## Summary
Parameter | Mo_Im3m_fixed I m -3 m
Sample | M2.csv
Method | GSAS-II
Phase name | Mo_Im3m_fixed I m -3 m
COD / MP ID | manual
Formula | Mo2
Space group
Space group # | 229
Crystal system | cubic
a (Å) | 3.21707
b (Å) | 3.21707
c (Å) | 3.21707
α (°) | 90
β (°) | 90
γ (°) | 90
Volume (A^3) | 33.2951
da/a0 (%) | 1.561
db/b0 (%) | 1.561
dc/c0 (%) | 1.561
dV/V0 (%) | 4.757
Weight fraction (%) | 100
GSAS-II mass weight fraction (%) | 100
Weight fraction ± (%)
Weight fraction error source
Weight fraction propagated sigma (%)
Weight fraction systematic floor (%)
Weight fraction method | gsasii_mass_fraction
Integrated phase fraction (%)
Integrated - wt fraction (percentage points)
Integrated phase fraction method
Crystallite size (nm) | 1000
Crystallite size source | gsas_hap_size
Scale factor | 12.3637
Scale factor sigma | 2.16476142
Scale factor sigma (%) | 17.509
Scale factor sigma source | gsas_covariance
Scale * phase mass value | 2372.346
Legacy mass-weighted scale value | 2372.346
U (Caglioti) | 0.01489
V (Caglioti) | -0.01538
W (Caglioti) | 0.00566
X (Lorentzian) | 0
Y (Lorentzian) | 1.19931
η at strongest | 0.999
FWHM (°) | 1.2769
FWHM reference 2theta (deg) | 39.6142
FWHM reference hkl | [1, 1, 0]
N reflections | 4
Seeded by | gsas2
Zero shift (°) | -0.00155
Rwp (%) | 38.67
Rp (%) | 23.17
χ² | 15.687
GoF | 3.961

## Plot Data
2theta | Y_obs | Y_calc | Background | Residual | Mo_Im3m_fixed I m -3 m | Mo_Im3m_fixed I m -3 m peak 2θ | Mo_Im3m_fixed I m -3 m [hkl]
10.0093 | 33.8219 | 28.76779 | 28.76779 | 5.05411 | 0 | 39.585 | [110]
10.0193 | 33.7882 | 28.77291 | 28.77291 | 5.015288 | 0 | 57.223 | [200]
10.0293 | 33.8428 | 28.77801 | 28.77801 | 5.064785 | 0 | 71.817 | [211]
10.0393 | 33.8104 | 28.7831 | 28.7831 | 5.0273 | 0 | 85.254 | [220]
10.0493 | 33.8049 | 28.78817 | 28.78817 | 5.016734 | 0
10.0593 | 33.8063 | 28.79321 | 28.79321 | 5.013085 | 0
10.0693 | 33.8266 | 28.79824 | 28.79824 | 5.028356 | 0
10.0793 | 33.8543 | 28.80326 | 28.80326 | 5.051044 | 0
10.0893 | 33.857 | 28.80825 | 28.80825 | 5.04875 | 0
10.0993 | 33.881 | 28.81322 | 28.81322 | 5.067775 | 0
10.1093 | 33.8231 | 28.81818 | 28.81818 | 5.004918 | 0
10.1193 | 33.8661 | 28.82312 | 28.82312 | 5.04298 | 0
10.1293 | 33.8185 | 28.82804 | 28.82804 | 4.990459 | 0
10.1393 | 33.8263 | 28.83294 | 28.83294 | 4.993357 | 0
10.1493 | 33.8467 | 28.83783 | 28.83783 | 5.008873 | 0
10.1593 | 33.8636 | 28.84269 | 28.84269 | 5.020907 | 0
10.1693 | 33.8167 | 28.84754 | 28.84754 | 4.969159 | 0
10.1793 | 33.8569 | 28.85237 | 28.85237 | 5.004529 | 0
10.1893 | 33.8182 | 28.85718 | 28.85718 | 4.961017 | 0
10.1993 | 33.8412 | 28.86198 | 28.86198 | 4.979224 | 0
10.2093 | 33.8375 | 28.86675 | 28.86675 | 4.970748 | 0
10.2193 | 33.8478 | 28.87151 | 28.87151 | 4.976291 | 0
10.2293 | 33.8305 | 28.87625 | 28.87625 | 4.954251 | 0
10.2393 | 33.8189 | 28.88097 | 28.88097 | 4.93793 | 0
10.2493 | 33.808 | 28.88567 | 28.88567 | 4.922326 | 0
10.2593 | 33.7897 | 28.89036 | 28.89036 | 4.899341 | 0
10.2693 | 33.8047 | 28.89503 | 28.89503 | 4.909674 | 0
10.2792 | 33.8108 | 28.89963 | 28.89963 | 4.911171 | 0
10.2892 | 33.7957 | 28.90426 | 28.90426 | 4.891439 | 0
10.2992 | 33.7916 | 28.90887 | 28.90887 | 4.882725 | 0
10.3092 | 33.7921 | 28.91347 | 28.91347 | 4.878629 | 0
10.3192 | 33.7584 | 28.91805 | 28.91805 | 4.840351 | 0
10.3292 | 33.8195 | 28.92261 | 28.92261 | 4.896891 | 0
10.3392 | 33.7779 | 28.92715 | 28.92715 | 4.850749 | 0
10.3492 | 33.7803 | 28.93168 | 28.93168 | 4.848625 | 0
10.3592 | 33.7604 | 28.93618 | 28.93618 | 4.824218 | 0
10.3692 | 33.7732 | 28.94067 | 28.94067 | 4.83253 | 0
10.3792 | 33.7569 | 28.94514 | 28.94514 | 4.811759 | 0
10.3892 | 33.7615 | 28.94959 | 28.94959 | 4.811906 | 0
10.3992 | 33.7721 | 28.95403 | 28.95403 | 4.81807 | 0
10.4092 | 33.7798 | 28.95845 | 28.95845 | 4.821353 | 0
10.4192 | 33.7538 | 28.96285 | 28.96285 | 4.790953 | 0
10.4292 | 33.7819 | 28.96723 | 28.96723 | 4.814671 | 0
10.4392 | 33.7487 | 28.97159 | 28.97159 | 4.777107 | 0
10.4492 | 33.7929 | 28.97594 | 28.97594 | 4.81696 | 0
10.4592 | 33.7584 | 28.98027 | 28.98027 | 4.778131 | 0
10.4692 | 33.7915 | 28.98458 | 28.98458 | 4.80692 | 0
10.4792 | 33.7584 | 28.98887 | 28.98887 | 4.769526 | 0
10.4892 | 33.7716 | 28.99315 | 28.99315 | 4.77845 | 0
10.4992 | 33.7699 | 28.99741 | 28.99741 | 4.772492 | 0
10.5092 | 33.7725 | 29.00165 | 29.00165 | 4.770851 | 0
10.5192 | 33.7796 | 29.00587 | 29.00587 | 4.773728 | 0
10.5292 | 33.7839 | 29.01008 | 29.01008 | 4.773822 | 0
10.5392 | 33.7955 | 29.01427 | 29.01427 | 4.781234 | 0
10.5492 | 33.8027 | 29.01844 | 29.01844 | 4.784264 | 0
10.5592 | 33.7851 | 29.02259 | 29.02259 | 4.762511 | 0
10.5692 | 33.8175 | 29.02672 | 29.02672 | 4.790775 | 0
10.5792 | 33.7827 | 29.03084 | 29.03084 | 4.751857 | 0
10.5892 | 33.7942 | 29.03494 | 29.03494 | 4.759257 | 0
10.5992 | 33.7988 | 29.03903 | 29.03903 | 4.759774 | 0
10.6092 | 33.7927 | 29.04309 | 29.04309 | 4.749609 | 0
10.6192 | 33.8045 | 29.04714 | 29.04714 | 4.75736 | 0
10.6292 | 33.7982 | 29.05117 | 29.05117 | 4.74703 | 0
10.6392 | 33.7919 | 29.05518 | 29.05518 | 4.736716 | 0
10.6492 | 33.809 | 29.05918 | 29.05918 | 4.749821 | 0
10.6592 | 33.8132 | 29.06316 | 29.06316 | 4.750042 | 0
10.6692 | 33.811 | 29.06712 | 29.06712 | 4.743881 | 0
10.6792 | 33.8188 | 29.07106 | 29.07106 | 4.747737 | 0
10.6892 | 33.8172 | 29.07499 | 29.07499 | 4.742211 | 0
10.6992 | 33.8009 | 29.0789 | 29.0789 | 4.722002 | 0
10.7092 | 33.7985 | 29.08279 | 29.08279 | 4.71571 | 0
10.7192 | 33.7896 | 29.08666 | 29.08666 | 4.702935 | 0
10.7292 | 33.7917 | 29.09052 | 29.09052 | 4.701178 | 0
10.7392 | 33.7977 | 29.09436 | 29.09436 | 4.703338 | 0
10.7492 | 33.7875 | 29.09819 | 29.09819 | 4.689315 | 0
10.7592 | 33.7862 | 29.10199 | 29.10199 | 4.684209 | 0
10.7692 | 33.7786 | 29.10578 | 29.10578 | 4.672821 | 0
10.7792 | 33.778 | 29.10955 | 29.10955 | 4.66845 | 0
10.7892 | 33.7859 | 29.1133 | 29.1133 | 4.672596 | 0
10.7992 | 33.7888 | 29.11704 | 29.11704 | 4.671759 | 0
10.8092 | 33.7752 | 29.12076 | 29.12076 | 4.654439 | 0
10.8192 | 33.7772 | 29.12446 | 29.12446 | 4.652737 | 0
10.8292 | 33.7632 | 29.12815 | 29.12815 | 4.635051 | 0
10.8392 | 33.7543 | 29.13182 | 29.13182 | 4.622483 | 0
10.8492 | 33.745 | 29.13547 | 29.13547 | 4.609532 | 0
10.8591 | 33.747 | 29.13907 | 29.13907 | 4.607934 | 0
10.8691 | 33.7388 | 29.14268 | 29.14268 | 4.596117 | 0
10.8791 | 33.7466 | 29.14628 | 29.14628 | 4.600316 | 0
10.8891 | 33.7485 | 29.14987 | 29.14987 | 4.598633 | 0
10.8991 | 33.7392 | 29.15343 | 29.15343 | 4.585767 | 0
10.9091 | 33.721 | 29.15698 | 29.15698 | 4.564018 | 0
10.9191 | 33.7294 | 29.16051 | 29.16051 | 4.568886 | 0
10.9291 | 33.7391 | 29.16403 | 29.16403 | 4.57507 | 0
10.9391 | 33.7327 | 29.16753 | 29.16753 | 4.565172 | 0
10.9491 | 33.7229 | 29.17101 | 29.17101 | 4.551891 | 0
10.9591 | 33.6996 | 29.17447 | 29.17447 | 4.525126 | 0
10.9691 | 33.6938 | 29.17792 | 29.17792 | 4.515879 | 0
10.9791 | 33.6965 | 29.18135 | 29.18135 | 4.515148 | 0
10.9891 | 33.6818 | 29.18477 | 29.18477 | 4.497034 | 0
10.9991 | 33.6834 | 29.18816 | 29.18816 | 4.495237 | 0
11.0091 | 33.695 | 29.19154 | 29.19154 | 4.503457 | 0
11.0191 | 33.6724 | 29.19491 | 29.19491 | 4.477494 | 0
11.0291 | 33.6634 | 29.19825 | 29.19825 | 4.465147 | 0
11.0391 | 33.6673 | 29.20158 | 29.20158 | 4.465718 | 0
11.0491 | 33.6587 | 29.2049 | 29.2049 | 4.453805 | 0
11.0591 | 33.6448 | 29.20819 | 29.20819 | 4.436609 | 0
11.0691 | 33.6378 | 29.21147 | 29.21147 | 4.42633 | 0
11.0791 | 33.5976 | 29.21473 | 29.21473 | 4.382867 | 0
11.0891 | 33.6005 | 29.21798 | 29.21798 | 4.382521 | 0
11.0991 | 33.5955 | 29.23015 | 29.22121 | 4.365349 | 0.008942848
11.1091 | 33.5847 | 29.23337 | 29.22442 | 4.35133 | 0.00894913
11.1191 | 33.5831 | 29.23657 | 29.22762 | 4.346528 | 0.008955418
11.1291 | 33.574 | 29.23976 | 29.2308 | 4.334243 | 0.008961714
11.1391 | 33.5524 | 29.24293 | 29.23396 | 4.309474 | 0.008968014
11.1491 | 33.5425 | 29.24608 | 29.2371 | 4.296422 | 0.008974322
11.1591 | 33.5412 | 29.24921 | 29.24023 | 4.291987 | 0.008980636
11.1691 | 33.529 | 29.25233 | 29.24335 | 4.276668 | 0.008986959
11.1791 | 33.5251 | 29.25543 | 29.24644 | 4.269665 | 0.008993289
11.1891 | 33.5082 | 29.25852 | 29.24952 | 4.249679 | 0.008999624
11.1991 | 33.4821 | 29.26606 | 29.25258 | 4.21604 | 0.01347667
11.2091 | 33.4803 | 29.26912 | 29.25563 | 4.211184 | 0.01348616
11.2191 | 33.4829 | 29.27216 | 29.25866 | 4.210744 | 0.01349566
11.2291 | 33.4598 | 29.27518 | 29.26167 | 4.184622 | 0.01350517
11.2391 | 33.4629 | 29.27818 | 29.26467 | 4.184715 | 0.01351469
11.2491 | 33.4598 | 29.28117 | 29.26765 | 4.178626 | 0.01352422
11.2591 | 33.4585 | 29.28415 | 29.27061 | 4.174352 | 0.01353376
11.2691 | 33.4429 | 29.2871 | 29.27356 | 4.155795 | 0.0135433
11.2791 | 33.4535 | 29.29005 | 29.27649 | 4.163455 | 0.01355286
11.2891 | 33.4407 | 29.29297 | 29.27941 | 4.147731 | 0.01356243
11.2991 | 33.4432 | 29.29588 | 29.28231 | 4.147323 | 0.01357201
11.3091 | 33.431 | 29.29877 | 29.28519 | 4.132232 | 0.0135816
11.3191 | 33.4462 | 29.30164 | 29.28805 | 4.144557 | 0.0135912
11.3291 | 33.4187 | 29.3045 | 29.2909 | 4.114198 | 0.01360081
11.3391 | 33.4291 | 29.30734 | 29.29373 | 4.121756 | 0.01361043
11.3491 | 33.4417 | 29.31017 | 29.29655 | 4.13153 | 0.01362006
11.3591 | 33.4463 | 29.31298 | 29.29935 | 4.133321 | 0.0136297
11.3691 | 33.4493 | 29.31577 | 29.30213 | 4.133527 | 0.01363935
11.3791 | 33.458 | 29.31855 | 29.3049 | 4.13945 | 0.01364901
11.3891 | 33.4514 | 29.32131 | 29.30765 | 4.130089 | 0.01365868
11.3991 | 33.4547 | 29.32406 | 29.31039 | 4.130645 | 0.01366836
11.4091 | 33.4581 | 29.32678 | 29.31311 | 4.131317 | 0.01367806
11.4191 | 33.4845 | 29.3295 | 29.31581 | 4.155005 | 0.01368776
11.4291 | 33.4656 | 29.33219 | 29.31849 | 4.133409 | 0.01369747
11.4391 | 33.4599 | 29.33487 | 29.32116 | 4.125029 | 0.0137072
11.449 | 33.4794 | 29.33751 | 29.32379 | 4.141892 | 0.01371683
11.459 | 33.4877 | 29.34016 | 29.32643 | 4.147545 | 0.01372657
11.469 | 33.4854 | 29.34279 | 29.32905 | 4.142614 | 0.01373633
11.479 | 33.4798 | 29.3454 | 29.33166 | 4.134398 | 0.01374609
11.489 | 33.504 | 29.348 | 29.33424 | 4.155999 | 0.01375587
11.499 | 33.498 | 29.35058 | 29.33682 | 4.147416 | 0.01376565
11.509 | 33.5105 | 29.35315 | 29.33937 | 4.15735 | 0.01377545
11.519 | 33.511 | 29.3557 | 29.34192 | 4.155299 | 0.01378525
11.529 | 33.5166 | 29.35824 | 29.34444 | 4.158364 | 0.01379507
11.539 | 33.5019 | 29.36075 | 29.34695 | 4.141145 | 0.0138049
11.549 | 33.4913 | 29.36326 | 29.34944 | 4.128043 | 0.01381473
11.559 | 33.4985 | 29.36574 | 29.35192 | 4.132756 | 0.01382458
11.569 | 33.5092 | 29.36821 | 29.35438 | 4.140986 | 0.01383444
11.579 | 33.5106 | 29.37067 | 29.35682 | 4.139931 | 0.01384431
11.589 | 33.5174 | 29.37311 | 29.35925 | 4.144292 | 0.01385419
11.599 | 33.5008 | 29.37553 | 29.36167 | 4.125269 | 0.01386408
11.609 | 33.5024 | 29.37794 | 29.36406 | 4.124463 | 0.01387398
11.619 | 33.4928 | 29.38033 | 29.36644 | 4.112472 | 0.01388389
11.629 | 33.5087 | 29.3827 | 29.36881 | 4.125997 | 0.01389381
11.639 | 33.4948 | 29.38506 | 29.37116 | 4.109738 | 0.01390375
11.649 | 33.4854 | 29.38741 | 29.37349 | 4.097995 | 0.01391369
11.659 | 33.4731 | 29.38973 | 29.37581 | 4.083367 | 0.01392364
11.669 | 33.4753 | 29.39204 | 29.37811 | 4.083256 | 0.01393361
11.679 | 33.4711 | 29.39434 | 29.3804 | 4.07676 | 0.01394358
11.689 | 33.4637 | 29.39662 | 29.38267 | 4.067081 | 0.01395357
11.699 | 33.4498 | 29.39888 | 29.38492 | 4.050917 | 0.01396356
11.709 | 33.4615 | 29.40113 | 29.38716 | 4.060369 | 0.01397357
11.719 | 33.4602 | 29.40336 | 29.38938 | 4.056836 | 0.01398359
11.729 | 33.4544 | 29.40558 | 29.39159 | 4.04882 | 0.01399362
11.739 | 33.441 | 29.40778 | 29.39378 | 4.033219 | 0.01400366
11.749 | 33.4431 | 29.40997 | 29.39595 | 4.033134 | 0.01401371
11.759 | 33.4399 | 29.41214 | 29.39811 | 4.027764 | 0.01402377
11.769 | 33.4355 | 29.41429 | 29.40026 | 4.02121 | 0.01403385
11.779 | 33.431 | 29.41643 | 29.40238 | 4.014572 | 0.01404393
11.789 | 33.4248 | 29.41855 | 29.4045 | 4.00625 | 0.01405402
11.799 | 33.4275 | 29.42066 | 29.40659 | 4.006843 | 0.01406413
11.809 | 33.4426 | 29.42275 | 29.40867 | 4.019852 | 0.01407424
11.819 | 33.4416 | 29.42482 | 29.41074 | 4.016777 | 0.01408437
11.829 | 33.4314 | 29.42688 | 29.41279 | 4.004517 | 0.01409451
11.839 | 33.4303 | 29.42893 | 29.41482 | 4.001373 | 0.01410466
11.849 | 33.4367 | 29.43096 | 29.41684 | 4.005745 | 0.01411482
11.859 | 33.4358 | 29.43297 | 29.41884 | 4.002832 | 0.01412499
11.869 | 33.459 | 29.43497 | 29.42083 | 4.024034 | 0.01413517
11.879 | 33.4582 | 29.43695 | 29.4228 | 4.021252 | 0.01414536
11.889 | 33.4481 | 29.43891 | 29.42476 | 4.009186 | 0.01415557
11.899 | 33.4422 | 29.44086 | 29.4267 | 4.001335 | 0.01416578
11.909 | 33.4453 | 29.4428 | 29.42862 | 4.0025 | 0.01417601
11.919 | 33.4524 | 29.44472 | 29.43053 | 4.00768 | 0.01418624
11.929 | 33.469 | 29.44662 | 29.43243 | 4.022376 | 0.01419649
11.939 | 33.4571 | 29.44851 | 29.43431 | 4.008587 | 0.01420675
11.949 | 33.4601 | 29.45039 | 29.43617 | 4.009713 | 0.01421702
11.959 | 33.4526 | 29.45224 | 29.43802 | 4.000355 | 0.0142273
11.969 | 33.4603 | 29.45409 | 29.43985 | 4.006213 | 0.01423759
11.979 | 33.4647 | 29.45591 | 29.44167 | 4.008785 | 0.0142479
11.989 | 33.4571 | 29.45773 | 29.44347 | 3.999374 | 0.01425821
11.999 | 33.4592 | 29.45952 | 29.44525 | 3.999677 | 0.01426854
12.009 | 33.456 | 29.4613 | 29.44703 | 3.994696 | 0.01427888
12.019 | 33.449 | 29.46307 | 29.44878 | 3.98593 | 0.01428922
12.0289 | 33.4332 | 29.4648 | 29.4505 | 3.968397 | 0.01429948
12.0389 | 33.4314 | 29.46654 | 29.45223 | 3.964862 | 0.01430985
12.0489 | 33.4357 | 29.46826 | 29.45394 | 3.967442 | 0.01432024
12.0589 | 33.4152 | 29.46996 | 29.45563 | 3.945237 | 0.01433063
12.0689 | 33.415 | 29.47165 | 29.45731 | 3.943348 | 0.01434103
12.0789 | 33.4088 | 29.47333 | 29.45897 | 3.935474 | 0.01435145
12.0889 | 33.4096 | 29.47498 | 29.46062 | 3.934615 | 0.01436187
12.0989 | 33.3908 | 29.47663 | 29.46226 | 3.914171 | 0.01437231
12.1089 | 33.3891 | 29.47826 | 29.46387 | 3.910843 | 0.01438277
12.1189 | 33.3742 | 29.47987 | 29.46548 | 3.89433 | 0.01439323
12.1289 | 33.3533 | 29.48147 | 29.46706 | 3.871832 | 0.0144037
12.1389 | 33.3404 | 29.48305 | 29.46864 | 3.857349 | 0.01441418
12.1489 | 33.3258 | 29.48462 | 29.47019 | 3.841181 | 0.01442468
12.1589 | 33.3264 | 29.48617 | 29.47174 | 3.840228 | 0.01443519
12.1689 | 33.3266 | 29.48771 | 29.47326 | 3.838891 | 0.01444571
12.1789 | 33.3132 | 29.48923 | 29.47478 | 3.823969 | 0.01445624
12.1889 | 33.2993 | 29.49074 | 29.47627 | 3.808561 | 0.01446678
12.1989 | 33.294 | 29.49223 | 29.47775 | 3.801769 | 0.01447733
12.2089 | 33.2853 | 29.49371 | 29.47922 | 3.791592 | 0.0144879
12.2189 | 33.2604 | 29.49517 | 29.48067 | 3.76523 | 0.01449847
12.2289 | 33.2531 | 29.49662 | 29.48211 | 3.756483 | 0.01450906
12.2389 | 33.2418 | 29.49805 | 29.48353 | 3.743751 | 0.01451966
12.2489 | 33.247 | 29.49947 | 29.48494 | 3.747534 | 0.01453027
12.2589 | 33.254 | 29.50087 | 29.48633 | 3.753132 | 0.01454089
12.2689 | 33.2323 | 29.50225 | 29.4877 | 3.730045 | 0.01455153
12.2789 | 33.2161 | 29.50363 | 29.48906 | 3.712473 | 0.01456218
12.2889 | 33.2092 | 29.50498 | 29.49041 | 3.704216 | 0.01457283
12.2989 | 33.2023 | 29.50633 | 29.49174 | 3.695974 | 0.01458351
12.3089 | 33.2065 | 29.50765 | 29.49306 | 3.698847 | 0.01459419
12.3189 | 33.1932 | 29.50897 | 29.49436 | 3.684235 | 0.01460488
12.3289 | 33.1972 | 29.51026 | 29.49565 | 3.686937 | 0.01461558
12.3389 | 33.1926 | 29.51155 | 29.49692 | 3.681055 | 0.0146263
12.3489 | 33.165 | 29.51281 | 29.49818 | 3.652187 | 0.01463703
12.3589 | 33.1773 | 29.51407 | 29.49942 | 3.663235 | 0.01464777
12.3689 | 33.16 | 29.5153 | 29.50064 | 3.644697 | 0.01465852
12.3789 | 33.1545 | 29.51653 | 29.50186 | 3.637974 | 0.01466929
12.3889 | 33.1643 | 29.51773 | 29.50305 | 3.646565 | 0.01468006
12.3989 | 33.1615 | 29.51893 | 29.50424 | 3.642572 | 0.01469085
12.4089 | 33.1544 | 29.52011 | 29.50541 | 3.634293 | 0.01470165
12.4189 | 33.148 | 29.52127 | 29.50656 | 3.626729 | 0.01471246
12.4289 | 33.1342 | 29.52242 | 29.5077 | 3.61178 | 0.01472328
12.4389 | 33.1269 | 29.52355 | 29.50882 | 3.603346 | 0.01473412
12.4489 | 33.1341 | 29.52467 | 29.50993 | 3.609426 | 0.01474497
12.4589 | 33.1152 | 29.52578 | 29.51102 | 3.589421 | 0.01475583
12.4689 | 33.092 | 29.52687 | 29.5121 | 3.565131 | 0.0147667
12.4789 | 33.1088 | 29.52794 | 29.51317 | 3.580855 | 0.01477758
12.4889 | 33.1034 | 29.52901 | 29.51422 | 3.574395 | 0.01478848
12.4989 | 33.108 | 29.53005 | 29.51525 | 3.577948 | 0.01479938
12.5089 | 33.0995 | 29.53108 | 29.51627 | 3.568417 | 0.0148103
12.5189 | 33.0857 | 29.5321 | 29.51728 | 3.5536 | 0.01482123
12.5289 | 33.0816 | 29.5331 | 29.51827 | 3.548497 | 0.01483218
12.5389 | 33.0675 | 29.53409 | 29.51925 | 3.53341 | 0.01484313
12.5489 | 33.0838 | 29.53506 | 29.52021 | 3.548737 | 0.0148541
12.5589 | 33.0702 | 29.53602 | 29.52116 | 3.534178 | 0.01486508
12.5689 | 33.0595 | 29.53697 | 29.52209 | 3.522534 | 0.01487607
12.5789 | 33.0364 | 29.5379 | 29.52301 | 3.498504 | 0.01488708
12.5889 | 33.0403 | 29.53881 | 29.52391 | 3.501489 | 0.0148981
12.5989 | 33.0382 | 29.53971 | 29.5248 | 3.498489 | 0.01490912
12.6089 | 33.0163 | 29.5406 | 29.52568 | 3.475703 | 0.01492017
12.6188 | 33.0162 | 29.54146 | 29.52653 | 3.47474 | 0.01493111
12.6288 | 33.0203 | 29.54232 | 29.52737 | 3.477983 | 0.01494217
12.6388 | 33.0335 | 29.54316 | 29.52821 | 3.490341 | 0.01495325
12.6488 | 33.001 | 29.54399 | 29.52902 | 3.457012 | 0.01496435
12.6588 | 32.9955 | 29.5448 | 29.52983 | 3.450699 | 0.01497545
12.6688 | 32.9904 | 29.5456 | 29.53061 | 3.444799 | 0.01498656
12.6788 | 32.9756 | 29.54639 | 29.53139 | 3.429214 | 0.01499769
12.6888 | 32.9668 | 29.54716 | 29.53215 | 3.419644 | 0.01500883
12.6988 | 32.95 | 29.54791 | 29.53289 | 3.402088 | 0.01501998
12.7088 | 32.9601 | 29.54865 | 29.53362 | 3.411446 | 0.01503114
12.7188 | 32.9549 | 29.54938 | 29.53434 | 3.405518 | 0.01504233
12.7288 | 32.9537 | 29.55009 | 29.53504 | 3.403605 | 0.01505351
12.7388 | 32.9263 | 29.55079 | 29.53573 | 3.375506 | 0.01506471
12.7488 | 32.9195 | 29.55148 | 29.5364 | 3.368022 | 0.01507593
12.7588 | 32.9215 | 29.55215 | 29.53706 | 3.369352 | 0.01508716
12.7688 | 32.9115 | 29.5528 | 29.53771 | 3.358696 | 0.0150984
12.7788 | 32.9034 | 29.55345 | 29.53834 | 3.349954 | 0.01510965
12.7888 | 32.8893 | 29.55407 | 29.53895 | 3.335227 | 0.01512091
12.7988 | 32.877 | 29.55469 | 29.53955 | 3.322314 | 0.01513219
12.8088 | 32.8698 | 29.55529 | 29.54014 | 3.314515 | 0.01514348
12.8188 | 32.876 | 29.55587 | 29.54072 | 3.32013 | 0.01515478
12.8288 | 32.8661 | 29.55644 | 29.54127 | 3.309659 | 0.0151661
12.8388 | 32.8548 | 29.557 | 29.54182 | 3.297803 | 0.01517743
12.8488 | 32.8517 | 29.55754 | 29.54235 | 3.294161 | 0.01518877
12.8588 | 32.8281 | 29.55807 | 29.54287 | 3.270033 | 0.01520012
12.8688 | 32.8351 | 29.55858 | 29.54337 | 3.276519 | 0.01521148
12.8788 | 32.8154 | 29.55908 | 29.54386 | 3.256319 | 0.01522286
12.8888 | 32.8245 | 29.55957 | 29.54433 | 3.264933 | 0.01523426
12.8988 | 32.8102 | 29.56004 | 29.54479 | 3.250162 | 0.01524566
12.9088 | 32.8037 | 29.5605 | 29.54524 | 3.243204 | 0.01525708
12.9188 | 32.7915 | 29.56094 | 29.54567 | 3.230561 | 0.01526851
12.9288 | 32.7904 | 29.56137 | 29.54609 | 3.229032 | 0.01527995
12.9388 | 32.7784 | 29.56178 | 29.54649 | 3.216616 | 0.01529141
12.9488 | 32.7759 | 29.56219 | 29.54688 | 3.213715 | 0.01530288
12.9588 | 32.7848 | 29.56257 | 29.54726 | 3.222228 | 0.01531436
12.9688 | 32.7594 | 29.56295 | 29.54762 | 3.196454 | 0.01532585
12.9788 | 32.7593 | 29.5633 | 29.54797 | 3.195995 | 0.01533736
12.9888 | 32.7531 | 29.56365 | 29.5483 | 3.18945 | 0.01534888
12.9988 | 32.7547 | 29.56398 | 29.54862 | 3.190719 | 0.01536041
13.0088 | 32.7505 | 29.5643 | 29.54893 | 3.186201 | 0.01537196
13.0188 | 32.7422 | 29.5646 | 29.54922 | 3.177598 | 0.01538352
13.0288 | 32.7407 | 29.56489 | 29.5495 | 3.175808 | 0.01539509
13.0388 | 32.7278 | 29.56517 | 29.54976 | 3.162632 | 0.01540668
13.0488 | 32.7403 | 29.56543 | 29.55001 | 3.174871 | 0.01541828
13.0588 | 32.7191 | 29.56568 | 29.55025 | 3.153423 | 0.01542989
13.0688 | 32.7243 | 29.56591 | 29.55047 | 3.158389 | 0.01544151
13.0788 | 32.7232 | 29.56613 | 29.55068 | 3.157069 | 0.01545315
13.0888 | 32.7216 | 29.56634 | 29.55087 | 3.155262 | 0.0154648
13.0988 | 32.7213 | 29.56653 | 29.55105 | 3.15477 | 0.01547647
13.1088 | 32.7055 | 29.56671 | 29.55122 | 3.138791 | 0.01548814
13.1188 | 32.7024 | 29.56687 | 29.55137 | 3.135526 | 0.01549983
13.1288 | 32.6975 | 29.56703 | 29.55151 | 3.130475 | 0.01551154
13.1388 | 32.7176 | 29.56716 | 29.55164 | 3.150438 | 0.01552326
13.1488 | 32.6912 | 29.56729 | 29.55175 | 3.123914 | 0.01553499
13.1588 | 32.6954 | 29.5674 | 29.55185 | 3.128004 | 0.01554673
13.1688 | 32.6958 | 29.56749 | 29.55193 | 3.128308 | 0.01555849
13.1788 | 32.7031 | 29.56757 | 29.552 | 3.135525 | 0.01557026
13.1888 | 32.6887 | 29.56764 | 29.55206 | 3.121057 | 0.01558204
13.1987 | 32.6947 | 29.5677 | 29.5521 | 3.127002 | 0.01559372
13.2087 | 32.6743 | 29.56774 | 29.55213 | 3.106561 | 0.01560553
13.2187 | 32.6802 | 29.56777 | 29.55215 | 3.112433 | 0.01561735
13.2287 | 32.6871 | 29.56778 | 29.55215 | 3.119318 | 0.01562919
13.2387 | 32.6638 | 29.56778 | 29.55214 | 3.096018 | 0.01564105
13.2487 | 32.6651 | 29.56777 | 29.55212 | 3.097331 | 0.01565291
13.2587 | 32.6506 | 29.56774 | 29.55208 | 3.082857 | 0.01566478
13.2687 | 32.6537 | 29.5677 | 29.55203 | 3.085998 | 0.01567668
13.2787 | 32.6602 | 29.56765 | 29.55196 | 3.092551 | 0.01568858
13.2887 | 32.6439 | 29.56758 | 29.55188 | 3.076319 | 0.0157005
13.2987 | 32.6486 | 29.5675 | 29.55179 | 3.0811 | 0.01571243
13.3087 | 32.6418 | 29.56741 | 29.55168 | 3.074394 | 0.01572438
13.3187 | 32.6538 | 29.5673 | 29.55156 | 3.086502 | 0.01573634
13.3287 | 32.6204 | 29.56718 | 29.55143 | 3.053223 | 0.01574831
13.3387 | 32.6252 | 29.56704 | 29.55128 | 3.058158 | 0.0157603
13.3487 | 32.6015 | 29.56689 | 29.55112 | 3.034607 | 0.0157723
13.3587 | 32.6067 | 29.56673 | 29.55095 | 3.039969 | 0.01578431
13.3687 | 32.5853 | 29.56656 | 29.55076 | 3.018744 | 0.01579634
13.3787 | 32.5753 | 29.56637 | 29.55056 | 3.008933 | 0.01580838
13.3887 | 32.5648 | 29.56617 | 29.55034 | 2.998635 | 0.01582043
13.3987 | 32.5761 | 29.56595 | 29.55012 | 3.010151 | 0.01583251
13.4087 | 32.5834 | 29.56572 | 29.54988 | 3.01768 | 0.01584459
13.4187 | 32.5649 | 29.56548 | 29.54962 | 2.999422 | 0.01585668
13.4287 | 32.5502 | 29.56522 | 29.54935 | 2.984978 | 0.0158688
13.4387 | 32.556 | 29.56495 | 29.54907 | 2.991047 | 0.01588092
13.4487 | 32.5375 | 29.56467 | 29.54878 | 2.972829 | 0.01589306
13.4587 | 32.5242 | 29.56438 | 29.54847 | 2.959825 | 0.01590521
13.4687 | 32.5075 | 29.56407 | 29.54815 | 2.943434 | 0.01591738
13.4787 | 32.5005 | 29.56374 | 29.54781 | 2.936756 | 0.01592956
13.4887 | 32.4937 | 29.56341 | 29.54747 | 2.930292 | 0.01594175
13.4987 | 32.4974 | 29.56306 | 29.5471 | 2.934341 | 0.01595396
13.5087 | 32.4844 | 29.5627 | 29.54673 | 2.921703 | 0.01596618
13.5187 | 32.4846 | 29.56232 | 29.54634 | 2.922279 | 0.01597842
13.5287 | 32.4793 | 29.56193 | 29.54594 | 2.917368 | 0.01599067
13.5387 | 32.4747 | 29.56153 | 29.54553 | 2.913169 | 0.01600293
13.5487 | 32.459 | 29.56112 | 29.5451 | 2.897885 | 0.01601521
13.5587 | 32.453 | 29.56069 | 29.54466 | 2.892313 | 0.0160275
13.5687 | 32.4275 | 29.56025 | 29.54421 | 2.867254 | 0.01603981
13.5787 | 32.44 | 29.55979 | 29.54374 | 2.880209 | 0.01605213
13.5887 | 32.4269 | 29.55932 | 29.54326 | 2.867577 | 0.01606447
13.5987 | 32.3941 | 29.55884 | 29.54277 | 2.835258 | 0.01607682
13.6087 | 32.4021 | 29.55835 | 29.54226 | 2.843752 | 0.01608918
13.6187 | 32.3988 | 29.55784 | 29.54174 | 2.840959 | 0.01610156
13.6287 | 32.404 | 29.55732 | 29.54121 | 2.84668 | 0.01611395
13.6387 | 32.3888 | 29.55679 | 29.54066 | 2.832013 | 0.01612636
13.6487 | 32.3689 | 29.55624 | 29.5401 | 2.812659 | 0.01613878
13.6587 | 32.3661 | 29.55568 | 29.53953 | 2.810419 | 0.01615121
13.6687 | 32.3699 | 29.55511 | 29.53894 | 2.814792 | 0.01616366
13.6787 | 32.349 | 29.55452 | 29.53835 | 2.794477 | 0.01617613
13.6887 | 32.3501 | 29.55392 | 29.53774 | 2.796176 | 0.01618861
13.6987 | 32.3391 | 29.55331 | 29.53711 | 2.785788 | 0.0162011
13.7087 | 32.3015 | 29.55269 | 29.53647 | 2.748812 | 0.01621361
13.7187 | 32.3231 | 29.55205 | 29.53582 | 2.77105 | 0.01622613
13.7287 | 32.3103 | 29.5514 | 29.53516 | 2.7589 | 0.01623866
13.7387 | 32.299 | 29.55074 | 29.53448 | 2.748264 | 0.01625122
13.7487 | 32.2864 | 29.55006 | 29.5338 | 2.73634 | 0.01626378
13.7587 | 32.2796 | 29.54937 | 29.53309 | 2.73023 | 0.01627636
13.7687 | 32.2658 | 29.54867 | 29.53238 | 2.717132 | 0.01628895
13.7787 | 32.2688 | 29.54795 | 29.53165 | 2.720847 | 0.01630157
13.7886 | 32.2592 | 29.54723 | 29.53092 | 2.711968 | 0.01631406
13.7986 | 32.2553 | 29.54649 | 29.53016 | 2.708809 | 0.0163267
13.8086 | 32.2289 | 29.54574 | 29.5294 | 2.683163 | 0.01633935
13.8186 | 32.2241 | 29.54497 | 29.52862 | 2.679129 | 0.01635202
13.8286 | 32.2073 | 29.54419 | 29.52783 | 2.663108 | 0.0163647
13.8386 | 32.2032 | 29.5434 | 29.52702 | 2.659801 | 0.0163774
13.8486 | 32.1928 | 29.54259 | 29.5262 | 2.650206 | 0.01639011
13.8586 | 32.1796 | 29.54178 | 29.52537 | 2.637823 | 0.01640284
13.8686 | 32.1812 | 29.54095 | 29.52453 | 2.640254 | 0.01641558
13.8786 | 32.1722 | 29.5401 | 29.52367 | 2.632097 | 0.01642834
13.8886 | 32.1692 | 29.53925 | 29.52281 | 2.629953 | 0.01644111
13.8986 | 32.1494 | 29.53838 | 29.52192 | 2.611022 | 0.0164539
13.9086 | 32.129 | 29.5375 | 29.52103 | 2.591504 | 0.0164667
13.9186 | 32.1495 | 29.5366 | 29.52012 | 2.612898 | 0.01647952
13.9286 | 32.1246 | 29.53569 | 29.5192 | 2.588905 | 0.01649235
13.9386 | 32.0969 | 29.53478 | 29.51827 | 2.562125 | 0.01650519
13.9486 | 32.0896 | 29.53384 | 29.51732 | 2.555757 | 0.01651805
13.9586 | 32.1026 | 29.5329 | 29.51637 | 2.569702 | 0.01653093
13.9686 | 32.0967 | 29.53194 | 29.5154 | 2.56476 | 0.01654382
13.9786 | 32.0821 | 29.53097 | 29.51441 | 2.55113 | 0.01655673
13.9886 | 32.079 | 29.52999 | 29.51342 | 2.549013 | 0.01656965
13.9986 | 32.074 | 29.52899 | 29.51241 | 2.545008 | 0.01658259
14.0086 | 32.0508 | 29.52798 | 29.51139 | 2.522816 | 0.01659554
14.0186 | 32.0528 | 29.52696 | 29.51035 | 2.525837 | 0.0166085
14.0286 | 32.0446 | 29.52593 | 29.50931 | 2.51867 | 0.01662149
14.0386 | 32.0238 | 29.52488 | 29.50825 | 2.498916 | 0.01663448
14.0486 | 32.0193 | 29.52383 | 29.50718 | 2.495474 | 0.0166475
14.0586 | 32.022 | 29.52275 | 29.50609 | 2.499245 | 0.01666052
14.0686 | 32.0101 | 29.52167 | 29.505 | 2.488429 | 0.01667357
14.0786 | 31.9966 | 29.52058 | 29.50389 | 2.476025 | 0.01668663
14.0886 | 32.0015 | 29.51947 | 29.50277 | 2.482033 | 0.0166997
14.0986 | 31.989 | 29.51835 | 29.50163 | 2.470654 | 0.01671279
14.1086 | 31.9662 | 29.51721 | 29.50049 | 2.448987 | 0.01672589
14.1186 | 31.9667 | 29.51607 | 29.49933 | 2.450633 | 0.01673901
14.1286 | 31.9478 | 29.51491 | 29.49816 | 2.432891 | 0.01675215
14.1386 | 31.9493 | 29.51374 | 29.49697 | 2.435562 | 0.0167653
14.1486 | 31.927 | 29.51256 | 29.49578 | 2.414445 | 0.01677847
14.1586 | 31.9021 | 29.51136 | 29.49457 | 2.39074 | 0.01679165
14.1686 | 31.9091 | 29.51015 | 29.49335 | 2.398948 | 0.01680485
14.1786 | 31.9151 | 29.50893 | 29.49211 | 2.406168 | 0.01681806
14.1886 | 31.9034 | 29.5077 | 29.49087 | 2.395701 | 0.01683129
14.1986 | 31.8854 | 29.50645 | 29.48961 | 2.378945 | 0.01684453
14.2086 | 31.8798 | 29.5052 | 29.48834 | 2.374603 | 0.01685779
14.2186 | 31.8737 | 29.50393 | 29.48706 | 2.369772 | 0.01687107
14.2286 | 31.8439 | 29.50265 | 29.48576 | 2.341254 | 0.01688436
14.2386 | 31.8375 | 29.50135 | 29.48445 | 2.336148 | 0.01689767
14.2486 | 31.8453 | 29.50005 | 29.48313 | 2.345255 | 0.01691099
14.2586 | 31.8361 | 29.49873 | 29.4818 | 2.337373 | 0.01692433
14.2686 | 31.8041 | 29.4974 | 29.48046 | 2.306704 | 0.01693768
14.2786 | 31.8107 | 29.49605 | 29.4791 | 2.314647 | 0.01695105
14.2886 | 31.8041 | 29.4947 | 29.47773 | 2.309403 | 0.01696444
14.2986 | 31.7942 | 29.49333 | 29.47635 | 2.30087 | 0.01697784
14.3086 | 31.7906 | 29.49195 | 29.47496 | 2.29865 | 0.01699126
14.3186 | 31.7871 | 29.49056 | 29.47355 | 2.296542 | 0.01700469
14.3286 | 31.771 | 29.48915 | 29.47214 | 2.281846 | 0.01701814
14.3386 | 31.7489 | 29.48774 | 29.47071 | 2.261162 | 0.01703161
14.3486 | 31.745 | 29.48631 | 29.46926 | 2.258691 | 0.01704509
14.3586 | 31.7432 | 29.48487 | 29.46781 | 2.258331 | 0.01705858
14.3685 | 31.7409 | 29.48343 | 29.46636 | 2.25747 | 0.01707196
14.3785 | 31.7346 | 29.48197 | 29.46488 | 2.252634 | 0.01708549
14.3885 | 31.731 | 29.48049 | 29.46339 | 2.250511 | 0.01709904
14.3985 | 31.7332 | 29.479 | 29.46189 | 2.2542 | 0.0171126
14.4085 | 31.7133 | 29.4775 | 29.46037 | 2.235801 | 0.01712618
14.4185 | 31.7046 | 29.47599 | 29.45885 | 2.228614 | 0.01713977
14.4285 | 31.7064 | 29.47446 | 29.45731 | 2.231939 | 0.01715338
14.4385 | 31.693 | 29.47292 | 29.45576 | 2.220076 | 0.01716701
14.4485 | 31.6774 | 29.47137 | 29.45419 | 2.206025 | 0.01718065
14.4585 | 31.6738 | 29.46981 | 29.45262 | 2.203986 | 0.01719431
14.4685 | 31.6683 | 29.46824 | 29.45103 | 2.200059 | 0.01720799
14.4785 | 31.6615 | 29.46666 | 29.44943 | 2.194845 | 0.01722168
14.4885 | 31.6486 | 29.46506 | 29.44782 | 2.183542 | 0.01723538
14.4985 | 31.6486 | 29.46345 | 29.4462 | 2.185151 | 0.01724911
14.5085 | 31.6323 | 29.46183 | 29.44457 | 2.170472 | 0.01726285
14.5185 | 31.6209 | 29.4602 | 29.44292 | 2.160704 | 0.01727661
14.5285 | 31.608 | 29.45855 | 29.44126 | 2.149449 | 0.01729038
14.5385 | 31.588 | 29.45689 | 29.43959 | 2.131106 | 0.01730417
14.5485 | 31.5787 | 29.45523 | 29.43791 | 2.123474 | 0.01731798
14.5585 | 31.5755 | 29.45355 | 29.43621 | 2.121955 | 0.0173318
14.5685 | 31.555 | 29.45185 | 29.43451 | 2.103147 | 0.01734564
14.5785 | 31.5455 | 29.45015 | 29.43279 | 2.095351 | 0.0173595
14.5885 | 31.5434 | 29.44843 | 29.43106 | 2.094967 | 0.01737337
14.5985 | 31.5247 | 29.4467 | 29.42932 | 2.077995 | 0.01738726
14.6085 | 31.5118 | 29.44497 | 29.42756 | 2.066835 | 0.01740116
14.6185 | 31.4827 | 29.44321 | 29.4258 | 2.039486 | 0.01741508
14.6285 | 31.4776 | 29.44145 | 29.42402 | 2.03615 | 0.01742902
14.6385 | 31.4651 | 29.43968 | 29.42223 | 2.025425 | 0.01744298
14.6485 | 31.4344 | 29.43789 | 29.42043 | 1.996511 | 0.01745695
14.6585 | 31.4369 | 29.43609 | 29.41862 | 2.00081 | 0.01747094
14.6685 | 31.4105 | 29.43428 | 29.41679 | 1.97622 | 0.01748495
14.6785 | 31.4075 | 29.43246 | 29.41496 | 1.975042 | 0.01749897
14.6885 | 31.3888 | 29.43062 | 29.41311 | 1.958176 | 0.01751302
14.6985 | 31.3715 | 29.42878 | 29.41125 | 1.942721 | 0.01752707
14.7085 | 31.3617 | 29.42692 | 29.40938 | 1.934778 | 0.01754114
14.7185 | 31.3586 | 29.42505 | 29.4075 | 1.933547 | 0.01755524
14.7285 | 31.3479 | 29.42317 | 29.4056 | 1.924727 | 0.01756934
14.7385 | 31.3232 | 29.42128 | 29.4037 | 1.901919 | 0.01758347
14.7485 | 31.3097 | 29.41938 | 29.40178 | 1.890323 | 0.01759761
14.7585 | 31.2955 | 29.41746 | 29.39985 | 1.878038 | 0.01761177
14.7685 | 31.28 | 29.41553 | 29.39791 | 1.864465 | 0.01762595
14.7785 | 31.2636 | 29.4136 | 29.39596 | 1.850004 | 0.01764014
14.7885 | 31.2808 | 29.41165 | 29.39399 | 1.869154 | 0.01765435
14.7985 | 31.2524 | 29.40968 | 29.39202 | 1.842715 | 0.01766858
14.8085 | 31.2691 | 29.40771 | 29.39003 | 1.861389 | 0.01768282
14.8185 | 31.219 | 29.40573 | 29.38803 | 1.813273 | 0.01769709
14.8285 | 31.2203 | 29.40373 | 29.38602 | 1.81657 | 0.01771137
14.8385 | 31.2198 | 29.40172 | 29.384 | 1.818077 | 0.01772566
14.8485 | 31.2117 | 29.3997 | 29.38196 | 1.811997 | 0.01773998
14.8585 | 31.1914 | 29.39767 | 29.37992 | 1.793728 | 0.01775431
14.8685 | 31.1836 | 29.39563 | 29.37786 | 1.78797 | 0.01776866
14.8785 | 31.1661 | 29.39358 | 29.37579 | 1.772524 | 0.01778302
14.8885 | 31.156 | 29.39151 | 29.37371 | 1.764489 | 0.01779741
14.8985 | 31.1534 | 29.38943 | 29.37162 | 1.763965 | 0.01781181
14.9085 | 31.1559 | 29.38735 | 29.36952 | 1.768553 | 0.01782623
14.9185 | 31.1573 | 29.38525 | 29.36741 | 1.772053 | 0.01784066
14.9285 | 31.1132 | 29.38314 | 29.36528 | 1.730064 | 0.01785512
14.9385 | 31.1121 | 29.38101 | 29.36314 | 1.731086 | 0.01786959
14.9485 | 31.1044 | 29.37888 | 29.361 | 1.72552 | 0.01788408
14.9584 | 31.0987 | 29.37676 | 29.35886 | 1.721943 | 0.01789844
14.9684 | 31.0866 | 29.3746 | 29.35669 | 1.712 | 0.01791296
14.9784 | 31.0849 | 29.37243 | 29.35451 | 1.712467 | 0.01792751
14.9884 | 31.0547 | 29.37025 | 29.35231 | 1.684446 | 0.01794206
14.9984 | 31.0709 | 29.36806 | 29.35011 | 1.702836 | 0.01795664
15.0084 | 31.0516 | 29.36586 | 29.34789 | 1.685738 | 0.01797123
15.0184 | 31.066 | 29.36365 | 29.34566 | 1.702351 | 0.01798585
15.0284 | 31.0502 | 29.36143 | 29.34342 | 1.688775 | 0.01800048
15.0384 | 31.0352 | 29.35919 | 29.34117 | 1.67601 | 0.01801513
15.0484 | 31.0303 | 29.35694 | 29.33891 | 1.673357 | 0.01802979
15.0584 | 31.0139 | 29.35469 | 29.33664 | 1.659215 | 0.01804447
15.0684 | 31.0258 | 29.35242 | 29.33436 | 1.673384 | 0.01805918
15.0784 | 31.0301 | 29.35014 | 29.33206 | 1.679964 | 0.0180739
15.0884 | 31.0083 | 29.34784 | 29.32976 | 1.660456 | 0.01808864
15.0984 | 31.018 | 29.34554 | 29.32744 | 1.672458 | 0.01810339
15.1084 | 31.0074 | 29.34323 | 29.32511 | 1.664172 | 0.01811816
15.1184 | 31.0025 | 29.3409 | 29.32277 | 1.661597 | 0.01813296
15.1284 | 31.0216 | 29.33857 | 29.32042 | 1.683034 | 0.01814777
15.1384 | 30.9856 | 29.33622 | 29.31806 | 1.649381 | 0.0181626
15.1484 | 30.9943 | 29.33386 | 29.31568 | 1.660439 | 0.01817744
15.1584 | 30.9845 | 29.33149 | 29.3133 | 1.653009 | 0.01819231
15.1684 | 30.9888 | 29.32911 | 29.3109 | 1.65969 | 0.01820719
15.1784 | 30.9844 | 29.32672 | 29.3085 | 1.657681 | 0.01822209
15.1884 | 30.9766 | 29.32432 | 29.30608 | 1.652284 | 0.01823701
15.1984 | 30.9745 | 29.3219 | 29.30365 | 1.652598 | 0.01825195
15.2084 | 30.9764 | 29.31948 | 29.30121 | 1.656923 | 0.01826691
15.2184 | 30.9668 | 29.31704 | 29.29876 | 1.649759 | 0.01828188
15.2284 | 30.989 | 29.31459 | 29.2963 | 1.674406 | 0.01829687
15.2384 | 30.9706 | 29.31214 | 29.29382 | 1.658464 | 0.01831189
15.2484 | 30.9571 | 29.30967 | 29.29134 | 1.647433 | 0.01832692
15.2584 | 30.953 | 29.30719 | 29.28884 | 1.645813 | 0.01834196
15.2684 | 30.9538 | 29.3047 | 29.28634 | 1.649104 | 0.01835703
15.2784 | 30.9429 | 29.30219 | 29.28382 | 1.640706 | 0.01837212
15.2884 | 30.9382 | 29.29968 | 29.28129 | 1.638519 | 0.01838722
15.2984 | 30.9304 | 29.29716 | 29.27875 | 1.633243 | 0.01840235
15.3084 | 30.9122 | 29.29462 | 29.2762 | 1.617578 | 0.01841749
15.3184 | 30.9181 | 29.29208 | 29.27364 | 1.626024 | 0.01843265
15.3284 | 30.9172 | 29.28952 | 29.27107 | 1.62768 | 0.01844783
15.3384 | 30.9159 | 29.28695 | 29.26849 | 1.628948 | 0.01846303
15.3484 | 30.9144 | 29.28437 | 29.2659 | 1.630026 | 0.01847824
15.3584 | 30.8906 | 29.28178 | 29.26329 | 1.608815 | 0.01849348
15.3684 | 30.8888 | 29.27918 | 29.26068 | 1.609616 | 0.01850873
15.3784 | 30.8808 | 29.27657 | 29.25805 | 1.604227 | 0.018524
15.3884 | 30.874 | 29.27395 | 29.25541 | 1.600048 | 0.0185393
15.3984 | 30.8693 | 29.27132 | 29.25276 | 1.597981 | 0.01855461
15.4084 | 30.839 | 29.26868 | 29.25011 | 1.570324 | 0.01856994
15.4184 | 30.8465 | 29.26602 | 29.24744 | 1.580478 | 0.01858529
15.4284 | 30.8426 | 29.26336 | 29.24476 | 1.579243 | 0.01860065
15.4384 | 30.8267 | 29.26068 | 29.24206 | 1.566019 | 0.01861604
15.4484 | 30.819 | 29.25799 | 29.23936 | 1.561006 | 0.01863145
15.4584 | 30.8254 | 29.2553 | 29.23665 | 1.570103 | 0.01864687
15.4684 | 30.7884 | 29.25259 | 29.23393 | 1.535811 | 0.01866232
15.4784 | 30.7974 | 29.24987 | 29.23119 | 1.54753 | 0.01867778
15.4884 | 30.7931 | 29.24714 | 29.22845 | 1.545959 | 0.01869327
15.4984 | 30.7874 | 29.2444 | 29.22569 | 1.542999 | 0.01870877
15.5084 | 30.7648 | 29.24165 | 29.22293 | 1.52315 | 0.01872429
15.5184 | 30.7571 | 29.23889 | 29.22015 | 1.518211 | 0.01873983
15.5284 | 30.7371 | 29.23612 | 29.21736 | 1.500983 | 0.01875539
15.5383 | 30.7393 | 29.23336 | 29.21459 | 1.505938 | 0.01877081
15.5483 | 30.7451 | 29.23057 | 29.21178 | 1.514531 | 0.01878641
15.5583 | 30.7079 | 29.22776 | 29.20896 | 1.480135 | 0.01880203
15.5683 | 30.7048 | 29.22495 | 29.20613 | 1.47985 | 0.01881767
15.5783 | 30.6765 | 29.22213 | 29.20329 | 1.454375 | 0.01883332
15.5883 | 30.6649 | 29.21929 | 29.20044 | 1.44561 | 0.018849
15.5983 | 30.6734 | 29.21644 | 29.19758 | 1.456957 | 0.0188647
15.6083 | 30.6545 | 29.21359 | 29.19471 | 1.440913 | 0.01888041
15.6183 | 30.6238 | 29.21072 | 29.19182 | 1.413081 | 0.01889615
15.6283 | 30.6358 | 29.20784 | 29.18893 | 1.427959 | 0.0189119
15.6383 | 30.6141 | 29.20495 | 29.18603 | 1.409147 | 0.01892768
15.6483 | 30.616 | 29.20205 | 29.18311 | 1.413946 | 0.01894347
15.6583 | 30.5957 | 29.19914 | 29.18019 | 1.396555 | 0.01895929
15.6683 | 30.5852 | 29.19622 | 29.17725 | 1.388975 | 0.01897512
15.6783 | 30.547 | 29.19329 | 29.1743 | 1.353705 | 0.01899098
15.6883 | 30.5462 | 29.19035 | 29.17135 | 1.355846 | 0.01900685
15.6983 | 30.5467 | 29.1874 | 29.16838 | 1.359297 | 0.01902275
15.7083 | 30.5319 | 29.18444 | 29.1654 | 1.347459 | 0.01903866
15.7183 | 30.5133 | 29.18147 | 29.16241 | 1.331831 | 0.01905459
15.7283 | 30.4984 | 29.17849 | 29.15942 | 1.319914 | 0.01907055
15.7383 | 30.4878 | 29.17549 | 29.15641 | 1.312307 | 0.01908652
15.7483 | 30.4842 | 29.17249 | 29.15339 | 1.31171 | 0.01910252
15.7583 | 30.504 | 29.16948 | 29.15036 | 1.334524 | 0.01911853
15.7683 | 30.4796 | 29.16645 | 29.14732 | 1.313148 | 0.01913456
15.7783 | 30.4769 | 29.16342 | 29.14427 | 1.313482 | 0.01915062
15.7883 | 30.4578 | 29.16037 | 29.14121 | 1.297427 | 0.01916669
15.7983 | 30.4474 | 29.15732 | 29.13814 | 1.290082 | 0.01918279
15.8083 | 30.4314 | 29.15425 | 29.13505 | 1.277147 | 0.0191989
15.8183 | 30.4186 | 29.15118 | 29.13196 | 1.267423 | 0.01921504
15.8283 | 30.4155 | 29.14809 | 29.12886 | 1.267409 | 0.01923119
15.8383 | 30.3904 | 29.145 | 29.12575 | 1.245405 | 0.01924737
15.8483 | 30.382 | 29.14189 | 29.12263 | 1.240111 | 0.01926357
15.8583 | 30.4007 | 29.13877 | 29.11949 | 1.261928 | 0.01927978
15.8683 | 30.3804 | 29.13564 | 29.11635 | 1.244755 | 0.01929602
15.8783 | 30.3782 | 29.13251 | 29.1132 | 1.245692 | 0.01931228
15.8883 | 30.3647 | 29.12936 | 29.11003 | 1.23534 | 0.01932856
15.8983 | 30.3484 | 29.1262 | 29.10686 | 1.222197 | 0.01934486
15.9083 | 30.3509 | 29.12303 | 29.10367 | 1.227865 | 0.01936118
15.9183 | 30.3438 | 29.11986 | 29.10048 | 1.223943 | 0.01937752
15.9283 | 30.3432 | 29.11667 | 29.09727 | 1.226531 | 0.01939388
15.9383 | 30.2976 | 29.11347 | 29.09406 | 1.18413 | 0.01941026
15.9483 | 30.3127 | 29.11026 | 29.09084 | 1.202438 | 0.01942666
15.9583 | 30.3031 | 29.10704 | 29.0876 | 1.196057 | 0.01944309
15.9683 | 30.2987 | 29.10381 | 29.08436 | 1.194885 | 0.01945953
15.9783 | 30.2968 | 29.10058 | 29.0811 | 1.196224 | 0.019476
15.9883 | 30.2675 | 29.09733 | 29.07783 | 1.170173 | 0.01949248
15.9983 | 30.2673 | 29.09407 | 29.07456 | 1.173232 | 0.01950899
16.0083 | 30.2468 | 29.0908 | 29.07127 | 1.156001 | 0.01952552
16.0183 | 30.253 | 29.08752 | 29.06798 | 1.16548 | 0.01954207
16.0283 | 30.2283 | 29.08423 | 29.06467 | 1.14407 | 0.01955864
16.0383 | 30.2223 | 29.08093 | 29.06136 | 1.141369 | 0.01957523
16.0483 | 30.2085 | 29.07762 | 29.05803 | 1.130878 | 0.01959184
16.0583 | 30.2046 | 29.0743 | 29.05469 | 1.130297 | 0.01960847
16.0683 | 30.2193 | 29.07097 | 29.05135 | 1.148327 | 0.01962513
16.0783 | 30.1972 | 29.06763 | 29.04799 | 1.129566 | 0.01964181
16.0883 | 30.1794 | 29.06428 | 29.04463 | 1.115115 | 0.0196585
16.0983 | 30.1781 | 29.06093 | 29.04125 | 1.117174 | 0.01967522
16.1083 | 30.152 | 29.05756 | 29.03786 | 1.094443 | 0.01969196
16.1183 | 30.1472 | 29.05418 | 29.03447 | 1.093023 | 0.01970872
16.1282 | 30.1526 | 29.05082 | 29.0311 | 1.101778 | 0.01972534
16.1382 | 30.1448 | 29.04742 | 29.02768 | 1.097376 | 0.01974214
16.1482 | 30.1035 | 29.04401 | 29.02426 | 1.059485 | 0.01975897
16.1582 | 30.1119 | 29.0406 | 29.02082 | 1.071304 | 0.01977581
16.1682 | 30.1372 | 29.03717 | 29.01738 | 1.100032 | 0.01979268
16.1782 | 30.1126 | 29.03373 | 29.01392 | 1.078871 | 0.01980957
16.1882 | 30.1057 | 29.03028 | 29.01045 | 1.075419 | 0.01982648
16.1982 | 30.0959 | 29.02682 | 29.00698 | 1.069077 | 0.01984342
16.2082 | 30.0873 | 29.02336 | 29.00349 | 1.063945 | 0.01986037
16.2182 | 30.0581 | 29.01988 | 29 | 1.038223 | 0.01987735
16.2282 | 30.0687 | 29.01639 | 28.9965 | 1.05231 | 0.01989435
16.2382 | 30.0578 | 29.01289 | 28.99298 | 1.044907 | 0.01991137
16.2482 | 30.0368 | 29.00939 | 28.98946 | 1.027415 | 0.01992841
16.2582 | 30.0243 | 29.00587 | 28.98592 | 1.018431 | 0.01994547
16.2682 | 30.0503 | 29.00234 | 28.98238 | 1.047958 | 0.01996256
16.2782 | 30.0459 | 28.99881 | 28.97883 | 1.047094 | 0.01997967
16.2882 | 30.0283 | 28.99526 | 28.97526 | 1.033041 | 0.0199968
16.2982 | 30.0318 | 28.9917 | 28.97169 | 1.040096 | 0.02001395
16.3082 | 30.0101 | 28.98814 | 28.96811 | 1.021962 | 0.02003112
16.3182 | 30.0149 | 28.98456 | 28.96451 | 1.030337 | 0.02004832
16.3282 | 29.9894 | 28.98098 | 28.96091 | 1.008422 | 0.02006554
16.3382 | 29.9938 | 28.97738 | 28.9573 | 1.016417 | 0.02008278
16.3482 | 29.9904 | 28.97378 | 28.95368 | 1.016621 | 0.02010004
16.3582 | 29.9606 | 28.97016 | 28.95005 | 0.9904353 | 0.02011732
16.3682 | 29.9737 | 28.96654 | 28.94641 | 1.007159 | 0.02013463
16.3782 | 29.976 | 28.96291 | 28.94276 | 1.013092 | 0.02015196
16.3882 | 29.9589 | 28.95927 | 28.9391 | 0.999635 | 0.02016931
16.3982 | 29.9523 | 28.95561 | 28.93543 | 0.9966875 | 0.02018669
16.4082 | 29.9441 | 28.95195 | 28.93175 | 0.9921495 | 0.02020409
16.4182 | 29.9107 | 28.94828 | 28.92806 | 0.9624212 | 0.0202215
16.4282 | 29.9066 | 28.9446 | 28.92436 | 0.9620024 | 0.02023895
16.4382 | 29.9095 | 28.94091 | 28.92065 | 0.9685932 | 0.02025641
16.4482 | 29.9085 | 28.93721 | 28.91693 | 0.9712935 | 0.0202739
16.4582 | 29.8823 | 28.9335 | 28.91321 | 0.9488034 | 0.02029141
16.4682 | 29.8794 | 28.92978 | 28.90947 | 0.9496228 | 0.02030894
16.4782 | 29.9009 | 28.92605 | 28.90572 | 0.9748517 | 0.0203265
16.4882 | 29.8577 | 28.92231 | 28.90197 | 0.9353901 | 0.02034407
16.4982 | 29.8611 | 28.91856 | 28.8982 | 0.942538 | 0.02036167
16.5082 | 29.8461 | 28.9148 | 28.89443 | 0.9312954 | 0.0203793
16.5182 | 29.8342 | 28.91104 | 28.89064 | 0.9231622 | 0.02039694
16.5282 | 29.8009 | 28.90726 | 28.88685 | 0.8936385 | 0.02041462
16.5382 | 29.8107 | 28.90348 | 28.88304 | 0.9072243 | 0.02043231
16.5482 | 29.7993 | 28.89968 | 28.87923 | 0.8996195 | 0.02045002
16.5582 | 29.7639 | 28.89588 | 28.87541 | 0.8680241 | 0.02046776
16.5682 | 29.7811 | 28.89206 | 28.87158 | 0.8890381 | 0.02048552
16.5782 | 29.7804 | 28.88824 | 28.86774 | 0.8921614 | 0.02050331
16.5882 | 29.7714 | 28.88441 | 28.86388 | 0.8869942 | 0.02052112
16.5982 | 29.7468 | 28.88056 | 28.86002 | 0.8662364 | 0.02053895
16.6082 | 29.7412 | 28.87671 | 28.85616 | 0.8644879 | 0.0205568
16.6182 | 29.7193 | 28.87285 | 28.85228 | 0.8464488 | 0.02057468
16.6282 | 29.7046 | 28.86898 | 28.84839 | 0.835619 | 0.02059258
16.6382 | 29.6801 | 28.8651 | 28.84449 | 0.8149985 | 0.0206105
16.6482 | 29.6829 | 28.86121 | 28.84058 | 0.8216874 | 0.02062845
16.6582 | 29.6729 | 28.85731 | 28.83667 | 0.8155855 | 0.02064642
16.6682 | 29.6499 | 28.85341 | 28.83274 | 0.7964929 | 0.02066442
16.6782 | 29.6589 | 28.84949 | 28.82881 | 0.8094097 | 0.02068243
16.6882 | 29.6429 | 28.84556 | 28.82486 | 0.7973357 | 0.02070048
16.6982 | 29.6464 | 28.84163 | 28.82091 | 0.8047709 | 0.02071854
16.7081 | 29.6216 | 28.83772 | 28.81699 | 0.7838759 | 0.02073645
16.7181 | 29.6166 | 28.83377 | 28.81302 | 0.7828295 | 0.02075456
16.7281 | 29.6151 | 28.82981 | 28.80903 | 0.7852924 | 0.0207727
16.7381 | 29.5924 | 28.82584 | 28.80504 | 0.7665644 | 0.02079086
16.7481 | 29.5772 | 28.82185 | 28.80105 | 0.7553457 | 0.02080904
16.7581 | 29.5708 | 28.81786 | 28.79704 | 0.7529361 | 0.02082725
16.7681 | 29.5495 | 28.81386 | 28.79302 | 0.7356358 | 0.02084548
16.7781 | 29.5358 | 28.80986 | 28.78899 | 0.7259445 | 0.02086374
16.7881 | 29.5412 | 28.80584 | 28.78496 | 0.7353625 | 0.02088202
16.7981 | 29.5172 | 28.80181 | 28.78091 | 0.7153896 | 0.02090032
16.8081 | 29.5103 | 28.79777 | 28.77686 | 0.7125258 | 0.02091865
16.8181 | 29.5061 | 28.79373 | 28.77279 | 0.7123711 | 0.020937
16.8281 | 29.502 | 28.78967 | 28.76872 | 0.7123255 | 0.02095538
16.8381 | 29.4789 | 28.78561 | 28.76464 | 0.6932891 | 0.02097378
16.8481 | 29.4553 | 28.78154 | 28.76055 | 0.6737617 | 0.0209922
16.8581 | 29.4637 | 28.77746 | 28.75645 | 0.6862433 | 0.02101065
16.8681 | 29.4426 | 28.77337 | 28.75234 | 0.6692341 | 0.02102912
16.8781 | 29.4552 | 28.76927 | 28.74822 | 0.6859339 | 0.02104762
16.8881 | 29.4357 | 28.76516 | 28.74409 | 0.6705427 | 0.02106614
16.8981 | 29.4258 | 28.76104 | 28.73995 | 0.6647605 | 0.02108469
16.9081 | 29.4054 | 28.75691 | 28.73581 | 0.6484874 | 0.02110326
16.9181 | 29.4026 | 28.75278 | 28.73165 | 0.6498233 | 0.02112186
16.9281 | 29.3897 | 28.74863 | 28.72749 | 0.6410681 | 0.02114048
16.9381 | 29.3812 | 28.74448 | 28.72332 | 0.636722 | 0.02115912
16.9481 | 29.36 | 28.74032 | 28.71914 | 0.6196848 | 0.02117779
16.9581 | 29.3594 | 28.73614 | 28.71495 | 0.6232565 | 0.02119648
16.9681 | 29.3488 | 28.73196 | 28.71075 | 0.6168372 | 0.0212152
16.9781 | 29.3602 | 28.72777 | 28.70654 | 0.6324269 | 0.02123395
16.9881 | 29.3426 | 28.72357 | 28.70232 | 0.6190254 | 0.02125271
16.9981 | 29.3314 | 28.71937 | 28.6981 | 0.6120329 | 0.02127151
17.0081 | 29.3233 | 28.71515 | 28.69386 | 0.6081493 | 0.02129033
17.0181 | 29.3153 | 28.71093 | 28.68962 | 0.6043745 | 0.02130917
17.0281 | 29.2908 | 28.70669 | 28.68536 | 0.5841087 | 0.02132804
17.0381 | 29.3041 | 28.70245 | 28.6811 | 0.6016517 | 0.02134693
17.0481 | 29.2689 | 28.6982 | 28.67683 | 0.5707035 | 0.02136585
17.0581 | 29.287 | 28.69394 | 28.67255 | 0.5930642 | 0.02138479
17.0681 | 29.2612 | 28.68967 | 28.66826 | 0.5715337 | 0.02140376
17.0781 | 29.2626 | 28.68539 | 28.66397 | 0.5772121 | 0.02142276
17.0881 | 29.2541 | 28.6811 | 28.65966 | 0.5729992 | 0.02144177
17.0981 | 29.2455 | 28.6768 | 28.65534 | 0.5686952 | 0.02146082
17.1081 | 29.2354 | 28.6725 | 28.65102 | 0.5628999 | 0.02147989
17.1181 | 29.2099 | 28.66819 | 28.64669 | 0.5417134 | 0.02149898
17.1281 | 29.2251 | 28.66386 | 28.64235 | 0.5612357 | 0.0215181
17.1381 | 29.223 | 28.65953 | 28.638 | 0.5634667 | 0.02153725
17.1481 | 29.2172 | 28.65519 | 28.63364 | 0.5620064 | 0.02155642
17.1581 | 29.1679 | 28.65085 | 28.62927 | 0.5170549 | 0.02157562
17.1681 | 29.2166 | 28.64649 | 28.62489 | 0.5701121 | 0.02159484
17.1781 | 29.1869 | 28.64212 | 28.62051 | 0.544778 | 0.02161409
17.1881 | 29.1704 | 28.63775 | 28.61611 | 0.5326526 | 0.02163337
17.1981 | 29.1781 | 28.63336 | 28.61171 | 0.5447359 | 0.02165267
17.2081 | 29.157 | 28.62897 | 28.6073 | 0.5280279 | 0.02167199
17.2181 | 29.1578 | 28.62457 | 28.60288 | 0.5332285 | 0.02169135
17.2281 | 29.1389 | 28.62016 | 28.59845 | 0.5187377 | 0.02171072
17.2381 | 29.1374 | 28.61574 | 28.59401 | 0.5216556 | 0.02173013
17.2481 | 29.1381 | 28.61132 | 28.58957 | 0.5267822 | 0.02174956
17.2581 | 29.0844 | 28.60688 | 28.58511 | 0.4775173 | 0.02176902
17.2681 | 29.1191 | 28.60244 | 28.58065 | 0.5166611 | 0.0217885
17.2781 | 29.0941 | 28.59799 | 28.57618 | 0.4961134 | 0.021808
17.2881 | 29.1055 | 28.59353 | 28.5717 | 0.5119743 | 0.02182754
17.298 | 29.0806 | 28.5891 | 28.56725 | 0.4914991 | 0.02184691
17.308 | 29.075 | 28.58462 | 28.56276 | 0.490377 | 0.02186649
17.318 | 29.0673 | 28.58014 | 28.55825 | 0.4871635 | 0.02188611
17.328 | 29.0596 | 28.57564 | 28.55374 | 0.4839586 | 0.02190575
17.338 | 29.0442 | 28.57114 | 28.54921 | 0.4730621 | 0.02192541
17.348 | 29.0444 | 28.56663 | 28.54468 | 0.4777742 | 0.02194511
17.358 | 29.0137 | 28.56211 | 28.54014 | 0.4515948 | 0.02196483
17.368 | 29.0142 | 28.55758 | 28.53559 | 0.4566239 | 0.02198457
17.378 | 29.0098 | 28.55304 | 28.53103 | 0.4567614 | 0.02200434
17.388 | 29.0137 | 28.54849 | 28.52647 | 0.4652075 | 0.02202414
17.398 | 29.0017 | 28.54394 | 28.52189 | 0.4577619 | 0.02204397
17.408 | 29.002 | 28.53938 | 28.51731 | 0.4626249 | 0.02206382
17.418 | 28.9912 | 28.5348 | 28.51272 | 0.4563962 | 0.0220837
17.428 | 28.9996 | 28.53022 | 28.50812 | 0.469376 | 0.02210361
17.438 | 28.9861 | 28.52564 | 28.50351 | 0.4604642 | 0.02212354
17.448 | 28.9794 | 28.52104 | 28.4989 | 0.4583608 | 0.0221435
17.458 | 28.9765 | 28.51643 | 28.49427 | 0.4600658 | 0.02216349
17.468 | 28.9428 | 28.51182 | 28.48964 | 0.4309791 | 0.0221835
17.478 | 28.9753 | 28.5072 | 28.485 | 0.4681009 | 0.02220355
17.488 | 28.9651 | 28.50257 | 28.48035 | 0.462531 | 0.02222361
17.498 | 28.9643 | 28.49793 | 28.47569 | 0.4663694 | 0.02224371
17.508 | 28.9453 | 28.49328 | 28.47102 | 0.4520162 | 0.02226383
17.518 | 28.9546 | 28.48863 | 28.46634 | 0.4659713 | 0.02228398
17.528 | 28.9557 | 28.48397 | 28.46166 | 0.4717347 | 0.02230416
17.538 | 28.9427 | 28.47946 | 28.45697 | 0.463244 | 0.02248674
17.548 | 28.9481 | 28.47478 | 28.45227 | 0.4733239 | 0.02250705
17.558 | 28.9551 | 28.47009 | 28.44756 | 0.4850121 | 0.02252739
17.568 | 28.9156 | 28.46539 | 28.44284 | 0.4502086 | 0.02254776
17.578 | 28.9745 | 28.46069 | 28.43812 | 0.5138133 | 0.02256816
17.588 | 28.9402 | 28.45597 | 28.43339 | 0.4842262 | 0.02258859
17.598 | 28.9669 | 28.45125 | 28.42864 | 0.5156474 | 0.02260904
17.608 | 28.9399 | 28.44652 | 28.42389 | 0.4933768 | 0.02262952
17.618 | 28.9443 | 28.44179 | 28.41914 | 0.5025145 | 0.02265003
17.628 | 28.9368 | 28.43704 | 28.41437 | 0.4997603 | 0.02267057
17.638 | 28.9407 | 28.43229 | 28.40959 | 0.5084143 | 0.02269113
17.648 | 28.9288 | 28.42752 | 28.40481 | 0.5012765 | 0.02271173
17.658 | 28.9186 | 28.42275 | 28.40002 | 0.4958469 | 0.02273234
17.668 | 28.8948 | 28.41797 | 28.39522 | 0.4768254 | 0.02275299
17.678 | 28.9121 | 28.41319 | 28.39041 | 0.498912 | 0.02277367
17.688 | 28.8935 | 28.40839 | 28.3856 | 0.4851068 | 0.02279437
17.698 | 28.9031 | 28.40367 | 28.38078 | 0.4994285 | 0.02289632
17.708 | 28.8937 | 28.39886 | 28.37594 | 0.4948395 | 0.02291712
17.718 | 28.8942 | 28.39404 | 28.3711 | 0.5001586 | 0.02293795
17.728 | 28.8709 | 28.38921 | 28.36626 | 0.4816858 | 0.02295881
17.738 | 28.888 | 28.38438 | 28.3614 | 0.5036211 | 0.0229797
17.748 | 28.8628 | 28.37954 | 28.35653 | 0.4832644 | 0.02300061
17.758 | 28.8417 | 28.37468 | 28.35166 | 0.4670158 | 0.02302156
17.768 | 28.8341 | 28.36982 | 28.34678 | 0.4642752 | 0.02304253
17.778 | 28.8051 | 28.36496 | 28.34189 | 0.4401427 | 0.02306354
17.788 | 28.8231 | 28.36008 | 28.337 | 0.4630182 | 0.02308457
17.798 | 28.7943 | 28.3552 | 28.33209 | 0.4391017 | 0.02310563
17.808 | 28.7955 | 28.35031 | 28.32718 | 0.4451932 | 0.02312672
17.818 | 28.7715 | 28.34541 | 28.32226 | 0.4260927 | 0.02314784
17.828 | 28.7532 | 28.3405 | 28.31733 | 0.4127001 | 0.02316898
17.838 | 28.7516 | 28.33558 | 28.31239 | 0.4160156 | 0.02319016
17.848 | 28.7332 | 28.33066 | 28.30745 | 0.402539 | 0.02321136
17.858 | 28.7223 | 28.32573 | 28.3025 | 0.3965703 | 0.0232326
17.868 | 28.701 | 28.32079 | 28.29754 | 0.3802096 | 0.02325387
17.878 | 28.6592 | 28.31584 | 28.29257 | 0.3433568 | 0.02327516
17.8879 | 28.6869 | 28.31094 | 28.28764 | 0.3759623 | 0.02329627
17.8979 | 28.6538 | 28.30597 | 28.28266 | 0.3478253 | 0.02331762
17.9079 | 28.6559 | 28.301 | 28.27766 | 0.3548961 | 0.023339
17.9179 | 28.6335 | 28.29603 | 28.27266 | 0.3374749 | 0.02336041
17.9279 | 28.6189 | 28.29104 | 28.26766 | 0.3278614 | 0.02338185
17.9379 | 28.5975 | 28.28604 | 28.26264 | 0.3114559 | 0.02340332
17.9479 | 28.5896 | 28.28104 | 28.25762 | 0.3085582 | 0.02342482
17.9579 | 28.5899 | 28.27603 | 28.25259 | 0.3138683 | 0.02344635
17.9679 | 28.5751 | 28.27101 | 28.24755 | 0.3040863 | 0.02346791
17.9779 | 28.5338 | 28.26599 | 28.2425 | 0.2678121 | 0.0234895
17.9879 | 28.5422 | 28.26095 | 28.23744 | 0.2812456 | 0.02351111
17.9979 | 28.5299 | 28.25591 | 28.23238 | 0.273987 | 0.02353276
18.0079 | 28.5146 | 28.25086 | 28.22731 | 0.2637362 | 0.02355444
18.0179 | 28.5049 | 28.24581 | 28.22223 | 0.2590931 | 0.02357615
18.0279 | 28.4911 | 28.24074 | 28.21714 | 0.2503578 | 0.02359789
18.0379 | 28.469 | 28.23567 | 28.21205 | 0.2333302 | 0.02361966
18.0479 | 28.4803 | 28.23059 | 28.20695 | 0.2497104 | 0.02364146
18.0579 | 28.4601 | 28.2255 | 28.20184 | 0.2345983 | 0.02366329
18.0679 | 28.4691 | 28.22041 | 28.19672 | 0.248694 | 0.02368514
18.0779 | 28.405 | 28.2153 | 28.1916 | 0.1896973 | 0.02370703
18.0879 | 28.4289 | 28.21019 | 28.18646 | 0.2187083 | 0.02372895
18.0979 | 28.4063 | 28.20507 | 28.18132 | 0.201227 | 0.0237509
18.1079 | 28.4059 | 28.19995 | 28.17617 | 0.2059534 | 0.02377289
18.1179 | 28.3915 | 28.19481 | 28.17102 | 0.1966875 | 0.0237949
18.1279 | 28.3971 | 28.18967 | 28.16585 | 0.2074292 | 0.02381694
18.1379 | 28.3795 | 28.18452 | 28.16068 | 0.1949786 | 0.02383901
18.1479 | 28.3709 | 28.17936 | 28.1555 | 0.1915355 | 0.02386112
18.1579 | 28.3676 | 28.1742 | 28.15032 | 0.1934001 | 0.02388325
18.1679 | 28.3959 | 28.16903 | 28.14512 | 0.2268723 | 0.02390542
18.1779 | 28.3111 | 28.16385 | 28.13992 | 0.1472522 | 0.02392761
18.1879 | 28.3188 | 28.15866 | 28.13471 | 0.1601396 | 0.02394984
18.1979 | 28.3502 | 28.15347 | 28.12949 | 0.1967345 | 0.0239721
18.2079 | 28.3018 | 28.14826 | 28.12427 | 0.1535371 | 0.02399439
18.2179 | 28.3173 | 28.14305 | 28.11904 | 0.1742472 | 0.02401671
18.2279 | 28.3117 | 28.13784 | 28.1138 | 0.1738648 | 0.02403906
18.2379 | 28.2972 | 28.13261 | 28.10855 | 0.16459 | 0.02406145
18.2479 | 28.2872 | 28.12738 | 28.10329 | 0.1598227 | 0.02408386
18.2579 | 28.2992 | 28.12214 | 28.09803 | 0.1770629 | 0.02410631
18.2679 | 28.3036 | 28.11689 | 28.09276 | 0.1867106 | 0.02412878
18.2779 | 28.2344 | 28.11163 | 28.08748 | 0.1227658 | 0.02415129
18.2879 | 28.2284 | 28.10637 | 28.0822 | 0.1220285 | 0.02417383
18.2979 | 28.2746 | 28.1011 | 28.0769 | 0.1734987 | 0.02419641
18.3079 | 28.2275 | 28.09582 | 28.0716 | 0.1316763 | 0.02421901
18.3179 | 28.2177 | 28.09054 | 28.0663 | 0.1271614 | 0.02424165
18.3279 | 28.2127 | 28.08525 | 28.06098 | 0.1274539 | 0.02426431
18.3379 | 28.2042 | 28.07995 | 28.05566 | 0.1242538 | 0.02428701
18.3479 | 28.2072 | 28.07464 | 28.05033 | 0.1325612 | 0.02430974
18.3579 | 28.2039 | 28.06932 | 28.04499 | 0.1345759 | 0.02433251
18.3679 | 28.1959 | 28.064 | 28.03965 | 0.1318981 | 0.0243553
18.3779 | 28.13 | 28.05867 | 28.03429 | 0.07132758 | 0.02437813
18.3879 | 28.1417 | 28.05334 | 28.02893 | 0.08836449 | 0.02440099
18.3979 | 28.1591 | 28.04799 | 28.02357 | 0.1111088 | 0.02442388
18.4079 | 28.1246 | 28.04264 | 28.01819 | 0.08196038 | 0.02444681
18.4179 | 28.1164 | 28.03728 | 28.01281 | 0.07911934 | 0.02446976
18.4279 | 28.0948 | 28.03191 | 28.00742 | 0.06288564 | 0.02449275
18.4379 | 28.1079 | 28.02654 | 28.00202 | 0.08135925 | 0.02451577
18.4479 | 28.0681 | 28.02116 | 27.99662 | 0.04694017 | 0.02453883
18.4579 | 28.1136 | 28.01577 | 27.99121 | 0.0978284 | 0.02456191
18.4678 | 28.0745 | 28.01043 | 27.98585 | 0.06406992 | 0.0245848
18.4778 | 28.0152 | 28.00503 | 27.98042 | 0.01017263 | 0.02460795
18.4878 | 28.0211 | 27.99962 | 27.97499 | 0.02148262 | 0.02463114
18.4978 | 28.0405 | 27.9942 | 27.96955 | 0.04629986 | 0.02465436
18.5078 | 28.0133 | 27.98878 | 27.9641 | 0.02452434 | 0.02467761
18.5178 | 28.0065 | 27.98334 | 27.95864 | 0.02315606 | 0.02470089
18.5278 | 27.9941 | 27.9779 | 27.95318 | 0.01619501 | 0.02472421
18.5378 | 27.987 | 27.97246 | 27.94771 | 0.01454117 | 0.02474756
18.5478 | 27.9982 | 27.96701 | 27.94223 | 0.03119454 | 0.02477094
18.5578 | 27.9809 | 27.96154 | 27.93675 | 0.01935509 | 0.02479435
18.5678 | 27.9538 | 27.95608 | 27.93126 | -0.002277169 | 0.0248178
18.5778 | 27.9148 | 27.9506 | 27.92576 | -0.03580225 | 0.02484128
18.5878 | 27.9227 | 27.94512 | 27.92026 | -0.02242019 | 0.02486481
18.5978 | 27.9344 | 27.93963 | 27.91474 | -0.00523096 | 0.02488835
18.6078 | 27.9153 | 27.93413 | 27.90922 | -0.01883459 | 0.02491193
18.6178 | 27.8968 | 27.92863 | 27.9037 | -0.0318311 | 0.02493555
18.6278 | 27.8968 | 27.92312 | 27.89816 | -0.02632048 | 0.0249592
18.6378 | 27.886 | 27.9176 | 27.89262 | -0.03160276 | 0.02498288
18.6478 | 27.9082 | 27.91208 | 27.88707 | -0.003877942 | 0.0250066
18.6578 | 27.8747 | 27.90655 | 27.88152 | -0.03184603 | 0.02503035
18.6678 | 27.8338 | 27.90101 | 27.87595 | -0.06720705 | 0.02505414
18.6778 | 27.808 | 27.89546 | 27.87038 | -0.087461 | 0.02507796
18.6878 | 27.8129 | 27.88991 | 27.86481 | -0.07700789 | 0.02510181
18.6978 | 27.8188 | 27.88435 | 27.85922 | -0.06554774 | 0.0251257
18.7078 | 27.8081 | 27.87878 | 27.85363 | -0.07068055 | 0.02514962
18.7178 | 27.8043 | 27.87321 | 27.84803 | -0.06890633 | 0.02517358
18.7278 | 27.7826 | 27.86763 | 27.84243 | -0.08502511 | 0.02519757
18.7378 | 27.7624 | 27.86204 | 27.83682 | -0.09963688 | 0.02522159
18.7478 | 27.7915 | 27.85644 | 27.8312 | -0.06494165 | 0.02524565
18.7578 | 27.7508 | 27.85084 | 27.82557 | -0.1000394 | 0.02526975
18.7678 | 27.7128 | 27.84523 | 27.81994 | -0.1324303 | 0.02529387
18.7778 | 27.6918 | 27.83961 | 27.8143 | -0.1478141 | 0.02531804
18.7878 | 27.6899 | 27.83399 | 27.80865 | -0.144091 | 0.02534223
18.7978 | 27.6953 | 27.82836 | 27.80299 | -0.133061 | 0.02536647
18.8078 | 27.6826 | 27.82272 | 27.79733 | -0.140124 | 0.02539074
18.8178 | 27.6951 | 27.81708 | 27.79167 | -0.1219802 | 0.02541504
18.8278 | 27.6754 | 27.81143 | 27.78599 | -0.1360294 | 0.02543937
18.8378 | 27.6752 | 27.80577 | 27.78031 | -0.1305717 | 0.02546375
18.8478 | 27.6636 | 27.80011 | 27.77462 | -0.1365071 | 0.02548816
18.8578 | 27.6219 | 27.79444 | 27.76892 | -0.1725356 | 0.02551259
18.8678 | 27.6049 | 27.78876 | 27.76322 | -0.1838573 | 0.02553707
18.8778 | 27.5596 | 27.78307 | 27.75751 | -0.2234721 | 0.02556159
18.8878 | 27.5846 | 27.77738 | 27.75179 | -0.1927801 | 0.02558613
18.8978 | 27.5853 | 27.77168 | 27.74607 | -0.1863812 | 0.02561072
18.9078 | 27.57 | 27.76598 | 27.74034 | -0.1959755 | 0.02563534
18.9178 | 27.5717 | 27.76026 | 27.7346 | -0.188563 | 0.02565999
18.9278 | 27.5537 | 27.75454 | 27.72886 | -0.2008437 | 0.02568469
18.9378 | 27.5638 | 27.74882 | 27.72311 | -0.1850176 | 0.02570941
18.9478 | 27.538 | 27.74308 | 27.71735 | -0.2050847 | 0.02573417
18.9578 | 27.5194 | 27.73735 | 27.71159 | -0.217945 | 0.02575897
18.9678 | 27.479 | 27.7316 | 27.70581 | -0.2525986 | 0.0257838
18.9778 | 27.4746 | 27.72585 | 27.70004 | -0.2512454 | 0.02580868
18.9878 | 27.4669 | 27.72009 | 27.69425 | -0.2531855 | 0.02583358
18.9978 | 27.486 | 27.71432 | 27.68846 | -0.2283188 | 0.02585852
19.0078 | 27.473 | 27.70855 | 27.68266 | -0.2355454 | 0.02588351
19.0178 | 27.4599 | 27.70277 | 27.67686 | -0.2428653 | 0.02590852
19.0278 | 27.4785 | 27.69698 | 27.67104 | -0.2184785 | 0.02593357
19.0378 | 27.448 | 27.69119 | 27.66523 | -0.243185 | 0.02595865
19.0478 | 27.4418 | 27.68538 | 27.6594 | -0.2435849 | 0.02598378
19.0577 | 27.3916 | 27.67964 | 27.65363 | -0.2880361 | 0.02600869
19.0677 | 27.3818 | 27.67382 | 27.64779 | -0.2920227 | 0.02603388
19.0777 | 27.3719 | 27.668 | 27.64194 | -0.2961026 | 0.02605912
19.0877 | 27.3752 | 27.66218 | 27.63609 | -0.2869759 | 0.02608439
19.0977 | 27.3797 | 27.65634 | 27.63023 | -0.2766425 | 0.0261097
19.1077 | 27.3642 | 27.6505 | 27.62437 | -0.2863025 | 0.02613504
19.1177 | 27.3583 | 27.64466 | 27.6185 | -0.2863559 | 0.02616042
19.1277 | 27.3474 | 27.6388 | 27.61262 | -0.2914027 | 0.02618584
19.1377 | 27.3251 | 27.63294 | 27.60673 | -0.307843 | 0.0262113
19.1477 | 27.3028 | 27.62708 | 27.60084 | -0.3242766 | 0.02623679
19.1577 | 27.283 | 27.6212 | 27.59494 | -0.3382037 | 0.02626232
19.1677 | 27.2359 | 27.61532 | 27.58904 | -0.3794242 | 0.02628788
19.1777 | 27.2552 | 27.60944 | 27.58312 | -0.3542382 | 0.02631349
19.1877 | 27.2369 | 27.60355 | 27.57721 | -0.3666456 | 0.02633913
19.1977 | 27.2443 | 27.59765 | 27.57128 | -0.3533465 | 0.02636481
19.2077 | 27.221 | 27.59174 | 27.56535 | -0.3707409 | 0.02639053
19.2177 | 27.2367 | 27.58583 | 27.55941 | -0.3491288 | 0.02641628
19.2277 | 27.2204 | 27.57991 | 27.55347 | -0.3595102 | 0.02644208
19.2377 | 27.1632 | 27.57399 | 27.54752 | -0.4107851 | 0.02646791
19.2477 | 27.1496 | 27.56805 | 27.54156 | -0.4184535 | 0.02649377
19.2577 | 27.1321 | 27.56212 | 27.5356 | -0.4300167 | 0.02652092
19.2677 | 27.0984 | 27.55617 | 27.52963 | -0.4577722 | 0.02654686
19.2777 | 27.0793 | 27.55022 | 27.52365 | -0.4709212 | 0.02657285
19.2877 | 27.0836 | 27.54426 | 27.51766 | -0.4606638 | 0.02659887
19.2977 | 27.085 | 27.5383 | 27.51168 | -0.4533 | 0.02662493
19.3077 | 27.1014 | 27.53233 | 27.50568 | -0.4309298 | 0.02665103
19.3177 | 27.0652 | 27.52635 | 27.49968 | -0.4611532 | 0.02667716
19.3277 | 27.0391 | 27.52037 | 27.49367 | -0.4812701 | 0.02670334
19.3377 | 27.0145 | 27.51438 | 27.48765 | -0.4998807 | 0.02672955
19.3477 | 26.9828 | 27.50838 | 27.48163 | -0.525585 | 0.0267558
19.3577 | 26.9868 | 27.50238 | 27.4756 | -0.5155828 | 0.0267821
19.3677 | 26.9377 | 27.49637 | 27.46957 | -0.5586743 | 0.02680843
19.3777 | 26.9414 | 27.49036 | 27.46352 | -0.5489595 | 0.0268348
19.3877 | 26.9595 | 27.48434 | 27.45748 | -0.5248383 | 0.0268612
19.3977 | 26.9318 | 27.47831 | 27.45142 | -0.5465108 | 0.02688765
19.4077 | 26.9565 | 27.47228 | 27.44536 | -0.515777 | 0.02691414
19.4177 | 26.9276 | 27.46624 | 27.4393 | -0.5386368 | 0.02694066
19.4277 | 26.8892 | 27.46019 | 27.43322 | -0.5709904 | 0.02696723
19.4377 | 26.8477 | 27.45414 | 27.42714 | -0.6064377 | 0.02699383
19.4477 | 26.8563 | 27.44808 | 27.42106 | -0.5917788 | 0.02702048
19.4577 | 26.8294 | 27.44201 | 27.41497 | -0.6126135 | 0.02704716
19.4677 | 26.8168 | 27.43594 | 27.40887 | -0.619142 | 0.02707389
19.4777 | 26.7922 | 27.42986 | 27.40276 | -0.6376643 | 0.02710065
19.4877 | 26.8248 | 27.42378 | 27.39665 | -0.5989803 | 0.02712745
19.4977 | 26.8332 | 27.41769 | 27.39054 | -0.5844902 | 0.02715429
19.5077 | 26.8023 | 27.41159 | 27.38441 | -0.6092938 | 0.02718117
19.5177 | 26.7863 | 27.40549 | 27.37828 | -0.6191912 | 0.0272081
19.5277 | 26.7716 | 27.39938 | 27.37215 | -0.627783 | 0.02723568
19.5377 | 26.7285 | 27.39327 | 27.36601 | -0.664768 | 0.02726268
19.5477 | 26.7341 | 27.38715 | 27.35986 | -0.6530468 | 0.02728973
19.5577 | 26.6966 | 27.38102 | 27.3537 | -0.6844195 | 0.02731681
19.5677 | 26.7007 | 27.37489 | 27.34754 | -0.6741861 | 0.02734393
19.5777 | 26.6695 | 27.36875 | 27.34138 | -0.6992465 | 0.0273711
19.5877 | 26.715 | 27.3626 | 27.3352 | -0.6476007 | 0.0273983
19.5977 | 26.701 | 27.35645 | 27.32902 | -0.6554489 | 0.02742554
19.6077 | 26.676 | 27.35029 | 27.32284 | -0.6742909 | 0.02745283
19.6177 | 26.6433 | 27.34413 | 27.31665 | -0.7008268 | 0.02748016
19.6277 | 26.6198 | 27.33796 | 27.31045 | -0.7181566 | 0.02750753
19.6376 | 26.6363 | 27.33184 | 27.30431 | -0.6955422 | 0.02753466
19.6476 | 26.595 | 27.32566 | 27.2981 | -0.7306599 | 0.02756211
19.6576 | 26.5514 | 27.31947 | 27.29188 | -0.7680716 | 0.02758961
19.6676 | 26.5878 | 27.31328 | 27.28566 | -0.7254772 | 0.02761714
19.6776 | 26.5454 | 27.30708 | 27.27943 | -0.7616768 | 0.02764471
19.6876 | 26.6175 | 27.30087 | 27.2732 | -0.6833703 | 0.02767233
19.6976 | 26.5749 | 27.29466 | 27.26696 | -0.7197578 | 0.02769998
19.7076 | 26.5331 | 27.28844 | 27.26071 | -0.7553393 | 0.02772768
19.7176 | 26.5046 | 27.28221 | 27.25446 | -0.7776148 | 0.02775542
19.7276 | 26.5064 | 27.27598 | 27.2482 | -0.7695844 | 0.0277832
19.7376 | 26.4935 | 27.26975 | 27.24194 | -0.7762479 | 0.02781103
19.7476 | 26.4671 | 27.26351 | 27.23567 | -0.7964055 | 0.02783889
19.7576 | 26.4438 | 27.25726 | 27.22939 | -0.813457 | 0.0278668
19.7676 | 26.4426 | 27.251 | 27.22311 | -0.8084027 | 0.02789475
19.7776 | 26.4554 | 27.24474 | 27.21682 | -0.7893424 | 0.02792274
19.7876 | 26.4384 | 27.23848 | 27.21053 | -0.8000761 | 0.02795077
19.7976 | 26.4257 | 27.2322 | 27.20423 | -0.806504 | 0.02797885
19.8076 | 26.396 | 27.22593 | 27.19792 | -0.8299259 | 0.02800697
19.8176 | 26.3559 | 27.21964 | 27.19161 | -0.8637419 | 0.02803513
19.8276 | 26.3624 | 27.21335 | 27.18529 | -0.8509521 | 0.02806333
19.8376 | 26.3459 | 27.20706 | 27.17896 | -0.8611563 | 0.02809158
19.8476 | 26.3193 | 27.20075 | 27.17263 | -0.8814547 | 0.02811987
19.8576 | 26.3257 | 27.19445 | 27.1663 | -0.8687472 | 0.0281482
19.8676 | 26.3405 | 27.18813 | 27.15996 | -0.8476339 | 0.02817658
19.8776 | 26.3168 | 27.18181 | 27.15361 | -0.8650147 | 0.02820499
19.8876 | 26.3027 | 27.17549 | 27.14726 | -0.8727896 | 0.02823345
19.8976 | 26.2819 | 27.16916 | 27.1409 | -0.8872588 | 0.02826195
19.9076 | 26.2632 | 27.16282 | 27.13453 | -0.8996221 | 0.0282905
19.9176 | 26.2335 | 27.15648 | 27.12816 | -0.9229797 | 0.0283191
19.9276 | 26.2335 | 27.15013 | 27.12178 | -0.9166314 | 0.02834773
19.9376 | 26.2313 | 27.14378 | 27.1154 | -0.9124773 | 0.02837641
19.9476 | 26.1597 | 27.13742 | 27.10901 | -0.9777175 | 0.02840513
19.9576 | 26.1896 | 27.13105 | 27.10262 | -0.9414519 | 0.02843389
19.9676 | 26.1986 | 27.12468 | 27.09622 | -0.9260806 | 0.0284627
19.9776 | 26.2039 | 27.1183 | 27.08981 | -0.9144035 | 0.02849155
19.9876 | 26.1627 | 27.11192 | 27.0834 | -0.9492207 | 0.02852045
19.9976 | 26.1561 | 27.10553 | 27.07698 | -0.9494321 | 0.02854939
20.0076 | 26.1225 | 27.09914 | 27.07056 | -0.9766378 | 0.02857838
20.0176 | 26.1205 | 27.09274 | 27.06413 | -0.9722379 | 0.02860741
20.0276 | 26.0995 | 27.08633 | 27.0577 | -0.9868322 | 0.02863648
20.0376 | 26.0921 | 27.07992 | 27.05126 | -0.9878208 | 0.0286656
20.0476 | 26.0563 | 27.0735 | 27.04481 | -1.017204 | 0.02869476
20.0576 | 26.055 | 27.06708 | 27.03836 | -1.012081 | 0.02872397
20.0676 | 26.0537 | 27.06069 | 27.0319 | -1.006989 | 0.028789
20.0776 | 26.0483 | 27.05425 | 27.02544 | -1.005955 | 0.02881831
20.0876 | 26.0184 | 27.04781 | 27.01897 | -1.029415 | 0.02884767
20.0976 | 25.9956 | 27.04137 | 27.01249 | -1.04577 | 0.02887707
20.1076 | 25.9951 | 27.03492 | 27.00601 | -1.039819 | 0.02890651
20.1176 | 25.9725 | 27.02846 | 26.99953 | -1.055962 | 0.028936
20.1276 | 25.9681 | 27.022 | 26.99303 | -1.0539 | 0.02896554
20.1376 | 25.9431 | 27.01553 | 26.98654 | -1.072432 | 0.02899512
20.1476 | 25.9596 | 27.00906 | 26.98003 | -1.049459 | 0.02902475
20.1576 | 25.9377 | 27.00258 | 26.97353 | -1.06488 | 0.02905442
20.1676 | 25.9432 | 26.9961 | 26.96701 | -1.052896 | 0.02908414
20.1776 | 25.9271 | 26.98961 | 26.96049 | -1.062506 | 0.0291139
20.1876 | 25.8943 | 26.98311 | 26.95397 | -1.088811 | 0.02914371
20.1976 | 25.8649 | 26.97661 | 26.94744 | -1.11171 | 0.02917357
20.2076 | 25.8773 | 26.9701 | 26.9409 | -1.092803 | 0.02920347
20.2176 | 25.8645 | 26.96359 | 26.93436 | -1.099091 | 0.02923341
20.2275 | 25.8159 | 26.95714 | 26.92788 | -1.141239 | 0.02926312
20.2375 | 25.8378 | 26.95062 | 26.92132 | -1.112816 | 0.02929315
20.2475 | 25.8273 | 26.94409 | 26.91476 | -1.116787 | 0.02932324
20.2575 | 25.8015 | 26.93755 | 26.9082 | -1.136053 | 0.02935337
20.2675 | 25.8172 | 26.93103 | 26.90163 | -1.113832 | 0.02940143
20.2775 | 25.7881 | 26.92449 | 26.89506 | -1.136387 | 0.02943167
20.2875 | 25.7611 | 26.91794 | 26.88847 | -1.156837 | 0.02946195
20.2975 | 25.7428 | 26.91138 | 26.88189 | -1.168581 | 0.02949228
20.3075 | 25.7401 | 26.90482 | 26.8753 | -1.16472 | 0.02952265
20.3175 | 25.7226 | 26.89825 | 26.8687 | -1.175653 | 0.02955307
20.3275 | 25.6883 | 26.89168 | 26.8621 | -1.203381 | 0.02958354
20.3375 | 25.6963 | 26.8851 | 26.85549 | -1.188804 | 0.02961405
20.3475 | 25.6795 | 26.87852 | 26.84888 | -1.199021 | 0.02964461
20.3575 | 25.6933 | 26.87193 | 26.84226 | -1.178633 | 0.02967522
20.3675 | 25.6636 | 26.86534 | 26.83563 | -1.201739 | 0.02970588
20.3775 | 25.6167 | 26.85874 | 26.829 | -1.242041 | 0.02973659
20.3875 | 25.6222 | 26.85214 | 26.82237 | -1.229936 | 0.02976734
20.3975 | 25.6125 | 26.84553 | 26.81573 | -1.233027 | 0.02979814
20.4075 | 25.5884 | 26.83891 | 26.80908 | -1.250512 | 0.02982899
20.4175 | 25.5607 | 26.83229 | 26.80243 | -1.271592 | 0.02985988
20.4275 | 25.5579 | 26.82567 | 26.79578 | -1.267766 | 0.02989083
20.4375 | 25.5325 | 26.81904 | 26.78911 | -1.286535 | 0.02992182
20.4475 | 25.5241 | 26.8124 | 26.78245 | -1.288299 | 0.02995287
20.4575 | 25.5289 | 26.80576 | 26.77577 | -1.276858 | 0.02998396
20.4675 | 25.4744 | 26.79911 | 26.7691 | -1.324711 | 0.0300151
20.4775 | 25.4821 | 26.79246 | 26.76241 | -1.310359 | 0.03004628
20.4875 | 25.4647 | 26.7858 | 26.75572 | -1.321102 | 0.03007752
20.4975 | 25.4376 | 26.77914 | 26.74903 | -1.34154 | 0.0301088
20.5075 | 25.4308 | 26.77247 | 26.74233 | -1.341672 | 0.03014013
20.5175 | 25.4279 | 26.7658 | 26.73563 | -1.337899 | 0.03017152
20.5275 | 25.4089 | 26.75912 | 26.72892 | -1.350221 | 0.03020296
20.5375 | 25.3801 | 26.75244 | 26.7222 | -1.372338 | 0.03023444
20.5475 | 25.3998 | 26.74575 | 26.71548 | -1.34595 | 0.03026597
20.5575 | 25.3587 | 26.73906 | 26.70876 | -1.380356 | 0.03029755
20.5675 | 25.3644 | 26.73236 | 26.70203 | -1.367957 | 0.03032918
20.5775 | 25.3503 | 26.72565 | 26.69529 | -1.375353 | 0.03036085
20.5875 | 25.3262 | 26.71894 | 26.68855 | -1.392744 | 0.03039258
20.5975 | 25.3262 | 26.71223 | 26.68181 | -1.38603 | 0.03042436
20.6075 | 25.3193 | 26.70551 | 26.67505 | -1.38621 | 0.03045619
20.6175 | 25.2986 | 26.69879 | 26.6683 | -1.400186 | 0.03048807
20.6275 | 25.2847 | 26.69206 | 26.66154 | -1.407356 | 0.03052
20.6375 | 25.2838 | 26.68532 | 26.65477 | -1.401521 | 0.03055199
20.6475 | 25.284 | 26.67858 | 26.648 | -1.394581 | 0.03058401
20.6575 | 25.2458 | 26.67184 | 26.64122 | -1.426036 | 0.03061609
20.6675 | 25.2374 | 26.66509 | 26.63444 | -1.427686 | 0.03064822
20.6775 | 25.2312 | 26.65833 | 26.62765 | -1.427131 | 0.03068041
20.6875 | 25.2202 | 26.65157 | 26.62086 | -1.431371 | 0.03071264
20.6975 | 25.2067 | 26.64481 | 26.61406 | -1.438106 | 0.03074493
20.7075 | 25.2141 | 26.63804 | 26.60726 | -1.423935 | 0.03077726
20.7175 | 25.1683 | 26.63126 | 26.60045 | -1.46296 | 0.03080965
20.7275 | 25.1827 | 26.62448 | 26.59364 | -1.44178 | 0.03084209
20.7375 | 25.1783 | 26.61769 | 26.58682 | -1.439394 | 0.03087458
20.7475 | 25.1224 | 26.6109 | 26.58 | -1.488504 | 0.03090711
20.7575 | 25.1415 | 26.60411 | 26.57317 | -1.462608 | 0.03093971
20.7675 | 25.1247 | 26.59731 | 26.56634 | -1.472608 | 0.03097235
20.7775 | 25.085 | 26.5905 | 26.5595 | -1.505503 | 0.03100505
20.7875 | 25.104 | 26.58369 | 26.55265 | -1.479692 | 0.0310378
20.7975 | 25.0623 | 26.57688 | 26.54581 | -1.514577 | 0.0310706
20.8074 | 25.076 | 26.57013 | 26.53902 | -1.494125 | 0.03110312
20.8174 | 25.0365 | 26.5633 | 26.53216 | -1.5268 | 0.03113602
20.8274 | 25.0236 | 26.55647 | 26.5253 | -1.53287 | 0.03116898
20.8374 | 25.0083 | 26.54964 | 26.51843 | -1.541335 | 0.03120199
20.8474 | 24.9868 | 26.5428 | 26.51156 | -1.555995 | 0.03123505
20.8574 | 24.9734 | 26.53595 | 26.50468 | -1.56255 | 0.03126816
20.8674 | 24.9536 | 26.5291 | 26.4978 | -1.575501 | 0.03130133
20.8774 | 24.9441 | 26.52225 | 26.49091 | -1.578146 | 0.03133455
20.8874 | 24.9421 | 26.51539 | 26.48402 | -1.573287 | 0.03136782
20.8974 | 24.9115 | 26.50852 | 26.47712 | -1.597023 | 0.03140115
20.9074 | 24.8823 | 26.50165 | 26.47022 | -1.619353 | 0.03143453
20.9174 | 24.8754 | 26.49478 | 26.46331 | -1.619379 | 0.03146796
20.9274 | 24.8657 | 26.4879 | 26.4564 | -1.622201 | 0.03150145
20.9374 | 24.8373 | 26.48102 | 26.44948 | -1.643717 | 0.03153499
20.9474 | 24.8213 | 26.47413 | 26.44256 | -1.652828 | 0.03156858
20.9574 | 24.8009 | 26.46724 | 26.43563 | -1.666335 | 0.03160223
20.9674 | 24.8003 | 26.46034 | 26.4287 | -1.660037 | 0.03163593
20.9774 | 24.7732 | 26.45343 | 26.42176 | -1.680234 | 0.03166968
20.9874 | 24.7529 | 26.44653 | 26.41482 | -1.693627 | 0.0317035
20.9974 | 24.7519 | 26.43961 | 26.40788 | -1.687714 | 0.03173736
21.0074 | 24.7109 | 26.4327 | 26.40093 | -1.721797 | 0.03177128
21.0174 | 24.7034 | 26.42578 | 26.39397 | -1.722375 | 0.03180525
21.0274 | 24.695 | 26.41885 | 26.38701 | -1.723848 | 0.03183928
21.0374 | 24.6713 | 26.41192 | 26.38004 | -1.740617 | 0.03187337
21.0474 | 24.6596 | 26.40498 | 26.37307 | -1.745381 | 0.0319075
21.0574 | 24.6398 | 26.39804 | 26.3661 | -1.75824 | 0.03194169
21.0674 | 24.6341 | 26.39109 | 26.35912 | -1.756994 | 0.03197594
21.0774 | 24.5949 | 26.38414 | 26.35213 | -1.789244 | 0.03201024
21.0874 | 24.5833 | 26.37719 | 26.34514 | -1.793889 | 0.03204461
21.0974 | 24.5917 | 26.37023 | 26.33815 | -1.77853 | 0.03207901
21.1074 | 24.5475 | 26.36327 | 26.33115 | -1.815765 | 0.03211349
21.1174 | 24.5464 | 26.3563 | 26.32415 | -1.809896 | 0.03214801
21.1274 | 24.5367 | 26.34932 | 26.31714 | -1.812623 | 0.03218259
21.1374 | 24.5336 | 26.34234 | 26.31013 | -1.808744 | 0.03221722
21.1474 | 24.4987 | 26.33536 | 26.30311 | -1.836661 | 0.03225192
21.1574 | 24.4874 | 26.32837 | 26.29609 | -1.840974 | 0.03228667
21.1674 | 24.4801 | 26.32138 | 26.28906 | -1.841282 | 0.03232148
21.1774 | 24.4598 | 26.31439 | 26.28203 | -1.854585 | 0.03235634
21.1874 | 24.431 | 26.30738 | 26.27499 | -1.876384 | 0.03239126
21.1974 | 24.4244 | 26.30038 | 26.26795 | -1.875978 | 0.03242623
21.2074 | 24.4309 | 26.29337 | 26.26091 | -1.862467 | 0.03246126
21.2174 | 24.4025 | 26.28635 | 26.25386 | -1.883852 | 0.03249635
21.2274 | 24.3826 | 26.27933 | 26.2468 | -1.896733 | 0.0325315
21.2374 | 24.3953 | 26.27231 | 26.23974 | -1.877009 | 0.03256671
21.2474 | 24.3596 | 26.26528 | 26.23268 | -1.90568 | 0.03260197
21.2574 | 24.3625 | 26.25825 | 26.22561 | -1.895747 | 0.03263728
21.2674 | 24.3369 | 26.25121 | 26.21854 | -1.914309 | 0.03267266
21.2774 | 24.3325 | 26.24417 | 26.21146 | -1.911667 | 0.0327081
21.2874 | 24.3084 | 26.23712 | 26.20438 | -1.92872 | 0.03274359
21.2974 | 24.2973 | 26.23007 | 26.19729 | -1.932768 | 0.03277914
21.3074 | 24.2995 | 26.22301 | 26.1902 | -1.923513 | 0.03281474
21.3174 | 24.2899 | 26.21595 | 26.1831 | -1.926052 | 0.03285042
21.3274 | 24.2678 | 26.20889 | 26.176 | -1.941088 | 0.03288614
21.3374 | 24.2645 | 26.20182 | 26.1689 | -1.937319 | 0.03292192
21.3474 | 24.2572 | 26.19474 | 26.16179 | -1.937545 | 0.03295776
21.3574 | 24.233 | 26.18767 | 26.15467 | -1.954667 | 0.03299366
21.3674 | 24.2236 | 26.18058 | 26.14755 | -1.956984 | 0.03302962
21.3774 | 24.2071 | 26.1735 | 26.14043 | -1.966398 | 0.03306563
21.3874 | 24.2091 | 26.16641 | 26.1333 | -1.957306 | 0.03310171
21.3973 | 24.209 | 26.15938 | 26.12624 | -1.950381 | 0.03313749
21.4073 | 24.1811 | 26.15228 | 26.11911 | -1.971181 | 0.03317369
21.4173 | 24.1748 | 26.14518 | 26.11197 | -1.970377 | 0.03320995
21.4273 | 24.1834 | 26.13807 | 26.10482 | -1.954668 | 0.03324625
21.4373 | 24.15 | 26.13095 | 26.09767 | -1.980955 | 0.03328263
21.4473 | 24.15 | 26.12384 | 26.09052 | -1.973837 | 0.03331906
21.4573 | 24.1316 | 26.11672 | 26.08336 | -1.985115 | 0.03335556
21.4673 | 24.1301 | 26.10959 | 26.0762 | -1.979489 | 0.03339211
21.4773 | 24.1183 | 26.10246 | 26.06903 | -1.984158 | 0.03342873
21.4873 | 24.0869 | 26.09532 | 26.06186 | -2.008424 | 0.03346541
21.4973 | 24.1081 | 26.08818 | 26.05468 | -1.980084 | 0.03350214
21.5073 | 24.0866 | 26.08104 | 26.0475 | -1.994441 | 0.03353893
21.5173 | 24.0863 | 26.07389 | 26.04032 | -1.987593 | 0.03357579
21.5273 | 24.063 | 26.06674 | 26.03313 | -2.003741 | 0.03361271
21.5373 | 24.0518 | 26.05958 | 26.02593 | -2.007784 | 0.03364969
21.5473 | 24.0499 | 26.05242 | 26.01874 | -2.002524 | 0.03368673
21.5573 | 24.0357 | 26.04526 | 26.01154 | -2.009559 | 0.03372383
21.5673 | 24.006 | 26.03809 | 26.00433 | -2.03209 | 0.03376099
21.5773 | 23.9996 | 26.03092 | 25.99712 | -2.031316 | 0.03379822
21.5873 | 24.0132 | 26.02374 | 25.9899 | -2.010539 | 0.0338355
21.5973 | 23.9827 | 26.01656 | 25.98268 | -2.033857 | 0.03387285
21.6073 | 23.9638 | 26.00937 | 25.97546 | -2.045571 | 0.03391025
21.6173 | 23.9662 | 26.00218 | 25.96823 | -2.03598 | 0.03394773
21.6273 | 23.9354 | 25.99499 | 25.961 | -2.059586 | 0.03398527
21.6373 | 23.9383 | 25.98779 | 25.95376 | -2.049487 | 0.03402287
21.6473 | 23.9031 | 25.98058 | 25.94652 | -2.077484 | 0.03406053
21.6573 | 23.8851 | 25.97338 | 25.93928 | -2.088277 | 0.03409825
21.6673 | 23.8819 | 25.96617 | 25.93203 | -2.084266 | 0.03413604
21.6773 | 23.8793 | 25.95895 | 25.92478 | -2.079651 | 0.03417388
21.6873 | 23.8512 | 25.95173 | 25.91752 | -2.100531 | 0.03421179
21.6973 | 23.8669 | 25.94451 | 25.91026 | -2.077608 | 0.03424977
21.7073 | 23.8355 | 25.93728 | 25.90299 | -2.10178 | 0.03428781
21.7173 | 23.8199 | 25.93005 | 25.89572 | -2.110148 | 0.03432591
21.7273 | 23.8034 | 25.92281 | 25.88845 | -2.119412 | 0.03436408
21.7373 | 23.7902 | 25.91557 | 25.88117 | -2.125372 | 0.03440231
21.7473 | 23.7671 | 25.90833 | 25.87389 | -2.141228 | 0.0344406
21.7573 | 23.7519 | 25.90108 | 25.8666 | -2.14918 | 0.03447895
21.7673 | 23.7587 | 25.89383 | 25.85931 | -2.135128 | 0.03451738
21.7773 | 23.7365 | 25.88657 | 25.85202 | -2.150071 | 0.03455586
21.7873 | 23.7397 | 25.87931 | 25.84472 | -2.139611 | 0.03459442
21.7973 | 23.7166 | 25.87205 | 25.83741 | -2.155446 | 0.03463304
21.8073 | 23.71 | 25.86478 | 25.83011 | -2.154778 | 0.03467172
21.8173 | 23.7011 | 25.85751 | 25.82279 | -2.156405 | 0.03471046
21.8273 | 23.6632 | 25.85023 | 25.81548 | -2.187029 | 0.03474928
21.8373 | 23.6768 | 25.84295 | 25.80816 | -2.166148 | 0.03478814
21.8473 | 23.6668 | 25.83566 | 25.80084 | -2.168864 | 0.03482709
21.8573 | 23.6472 | 25.82838 | 25.79351 | -2.181175 | 0.03486609
21.8673 | 23.6333 | 25.82108 | 25.78618 | -2.187783 | 0.03490517
21.8773 | 23.644 | 25.81379 | 25.77884 | -2.169786 | 0.03494431
21.8873 | 23.6359 | 25.80649 | 25.7715 | -2.170586 | 0.03498352
21.8973 | 23.6201 | 25.79918 | 25.76416 | -2.179081 | 0.03502279
21.9073 | 23.5977 | 25.79187 | 25.75681 | -2.194173 | 0.03506213
21.9173 | 23.5972 | 25.78456 | 25.74946 | -2.187361 | 0.03510153
21.9273 | 23.5775 | 25.77724 | 25.7421 | -2.199744 | 0.035141
21.9373 | 23.5736 | 25.76992 | 25.73474 | -2.196324 | 0.03518053
21.9473 | 23.5469 | 25.7626 | 25.72738 | -2.2157 | 0.03522014
21.9573 | 23.5432 | 25.75527 | 25.72001 | -2.212072 | 0.03525982
21.9673 | 23.5512 | 25.74794 | 25.71264 | -2.19674 | 0.03529956
21.9772 | 23.5298 | 25.74068 | 25.70534 | -2.210878 | 0.03533895
21.9872 | 23.5124 | 25.73334 | 25.69796 | -2.220938 | 0.03537883
21.9972 | 23.5134 | 25.72599 | 25.69058 | -2.212595 | 0.03541878
22.0072 | 23.4919 | 25.71865 | 25.68319 | -2.226748 | 0.03545878
22.0172 | 23.4726 | 25.7113 | 25.6758 | -2.238696 | 0.03549886
22.0272 | 23.448 | 25.70394 | 25.6684 | -2.255941 | 0.035539
22.0372 | 23.4513 | 25.69658 | 25.661 | -2.245283 | 0.03557922
22.0472 | 23.4388 | 25.68922 | 25.6536 | -2.25042 | 0.0356195
22.0572 | 23.4117 | 25.68185 | 25.64619 | -2.270153 | 0.03565985
22.0672 | 23.4163 | 25.67448 | 25.63878 | -2.258183 | 0.03570026
22.0772 | 23.4178 | 25.66711 | 25.63137 | -2.249309 | 0.03574076
22.0872 | 23.3821 | 25.65973 | 25.62395 | -2.277631 | 0.03578131
22.0972 | 23.3617 | 25.65235 | 25.61653 | -2.29065 | 0.03582194
22.1072 | 23.3499 | 25.64496 | 25.6091 | -2.295064 | 0.03586264
22.1172 | 23.3507 | 25.63757 | 25.60167 | -2.286875 | 0.03590341
22.1272 | 23.315 | 25.63018 | 25.59424 | -2.315182 | 0.03594424
22.1372 | 23.3096 | 25.62279 | 25.5868 | -2.313185 | 0.03598514
22.1472 | 23.3029 | 25.61538 | 25.57936 | -2.312485 | 0.03602611
22.1572 | 23.3192 | 25.60798 | 25.57191 | -2.288781 | 0.03606717
22.1672 | 23.2842 | 25.60057 | 25.56446 | -2.316373 | 0.03610828
22.1772 | 23.258 | 25.59316 | 25.55701 | -2.335161 | 0.03614947
22.1872 | 23.2508 | 25.58575 | 25.54956 | -2.334946 | 0.03619072
22.1972 | 23.2674 | 25.57833 | 25.5421 | -2.310927 | 0.03623205
22.2072 | 23.2209 | 25.5709 | 25.53463 | -2.350005 | 0.03627346
22.2172 | 23.2021 | 25.56348 | 25.52716 | -2.361378 | 0.03631493
22.2272 | 23.2096 | 25.55605 | 25.51969 | -2.346448 | 0.03635646
22.2372 | 23.2029 | 25.54861 | 25.51222 | -2.345715 | 0.03639808
22.2472 | 23.1988 | 25.54118 | 25.50474 | -2.342377 | 0.03643976
22.2572 | 23.1756 | 25.53374 | 25.49725 | -2.358136 | 0.03648152
22.2672 | 23.1676 | 25.52629 | 25.48977 | -2.358692 | 0.03652335
22.2772 | 23.1636 | 25.51884 | 25.48228 | -2.355244 | 0.03656525
22.2872 | 23.1347 | 25.51139 | 25.47478 | -2.376692 | 0.03660723
22.2972 | 23.1304 | 25.50394 | 25.46729 | -2.373536 | 0.03664927
22.3072 | 23.1147 | 25.49648 | 25.45979 | -2.381777 | 0.03669138
22.3172 | 23.1093 | 25.48901 | 25.45228 | -2.379715 | 0.03673358
22.3272 | 23.0973 | 25.48155 | 25.44477 | -2.384249 | 0.03677584
22.3372 | 23.1031 | 25.47408 | 25.43726 | -2.370979 | 0.03681818
22.3472 | 23.0845 | 25.46661 | 25.42974 | -2.382105 | 0.03686059
22.3572 | 23.0682 | 25.45913 | 25.42223 | -2.390929 | 0.03690307
22.3672 | 23.066 | 25.45165 | 25.4147 | -2.385648 | 0.03694564
22.3772 | 23.042 | 25.44416 | 25.40718 | -2.402164 | 0.03698827
22.3872 | 23.0433 | 25.43668 | 25.39965 | -2.393377 | 0.03703097
22.3972 | 23.0233 | 25.42919 | 25.39211 | -2.405886 | 0.03707375
22.4072 | 23.0049 | 25.42169 | 25.38457 | -2.416791 | 0.03711661
22.4172 | 23.0145 | 25.41419 | 25.37703 | -2.399693 | 0.03715954
22.4272 | 22.9949 | 25.40669 | 25.36949 | -2.411792 | 0.03720254
22.4372 | 22.9908 | 25.39919 | 25.36194 | -2.408387 | 0.03724562
22.4472 | 22.9844 | 25.39168 | 25.35439 | -2.407278 | 0.03728878
22.4572 | 22.9762 | 25.38417 | 25.34683 | -2.407966 | 0.03733201
22.4672 | 22.955 | 25.37665 | 25.33928 | -2.421651 | 0.03737531
22.4772 | 22.9551 | 25.36913 | 25.33171 | -2.414032 | 0.03741869
22.4872 | 22.921 | 25.36161 | 25.32415 | -2.44061 | 0.03746214
22.4972 | 22.9391 | 25.35408 | 25.31658 | -2.414984 | 0.03750568
22.5072 | 22.924 | 25.34655 | 25.30901 | -2.422555 | 0.03754928
22.5172 | 22.9127 | 25.33902 | 25.30143 | -2.426322 | 0.03759297
22.5272 | 22.8877 | 25.33149 | 25.29385 | -2.443786 | 0.03763673
22.5372 | 22.906 | 25.32395 | 25.28627 | -2.417947 | 0.03768057
22.5472 | 22.8586 | 25.3164 | 25.27868 | -2.457804 | 0.03772449
22.5572 | 22.8634 | 25.30886 | 25.27109 | -2.445458 | 0.03776847
22.5671 | 22.8645 | 25.30138 | 25.26357 | -2.436884 | 0.03781211
22.5771 | 22.8366 | 25.29383 | 25.25597 | -2.457231 | 0.03785625
22.5871 | 22.822 | 25.28628 | 25.24837 | -2.464275 | 0.03790047
22.5971 | 22.8128 | 25.27872 | 25.24077 | -2.465915 | 0.03794477
22.6071 | 22.8236 | 25.27115 | 25.23316 | -2.447553 | 0.03798914
22.6171 | 22.7893 | 25.26359 | 25.22555 | -2.474286 | 0.03803361
22.6271 | 22.7861 | 25.25602 | 25.21794 | -2.469917 | 0.03807814
22.6371 | 22.765 | 25.24844 | 25.21032 | -2.483444 | 0.03812276
22.6471 | 22.7605 | 25.24087 | 25.2027 | -2.480368 | 0.03816745
22.6571 | 22.7427 | 25.23329 | 25.19508 | -2.490588 | 0.03821222
22.6671 | 22.7329 | 25.22571 | 25.18745 | -2.492805 | 0.03825708
22.6771 | 22.7111 | 25.21812 | 25.17982 | -2.507019 | 0.038302
22.6871 | 22.7174 | 25.21053 | 25.17218 | -2.49313 | 0.038347
22.6971 | 22.7001 | 25.20294 | 25.16455 | -2.502838 | 0.03839209
22.7071 | 22.6994 | 25.19534 | 25.1569 | -2.495942 | 0.03843727
22.7171 | 22.6743 | 25.18774 | 25.14926 | -2.513443 | 0.03848251
22.7271 | 22.6678 | 25.18014 | 25.14161 | -2.51234 | 0.03852784
22.7371 | 22.6681 | 25.17253 | 25.13396 | -2.504435 | 0.03857325
22.7471 | 22.6405 | 25.16493 | 25.12631 | -2.524426 | 0.03861874
22.7571 | 22.631 | 25.15731 | 25.11865 | -2.526314 | 0.03866432
22.7671 | 22.6455 | 25.1497 | 25.11099 | -2.504199 | 0.03870995
22.7771 | 22.6145 | 25.14208 | 25.10332 | -2.52758 | 0.03875569
22.7871 | 22.6131 | 25.13446 | 25.09566 | -2.521359 | 0.0388015
22.7971 | 22.6237 | 25.12683 | 25.08799 | -2.503134 | 0.0388474
22.8071 | 22.6057 | 25.11921 | 25.08031 | -2.513506 | 0.03889338
22.8171 | 22.5753 | 25.11158 | 25.07264 | -2.536275 | 0.03893944
22.8271 | 22.5762 | 25.10394 | 25.06496 | -2.527741 | 0.03898558
22.8371 | 22.56 | 25.0963 | 25.05727 | -2.536304 | 0.0390318
22.8471 | 22.5698 | 25.08866 | 25.04958 | -2.518863 | 0.0390781
22.8571 | 22.5526 | 25.08102 | 25.04189 | -2.528419 | 0.03912449
22.8671 | 22.5437 | 25.07337 | 25.0342 | -2.529673 | 0.03917096
22.8771 | 22.5459 | 25.06572 | 25.02651 | -2.519823 | 0.03921752
22.8871 | 22.5328 | 25.05807 | 25.01881 | -2.52527 | 0.03926415
22.8971 | 22.5311 | 25.05041 | 25.0111 | -2.519314 | 0.03931088
22.9071 | 22.5087 | 25.04275 | 25.0034 | -2.534054 | 0.03935768
22.9171 | 22.4934 | 25.03509 | 24.99569 | -2.541692 | 0.03940458
22.9271 | 22.4871 | 25.02743 | 24.98798 | -2.540327 | 0.03945154
22.9371 | 22.4652 | 25.01976 | 24.98026 | -2.554559 | 0.0394986
22.9471 | 22.4618 | 25.01209 | 24.97254 | -2.550287 | 0.03954573
22.9571 | 22.4606 | 25.00441 | 24.96482 | -2.543813 | 0.03959296
22.9671 | 22.4503 | 24.99674 | 24.95709 | -2.546435 | 0.03964027
22.9771 | 22.4264 | 24.98905 | 24.94937 | -2.562655 | 0.03968767
22.9871 | 22.4359 | 24.98137 | 24.94164 | -2.545471 | 0.03973515
22.9971 | 22.4244 | 24.97368 | 24.9339 | -2.549284 | 0.03978272
23.0071 | 22.4026 | 24.96599 | 24.92616 | -2.563395 | 0.03983037
23.0171 | 22.3731 | 24.9583 | 24.91842 | -2.585202 | 0.0398781
23.0271 | 22.3631 | 24.95061 | 24.91068 | -2.587507 | 0.03992593
23.0371 | 22.3669 | 24.94291 | 24.90293 | -2.576008 | 0.03997384
23.0471 | 22.3511 | 24.93521 | 24.89518 | -2.584107 | 0.04002184
23.0571 | 22.3472 | 24.9275 | 24.88743 | -2.580302 | 0.04006993
23.0671 | 22.316 | 24.91979 | 24.87968 | -2.603795 | 0.04011809
23.0771 | 22.329 | 24.91208 | 24.87192 | -2.583084 | 0.04016636
23.0871 | 22.3064 | 24.90437 | 24.86416 | -2.597971 | 0.0402147
23.0971 | 22.2961 | 24.89665 | 24.85639 | -2.600555 | 0.04026313
23.1071 | 22.2738 | 24.88894 | 24.84862 | -2.615136 | 0.04031164
23.1171 | 22.2626 | 24.88121 | 24.84085 | -2.618614 | 0.04036026
23.1271 | 22.2538 | 24.87349 | 24.83308 | -2.619689 | 0.04040896
23.1371 | 22.2475 | 24.86576 | 24.8253 | -2.618261 | 0.04045775
23.147 | 22.2261 | 24.85811 | 24.8176 | -2.632007 | 0.04050612
23.157 | 22.2251 | 24.85037 | 24.80982 | -2.625274 | 0.04055509
23.167 | 22.2233 | 24.84264 | 24.80203 | -2.619337 | 0.04060414
23.177 | 22.2122 | 24.8349 | 24.79424 | -2.622698 | 0.04065328
23.187 | 22.1785 | 24.82716 | 24.78645 | -2.648656 | 0.04070251
23.197 | 22.1833 | 24.81941 | 24.77866 | -2.636111 | 0.04075183
23.207 | 22.1722 | 24.81166 | 24.77086 | -2.639463 | 0.04080124
23.217 | 22.145 | 24.80391 | 24.76306 | -2.658912 | 0.04085074
23.227 | 22.1501 | 24.79616 | 24.75526 | -2.646059 | 0.04090033
23.237 | 22.1208 | 24.7884 | 24.74745 | -2.667602 | 0.04095001
23.247 | 22.1175 | 24.78064 | 24.73964 | -2.663143 | 0.04099978
23.257 | 22.1293 | 24.77288 | 24.73183 | -2.643581 | 0.04104964
23.267 | 22.0987 | 24.76512 | 24.72402 | -2.666417 | 0.0410996
23.277 | 22.101 | 24.75735 | 24.7162 | -2.656349 | 0.04114964
23.287 | 22.0645 | 24.74958 | 24.70838 | -2.685079 | 0.04119978
23.297 | 22.0612 | 24.74181 | 24.70056 | -2.680606 | 0.04125002
23.307 | 22.0552 | 24.73403 | 24.69273 | -2.67883 | 0.04130033
23.317 | 22.0367 | 24.72625 | 24.6849 | -2.689551 | 0.04135074
23.327 | 22.0405 | 24.71847 | 24.67707 | -2.67797 | 0.04140125
23.337 | 22.0074 | 24.71069 | 24.66923 | -2.703286 | 0.04145185
23.347 | 22.0117 | 24.7029 | 24.6614 | -2.691199 | 0.04150254
23.357 | 21.986 | 24.69511 | 24.65356 | -2.70911 | 0.04155333
23.367 | 21.9945 | 24.68732 | 24.64571 | -2.692818 | 0.04160421
23.377 | 21.9769 | 24.67952 | 24.63787 | -2.702623 | 0.04165518
23.387 | 21.9539 | 24.67173 | 24.63002 | -2.717825 | 0.04170625
23.397 | 21.9386 | 24.66393 | 24.62217 | -2.725325 | 0.0417574
23.407 | 21.9477 | 24.65612 | 24.61431 | -2.708422 | 0.04180866
23.417 | 21.929 | 24.64832 | 24.60646 | -2.719317 | 0.04186001
23.427 | 21.9312 | 24.64051 | 24.5986 | -2.709308 | 0.04191146
23.437 | 21.9061 | 24.6327 | 24.59073 | -2.726597 | 0.041963
23.447 | 21.9023 | 24.62488 | 24.58287 | -2.722584 | 0.04201464
23.457 | 21.892 | 24.61707 | 24.575 | -2.725068 | 0.04206637
23.467 | 21.8838 | 24.60925 | 24.56713 | -2.725449 | 0.0421182
23.477 | 21.8848 | 24.60143 | 24.55926 | -2.716628 | 0.04217012
23.487 | 21.868 | 24.5936 | 24.55138 | -2.725604 | 0.04222213
23.497 | 21.848 | 24.58578 | 24.5435 | -2.737777 | 0.04227425
23.507 | 21.852 | 24.57795 | 24.53562 | -2.725948 | 0.04232647
23.517 | 21.8434 | 24.57012 | 24.52774 | -2.726716 | 0.04237877
23.527 | 21.8545 | 24.56228 | 24.51985 | -2.707782 | 0.04243118
23.537 | 21.8403 | 24.55444 | 24.51196 | -2.714145 | 0.04248368
23.547 | 21.8187 | 24.54661 | 24.50407 | -2.727905 | 0.0425363
23.557 | 21.8005 | 24.53876 | 24.49617 | -2.738263 | 0.04258899
23.567 | 21.8224 | 24.53092 | 24.48828 | -2.708519 | 0.04264178
23.577 | 21.8088 | 24.52307 | 24.48038 | -2.714271 | 0.04269468
23.587 | 21.7861 | 24.51522 | 24.47247 | -2.729122 | 0.04274768
23.597 | 21.7804 | 24.50737 | 24.46457 | -2.72697 | 0.04280077
23.607 | 21.7708 | 24.49951 | 24.45666 | -2.728715 | 0.04285397
23.617 | 21.7574 | 24.49166 | 24.44875 | -2.734258 | 0.04290727
23.627 | 21.766 | 24.4838 | 24.44084 | -2.717798 | 0.04296066
23.637 | 21.7519 | 24.47594 | 24.43292 | -2.724036 | 0.04301415
23.647 | 21.7339 | 24.46807 | 24.425 | -2.734171 | 0.04306774
23.657 | 21.7161 | 24.4602 | 24.41708 | -2.744104 | 0.04312144
23.667 | 21.7044 | 24.45233 | 24.40916 | -2.747934 | 0.04317523
23.677 | 21.7111 | 24.44446 | 24.40123 | -2.733362 | 0.04322913
23.687 | 21.692 | 24.43659 | 24.3933 | -2.744588 | 0.04328313
23.697 | 21.666 | 24.42871 | 24.38537 | -2.762711 | 0.04333723
23.707 | 21.6653 | 24.42083 | 24.37744 | -2.755532 | 0.04339143
23.717 | 21.6617 | 24.41295 | 24.3695 | -2.75125 | 0.04344573
23.727 | 21.6418 | 24.40507 | 24.36157 | -2.763266 | 0.04350014
23.7369 | 21.62 | 24.39726 | 24.3537 | -2.777258 | 0.0435541
23.7469 | 21.6017 | 24.38937 | 24.34576 | -2.787669 | 0.04360872
23.7569 | 21.585 | 24.38148 | 24.33781 | -2.796478 | 0.04366343
23.7669 | 21.5873 | 24.37358 | 24.32987 | -2.786284 | 0.04371824
23.7769 | 21.5775 | 24.36569 | 24.32191 | -2.788188 | 0.04377316
23.7869 | 21.5599 | 24.35779 | 24.31396 | -2.797889 | 0.04382818
23.7969 | 21.5279 | 24.34989 | 24.30601 | -2.821988 | 0.04388331
23.8069 | 21.5286 | 24.34199 | 24.29805 | -2.813385 | 0.04393854
23.8169 | 21.5177 | 24.33408 | 24.29009 | -2.81638 | 0.04399388
23.8269 | 21.5078 | 24.32617 | 24.28212 | -2.818372 | 0.04404932
23.8369 | 21.4898 | 24.31826 | 24.27416 | -2.828461 | 0.04410487
23.8469 | 21.48 | 24.31035 | 24.26619 | -2.830349 | 0.04416052
23.8569 | 21.4591 | 24.30243 | 24.25822 | -2.843334 | 0.04421628
23.8669 | 21.449 | 24.29452 | 24.25024 | -2.845517 | 0.04427214
23.8769 | 21.4341 | 24.2866 | 24.24227 | -2.852497 | 0.04432811
23.8869 | 21.4237 | 24.27868 | 24.23429 | -2.854976 | 0.04438419
23.8969 | 21.4308 | 24.27075 | 24.22631 | -2.839952 | 0.04444037
23.9069 | 21.4132 | 24.26283 | 24.21833 | -2.849625 | 0.04449666
23.9169 | 21.3987 | 24.2549 | 24.21034 | -2.856197 | 0.04455305
23.9269 | 21.3867 | 24.24697 | 24.20236 | -2.860266 | 0.04460956
23.9369 | 21.3589 | 24.23903 | 24.19437 | -2.880133 | 0.04466617
23.9469 | 21.3727 | 24.2311 | 24.18637 | -2.858398 | 0.0447229
23.9569 | 21.3642 | 24.22316 | 24.17838 | -2.85896 | 0.04477972
23.9669 | 21.3384 | 24.21522 | 24.17038 | -2.87682 | 0.04483667
23.9769 | 21.3329 | 24.20728 | 24.16238 | -2.874378 | 0.04489371
23.9869 | 21.3197 | 24.19933 | 24.15438 | -2.879634 | 0.04495087
23.9969 | 21.3295 | 24.19139 | 24.14638 | -2.861888 | 0.04500813
24.0069 | 21.3084 | 24.18344 | 24.13837 | -2.875039 | 0.04506551
24.0169 | 21.2981 | 24.17549 | 24.13037 | -2.877388 | 0.045123
24.0269 | 21.2795 | 24.16754 | 24.12235 | -2.888036 | 0.04518059
24.0369 | 21.2853 | 24.15958 | 24.11434 | -2.87428 | 0.0452383
24.0469 | 21.2604 | 24.15162 | 24.10633 | -2.891223 | 0.04529612
24.0569 | 21.2464 | 24.14366 | 24.09831 | -2.897264 | 0.04535404
24.0669 | 21.2405 | 24.1357 | 24.09029 | -2.895202 | 0.04541208
24.0769 | 21.2484 | 24.12774 | 24.08227 | -2.879338 | 0.04547023
24.0869 | 21.2263 | 24.11977 | 24.07424 | -2.893473 | 0.0455285
24.0969 | 21.2142 | 24.1118 | 24.06622 | -2.897605 | 0.04558688
24.1069 | 21.2086 | 24.10383 | 24.05819 | -2.895235 | 0.04564537
24.1169 | 21.1947 | 24.09586 | 24.05016 | -2.901162 | 0.04570397
24.1269 | 21.1764 | 24.08789 | 24.04213 | -2.911488 | 0.04576268
24.1369 | 21.173 | 24.07991 | 24.03409 | -2.906912 | 0.04582151
24.1469 | 21.1623 | 24.07193 | 24.02605 | -2.909633 | 0.04588046
24.1569 | 21.1508 | 24.06395 | 24.01801 | -2.913153 | 0.04593951
24.1669 | 21.1408 | 24.05597 | 24.00997 | -2.91517 | 0.04599869
24.1769 | 21.128 | 24.04799 | 24.00193 | -2.919986 | 0.04605797
24.1869 | 21.1177 | 24.04 | 23.99388 | -2.922299 | 0.04611737
24.1969 | 21.1041 | 24.03201 | 23.98583 | -2.92791 | 0.04617689
24.2069 | 21.1046 | 24.02402 | 23.97778 | -2.919419 | 0.04623652
24.2169 | 21.0877 | 24.01603 | 23.96973 | -2.928326 | 0.04629627
24.2269 | 21.0645 | 24.00803 | 23.96168 | -2.943532 | 0.04635613
24.2369 | 21.0662 | 24.00003 | 23.95362 | -2.933835 | 0.04641611
24.2469 | 21.0579 | 23.99204 | 23.94556 | -2.934136 | 0.04647621
24.2569 | 21.0545 | 23.98404 | 23.9375 | -2.929535 | 0.04653642
24.2669 | 21.0238 | 23.97603 | 23.92944 | -2.952232 | 0.04659676
24.2769 | 21.0142 | 23.96803 | 23.92137 | -2.953827 | 0.0466572
24.2869 | 21.0012 | 23.96002 | 23.9133 | -2.958821 | 0.04671777
24.2969 | 20.9964 | 23.95201 | 23.90523 | -2.955612 | 0.04677846
24.3069 | 20.9916 | 23.944 | 23.89716 | -2.952401 | 0.04683926
24.3168 | 20.9799 | 23.93607 | 23.88917 | -2.956169 | 0.04689957
24.3268 | 20.9622 | 23.92805 | 23.88109 | -2.965854 | 0.04696061
24.3368 | 20.9517 | 23.92004 | 23.87302 | -2.968337 | 0.04702177
24.3468 | 20.9454 | 23.91202 | 23.86494 | -2.966619 | 0.04708305
24.3568 | 20.9401 | 23.904 | 23.85685 | -2.963899 | 0.04714446
24.3668 | 20.9231 | 23.89598 | 23.84877 | -2.972876 | 0.04720598
24.3768 | 20.909 | 23.88795 | 23.84068 | -2.978952 | 0.04726762
24.3868 | 20.9064 | 23.87993 | 23.8326 | -2.973526 | 0.04732939
24.3968 | 20.8941 | 23.8719 | 23.82451 | -2.977798 | 0.04739127
24.4068 | 20.8727 | 23.86387 | 23.81642 | -2.991168 | 0.04745328
24.4168 | 20.8769 | 23.85584 | 23.80832 | -2.978937 | 0.04751541
24.4268 | 20.8587 | 23.8478 | 23.80023 | -2.989103 | 0.04757767
24.4368 | 20.862 | 23.83977 | 23.79213 | -2.977768 | 0.04764003
24.4468 | 20.8425 | 23.83173 | 23.78403 | -2.98923 | 0.04770253
24.4568 | 20.8349 | 23.82369 | 23.77593 | -2.988791 | 0.04776515
24.4668 | 20.8253 | 23.81565 | 23.76782 | -2.99035 | 0.04782791
24.4768 | 20.8219 | 23.80761 | 23.75972 | -2.985707 | 0.04789076
24.4868 | 20.8123 | 23.79956 | 23.75161 | -2.987263 | 0.04795375
24.4968 | 20.8077 | 23.79152 | 23.7435 | -2.983816 | 0.04801688
24.5068 | 20.8035 | 23.78347 | 23.73539 | -2.979968 | 0.04808013
24.5168 | 20.7771 | 23.77542 | 23.72727 | -2.998318 | 0.04814348
24.5268 | 20.7892 | 23.76737 | 23.71916 | -2.978166 | 0.04820698
24.5368 | 20.7774 | 23.75931 | 23.71104 | -2.981913 | 0.0482706
24.5468 | 20.764 | 23.75126 | 23.70292 | -2.987257 | 0.04833436
24.5568 | 20.7703 | 23.7432 | 23.6948 | -2.9729 | 0.04839822
24.5668 | 20.7706 | 23.73514 | 23.68668 | -2.964541 | 0.04846222
24.5768 | 20.7362 | 23.72708 | 23.67855 | -2.990881 | 0.04852635
24.5868 | 20.7411 | 23.71902 | 23.67043 | -2.977918 | 0.0485906
24.5968 | 20.7354 | 23.71095 | 23.6623 | -2.975554 | 0.04865498
24.6068 | 20.7289 | 23.70289 | 23.65417 | -2.973988 | 0.04871949
24.6168 | 20.7311 | 23.69482 | 23.64604 | -2.963721 | 0.04878414
24.6268 | 20.6994 | 23.68675 | 23.6379 | -2.987351 | 0.04884891
24.6368 | 20.7037 | 23.67868 | 23.62977 | -2.97498 | 0.04891381
24.6468 | 20.7003 | 23.67061 | 23.62163 | -2.970308 | 0.04897883
24.6568 | 20.6855 | 23.66253 | 23.61349 | -2.977033 | 0.04904399
24.6668 | 20.6784 | 23.65446 | 23.60535 | -2.976057 | 0.04910928
24.6768 | 20.668 | 23.64638 | 23.5972 | -2.97838 | 0.04917471
24.6868 | 20.6543 | 23.6383 | 23.58906 | -2.984 | 0.04924025
24.6968 | 20.6485 | 23.63022 | 23.58091 | -2.981719 | 0.04930593
24.7068 | 20.6404 | 23.62214 | 23.57276 | -2.981736 | 0.04937175
24.7168 | 20.6353 | 23.61405 | 23.56461 | -2.978752 | 0.04943771
24.7268 | 20.6271 | 23.60597 | 23.55646 | -2.978866 | 0.04950378
24.7368 | 20.6096 | 23.59788 | 23.54831 | -2.988278 | 0.04956998
24.7468 | 20.6022 | 23.58979 | 23.54015 | -2.987589 | 0.04963633
24.7568 | 20.5887 | 23.5817 | 23.532 | -2.992998 | 0.04970282
24.7668 | 20.5747 | 23.57361 | 23.52384 | -2.998906 | 0.04976943
24.7768 | 20.5614 | 23.56551 | 23.51568 | -3.004112 | 0.04983617
24.7868 | 20.5665 | 23.55742 | 23.50751 | -2.990916 | 0.04990305
24.7968 | 20.5643 | 23.54932 | 23.49935 | -2.985019 | 0.04997008
24.8068 | 20.5277 | 23.54122 | 23.49118 | -3.01352 | 0.05003722
24.8168 | 20.5264 | 23.53312 | 23.48302 | -3.00672 | 0.05010451
24.8268 | 20.4958 | 23.52502 | 23.47485 | -3.029218 | 0.05017193
24.8368 | 20.5106 | 23.51691 | 23.46668 | -3.006315 | 0.05023949
24.8468 | 20.5006 | 23.50881 | 23.4585 | -3.00821 | 0.05030719
24.8568 | 20.4801 | 23.5007 | 23.45033 | -3.020603 | 0.05037503
24.8668 | 20.4712 | 23.49259 | 23.44215 | -3.021395 | 0.05044301
24.8768 | 20.4675 | 23.48449 | 23.43397 | -3.016985 | 0.05051112
24.8868 | 20.4505 | 23.47637 | 23.42579 | -3.025874 | 0.05057938
24.8968 | 20.4445 | 23.46826 | 23.41761 | -3.023762 | 0.05064776
24.9067 | 20.442 | 23.46023 | 23.40951 | -3.018229 | 0.0507156
24.9167 | 20.423 | 23.45211 | 23.40133 | -3.029113 | 0.05078426
24.9267 | 20.4183 | 23.444 | 23.39314 | -3.025696 | 0.05085307
24.9367 | 20.4002 | 23.43588 | 23.38496 | -3.035678 | 0.05092202
24.9467 | 20.3927 | 23.42776 | 23.37677 | -3.035058 | 0.0509911
24.9567 | 20.3995 | 23.41964 | 23.36858 | -3.020136 | 0.05106033
24.9667 | 20.3717 | 23.41151 | 23.36038 | -3.039813 | 0.05112971
24.9767 | 20.381 | 23.40339 | 23.35219 | -3.022389 | 0.05119921
24.9867 | 20.3709 | 23.39526 | 23.34399 | -3.024363 | 0.05126886
24.9967 | 20.3521 | 23.38714 | 23.3358 | -3.035036 | 0.05133867
25.0067 | 20.34 | 23.37901 | 23.3276 | -3.039007 | 0.05140861
25.0167 | 20.3455 | 23.37088 | 23.3194 | -3.025377 | 0.05147868
25.0267 | 20.3323 | 23.36275 | 23.3112 | -3.030445 | 0.05154891
25.0367 | 20.3298 | 23.35461 | 23.30299 | -3.024812 | 0.05161928
25.0467 | 20.3116 | 23.34648 | 23.29479 | -3.034878 | 0.0516898
25.0567 | 20.3013 | 23.33834 | 23.28658 | -3.037043 | 0.05176046
25.0667 | 20.2851 | 23.33021 | 23.27837 | -3.045105 | 0.05183126
25.0767 | 20.3043 | 23.32207 | 23.27016 | -3.017767 | 0.05190221
25.0867 | 20.2839 | 23.31393 | 23.26195 | -3.030027 | 0.05197332
25.0967 | 20.2785 | 23.30579 | 23.25374 | -3.027286 | 0.05204455
25.1067 | 20.2796 | 23.29764 | 23.24553 | -3.018044 | 0.05211595
25.1167 | 20.2463 | 23.2895 | 23.23731 | -3.0432 | 0.05218748
25.1267 | 20.2655 | 23.28135 | 23.2291 | -3.015855 | 0.05225917
25.1367 | 20.2376 | 23.27321 | 23.22088 | -3.035608 | 0.052331
25.1467 | 20.2311 | 23.26506 | 23.21266 | -3.03396 | 0.05240298
25.1567 | 20.2299 | 23.25691 | 23.20444 | -3.027011 | 0.05247512
25.1667 | 20.233 | 23.24876 | 23.19621 | -3.015761 | 0.0525474
25.1767 | 20.2193 | 23.24061 | 23.18799 | -3.021309 | 0.05261983
25.1867 | 20.2193 | 23.23246 | 23.17976 | -3.013156 | 0.05269241
25.1967 | 20.201 | 23.2243 | 23.17154 | -3.023302 | 0.05276515
25.2067 | 20.1892 | 23.21615 | 23.16331 | -3.026946 | 0.05283803
25.2167 | 20.1753 | 23.20799 | 23.15508 | -3.032689 | 0.05291107
25.2267 | 20.1925 | 23.19983 | 23.14685 | -3.007331 | 0.05298425
25.2367 | 20.1697 | 23.19167 | 23.13861 | -3.021972 | 0.05305759
25.2467 | 20.153 | 23.18351 | 23.13038 | -3.030511 | 0.05313108
25.2567 | 20.1495 | 23.17535 | 23.12214 | -3.025849 | 0.05320473
25.2667 | 20.1371 | 23.16719 | 23.11391 | -3.030086 | 0.05327853
25.2767 | 20.1437 | 23.15902 | 23.10567 | -3.015322 | 0.05335248
25.2867 | 20.105 | 23.15086 | 23.09743 | -3.045856 | 0.05342658
25.2967 | 20.1235 | 23.14269 | 23.08919 | -3.01919 | 0.05350085
25.3067 | 20.0893 | 23.13452 | 23.08095 | -3.045222 | 0.05357527
25.3167 | 20.0817 | 23.12635 | 23.0727 | -3.044653 | 0.05364984
25.3267 | 20.0793 | 23.11818 | 23.06446 | -3.038882 | 0.05372457
25.3367 | 20.0713 | 23.11001 | 23.05621 | -3.038711 | 0.05379946
25.3467 | 20.0473 | 23.10184 | 23.04796 | -3.054538 | 0.0538745
25.3567 | 20.0443 | 23.09366 | 23.03971 | -3.049365 | 0.0539497
25.3667 | 20.0353 | 23.08549 | 23.03146 | -3.05019 | 0.05402506
25.3767 | 20.0243 | 23.07731 | 23.02321 | -3.053014 | 0.05410058
25.3867 | 20.0047 | 23.06914 | 23.01496 | -3.064436 | 0.05417625
25.3967 | 20.0041 | 23.06096 | 23.00671 | -3.056858 | 0.05425209
25.4067 | 19.9818 | 23.05278 | 22.99845 | -3.070978 | 0.05432808
25.4167 | 19.9756 | 23.0446 | 22.99019 | -3.068998 | 0.05440423
25.4267 | 19.9675 | 23.03642 | 22.98194 | -3.068916 | 0.05448055
25.4367 | 19.9679 | 23.02823 | 22.97368 | -3.060333 | 0.05455703
25.4467 | 19.942 | 23.02005 | 22.96542 | -3.078049 | 0.05463367
25.4567 | 19.9405 | 23.01186 | 22.95715 | -3.071364 | 0.05471047
25.4667 | 19.933 | 23.00368 | 22.94889 | -3.070678 | 0.05478744
25.4767 | 19.9322 | 22.99549 | 22.94063 | -3.063291 | 0.05486456
25.4866 | 19.9104 | 22.98738 | 22.93244 | -3.076985 | 0.05494107
25.4966 | 19.9057 | 22.9792 | 22.92418 | -3.073495 | 0.05501852
25.5066 | 19.8972 | 22.971 | 22.91591 | -3.073805 | 0.05509614
25.5166 | 19.8946 | 22.96281 | 22.90764 | -3.068213 | 0.05517393
25.5266 | 19.8965 | 22.95462 | 22.89937 | -3.058121 | 0.05525187
25.5366 | 19.8722 | 22.94643 | 22.8911 | -3.074228 | 0.05532997
25.5466 | 19.8814 | 22.93823 | 22.88282 | -3.056833 | 0.05540825
25.5566 | 19.855 | 22.93004 | 22.87455 | -3.075038 | 0.05548671
25.5666 | 19.8703 | 22.92184 | 22.86628 | -3.051541 | 0.05556531
25.5766 | 19.864 | 22.91364 | 22.858 | -3.049644 | 0.05564409
25.5866 | 19.8432 | 22.90545 | 22.84972 | -3.062245 | 0.05572304
25.5966 | 19.8425 | 22.89725 | 22.84144 | -3.054746 | 0.05580217
25.6066 | 19.8358 | 22.88905 | 22.83316 | -3.053245 | 0.05588146
25.6166 | 19.8248 | 22.88084 | 22.82488 | -3.056044 | 0.0559609
25.6266 | 19.834 | 22.87264 | 22.8166 | -3.038641 | 0.05604052
25.6366 | 19.829 | 22.86444 | 22.80832 | -3.035438 | 0.05612033
25.6466 | 19.8013 | 22.85623 | 22.80003 | -3.054933 | 0.0562003
25.6566 | 19.8023 | 22.84803 | 22.79175 | -3.045728 | 0.05628042
25.6666 | 19.8016 | 22.83982 | 22.78346 | -3.038222 | 0.05636074
25.6766 | 19.7778 | 22.83161 | 22.77517 | -3.053815 | 0.05644122
25.6866 | 19.8034 | 22.82341 | 22.76688 | -3.020007 | 0.05652188
25.6966 | 19.7574 | 22.8152 | 22.7586 | -3.057798 | 0.0566027
25.7066 | 19.7827 | 22.80699 | 22.7503 | -3.024288 | 0.05668371
25.7166 | 19.765 | 22.79878 | 22.74201 | -3.033777 | 0.05676489
25.7266 | 19.7527 | 22.79057 | 22.73372 | -3.037865 | 0.05684624
25.7366 | 19.7413 | 22.78235 | 22.72543 | -3.041053 | 0.05692776
25.7466 | 19.7333 | 22.77414 | 22.71713 | -3.040839 | 0.05700946
25.7566 | 19.73 | 22.76593 | 22.70883 | -3.035925 | 0.05709134
25.7666 | 19.725 | 22.75771 | 22.70054 | -3.03271 | 0.05717341
25.7766 | 19.7222 | 22.74949 | 22.69224 | -3.027294 | 0.05725563
25.7866 | 19.6928 | 22.74128 | 22.68394 | -3.048477 | 0.05733805
25.7966 | 19.6923 | 22.73306 | 22.67564 | -3.040759 | 0.05742064
25.8066 | 19.6935 | 22.72484 | 22.66734 | -3.031341 | 0.05750342
25.8166 | 19.6782 | 22.71662 | 22.65904 | -3.038422 | 0.05758635
25.8266 | 19.666 | 22.7084 | 22.65073 | -3.042401 | 0.05766949
25.8366 | 19.6574 | 22.70018 | 22.64243 | -3.04278 | 0.0577528
25.8466 | 19.6481 | 22.69196 | 22.63412 | -3.043859 | 0.05783631
25.8566 | 19.6393 | 22.68374 | 22.62582 | -3.044436 | 0.05791998
25.8666 | 19.6167 | 22.67551 | 22.61751 | -3.058812 | 0.05800381
25.8766 | 19.6158 | 22.66729 | 22.6092 | -3.051488 | 0.05808786
25.8866 | 19.6094 | 22.65906 | 22.60089 | -3.049663 | 0.05817209
25.8966 | 19.5899 | 22.65084 | 22.59258 | -3.060938 | 0.0582565
25.9066 | 19.594 | 22.64261 | 22.58427 | -3.048611 | 0.05834108
25.9166 | 19.5763 | 22.63438 | 22.57596 | -3.058084 | 0.05842585
25.9266 | 19.5661 | 22.62616 | 22.56765 | -3.060056 | 0.05851082
25.9366 | 19.5549 | 22.61793 | 22.55933 | -3.063027 | 0.05859598
25.9466 | 19.5587 | 22.6097 | 22.55102 | -3.050998 | 0.05868128
25.9566 | 19.5327 | 22.60147 | 22.5427 | -3.068767 | 0.0587668
25.9666 | 19.5243 | 22.59324 | 22.53438 | -3.068937 | 0.05885254
25.9766 | 19.5124 | 22.585 | 22.52607 | -3.072605 | 0.05893843
25.9866 | 19.523 | 22.57677 | 22.51775 | -3.053773 | 0.0590245
25.9966 | 19.4925 | 22.56854 | 22.50943 | -3.07604 | 0.05911077
26.0066 | 19.4921 | 22.56031 | 22.50111 | -3.068206 | 0.05919723
26.0166 | 19.4869 | 22.55207 | 22.49279 | -3.065172 | 0.0592839
26.0266 | 19.4583 | 22.54384 | 22.48447 | -3.085536 | 0.05937073
26.0366 | 19.4579 | 22.5356 | 22.47614 | -3.077701 | 0.05945777
26.0466 | 19.4522 | 22.52736 | 22.46782 | -3.075164 | 0.05954499
26.0566 | 19.4388 | 22.51913 | 22.45949 | -3.080327 | 0.05963243
26.0666 | 19.4421 | 22.51089 | 22.45117 | -3.06879 | 0.05972002
26.0765 | 19.4196 | 22.50273 | 22.44293 | -3.083134 | 0.05980696
26.0865 | 19.4209 | 22.49449 | 22.4346 | -3.073595 | 0.05989496
26.0965 | 19.4055 | 22.48626 | 22.42627 | -3.080755 | 0.05998316
26.1065 | 19.3954 | 22.47801 | 22.41794 | -3.082615 | 0.06007155
26.1165 | 19.3879 | 22.46977 | 22.40961 | -3.081874 | 0.06016013
26.1265 | 19.3937 | 22.46153 | 22.40128 | -3.067833 | 0.06024891
26.1365 | 19.3665 | 22.45329 | 22.39295 | -3.086791 | 0.06033789
26.1465 | 19.3544 | 22.44505 | 22.38462 | -3.090648 | 0.06042708
26.1565 | 19.3594 | 22.4368 | 22.37629 | -3.077405 | 0.06051644
26.1665 | 19.3563 | 22.42856 | 22.36795 | -3.072261 | 0.06060602
26.1765 | 19.3322 | 22.42032 | 22.35962 | -3.088117 | 0.0606958
26.1865 | 19.3206 | 22.41207 | 22.35129 | -3.091472 | 0.06078578
26.1965 | 19.3231 | 22.40383 | 22.34295 | -3.080726 | 0.06087594
26.2065 | 19.3103 | 22.39558 | 22.33461 | -3.08528 | 0.06096632
26.2165 | 19.2972 | 22.38733 | 22.32628 | -3.090134 | 0.0610569
26.2265 | 19.299 | 22.37909 | 22.31794 | -3.080087 | 0.06114769
26.2365 | 19.2819 | 22.37084 | 22.3096 | -3.088939 | 0.06123866
26.2465 | 19.2761 | 22.36259 | 22.30126 | -3.086491 | 0.06132985
26.2565 | 19.2664 | 22.35434 | 22.29292 | -3.087942 | 0.06142125
26.2665 | 19.2559 | 22.34609 | 22.28458 | -3.090193 | 0.06151285
26.2765 | 19.2575 | 22.33784 | 22.27624 | -3.080343 | 0.06160465
26.2865 | 19.2506 | 22.32959 | 22.2679 | -3.078993 | 0.06169665
26.2965 | 19.2299 | 22.32134 | 22.25955 | -3.091443 | 0.06178887
26.3065 | 19.2329 | 22.31309 | 22.25121 | -3.080192 | 0.0618813
26.3165 | 19.2187 | 22.30484 | 22.24287 | -3.08614 | 0.06197392
26.3265 | 19.2215 | 22.29659 | 22.23452 | -3.075088 | 0.06206676
26.3365 | 19.1939 | 22.28834 | 22.22618 | -3.094436 | 0.06215981
26.3465 | 19.2095 | 22.28008 | 22.21783 | -3.070583 | 0.06225308
26.3565 | 19.1873 | 22.27183 | 22.20948 | -3.084529 | 0.06234654
26.3665 | 19.1674 | 22.26358 | 22.20114 | -3.096176 | 0.06244022
26.3765 | 19.1695 | 22.25532 | 22.19279 | -3.085821 | 0.06253411
26.3865 | 19.1553 | 22.24707 | 22.18444 | -3.091767 | 0.06262823
26.3965 | 19.1627 | 22.23881 | 22.17609 | -3.076112 | 0.06272254
26.4065 | 19.1445 | 22.23056 | 22.16774 | -3.086056 | 0.06281707
26.4165 | 19.1335 | 22.2223 | 22.15939 | -3.0888 | 0.06291182
26.4265 | 19.1334 | 22.21404 | 22.15104 | -3.080644 | 0.06300678
26.4365 | 19.1126 | 22.20579 | 22.14269 | -3.093188 | 0.06310196
26.4465 | 19.1198 | 22.19753 | 22.13433 | -3.077731 | 0.06319735
26.4565 | 19.1077 | 22.18927 | 22.12598 | -3.081573 | 0.06329296
26.4665 | 19.0779 | 22.18102 | 22.11763 | -3.103115 | 0.0633888
26.4765 | 19.0981 | 22.17276 | 22.10927 | -3.074657 | 0.06348484
26.4865 | 19.0844 | 22.1645 | 22.10092 | -3.080099 | 0.06358109
26.4965 | 19.0573 | 22.15624 | 22.09256 | -3.09894 | 0.06367758
26.5065 | 19.0691 | 22.14798 | 22.08421 | -3.078881 | 0.0637743
26.5165 | 19.0474 | 22.13972 | 22.07585 | -3.092322 | 0.06387123
26.5265 | 19.0488 | 22.13146 | 22.06749 | -3.082662 | 0.06396837
26.5365 | 19.0279 | 22.1232 | 22.05914 | -3.095302 | 0.06406574
26.5465 | 19.0335 | 22.11494 | 22.05078 | -3.081441 | 0.06416333
26.5565 | 19.0188 | 22.10668 | 22.04242 | -3.087881 | 0.06426116
26.5665 | 19.013 | 22.09842 | 22.03406 | -3.08542 | 0.06435919
26.5765 | 19.0003 | 22.09016 | 22.0257 | -3.089859 | 0.06445746
26.5865 | 19.0011 | 22.0819 | 22.01734 | -3.080797 | 0.06455595
26.5965 | 18.9792 | 22.07364 | 22.00898 | -3.094435 | 0.06465468
26.6065 | 18.9692 | 22.06537 | 22.00062 | -3.096173 | 0.06475363
26.6165 | 18.974 | 22.05711 | 21.99226 | -3.083111 | 0.0648528
26.6265 | 18.9641 | 22.04885 | 21.9839 | -3.084748 | 0.0649522
26.6365 | 18.9493 | 22.04059 | 21.97553 | -3.091285 | 0.06505184
26.6465 | 18.9413 | 22.03232 | 21.96717 | -3.091022 | 0.0651517
26.6564 | 18.9336 | 22.02414 | 21.95889 | -3.090542 | 0.06525079
26.6664 | 18.9308 | 22.01588 | 21.95053 | -3.085078 | 0.0653511
26.6764 | 18.9195 | 22.00761 | 21.94216 | -3.088115 | 0.06545166
26.6864 | 18.9128 | 21.99935 | 21.9338 | -3.086551 | 0.06555246
26.6964 | 18.8952 | 21.99109 | 21.92543 | -3.095887 | 0.06565348
26.7064 | 18.8961 | 21.98282 | 21.91707 | -3.086722 | 0.06575472
26.7164 | 18.8803 | 21.97456 | 21.9087 | -3.094258 | 0.06585621
26.7264 | 18.8675 | 21.96629 | 21.90034 | -3.098793 | 0.06595796
26.7364 | 18.852 | 21.95803 | 21.89197 | -3.106028 | 0.06605992
26.7464 | 18.857 | 21.94976 | 21.8836 | -3.092763 | 0.06616211
26.7564 | 18.8489 | 21.9415 | 21.87523 | -3.092598 | 0.06626454
26.7664 | 18.8436 | 21.93323 | 21.86687 | -3.089633 | 0.06636723
26.7764 | 18.8318 | 21.92497 | 21.8585 | -3.093167 | 0.06647015
26.7864 | 18.8214 | 21.9167 | 21.85013 | -3.095302 | 0.06657329
26.7964 | 18.7951 | 21.90844 | 21.84176 | -3.113336 | 0.06667668
26.8064 | 18.7993 | 21.90017 | 21.83339 | -3.10087 | 0.06678034
26.8164 | 18.7844 | 21.8919 | 21.82502 | -3.107504 | 0.06688421
26.8264 | 18.7889 | 21.88364 | 21.81665 | -3.094738 | 0.06698834
26.8364 | 18.7801 | 21.87537 | 21.80828 | -3.095272 | 0.0670927
26.8464 | 18.7587 | 21.86711 | 21.79991 | -3.108406 | 0.06719733
26.8564 | 18.7599 | 21.85884 | 21.79154 | -3.098939 | 0.06730219
26.8664 | 18.7383 | 21.85057 | 21.78317 | -3.112273 | 0.06740728
26.8764 | 18.725 | 21.84231 | 21.77479 | -3.117306 | 0.06751263
26.8864 | 18.7247 | 21.83404 | 21.76642 | -3.10934 | 0.06761824
26.8964 | 18.7168 | 21.82577 | 21.75805 | -3.108973 | 0.06772409
26.9064 | 18.6944 | 21.81751 | 21.74968 | -3.123106 | 0.06783019
26.9164 | 18.6938 | 21.80924 | 21.7413 | -3.11544 | 0.06793652
26.9264 | 18.6896 | 21.80097 | 21.73293 | -3.111373 | 0.06804312
26.9364 | 18.6644 | 21.79271 | 21.72456 | -3.128306 | 0.06814999
26.9464 | 18.6692 | 21.78444 | 21.71618 | -3.115239 | 0.06825709
26.9564 | 18.6522 | 21.77617 | 21.70781 | -3.123972 | 0.06836444
26.9664 | 18.6543 | 21.76791 | 21.69943 | -3.113605 | 0.06847204
26.9764 | 18.6337 | 21.75964 | 21.69106 | -3.125938 | 0.06857992
26.9864 | 18.6153 | 21.75137 | 21.68268 | -3.136072 | 0.06868804
26.9964 | 18.6066 | 21.7431 | 21.67431 | -3.136505 | 0.06879641
27.0064 | 18.6015 | 21.73484 | 21.66593 | -3.133338 | 0.06890504
27.0164 | 18.5884 | 21.72657 | 21.65756 | -3.138171 | 0.06901395
27.0264 | 18.5923 | 21.7183 | 21.64918 | -3.126004 | 0.0691231
27.0364 | 18.5697 | 21.71004 | 21.6408 | -3.140337 | 0.0692325
27.0464 | 18.5695 | 21.70177 | 21.63243 | -3.132271 | 0.06934217
27.0564 | 18.5519 | 21.6935 | 21.62405 | -3.141604 | 0.06945212
27.0664 | 18.5417 | 21.68524 | 21.61568 | -3.143538 | 0.06956232
27.0764 | 18.5452 | 21.67697 | 21.6073 | -3.131771 | 0.06967278
27.0864 | 18.5273 | 21.6687 | 21.59892 | -3.141404 | 0.06978348
27.0964 | 18.5117 | 21.66044 | 21.59054 | -3.148738 | 0.0698945
27.1064 | 18.5161 | 21.65217 | 21.58217 | -3.136072 | 0.07000574
27.1164 | 18.5005 | 21.64391 | 21.57379 | -3.143406 | 0.07011726
27.1264 | 18.4942 | 21.63564 | 21.56541 | -3.141439 | 0.07022904
27.1364 | 18.493 | 21.62737 | 21.55703 | -3.134373 | 0.07034111
27.1464 | 18.4832 | 21.61911 | 21.54865 | -3.135908 | 0.07045343
27.1564 | 18.485 | 21.61084 | 21.54028 | -3.125842 | 0.07056603
27.1664 | 18.4609 | 21.60258 | 21.5319 | -3.141676 | 0.07067888
27.1764 | 18.4636 | 21.59431 | 21.52352 | -3.130711 | 0.07079202
27.1864 | 18.4515 | 21.58605 | 21.51514 | -3.134545 | 0.07090545
27.1964 | 18.4487 | 21.57778 | 21.50676 | -3.12908 | 0.07101913
27.2064 | 18.4399 | 21.56951 | 21.49838 | -3.129615 | 0.07113307
27.2164 | 18.4291 | 21.56125 | 21.49 | -3.13215 | 0.0712473
27.2264 | 18.4338 | 21.55299 | 21.48162 | -3.119185 | 0.07136183
27.2364 | 18.423 | 21.54472 | 21.47324 | -3.121721 | 0.07147661
27.2463 | 18.4159 | 21.53654 | 21.46495 | -3.120639 | 0.07159052
27.2563 | 18.4098 | 21.52827 | 21.45657 | -3.118475 | 0.07170586
27.2663 | 18.3983 | 21.52001 | 21.44819 | -3.121711 | 0.07182149
27.2763 | 18.3977 | 21.51175 | 21.43981 | -3.114047 | 0.07193739
27.2863 | 18.3886 | 21.50348 | 21.43143 | -3.114884 | 0.07205355
27.2963 | 18.3803 | 21.49522 | 21.42305 | -3.11492 | 0.07217002
27.3063 | 18.3833 | 21.48696 | 21.41467 | -3.103657 | 0.07228678
27.3163 | 18.3445 | 21.47869 | 21.40629 | -3.134194 | 0.07240381
27.3263 | 18.3586 | 21.47043 | 21.39791 | -3.111832 | 0.07252112
27.3363 | 18.337 | 21.46217 | 21.38953 | -3.125169 | 0.07263872
27.3463 | 18.3455 | 21.45391 | 21.38115 | -3.108407 | 0.07275662
27.3563 | 18.3277 | 21.44565 | 21.37277 | -3.117945 | 0.0728748
27.3663 | 18.31 | 21.43738 | 21.36439 | -3.127383 | 0.07299326
27.3763 | 18.3133 | 21.42912 | 21.35601 | -3.115822 | 0.07311201
27.3863 | 18.3158 | 21.42086 | 21.34763 | -3.105061 | 0.07323107
27.3963 | 18.2936 | 21.4126 | 21.33925 | -3.119 | 0.07335041
27.4063 | 18.273 | 21.40434 | 21.33087 | -3.13134 | 0.07347004
27.4163 | 18.2749 | 21.39608 | 21.32249 | -3.121179 | 0.07358995
27.4263 | 18.2675 | 21.38782 | 21.31411 | -3.12032 | 0.07371019
27.4363 | 18.2554 | 21.37956 | 21.30573 | -3.12416 | 0.0738307
27.4463 | 18.2517 | 21.3713 | 21.29735 | -3.119601 | 0.07395152
27.4563 | 18.2109 | 21.36304 | 21.28897 | -3.152142 | 0.07407261
27.4663 | 18.2409 | 21.35478 | 21.28059 | -3.113883 | 0.07419401
27.4763 | 18.2075 | 21.34653 | 21.27221 | -3.139025 | 0.07431574
27.4863 | 18.2048 | 21.33827 | 21.26383 | -3.133467 | 0.07443774
27.4963 | 18.2056 | 21.33001 | 21.25545 | -3.12441 | 0.07456004
27.5063 | 18.2009 | 21.32175 | 21.24707 | -3.120852 | 0.07468266
27.5163 | 18.1682 | 21.3135 | 21.23869 | -3.145296 | 0.07480558
27.5263 | 18.186 | 21.30524 | 21.23031 | -3.119239 | 0.0749288
27.5363 | 18.1489 | 21.29698 | 21.22193 | -3.148083 | 0.07505232
27.5463 | 18.1444 | 21.28873 | 21.21355 | -3.144327 | 0.07517615
27.5563 | 18.1597 | 21.28047 | 21.20517 | -3.120772 | 0.0753003
27.5663 | 18.1318 | 21.27222 | 21.19679 | -3.140417 | 0.07542475
27.5763 | 18.1457 | 21.26396 | 21.18841 | -3.118263 | 0.07554949
27.5863 | 18.1187 | 21.25571 | 21.18003 | -3.137009 | 0.07567456
27.5963 | 18.126 | 21.24746 | 21.17166 | -3.121455 | 0.07579996
27.6063 | 18.1147 | 21.2392 | 21.16328 | -3.124502 | 0.07592565
27.6163 | 18.0968 | 21.23095 | 21.1549 | -3.134149 | 0.07605165
27.6263 | 18.0822 | 21.2227 | 21.14652 | -3.140497 | 0.07617796
27.6363 | 18.0901 | 21.21445 | 21.13814 | -3.124345 | 0.0763046
27.6463 | 18.0805 | 21.20619 | 21.12976 | -3.125694 | 0.07643156
27.6563 | 18.0704 | 21.19794 | 21.12138 | -3.127543 | 0.07655883
27.6663 | 18.0689 | 21.18969 | 21.11301 | -3.120793 | 0.0766864
27.6763 | 18.0415 | 21.18144 | 21.10463 | -3.139943 | 0.07681433
27.6863 | 18.0618 | 21.17319 | 21.09625 | -3.111393 | 0.07694256
27.6963 | 18.0265 | 21.16494 | 21.08787 | -3.138444 | 0.0770711
27.7063 | 18.0153 | 21.1567 | 21.0795 | -3.141396 | 0.07719998
27.7163 | 18.024 | 21.14845 | 21.07112 | -3.124448 | 0.07732918
27.7263 | 18.0112 | 21.1402 | 21.06274 | -3.129 | 0.07745871
27.7363 | 17.9978 | 21.13195 | 21.05436 | -3.134153 | 0.07758856
27.7463 | 17.9872 | 21.12371 | 21.04599 | -3.136507 | 0.07771874
27.7563 | 17.9849 | 21.11546 | 21.03761 | -3.130561 | 0.07784924
27.7663 | 17.966 | 21.10722 | 21.02924 | -3.141216 | 0.07798009
27.7763 | 17.9573 | 21.09897 | 21.02086 | -3.141671 | 0.07811126
27.7863 | 17.9481 | 21.09073 | 21.01248 | -3.142627 | 0.07824275
27.7963 | 17.9358 | 21.08248 | 21.00411 | -3.146683 | 0.07837458
27.8063 | 17.9173 | 21.07424 | 20.99573 | -3.15694 | 0.07850676
27.8163 | 17.91 | 21.066 | 20.98736 | -3.155998 | 0.07863927
27.8262 | 17.9004 | 21.05784 | 20.97907 | -3.157438 | 0.07877079
27.8362 | 17.8647 | 21.0496 | 20.97069 | -3.184897 | 0.07890396
27.8462 | 17.8916 | 21.04136 | 20.96232 | -3.149756 | 0.07903745
27.8562 | 17.8673 | 21.03312 | 20.95394 | -3.165816 | 0.07917133
27.8662 | 17.8556 | 21.02488 | 20.94557 | -3.169277 | 0.07930552
27.8762 | 17.8479 | 21.01664 | 20.9372 | -3.168738 | 0.07944006
27.8862 | 17.8438 | 21.0084 | 20.92882 | -3.164599 | 0.07957491
27.8962 | 17.8292 | 21.00016 | 20.92045 | -3.170962 | 0.07971016
27.9062 | 17.8326 | 20.99192 | 20.91208 | -3.159325 | 0.07984574
27.9162 | 17.8135 | 20.98369 | 20.90371 | -3.170189 | 0.07998166
27.9262 | 17.7974 | 20.97545 | 20.89533 | -3.178053 | 0.0801179
27.9362 | 17.7968 | 20.96722 | 20.88696 | -3.170418 | 0.08025453
27.9462 | 17.7959 | 20.95898 | 20.87859 | -3.163083 | 0.08039151
27.9562 | 17.7877 | 20.95075 | 20.87022 | -3.16305 | 0.08052882
27.9662 | 17.7809 | 20.94252 | 20.86185 | -3.161617 | 0.08066648
27.9762 | 17.7837 | 20.93428 | 20.85348 | -3.150584 | 0.08080452
27.9862 | 17.765 | 20.92605 | 20.84511 | -3.161053 | 0.0809429
27.9962 | 17.7662 | 20.91782 | 20.83674 | -3.151622 | 0.08108164
28.0062 | 17.7557 | 20.90959 | 20.82837 | -3.153892 | 0.08122071
28.0162 | 17.7514 | 20.90136 | 20.82 | -3.149962 | 0.08136019
28.0262 | 17.7431 | 20.89313 | 20.81163 | -3.150033 | 0.0815
28.0362 | 17.752 | 20.88491 | 20.80327 | -3.132905 | 0.08164018
28.0462 | 17.7404 | 20.87668 | 20.7949 | -3.136278 | 0.08178072
28.0562 | 17.7453 | 20.86845 | 20.78653 | -3.123152 | 0.08192162
28.0662 | 17.7471 | 20.86023 | 20.77816 | -3.113126 | 0.08206289
28.0762 | 17.7296 | 20.852 | 20.7698 | -3.122401 | 0.08220452
28.0862 | 17.7242 | 20.84378 | 20.76143 | -3.119576 | 0.08234653
28.0962 | 17.7389 | 20.83555 | 20.75306 | -3.096653 | 0.08248887
28.1062 | 17.7269 | 20.82733 | 20.7447 | -3.10043 | 0.08263164
28.1162 | 17.7095 | 20.81911 | 20.73633 | -3.109608 | 0.08277476
28.1262 | 17.7138 | 20.81089 | 20.72797 | -3.097087 | 0.08291824
28.1362 | 17.7016 | 20.80267 | 20.7196 | -3.101067 | 0.08306208
28.1462 | 17.7116 | 20.79445 | 20.71124 | -3.082847 | 0.08320634
28.1562 | 17.7059 | 20.78623 | 20.70288 | -3.080328 | 0.08335096
28.1662 | 17.6947 | 20.77801 | 20.69451 | -3.08331 | 0.08349595
28.1762 | 17.7056 | 20.76979 | 20.68615 | -3.064193 | 0.0836413
28.1862 | 17.6826 | 20.76158 | 20.67779 | -3.078977 | 0.08378707
28.1962 | 17.6881 | 20.75336 | 20.66943 | -3.065262 | 0.08393322
28.2062 | 17.668 | 20.74515 | 20.66107 | -3.077147 | 0.08407973
28.2162 | 17.6843 | 20.73693 | 20.65271 | -3.052633 | 0.08422662
28.2262 | 17.6705 | 20.72872 | 20.64435 | -3.05822 | 0.08437393
28.2362 | 17.6719 | 20.72051 | 20.63599 | -3.048608 | 0.0845216
28.2462 | 17.6513 | 20.7123 | 20.62763 | -3.060997 | 0.08466967
28.2562 | 17.6632 | 20.70409 | 20.61927 | -3.040887 | 0.0848181
28.2662 | 17.6387 | 20.69588 | 20.61091 | -3.057178 | 0.08496697
28.2762 | 17.6382 | 20.68767 | 20.60255 | -3.049469 | 0.08511621
28.2862 | 17.6437 | 20.67946 | 20.5942 | -3.035762 | 0.08526585
28.2962 | 17.6213 | 20.67126 | 20.58584 | -3.049955 | 0.08541588
28.3062 | 17.6277 | 20.66305 | 20.57748 | -3.035349 | 0.08556631
28.3162 | 17.6113 | 20.65484 | 20.56913 | -3.043545 | 0.08571714
28.3262 | 17.6066 | 20.64664 | 20.56077 | -3.040041 | 0.08586836
28.3362 | 17.5888 | 20.63844 | 20.55242 | -3.049638 | 0.08602
28.3462 | 17.588 | 20.63024 | 20.54406 | -3.042236 | 0.08617201
28.3562 | 17.5694 | 20.62203 | 20.53571 | -3.052635 | 0.08632447
28.3662 | 17.5744 | 20.61383 | 20.52736 | -3.039435 | 0.08647731
28.3762 | 17.5623 | 20.60564 | 20.51901 | -3.043336 | 0.08663056
28.3862 | 17.547 | 20.59744 | 20.51065 | -3.050437 | 0.0867842
28.3962 | 17.5557 | 20.58924 | 20.5023 | -3.03354 | 0.08693828
28.4062 | 17.5344 | 20.58104 | 20.49395 | -3.046644 | 0.08709276
28.4161 | 17.5378 | 20.57293 | 20.48568 | -3.035131 | 0.08724611
28.4261 | 17.5225 | 20.56474 | 20.47734 | -3.042237 | 0.0874014
28.4361 | 17.4905 | 20.55654 | 20.46899 | -3.066044 | 0.08755714
28.4461 | 17.501 | 20.54835 | 20.46064 | -3.047351 | 0.08771326
28.4561 | 17.4897 | 20.54016 | 20.45229 | -3.05046 | 0.08786983
28.4661 | 17.4846 | 20.53197 | 20.44394 | -3.04737 | 0.08802679
28.4761 | 17.4782 | 20.52378 | 20.4356 | -3.045581 | 0.0881842
28.4861 | 17.4653 | 20.51559 | 20.42725 | -3.050293 | 0.08834203
28.4961 | 17.4567 | 20.50741 | 20.41891 | -3.050706 | 0.08850028
28.5061 | 17.4525 | 20.49922 | 20.41056 | -3.04672 | 0.08865894
28.5161 | 17.444 | 20.49104 | 20.40222 | -3.047035 | 0.08881805
28.5261 | 17.4244 | 20.48285 | 20.39387 | -3.058451 | 0.08897757
28.5361 | 17.4315 | 20.47467 | 20.38553 | -3.043169 | 0.08913755
28.5461 | 17.4071 | 20.46649 | 20.37719 | -3.059387 | 0.08929793
28.5561 | 17.4196 | 20.45831 | 20.36885 | -3.038707 | 0.08945877
28.5661 | 17.3998 | 20.45013 | 20.36051 | -3.050327 | 0.08962004
28.5761 | 17.3885 | 20.44195 | 20.35217 | -3.053449 | 0.08978174
28.5861 | 17.3836 | 20.43377 | 20.34383 | -3.050172 | 0.08994388
28.5961 | 17.3777 | 20.4256 | 20.33549 | -3.047895 | 0.09010647
28.6061 | 17.3718 | 20.41742 | 20.32715 | -3.04562 | 0.09026949
28.6161 | 17.3616 | 20.40925 | 20.31881 | -3.047647 | 0.09043296
28.6261 | 17.3498 | 20.40107 | 20.31048 | -3.051274 | 0.09059688
28.6361 | 17.3443 | 20.3929 | 20.30214 | -3.048602 | 0.09076122
28.6461 | 17.3465 | 20.38473 | 20.29381 | -3.038232 | 0.09092605
28.6561 | 17.3135 | 20.37656 | 20.28547 | -3.063063 | 0.09109131
28.6661 | 17.3269 | 20.36839 | 20.27714 | -3.041495 | 0.09125702
28.6761 | 17.3133 | 20.36023 | 20.2688 | -3.046928 | 0.09142318
28.6861 | 17.3063 | 20.35206 | 20.26047 | -3.045762 | 0.09158981
28.6961 | 17.3007 | 20.3439 | 20.25214 | -3.043197 | 0.09175689
28.7061 | 17.2876 | 20.33573 | 20.24381 | -3.048134 | 0.09192443
28.7161 | 17.2785 | 20.32757 | 20.23548 | -3.049072 | 0.09209241
28.7261 | 17.2788 | 20.31941 | 20.22715 | -3.040611 | 0.09226089
28.7361 | 17.2676 | 20.31125 | 20.21882 | -3.043651 | 0.09242981
28.7461 | 17.2508 | 20.30309 | 20.21049 | -3.052293 | 0.0925992
28.7561 | 17.2526 | 20.29494 | 20.20217 | -3.042336 | 0.09276904
28.7661 | 17.2407 | 20.28678 | 20.19384 | -3.04608 | 0.09293938
28.7761 | 17.2394 | 20.27862 | 20.18551 | -3.039225 | 0.09311018
28.7861 | 17.2199 | 20.27047 | 20.17719 | -3.050571 | 0.09328145
28.7961 | 17.2183 | 20.26232 | 20.16887 | -3.044019 | 0.09345316
28.8061 | 17.211 | 20.25417 | 20.16054 | -3.043168 | 0.0936254
28.8161 | 17.2056 | 20.24602 | 20.15222 | -3.040418 | 0.0937981
28.8261 | 17.182 | 20.23787 | 20.1439 | -3.05587 | 0.09397127
28.8361 | 17.1845 | 20.22972 | 20.13558 | -3.045223 | 0.09414493
28.8461 | 17.1672 | 20.22158 | 20.12726 | -3.054377 | 0.09431906
28.8561 | 17.1802 | 20.21343 | 20.11894 | -3.033232 | 0.0944937
28.8661 | 17.1461 | 20.20529 | 20.11062 | -3.059189 | 0.0946688
28.8761 | 17.1399 | 20.19715 | 20.1023 | -3.057247 | 0.09484439
28.8861 | 17.1532 | 20.18901 | 20.09399 | -3.035807 | 0.09502048
28.8961 | 17.13 | 20.18087 | 20.08567 | -3.050867 | 0.09519707
28.9061 | 17.1173 | 20.17273 | 20.07736 | -3.05543 | 0.09537414
28.9161 | 17.129 | 20.16459 | 20.06904 | -3.035593 | 0.09555173
28.9261 | 17.1055 | 20.15646 | 20.06073 | -3.050958 | 0.09572977
28.9361 | 17.1065 | 20.14832 | 20.05242 | -3.041824 | 0.09590834
28.9461 | 17.0778 | 20.14019 | 20.0441 | -3.062391 | 0.09608742
28.9561 | 17.0823 | 20.13206 | 20.03579 | -3.04976 | 0.096267
28.9661 | 17.0632 | 20.12393 | 20.02748 | -3.060731 | 0.09644705
28.9761 | 17.0713 | 20.1158 | 20.01917 | -3.044502 | 0.09662765
28.9861 | 17.0564 | 20.10768 | 20.01087 | -3.051275 | 0.09680874
28.9961 | 17.0432 | 20.09955 | 20.00256 | -3.05635 | 0.09699034
29.006 | 17.0408 | 20.09151 | 19.99434 | -3.050707 | 0.09717064
29.016 | 17.0251 | 20.08338 | 19.98603 | -3.058284 | 0.09735326
29.026 | 17.0104 | 20.07526 | 19.97773 | -3.064863 | 0.0975364
29.036 | 17.011 | 20.06714 | 19.96942 | -3.056143 | 0.09772006
29.046 | 17.0082 | 20.05902 | 19.96112 | -3.050824 | 0.09790424
29.056 | 16.9925 | 20.05091 | 19.95282 | -3.058407 | 0.09808894
29.066 | 16.9894 | 20.04279 | 19.94452 | -3.053392 | 0.09827416
29.076 | 16.9702 | 20.03468 | 19.93622 | -3.064478 | 0.09845992
29.086 | 16.9757 | 20.02657 | 19.92792 | -3.050865 | 0.09864621
29.096 | 16.9474 | 20.01845 | 19.91962 | -3.071054 | 0.09883301
29.106 | 16.9437 | 20.01034 | 19.91132 | -3.066644 | 0.09902036
29.116 | 16.9289 | 20.00224 | 19.90303 | -3.073336 | 0.09920824
29.126 | 16.9217 | 19.99413 | 19.89473 | -3.072429 | 0.09939665
29.136 | 16.9111 | 19.98602 | 19.88644 | -3.074924 | 0.0995856
29.146 | 16.9148 | 19.97792 | 19.87815 | -3.063121 | 0.09977509
29.156 | 16.8923 | 19.96982 | 19.86985 | -3.077518 | 0.09996513
29.166 | 16.8871 | 19.96172 | 19.86156 | -3.074618 | 0.1001557
29.176 | 16.8768 | 19.95362 | 19.85327 | -3.076819 | 0.1003468
29.186 | 16.8649 | 19.94552 | 19.84498 | -3.080621 | 0.1005385
29.196 | 16.8594 | 19.93743 | 19.83669 | -3.078025 | 0.1007307
29.206 | 16.8549 | 19.92933 | 19.82841 | -3.074431 | 0.1009235
29.216 | 16.8518 | 19.92124 | 19.82012 | -3.069438 | 0.1011169
29.226 | 16.8275 | 19.91315 | 19.81184 | -3.085647 | 0.1013108
29.236 | 16.8365 | 19.90506 | 19.80355 | -3.068557 | 0.1015052
29.246 | 16.811 | 19.89697 | 19.79527 | -3.085969 | 0.1017002
29.256 | 16.8122 | 19.88888 | 19.78699 | -3.076682 | 0.1018958
29.266 | 16.7956 | 19.8808 | 19.77871 | -3.085197 | 0.1020919
29.276 | 16.8035 | 19.87271 | 19.77043 | -3.069214 | 0.1022887
29.286 | 16.7956 | 19.86463 | 19.76215 | -3.069032 | 0.1024859
29.296 | 16.7704 | 19.85655 | 19.75387 | -3.086152 | 0.1026838
29.306 | 16.7696 | 19.84847 | 19.74559 | -3.078873 | 0.1028822
29.316 | 16.7794 | 19.8404 | 19.73732 | -3.060996 | 0.1030812
29.326 | 16.7706 | 19.83232 | 19.72904 | -3.061721 | 0.1032808
29.336 | 16.7549 | 19.82425 | 19.72077 | -3.069348 | 0.103481
29.346 | 16.7538 | 19.81618 | 19.71249 | -3.062376 | 0.1036817
29.356 | 16.7449 | 19.80811 | 19.70422 | -3.063205 | 0.1038831
29.366 | 16.7406 | 19.80004 | 19.69595 | -3.059437 | 0.104085
29.376 | 16.7292 | 19.79197 | 19.68768 | -3.06277 | 0.1042875
29.386 | 16.7207 | 19.7839 | 19.67941 | -3.063205 | 0.1044906
29.396 | 16.7212 | 19.77584 | 19.67115 | -3.054641 | 0.1046943
29.406 | 16.7286 | 19.76778 | 19.66288 | -3.039179 | 0.1048986
29.416 | 16.7181 | 19.75972 | 19.65462 | -3.041619 | 0.1051035
29.426 | 16.6987 | 19.75166 | 19.64635 | -3.052961 | 0.105309
29.436 | 16.6825 | 19.7436 | 19.63809 | -3.061104 | 0.1055151
29.446 | 16.6934 | 19.73555 | 19.62983 | -3.042149 | 0.1057219
29.456 | 16.673 | 19.7275 | 19.62157 | -3.054496 | 0.1059292
29.466 | 16.6973 | 19.71944 | 19.61331 | -3.022144 | 0.1061371
29.476 | 16.6712 | 19.71139 | 19.60505 | -3.040195 | 0.1063457
29.486 | 16.658 | 19.70335 | 19.59679 | -3.045347 | 0.1065548
29.496 | 16.66 | 19.6953 | 19.58854 | -3.035301 | 0.1067646
29.506 | 16.6505 | 19.68726 | 19.58028 | -3.036756 | 0.106975
29.516 | 16.6399 | 19.67921 | 19.57203 | -3.039313 | 0.1071861
29.526 | 16.6453 | 19.67117 | 19.56377 | -3.025873 | 0.1073977
29.536 | 16.6368 | 19.66313 | 19.55552 | -3.026334 | 0.10761
29.546 | 16.6137 | 19.6551 | 19.54727 | -3.041396 | 0.1078229
29.556 | 16.6181 | 19.64706 | 19.53902 | -3.028961 | 0.1080365
29.566 | 16.6053 | 19.63903 | 19.53078 | -3.033727 | 0.1082507
29.576 | 16.6075 | 19.631 | 19.52253 | -3.023495 | 0.1084655
29.5859 | 16.5968 | 19.62305 | 19.51437 | -3.026246 | 0.1086788
29.5959 | 16.5844 | 19.61502 | 19.50612 | -3.030618 | 0.1088949
29.6059 | 16.5781 | 19.60699 | 19.49788 | -3.028891 | 0.1091117
29.6159 | 16.576 | 19.59897 | 19.48964 | -3.022967 | 0.1093291
29.6259 | 16.5739 | 19.59094 | 19.4814 | -3.017044 | 0.1095471
29.6359 | 16.557 | 19.58292 | 19.47316 | -3.025924 | 0.1097658
29.6459 | 16.5549 | 19.5749 | 19.46492 | -3.020005 | 0.1099852
29.6559 | 16.543 | 19.56689 | 19.45668 | -3.023888 | 0.1102052
29.6659 | 16.5336 | 19.55887 | 19.44845 | -3.025273 | 0.1104259
29.6759 | 16.5283 | 19.55086 | 19.44021 | -3.02256 | 0.1106473
29.6859 | 16.5347 | 19.54285 | 19.43198 | -3.008149 | 0.1108693
29.6959 | 16.5128 | 19.53484 | 19.42375 | -3.022039 | 0.111092
29.7059 | 16.5082 | 19.52683 | 19.41552 | -3.018632 | 0.1113154
29.7159 | 16.5057 | 19.51883 | 19.40729 | -3.013126 | 0.1115394
29.7259 | 16.4875 | 19.51082 | 19.39906 | -3.023323 | 0.1117641
29.7359 | 16.4983 | 19.50282 | 19.39083 | -3.004521 | 0.1119895
29.7459 | 16.4708 | 19.49482 | 19.38261 | -3.024022 | 0.1122156
29.7559 | 16.4624 | 19.48682 | 19.37438 | -3.024424 | 0.1124424
29.7659 | 16.4599 | 19.47883 | 19.36616 | -3.018929 | 0.1126698
29.7759 | 16.4483 | 19.47083 | 19.35794 | -3.022535 | 0.112898
29.7859 | 16.4369 | 19.46284 | 19.34972 | -3.025943 | 0.1131268
29.7959 | 16.4556 | 19.45485 | 19.3415 | -2.999253 | 0.1133564
29.8059 | 16.4239 | 19.44687 | 19.33328 | -3.022966 | 0.1135866
29.8159 | 16.418 | 19.43888 | 19.32506 | -3.02088 | 0.1138176
29.8259 | 16.4193 | 19.4309 | 19.31685 | -3.011596 | 0.1140492
29.8359 | 16.4019 | 19.42291 | 19.30863 | -3.021015 | 0.1142816
29.8459 | 16.3962 | 19.41494 | 19.30042 | -3.018735 | 0.1145147
29.8559 | 16.3877 | 19.40696 | 19.29221 | -3.019258 | 0.1147485
29.8659 | 16.3827 | 19.39898 | 19.284 | -3.016282 | 0.114983
29.8759 | 16.3718 | 19.39101 | 19.27579 | -3.019209 | 0.1152182
29.8859 | 16.3577 | 19.38304 | 19.26758 | -3.025337 | 0.1154542
29.8959 | 16.3757 | 19.37507 | 19.25938 | -2.999368 | 0.1156909
29.9059 | 16.3499 | 19.3671 | 19.25117 | -3.017201 | 0.1159283
29.9159 | 16.3321 | 19.35914 | 19.24297 | -3.027036 | 0.1161664
29.9259 | 16.3274 | 19.35117 | 19.23477 | -3.023773 | 0.1164053
29.9359 | 16.3414 | 19.34321 | 19.22657 | -3.001812 | 0.1166449
29.9459 | 16.3169 | 19.33525 | 19.21837 | -3.018353 | 0.1168853
29.9559 | 16.3145 | 19.3273 | 19.21017 | -3.012796 | 0.1171264
29.9659 | 16.3136 | 19.31934 | 19.20197 | -3.005741 | 0.1173683
29.9759 | 16.2998 | 19.31139 | 19.19378 | -3.011589 | 0.1176109
29.9859 | 16.2994 | 19.30344 | 19.18558 | -3.004039 | 0.1178542
29.9959 | 16.285 | 19.29549 | 19.17739 | -3.01049 | 0.1180984
30.0059 | 16.2818 | 19.28754 | 19.1692 | -3.005744 | 0.1183433
30.0159 | 16.2858 | 19.2796 | 19.16101 | -2.993801 | 0.1185889
30.0259 | 16.266 | 19.27166 | 19.15282 | -3.005659 | 0.1188353
30.0359 | 16.2658 | 19.26372 | 19.14464 | -2.99792 | 0.1190825
30.0459 | 16.2574 | 19.25578 | 19.13645 | -2.998382 | 0.1193305
30.0559 | 16.2497 | 19.24785 | 19.12827 | -2.998147 | 0.1195792
30.0659 | 16.2364 | 19.23991 | 19.12009 | -3.003514 | 0.1198287
30.0759 | 16.2359 | 19.23198 | 19.1119 | -2.996084 | 0.120079
30.0859 | 16.2336 | 19.22406 | 19.10373 | -2.990455 | 0.1203301
30.0959 | 16.2173 | 19.21613 | 19.09555 | -2.998829 | 0.120582
30.1059 | 16.2205 | 19.2082 | 19.08737 | -2.987705 | 0.1208346
30.1159 | 16.2084 | 19.20028 | 19.0792 | -2.991883 | 0.1210881
30.1259 | 16.1996 | 19.19236 | 19.07102 | -2.992764 | 0.1213424
30.1359 | 16.1984 | 19.18445 | 19.06285 | -2.986047 | 0.1215974
30.1459 | 16.1759 | 19.17653 | 19.05468 | -3.000632 | 0.1218533
30.1559 | 16.1942 | 19.16862 | 19.04651 | -2.974419 | 0.12211
30.1659 | 16.1683 | 19.16071 | 19.03834 | -2.992409 | 0.1223675
30.1758 | 16.1642 | 19.15288 | 19.03026 | -2.98868 | 0.1226232
30.1858 | 16.1652 | 19.14497 | 19.02209 | -2.979774 | 0.1228824
30.1958 | 16.154 | 19.13707 | 19.01393 | -2.98307 | 0.1231423
30.2058 | 16.1471 | 19.12917 | 19.00577 | -2.982069 | 0.1234031
30.2158 | 16.1404 | 19.12127 | 18.99761 | -2.98087 | 0.1236647
30.2258 | 16.1401 | 19.11337 | 18.98945 | -2.973274 | 0.1239272
30.2358 | 16.1327 | 19.10548 | 18.98129 | -2.97278 | 0.1241904
30.2458 | 16.1176 | 19.09759 | 18.97313 | -2.979988 | 0.1244546
30.2558 | 16.1169 | 19.0897 | 18.96498 | -2.972799 | 0.1247195
30.2658 | 16.1136 | 19.08181 | 18.95683 | -2.968212 | 0.1249853
30.2758 | 16.1178 | 19.07393 | 18.94867 | -2.956127 | 0.125252
30.2858 | 16.0971 | 19.06604 | 18.94052 | -2.968945 | 0.1255196
30.2958 | 16.0942 | 19.05816 | 18.93238 | -2.963965 | 0.1257879
30.3058 | 16.0859 | 19.05029 | 18.92423 | -2.964387 | 0.1260572
30.3158 | 16.0951 | 19.04241 | 18.91608 | -2.947312 | 0.1263273
30.3258 | 16.0802 | 19.03454 | 18.90794 | -2.954339 | 0.1265983
30.3358 | 16.0622 | 19.02667 | 18.8998 | -2.964469 | 0.1268702
30.3458 | 16.0872 | 19.0188 | 18.89166 | -2.931601 | 0.1271429
30.3558 | 16.0665 | 19.01094 | 18.88352 | -2.944436 | 0.1274165
30.3658 | 16.065 | 19.00307 | 18.87538 | -2.938073 | 0.127691
30.3758 | 16.0643 | 18.99521 | 18.86725 | -2.930913 | 0.1279665
30.3858 | 16.048 | 18.98735 | 18.85911 | -2.939355 | 0.1282427
30.3958 | 16.0499 | 18.9795 | 18.85098 | -2.929599 | 0.1285199
30.4058 | 16.0412 | 18.97165 | 18.84285 | -2.930446 | 0.128798
30.4158 | 16.0323 | 18.9638 | 18.83472 | -2.931496 | 0.129077
30.4258 | 16.0285 | 18.95595 | 18.82659 | -2.927448 | 0.1293569
30.4358 | 16.0367 | 18.9481 | 18.81846 | -2.911402 | 0.1296378
30.4458 | 16.0205 | 18.94026 | 18.81034 | -2.919759 | 0.1299195
30.4558 | 16.0235 | 18.93242 | 18.80222 | -2.908919 | 0.1302022
30.4658 | 16.0158 | 18.92458 | 18.7941 | -2.908781 | 0.1304857
30.4758 | 15.9977 | 18.91675 | 18.78598 | -2.919046 | 0.1307703
30.4858 | 15.9975 | 18.90891 | 18.77786 | -2.911413 | 0.1310557
30.4958 | 15.9916 | 18.90108 | 18.76974 | -2.909483 | 0.1313421
30.5058 | 15.9895 | 18.89326 | 18.76163 | -2.903755 | 0.1316294
30.5158 | 15.9749 | 18.88543 | 18.75351 | -2.91053 | 0.1319177
30.5258 | 15.9616 | 18.87761 | 18.7454 | -2.916008 | 0.1322069
30.5358 | 15.9708 | 18.86979 | 18.73729 | -2.898988 | 0.1324971
30.5458 | 15.9563 | 18.86197 | 18.72918 | -2.905671 | 0.1327882
30.5558 | 15.9437 | 18.85416 | 18.72108 | -2.910456 | 0.1330803
30.5658 | 15.929 | 18.84634 | 18.71297 | -2.917344 | 0.1333734
30.5758 | 15.9387 | 18.83853 | 18.70487 | -2.899835 | 0.1336674
30.5858 | 15.9155 | 18.83073 | 18.69677 | -2.915228 | 0.1339624
30.5958 | 15.9095 | 18.82292 | 18.68867 | -2.913424 | 0.1342584
30.6058 | 15.905 | 18.81512 | 18.68057 | -2.910122 | 0.1345554
30.6158 | 15.8915 | 18.80732 | 18.67247 | -2.915824 | 0.1348534
30.6258 | 15.8771 | 18.79953 | 18.66438 | -2.922428 | 0.1351523
30.6358 | 15.8824 | 18.79173 | 18.65628 | -2.909334 | 0.1354523
30.6458 | 15.8651 | 18.78394 | 18.64819 | -2.918843 | 0.1357532
30.6558 | 15.8611 | 18.77616 | 18.6401 | -2.915055 | 0.1360552
30.6658 | 15.8441 | 18.76837 | 18.63201 | -2.92427 | 0.1363582
30.6758 | 15.8501 | 18.76059 | 18.62393 | -2.910488 | 0.1366621
30.6858 | 15.8347 | 18.75281 | 18.61584 | -2.918108 | 0.1369671
30.6958 | 15.8216 | 18.74503 | 18.60776 | -2.923431 | 0.1372732
30.7058 | 15.8318 | 18.73726 | 18.59968 | -2.905457 | 0.1375802
30.7158 | 15.8126 | 18.72949 | 18.5916 | -2.916885 | 0.1378883
30.7258 | 15.8116 | 18.72172 | 18.58352 | -2.910116 | 0.1381975
30.7358 | 15.7979 | 18.71395 | 18.57544 | -2.91605 | 0.1385076
30.7458 | 15.802 | 18.70619 | 18.56737 | -2.904187 | 0.1388189
30.7557 | 15.7822 | 18.6985 | 18.55938 | -2.916304 | 0.139128
30.7657 | 15.7968 | 18.69075 | 18.55131 | -2.893947 | 0.1394413
30.7757 | 15.777 | 18.68299 | 18.54324 | -2.905992 | 0.1397557
30.7857 | 15.782 | 18.67524 | 18.53517 | -2.89324 | 0.1400711
30.7957 | 15.7634 | 18.66749 | 18.5271 | -2.904091 | 0.1403877
30.8057 | 15.7641 | 18.65974 | 18.51904 | -2.895644 | 0.1407053
30.8157 | 15.7501 | 18.652 | 18.51098 | -2.901901 | 0.1410239
30.8257 | 15.7505 | 18.64426 | 18.50292 | -2.89376 | 0.1413437
30.8357 | 15.757 | 18.63652 | 18.49486 | -2.879523 | 0.1416645
30.8457 | 15.7372 | 18.62879 | 18.4868 | -2.891588 | 0.1419865
30.8557 | 15.7212 | 18.62106 | 18.47875 | -2.899856 | 0.1423095
30.8657 | 15.7448 | 18.61333 | 18.47069 | -2.868527 | 0.1426337
30.8757 | 15.7124 | 18.6056 | 18.46264 | -2.893201 | 0.142959
30.8857 | 15.7224 | 18.59788 | 18.45459 | -2.875478 | 0.1432853
30.8957 | 15.7075 | 18.59016 | 18.44654 | -2.882657 | 0.1436128
30.9057 | 15.7022 | 18.58244 | 18.4385 | -2.88024 | 0.1439415
30.9157 | 15.6958 | 18.57473 | 18.43045 | -2.878925 | 0.1442712
30.9257 | 15.6878 | 18.56701 | 18.42241 | -2.879214 | 0.1446021
30.9357 | 15.6933 | 18.55931 | 18.41437 | -2.866006 | 0.1449342
30.9457 | 15.6638 | 18.5516 | 18.40633 | -2.8878 | 0.1452674
30.9557 | 15.6517 | 18.5439 | 18.3983 | -2.892198 | 0.1456017
30.9657 | 15.6675 | 18.5362 | 18.39026 | -2.868698 | 0.1459372
30.9757 | 15.6506 | 18.5285 | 18.38223 | -2.877902 | 0.1462738
30.9857 | 15.6452 | 18.52081 | 18.3742 | -2.875608 | 0.1466117
30.9957 | 15.6362 | 18.51312 | 18.36617 | -2.876918 | 0.1469507
31.0057 | 15.6372 | 18.50543 | 18.35814 | -2.86823 | 0.1472909
31.0157 | 15.6198 | 18.49775 | 18.35011 | -2.877946 | 0.1476322
31.0257 | 15.6204 | 18.49006 | 18.34209 | -2.869665 | 0.1479748
31.0357 | 15.5965 | 18.48239 | 18.33407 | -2.885886 | 0.1483185
31.0457 | 15.6028 | 18.47471 | 18.32605 | -2.871911 | 0.1486635
31.0557 | 15.5839 | 18.46704 | 18.31803 | -2.883139 | 0.1490096
31.0657 | 15.5775 | 18.45937 | 18.31001 | -2.88187 | 0.149357
31.0757 | 15.5707 | 18.4517 | 18.302 | -2.881004 | 0.1497056
31.0857 | 15.5677 | 18.44404 | 18.29399 | -2.876341 | 0.1500554
31.0957 | 15.5594 | 18.43638 | 18.28598 | -2.876982 | 0.1504065
31.1057 | 15.5625 | 18.42873 | 18.27797 | -2.866225 | 0.1507588
31.1157 | 15.5569 | 18.42107 | 18.26996 | -2.864172 | 0.1511123
31.1257 | 15.5432 | 18.41342 | 18.26195 | -2.870221 | 0.151467
31.1357 | 15.5357 | 18.40577 | 18.25395 | -2.870074 | 0.1518231
31.1457 | 15.5317 | 18.39813 | 18.24595 | -2.866431 | 0.1521804
31.1557 | 15.5361 | 18.39049 | 18.23795 | -2.85439 | 0.1525389
31.1657 | 15.5355 | 18.38285 | 18.22995 | -2.847352 | 0.1528987
31.1757 | 15.5245 | 18.37522 | 18.22196 | -2.850718 | 0.1532598
31.1857 | 15.5062 | 18.36759 | 18.21396 | -2.861387 | 0.1536222
31.1957 | 15.5137 | 18.35996 | 18.20597 | -2.846259 | 0.1539858
31.2057 | 15.502 | 18.35233 | 18.19798 | -2.850334 | 0.1543508
31.2157 | 15.5148 | 18.34471 | 18.19 | -2.829913 | 0.1547171
31.2257 | 15.5002 | 18.33709 | 18.18201 | -2.836895 | 0.1550846
31.2357 | 15.4888 | 18.32948 | 18.17403 | -2.84068 | 0.1554535
31.2457 | 15.4993 | 18.32187 | 18.16604 | -2.822569 | 0.1558237
31.2557 | 15.4794 | 18.31426 | 18.15807 | -2.83486 | 0.1561952
31.2657 | 15.4908 | 18.30666 | 18.15009 | -2.815855 | 0.1565681
31.2757 | 15.474 | 18.29905 | 18.14211 | -2.825054 | 0.1569423
31.2857 | 15.4778 | 18.29146 | 18.13414 | -2.813655 | 0.1573179
31.2957 | 15.4574 | 18.28386 | 18.12617 | -2.82646 | 0.1576948
31.3057 | 15.4595 | 18.27627 | 18.1182 | -2.816769 | 0.158073
31.3157 | 15.4588 | 18.26868 | 18.11023 | -2.80988 | 0.1584527
31.3257 | 15.4451 | 18.2611 | 18.10226 | -2.815995 | 0.1588336
31.3357 | 15.4558 | 18.25351 | 18.0943 | -2.797714 | 0.159216
31.3456 | 15.4188 | 18.24601 | 18.08642 | -2.827211 | 0.1595959
31.3556 | 15.4506 | 18.23844 | 18.07846 | -2.787837 | 0.1599811
31.3656 | 15.4161 | 18.23087 | 18.0705 | -2.814765 | 0.1603676
31.3756 | 15.4178 | 18.2233 | 18.06254 | -2.805497 | 0.1607555
31.3856 | 15.4173 | 18.21573 | 18.05459 | -2.798433 | 0.1611449
31.3956 | 15.4001 | 18.20817 | 18.04664 | -2.808072 | 0.1615356
31.4056 | 15.4031 | 18.20061 | 18.03869 | -2.797514 | 0.1619279
31.4156 | 15.3942 | 18.19306 | 18.03074 | -2.79886 | 0.1623215
31.4256 | 15.3997 | 18.18551 | 18.02279 | -2.785809 | 0.1627166
31.4356 | 15.384 | 18.17796 | 18.01485 | -2.793962 | 0.1631131
31.4456 | 15.3815 | 18.17042 | 18.00691 | -2.788918 | 0.163511
31.4556 | 15.3763 | 18.16288 | 17.99897 | -2.786578 | 0.1639105
31.4656 | 15.3652 | 18.15534 | 17.99103 | -2.790141 | 0.1643114
31.4756 | 15.3785 | 18.14781 | 17.98309 | -2.769308 | 0.1647137
31.4856 | 15.3558 | 18.14028 | 17.97516 | -2.784478 | 0.1651176
31.4956 | 15.3581 | 18.13275 | 17.96723 | -2.774652 | 0.1655229
31.5056 | 15.346 | 18.12523 | 17.9593 | -2.77923 | 0.1659298
31.5156 | 15.3413 | 18.11771 | 17.95137 | -2.776411 | 0.1663381
31.5256 | 15.339 | 18.1102 | 17.94345 | -2.771195 | 0.166748
31.5356 | 15.3339 | 18.10268 | 17.93552 | -2.768784 | 0.1671593
31.5456 | 15.3343 | 18.09518 | 17.9276 | -2.760876 | 0.1675722
31.5556 | 15.3258 | 18.08767 | 17.91968 | -2.761871 | 0.1679867
31.5656 | 15.3213 | 18.08017 | 17.91177 | -2.75887 | 0.1684027
31.5756 | 15.3105 | 18.07267 | 17.90385 | -2.762173 | 0.1688202
31.5856 | 15.3076 | 18.06518 | 17.89594 | -2.757579 | 0.1692393
31.5956 | 15.3095 | 18.05769 | 17.88803 | -2.74819 | 0.1696599
31.6056 | 15.2904 | 18.0502 | 17.88012 | -2.759803 | 0.1700822
31.6156 | 15.2988 | 18.04272 | 17.87221 | -2.743921 | 0.170506
31.6256 | 15.2932 | 18.03524 | 17.86431 | -2.742042 | 0.1709313
31.6356 | 15.2732 | 18.02777 | 17.85641 | -2.754567 | 0.1713583
31.6456 | 15.2786 | 18.0203 | 17.84851 | -2.741696 | 0.1717869
31.6556 | 15.2695 | 18.01283 | 17.84061 | -2.743328 | 0.1722172
31.6656 | 15.2505 | 18.00536 | 17.83272 | -2.754864 | 0.172649
31.6756 | 15.2475 | 17.9979 | 17.82482 | -2.750404 | 0.1730824
31.6856 | 15.2371 | 17.99045 | 17.81693 | -2.753348 | 0.1735175
31.6956 | 15.247 | 17.983 | 17.80904 | -2.735995 | 0.1739543
31.7056 | 15.2304 | 17.97555 | 17.80115 | -2.745146 | 0.1743927
31.7156 | 15.2162 | 17.9681 | 17.79327 | -2.751902 | 0.1748327
31.7256 | 15.2161 | 17.96066 | 17.78539 | -2.74456 | 0.1752745
31.7356 | 15.2186 | 17.95322 | 17.77751 | -2.734623 | 0.1757179
31.7456 | 15.1912 | 17.94579 | 17.76963 | -2.75459 | 0.176163
31.7556 | 15.2083 | 17.93836 | 17.76175 | -2.73006 | 0.1766098
31.7656 | 15.1829 | 17.93093 | 17.75388 | -2.748035 | 0.1770582
31.7756 | 15.1944 | 17.92351 | 17.746 | -2.729113 | 0.1775085
31.7856 | 15.173 | 17.9161 | 17.73813 | -2.743095 | 0.1779604
31.7956 | 15.1778 | 17.90868 | 17.73027 | -2.730881 | 0.178414
31.8056 | 15.165 | 17.90127 | 17.7224 | -2.736271 | 0.1788694
31.8156 | 15.1675 | 17.89387 | 17.71454 | -2.726365 | 0.1793266
31.8256 | 15.1444 | 17.88646 | 17.70668 | -2.742063 | 0.1797855
31.8356 | 15.1572 | 17.87907 | 17.69882 | -2.721865 | 0.1802462
31.8456 | 15.145 | 17.87167 | 17.69096 | -2.726671 | 0.1807086
31.8556 | 15.1422 | 17.86428 | 17.68311 | -2.722081 | 0.1811728
31.8656 | 15.1293 | 17.85689 | 17.67526 | -2.727595 | 0.1816389
31.8756 | 15.1389 | 17.84951 | 17.66741 | -2.710613 | 0.1821067
31.8856 | 15.1284 | 17.84213 | 17.65956 | -2.713735 | 0.1825764
31.8956 | 15.1349 | 17.83476 | 17.65171 | -2.699861 | 0.1830478
31.9056 | 15.116 | 17.82739 | 17.64387 | -2.711391 | 0.1835211
31.9156 | 15.1125 | 17.82002 | 17.63603 | -2.707525 | 0.1839963
31.9255 | 15.1064 | 17.81274 | 17.62827 | -2.706337 | 0.1844685
31.9355 | 15.1146 | 17.80538 | 17.62043 | -2.690779 | 0.1849473
31.9455 | 15.1125 | 17.79803 | 17.6126 | -2.685525 | 0.185428
31.9555 | 15.108 | 17.79068 | 17.60477 | -2.682676 | 0.1859106
31.9655 | 15.0969 | 17.78333 | 17.59694 | -2.68643 | 0.1863951
31.9755 | 15.1061 | 17.77599 | 17.58911 | -2.669889 | 0.1868814
31.9855 | 15.0928 | 17.76865 | 17.58128 | -2.675852 | 0.1873697
31.9955 | 15.1081 | 17.76132 | 17.57346 | -2.65322 | 0.1878599
32.0055 | 15.093 | 17.75399 | 17.56564 | -2.660991 | 0.188352
32.0155 | 15.1038 | 17.74667 | 17.55782 | -2.642867 | 0.1888461
32.0255 | 15.0885 | 17.73935 | 17.55 | -2.650846 | 0.1893421
32.0355 | 15.1013 | 17.73203 | 17.54219 | -2.63073 | 0.1898401
32.0455 | 15.0885 | 17.72472 | 17.53438 | -2.636219 | 0.1903401
32.0555 | 15.0897 | 17.71741 | 17.52657 | -2.627711 | 0.190842
32.0655 | 15.0992 | 17.71011 | 17.51876 | -2.610908 | 0.1913459
32.0755 | 15.087 | 17.70281 | 17.51096 | -2.61581 | 0.1918518
32.0855 | 15.1028 | 17.69552 | 17.50316 | -2.592715 | 0.1923597
32.0955 | 15.0926 | 17.68822 | 17.49536 | -2.595625 | 0.1928697
32.1055 | 15.0924 | 17.68094 | 17.48756 | -2.588539 | 0.1933817
32.1155 | 15.0924 | 17.67366 | 17.47976 | -2.581258 | 0.1938957
32.1255 | 15.0975 | 17.66638 | 17.47197 | -2.568881 | 0.1944118
32.1355 | 15.0873 | 17.65911 | 17.46418 | -2.571808 | 0.19493
32.1455 | 15.0812 | 17.65184 | 17.45639 | -2.57064 | 0.1954502
32.1555 | 15.0873 | 17.64458 | 17.4486 | -2.557276 | 0.1959725
32.1655 | 15.0861 | 17.63732 | 17.44082 | -2.551216 | 0.1964969
32.1755 | 15.0864 | 17.63006 | 17.43304 | -2.543661 | 0.1970235
32.1855 | 15.0825 | 17.62281 | 17.42526 | -2.540311 | 0.1975521
32.1955 | 15.0644 | 17.61556 | 17.41748 | -2.551165 | 0.1980829
32.2055 | 15.073 | 17.60832 | 17.40971 | -2.535323 | 0.1986158
32.2155 | 15.044 | 17.60109 | 17.40194 | -2.557086 | 0.1991509
32.2255 | 15.0851 | 17.59385 | 17.39417 | -2.508754 | 0.1996882
32.2355 | 15.0551 | 17.58663 | 17.3864 | -2.531526 | 0.2002276
32.2455 | 15.0465 | 17.5794 | 17.37863 | -2.532902 | 0.2007693
32.2555 | 15.0527 | 17.57218 | 17.37087 | -2.519483 | 0.2013131
32.2655 | 15.0326 | 17.56497 | 17.36311 | -2.532369 | 0.2018591
32.2755 | 15.0477 | 17.55776 | 17.35535 | -2.51006 | 0.2024075
32.2855 | 15.0308 | 17.55055 | 17.3476 | -2.519754 | 0.202958
32.2955 | 15.0306 | 17.54335 | 17.33984 | -2.512754 | 0.2035107
32.3055 | 15.0276 | 17.53616 | 17.33209 | -2.508558 | 0.2040658
32.3155 | 15.0034 | 17.52897 | 17.32434 | -2.525567 | 0.2046231
32.3255 | 15.0199 | 17.52178 | 17.3166 | -2.501881 | 0.2051827
32.3355 | 14.9936 | 17.5146 | 17.30885 | -2.520999 | 0.2057446
32.3455 | 14.9964 | 17.50742 | 17.30111 | -2.511022 | 0.2063088
32.3555 | 14.9853 | 17.50025 | 17.29337 | -2.51495 | 0.2068753
32.3655 | 14.997 | 17.49308 | 17.28564 | -2.496083 | 0.2074443
32.3755 | 14.9752 | 17.48592 | 17.2779 | -2.51072 | 0.2080155
32.3855 | 14.9773 | 17.47876 | 17.27017 | -2.501462 | 0.2085891
32.3955 | 14.9694 | 17.47161 | 17.26244 | -2.502209 | 0.2091651
32.4055 | 14.9728 | 17.46446 | 17.25472 | -2.49166 | 0.2097435
32.4155 | 14.9575 | 17.45732 | 17.24699 | -2.499817 | 0.2103243
32.4255 | 14.9634 | 17.45018 | 17.23927 | -2.486778 | 0.2109075
32.4355 | 14.9588 | 17.44304 | 17.23155 | -2.484245 | 0.2114931
32.4455 | 14.9502 | 17.43592 | 17.22383 | -2.485716 | 0.2120812
32.4555 | 14.9344 | 17.42879 | 17.21612 | -2.494392 | 0.2126717
32.4655 | 14.9507 | 17.42167 | 17.20841 | -2.470973 | 0.2132647
32.4755 | 14.9403 | 17.41456 | 17.2007 | -2.474259 | 0.2138603
32.4855 | 14.9442 | 17.40745 | 17.19299 | -2.463249 | 0.2144583
32.4955 | 14.9191 | 17.40035 | 17.18529 | -2.481245 | 0.2150588
32.5055 | 14.9235 | 17.39325 | 17.17758 | -2.469746 | 0.2156619
32.5154 | 14.938 | 17.38622 | 17.16996 | -2.448223 | 0.2162613
32.5254 | 14.933 | 17.37913 | 17.16226 | -2.446134 | 0.2168695
32.5354 | 14.9274 | 17.37205 | 17.15457 | -2.44465 | 0.2174802
32.5454 | 14.9298 | 17.36497 | 17.14688 | -2.43517 | 0.2180935
32.5554 | 14.9262 | 17.3579 | 17.13919 | -2.431696 | 0.2187094
32.5654 | 14.9261 | 17.35083 | 17.1315 | -2.424728 | 0.2193279
32.5754 | 14.9235 | 17.34376 | 17.12381 | -2.420264 | 0.219949
32.5854 | 14.9202 | 17.33671 | 17.11613 | -2.416505 | 0.2205728
32.5954 | 14.9347 | 17.32965 | 17.10845 | -2.394952 | 0.2211992
32.6054 | 14.9324 | 17.3226 | 17.10078 | -2.390203 | 0.2218284
32.6154 | 14.9209 | 17.31556 | 17.0931 | -2.39466 | 0.2224602
32.6254 | 14.9383 | 17.30852 | 17.08543 | -2.370222 | 0.2230947
32.6354 | 14.9442 | 17.30149 | 17.07776 | -2.35729 | 0.223732
32.6454 | 14.9212 | 17.29446 | 17.07009 | -2.373262 | 0.2243719
32.6554 | 14.9383 | 17.28744 | 17.06243 | -2.34914 | 0.2250147
32.6654 | 14.9239 | 17.28042 | 17.05476 | -2.356523 | 0.2256602
32.6754 | 14.9258 | 17.27341 | 17.0471 | -2.347612 | 0.2263084
32.6854 | 14.9462 | 17.26641 | 17.03945 | -2.320206 | 0.2269595
32.6954 | 14.931 | 17.2594 | 17.03179 | -2.328405 | 0.2276135
32.7054 | 14.939 | 17.25241 | 17.02414 | -2.313409 | 0.2282702
32.7154 | 14.9484 | 17.24542 | 17.01649 | -2.297019 | 0.2289298
32.7254 | 14.9239 | 17.23843 | 17.00884 | -2.314535 | 0.2295922
32.7354 | 14.9454 | 17.23146 | 17.0012 | -2.286055 | 0.2302576
32.7454 | 14.9427 | 17.22448 | 16.99356 | -2.281782 | 0.2309258
32.7554 | 14.9407 | 17.21751 | 16.98592 | -2.276813 | 0.231597
32.7654 | 14.9557 | 17.21055 | 16.97828 | -2.25485 | 0.2322711
32.7754 | 14.9367 | 17.20359 | 16.97065 | -2.266893 | 0.2329481
32.7854 | 14.9488 | 17.19664 | 16.96301 | -2.247841 | 0.2336281
32.7954 | 14.945 | 17.1897 | 16.95538 | -2.244695 | 0.2343111
32.8054 | 14.9434 | 17.18275 | 16.94776 | -2.239354 | 0.2349971
32.8154 | 14.9526 | 17.17582 | 16.94013 | -2.223219 | 0.2356861
32.8254 | 14.9408 | 17.16889 | 16.93251 | -2.22809 | 0.2363782
32.8354 | 14.9544 | 17.16197 | 16.92489 | -2.207566 | 0.2370733
32.8454 | 14.951 | 17.15505 | 16.91728 | -2.204048 | 0.2377715
32.8554 | 14.9438 | 17.14814 | 16.90966 | -2.204336 | 0.2384728
32.8654 | 14.9664 | 17.14123 | 16.90205 | -2.174829 | 0.2391772
32.8754 | 14.9399 | 17.13433 | 16.89444 | -2.194428 | 0.2398847
32.8854 | 14.9456 | 17.12743 | 16.88684 | -2.181833 | 0.2405954
32.8954 | 14.9574 | 17.12054 | 16.87923 | -2.163143 | 0.2413092
32.9054 | 14.9535 | 17.11366 | 16.87163 | -2.16016 | 0.2420263
32.9154 | 14.9623 | 17.10678 | 16.86404 | -2.144482 | 0.2427465
32.9254 | 14.9441 | 17.09991 | 16.85644 | -2.15581 | 0.24347
32.9354 | 14.9521 | 17.09304 | 16.84885 | -2.140944 | 0.2441967
32.9454 | 14.9566 | 17.08618 | 16.84126 | -2.129583 | 0.2449266
32.9554 | 14.9614 | 17.07933 | 16.83367 | -2.117929 | 0.2456599
32.9654 | 14.9669 | 17.07248 | 16.82608 | -2.10558 | 0.2463964
32.9754 | 14.9474 | 17.06564 | 16.8185 | -2.118238 | 0.2471363
32.9854 | 14.9621 | 17.0588 | 16.81092 | -2.096702 | 0.2478795
32.9954 | 14.9622 | 17.05197 | 16.80334 | -2.089771 | 0.248626
33.0054 | 14.9508 | 17.04515 | 16.79577 | -2.094347 | 0.249376
33.0154 | 14.9688 | 17.03833 | 16.7882 | -2.069528 | 0.2501294
33.0254 | 14.9554 | 17.03152 | 16.78063 | -2.076116 | 0.2508862
33.0354 | 14.9751 | 17.02471 | 16.77306 | -2.04961 | 0.2516464
33.0454 | 14.9725 | 17.01791 | 16.7655 | -2.045409 | 0.2524101
33.0554 | 14.9594 | 17.01112 | 16.75794 | -2.051715 | 0.2531773
33.0654 | 14.9665 | 17.00433 | 16.75038 | -2.037828 | 0.2539479
33.0754 | 14.9732 | 16.99755 | 16.74282 | -2.024346 | 0.2547222
33.0854 | 14.9662 | 16.99077 | 16.73527 | -2.024571 | 0.2554999
33.0953 | 14.9966 | 16.98407 | 16.7278 | -1.987469 | 0.2562734
33.1053 | 14.9821 | 16.97731 | 16.72025 | -1.995206 | 0.2570583
33.1153 | 14.9954 | 16.97055 | 16.7127 | -1.97515 | 0.2578468
33.1253 | 14.9897 | 16.9638 | 16.70516 | -1.974099 | 0.258639
33.1353 | 14.9809 | 16.95706 | 16.69762 | -1.976156 | 0.2594348
33.1453 | 15.01 | 16.95032 | 16.69008 | -1.940318 | 0.2602343
33.1553 | 15.0008 | 16.94359 | 16.68255 | -1.942787 | 0.2610375
33.1653 | 15.0113 | 16.93686 | 16.67502 | -1.925562 | 0.2618444
33.1753 | 15.0209 | 16.93014 | 16.66749 | -1.909244 | 0.2626551
33.1853 | 15.0178 | 16.92343 | 16.65996 | -1.905632 | 0.2634695
33.1953 | 15.0207 | 16.91673 | 16.65244 | -1.896027 | 0.2642878
33.2053 | 15.0454 | 16.91003 | 16.64492 | -1.864628 | 0.2651098
33.2153 | 15.0283 | 16.90334 | 16.6374 | -1.875036 | 0.2659357
33.2253 | 15.0491 | 16.89665 | 16.62988 | -1.84755 | 0.2667656
33.2353 | 15.0608 | 16.88997 | 16.62237 | -1.829171 | 0.2675992
33.2453 | 15.0742 | 16.8833 | 16.61486 | -1.809099 | 0.2684368
33.2553 | 15.0586 | 16.87663 | 16.60735 | -1.818033 | 0.2692784
33.2653 | 15.0769 | 16.86997 | 16.59985 | -1.793074 | 0.2701239
33.2753 | 15.0947 | 16.86332 | 16.59235 | -1.768622 | 0.2709734
33.2853 | 15.0892 | 16.85668 | 16.58485 | -1.767477 | 0.2718269
33.2953 | 15.0862 | 16.85004 | 16.57735 | -1.763838 | 0.2726845
33.3053 | 15.1092 | 16.84341 | 16.56986 | -1.734206 | 0.2735461
33.3153 | 15.123 | 16.83678 | 16.56237 | -1.713781 | 0.2744119
33.3253 | 15.1231 | 16.83016 | 16.55488 | -1.707063 | 0.2752817
33.3353 | 15.1252 | 16.82355 | 16.5474 | -1.698352 | 0.2761557
33.3453 | 15.1303 | 16.81695 | 16.53991 | -1.686648 | 0.2770339
33.3553 | 15.1528 | 16.81035 | 16.53243 | -1.65755 | 0.2779163
33.3653 | 15.1319 | 16.80376 | 16.52496 | -1.67186 | 0.2788029
33.3753 | 15.17 | 16.79718 | 16.51748 | -1.627177 | 0.2796937
33.3853 | 15.1642 | 16.7906 | 16.51001 | -1.626401 | 0.2805889
33.3953 | 15.1673 | 16.78403 | 16.50254 | -1.616731 | 0.2814883
33.4053 | 15.1887 | 16.77747 | 16.49508 | -1.588769 | 0.2823921
33.4153 | 15.1905 | 16.77091 | 16.48761 | -1.580415 | 0.2833002
33.4253 | 15.2042 | 16.76437 | 16.48015 | -1.560167 | 0.2842128
33.4353 | 15.1887 | 16.75783 | 16.4727 | -1.569126 | 0.2851297
33.4453 | 15.22 | 16.75129 | 16.46524 | -1.531293 | 0.2860511
33.4553 | 15.2371 | 16.74477 | 16.45779 | -1.507667 | 0.286977
33.4653 | 15.2308 | 16.73825 | 16.45034 | -1.507449 | 0.2879074
33.4753 | 15.228 | 16.73174 | 16.44289 | -1.503737 | 0.2888424
33.4853 | 15.2523 | 16.72523 | 16.43545 | -1.472933 | 0.2897819
33.4953 | 15.2661 | 16.71874 | 16.42801 | -1.452637 | 0.290726
33.5053 | 15.2687 | 16.71225 | 16.42057 | -1.443548 | 0.2916747
33.5153 | 15.2658 | 16.70577 | 16.41314 | -1.439966 | 0.2926281
33.5253 | 15.2962 | 16.69929 | 16.40571 | -1.403092 | 0.2935861
33.5353 | 15.3132 | 16.69283 | 16.39828 | -1.379626 | 0.2945489
33.5453 | 15.3162 | 16.68637 | 16.39085 | -1.370167 | 0.2955164
33.5553 | 15.3261 | 16.67992 | 16.38343 | -1.353815 | 0.2964888
33.5653 | 15.3374 | 16.67347 | 16.37601 | -1.336072 | 0.2974659
33.5753 | 15.3479 | 16.66704 | 16.36859 | -1.319136 | 0.2984479
33.5853 | 15.3806 | 16.66061 | 16.36117 | -1.280007 | 0.2994347
33.5953 | 15.3676 | 16.65419 | 16.35376 | -1.286587 | 0.3004265
33.6053 | 15.4009 | 16.64777 | 16.34635 | -1.246874 | 0.3014232
33.6153 | 15.4157 | 16.64137 | 16.33894 | -1.225669 | 0.3024248
33.6253 | 15.4331 | 16.63497 | 16.33154 | -1.201872 | 0.3034315
33.6353 | 15.4215 | 16.62858 | 16.32414 | -1.207083 | 0.3044432
33.6453 | 15.4503 | 16.6222 | 16.31674 | -1.171902 | 0.30546
33.6553 | 15.4739 | 16.61583 | 16.30935 | -1.141929 | 0.3064819
33.6653 | 15.4985 | 16.60946 | 16.30195 | -1.110963 | 0.3075089
33.6753 | 15.4855 | 16.60311 | 16.29457 | -1.117606 | 0.3085411
33.6852 | 15.5215 | 16.59682 | 16.28725 | -1.075321 | 0.3095682
33.6952 | 15.5255 | 16.59048 | 16.27987 | -1.064979 | 0.3106108
33.7052 | 15.5696 | 16.58415 | 16.27249 | -1.014547 | 0.3116586
33.7152 | 15.5835 | 16.57782 | 16.26511 | -0.9943219 | 0.3127119
33.7252 | 15.595 | 16.57151 | 16.25773 | -0.9765054 | 0.3137704
33.7352 | 15.6235 | 16.5652 | 16.25036 | -0.9416973 | 0.3148344
33.7452 | 15.6342 | 16.5589 | 16.24299 | -0.9246974 | 0.3159037
33.7552 | 15.6753 | 16.55261 | 16.23563 | -0.8773059 | 0.3169786
33.7652 | 15.7004 | 16.54632 | 16.22826 | -0.8459229 | 0.318059
33.7752 | 15.721 | 16.54005 | 16.2209 | -0.8190482 | 0.3191448
33.7852 | 15.7536 | 16.53378 | 16.21355 | -0.7801821 | 0.3202363
33.7952 | 15.7892 | 16.52752 | 16.20619 | -0.7383244 | 0.3213334
33.8052 | 15.8397 | 16.52128 | 16.19884 | -0.6815754 | 0.3224361
33.8152 | 15.8562 | 16.51503 | 16.19149 | -0.658835 | 0.3235446
33.8252 | 15.8919 | 16.5088 | 16.18414 | -0.6169032 | 0.3246587
33.8352 | 15.9598 | 16.50258 | 16.1768 | -0.54278 | 0.3257786
33.8452 | 16.0046 | 16.49637 | 16.16946 | -0.4917657 | 0.3269043
33.8552 | 16.0516 | 16.49016 | 16.16212 | -0.4385601 | 0.3280359
33.8652 | 16.1131 | 16.48396 | 16.15479 | -0.3708633 | 0.3291734
33.8752 | 16.1527 | 16.47778 | 16.14746 | -0.3250755 | 0.3303168
33.8852 | 16.2316 | 16.4716 | 16.14013 | -0.2399965 | 0.3314661
33.8952 | 16.2944 | 16.46543 | 16.1328 | -0.1710265 | 0.3326215
33.9052 | 16.3801 | 16.45927 | 16.12548 | -0.07916546 | 0.333783
33.9152 | 16.4741 | 16.45311 | 16.11816 | 0.02098652 | 0.3349505
33.9252 | 16.5268 | 16.44697 | 16.11085 | 0.0798294 | 0.3361242
33.9352 | 16.6363 | 16.44084 | 16.10353 | 0.1954631 | 0.3373041
33.9452 | 16.727 | 16.43471 | 16.09622 | 0.2922876 | 0.3384902
33.9552 | 16.8572 | 16.4286 | 16.08891 | 0.4286029 | 0.3396826
33.9652 | 16.9593 | 16.42249 | 16.08161 | 0.536809 | 0.3408812
33.9752 | 17.0541 | 16.41639 | 16.07431 | 0.6377057 | 0.3420863
33.9852 | 17.2106 | 16.41031 | 16.06701 | 0.800293 | 0.3432978
33.9952 | 17.3607 | 16.40423 | 16.05971 | 0.9564708 | 0.3445157
34.0052 | 17.5012 | 16.39816 | 16.05242 | 1.103039 | 0.3457401
34.0152 | 17.6853 | 16.3921 | 16.04513 | 1.293198 | 0.3469711
34.0252 | 17.849 | 16.38605 | 16.03784 | 1.462947 | 0.3482086
34.0352 | 18.0649 | 16.38001 | 16.03056 | 1.684887 | 0.3494528
34.0452 | 18.253 | 16.37398 | 16.02328 | 1.879017 | 0.3507036
34.0552 | 18.4729 | 16.36796 | 16.016 | 2.104937 | 0.3519612
34.0652 | 18.7407 | 16.36195 | 16.00873 | 2.378748 | 0.3532257
34.0752 | 18.9667 | 16.35595 | 16.00145 | 2.610749 | 0.3544969
34.0852 | 19.2604 | 16.34996 | 15.99419 | 2.910439 | 0.355775
34.0952 | 19.56 | 16.34398 | 15.98692 | 3.21602 | 0.35706
34.1052 | 19.8412 | 16.33801 | 15.97966 | 3.503191 | 0.358352
34.1152 | 20.2092 | 16.33205 | 15.9724 | 3.877152 | 0.3596511
34.1252 | 20.5573 | 16.3261 | 15.96514 | 4.231203 | 0.3609572
34.1352 | 20.939 | 16.32016 | 15.95789 | 4.618843 | 0.3622704
34.1452 | 21.3518 | 16.31423 | 15.95064 | 5.037573 | 0.3635909
34.1552 | 21.7198 | 16.30831 | 15.94339 | 5.411494 | 0.3649186
34.1652 | 22.2514 | 16.3024 | 15.93614 | 5.949003 | 0.3662536
34.1752 | 22.7031 | 16.2965 | 15.9289 | 6.406603 | 0.3675959
34.1852 | 23.2166 | 16.29061 | 15.92166 | 6.925992 | 0.3689456
34.1952 | 23.7711 | 16.28473 | 15.91443 | 7.48637 | 0.3703027
34.2052 | 24.2832 | 16.27886 | 15.90719 | 8.004338 | 0.3716674
34.2152 | 24.9312 | 16.273 | 15.89996 | 8.658195 | 0.3730396
34.2252 | 25.5439 | 16.26716 | 15.89274 | 9.276742 | 0.3744195
34.2352 | 26.1946 | 16.26132 | 15.88551 | 9.933278 | 0.375807
34.2452 | 26.8717 | 16.2555 | 15.87829 | 10.6162 | 0.3772023
34.2552 | 27.5118 | 16.24968 | 15.87108 | 11.26212 | 0.3786054
34.2651 | 28.3102 | 16.24394 | 15.86394 | 12.06626 | 0.3800021
34.2751 | 29.0335 | 16.23814 | 15.85672 | 12.79536 | 0.3814209
34.2851 | 29.8015 | 16.23236 | 15.84952 | 13.56914 | 0.3828475
34.2951 | 30.6299 | 16.22659 | 15.84231 | 14.40331 | 0.3842823
34.3051 | 31.3729 | 16.22083 | 15.83511 | 15.15207 | 0.3857251
34.3151 | 32.2402 | 16.21509 | 15.82791 | 16.02511 | 0.3871761
34.3251 | 33.0735 | 16.20935 | 15.82071 | 16.86415 | 0.3886352
34.3351 | 33.9772 | 16.20362 | 15.81352 | 17.77358 | 0.3901027
34.3451 | 34.8314 | 16.19791 | 15.80633 | 18.63349 | 0.3915784
34.3551 | 35.6812 | 16.19221 | 15.79914 | 19.48899 | 0.3930626
34.3651 | 36.5795 | 16.18652 | 15.79196 | 20.39298 | 0.3945552
34.3751 | 37.4515 | 16.18084 | 15.78478 | 21.27066 | 0.3960563
34.3851 | 38.3419 | 16.17517 | 15.7776 | 22.16673 | 0.3975661
34.3951 | 39.2442 | 16.16951 | 15.77043 | 23.07469 | 0.3990845
34.4051 | 40.0472 | 16.16387 | 15.76326 | 23.88333 | 0.4006116
34.4151 | 40.934 | 16.15824 | 15.75609 | 24.77576 | 0.4021475
34.4251 | 41.7337 | 16.15262 | 15.74892 | 25.58108 | 0.4036923
34.4351 | 42.5366 | 16.14701 | 15.74176 | 26.38959 | 0.4052459
34.4451 | 43.3091 | 16.14141 | 15.7346 | 27.16769 | 0.4068086
34.4551 | 44.0835 | 16.13583 | 15.72745 | 27.94767 | 0.4083803
34.4651 | 44.7745 | 16.13026 | 15.7203 | 28.64424 | 0.4099612
34.4751 | 45.4357 | 16.1247 | 15.71315 | 29.311 | 0.4115513
34.4851 | 46.0422 | 16.11915 | 15.706 | 29.92305 | 0.4131506
34.4951 | 46.6769 | 16.11362 | 15.69886 | 30.56328 | 0.4147593
34.5051 | 47.1873 | 16.10809 | 15.69172 | 31.07921 | 0.4163774
34.5151 | 47.698 | 16.10258 | 15.68458 | 31.59542 | 0.418005
34.5251 | 48.0931 | 16.09709 | 15.67745 | 31.99601 | 0.4196422
34.5351 | 48.5118 | 16.0916 | 15.67032 | 32.4202 | 0.421289
34.5451 | 48.8499 | 16.08613 | 15.66319 | 32.76377 | 0.4229456
34.5551 | 49.0555 | 16.08068 | 15.65606 | 32.97482 | 0.4246119
34.5651 | 49.3125 | 16.07523 | 15.64894 | 33.23727 | 0.4262881
34.5751 | 49.3786 | 16.0698 | 15.64182 | 33.3088 | 0.4279742
34.5851 | 49.4835 | 16.06438 | 15.63471 | 33.41912 | 0.4296704
34.5951 | 49.4991 | 16.05897 | 15.6276 | 33.44013 | 0.4313767
34.6051 | 49.4234 | 16.05358 | 15.62049 | 33.36982 | 0.4330932
34.6151 | 49.3508 | 16.0482 | 15.61338 | 33.3026 | 0.4348199
34.6251 | 49.1354 | 16.04284 | 15.60628 | 33.09256 | 0.436557
34.6351 | 48.8456 | 16.03749 | 15.59918 | 32.80811 | 0.4383046
34.6451 | 48.5944 | 16.03215 | 15.59209 | 32.56225 | 0.4400626
34.6551 | 48.214 | 16.02683 | 15.58499 | 32.18717 | 0.4418313
34.6651 | 47.7942 | 16.02151 | 15.5779 | 31.77269 | 0.4436106
34.6751 | 47.3176 | 16.01622 | 15.57082 | 31.30138 | 0.4454008
34.6851 | 46.8146 | 16.01094 | 15.56373 | 30.80366 | 0.4472017
34.6951 | 46.2033 | 16.00567 | 15.55665 | 30.19763 | 0.4490137
34.7051 | 45.6087 | 16.00041 | 15.54958 | 29.60829 | 0.4508367
34.7151 | 44.9703 | 15.99518 | 15.5425 | 28.97512 | 0.4526708
34.7251 | 44.2032 | 15.98995 | 15.53543 | 28.21325 | 0.4545161
34.7351 | 43.5429 | 15.98474 | 15.52837 | 27.55816 | 0.4563728
34.7451 | 42.7271 | 15.97954 | 15.5213 | 26.74756 | 0.4582408
34.7551 | 41.9484 | 15.97436 | 15.51424 | 25.97404 | 0.4601204
34.7651 | 41.1394 | 15.9692 | 15.50718 | 25.1702 | 0.4620115
34.7751 | 40.2583 | 15.96404 | 15.50013 | 24.29426 | 0.4639144
34.7851 | 39.4778 | 15.95891 | 15.49308 | 23.51889 | 0.465829
34.7951 | 38.6112 | 15.95379 | 15.48603 | 22.65741 | 0.4677555
34.8051 | 37.6882 | 15.94868 | 15.47899 | 21.73952 | 0.4696939
34.8151 | 36.8784 | 15.94359 | 15.47194 | 20.93481 | 0.4716445
34.8251 | 36.023 | 15.93851 | 15.46491 | 20.08449 | 0.4736072
34.8351 | 35.1148 | 15.93345 | 15.45787 | 19.18135 | 0.4755822
34.8451 | 34.2566 | 15.92841 | 15.45084 | 18.32819 | 0.4775696
34.855 | 33.4306 | 15.92343 | 15.44388 | 17.50717 | 0.4795494
34.865 | 32.5584 | 15.91842 | 15.43686 | 16.63998 | 0.4815618
34.875 | 31.7674 | 15.91342 | 15.42983 | 15.85398 | 0.4835869
34.885 | 30.9526 | 15.90844 | 15.42281 | 15.04416 | 0.4856247
34.895 | 30.1245 | 15.90347 | 15.4158 | 14.22103 | 0.4876756
34.905 | 29.3723 | 15.89853 | 15.40879 | 13.47377 | 0.4897393
34.915 | 28.6395 | 15.89359 | 15.40178 | 12.74591 | 0.4918163
34.925 | 27.8768 | 15.88868 | 15.39477 | 11.98812 | 0.4939065
34.935 | 27.2243 | 15.88378 | 15.38777 | 11.34052 | 0.49601
34.945 | 26.5112 | 15.8789 | 15.38077 | 10.6323 | 0.498127
34.955 | 25.8912 | 15.87403 | 15.37377 | 10.01717 | 0.5002576
34.965 | 25.2587 | 15.86918 | 15.36678 | 9.389519 | 0.5024019
34.975 | 24.6524 | 15.86435 | 15.35979 | 8.78805 | 0.50456
34.985 | 24.0999 | 15.85954 | 15.3528 | 8.240365 | 0.5067321
34.995 | 23.538 | 15.85474 | 15.34582 | 7.683262 | 0.5089182
35.005 | 23.019 | 15.84996 | 15.33884 | 7.169041 | 0.5111185
35.015 | 22.529 | 15.8452 | 15.33186 | 6.683803 | 0.5133331
35.025 | 22.0733 | 15.84045 | 15.32489 | 6.232848 | 0.5155621
35.035 | 21.6378 | 15.83573 | 15.31792 | 5.802074 | 0.5178058
35.045 | 21.2153 | 15.83102 | 15.31095 | 5.384283 | 0.520064
35.055 | 20.8048 | 15.82633 | 15.30399 | 4.978473 | 0.5223371
35.065 | 20.4618 | 15.82165 | 15.29703 | 4.640145 | 0.524625
35.075 | 20.1318 | 15.817 | 15.29007 | 4.314799 | 0.5269282
35.085 | 19.7513 | 15.81237 | 15.28312 | 3.938934 | 0.5292465
35.095 | 19.4502 | 15.80775 | 15.27617 | 3.642451 | 0.5315801
35.105 | 19.2013 | 15.80315 | 15.26922 | 3.398149 | 0.5339292
35.115 | 18.909 | 15.79857 | 15.26228 | 3.110428 | 0.5362939
35.125 | 18.6728 | 15.79401 | 15.25534 | 2.878788 | 0.5386744
35.135 | 18.4375 | 15.78947 | 15.2484 | 2.648029 | 0.5410708
35.145 | 18.2138 | 15.78495 | 15.24147 | 2.42885 | 0.5434831
35.155 | 18.0215 | 15.78045 | 15.23454 | 2.241052 | 0.5459116
35.165 | 17.7954 | 15.77597 | 15.22761 | 2.019434 | 0.5483565
35.175 | 17.6576 | 15.7715 | 15.22069 | 1.886097 | 0.5508178
35.185 | 17.4858 | 15.76706 | 15.21376 | 1.718739 | 0.5532958
35.195 | 17.3145 | 15.76264 | 15.20685 | 1.551862 | 0.5557905
35.205 | 17.1936 | 15.75824 | 15.19993 | 1.435364 | 0.5583021
35.215 | 17.0273 | 15.75385 | 15.19302 | 1.273446 | 0.5608308
35.225 | 16.936 | 15.74949 | 15.18612 | 1.186507 | 0.5633767
35.235 | 16.8022 | 15.74515 | 15.17921 | 1.057048 | 0.56594
35.245 | 16.6769 | 15.74083 | 15.17231 | 0.9360675 | 0.5685208
35.255 | 16.6019 | 15.73653 | 15.16541 | 0.8653661 | 0.5711193
35.265 | 16.4978 | 15.73226 | 15.15852 | 0.7655436 | 0.5737357
35.275 | 16.4071 | 15.728 | 15.15163 | 0.6790998 | 0.57637
35.285 | 16.3236 | 15.72377 | 15.14474 | 0.5998343 | 0.5790226
35.295 | 16.2417 | 15.71955 | 15.13786 | 0.5221472 | 0.5816936
35.305 | 16.1706 | 15.71536 | 15.13098 | 0.4552382 | 0.5843831
35.315 | 16.109 | 15.71119 | 15.1241 | 0.3978071 | 0.5870912
35.325 | 16.0333 | 15.70705 | 15.11723 | 0.3262538 | 0.5898183
35.335 | 15.9948 | 15.70292 | 15.11036 | 0.2918781 | 0.5925643
35.345 | 15.9155 | 15.69882 | 15.10349 | 0.2166798 | 0.5953297
35.355 | 15.8775 | 15.69474 | 15.09663 | 0.1827587 | 0.5981144
35.365 | 15.8428 | 15.69069 | 15.08977 | 0.1521147 | 0.6009187
35.375 | 15.7814 | 15.68665 | 15.08291 | 0.09474758 | 0.6037427
35.385 | 15.755 | 15.68264 | 15.07606 | 0.07235708 | 0.6065867
35.395 | 15.7102 | 15.67866 | 15.06921 | 0.03154304 | 0.6094509
35.405 | 15.6732 | 15.67469 | 15.06236 | -0.001494637 | 0.6123354
35.415 | 15.634 | 15.67076 | 15.05552 | -0.03675629 | 0.6152404
35.425 | 15.6158 | 15.66684 | 15.04868 | -0.05104198 | 0.6181661
35.4349 | 15.5978 | 15.66299 | 15.04191 | -0.06519077 | 0.6210832
35.4449 | 15.5522 | 15.65913 | 15.03507 | -0.1069251 | 0.6240507
35.4549 | 15.5419 | 15.65528 | 15.02824 | -0.1133841 | 0.6270396
35.4649 | 15.5069 | 15.65147 | 15.02142 | -0.144568 | 0.6300501
35.4749 | 15.4912 | 15.64768 | 15.01459 | -0.1564771 | 0.6330822
35.4849 | 15.4807 | 15.64391 | 15.00778 | -0.1632115 | 0.6361363
35.4949 | 15.4577 | 15.64017 | 15.00096 | -0.1824715 | 0.6392126
35.5049 | 15.4324 | 15.63646 | 14.99415 | -0.2040572 | 0.6423111
35.5149 | 15.4113 | 15.63277 | 14.98734 | -0.2214689 | 0.6454323
35.5249 | 15.4067 | 15.62911 | 14.98053 | -0.2224068 | 0.6485763
35.5349 | 15.3873 | 15.62547 | 14.97373 | -0.2381712 | 0.6517433
35.5449 | 15.3617 | 15.62186 | 14.96693 | -0.2601623 | 0.6549336
35.5549 | 15.3557 | 15.61828 | 14.96013 | -0.2625801 | 0.6581473
35.5649 | 15.3471 | 15.61473 | 14.95334 | -0.2676253 | 0.6613849
35.5749 | 15.3216 | 15.6112 | 14.94655 | -0.2895976 | 0.6646462
35.5849 | 15.3127 | 15.6077 | 14.93977 | -0.2949977 | 0.6679318
35.5949 | 15.2964 | 15.60423 | 14.93298 | -0.3078256 | 0.6712418
35.6049 | 15.292 | 15.60078 | 14.92621 | -0.3087816 | 0.6745765
35.6149 | 15.2893 | 15.59737 | 14.91943 | -0.3080659 | 0.677936
35.6249 | 15.2667 | 15.59398 | 14.91266 | -0.3272788 | 0.6813207
35.6349 | 15.2658 | 15.59062 | 14.90589 | -0.3248206 | 0.6847309
35.6449 | 15.2421 | 15.58729 | 14.89912 | -0.3451914 | 0.6881666
35.6549 | 15.2296 | 15.58399 | 14.89236 | -0.3543917 | 0.6916284
35.6649 | 15.2416 | 15.58072 | 14.88561 | -0.3391215 | 0.6951162
35.6749 | 15.2275 | 15.57748 | 14.87885 | -0.3499812 | 0.6986306
35.6849 | 15.1987 | 15.57427 | 14.8721 | -0.3755711 | 0.7021716
35.6949 | 15.1926 | 15.57109 | 14.86535 | -0.3784915 | 0.7057397
35.7049 | 15.2038 | 15.56794 | 14.85861 | -0.3641425 | 0.709335
35.7149 | 15.1599 | 15.56482 | 14.85187 | -0.4049246 | 0.7129579
35.7249 | 15.1752 | 15.56174 | 14.84513 | -0.3865379 | 0.7166084
35.7349 | 15.167 | 15.55868 | 14.8384 | -0.3916828 | 0.7202872
35.7449 | 15.1316 | 15.55566 | 14.83167 | -0.4240596 | 0.7239945
35.7549 | 15.1658 | 15.55267 | 14.82494 | -0.3868685 | 0.7277302
35.7649 | 15.1277 | 15.54971 | 14.81821 | -0.4220098 | 0.731495
35.7749 | 15.135 | 15.54678 | 14.81149 | -0.4117839 | 0.7352891
35.7849 | 15.1323 | 15.54389 | 14.80478 | -0.4115912 | 0.7391129
35.7949 | 15.1185 | 15.54103 | 14.79807 | -0.4225317 | 0.7429664
35.8049 | 15.125 | 15.53821 | 14.79136 | -0.4132059 | 0.7468502
35.8149 | 15.0961 | 15.53541 | 14.78465 | -0.4393142 | 0.7507645
35.8249 | 15.1028 | 15.53266 | 14.77795 | -0.4298567 | 0.7547097
35.8349 | 15.1188 | 15.52993 | 14.77125 | -0.4111339 | 0.758686
35.8449 | 15.0793 | 15.52725 | 14.76455 | -0.4479462 | 0.7626938
35.8549 | 15.0976 | 15.52459 | 14.75786 | -0.4269937 | 0.7667335
35.8649 | 15.096 | 15.52198 | 14.75117 | -0.4259769 | 0.7708053
35.8749 | 15.0697 | 15.5194 | 14.74449 | -0.4496961 | 0.7749096
35.8849 | 15.0862 | 15.51685 | 14.7378 | -0.4306517 | 0.7790468
35.8949 | 15.0821 | 15.51434 | 14.73113 | -0.432244 | 0.7832172
35.9049 | 15.0656 | 15.51187 | 14.72445 | -0.4462733 | 0.7874211
35.9149 | 15.0846 | 15.50944 | 14.71778 | -0.42484 | 0.791659
35.9249 | 15.0706 | 15.50704 | 14.71111 | -0.4364446 | 0.7959311
35.9349 | 15.0637 | 15.50469 | 14.70445 | -0.4409874 | 0.800238
35.9449 | 15.074 | 15.50237 | 14.69779 | -0.4283686 | 0.8045799
35.9549 | 15.0773 | 15.50009 | 14.69113 | -0.4227889 | 0.8089572
35.9649 | 15.053 | 15.49785 | 14.68448 | -0.4448484 | 0.8133702
35.9749 | 15.0679 | 15.49565 | 14.67783 | -0.4277477 | 0.8178195
35.9849 | 15.0555 | 15.49349 | 14.67118 | -0.437987 | 0.8223053
35.9949 | 15.0623 | 15.49137 | 14.66454 | -0.4290669 | 0.8268282
36.0049 | 15.0597 | 15.48929 | 14.6579 | -0.4295877 | 0.8313884
36.0149 | 15.0616 | 15.48725 | 14.65126 | -0.4256499 | 0.8359865
36.0248 | 15.0615 | 15.48527 | 14.6447 | -0.4237734 | 0.8405761
36.0348 | 15.06 | 15.48332 | 14.63807 | -0.4233192 | 0.8452508
36.0448 | 15.069 | 15.48141 | 14.63144 | -0.4124075 | 0.8499644
36.0548 | 15.0567 | 15.47954 | 14.62482 | -0.4228388 | 0.8547175
36.0648 | 15.0627 | 15.47771 | 14.6182 | -0.4150137 | 0.8595107
36.0748 | 15.0738 | 15.47593 | 14.61159 | -0.4021324 | 0.8643441
36.0848 | 15.0591 | 15.4742 | 14.60498 | -0.4150957 | 0.8692186
36.0948 | 15.063 | 15.4725 | 14.59837 | -0.4095038 | 0.8741343
36.1048 | 15.0792 | 15.47086 | 14.59177 | -0.3916573 | 0.8790919
36.1148 | 15.0702 | 15.46926 | 14.58516 | -0.3990565 | 0.8840915
36.1248 | 15.0805 | 15.4677 | 14.57857 | -0.387202 | 0.889134
36.1348 | 15.061 | 15.46619 | 14.57197 | -0.4051944 | 0.8942198
36.1448 | 15.0698 | 15.46473 | 14.56538 | -0.394934 | 0.8993492
36.1548 | 15.0772 | 15.46332 | 14.5588 | -0.3861214 | 0.9045229
36.1648 | 15.0714 | 15.46196 | 14.55222 | -0.390558 | 0.9097422
36.1748 | 15.0751 | 15.46064 | 14.54564 | -0.3855428 | 0.9150061
36.1848 | 15.098 | 15.45938 | 14.53906 | -0.3613766 | 0.9203155
36.1948 | 15.0826 | 15.45816 | 14.53249 | -0.3755605 | 0.9256713
36.2048 | 15.0922 | 15.45699 | 14.52592 | -0.3647947 | 0.931074
36.2148 | 15.0944 | 15.45588 | 14.51936 | -0.3614799 | 0.936524
36.2248 | 15.0821 | 15.45482 | 14.51279 | -0.3727166 | 0.942022
36.2348 | 15.1039 | 15.45381 | 14.50624 | -0.3499055 | 0.9475685
36.2448 | 15.1007 | 15.45285 | 14.49968 | -0.3521461 | 0.9531633
36.2548 | 15.0924 | 15.45194 | 14.49313 | -0.359541 | 0.9588086
36.2648 | 15.0985 | 15.45109 | 14.48659 | -0.3525895 | 0.964504
36.2748 | 15.1055 | 15.45029 | 14.48004 | -0.3447927 | 0.9702506
36.2848 | 15.1028 | 15.44955 | 14.4735 | -0.3467508 | 0.9760484
36.2948 | 15.1175 | 15.44886 | 14.46697 | -0.3313647 | 0.9818984
36.3048 | 15.1045 | 15.44823 | 14.46043 | -0.3437347 | 0.987801
36.3148 | 15.1114 | 15.44766 | 14.4539 | -0.3362618 | 0.9937571
36.3248 | 15.1175 | 15.44715 | 14.44738 | -0.3296465 | 0.9997671
36.3348 | 15.1223 | 15.44669 | 14.44086 | -0.3243893 | 1.005832
36.3448 | 15.1166 | 15.44629 | 14.43434 | -0.3296911 | 1.011952
36.3548 | 15.1376 | 15.44595 | 14.42783 | -0.3083525 | 1.018127
36.3648 | 15.1398 | 15.44567 | 14.42131 | -0.3058742 | 1.02436
36.3748 | 15.1357 | 15.44546 | 14.41481 | -0.3097569 | 1.03065
36.3848 | 15.1535 | 15.4453 | 14.4083 | -0.291801 | 1.036998
36.3948 | 15.136 | 15.44521 | 14.4018 | -0.3092077 | 1.043405
36.4048 | 15.1554 | 15.44518 | 14.39531 | -0.2897775 | 1.049871
36.4148 | 15.159 | 15.44521 | 14.38881 | -0.2862122 | 1.056398
36.4248 | 15.1562 | 15.44531 | 14.38232 | -0.2891105 | 1.062986
36.4348 | 15.1802 | 15.44547 | 14.37584 | -0.2652741 | 1.069635
36.4448 | 15.1715 | 15.4457 | 14.36936 | -0.2742038 | 1.076347
36.4548 | 15.1854 | 15.446 | 14.36288 | -0.2606007 | 1.083122
36.4648 | 15.1852 | 15.44637 | 14.3564 | -0.261165 | 1.089961
36.4748 | 15.1841 | 15.4468 | 14.34993 | -0.262698 | 1.096865
36.4848 | 15.2084 | 15.4473 | 14.34347 | -0.2389004 | 1.103835
36.4948 | 15.1895 | 15.44787 | 14.337 | -0.2583719 | 1.11087
36.5048 | 15.2202 | 15.44852 | 14.33054 | -0.2283154 | 1.117973
36.5148 | 15.221 | 15.44923 | 14.32409 | -0.2282309 | 1.125145
36.5248 | 15.2316 | 15.45002 | 14.31763 | -0.2184194 | 1.132387
36.5348 | 15.2336 | 15.45088 | 14.31118 | -0.2172813 | 1.139698
36.5448 | 15.2445 | 15.45182 | 14.30474 | -0.2073179 | 1.14708
36.5548 | 15.2642 | 15.45283 | 14.2983 | -0.1886301 | 1.154534
36.5648 | 15.256 | 15.45392 | 14.29186 | -0.1979188 | 1.162061
36.5748 | 15.2825 | 15.45508 | 14.28542 | -0.1725847 | 1.169661
36.5848 | 15.281 | 15.45633 | 14.27899 | -0.1753292 | 1.177337
36.5948 | 15.2946 | 15.45765 | 14.27257 | -0.163053 | 1.185088
36.6047 | 15.2952 | 15.45904 | 14.26621 | -0.1638425 | 1.192837
36.6147 | 15.3119 | 15.46053 | 14.25979 | -0.1486272 | 1.200741
36.6247 | 15.3201 | 15.46209 | 14.25337 | -0.1419943 | 1.208725
36.6347 | 15.304 | 15.46374 | 14.24696 | -0.1597447 | 1.216788
36.6447 | 15.3338 | 15.46548 | 14.24055 | -0.1316798 | 1.224932
36.6547 | 15.3338 | 15.4673 | 14.23414 | -0.1335005 | 1.233158
36.6647 | 15.3536 | 15.46921 | 14.22774 | -0.1156078 | 1.241467
36.6747 | 15.3455 | 15.4712 | 14.22134 | -0.125703 | 1.24986
36.6847 | 15.3734 | 15.47329 | 14.21495 | -0.09988711 | 1.258338
36.6947 | 15.3724 | 15.47546 | 14.20856 | -0.1030613 | 1.266903
36.7047 | 15.3871 | 15.47773 | 14.20217 | -0.09062684 | 1.275555
36.7147 | 15.4091 | 15.48009 | 14.19579 | -0.07098556 | 1.284297
36.7247 | 15.4051 | 15.48254 | 14.18941 | -0.07743723 | 1.293128
36.7347 | 15.4302 | 15.48508 | 14.18303 | -0.05488403 | 1.302051
36.7447 | 15.4374 | 15.48773 | 14.17666 | -0.05032688 | 1.311066
36.7547 | 15.453 | 15.49047 | 14.17029 | -0.03746739 | 1.320175
36.7647 | 15.4581 | 15.49331 | 14.16393 | -0.03520646 | 1.329378
36.7747 | 15.4814 | 15.49625 | 14.15757 | -0.01484606 | 1.338679
36.7847 | 15.4954 | 15.49929 | 14.15121 | -0.003886107 | 1.348076
36.7947 | 15.5103 | 15.50243 | 14.14486 | 0.007870216 | 1.357573
36.8047 | 15.5201 | 15.50568 | 14.13851 | 0.01442228 | 1.367171
36.8147 | 15.5411 | 15.50903 | 14.13216 | 0.03206874 | 1.376871
36.8247 | 15.5539 | 15.51249 | 14.12582 | 0.04140792 | 1.386674
36.8347 | 15.5664 | 15.51606 | 14.11948 | 0.05033843 | 1.396583
36.8447 | 15.5933 | 15.51974 | 14.11314 | 0.07355894 | 1.406597
36.8547 | 15.6042 | 15.52353 | 14.10681 | 0.08066797 | 1.416719
36.8647 | 15.6236 | 15.52744 | 14.10049 | 0.09616364 | 1.426951
36.8747 | 15.6226 | 15.53146 | 14.09416 | 0.09114454 | 1.437294
36.8847 | 15.6546 | 15.53559 | 14.08784 | 0.1190092 | 1.44775
36.8947 | 15.6563 | 15.53984 | 14.08152 | 0.1164557 | 1.45832
36.9047 | 15.6974 | 15.54422 | 14.07521 | 0.1531824 | 1.469006
36.9147 | 15.698 | 15.54871 | 14.0689 | 0.149288 | 1.479809
36.9247 | 15.7298 | 15.55333 | 14.0626 | 0.1764703 | 1.490732
36.9347 | 15.7445 | 15.55807 | 14.0563 | 0.1864277 | 1.501776
36.9447 | 15.7677 | 15.56294 | 14.05 | 0.2047583 | 1.512943
36.9547 | 15.7989 | 15.56794 | 14.0437 | 0.2309608 | 1.524235
36.9647 | 15.8185 | 15.57307 | 14.03741 | 0.2454316 | 1.535654
36.9747 | 15.8238 | 15.57833 | 14.03113 | 0.2454713 | 1.547201
36.9847 | 15.857 | 15.58372 | 14.02484 | 0.2732768 | 1.558878
36.9947 | 15.8897 | 15.58925 | 14.01857 | 0.3004458 | 1.570688
37.0047 | 15.9171 | 15.59492 | 14.01229 | 0.3221769 | 1.582633
37.0147 | 15.9487 | 15.60073 | 14.00602 | 0.3479678 | 1.594713
37.0247 | 15.967 | 15.60668 | 13.99975 | 0.3603163 | 1.606933
37.0347 | 16.0057 | 15.61278 | 13.99349 | 0.3929212 | 1.619292
37.0447 | 16.0329 | 15.61902 | 13.98723 | 0.4138787 | 1.631795
37.0547 | 16.0731 | 15.62541 | 13.98097 | 0.4476873 | 1.644443
37.0647 | 16.1094 | 15.63196 | 13.97472 | 0.4774449 | 1.657238
37.0747 | 16.1361 | 15.63865 | 13.96847 | 0.4974491 | 1.670183
37.0847 | 16.1878 | 15.6455 | 13.96222 | 0.5422977 | 1.683279
37.0947 | 16.2151 | 15.65251 | 13.95598 | 0.5625883 | 1.69653
37.1047 | 16.2555 | 15.65968 | 13.94974 | 0.5958184 | 1.709938
37.1147 | 16.3067 | 15.66701 | 13.94351 | 0.6396851 | 1.723505
37.1247 | 16.3484 | 15.67451 | 13.93728 | 0.6738869 | 1.737233
37.1347 | 16.3756 | 15.68218 | 13.93105 | 0.6934204 | 1.751126
37.1447 | 16.4379 | 15.69002 | 13.92483 | 0.7478831 | 1.765186
37.1547 | 16.4805 | 15.69803 | 13.91861 | 0.7824725 | 1.779416
37.1647 | 16.5451 | 15.70621 | 13.9124 | 0.8388859 | 1.793818
37.1747 | 16.5919 | 15.71458 | 13.90619 | 0.8773204 | 1.808394
37.1847 | 16.6626 | 15.72313 | 13.89998 | 0.9394731 | 1.823149
37.1946 | 16.7036 | 15.73177 | 13.89384 | 0.971827 | 1.837937
37.2046 | 16.7891 | 15.74069 | 13.88764 | 1.048409 | 1.853055
37.2146 | 16.8633 | 15.7498 | 13.88144 | 1.113501 | 1.868359
37.2246 | 16.9258 | 15.7591 | 13.87525 | 1.166699 | 1.883854
37.2346 | 17.0282 | 15.7686 | 13.86906 | 1.2596 | 1.899541
37.2446 | 17.1064 | 15.7783 | 13.86287 | 1.328101 | 1.915425
37.2546 | 17.1999 | 15.7882 | 13.85669 | 1.411699 | 1.931508
37.2646 | 17.3038 | 15.79831 | 13.85052 | 1.50549 | 1.947794
37.2746 | 17.3907 | 15.80863 | 13.84434 | 1.582072 | 1.964286
37.2846 | 17.5341 | 15.81916 | 13.83817 | 1.714939 | 1.980988
37.2946 | 17.62 | 15.82991 | 13.83201 | 1.79009 | 1.997904
37.3046 | 17.7877 | 15.84088 | 13.82584 | 1.946819 | 2.015036
37.3146 | 17.8904 | 15.85208 | 13.81969 | 2.038325 | 2.032389
37.3246 | 18.0594 | 15.8635 | 13.81353 | 2.195902 | 2.049966
37.3346 | 18.222 | 15.87515 | 13.80738 | 2.346849 | 2.067769
37.3446 | 18.3822 | 15.88704 | 13.80123 | 2.495158 | 2.085807
37.3546 | 18.5928 | 15.89917 | 13.79509 | 2.693627 | 2.104082
37.3646 | 18.8012 | 15.91155 | 13.78895 | 2.889651 | 2.122597
37.3746 | 18.9897 | 15.92418 | 13.78282 | 3.065523 | 2.141359
37.3846 | 19.2276 | 15.93705 | 13.77669 | 3.290546 | 2.160368
37.3946 | 19.4573 | 15.95019 | 13.77056 | 3.507112 | 2.17963
37.4046 | 19.7432 | 15.96358 | 13.76443 | 3.779616 | 2.19915
37.4146 | 20.0066 | 15.97725 | 13.75831 | 4.029353 | 2.218933
37.4246 | 20.3227 | 15.99118 | 13.7522 | 4.33152 | 2.238982
37.4346 | 20.6356 | 16.00539 | 13.74609 | 4.63021 | 2.259304
37.4446 | 20.9748 | 16.01988 | 13.73998 | 4.95492 | 2.279903
37.4546 | 21.3522 | 16.03466 | 13.73387 | 5.317544 | 2.300784
37.4646 | 21.725 | 16.04972 | 13.72777 | 5.675277 | 2.321952
37.4746 | 22.1381 | 16.06509 | 13.72167 | 6.073013 | 2.343412
37.4846 | 22.615 | 16.08075 | 13.71558 | 6.534248 | 2.365171
37.4946 | 23.0432 | 16.09672 | 13.70949 | 6.946476 | 2.387232
37.5046 | 23.5556 | 16.11301 | 13.70341 | 7.44259 | 2.409603
37.5146 | 24.1048 | 16.12961 | 13.69732 | 7.975186 | 2.432289
37.5246 | 24.5932 | 16.14654 | 13.69125 | 8.446658 | 2.455295
37.5346 | 25.2325 | 16.1638 | 13.68517 | 9.068699 | 2.478628
37.5446 | 25.7766 | 16.1814 | 13.6791 | 9.595204 | 2.502294
37.5546 | 26.4972 | 16.19934 | 13.67304 | 10.29786 | 2.526299
37.5646 | 27.1678 | 16.21762 | 13.66697 | 10.95018 | 2.55065
37.5746 | 27.8443 | 16.23627 | 13.66092 | 11.60803 | 2.575353
37.5846 | 28.6278 | 16.25528 | 13.65486 | 12.37252 | 2.600416
37.5946 | 29.3279 | 16.27465 | 13.64881 | 13.05325 | 2.625844
37.6046 | 30.2147 | 16.29441 | 13.64276 | 13.92029 | 2.651646
37.6146 | 30.9954 | 16.31455 | 13.63672 | 14.68085 | 2.677829
37.6246 | 31.871 | 16.33508 | 13.63068 | 15.53592 | 2.704399
37.6346 | 32.7255 | 16.35601 | 13.62465 | 16.36949 | 2.731365
37.6446 | 33.6018 | 16.37735 | 13.61861 | 17.22445 | 2.758736
37.6546 | 34.6119 | 16.3991 | 13.61259 | 18.2128 | 2.786518
37.6646 | 35.4782 | 16.42128 | 13.60656 | 19.05692 | 2.814719
37.6746 | 36.4956 | 16.44389 | 13.60054 | 20.05171 | 2.843349
37.6846 | 37.4903 | 16.46694 | 13.59453 | 21.02336 | 2.872416
37.6946 | 38.4601 | 16.49044 | 13.58851 | 21.96966 | 2.90193
37.7046 | 39.5418 | 16.5144 | 13.58251 | 23.0274 | 2.931898
37.7146 | 40.4638 | 16.53883 | 13.5765 | 23.92497 | 2.96233
37.7246 | 41.5492 | 16.56374 | 13.5705 | 24.98546 | 2.993237
37.7346 | 42.5916 | 16.58913 | 13.5645 | 26.00247 | 3.024628
37.7446 | 43.5218 | 16.61502 | 13.55851 | 26.90678 | 3.056513
37.7546 | 44.5794 | 16.64143 | 13.55252 | 27.93797 | 3.088902
37.7646 | 45.5215 | 16.66834 | 13.54654 | 28.85316 | 3.121807
37.7745 | 46.504 | 16.69551 | 13.54062 | 29.80849 | 3.154896
37.7845 | 47.4329 | 16.7235 | 13.53464 | 30.7094 | 3.188858
37.7945 | 48.3042 | 16.75204 | 13.52867 | 31.55216 | 3.223375
37.8045 | 49.2368 | 16.78114 | 13.5227 | 32.45566 | 3.258445
37.8145 | 50.0684 | 16.81082 | 13.51673 | 33.25758 | 3.294089
37.8245 | 50.8738 | 16.84109 | 13.51077 | 34.03271 | 3.330317
37.8345 | 51.7505 | 16.87195 | 13.50481 | 34.87855 | 3.367143
37.8445 | 52.44 | 16.90344 | 13.49886 | 35.53656 | 3.40458
37.8545 | 53.183 | 16.93555 | 13.49291 | 36.24745 | 3.442641
37.8645 | 53.7326 | 16.9683 | 13.48696 | 36.7643 | 3.481341
37.8745 | 54.303 | 17.00171 | 13.48102 | 37.30129 | 3.520686
37.8845 | 54.8835 | 17.03579 | 13.47508 | 37.84771 | 3.560705
37.8945 | 55.3248 | 17.07055 | 13.46915 | 38.25425 | 3.601407
37.9045 | 55.7238 | 17.10602 | 13.46322 | 38.61778 | 3.642807
37.9145 | 56.0018 | 17.14221 | 13.45729 | 38.85959 | 3.68492
37.9245 | 56.2552 | 17.17914 | 13.45137 | 39.07606 | 3.72777
37.9345 | 56.4874 | 17.21681 | 13.44545 | 39.27059 | 3.77136
37.9445 | 56.5589 | 17.25525 | 13.43953 | 39.30365 | 3.815715
37.9545 | 56.6714 | 17.29448 | 13.43362 | 39.37692 | 3.860851
37.9645 | 56.5735 | 17.33451 | 13.42772 | 39.23899 | 3.906789
37.9745 | 56.4929 | 17.37536 | 13.42181 | 39.11754 | 3.953545
37.9845 | 56.3603 | 17.41706 | 13.41592 | 38.94324 | 4.001141
37.9945 | 56.046 | 17.45962 | 13.41002 | 38.58638 | 4.049596
38.0045 | 55.8122 | 17.50305 | 13.40413 | 38.30915 | 4.098922
38.0145 | 55.3837 | 17.5474 | 13.39824 | 37.8363 | 4.149156
38.0245 | 54.9359 | 17.59267 | 13.39236 | 37.34323 | 4.200315
38.0345 | 54.483 | 17.6389 | 13.38648 | 36.8441 | 4.252418
38.0445 | 53.9136 | 17.6861 | 13.3806 | 36.2275 | 4.305499
38.0545 | 53.331 | 17.7343 | 13.37473 | 35.5967 | 4.359563
38.0645 | 52.6723 | 17.78351 | 13.36887 | 34.88879 | 4.414645
38.0745 | 51.9797 | 17.83377 | 13.363 | 34.14593 | 4.47077
38.0845 | 51.2242 | 17.88511 | 13.35714 | 33.33909 | 4.527964
38.0945 | 50.392 | 17.93754 | 13.35129 | 32.45446 | 4.586255
38.1045 | 49.5878 | 17.9911 | 13.34543 | 31.5967 | 4.64567
38.1145 | 48.7428 | 18.04582 | 13.33959 | 30.69698 | 4.706237
38.1245 | 47.8865 | 18.10172 | 13.33374 | 29.78478 | 4.767976
38.1345 | 46.9984 | 18.15884 | 13.3279 | 28.83956 | 4.83094
38.1445 | 46.0572 | 18.21722 | 13.32207 | 27.83998 | 4.895149
38.1545 | 45.1323 | 18.27687 | 13.31623 | 26.85543 | 4.960635
38.1645 | 44.2392 | 18.33784 | 13.31041 | 25.90136 | 5.027434
38.1745 | 43.2846 | 18.40017 | 13.30458 | 24.88443 | 5.095591
38.1845 | 42.3565 | 18.46388 | 13.29876 | 23.89262 | 5.16512
38.1945 | 41.3901 | 18.52902 | 13.29295 | 22.86108 | 5.236068
38.2045 | 40.518 | 18.59561 | 13.28713 | 21.92239 | 5.308477
38.2145 | 39.553 | 18.66371 | 13.28133 | 20.88929 | 5.382384
38.2245 | 38.636 | 18.73335 | 13.27552 | 19.90265 | 5.45783
38.2345 | 37.8217 | 18.80458 | 13.26972 | 19.01712 | 5.53486
38.2445 | 36.8914 | 18.87744 | 13.26393 | 18.01396 | 5.613516
38.2545 | 36.0413 | 18.95196 | 13.25813 | 17.08934 | 5.69383
38.2645 | 35.1831 | 19.02822 | 13.25234 | 16.15488 | 5.775878
38.2745 | 34.4328 | 19.10625 | 13.24656 | 15.32655 | 5.859694
38.2845 | 33.6414 | 19.18611 | 13.24078 | 14.45529 | 5.94533
38.2945 | 32.8944 | 19.26786 | 13.235 | 13.62654 | 6.032853
38.3045 | 32.134 | 19.35152 | 13.22923 | 12.78248 | 6.122287
38.3145 | 31.4583 | 19.43716 | 13.22346 | 12.02114 | 6.213703
38.3245 | 30.7655 | 19.52486 | 13.2177 | 11.24064 | 6.30716
38.3345 | 30.1736 | 19.61466 | 13.21194 | 10.55894 | 6.402718
38.3445 | 29.5672 | 19.70662 | 13.20618 | 9.860579 | 6.50044
38.3545 | 28.9615 | 19.80082 | 13.20043 | 9.160681 | 6.600391
38.3644 | 28.4182 | 19.89634 | 13.19474 | 8.521859 | 6.701604
38.3744 | 27.8655 | 19.99519 | 13.18899 | 7.870314 | 6.806194
38.3844 | 27.4358 | 20.09647 | 13.18325 | 7.339327 | 6.913221
38.3944 | 26.9282 | 20.20028 | 13.17752 | 6.727922 | 7.022763
38.4044 | 26.5015 | 20.30668 | 13.17178 | 6.194819 | 7.134899
38.4144 | 26.0854 | 20.41576 | 13.16605 | 5.669641 | 7.249705
38.4244 | 25.7127 | 20.5276 | 13.16033 | 5.185101 | 7.36727
38.4344 | 25.4166 | 20.64229 | 13.15461 | 4.774309 | 7.487682
38.4444 | 25.0011 | 20.75992 | 13.14889 | 4.241178 | 7.61103
38.4544 | 24.7465 | 20.88058 | 13.14318 | 3.86592 | 7.737401
38.4644 | 24.4268 | 21.00438 | 13.13747 | 3.422418 | 7.866912
38.4744 | 24.1538 | 21.13143 | 13.13177 | 3.022369 | 7.999665
38.4844 | 23.9392 | 21.26181 | 13.12607 | 2.677385 | 8.13575
38.4944 | 23.709 | 21.39565 | 13.12037 | 2.313345 | 8.275286
38.5044 | 23.5391 | 21.53307 | 13.11468 | 2.006033 | 8.418391
38.5144 | 23.3168 | 21.67417 | 13.10899 | 1.64263 | 8.565182
38.5244 | 23.1993 | 21.81909 | 13.1033 | 1.380207 | 8.71579
38.5344 | 23.0121 | 21.96796 | 13.09762 | 1.044136 | 8.870342
38.5444 | 22.889 | 22.12092 | 13.09195 | 0.7680772 | 9.028977
38.5544 | 22.7872 | 22.27811 | 13.08627 | 0.5090905 | 9.191837
38.5644 | 22.6614 | 22.43967 | 13.0806 | 0.2217255 | 9.35907
38.5744 | 22.5836 | 22.60577 | 13.07494 | -0.02217272 | 9.530833
38.5844 | 22.49 | 22.77656 | 13.06928 | -0.2865554 | 9.707276
38.5944 | 22.4686 | 22.95222 | 13.06362 | -0.4836244 | 9.888601
38.6044 | 22.3958 | 23.13293 | 13.05797 | -0.7371271 | 10.07496
38.6144 | 22.356 | 23.31886 | 13.05232 | -0.9628557 | 10.26653
38.6244 | 22.316 | 23.51021 | 13.04668 | -1.194208 | 10.46353
38.6344 | 22.3204 | 23.70718 | 13.04104 | -1.386783 | 10.66615
38.6444 | 22.2826 | 23.91 | 13.0354 | -1.627396 | 10.87459
38.6544 | 22.3084 | 24.11887 | 13.02977 | -1.810467 | 11.0891
38.6644 | 22.2998 | 24.33403 | 13.02414 | -2.034232 | 11.30989
38.6744 | 22.3306 | 24.55573 | 13.01852 | -2.225134 | 11.53722
38.6844 | 22.3611 | 24.78423 | 13.0129 | -2.423128 | 11.77133
38.6944 | 22.3901 | 25.01979 | 13.00728 | -2.629688 | 12.01251
38.7044 | 22.4497 | 25.26269 | 13.00167 | -2.812991 | 12.26102
38.7144 | 22.5049 | 25.51324 | 12.99606 | -3.008337 | 12.51718
38.7244 | 22.5651 | 25.77174 | 12.99046 | -3.20664 | 12.78128
38.7344 | 22.6704 | 26.03853 | 12.98486 | -3.368127 | 13.05367
38.7444 | 22.7065 | 26.31394 | 12.97926 | -3.607443 | 13.33468
38.7544 | 22.8148 | 26.59835 | 12.97367 | -3.783554 | 13.62469
38.7644 | 22.9103 | 26.89215 | 12.96808 | -3.981846 | 13.92407
38.7744 | 23.0274 | 27.19572 | 12.9625 | -4.168323 | 14.23323
38.7844 | 23.1167 | 27.50951 | 12.95692 | -4.392813 | 14.5526
38.7944 | 23.2836 | 27.83397 | 12.95134 | -4.550368 | 14.88263
38.8044 | 23.3838 | 28.16957 | 12.94577 | -4.785766 | 15.2238
38.8144 | 23.5487 | 28.51681 | 12.9402 | -4.968114 | 15.57661
38.8244 | 23.7302 | 28.87625 | 12.93464 | -5.146045 | 15.94161
38.8344 | 23.8532 | 29.24843 | 12.92908 | -5.395227 | 16.31935
38.8444 | 24.1149 | 29.63396 | 12.92352 | -5.519059 | 16.71044
38.8544 | 24.2841 | 30.03348 | 12.91797 | -5.749377 | 17.11551
38.8644 | 24.494 | 30.44766 | 12.91242 | -5.953657 | 17.53523
38.8744 | 24.7871 | 30.87722 | 12.90688 | -6.090115 | 17.97034
38.8844 | 24.9904 | 31.32291 | 12.90134 | -6.332511 | 18.42157
38.8944 | 25.3469 | 31.78555 | 12.89581 | -6.438654 | 18.88975
38.9044 | 25.6244 | 32.266 | 12.89027 | -6.641599 | 19.37572
38.9144 | 25.9607 | 32.76516 | 12.88475 | -6.804458 | 19.88041
38.9244 | 26.3382 | 33.284 | 12.87922 | -6.945802 | 20.40478
38.9344 | 26.6829 | 33.82356 | 12.87371 | -7.140661 | 20.94986
38.9443 | 27.1233 | 34.3792 | 12.86825 | -7.255902 | 21.51096
38.9543 | 27.6131 | 34.96331 | 12.86273 | -7.350211 | 22.10058
38.9643 | 28.0232 | 35.57162 | 12.85723 | -7.548424 | 22.7144
38.9743 | 28.6094 | 36.20545 | 12.85173 | -7.596055 | 23.35373
38.9843 | 29.105 | 36.8662 | 12.84623 | -7.761199 | 24.01997
38.9943 | 29.7751 | 37.55535 | 12.84073 | -7.780254 | 24.71462
39.0043 | 30.4153 | 38.27449 | 12.83524 | -7.859192 | 25.43925
39.0143 | 31.1635 | 39.02529 | 12.82976 | -7.861786 | 26.19553
39.0243 | 31.8978 | 39.80953 | 12.82427 | -7.911727 | 26.98525
39.0343 | 32.7185 | 40.6291 | 12.8188 | -7.910602 | 27.81031
39.0443 | 33.6849 | 41.48601 | 12.81332 | -7.801109 | 28.67269
39.0543 | 34.6282 | 42.38237 | 12.80785 | -7.754166 | 29.57451
39.0643 | 35.6446 | 43.32043 | 12.80239 | -7.675829 | 30.51804
39.0743 | 36.8888 | 44.30257 | 12.79692 | -7.413773 | 31.50565
39.0843 | 37.9397 | 45.3313 | 12.79147 | -7.391603 | 32.53984
39.0943 | 39.3562 | 46.40928 | 12.78601 | -7.053075 | 33.62326
39.1043 | 40.7432 | 47.53928 | 12.78056 | -6.796078 | 34.75872
39.1143 | 42.1827 | 48.72426 | 12.77512 | -6.541564 | 35.94915
39.1243 | 43.8179 | 49.96732 | 12.76968 | -6.149418 | 37.19764
39.1343 | 45.4422 | 51.27171 | 12.76424 | -5.829507 | 38.50747
39.1443 | 47.3043 | 52.64084 | 12.75881 | -5.336536 | 39.88203
39.1543 | 49.1954 | 54.07828 | 12.75338 | -4.882884 | 41.32491
39.1643 | 51.3589 | 55.58779 | 12.74795 | -4.228886 | 42.83983
39.1743 | 53.4708 | 57.17323 | 12.74253 | -3.702431 | 44.4307
39.1843 | 55.7639 | 58.83868 | 12.73711 | -3.074785 | 46.10157
39.1943 | 58.4213 | 60.58836 | 12.7317 | -2.167057 | 47.85666
39.2043 | 60.7897 | 62.42659 | 12.72629 | -1.636895 | 49.7003
39.2143 | 63.7154 | 64.35791 | 12.72089 | -0.6425123 | 51.63702
39.2243 | 66.4604 | 66.38692 | 12.71549 | 0.07348285 | 53.67143
39.2343 | 69.5868 | 68.51835 | 12.71009 | 1.068448 | 55.80826
39.2443 | 72.8056 | 70.75702 | 12.7047 | 2.048577 | 58.05232
39.2543 | 76.1838 | 73.1078 | 12.69931 | 3.076004 | 60.40849
39.2643 | 79.5783 | 75.57556 | 12.69393 | 4.002743 | 62.88163
39.2743 | 82.9819 | 78.16517 | 12.68855 | 4.816735 | 65.47662
39.2843 | 86.8681 | 80.88138 | 12.68317 | 5.986723 | 68.19821
39.2943 | 90.6902 | 83.72881 | 12.6778 | 6.961394 | 71.05101
39.3043 | 94.557 | 86.71181 | 12.67243 | 7.845192 | 74.03938
39.3143 | 98.7044 | 89.8344 | 12.66707 | 8.870005 | 77.16733
39.3243 | 102.7762 | 93.1001 | 12.66171 | 9.676098 | 80.43839
39.3343 | 107.0585 | 96.51187 | 12.65635 | 10.54663 | 83.85551
39.3443 | 111.5482 | 100.0718 | 12.651 | 11.47642 | 87.42078
39.3543 | 115.7436 | 103.781 | 12.64566 | 11.96255 | 91.13539
39.3643 | 120.1277 | 107.6395 | 12.64031 | 12.48816 | 94.99923
39.3743 | 124.7285 | 111.6458 | 12.63498 | 13.08274 | 99.01078
39.3843 | 129.1946 | 115.7964 | 12.62964 | 13.39824 | 103.1667
39.3943 | 133.8043 | 120.086 | 12.62431 | 13.7183 | 107.4617
39.4043 | 138.1526 | 124.5069 | 12.61898 | 13.64569 | 111.8879
39.4143 | 143.1117 | 129.0486 | 12.61366 | 14.06315 | 116.4349
39.4243 | 147.2241 | 133.6973 | 12.60834 | 13.52682 | 121.0889
39.4343 | 151.652 | 138.4361 | 12.60303 | 13.21592 | 125.8331
39.4443 | 155.8166 | 143.2442 | 12.59772 | 12.57244 | 130.6464
39.4543 | 159.8473 | 148.0968 | 12.59241 | 11.75053 | 135.5044
39.4643 | 164.096 | 152.9651 | 12.58711 | 11.13091 | 140.378
39.4743 | 167.7903 | 157.8161 | 12.58182 | 9.974173 | 145.2343
39.4843 | 171.8755 | 162.613 | 12.57652 | 9.262522 | 150.0365
39.4943 | 174.9967 | 167.3151 | 12.57123 | 7.681635 | 154.7438
39.5043 | 178.4764 | 171.8787 | 12.56595 | 6.597718 | 159.3127
39.5143 | 181.8395 | 176.2578 | 12.56067 | 5.581694 | 163.6971
39.5243 | 184.5702 | 180.405 | 12.55539 | 4.165188 | 167.8496
39.5342 | 187.2213 | 184.2355 | 12.55017 | 2.98582 | 171.6853
39.5442 | 189.1896 | 187.7804 | 12.5449 | 1.409163 | 175.2355
39.5542 | 191.5832 | 190.9555 | 12.53964 | 0.6276783 | 178.4159
39.5642 | 193.2142 | 193.7202 | 12.53438 | -0.5060064 | 181.1858
39.5742 | 194.9167 | 196.0391 | 12.52912 | -1.122436 | 183.51
39.5842 | 196.0035 | 197.8828 | 12.52387 | -1.879339 | 185.359
39.5942 | 196.9258 | 199.2289 | 12.51862 | -2.30305 | 186.7102
39.6042 | 197.4123 | 200.0621 | 12.51338 | -2.649806 | 187.5487
39.6142 | 197.6356 | 200.375 | 12.50814 | -2.739448 | 187.8669
39.6242 | 197.2353 | 200.1677 | 12.50291 | -2.932415 | 187.6648
39.6342 | 196.8281 | 199.4473 | 12.49767 | -2.619237 | 186.9497
39.6442 | 196.2388 | 198.2278 | 12.49245 | -1.989021 | 185.7354
39.6542 | 194.9401 | 196.529 | 12.48722 | -1.588923 | 184.0418
39.6642 | 193.6359 | 194.3761 | 12.48201 | -0.74017 | 181.8941
39.6742 | 192.0899 | 191.7986 | 12.47679 | 0.2913238 | 179.3218
39.6842 | 189.931 | 188.8299 | 12.47158 | 1.10108 | 176.3583
39.6942 | 187.5678 | 185.5063 | 12.46638 | 2.061459 | 173.04
39.7042 | 185.0231 | 181.8663 | 12.46117 | 3.156756 | 169.4052
39.7142 | 182.0168 | 177.9498 | 12.45598 | 4.066953 | 165.4939
39.7242 | 179.0299 | 173.7976 | 12.45078 | 5.232301 | 161.3468
39.7342 | 175.8877 | 169.4503 | 12.44559 | 6.437418 | 157.0047
39.7442 | 172.0005 | 164.948 | 12.44041 | 7.05248 | 152.5076
39.7542 | 168.6184 | 160.3296 | 12.43523 | 8.288768 | 147.8944
39.7642 | 164.7385 | 155.6321 | 12.43005 | 9.106404 | 143.202
39.7742 | 160.6087 | 150.89 | 12.42488 | 9.718694 | 138.4651
39.7842 | 156.5749 | 146.1353 | 12.41971 | 10.43958 | 133.7156
39.7942 | 152.1295 | 141.3969 | 12.41454 | 10.73258 | 128.9824
39.8042 | 148.0576 | 136.7005 | 12.40938 | 11.35705 | 124.2912
39.8142 | 143.4014 | 132.0686 | 12.40423 | 11.33277 | 119.6644
39.8242 | 139.0604 | 127.5205 | 12.39908 | 11.53993 | 115.1214
39.8342 | 134.3721 | 123.0722 | 12.39393 | 11.29994 | 110.6782
39.8442 | 130.2035 | 118.7369 | 12.38878 | 11.46663 | 106.3481
39.8542 | 125.5109 | 114.5251 | 12.38365 | 10.98583 | 102.1414
39.8642 | 121.1305 | 110.4447 | 12.37851 | 10.68579 | 98.0662
39.8742 | 116.8435 | 106.5015 | 12.37338 | 10.34202 | 94.1281
39.8842 | 112.1602 | 102.6992 | 12.36825 | 9.460996 | 90.33095
39.8942 | 107.9927 | 99.03992 | 12.36313 | 8.952776 | 86.67679
39.9042 | 103.4501 | 95.52428 | 12.35801 | 7.925818 | 83.16627
39.9142 | 99.5293 | 92.15167 | 12.3529 | 7.377635 | 79.79877
39.9242 | 95.424 | 88.92047 | 12.34779 | 6.503533 | 76.57268
39.9342 | 91.4347 | 85.82824 | 12.34268 | 5.606455 | 73.48556
39.9442 | 87.6895 | 82.87191 | 12.33758 | 4.817592 | 70.53433
39.9542 | 83.7353 | 80.04784 | 12.33248 | 3.68746 | 67.71536
39.9642 | 80.3141 | 77.35205 | 12.32739 | 2.962052 | 65.02466
39.9742 | 76.6951 | 74.78023 | 12.3223 | 1.91487 | 62.45793
39.9842 | 73.4351 | 72.32789 | 12.31721 | 1.107206 | 60.01068
39.9942 | 70.1952 | 69.99044 | 12.31213 | 0.2047576 | 57.67831
40.0042 | 67.0903 | 67.7632 | 12.30706 | -0.6728975 | 55.45614
40.0142 | 64.2279 | 65.64148 | 12.30198 | -1.413579 | 53.33949
40.0242 | 61.4038 | 63.62064 | 12.29692 | -2.216841 | 51.32372
40.0342 | 58.6242 | 61.69609 | 12.29185 | -3.071885 | 49.40423
40.0442 | 56.1454 | 59.86333 | 12.28679 | -3.717929 | 47.57654
40.0542 | 53.5875 | 58.11798 | 12.28174 | -4.530484 | 45.83625
40.0642 | 51.4925 | 56.45579 | 12.27669 | -4.963288 | 44.1791
40.0742 | 49.3051 | 54.87262 | 12.27164 | -5.567517 | 42.60098
40.0842 | 47.1208 | 53.3645 | 12.2666 | -6.243697 | 41.0979
40.0942 | 45.361 | 51.92761 | 12.26156 | -6.566611 | 39.66606
40.1042 | 43.3734 | 50.55828 | 12.25652 | -7.184878 | 38.30176
40.1142 | 41.862 | 49.25299 | 12.25149 | -7.390988 | 37.0015
40.1241 | 40.1459 | 48.02055 | 12.24652 | -7.874654 | 35.77404
40.1341 | 38.6935 | 46.83288 | 12.24149 | -8.139376 | 34.59138
40.1441 | 37.2834 | 45.69966 | 12.23648 | -8.416259 | 33.46318
40.1541 | 35.8962 | 44.618 | 12.23146 | -8.721795 | 32.38653
40.1641 | 34.7989 | 43.58514 | 12.22645 | -8.786243 | 31.35869
40.1741 | 33.5477 | 42.59847 | 12.22145 | -9.050772 | 30.37702
40.1841 | 32.5332 | 41.65551 | 12.21645 | -9.122309 | 29.43906
40.1941 | 31.4683 | 40.75392 | 12.21145 | -9.285615 | 28.54247
40.2041 | 30.5436 | 39.89146 | 12.20646 | -9.347858 | 27.685
40.2141 | 29.6401 | 39.06606 | 12.20147 | -9.425955 | 26.86459
40.2241 | 28.8309 | 38.27572 | 12.19648 | -9.444819 | 26.07923
40.2341 | 28.1515 | 37.51858 | 12.1915 | -9.367083 | 25.32708
40.2441 | 27.3717 | 36.79289 | 12.18653 | -9.421189 | 24.60636
40.2541 | 26.7047 | 36.09697 | 12.18156 | -9.392274 | 23.91542
40.2641 | 26.1033 | 35.42928 | 12.17659 | -9.325978 | 23.25269
40.2741 | 25.4872 | 34.78833 | 12.17163 | -9.301125 | 22.6167
40.2841 | 24.9971 | 34.17273 | 12.16667 | -9.175632 | 22.00606
40.2941 | 24.4841 | 33.58119 | 12.16171 | -9.097094 | 21.41948
40.3041 | 24.0557 | 33.01248 | 12.15676 | -8.956784 | 20.85572
40.3141 | 23.5901 | 32.46545 | 12.15182 | -8.875345 | 20.31363
40.3241 | 23.1465 | 31.939 | 12.14688 | -8.792496 | 19.79212
40.3341 | 22.8191 | 31.43211 | 12.14194 | -8.613012 | 19.29018
40.3441 | 22.4262 | 30.94383 | 12.137 | -8.517632 | 18.80683
40.3541 | 22.0697 | 30.47325 | 12.13207 | -8.403549 | 18.34117
40.3641 | 21.7878 | 30.01951 | 12.12715 | -8.231714 | 17.89236
40.3741 | 21.4693 | 29.58183 | 12.12223 | -8.112526 | 17.4596
40.3841 | 21.2524 | 29.15943 | 12.11731 | -7.907027 | 17.04211
40.3941 | 20.9275 | 28.75161 | 12.1124 | -7.824108 | 16.63921
40.4041 | 20.719 | 28.3577 | 12.10749 | -7.638695 | 16.2502
40.4141 | 20.4647 | 27.97706 | 12.10259 | -7.512361 | 15.87447
40.4241 | 20.2243 | 27.6091 | 12.09769 | -7.384805 | 15.51142
40.4341 | 20.0376 | 27.25327 | 12.09279 | -7.215666 | 15.16047
40.4441 | 19.8436 | 26.90901 | 12.0879 | -7.06541 | 14.82111
40.4541 | 19.6834 | 26.57583 | 12.08301 | -6.892434 | 14.49282
40.4641 | 19.4708 | 26.25327 | 12.07813 | -6.782467 | 14.17514
40.4741 | 19.3172 | 25.94086 | 12.07325 | -6.623656 | 13.8676
40.4841 | 19.1613 | 25.63817 | 12.06838 | -6.476875 | 13.5698
40.4941 | 18.9984 | 25.34482 | 12.06351 | -6.346421 | 13.28131
40.5041 | 18.8451 | 25.06041 | 12.05864 | -6.215311 | 13.00177
40.5141 | 18.728 | 24.78458 | 12.05378 | -6.056585 | 12.7308
40.5241 | 18.5759 | 24.51699 | 12.04892 | -5.941094 | 12.46807
40.5341 | 18.454 | 24.25731 | 12.04407 | -5.803315 | 12.21324
40.5441 | 18.3224 | 24.00523 | 12.03922 | -5.682834 | 11.96601
40.5541 | 18.2277 | 23.76046 | 12.03438 | -5.532757 | 11.72608
40.5641 | 18.1047 | 23.5227 | 12.02954 | -5.418002 | 11.49316
40.5741 | 17.9824 | 23.2917 | 12.0247 | -5.309303 | 11.267
40.5841 | 17.892 | 23.0672 | 12.01987 | -5.175205 | 11.04734
40.5941 | 17.7502 | 22.84896 | 12.01504 | -5.098761 | 10.83392
40.6041 | 17.6949 | 22.63674 | 12.01022 | -4.941844 | 10.62653
40.6141 | 17.5724 | 22.43033 | 12.0054 | -4.857929 | 10.42493
40.6241 | 17.4833 | 22.22951 | 12.00058 | -4.746208 | 10.22892
40.6341 | 17.4 | 22.03407 | 11.99577 | -4.634074 | 10.0383
40.6441 | 17.2921 | 21.84384 | 11.99097 | -4.551741 | 9.852873
40.6541 | 17.1984 | 21.65862 | 11.98617 | -4.46022 | 9.672455
40.6641 | 17.0995 | 21.47824 | 11.98137 | -4.378739 | 9.496872
40.6741 | 17.0232 | 21.30252 | 11.97657 | -4.279325 | 9.325951
40.6841 | 16.9299 | 21.13132 | 11.97178 | -4.201418 | 9.159534
40.6941 | 16.8381 | 20.96446 | 11.967 | -4.126364 | 8.997465
40.704 | 16.7619 | 20.80342 | 11.96227 | -4.041524 | 8.841158
40.714 | 16.643 | 20.6448 | 11.95749 | -4.001798 | 8.687309
40.724 | 16.608 | 20.4901 | 11.95272 | -3.882103 | 8.537386
40.734 | 16.5087 | 20.3392 | 11.94795 | -3.830503 | 8.391255
40.744 | 16.4246 | 20.19198 | 11.94318 | -3.767378 | 8.248793
40.754 | 16.3429 | 20.04831 | 11.93843 | -3.705405 | 8.10988
40.764 | 16.2544 | 19.90807 | 11.93367 | -3.65367 | 7.9744
40.774 | 16.187 | 19.77116 | 11.92892 | -3.584163 | 7.842244
40.784 | 16.1034 | 19.63747 | 11.92417 | -3.534075 | 7.713303
40.794 | 16.0363 | 19.50691 | 11.91943 | -3.470607 | 7.587477
40.804 | 15.9908 | 19.37936 | 11.91469 | -3.388558 | 7.464668
40.814 | 15.8793 | 19.25474 | 11.90996 | -3.375436 | 7.344779
40.824 | 15.8113 | 19.13295 | 11.90523 | -3.321649 | 7.227722
40.834 | 15.77 | 19.01391 | 11.9005 | -3.243909 | 7.113408
40.844 | 15.6859 | 18.89753 | 11.89578 | -3.211633 | 7.001753
40.854 | 15.634 | 18.78374 | 11.89106 | -3.149741 | 6.892678
40.864 | 15.5672 | 18.67245 | 11.88635 | -3.105254 | 6.786103
40.874 | 15.5016 | 18.5636 | 11.88164 | -3.061996 | 6.681954
40.884 | 15.4318 | 18.4571 | 11.87694 | -3.025296 | 6.580159
40.894 | 15.356 | 18.35288 | 11.87224 | -2.996885 | 6.480647
40.904 | 15.3288 | 18.2509 | 11.86754 | -2.922095 | 6.383353
40.914 | 15.2351 | 18.15106 | 11.86285 | -2.915962 | 6.288212
40.924 | 15.2028 | 18.05332 | 11.85816 | -2.850523 | 6.19516
40.934 | 15.1338 | 17.95762 | 11.85348 | -2.823818 | 6.104138
40.944 | 15.0671 | 17.86389 | 11.8488 | -2.79679 | 6.015088
40.954 | 15.0134 | 17.77208 | 11.84413 | -2.758681 | 5.927954
40.964 | 14.964 | 17.68215 | 11.83946 | -2.718146 | 5.842689
40.974 | 14.9137 | 17.59402 | 11.83479 | -2.680319 | 5.759227
40.984 | 14.8506 | 17.50765 | 11.83013 | -2.657054 | 5.677524
40.994 | 14.7866 | 17.423 | 11.82547 | -2.636405 | 5.597532
41.004 | 14.7322 | 17.34002 | 11.82082 | -2.607823 | 5.519203
41.014 | 14.6747 | 17.25866 | 11.81617 | -2.583964 | 5.442493
41.024 | 14.65 | 17.17889 | 11.81153 | -2.528885 | 5.367359
41.034 | 14.5748 | 17.10064 | 11.80689 | -2.525842 | 5.293755
41.044 | 14.5297 | 17.02389 | 11.80225 | -2.494194 | 5.221643
41.054 | 14.4738 | 16.9486 | 11.79762 | -2.474801 | 5.150982
41.064 | 14.404 | 16.87473 | 11.79299 | -2.470727 | 5.081735
41.074 | 14.3801 | 16.80223 | 11.78837 | -2.422132 | 5.013864
41.084 | 14.3247 | 16.73108 | 11.78375 | -2.406383 | 4.947333
41.094 | 14.2697 | 16.66124 | 11.77914 | -2.391542 | 4.882107
41.104 | 14.2354 | 16.59268 | 11.77453 | -2.357278 | 4.818153
41.114 | 14.1502 | 16.52536 | 11.76992 | -2.375157 | 4.755438
41.124 | 14.1445 | 16.45925 | 11.76532 | -2.314749 | 4.693931
41.134 | 14.0627 | 16.39432 | 11.76072 | -2.331621 | 4.6336
41.144 | 14.0561 | 16.33054 | 11.75613 | -2.274445 | 4.574418
41.154 | 13.9886 | 16.26789 | 11.75154 | -2.279292 | 4.516354
41.164 | 13.9391 | 16.20633 | 11.74695 | -2.267235 | 4.459381
41.174 | 13.9029 | 16.14585 | 11.74237 | -2.242945 | 4.403472
41.184 | 13.8597 | 16.0864 | 11.7378 | -2.226698 | 4.348601
41.194 | 13.8206 | 16.02797 | 11.73323 | -2.207368 | 4.294742
41.204 | 13.7869 | 15.97053 | 11.72866 | -2.18363 | 4.241871
41.214 | 13.7315 | 15.91406 | 11.7241 | -2.18256 | 4.189964
41.224 | 13.6992 | 15.85854 | 11.71954 | -2.159335 | 4.138998
41.234 | 13.6507 | 15.80393 | 11.71498 | -2.153234 | 4.088952
41.244 | 13.6203 | 15.75023 | 11.71043 | -2.129933 | 4.039801
41.254 | 13.5994 | 15.69741 | 11.70589 | -2.098012 | 3.991526
41.264 | 13.5357 | 15.64545 | 11.70134 | -2.10975 | 3.944106
41.274 | 13.5095 | 15.59433 | 11.69681 | -2.084828 | 3.897521
41.284 | 13.4534 | 15.54403 | 11.69227 | -2.090626 | 3.851752
41.2939 | 13.4292 | 15.49502 | 11.68779 | -2.06582 | 3.807229
41.3039 | 13.3972 | 15.44629 | 11.68327 | -2.049094 | 3.763028
41.3139 | 13.3629 | 15.39833 | 11.67875 | -2.035433 | 3.719587
41.3239 | 13.3291 | 15.35112 | 11.67423 | -2.022021 | 3.676891
41.3339 | 13.2708 | 15.30464 | 11.66972 | -2.03384 | 3.634921
41.3439 | 13.2651 | 15.25887 | 11.66521 | -1.993774 | 3.593663
41.3539 | 13.2052 | 15.21381 | 11.66071 | -2.008607 | 3.553099
41.3639 | 13.1842 | 15.16942 | 11.65621 | -1.985223 | 3.513214
41.3739 | 13.1586 | 15.12571 | 11.65171 | -1.967109 | 3.473995
41.3839 | 13.1082 | 15.08265 | 11.64722 | -1.974449 | 3.435424
41.3939 | 13.0809 | 15.04023 | 11.64274 | -1.959328 | 3.397489
41.4039 | 13.0479 | 14.99843 | 11.63826 | -1.950534 | 3.360177
41.4139 | 13.0084 | 14.95725 | 11.63378 | -1.948852 | 3.323472
41.4239 | 12.9799 | 14.91667 | 11.62931 | -1.93677 | 3.287363
41.4339 | 12.92 | 14.87668 | 11.62484 | -1.956675 | 3.251837
41.4439 | 12.9371 | 14.83725 | 11.62037 | -1.900154 | 3.21688
41.4539 | 12.8642 | 14.7984 | 11.61591 | -1.934196 | 3.182482
41.4639 | 12.8531 | 14.76009 | 11.61146 | -1.906988 | 3.14863
41.4739 | 12.8189 | 14.72232 | 11.60701 | -1.903419 | 3.115313
41.4839 | 12.7704 | 14.68508 | 11.60256 | -1.914679 | 3.082519
41.4939 | 12.7462 | 14.64836 | 11.59812 | -1.902156 | 3.050239
41.5039 | 12.7428 | 14.61214 | 11.59368 | -1.869339 | 3.018461
41.5139 | 12.702 | 14.57642 | 11.58924 | -1.874419 | 2.987175
41.5239 | 12.6695 | 14.54118 | 11.58481 | -1.871685 | 2.956371
41.5339 | 12.6321 | 14.50643 | 11.58039 | -1.874327 | 2.926038
41.5439 | 12.6063 | 14.47214 | 11.57597 | -1.865836 | 2.896169
41.5539 | 12.5783 | 14.4383 | 11.57155 | -1.860003 | 2.866752
41.5639 | 12.5793 | 14.40492 | 11.56714 | -1.825618 | 2.83778
41.5739 | 12.529 | 14.37197 | 11.56273 | -1.842973 | 2.809244
41.5839 | 12.4999 | 14.33946 | 11.55833 | -1.839559 | 2.781134
41.5939 | 12.4712 | 14.30737 | 11.55393 | -1.836167 | 2.753442
41.6039 | 12.4303 | 14.27569 | 11.54953 | -1.84539 | 2.72616
41.6139 | 12.4471 | 14.24442 | 11.54514 | -1.797319 | 2.69928
41.6239 | 12.4214 | 14.21355 | 11.54075 | -1.792146 | 2.672794
41.6339 | 12.3742 | 14.18306 | 11.53637 | -1.808865 | 2.646696
41.6439 | 12.349 | 14.15297 | 11.53199 | -1.803967 | 2.620975
41.6539 | 12.3186 | 14.12324 | 11.52762 | -1.804645 | 2.595627
41.6639 | 12.2973 | 14.09389 | 11.52325 | -1.796592 | 2.570644
41.6739 | 12.3057 | 14.0649 | 11.51888 | -1.759201 | 2.546019
41.6839 | 12.2617 | 14.03627 | 11.51452 | -1.774565 | 2.521744
41.6939 | 12.2456 | 14.00798 | 11.51016 | -1.762379 | 2.497814
41.7039 | 12.192 | 13.98003 | 11.50581 | -1.788034 | 2.474222
41.7139 | 12.1989 | 13.95243 | 11.50146 | -1.753526 | 2.450961
41.7239 | 12.1716 | 13.92515 | 11.49712 | -1.753547 | 2.428026
41.7339 | 12.156 | 13.89819 | 11.49278 | -1.742192 | 2.405411
41.7439 | 12.1358 | 13.87155 | 11.48845 | -1.735755 | 2.383109
41.7539 | 12.0975 | 13.84523 | 11.48412 | -1.74773 | 2.361115
41.7639 | 12.0704 | 13.81921 | 11.47979 | -1.748812 | 2.339423
41.7739 | 12.0707 | 13.79349 | 11.47547 | -1.722794 | 2.318028
41.7839 | 12.0414 | 13.76807 | 11.47115 | -1.726672 | 2.296924
41.7939 | 12.033 | 13.74294 | 11.46684 | -1.709942 | 2.276106
41.8039 | 11.9859 | 13.7181 | 11.46253 | -1.732196 | 2.25557
41.8139 | 11.9796 | 13.69353 | 11.45822 | -1.71393 | 2.235309
41.8239 | 11.9421 | 13.66924 | 11.45392 | -1.727139 | 2.215319
41.8339 | 11.9433 | 13.64522 | 11.44962 | -1.70192 | 2.195596
41.8439 | 11.9099 | 13.62147 | 11.44533 | -1.711566 | 2.176134
41.8539 | 11.8923 | 13.59797 | 11.44104 | -1.705674 | 2.156929
41.8639 | 11.8828 | 13.57474 | 11.43676 | -1.691938 | 2.137977
41.8738 | 11.8431 | 13.55198 | 11.43253 | -1.708883 | 2.119458
41.8838 | 11.843 | 13.52925 | 11.42825 | -1.686245 | 2.100995
41.8938 | 11.8083 | 13.50675 | 11.42398 | -1.698452 | 2.082772
41.9038 | 11.7814 | 13.4845 | 11.41971 | -1.703098 | 2.064784
41.9138 | 11.8117 | 13.46248 | 11.41545 | -1.65078 | 2.047028
41.9238 | 11.7634 | 13.44069 | 11.41119 | -1.677295 | 2.0295
41.9338 | 11.7382 | 13.41914 | 11.40694 | -1.680937 | 2.012195
41.9438 | 11.7229 | 13.3978 | 11.40269 | -1.674903 | 1.99511
41.9538 | 11.6965 | 13.37669 | 11.39845 | -1.68019 | 1.978241
41.9638 | 11.708 | 13.35579 | 11.39421 | -1.647794 | 1.961585
41.9738 | 11.6821 | 13.33511 | 11.38997 | -1.653011 | 1.945138
41.9838 | 11.6622 | 13.31464 | 11.38574 | -1.652438 | 1.928897
41.9938 | 11.6245 | 13.29437 | 11.38151 | -1.669872 | 1.912858
42.0038 | 11.6149 | 13.27431 | 11.37729 | -1.659409 | 1.897018
42.0138 | 11.609 | 13.25445 | 11.37307 | -1.645446 | 1.881373
42.0238 | 11.6055 | 13.23478 | 11.36886 | -1.629279 | 1.865921
42.0338 | 11.585 | 13.21531 | 11.36465 | -1.630307 | 1.850658
42.0438 | 11.556 | 13.19602 | 11.36044 | -1.640024 | 1.835581
42.0538 | 11.532 | 13.17693 | 11.35624 | -1.644929 | 1.820687
42.0638 | 11.539 | 13.15802 | 11.35205 | -1.619019 | 1.805974
42.0738 | 11.5089 | 13.13929 | 11.34785 | -1.630391 | 1.791438
42.0838 | 11.5268 | 13.12074 | 11.34366 | -1.593941 | 1.777076
42.0938 | 11.4756 | 13.10237 | 11.33948 | -1.626767 | 1.762887
42.1038 | 11.4662 | 13.08417 | 11.3353 | -1.617967 | 1.748866
42.1138 | 11.449 | 13.06614 | 11.33113 | -1.617137 | 1.735012
42.1238 | 11.4271 | 13.04828 | 11.32695 | -1.621176 | 1.721321
42.1338 | 11.4506 | 13.03058 | 11.32279 | -1.57998 | 1.707792
42.1438 | 11.4044 | 13.01305 | 11.31863 | -1.608647 | 1.694421
42.1538 | 11.4099 | 12.99567 | 11.31447 | -1.585775 | 1.681207
42.1638 | 11.3736 | 12.97846 | 11.31031 | -1.60486 | 1.668146
42.1738 | 11.3642 | 12.9614 | 11.30617 | -1.597202 | 1.655236
42.1838 | 11.3525 | 12.9445 | 11.30202 | -1.591997 | 1.642476
42.1938 | 11.334 | 12.92774 | 11.29788 | -1.593743 | 1.629863
42.2038 | 11.3263 | 12.91114 | 11.29374 | -1.584838 | 1.617394
42.2138 | 11.3201 | 12.89468 | 11.28961 | -1.57458 | 1.605068
42.2238 | 11.2831 | 12.87837 | 11.28548 | -1.595266 | 1.592882
42.2338 | 11.2695 | 12.86219 | 11.28136 | -1.592695 | 1.580834
42.2438 | 11.2599 | 12.84616 | 11.27724 | -1.586264 | 1.568922
42.2538 | 11.2595 | 12.83027 | 11.27313 | -1.570771 | 1.557144
42.2638 | 11.2473 | 12.81451 | 11.26902 | -1.567215 | 1.545498
42.2738 | 11.1953 | 12.79889 | 11.26491 | -1.603593 | 1.533982
42.2838 | 11.1895 | 12.7834 | 11.26081 | -1.593904 | 1.522594
42.2938 | 11.172 | 12.76805 | 11.25671 | -1.596045 | 1.511333
42.3038 | 11.1915 | 12.75281 | 11.25262 | -1.561315 | 1.500196
42.3138 | 11.1617 | 12.73771 | 11.24853 | -1.576012 | 1.489181
42.3238 | 11.1334 | 12.72273 | 11.24445 | -1.589334 | 1.478287
42.3338 | 11.1061 | 12.70788 | 11.24037 | -1.601779 | 1.467513
42.3438 | 11.1007 | 12.69315 | 11.23629 | -1.592446 | 1.456855
42.3538 | 11.12 | 12.67853 | 11.23222 | -1.558533 | 1.446314
42.3638 | 11.0875 | 12.66404 | 11.22815 | -1.576538 | 1.435886
42.3738 | 11.0567 | 12.64966 | 11.22409 | -1.59296 | 1.42557
42.3838 | 11.0483 | 12.6354 | 11.22003 | -1.587097 | 1.415365
42.3938 | 11.0252 | 12.62125 | 11.21598 | -1.596047 | 1.40527
42.4038 | 11.0443 | 12.60721 | 11.21193 | -1.56291 | 1.395282
42.4138 | 11.0345 | 12.59328 | 11.20788 | -1.558783 | 1.385399
42.4238 | 10.9909 | 12.57946 | 11.20384 | -1.588564 | 1.375622
42.4338 | 10.987 | 12.56575 | 11.19981 | -1.578753 | 1.365948
42.4438 | 10.9484 | 12.55215 | 11.19577 | -1.603748 | 1.356375
42.4538 | 10.995 | 12.53865 | 11.19175 | -1.543648 | 1.346903
42.4637 | 10.9469 | 12.52539 | 11.18776 | -1.578485 | 1.337623
42.4737 | 10.9496 | 12.51209 | 11.18374 | -1.562489 | 1.328346
42.4837 | 10.9308 | 12.49889 | 11.17973 | -1.568093 | 1.319165
42.4937 | 10.9075 | 12.4858 | 11.17572 | -1.578297 | 1.310079
42.5037 | 10.9317 | 12.4728 | 11.17171 | -1.541098 | 1.301087
42.5137 | 10.8915 | 12.4599 | 11.16771 | -1.568396 | 1.292187
42.5237 | 10.8846 | 12.44709 | 11.16371 | -1.562489 | 1.283378
42.5337 | 10.889 | 12.43438 | 11.15972 | -1.545376 | 1.274658
42.5437 | 10.8541 | 12.42176 | 11.15573 | -1.567657 | 1.266027
42.5537 | 10.8661 | 12.40923 | 11.15174 | -1.543129 | 1.257484
42.5637 | 10.8605 | 12.39679 | 11.14776 | -1.536291 | 1.249027
42.5737 | 10.8429 | 12.38444 | 11.14379 | -1.541543 | 1.240655
42.5837 | 10.849 | 12.37218 | 11.13982 | -1.523184 | 1.232366
42.5937 | 10.814 | 12.36001 | 11.13585 | -1.546011 | 1.224161
42.6037 | 10.8206 | 12.34792 | 11.13189 | -1.527324 | 1.216037
42.6137 | 10.8066 | 12.33592 | 11.12793 | -1.529323 | 1.207994
42.6237 | 10.8139 | 12.324 | 11.12397 | -1.510105 | 1.20003
42.6337 | 10.7855 | 12.31217 | 11.12002 | -1.52667 | 1.192145
42.6437 | 10.7859 | 12.30042 | 11.11608 | -1.514517 | 1.184338
42.6537 | 10.7675 | 12.28874 | 11.11214 | -1.521245 | 1.176607
42.6637 | 10.7834 | 12.27715 | 11.1082 | -1.493752 | 1.168951
42.6737 | 10.7607 | 12.26564 | 11.10427 | -1.504939 | 1.16137
42.6837 | 10.7468 | 12.2542 | 11.10034 | -1.507403 | 1.153863
42.6937 | 10.7185 | 12.24284 | 11.09642 | -1.524345 | 1.146428
42.7037 | 10.726 | 12.23156 | 11.0925 | -1.505562 | 1.139065
42.7137 | 10.7208 | 12.22035 | 11.08858 | -1.499554 | 1.131772
42.7237 | 10.7115 | 12.20922 | 11.08467 | -1.497721 | 1.12455
42.7337 | 10.6936 | 12.19816 | 11.08077 | -1.504561 | 1.117396
42.7437 | 10.6763 | 12.18717 | 11.07686 | -1.510873 | 1.11031
42.7537 | 10.6801 | 12.17626 | 11.07297 | -1.496157 | 1.103292
42.7637 | 10.6677 | 12.16541 | 11.06907 | -1.497712 | 1.09634
42.7737 | 10.65 | 12.15464 | 11.06518 | -1.504637 | 1.089454
42.7837 | 10.6208 | 12.14393 | 11.0613 | -1.52313 | 1.082632
42.7937 | 10.6426 | 12.13329 | 11.05742 | -1.490692 | 1.075874
42.8037 | 10.6167 | 12.12272 | 11.05354 | -1.506022 | 1.06918
42.8137 | 10.6052 | 12.11222 | 11.04967 | -1.507018 | 1.062548
42.8237 | 10.5996 | 12.10178 | 11.0458 | -1.50218 | 1.055977
42.8337 | 10.5764 | 12.09141 | 11.04194 | -1.515007 | 1.049467
42.8437 | 10.5811 | 12.0811 | 11.03808 | -1.499999 | 1.043018
42.8537 | 10.5655 | 12.07085 | 11.03423 | -1.505354 | 1.036627
42.8637 | 10.5342 | 12.06067 | 11.03038 | -1.526472 | 1.030295
42.8737 | 10.5637 | 12.05055 | 11.02653 | -1.486853 | 1.024022
42.8837 | 10.5367 | 12.0405 | 11.02269 | -1.503795 | 1.017805
42.8937 | 10.5412 | 12.0305 | 11.01885 | -1.489298 | 1.011645
42.9037 | 10.5043 | 12.02056 | 11.01502 | -1.516261 | 1.005541
42.9137 | 10.5065 | 12.01068 | 11.01119 | -1.504184 | 0.9994916
42.9237 | 10.5061 | 12.00087 | 11.00737 | -1.494765 | 0.9934971
42.9337 | 10.5054 | 11.99111 | 11.00355 | -1.485705 | 0.9875564
42.9437 | 10.4784 | 11.9814 | 10.99973 | -1.503002 | 0.9816687
42.9537 | 10.478 | 11.97176 | 10.99592 | -1.493756 | 0.9758337
42.9637 | 10.457 | 11.96217 | 10.99212 | -1.505167 | 0.9700507
42.9737 | 10.4686 | 11.95263 | 10.98831 | -1.484033 | 0.964319
42.9837 | 10.464 | 11.94315 | 10.98452 | -1.479154 | 0.9586381
42.9937 | 10.4211 | 11.93373 | 10.98072 | -1.51263 | 0.9530072
43.0037 | 10.4343 | 11.92436 | 10.97693 | -1.490059 | 0.9474259
43.0137 | 10.407 | 11.91504 | 10.97315 | -1.508042 | 0.9418936
43.0237 | 10.4304 | 11.90578 | 10.96937 | -1.475378 | 0.9364097
43.0337 | 10.3923 | 11.89657 | 10.96559 | -1.504266 | 0.9309736
43.0436 | 10.3912 | 11.8875 | 10.96186 | -1.496296 | 0.9256382
43.0536 | 10.3901 | 11.87839 | 10.95809 | -1.488286 | 0.9202957
43.0636 | 10.3636 | 11.86933 | 10.95433 | -1.505727 | 0.9149994
43.0736 | 10.3734 | 11.86032 | 10.95057 | -1.486918 | 0.9097488
43.0836 | 10.3447 | 11.85136 | 10.94681 | -1.506658 | 0.9045434
43.0936 | 10.3566 | 11.84245 | 10.94306 | -1.485847 | 0.8993826
43.1036 | 10.3294 | 11.83358 | 10.93932 | -1.504184 | 0.8942659
43.1136 | 10.3065 | 11.82477 | 10.93558 | -1.51827 | 0.8891929
43.1236 | 10.3233 | 11.816 | 10.93184 | -1.492703 | 0.884163
43.1336 | 10.3016 | 11.80728 | 10.92811 | -1.505683 | 0.8791758
43.1436 | 10.3081 | 11.79861 | 10.92438 | -1.49051 | 0.8742306
43.1536 | 10.2859 | 11.78998 | 10.92066 | -1.504082 | 0.8693273
43.1636 | 10.2767 | 11.7814 | 10.91694 | -1.5047 | 0.8644651
43.1736 | 10.2781 | 11.77286 | 10.91322 | -1.494764 | 0.8596437
43.1836 | 10.2617 | 11.76437 | 10.90951 | -1.502672 | 0.8548626
43.1936 | 10.2519 | 11.75592 | 10.9058 | -1.504024 | 0.8501215
43.2036 | 10.2596 | 11.74752 | 10.9021 | -1.48792 | 0.8454198
43.2136 | 10.2428 | 11.73916 | 10.8984 | -1.496359 | 0.8407571
43.2236 | 10.2501 | 11.73084 | 10.89471 | -1.480741 | 0.8361328
43.2336 | 10.2122 | 11.72257 | 10.89102 | -1.510366 | 0.8315469
43.2436 | 10.2372 | 11.71433 | 10.88733 | -1.477133 | 0.8269985
43.2536 | 10.2 | 11.70614 | 10.88365 | -1.506141 | 0.8224875
43.2636 | 10.2089 | 11.69799 | 10.87998 | -1.489091 | 0.8180134
43.2736 | 10.1956 | 11.68988 | 10.87631 | -1.494282 | 0.8135758
43.2836 | 10.1729 | 11.68181 | 10.87264 | -1.508913 | 0.8091743
43.2936 | 10.1928 | 11.67378 | 10.86898 | -1.480984 | 0.8048087
43.3036 | 10.1662 | 11.66579 | 10.86532 | -1.499594 | 0.8004782
43.3136 | 10.1523 | 11.65784 | 10.86166 | -1.505544 | 0.7961827
43.3236 | 10.1478 | 11.64993 | 10.85801 | -1.502133 | 0.7919219
43.3336 | 10.1446 | 11.64206 | 10.85437 | -1.497461 | 0.7876952
43.3436 | 10.1365 | 11.63423 | 10.85072 | -1.497727 | 0.7835024
43.3536 | 10.0962 | 11.62643 | 10.84709 | -1.53023 | 0.7793431
43.3636 | 10.1099 | 11.61867 | 10.84345 | -1.508771 | 0.7752169
43.3736 | 10.1158 | 11.61095 | 10.83983 | -1.495149 | 0.7711235
43.3836 | 10.0979 | 11.60326 | 10.8362 | -1.505364 | 0.7670626
43.3936 | 10.0904 | 11.59562 | 10.83258 | -1.505216 | 0.7630338
43.4036 | 10.0595 | 11.588 | 10.82897 | -1.528503 | 0.7590367
43.4136 | 10.0769 | 11.58043 | 10.82536 | -1.503527 | 0.755071
43.4236 | 10.0829 | 11.57289 | 10.82175 | -1.489986 | 0.7511365
43.4336 | 10.0391 | 11.56538 | 10.81815 | -1.526279 | 0.7472327
43.4436 | 10.0306 | 11.55791 | 10.81455 | -1.527308 | 0.7433593
43.4536 | 10.0317 | 11.55047 | 10.81095 | -1.518771 | 0.7395162
43.4636 | 10.0427 | 11.54307 | 10.80737 | -1.500368 | 0.7357029
43.4736 | 10.0252 | 11.5357 | 10.80378 | -1.5105 | 0.731919
43.4836 | 9.9969 | 11.52836 | 10.8002 | -1.531464 | 0.7281645
43.4936 | 10.0087 | 11.52106 | 10.79662 | -1.512362 | 0.7244388
43.5036 | 10.0018 | 11.51379 | 10.79305 | -1.511994 | 0.7207418
43.5136 | 10.0075 | 11.50656 | 10.78948 | -1.499057 | 0.717073
43.5236 | 9.9653 | 11.49935 | 10.78592 | -1.534053 | 0.7134323
43.5336 | 9.9756 | 11.49218 | 10.78236 | -1.516581 | 0.7098195
43.5436 | 9.9808 | 11.48504 | 10.77881 | -1.504241 | 0.7062341
43.5536 | 9.9808 | 11.47793 | 10.77526 | -1.497133 | 0.7026758
43.5636 | 9.9559 | 11.47086 | 10.77171 | -1.514956 | 0.6991446
43.5736 | 9.9574 | 11.46381 | 10.76817 | -1.50641 | 0.69564
43.5836 | 9.9367 | 11.45679 | 10.76463 | -1.520094 | 0.6921617
43.5936 | 9.9603 | 11.44981 | 10.7611 | -1.489509 | 0.6887096
43.6036 | 9.9313 | 11.44285 | 10.75757 | -1.511554 | 0.6852834
43.6136 | 9.9301 | 11.43593 | 10.75405 | -1.50583 | 0.6818828
43.6236 | 9.9152 | 11.42903 | 10.75053 | -1.513835 | 0.6785076
43.6335 | 9.9076 | 11.42224 | 10.74705 | -1.514638 | 0.675191
43.6435 | 9.929 | 11.4154 | 10.74354 | -1.486401 | 0.6718655
43.6535 | 9.8928 | 11.40859 | 10.74003 | -1.515793 | 0.6685646
43.6635 | 9.8863 | 11.40181 | 10.73653 | -1.515514 | 0.6652881
43.6735 | 9.8813 | 11.39506 | 10.73303 | -1.513764 | 0.6620357
43.6835 | 9.8744 | 11.38834 | 10.72953 | -1.513941 | 0.6588071
43.6935 | 9.8862 | 11.38165 | 10.72604 | -1.495447 | 0.6556023
43.7035 | 9.8485 | 11.37498 | 10.72256 | -1.52648 | 0.652421
43.7135 | 9.8574 | 11.36834 | 10.71908 | -1.510941 | 0.6492628
43.7235 | 9.8473 | 11.36173 | 10.7156 | -1.51443 | 0.6461276
43.7335 | 9.866 | 11.35515 | 10.71213 | -1.489145 | 0.6430151
43.7435 | 9.8252 | 11.34859 | 10.70866 | -1.523387 | 0.6399252
43.7535 | 9.8232 | 11.34206 | 10.7052 | -1.518856 | 0.6368576
43.7635 | 9.8405 | 11.33555 | 10.70174 | -1.495052 | 0.6338122
43.7735 | 9.8212 | 11.32907 | 10.69828 | -1.507873 | 0.6307886
43.7835 | 9.8182 | 11.32262 | 10.69483 | -1.504421 | 0.6277868
43.7935 | 9.7886 | 11.31619 | 10.69139 | -1.527595 | 0.6248064
43.8035 | 9.7943 | 11.30979 | 10.68795 | -1.515494 | 0.6218473
43.8135 | 9.8177 | 11.30342 | 10.68451 | -1.485718 | 0.6189093
43.8235 | 9.7716 | 11.29707 | 10.68108 | -1.525468 | 0.6159921
43.8335 | 9.7741 | 11.29074 | 10.67765 | -1.516643 | 0.6130958
43.8435 | 9.7744 | 11.28444 | 10.67422 | -1.510043 | 0.6102198
43.8535 | 9.756 | 11.27817 | 10.6708 | -1.522167 | 0.6073641
43.8635 | 9.7573 | 11.27192 | 10.66739 | -1.514616 | 0.6045286
43.8735 | 9.7482 | 11.26569 | 10.66398 | -1.517489 | 0.601713
43.8835 | 9.7539 | 11.25949 | 10.66057 | -1.505586 | 0.5989171
43.8935 | 9.7286 | 11.25331 | 10.65717 | -1.524707 | 0.5961408
43.9035 | 9.7241 | 11.24715 | 10.65377 | -1.523051 | 0.5933838
43.9135 | 9.7468 | 11.24102 | 10.65037 | -1.49422 | 0.590646
43.9235 | 9.7014 | 11.23491 | 10.64698 | -1.533511 | 0.5879273
43.9335 | 9.7014 | 11.22883 | 10.6436 | -1.527426 | 0.5852274
43.9435 | 9.7136 | 11.22276 | 10.64022 | -1.509164 | 0.5825462
43.9535 | 9.6979 | 11.21672 | 10.63684 | -1.518824 | 0.5798833
43.9635 | 9.696 | 11.21071 | 10.63347 | -1.514707 | 0.5772389
43.9735 | 9.6638 | 11.20471 | 10.6301 | -1.540913 | 0.5746127
43.9835 | 9.6744 | 11.19874 | 10.62674 | -1.524341 | 0.5720044
43.9935 | 9.6916 | 11.19279 | 10.62338 | -1.501191 | 0.569414
44.0035 | 9.6557 | 11.18686 | 10.62002 | -1.531163 | 0.5668412
44.0135 | 9.6405 | 11.18096 | 10.61667 | -1.540458 | 0.5642859
44.0235 | 9.6553 | 11.17507 | 10.61333 | -1.519773 | 0.561748
44.0335 | 9.6707 | 11.16921 | 10.60998 | -1.498511 | 0.5592273
44.0435 | 9.6258 | 11.16337 | 10.60665 | -1.537569 | 0.5567236
44.0535 | 9.6316 | 11.15755 | 10.60331 | -1.525949 | 0.5542368
44.0635 | 9.6356 | 11.15175 | 10.59998 | -1.51615 | 0.5517667
44.0735 | 9.6362 | 11.14597 | 10.59666 | -1.509772 | 0.5493132
44.0835 | 9.6297 | 11.14021 | 10.59334 | -1.510514 | 0.5468762
44.0935 | 9.5922 | 11.13448 | 10.59002 | -1.542278 | 0.5444554
44.1035 | 9.6175 | 11.12876 | 10.58671 | -1.511261 | 0.5420508
44.1135 | 9.612 | 11.12307 | 10.5834 | -1.511065 | 0.5396623
44.1235 | 9.5983 | 11.11739 | 10.5801 | -1.51909 | 0.5372895
44.1335 | 9.5767 | 11.11173 | 10.5768 | -1.535034 | 0.5349325
44.1435 | 9.5887 | 11.1061 | 10.57351 | -1.517398 | 0.532591
44.1535 | 9.5842 | 11.10048 | 10.57022 | -1.516282 | 0.5302652
44.1635 | 9.5928 | 11.09489 | 10.56693 | -1.502086 | 0.5279545
44.1735 | 9.5481 | 11.08931 | 10.56365 | -1.541209 | 0.5256589
44.1835 | 9.5495 | 11.08375 | 10.56037 | -1.534252 | 0.5233785
44.1935 | 9.5749 | 11.07821 | 10.5571 | -1.503313 | 0.521113
44.2035 | 9.5497 | 11.07269 | 10.55383 | -1.522994 | 0.5188623
44.2134 | 9.5379 | 11.06725 | 10.5506 | -1.529349 | 0.5166484
44.2234 | 9.5085 | 11.06177 | 10.54734 | -1.553267 | 0.5144267
44.2334 | 9.5514 | 11.0563 | 10.54409 | -1.504905 | 0.5122195
44.2434 | 9.5327 | 11.05086 | 10.54083 | -1.518161 | 0.5100265
44.2534 | 9.4966 | 11.04544 | 10.53759 | -1.548835 | 0.5078477
44.2634 | 9.5079 | 11.04003 | 10.53435 | -1.532128 | 0.5056829
44.2734 | 9.5132 | 11.03464 | 10.53111 | -1.521439 | 0.5035321
44.2834 | 9.4984 | 11.02927 | 10.52787 | -1.530868 | 0.5013951
44.2934 | 9.4637 | 11.02392 | 10.52464 | -1.560215 | 0.4992717
44.3034 | 9.4704 | 11.01858 | 10.52142 | -1.54818 | 0.4971619
44.3134 | 9.491 | 11.01326 | 10.5182 | -1.522263 | 0.4950656
44.3234 | 9.4496 | 11.00796 | 10.51498 | -1.558364 | 0.4929825
44.3334 | 9.451 | 11.00268 | 10.51177 | -1.551682 | 0.4909128
44.3434 | 9.4445 | 10.99742 | 10.50856 | -1.552917 | 0.4888561
44.3534 | 9.4537 | 10.99217 | 10.50536 | -1.53847 | 0.4868125
44.3634 | 9.4335 | 10.98694 | 10.50216 | -1.55344 | 0.4847817
44.3734 | 9.4084 | 10.98173 | 10.49896 | -1.573328 | 0.4827638
44.3834 | 9.4391 | 10.97653 | 10.49577 | -1.537432 | 0.4807586
44.3934 | 9.4126 | 10.97135 | 10.49259 | -1.558753 | 0.4787659
44.4034 | 9.3948 | 10.96619 | 10.48941 | -1.571391 | 0.4767856
44.4134 | 9.4112 | 10.96105 | 10.48623 | -1.549845 | 0.4748178
44.4234 | 9.3958 | 10.95592 | 10.48305 | -1.560117 | 0.4728622
44.4334 | 9.387 | 10.9508 | 10.47989 | -1.563804 | 0.4709188
44.4434 | 9.3796 | 10.94571 | 10.47672 | -1.566108 | 0.4689875
44.4534 | 9.3861 | 10.94063 | 10.47356 | -1.554529 | 0.4670681
44.4634 | 9.3517 | 10.93557 | 10.4704 | -1.583865 | 0.4651606
44.4734 | 9.3736 | 10.93052 | 10.46725 | -1.556918 | 0.4632648
44.4834 | 9.3585 | 10.92549 | 10.46411 | -1.566986 | 0.4613808
44.4934 | 9.3618 | 10.92047 | 10.46096 | -1.558671 | 0.4595083
44.5034 | 9.3425 | 10.91547 | 10.45782 | -1.572971 | 0.4576473
44.5134 | 9.3355 | 10.91049 | 10.45469 | -1.574987 | 0.4557977
44.5234 | 9.3614 | 10.90552 | 10.45156 | -1.544119 | 0.4539595
44.5334 | 9.3045 | 10.90057 | 10.44843 | -1.596066 | 0.4521323
44.5434 | 9.33 | 10.89563 | 10.44531 | -1.565629 | 0.4503163
44.5534 | 9.3334 | 10.89071 | 10.4422 | -1.557307 | 0.4485114
44.5634 | 9.3247 | 10.8858 | 10.43908 | -1.5611 | 0.4467174
44.5734 | 9.2914 | 10.88091 | 10.43597 | -1.589508 | 0.4449342
44.5834 | 9.3295 | 10.87603 | 10.43287 | -1.546532 | 0.4431619
44.5934 | 9.317 | 10.87117 | 10.42977 | -1.55417 | 0.4414001
44.6034 | 9.3113 | 10.86632 | 10.42667 | -1.555024 | 0.439649
44.6134 | 9.2733 | 10.86149 | 10.42358 | -1.588192 | 0.4379084
44.6234 | 9.3137 | 10.85667 | 10.4205 | -1.542975 | 0.4361782
44.6334 | 9.2884 | 10.85187 | 10.41741 | -1.563473 | 0.4344584
44.6434 | 9.2942 | 10.84708 | 10.41434 | -1.552885 | 0.4327488
44.6534 | 9.2782 | 10.84231 | 10.41126 | -1.564111 | 0.4310494
44.6634 | 9.2703 | 10.83755 | 10.40819 | -1.567252 | 0.4293601
44.6734 | 9.2908 | 10.83281 | 10.40513 | -1.542008 | 0.4276809
44.6834 | 9.2823 | 10.82808 | 10.40207 | -1.545778 | 0.4260115
44.6934 | 9.2523 | 10.82336 | 10.39901 | -1.571061 | 0.424352
44.7034 | 9.254 | 10.81866 | 10.39596 | -1.564659 | 0.4227023
44.7134 | 9.2591 | 10.81397 | 10.39291 | -1.554871 | 0.4210623
44.7234 | 9.2596 | 10.8093 | 10.38987 | -1.549697 | 0.419432
44.7334 | 9.2306 | 10.80464 | 10.38683 | -1.574037 | 0.4178112
44.7434 | 9.2486 | 10.79999 | 10.38379 | -1.551391 | 0.4161999
44.7534 | 9.2496 | 10.79536 | 10.38076 | -1.545758 | 0.4145981
44.7634 | 9.2053 | 10.79074 | 10.37773 | -1.585439 | 0.4130055
44.7734 | 9.2377 | 10.78613 | 10.37471 | -1.548433 | 0.4114223
44.7834 | 9.2221 | 10.78154 | 10.37169 | -1.559441 | 0.4098481
44.7934 | 9.2114 | 10.77696 | 10.36868 | -1.565563 | 0.4082832
44.8033 | 9.1946 | 10.77244 | 10.3657 | -1.577843 | 0.4067425
44.8133 | 9.2185 | 10.76789 | 10.3627 | -1.549391 | 0.4051955
44.8233 | 9.2018 | 10.76335 | 10.35969 | -1.561552 | 0.4036574
44.8333 | 9.1916 | 10.75883 | 10.3567 | -1.567227 | 0.4021282
44.8433 | 9.1788 | 10.75431 | 10.35371 | -1.575514 | 0.4006077
44.8533 | 9.2012 | 10.74981 | 10.35072 | -1.548614 | 0.399096
44.8633 | 9.1674 | 10.74533 | 10.34774 | -1.577928 | 0.3975929
44.8733 | 9.1737 | 10.74085 | 10.34476 | -1.567154 | 0.3960984
44.8833 | 9.1836 | 10.73639 | 10.34178 | -1.552793 | 0.3946124
44.8933 | 9.1551 | 10.73195 | 10.33881 | -1.576845 | 0.3931349
44.9033 | 9.1698 | 10.72751 | 10.33584 | -1.55771 | 0.3916658
44.9133 | 9.1668 | 10.72309 | 10.33288 | -1.556287 | 0.3902049
44.9233 | 9.1656 | 10.71868 | 10.32992 | -1.553077 | 0.3887524
44.9333 | 9.1446 | 10.71428 | 10.32697 | -1.569679 | 0.3873081
44.9433 | 9.157 | 10.70989 | 10.32402 | -1.552894 | 0.3858719
44.9533 | 9.1537 | 10.70552 | 10.32108 | -1.551821 | 0.3844438
44.9633 | 9.1251 | 10.70116 | 10.31814 | -1.57606 | 0.3830237
44.9733 | 9.1402 | 10.69681 | 10.3152 | -1.556612 | 0.3816116
44.9833 | 9.1547 | 10.69248 | 10.31227 | -1.537776 | 0.3802073
44.9933 | 9.1117 | 10.68815 | 10.30934 | -1.576452 | 0.378811
45.0033 | 9.1328 | 10.68384 | 10.30642 | -1.55104 | 0.3774224
45.0133 | 9.1317 | 10.67954 | 10.3035 | -1.54784 | 0.3760415
45.0233 | 9.1128 | 10.67525 | 10.30058 | -1.562453 | 0.3746683
45.0333 | 9.1066 | 10.67098 | 10.29767 | -1.564377 | 0.3733028
45.0433 | 9.1163 | 10.66671 | 10.29477 | -1.550413 | 0.3719448
45.0533 | 9.1014 | 10.66246 | 10.29187 | -1.56106 | 0.3705943
45.0633 | 9.1133 | 10.65822 | 10.28897 | -1.54492 | 0.3692512
45.0733 | 9.1016 | 10.65399 | 10.28608 | -1.552391 | 0.3679156
45.0833 | 9.0859 | 10.64977 | 10.28319 | -1.563874 | 0.3665873
45.0933 | 9.1133 | 10.64557 | 10.2803 | -1.532268 | 0.3652662
45.1033 | 9.0887 | 10.64137 | 10.27742 | -1.552674 | 0.3639524
45.1133 | 9.0639 | 10.63719 | 10.27455 | -1.573291 | 0.3626458
45.1233 | 9.0841 | 10.63302 | 10.27167 | -1.54892 | 0.3613464
45.1333 | 9.0847 | 10.62886 | 10.26881 | -1.54416 | 0.3600539798
45.1433 | 9.0647 | 10.62471 | 10.26594 | -1.560012 | 0.3587686
45.1533 | 9.082 | 10.62057 | 10.26308 | -1.538574 | 0.3574902
45.1633 | 9.0776 | 10.61645 | 10.26023 | -1.538848 | 0.3562188
45.1733 | 9.0564 | 10.61233 | 10.25738 | -1.555933 | 0.3549542
45.1833 | 9.0457 | 10.60823 | 10.25453 | -1.56253 | 0.3536965
45.1933 | 9.0602 | 10.60414 | 10.25169 | -1.543937 | 0.3524455
45.2033 | 9.0569 | 10.60006 | 10.24885 | -1.543155 | 0.3512013
45.2133 | 9.0241 | 10.59598 | 10.24602 | -1.571885 | 0.3499638
45.2233 | 9.0579 | 10.59192 | 10.24319 | -1.534025 | 0.3487329
45.2333 | 9.0535 | 10.58788 | 10.24037 | -1.534376 | 0.3475085
45.2433 | 9.0122 | 10.58384 | 10.23755 | -1.571638 | 0.3462908
45.2533 | 9.0391 | 10.57981 | 10.23473 | -1.54071 | 0.3450795
45.2633 | 9.0355 | 10.57579 | 10.23192 | -1.540294 | 0.3438747
45.2733 | 9.014 | 10.57179 | 10.22911 | -1.557788 | 0.3426763
45.2833 | 9.008 | 10.56779 | 10.22631 | -1.559793 | 0.3414842
45.2933 | 9.021 | 10.56381 | 10.22351 | -1.542808 | 0.3402985
45.3033 | 9.0137 | 10.55983 | 10.22072 | -1.546134 | 0.3391191
45.3133 | 8.9886 | 10.55587 | 10.21792 | -1.567271 | 0.3379458
45.3233 | 9.0206 | 10.55192 | 10.21514 | -1.531318 | 0.3367788
45.3333 | 8.9815 | 10.54797 | 10.21236 | -1.566475 | 0.3356179
45.3433 | 8.9971 | 10.54404 | 10.20958 | -1.546943 | 0.3344631
45.3533 | 8.991 | 10.54012 | 10.20681 | -1.549121 | 0.3333144
45.3633 | 8.9677 | 10.53621 | 10.20404 | -1.568509 | 0.3321716
45.3733 | 8.9879 | 10.53231 | 10.20127 | -1.544408 | 0.3310349
45.3832 | 8.9857 | 10.52846 | 10.19854 | -1.542755 | 0.3299155
45.3932 | 8.9452 | 10.52457 | 10.19578 | -1.579374 | 0.3287905
45.4032 | 8.9894 | 10.5207 | 10.19303 | -1.531303 | 0.3276714
45.4132 | 8.9684 | 10.51684 | 10.19028 | -1.548442 | 0.326558
45.4232 | 8.9539 | 10.51299 | 10.18754 | -1.559091 | 0.3254505
45.4332 | 8.9456 | 10.50915 | 10.1848 | -1.56355 | 0.3243487
45.4432 | 8.9734 | 10.50532 | 10.18207 | -1.53192 | 0.3232526
45.4532 | 8.9381 | 10.5015 | 10.17934 | -1.563399 | 0.3221621
45.4632 | 8.9495 | 10.49769 | 10.17661 | -1.548187 | 0.3210773
45.4732 | 8.957 | 10.49389 | 10.17389 | -1.536886 | 0.319998
45.4832 | 8.9456 | 10.49009 | 10.17117 | -1.544495 | 0.3189243
45.4932 | 8.9275 | 10.48631 | 10.16846 | -1.558813 | 0.3178561
45.5032 | 8.9518 | 10.48254 | 10.16575 | -1.530741 | 0.3167933
45.5132 | 8.9425 | 10.47878 | 10.16304 | -1.536279 | 0.315736
45.5232 | 8.925 | 10.47503 | 10.16034 | -1.550026 | 0.3146841
45.5332 | 8.9318 | 10.47128 | 10.15765 | -1.539483 | 0.3136375
45.5432 | 8.9416 | 10.46755 | 10.15495 | -1.52595 | 0.3125963
45.5532 | 8.9302 | 10.46383 | 10.15227 | -1.533626 | 0.3115603
45.5632 | 8.9277 | 10.46011 | 10.14958 | -1.532412 | 0.3105296
45.5732 | 8.9238 | 10.45641 | 10.1469 | -1.532607 | 0.3095041
45.5832 | 8.9385 | 10.45271 | 10.14423 | -1.514212 | 0.3084838
45.5932 | 8.9197 | 10.44903 | 10.14156 | -1.529326 | 0.3074686
45.6032 | 8.9149 | 10.44535 | 10.13889 | -1.530449 | 0.3064586
45.6132 | 8.9468 | 10.44168 | 10.13623 | -1.494882 | 0.3054536
45.6232 | 8.9022 | 10.43802 | 10.13357 | -1.535824 | 0.3044537
45.6332 | 8.8984 | 10.43438 | 10.13092 | -1.535975 | 0.3034587
45.6432 | 8.9419 | 10.43074 | 10.12827 | -1.488836 | 0.3024688
45.6532 | 8.8973 | 10.42711 | 10.12562 | -1.529806 | 0.3014838
45.6632 | 8.8922 | 10.42348 | 10.12298 | -1.531285 | 0.3005037
45.6732 | 8.9365 | 10.41987 | 10.12034 | -1.483373 | 0.2995285
45.6832 | 8.9031 | 10.41627 | 10.11771 | -1.51317 | 0.2985581
45.6932 | 8.8713 | 10.41268 | 10.11508 | -1.541376 | 0.2975926
45.7032 | 8.9232 | 10.40909 | 10.11246 | -1.485892 | 0.2966318
45.7132 | 8.8987 | 10.40552 | 10.10984 | -1.506816 | 0.2956758
45.7232 | 8.8646 | 10.40195 | 10.10722 | -1.537349 | 0.2947246
45.7332 | 8.9045 | 10.39839 | 10.10461 | -1.493891 | 0.2937779
45.7432 | 8.8833 | 10.39484 | 10.10201 | -1.511542 | 0.292836
45.7532 | 8.8712 | 10.3913 | 10.0994 | -1.520102 | 0.2918987
45.7632 | 8.8851 | 10.38777 | 10.09681 | -1.502671 | 0.290966
45.7732 | 8.884 | 10.38425 | 10.09421 | -1.500249 | 0.2900379
45.7832 | 8.8519 | 10.38074 | 10.09162 | -1.528835 | 0.2891143
45.7932 | 8.8656 | 10.37723 | 10.08904 | -1.511631 | 0.2881953
45.8032 | 8.8553 | 10.37373 | 10.08645 | -1.518435 | 0.2872807
45.8132 | 8.8598 | 10.37025 | 10.08388 | -1.510447 | 0.2863706
45.8232 | 8.8471 | 10.36677 | 10.0813 | -1.519669 | 0.2854649
45.8332 | 8.852 | 10.3633 | 10.07874 | -1.511299 | 0.2845636
45.8432 | 8.8478 | 10.35984 | 10.07617 | -1.512037 | 0.2836667
45.8532 | 8.8381 | 10.35638 | 10.07361 | -1.518285 | 0.2827741
45.8632 | 8.8353 | 10.35294 | 10.07105 | -1.51764 | 0.2818858
45.8732 | 8.8394 | 10.3495 | 10.0685 | -1.510105 | 0.2810018
45.8832 | 8.8158 | 10.34608 | 10.06596 | -1.530277 | 0.2801221
45.8932 | 8.8281 | 10.34266 | 10.06341 | -1.514559 | 0.2792466
45.9032 | 8.8309 | 10.33925 | 10.06087 | -1.508348 | 0.2783754
45.9132 | 8.8191 | 10.33585 | 10.05834 | -1.516747 | 0.2775083
45.9232 | 8.8058 | 10.33245 | 10.05581 | -1.526653 | 0.2766453
45.9332 | 8.839 | 10.32907 | 10.05328 | -1.490068 | 0.2757865
45.9432 | 8.8027 | 10.32569 | 10.05076 | -1.522991 | 0.2749318
45.9532 | 8.7857 | 10.32232 | 10.04824 | -1.536623 | 0.2740812
45.9632 | 8.8169 | 10.31896 | 10.04573 | -1.502063 | 0.2732346
45.9731 | 8.7986 | 10.31564 | 10.04324 | -1.517044 | 0.2724007
45.9831 | 8.792 | 10.3123 | 10.04074 | -1.5203 | 0.2715618
45.9931 | 8.7905 | 10.30897 | 10.03824 | -1.518465 | 0.2707275
46.0031 | 8.8055 | 10.30564 | 10.03574 | -1.500137 | 0.2698965
46.0131 | 8.7868 | 10.30232 | 10.03325 | -1.515518 | 0.2690701
46.0231 | 8.7667 | 10.29901 | 10.03076 | -1.532307 | 0.268247
46.0331 | 8.7942 | 10.2957 | 10.02828 | -1.501504 | 0.2674283
46.0431 | 8.7734 | 10.29241 | 10.0258 | -1.51901 | 0.2666132
46.0531 | 8.753 | 10.28912 | 10.02332 | -1.536123 | 0.2658019
46.0631 | 8.7934 | 10.28584 | 10.02085 | -1.492444 | 0.2649944
46.0731 | 8.774 | 10.28257 | 10.01838 | -1.508573 | 0.2641908
46.0831 | 8.7515 | 10.27931 | 10.01592 | -1.52781 | 0.2633909
46.0931 | 8.7682 | 10.27606 | 10.01346 | -1.507856 | 0.2625947
46.1031 | 8.7523 | 10.27281 | 10.01101 | -1.520509 | 0.2618022
46.1131 | 8.7409 | 10.26957 | 10.00856 | -1.528669 | 0.2610132
46.1231 | 8.7597 | 10.26634 | 10.00611 | -1.506639 | 0.2602284
46.1331 | 8.7457 | 10.26312 | 10.00367 | -1.517415 | 0.2594466
46.1431 | 8.7308 | 10.2599 | 10.00123 | -1.5291 | 0.2586691
46.1531 | 8.7611 | 10.25669 | 9.998798 | -1.495592 | 0.2578946
46.1631 | 8.7244 | 10.25349 | 9.996369 | -1.529093 | 0.2571242
46.1731 | 8.7191 | 10.2503 | 9.993944 | -1.531201 | 0.2563569
46.1831 | 8.7491 | 10.24712 | 9.991523 | -1.498017 | 0.2555936
46.1931 | 8.7117 | 10.24394 | 9.989107 | -1.53224 | 0.2548333
46.2031 | 8.723 | 10.24077 | 9.986694 | -1.517772 | 0.2540771
46.2131 | 8.7277 | 10.23761 | 9.984286 | -1.50991 | 0.2533238
46.2231 | 8.7094 | 10.23446 | 9.981883 | -1.525057 | 0.2525744
46.2331 | 8.7257 | 10.23131 | 9.979483 | -1.505611 | 0.251828
46.2431 | 8.7045 | 10.22817 | 9.977088 | -1.523673 | 0.2510855
46.2531 | 8.7232 | 10.22504 | 9.974697 | -1.501842 | 0.2503459
46.2631 | 8.6977 | 10.22192 | 9.97231 | -1.52422 | 0.2496101
46.2731 | 8.714 | 10.2188 | 9.969927 | -1.504804 | 0.2488773
46.2831 | 8.7111 | 10.2157 | 9.967548 | -1.504597 | 0.2481482
46.2931 | 8.683 | 10.2126 | 9.965174 | -1.529596 | 0.2474222
46.3031 | 8.7086 | 10.2095 | 9.962804 | -1.500903 | 0.2466995
46.3131 | 8.7084 | 10.20642 | 9.960438 | -1.498018 | 0.2459801
46.3231 | 8.6737 | 10.20334 | 9.958076 | -1.52964 | 0.2452639
46.3331 | 8.7032 | 10.20027 | 9.955719 | -1.49707 | 0.244551
46.3431 | 8.6838 | 10.19721 | 9.953366 | -1.513407 | 0.2438413
46.3531 | 8.6932 | 10.19415 | 9.951017 | -1.500951 | 0.2431348
46.3631 | 8.678 | 10.1911 | 9.948672 | -1.513103 | 0.2424312
46.3731 | 8.6743 | 10.18806 | 9.946331 | -1.513762 | 0.2417312
46.3831 | 8.6944 | 10.18503 | 9.943995 | -1.490629 | 0.241034
46.3931 | 8.6712 | 10.182 | 9.941662 | -1.510803 | 0.2403403
46.4031 | 8.6623 | 10.17898 | 9.939334 | -1.516683 | 0.2396492
46.4131 | 8.6842 | 10.17597 | 9.93701 | -1.491772 | 0.2389617
46.4231 | 8.656 | 10.17297 | 9.934691 | -1.516967 | 0.2382768
46.4331 | 8.6784 | 10.16997 | 9.932375 | -1.491571 | 0.2375955
46.4431 | 8.6778 | 10.16698 | 9.930064 | -1.489181 | 0.2369167
46.4531 | 8.6387 | 10.164 | 9.927757 | -1.525298 | 0.2362413
46.4631 | 8.663 | 10.16102 | 9.925454 | -1.498022 | 0.2355686
46.4731 | 8.6569 | 10.15805 | 9.923155 | -1.501154 | 0.2348992
46.4831 | 8.6416 | 10.15509 | 9.920861 | -1.513493 | 0.2342324
46.4931 | 8.6615 | 10.15214 | 9.91857 | -1.490639 | 0.2335689
46.5031 | 8.6428 | 10.14919 | 9.916284 | -1.506392 | 0.232908
46.5131 | 8.6306 | 10.14625 | 9.914002 | -1.515653 | 0.2322504
46.5231 | 8.6593 | 10.14332 | 9.911725 | -1.48402 | 0.2315952
46.5331 | 8.6203 | 10.14039 | 9.909451 | -1.520094 | 0.2309434
46.5431 | 8.6287 | 10.13748 | 9.907182 | -1.508776 | 0.2302942
46.553 | 8.6239 | 10.13459 | 9.904939 | -1.510693 | 0.2296543
46.563 | 8.6282 | 10.13169 | 9.902678 | -1.503489 | 0.2290106
46.573 | 8.632 | 10.12879 | 9.900421 | -1.496791 | 0.22837
46.583 | 8.616 | 10.1259 | 9.898168 | -1.509901 | 0.2277321
46.593 | 8.6162 | 10.12302 | 9.89592 | -1.506817 | 0.227097
46.603 | 8.6202 | 10.12014 | 9.893676 | -1.49994 | 0.2264646
46.613 | 8.6112 | 10.11727 | 9.891435 | -1.50607 | 0.225835
46.623 | 8.5984 | 10.11441 | 9.889199 | -1.516008 | 0.2252081
46.633 | 8.6024 | 10.11155 | 9.886968 | -1.509152 | 0.224584
46.643 | 8.6086 | 10.1087 | 9.88474 | -1.500103 | 0.2239625
46.653 | 8.5841 | 10.10586 | 9.882517 | -1.52176 | 0.2233437
46.663 | 8.5924 | 10.10303 | 9.880297 | -1.510625 | 0.2227277
46.673 | 8.6087 | 10.1002 | 9.878082 | -1.491496 | 0.2221141
46.683 | 8.5684 | 10.09737 | 9.875871 | -1.528975 | 0.2215035
46.693 | 8.5777 | 10.09456 | 9.873665 | -1.51686 | 0.2208952
46.703 | 8.5835 | 10.09175 | 9.871462 | -1.508252 | 0.2202898
46.713 | 8.5692 | 10.08895 | 9.869264 | -1.51975 | 0.2196867
46.723 | 8.5738 | 10.08616 | 9.867069 | -1.512356 | 0.2190865
46.733 | 8.5766 | 10.08337 | 9.864879 | -1.506768 | 0.2184886
46.743 | 8.552 | 10.08059 | 9.862693 | -1.528587 | 0.2178935
46.753 | 8.5705 | 10.07781 | 9.860512 | -1.507312 | 0.2173008
46.763 | 8.5638 | 10.07504 | 9.858334 | -1.511245 | 0.2167107
46.773 | 8.5553 | 10.07228 | 9.856161 | -1.516984 | 0.216123
46.783 | 8.5455 | 10.06953 | 9.853992 | -1.52403 | 0.215538
46.793 | 8.5595 | 10.06678 | 9.851826 | -1.507282 | 0.2149552
46.803 | 8.5382 | 10.06404 | 9.849666 | -1.525841 | 0.2143752
46.813 | 8.548 | 10.06131 | 9.847509 | -1.513306 | 0.2137974
46.823 | 8.549 | 10.05858 | 9.845356 | -1.509578 | 0.2132223
46.833 | 8.5198 | 10.05586 | 9.843208 | -1.536057 | 0.2126495
46.843 | 8.566 | 10.05314 | 9.841064 | -1.487143 | 0.2120791
46.853 | 8.5114 | 10.05043 | 9.838923 | -1.539034 | 0.2115111
46.863 | 8.5234 | 10.04773 | 9.836787 | -1.524333 | 0.2109455
46.873 | 8.5564 | 10.04504 | 9.834656 | -1.488638 | 0.2103823
46.883 | 8.4968 | 10.04235 | 9.832528 | -1.545549 | 0.2098215
46.893 | 8.5245 | 10.03967 | 9.830404 | -1.515167 | 0.209263
46.903 | 8.534 | 10.03699 | 9.828285 | -1.502992 | 0.2087069
46.913 | 8.49 | 10.03432 | 9.82617 | -1.544323 | 0.2081531
46.923 | 8.5343 | 10.03166 | 9.824059 | -1.49736 | 0.2076015
46.933 | 8.5071 | 10.029 | 9.821952 | -1.521904 | 0.2070524
46.943 | 8.4952 | 10.02635 | 9.819849 | -1.531155 | 0.2065055
46.953 | 8.5137 | 10.02371 | 9.817751 | -1.510012 | 0.205961
46.963 | 8.5013 | 10.02107 | 9.815656 | -1.519775 | 0.2054185
46.973 | 8.4884 | 10.01844 | 9.813566 | -1.530044 | 0.2048786
46.983 | 8.5142 | 10.01582 | 9.81148 | -1.50162 | 0.2043406
46.993 | 8.4831 | 10.0132 | 9.809398 | -1.530103 | 0.2038052
47.003 | 8.4981 | 10.01059 | 9.80732 | -1.512491 | 0.2032717
47.013 | 8.5088 | 10.00799 | 9.805246 | -1.499187 | 0.2027406
47.023 | 8.4615 | 10.00539 | 9.803176 | -1.543888 | 0.2022116
47.033 | 8.4966 | 10.0028 | 9.801111 | -1.506196 | 0.2016849
47.043 | 8.4909 | 10.00021 | 9.79905 | -1.50931 | 0.2011602
47.053 | 8.4564 | 9.99763 | 9.796992 | -1.54123 | 0.2006379
47.063 | 8.5065 | 9.995057 | 9.794939 | -1.488557 | 0.2001175
47.073 | 8.4542 | 9.99249 | 9.79289 | -1.53829 | 0.1995994
47.083 | 8.4866 | 9.989929 | 9.790846 | -1.503329 | 0.1990834
47.093 | 8.478 | 9.987375 | 9.788805 | -1.509375 | 0.1985695
47.103 | 8.4606 | 9.984826 | 9.786768 | -1.524226 | 0.1980577
47.113 | 8.4947 | 9.982284 | 9.784736 | -1.487584 | 0.1975481
47.123 | 8.4468 | 9.979748 | 9.782708 | -1.532948 | 0.1970404
47.133 | 8.4601 | 9.977219 | 9.780684 | -1.517119 | 0.1965349
47.1429 | 8.4584 | 9.97472 | 9.778684 | -1.51632 | 0.1960364
47.1529 | 8.4697 | 9.972203 | 9.776668 | -1.502503 | 0.1955349
47.1629 | 8.4567 | 9.969692 | 9.774656 | -1.512992 | 0.1950355
47.1729 | 8.455 | 9.967186 | 9.772648 | -1.512186 | 0.1945382
47.1829 | 8.463 | 9.964688 | 9.770645 | -1.501688 | 0.1940428
47.1929 | 8.4415 | 9.962195 | 9.768645 | -1.520695 | 0.1935495
47.2029 | 8.4566 | 9.959708 | 9.76665 | -1.503108 | 0.1930581
47.2129 | 8.4321 | 9.957228 | 9.764659 | -1.525128 | 0.1925688
47.2229 | 8.454 | 9.954753 | 9.762672 | -1.500753 | 0.1920814
47.2329 | 8.472 | 9.952285 | 9.760689 | -1.480285 | 0.1915961
47.2429 | 8.4089 | 9.949823 | 9.75871 | -1.540923 | 0.1911126
47.2529 | 8.4656 | 9.947366 | 9.756735 | -1.481766 | 0.1906311
47.2629 | 8.4237 | 9.944916 | 9.754765 | -1.521216 | 0.1901516
47.2729 | 8.4399 | 9.942472 | 9.752798 | -1.502572 | 0.189674
47.2829 | 8.4488 | 9.940034 | 9.750836 | -1.491234 | 0.1891983
47.2929 | 8.4042 | 9.937602 | 9.748877 | -1.533402 | 0.1887245
47.3029 | 8.4518 | 9.935176 | 9.746923 | -1.483376 | 0.1882526
47.3129 | 8.4311 | 9.932756 | 9.744973 | -1.501656 | 0.1877826
47.3229 | 8.4242 | 9.930342 | 9.743027 | -1.506142 | 0.1873145
47.3329 | 8.424 | 9.927934 | 9.741085 | -1.503934 | 0.1868483
47.3429 | 8.4127 | 9.925531 | 9.739147 | -1.512831 | 0.1863839
47.3529 | 8.4306 | 9.923135 | 9.737214 | -1.492535 | 0.1859214
47.3629 | 8.4189 | 9.920745 | 9.735284 | -1.501845 | 0.1854607
47.3729 | 8.4074 | 9.918361 | 9.733359 | -1.510961 | 0.1850018
47.3829 | 8.4171 | 9.915982 | 9.731437 | -1.498882 | 0.1845448
47.3929 | 8.4104 | 9.91361 | 9.72952 | -1.50321 | 0.1840896
47.4029 | 8.4169 | 9.911243 | 9.727607 | -1.494343 | 0.1836362
47.4129 | 8.4208 | 9.908883 | 9.725698 | -1.488083 | 0.1831846
47.4229 | 8.3788 | 9.906528 | 9.723793 | -1.527728 | 0.1827348
47.4329 | 8.4263 | 9.904179 | 9.721892 | -1.477879 | 0.1822867
47.4429 | 8.3847 | 9.901836 | 9.719995 | -1.517136 | 0.1818405
47.4529 | 8.3983 | 9.899499 | 9.718103 | -1.501199 | 0.181396
47.4629 | 8.4042 | 9.897167 | 9.716214 | -1.492967 | 0.1809532
47.4729 | 8.3797 | 9.894842 | 9.71433 | -1.515142 | 0.1805122
47.4829 | 8.4068 | 9.892522 | 9.712449 | -1.485722 | 0.180073
47.4929 | 8.3744 | 9.890208 | 9.710573 | -1.515808 | 0.1796354
47.5029 | 8.4034 | 9.8879 | 9.708701 | -1.4845 | 0.1791996
47.5129 | 8.3732 | 9.885598 | 9.706833 | -1.512398 | 0.1787655
47.5229 | 8.3885 | 9.883302 | 9.704968 | -1.494802 | 0.1783331
47.5329 | 8.3706 | 9.881011 | 9.703108 | -1.510411 | 0.1779024
47.5429 | 8.375 | 9.878726 | 9.701253 | -1.503726 | 0.1774733
47.5529 | 8.3866 | 9.876447 | 9.699401 | -1.489847 | 0.177046
47.5629 | 8.3656 | 9.874173 | 9.697553 | -1.508573 | 0.1766203
47.5729 | 8.3981 | 9.871906 | 9.695709 | -1.473806 | 0.1761963
47.5829 | 8.3475 | 9.869644 | 9.69387 | -1.522144 | 0.1757739
47.5929 | 8.3715 | 9.867387 | 9.692034 | -1.495887 | 0.1753532
47.6029 | 8.3695 | 9.865137 | 9.690203 | -1.495637 | 0.1749341
47.6129 | 8.363 | 9.862892 | 9.688375 | -1.499892 | 0.1745166
47.6229 | 8.3624 | 9.860653 | 9.686552 | -1.498253 | 0.1741008
47.6329 | 8.354 | 9.85842 | 9.684733 | -1.50442 | 0.1736865
47.6429 | 8.3516 | 9.856192 | 9.682918 | -1.504592 | 0.1732739
47.6529 | 8.3569 | 9.85397 | 9.681107 | -1.49707 | 0.1728629
47.6629 | 8.3576 | 9.851753 | 9.6793 | -1.494153 | 0.1724535
47.6729 | 8.3405 | 9.849542 | 9.677497 | -1.509042 | 0.1720456
47.6829 | 8.3578 | 9.847337 | 9.675698 | -1.489537 | 0.1716394
47.6929 | 8.3289 | 9.845138 | 9.673903 | -1.516238 | 0.1712346
47.7029 | 8.3469 | 9.842944 | 9.672112 | -1.496044 | 0.1708315
47.7129 | 8.3224 | 9.840756 | 9.670326 | -1.518356 | 0.1704299
47.7228 | 8.3421 | 9.838595 | 9.668561 | -1.496495 | 0.1700339
47.7328 | 8.3276 | 9.836418 | 9.666782 | -1.508818 | 0.1696353
47.7428 | 8.3135 | 9.834246 | 9.665008 | -1.520746 | 0.1692383
47.7528 | 8.3323 | 9.83208 | 9.663237 | -1.49978 | 0.1688428
47.7628 | 8.3273 | 9.82992 | 9.661471 | -1.50262 | 0.1684489
47.7728 | 8.3244 | 9.827765 | 9.659708 | -1.503365 | 0.1680564
47.7828 | 8.3067 | 9.825615 | 9.65795 | -1.518915 | 0.1676655
47.7928 | 8.3148 | 9.823472 | 9.656196 | -1.508672 | 0.167276
47.8028 | 8.2966 | 9.821334 | 9.654445 | -1.524734 | 0.1668881
47.8128 | 8.3149 | 9.819201 | 9.652699 | -1.504301 | 0.1665016
47.8228 | 8.2954 | 9.817074 | 9.650957 | -1.521674 | 0.1661166
47.8328 | 8.3044 | 9.814952 | 9.649219 | -1.510552 | 0.165733
47.8428 | 8.2919 | 9.812836 | 9.647485 | -1.520936 | 0.1653509
47.8528 | 8.3011 | 9.810725 | 9.645755 | -1.509625 | 0.1649703
47.8628 | 8.2817 | 9.80862 | 9.644029 | -1.52692 | 0.1645911
47.8728 | 8.2946 | 9.80652 | 9.642307 | -1.51192 | 0.1642133
47.8828 | 8.2754 | 9.804426 | 9.640589 | -1.529026 | 0.163837
47.8928 | 8.298 | 9.802338 | 9.638875 | -1.504338 | 0.1634621
47.9028 | 8.2746 | 9.800254 | 9.637166 | -1.525654 | 0.1630886
47.9128 | 8.2945 | 9.798176 | 9.63546 | -1.503676 | 0.1627166
47.9228 | 8.2794 | 9.796104 | 9.633758 | -1.516704 | 0.1623459
47.9328 | 8.2746 | 9.794037 | 9.63206 | -1.519437 | 0.1619767
47.9428 | 8.2836 | 9.791976 | 9.630367 | -1.508376 | 0.1616088
47.9528 | 8.2551 | 9.78992 | 9.628677 | -1.53482 | 0.1612423
47.9628 | 8.2939 | 9.787869 | 9.626992 | -1.493969 | 0.1608772
47.9728 | 8.2515 | 9.785824 | 9.62531 | -1.534324 | 0.1605135
47.9828 | 8.2848 | 9.783784 | 9.623633 | -1.498984 | 0.1601512
47.9928 | 8.2562 | 9.781749 | 9.621959 | -1.525549 | 0.1597902
48.0028 | 8.2671 | 9.77972 | 9.62029 | -1.51262 | 0.1594305
48.0128 | 8.263 | 9.777696 | 9.618624 | -1.514696 | 0.1590722
48.0228 | 8.27 | 9.775678 | 9.616963 | -1.505678 | 0.1587153
48.0328 | 8.2529 | 9.773665 | 9.615305 | -1.520765 | 0.1583597
48.0428 | 8.2703 | 9.771657 | 9.613652 | -1.501357 | 0.1580054
48.0528 | 8.2448 | 9.769655 | 9.612002 | -1.524855 | 0.1576525
48.0628 | 8.2692 | 9.767658 | 9.610357 | -1.498458 | 0.1573009
48.0728 | 8.2367 | 9.765666 | 9.608716 | -1.528966 | 0.1569505
48.0828 | 8.2729 | 9.76368 | 9.607078 | -1.49078 | 0.1566015
48.0928 | 8.2489 | 9.761699 | 9.605445 | -1.512799 | 0.1562538
48.1028 | 8.2493 | 9.759723 | 9.603816 | -1.510423 | 0.1559074
48.1128 | 8.2616 | 9.757753 | 9.602191 | -1.496153 | 0.1555623
48.1228 | 8.229 | 9.755788 | 9.600569 | -1.526788 | 0.1552184
48.1328 | 8.2615 | 9.753828 | 9.598952 | -1.492328 | 0.1548759
48.1428 | 8.2394 | 9.751873 | 9.597339 | -1.512473 | 0.1545346
48.1528 | 8.2484 | 9.749924 | 9.595729 | -1.501524 | 0.1541946
48.1628 | 8.2546 | 9.74798 | 9.594124 | -1.49338 | 0.1538558
48.1728 | 8.2278 | 9.746041 | 9.592523 | -1.518241 | 0.1535183
48.1828 | 8.25 | 9.744108 | 9.590926 | -1.494108 | 0.1531821
48.1928 | 8.2472 | 9.74218 | 9.589332 | -1.49498 | 0.1528471
48.2028 | 8.2205 | 9.740257 | 9.587743 | -1.519757 | 0.1525133
48.2128 | 8.2538 | 9.738339 | 9.586158 | -1.484539 | 0.1521808
48.2228 | 8.2113 | 9.736426 | 9.584577 | -1.525126 | 0.1518494
48.2328 | 8.2632 | 9.734519 | 9.582999 | -1.471319 | 0.1515194
48.2428 | 8.2088 | 9.732617 | 9.581426 | -1.523817 | 0.1511905
48.2528 | 8.2468 | 9.73072 | 9.579857 | -1.48392 | 0.1508628
48.2628 | 8.2179 | 9.728828 | 9.578292 | -1.510928 | 0.1505364
48.2728 | 8.2316 | 9.726942 | 9.57673 | -1.495342 | 0.1502112
48.2828 | 8.2064 | 9.72506 | 9.575173 | -1.51866 | 0.1498871
48.2928 | 8.2259 | 9.723184 | 9.57362 | -1.497284 | 0.1495643
48.3028 | 8.2159 | 9.721313 | 9.57207 | -1.505413 | 0.1492426
48.3127 | 8.224 | 9.719466 | 9.570541 | -1.495466 | 0.1489253
48.3227 | 8.1959 | 9.717605 | 9.568999 | -1.521705 | 0.1486059
48.3327 | 8.2255 | 9.71575 | 9.567462 | -1.49025 | 0.1482878
48.3427 | 8.1882 | 9.713899 | 9.565928 | -1.525699 | 0.1479708
48.3527 | 8.2243 | 9.712054 | 9.564399 | -1.487754 | 0.147655
48.3627 | 8.1893 | 9.710214 | 9.562873 | -1.520914 | 0.1473403
48.3727 | 8.2207 | 9.708379 | 9.561352 | -1.487679 | 0.1470268
48.3827 | 8.1734 | 9.706549 | 9.559834 | -1.533149 | 0.1467145
48.3927 | 8.2235 | 9.704724 | 9.558321 | -1.481224 | 0.1464032
48.4027 | 8.1702 | 9.702904 | 9.556811 | -1.532704 | 0.1460931
48.4127 | 8.2165 | 9.70109 | 9.555306 | -1.48459 | 0.1457841
48.4227 | 8.1763 | 9.69928 | 9.553804 | -1.52298 | 0.1454764
48.4327 | 8.2172 | 9.697476 | 9.552306 | -1.480276 | 0.1451696
48.4427 | 8.1745 | 9.695677 | 9.550813 | -1.521177 | 0.144864
48.4527 | 8.1994 | 9.693882 | 9.549323 | -1.494482 | 0.1445595
48.4627 | 8.1879 | 9.692093 | 9.547837 | -1.504193 | 0.1442562
48.4727 | 8.1951 | 9.690309 | 9.546355 | -1.495209 | 0.1439538
48.4827 | 8.1803 | 9.68853 | 9.544877 | -1.50823 | 0.1436527
48.4927 | 8.1977 | 9.686756 | 9.543404 | -1.489056 | 0.1433526
48.5027 | 8.1823 | 9.684987 | 9.541934 | -1.502687 | 0.1430537
48.5127 | 8.2022 | 9.683223 | 9.540468 | -1.481023 | 0.1427557
48.5227 | 8.1774 | 9.681464 | 9.539006 | -1.504064 | 0.1424588
48.5327 | 8.2048 | 9.679711 | 9.537548 | -1.474911 | 0.1421631
48.5427 | 8.1792 | 9.677962 | 9.536093 | -1.498762 | 0.1418684
48.5527 | 8.2037 | 9.676218 | 9.534643 | -1.472518 | 0.1415748
48.5627 | 8.179 | 9.674479 | 9.533197 | -1.495479 | 0.1412822
48.5727 | 8.2022 | 9.672746 | 9.531755 | -1.470546 | 0.1409907
48.5827 | 8.1859 | 9.671017 | 9.530316 | -1.485117 | 0.1407003
48.5927 | 8.1983 | 9.669293 | 9.528882 | -1.470993 | 0.1404109
48.6027 | 8.186 | 9.667574 | 9.527452 | -1.481574 | 0.1401226
48.6127 | 8.1957 | 9.66586 | 9.526025 | -1.47016 | 0.1398352
48.6227 | 8.1952 | 9.664152 | 9.524603 | -1.468952 | 0.139549
48.6327 | 8.1734 | 9.662448 | 9.523184 | -1.489048 | 0.1392638
48.6427 | 8.2147 | 9.660749 | 9.521769 | -1.446049 | 0.1389796
48.6527 | 8.1622 | 9.659055 | 9.520359 | -1.496855 | 0.1386964
48.6627 | 8.2201 | 9.657366 | 9.518952 | -1.437266 | 0.1384142
48.6727 | 8.1638 | 9.655682 | 9.517549 | -1.491882 | 0.1381332
48.6827 | 8.2047 | 9.654003 | 9.51615 | -1.449303 | 0.1378529
48.6927 | 8.1679 | 9.652329 | 9.514755 | -1.484429 | 0.1375738
48.7027 | 8.1878 | 9.65066 | 9.513364 | -1.46286 | 0.1372957
48.7127 | 8.1712 | 9.648996 | 9.511977 | -1.477796 | 0.1370186
48.7227 | 8.1851 | 9.647336 | 9.510594 | -1.462236 | 0.1367424
48.7327 | 8.1721 | 9.645682 | 9.509214 | -1.473582 | 0.1364673
48.7427 | 8.1889 | 9.644032 | 9.507839 | -1.455132 | 0.1361931
48.7527 | 8.1696 | 9.642388 | 9.506468 | -1.472788 | 0.1359201
48.7627 | 8.1707 | 9.640748 | 9.5051 | -1.470048 | 0.1356478
48.7727 | 8.162 | 9.639113 | 9.503737 | -1.477113 | 0.1353766
48.7827 | 8.1611 | 9.637483 | 9.502377 | -1.476383 | 0.1351063
48.7927 | 8.1715 | 9.635858 | 9.501021 | -1.464358 | 0.1348371
48.8027 | 8.1461 | 9.634238 | 9.499669 | -1.488138 | 0.1345688
48.8127 | 8.1761 | 9.632623 | 9.498321 | -1.456523 | 0.1343014
48.8227 | 8.1475 | 9.631012 | 9.496977 | -1.483512 | 0.134035
48.8327 | 8.1697 | 9.629407 | 9.495637 | -1.459707 | 0.1337696
48.8427 | 8.1468 | 9.627806 | 9.494301 | -1.481006 | 0.1335051
48.8527 | 8.1701 | 9.62621 | 9.492969 | -1.45611 | 0.1332416
48.8627 | 8.1342 | 9.624619 | 9.49164 | -1.490419 | 0.132979
48.8727 | 8.1525 | 9.623033 | 9.490316 | -1.470533 | 0.1327173
48.8827 | 8.1566 | 9.621452 | 9.488995 | -1.464852 | 0.1324567
48.8926 | 8.1594 | 9.619891 | 9.487692 | -1.460491 | 0.1321994
48.9026 | 8.1422 | 9.61832 | 9.486379 | -1.47612 | 0.1319405
48.9126 | 8.1421 | 9.616753 | 9.48507 | -1.474653 | 0.1316826
48.9226 | 8.1479 | 9.615191 | 9.483765 | -1.467291 | 0.1314256
48.9326 | 8.1302 | 9.613634 | 9.482464 | -1.483434 | 0.1311694
48.9426 | 8.1521 | 9.612081 | 9.481167 | -1.459981 | 0.1309143
48.9526 | 8.1239 | 9.610534 | 9.479874 | -1.486634 | 0.13066
48.9626 | 8.1547 | 9.608991 | 9.478584 | -1.454291 | 0.1304066
48.9726 | 8.1166 | 9.607453 | 9.477299 | -1.490853 | 0.1301541
48.9826 | 8.153 | 9.605919 | 9.476017 | -1.452919 | 0.1299025
48.9926 | 8.1222 | 9.604391 | 9.474739 | -1.482191 | 0.1296518
49.0026 | 8.1479 | 9.602867 | 9.473465 | -1.454967 | 0.1294021
49.0126 | 8.1088 | 9.601348 | 9.472195 | -1.492548 | 0.1291531
49.0226 | 8.1402 | 9.599834 | 9.470929 | -1.459634 | 0.1289051
49.0326 | 8.1184 | 9.598325 | 9.469667 | -1.479925 | 0.128658
49.0426 | 8.1159 | 9.59682 | 9.468409 | -1.48092 | 0.1284118
49.0526 | 8.1401 | 9.595321 | 9.467154 | -1.455221 | 0.1281664
49.0626 | 8.0967 | 9.593825 | 9.465904 | -1.497125 | 0.1279219
49.0726 | 8.1485 | 9.592335 | 9.464657 | -1.443835 | 0.1276782
49.0826 | 8.0898 | 9.59085 | 9.463414 | -1.50105 | 0.1274355
49.0926 | 8.1469 | 9.589369 | 9.462175 | -1.442469 | 0.1271936
49.1026 | 8.0819 | 9.587892 | 9.46094 | -1.505992 | 0.1269525
49.1126 | 8.1332 | 9.586421 | 9.459709 | -1.453221 | 0.1267124
49.1226 | 8.0824 | 9.584954 | 9.458481 | -1.502554 | 0.126473
49.1326 | 8.1172 | 9.583492 | 9.457258 | -1.466292 | 0.1262345
49.1426 | 8.0978 | 9.582035 | 9.456038 | -1.484235 | 0.1259969
49.1526 | 8.1099 | 9.580583 | 9.454822 | -1.470683 | 0.1257601
49.1626 | 8.0976 | 9.579135 | 9.453611 | -1.481535 | 0.1255242
49.1726 | 8.1073 | 9.577692 | 9.452402 | -1.470392 | 0.1252891
49.1826 | 8.0966 | 9.576253 | 9.451198 | -1.479653 | 0.1250548
49.1926 | 8.0931 | 9.574819 | 9.449998 | -1.481719 | 0.1248214
49.2026 | 8.0882 | 9.57339 | 9.448801 | -1.48519 | 0.1245887
49.2126 | 8.0871 | 9.571966 | 9.447609 | -1.484866 | 0.124357
49.2226 | 8.1038 | 9.570546 | 9.44642 | -1.466746 | 0.124126
49.2326 | 8.0998 | 9.569131 | 9.445235 | -1.469331 | 0.1238959
49.2426 | 8.0816 | 9.567721 | 9.444054 | -1.486121 | 0.1236666
49.2526 | 8.1067 | 9.566315 | 9.442877 | -1.459615 | 0.1234381
49.2626 | 8.0616 | 9.564914 | 9.441703 | -1.503314 | 0.1232104
49.2726 | 8.1075 | 9.563517 | 9.440534 | -1.456017 | 0.1229835
49.2826 | 8.065 | 9.562126 | 9.439368 | -1.497126 | 0.1227574
49.2926 | 8.0902 | 9.560738 | 9.438206 | -1.470538 | 0.1225322
49.3026 | 8.0835 | 9.559356 | 9.437048 | -1.475856 | 0.1223077
49.3126 | 8.0761 | 9.557978 | 9.435894 | -1.481878 | 0.122084
49.3226 | 8.0848 | 9.556605 | 9.434744 | -1.471805 | 0.1218611
49.3326 | 8.0786 | 9.555236 | 9.433597 | -1.476636 | 0.1216391
49.3426 | 8.0935 | 9.553872 | 9.432455 | -1.460372 | 0.1214177
49.3526 | 8.0699 | 9.552513 | 9.431316 | -1.482613 | 0.1211972
49.3626 | 8.068 | 9.551158 | 9.430181 | -1.483158 | 0.1209775
49.3726 | 8.0833 | 9.549808 | 9.42905 | -1.466508 | 0.1207585
49.3826 | 8.0592 | 9.548463 | 9.427922 | -1.489263 | 0.1205404
49.3926 | 8.0892 | 9.547122 | 9.426799 | -1.457922 | 0.120323
49.4026 | 8.0688 | 9.545785 | 9.425679 | -1.476985 | 0.1201064
49.4126 | 8.0954 | 9.544454 | 9.424563 | -1.449054 | 0.1198905
49.4226 | 8.0603 | 9.543127 | 9.423451 | -1.482827 | 0.1196755
49.4326 | 8.0738 | 9.541804 | 9.422343 | -1.468004 | 0.1194612
49.4426 | 8.071 | 9.540486 | 9.421238 | -1.469486 | 0.1192476
49.4526 | 8.0707 | 9.539173 | 9.420138 | -1.468473 | 0.1190348
49.4626 | 8.0891 | 9.537864 | 9.419041 | -1.448764 | 0.1188228
49.4726 | 8.0693 | 9.536559 | 9.417948 | -1.467259 | 0.1186115
49.4825 | 8.0733 | 9.535273 | 9.41687 | -1.461973 | 0.1184031
49.4925 | 8.0928 | 9.533978 | 9.415784 | -1.441178 | 0.1181933
49.5025 | 8.0626 | 9.532687 | 9.414703 | -1.470087 | 0.1179843
49.5125 | 8.1 | 9.531401 | 9.413625 | -1.431401 | 0.117776
49.5225 | 8.0665 | 9.530119 | 9.412551 | -1.463619 | 0.1175685
49.5325 | 8.0979 | 9.528842 | 9.411481 | -1.430942 | 0.1173617
49.5425 | 8.0659 | 9.52757 | 9.410414 | -1.46167 | 0.1171557
49.5525 | 8.0866 | 9.526302 | 9.409352 | -1.439702 | 0.1169503
49.5625 | 8.0897 | 9.525039 | 9.408293 | -1.435339 | 0.1167458
49.5725 | 8.086 | 9.52378 | 9.407238 | -1.43778 | 0.1165419
49.5825 | 8.0888 | 9.522525 | 9.406187 | -1.433725 | 0.1163388
49.5925 | 8.0885 | 9.521276 | 9.405139 | -1.432776 | 0.1161364
49.6025 | 8.0638 | 9.52003 | 9.404096 | -1.45623 | 0.1159347
49.6125 | 8.1102 | 9.51879 | 9.403056 | -1.40859 | 0.1157338
49.6225 | 8.0614 | 9.517553 | 9.40202 | -1.456153 | 0.1155335
49.6325 | 8.1077 | 9.516321 | 9.400987 | -1.408621 | 0.115334
49.6425 | 8.0688 | 9.515094 | 9.399959 | -1.446294 | 0.1151353
49.6525 | 8.0967 | 9.513871 | 9.398934 | -1.417171 | 0.1149372
49.6625 | 8.0802 | 9.512653 | 9.397913 | -1.432453 | 0.1147398
49.6725 | 8.0925 | 9.511439 | 9.396896 | -1.418939 | 0.1145431
49.6825 | 8.0838 | 9.51023 | 9.395883 | -1.42643 | 0.1143472
49.6925 | 8.0776 | 9.509025 | 9.394873 | -1.431425 | 0.1141519
49.7025 | 8.0676 | 9.507825 | 9.393868 | -1.440225 | 0.1139574
49.7125 | 8.0996 | 9.506629 | 9.392865 | -1.407029 | 0.1137635
49.7225 | 8.061 | 9.505438 | 9.391867 | -1.444438 | 0.1135704
49.7325 | 8.1004 | 9.504251 | 9.390873 | -1.403851 | 0.1133779
49.7425 | 8.0724 | 9.503068 | 9.389882 | -1.430668 | 0.1131862
49.7525 | 8.0761 | 9.50189 | 9.388895 | -1.42579 | 0.1129951
49.7625 | 8.0835 | 9.500717 | 9.387912 | -1.417217 | 0.1128047
49.7725 | 8.0677 | 9.499548 | 9.386932 | -1.431848 | 0.1126151
49.7825 | 8.1018 | 9.498383 | 9.385957 | -1.396583 | 0.112426
49.7925 | 8.0618 | 9.497223 | 9.384985 | -1.435423 | 0.1122377
49.8025 | 8.0867 | 9.496067 | 9.384017 | -1.409367 | 0.1120501
49.8125 | 8.0759 | 9.494915 | 9.383052 | -1.419015 | 0.1118631
49.8225 | 8.0887 | 9.493769 | 9.382092 | -1.405069 | 0.1116768
49.8325 | 8.0772 | 9.492626 | 9.381135 | -1.415426 | 0.1114912
49.8425 | 8.0942 | 9.491488 | 9.380182 | -1.397288 | 0.1113063
49.8525 | 8.062 | 9.490354 | 9.379232 | -1.428354 | 0.1111221
49.8625 | 8.1047 | 9.489225 | 9.378287 | -1.384525 | 0.1109385
49.8725 | 8.0718 | 9.4881 | 9.377345 | -1.4163 | 0.1107555
49.8825 | 8.0894 | 9.48698 | 9.376407 | -1.39758 | 0.1105733
49.8925 | 8.0836 | 9.485864 | 9.375472 | -1.402264 | 0.1103917
49.9025 | 8.0836 | 9.484752 | 9.374542 | -1.401152 | 0.1102108
49.9125 | 8.0982 | 9.483645 | 9.373615 | -1.385445 | 0.1100305
49.9225 | 8.0807 | 9.482542 | 9.372691 | -1.401842 | 0.1098509
49.9325 | 8.0822 | 9.481444 | 9.371772 | -1.399244 | 0.109672
49.9425 | 8.0887 | 9.48035 | 9.370856 | -1.39165 | 0.1094937
49.9525 | 8.1001 | 9.47926 | 9.369944 | -1.37916 | 0.109316
49.9625 | 8.0819 | 9.478175 | 9.369036 | -1.396275 | 0.109139
49.9725 | 8.1104 | 9.477094 | 9.368131 | -1.366694 | 0.1089627
49.9825 | 8.0781 | 9.476018 | 9.367231 | -1.397918 | 0.108787
49.9925 | 8.1186 | 9.474946 | 9.366334 | -1.356346 | 0.108612
50.0025 | 8.0764 | 9.473878 | 9.36544 | -1.397478 | 0.1084376
50.0125 | 8.1077 | 9.472814 | 9.364551 | -1.365114 | 0.1082638
50.0225 | 8.0986 | 9.471755 | 9.363665 | -1.373155 | 0.1080907
50.0325 | 8.0907 | 9.470701 | 9.362782 | -1.380001 | 0.1079182
50.0425 | 8.1122 | 9.46965 | 9.361904 | -1.35745 | 0.1077464
50.0525 | 8.0979 | 9.468604 | 9.361029 | -1.370704 | 0.1075752
50.0624 | 8.1073 | 9.467573 | 9.360167 | -1.360273 | 0.1074063
50.0724 | 8.1103 | 9.466536 | 9.359299 | -1.356236 | 0.1072364
50.0824 | 8.1234 | 9.465503 | 9.358436 | -1.342103 | 0.107067
50.0924 | 8.0951 | 9.464474 | 9.357576 | -1.369374 | 0.1068984
50.1024 | 8.1264 | 9.46345 | 9.35672 | -1.33705 | 0.1067303
50.1124 | 8.1023 | 9.46243 | 9.355867 | -1.36013 | 0.1065629
50.1224 | 8.1253 | 9.461414 | 9.355018 | -1.336114 | 0.1063961
50.1324 | 8.1204 | 9.460403 | 9.354173 | -1.340003 | 0.1062299
50.1424 | 8.1256 | 9.459396 | 9.353332 | -1.333796 | 0.1060644
50.1524 | 8.1409 | 9.458393 | 9.352494 | -1.317493 | 0.1058994
50.1624 | 8.1168 | 9.457395 | 9.35166 | -1.340595 | 0.1057351
50.1724 | 8.155 | 9.456401 | 9.350829 | -1.301401 | 0.1055714
50.1824 | 8.1244 | 9.455411 | 9.350003 | -1.331011 | 0.1054083
50.1924 | 8.1603 | 9.454426 | 9.34918 | -1.294126 | 0.1052458
50.2024 | 8.1336 | 9.453444 | 9.34836 | -1.319844 | 0.105084
50.2124 | 8.1415 | 9.452468 | 9.347545 | -1.310968 | 0.1049227
50.2224 | 8.1632 | 9.451495 | 9.346733 | -1.288295 | 0.1047621
50.2324 | 8.1456 | 9.450527 | 9.345925 | -1.304927 | 0.1046021
50.2424 | 8.1707 | 9.449563 | 9.34512 | -1.278863 | 0.1044426
50.2524 | 8.1433 | 9.448603 | 9.344319 | -1.305303 | 0.1042838
50.2624 | 8.17 | 9.447648 | 9.343522 | -1.277648 | 0.1041256
50.2724 | 8.1658 | 9.446696 | 9.342728 | -1.280896 | 0.103968
50.2824 | 8.1802 | 9.44575 | 9.341939 | -1.26555 | 0.103811
50.2924 | 8.168 | 9.444807 | 9.341152 | -1.276807 | 0.1036546
50.3024 | 8.1797 | 9.443869 | 9.34037 | -1.264169 | 0.1034988
50.3124 | 8.1783 | 9.442935 | 9.339591 | -1.264635 | 0.1033436
50.3224 | 8.1854 | 9.442005 | 9.338816 | -1.256605 | 0.1031889
50.3324 | 8.1935 | 9.441079 | 9.338044 | -1.247579 | 0.1030349
50.3424 | 8.1799 | 9.440158 | 9.337277 | -1.260258 | 0.1028815
50.3524 | 8.2137 | 9.439241 | 9.336512 | -1.225541 | 0.1027287
50.3624 | 8.1611 | 9.438328 | 9.335752 | -1.277228 | 0.1025764
50.3724 | 8.2105 | 9.43742 | 9.334995 | -1.22692 | 0.1024248
50.3824 | 8.1956 | 9.436515 | 9.334242 | -1.240915 | 0.1022737
50.3924 | 8.1876 | 9.435615 | 9.333492 | -1.248015 | 0.1021232
50.4024 | 8.2283 | 9.43472 | 9.332746 | -1.20642 | 0.1019733
50.4124 | 8.1828 | 9.433828 | 9.332004 | -1.251028 | 0.101824
50.4224 | 8.218 | 9.432941 | 9.331265 | -1.214941 | 0.1016753
50.4324 | 8.1993 | 9.432058 | 9.33053 | -1.232758 | 0.1015272
50.4424 | 8.1983 | 9.431179 | 9.329799 | -1.232879 | 0.1013796
50.4524 | 8.2339 | 9.430304 | 9.329071 | -1.196404 | 0.1012326
50.4624 | 8.2059 | 9.429434 | 9.328347 | -1.223534 | 0.1010862
50.4724 | 8.2372 | 9.428567 | 9.327627 | -1.191367 | 0.1009404
50.4824 | 8.2135 | 9.427705 | 9.32691 | -1.214205 | 0.1007952
50.4924 | 8.2111 | 9.426848 | 9.326197 | -1.215748 | 0.1006505
50.5024 | 8.2388 | 9.425994 | 9.325488 | -1.187194 | 0.1005064
50.5124 | 8.2253 | 9.425145 | 9.324782 | -1.199845 | 0.1003629
50.5224 | 8.2308 | 9.4243 | 9.32408 | -1.1935 | 0.1002199
50.5324 | 8.2314 | 9.423459 | 9.323381 | -1.192059 | 0.1000775
50.5424 | 8.2451 | 9.422622 | 9.322686 | -1.177522 | 0.09993574
50.5524 | 8.2302 | 9.421789 | 9.321995 | -1.191589 | 0.0997945
50.5624 | 8.2465 | 9.420961 | 9.321307 | -1.174461 | 0.09965383
50.5724 | 8.2505 | 9.420137 | 9.320623 | -1.169637 | 0.09951373
50.5824 | 8.2438 | 9.419317 | 9.319942 | -1.175517 | 0.09937419
50.5924 | 8.2672 | 9.418501 | 9.319266 | -1.151301 | 0.09923523
50.6024 | 8.2361 | 9.417689 | 9.318592 | -1.181589 | 0.09909681
50.6124 | 8.2691 | 9.416882 | 9.317923 | -1.147782 | 0.09895898
50.6224 | 8.2576 | 9.416078 | 9.317257 | -1.158478 | 0.0988217
50.6324 | 8.2696 | 9.415279 | 9.316594 | -1.145679 | 0.09868498
50.6424 | 8.2922 | 9.414484 | 9.315935 | -1.122284 | 0.09854883
50.6523 | 8.2653 | 9.413701 | 9.315287 | -1.148401 | 0.09841462
50.6623 | 8.2901 | 9.412915 | 9.314635 | -1.122815 | 0.09827953
50.6723 | 8.286 | 9.412132 | 9.313987 | -1.126132 | 0.09814506
50.6823 | 8.287 | 9.411354 | 9.313343 | -1.124354 | 0.09801112
50.6923 | 8.3117 | 9.41058 | 9.312702 | -1.09888 | 0.09787779
50.7023 | 8.2947 | 9.40981 | 9.312065 | -1.11511 | 0.09774493
50.7123 | 8.3048 | 9.409044 | 9.311431 | -1.104244 | 0.09761267
50.7223 | 8.3129 | 9.408282 | 9.310801 | -1.095382 | 0.09748097
50.7323 | 8.3184 | 9.407524 | 9.310174 | -1.089124 | 0.09734982
50.7423 | 8.3385 | 9.406771 | 9.309552 | -1.068271 | 0.09721922
50.7523 | 8.307 | 9.406021 | 9.308932 | -1.099021 | 0.09708917
50.7623 | 8.3458 | 9.405276 | 9.308317 | -1.059476 | 0.09695967
50.7723 | 8.3379 | 9.404535 | 9.307705 | -1.066635 | 0.09683073
50.7823 | 8.347 | 9.403798 | 9.307096 | -1.056798 | 0.09670232
50.7923 | 8.3665 | 9.403066 | 9.306491 | -1.036566 | 0.09657448
50.8023 | 8.3409 | 9.402337 | 9.30589 | -1.061437 | 0.09644717
50.8123 | 8.363 | 9.401612 | 9.305292 | -1.038612 | 0.09632042
50.8223 | 8.3688 | 9.400892 | 9.304698 | -1.032092 | 0.09619421
50.8323 | 8.3742 | 9.400176 | 9.304107 | -1.025976 | 0.09606855
50.8423 | 8.395 | 9.399463 | 9.30352 | -1.004463 | 0.09594343
50.8523 | 8.3566 | 9.398755 | 9.302936 | -1.042155 | 0.09581886
50.8623 | 8.3848 | 9.398051 | 9.302356 | -1.013251 | 0.09569483
50.8723 | 8.4155 | 9.397351 | 9.30178 | -0.9818514 | 0.09557134
50.8823 | 8.3822 | 9.396656 | 9.301207 | -1.014456 | 0.09544841
50.8923 | 8.4263 | 9.395964 | 9.300638 | -0.969664 | 0.09532601
50.9023 | 8.4025 | 9.395276 | 9.300072 | -0.9927765 | 0.0952042
50.9123 | 8.4135 | 9.394593 | 9.29951 | -0.981093 | 0.09508283
50.9223 | 8.4432 | 9.393914 | 9.298952 | -0.9507136 | 0.09496206
50.9323 | 8.4155 | 9.393238 | 9.298397 | -0.9777384 | 0.09484182
50.9423 | 8.4396 | 9.392567 | 9.297845 | -0.9529672 | 0.09472217
50.9523 | 8.4517 | 9.3919 | 9.297297 | -0.9402001 | 0.09460296
50.9623 | 8.4536 | 9.391237 | 9.296753 | -0.9376371 | 0.09448433
50.9723 | 8.4806 | 9.390578 | 9.296212 | -0.9099781 | 0.09436626
50.9823 | 8.4521 | 9.389923 | 9.295675 | -0.9378233 | 0.09424872
50.9923 | 8.4767 | 9.389273 | 9.295141 | -0.9125725 | 0.09413171
51.0023 | 8.4965 | 9.388626 | 9.294611 | -0.8921259 | 0.09401524
51.0123 | 8.4816 | 9.387983 | 9.294084 | -0.9063832 | 0.0938993
51.0223 | 8.5074 | 9.387345 | 9.293561 | -0.8799447 | 0.0937839
51.0323 | 8.5085 | 9.38671 | 9.293041 | -0.8782102 | 0.09366904
51.0423 | 8.5254 | 9.38608 | 9.292525 | -0.8606798 | 0.09355471
51.0523 | 8.5317 | 9.385453 | 9.292013 | -0.8537534 | 0.09344091
51.0623 | 8.5444 | 9.384831 | 9.291504 | -0.8404312 | 0.09332765
51.0723 | 8.5451 | 9.384213 | 9.290998 | -0.8391129 | 0.09321492
51.0823 | 8.5716 | 9.383599 | 9.290496 | -0.8119988 | 0.09310274
51.0923 | 8.5664 | 9.382989 | 9.289998 | -0.8165886 | 0.09299107
51.1023 | 8.5884 | 9.382383 | 9.289503 | -0.7939826 | 0.09287994
51.1123 | 8.5944 | 9.381781 | 9.289011 | -0.7873806 | 0.09276934
51.1223 | 8.6196 | 9.381183 | 9.288523 | -0.7615826 | 0.09265929
51.1323 | 8.6254 | 9.380589 | 9.288039 | -0.7551887 | 0.09254976
51.1423 | 8.6407 | 9.379999 | 9.287558 | -0.7392988 | 0.09244076
51.1523 | 8.6512 | 9.379413 | 9.287081 | -0.728213 | 0.09233233
51.1623 | 8.6679 | 9.378831 | 9.286607 | -0.7109312 | 0.09222436
51.1723 | 8.6793 | 9.378253 | 9.286136 | -0.6989534 | 0.09211694
51.1823 | 8.692 | 9.37768 | 9.28567 | -0.6856797 | 0.09201006
51.1923 | 8.7134 | 9.37711 | 9.285206 | -0.6637101 | 0.09190377
51.2023 | 8.7206 | 9.376544 | 9.284746 | -0.6559444 | 0.09179791
51.2123 | 8.7499 | 9.375983 | 9.28429 | -0.6260827 | 0.09169263
51.2223 | 8.7582 | 9.375425 | 9.283837 | -0.6172251 | 0.09158788
51.2323 | 8.7753 | 9.374872 | 9.283388 | -0.5995715 | 0.09148365
51.2422 | 8.793 | 9.374327 | 9.282946 | -0.5813275 | 0.091381
51.2522 | 8.8196 | 9.373782 | 9.282504 | -0.5541819 | 0.09127784
51.2622 | 8.8372 | 9.37324 | 9.282065 | -0.5360403 | 0.09117519
51.2722 | 8.8543 | 9.372703 | 9.28163 | -0.5184028 | 0.09107307
51.2822 | 8.8685 | 9.372169 | 9.281198 | -0.5036692 | 0.09097149
51.2922 | 8.9026 | 9.37164 | 9.280769 | -0.4690397 | 0.09087044
51.3022 | 8.9201 | 9.371114 | 9.280344 | -0.4510142 | 0.09076992
51.3122 | 8.9375 | 9.370593 | 9.279923 | -0.4330927 | 0.09066993
51.3222 | 8.9639 | 9.370075 | 9.279505 | -0.4061752 | 0.09057047
51.3322 | 8.9906 | 9.369562 | 9.27909 | -0.3789617 | 0.09047153
51.3422 | 9.0094 | 9.369052 | 9.278679 | -0.3596522 | 0.09037313
51.3522 | 9.0309 | 9.368547 | 9.278271 | -0.3376467 | 0.09027526
51.3622 | 9.0529 | 9.368045 | 9.277867 | -0.3151452 | 0.09017792
51.3722 | 9.0943 | 9.367548 | 9.277467 | -0.2732477 | 0.09008111
51.3822 | 9.1247 | 9.367054 | 9.277069 | -0.2423542 | 0.08998482
51.3922 | 9.1389 | 9.366565 | 9.276676 | -0.2276647 | 0.08988906
51.4022 | 9.1743 | 9.366079 | 9.276285 | -0.1917792 | 0.08979384
51.4122 | 9.2029 | 9.365598 | 9.275898 | -0.1626976 | 0.08969915
51.4222 | 9.2471 | 9.36512 | 9.275515 | -0.1180201 | 0.08960498
51.4322 | 9.2794 | 9.364647 | 9.275135 | -0.08524651 | 0.08951136
51.4422 | 9.2968 | 9.364177 | 9.274759 | -0.06737694 | 0.08941827
51.4522 | 9.3551 | 9.363711 | 9.274386 | -0.00861131 | 0.08932568
51.4622 | 9.3796 | 9.36325 | 9.274016 | 0.01635031 | 0.08923364
51.4722 | 9.4178 | 9.362792 | 9.27365 | 0.05500797 | 0.08914213
51.4822 | 9.4706 | 9.362338 | 9.273287 | 0.1082616 | 0.08905117
51.4922 | 9.5058 | 9.361889 | 9.272928 | 0.1439113 | 0.0889607
51.5022 | 9.5528 | 9.361443 | 9.272572 | 0.1913571 | 0.0888708
51.5122 | 9.601 | 9.361001 | 9.27222 | 0.2399988 | 0.08878142
51.5222 | 9.6501 | 9.360563 | 9.271871 | 0.2895366 | 0.08869256
51.5322 | 9.7212 | 9.36013 | 9.271525 | 0.3610705 | 0.08860425
51.5422 | 9.7685 | 9.3597 | 9.271183 | 0.4088003 | 0.08851647
51.5522 | 9.8272 | 9.359274 | 9.270845 | 0.4679262 | 0.08842922
51.5622 | 9.8997 | 9.358852 | 9.270509 | 0.5408482 | 0.0883425
51.5722 | 9.9705 | 9.358434 | 9.270178 | 0.6120661 | 0.08825633
51.5822 | 10.0417 | 9.35802 | 9.269849 | 0.6836801 | 0.08817068
51.5922 | 10.117 | 9.35761 | 9.269524 | 0.7593902 | 0.08808558
51.6022 | 10.212 | 9.357204 | 9.269203 | 0.8547963 | 0.08800101
51.6122 | 10.3005 | 9.356802 | 9.268885 | 0.9436985 | 0.08791697
51.6222 | 10.3897 | 9.356403 | 9.26857 | 1.033297 | 0.08783347
51.6322 | 10.5039 | 9.356009 | 9.268259 | 1.147891 | 0.08775052
51.6422 | 10.5996 | 9.355619 | 9.267951 | 1.243981 | 0.08766809
51.6522 | 10.7361 | 9.355232 | 9.267646 | 1.380868 | 0.08758622
51.6622 | 10.8435 | 9.35485 | 9.267345 | 1.48865 | 0.08750487
51.6722 | 10.9664 | 9.354472 | 9.267047 | 1.611928 | 0.08742407
51.6822 | 11.1211 | 9.354097 | 9.266753 | 1.767003 | 0.08734381
51.6922 | 11.2683 | 9.353726 | 9.266462 | 1.914574 | 0.0872641
51.7022 | 11.4333 | 9.35336 | 9.266175 | 2.07994 | 0.0871849
51.7122 | 11.5989 | 9.352997 | 9.265891 | 2.245903 | 0.08710627
51.7222 | 11.7893 | 9.352638 | 9.26561 | 2.436662 | 0.08702816
51.7322 | 12.0045 | 9.352284 | 9.265333 | 2.652216 | 0.08695063
51.7422 | 12.192 | 9.351933 | 9.265059 | 2.840067 | 0.0868736
51.7522 | 12.4153 | 9.351586 | 9.264789 | 3.063714 | 0.08679714
51.7622 | 12.6557 | 9.351243 | 9.264521 | 3.304457 | 0.08672122
51.7722 | 12.8756 | 9.350904 | 9.264258 | 3.524696 | 0.08664585
51.7822 | 13.1842 | 9.350568 | 9.263997 | 3.833632 | 0.08657103
51.7922 | 13.4473 | 9.350237 | 9.26374 | 4.097063 | 0.08649675
51.8022 | 13.711 | 9.34991 | 9.263487 | 4.36109 | 0.08642303
51.8122 | 14.0478 | 9.349586 | 9.263237 | 4.698214 | 0.08634985
51.8221 | 14.3336 | 9.34927 | 9.262992 | 4.98433 | 0.08627794
51.8321 | 14.6891 | 9.348954 | 9.262749 | 5.340146 | 0.08620588
51.8421 | 15.0659 | 9.348643 | 9.262508 | 5.717257 | 0.08613434
51.8521 | 15.4035 | 9.348335 | 9.262272 | 6.055165 | 0.08606338
51.8621 | 15.8127 | 9.348031 | 9.262038 | 6.464669 | 0.08599295
51.8721 | 16.2262 | 9.347731 | 9.261808 | 6.878469 | 0.08592309
51.8821 | 16.6602 | 9.347435 | 9.261582 | 7.312765 | 0.08585379
51.8921 | 17.1053 | 9.347143 | 9.261358 | 7.758157 | 0.08578504
51.9021 | 17.5457 | 9.346855 | 9.261138 | 8.198845 | 0.08571684
51.9121 | 18.0376 | 9.346571 | 9.260922 | 8.691029 | 0.08564922
51.9221 | 18.5445 | 9.346291 | 9.260708 | 9.198209 | 0.08558215
51.9321 | 19.024 | 9.346014 | 9.260498 | 9.677986 | 0.08551565
51.9421 | 19.5847 | 9.345742 | 9.260292 | 10.23896 | 0.08544971
51.9521 | 20.0771 | 9.345473 | 9.260089 | 10.73163 | 0.08538433
51.9621 | 20.6426 | 9.345208 | 9.259889 | 11.29739 | 0.08531951
51.9721 | 21.2622 | 9.344947 | 9.259692 | 11.91725 | 0.08525527
51.9821 | 21.7724 | 9.344691 | 9.259499 | 12.42771 | 0.0851916
51.9921 | 22.3613 | 9.344438 | 9.259309 | 13.01686 | 0.08512848
52.0021 | 22.9311 | 9.344189 | 9.259123 | 13.58691 | 0.08506596
52.0121 | 23.5729 | 9.343943 | 9.258939 | 14.22896 | 0.08500398
52.0221 | 24.1833 | 9.343702 | 9.25876 | 14.8396 | 0.0849426
52.0321 | 24.7701 | 9.343465 | 9.258583 | 15.42664 | 0.08488177
52.0421 | 25.4022 | 9.343231 | 9.25841 | 16.05897 | 0.08482154
52.0521 | 26.0459 | 9.343002 | 9.25824 | 16.7029 | 0.08476186
52.0621 | 26.6327 | 9.342776 | 9.258073 | 17.28992 | 0.08470279
52.0721 | 27.2554 | 9.342554 | 9.25791 | 17.91285 | 0.08464427
52.0821 | 27.8397 | 9.342337 | 9.25775 | 18.49736 | 0.08458635
52.0921 | 28.4486 | 9.342123 | 9.257594 | 19.10648 | 0.08452899
52.1021 | 29.0101 | 9.341913 | 9.25744 | 19.66819 | 0.08447226
52.1121 | 29.582 | 9.341706 | 9.25729 | 20.24029 | 0.08441607
52.1221 | 30.2113 | 9.341504 | 9.257144 | 20.8698 | 0.0843605
52.1321 | 30.6524 | 9.341306 | 9.257 | 21.31109 | 0.08430549
52.1421 | 31.2476 | 9.341111 | 9.25686 | 21.90649 | 0.08425111
52.1521 | 31.7572 | 9.340921 | 9.256723 | 22.41628 | 0.08419728
52.1621 | 32.1896 | 9.340734 | 9.25659 | 22.84887 | 0.08414408
52.1721 | 32.6767 | 9.340551 | 9.25646 | 23.33615 | 0.08409145
52.1821 | 33.1135 | 9.340372 | 9.256333 | 23.77313 | 0.08403944
52.1921 | 33.494 | 9.340197 | 9.256209 | 24.1538 | 0.08398801
52.2021 | 33.9331 | 9.340026 | 9.256089 | 24.59307 | 0.08393721
52.2121 | 34.247 | 9.339859 | 9.255972 | 24.90714 | 0.08388697
52.2221 | 34.5136 | 9.339696 | 9.255858 | 25.1739 | 0.08383738
52.2321 | 34.8871 | 9.339536 | 9.255748 | 25.54756 | 0.08378835
52.2421 | 35.0136 | 9.339381 | 9.255641 | 25.67422 | 0.08373997
52.2521 | 35.2608 | 9.339229 | 9.255537 | 25.92157 | 0.08369219
52.2621 | 35.4435 | 9.339081 | 9.255436 | 26.10442 | 0.08364502
52.2721 | 35.5349 | 9.338937 | 9.255339 | 26.19596 | 0.08359846
52.2821 | 35.6309 | 9.338797 | 9.255245 | 26.2921 | 0.08355252
52.2921 | 35.6804 | 9.338661 | 9.255154 | 26.34174 | 0.08350721
52.3021 | 35.653 | 9.338529 | 9.255067 | 26.31447 | 0.0834625
52.3121 | 35.6743 | 9.338401 | 9.254982 | 26.3359 | 0.08341844
52.3221 | 35.5747 | 9.338276 | 9.254901 | 26.23642 | 0.08337497
52.3321 | 35.4389 | 9.338156 | 9.254824 | 26.10074 | 0.08333217
52.3421 | 35.382 | 9.338039 | 9.254749 | 26.04396 | 0.08328996
52.3521 | 35.1405 | 9.337926 | 9.254678 | 25.80257 | 0.08324841
52.3621 | 34.9122 | 9.337818 | 9.25461 | 25.57438 | 0.08320747
52.3721 | 34.6647 | 9.337713 | 9.254545 | 25.32699 | 0.08316722
52.3821 | 34.3837 | 9.337612 | 9.254484 | 25.04609 | 0.08312754
52.3921 | 34.0295 | 9.337514 | 9.254426 | 24.69199 | 0.08308857
52.4021 | 33.6412 | 9.337421 | 9.254371 | 24.30378 | 0.08305018
52.412 | 33.2981 | 9.337333 | 9.25432 | 23.96077 | 0.08301286
52.422 | 32.813 | 9.337247 | 9.254271 | 23.47575 | 0.08297579
52.432 | 32.4325 | 9.337165 | 9.254226 | 23.09533 | 0.08293937
52.442 | 31.9254 | 9.337088 | 9.254184 | 22.58831 | 0.08290361
52.452 | 31.4394 | 9.337014 | 9.254145 | 22.10239 | 0.08286851
52.462 | 30.9277 | 9.336944 | 9.25411 | 21.59076 | 0.08283406
52.472 | 30.3921 | 9.336878 | 9.254077 | 21.05522 | 0.08280027
52.482 | 29.8063 | 9.336816 | 9.254048 | 20.46948 | 0.08276715
52.492 | 29.2821 | 9.336757 | 9.254023 | 19.94534 | 0.0827347
52.502 | 28.7094 | 9.336703 | 9.254 | 19.3727 | 0.08270292
52.512 | 28.0879 | 9.336652 | 9.253981 | 18.75125 | 0.08267181
52.522 | 27.5335 | 9.336606 | 9.253964 | 18.19689 | 0.08264139
52.532 | 26.875 | 9.336563 | 9.253951 | 17.53844 | 0.08261164
52.542 | 26.2575 | 9.336524 | 9.253942 | 16.92098 | 0.08258257
52.552 | 25.6818 | 9.336489 | 9.253935 | 16.34531 | 0.08255418
52.562 | 25.1114 | 9.336458 | 9.253932 | 15.77494 | 0.08252649
52.572 | 24.4348 | 9.336431 | 9.253932 | 15.09837 | 0.08249949
52.582 | 23.8918 | 9.336408 | 9.253935 | 14.55539 | 0.08247318
52.592 | 23.2366 | 9.336389 | 9.253941 | 13.90021 | 0.08244758
52.602 | 22.675 | 9.336373 | 9.253951 | 13.33863 | 0.08242268
52.612 | 22.0855 | 9.336362 | 9.253963 | 12.74914 | 0.08239847
52.622 | 21.5134 | 9.336354 | 9.253979 | 12.17705 | 0.08237498
52.632 | 20.9601 | 9.336351 | 9.253998 | 11.62375 | 0.0823522
52.642 | 20.3878 | 9.336351 | 9.254021 | 11.05145 | 0.08233014
52.652 | 19.8346 | 9.336355 | 9.254046 | 10.49824 | 0.08230879
52.662 | 19.378 | 9.336363 | 9.254075 | 10.04164 | 0.08228817
52.672 | 18.7996 | 9.336375 | 9.254107 | 9.463225 | 0.08226826
52.682 | 18.2843 | 9.336391 | 9.254142 | 8.947909 | 0.08224909
52.692 | 17.8293 | 9.336411 | 9.25418 | 8.492889 | 0.08223065
52.702 | 17.3545 | 9.336435 | 9.254222 | 8.018065 | 0.08221296
52.712 | 16.9084 | 9.336462 | 9.254266 | 7.571938 | 0.082196
52.722 | 16.5004 | 9.336494 | 9.254314 | 7.163906 | 0.08217978
52.732 | 16.0468 | 9.336529 | 9.254365 | 6.710271 | 0.08216432
52.742 | 15.6677 | 9.336569 | 9.254419 | 6.331131 | 0.0821496
52.752 | 15.2852 | 9.336612 | 9.254476 | 5.948588 | 0.08213564
52.762 | 14.9216 | 9.336659 | 9.254537 | 5.584941 | 0.08212244
52.772 | 14.5773 | 9.33671 | 9.2546 | 5.24059 | 0.08211002
52.782 | 14.1956 | 9.336765 | 9.254667 | 4.858835 | 0.08209835
52.792 | 13.9384 | 9.336824 | 9.254737 | 4.601576 | 0.08208745
52.802 | 13.5979 | 9.336887 | 9.25481 | 4.261013 | 0.08207733
52.812 | 13.2943 | 9.336954 | 9.254886 | 3.957346 | 0.082068
52.822 | 13.0445 | 9.337025 | 9.254966 | 3.707475 | 0.08205945
52.832 | 12.7568 | 9.3371 | 9.255048 | 3.4197 | 0.08205169
52.842 | 12.523 | 9.337179 | 9.255134 | 3.185821 | 0.08204472
52.852 | 12.2847 | 9.337261 | 9.255223 | 2.947439 | 0.08203856
52.862 | 12.0337 | 9.337348 | 9.255315 | 2.696352 | 0.0820332
52.872 | 11.8747 | 9.337439 | 9.25541 | 2.537261 | 0.08202864
52.882 | 11.6578 | 9.337533 | 9.255508 | 2.320267 | 0.08202491
52.892 | 11.4639 | 9.337632 | 9.25561 | 2.126268 | 0.08202199
52.902 | 11.3209 | 9.337734 | 9.255714 | 1.983166 | 0.08201988
52.912 | 11.1237 | 9.33784 | 9.255822 | 1.78586 | 0.08201861
52.922 | 10.9812 | 9.337951 | 9.255933 | 1.643249 | 0.08201817
52.932 | 10.8357 | 9.338065 | 9.256047 | 1.497635 | 0.08201857
52.942 | 10.6787 | 9.338183 | 9.256164 | 1.340517 | 0.08201981
52.952 | 10.5785 | 9.338306 | 9.256284 | 1.240194 | 0.0820219
52.962 | 10.4419 | 9.338432 | 9.256407 | 1.103468 | 0.08202484
52.972 | 10.3084 | 9.338562 | 9.256533 | 0.9698379 | 0.08202865
52.982 | 10.2218 | 9.338696 | 9.256663 | 0.8831038 | 0.08203331
52.9919 | 10.1076 | 9.338833 | 9.256794 | 0.768767 | 0.08203878
53.0019 | 10.0179 | 9.338975 | 9.25693 | 0.6789249 | 0.08204519
53.0119 | 9.9115 | 9.339121 | 9.257069 | 0.5723788 | 0.08205247
53.0219 | 9.826 | 9.339271 | 9.257211 | 0.4867287 | 0.08206064
53.0319 | 9.769 | 9.339425 | 9.257356 | 0.4295746 | 0.0820697
53.0419 | 9.6784 | 9.339583 | 9.257504 | 0.3388165 | 0.08207966
53.0519 | 9.6043 | 9.339746 | 9.257655 | 0.2645544 | 0.08209052
53.0619 | 9.5533 | 9.339912 | 9.257809 | 0.2133883 | 0.0821023
53.0719 | 9.4627 | 9.340082 | 9.257967 | 0.1226182 | 0.08211499
53.0819 | 9.4264 | 9.340256 | 9.258127 | 0.08614409 | 0.0821286
53.0919 | 9.3616 | 9.340434 | 9.258291 | 0.02116596 | 0.08214313
53.1019 | 9.3047 | 9.340616 | 9.258458 | -0.03591621 | 0.08215861
53.1119 | 9.2659 | 9.340802 | 9.258627 | -0.0749024 | 0.08217503
53.1219 | 9.2078 | 9.340993 | 9.2588 | -0.1331926 | 0.08219239
53.1319 | 9.155 | 9.341187 | 9.258976 | -0.1861869 | 0.08221071
53.1419 | 9.1179 | 9.341385 | 9.259155 | -0.2234852 | 0.08222999
53.1519 | 9.0703 | 9.341588 | 9.259337 | -0.2712875 | 0.08225024
53.1619 | 9.0401 | 9.341794 | 9.259522 | -0.3016939 | 0.08227146
53.1719 | 8.983 | 9.342004 | 9.259711 | -0.3590043 | 0.08229366
53.1819 | 8.9584 | 9.342219 | 9.259902 | -0.3838188 | 0.08231685
53.1919 | 8.9375 | 9.342437 | 9.260096 | -0.4049374 | 0.08234105
53.2019 | 8.8814 | 9.34266 | 9.260294 | -0.46126 | 0.08236624
53.2119 | 8.8601 | 9.342887 | 9.260494 | -0.4827867 | 0.08239244
53.2219 | 8.8248 | 9.343117 | 9.260698 | -0.5183174 | 0.08241965
53.2319 | 8.8008 | 9.343352 | 9.260904 | -0.5425523 | 0.0824479
53.2419 | 8.789 | 9.343591 | 9.261114 | -0.5545913 | 0.08247719
53.2519 | 8.7359 | 9.343834 | 9.261327 | -0.6079343 | 0.0825075
53.2619 | 8.7198 | 9.344081 | 9.261543 | -0.6242814 | 0.08253887
53.2719 | 8.6998 | 9.344333 | 9.261761 | -0.6445326 | 0.08257129
53.2819 | 8.671 | 9.344588 | 9.261983 | -0.673588 | 0.08260478
53.2919 | 8.64 | 9.344847 | 9.262208 | -0.7048474 | 0.08263935
53.3019 | 8.6187 | 9.345111 | 9.262436 | -0.726411 | 0.08267499
53.3119 | 8.5992 | 9.345379 | 9.262667 | -0.7461787 | 0.08271172
53.3219 | 8.5861 | 9.345651 | 9.262901 | -0.7595506 | 0.08274955
53.3319 | 8.5526 | 9.345927 | 9.263138 | -0.7933265 | 0.08278849
53.3419 | 8.5317 | 9.346207 | 9.263378 | -0.8145066 | 0.08282853
53.3519 | 8.5171 | 9.346491 | 9.263621 | -0.8293909 | 0.08286972
53.3619 | 8.4901 | 9.346779 | 9.263867 | -0.8566794 | 0.08291202
53.3719 | 8.4834 | 9.347072 | 9.264116 | -0.863672 | 0.08295548
53.3819 | 8.4558 | 9.347369 | 9.264369 | -0.8915687 | 0.08300008
53.3919 | 8.4339 | 9.34767 | 9.264624 | -0.9137697 | 0.08304584
53.4019 | 8.4247 | 9.347975 | 9.264882 | -0.9232748 | 0.08309278
53.4119 | 8.4056 | 9.348284 | 9.265143 | -0.9426841 | 0.08314088
53.4219 | 8.3943 | 9.348598 | 9.265407 | -0.9542977 | 0.0831902
53.4319 | 8.3619 | 9.348915 | 9.265675 | -0.9870154 | 0.08324069
53.4419 | 8.3577 | 9.349237 | 9.265945 | -0.9915373 | 0.08329241
53.4519 | 8.3353 | 9.349564 | 9.266218 | -1.014264 | 0.08334533
53.4619 | 8.313 | 9.349894 | 9.266494 | -1.036894 | 0.08339949
53.4719 | 8.2994 | 9.350229 | 9.266774 | -1.050829 | 0.0834549
53.4819 | 8.2916 | 9.350567 | 9.267056 | -1.058967 | 0.08351155
53.4919 | 8.2737 | 9.350911 | 9.267341 | -1.077211 | 0.08356946
53.5019 | 8.2553 | 9.351258 | 9.267629 | -1.095958 | 0.08362865
53.5119 | 8.2389 | 9.35161 | 9.267921 | -1.11271 | 0.08368912
53.5219 | 8.2303 | 9.351966 | 9.268215 | -1.121666 | 0.08375088
53.5319 | 8.2107 | 9.352326 | 9.268512 | -1.141626 | 0.08381395
53.5419 | 8.197 | 9.35269 | 9.268812 | -1.15569 | 0.08387833
53.5519 | 8.1796 | 9.353059 | 9.269115 | -1.173459 | 0.08394405
53.5619 | 8.1778 | 9.353433 | 9.269421 | -1.175633 | 0.08401111
53.5719 | 8.1587 | 9.35381 | 9.269731 | -1.19511 | 0.08407951
53.5818 | 8.1365 | 9.354188 | 9.270039 | -1.217688 | 0.08414857
53.5918 | 8.1303 | 9.354574 | 9.270354 | -1.224274 | 0.08421971
53.6018 | 8.1131 | 9.354965 | 9.270672 | -1.241865 | 0.08429224
53.6118 | 8.0975 | 9.35536 | 9.270993 | -1.25786 | 0.08436616
53.6218 | 8.0862 | 9.355759 | 9.271317 | -1.269559 | 0.0844415
53.6318 | 8.0723 | 9.356162 | 9.271644 | -1.283862 | 0.08451828
53.6418 | 8.062 | 9.35657 | 9.271974 | -1.29457 | 0.08459649
53.6518 | 8.0501 | 9.356983 | 9.272307 | -1.306883 | 0.08467616
53.6618 | 8.034 | 9.3574 | 9.272642 | -1.3234 | 0.08475729
53.6718 | 8.02 | 9.357821 | 9.272981 | -1.337821 | 0.08483991
53.6818 | 8.0094 | 9.358247 | 9.273323 | -1.348847 | 0.08492401
53.6918 | 7.9971 | 9.358677 | 9.273667 | -1.361577 | 0.08500963
53.7018 | 7.9882 | 9.359112 | 9.274015 | -1.370912 | 0.08509678
53.7118 | 7.9684 | 9.359551 | 9.274365 | -1.391151 | 0.08518546
53.7218 | 7.9683 | 9.359994 | 9.274719 | -1.391694 | 0.0852757
53.7318 | 7.958 | 9.360443 | 9.275075 | -1.402443 | 0.0853675
53.7418 | 7.9445 | 9.360895 | 9.275434 | -1.416395 | 0.0854609
53.7518 | 7.9338 | 9.361352 | 9.275797 | -1.427552 | 0.08555589
53.7618 | 7.9251 | 9.361814 | 9.276162 | -1.436714 | 0.08565249
53.7718 | 7.9104 | 9.36228 | 9.27653 | -1.45188 | 0.08575073
53.7818 | 7.9069 | 9.362751 | 9.276901 | -1.455851 | 0.08585061
53.7918 | 7.8858 | 9.363227 | 9.277275 | -1.477427 | 0.08595215
53.8018 | 7.893 | 9.363707 | 9.277651 | -1.470707 | 0.08605538
53.8118 | 7.8785 | 9.364191 | 9.278031 | -1.485691 | 0.0861603
53.8218 | 7.8589 | 9.364681 | 9.278414 | -1.505781 | 0.08626694
53.8318 | 7.865 | 9.365175 | 9.278799 | -1.500175 | 0.0863753
53.8418 | 7.866 | 9.365673 | 9.279188 | -1.499673 | 0.08648541
53.8518 | 7.8335 | 9.366176 | 9.279579 | -1.532676 | 0.08659729
53.8618 | 7.8557 | 9.366684 | 9.279973 | -1.510984 | 0.08671096
53.8718 | 7.8304 | 9.367197 | 9.280371 | -1.536797 | 0.08682643
53.8818 | 7.8277 | 9.367714 | 9.280771 | -1.540014 | 0.08694371
53.8918 | 7.8145 | 9.368236 | 9.281174 | -1.553736 | 0.08706285
53.9018 | 7.8244 | 9.368763 | 9.281579 | -1.544363 | 0.08718384
53.9118 | 7.8174 | 9.369295 | 9.281988 | -1.551895 | 0.0873067
53.9218 | 7.7969 | 9.369831 | 9.2824 | -1.572931 | 0.08743147
53.9318 | 7.792 | 9.370372 | 9.282814 | -1.578372 | 0.08755816
53.9418 | 7.7926 | 9.370918 | 9.283232 | -1.578318 | 0.08768678
53.9518 | 7.78 | 9.371469 | 9.283652 | -1.591469 | 0.08781737145
53.9618 | 7.7744 | 9.372025 | 9.284075 | -1.597625 | 0.08794994
53.9718 | 7.7693 | 9.372586 | 9.284501 | -1.603286 | 0.08808451
53.9818 | 7.7622 | 9.373151 | 9.28493 | -1.610951 | 0.0882211
53.9918 | 7.7637 | 9.373722 | 9.285362 | -1.610022 | 0.08835974
54.0018 | 7.7379 | 9.374297 | 9.285796 | -1.636397 | 0.08850046
54.0118 | 7.7471 | 9.374877 | 9.286234 | -1.627777 | 0.08864325
54.0218 | 7.7429 | 9.375463 | 9.286674 | -1.632563 | 0.08878817
54.0318 | 7.7225 | 9.376053 | 9.287118 | -1.653553 | 0.08893523
54.0418 | 7.7298 | 9.376648 | 9.287564 | -1.646848 | 0.08908444
54.0518 | 7.727 | 9.377249 | 9.288013 | -1.650249 | 0.08923584
54.0618 | 7.7059 | 9.377854 | 9.288464 | -1.671954 | 0.08938944
54.0718 | 7.7188 | 9.378464 | 9.288919 | -1.659664 | 0.08954529
54.0818 | 7.6968 | 9.37908 | 9.289377 | -1.68228 | 0.08970339
54.0918 | 7.6912 | 9.379701 | 9.289837 | -1.688501 | 0.08986379
54.1018 | 7.6887 | 9.380327 | 9.2903 | -1.691627 | 0.09002648
54.1118 | 7.6725 | 9.380958 | 9.290766 | -1.708458 | 0.09019153
54.1218 | 7.6712 | 9.381594 | 9.291235 | -1.710394 | 0.09035893
54.1318 | 7.6717 | 9.382236 | 9.291707 | -1.710536 | 0.09052873
54.1418 | 7.6466 | 9.382882 | 9.292181 | -1.736282 | 0.09070095
54.1518 | 7.6629 | 9.383534 | 9.292659 | -1.720634 | 0.09087562
54.1617 | 7.6389 | 9.384185 | 9.293134 | -1.745285 | 0.09105099
54.1717 | 7.6313 | 9.384848 | 9.293617 | -1.753548 | 0.09123062
54.1817 | 7.6472 | 9.385516 | 9.294103 | -1.738316 | 0.09141278
54.1917 | 7.613 | 9.386189 | 9.294592 | -1.773189 | 0.09159751
54.2017 | 7.619 | 9.386868 | 9.295083 | -1.767868 | 0.09178483
54.2117 | 7.6252 | 9.387552 | 9.295577 | -1.762352 | 0.09197479
54.2217 | 7.5881 | 9.388242 | 9.296074 | -1.800142 | 0.09216739
54.2317 | 7.6085 | 9.388937 | 9.296574 | -1.780437 | 0.09236269
54.2417 | 7.5883 | 9.389638 | 9.297077 | -1.801338 | 0.09256071
54.2517 | 7.5846 | 9.390344 | 9.297582 | -1.805744 | 0.0927615
54.2617 | 7.5817 | 9.391056 | 9.298091 | -1.809356 | 0.09296507
54.2717 | 7.554 | 9.391773 | 9.298602 | -1.837773 | 0.09317146
54.2817 | 7.5649 | 9.392496 | 9.299116 | -1.827596 | 0.09338071
54.2917 | 7.5633 | 9.393225 | 9.299632 | -1.829925 | 0.09359286
54.3017 | 7.5397 | 9.39396 | 9.300152 | -1.85426 | 0.09380794
54.3117 | 7.5514 | 9.3947 | 9.300674 | -1.8433 | 0.09402599
54.3217 | 7.537 | 9.395446 | 9.301199 | -1.858446 | 0.09424703
54.3317 | 7.5254 | 9.396198 | 9.301727 | -1.870798 | 0.09447112
54.3417 | 7.5375 | 9.396956 | 9.302258 | -1.859456 | 0.09469829
54.3517 | 7.5098 | 9.39772 | 9.302791 | -1.88792 | 0.09492858
54.3617 | 7.5278 | 9.398489 | 9.303327 | -1.870689 | 0.09516203
54.3717 | 7.5137 | 9.399265 | 9.303866 | -1.885565 | 0.09539868
54.3817 | 7.4992 | 9.400047 | 9.304408 | -1.900847 | 0.09563857
54.3917 | 7.5127 | 9.400834 | 9.304953 | -1.888134 | 0.09588175
54.4017 | 7.4965 | 9.401628 | 9.3055 | -1.905128 | 0.09612824
54.4117 | 7.4878 | 9.402428 | 9.30605 | -1.914628 | 0.0963781
54.4217 | 7.4834 | 9.403234 | 9.306603 | -1.919834 | 0.09663138
54.4317 | 7.4812 | 9.404046 | 9.307158 | -1.922846 | 0.09688811
54.4417 | 7.4855 | 9.404865 | 9.307717 | -1.919365 | 0.09714835
54.4517 | 7.4658 | 9.40569 | 9.308278 | -1.93989 | 0.09741214
54.4617 | 7.4649 | 9.406521 | 9.308841 | -1.941621 | 0.09767952
54.4717 | 7.4729 | 9.407358 | 9.309408 | -1.934458 | 0.09795054
54.4817 | 7.4693 | 9.408202 | 9.309977 | -1.938902 | 0.09822524
54.4917 | 7.4573 | 9.409053 | 9.310549 | -1.951753 | 0.09850371
54.5017 | 7.4619 | 9.40991 | 9.311124 | -1.94801 | 0.09878595
54.5117 | 7.4553 | 9.410774 | 9.311702 | -1.955474 | 0.09907205
54.5217 | 7.4491 | 9.411644 | 9.312282 | -1.962544 | 0.09936205
54.5317 | 7.4499 | 9.412521 | 9.312865 | -1.962621 | 0.09965599
54.5417 | 7.4419 | 9.413405 | 9.313451 | -1.971505 | 0.09995394
54.5517 | 7.4559 | 9.414295 | 9.314039 | -1.958395 | 0.1002559
54.5617 | 7.4356 | 9.415192 | 9.31463 | -1.979592 | 0.1005621
54.5717 | 7.4313 | 9.416096 | 9.315224 | -1.984796 | 0.1008723
54.5817 | 7.4401 | 9.417008 | 9.315821 | -1.976908 | 0.1011869
54.5917 | 7.4191 | 9.417926 | 9.31642 | -1.998826 | 0.1015057
54.6017 | 7.4254 | 9.418851 | 9.317022 | -1.993451 | 0.1018288
54.6117 | 7.4238 | 9.419783 | 9.317627 | -1.995983 | 0.1021564
54.6217 | 7.4188 | 9.420723 | 9.318234 | -2.001923 | 0.1024885
54.6317 | 7.4189 | 9.42167 | 9.318845 | -2.00277 | 0.1028251
54.6417 | 7.4123 | 9.422624 | 9.319457 | -2.010324 | 0.1031662
54.6517 | 7.4176 | 9.423585 | 9.320073 | -2.005985 | 0.1035121
54.6617 | 7.4055 | 9.424554 | 9.320691 | -2.019054 | 0.1038627
54.6717 | 7.405 | 9.42553 | 9.321312 | -2.02053 | 0.1042181
54.6817 | 7.3971 | 9.426514 | 9.321936 | -2.029414 | 0.1045784
54.6917 | 7.4046 | 9.427506 | 9.322562 | -2.022906 | 0.1049436
54.7017 | 7.395 | 9.428505 | 9.323191 | -2.033505 | 0.1053139
54.7117 | 7.3929 | 9.429512 | 9.323823 | -2.036612 | 0.1056892
54.7217 | 7.3946 | 9.430527 | 9.324458 | -2.035927 | 0.1060697
54.7317 | 7.3825 | 9.43155 | 9.325095 | -2.04905 | 0.1064555
54.7417 | 7.3903 | 9.432581 | 9.325734 | -2.042281 | 0.1068465
54.7516 | 7.3693 | 9.433609 | 9.32637 | -2.064309 | 0.107239
54.7616 | 7.3738 | 9.434656 | 9.327016 | -2.060856 | 0.1076409
54.7716 | 7.3787 | 9.435712 | 9.327663 | -2.057012 | 0.1080484
54.7816 | 7.3678 | 9.436775 | 9.328314 | -2.068975 | 0.1084615
54.7916 | 7.3672 | 9.437847 | 9.328967 | -2.070647 | 0.1088804
54.8016 | 7.3658 | 9.438928 | 9.329623 | -2.073128 | 0.1093051
54.8116 | 7.3636 | 9.440017 | 9.330281 | -2.076417 | 0.1097357
54.8216 | 7.374 | 9.441114 | 9.330942 | -2.067114 | 0.1101723
54.8316 | 7.3439 | 9.442221 | 9.331606 | -2.098321 | 0.110615
54.8416 | 7.3606 | 9.443336 | 9.332272 | -2.082736 | 0.1110639
54.8516 | 7.3643 | 9.44446 | 9.332941 | -2.08016 | 0.1115191
54.8616 | 7.349 | 9.445594 | 9.333613 | -2.096594 | 0.1119808
54.8716 | 7.3516 | 9.446736 | 9.334287 | -2.095136 | 0.1124489
54.8816 | 7.3429 | 9.447888 | 9.334964 | -2.104988 | 0.1129235
54.8916 | 7.3498 | 9.449049 | 9.335644 | -2.099249 | 0.1134049
54.9016 | 7.3412 | 9.450219 | 9.336326 | -2.109019 | 0.1138931
54.9116 | 7.3338 | 9.451399 | 9.337011 | -2.117599 | 0.1143883
54.9216 | 7.3411 | 9.452589 | 9.337698 | -2.111489 | 0.1148904
54.9316 | 7.33 | 9.453788 | 9.338389 | -2.123788 | 0.1153997
54.9416 | 7.3224 | 9.454998 | 9.339081 | -2.132598 | 0.1159162
54.9516 | 7.3278 | 9.456217 | 9.339777 | -2.128417 | 0.1164402
54.9616 | 7.3226 | 9.457446 | 9.340475 | -2.134846 | 0.1169716
54.9716 | 7.3231 | 9.458686 | 9.341175 | -2.135586 | 0.1175106
54.9816 | 7.3188 | 9.459936 | 9.341879 | -2.141136 | 0.1180574
54.9916 | 7.3129 | 9.461196 | 9.342584 | -2.148296 | 0.1186121
55.0016 | 7.3135 | 9.462468 | 9.343293 | -2.148968 | 0.1191748
55.0116 | 7.3113 | 9.463749 | 9.344004 | -2.152449 | 0.1197456
55.0216 | 7.3099 | 9.465042 | 9.344718 | -2.155142 | 0.1203247
55.0316 | 7.2958 | 9.466346 | 9.345434 | -2.170546 | 0.1209122
55.0416 | 7.308 | 9.467661 | 9.346153 | -2.159661 | 0.1215083
55.0516 | 7.2889 | 9.468987 | 9.346874 | -2.180087 | 0.1221131
55.0616 | 7.2866 | 9.470325 | 9.347598 | -2.183725 | 0.1227268
55.0716 | 7.2873 | 9.471674 | 9.348325 | -2.184374 | 0.1233495
55.0816 | 7.2876 | 9.473035 | 9.349054 | -2.185435 | 0.1239813
55.0916 | 7.2834 | 9.474408 | 9.349786 | -2.191008 | 0.1246225
55.1016 | 7.2729 | 9.475793 | 9.35052 | -2.202893 | 0.1252732
55.1116 | 7.2737 | 9.477191 | 9.351257 | -2.203491 | 0.1259335
55.1216 | 7.2786 | 9.4786 | 9.351997 | -2.2 | 0.1266037
55.1316 | 7.272 | 9.480023 | 9.352739 | -2.208023 | 0.1272838
55.1416 | 7.2628 | 9.481458 | 9.353483 | -2.218658 | 0.1279742
55.1516 | 7.2614 | 9.482906 | 9.354231 | -2.221506 | 0.1286749
55.1616 | 7.2744 | 9.484367 | 9.354981 | -2.209967 | 0.1293861
55.1716 | 7.2526 | 9.485841 | 9.355733 | -2.233241 | 0.1301081
55.1816 | 7.2565 | 9.487329 | 9.356488 | -2.230829 | 0.1308411
55.1916 | 7.2514 | 9.48883 | 9.357245 | -2.23743 | 0.1315851
55.2016 | 7.2627 | 9.490346 | 9.358005 | -2.227646 | 0.1323405
55.2116 | 7.2543 | 9.491875 | 9.358768 | -2.237575 | 0.1331075
55.2216 | 7.2439 | 9.493419 | 9.359533 | -2.249519 | 0.1338862
55.2316 | 7.2363 | 9.494978 | 9.360301 | -2.258678 | 0.1346769
55.2416 | 7.256 | 9.496551 | 9.361071 | -2.240551 | 0.1354798
55.2516 | 7.2373 | 9.498139 | 9.361844 | -2.260839 | 0.1362951
55.2616 | 7.2468 | 9.499742 | 9.362619 | -2.252942 | 0.1371231
55.2716 | 7.2335 | 9.501361 | 9.363397 | -2.267861 | 0.137964
55.2816 | 7.2365 | 9.502995 | 9.364177 | -2.266495 | 0.138818
55.2916 | 7.2494 | 9.504646 | 9.36496 | -2.255246 | 0.1396854
55.3016 | 7.2309 | 9.506312 | 9.365746 | -2.275412 | 0.1405665
55.3116 | 7.2281 | 9.507995 | 9.366534 | -2.279895 | 0.1414615
55.3216 | 7.2387 | 9.509695 | 9.367324 | -2.270995 | 0.1423708
55.3315 | 7.2318 | 9.511395 | 9.368109 | -2.279595 | 0.1432852
55.3415 | 7.2273 | 9.513128 | 9.368905 | -2.285828 | 0.1442235
55.3515 | 7.2329 | 9.51488 | 9.369703 | -2.28198 | 0.1451768
55.3615 | 7.2161 | 9.516649 | 9.370503 | -2.300549 | 0.1461454
55.3715 | 7.2273 | 9.518436 | 9.371306 | -2.291136 | 0.1471297
55.3815 | 7.2142 | 9.520242 | 9.372112 | -2.306042 | 0.1481299
55.3915 | 7.2157 | 9.522066 | 9.37292 | -2.306366 | 0.1491464
55.4015 | 7.2158 | 9.52391 | 9.373731 | -2.30811 | 0.1501795
55.4115 | 7.2071 | 9.525773 | 9.374544 | -2.318673 | 0.1512295
55.4215 | 7.2106 | 9.527656 | 9.375359 | -2.317056 | 0.1522968
55.4315 | 7.2139 | 9.529559 | 9.376177 | -2.315659 | 0.1533817
55.4415 | 7.2062 | 9.531482 | 9.376998 | -2.325282 | 0.1544847
55.4515 | 7.1985 | 9.533427 | 9.377821 | -2.334927 | 0.1556059
55.4615 | 7.2084 | 9.535392 | 9.378646 | -2.326992 | 0.156746
55.4715 | 7.1897 | 9.537379 | 9.379474 | -2.347679 | 0.1579051
55.4815 | 7.2013 | 9.539389 | 9.380305 | -2.338089 | 0.1590838
55.4915 | 7.1936 | 9.54142 | 9.381138 | -2.34782 | 0.1602825
55.5015 | 7.1867 | 9.543474 | 9.381973 | -2.356774 | 0.1615015
55.5115 | 7.1975 | 9.545552 | 9.382811 | -2.348052 | 0.1627413
55.5215 | 7.179 | 9.547654 | 9.383651 | -2.368654 | 0.1640024
55.5315 | 7.1851 | 9.549779 | 9.384494 | -2.364679 | 0.1652851
55.5415 | 7.1745 | 9.551929 | 9.385339 | -2.377429 | 0.1665901
55.5515 | 7.1765 | 9.554105 | 9.386187 | -2.377605 | 0.1679177
55.5615 | 7.1701 | 9.556306 | 9.387037 | -2.386206 | 0.1692684
55.5715 | 7.1656 | 9.558533 | 9.38789 | -2.392933 | 0.1706429
55.5815 | 7.1613 | 9.560786 | 9.388745 | -2.399486 | 0.1720415
55.5915 | 7.1661 | 9.563067 | 9.389602 | -2.396967 | 0.1734648
55.6015 | 7.1605 | 9.565376 | 9.390462 | -2.404876 | 0.1749133
55.6115 | 7.1584 | 9.567713 | 9.391325 | -2.409313 | 0.1763878
55.6215 | 7.1654 | 9.570078 | 9.39219 | -2.404678 | 0.1778886
55.6315 | 7.1414 | 9.572473 | 9.393057 | -2.431073 | 0.1794165
55.6415 | 7.1622 | 9.574899 | 9.393927 | -2.412699 | 0.180972
55.6515 | 7.152 | 9.577355 | 9.394799 | -2.425355 | 0.1825557
55.6615 | 7.1396 | 9.579842 | 9.395673 | -2.440242 | 0.1841684
55.6715 | 7.1574 | 9.582361 | 9.39655 | -2.424961 | 0.1858107
55.6815 | 7.1419 | 9.584913 | 9.39743 | -2.443013 | 0.1874832
55.6915 | 7.1328 | 9.587498 | 9.398312 | -2.454698 | 0.1891867
55.7015 | 7.1442 | 9.590118 | 9.399196 | -2.445918 | 0.190922
55.7115 | 7.1254 | 9.592772 | 9.400083 | -2.467372 | 0.1926897
55.7215 | 7.1348 | 9.595462 | 9.400972 | -2.460662 | 0.1944906
55.7315 | 7.1358 | 9.598189 | 9.401863 | -2.462389 | 0.1963256
55.7415 | 7.1217 | 9.600953 | 9.402757 | -2.479253 | 0.1981955
55.7515 | 7.1322 | 9.603755 | 9.403654 | -2.471555 | 0.200101
55.7615 | 7.1273 | 9.606595 | 9.404552 | -2.479295 | 0.2020431
55.7715 | 7.1256 | 9.609476 | 9.405453 | -2.483876 | 0.2040227
55.7815 | 7.1335 | 9.612397 | 9.406357 | -2.478897 | 0.2060406
55.7915 | 7.1269 | 9.615361 | 9.407263 | -2.488461 | 0.2080979
55.8015 | 7.1234 | 9.618367 | 9.408171 | -2.494967 | 0.2101955
55.8115 | 7.1284 | 9.621416 | 9.409082 | -2.493016 | 0.2123344
55.8215 | 7.114 | 9.624511 | 9.409995 | -2.510511 | 0.2145157
55.8315 | 7.1313 | 9.627651 | 9.41091 | -2.496351 | 0.2167404
55.8415 | 7.1219 | 9.630838 | 9.411828 | -2.508938 | 0.2190097
55.8515 | 7.1201 | 9.634073 | 9.412748 | -2.513973 | 0.2213247
55.8615 | 7.1257 | 9.637357 | 9.413671 | -2.511657 | 0.2236866
55.8715 | 7.1126 | 9.640692 | 9.414596 | -2.528092 | 0.2260965
55.8815 | 7.1061 | 9.644079 | 9.415523 | -2.537979 | 0.2285558
55.8915 | 7.1251 | 9.647519 | 9.416453 | -2.522419 | 0.2310658
55.9015 | 7.1188 | 9.651012 | 9.417385 | -2.532212 | 0.2336277
55.9115 | 7.1203 | 9.654562 | 9.418319 | -2.534262 | 0.236243
55.9214 | 7.1225 | 9.658132 | 9.419247 | -2.535632 | 0.2388858
55.9314 | 7.1139 | 9.661797 | 9.420186 | -2.547897 | 0.2416116
55.9414 | 7.1185 | 9.665522 | 9.421127 | -2.547022 | 0.2443952
55.9514 | 7.1297 | 9.669309 | 9.422071 | -2.539609 | 0.2472381
55.9614 | 7.1083 | 9.673159 | 9.423017 | -2.564859 | 0.250142
55.9714 | 7.1265 | 9.677074 | 9.423965 | -2.550574 | 0.2531087
55.9814 | 7.1213 | 9.681056 | 9.424916 | -2.559756 | 0.2561397
55.9914 | 7.1048 | 9.685106 | 9.425869 | -2.580306 | 0.259237
56.0014 | 7.1216 | 9.689227 | 9.426825 | -2.567627 | 0.2624024
56.0114 | 7.1157 | 9.69342 | 9.427783 | -2.57772 | 0.2656379
56.0214 | 7.111 | 9.697688 | 9.428743 | -2.586688 | 0.2689453
56.0314 | 7.1059 | 9.702032 | 9.429705 | -2.596132 | 0.2723269
56.0414 | 7.1072 | 9.706455 | 9.43067 | -2.599255 | 0.2757848
56.0514 | 7.1071 | 9.710958 | 9.431637 | -2.603858 | 0.2793211
56.0614 | 7.1138 | 9.715545 | 9.432606 | -2.601745 | 0.2829382
56.0714 | 7.0999 | 9.720217 | 9.433578 | -2.620317 | 0.2866385
56.0814 | 7.1129 | 9.724977 | 9.434552 | -2.612077 | 0.2904245
56.0914 | 7.1033 | 9.729827 | 9.435528 | -2.626527 | 0.2942987
56.1014 | 7.1028 | 9.734771 | 9.436507 | -2.631971 | 0.2982637
56.1114 | 7.1 | 9.739811 | 9.437488 | -2.639811 | 0.3023225
56.1214 | 7.1074 | 9.744949 | 9.438471 | -2.637549 | 0.3064778
56.1314 | 7.0949 | 9.750189 | 9.439457 | -2.655289 | 0.3107325
56.1414 | 7.0991 | 9.755534 | 9.440445 | -2.656434 | 0.3150899
56.1514 | 7.0938 | 9.760988 | 9.441435 | -2.667188 | 0.319553
56.1614 | 7.0981 | 9.766552 | 9.442427 | -2.668452 | 0.3241254
56.1714 | 7.0913 | 9.772232 | 9.443422 | -2.680932 | 0.3288102
56.1814 | 7.0839 | 9.77803 | 9.444419 | -2.69413 | 0.3336113
56.1914 | 7.0857 | 9.78395 | 9.445418 | -2.69825 | 0.3385324
56.2014 | 7.0881 | 9.789997 | 9.44642 | -2.701897 | 0.3435773
56.2114 | 7.0898 | 9.796173 | 9.447423 | -2.706373 | 0.34875
56.2214 | 7.0902 | 9.802484 | 9.448429 | -2.712284 | 0.3540548
56.2314 | 7.0795 | 9.808934 | 9.449438 | -2.729434 | 0.359496
56.2414 | 7.0888 | 9.815527 | 9.450448 | -2.726727 | 0.3650782
56.2514 | 7.0813 | 9.822267 | 9.451461 | -2.740967 | 0.3708061
56.2614 | 7.0829 | 9.829161 | 9.452476 | -2.746261 | 0.3766846
56.2714 | 7.0856 | 9.836213 | 9.453494 | -2.750613 | 0.3827188
56.2814 | 7.0824 | 9.843427 | 9.454513 | -2.761027 | 0.3889142
56.2914 | 7.0704 | 9.850811 | 9.455535 | -2.780411 | 0.395276
56.3014 | 7.0851 | 9.85837 | 9.456559 | -2.77327 | 0.4018103
56.3114 | 7.0754 | 9.866109 | 9.457586 | -2.790709 | 0.4085229
56.3214 | 7.0767 | 9.874034 | 9.458614 | -2.797334 | 0.4154201
56.3314 | 7.0743 | 9.882154 | 9.459645 | -2.807854 | 0.4225084
56.3414 | 7.0669 | 9.890473 | 9.460678 | -2.823573 | 0.4297946
56.3514 | 7.067 | 9.898999 | 9.461714 | -2.831999 | 0.4372857
56.3614 | 7.067 | 9.90774 | 9.462751 | -2.84074 | 0.444989
56.3714 | 7.0693 | 9.916703 | 9.463791 | -2.847403 | 0.4529123
56.3814 | 7.0535 | 9.925896 | 9.464833 | -2.872396 | 0.4610634
56.3914 | 7.0638 | 9.935328 | 9.465877 | -2.871528 | 0.4694507
56.4014 | 7.0668 | 9.945006 | 9.466924 | -2.878206 | 0.4780826
56.4114 | 7.0588 | 9.95494 | 9.467972 | -2.89614 | 0.4869683
56.4214 | 7.0509 | 9.96514 | 9.469023 | -2.91424 | 0.4961169
56.4314 | 7.054 | 9.975614 | 9.470076 | -2.921614 | 0.5055383
56.4414 | 7.0592 | 9.986374 | 9.471131 | -2.927174 | 0.5152426
56.4514 | 7.0405 | 9.997429 | 9.472189 | -2.956929 | 0.5252401
56.4614 | 7.0544 | 10.00879 | 9.473249 | -2.954391 | 0.5355419
56.4714 | 7.0508 | 10.02047 | 9.47431 | -2.96967 | 0.5461593
56.4814 | 7.0491 | 10.03248 | 9.475375 | -2.983379 | 0.5571042
56.4914 | 7.0337 | 10.04483 | 9.476441 | -3.01113 | 0.5683887
56.5013 | 7.031 | 10.05741 | 9.477499 | -3.026408 | 0.579909
56.5113 | 7.0448 | 10.07048 | 9.478569 | -3.025677 | 0.5919081
56.5213 | 7.0305 | 10.08393 | 9.479642 | -3.053429 | 0.6042865
56.5313 | 7.0357 | 10.09778 | 9.480717 | -3.062076 | 0.6170586
56.5413 | 7.031 | 10.11203 | 9.481794 | -3.081033 | 0.6302392
56.5513 | 7.0349 | 10.12672 | 9.482874 | -3.091817 | 0.6438436
56.5613 | 7.0313 | 10.14184 | 9.483955 | -3.110543 | 0.6578877
56.5713 | 7.0345 | 10.15743 | 9.485039 | -3.122927 | 0.6723881
56.5813 | 7.0313 | 10.17349 | 9.486125 | -3.142187 | 0.687362
56.5913 | 7.0335 | 10.19004 | 9.487213 | -3.156539 | 0.7028269
56.6013 | 7.0192 | 10.2071 | 9.488303 | -3.187904 | 0.7188013
56.6113 | 7.0286 | 10.2247 | 9.489395 | -3.196099 | 0.7353039
56.6213 | 7.0385 | 10.24284 | 9.49049 | -3.204344 | 0.7523544
56.6313 | 7.0264 | 10.26156 | 9.491586 | -3.235159 | 0.769973
56.6413 | 7.0266 | 10.28087 | 9.492685 | -3.254265 | 0.7881805
56.6513 | 7.0197 | 10.30078 | 9.493786 | -3.281084 | 0.8069981
56.6613 | 7.0168 | 10.32134 | 9.494889 | -3.304537 | 0.8264479
56.6713 | 7.0186 | 10.34255 | 9.495994 | -3.323947 | 0.8465526
56.6813 | 7.0246 | 10.36444 | 9.497102 | -3.339837 | 0.8673352
56.6913 | 7.0214 | 10.38703 | 9.498211 | -3.36563 | 0.8888194
56.7013 | 7.024 | 10.41035 | 9.499323 | -3.386352 | 0.9110295
56.7113 | 7.0272 | 10.43443 | 9.500436 | -3.407227 | 0.9339901
56.7213 | 7.0162 | 10.45928 | 9.501552 | -3.443079 | 0.9577262
56.7313 | 7.028 | 10.48493 | 9.50267 | -3.456934 | 0.9822635
56.7413 | 7.0199 | 10.51142 | 9.50379 | -3.491518 | 1.007627
56.7513 | 7.0227 | 10.53876 | 9.504913 | -3.516056 | 1.033844
56.7613 | 7.0249 | 10.56698 | 9.506037 | -3.542076 | 1.060939
56.7713 | 7.0124 | 10.5961 | 9.507163 | -3.583701 | 1.088938
56.7813 | 7.0229 | 10.62616 | 9.508292 | -3.603259 | 1.117867
56.7913 | 7.0189 | 10.65717 | 9.509423 | -3.638274 | 1.147752
56.8013 | 7.0138 | 10.68917 | 9.510555 | -3.675371 | 1.178616
56.8113 | 7.0169 | 10.72217 | 9.51169 | -3.705274 | 1.210484
56.8213 | 7.0056 | 10.75621 | 9.512827 | -3.750605 | 1.243378
56.8313 | 7.0045 | 10.79129 | 9.513966 | -3.786786 | 1.27732
56.8413 | 7.0148 | 10.82744 | 9.515107 | -3.812637 | 1.312329
56.8513 | 7.0101 | 10.86467 | 9.516251 | -3.854574 | 1.348424
56.8613 | 7.0084 | 10.90301 | 9.517396 | -3.894614 | 1.385618
56.8713 | 7.0084 | 10.94247 | 9.518543 | -3.934067 | 1.423924
56.8813 | 7.003 | 10.98304 | 9.519693 | -3.980044 | 1.463351
56.8913 | 7.0093 | 11.02475 | 9.520844 | -4.015447 | 1.503902
56.9013 | 7.0028 | 11.06758 | 9.521998 | -4.064777 | 1.545579
56.9113 | 6.9969 | 11.11153 | 9.523154 | -4.114628 | 1.588375
56.9213 | 7.003 | 11.15659 | 9.524311 | -4.153589 | 1.632278
56.9313 | 6.9994 | 11.20274 | 9.525471 | -4.203342 | 1.67727
56.9413 | 7.005 | 11.24996 | 9.526633 | -4.244959 | 1.723326
56.9513 | 6.9933 | 11.29821 | 9.527797 | -4.304907 | 1.77041
56.9613 | 6.9911 | 11.34744 | 9.528963 | -4.356341 | 1.818478
56.9713 | 6.9785 | 11.39761 | 9.530131 | -4.419107 | 1.867477
56.9813 | 6.9932 | 11.44864 | 9.531301 | -4.455441 | 1.91734
56.9913 | 6.9955 | 11.50046 | 9.532473 | -4.504964 | 1.967991
57.0013 | 6.9867 | 11.55299 | 9.533647 | -4.566287 | 2.019339
57.0113 | 6.9841 | 11.60611 | 9.534824 | -4.622005 | 2.071282
57.0213 | 6.9803 | 11.6597 | 9.536002 | -4.679402 | 2.123701
57.0313 | 6.9912 | 11.71365 | 9.537182 | -4.722446 | 2.176464
57.0413 | 6.9868 | 11.76779 | 9.538364 | -4.780989 | 2.229425
57.0513 | 6.9864 | 11.82197 | 9.539549 | -4.83557 | 2.282421
57.0613 | 6.9878 | 11.87601 | 9.540735 | -4.888212 | 2.335277
57.0713 | 6.9725 | 11.92972 | 9.541923 | -4.957224 | 2.387801
57.0813 | 6.9798 | 11.9829 | 9.543114 | -5.003103 | 2.43979
57.0912 | 6.9825 | 12.03481 | 9.544294 | -5.052308 | 2.490514
57.1012 | 6.9688 | 12.08627 | 9.545489 | -5.117472 | 2.540784
57.1112 | 6.9873 | 12.13653 | 9.546685 | -5.149227 | 2.589841
57.1212 | 6.9721 | 12.18533 | 9.547884 | -5.213229 | 2.637446
57.1312 | 6.9562 | 12.23243 | 9.549084 | -5.276235 | 2.683351
57.1412 | 6.974 | 12.2776 | 9.550286 | -5.303597 | 2.72731
57.1512 | 6.9784 | 12.32057 | 9.551491 | -5.34217 | 2.76908
57.1612 | 6.9623 | 12.36112 | 9.552697 | -5.398817 | 2.80842
57.1712 | 6.9763 | 12.39901 | 9.553906 | -5.422707 | 2.845102
57.1812 | 6.9777 | 12.43402 | 9.555116 | -5.456322 | 2.878906
57.1912 | 6.9599 | 12.46596 | 9.556328 | -5.506062 | 2.909633
57.2012 | 6.9736 | 12.49464 | 9.557543 | -5.52104 | 2.937098
57.2112 | 6.9605 | 12.5199 | 9.558759 | -5.559396 | 2.961137
57.2212 | 6.9721 | 12.54159 | 9.559977 | -5.569488 | 2.981611
57.2312 | 6.9718 | 12.5596 | 9.561198 | -5.587803 | 2.998406
57.2412 | 6.9685 | 12.57385 | 9.56242 | -5.605352 | 3.011432
57.2512 | 6.9803 | 12.58427 | 9.563644 | -5.603972 | 3.020628
57.2612 | 6.9697 | 12.59083 | 9.56487 | -5.621128 | 3.025958
57.2712 | 6.9534 | 12.59351 | 9.566099 | -5.640112 | 3.027413
57.2812 | 6.9656 | 12.59234 | 9.567329 | -5.62674 | 3.025011
57.2912 | 6.9588 | 12.58735 | 9.568561 | -5.628553 | 3.018792
57.3012 | 6.9527 | 12.57862 | 9.569795 | -5.625915 | 3.00882
57.3112 | 6.9725 | 12.56621 | 9.571031 | -5.593714 | 2.995183
57.3212 | 6.9756 | 12.55025 | 9.572269 | -5.574652 | 2.977983
57.3312 | 6.9652 | 12.53085 | 9.573509 | -5.565654 | 2.957345
57.3412 | 6.9662 | 12.50816 | 9.57475 | -5.541958 | 2.933408
57.3512 | 6.9676 | 12.48232 | 9.575994 | -5.514718 | 2.906324
57.3612 | 6.9627 | 12.4535 | 9.57724 | -5.490799 | 2.876259
57.3712 | 6.9669 | 12.42188 | 9.578487 | -5.454977 | 2.84339
57.3812 | 6.9628 | 12.38764 | 9.579737 | -5.424837 | 2.807901
57.3912 | 6.9629 | 12.35097 | 9.580988 | -5.388073 | 2.769984
57.4012 | 6.9761 | 12.31208 | 9.582242 | -5.33598 | 2.729839
57.4112 | 6.9547 | 12.27116 | 9.583497 | -5.316463 | 2.687666
57.4212 | 6.9725 | 12.22843 | 9.584754 | -5.255925 | 2.643671
57.4312 | 6.9527 | 12.18407 | 9.586013 | -5.231373 | 2.59806
57.4412 | 6.9572 | 12.13831 | 9.587274 | -5.181112 | 2.551037
57.4512 | 6.9629 | 12.09134 | 9.588537 | -5.128444 | 2.502806
57.4612 | 6.9561 | 12.04337 | 9.589802 | -5.087269 | 2.453567
57.4712 | 6.9665 | 11.99458 | 9.591069 | -5.028081 | 2.403512
57.4812 | 6.9756 | 11.94517 | 9.592338 | -4.969569 | 2.352831
57.4912 | 6.9531 | 11.89531 | 9.593608 | -4.942212 | 2.301704
57.5012 | 6.9642 | 11.84518 | 9.59488 | -4.880983 | 2.250302
57.5112 | 6.9648 | 11.79494 | 9.596155 | -4.830144 | 2.198789
57.5212 | 6.9666 | 11.74475 | 9.597431 | -4.778146 | 2.147315
57.5312 | 6.9663 | 11.69473 | 9.598709 | -4.728431 | 2.096022
57.5412 | 6.9682 | 11.64503 | 9.599989 | -4.67683 | 2.045041
57.5512 | 6.9716 | 11.59576 | 9.601271 | -4.624161 | 1.99449
57.5612 | 6.9705 | 11.54703 | 9.602555 | -4.576531 | 1.944477
57.5712 | 6.9608 | 11.49894 | 9.60384 | -4.538136 | 1.895096
57.5812 | 6.9638 | 11.45156 | 9.605128 | -4.487762 | 1.846434
57.5912 | 6.9669 | 11.40498 | 9.606417 | -4.438083 | 1.798566
57.6012 | 6.9612 | 11.35926 | 9.607708 | -4.398062 | 1.751554
57.6112 | 6.9648 | 11.31445 | 9.609001 | -4.349654 | 1.705453
57.6212 | 6.97 | 11.27061 | 9.610296 | -4.300605 | 1.660309
57.6312 | 6.9716 | 11.22775 | 9.611593 | -4.256151 | 1.616158
57.6412 | 6.9647 | 11.18592 | 9.612891 | -4.221222 | 1.57303
57.6512 | 6.9751 | 11.14514 | 9.614192 | -4.170038 | 1.530946
57.6612 | 6.9642 | 11.10542 | 9.615494 | -4.141215 | 1.489921
57.6711 | 6.9655 | 11.06714 | 9.616785 | -4.101643 | 1.450358
57.6811 | 6.9676 | 11.02955 | 9.618091 | -4.061955 | 1.411464
57.6911 | 6.9647 | 10.99304 | 9.619399 | -4.02834 | 1.373641
57.7011 | 6.9716 | 10.95759 | 9.620708 | -3.985994 | 1.336885
57.7111 | 6.9596 | 10.92321 | 9.62202 | -3.963608 | 1.301188
57.7211 | 6.9637 | 10.88987 | 9.623333 | -3.926171 | 1.266538
57.7311 | 6.96 | 10.85757 | 9.624648 | -3.897569 | 1.232921
57.7411 | 6.9509 | 10.82628 | 9.625965 | -3.875384 | 1.200319
57.7511 | 6.9512 | 10.796 | 9.627284 | -3.844798 | 1.168715
57.7611 | 6.9453 | 10.76669 | 9.628604 | -3.821392 | 1.138088
57.7711 | 6.9444 | 10.73834 | 9.629927 | -3.793943 | 1.108417
57.7811 | 6.9405 | 10.71093 | 9.631251 | -3.770429 | 1.079679
57.7911 | 6.9418 | 10.68443 | 9.632577 | -3.742627 | 1.051851
57.8011 | 6.9464 | 10.65881 | 9.633904 | -3.712413 | 1.024909
57.8111 | 6.9326 | 10.63406 | 9.635234 | -3.701463 | 0.9988294
57.8211 | 6.9304 | 10.61015 | 9.636565 | -3.679752 | 0.9735872
57.8311 | 6.9345 | 10.58706 | 9.637898 | -3.652556 | 0.9491581
57.8411 | 6.9303 | 10.56475 | 9.639233 | -3.634451 | 0.9255176
57.8511 | 6.9331 | 10.54321 | 9.64057 | -3.610111 | 0.9026413
57.8611 | 6.9308 | 10.52241 | 9.641908 | -3.591613 | 0.8805051
57.8711 | 6.9188 | 10.50233 | 9.643249 | -3.583534 | 0.8590853
57.8811 | 6.9255 | 10.48295 | 9.644591 | -3.557449 | 0.8383584
57.8911 | 6.9252 | 10.46424 | 9.645934 | -3.539036 | 0.8183015
57.9011 | 6.9042 | 10.44617 | 9.64728 | -3.541972 | 0.7988921
57.9111 | 6.9186 | 10.42874 | 9.648627 | -3.510136 | 0.7801082
57.9211 | 6.9182 | 10.4119 | 9.649976 | -3.493705 | 0.7619283
57.9311 | 6.9105 | 10.39566 | 9.651327 | -3.485159 | 0.7443314
57.9411 | 6.9146 | 10.37998 | 9.65268 | -3.465377 | 0.7272974
57.9511 | 6.9229 | 10.36484 | 9.654034 | -3.44194 | 0.7108063
57.9611 | 6.9115 | 10.35023 | 9.65539 | -3.438729 | 0.694839
57.9711 | 6.9275 | 10.33612 | 9.656748 | -3.408625 | 0.6793769
57.9811 | 6.918 | 10.32251 | 9.658108 | -3.40451 | 0.6644019
57.9911 | 6.9215 | 10.30937 | 9.659469 | -3.387866 | 0.6498967
58.0011 | 6.9282 | 10.29668 | 9.660832 | -3.368477 | 0.6358444
58.0111 | 6.9201 | 10.28443 | 9.662197 | -3.364326 | 0.6222286
58.0211 | 6.9242 | 10.2726 | 9.663563 | -3.348397 | 0.6090337
58.0311 | 6.934 | 10.26118 | 9.664932 | -3.327176 | 0.5962446
58.0411 | 6.931 | 10.25015 | 9.666302 | -3.319148 | 0.5838463
58.0511 | 6.9257 | 10.2395 | 9.667673 | -3.313798 | 0.5718251
58.0611 | 6.926 | 10.22921 | 9.669047 | -3.303214 | 0.560167
58.0711 | 6.9248 | 10.21928 | 9.670422 | -3.294481 | 0.5488591
58.0811 | 6.9349 | 10.20969 | 9.671799 | -3.274788 | 0.5378889
58.0911 | 6.9336 | 10.20042 | 9.673177 | -3.266821 | 0.5272439
58.1011 | 6.934 | 10.19147 | 9.674558 | -3.25747 | 0.5169128
58.1111 | 6.9434 | 10.18282 | 9.67594 | -3.239424 | 0.506884
58.1211 | 6.939 | 10.17447 | 9.677323 | -3.23547 | 0.4971469
58.1311 | 6.9301 | 10.1664 | 9.678709 | -3.2363 | 0.4876909
58.1411 | 6.9435 | 10.1586 | 9.680096 | -3.215102 | 0.4785061
58.1511 | 6.9426 | 10.15107 | 9.681485 | -3.208467 | 0.4695829
58.1611 | 6.9428 | 10.14379 | 9.682875 | -3.200987 | 0.460912
58.1711 | 6.9462 | 10.13675 | 9.684267 | -3.190552 | 0.4524845
58.1811 | 6.9405 | 10.12995 | 9.685661 | -3.189453 | 0.4442919
58.1911 | 6.9462 | 10.12338 | 9.687056 | -3.177182 | 0.4363258
58.2011 | 6.9448 | 10.11703 | 9.688454 | -3.172232 | 0.4285786
58.2111 | 6.9393 | 10.11089 | 9.689852 | -3.171595 | 0.4210425
58.2211 | 6.9429 | 10.10496 | 9.691253 | -3.162063 | 0.4137104
58.2311 | 6.945 | 10.09923 | 9.692655 | -3.15423 | 0.406575
58.2411 | 6.9384 | 10.09369 | 9.694059 | -3.155289 | 0.3996299
58.2511 | 6.9499 | 10.08833 | 9.695464 | -3.138433 | 0.3928685
58.261 | 6.9473 | 10.08321 | 9.696857 | -3.135907 | 0.3863498
58.271 | 6.9436 | 10.0782 | 9.698266 | -3.134602 | 0.3799357
58.281 | 6.9554 | 10.07336 | 9.699677 | -3.117964 | 0.3736875
58.291 | 6.9572 | 10.06869 | 9.701089 | -3.111488 | 0.3675996
58.301 | 6.9439 | 10.06417 | 9.702503 | -3.120269 | 0.3616667
58.311 | 6.9587 | 10.0598 | 9.703918 | -3.101102 | 0.3558838
58.321 | 6.9544 | 10.05558 | 9.705335 | -3.101181 | 0.350246
58.331 | 6.9491 | 10.0515 | 9.706754 | -3.102402 | 0.3447485
58.341 | 6.9533 | 10.04756 | 9.708174 | -3.094261 | 0.3393869
58.351 | 6.9561 | 10.04375 | 9.709596 | -3.087652 | 0.3341567
58.361 | 6.9529 | 10.04007 | 9.711019 | -3.087173 | 0.3290539
58.371 | 6.9506 | 10.03652 | 9.712444 | -3.085919 | 0.3240743
58.381 | 6.9505 | 10.03309 | 9.713871 | -3.082585 | 0.3192142
58.391 | 6.9596 | 10.02977 | 9.715299 | -3.070169 | 0.3144697
58.401 | 6.9592 | 10.02657 | 9.716729 | -3.067367 | 0.3098374
58.411 | 6.954 | 10.02347 | 9.718161 | -3.069475 | 0.3053137
58.421 | 6.9697 | 10.02049 | 9.719594 | -3.05079 | 0.3008954
58.431 | 6.968 | 10.01761 | 9.721029 | -3.049608 | 0.2965791
58.441 | 6.9548 | 10.01483 | 9.722465 | -3.060027 | 0.292362
58.451 | 6.9718 | 10.01214 | 9.723903 | -3.040344 | 0.288241
58.461 | 6.9655 | 10.00956 | 9.725343 | -3.044056 | 0.2842131
58.471 | 6.9558 | 10.00706 | 9.726784 | -3.05126 | 0.2802758
58.481 | 6.9714 | 10.00465 | 9.728227 | -3.033253 | 0.2764263
58.491 | 6.9698 | 10.00233 | 9.729671 | -3.032533 | 0.272662
58.501 | 6.9649 | 10.0001 | 9.731117 | -3.035198 | 0.2689806
58.511 | 6.962 | 9.997944 | 9.732565 | -3.035944 | 0.2653796
58.521 | 6.9685 | 9.995871 | 9.734014 | -3.027371 | 0.2618567
58.531 | 6.9631 | 9.993874 | 9.735464 | -3.030774 | 0.2584097
58.541 | 6.9692 | 9.991953 | 9.736917 | -3.022753 | 0.2550365
58.551 | 6.9678 | 9.990105 | 9.738371 | -3.022305 | 0.2517349
58.561 | 6.9686 | 9.988329 | 9.739826 | -3.019729 | 0.2485031
58.571 | 6.9729 | 9.986622 | 9.741283 | -3.013722 | 0.245339
58.581 | 6.9719 | 9.984982 | 9.742741 | -3.013082 | 0.2422408
58.591 | 6.9729 | 9.983408 | 9.744201 | -3.010508 | 0.2392068
58.601 | 6.9722 | 9.981898 | 9.745663 | -3.009698 | 0.2362351
58.611 | 6.9733 | 9.98045 | 9.747126 | -3.00715 | 0.2333241
58.621 | 6.9773 | 9.979063 | 9.748591 | -3.001763 | 0.2304722
58.631 | 6.9767 | 9.977734 | 9.750057 | -3.001034 | 0.2276778
58.641 | 6.9747 | 9.976464 | 9.751524 | -3.001764 | 0.2249393
58.651 | 6.9812 | 9.975249 | 9.752994 | -2.994049 | 0.2222554
58.661 | 6.9743 | 9.974089 | 9.754464 | -2.999789 | 0.2196245
58.671 | 6.9693 | 9.972982 | 9.755937 | -3.003682 | 0.2170454
58.681 | 6.9757 | 9.971927 | 9.757411 | -2.996227 | 0.2145166
58.691 | 6.9707 | 9.970923 | 9.758886 | -3.000223 | 0.2120369
58.701 | 6.9735 | 9.969968 | 9.760363 | -2.996468 | 0.209605
58.711 | 6.985 | 9.969061 | 9.761841 | -2.984061 | 0.2072197
58.721 | 6.9697 | 9.968201 | 9.763321 | -2.998501 | 0.2048799
58.731 | 6.9747 | 9.967387 | 9.764802 | -2.992687 | 0.2025843
58.741 | 6.9848 | 9.966617 | 9.766285 | -2.981817 | 0.200332
58.751 | 6.9729 | 9.965892 | 9.76777 | -2.992992 | 0.1981218
58.761 | 6.9779 | 9.965208 | 9.769256 | -2.987308 | 0.1959527
58.771 | 6.985 | 9.964567 | 9.770743 | -2.979567 | 0.1938236
58.781 | 6.9796 | 9.963966 | 9.772232 | -2.984366 | 0.1917337
58.791 | 6.9804 | 9.963404 | 9.773722 | -2.983004 | 0.1896819
58.801 | 6.9816 | 9.962882 | 9.775214 | -2.981282 | 0.1876674
58.811 | 6.9812 | 9.962397 | 9.776708 | -2.981197 | 0.1856892
58.821 | 6.9807 | 9.961949 | 9.778202 | -2.981249 | 0.1837464
58.831 | 6.9818 | 9.961537 | 9.779699 | -2.979737 | 0.1818384
58.8409 | 6.9802 | 9.961164 | 9.781181 | -2.980964 | 0.1799827
58.8509 | 6.9785 | 9.960822 | 9.782681 | -2.982322 | 0.1781411
58.8609 | 6.985 | 9.960513 | 9.784181 | -2.975513 | 0.1763319
58.8709 | 6.9878 | 9.960238 | 9.785683 | -2.972438 | 0.1745542
58.8809 | 6.9879 | 9.959994 | 9.787187 | -2.972094 | 0.1728072
58.8909 | 6.9889 | 9.959782 | 9.788692 | -2.970882 | 0.1710904
58.9009 | 6.9909 | 9.959602 | 9.790199 | -2.968702 | 0.169403
58.9109 | 6.9947 | 9.959451 | 9.791707 | -2.964751 | 0.1677443
58.9209 | 6.9951 | 9.95933 | 9.793216 | -2.96423 | 0.1661137
58.9309 | 6.9948 | 9.959237 | 9.794727 | -2.964437 | 0.1645105
58.9409 | 6.9948 | 9.959173 | 9.796239 | -2.964373 | 0.1629343
58.9509 | 6.9957 | 9.959137 | 9.797753 | -2.963437 | 0.1613842
58.9609 | 6.9981 | 9.959128 | 9.799268 | -2.961028 | 0.1598599
58.9709 | 7.0019 | 9.959145 | 9.800785 | -2.957245 | 0.1583606
58.9809 | 7 | 9.959189 | 9.802303 | -2.959189 | 0.1568859
58.9909 | 6.9983 | 9.959257 | 9.803822 | -2.960957 | 0.1554352
59.0009 | 7.0001 | 9.959351 | 9.805343 | -2.959251 | 0.1540081
59.0109 | 7.0096 | 9.959469 | 9.806865 | -2.949869 | 0.1526039
59.0209 | 7.0074 | 9.959611 | 9.808389 | -2.952211 | 0.1512223
59.0309 | 7.0046 | 9.959777 | 9.809914 | -2.955177 | 0.1498626
59.0409 | 7.0114 | 9.959965 | 9.81144 | -2.948565 | 0.1485245
59.0509 | 7.0096 | 9.960176 | 9.812968 | -2.950576 | 0.1472075
59.0609 | 7.011 | 9.960409 | 9.814498 | -2.949409 | 0.1459112
59.0709 | 7.0152 | 9.960663 | 9.816028 | -2.945463 | 0.1446351
59.0809 | 7.0086 | 9.960939 | 9.81756 | -2.952339 | 0.1433788
59.0909 | 7.014 | 9.961236 | 9.819094 | -2.947236 | 0.1421419
59.1009 | 7.017 | 9.961553 | 9.820629 | -2.944553 | 0.140924
59.1109 | 7.0085 | 9.96189 | 9.822165 | -2.95339 | 0.1397247
59.1209 | 7.0098 | 9.962246 | 9.823703 | -2.952446 | 0.1385437
59.1309 | 7.015 | 9.962622 | 9.825242 | -2.947622 | 0.1373805
59.1409 | 7.0108 | 9.963017 | 9.826782 | -2.952217 | 0.1362348
59.1509 | 7.0084 | 9.96343 | 9.828324 | -2.95503 | 0.1351062
59.1609 | 7.0072 | 9.963861 | 9.829867 | -2.956661 | 0.1339944
59.1709 | 7.0103 | 9.964311 | 9.831412 | -2.954011 | 0.1328991
59.1809 | 7.0081 | 9.964777 | 9.832957 | -2.956677 | 0.13182
59.1909 | 7.0137 | 9.965261 | 9.834505 | -2.951561 | 0.1307567
59.2009 | 7.0042 | 9.965762 | 9.836053 | -2.961562 | 0.1297088
59.2109 | 7.0043 | 9.966279 | 9.837603 | -2.961979 | 0.1286762
59.2209 | 7.0089 | 9.966813 | 9.839154 | -2.957913 | 0.1276585
59.2309 | 7.0023 | 9.967362 | 9.840707 | -2.965062 | 0.1266555
59.2409 | 7.0042 | 9.967928 | 9.842261 | -2.963728 | 0.1256667
59.2509 | 7.0054 | 9.968508 | 9.843816 | -2.963108 | 0.1246921
59.2609 | 6.9982 | 9.969104 | 9.845373 | -2.970904 | 0.1237312
59.2709 | 7.0019 | 9.969715 | 9.846931 | -2.967815 | 0.1227839
59.2809 | 6.9987 | 9.97034 | 9.84849 | -2.97164 | 0.1218498
59.2909 | 6.9957 | 9.97098 | 9.850051 | -2.97528 | 0.1209288
59.3009 | 7.0029 | 9.971633 | 9.851613 | -2.968733 | 0.1200206
59.3109 | 6.9985 | 9.972301 | 9.853176 | -2.973801 | 0.1191249
59.3209 | 6.9963 | 9.972982 | 9.854741 | -2.976682 | 0.1182415
59.3309 | 6.9986 | 9.973677 | 9.856306 | -2.975077 | 0.1173702
59.3409 | 7.003 | 9.974384 | 9.857874 | -2.971384 | 0.1165108
59.3509 | 6.9981 | 9.975105 | 9.859442 | -2.977005 | 0.115663
59.3609 | 7.0017 | 9.975839 | 9.861012 | -2.974139 | 0.1148266
59.3709 | 6.9984 | 9.976585 | 9.862583 | -2.978185 | 0.1140015
59.3809 | 6.9994 | 9.977343 | 9.864155 | -2.977943 | 0.1131874
59.3909 | 7.0119 | 9.978113 | 9.865729 | -2.966213 | 0.1123841
59.4009 | 7.0019 | 9.978896 | 9.867304 | -2.976996 | 0.1115914
59.4109 | 7.0016 | 9.97969 | 9.86888 | -2.97809 | 0.1108092
59.4209 | 7.009 | 9.980495 | 9.870458 | -2.971495 | 0.1100373
59.4308 | 7.0053 | 9.981304 | 9.872021 | -2.976004 | 0.109283
59.4408 | 7.0094 | 9.982132 | 9.873601 | -2.972732 | 0.1085309
59.4508 | 7.0094 | 9.982971 | 9.875182 | -2.973571 | 0.1077885
59.4608 | 7.0079 | 9.983821 | 9.876765 | -2.975921 | 0.1070557
59.4708 | 7.0137 | 9.984681 | 9.878349 | -2.970981 | 0.1063322
59.4808 | 7.0237 | 9.985552 | 9.879934 | -2.961852 | 0.105618
59.4908 | 7.0082 | 9.986434 | 9.881521 | -2.978234 | 0.1049129
59.5008 | 7.024 | 9.987325 | 9.883108 | -2.963325 | 0.1042166
59.5108 | 7.0231 | 9.988226 | 9.884697 | -2.965126 | 0.1035292
59.5208 | 7.014 | 9.989138 | 9.886287 | -2.975138 | 0.1028503
59.5308 | 7.029 | 9.990059 | 9.887879 | -2.961059 | 0.1021799
59.5408 | 7.0309 | 9.990989 | 9.889472 | -2.960089 | 0.1015177
59.5508 | 7.0187 | 9.991929 | 9.891065 | -2.973229 | 0.1008638
59.5608 | 7.0334 | 9.992879 | 9.892661 | -2.959479 | 0.1002179
59.5708 | 7.0353 | 9.993837 | 9.894257 | -2.958537 | 0.09957996
59.5808 | 7.0248 | 9.994804 | 9.895855 | -2.970004 | 0.09894976
59.5908 | 7.036 | 9.995781 | 9.897454 | -2.959781 | 0.0983272
59.6008 | 7.034 | 9.996766 | 9.899054 | -2.962766 | 0.09771217
59.6108 | 7.0343 | 9.997759 | 9.900655 | -2.963459 | 0.09710452
59.6208 | 7.0401 | 9.998762 | 9.902257 | -2.958662 | 0.09650415
59.6308 | 7.0396 | 9.999772 | 9.903861 | -2.960172 | 0.09591094
59.6408 | 7.0376 | 10.00079 | 9.905466 | -2.963191 | 0.09532477
59.6508 | 7.0497 | 10.00182 | 9.907072 | -2.952118 | 0.09474552
59.6608 | 7.044 | 10.00285 | 9.90868 | -2.958853 | 0.09417309
59.6708 | 7.0391 | 10.0039 | 9.910288 | -2.964795 | 0.09360737
59.6808 | 7.0473 | 10.00495 | 9.911898 | -2.957646 | 0.09304826
59.6908 | 7.0491 | 10.006 | 9.913509 | -2.956904 | 0.09249562
59.7008 | 7.0469 | 10.00707 | 9.915121 | -2.96017 | 0.09194937
59.7108 | 7.049 | 10.00814 | 9.916734 | -2.959144 | 0.09140943
59.7208 | 7.051 | 10.00922 | 9.918349 | -2.958224 | 0.09087566
59.7308 | 7.051 | 10.01031 | 9.919964 | -2.959312 | 0.090348
59.7408 | 7.0523 | 10.01141 | 9.921581 | -2.959108 | 0.08982634
59.7508 | 7.0585 | 10.01251 | 9.923199 | -2.95401 | 0.08931058
59.7608 | 7.0531 | 10.01362 | 9.924819 | -2.960519 | 0.08880064
59.7708 | 7.0679 | 10.01474 | 9.926439 | -2.946835 | 0.08829641
59.7808 | 7.0643 | 10.01586 | 9.92806 | -2.951558 | 0.08779783
59.7908 | 7.0687 | 10.01699 | 9.929683 | -2.948288 | 0.0873048
59.8008 | 7.074 | 10.01812 | 9.931307 | -2.944124 | 0.08681723
59.8108 | 7.0675 | 10.01927 | 9.932932 | -2.951767 | 0.08633505
59.8208 | 7.0805 | 10.02042 | 9.934558 | -2.939916 | 0.08585816
59.8308 | 7.0828 | 10.02157 | 9.936185 | -2.938772 | 0.08538651
59.8408 | 7.0873 | 10.02273 | 9.937814 | -2.935434 | 0.08491999
59.8508 | 7.0918 | 10.0239 | 9.939444 | -2.932102 | 0.08445855
59.8608 | 7.1013 | 10.02508 | 9.941074 | -2.923776 | 0.08400208
59.8708 | 7.0943 | 10.02626 | 9.942706 | -2.931957 | 0.08355053
59.8808 | 7.1002 | 10.02744 | 9.944339 | -2.927243 | 0.08310384
59.8908 | 7.12 | 10.02864 | 9.945973 | -2.908635 | 0.08266191
59.9008 | 7.1111 | 10.02983 | 9.947609 | -2.918733 | 0.08222469
59.9108 | 7.1217 | 10.03104 | 9.949245 | -2.909337 | 0.0817921
59.9208 | 7.1266 | 10.03225 | 9.950882 | -2.905646 | 0.08136407
59.9308 | 7.1314 | 10.03346 | 9.952521 | -2.902062 | 0.08094056
59.9408 | 7.1386 | 10.03468 | 9.954161 | -2.896082 | 0.08052146
59.9508 | 7.1498 | 10.03591 | 9.955801 | -2.886108 | 0.08010674
59.9608 | 7.1505 | 10.03714 | 9.957443 | -2.88664 | 0.07969634
59.9708 | 7.1601 | 10.03838 | 9.959086 | -2.878277 | 0.07929018
59.9808 | 7.172 | 10.03962 | 9.960731 | -2.867619 | 0.0788882
59.9908 | 7.1683 | 10.04087 | 9.962376 | -2.872566 | 0.07849035
60.0008 | 7.1818 | 10.04212 | 9.964022 | -2.860319 | 0.07809657
60.0107 | 7.1884 | 10.04336 | 9.965653 | -2.854964 | 0.07771066
60.0207 | 7.1947 | 10.04463 | 9.967301 | -2.849926 | 0.07732481
60.0307 | 7.1924 | 10.04589 | 9.968951 | -2.853494 | 0.07694285
60.0407 | 7.2086 | 10.04717 | 9.970602 | -2.838566 | 0.07656475
60.0507 | 7.2161 | 10.04844 | 9.972253 | -2.832344 | 0.07619043
60.0607 | 7.2142 | 10.04973 | 9.973906 | -2.835526 | 0.07581985
60.0707 | 7.2292 | 10.05101 | 9.97556 | -2.821813 | 0.07545296
60.0807 | 7.2302 | 10.0523 | 9.977215 | -2.822105 | 0.0750897
60.0907 | 7.2408 | 10.0536 | 9.978871 | -2.812801 | 0.07473003
60.1007 | 7.2508 | 10.0549 | 9.980528 | -2.804102 | 0.0743739
60.1107 | 7.2568 | 10.05621 | 9.982186 | -2.799407 | 0.07402126
60.1207 | 7.253 | 10.05752 | 9.983845 | -2.804517 | 0.07367207
60.1307 | 7.2741 | 10.05883 | 9.985505 | -2.784731 | 0.07332626
60.1407 | 7.2794 | 10.06015 | 9.987166 | -2.78075 | 0.07298381
60.1507 | 7.2809 | 10.06147 | 9.988829 | -2.780573 | 0.07264467
60.1607 | 7.2876 | 10.0628 | 9.990492 | -2.775201 | 0.07230878
60.1707 | 7.298 | 10.06413 | 9.992156 | -2.766132 | 0.07197611
60.1807 | 7.2998 | 10.06547 | 9.993822 | -2.765668 | 0.07164662
60.1907 | 7.3137 | 10.06681 | 9.995488 | -2.753108 | 0.07132026
60.2007 | 7.3176 | 10.06815 | 9.997155 | -2.750552 | 0.07099699
60.2107 | 7.315 | 10.0695 | 9.998824 | -2.754501 | 0.07067677
60.2207 | 7.3411 | 10.07085 | 10.00049 | -2.729753 | 0.07035956
60.2307 | 7.3417 | 10.07221 | 10.00216 | -2.730509 | 0.07004533
60.2407 | 7.345 | 10.07357 | 10.00384 | -2.728569 | 0.06973402
60.2507 | 7.3617 | 10.07493 | 10.00551 | -2.713233 | 0.06942561
60.2607 | 7.3726 | 10.0763 | 10.00718 | -2.703701 | 0.06912006
60.2707 | 7.3685 | 10.07767 | 10.00886 | -2.709173 | 0.06881733
60.2807 | 7.3872 | 10.07905 | 10.01053 | -2.691848 | 0.06851738
60.2907 | 7.3895 | 10.08043 | 10.01221 | -2.690928 | 0.06822018
60.3007 | 7.3955 | 10.08181 | 10.01389 | -2.686311 | 0.06792569
60.3107 | 7.4145 | 10.0832 | 10.01556 | -2.668697 | 0.06763388
60.3207 | 7.4149 | 10.08459 | 10.01724 | -2.669688 | 0.06734472
60.3307 | 7.4246 | 10.08598 | 10.01892 | -2.661381 | 0.06705817
60.3407 | 7.4306 | 10.08738 | 10.0206 | -2.656779 | 0.0667742
60.3507 | 7.4467 | 10.08878 | 10.02229 | -2.64208 | 0.06649277
60.3607 | 7.4463 | 10.09018 | 10.02397 | -2.643884 | 0.06621386
60.3707 | 7.4559 | 10.09159 | 10.02565 | -2.635692 | 0.06593743
60.3807 | 7.473 | 10.093 | 10.02734 | -2.620003 | 0.06566346
60.3907 | 7.4734 | 10.09442 | 10.02903 | -2.621018 | 0.0653919
60.4007 | 7.493 | 10.09584 | 10.03071 | -2.602836 | 0.06512274
60.4107 | 7.5044 | 10.09726 | 10.0324 | -2.592857 | 0.06485594
60.4207 | 7.5021 | 10.09868 | 10.03409 | -2.596582 | 0.06459147
60.4307 | 7.5214 | 10.10011 | 10.03578 | -2.57871 | 0.06432931
60.4407 | 7.527 | 10.10154 | 10.03747 | -2.574541 | 0.06406942
60.4507 | 7.5328 | 10.10298 | 10.03916 | -2.570175 | 0.06381178
60.4607 | 7.5547 | 10.10441 | 10.04086 | -2.549713 | 0.06355637
60.4707 | 7.5545 | 10.10585 | 10.04255 | -2.551353 | 0.06330314
60.4807 | 7.5702 | 10.1073 | 10.04424 | -2.537097 | 0.06305209
60.4907 | 7.5828 | 10.10874 | 10.04594 | -2.525943 | 0.06280319
60.5007 | 7.5958 | 10.11019 | 10.04764 | -2.514393 | 0.0625564
60.5107 | 7.5911 | 10.11165 | 10.04933 | -2.520546 | 0.06231169
60.5207 | 7.6111 | 10.1131 | 10.05103 | -2.502002 | 0.06206906
60.5307 | 7.618 | 10.11456 | 10.05273 | -2.49656 | 0.06182847
60.5407 | 7.627 | 10.11602 | 10.05443 | -2.489022 | 0.0615899
60.5507 | 7.6527 | 10.11749 | 10.05613 | -2.464787 | 0.06135332
60.5607 | 7.6597 | 10.11895 | 10.05784 | -2.459254 | 0.06111871
60.5707 | 7.6656 | 10.12042 | 10.05954 | -2.454824 | 0.06088605
60.5807 | 7.68 | 10.1219 | 10.06124 | -2.441897 | 0.06065531
60.5907 | 7.6887 | 10.12337 | 10.06295 | -2.434673 | 0.06042648
60.6006 | 7.7014 | 10.12484 | 10.06464 | -2.423437 | 0.06020181
60.6106 | 7.7206 | 10.12632 | 10.06634 | -2.405718 | 0.0599767
60.6206 | 7.7275 | 10.1278 | 10.06805 | -2.400302 | 0.05975343
60.6306 | 7.7358 | 10.12929 | 10.06976 | -2.393489 | 0.05953197
60.6406 | 7.7501 | 10.13078 | 10.07147 | -2.380678 | 0.05931232
60.6506 | 7.7579 | 10.13227 | 10.07318 | -2.374371 | 0.05909443
60.6606 | 7.7732 | 10.13377 | 10.07489 | -2.360565 | 0.0588783
60.6706 | 7.7873 | 10.13526 | 10.0766 | -2.347963 | 0.05866391
60.6806 | 7.7929 | 10.13676 | 10.07831 | -2.343862 | 0.05845123
60.6906 | 7.812 | 10.13826 | 10.08002 | -2.326265 | 0.05824025
60.7006 | 7.8323 | 10.13977 | 10.08174 | -2.30747 | 0.05803094
60.7106 | 7.8262 | 10.14128 | 10.08345 | -2.315077 | 0.0578233
60.7206 | 7.849 | 10.14279 | 10.08517 | -2.293787 | 0.05761729
60.7306 | 7.8631 | 10.1443 | 10.08689 | -2.2812 | 0.0574129
60.7406 | 7.8789 | 10.14581 | 10.0886 | -2.266914 | 0.05721013
60.7506 | 7.8885 | 10.14733 | 10.09032 | -2.258832 | 0.05700893
60.7606 | 7.9043 | 10.14885 | 10.09204 | -2.244551 | 0.0568093
60.7706 | 7.9121 | 10.15037 | 10.09376 | -2.238274 | 0.05661123
60.7806 | 7.9272 | 10.1519 | 10.09548 | -2.224698 | 0.05641469
60.7906 | 7.9479 | 10.15342 | 10.09721 | -2.205525 | 0.05621967
60.8006 | 7.9534 | 10.15495 | 10.09893 | -2.201554 | 0.05602614
60.8106 | 7.9737 | 10.15649 | 10.10065 | -2.182785 | 0.0558341
60.8206 | 7.9878 | 10.15802 | 10.10238 | -2.170219 | 0.05564353
60.8306 | 7.9919 | 10.15955 | 10.1041 | -2.167655 | 0.05545442
60.8406 | 8.0217 | 10.16109 | 10.10583 | -2.139393 | 0.05526674
60.8506 | 8.0379 | 10.16263 | 10.10755 | -2.124733 | 0.05508048
60.8606 | 8.0493 | 10.16418 | 10.10928 | -2.114876 | 0.05489562
60.8706 | 8.0806 | 10.16572 | 10.11101 | -2.085121 | 0.05471217
60.8806 | 8.0923 | 10.16727 | 10.11274 | -2.074968 | 0.05453008
60.8906 | 8.1072 | 10.16882 | 10.11447 | -2.061617 | 0.05434935
60.9006 | 8.1232 | 10.17037 | 10.1162 | -2.047168 | 0.05416998
60.9106 | 8.155 | 10.17192 | 10.11793 | -2.016921 | 0.05399193
60.9206 | 8.1539 | 10.17348 | 10.11966 | -2.019577 | 0.05381521
60.9306 | 8.2011 | 10.17503 | 10.12139 | -1.973934 | 0.05363979
60.9406 | 8.2067 | 10.17659 | 10.12313 | -1.969894 | 0.05346566
60.9506 | 8.2396 | 10.17816 | 10.12486 | -1.938556 | 0.05329281
60.9606 | 8.2638 | 10.17972 | 10.1266 | -1.915919 | 0.05312123
60.9706 | 8.2847 | 10.18129 | 10.12833 | -1.896585 | 0.05295089
60.9806 | 8.3055 | 10.18285 | 10.13007 | -1.877353 | 0.0527818
60.9906 | 8.3429 | 10.18442 | 10.13181 | -1.841522 | 0.05261393
61.0006 | 8.3689 | 10.18599 | 10.13355 | -1.817094 | 0.05244727
61.0106 | 8.3962 | 10.18757 | 10.13529 | -1.791368 | 0.05228182
61.0206 | 8.4414 | 10.18914 | 10.13703 | -1.747743 | 0.05211755
61.0306 | 8.4635 | 10.19072 | 10.13877 | -1.72722 | 0.05195447
61.0406 | 8.4964 | 10.1923 | 10.14051 | -1.6959 | 0.05179254
61.0506 | 8.5354 | 10.19388 | 10.14225 | -1.658481 | 0.05163177
61.0606 | 8.5705 | 10.19546 | 10.14399 | -1.624964 | 0.05147213
61.0706 | 8.6014 | 10.19705 | 10.14574 | -1.595649 | 0.05131363
61.0806 | 8.6558 | 10.19864 | 10.14748 | -1.542836 | 0.05115625
61.0906 | 8.6943 | 10.20022 | 10.14922 | -1.505924 | 0.05099997
61.1006 | 8.7241 | 10.20181 | 10.15097 | -1.477715 | 0.05084479
61.1106 | 8.7904 | 10.20341 | 10.15272 | -1.413007 | 0.05069069
61.1206 | 8.8313 | 10.205 | 10.15446 | -1.373701 | 0.05053767
61.1306 | 8.8736 | 10.2066 | 10.15621 | -1.332997 | 0.05038571
61.1406 | 8.9388 | 10.20819 | 10.15796 | -1.269394 | 0.05023481
61.1506 | 8.9873 | 10.20979 | 10.15971 | -1.222494 | 0.05008494
61.1606 | 9.0492 | 10.21139 | 10.16146 | -1.162195 | 0.04993611
61.1706 | 9.1242 | 10.213 | 10.16321 | -1.088797 | 0.04978831
61.1806 | 9.189 | 10.2146 | 10.16496 | -1.025602 | 0.0496415
61.1905 | 9.2533 | 10.21619 | 10.16669 | -0.9628918 | 0.04949716
61.2005 | 9.3271 | 10.2178 | 10.16845 | -0.8906995 | 0.04935235
61.2105 | 9.4189 | 10.21941 | 10.1702 | -0.8005089 | 0.04920852
61.2205 | 9.4906 | 10.22102 | 10.17195 | -0.73042 | 0.04906566
61.2305 | 9.6014 | 10.22263 | 10.17371 | -0.6212327 | 0.04892377
61.2405 | 9.6741 | 10.22425 | 10.17546 | -0.550147 | 0.04878284
61.2505 | 9.7723 | 10.22586 | 10.17722 | -0.453563 | 0.04864285
61.2605 | 9.8971 | 10.22748 | 10.17898 | -0.3303805 | 0.0485038
61.2705 | 9.9926 | 10.2291 | 10.18073 | -0.2364996 | 0.04836567
61.2805 | 10.1152 | 10.23072 | 10.18249 | -0.1155203 | 0.04822847
61.2905 | 10.2465 | 10.23234 | 10.18425 | 0.01415743 | 0.04809217
61.3005 | 10.3896 | 10.23397 | 10.18601 | 0.1556336 | 0.04795677733
61.3105 | 10.5162 | 10.23559 | 10.18777 | 0.2806083 | 0.04782228
61.3205 | 10.6973 | 10.23722 | 10.18953 | 0.4600814 | 0.04768866
61.3305 | 10.8277 | 10.23885 | 10.19129 | 0.5888531 | 0.04755592
61.3405 | 10.9943 | 10.24048 | 10.19305 | 0.7538232 | 0.04742405
61.3505 | 11.1856 | 10.24211 | 10.19482 | 0.9434918 | 0.04729304
61.3605 | 11.4055 | 10.24374 | 10.19658 | 1.161759 | 0.04716289
61.3705 | 11.5704 | 10.24538 | 10.19834 | 1.325025 | 0.04703357
61.3805 | 11.8002 | 10.24701 | 10.20011 | 1.553189 | 0.04690509
61.3905 | 12.0063 | 10.24865 | 10.20187 | 1.757652 | 0.04677745
61.4005 | 12.2347 | 10.25029 | 10.20364 | 1.984413 | 0.04665062
61.4105 | 12.5157 | 10.25193 | 10.2054 | 2.263773 | 0.0465246
61.4205 | 12.7398 | 10.25357 | 10.20717 | 2.486231 | 0.0463994
61.4305 | 13.0104 | 10.25521 | 10.20894 | 2.755189 | 0.04627499
61.4405 | 13.3154 | 10.25686 | 10.2107 | 3.058544 | 0.04615137
61.4505 | 13.6059 | 10.2585 | 10.21247 | 3.347399 | 0.04602854
61.4605 | 13.9278 | 10.26015 | 10.21424 | 3.667652 | 0.04590648
61.4705 | 14.2529 | 10.2618 | 10.21601 | 3.991103 | 0.0457852
61.4805 | 14.6053 | 10.26345 | 10.21778 | 4.341854 | 0.04566468
61.4905 | 14.9513 | 10.2651 | 10.21955 | 4.686202 | 0.04554492
61.5005 | 15.3521 | 10.26675 | 10.22132 | 5.08535 | 0.0454259
61.5105 | 15.7279 | 10.2684 | 10.2231 | 5.459496 | 0.04530763
61.5205 | 16.1275 | 10.27006 | 10.22487 | 5.857441 | 0.0451901
61.5305 | 16.5642 | 10.27171 | 10.22664 | 6.292485 | 0.04507329
61.5405 | 16.9932 | 10.27337 | 10.22842 | 6.719827 | 0.04495721
61.5505 | 17.4158 | 10.27503 | 10.23019 | 7.140769 | 0.04484184
61.5605 | 17.9156 | 10.27669 | 10.23196 | 7.638908 | 0.04472719
61.5705 | 18.3436 | 10.27835 | 10.23374 | 8.065247 | 0.04461324
61.5805 | 18.8521 | 10.28002 | 10.23552 | 8.572084 | 0.04449999
61.5905 | 19.3712 | 10.28168 | 10.23729 | 9.089521 | 0.04438743
61.6005 | 19.8975 | 10.28334 | 10.23907 | 9.614155 | 0.04427556
61.6105 | 20.3927 | 10.28501 | 10.24085 | 10.10769 | 0.04416437
61.6205 | 20.9754 | 10.28668 | 10.24262 | 10.68872 | 0.04405385
61.6305 | 21.5268 | 10.28835 | 10.2444 | 11.23845 | 0.043944
61.6405 | 22.0495 | 10.29002 | 10.24618 | 11.75948 | 0.04383482
61.6505 | 22.6737 | 10.29169 | 10.24796 | 12.38201 | 0.04372629
61.6605 | 23.2566 | 10.29336 | 10.24974 | 12.96324 | 0.04361841
61.6705 | 23.7342 | 10.29503 | 10.25152 | 13.43917 | 0.04351118
61.6805 | 24.4821 | 10.29671 | 10.2533 | 14.18539 | 0.04340459
61.6905 | 24.9802 | 10.29838 | 10.25509 | 14.68182 | 0.04329863
61.7005 | 25.5897 | 10.30006 | 10.25687 | 15.28964 | 0.0431933
61.7105 | 26.2261 | 10.30174 | 10.25865 | 15.92436 | 0.0430886
61.7205 | 26.7197 | 10.30342 | 10.26043 | 16.41628 | 0.04298452
61.7305 | 27.3285 | 10.3051 | 10.26222 | 17.0234 | 0.04288105
61.7405 | 28.0115 | 10.30678 | 10.264 | 17.70472 | 0.04277819
61.7505 | 28.5703 | 10.30846 | 10.26579 | 18.26184 | 0.04267594
61.7605 | 29.127 | 10.31015 | 10.26757 | 18.81685 | 0.04257428
61.7704 | 29.7435 | 10.31181 | 10.26934 | 19.43169 | 0.04247422
61.7804 | 30.2553 | 10.3135 | 10.27113 | 19.9418 | 0.04237374
61.7904 | 30.7808 | 10.31519 | 10.27291 | 20.46561 | 0.04227384
61.8004 | 31.4597 | 10.31687 | 10.2747 | 21.14283 | 0.04217452
61.8104 | 31.934 | 10.31856 | 10.27649 | 21.61544 | 0.04207578
61.8204 | 32.3329 | 10.32025 | 10.27827 | 22.01265 | 0.0419776
61.8304 | 32.9376 | 10.32194 | 10.28006 | 22.61566 | 0.04188
61.8404 | 33.3486 | 10.32364 | 10.28185 | 23.02496 | 0.04178295
61.8504 | 33.8151 | 10.32533 | 10.28364 | 23.48977 | 0.04168645
61.8604 | 34.2837 | 10.32702 | 10.28543 | 23.95668 | 0.04159051
61.8704 | 34.5845 | 10.32872 | 10.28722 | 24.25578 | 0.04149511
61.8804 | 34.922 | 10.33041 | 10.28901 | 24.59159 | 0.04140026
61.8904 | 35.3567 | 10.33211 | 10.2908 | 25.02459 | 0.04130594
61.9004 | 35.6829 | 10.33381 | 10.2926 | 25.34909 | 0.04121216
61.9104 | 36.0113 | 10.33551 | 10.29439 | 25.67579 | 0.04111891
61.9204 | 36.1879 | 10.33721 | 10.29618 | 25.85069 | 0.04102618
61.9304 | 36.478 | 10.33891 | 10.29797 | 26.13909 | 0.04093397
61.9404 | 36.5951 | 10.34061 | 10.29977 | 26.25449 | 0.04084228
61.9504 | 36.8456 | 10.34231 | 10.30156 | 26.50329 | 0.04075111
61.9604 | 36.9438 | 10.34401 | 10.30335 | 26.59979 | 0.04066044
61.9704 | 37.0031 | 10.34572 | 10.30515 | 26.65738 | 0.04057028
61.9804 | 37.1055 | 10.34742 | 10.30694 | 26.75808 | 0.04048061
61.9904 | 37.0909 | 10.34913 | 10.30874 | 26.74177 | 0.04039144
62.0004 | 37.0582 | 10.35084 | 10.31053 | 26.70736 | 0.04030278
62.0104 | 37.0493 | 10.35255 | 10.31233 | 26.69675 | 0.04021459
62.0204 | 36.9737 | 10.35425 | 10.31413 | 26.61945 | 0.04012689
62.0304 | 36.797 | 10.35596 | 10.31592 | 26.44104 | 0.04003967
62.0404 | 36.728 | 10.35767 | 10.31772 | 26.37033 | 0.03995294
62.0504 | 36.5205 | 10.35939 | 10.31952 | 26.16111 | 0.03986667
62.0604 | 36.3272 | 10.3611 | 10.32132 | 25.9661 | 0.03978088
62.0704 | 36.0628 | 10.36281 | 10.32312 | 25.69999 | 0.03969555
62.0804 | 35.8349 | 10.36453 | 10.32492 | 25.47037 | 0.03961068
62.0904 | 35.523 | 10.36624 | 10.32671 | 25.15676 | 0.03952628
62.1004 | 35.1308 | 10.36796 | 10.32851 | 24.76284 | 0.03944233
62.1104 | 34.8035 | 10.36967 | 10.33031 | 24.43383 | 0.03935883
62.1204 | 34.4659 | 10.37139 | 10.33211 | 24.09451 | 0.03927578
62.1304 | 33.9839 | 10.37311 | 10.33392 | 23.61079 | 0.03919319
62.1404 | 33.5849 | 10.37483 | 10.33572 | 23.21007 | 0.03911103
62.1504 | 33.1189 | 10.37655 | 10.33752 | 22.74235 | 0.03902931
62.1604 | 32.673 | 10.37827 | 10.33932 | 22.29473 | 0.03894802
62.1704 | 32.216 | 10.37999 | 10.34112 | 21.83601 | 0.03886718
62.1804 | 31.6555 | 10.38171 | 10.34292 | 21.27379 | 0.03878675
62.1904 | 31.1563 | 10.38343 | 10.34473 | 20.77287 | 0.03870676
62.2004 | 30.6496 | 10.38516 | 10.34653 | 20.26444 | 0.03862719
62.2104 | 30.1064 | 10.38688 | 10.34833 | 19.71952 | 0.03854804
62.2204 | 29.5145 | 10.38861 | 10.35014 | 19.12589 | 0.0384693
62.2304 | 28.9728 | 10.39033 | 10.35194 | 18.58247 | 0.03839098
62.2404 | 28.387 | 10.39206 | 10.35375 | 17.99494 | 0.03831307
62.2504 | 27.8197 | 10.39379 | 10.35555 | 17.42591 | 0.03823557
62.2604 | 27.2187 | 10.39551 | 10.35735 | 16.82319 | 0.03815847
62.2704 | 26.645 | 10.39724 | 10.35916 | 16.24776 | 0.03808178
62.2804 | 26.0922 | 10.39897 | 10.36097 | 15.69323 | 0.03800548
62.2904 | 25.489 | 10.4007 | 10.36277 | 15.0883 | 0.03792958
62.3004 | 24.9289 | 10.40243 | 10.36458 | 14.52647 | 0.03785408
62.3104 | 24.3149 | 10.40416 | 10.36638 | 13.91074 | 0.03777896
62.3204 | 23.7586 | 10.4059 | 10.36819 | 13.3527 | 0.03770423
62.3304 | 23.2205 | 10.40763 | 10.37 | 12.81287 | 0.03762989
62.3404 | 22.6085 | 10.40936 | 10.37181 | 12.19914 | 0.03755593
62.3504 | 22.068 | 10.4111 | 10.37361 | 11.6569 | 0.03748235
62.3603 | 21.5344 | 10.41281 | 10.3754 | 11.12159 | 0.03740988
62.3703 | 20.994 | 10.41455 | 10.37721 | 10.57945 | 0.03733704
62.3803 | 20.4538 | 10.41628 | 10.37902 | 10.03752 | 0.03726458
62.3903 | 19.9457 | 10.41802 | 10.38083 | 9.52768 | 0.03719248
62.4003 | 19.4135 | 10.41976 | 10.38264 | 8.993742 | 0.03712075
62.4103 | 18.9334 | 10.4215 | 10.38445 | 8.511904 | 0.03704939
62.4203 | 18.4558 | 10.42323 | 10.38626 | 8.032566 | 0.03697839
62.4303 | 17.9932 | 10.42497 | 10.38807 | 7.568227 | 0.03690774
62.4403 | 17.5371 | 10.42671 | 10.38988 | 7.110387 | 0.03683745
62.4503 | 17.1044 | 10.42845 | 10.39169 | 6.675947 | 0.03676752
62.4603 | 16.6497 | 10.43019 | 10.3935 | 6.219506 | 0.03669794
62.4703 | 16.2408 | 10.43194 | 10.39531 | 5.808865 | 0.03662871
62.4803 | 15.8733 | 10.43368 | 10.39712 | 5.439623 | 0.03655982
62.4903 | 15.4301 | 10.43542 | 10.39893 | 4.99468 | 0.03649127
62.5003 | 15.0759 | 10.43716 | 10.40074 | 4.638737 | 0.03642306
62.5103 | 14.7473 | 10.43891 | 10.40255 | 4.308393 | 0.03635521
62.5203 | 14.3643 | 10.44065 | 10.40436 | 3.923649 | 0.03628767
62.5303 | 14.0258 | 10.4424 | 10.40618 | 3.583404 | 0.03622049
62.5403 | 13.7115 | 10.44414 | 10.40799 | 3.267359 | 0.03615363
62.5503 | 13.4132 | 10.44589 | 10.4098 | 2.967313 | 0.03608711
62.5603 | 13.1048 | 10.44763 | 10.41161 | 2.657167 | 0.03602091
62.5703 | 12.8315 | 10.44938 | 10.41343 | 2.38212 | 0.03595503
62.5803 | 12.5788 | 10.45113 | 10.41524 | 2.127672 | 0.03588949
62.5903 | 12.3123 | 10.45288 | 10.41705 | 1.859424 | 0.03582426
62.6003 | 12.0576 | 10.45462 | 10.41886 | 1.602976 | 0.03575935
62.6103 | 11.8408 | 10.45637 | 10.42068 | 1.384427 | 0.03569476
62.6203 | 11.6167 | 10.45812 | 10.42249 | 1.158577 | 0.03563049
62.6303 | 11.3724 | 10.45987 | 10.42431 | 0.9125275 | 0.03556653
62.6403 | 11.1989 | 10.46162 | 10.42612 | 0.7372771 | 0.03550287
62.6503 | 11.0024 | 10.46337 | 10.42793 | 0.5390262 | 0.03543953
62.6603 | 10.7982 | 10.46513 | 10.42975 | 0.3330748 | 0.0353765
62.6703 | 10.6453 | 10.46688 | 10.43156 | 0.1784229 | 0.03531377
62.6803 | 10.4696 | 10.46863 | 10.43338 | 0.0009705983 | 0.03525135
62.6903 | 10.3015 | 10.47038 | 10.43519 | -0.1688822 | 0.03518922
62.7003 | 10.1696 | 10.47214 | 10.43701 | -0.3025354 | 0.0351274
62.7103 | 10.0221 | 10.47389 | 10.43882 | -0.4517891 | 0.03506587
62.7203 | 9.899 | 10.47564 | 10.44064 | -0.5766432 | 0.03500463
62.7303 | 9.7751 | 10.4774 | 10.44245 | -0.7022977 | 0.03494369
62.7403 | 9.6313 | 10.47915 | 10.44427 | -0.8478527 | 0.03488304
62.7503 | 9.5368 | 10.48091 | 10.44609 | -0.9441081 | 0.03482269
62.7603 | 9.4193 | 10.48266 | 10.4479 | -1.063364 | 0.03476262
62.7703 | 9.3248 | 10.48442 | 10.44972 | -1.15962 | 0.03470283
62.7803 | 9.2323 | 10.48618 | 10.45153 | -1.253877 | 0.03464334
62.7903 | 9.1259 | 10.48793 | 10.45335 | -1.362034 | 0.03458412
62.8003 | 9.0475 | 10.48969 | 10.45517 | -1.442191 | 0.03452519
62.8103 | 8.9623 | 10.49145 | 10.45698 | -1.529149 | 0.03446654
62.8203 | 8.8849 | 10.49321 | 10.4588 | -1.608307 | 0.03440815
62.8303 | 8.8094 | 10.49497 | 10.46062 | -1.685566 | 0.03435006
62.8403 | 8.7272 | 10.49672 | 10.46243 | -1.769525 | 0.03429223
62.8503 | 8.6781 | 10.49848 | 10.46425 | -1.820384 | 0.03423467
62.8603 | 8.6094 | 10.50024 | 10.46607 | -1.890844 | 0.03417738
62.8703 | 8.5453 | 10.502 | 10.46788 | -1.956704 | 0.03412037
62.8803 | 8.5126 | 10.50376 | 10.4697 | -1.991165 | 0.03406362
62.8903 | 8.4189 | 10.50553 | 10.47152 | -2.086625 | 0.03400714
62.9003 | 8.3947 | 10.50729 | 10.47334 | -2.112586 | 0.03395092
62.9103 | 8.3321 | 10.50905 | 10.47515 | -2.176948 | 0.03389496
62.9203 | 8.2887 | 10.51081 | 10.47697 | -2.22211 | 0.03383927
62.9303 | 8.2514 | 10.51257 | 10.47879 | -2.261172 | 0.03378383
62.9402 | 8.2003 | 10.51432 | 10.48059 | -2.314017 | 0.0337292
62.9502 | 8.1646 | 10.51608 | 10.48241 | -2.351479 | 0.03367428
62.9602 | 8.1147 | 10.51784 | 10.48422 | -2.403142 | 0.03361962
62.9702 | 8.0906 | 10.51961 | 10.48604 | -2.429006 | 0.0335652
62.9802 | 8.0545 | 10.52137 | 10.48786 | -2.46687 | 0.03351103
62.9902 | 7.996 | 10.52313 | 10.48968 | -2.527133 | 0.03345712
63.0002 | 7.9992 | 10.5249 | 10.49149 | -2.525698 | 0.03340345
63.0102 | 7.9512 | 10.52666 | 10.49331 | -2.575462 | 0.03335004
63.0202 | 7.9204 | 10.52843 | 10.49513 | -2.608027 | 0.03329686
63.0302 | 7.9018 | 10.53019 | 10.49695 | -2.628392 | 0.03324393
63.0402 | 7.8728 | 10.53196 | 10.49877 | -2.659158 | 0.03319125
63.0502 | 7.8426 | 10.53372 | 10.50058 | -2.691123 | 0.0331388
63.0602 | 7.8169 | 10.53549 | 10.5024 | -2.718589 | 0.03308661
63.0702 | 7.8042 | 10.53726 | 10.50422 | -2.733055 | 0.03303463
63.0802 | 7.7572 | 10.53902 | 10.50604 | -2.781822 | 0.03298292
63.0902 | 7.767 | 10.54079 | 10.50786 | -2.773789 | 0.03293142
63.1002 | 7.7364 | 10.54256 | 10.50968 | -2.806155 | 0.03288017
63.1102 | 7.7048 | 10.54432 | 10.51149 | -2.839523 | 0.03282913
63.1202 | 7.6983 | 10.54609 | 10.51331 | -2.84779 | 0.03277836
63.1302 | 7.6692 | 10.54786 | 10.51513 | -2.878658 | 0.03272779
63.1402 | 7.6631 | 10.54963 | 10.51695 | -2.886525 | 0.03267748
63.1502 | 7.6297 | 10.55139 | 10.51877 | -2.921694 | 0.03262737
63.1602 | 7.6304 | 10.55316 | 10.52058 | -2.922762 | 0.03257751
63.1702 | 7.6042 | 10.55493 | 10.5224 | -2.95073 | 0.03252785
63.1802 | 7.5918 | 10.5567 | 10.52422 | -2.964899 | 0.03247844
63.1902 | 7.574 | 10.55847 | 10.52604 | -2.984468 | 0.03242923
63.2002 | 7.5626 | 10.56024 | 10.52786 | -2.997637 | 0.03238026
63.2102 | 7.5527 | 10.56201 | 10.52967 | -3.009306 | 0.03233151
63.2202 | 7.5244 | 10.56378 | 10.53149 | -3.039376 | 0.03228297
63.2302 | 7.5285 | 10.56555 | 10.53331 | -3.037045 | 0.03223465
63.2402 | 7.4948 | 10.56732 | 10.53513 | -3.072515 | 0.03218655
63.2502 | 7.4936 | 10.56909 | 10.53695 | -3.075485 | 0.03213867
63.2602 | 7.4777 | 10.57086 | 10.53876 | -3.093155 | 0.032091
63.2702 | 7.4613 | 10.57263 | 10.54058 | -3.111325 | 0.03204355
63.2802 | 7.4395 | 10.5744 | 10.5424 | -3.134896 | 0.03199629
63.2902 | 7.4499 | 10.57617 | 10.54422 | -3.126267 | 0.03194927
63.3002 | 7.4237 | 10.57794 | 10.54603 | -3.154237 | 0.03190244
63.3102 | 7.4085 | 10.57971 | 10.54785 | -3.171208 | 0.03185584
63.3202 | 7.4179 | 10.58148 | 10.54967 | -3.163579 | 0.03180943
63.3302 | 7.3757 | 10.58325 | 10.55149 | -3.20755 | 0.03176324
63.3402 | 7.384 | 10.58502 | 10.5533 | -3.201022 | 0.03171724
63.3502 | 7.3568 | 10.58679 | 10.55512 | -3.229993 | 0.03167147
63.3602 | 7.3568 | 10.58856 | 10.55694 | -3.231765 | 0.03162587
63.3702 | 7.3384 | 10.59034 | 10.55876 | -3.251936 | 0.03158051
63.3802 | 7.3355 | 10.59211 | 10.56057 | -3.256608 | 0.03153533
63.3902 | 7.3177 | 10.59388 | 10.56239 | -3.27618 | 0.03149037
63.4002 | 7.3139 | 10.59565 | 10.56421 | -3.281752 | 0.03144558
63.4102 | 7.2903 | 10.59742 | 10.56602 | -3.307124 | 0.03140101
63.4202 | 7.3026 | 10.5992 | 10.56784 | -3.296596 | 0.03135663
63.4302 | 7.2734 | 10.60097 | 10.56966 | -3.327568 | 0.03131246
63.4402 | 7.2695 | 10.60274 | 10.57147 | -3.33324 | 0.03126846
63.4502 | 7.2681 | 10.60451 | 10.57329 | -3.336413 | 0.03122467
63.4602 | 7.2538 | 10.60629 | 10.5751 | -3.352485 | 0.03118108
63.4702 | 7.2501 | 10.60806 | 10.57692 | -3.357958 | 0.03113768
63.4802 | 7.2319 | 10.60983 | 10.57874 | -3.37793 | 0.03109447
63.4902 | 7.2284 | 10.6116 | 10.58055 | -3.383203 | 0.03105145
63.5002 | 7.2249 | 10.61338 | 10.58237 | -3.388475 | 0.03100862
63.5102 | 7.2139 | 10.61515 | 10.58418 | -3.401248 | 0.03096598
63.5202 | 7.2075 | 10.61692 | 10.586 | -3.409421 | 0.03092352
63.5301 | 7.2008 | 10.61868 | 10.58779 | -3.417876 | 0.03088168
63.5401 | 7.1892 | 10.62045 | 10.58961 | -3.431249 | 0.03083959
63.5501 | 7.1902 | 10.62222 | 10.59142 | -3.432022 | 0.0307977
63.5601 | 7.1717 | 10.62399 | 10.59324 | -3.452295 | 0.03075599
63.5701 | 7.1752 | 10.62577 | 10.59505 | -3.450567 | 0.03071446
63.5801 | 7.1683 | 10.62754 | 10.59687 | -3.45924 | 0.03067311
63.5901 | 7.1542 | 10.62931 | 10.59868 | -3.475113 | 0.03063195
63.6001 | 7.1588 | 10.63109 | 10.6005 | -3.472286 | 0.03059098
63.6101 | 7.1439 | 10.63286 | 10.60231 | -3.488959 | 0.03055017
63.6201 | 7.1413 | 10.63463 | 10.60412 | -3.493332 | 0.03050955
63.6301 | 7.1323 | 10.63641 | 10.60594 | -3.504105 | 0.03046911
63.6401 | 7.126 | 10.63818 | 10.60775 | -3.512178 | 0.03042885
63.6501 | 7.1193 | 10.63995 | 10.60956 | -3.520651 | 0.03038876
63.6601 | 7.1144 | 10.64172 | 10.61137 | -3.527324 | 0.03034885
63.6701 | 7.109 | 10.6435 | 10.61319 | -3.534497 | 0.03030911
63.6801 | 7.0999 | 10.64527 | 10.615 | -3.545369 | 0.03026955
63.6901 | 7.0877 | 10.64704 | 10.61681 | -3.559342 | 0.03023017
63.7001 | 7.096 | 10.64882 | 10.61862 | -3.552815 | 0.03019095
63.7101 | 7.0687 | 10.65059 | 10.62044 | -3.581888 | 0.03015191
63.7201 | 7.0793 | 10.65236 | 10.62225 | -3.57306 | 0.03011304
63.7301 | 7.059 | 10.65413 | 10.62406 | -3.595133 | 0.03007434
63.7401 | 7.0657 | 10.65591 | 10.62587 | -3.590206 | 0.03003581
63.7501 | 7.0461 | 10.65768 | 10.62768 | -3.611578 | 0.02999745
63.7601 | 7.0506 | 10.65945 | 10.62949 | -3.608851 | 0.02995926
63.7701 | 7.04 | 10.66122 | 10.6313 | -3.621223 | 0.02992124
63.7801 | 7.0224 | 10.663 | 10.63311 | -3.640595 | 0.02988338
63.7901 | 7.0219 | 10.66477 | 10.63492 | -3.642867 | 0.02984569
63.8001 | 7.0158 | 10.66654 | 10.63673 | -3.65074 | 0.02980816
63.8101 | 7.0059 | 10.66831 | 10.63854 | -3.662412 | 0.02977081
63.8201 | 7.0044 | 10.67008 | 10.64035 | -3.665684 | 0.02973361
63.8301 | 6.9894 | 10.67186 | 10.64216 | -3.682455 | 0.02969657
63.8401 | 6.9879 | 10.67363 | 10.64397 | -3.685727 | 0.02965971
63.8501 | 6.9694 | 10.6754 | 10.64578 | -3.705999 | 0.029623
63.8601 | 6.9809 | 10.67717 | 10.64758 | -3.69627 | 0.02958646
63.8701 | 6.9582 | 10.67894 | 10.64939 | -3.720742 | 0.02955007
63.8801 | 6.957 | 10.68071 | 10.6512 | -3.723713 | 0.02951385
63.8901 | 6.9552 | 10.68248 | 10.65301 | -3.727284 | 0.02947778
63.9001 | 6.9505 | 10.68426 | 10.65481 | -3.733755 | 0.02944188
63.9101 | 6.933 | 10.68603 | 10.65662 | -3.753026 | 0.02940613
63.9201 | 6.938 | 10.6878 | 10.65843 | -3.749797 | 0.02937054
63.9301 | 6.9335 | 10.68957 | 10.66023 | -3.756068 | 0.02933511
63.9401 | 6.9084 | 10.69134 | 10.66204 | -3.782938 | 0.02929983
63.9501 | 6.9295 | 10.69311 | 10.66384 | -3.763609 | 0.02926471
63.9601 | 6.9093 | 10.69488 | 10.66565 | -3.785579 | 0.02922975
63.9701 | 6.9134 | 10.69665 | 10.66745 | -3.783249 | 0.02919494
63.9801 | 6.8962 | 10.69842 | 10.66926 | -3.802219 | 0.02916028
63.9901 | 6.9047 | 10.70019 | 10.67106 | -3.795489 | 0.02912577
64.0001 | 6.8911 | 10.70196 | 10.67287 | -3.810858 | 0.02909142
64.0101 | 6.89 | 10.70373 | 10.67467 | -3.813728 | 0.02905723
64.0201 | 6.8894 | 10.7055 | 10.67647 | -3.816097 | 0.02902318
64.0301 | 6.8878 | 10.70727 | 10.67828 | -3.819466 | 0.02898929
64.0401 | 6.8786 | 10.70903 | 10.68008 | -3.830435 | 0.02895554
64.0501 | 6.8837 | 10.7108 | 10.68188 | -3.827104 | 0.02892194
64.0601 | 6.8782 | 10.71257 | 10.68368 | -3.834372 | 0.0288885
64.0701 | 6.8572 | 10.71434 | 10.68549 | -3.85714 | 0.0288552
64.0801 | 6.8735 | 10.71611 | 10.68729 | -3.842608 | 0.02882205
64.0901 | 6.8588 | 10.71788 | 10.68909 | -3.859076 | 0.02878905
64.1001 | 6.859 | 10.71964 | 10.69089 | -3.860644 | 0.0287562
64.11 | 6.8513 | 10.72139 | 10.69267 | -3.870094 | 0.02872382
64.12 | 6.8595 | 10.72316 | 10.69447 | -3.863661 | 0.02869125
64.13 | 6.839 | 10.72493 | 10.69627 | -3.885928 | 0.02865884
64.14 | 6.8372 | 10.72669 | 10.69807 | -3.889495 | 0.02862656
64.15 | 6.8404 | 10.72846 | 10.69987 | -3.888061 | 0.02859443
64.16 | 6.8412 | 10.73023 | 10.70167 | -3.889028 | 0.02856245
64.17 | 6.824 | 10.73199 | 10.70346 | -3.907994 | 0.02853061
64.18 | 6.8296 | 10.73376 | 10.70526 | -3.904159 | 0.02849892
64.19 | 6.8211 | 10.73553 | 10.70706 | -3.914425 | 0.02846736
64.2 | 6.8143 | 10.73729 | 10.70885 | -3.92299 | 0.02843595
64.21 | 6.809 | 10.73906 | 10.71065 | -3.930055 | 0.02840468
64.22 | 6.8098 | 10.74082 | 10.71245 | -3.93102 | 0.02837355
64.23 | 6.7964 | 10.74258 | 10.71424 | -3.946185 | 0.02834256
64.24 | 6.8004 | 10.74435 | 10.71604 | -3.943949 | 0.02831172
64.25 | 6.7939 | 10.74611 | 10.71783 | -3.952213 | 0.028281
64.26 | 6.7864 | 10.74788 | 10.71963 | -3.961477 | 0.02825043
64.27 | 6.7771 | 10.74964 | 10.72142 | -3.97254 | 0.02822001
64.28 | 6.7801 | 10.7514 | 10.72321 | -3.971303 | 0.02818971
64.29 | 6.7736 | 10.75317 | 10.72501 | -3.979566 | 0.02815956
64.3 | 6.7654 | 10.75493 | 10.7268 | -3.989529 | 0.02812954
64.31 | 6.7619 | 10.75669 | 10.72859 | -3.994791 | 0.02809967
64.32 | 6.7654 | 10.75845 | 10.73038 | -3.993053 | 0.02806992
64.33 | 6.7466 | 10.76021 | 10.73217 | -4.013615 | 0.02804032
64.34 | 6.7554 | 10.76198 | 10.73397 | -4.006576 | 0.02801085
64.35 | 6.7453 | 10.76374 | 10.73576 | -4.018437 | 0.02798151
64.36 | 6.7423 | 10.7655 | 10.73755 | -4.023198 | 0.02795231
64.37 | 6.7259 | 10.76726 | 10.73933 | -4.041358 | 0.02792325
64.38 | 6.7359 | 10.76902 | 10.74112 | -4.033118 | 0.02789432
64.39 | 6.7224 | 10.77078 | 10.74291 | -4.048378 | 0.02786552
64.4 | 6.7241 | 10.77254 | 10.7447 | -4.048437 | 0.02783686
64.41 | 6.7093 | 10.7743 | 10.74649 | -4.064996 | 0.02780833
64.42 | 6.7188 | 10.77605 | 10.74828 | -4.057255 | 0.02777993
64.43 | 6.7001 | 10.77781 | 10.75006 | -4.077713 | 0.02775167
64.44 | 6.7094 | 10.77957 | 10.75185 | -4.070171 | 0.02772354
64.45 | 6.6893 | 10.78133 | 10.75363 | -4.092029 | 0.02769554
64.46 | 6.7047 | 10.78309 | 10.75542 | -4.078386 | 0.02766767
64.47 | 6.6831 | 10.78484 | 10.7572 | -4.101743 | 0.02763993
64.48 | 6.6948 | 10.7866 | 10.75899 | -4.0918 | 0.02761232
64.49 | 6.6741 | 10.78836 | 10.76077 | -4.114256 | 0.02758484
64.5 | 6.6844 | 10.79011 | 10.76255 | -4.105712 | 0.0275575
64.51 | 6.6702 | 10.79187 | 10.76434 | -4.121667 | 0.02753028
64.52 | 6.668 | 10.79362 | 10.76612 | -4.125622 | 0.02750319
64.53 | 6.6686 | 10.79538 | 10.7679 | -4.126777 | 0.02747623
64.54 | 6.6601 | 10.79713 | 10.76968 | -4.137031 | 0.0274494
64.55 | 6.6602 | 10.79888 | 10.77146 | -4.138685 | 0.02742269
64.56 | 6.6559 | 10.80064 | 10.77324 | -4.144738 | 0.02739612
64.57 | 6.6576 | 10.80239 | 10.77502 | -4.144792 | 0.02736967
64.58 | 6.646 | 10.80414 | 10.7768 | -4.158144 | 0.02734335
64.59 | 6.6556 | 10.8059 | 10.77858 | -4.150296 | 0.02731716
64.6 | 6.6412 | 10.80765 | 10.78036 | -4.166448 | 0.02729109
64.61 | 6.654 | 10.8094 | 10.78213 | -4.1554 | 0.02726515
64.62 | 6.6395 | 10.81115 | 10.78391 | -4.171651 | 0.02723934
64.63 | 6.6385 | 10.8129 | 10.78569 | -4.174401 | 0.02721365
64.64 | 6.642 | 10.81465 | 10.78746 | -4.172651 | 0.02718809
64.65 | 6.6351 | 10.8164 | 10.78924 | -4.181301 | 0.02716265
64.66 | 6.6383 | 10.81815 | 10.79101 | -4.17985 | 0.02713734
64.67 | 6.6338 | 10.8199 | 10.79279 | -4.186099 | 0.02711215
64.68 | 6.6351 | 10.82165 | 10.79456 | -4.186547 | 0.02708709
64.69 | 6.6214 | 10.8234 | 10.79633 | -4.201995 | 0.02706215
64.6999 | 6.6398 | 10.82513 | 10.79809 | -4.185325 | 0.02703758
64.7099 | 6.6263 | 10.82687 | 10.79986 | -4.200572 | 0.02701289
64.7199 | 6.6214 | 10.82862 | 10.80163 | -4.207219 | 0.02698832
64.7299 | 6.6327 | 10.83036 | 10.8034 | -4.197665 | 0.02696387
64.7399 | 6.6273 | 10.83211 | 10.80517 | -4.20481 | 0.02693955
64.7499 | 6.6254 | 10.83386 | 10.80694 | -4.208455 | 0.02691535
64.7599 | 6.6142 | 10.8356 | 10.80871 | -4.2214 | 0.02689127
64.7699 | 6.6283 | 10.83734 | 10.81048 | -4.209044 | 0.02686732
64.7799 | 6.6205 | 10.83909 | 10.81224 | -4.218588 | 0.02684348
64.7899 | 6.6081 | 10.84083 | 10.81401 | -4.232731 | 0.02681977
64.7999 | 6.6211 | 10.84257 | 10.81578 | -4.221474 | 0.02679618
64.8099 | 6.6132 | 10.84432 | 10.81754 | -4.231116 | 0.02677272
64.8199 | 6.6059 | 10.84606 | 10.81931 | -4.240157 | 0.02674937
64.8299 | 6.6057 | 10.8478 | 10.82107 | -4.242098 | 0.02672614
64.8399 | 6.6152 | 10.84954 | 10.82284 | -4.234339 | 0.02670303
64.8499 | 6.6024 | 10.85128 | 10.8246 | -4.248879 | 0.02668004
64.8599 | 6.5959 | 10.85302 | 10.82636 | -4.257119 | 0.02665718
64.8699 | 6.6068 | 10.85476 | 10.82812 | -4.247958 | 0.02663444
64.8799 | 6.6019 | 10.8565 | 10.82988 | -4.254596 | 0.02661181
64.8899 | 6.5947 | 10.85823 | 10.83165 | -4.263534 | 0.02658931
64.8999 | 6.5898 | 10.85997 | 10.8334 | -4.270172 | 0.02656692
64.9099 | 6.6029 | 10.86171 | 10.83516 | -4.258809 | 0.02654465
64.9199 | 6.59 | 10.86345 | 10.83692 | -4.273445 | 0.02652251
64.9299 | 6.5889 | 10.86518 | 10.83868 | -4.276281 | 0.02650048
64.9399 | 6.5938 | 10.86692 | 10.84044 | -4.273116 | 0.02647857
64.9499 | 6.5898 | 10.86865 | 10.84219 | -4.278851 | 0.02645678
64.9599 | 6.5822 | 10.87039 | 10.84395 | -4.288185 | 0.02643511
64.9699 | 6.5809 | 10.87212 | 10.84571 | -4.291219 | 0.02641356
64.9799 | 6.5898 | 10.87385 | 10.84746 | -4.284052 | 0.02639212
64.9899 | 6.5786 | 10.87558 | 10.84921 | -4.296984 | 0.02637081
64.9999 | 6.579 | 10.87732 | 10.85097 | -4.298316 | 0.0263496
65.0099 | 6.5845 | 10.87905 | 10.85272 | -4.294548 | 0.02632852
65.0199 | 6.5773 | 10.88078 | 10.85447 | -4.303478 | 0.02630756
65.0299 | 6.5823 | 10.88251 | 10.85622 | -4.300208 | 0.02628672
65.0399 | 6.5761 | 10.88424 | 10.85797 | -4.308138 | 0.02626599
65.0499 | 6.5792 | 10.88597 | 10.85972 | -4.306767 | 0.02624538
65.0599 | 6.5729 | 10.8877 | 10.86147 | -4.314795 | 0.02622488
65.0699 | 6.5749 | 10.88942 | 10.86322 | -4.314523 | 0.02620451
65.0799 | 6.5758 | 10.89115 | 10.86497 | -4.31535 | 0.02618424
65.0899 | 6.5731 | 10.89288 | 10.86671 | -4.319777 | 0.0261641
65.0999 | 6.5685 | 10.8946 | 10.86846 | -4.326103 | 0.02614407
65.1099 | 6.5691 | 10.89633 | 10.8702 | -4.327228 | 0.02612417
65.1199 | 6.5701 | 10.89805 | 10.87195 | -4.327953 | 0.02610438
65.1299 | 6.5679 | 10.89978 | 10.87369 | -4.331877 | 0.0260847
65.1399 | 6.5683 | 10.9015 | 10.87544 | -4.3332 | 0.02606514
65.1499 | 6.5647 | 10.90322 | 10.87718 | -4.338523 | 0.0260457
65.1599 | 6.568 | 10.90495 | 10.87892 | -4.336945 | 0.02602636
65.1699 | 6.5615 | 10.90667 | 10.88066 | -4.345167 | 0.02600715
65.1799 | 6.562 | 10.90839 | 10.8824 | -4.346388 | 0.02598806
65.1899 | 6.5607 | 10.91011 | 10.88414 | -4.349408 | 0.02596908
65.1999 | 6.5604 | 10.91183 | 10.88588 | -4.351428 | 0.02595022
65.2099 | 6.55 | 10.91355 | 10.88762 | -4.363547 | 0.02593147
65.2199 | 6.5556 | 10.91526 | 10.88935 | -4.359665 | 0.02591284
65.2299 | 6.5552 | 10.91698 | 10.89109 | -4.361782 | 0.02589432
65.2399 | 6.5452 | 10.9187 | 10.89282 | -4.373499 | 0.02587592
65.2499 | 6.5445 | 10.92042 | 10.89456 | -4.375916 | 0.02585763
65.2599 | 6.5455 | 10.92213 | 10.89629 | -4.376631 | 0.02583946
65.2699 | 6.5454 | 10.92385 | 10.89802 | -4.378446 | 0.02582141
65.2798 | 6.5434 | 10.92554 | 10.89974 | -4.382143 | 0.02580365
65.2898 | 6.5393 | 10.92726 | 10.90147 | -4.387957 | 0.02578582
65.2998 | 6.5428 | 10.92897 | 10.9032 | -4.38617 | 0.02576811
65.3098 | 6.534 | 10.93068 | 10.90493 | -4.396682 | 0.02575052
65.3198 | 6.5336 | 10.93239 | 10.90666 | -4.398793 | 0.02573305
65.3298 | 6.5346 | 10.9341 | 10.90839 | -4.399504 | 0.02571568
65.3398 | 6.532 | 10.93581 | 10.91012 | -4.403814 | 0.02569844
65.3498 | 6.5289 | 10.93752 | 10.91184 | -4.408624 | 0.0256813
65.3598 | 6.5255 | 10.93923 | 10.91357 | -4.413732 | 0.02566429
65.3698 | 6.5276 | 10.94094 | 10.91529 | -4.41334 | 0.02564738
65.3798 | 6.5245 | 10.94265 | 10.91702 | -4.418147 | 0.02563059
65.3898 | 6.5191 | 10.94435 | 10.91874 | -4.425254 | 0.02561392
65.3998 | 6.5249 | 10.94606 | 10.92046 | -4.42116 | 0.02559738
65.4098 | 6.5248 | 10.94776 | 10.92218 | -4.422965 | 0.02558093
65.4198 | 6.5145 | 10.94947 | 10.9239 | -4.434969 | 0.02556461
65.4298 | 6.5214 | 10.95117 | 10.92562 | -4.429773 | 0.0255484
65.4398 | 6.5156 | 10.95288 | 10.92734 | -4.437275 | 0.02553231
65.4498 | 6.519 | 10.95458 | 10.92906 | -4.435577 | 0.02551632
65.4598 | 6.5156 | 10.95628 | 10.93078 | -4.440679 | 0.02550045
65.4698 | 6.5166 | 10.95798 | 10.93249 | -4.441379 | 0.02548471
65.4798 | 6.5177 | 10.95968 | 10.93421 | -4.441979 | 0.02546908
65.4898 | 6.508 | 10.96138 | 10.93592 | -4.453378 | 0.02545356
65.4998 | 6.5139 | 10.96308 | 10.93764 | -4.449177 | 0.02543816
65.5098 | 6.5119 | 10.96477 | 10.93935 | -4.452874 | 0.02542288
65.5198 | 6.5084 | 10.96647 | 10.94106 | -4.458071 | 0.02540771
65.5298 | 6.5016 | 10.96817 | 10.94277 | -4.466567 | 0.02539265
65.5398 | 6.5103 | 10.96986 | 10.94448 | -4.459562 | 0.02537771
65.5498 | 6.5093 | 10.97156 | 10.94619 | -4.462256 | 0.02536289
65.5598 | 6.4988 | 10.97325 | 10.9479 | -4.47445 | 0.02534818
65.5698 | 6.5015 | 10.97494 | 10.94961 | -4.473443 | 0.0253336
65.5798 | 6.5039 | 10.97663 | 10.95132 | -4.472735 | 0.02531912
65.5898 | 6.5039 | 10.97833 | 10.95302 | -4.474426 | 0.02530476
65.5998 | 6.4958 | 10.98002 | 10.95473 | -4.484217 | 0.02529052
65.6098 | 6.5002 | 10.98171 | 10.95643 | -4.481506 | 0.0252764
65.6198 | 6.5014 | 10.98339 | 10.95813 | -4.481995 | 0.02526238
65.6298 | 6.4965 | 10.98508 | 10.95983 | -4.488583 | 0.02524849
65.6398 | 6.4936 | 10.98677 | 10.96154 | -4.49317 | 0.02523471
65.6498 | 6.4959 | 10.98846 | 10.96324 | -4.492557 | 0.02522106
65.6598 | 6.4871 | 10.99014 | 10.96493 | -4.503042 | 0.02520752
65.6698 | 6.4893 | 10.99183 | 10.96663 | -4.502527 | 0.02519409
65.6798 | 6.4932 | 10.99351 | 10.96833 | -4.500311 | 0.02518078
65.6898 | 6.4918 | 10.99519 | 10.97003 | -4.503394 | 0.0251676
65.6998 | 6.4867 | 10.99688 | 10.97172 | -4.510176 | 0.02515451
65.7098 | 6.4896 | 10.99856 | 10.97342 | -4.508957 | 0.02514156
65.7198 | 6.4905 | 11.00024 | 10.97511 | -4.509738 | 0.02512872
65.7298 | 6.4863 | 11.00192 | 10.9768 | -4.515618 | 0.025116
65.7398 | 6.4837 | 11.0036 | 10.97849 | -4.519896 | 0.0251034
65.7498 | 6.4915 | 11.00527 | 10.98018 | -4.513774 | 0.02509092
65.7598 | 6.4895 | 11.00695 | 10.98187 | -4.517452 | 0.02507855
65.7698 | 6.4889 | 11.00863 | 10.98356 | -4.519728 | 0.0250663
65.7798 | 6.4825 | 11.0103 | 10.98525 | -4.527803 | 0.02505418
65.7898 | 6.4942 | 11.01198 | 10.98694 | -4.517778 | 0.02504216
65.7998 | 6.4814 | 11.01365 | 10.98862 | -4.532251 | 0.02503027
65.8098 | 6.4813 | 11.01532 | 10.99031 | -4.534024 | 0.0250185
65.8198 | 6.4862 | 11.017 | 10.99199 | -4.530796 | 0.02500685
65.8298 | 6.4845 | 11.01867 | 10.99367 | -4.534167 | 0.02499531
65.8398 | 6.4858 | 11.02034 | 10.99535 | -4.534537 | 0.0249839
65.8498 | 6.485 | 11.02201 | 10.99703 | -4.537006 | 0.0249726
65.8598 | 6.4919 | 11.02367 | 10.99871 | -4.531775 | 0.02496143
65.8697 | 6.4832 | 11.02533 | 11.00037 | -4.542125 | 0.02495049
65.8797 | 6.4816 | 11.02699 | 11.00205 | -4.545392 | 0.02493955
65.8897 | 6.4844 | 11.02866 | 11.00373 | -4.544257 | 0.02492874
65.8997 | 6.4888 | 11.03032 | 11.0054 | -4.541522 | 0.02491805
65.9097 | 6.4877 | 11.03199 | 11.00708 | -4.544286 | 0.02490747
65.9197 | 6.4867 | 11.03365 | 11.00875 | -4.546949 | 0.02489702
65.9297 | 6.4827 | 11.03531 | 11.01042 | -4.552611 | 0.02488669
65.9397 | 6.4812 | 11.03697 | 11.0121 | -4.555772 | 0.02487648
65.9497 | 6.4847 | 11.03863 | 11.01377 | -4.553932 | 0.0248664
65.9597 | 6.476 | 11.04029 | 11.01543 | -4.564291 | 0.02485643
65.9697 | 6.4881 | 11.04195 | 11.0171 | -4.553849 | 0.0248466
65.9797 | 6.4813 | 11.04361 | 11.01877 | -4.562306 | 0.02483687
65.9897 | 6.4844 | 11.04526 | 11.02044 | -4.560863 | 0.02482728
65.9997 | 6.4799 | 11.04692 | 11.0221 | -4.567018 | 0.0248178
66.0097 | 6.4841 | 11.04857 | 11.02376 | -4.564473 | 0.02480846
66.0197 | 6.485 | 11.05023 | 11.02543 | -4.565226 | 0.02479923
66.0297 | 6.4752 | 11.05188 | 11.02709 | -4.576679 | 0.02479014
66.0397 | 6.4869 | 11.05353 | 11.02875 | -4.56663 | 0.02478115
66.0497 | 6.4822 | 11.05518 | 11.03041 | -4.572981 | 0.02477231
66.0597 | 6.4808 | 11.05683 | 11.03207 | -4.576031 | 0.02476358
66.0697 | 6.4797 | 11.05848 | 11.03372 | -4.578779 | 0.02475498
66.0797 | 6.4727 | 11.06013 | 11.03538 | -4.587427 | 0.0247465
66.0897 | 6.4772 | 11.06177 | 11.03704 | -4.584574 | 0.02473816
66.0997 | 6.4719 | 11.06342 | 11.03869 | -4.591519 | 0.02472993
66.1097 | 6.4777 | 11.06506 | 11.04034 | -4.587364 | 0.02472184
66.1197 | 6.4742 | 11.06671 | 11.04199 | -4.592508 | 0.02471387
66.1297 | 6.4761 | 11.06835 | 11.04364 | -4.592251 | 0.02470602
66.1397 | 6.47 | 11.06999 | 11.04529 | -4.599993 | 0.02469831
66.1497 | 6.4743 | 11.07163 | 11.04694 | -4.597333 | 0.02469072
66.1597 | 6.4725 | 11.07327 | 11.04859 | -4.600773 | 0.02468326
66.1697 | 6.4716 | 11.07491 | 11.05024 | -4.603312 | 0.02467593
66.1797 | 6.4675 | 11.07655 | 11.05188 | -4.60905 | 0.02466873
66.1897 | 6.474 | 11.07819 | 11.05352 | -4.604186 | 0.02466166
66.1997 | 6.4668 | 11.07982 | 11.05517 | -4.613022 | 0.02465472
66.2097 | 6.4678 | 11.08146 | 11.05681 | -4.613657 | 0.02464791
66.2197 | 6.4638 | 11.08309 | 11.05845 | -4.619291 | 0.02464123
66.2297 | 6.4642 | 11.08472 | 11.06009 | -4.620523 | 0.02463468
66.2397 | 6.4652 | 11.08635 | 11.06173 | -4.621155 | 0.02462826
66.2497 | 6.4614 | 11.08799 | 11.06336 | -4.626586 | 0.02462197
66.2597 | 6.4662 | 11.08962 | 11.065 | -4.623415 | 0.02461581
66.2697 | 6.467 | 11.09124 | 11.06663 | -4.624244 | 0.02460978
66.2797 | 6.4623 | 11.09287 | 11.06827 | -4.630571 | 0.0246039
66.2897 | 6.4658 | 11.0945 | 11.0699 | -4.628698 | 0.02459814
66.2997 | 6.4695 | 11.09612 | 11.07153 | -4.626623 | 0.02459252
66.3097 | 6.4663 | 11.09775 | 11.07316 | -4.631447 | 0.02458703
66.3197 | 6.462 | 11.09937 | 11.07479 | -4.637371 | 0.02458168
66.3297 | 6.4705 | 11.10099 | 11.07642 | -4.630493 | 0.02457645
66.3397 | 6.469 | 11.10261 | 11.07804 | -4.633614 | 0.02457137
66.3497 | 6.4607 | 11.10423 | 11.07967 | -4.643534 | 0.02456643
66.3597 | 6.4637 | 11.10585 | 11.08129 | -4.642153 | 0.02456162
66.3697 | 6.4679 | 11.10747 | 11.08291 | -4.639571 | 0.02455694
66.3797 | 6.4673 | 11.10909 | 11.08454 | -4.641788 | 0.0245524
66.3897 | 6.4629 | 11.1107 | 11.08616 | -4.647804 | 0.02454801
66.3997 | 6.4717 | 11.11232 | 11.08778 | -4.640619 | 0.02454375
66.4097 | 6.4694 | 11.11393 | 11.08939 | -4.644532 | 0.02453962
66.4197 | 6.4683 | 11.11555 | 11.09101 | -4.647245 | 0.02453564
66.4297 | 6.4739 | 11.11716 | 11.09262 | -4.643256 | 0.0245318
66.4397 | 6.4706 | 11.11877 | 11.09424 | -4.648167 | 0.0245281
66.4496 | 6.4722 | 11.12036 | 11.09584 | -4.64816 | 0.02452457
66.4596 | 6.469 | 11.12197 | 11.09745 | -4.652968 | 0.02452116
66.4696 | 6.4701 | 11.12358 | 11.09906 | -4.653475 | 0.02451788
66.4796 | 6.4712 | 11.12518 | 11.10067 | -4.653981 | 0.02451474
66.4896 | 6.4651 | 11.12679 | 11.10227 | -4.661686 | 0.02451175
66.4996 | 6.4658 | 11.12839 | 11.10388 | -4.66259 | 0.0245089
66.5096 | 6.4676 | 11.12999 | 11.10549 | -4.662392 | 0.0245062
66.5196 | 6.4696 | 11.13159 | 11.10709 | -4.661994 | 0.02450364
66.5296 | 6.4647 | 11.13319 | 11.10869 | -4.668494 | 0.02450123
66.5396 | 6.4693 | 11.13479 | 11.11029 | -4.665494 | 0.02449896
66.5496 | 6.4681 | 11.13639 | 11.11189 | -4.668292 | 0.02449684
66.5596 | 6.464 | 11.13799 | 11.11349 | -4.673989 | 0.02449487
66.5696 | 6.4671 | 11.13958 | 11.11509 | -4.672485 | 0.02449304
66.5796 | 6.4648 | 11.14118 | 11.11669 | -4.676379 | 0.02449137
66.5896 | 6.4692 | 11.14277 | 11.11828 | -4.673573 | 0.02448984
66.5996 | 6.4619 | 11.14437 | 11.11988 | -4.682465 | 0.02448847
66.6096 | 6.4654 | 11.14596 | 11.12147 | -4.680556 | 0.02448724
66.6196 | 6.466 | 11.14755 | 11.12306 | -4.681547 | 0.02448617
66.6296 | 6.4646 | 11.14914 | 11.12465 | -4.684536 | 0.02448524
66.6396 | 6.4585 | 11.15072 | 11.12624 | -4.692223 | 0.02448448
66.6496 | 6.4644 | 11.15231 | 11.12783 | -4.68791 | 0.02448386
66.6596 | 6.4659 | 11.1539 | 11.12941 | -4.687995 | 0.0244834
66.6696 | 6.4685 | 11.15548 | 11.131 | -4.68698 | 0.02448309
66.6796 | 6.4652 | 11.15706 | 11.13258 | -4.691863 | 0.02448294
66.6896 | 6.4699 | 11.15864 | 11.13416 | -4.688745 | 0.02448293
66.6996 | 6.4664 | 11.16023 | 11.13574 | -4.693826 | 0.0244831
66.7096 | 6.4719 | 11.16181 | 11.13732 | -4.689905 | 0.02448342
66.7196 | 6.4682 | 11.16338 | 11.1389 | -4.695184 | 0.02448389
66.7296 | 6.469 | 11.16496 | 11.14048 | -4.695961 | 0.02448453
66.7396 | 6.4699 | 11.16654 | 11.14205 | -4.696637 | 0.02448532
66.7496 | 6.4766 | 11.16811 | 11.14363 | -4.691512 | 0.02448628
66.7596 | 6.4718 | 11.16969 | 11.1452 | -4.697885 | 0.0244874
66.7696 | 6.4695 | 11.17126 | 11.14677 | -4.701758 | 0.02448868
66.7796 | 6.4752 | 11.17283 | 11.14834 | -4.697629 | 0.02449012
66.7896 | 6.4783 | 11.1744 | 11.14991 | -4.696099 | 0.02449173
66.7996 | 6.4751 | 11.17597 | 11.15147 | -4.700868 | 0.0244935
66.8096 | 6.4742 | 11.17754 | 11.15304 | -4.703335 | 0.02449544
66.8196 | 6.4844 | 11.1791 | 11.1546 | -4.694702 | 0.02449754
66.8296 | 6.4784 | 11.18067 | 11.15617 | -4.702267 | 0.02449981
66.8396 | 6.4826 | 11.18223 | 11.15773 | -4.699631 | 0.02450225
66.8496 | 6.4805 | 11.18379 | 11.15929 | -4.703294 | 0.02450486
66.8596 | 6.4888 | 11.18536 | 11.16085 | -4.696555 | 0.02450764
66.8696 | 6.4872 | 11.18692 | 11.1624 | -4.699715 | 0.02451059
66.8796 | 6.4864 | 11.18847 | 11.16396 | -4.702075 | 0.02451371
66.8896 | 6.4907 | 11.19003 | 11.16552 | -4.699332 | 0.024517
66.8996 | 6.4943 | 11.19159 | 11.16707 | -4.697289 | 0.02452047
66.9096 | 6.4924 | 11.19314 | 11.16862 | -4.700744 | 0.02452411
66.9196 | 6.4892 | 11.1947 | 11.17017 | -4.705498 | 0.02452793
66.9296 | 6.5011 | 11.19625 | 11.17172 | -4.695151 | 0.02453192
66.9396 | 6.5005 | 11.1978 | 11.17327 | -4.697303 | 0.02453609
66.9496 | 6.5024 | 11.19935 | 11.17481 | -4.696953 | 0.02454044
66.9596 | 6.5058 | 11.2009 | 11.17636 | -4.695102 | 0.02454497
66.9696 | 6.5091 | 11.20245 | 11.1779 | -4.69335 | 0.02454968
66.9796 | 6.5106 | 11.204 | 11.17944 | -4.693397 | 0.02455457
66.9896 | 6.5147 | 11.20554 | 11.18098 | -4.690842 | 0.02455964
66.9996 | 6.5169 | 11.20709 | 11.18252 | -4.690186 | 0.0245649
67.0096 | 6.5205 | 11.20863 | 11.18406 | -4.688129 | 0.02457034
67.0196 | 6.5225 | 11.21017 | 11.18559 | -4.68767 | 0.02457596
67.0296 | 6.5255 | 11.21171 | 11.18713 | -4.68621 | 0.02458177
67.0395 | 6.5251 | 11.21323 | 11.18865 | -4.688134 | 0.02458772
67.0495 | 6.5324 | 11.21477 | 11.19018 | -4.682372 | 0.02459391
67.0595 | 6.5317 | 11.21631 | 11.19171 | -4.684608 | 0.02460029
67.0695 | 6.5381 | 11.21784 | 11.19324 | -4.679743 | 0.02460686
67.0795 | 6.5411 | 11.21938 | 11.19476 | -4.678277 | 0.02461362
67.0895 | 6.5453 | 11.22091 | 11.19629 | -4.67561 | 0.02462057
67.0995 | 6.5498 | 11.22244 | 11.19781 | -4.672641 | 0.02462772
67.1095 | 6.5524 | 11.22397 | 11.19934 | -4.671571 | 0.02463506
67.1195 | 6.5557 | 11.2255 | 11.20086 | -4.669799 | 0.02464261
67.1295 | 6.5583 | 11.22703 | 11.20238 | -4.668727 | 0.02465035
67.1395 | 6.561 | 11.22855 | 11.20389 | -4.667553 | 0.02465829
67.1495 | 6.565 | 11.23008 | 11.20541 | -4.665078 | 0.02466643
67.1595 | 6.5669 | 11.2316 | 11.20693 | -4.664701 | 0.02467478
67.1695 | 6.5675 | 11.23312 | 11.20844 | -4.665623 | 0.02468332
67.1795 | 6.5731 | 11.23464 | 11.20995 | -4.661544 | 0.02469207
67.1895 | 6.5687 | 11.23616 | 11.21146 | -4.667463 | 0.02470103
67.1995 | 6.5793 | 11.23768 | 11.21297 | -4.658381 | 0.02471019
67.2095 | 6.5789 | 11.2392 | 11.21448 | -4.660298 | 0.02471957
67.2195 | 6.5784 | 11.24071 | 11.21598 | -4.662314 | 0.02472916
67.2295 | 6.5842 | 11.24223 | 11.21749 | -4.658028 | 0.02473895
67.2395 | 6.5874 | 11.24374 | 11.21899 | -4.656341 | 0.02474896
67.2495 | 6.5905 | 11.24525 | 11.22049 | -4.654752 | 0.02475918
67.2595 | 6.5921 | 11.24676 | 11.22199 | -4.654663 | 0.02476961
67.2695 | 6.5941 | 11.24827 | 11.22349 | -4.654172 | 0.02478027
67.2795 | 6.5993 | 11.24978 | 11.22499 | -4.650479 | 0.02479114
67.2895 | 6.5972 | 11.25129 | 11.22648 | -4.654085 | 0.02480223
67.2995 | 6.6011 | 11.25279 | 11.22798 | -4.65169 | 0.02481355
67.3095 | 6.6012 | 11.25429 | 11.22947 | -4.653094 | 0.02482509
67.3195 | 6.6053 | 11.2558 | 11.23096 | -4.650496 | 0.02483685
67.3295 | 6.602 | 11.2573 | 11.23245 | -4.655297 | 0.02484884
67.3395 | 6.6067 | 11.2588 | 11.23393 | -4.652096 | 0.02486105
67.3495 | 6.6125 | 11.26029 | 11.23542 | -4.647794 | 0.02487349
67.3595 | 6.6154 | 11.26179 | 11.2369 | -4.646391 | 0.02488617
67.3695 | 6.6175 | 11.26329 | 11.23839 | -4.645786 | 0.02489907
67.3795 | 6.6145 | 11.26478 | 11.23987 | -4.65028 | 0.02491222
67.3895 | 6.6219 | 11.26627 | 11.24135 | -4.644373 | 0.02492559
67.3995 | 6.6313 | 11.26776 | 11.24282 | -4.636464 | 0.02493921
67.4095 | 6.6267 | 11.26925 | 11.2443 | -4.642554 | 0.02495306
67.4195 | 6.628 | 11.27074 | 11.24578 | -4.642743 | 0.02496715
67.4295 | 6.6341 | 11.27223 | 11.24725 | -4.63813 | 0.02498149
67.4395 | 6.6317 | 11.27372 | 11.24872 | -4.642016 | 0.02499607
67.4495 | 6.6326 | 11.2752 | 11.25019 | -4.6426 | 0.0250109
67.4595 | 6.63 | 11.27668 | 11.25166 | -4.646683 | 0.02502597
67.4695 | 6.637 | 11.27816 | 11.25312 | -4.641165 | 0.0250413
67.4795 | 6.6435 | 11.27965 | 11.25459 | -4.636145 | 0.02505687
67.4895 | 6.64 | 11.28112 | 11.25605 | -4.641124 | 0.0250727
67.4995 | 6.6407 | 11.2826 | 11.25751 | -4.641901 | 0.02508879
67.5095 | 6.6554 | 11.28408 | 11.25897 | -4.628678 | 0.02510513
67.5195 | 6.6489 | 11.28555 | 11.26043 | -4.636652 | 0.02512173
67.5295 | 6.6478 | 11.28703 | 11.26189 | -4.639226 | 0.02513859
67.5395 | 6.6535 | 11.2885 | 11.26334 | -4.634998 | 0.02515571
67.5495 | 6.6593 | 11.28997 | 11.2648 | -4.630668 | 0.02517311
67.5595 | 6.6609 | 11.29144 | 11.26625 | -4.630537 | 0.02519076
67.5695 | 6.6524 | 11.29291 | 11.2677 | -4.640505 | 0.02520869
67.5795 | 6.6615 | 11.29437 | 11.26914 | -4.632872 | 0.02522689
67.5895 | 6.6679 | 11.29584 | 11.27059 | -4.627937 | 0.02524536
67.5995 | 6.6687 | 11.2973 | 11.27204 | -4.6286 | 0.0252641
67.6095 | 6.6647 | 11.29876 | 11.27348 | -4.634062 | 0.02528312
67.6194 | 6.6797 | 11.30021 | 11.27491 | -4.620508 | 0.02530223
67.6294 | 6.685 | 11.30167 | 11.27635 | -4.616668 | 0.02532181
67.6394 | 6.6821 | 11.30313 | 11.27778 | -4.621026 | 0.02534167
67.6494 | 6.6848 | 11.30458 | 11.27922 | -4.619782 | 0.02536183
67.6594 | 6.6912 | 11.30604 | 11.28066 | -4.614837 | 0.02538227
67.6694 | 6.7032 | 11.30749 | 11.28209 | -4.604291 | 0.025403
67.6794 | 6.6988 | 11.30894 | 11.28352 | -4.610143 | 0.02542403
67.6894 | 6.7096 | 11.31039 | 11.28495 | -4.600794 | 0.02544536
67.6994 | 6.7177 | 11.31184 | 11.28638 | -4.594144 | 0.02546698
67.7094 | 6.717 | 11.31329 | 11.2878 | -4.596292 | 0.02548889
67.7194 | 6.724 | 11.31474 | 11.28923 | -4.590738 | 0.02551112
67.7294 | 6.7298 | 11.31618 | 11.29065 | -4.586383 | 0.02553364
67.7394 | 6.7322 | 11.31763 | 11.29207 | -4.585427 | 0.02555648
67.7494 | 6.7415 | 11.31907 | 11.29349 | -4.57757 | 0.02557963
67.7594 | 6.7497 | 11.32051 | 11.29491 | -4.57081 | 0.0256031
67.7694 | 6.7505 | 11.32195 | 11.29632 | -4.57145 | 0.02562688
67.7794 | 6.7611 | 11.32339 | 11.29774 | -4.562288 | 0.02565097
67.7894 | 6.7635 | 11.32482 | 11.29915 | -4.561325 | 0.02567539
67.7994 | 6.7773 | 11.32626 | 11.30056 | -4.54896 | 0.02570013
67.8094 | 6.7726 | 11.32769 | 11.30197 | -4.555093 | 0.0257252
67.8194 | 6.7819 | 11.32913 | 11.30338 | -4.547226 | 0.02575059
67.8294 | 6.785 | 11.33056 | 11.30478 | -4.545557 | 0.02577632
67.8394 | 6.7987 | 11.33199 | 11.30618 | -4.533286 | 0.02580239
67.8494 | 6.798 | 11.33341 | 11.30759 | -4.535414 | 0.0258288
67.8594 | 6.8063 | 11.33484 | 11.30899 | -4.528541 | 0.02585554
67.8694 | 6.8121 | 11.33627 | 11.31038 | -4.524166 | 0.02588263
67.8794 | 6.8148 | 11.33769 | 11.31178 | -4.522889 | 0.02591006
67.8894 | 6.821 | 11.33911 | 11.31317 | -4.518112 | 0.02593785
67.8994 | 6.8272 | 11.34053 | 11.31457 | -4.513333 | 0.02596598
67.9094 | 6.835 | 11.34195 | 11.31596 | -4.506952 | 0.02599448
67.9194 | 6.8417 | 11.34337 | 11.31735 | -4.50167 | 0.02602333
67.9294 | 6.8463 | 11.34479 | 11.31873 | -4.498486 | 0.02605255
67.9394 | 6.849 | 11.3462 | 11.32012 | -4.497201 | 0.02608214
67.9494 | 6.859 | 11.34761 | 11.3215 | -4.488615 | 0.02611209
67.9594 | 6.8646 | 11.34903 | 11.32288 | -4.484427 | 0.02614241
67.9694 | 6.8688 | 11.35044 | 11.32426 | -4.481638 | 0.02617311
67.9794 | 6.8729 | 11.35185 | 11.32564 | -4.478947 | 0.02620418
67.9894 | 6.8806 | 11.35325 | 11.32702 | -4.472655 | 0.02623565
67.9994 | 6.8873 | 11.35466 | 11.32839 | -4.467361 | 0.0262675
68.0094 | 6.8907 | 11.35607 | 11.32977 | -4.465366 | 0.02629974
68.0194 | 6.8946 | 11.35747 | 11.33114 | -4.46287 | 0.02633237
68.0294 | 6.9063 | 11.35887 | 11.33251 | -4.452572 | 0.0263654
68.0394 | 6.9077 | 11.36027 | 11.33387 | -4.452572 | 0.02639882
68.0494 | 6.9157 | 11.36167 | 11.33524 | -4.445971 | 0.02643265
68.0594 | 6.9233 | 11.36307 | 11.3366 | -4.439769 | 0.02646689
68.0694 | 6.9309 | 11.36447 | 11.33796 | -4.433565 | 0.02650155
68.0794 | 6.9317 | 11.36586 | 11.33932 | -4.43416 | 0.02653662
68.0894 | 6.9374 | 11.36725 | 11.34068 | -4.429853 | 0.02657211
68.0994 | 6.9562 | 11.36865 | 11.34204 | -4.412445 | 0.02660802
68.1094 | 6.9555 | 11.37004 | 11.34339 | -4.414536 | 0.02664436
68.1194 | 6.9595 | 11.37142 | 11.34474 | -4.411925 | 0.02668114
68.1294 | 6.9647 | 11.37281 | 11.34609 | -4.408112 | 0.02671834
68.1394 | 6.9803 | 11.3742 | 11.34744 | -4.393898 | 0.02675599
68.1494 | 6.9816 | 11.37558 | 11.34879 | -4.393983 | 0.02679408
68.1594 | 6.9912 | 11.37697 | 11.35013 | -4.385766 | 0.02683263
68.1694 | 6.9963 | 11.37835 | 11.35148 | -4.382048 | 0.02687162
68.1794 | 7.0093 | 11.37973 | 11.35282 | -4.370428 | 0.02691108
68.1894 | 7.0169 | 11.38111 | 11.35416 | -4.364207 | 0.026951
68.1994 | 7.0265 | 11.38248 | 11.35549 | -4.355984 | 0.02699138
68.2093 | 7.0336 | 11.38385 | 11.35681 | -4.350247 | 0.02703184
68.2193 | 7.0481 | 11.38522 | 11.35815 | -4.337121 | 0.02707316
68.2293 | 7.06 | 11.38659 | 11.35948 | -4.326594 | 0.02711497
68.2393 | 7.0623 | 11.38797 | 11.36081 | -4.325666 | 0.02715726
68.2493 | 7.0804 | 11.38934 | 11.36214 | -4.308936 | 0.02720004
68.2593 | 7.0878 | 11.3907 | 11.36346 | -4.302905 | 0.02724332
68.2693 | 7.1029 | 11.39207 | 11.36479 | -4.289172 | 0.0272871
68.2793 | 7.1097 | 11.39344 | 11.36611 | -4.283738 | 0.02733138
68.2893 | 7.1219 | 11.3948 | 11.36743 | -4.272903 | 0.02737617
68.2993 | 7.1372 | 11.39617 | 11.36874 | -4.258966 | 0.02742149
68.3093 | 7.1524 | 11.39753 | 11.37006 | -4.245127 | 0.02746731
68.3193 | 7.1602 | 11.39889 | 11.37137 | -4.238688 | 0.02751367
68.3293 | 7.1781 | 11.40025 | 11.37269 | -4.222146 | 0.02756056
68.3393 | 7.1918 | 11.4016 | 11.374 | -4.209804 | 0.02760799
68.3493 | 7.202 | 11.40296 | 11.3753 | -4.20096 | 0.02765595
68.3593 | 7.2191 | 11.40431 | 11.37661 | -4.185214 | 0.02770447
68.3693 | 7.2315 | 11.40567 | 11.37791 | -4.174167 | 0.02775355
68.3793 | 7.2439 | 11.40702 | 11.37922 | -4.163119 | 0.02780318
68.3893 | 7.2577 | 11.40837 | 11.38052 | -4.150669 | 0.02785338
68.3993 | 7.2712 | 11.40972 | 11.38181 | -4.138518 | 0.02790415
68.4093 | 7.2874 | 11.41107 | 11.38311 | -4.123665 | 0.0279555
68.4193 | 7.299 | 11.41241 | 11.3844 | -4.113411 | 0.02800743
68.4293 | 7.3118 | 11.41376 | 11.3857 | -4.101956 | 0.02805995
68.4393 | 7.3286 | 11.4151 | 11.38699 | -4.086499 | 0.02811307
68.4493 | 7.3449 | 11.41644 | 11.38827 | -4.071541 | 0.0281668
68.4593 | 7.3591 | 11.41778 | 11.38956 | -4.058681 | 0.02822113
68.4693 | 7.3708 | 11.41912 | 11.39084 | -4.04832 | 0.02827609
68.4793 | 7.39 | 11.42046 | 11.39213 | -4.030458 | 0.02833166
68.4893 | 7.4034 | 11.42179 | 11.39341 | -4.018394 | 0.02838786
68.4993 | 7.4152 | 11.42313 | 11.39468 | -4.007929 | 0.0284447
68.5093 | 7.4313 | 11.42446 | 11.39596 | -3.993162 | 0.02850219
68.5193 | 7.4528 | 11.42579 | 11.39723 | -3.972994 | 0.02856032
68.5293 | 7.4639 | 11.42712 | 11.39851 | -3.963225 | 0.02861911
68.5393 | 7.4797 | 11.42845 | 11.39978 | -3.948754 | 0.02867857
68.5493 | 7.4999 | 11.42978 | 11.40104 | -3.929882 | 0.02873871
68.5593 | 7.5102 | 11.43111 | 11.40231 | -3.920909 | 0.02879952
68.5693 | 7.5308 | 11.43243 | 11.40357 | -3.901634 | 0.02886102
68.5793 | 7.5495 | 11.43376 | 11.40483 | -3.884258 | 0.02892321
68.5893 | 7.5712 | 11.43508 | 11.40609 | -3.86388 | 0.02898612
68.5993 | 7.5867 | 11.4364 | 11.40735 | -3.849701 | 0.02904972
68.6093 | 7.6115 | 11.43772 | 11.40861 | -3.826221 | 0.02911406
68.6193 | 7.6263 | 11.43904 | 11.40986 | -3.81274 | 0.02917912
68.6293 | 7.6507 | 11.44036 | 11.41111 | -3.789657 | 0.02924492
68.6393 | 7.6716 | 11.44167 | 11.41236 | -3.770072 | 0.02931145
68.6493 | 7.6966 | 11.44299 | 11.41361 | -3.746387 | 0.02937875
68.6593 | 7.7183 | 11.4443 | 11.41485 | -3.726 | 0.02944681
68.6693 | 7.7435 | 11.44561 | 11.4161 | -3.702112 | 0.02951563
68.6793 | 7.7719 | 11.44692 | 11.41734 | -3.675022 | 0.02958524
68.6893 | 7.7956 | 11.44823 | 11.41858 | -3.652631 | 0.02965564
68.6993 | 7.8231 | 11.44954 | 11.41981 | -3.626439 | 0.02972683
68.7093 | 7.8559 | 11.45085 | 11.42105 | -3.594946 | 0.02979884
68.7193 | 7.8883 | 11.45215 | 11.42228 | -3.563851 | 0.02987166
68.7293 | 7.9191 | 11.45345 | 11.42351 | -3.534355 | 0.0299453
68.7393 | 7.9488 | 11.45476 | 11.42474 | -3.505958 | 0.03001979
68.7493 | 7.9916 | 11.45606 | 11.42596 | -3.464459 | 0.03009512
68.7593 | 8.025 | 11.45736 | 11.42719 | -3.432359 | 0.03017131
68.7693 | 8.0626 | 11.45866 | 11.42841 | -3.396058 | 0.03024836
68.7793 | 8.1018 | 11.45996 | 11.42963 | -3.358156 | 0.0303263
68.7892 | 8.1491 | 11.46124 | 11.43083 | -3.312139 | 0.0304043
68.7992 | 8.1892 | 11.46253 | 11.43205 | -3.273334 | 0.03048402
68.8092 | 8.2345 | 11.46383 | 11.43326 | -3.229328 | 0.03056464
68.8192 | 8.2811 | 11.46512 | 11.43447 | -3.184021 | 0.03064619
68.8292 | 8.328 | 11.46641 | 11.43568 | -3.138412 | 0.03072866
68.8392 | 8.3917 | 11.4677 | 11.43689 | -3.076002 | 0.03081208
68.8492 | 8.4434 | 11.46899 | 11.4381 | -3.025592 | 0.03089646
68.8592 | 8.4962 | 11.47028 | 11.4393 | -2.974079 | 0.03098181
68.8692 | 8.5664 | 11.47157 | 11.4405 | -2.905166 | 0.03106813
68.8792 | 8.63 | 11.47285 | 11.4417 | -2.842852 | 0.03115545
68.8892 | 8.7026 | 11.47414 | 11.44289 | -2.771536 | 0.03124377
68.8992 | 8.7676 | 11.47542 | 11.44409 | -2.707819 | 0.03133311
68.9092 | 8.8525 | 11.4767 | 11.44528 | -2.624201 | 0.03142348
68.9192 | 8.9356 | 11.47798 | 11.44647 | -2.542382 | 0.03151489
68.9292 | 9.0151 | 11.47926 | 11.44765 | -2.464162 | 0.03160736
68.9392 | 9.1063 | 11.48054 | 11.44884 | -2.37424 | 0.0317009
68.9492 | 9.2032 | 11.48182 | 11.45002 | -2.278618 | 0.03179552
68.9592 | 9.299 | 11.48309 | 11.4512 | -2.184094 | 0.03189124
68.9692 | 9.4078 | 11.48437 | 11.45238 | -2.076569 | 0.03198807
68.9792 | 9.5188 | 11.48564 | 11.45356 | -1.966844 | 0.03208603
68.9892 | 9.6473 | 11.48692 | 11.45473 | -1.839617 | 0.03218513
68.9992 | 9.7703 | 11.48819 | 11.4559 | -1.717889 | 0.03228539
69.0092 | 9.9055 | 11.48946 | 11.45707 | -1.58396 | 0.03238681
69.0192 | 10.0417 | 11.49073 | 11.45824 | -1.44903 | 0.03248943
69.0292 | 10.2115 | 11.492 | 11.45941 | -1.280499 | 0.03259324
69.0392 | 10.3637 | 11.49327 | 11.46057 | -1.129567 | 0.03269827
69.0492 | 10.5271 | 11.49453 | 11.46173 | -0.9674334 | 0.03280454
69.0592 | 10.7196 | 11.4958 | 11.46289 | -0.7761994 | 0.03291206
69.0692 | 10.9014 | 11.49706 | 11.46404 | -0.5956643 | 0.03302084
69.0792 | 11.1137 | 11.49833 | 11.4652 | -0.3846283 | 0.03313091
69.0892 | 11.3114 | 11.49959 | 11.46635 | -0.1881913 | 0.03324228
69.0992 | 11.5244 | 11.50085 | 11.4675 | 0.02354656 | 0.03335497
69.1092 | 11.7851 | 11.50211 | 11.46865 | 0.2829854 | 0.03346899
69.1192 | 12.0361 | 11.50337 | 11.46979 | 0.5327251 | 0.03358437
69.1292 | 12.2902 | 11.50463 | 11.47093 | 0.7855658 | 0.03370113
69.1392 | 12.5713 | 11.50589 | 11.47207 | 1.065407 | 0.03381928
69.1492 | 12.8805 | 11.50715 | 11.47321 | 1.37335 | 0.03393884
69.1592 | 13.1895 | 11.50841 | 11.47435 | 1.681093 | 0.03405983
69.1692 | 13.5047 | 11.50966 | 11.47548 | 1.995037 | 0.03418227
69.1792 | 13.8537 | 11.51092 | 11.47661 | 2.342782 | 0.03430619
69.1892 | 14.2219 | 11.51217 | 11.47774 | 2.709727 | 0.03443159
69.1992 | 14.592 | 11.51343 | 11.47887 | 3.078574 | 0.03455851
69.2092 | 14.9727 | 11.51468 | 11.47999 | 3.458021 | 0.03468697
69.2192 | 15.3754 | 11.51593 | 11.48111 | 3.859469 | 0.03481698
69.2292 | 15.7898 | 11.51718 | 11.48223 | 4.272618 | 0.03494857
69.2392 | 16.2371 | 11.51843 | 11.48335 | 4.718667 | 0.03508175
69.2492 | 16.7032 | 11.51968 | 11.48447 | 5.183517 | 0.03521656
69.2592 | 17.15 | 11.52093 | 11.48558 | 5.629068 | 0.03535302
69.2692 | 17.6552 | 11.52218 | 11.48669 | 6.133019 | 0.03549115
69.2792 | 18.1826 | 11.52343 | 11.4878 | 6.659172 | 0.03563098
69.2892 | 18.6782 | 11.52468 | 11.4889 | 7.153524 | 0.03577252
69.2992 | 19.2532 | 11.52592 | 11.49001 | 7.727277 | 0.0359158
69.3092 | 19.7797 | 11.52717 | 11.49111 | 8.252531 | 0.03606086
69.3192 | 20.3785 | 11.52841 | 11.49221 | 8.850086 | 0.03620771
69.3292 | 20.8981 | 11.52966 | 11.4933 | 9.36844 | 0.03635639
69.3392 | 21.5312 | 11.5309 | 11.4944 | 10.0003 | 0.03650691
69.3492 | 22.117 | 11.53215 | 11.49549 | 10.58485 | 0.03665931
69.3592 | 22.6908 | 11.53339 | 11.49658 | 11.15741 | 0.03681361
69.3692 | 23.3083 | 11.53464 | 11.49767 | 11.77366 | 0.03696985
69.3791 | 23.9811 | 11.53587 | 11.49874 | 12.44523 | 0.0371265
69.3891 | 24.577 | 11.53711 | 11.49982 | 13.03989 | 0.03728667
69.3991 | 25.2025 | 11.53835 | 11.5009 | 13.66415 | 0.03744886
69.4091 | 25.8898 | 11.53959 | 11.50198 | 14.35021 | 0.0376131
69.4191 | 26.4987 | 11.54083 | 11.50305 | 14.95787 | 0.03777943
69.4291 | 27.1638 | 11.54207 | 11.50413 | 15.62173 | 0.03794787
69.4391 | 27.8 | 11.54332 | 11.5052 | 16.25668 | 0.03811845
69.4491 | 28.4011 | 11.54456 | 11.50627 | 16.85654 | 0.03829122
69.4591 | 29.0253 | 11.5458 | 11.50733 | 17.4795 | 0.0384662
69.4691 | 29.6998 | 11.54704 | 11.50839 | 18.15276 | 0.03864343
69.4791 | 30.2619 | 11.54828 | 11.50945 | 18.71362 | 0.03882295
69.4891 | 30.8275 | 11.54952 | 11.51051 | 19.27798 | 0.03900478
69.4991 | 31.3892 | 11.55076 | 11.51157 | 19.83844 | 0.03918898
69.5091 | 32.0375 | 11.552 | 11.51262 | 20.4855 | 0.03937555
69.5191 | 32.5052 | 11.55324 | 11.51367 | 20.95196 | 0.03956457
69.5291 | 33.0815 | 11.55448 | 11.51472 | 21.52702 | 0.03975605
69.5391 | 33.5877 | 11.55572 | 11.51577 | 22.03198 | 0.03995004
69.5491 | 34.1012 | 11.55696 | 11.51681 | 22.54424 | 0.04014658
69.5591 | 34.5419 | 11.5582 | 11.51785 | 22.9837 | 0.04034571
69.5691 | 34.965 | 11.55944 | 11.51889 | 23.40556 | 0.04054748
69.5791 | 35.348 | 11.56068 | 11.51993 | 23.78732 | 0.04075191
69.5891 | 35.7561 | 11.56192 | 11.52096 | 24.19418 | 0.04095906
69.5991 | 36.1141 | 11.56316 | 11.522 | 24.55094 | 0.04116898
69.6091 | 36.3473 | 11.56441 | 11.52303 | 24.78289 | 0.0413817
69.6191 | 36.616 | 11.56565 | 11.52405 | 25.05035 | 0.04159728
69.6291 | 36.8521 | 11.56689 | 11.52508 | 25.28521 | 0.04181575
69.6391 | 37.1193 | 11.56814 | 11.5261 | 25.55116 | 0.04203718
69.6491 | 37.2769 | 11.56938 | 11.52712 | 25.70752 | 0.04226161
69.6591 | 37.3429 | 11.57062 | 11.52813 | 25.77228 | 0.04248908
69.6691 | 37.5014 | 11.57187 | 11.52915 | 25.92953 | 0.04271965
69.6791 | 37.5833 | 11.57311 | 11.53016 | 26.01019 | 0.04295338
69.6891 | 37.5191 | 11.57436 | 11.53117 | 25.94474 | 0.0431903
69.6991 | 37.4908 | 11.57561 | 11.53218 | 25.91519 | 0.04343049
69.7091 | 37.5044 | 11.57686 | 11.53318 | 25.92754 | 0.043674
69.7191 | 37.3458 | 11.5781 | 11.53418 | 25.7677 | 0.04392087
69.7291 | 37.2005 | 11.57935 | 11.53518 | 25.62115 | 0.04417118
69.7391 | 37.0543 | 11.5806 | 11.53618 | 25.4737 | 0.04442498
69.7491 | 36.8484 | 11.58186 | 11.53717 | 25.26654 | 0.04468233
69.7591 | 36.5324 | 11.58311 | 11.53817 | 24.94929 | 0.04494328
69.7691 | 36.3179 | 11.58436 | 11.53916 | 24.73354 | 0.04520791
69.7791 | 35.9944 | 11.58562 | 11.54014 | 24.40878 | 0.04547629
69.7891 | 35.6775 | 11.58688 | 11.54113 | 24.09062 | 0.04574847
69.7991 | 35.2873 | 11.58813 | 11.54211 | 23.69917 | 0.04602452
69.8091 | 34.9239 | 11.58939 | 11.54309 | 23.33451 | 0.04630451
69.8191 | 34.443 | 11.59065 | 11.54407 | 22.85235 | 0.04658852
69.8291 | 34.0091 | 11.59192 | 11.54504 | 22.41718 | 0.04687661
69.8391 | 33.5643 | 11.59318 | 11.54601 | 21.97112 | 0.04716886
69.8491 | 33.0437 | 11.59445 | 11.54698 | 21.44925 | 0.04746534
69.8591 | 32.529 | 11.59571 | 11.54795 | 20.93329 | 0.04776613
69.8691 | 32.0071 | 11.59698 | 11.54891 | 20.41012 | 0.04807131
69.8791 | 31.4518 | 11.59825 | 11.54987 | 19.85355 | 0.04838096
69.8891 | 30.9001 | 11.59953 | 11.55083 | 19.30057 | 0.04869517
69.8991 | 30.3319 | 11.6008 | 11.55179 | 18.7311 | 0.04901401
69.9091 | 29.73 | 11.60208 | 11.55274 | 18.12792 | 0.04933757
69.9191 | 29.1688 | 11.60336 | 11.55369 | 17.56544 | 0.04966594
69.9291 | 28.5483 | 11.60464 | 11.55464 | 16.94366 | 0.04999921
69.9391 | 27.9396 | 11.60592 | 11.55559 | 16.33368 | 0.05033747
69.9491 | 27.306 | 11.60721 | 11.55653 | 15.69879 | 0.05068082
69.959 | 26.697 | 11.60849 | 11.55746 | 15.08851 | 0.05102575
69.969 | 26.1427 | 11.60978 | 11.5584 | 14.53292 | 0.05137951
69.979 | 25.5004 | 11.61108 | 11.55934 | 13.88932 | 0.05173865
69.989 | 24.8925 | 11.61237 | 11.56027 | 13.28013 | 0.05210328
69.999 | 24.2614 | 11.61367 | 11.5612 | 12.64773 | 0.0524735
70.009 | 23.7151 | 11.61498 | 11.56213 | 12.10012 | 0.05284942
70.019 | 23.1023 | 11.61628 | 11.56305 | 11.48602 | 0.05323116
70.029 | 22.5137 | 11.6176 | 11.56398 | 10.8961 | 0.05361882
70.039 | 21.9179 | 11.61891 | 11.5649 | 10.29899 | 0.05401252
70.049 | 21.3648 | 11.62023 | 11.56581 | 9.744574 | 0.05441237
70.059 | 20.8166 | 11.62155 | 11.56673 | 9.195053 | 0.05481852
70.069 | 20.2459 | 11.62287 | 11.56764 | 8.623028 | 0.05523108
70.079 | 19.7356 | 11.6242 | 11.56855 | 8.111399 | 0.05565017
70.089 | 19.1823 | 11.62553 | 11.56946 | 7.556767 | 0.05607593
70.099 | 18.7291 | 11.62687 | 11.57036 | 7.10223 | 0.0565085
70.109 | 18.2331 | 11.62821 | 11.57126 | 6.604889 | 0.05694801
70.119 | 17.7517 | 11.62956 | 11.57216 | 6.122143 | 0.0573946
70.129 | 17.2751 | 11.63091 | 11.57306 | 5.644193 | 0.05784842
70.139 | 16.8234 | 11.63226 | 11.57395 | 5.191138 | 0.05830963
70.149 | 16.4179 | 11.63362 | 11.57484 | 4.784278 | 0.05877837
70.159 | 15.9937 | 11.63499 | 11.57573 | 4.358714 | 0.05925478
70.169 | 15.5882 | 11.63636 | 11.57662 | 3.951844 | 0.05973906
70.179 | 15.174 | 11.63773 | 11.5775 | 3.536268 | 0.06023135
70.189 | 14.8395 | 11.63911 | 11.57838 | 3.200388 | 0.06073182
70.199 | 14.4547 | 11.6405 | 11.57926 | 2.814201 | 0.06124065
70.209 | 14.1296 | 11.64189 | 11.58013 | 2.487709 | 0.06175802
70.219 | 13.789 | 11.64329 | 11.58101 | 2.14571 | 0.06228411
70.229 | 13.48 | 11.64469 | 11.58188 | 1.835306 | 0.06281909
70.239 | 13.2078 | 11.64611 | 11.58274 | 1.561695 | 0.06336319
70.249 | 12.9064 | 11.64752 | 11.58361 | 1.258877 | 0.06391658
70.259 | 12.6417 | 11.64895 | 11.58447 | 0.9927529 | 0.06447948
70.269 | 12.3683 | 11.65038 | 11.58533 | 0.7179215 | 0.06505209
70.279 | 12.1404 | 11.65182 | 11.58618 | 0.4885829 | 0.06563462
70.289 | 11.9022 | 11.65326 | 11.58704 | 0.2489369 | 0.0662273
70.299 | 11.6746 | 11.65472 | 11.58789 | 0.0198832 | 0.06683035
70.309 | 11.4585 | 11.65618 | 11.58873 | -0.1976783 | 0.067444
70.319 | 11.2497 | 11.65765 | 11.58958 | -0.407948 | 0.06806849
70.329 | 11.0678 | 11.65913 | 11.59042 | -0.5913261 | 0.0687041
70.339 | 10.885 | 11.66061 | 11.59126 | -0.7756127 | 0.06935102
70.349 | 10.7146 | 11.66211 | 11.5921 | -0.9475082 | 0.07000955
70.359 | 10.5536 | 11.66361 | 11.59293 | -1.110013 | 0.07067997
70.369 | 10.3989 | 11.66513 | 11.59376 | -1.266227 | 0.07136252
70.379 | 10.2605 | 11.66665 | 11.59459 | -1.406151 | 0.0720575
70.389 | 10.1216 | 11.66818 | 11.59542 | -1.546584 | 0.0727652
70.399 | 9.9801 | 11.66973 | 11.59624 | -1.689628 | 0.07348591
70.409 | 9.861 | 11.67128 | 11.59706 | -1.810283 | 0.07421996
70.419 | 9.7469 | 11.67285 | 11.59788 | -1.925948 | 0.07496765
70.429 | 9.6344 | 11.67442 | 11.5987 | -2.040025 | 0.0757293
70.439 | 9.5227 | 11.67601 | 11.59951 | -2.153313 | 0.07650525
70.449 | 9.4179 | 11.67761 | 11.60032 | -2.259713 | 0.07729586
70.459 | 9.3151 | 11.67922 | 11.60112 | -2.364125 | 0.07810146
70.469 | 9.2445 | 11.68085 | 11.60193 | -2.43635 | 0.07892244
70.479 | 9.1447 | 11.68249 | 11.60273 | -2.537787 | 0.07975916
70.489 | 9.0735 | 11.68414 | 11.60353 | -2.610638 | 0.08061201
70.499 | 8.987 | 11.6858 | 11.60432 | -2.698803 | 0.0814814
70.509 | 8.9168 | 11.68748 | 11.60511 | -2.770682 | 0.08236773
70.519 | 8.8535 | 11.68918 | 11.6059 | -2.835676 | 0.08327142
70.529 | 8.7749 | 11.69088 | 11.60669 | -2.915984 | 0.08419293
70.539 | 8.7166 | 11.69261 | 11.60748 | -2.976008 | 0.0851327
70.5489 | 8.6538 | 11.69433 | 11.60825 | -3.040531 | 0.08608171
70.5589 | 8.5976 | 11.69609 | 11.60903 | -3.098487 | 0.08705918
70.5689 | 8.5402 | 11.69786 | 11.6098 | -3.15766 | 0.08805635
70.5789 | 8.4889 | 11.69965 | 11.61058 | -3.21075 | 0.08907368
70.5889 | 8.4286 | 11.70146 | 11.61135 | -3.272858 | 0.09011173
70.5989 | 8.3872 | 11.70328 | 11.61211 | -3.316085 | 0.09117104
70.6089 | 8.3464 | 11.70513 | 11.61288 | -3.35873 | 0.09225214
70.6189 | 8.2997 | 11.707 | 11.61364 | -3.407295 | 0.0933556
70.6289 | 8.2571 | 11.70888 | 11.6144 | -3.45178 | 0.09448204
70.6389 | 8.225 | 11.71079 | 11.61515 | -3.485786 | 0.09563204
70.6489 | 8.1715 | 11.71271 | 11.61591 | -3.541213 | 0.09680622
70.6589 | 8.1475 | 11.71466 | 11.61666 | -3.567163 | 0.09800526
70.6689 | 8.1146 | 11.71663 | 11.6174 | -3.602034 | 0.09922978
70.6789 | 8.0755 | 11.71863 | 11.61815 | -3.64313 | 0.1004805
70.6889 | 8.04 | 11.72065 | 11.61889 | -3.680649 | 0.1017581
70.6989 | 8.018 | 11.72269 | 11.61963 | -3.704693 | 0.1030633
70.7089 | 7.9855 | 11.72476 | 11.62037 | -3.739262 | 0.1043969
70.7189 | 7.9558 | 11.72686 | 11.6211 | -3.771058 | 0.1057597
70.7289 | 7.9325 | 11.72898 | 11.62183 | -3.796481 | 0.1071524
70.7389 | 7.8982 | 11.73113 | 11.62256 | -3.832931 | 0.1085759
70.7489 | 7.8797 | 11.73331 | 11.62328 | -3.85361 | 0.1100309
70.7589 | 7.8563 | 11.73552 | 11.624 | -3.879219 | 0.1115185
70.7689 | 7.8393 | 11.73776 | 11.62472 | -3.898459 | 0.1130394
70.7789 | 7.812 | 11.74003 | 11.62543 | -3.92803 | 0.1145947
70.7889 | 7.782 | 11.74233 | 11.62615 | -3.960333 | 0.1161852
70.7989 | 7.7743 | 11.74467 | 11.62686 | -3.970369 | 0.117812
70.8089 | 7.7542 | 11.74704 | 11.62756 | -3.99284 | 0.1194761
70.8189 | 7.7253 | 11.74945 | 11.62827 | -4.024146 | 0.1211784
70.8289 | 7.7064 | 11.75189 | 11.62897 | -4.045489 | 0.1229202
70.8389 | 7.6833 | 11.75437 | 11.62967 | -4.071069 | 0.1247024
70.8489 | 7.6801 | 11.75689 | 11.63036 | -4.076788 | 0.1265263
70.8589 | 7.6485 | 11.75945 | 11.63105 | -4.110947 | 0.128393
70.8689 | 7.6342 | 11.76205 | 11.63174 | -4.127847 | 0.1303037
70.8789 | 7.62 | 11.76469 | 11.63243 | -4.14469 | 0.1322597
70.8889 | 7.5996 | 11.76738 | 11.63311 | -4.167775 | 0.1342622
70.8989 | 7.5862 | 11.77011 | 11.63379 | -4.183906 | 0.1363126
70.9089 | 7.5608 | 11.77288 | 11.63447 | -4.212083 | 0.1384123
70.9189 | 7.5542 | 11.77571 | 11.63515 | -4.221508 | 0.1405626
70.9289 | 7.5357 | 11.77858 | 11.63582 | -4.242882 | 0.1427649
70.9389 | 7.5194 | 11.78151 | 11.63649 | -4.262106 | 0.1450208
70.9489 | 7.5049 | 11.78448 | 11.63715 | -4.279583 | 0.1473317
70.9589 | 7.485 | 11.78751 | 11.63781 | -4.302513 | 0.1496993
70.9689 | 7.4744 | 11.7906 | 11.63847 | -4.316199 | 0.152125
70.9789 | 7.4575 | 11.79374 | 11.63913 | -4.336241 | 0.1546107
70.9889 | 7.4457 | 11.79694 | 11.63978 | -4.351242 | 0.1571578
70.9989 | 7.4379 | 11.8002 | 11.64043 | -4.362303 | 0.1597683
71.0089 | 7.4252 | 11.80353 | 11.64108 | -4.378326 | 0.1624438
71.0189 | 7.4071 | 11.80691 | 11.64173 | -4.399813 | 0.1651862
71.0289 | 7.3971 | 11.81037 | 11.64237 | -4.413266 | 0.1679973
71.0389 | 7.3885 | 11.81389 | 11.64301 | -4.425386 | 0.170879
71.0489 | 7.3766 | 11.81748 | 11.64364 | -4.440876 | 0.1738334
71.0589 | 7.3671 | 11.82114 | 11.64428 | -4.454038 | 0.1768623
71.0689 | 7.3497 | 11.82487 | 11.64491 | -4.475173 | 0.1799679
71.0789 | 7.3461 | 11.82868 | 11.64553 | -4.482584 | 0.1831522
71.0889 | 7.3357 | 11.83257 | 11.64616 | -4.496873 | 0.1864174
71.0989 | 7.3212 | 11.83654 | 11.64678 | -4.515341 | 0.1897655
71.1089 | 7.318 | 11.84059 | 11.64739 | -4.522592 | 0.1931989
71.1189 | 7.3091 | 11.84473 | 11.64801 | -4.535628 | 0.1967197
71.1288 | 7.3006 | 11.84891 | 11.64861 | -4.548306 | 0.2002929
71.1388 | 7.2947 | 11.85322 | 11.64922 | -4.558516 | 0.2039946
71.1488 | 7.2833 | 11.85762 | 11.64983 | -4.574318 | 0.2077907
71.1588 | 7.2784 | 11.86211 | 11.65043 | -4.583713 | 0.2116835
71.1688 | 7.2723 | 11.8667 | 11.65103 | -4.594404 | 0.2156756
71.1788 | 7.2633 | 11.87139 | 11.65163 | -4.608094 | 0.2197691
71.1888 | 7.254 | 11.87618 | 11.65222 | -4.622185 | 0.2239666
71.1988 | 7.2471 | 11.88108 | 11.65281 | -4.633979 | 0.2282706
71.2088 | 7.2422 | 11.88608 | 11.6534 | -4.643879 | 0.2326835
71.2188 | 7.2314 | 11.89119 | 11.65398 | -4.659787 | 0.2372076
71.2288 | 7.2268 | 11.89641 | 11.65456 | -4.669606 | 0.2418455
71.2388 | 7.2221 | 11.90174 | 11.65514 | -4.679637 | 0.2465994
71.2488 | 7.2178 | 11.90718 | 11.65571 | -4.689385 | 0.2514719
71.2588 | 7.211 | 11.91275 | 11.65628 | -4.701749 | 0.2564652
71.2688 | 7.2023 | 11.91843 | 11.65685 | -4.716134 | 0.2615814
71.2788 | 7.1958 | 11.92424 | 11.65742 | -4.728441 | 0.266823
71.2888 | 7.1922 | 11.93017 | 11.65798 | -4.737972 | 0.2721918
71.2988 | 7.1913 | 11.93623 | 11.65854 | -4.74493 | 0.27769
71.3088 | 7.1818 | 11.94242 | 11.6591 | -4.760615 | 0.2833194
71.3188 | 7.1742 | 11.94873 | 11.65965 | -4.774531 | 0.2890818
71.3288 | 7.1683 | 11.95518 | 11.6602 | -4.786877 | 0.2949786
71.3388 | 7.1682 | 11.96176 | 11.66075 | -4.793557 | 0.3010114
71.3488 | 7.1596 | 11.96847 | 11.66129 | -4.80887 | 0.3071811
71.3588 | 7.1558 | 11.97532 | 11.66183 | -4.819519 | 0.3134889
71.3688 | 7.1486 | 11.9823 | 11.66237 | -4.833702 | 0.3199353
71.3788 | 7.1461 | 11.98942 | 11.6629 | -4.843322 | 0.3265206
71.3888 | 7.1423 | 11.99668 | 11.66343 | -4.854377 | 0.3332449
71.3988 | 7.1392 | 12.00407 | 11.66396 | -4.864868 | 0.3401079
71.4088 | 7.1368 | 12.01159 | 11.66449 | -4.874794 | 0.3471086
71.4188 | 7.1291 | 12.01925 | 11.66501 | -4.890153 | 0.354246
71.4288 | 7.1298 | 12.02704 | 11.66553 | -4.897244 | 0.3615182
71.4388 | 7.1278 | 12.03496 | 11.66604 | -4.907164 | 0.3689229
71.4488 | 7.1228 | 12.04301 | 11.66655 | -4.92021 | 0.3764575
71.4588 | 7.1136 | 12.05118 | 11.66706 | -4.93758 | 0.3841183
71.4688 | 7.1092 | 12.05947 | 11.66757 | -4.950269 | 0.3919011
71.4788 | 7.1104 | 12.06787 | 11.66807 | -4.957472 | 0.3998011
71.4888 | 7.1096 | 12.07638 | 11.66857 | -4.966783 | 0.4078127
71.4988 | 7.1021 | 12.085 | 11.66907 | -4.982896 | 0.4159293
71.5088 | 7.1005 | 12.0937 | 11.66956 | -4.993203 | 0.4241436
71.5188 | 7.0988 | 12.1025 | 11.67005 | -5.003697 | 0.4324473
71.5288 | 7.0963 | 12.11137 | 11.67054 | -5.015067 | 0.4408313
71.5388 | 7.093 | 12.1203 | 11.67102 | -5.027305 | 0.4492853
71.5488 | 7.0915 | 12.1293 | 11.6715 | -5.037798 | 0.4577981
71.5588 | 7.0932 | 12.13833 | 11.67198 | -5.045135 | 0.4663575
71.5688 | 7.0889 | 12.1474 | 11.67245 | -5.058501 | 0.4749502
71.5788 | 7.0853 | 12.15648 | 11.67292 | -5.071184 | 0.4835619
71.5888 | 7.0831 | 12.16557 | 11.67339 | -5.082466 | 0.4921771
71.5988 | 7.083 | 12.17463 | 11.67385 | -5.091633 | 0.5007793
71.6088 | 7.0816 | 12.18367 | 11.67431 | -5.102066 | 0.5093512
71.6188 | 7.0802 | 12.19265 | 11.67477 | -5.112447 | 0.5178742
71.6288 | 7.0762 | 12.20156 | 11.67523 | -5.125356 | 0.526329
71.6388 | 7.0812 | 12.21037 | 11.67568 | -5.129174 | 0.5346952
71.6488 | 7.0784 | 12.21908 | 11.67613 | -5.140679 | 0.5429522
71.6588 | 7.0784 | 12.22765 | 11.67657 | -5.149249 | 0.5510778
71.6688 | 7.0758 | 12.23606 | 11.67701 | -5.160263 | 0.5590501
71.6788 | 7.0707 | 12.2443 | 11.67745 | -5.173598 | 0.5668463
71.6888 | 7.0755 | 12.25233 | 11.67789 | -5.17683 | 0.5744434
71.6988 | 7.0742 | 12.26014 | 11.67832 | -5.185937 | 0.5818185
71.7088 | 7.0734 | 12.2677 | 11.67875 | -5.194295 | 0.5889484
71.7187 | 7.066 | 12.27491 | 11.67917 | -5.208913 | 0.5957444
71.7287 | 7.0655 | 12.28191 | 11.67959 | -5.216409 | 0.6023186
71.7387 | 7.0676 | 12.28859 | 11.68001 | -5.22099 | 0.6085804
71.7487 | 7.071 | 12.29493 | 11.68042 | -5.223934 | 0.6145088
71.7587 | 7.0699 | 12.30092 | 11.68084 | -5.231021 | 0.6200836
71.7687 | 7.0682 | 12.30653 | 11.68125 | -5.238332 | 0.6252856
71.7787 | 7.0635 | 12.31175 | 11.68165 | -5.248248 | 0.6300966
71.7887 | 7.0644 | 12.31655 | 11.68205 | -5.252155 | 0.6345005
71.7987 | 7.0691 | 12.32094 | 11.68245 | -5.251835 | 0.6384822
71.8087 | 7.0705 | 12.32488 | 11.68285 | -5.254377 | 0.6420284
71.8187 | 7.0701 | 12.32837 | 11.68324 | -5.258269 | 0.6451274
71.8287 | 7.0623 | 12.3314 | 11.68363 | -5.2691 | 0.6477695
71.8387 | 7.0633 | 12.33396 | 11.68402 | -5.270664 | 0.649947
71.8487 | 7.0694 | 12.33605 | 11.6844 | -5.266653 | 0.6516537
71.8587 | 7.0695 | 12.33766 | 11.68478 | -5.268164 | 0.6528855
71.8687 | 7.0737 | 12.33879 | 11.68515 | -5.265095 | 0.6536404
71.8787 | 7.0732 | 12.33944 | 11.68553 | -5.266245 | 0.6539178
71.8887 | 7.0714 | 12.33962 | 11.6859 | -5.268216 | 0.6537195
71.8987 | 7.0794 | 12.33931 | 11.68626 | -5.25991 | 0.6530484
71.9087 | 7.0768 | 12.33853 | 11.68662 | -5.261734 | 0.6519096
71.9187 | 7.08 | 12.33729 | 11.68698 | -5.257293 | 0.6503094
71.9287 | 7.078 | 12.3356 | 11.68734 | -5.257596 | 0.6482559
71.9387 | 7.0853 | 12.33345 | 11.68769 | -5.248151 | 0.6457585
71.9487 | 7.0921 | 12.33087 | 11.68804 | -5.238769 | 0.6428278
71.9587 | 7.0896 | 12.32786 | 11.68839 | -5.238263 | 0.6394757
71.9687 | 7.0893 | 12.32444 | 11.68873 | -5.235145 | 0.6357152
71.9787 | 7.096 | 12.32063 | 11.68907 | -5.224629 | 0.6315603
71.9887 | 7.1008 | 12.31643 | 11.6894 | -5.21563 | 0.6270257
71.9987 | 7.1048 | 12.31186 | 11.68974 | -5.207064 | 0.6221274
72.0087 | 7.1093 | 12.30695 | 11.69007 | -5.197648 | 0.6168818
72.0187 | 7.1148 | 12.3017 | 11.69039 | -5.186897 | 0.6113058
72.0287 | 7.117 | 12.29613 | 11.69071 | -5.179131 | 0.6054171
72.0387 | 7.1234 | 12.29027 | 11.69103 | -5.166867 | 0.599234
72.0487 | 7.1316 | 12.28412 | 11.69135 | -5.152523 | 0.5927748
72.0587 | 7.1392 | 12.27772 | 11.69166 | -5.138518 | 0.5860582
72.0687 | 7.1434 | 12.27107 | 11.69197 | -5.127672 | 0.5791035
72.0787 | 7.1504 | 12.2642 | 11.69227 | -5.113803 | 0.5719296
72.0887 | 7.1543 | 12.25713 | 11.69258 | -5.102831 | 0.5645557
72.0987 | 7.1673 | 12.24988 | 11.69287 | -5.082575 | 0.557001
72.1087 | 7.1744 | 12.24245 | 11.69317 | -5.068053 | 0.5492844
72.1187 | 7.1832 | 12.23489 | 11.69346 | -5.051686 | 0.541425
72.1287 | 7.198 | 12.22719 | 11.69375 | -5.02919 | 0.5334411
72.1387 | 7.2092 | 12.21938 | 11.69403 | -5.010185 | 0.525351
72.1487 | 7.2169 | 12.21149 | 11.69431 | -4.994587 | 0.5171727
72.1587 | 7.2292 | 12.20352 | 11.69459 | -4.974316 | 0.5089231
72.1687 | 7.2408 | 12.19549 | 11.69487 | -4.954686 | 0.5006191
72.1787 | 7.2584 | 12.18741 | 11.69514 | -4.929015 | 0.4922769
72.1887 | 7.2719 | 12.17932 | 11.69541 | -4.907418 | 0.4839119
72.1987 | 7.2817 | 12.17121 | 11.69567 | -4.889509 | 0.475539
72.2087 | 7.2961 | 12.1631 | 11.69593 | -4.867002 | 0.4671721
72.2187 | 7.3123 | 12.15501 | 11.69619 | -4.842712 | 0.4588245
72.2287 | 7.3338 | 12.14695 | 11.69644 | -4.81315 | 0.4505088
72.2387 | 7.3533 | 12.13893 | 11.69669 | -4.785628 | 0.4422365
72.2487 | 7.3694 | 12.13096 | 11.69694 | -4.761557 | 0.4340187
72.2587 | 7.3949 | 12.12305 | 11.69718 | -4.728147 | 0.4258653
72.2687 | 7.4159 | 12.11521 | 11.69742 | -4.699307 | 0.4177856
72.2787 | 7.4417 | 12.10745 | 11.69766 | -4.665746 | 0.4097882
72.2887 | 7.4633 | 12.09977 | 11.69789 | -4.636471 | 0.4018807
72.2987 | 7.4927 | 12.09219 | 11.69812 | -4.59949 | 0.3940701
72.3086 | 7.515 | 12.08478 | 11.69834 | -4.569784 | 0.386441
72.3186 | 7.5442 | 12.07741 | 11.69857 | -4.533207 | 0.3788409
72.3286 | 7.5754 | 12.07014 | 11.69878 | -4.494739 | 0.3713542
72.3386 | 7.6071 | 12.06299 | 11.699 | -4.455885 | 0.3639851
72.3486 | 7.6369 | 12.05595 | 11.69921 | -4.419049 | 0.3567372
72.3586 | 7.6695 | 12.04903 | 11.69942 | -4.379534 | 0.3496136
72.3686 | 7.712 | 12.04224 | 11.69963 | -4.330242 | 0.3426166
72.3786 | 7.75 | 12.03558 | 11.69983 | -4.285575 | 0.3357483
72.3886 | 7.79 | 12.02903 | 11.70002 | -4.239035 | 0.3290103
72.3986 | 7.8262 | 12.02262 | 11.70022 | -4.196422 | 0.3224036
72.4086 | 7.8715 | 12.01634 | 11.70041 | -4.144838 | 0.3159288
72.4186 | 7.9138 | 12.01018 | 11.7006 | -4.096383 | 0.3095863
72.4286 | 7.9595 | 12.00416 | 11.70078 | -4.044657 | 0.3033761
72.4386 | 8.0071 | 11.99826 | 11.70096 | -3.991158 | 0.2972978
72.4486 | 8.0525 | 11.99249 | 11.70114 | -3.939988 | 0.2913508
72.4586 | 8.0956 | 11.98684 | 11.70131 | -3.891245 | 0.2855343
72.4686 | 8.1547 | 11.98133 | 11.70148 | -3.826627 | 0.2798472
72.4786 | 8.2055 | 11.97593 | 11.70165 | -3.770434 | 0.2742882
72.4886 | 8.2597 | 11.97066 | 11.70181 | -3.710964 | 0.2688559
72.4986 | 8.317 | 11.96552 | 11.70197 | -3.648516 | 0.2635486
72.5086 | 8.3713 | 11.96049 | 11.70212 | -3.589187 | 0.2583647
72.5186 | 8.4319 | 11.95558 | 11.70227 | -3.523676 | 0.2533023
72.5286 | 8.4922 | 11.95078 | 11.70242 | -3.458581 | 0.2483593
72.5386 | 8.5557 | 11.9461 | 11.70257 | -3.3904 | 0.2435338
72.5486 | 8.612 | 11.94153 | 11.70271 | -3.329531 | 0.2388236
72.5586 | 8.6806 | 11.93707 | 11.70284 | -3.256472 | 0.2342266
72.5686 | 8.7473 | 11.93272 | 11.70298 | -3.185419 | 0.2297405
72.5786 | 8.8127 | 11.92847 | 11.70311 | -3.115772 | 0.2253632
72.5886 | 8.8755 | 11.92433 | 11.70324 | -3.048828 | 0.2210923
72.5986 | 8.9393 | 11.92028 | 11.70336 | -2.980984 | 0.2169255
72.6086 | 9.0148 | 11.91634 | 11.70348 | -2.901538 | 0.2128606
72.6186 | 9.095 | 11.91249 | 11.70359 | -2.817489 | 0.2088952
72.6286 | 9.1645 | 11.90873 | 11.70371 | -2.744233 | 0.205027
72.6386 | 9.2326 | 11.90507 | 11.70381 | -2.672468 | 0.2012538
72.6486 | 9.3034 | 11.90149 | 11.70392 | -2.598092 | 0.1975733
72.6586 | 9.3759 | 11.898 | 11.70402 | -2.522104 | 0.1939832
72.6686 | 9.4525 | 11.8946 | 11.70412 | -2.442099 | 0.1904813
72.6786 | 9.5355 | 11.89128 | 11.70421 | -2.355777 | 0.1870655
72.6886 | 9.6065 | 11.88804 | 11.7043 | -2.281536 | 0.1837335
72.6986 | 9.6738 | 11.88487 | 11.70439 | -2.211072 | 0.1804832
72.7086 | 9.7436 | 11.88178 | 11.70447 | -2.138185 | 0.1773125
72.7186 | 9.8147 | 11.87877 | 11.70455 | -2.064071 | 0.1742194
72.7286 | 9.8946 | 11.87583 | 11.70463 | -1.981229 | 0.1712018
72.7386 | 9.9691 | 11.87296 | 11.7047 | -1.903857 | 0.1682577
72.7486 | 10.0348 | 11.87015 | 11.70477 | -1.835353 | 0.1653852
72.7586 | 10.0976 | 11.86742 | 11.70483 | -1.769815 | 0.1625824
72.7686 | 10.169 | 11.86474 | 11.70489 | -1.695741 | 0.1598475
72.7786 | 10.2303 | 11.86213 | 11.70495 | -1.63183 | 0.1571785
72.7886 | 10.3066 | 11.85958 | 11.70501 | -1.552979 | 0.1545738
72.7986 | 10.3577 | 11.85709 | 11.70506 | -1.499387 | 0.1520316
72.8086 | 10.4138 | 11.85465 | 11.7051 | -1.440852 | 0.1495501
72.8186 | 10.479 | 11.85227 | 11.70514 | -1.373272 | 0.1471278
72.8286 | 10.5277 | 11.84995 | 11.70518 | -1.322246 | 0.144763
72.8386 | 10.5736 | 11.84767 | 11.70522 | -1.274073 | 0.1424542
72.8486 | 10.6326 | 11.84545 | 11.70525 | -1.21285 | 0.1401998
72.8586 | 10.6701 | 11.84328 | 11.70528 | -1.173177 | 0.1379983
72.8686 | 10.7106 | 11.84115 | 11.7053 | -1.130551 | 0.1358483
72.8786 | 10.7535 | 11.83907 | 11.70532 | -1.085572 | 0.1337484
72.8885 | 10.792 | 11.83706 | 11.70534 | -1.045057 | 0.131717
72.8985 | 10.8265 | 11.83507 | 11.70535 | -1.008566 | 0.1297127
72.9085 | 10.8516 | 11.83312 | 11.70536 | -0.9815168 | 0.1277544
72.9185 | 10.8754 | 11.83121 | 11.70537 | -0.955809 | 0.125841
72.9285 | 10.896 | 11.82934 | 11.70537 | -0.9333411 | 0.1239711
72.9385 | 10.9147 | 11.82751 | 11.70537 | -0.9128119 | 0.1221436
72.9485 | 10.9345 | 11.82572 | 11.70536 | -0.8912202 | 0.1203574
72.9585 | 10.931 | 11.82396 | 11.70535 | -0.8929648 | 0.1186112
72.9685 | 10.942 | 11.82224 | 11.70534 | -0.8802447 | 0.1169041
72.9785 | 10.9511 | 11.82056 | 11.70532 | -0.8694587 | 0.1152349
72.9885 | 10.9471 | 11.81891 | 11.7053 | -0.871806 | 0.1136026
72.9985 | 10.9424 | 11.81729 | 11.70528 | -0.8748853 | 0.1120062
73.0085 | 10.9412 | 11.8157 | 11.70525 | -0.8744959 | 0.1104448
73.0185 | 10.9166 | 11.81414 | 11.70522 | -0.8975367 | 0.1089174
73.0285 | 10.9095 | 11.81261 | 11.70518 | -0.9031068 | 0.107423
73.0385 | 10.8907 | 11.81111 | 11.70514 | -0.9204054 | 0.1059608
73.0485 | 10.8686 | 11.80963 | 11.7051 | -0.9410315 | 0.10453
73.0585 | 10.8361 | 11.80818 | 11.70505 | -0.9720843 | 0.1031297
73.0685 | 10.8061 | 11.80676 | 11.705 | -1.000663 | 0.101759
73.0785 | 10.7832 | 11.80537 | 11.70495 | -1.022167 | 0.1004172
73.0885 | 10.7432 | 11.80399 | 11.70489 | -1.060795 | 0.09910353
73.0985 | 10.705 | 11.80265 | 11.70483 | -1.097647 | 0.09781725
73.1085 | 10.6639 | 11.80132 | 11.70476 | -1.137421 | 0.09655763
73.1185 | 10.6295 | 11.80002 | 11.70469 | -1.170518 | 0.09532397
73.1285 | 10.584 | 11.79874 | 11.70462 | -1.214736 | 0.0941156
73.1385 | 10.5426 | 11.79748 | 11.70454 | -1.254875 | 0.09293185
73.1485 | 10.4916 | 11.79623 | 11.70446 | -1.304634 | 0.0917721
73.1585 | 10.443 | 11.79501 | 11.70438 | -1.352013 | 0.09063571
73.1685 | 10.3917 | 11.79381 | 11.70429 | -1.402111 | 0.08952209
73.1785 | 10.3384 | 11.79263 | 11.7042 | -1.454227 | 0.08843065
73.1885 | 10.2922 | 11.79146 | 11.7041 | -1.499261 | 0.08736083
73.1985 | 10.2428 | 11.79031 | 11.704 | -1.547512 | 0.08631209
73.2085 | 10.1807 | 11.78918 | 11.7039 | -1.60848 | 0.08528388
73.2185 | 10.1317 | 11.78806 | 11.70379 | -1.656364 | 0.08427569
73.2285 | 10.0851 | 11.78696 | 11.70368 | -1.701863 | 0.08328702
73.2385 | 10.0335 | 11.78588 | 11.70356 | -1.752378 | 0.08231739
73.2485 | 9.9779 | 11.78481 | 11.70344 | -1.806908 | 0.08136631
73.2585 | 9.9257 | 11.78375 | 11.70332 | -1.858052 | 0.08043333
73.2685 | 9.8702 | 11.78271 | 11.70319 | -1.912509 | 0.07951801
73.2785 | 9.8196 | 11.78168 | 11.70306 | -1.96208 | 0.07861991
73.2885 | 9.7771 | 11.78066 | 11.70293 | -2.003564 | 0.07773861
73.2985 | 9.7211 | 11.77966 | 11.70279 | -2.058561 | 0.07687371
73.3085 | 9.6731 | 11.77867 | 11.70264 | -2.105569 | 0.07602481
73.3185 | 9.6193 | 11.77769 | 11.7025 | -2.15839 | 0.07519153
73.3285 | 9.5718 | 11.77672 | 11.70235 | -2.204921 | 0.07437349
73.3385 | 9.5265 | 11.77576 | 11.70219 | -2.249264 | 0.07357032
73.3485 | 9.4834 | 11.77482 | 11.70204 | -2.291417 | 0.07278169
73.3585 | 9.4418 | 11.77388 | 11.70187 | -2.332081 | 0.07200724
73.3685 | 9.4005 | 11.77295 | 11.70171 | -2.372454 | 0.07124663
73.3785 | 9.3465 | 11.77204 | 11.70154 | -2.425537 | 0.07049956
73.3885 | 9.3104 | 11.77113 | 11.70136 | -2.46073 | 0.06976572
73.3985 | 9.2685 | 11.77023 | 11.70119 | -2.501731 | 0.06904477
73.4085 | 9.2364 | 11.76934 | 11.70101 | -2.532942 | 0.06833645
73.4185 | 9.1879 | 11.76846 | 11.70082 | -2.58056 | 0.06764044
73.4285 | 9.1574 | 11.76759 | 11.70063 | -2.610187 | 0.06695648
73.4385 | 9.1143 | 11.76672 | 11.70044 | -2.652422 | 0.06628429
73.4485 | 9.088 | 11.76586 | 11.70024 | -2.677864 | 0.06562362
73.4585 | 9.0461 | 11.76501 | 11.70004 | -2.718913 | 0.06497418
73.4685 | 9.0179 | 11.76417 | 11.69983 | -2.74627 | 0.06433575
73.4784 | 8.9873 | 11.76334 | 11.69963 | -2.776042 | 0.06371446
73.4884 | 8.9512 | 11.76251 | 11.69941 | -2.811312 | 0.06309719
73.4984 | 8.9317 | 11.76169 | 11.6992 | -2.829988 | 0.06249022
73.5084 | 8.8949 | 11.76087 | 11.69898 | -2.86597 | 0.06189331
73.5184 | 8.8755 | 11.76006 | 11.69875 | -2.884558 | 0.06130624
73.5284 | 8.8496 | 11.75925 | 11.69852 | -2.909652 | 0.0607288
73.5384 | 8.8176 | 11.75845 | 11.69829 | -2.940852 | 0.06016079
73.5484 | 8.804 | 11.75766 | 11.69805 | -2.953656 | 0.059602
73.5584 | 8.7839 | 11.75687 | 11.69781 | -2.972966 | 0.05905224
73.5684 | 8.7636 | 11.75608 | 11.69757 | -2.992481 | 0.05851131
73.5784 | 8.7408 | 11.7553 | 11.69732 | -3.0145 | 0.05797904
73.5884 | 8.7234 | 11.75452 | 11.69707 | -3.031124 | 0.05745522
73.5984 | 8.7164 | 11.75375 | 11.69681 | -3.037352 | 0.05693969
73.6084 | 8.6993 | 11.75298 | 11.69655 | -3.053684 | 0.05643229
73.6184 | 8.6901 | 11.75222 | 11.69629 | -3.06212 | 0.05593282
73.6284 | 8.6816 | 11.75146 | 11.69602 | -3.06986 | 0.05544115
73.6384 | 8.6677 | 11.7507 | 11.69575 | -3.083003 | 0.0549571
73.6484 | 8.6611 | 11.74995 | 11.69547 | -3.08885 | 0.05448052
73.6584 | 8.6556 | 11.7492 | 11.69519 | -3.093601 | 0.05401126
73.6684 | 8.6523 | 11.74845 | 11.6949 | -3.096154 | 0.05354916
73.6784 | 8.6478 | 11.74771 | 11.69462 | -3.099911 | 0.05309409
73.6884 | 8.6482 | 11.74697 | 11.69432 | -3.09877 | 0.05264591
73.6984 | 8.637 | 11.74623 | 11.69403 | -3.109232 | 0.05220447
73.7084 | 8.641 | 11.7455 | 11.69373 | -3.104497 | 0.05176964
73.7184 | 8.6523 | 11.74476 | 11.69342 | -3.092464 | 0.0513413
73.7284 | 8.6475 | 11.74403 | 11.69311 | -3.096533 | 0.05091931
73.7384 | 8.6557 | 11.7433 | 11.6928 | -3.087605 | 0.05050355
73.7484 | 8.6586 | 11.74258 | 11.69248 | -3.083979 | 0.0500939
73.7584 | 8.6627 | 11.74185 | 11.69216 | -3.079154 | 0.04969024
73.7684 | 8.6695 | 11.74113 | 11.69184 | -3.071632 | 0.04929246
73.7784 | 8.6797 | 11.74041 | 11.69151 | -3.060711 | 0.04890043
73.7884 | 8.6885 | 11.73969 | 11.69118 | -3.051192 | 0.04851406
73.7984 | 8.6997 | 11.73897 | 11.69084 | -3.039274 | 0.04813323
73.8084 | 8.7088 | 11.73826 | 11.6905 | -3.029458 | 0.04775784
73.8184 | 8.718 | 11.73754 | 11.69015 | -3.019543 | 0.04738778
73.8284 | 8.7333 | 11.73683 | 11.68981 | -3.003529 | 0.04702296
73.8384 | 8.7496 | 11.73612 | 11.68945 | -2.986516 | 0.04666327
73.8484 | 8.7622 | 11.7354 | 11.6891 | -2.973204 | 0.04630863
73.8584 | 8.7828 | 11.73469 | 11.68873 | -2.951893 | 0.04595893
73.8684 | 8.7919 | 11.73398 | 11.68837 | -2.942083 | 0.04561408
73.8784 | 8.8076 | 11.73327 | 11.688 | -2.925673 | 0.04527401
73.8884 | 8.8317 | 11.73256 | 11.68763 | -2.900864 | 0.04493861
73.8984 | 8.8498 | 11.73186 | 11.68725 | -2.882056 | 0.0446078
73.9084 | 8.869 | 11.73115 | 11.68687 | -2.862148 | 0.04428151
73.9184 | 8.8874 | 11.73044 | 11.68648 | -2.84304 | 0.04395964
73.9284 | 8.9062 | 11.72973 | 11.68609 | -2.823532 | 0.04364212
73.9384 | 8.9355 | 11.72902 | 11.6857 | -2.793525 | 0.04332887
73.9484 | 8.9541 | 11.72832 | 11.6853 | -2.774218 | 0.04301981
73.9584 | 8.9793 | 11.72761 | 11.6849 | -2.74831 | 0.04271487
73.9684 | 9.0019 | 11.7269 | 11.68449 | -2.725003 | 0.04241398
73.9784 | 9.0288 | 11.7262 | 11.68408 | -2.697396 | 0.04211707
73.9884 | 9.054 | 11.72549 | 11.68366 | -2.671488 | 0.04182406
73.9984 | 9.0814 | 11.72478 | 11.68325 | -2.64338 | 0.04153488
74.0084 | 9.1168 | 11.72407 | 11.68282 | -2.607272 | 0.04124947
74.0184 | 9.1479 | 11.72336 | 11.68239 | -2.575463 | 0.04096776
74.0284 | 9.171 | 11.72265 | 11.68196 | -2.551653 | 0.0406897
74.0384 | 9.2028 | 11.72194 | 11.68153 | -2.519143 | 0.04041521
74.0484 | 9.2404 | 11.72123 | 11.68109 | -2.480833 | 0.04014424
74.0583 | 9.2779 | 11.72053 | 11.68065 | -2.442629 | 0.03987932
74.0683 | 9.2979 | 11.71982 | 11.6802 | -2.421917 | 0.03961516
74.0783 | 9.3473 | 11.7191 | 11.67975 | -2.371804 | 0.03935435
74.0883 | 9.3834 | 11.71839 | 11.67929 | -2.33499 | 0.03909681
74.0983 | 9.4264 | 11.71768 | 11.67883 | -2.291276 | 0.03884251
74.1083 | 9.4688 | 11.71696 | 11.67837 | -2.24816 | 0.03859138
74.1183 | 9.5191 | 11.71624 | 11.6779 | -2.197143 | 0.03834336
74.1283 | 9.5616 | 11.71553 | 11.67743 | -2.153926 | 0.03809842
74.1383 | 9.6162 | 11.71481 | 11.67695 | -2.098607 | 0.03785649
74.1483 | 9.6595 | 11.71409 | 11.67647 | -2.054586 | 0.03761754
74.1583 | 9.712 | 11.71336 | 11.67598 | -2.001365 | 0.03738149
74.1683 | 9.7752 | 11.71264 | 11.67549 | -1.937442 | 0.03714833
74.1783 | 9.8349 | 11.71192 | 11.675 | -1.877018 | 0.03691798
74.1883 | 9.893 | 11.71119 | 11.6745 | -1.818192 | 0.03669041
74.1983 | 9.9596 | 11.71047 | 11.674 | -1.750865 | 0.03646558
74.2083 | 10.0231 | 11.70974 | 11.67349 | -1.686637 | 0.03624343
74.2183 | 10.1097 | 11.70901 | 11.67298 | -1.599306 | 0.03602394
74.2283 | 10.1845 | 11.70827 | 11.67247 | -1.523775 | 0.03580704
74.2383 | 10.2735 | 11.70754 | 11.67195 | -1.434041 | 0.03559271
74.2483 | 10.3617 | 11.70681 | 11.67143 | -1.345106 | 0.03538089
74.2583 | 10.4478 | 11.70607 | 11.6709 | -1.258269 | 0.03517156
74.2683 | 10.5378 | 11.70533 | 11.67037 | -1.16753 | 0.03496467
74.2783 | 10.6519 | 11.70459 | 11.66983 | -1.05269 | 0.03476019
74.2883 | 10.7604 | 11.70385 | 11.66929 | -0.9434475 | 0.03455807
74.2983 | 10.8699 | 11.7031 | 11.66874 | -0.8332032 | 0.03435828
74.3083 | 10.9887 | 11.70236 | 11.6682 | -0.7136569 | 0.03416078
74.3183 | 11.1105 | 11.70161 | 11.66764 | -0.5911087 | 0.03396554
74.3283 | 11.2445 | 11.70086 | 11.66709 | -0.4563584 | 0.03377253
74.3383 | 11.3957 | 11.70011 | 11.66652 | -0.304406 | 0.0335817
74.3483 | 11.5449 | 11.69935 | 11.66596 | -0.1544515 | 0.03339303
74.3583 | 11.7045 | 11.69859 | 11.66539 | 0.005905143 | 0.03320647
74.3683 | 11.8727 | 11.69784 | 11.66481 | 0.174864 | 0.03302201
74.3783 | 12.0481 | 11.69708 | 11.66424 | 0.351025 | 0.03283961
74.3883 | 12.2217 | 11.69631 | 11.66365 | 0.5253883 | 0.03265923
74.3983 | 12.4354 | 11.69555 | 11.66307 | 0.7398538 | 0.03248085
74.4083 | 12.6369 | 11.69478 | 11.66247 | 0.9421217 | 0.03230444
74.4183 | 12.861 | 11.69401 | 11.66188 | 1.166992 | 0.03212997
74.4283 | 13.074 | 11.69324 | 11.66128 | 1.380765 | 0.0319574
74.4383 | 13.3111 | 11.69246 | 11.66067 | 1.61864 | 0.03178671
74.4483 | 13.5659 | 11.69168 | 11.66006 | 1.874217 | 0.03161788
74.4583 | 13.833 | 11.6909 | 11.65945 | 2.142097 | 0.03145087
74.4683 | 14.1302 | 11.69012 | 11.65883 | 2.44008 | 0.03128566
74.4783 | 14.4382 | 11.68934 | 11.65821 | 2.748865 | 0.03112222
74.4883 | 14.7386 | 11.68855 | 11.65759 | 3.050052 | 0.03096052
74.4983 | 15.0612 | 11.68776 | 11.65696 | 3.373442 | 0.03080055
74.5083 | 15.3829 | 11.68696 | 11.65632 | 3.695935 | 0.03064228
74.5183 | 15.7671 | 11.68617 | 11.65568 | 4.080931 | 0.03048567
74.5283 | 16.1341 | 11.68537 | 11.65504 | 4.448729 | 0.03033071
74.5383 | 16.521 | 11.68457 | 11.65439 | 4.83643 | 0.03017738
74.5483 | 16.9122 | 11.68377 | 11.65374 | 5.228433 | 0.03002565
74.5583 | 17.3259 | 11.68296 | 11.65308 | 5.64294 | 0.02987549
74.5683 | 17.7666 | 11.68215 | 11.65242 | 6.084449 | 0.02972689
74.5783 | 18.2322 | 11.68134 | 11.65176 | 6.550861 | 0.02957983
74.5883 | 18.7014 | 11.68052 | 11.65109 | 7.020876 | 0.02943427
74.5983 | 19.2169 | 11.67971 | 11.65042 | 7.537193 | 0.02929021
74.6083 | 19.7028 | 11.67889 | 11.64974 | 8.023914 | 0.02914762
74.6183 | 20.2191 | 11.67806 | 11.64906 | 8.541038 | 0.02900648
74.6283 | 20.7527 | 11.67724 | 11.64837 | 9.075464 | 0.02886677
74.6383 | 21.3236 | 11.67641 | 11.64768 | 9.647193 | 0.02872846
74.6482 | 21.8884 | 11.67558 | 11.64699 | 10.21282 | 0.02859294
74.6582 | 22.4542 | 11.67475 | 11.64629 | 10.77945 | 0.02845738
74.6682 | 23.0205 | 11.67391 | 11.64559 | 11.34659 | 0.02832318
74.6782 | 23.6188 | 11.67307 | 11.64488 | 11.94573 | 0.02819031
74.6882 | 24.2372 | 11.67222 | 11.64416 | 12.56498 | 0.02805876
74.6982 | 24.8965 | 11.67138 | 11.64345 | 13.22512 | 0.0279285
74.7082 | 25.5227 | 11.67052 | 11.64273 | 13.85218 | 0.02779953
74.7182 | 26.1745 | 11.66967 | 11.642 | 14.50483 | 0.02767181
74.7282 | 26.7979 | 11.66881 | 11.64127 | 15.12909 | 0.02754535
74.7382 | 27.4605 | 11.66795 | 11.64053 | 15.79255 | 0.02742011
74.7482 | 28.0999 | 11.66709 | 11.63979 | 16.43281 | 0.02729609
74.7582 | 28.7614 | 11.66622 | 11.63905 | 17.09518 | 0.02717326
74.7682 | 29.4316 | 11.66535 | 11.6383 | 17.76625 | 0.02705161
74.7782 | 30.1046 | 11.66448 | 11.63755 | 18.44012 | 0.02693114
74.7882 | 30.6447 | 11.6636 | 11.63679 | 18.9811 | 0.02681181
74.7982 | 31.3345 | 11.66272 | 11.63603 | 19.67178 | 0.02669362
74.8082 | 31.961 | 11.66184 | 11.63526 | 20.29916 | 0.02657654
74.8182 | 32.6221 | 11.66095 | 11.63449 | 20.96115 | 0.02646057
74.8282 | 33.2406 | 11.66007 | 11.63372 | 21.58053 | 0.0263457
74.8382 | 33.8473 | 11.65917 | 11.63294 | 22.18813 | 0.02623189
74.8482 | 34.4349 | 11.65828 | 11.63216 | 22.77662 | 0.02611916
74.8582 | 34.9877 | 11.65738 | 11.63137 | 23.33032 | 0.02600747
74.8682 | 35.4804 | 11.65647 | 11.63058 | 23.82393 | 0.02589682
74.8782 | 36.0567 | 11.65557 | 11.62978 | 24.40113 | 0.0257872
74.8882 | 36.5577 | 11.65466 | 11.62898 | 24.90304 | 0.02567858
74.8982 | 37.0647 | 11.65374 | 11.62817 | 25.41096 | 0.02557096
74.9082 | 37.4856 | 11.65282 | 11.62736 | 25.83278 | 0.02546432
74.9182 | 37.9196 | 11.6519 | 11.62655 | 26.2677 | 0.02535865
74.9282 | 38.3079 | 11.65098 | 11.62573 | 26.65692 | 0.02525395
74.9382 | 38.7358 | 11.65005 | 11.6249 | 27.08575 | 0.02515019
74.9482 | 39.0421 | 11.64912 | 11.62407 | 27.39298 | 0.02504737
74.9582 | 39.3585 | 11.64819 | 11.62324 | 27.71031 | 0.02494547
74.9682 | 39.6129 | 11.64725 | 11.6224 | 27.96565 | 0.02484449
74.9782 | 39.8685 | 11.64631 | 11.62156 | 28.22219 | 0.0247444
74.9882 | 40.036 | 11.64536 | 11.62071 | 28.39064 | 0.0246452
74.9982 | 40.2458 | 11.64441 | 11.61986 | 28.60139 | 0.02454689
75.0082 | 40.3597 | 11.64346 | 11.61901 | 28.71624 | 0.02444944
75.0182 | 40.4889 | 11.6425 | 11.61815 | 28.8464 | 0.02435285
75.0282 | 40.5538 | 11.64154 | 11.61728 | 28.91226 | 0.02425711
75.0382 | 40.5786 | 11.64058 | 11.61641 | 28.93802 | 0.02416221
75.0482 | 40.5464 | 11.63961 | 11.61554 | 28.90679 | 0.02406813
75.0582 | 40.4978 | 11.63864 | 11.61466 | 28.85916 | 0.02397487
75.0682 | 40.4378 | 11.63766 | 11.61378 | 28.80014 | 0.02388241
75.0782 | 40.3344 | 11.63668 | 11.61289 | 28.69772 | 0.02379075
75.0882 | 40.1747 | 11.6357 | 11.612 | 28.539 | 0.02369988
75.0982 | 39.9878 | 11.63472 | 11.61111 | 28.35308 | 0.02360979
75.1082 | 39.7826 | 11.63373 | 11.61021 | 28.14887 | 0.02352047
75.1182 | 39.5485 | 11.63273 | 11.6093 | 27.91577 | 0.02343191
75.1282 | 39.2525 | 11.63173 | 11.60839 | 27.62077 | 0.0233441
75.1382 | 38.9744 | 11.63073 | 11.60748 | 27.34367 | 0.02325703
75.1482 | 38.6315 | 11.62973 | 11.60656 | 27.00177 | 0.02317069
75.1582 | 38.2815 | 11.62872 | 11.60563 | 26.65278 | 0.02308508
75.1682 | 37.9108 | 11.62771 | 11.6047 | 26.28309 | 0.02300018
75.1782 | 37.4934 | 11.62669 | 11.60377 | 25.86671 | 0.02291599
75.1882 | 37.0711 | 11.62567 | 11.60284 | 25.44543 | 0.0228325
75.1982 | 36.6302 | 11.62464 | 11.60189 | 25.00556 | 0.0227497
75.2082 | 36.1647 | 11.62361 | 11.60095 | 24.54109 | 0.02266759
75.2182 | 35.6849 | 11.62258 | 11.6 | 24.06232 | 0.02258615
75.2281 | 35.1891 | 11.62156 | 11.59905 | 23.56754 | 0.02250616
75.2381 | 34.6934 | 11.62052 | 11.59809 | 23.07288 | 0.02242604
75.2481 | 34.1781 | 11.61947 | 11.59712 | 22.55863 | 0.02234658
75.2581 | 33.651 | 11.61842 | 11.59616 | 22.03258 | 0.02226776
75.2681 | 33.1304 | 11.61737 | 11.59518 | 21.51303 | 0.02218958
75.2781 | 32.5857 | 11.61632 | 11.5942 | 20.96938 | 0.02211202
75.2881 | 32.031 | 11.61525 | 11.59322 | 20.41575 | 0.02203509
75.2981 | 31.4631 | 11.61419 | 11.59223 | 19.84891 | 0.02195878
75.3081 | 30.9286 | 11.61312 | 11.59124 | 19.31548 | 0.02188308
75.3181 | 30.4314 | 11.61205 | 11.59024 | 18.81935 | 0.02180798
75.3281 | 29.8985 | 11.61097 | 11.58924 | 18.28753 | 0.02173348
75.3381 | 29.3641 | 11.60989 | 11.58823 | 17.75421 | 0.02165956
75.3481 | 28.848 | 11.60881 | 11.58722 | 17.23919 | 0.02158623
75.3581 | 28.3376 | 11.60772 | 11.58621 | 16.72988 | 0.02151347
75.3681 | 27.8277 | 11.60663 | 11.58519 | 16.22107 | 0.02144128
75.3781 | 27.3222 | 11.60553 | 11.58416 | 15.71667 | 0.02136966
75.3881 | 26.8528 | 11.60443 | 11.58313 | 15.24837 | 0.02129859
75.3981 | 26.4049 | 11.60333 | 11.5821 | 14.80157 | 0.02122808
75.4081 | 25.9328 | 11.60222 | 11.58106 | 14.33058 | 0.02115811
75.4181 | 25.5104 | 11.60111 | 11.58002 | 13.90929 | 0.02108868
75.4281 | 25.1194 | 11.59999 | 11.57897 | 13.51941 | 0.02101978
75.4381 | 24.7124 | 11.59887 | 11.57792 | 13.11353 | 0.02095141
75.4481 | 24.3323 | 11.59774 | 11.57686 | 12.73456 | 0.02088357
75.4581 | 24.007 | 11.59661 | 11.5758 | 12.41039 | 0.02081623
75.4681 | 23.657 | 11.59548 | 11.57473 | 12.06152 | 0.02074941
75.4781 | 23.3688 | 11.59434 | 11.57366 | 11.77446 | 0.0206831
75.4881 | 23.069 | 11.5932 | 11.57258 | 11.4758 | 0.02061729
75.4981 | 22.8102 | 11.59205 | 11.5715 | 11.21815 | 0.02055196
75.5081 | 22.5445 | 11.5909 | 11.57042 | 10.9536 | 0.02048713
75.5181 | 22.3282 | 11.58975 | 11.56933 | 10.73845 | 0.02042279
75.5281 | 22.1297 | 11.58859 | 11.56823 | 10.54111 | 0.02035892
75.5381 | 21.9654 | 11.58743 | 11.56713 | 10.37797 | 0.02029552
75.5481 | 21.8128 | 11.58626 | 11.56603 | 10.22654 | 0.0202326
75.5581 | 21.713 | 11.58509 | 11.56492 | 10.12791 | 0.02017014
75.5681 | 21.6133 | 11.58391 | 11.5638 | 10.02939 | 0.02010813
75.5781 | 21.5296 | 11.58273 | 11.56268 | 9.946869 | 0.02004659
75.5881 | 21.4833 | 11.58155 | 11.56156 | 9.901753 | 0.01998549
75.5981 | 21.4631 | 11.58036 | 11.56043 | 9.882742 | 0.01992484
75.6081 | 21.4431 | 11.57917 | 11.5593 | 9.863935 | 0.01986462
75.6181 | 21.4576 | 11.57797 | 11.55816 | 9.879632 | 0.01980485
75.6281 | 21.4892 | 11.57677 | 11.55702 | 9.912433 | 0.0197455
75.6381 | 21.562 | 11.57556 | 11.55587 | 9.986439 | 0.01968658
75.6481 | 21.648 | 11.57435 | 11.55472 | 10.07365 | 0.01962809
75.6581 | 21.7742 | 11.57314 | 11.55357 | 10.20106 | 0.01957001
75.6681 | 21.8968 | 11.57192 | 11.5524 | 10.32488 | 0.01951235
75.6781 | 22.0524 | 11.57069 | 11.55124 | 10.48171 | 0.01945509
75.6881 | 22.2087 | 11.56947 | 11.55007 | 10.63923 | 0.01939824
75.6981 | 22.3963 | 11.56823 | 11.54889 | 10.82807 | 0.0193418
75.7081 | 22.6024 | 11.567 | 11.54771 | 11.0354 | 0.01928574
75.7181 | 22.8023 | 11.56576 | 11.54653 | 11.23654 | 0.01923009
75.7281 | 23.0535 | 11.56451 | 11.54534 | 11.48899 | 0.01917482
75.7381 | 23.2856 | 11.56326 | 11.54414 | 11.72234 | 0.01911994
75.7481 | 23.5587 | 11.56201 | 11.54294 | 11.99669 | 0.01906544
75.7581 | 23.8385 | 11.56075 | 11.54174 | 12.27775 | 0.01901132
75.7681 | 24.1375 | 11.55949 | 11.54053 | 12.57801 | 0.01895757
75.7781 | 24.4167 | 11.55822 | 11.53932 | 12.85848 | 0.0189042
75.7881 | 24.6983 | 11.55695 | 11.5381 | 13.14135 | 0.01885119
75.7981 | 25.0606 | 11.55567 | 11.53688 | 13.50493 | 0.01879854
75.8081 | 25.3799 | 11.55439 | 11.53565 | 13.82551 | 0.01874625
75.818 | 25.7009 | 11.55312 | 11.53443 | 14.14778 | 0.01869485
75.828 | 26.0422 | 11.55183 | 11.53319 | 14.49037 | 0.01864327
75.838 | 26.3705 | 11.55054 | 11.53195 | 14.81996 | 0.01859204
75.848 | 26.6634 | 11.54924 | 11.5307 | 15.11416 | 0.01854115
75.858 | 26.9998 | 11.54794 | 11.52945 | 15.45186 | 0.01849061
75.868 | 27.3713 | 11.54663 | 11.52819 | 15.82467 | 0.01844041
75.878 | 27.7052 | 11.54532 | 11.52693 | 16.15988 | 0.01839054
75.888 | 28.0279 | 11.544 | 11.52566 | 16.4839 | 0.018341
75.898 | 28.3541 | 11.54268 | 11.52439 | 16.81142 | 0.0182918
75.908 | 28.6616 | 11.54136 | 11.52311 | 17.12024 | 0.01824292
75.918 | 28.9778 | 11.54003 | 11.52183 | 17.43777 | 0.01819436
75.928 | 29.242 | 11.53869 | 11.52055 | 17.70331 | 0.01814612
75.938 | 29.55 | 11.53735 | 11.51926 | 18.01265 | 0.0180982
75.948 | 29.822 | 11.53601 | 11.51796 | 18.28599 | 0.0180506
75.958 | 30.0977 | 11.53466 | 11.51666 | 18.56304 | 0.01800331
75.968 | 30.3109 | 11.53331 | 11.51535 | 18.77759 | 0.01795632
75.978 | 30.5327 | 11.53195 | 11.51404 | 19.00075 | 0.01790964
75.988 | 30.7756 | 11.53059 | 11.51273 | 19.24501 | 0.01786326
75.998 | 30.9442 | 11.52923 | 11.51141 | 19.41497 | 0.01781718
76.008 | 31.1326 | 11.52785 | 11.51008 | 19.60475 | 0.0177714
76.018 | 31.2903 | 11.52648 | 11.50875 | 19.76382 | 0.01772591
76.028 | 31.4515 | 11.5251 | 11.50742 | 19.9264 | 0.01768072
76.038 | 31.5484 | 11.52372 | 11.50608 | 20.02468 | 0.01763581
76.048 | 31.6338 | 11.52233 | 11.50474 | 20.11147 | 0.01759119
76.058 | 31.7385 | 11.52093 | 11.50339 | 20.21757 | 0.01754685
76.068 | 31.7572 | 11.51953 | 11.50203 | 20.23767 | 0.01750279
76.078 | 31.813 | 11.51813 | 11.50067 | 20.29487 | 0.01745901
76.088 | 31.8008 | 11.51672 | 11.49931 | 20.28408 | 0.01741551
76.098 | 31.7843 | 11.51531 | 11.49794 | 20.26899 | 0.01737228
76.108 | 31.753 | 11.51389 | 11.49657 | 20.23911 | 0.01732932
76.118 | 31.7138 | 11.51247 | 11.49519 | 20.20133 | 0.01728663
76.128 | 31.5845 | 11.51105 | 11.4938 | 20.07345 | 0.0172442
76.138 | 31.5271 | 11.50962 | 11.49241 | 20.01748 | 0.01720204
76.148 | 31.3568 | 11.50818 | 11.49102 | 19.84862 | 0.01716014
76.158 | 31.2317 | 11.50674 | 11.48962 | 19.72496 | 0.0171185
76.168 | 31.0701 | 11.5053 | 11.48822 | 19.5648 | 0.01707711
76.178 | 30.8778 | 11.50385 | 11.48681 | 19.37395 | 0.01703598
76.188 | 30.6673 | 11.50239 | 11.4854 | 19.16491 | 0.0169951
76.198 | 30.4097 | 11.50093 | 11.48398 | 18.90877 | 0.01695447
76.208 | 30.1516 | 11.49947 | 11.48256 | 18.65213 | 0.01691408
76.218 | 29.8706 | 11.498 | 11.48113 | 18.3726 | 0.01687394
76.228 | 29.622 | 11.49653 | 11.47969 | 18.12547 | 0.01683405
76.238 | 29.3136 | 11.49505 | 11.47826 | 17.81855 | 0.0167944
76.248 | 28.9878 | 11.49357 | 11.47681 | 17.49423 | 0.01675498
76.258 | 28.69 | 11.49208 | 11.47537 | 17.19792 | 0.0167158
76.268 | 28.3047 | 11.49059 | 11.47391 | 16.81411 | 0.01667685
76.278 | 27.977 | 11.48909 | 11.47245 | 16.48791 | 0.01663814
76.288 | 27.5774 | 11.48759 | 11.47099 | 16.08981 | 0.01659966
76.298 | 27.2187 | 11.48608 | 11.46952 | 15.73262 | 0.0165614
76.308 | 26.7979 | 11.48457 | 11.46805 | 15.31333 | 0.01652338
76.318 | 26.4191 | 11.48306 | 11.46657 | 14.93604 | 0.01648557
76.328 | 25.9953 | 11.48154 | 11.46509 | 14.51376 | 0.01644799
76.338 | 25.5815 | 11.48001 | 11.4636 | 14.10149 | 0.01641063
76.348 | 25.1878 | 11.47848 | 11.46211 | 13.70932 | 0.01637349
76.358 | 24.7469 | 11.47695 | 11.46061 | 13.26995 | 0.01633657
76.368 | 24.3462 | 11.47541 | 11.45911 | 12.87079 | 0.01629986
76.378 | 23.9134 | 11.47386 | 11.4576 | 12.43954 | 0.01626336
76.388 | 23.4816 | 11.47231 | 11.45609 | 12.00929 | 0.01622708
76.3979 | 23.0515 | 11.47078 | 11.45458 | 11.58072 | 0.01619135
76.4079 | 22.6115 | 11.46922 | 11.45306 | 11.14228 | 0.01615548
76.4179 | 22.1793 | 11.46765 | 11.45153 | 10.71165 | 0.01611982
76.4279 | 21.7404 | 11.46609 | 11.45 | 10.27431 | 0.01608436
76.4379 | 21.3147 | 11.46451 | 11.44846 | 9.850188 | 0.0160491
76.4479 | 20.9016 | 11.46293 | 11.44692 | 9.438666 | 0.01601405
76.4579 | 20.4925 | 11.46135 | 11.44537 | 9.031149 | 0.01597919
76.4679 | 20.0821 | 11.45976 | 11.44382 | 8.622337 | 0.01594453
76.4779 | 19.6651 | 11.45817 | 11.44226 | 8.206929 | 0.01591007
76.4879 | 19.2612 | 11.45657 | 11.4407 | 7.804627 | 0.0158758
76.4979 | 18.8677 | 11.45497 | 11.43913 | 7.412729 | 0.01584172
76.5079 | 18.4783 | 11.45336 | 11.43756 | 7.024936 | 0.01580784
76.5179 | 18.0827 | 11.45175 | 11.43598 | 6.630949 | 0.01577414
76.5279 | 17.7004 | 11.45013 | 11.43439 | 6.250266 | 0.01574064
76.5379 | 17.3261 | 11.44851 | 11.43281 | 5.877587 | 0.01570732
76.5479 | 16.9693 | 11.44689 | 11.43121 | 5.522414 | 0.01567418
76.5579 | 16.6241 | 11.44525 | 11.42961 | 5.178846 | 0.01564123
76.5679 | 16.2809 | 11.44362 | 11.42801 | 4.837282 | 0.01560845
76.5779 | 15.9374 | 11.44198 | 11.4264 | 4.495424 | 0.01557586
76.5879 | 15.6135 | 11.44033 | 11.42479 | 4.17317 | 0.01554345
76.5979 | 15.2859 | 11.43868 | 11.42317 | 3.847221 | 0.01551122
76.6079 | 14.9819 | 11.43702 | 11.42154 | 3.544877 | 0.01547916
76.6179 | 14.6849 | 11.43536 | 11.41991 | 3.249538 | 0.01544727
76.6279 | 14.3805 | 11.4337 | 11.41828 | 2.946804 | 0.01541556
76.6379 | 14.1028 | 11.43202 | 11.41664 | 2.670775 | 0.01538403
76.6479 | 13.8117 | 11.43035 | 11.415 | 2.381351 | 0.01535266
76.6579 | 13.5621 | 11.42867 | 11.41335 | 2.133432 | 0.01532146
76.6679 | 13.3013 | 11.42698 | 11.41169 | 1.874318 | 0.01529043
76.6779 | 13.0556 | 11.42529 | 11.41003 | 1.630309 | 0.01525956
76.6879 | 12.8234 | 11.4236 | 11.40837 | 1.399804 | 0.01522886
76.6979 | 12.5889 | 11.4219 | 11.4067 | 1.167005 | 0.01519832
76.7079 | 12.3684 | 11.42019 | 11.40502 | 0.9482104 | 0.01516795
76.7179 | 12.1492 | 11.41848 | 11.40334 | 0.730721 | 0.01513774
76.7279 | 11.9436 | 11.41676 | 11.40166 | 0.5268366 | 0.01510769
76.7379 | 11.7485 | 11.41504 | 11.39997 | 0.3334571 | 0.01507779
76.7479 | 11.5588 | 11.41332 | 11.39827 | 0.1454826 | 0.01504806
76.7579 | 11.3708 | 11.41159 | 11.39657 | -0.04078686 | 0.01501848
76.7679 | 11.2004 | 11.40985 | 11.39486 | -0.2094514 | 0.01498905
76.7779 | 11.0328 | 11.40811 | 11.39315 | -0.3753108 | 0.01495978
76.7879 | 10.8701 | 11.40637 | 11.39143 | -0.5362653 | 0.01493066
76.7979 | 10.7175 | 11.40461 | 11.38971 | -0.6871148 | 0.01490169
76.8079 | 10.5671 | 11.40286 | 11.38799 | -0.8357593 | 0.01487287
76.8179 | 10.429 | 11.4011 | 11.38625 | -0.9720987 | 0.01484421
76.8279 | 10.295 | 11.39933 | 11.38452 | -1.104333 | 0.01481568
76.8379 | 10.1606 | 11.39756 | 11.38278 | -1.236963 | 0.01478731
76.8479 | 10.0376 | 11.39579 | 11.38103 | -1.358187 | 0.01475909
76.8579 | 9.9239 | 11.39401 | 11.37928 | -1.470106 | 0.014731
76.8679 | 9.7991 | 11.39222 | 11.37752 | -1.59312 | 0.01470306
76.8779 | 9.6968 | 11.39043 | 11.37575 | -1.69363 | 0.01467526
76.8879 | 9.5879 | 11.38863 | 11.37399 | -1.800734 | 0.01464761
76.8979 | 9.4924 | 11.38683 | 11.37221 | -1.894433 | 0.01462009
76.9079 | 9.3942 | 11.38503 | 11.37043 | -1.990827 | 0.01459271
76.9179 | 9.3041 | 11.38322 | 11.36865 | -2.079116 | 0.01456548
76.9279 | 9.2208 | 11.3814 | 11.36686 | -2.1606 | 0.01453837
76.9379 | 9.1332 | 11.37958 | 11.36507 | -2.246379 | 0.01451141
76.9479 | 9.0505 | 11.37775 | 11.36327 | -2.327252 | 0.01448458
76.9579 | 8.982 | 11.37592 | 11.36146 | -2.393921 | 0.01445788
76.9679 | 8.9037 | 11.37408 | 11.35965 | -2.470385 | 0.01443132
76.9779 | 8.8306 | 11.37224 | 11.35784 | -2.541643 | 0.01440489
76.9878 | 8.7646 | 11.37042 | 11.35604 | -2.605815 | 0.01437885
76.9978 | 8.7056 | 11.36856 | 11.35421 | -2.662963 | 0.01435268
77.0078 | 8.6434 | 11.36671 | 11.35238 | -2.723307 | 0.01432663
77.0178 | 8.5809 | 11.36484 | 11.35054 | -2.783945 | 0.01430072
77.0278 | 8.5317 | 11.36298 | 11.3487 | -2.831278 | 0.01427493
77.0378 | 8.4767 | 11.36111 | 11.34686 | -2.884406 | 0.01424927
77.0478 | 8.4237 | 11.35923 | 11.345 | -2.935528 | 0.01422374
77.0578 | 8.3742 | 11.35735 | 11.34315 | -2.983146 | 0.01419832
77.0678 | 8.3262 | 11.35546 | 11.34129 | -3.029259 | 0.01417304
77.0778 | 8.2803 | 11.35357 | 11.33942 | -3.073266 | 0.01414788
77.0878 | 8.2352 | 11.35167 | 11.33755 | -3.116468 | 0.01412283
77.0978 | 8.1962 | 11.34977 | 11.33567 | -3.153565 | 0.01409791
77.1078 | 8.1522 | 11.34786 | 11.33378 | -3.195657 | 0.01407311
77.1178 | 8.1144 | 11.34594 | 11.3319 | -3.231544 | 0.01404843
77.1278 | 8.0757 | 11.34403 | 11.33 | -3.268325 | 0.01402386
77.1378 | 8.0384 | 11.3421 | 11.3281 | -3.303702 | 0.01399942
77.1478 | 8.0032 | 11.34017 | 11.3262 | -3.336973 | 0.01397509
77.1578 | 7.9702 | 11.33824 | 11.32429 | -3.368039 | 0.01395087
77.1678 | 7.9365 | 11.3363 | 11.32237 | -3.3998 | 0.01392677
77.1778 | 7.9011 | 11.33436 | 11.32045 | -3.433256 | 0.01390279
77.1878 | 7.874 | 11.33241 | 11.31853 | -3.458406 | 0.01387892
77.1978 | 7.8378 | 11.33045 | 11.3166 | -3.492652 | 0.01385516
77.2078 | 7.8063 | 11.32849 | 11.31466 | -3.522192 | 0.01383151
77.2178 | 7.7789 | 11.32653 | 11.31272 | -3.547627 | 0.01380797
77.2278 | 7.7475 | 11.32456 | 11.31077 | -3.577056 | 0.01378455
77.2378 | 7.7232 | 11.32258 | 11.30882 | -3.599381 | 0.01376123
77.2478 | 7.6938 | 11.3206 | 11.30686 | -3.6268 | 0.01373802
77.2578 | 7.6715 | 11.31861 | 11.3049 | -3.647114 | 0.01371492
77.2678 | 7.6448 | 11.31662 | 11.30293 | -3.671823 | 0.01369193
77.2778 | 7.6208 | 11.31463 | 11.30096 | -3.693827 | 0.01366904
77.2878 | 7.5967 | 11.31263 | 11.29898 | -3.715925 | 0.01364626
77.2978 | 7.5724 | 11.31062 | 11.29699 | -3.738218 | 0.01362358
77.3078 | 7.5496 | 11.30861 | 11.29501 | -3.759006 | 0.01360101
77.3178 | 7.532 | 11.30659 | 11.29301 | -3.774589 | 0.01357854
77.3278 | 7.5108 | 11.30457 | 11.29101 | -3.793767 | 0.01355617
77.3378 | 7.4895 | 11.30254 | 11.289 | -3.813039 | 0.01353391
77.3478 | 7.4716 | 11.30051 | 11.28699 | -3.828906 | 0.01351175
77.3578 | 7.4534 | 11.29847 | 11.28498 | -3.845067 | 0.01348969
77.3678 | 7.4379 | 11.29642 | 11.28296 | -3.858524 | 0.01346773
77.3778 | 7.4239 | 11.29437 | 11.28093 | -3.870475 | 0.01344587
77.3878 | 7.4121 | 11.29232 | 11.2789 | -3.880221 | 0.0134241
77.3978 | 7.3946 | 11.29026 | 11.27686 | -3.895661 | 0.01340244
77.4078 | 7.3776 | 11.2882 | 11.27482 | -3.910597 | 0.01338087
77.4178 | 7.3592 | 11.28613 | 11.27277 | -3.926927 | 0.0133594
77.4278 | 7.3514 | 11.28405 | 11.27071 | -3.932652 | 0.01333802
77.4378 | 7.3401 | 11.28197 | 11.26865 | -3.941871 | 0.01331674
77.4478 | 7.3216 | 11.27989 | 11.26659 | -3.958285 | 0.01329556
77.4578 | 7.3125 | 11.27779 | 11.26452 | -3.965294 | 0.01327447
77.4678 | 7.2998 | 11.2757 | 11.26244 | -3.975898 | 0.01325347
77.4778 | 7.2902 | 11.2736 | 11.26036 | -3.983396 | 0.01323256
77.4878 | 7.2808 | 11.27149 | 11.25828 | -3.990689 | 0.01321175
77.4978 | 7.2703 | 11.26938 | 11.25619 | -3.999076 | 0.01319103
77.5078 | 7.2557 | 11.26726 | 11.25409 | -4.011559 | 0.0131704
77.5178 | 7.2387 | 11.26514 | 11.25199 | -4.026435 | 0.01314986
77.5278 | 7.23 | 11.26301 | 11.24988 | -4.033007 | 0.01312941
77.5378 | 7.2118 | 11.26087 | 11.24776 | -4.049073 | 0.01310905
77.5478 | 7.2081 | 11.25873 | 11.24565 | -4.050634 | 0.01308878
77.5578 | 7.1936 | 11.25659 | 11.24352 | -4.06299 | 0.01306859
77.5677 | 7.1819 | 11.25446 | 11.24141 | -4.072562 | 0.0130487
77.5777 | 7.1687 | 11.25231 | 11.23928 | -4.083607 | 0.01302869
77.5877 | 7.1562 | 11.25015 | 11.23714 | -4.093946 | 0.01300877
77.5977 | 7.1443 | 11.24798 | 11.23499 | -4.103681 | 0.01298893
77.6077 | 7.1316 | 11.24581 | 11.23284 | -4.114209 | 0.01296918
77.6177 | 7.1142 | 11.24363 | 11.23068 | -4.129433 | 0.01294951
77.6277 | 7.0992 | 11.24145 | 11.22852 | -4.142251 | 0.01292993
77.6377 | 7.0867 | 11.23926 | 11.22635 | -4.152564 | 0.01291043
77.6477 | 7.0711 | 11.23707 | 11.22418 | -4.165971 | 0.01289101
77.6577 | 7.0596 | 11.23487 | 11.222 | -4.175273 | 0.01287168
77.6677 | 7.0447 | 11.23267 | 11.21982 | -4.18797 | 0.01285242
77.6777 | 7.0286 | 11.23046 | 11.21763 | -4.201861 | 0.01283325
77.6877 | 7.0187 | 11.22825 | 11.21543 | -4.209547 | 0.01281417
77.6977 | 7.0087 | 11.22603 | 11.21323 | -4.217327 | 0.01279516
77.7077 | 6.9951 | 11.2238 | 11.21103 | -4.228702 | 0.01277623
77.7177 | 6.9861 | 11.22157 | 11.20881 | -4.235472 | 0.01275738
77.7277 | 6.9719 | 11.21934 | 11.2066 | -4.247436 | 0.01273861
77.7377 | 6.9601 | 11.21709 | 11.20437 | -4.256995 | 0.01271991
77.7477 | 6.9474 | 11.21485 | 11.20215 | -4.267448 | 0.0127013
77.7577 | 6.9375 | 11.2126 | 11.19991 | -4.275096 | 0.01268277
77.7677 | 6.9324 | 11.21034 | 11.19767 | -4.277939 | 0.01266431
77.7777 | 6.9202 | 11.20808 | 11.19543 | -4.287876 | 0.01264592
77.7877 | 6.9109 | 11.20581 | 11.19318 | -4.294907 | 0.01262762
77.7977 | 6.9001 | 11.20353 | 11.19092 | -4.303434 | 0.01260939
77.8077 | 6.8959 | 11.20125 | 11.18866 | -4.305354 | 0.01259123
77.8177 | 6.8876 | 11.19897 | 11.1864 | -4.31137 | 0.01257315
77.8277 | 6.8772 | 11.19668 | 11.18412 | -4.319479 | 0.01255514
77.8377 | 6.8708 | 11.19438 | 11.18185 | -4.323584 | 0.01253721
77.8477 | 6.8633 | 11.19208 | 11.17956 | -4.328783 | 0.01251935
77.8577 | 6.8541 | 11.18978 | 11.17727 | -4.335676 | 0.01250157
77.8677 | 6.8482 | 11.18746 | 11.17498 | -4.339264 | 0.01248385
77.8777 | 6.8433 | 11.18515 | 11.17268 | -4.341847 | 0.01246621
77.8877 | 6.8317 | 11.18282 | 11.17038 | -4.351124 | 0.01244864
77.8977 | 6.8225 | 11.1805 | 11.16806 | -4.357996 | 0.01243114
77.9077 | 6.8181 | 11.17816 | 11.16575 | -4.360062 | 0.01241371
77.9177 | 6.8101 | 11.17582 | 11.16343 | -4.365722 | 0.01239635
77.9277 | 6.8022 | 11.17348 | 11.1611 | -4.371277 | 0.01237906
77.9377 | 6.7966 | 11.17113 | 11.15877 | -4.374527 | 0.01236185
77.9477 | 6.7881 | 11.16877 | 11.15643 | -4.380671 | 0.0123447
77.9577 | 6.7769 | 11.16641 | 11.15408 | -4.38951 | 0.01232762
77.9677 | 6.7692 | 11.16404 | 11.15173 | -4.394843 | 0.0123106
77.9777 | 6.7638 | 11.16167 | 11.14938 | -4.39787 | 0.01229366
77.9877 | 6.7552 | 11.15929 | 11.14702 | -4.404093 | 0.01227678
77.9977 | 6.7486 | 11.15691 | 11.14465 | -4.408309 | 0.01225997
78.0077 | 6.7417 | 11.15452 | 11.14228 | -4.41282 | 0.01224323
78.0177 | 6.7331 | 11.15213 | 11.1399 | -4.419026 | 0.01222655
78.0277 | 6.7286 | 11.14973 | 11.13752 | -4.421126 | 0.01220994
78.0377 | 6.7191 | 11.14732 | 11.13513 | -4.42822 | 0.01219339
78.0477 | 6.715 | 11.14491 | 11.13273 | -4.429909 | 0.01217691
78.0577 | 6.7061 | 11.14249 | 11.13033 | -4.436393 | 0.01216049
78.0677 | 6.6982 | 11.14007 | 11.12793 | -4.44187 | 0.01214414
78.0777 | 6.695 | 11.13764 | 11.12551 | -4.442643 | 0.01212785
78.0877 | 6.6892 | 11.13521 | 11.1231 | -4.446009 | 0.01211163
78.0977 | 6.6832 | 11.13277 | 11.12068 | -4.449571 | 0.01209547
78.1077 | 6.6758 | 11.13033 | 11.11825 | -4.454526 | 0.01207937
78.1177 | 6.6712 | 11.12788 | 11.11581 | -4.456676 | 0.01206334
78.1277 | 6.6675 | 11.12542 | 11.11337 | -4.457921 | 0.01204737
78.1377 | 6.6615 | 11.12296 | 11.11093 | -4.46146 | 0.01203145
78.1477 | 6.6568 | 11.12049 | 11.10848 | -4.463693 | 0.0120156
78.1576 | 6.6532 | 11.11805 | 11.10605 | -4.464846 | 0.01199998
78.1676 | 6.6448 | 11.11557 | 11.10358 | -4.470768 | 0.01198425
78.1776 | 6.6435 | 11.11308 | 11.10112 | -4.469584 | 0.01196858
78.1876 | 6.6415 | 11.1106 | 11.09864 | -4.469095 | 0.01195297
78.1976 | 6.6337 | 11.1081 | 11.09616 | -4.474401 | 0.01193742
78.2076 | 6.6289 | 11.1056 | 11.09368 | -4.476701 | 0.01192193
78.2176 | 6.622 | 11.1031 | 11.09119 | -4.481095 | 0.0119065
78.2276 | 6.619 | 11.10058 | 11.08869 | -4.481584 | 0.01189113
78.2376 | 6.614 | 11.09807 | 11.08619 | -4.484067 | 0.01187582
78.2476 | 6.6073 | 11.09554 | 11.08368 | -4.488244 | 0.01186057
78.2576 | 6.6035 | 11.09302 | 11.08117 | -4.489516 | 0.01184537
78.2676 | 6.5987 | 11.09048 | 11.07865 | -4.491782 | 0.01183023
78.2776 | 6.5918 | 11.08794 | 11.07613 | -4.496143 | 0.01181515
78.2876 | 6.586 | 11.0854 | 11.0736 | -4.499398 | 0.01180013
78.2976 | 6.5801 | 11.08285 | 11.07106 | -4.502747 | 0.01178516
78.3076 | 6.5741 | 11.08029 | 11.06852 | -4.506191 | 0.01177025
78.3176 | 6.5693 | 11.07773 | 11.06597 | -4.508429 | 0.01175539
78.3276 | 6.5658 | 11.07516 | 11.06342 | -4.509361 | 0.01174059
78.3376 | 6.559 | 11.07259 | 11.06086 | -4.513588 | 0.01172585
78.3476 | 6.5511 | 11.07001 | 11.0583 | -4.518909 | 0.01171115
78.3576 | 6.5467 | 11.06742 | 11.05573 | -4.520724 | 0.01169652
78.3676 | 6.5427 | 11.06483 | 11.05315 | -4.522134 | 0.01168194
78.3776 | 6.538 | 11.06224 | 11.05057 | -4.524238 | 0.01166742
78.3876 | 6.5353 | 11.05964 | 11.04798 | -4.524337 | 0.01165294
78.3976 | 6.5281 | 11.05703 | 11.04539 | -4.528929 | 0.01163852
78.4076 | 6.5212 | 11.05442 | 11.04279 | -4.533217 | 0.01162416
78.4176 | 6.5202 | 11.0518 | 11.04019 | -4.531598 | 0.01160985
78.4276 | 6.5186 | 11.04917 | 11.03758 | -4.530574 | 0.01159559
78.4376 | 6.5116 | 11.04654 | 11.03496 | -4.534944 | 0.01158138
78.4476 | 6.5102 | 11.04391 | 11.03234 | -4.533708 | 0.01156723
78.4576 | 6.508 | 11.04127 | 11.02971 | -4.533267 | 0.01155312
78.4676 | 6.5018 | 11.03862 | 11.02708 | -4.53682 | 0.01153907
78.4776 | 6.5014 | 11.03597 | 11.02444 | -4.534567 | 0.01152507
78.4876 | 6.4947 | 11.03331 | 11.0218 | -4.538609 | 0.01151112
78.4976 | 6.495 | 11.03064 | 11.01915 | -4.535645 | 0.01149723
78.5076 | 6.4942 | 11.02797 | 11.01649 | -4.533775 | 0.01148338
78.5176 | 6.489 | 11.0253 | 11.01383 | -4.536299 | 0.01146958
78.5276 | 6.4879 | 11.02262 | 11.01116 | -4.534718 | 0.01145584
78.5376 | 6.485 | 11.01993 | 11.00849 | -4.534931 | 0.01144214
78.5476 | 6.4819 | 11.01724 | 11.00581 | -4.535338 | 0.01142849
78.5576 | 6.4763 | 11.01454 | 11.00312 | -4.53824 | 0.01141489
78.5676 | 6.4704 | 11.01184 | 11.00043 | -4.541436 | 0.01140135
78.5776 | 6.4687 | 11.00913 | 10.99774 | -4.540426 | 0.01138784
78.5876 | 6.4604 | 11.00641 | 10.99504 | -4.54601 | 0.0113744
78.5976 | 6.4581 | 11.00369 | 10.99233 | -4.545589 | 0.01136099
78.6076 | 6.4525 | 11.00096 | 10.98961 | -4.548461 | 0.01134764
78.6176 | 6.447 | 10.99823 | 10.98689 | -4.551228 | 0.01133433
78.6276 | 6.4443 | 10.99549 | 10.98417 | -4.55119 | 0.01132107
78.6376 | 6.4368 | 10.99275 | 10.98144 | -4.555945 | 0.01130786
78.6476 | 6.4353 | 10.99 | 10.9787 | -4.554695 | 0.0112947
78.6576 | 6.4265 | 10.98724 | 10.97596 | -4.560739 | 0.01128158
78.6676 | 6.4208 | 10.98448 | 10.97321 | -4.563678 | 0.01126851
78.6776 | 6.4168 | 10.98171 | 10.97045 | -4.56491 | 0.01125549
78.6876 | 6.4133 | 10.97894 | 10.96769 | -4.565637 | 0.01124251
78.6976 | 6.4012 | 10.97616 | 10.96493 | -4.574958 | 0.01122958
78.7076 | 6.4001 | 10.97337 | 10.96216 | -4.573273 | 0.01121669
78.7176 | 6.395 | 10.97058 | 10.95938 | -4.575582 | 0.01120385
78.7276 | 6.3918 | 10.96779 | 10.95659 | -4.575986 | 0.01119106
78.7375 | 6.3902 | 10.96501 | 10.95383 | -4.574812 | 0.01117843
78.7475 | 6.3853 | 10.9622 | 10.95104 | -4.576904 | 0.01116572
78.7575 | 6.3847 | 10.95939 | 10.94824 | -4.57469 | 0.01115306
78.7675 | 6.3789 | 10.95657 | 10.94543 | -4.577671 | 0.01114045
78.7775 | 6.3772 | 10.95375 | 10.94262 | -4.576545 | 0.01112788
78.7875 | 6.3751 | 10.95091 | 10.9398 | -4.575814 | 0.01111535
78.7975 | 6.3666 | 10.94808 | 10.93697 | -4.581477 | 0.01110286
78.8075 | 6.3674 | 10.94523 | 10.93414 | -4.577834 | 0.01109043
78.8175 | 6.3667 | 10.94239 | 10.93131 | -4.575686 | 0.01107803
78.8275 | 6.3662 | 10.93953 | 10.92847 | -4.573331 | 0.01106568
78.8375 | 6.3666 | 10.93667 | 10.92562 | -4.570071 | 0.01105337
78.8475 | 6.3638 | 10.9338 | 10.92276 | -4.570005 | 0.0110411
78.8575 | 6.3619 | 10.93093 | 10.9199 | -4.569033 | 0.01102888
78.8675 | 6.3648 | 10.92806 | 10.91704 | -4.563255 | 0.01101669
78.8775 | 6.3623 | 10.92517 | 10.91417 | -4.562871 | 0.01100455
78.8875 | 6.3581 | 10.92228 | 10.91129 | -4.564182 | 0.01099246
78.8975 | 6.3546 | 10.91939 | 10.90841 | -4.564787 | 0.0109804
78.9075 | 6.3482 | 10.91649 | 10.90552 | -4.568285 | 0.01096839
78.9175 | 6.3496 | 10.91358 | 10.90262 | -4.563978 | 0.01095642
78.9275 | 6.3492 | 10.91067 | 10.89972 | -4.561465 | 0.01094449
78.9375 | 6.3481 | 10.90775 | 10.89681 | -4.559647 | 0.0109326
78.9475 | 6.3452 | 10.90482 | 10.8939 | -4.559622 | 0.01092075
78.9575 | 6.3442 | 10.90189 | 10.89098 | -4.557691 | 0.01090894
78.9675 | 6.3401 | 10.89895 | 10.88806 | -4.558855 | 0.01089717
78.9775 | 6.3381 | 10.89601 | 10.88513 | -4.557913 | 0.01088545
78.9875 | 6.3346 | 10.89306 | 10.88219 | -4.558464 | 0.01087376
78.9975 | 6.3293 | 10.89011 | 10.87925 | -4.56081 | 0.01086212
79.0075 | 6.3256 | 10.88715 | 10.8763 | -4.56155 | 0.01085051
79.0175 | 6.3275 | 10.88418 | 10.87335 | -4.556685 | 0.01083894
79.0275 | 6.328 | 10.88121 | 10.87039 | -4.553213 | 0.01082742
79.0375 | 6.3281 | 10.87824 | 10.86742 | -4.550135 | 0.01081593
79.0475 | 6.3249 | 10.87525 | 10.86445 | -4.550352 | 0.01080448
79.0575 | 6.3271 | 10.87226 | 10.86147 | -4.545162 | 0.01079307
79.0675 | 6.3253 | 10.86927 | 10.85849 | -4.543967 | 0.0107817
79.0775 | 6.3237 | 10.86627 | 10.8555 | -4.542565 | 0.01077037
79.0875 | 6.3239 | 10.86326 | 10.8525 | -4.539358 | 0.01075908
79.0975 | 6.323 | 10.86025 | 10.8495 | -4.537245 | 0.01074783
79.1075 | 6.3233 | 10.85723 | 10.84649 | -4.533926 | 0.01073661
79.1175 | 6.3209 | 10.8542 | 10.84348 | -4.533301 | 0.01072543
79.1275 | 6.3247 | 10.85117 | 10.84046 | -4.52647 | 0.01071429
79.1375 | 6.3236 | 10.84813 | 10.83743 | -4.524533 | 0.01070319
79.1475 | 6.324 | 10.84509 | 10.8344 | -4.52109 | 0.01069213
79.1575 | 6.3248 | 10.84204 | 10.83136 | -4.517242 | 0.0106811
79.1675 | 6.3225 | 10.83899 | 10.82832 | -4.516487 | 0.01067011
79.1775 | 6.3213 | 10.83593 | 10.82527 | -4.514626 | 0.01065916
79.1875 | 6.3188 | 10.83286 | 10.82221 | -4.51406 | 0.01064825
79.1975 | 6.3174 | 10.82979 | 10.81915 | -4.512387 | 0.01063737
79.2075 | 6.3169 | 10.82671 | 10.81608 | -4.509809 | 0.01062653
79.2175 | 6.3144 | 10.82362 | 10.81301 | -4.509224 | 0.01061572
79.2275 | 6.3128 | 10.82053 | 10.80993 | -4.507734 | 0.01060496
79.2375 | 6.3099 | 10.81744 | 10.80684 | -4.507537 | 0.01059422
79.2475 | 6.308 | 10.81433 | 10.80375 | -4.506335 | 0.01058353
79.2575 | 6.3099 | 10.81123 | 10.80065 | -4.501326 | 0.01057287
79.2675 | 6.3036 | 10.80811 | 10.79755 | -4.504512 | 0.01056225
79.2775 | 6.3028 | 10.80499 | 10.79444 | -4.502192 | 0.01055166
79.2875 | 6.2993 | 10.80187 | 10.79132 | -4.502565 | 0.01054111
79.2975 | 6.2967 | 10.79873 | 10.7882 | -4.502033 | 0.01053059
79.3075 | 6.2961 | 10.79559 | 10.78507 | -4.499495 | 0.01052011
79.3175 | 6.2925 | 10.79245 | 10.78194 | -4.49995 | 0.01050966
79.3274 | 6.2889 | 10.78933 | 10.77883 | -4.500432 | 0.01049935
79.3374 | 6.2881 | 10.78618 | 10.77569 | -4.498075 | 0.01048898
79.3474 | 6.2855 | 10.78301 | 10.77253 | -4.497513 | 0.01047864
79.3574 | 6.2842 | 10.77984 | 10.76938 | -4.495645 | 0.01046833
79.3674 | 6.2836 | 10.77667 | 10.76621 | -4.49307 | 0.01045806
79.3774 | 6.2795 | 10.77349 | 10.76304 | -4.49399 | 0.01044782
79.3874 | 6.28 | 10.7703 | 10.75987 | -4.490304 | 0.01043762
79.3974 | 6.2791 | 10.76711 | 10.75668 | -4.488011 | 0.01042745
79.4074 | 6.2778 | 10.76391 | 10.7535 | -4.486113 | 0.01041732
79.4174 | 6.2784 | 10.76071 | 10.7503 | -4.482308 | 0.01040722
79.4274 | 6.2737 | 10.7575 | 10.7471 | -4.483798 | 0.01039715
79.4374 | 6.2736 | 10.75428 | 10.74389 | -4.480681 | 0.01038712
79.4474 | 6.276 | 10.75106 | 10.74068 | -4.475058 | 0.01037712
79.4574 | 6.2762 | 10.74783 | 10.73746 | -4.47163 | 0.01036715
79.4674 | 6.2736 | 10.7446 | 10.73424 | -4.470995 | 0.01035722
79.4774 | 6.2744 | 10.74135 | 10.73101 | -4.466954 | 0.01034732
79.4874 | 6.2719 | 10.73811 | 10.72777 | -4.466208 | 0.01033745
79.4974 | 6.2713 | 10.73485 | 10.72453 | -4.463555 | 0.01032762
79.5074 | 6.2687 | 10.7316 | 10.72128 | -4.462896 | 0.01031782
79.5174 | 6.2692 | 10.72833 | 10.71802 | -4.459131 | 0.01030805
79.5274 | 6.2633 | 10.72506 | 10.71476 | -4.46176 | 0.01029832
79.5374 | 6.2657 | 10.72178 | 10.71149 | -4.456082 | 0.01028862
79.5474 | 6.2639 | 10.7185 | 10.70822 | -4.454599 | 0.01027895
79.5574 | 6.2608 | 10.71521 | 10.70494 | -4.45441 | 0.01026931
79.5674 | 6.2622 | 10.71191 | 10.70165 | -4.449714 | 0.01025971
79.5774 | 6.2598 | 10.70861 | 10.69836 | -4.448813 | 0.01025014
79.5874 | 6.2554 | 10.70531 | 10.69506 | -4.449905 | 0.0102406
79.5974 | 6.2548 | 10.70199 | 10.69176 | -4.447192 | 0.01023109
79.6074 | 6.2556 | 10.69867 | 10.68845 | -4.443072 | 0.01022161
79.6174 | 6.2526 | 10.69535 | 10.68513 | -4.442746 | 0.01021217
79.6274 | 6.2476 | 10.69201 | 10.68181 | -4.444414 | 0.01020276
79.6374 | 6.2473 | 10.68868 | 10.67848 | -4.441376 | 0.01019338
79.6474 | 6.2444 | 10.68533 | 10.67515 | -4.440932 | 0.01018403
79.6574 | 6.2454 | 10.68198 | 10.67181 | -4.436581 | 0.01017471
79.6674 | 6.2451 | 10.67862 | 10.66846 | -4.433525 | 0.01016542
79.6774 | 6.2437 | 10.67526 | 10.66511 | -4.431562 | 0.01015617
79.6874 | 6.24 | 10.67189 | 10.66175 | -4.431893 | 0.01014694
79.6974 | 6.2424 | 10.66852 | 10.65838 | -4.426119 | 0.01013775
79.7074 | 6.2409 | 10.66514 | 10.65501 | -4.424238 | 0.01012859
79.7174 | 6.2418 | 10.66175 | 10.65163 | -4.41995 | 0.01011946
79.7274 | 6.2398 | 10.65836 | 10.64825 | -4.418557 | 0.01011036
79.7374 | 6.2377 | 10.65496 | 10.64486 | -4.417258 | 0.01010129
79.7474 | 6.2385 | 10.65155 | 10.64146 | -4.413052 | 0.01009225
79.7574 | 6.2408 | 10.64814 | 10.63806 | -4.40734 | 0.01008324
79.7674 | 6.2408 | 10.64472 | 10.63465 | -4.403923 | 0.01007426
79.7774 | 6.242 | 10.6413 | 10.63123 | -4.399299 | 0.01006531
79.7874 | 6.2408 | 10.63787 | 10.62781 | -4.397068 | 0.01005639
79.7974 | 6.241 | 10.63443 | 10.62438 | -4.393432 | 0.01004751
79.8074 | 6.2434 | 10.63099 | 10.62095 | -4.38759 | 0.01003865
79.8174 | 6.2463 | 10.62754 | 10.61751 | -4.381241 | 0.01002982
79.8274 | 6.2458 | 10.62409 | 10.61406 | -4.378286 | 0.01002103
79.8374 | 6.2408 | 10.62062 | 10.61061 | -4.379825 | 0.01001226
79.8474 | 6.2408 | 10.61716 | 10.60715 | -4.376358 | 0.01000352
79.8574 | 6.244 | 10.61368 | 10.60369 | -4.369684 | 0.009994814
79.8674 | 6.2464 | 10.6102 | 10.60022 | -4.363805 | 0.009986137
79.8774 | 6.2501 | 10.60672 | 10.59674 | -4.356619 | 0.009977488
79.8874 | 6.2515 | 10.60323 | 10.59326 | -4.351727 | 0.00996887
79.8974 | 6.2528 | 10.59973 | 10.58977 | -4.346929 | 0.00996028
79.9073 | 6.2556 | 10.59626 | 10.58631 | -4.340659 | 0.009951808
79.9173 | 6.2584 | 10.59275 | 10.58281 | -4.334349 | 0.009943278
79.9273 | 6.2608 | 10.58923 | 10.5793 | -4.328432 | 0.009934776
79.9373 | 6.2517 | 10.58571 | 10.57578 | -4.334009 | 0.009926305
79.9473 | 6.2572 | 10.58218 | 10.57226 | -4.32498 | 0.009917861
79.9573 | 6.256 | 10.57864 | 10.56874 | -4.322645 | 0.009909447
79.9673 | 6.262 | 10.5751 | 10.5652 | -4.313103 | 0.009901063
79.9773 | 6.2678 | 10.57156 | 10.56166 | -4.303755 | 0.009892706
79.9873 | 6.2689 | 10.568 | 10.55812 | -4.299101 | 0.009884379
79.9973 | 6.2708 | 10.56444 | 10.55456 | -4.293641 | 0.00987608
80.0073 | 6.2744 | 10.56087 | 10.55101 | -4.286474 | 0.009867811
80.0173 | 6.2739 | 10.5573 | 10.54744 | -4.283402 | 0.009859569
80.0273 | 6.2757 | 10.55372 | 10.54387 | -4.278023 | 0.009851357
80.0373 | 6.2644 | 10.55014 | 10.54029 | -4.285737 | 0.009843173
80.0473 | 6.2718 | 10.54655 | 10.53671 | -4.274746 | 0.009835019
80.0573 | 6.2742 | 10.54295 | 10.53312 | -4.268748 | 0.009826892
80.0673 | 6.2795 | 10.53934 | 10.52953 | -4.259844 | 0.009818793
80.0773 | 6.2844 | 10.53573 | 10.52592 | -4.251334 | 0.009810723
80.0873 | 6.2848 | 10.53212 | 10.52231 | -4.247317 | 0.009802681
80.0973 | 6.2871 | 10.52849 | 10.5187 | -4.241394 | 0.009794668
80.1073 | 6.2918 | 10.52487 | 10.51508 | -4.233065 | 0.009786683
80.1173 | 6.2975 | 10.52123 | 10.51145 | -4.22373 | 0.009778727
80.1273 | 6.3015 | 10.51759 | 10.50782 | -4.216088 | 0.009770798
80.1373 | 6.2944 | 10.51394 | 10.50418 | -4.219541 | 0.009762897
80.1473 | 6.3045 | 10.51029 | 10.50053 | -4.205786 | 0.009755025
80.1573 | 6.3115 | 10.50663 | 10.49688 | -4.195126 | 0.009747179
80.1673 | 6.3186 | 10.50296 | 10.49322 | -4.184359 | 0.009739363
80.1773 | 6.3225 | 10.49929 | 10.48955 | -4.176786 | 0.009731574
80.1873 | 6.3299 | 10.49561 | 10.48588 | -4.165707 | 0.009723813
80.1973 | 6.3359 | 10.49192 | 10.48221 | -4.156021 | 0.00971608
80.2073 | 6.3449 | 10.48823 | 10.47852 | -4.143329 | 0.009708376
80.2173 | 6.3537 | 10.48453 | 10.47483 | -4.130831 | 0.009700698
80.2273 | 6.3637 | 10.48083 | 10.47113 | -4.117127 | 0.009693047
80.2373 | 6.3629 | 10.47712 | 10.46743 | -4.114216 | 0.009685425
80.2473 | 6.3773 | 10.4734 | 10.46372 | -4.096099 | 0.009677831
80.2573 | 6.384 | 10.46968 | 10.46 | -4.085675 | 0.009670264
80.2673 | 6.3954 | 10.46595 | 10.45628 | -4.070545 | 0.009662724
80.2773 | 6.4052 | 10.46221 | 10.45255 | -4.057009 | 0.009655213
80.2873 | 6.4225 | 10.45847 | 10.44882 | -4.035967 | 0.009647728
80.2973 | 6.435 | 10.45472 | 10.44508 | -4.019718 | 0.009640272
80.3073 | 6.4477 | 10.45096 | 10.44133 | -4.003263 | 0.009632843
80.3173 | 6.4606 | 10.4472 | 10.43758 | -3.986601 | 0.00962544
80.3273 | 6.4748 | 10.44343 | 10.43382 | -3.968633 | 0.009618065
80.3373 | 6.4846 | 10.43966 | 10.43005 | -3.955059 | 0.009610718
80.3473 | 6.505 | 10.43588 | 10.42628 | -3.930879 | 0.009603399
80.3573 | 6.5235 | 10.43209 | 10.4225 | -3.908592 | 0.009596105
80.3673 | 6.5409 | 10.4283 | 10.41871 | -3.887399 | 0.009588841
80.3773 | 6.5595 | 10.4245 | 10.41492 | -3.864999 | 0.009581602
80.3873 | 6.5802 | 10.42069 | 10.41112 | -3.840493 | 0.009574391
80.3973 | 6.6025 | 10.41688 | 10.40731 | -3.814381 | 0.009567209
80.4073 | 6.6194 | 10.41306 | 10.4035 | -3.793662 | 0.009560051
80.4173 | 6.6427 | 10.40924 | 10.39968 | -3.766537 | 0.009552922
80.4273 | 6.6654 | 10.40541 | 10.39586 | -3.740006 | 0.00954582
80.4373 | 6.6884 | 10.40157 | 10.39203 | -3.713168 | 0.009538745
80.4473 | 6.7197 | 10.39772 | 10.38819 | -3.678024 | 0.009531697
80.4573 | 6.7458 | 10.39387 | 10.38435 | -3.648074 | 0.009524678
80.4673 | 6.7715 | 10.39002 | 10.3805 | -3.618517 | 0.009517685
80.4773 | 6.7973 | 10.38615 | 10.37664 | -3.588853 | 0.009510718
80.4873 | 6.8288 | 10.38228 | 10.37278 | -3.553484 | 0.009503778
80.4972 | 6.8689 | 10.37845 | 10.36895 | -3.509546 | 0.009496937
80.5072 | 6.9007 | 10.37456 | 10.36507 | -3.473864 | 0.009490049
80.5172 | 6.9414 | 10.37068 | 10.36119 | -3.429275 | 0.00948319
80.5272 | 6.9763 | 10.36678 | 10.3573 | -3.39048 | 0.00947636
80.5372 | 7.0146 | 10.36288 | 10.35341 | -3.348278 | 0.009469557
80.5472 | 7.0604 | 10.35897 | 10.34951 | -3.29857 | 0.009462779
80.5572 | 7.1034 | 10.35506 | 10.3456 | -3.251656 | 0.009456027
80.5672 | 7.1508 | 10.35113 | 10.34169 | -3.200335 | 0.009449306
80.5772 | 7.1941 | 10.34721 | 10.33777 | -3.153108 | 0.009442611
80.5872 | 7.2458 | 10.34327 | 10.33384 | -3.097474 | 0.009435941
80.5972 | 7.3019 | 10.33933 | 10.3299 | -3.037434 | 0.009429298
80.6072 | 7.3614 | 10.33539 | 10.32596 | -2.973987 | 0.009422684
80.6172 | 7.4195 | 10.33143 | 10.32202 | -2.911934 | 0.009416097
80.6272 | 7.4796 | 10.32747 | 10.31807 | -2.847875 | 0.009409534
80.6372 | 7.5415 | 10.32351 | 10.31411 | -2.782009 | 0.009403001
80.6472 | 7.6067 | 10.31954 | 10.31014 | -2.712837 | 0.009396495
80.6572 | 7.6772 | 10.31556 | 10.30617 | -2.638358 | 0.009390016
80.6672 | 7.7405 | 10.31157 | 10.30219 | -2.571073 | 0.009383562
80.6772 | 7.8081 | 10.30758 | 10.2982 | -2.499481 | 0.009377137
80.6872 | 7.8838 | 10.30358 | 10.29421 | -2.419783 | 0.009370739
80.6972 | 7.9603 | 10.29958 | 10.29021 | -2.339278 | 0.00936437
80.7072 | 8.0378 | 10.29557 | 10.28621 | -2.257767 | 0.009358026
80.7172 | 8.1149 | 10.29155 | 10.2822 | -2.176649 | 0.009351707
80.7272 | 8.1919 | 10.28753 | 10.27818 | -2.095625 | 0.009345417
80.7372 | 8.2701 | 10.28349 | 10.27416 | -2.013395 | 0.009339156
80.7472 | 8.3544 | 10.27946 | 10.27013 | -1.925058 | 0.009332922
80.7572 | 8.4306 | 10.27541 | 10.26609 | -1.844815 | 0.009326713
80.7672 | 8.5169 | 10.27136 | 10.26204 | -1.754465 | 0.009320531
80.7772 | 8.601 | 10.26731 | 10.25799 | -1.666308 | 0.009314379
80.7872 | 8.6816 | 10.26325 | 10.25394 | -1.581645 | 0.009308254
80.7972 | 8.7683 | 10.25918 | 10.24987 | -1.490876 | 0.009302154
80.8072 | 8.8531 | 10.2551 | 10.2458 | -1.402 | 0.009296082
80.8172 | 8.9402 | 10.25102 | 10.24173 | -1.310818 | 0.009290038
80.8272 | 9.0291 | 10.24693 | 10.23764 | -1.217829 | 0.009284023
80.8372 | 9.1155 | 10.24283 | 10.23356 | -1.127334 | 0.009278032
80.8472 | 9.1976 | 10.23873 | 10.22946 | -1.041132 | 0.00927207
80.8572 | 9.28 | 10.23462 | 10.22536 | -0.9546233 | 0.009266137
80.8672 | 9.3726 | 10.23051 | 10.22125 | -0.8579084 | 0.009260232
80.8772 | 9.4603 | 10.22639 | 10.21713 | -0.766087 | 0.009254351
80.8872 | 9.5358 | 10.22226 | 10.21301 | -0.686459 | 0.009248499
80.8972 | 9.6204 | 10.21812 | 10.20888 | -0.5977246 | 0.009242676
80.9072 | 9.7066 | 10.21398 | 10.20475 | -0.5073836 | 0.009236882
80.9172 | 9.7871 | 10.20984 | 10.2006 | -0.4227361 | 0.009231112
80.9272 | 9.8689 | 10.20568 | 10.19646 | -0.336782 | 0.009225371
80.9372 | 9.9397 | 10.20152 | 10.1923 | -0.2618214 | 0.009219659
80.9472 | 10.0162 | 10.19735 | 10.18814 | -0.1811543 | 0.009213976
80.9572 | 10.0963 | 10.19318 | 10.18397 | -0.09688065 | 0.00920832
80.9672 | 10.1653 | 10.189 | 10.1798 | -0.02370044 | 0.00920269
80.9772 | 10.2346 | 10.18481 | 10.17562 | 0.04978631 | 0.009197089
80.9872 | 10.2959 | 10.18062 | 10.17143 | 0.1152796 | 0.009191517
80.9972 | 10.3622 | 10.17642 | 10.16723 | 0.1857795 | 0.009185973
81.0072 | 10.4204 | 10.17221 | 10.16303 | 0.2481859 | 0.009180456
81.0172 | 10.4762 | 10.168 | 10.15883 | 0.3081989 | 0.009174967
81.0272 | 10.5285 | 10.16378 | 10.15461 | 0.3647184 | 0.009169509
81.0372 | 10.5716 | 10.15956 | 10.15039 | 0.4120445 | 0.009164078
81.0472 | 10.6203 | 10.15532 | 10.14616 | 0.4649772 | 0.009158675
81.0572 | 10.6595 | 10.15108 | 10.14193 | 0.5084164 | 0.0091533
81.0672 | 10.6986 | 10.14684 | 10.13769 | 0.5517622 | 0.009147955
81.0771 | 10.7209 | 10.14263 | 10.13349 | 0.5782721 | 0.00914269
81.0871 | 10.7472 | 10.13837 | 10.12923 | 0.608831 | 0.009137405
81.0971 | 10.769 | 10.1341 | 10.12497 | 0.6348965 | 0.009132143
81.1071 | 10.7841 | 10.12983 | 10.1207 | 0.6542686 | 0.009126912
81.1171 | 10.7951 | 10.12555 | 10.11643 | 0.6695473 | 0.00912171
81.1271 | 10.8025 | 10.12127 | 10.11215 | 0.6812325 | 0.009116536
81.1371 | 10.7955 | 10.11698 | 10.10786 | 0.6785244 | 0.009111393
81.1471 | 10.7921 | 10.11268 | 10.10357 | 0.6794229 | 0.009106278
81.1571 | 10.7832 | 10.10837 | 10.09927 | 0.6748279 | 0.009101195
81.1671 | 10.7713 | 10.10406 | 10.09496 | 0.6672396 | 0.009096137
81.1771 | 10.7497 | 10.09974 | 10.09065 | 0.6499579 | 0.00909111
81.1871 | 10.7227 | 10.09542 | 10.08633 | 0.6272828 | 0.009086113
81.1971 | 10.6958 | 10.09109 | 10.082 | 0.6047143 | 0.009081145
81.2071 | 10.6576 | 10.08675 | 10.07767 | 0.5708524 | 0.009076208
81.2171 | 10.6231 | 10.0824 | 10.07333 | 0.5406972 | 0.0090713
81.2271 | 10.5757 | 10.07805 | 10.06899 | 0.4976486 | 0.009066423
81.2371 | 10.5222 | 10.07369 | 10.06463 | 0.4485066 | 0.009061573
81.2471 | 10.4787 | 10.06933 | 10.06027 | 0.4093712 | 0.009056757
81.2571 | 10.4192 | 10.06496 | 10.05591 | 0.3542425 | 0.009051967
81.2671 | 10.3604 | 10.06058 | 10.05153 | 0.2998204 | 0.009047209
81.2771 | 10.3015 | 10.0562 | 10.04715 | 0.2453049 | 0.009042482
81.2871 | 10.2315 | 10.0518 | 10.04277 | 0.1796961 | 0.009037785
81.2971 | 10.16 | 10.04741 | 10.03837 | 0.1125939 | 0.009033119
81.3071 | 10.0859 | 10.043 | 10.03397 | 0.04289839 | 0.009028484
81.3171 | 10.018 | 10.03859 | 10.02957 | -0.02059049 | 0.009023881
81.3271 | 9.935 | 10.03417 | 10.02515 | -0.09917271 | 0.009019305
81.3371 | 9.8542 | 10.02975 | 10.02073 | -0.1755483 | 0.009014764
81.3471 | 9.7764 | 10.02532 | 10.01631 | -0.2489172 | 0.009010252
81.3571 | 9.6929 | 10.02088 | 10.01187 | -0.3279794 | 0.009005772
81.3671 | 9.6075 | 10.01643 | 10.00743 | -0.408935 | 0.009001323
81.3771 | 9.5227 | 10.01198 | 10.00299 | -0.4892839 | 0.008996904
81.3871 | 9.4405 | 10.00753 | 9.998534 | -0.5670261 | 0.00899252
81.3971 | 9.3535 | 10.00306 | 9.994074 | -0.6495617 | 0.008988166
81.4071 | 9.2692 | 9.998591 | 9.989607 | -0.7293905 | 0.008983847
81.4171 | 9.184 | 9.994113 | 9.985133 | -0.8101127 | 0.008979556
81.4271 | 9.0948 | 9.989628 | 9.980653 | -0.8948283 | 0.008975297
81.4371 | 9.0046 | 9.985137 | 9.976166 | -0.9805371 | 0.008971073
81.4471 | 8.923 | 9.980639 | 9.971672 | -1.057639 | 0.008966879
81.4571 | 8.8419 | 9.976135 | 9.967172 | -1.134235 | 0.008962721
81.4671 | 8.7581 | 9.971623 | 9.962665 | -1.213523 | 0.008958594
81.4771 | 8.6748 | 9.967105 | 9.958151 | -1.292305 | 0.008954502
81.4871 | 8.5964 | 9.962581 | 9.95363 | -1.366181 | 0.008950439
81.4971 | 8.5149 | 9.958049 | 9.949103 | -1.443149 | 0.008946413
81.5071 | 8.437 | 9.953511 | 9.944569 | -1.516511 | 0.008942417
81.5171 | 8.3602 | 9.948967 | 9.940028 | -1.588767 | 0.008938457
81.5271 | 8.2739 | 9.944415 | 9.935481 | -1.670515 | 0.00893453
81.5371 | 8.205 | 9.939857 | 9.930926 | -1.734857 | 0.008930636
81.5471 | 8.1355 | 9.935292 | 9.926365 | -1.799792 | 0.008926778
81.5571 | 8.0642 | 9.93072 | 9.921797 | -1.86652 | 0.008922954
81.5671 | 7.9907 | 9.926142 | 9.917223 | -1.935442 | 0.008919165
81.5771 | 7.9245 | 9.921557 | 9.912641 | -1.997057 | 0.008915408
81.5871 | 7.8532 | 9.916965 | 9.908053 | -2.063765 | 0.00891169
81.5971 | 7.7865 | 9.912366 | 9.903458 | -2.125866 | 0.008908002
81.6071 | 7.7245 | 9.907761 | 9.898857 | -2.183261 | 0.008904353
81.6171 | 7.6596 | 9.903149 | 9.894248 | -2.243549 | 0.008900737
81.6271 | 7.5945 | 9.89853 | 9.889633 | -2.30403 | 0.008897157
81.6371 | 7.5358 | 9.893905 | 9.885011 | -2.358105 | 0.008893614
81.6471 | 7.4807 | 9.889273 | 9.880382 | -2.408573 | 0.008890107
81.6571 | 7.4245 | 9.884634 | 9.875747 | -2.460134 | 0.008886638
81.667 | 7.3708 | 9.880034 | 9.871151 | -2.509234 | 0.008883233
81.677 | 7.3164 | 9.875382 | 9.866502 | -2.558982 | 0.008879837
81.687 | 7.2637 | 9.870723 | 9.861846 | -2.607023 | 0.008876473
81.697 | 7.2145 | 9.866057 | 9.857183 | -2.651557 | 0.008873151
81.707 | 7.1631 | 9.861384 | 9.852514 | -2.698284 | 0.008869863
81.717 | 7.1142 | 9.856704 | 9.847838 | -2.742504 | 0.008866613
81.727 | 7.0675 | 9.852018 | 9.843155 | -2.784518 | 0.008863402
81.737 | 7.0249 | 9.847325 | 9.838465 | -2.822425 | 0.008860227
81.747 | 6.9827 | 9.842625 | 9.833768 | -2.859925 | 0.008857092
81.757 | 6.9413 | 9.837918 | 9.829064 | -2.896618 | 0.008853992
81.767 | 6.903 | 9.833205 | 9.824354 | -2.930205 | 0.008850936
81.777 | 6.8625 | 9.828485 | 9.819637 | -2.965985 | 0.008847916
81.787 | 6.8233 | 9.823758 | 9.814913 | -3.000458 | 0.008844936
81.797 | 6.7893 | 9.819024 | 9.810182 | -3.029724 | 0.008841995
81.807 | 6.7519 | 9.814284 | 9.805445 | -3.062384 | 0.008839094
81.817 | 6.7134 | 9.809536 | 9.8007 | -3.096136 | 0.008836233
81.827 | 6.686 | 9.804782 | 9.795949 | -3.118782 | 0.00883341
81.837 | 6.656 | 9.800021 | 9.791191 | -3.144021 | 0.008830631
81.847 | 6.626 | 9.795253 | 9.786425 | -3.169253 | 0.008827889
81.857 | 6.5944 | 9.790479 | 9.781654 | -3.196079 | 0.008825194
81.867 | 6.5676 | 9.785697 | 9.776875 | -3.218097 | 0.008822537
81.877 | 6.5398 | 9.780909 | 9.772089 | -3.241109 | 0.008819921
81.887 | 6.515 | 9.776114 | 9.767297 | -3.261114 | 0.008817349
81.897 | 6.4874 | 9.771312 | 9.762498 | -3.283912 | 0.008814818
81.907 | 6.4612 | 9.766504 | 9.757691 | -3.305304 | 0.00881233
81.917 | 6.4399 | 9.761688 | 9.752878 | -3.321788 | 0.008809883
81.927 | 6.4264 | 9.756866 | 9.748059 | -3.330466 | 0.008807482
81.937 | 6.4067 | 9.752037 | 9.743232 | -3.345337 | 0.008805122
81.947 | 6.3856 | 9.747201 | 9.738398 | -3.361601 | 0.008802811
81.957 | 6.3679 | 9.742358 | 9.733558 | -3.374458 | 0.00880054
81.967 | 6.3473 | 9.737509 | 9.72871 | -3.390209 | 0.008798314
81.977 | 6.3302 | 9.732652 | 9.723856 | -3.402452 | 0.008796133
81.987 | 6.3135 | 9.727789 | 9.718995 | -3.414289 | 0.008793999
81.997 | 6.2941 | 9.722919 | 9.714127 | -3.428819 | 0.008791909
82.007 | 6.2767 | 9.718042 | 9.709252 | -3.441342 | 0.008789864
82.017 | 6.2682 | 9.713158 | 9.70437 | -3.444958 | 0.008787869
82.027 | 6.2564 | 9.708267 | 9.699481 | -3.451867 | 0.008785917
82.037 | 6.2421 | 9.70337 | 9.694586 | -3.46127 | 0.008784015
82.047 | 6.2273 | 9.698465 | 9.689683 | -3.471165 | 0.008782159
82.057 | 6.2148 | 9.693554 | 9.684774 | -3.478754 | 0.008780351
82.067 | 6.197 | 9.688636 | 9.679857 | -3.491636 | 0.008778591
82.077 | 6.1849 | 9.683711 | 9.674934 | -3.498811 | 0.008776879
82.087 | 6.1772 | 9.678779 | 9.670004 | -3.501579 | 0.008775219
82.097 | 6.1636 | 9.67384 | 9.665067 | -3.51024 | 0.008773605
82.107 | 6.1564 | 9.668895 | 9.660122 | -3.512495 | 0.008772046
82.117 | 6.151 | 9.663942 | 9.655171 | -3.512942 | 0.008770533
82.127 | 6.1369 | 9.658983 | 9.650214 | -3.522083 | 0.008769073
82.137 | 6.1286 | 9.654016 | 9.645249 | -3.525416 | 0.008767664
82.147 | 6.1218 | 9.649043 | 9.640277 | -3.527243 | 0.008766306
82.157 | 6.1135 | 9.644063 | 9.635298 | -3.530563 | 0.008765
82.167 | 6.1093 | 9.639076 | 9.630313 | -3.529776 | 0.008763746
82.177 | 6.1053 | 9.634083 | 9.62532 | -3.528783 | 0.008762548
82.187 | 6.1019 | 9.629082 | 9.62032 | -3.527182 | 0.0087614
82.197 | 6.0899 | 9.624074 | 9.615314 | -3.534174 | 0.008760311
82.207 | 6.0878 | 9.615065 | 9.6103 | -3.527265 | 0.004764997
82.217 | 6.0842 | 9.610046 | 9.60528 | -3.525846 | 0.004765889
82.227 | 6.0773 | 9.60502 | 9.600253 | -3.52772 | 0.004766835
82.237 | 6.0789 | 9.599986 | 9.595218 | -3.521086 | 0.004767835
82.2469 | 6.0753 | 9.594996 | 9.590227 | -3.519696 | 0.004768882
82.2569 | 6.0755 | 9.589949 | 9.585179 | -3.514449 | 0.004769996
82.2669 | 6.0694 | 9.584895 | 9.580124 | -3.515495 | 0.004771164
82.2769 | 6.0634 | 9.579834 | 9.575062 | -3.516434 | 0.004772387
82.2869 | 6.0568 | 9.574767 | 9.569993 | -3.517967 | 0.00477367
82.2969 | 6.0505 | 9.569692 | 9.564917 | -3.519192 | 0.004775012
82.3069 | 6.0494 | 9.56461 | 9.559834 | -3.51521 | 0.004776413
82.3169 | 6.0465 | 9.557525 | 9.554744 | -3.511025 | 0.002781446
82.3269 | 6.0427 | 9.55243 | 9.549647 | -3.50973 | 0.002783901
82.3369 | 6.0364 | 9.547329 | 9.544542 | -3.510929 | 0.002786417
82.3469 | 6.0344 | 9.54222 | 9.539431 | -3.50782 | 0.002788995
82.3569 | 6.0321 | 9.537105 | 9.534313 | -3.505005 | 0.00279163
82.3669 | 6.0278 | 9.531983 | 9.529188 | -3.504183 | 0.002794328
82.3769 | 6.0247 | 9.526853 | 9.524056 | -3.502153 | 0.002797091
82.3869 | 6.0186 | 9.521717 | 9.518917231 | -3.503117 | 0.002799917
82.3969 | 6.0215 | 9.516574 | 9.513771 | -3.495074 | 0.002802804
82.4069 | 6.017 | 9.511424 | 9.508618 | -3.494424 | 0.002805757
82.4169 | 6.0149 | 9.506267 | 9.503458 | -3.491367 | 0.002808776
82.4269 | 6.0161 | 9.501103 | 9.498291 | -3.485003 | 0.002811863
82.4369 | 6.0161 | 9.495932 | 9.493117 | -3.479832 | 0.002815012
82.4469 | 6.014 | 9.490754 | 9.487936 | -3.476754 | 0.002818231
82.4569 | 6.0137 | 9.485569 | 9.482747 | -3.471869 | 0.002821518
82.4669 | 6.0131 | 9.480377 | 9.477552 | -3.467277 | 0.002824876
82.4769 | 6.009 | 9.475178 | 9.47235 | -3.466178 | 0.002828301
82.4869 | 6.0084 | 9.469972 | 9.467141 | -3.461572 | 0.002831796
82.4969 | 6.0065 | 9.46476 | 9.461924 | -3.45826 | 0.002835364
82.5069 | 6.006 | 9.45954 | 9.456701 | -3.45354 | 0.002839007
82.5169 | 6.0019 | 9.454313 | 9.45147 | -3.452413 | 0.00284272
82.5269 | 6.0002 | 9.449079 | 9.446233 | -3.448879 | 0.002846506
82.5369 | 5.9969 | 9.443839 | 9.440988 | -3.446939 | 0.002850367
82.5469 | 5.9942 | 9.438591 | 9.435737 | -3.444391 | 0.002854306
82.5569 | 5.9897 | 9.433337 | 9.430478 | -3.443637 | 0.00285832
82.5669 | 5.9867 | 9.428075 | 9.425213 | -3.441375 | 0.00286241
82.5769 | 5.9753 | 9.422806 | 9.41994 | -3.447506 | 0.002866579
82.5869 | 5.9765 | 9.417531 | 9.41466 | -3.441031 | 0.002870829
82.5969 | 5.9702 | 9.412248 | 9.409373 | -3.442048 | 0.00287516
82.6069 | 5.9656 | 9.406959 | 9.404079 | -3.441359 | 0.002879569
82.6169 | 5.9546 | 9.401662 | 9.398778 | -3.447062 | 0.002884061
82.6269 | 5.9505 | 9.396359 | 9.39347 | -3.445859 | 0.002888638
82.6369 | 5.9464 | 9.391048 | 9.388155 | -3.444648 | 0.0028933
82.6469 | 5.9405 | 9.38573 | 9.382832 | -3.44523 | 0.002898044
82.6569 | 5.9369 | 9.380406 | 9.377503 | -3.443506 | 0.002902875
82.6669 | 5.9286 | 9.375074 | 9.372167 | -3.446474 | 0.002907795
82.6769 | 5.9219 | 9.369736 | 9.366823 | -3.447836 | 0.002912805
82.6869 | 5.9201 | 9.36439 | 9.361472 | -3.44429 | 0.002917901
82.6969 | 5.921 | 9.359038 | 9.356115 | -3.438038 | 0.002923089
82.7069 | 5.9142 | 9.353678 | 9.35075 | -3.439478 | 0.00292837
82.7169 | 5.911 | 9.348312 | 9.345378 | -3.437312 | 0.002933744
82.7269 | 5.9135 | 9.342938 | 9.339999 | -3.429438 | 0.002939211
82.7369 | 5.9113 | 9.337557 | 9.334613 | -3.426257 | 0.002944773
82.7469 | 5.9084 | 9.33217 | 9.329219 | -3.42377 | 0.002950433
82.7569 | 5.9058 | 9.326775 | 9.323819 | -3.420975 | 0.002956194
82.7669 | 5.9035 | 9.321373 | 9.318411 | -3.417873 | 0.002962051
82.7769 | 5.9052 | 9.315965 | 9.312997 | -3.410765 | 0.002968008
82.7869 | 5.9052 | 9.310549 | 9.307575 | -3.405349 | 0.002974067
82.7969 | 5.906 | 9.305126 | 9.302146 | -3.399126 | 0.002980233
82.8069 | 5.9045 | 9.299697 | 9.29671 | -3.395197 | 0.002986501
82.8169 | 5.9029 | 9.29426 | 9.291267 | -3.39136 | 0.002992875
82.8269 | 5.9052 | 9.288816 | 9.285817 | -3.383616 | 0.002999356
82.8368 | 5.9028 | 9.28342 | 9.280414 | -3.38062 | 0.003005884
82.8468 | 5.9046 | 9.277962 | 9.274949 | -3.373362 | 0.003012585
82.8568 | 5.9011 | 9.272497 | 9.269478 | -3.371397 | 0.003019397
82.8668 | 5.9049 | 9.267025 | 9.263999 | -3.362125 | 0.003026324
82.8768 | 5.9066 | 9.261546 | 9.258513 | -3.354946 | 0.003033365
82.8868 | 5.9037 | 9.25606 | 9.25302 | -3.35236 | 0.003040523
82.8968 | 5.9054 | 9.250567 | 9.24752 | -3.345167 | 0.003047799
82.9068 | 5.9046 | 9.245067 | 9.242012 | -3.340467 | 0.003055196
82.9168 | 5.9044 | 9.23956 | 9.236498 | -3.33516 | 0.003062714
82.9268 | 5.9079 | 9.234046 | 9.230976 | -3.326146 | 0.003070356
82.9368 | 5.9035 | 9.228525 | 9.225447 | -3.325025 | 0.003078123
82.9468 | 5.9014 | 9.222997 | 9.219911 | -3.321597 | 0.003086017
82.9568 | 5.9037 | 9.217462 | 9.214368 | -3.313762 | 0.003094039
82.9668 | 5.9016 | 9.211919 | 9.208817 | -3.310319 | 0.003102193
82.9768 | 5.9024 | 9.20637 | 9.203259 | -3.30397 | 0.003110479
82.9868 | 5.9005 | 9.200814 | 9.197695 | -3.300314 | 0.0031189
82.9968 | 5.9054 | 9.19525 | 9.192123 | -3.28985 | 0.003127457
83.0068 | 5.9051 | 9.18968 | 9.186543 | -3.28458 | 0.003136153
83.0168 | 5.9053 | 9.184102 | 9.180957 | -3.278802 | 0.00314499
83.0268 | 5.9026 | 9.178518 | 9.175364 | -3.275918 | 0.003153969
83.0368 | 5.9017 | 9.172926 | 9.169763 | -3.271226 | 0.003163093
83.0468 | 5.9025 | 9.167327 | 9.164155 | -3.264827 | 0.003172364
83.0568 | 5.9046 | 9.161721 | 9.15854 | -3.257121 | 0.003181784
83.0668 | 5.9104 | 9.156109 | 9.152917 | -3.245709 | 0.003191355
83.0768 | 5.9074 | 9.150489 | 9.147288 | -3.243089 | 0.003201081
83.0868 | 5.9069 | 9.144862 | 9.141651 | -3.237962 | 0.003210962
83.0968 | 5.907 | 9.139228 | 9.136007 | -3.232228 | 0.003221003
83.1068 | 5.909 | 9.133587 | 9.130356 | -3.224587 | 0.003231204
83.1168 | 5.9085 | 9.127939 | 9.124697 | -3.219439 | 0.003241569
83.1268 | 5.9116 | 9.122284 | 9.119032 | -3.210684 | 0.003252099
83.1368 | 5.9084 | 9.116622 | 9.113359 | -3.208222 | 0.003262798
83.1468 | 5.9136 | 9.110952 | 9.107679 | -3.197352 | 0.003273669
83.1568 | 5.9111 | 9.105276 | 9.101991 | -3.194176 | 0.003284713
83.1668 | 5.9103 | 9.099593 | 9.096297 | -3.189293 | 0.003295934
83.1768 | 5.9107 | 9.093902 | 9.090595 | -3.183202 | 0.003307335
83.1868 | 5.914 | 9.088205 | 9.084886 | -3.174205 | 0.003318918
83.1968 | 5.9141 | 9.0825 | 9.07917 | -3.1684 | 0.003330687
83.2068 | 5.9151 | 9.076789 | 9.073446 | -3.161689 | 0.003342644
83.2168 | 5.9152 | 9.07107 | 9.067715 | -3.15587 | 0.003354792
83.2268 | 5.9086 | 9.065344 | 9.061977 | -3.156744 | 0.003367135
83.2368 | 5.9089 | 9.059612 | 9.056232 | -3.150712 | 0.003379676
83.2468 | 5.9128 | 9.053872 | 9.050479 | -3.141072 | 0.003392417
83.2568 | 5.9151 | 9.048125 | 9.044719 | -3.133025 | 0.003405363
83.2668 | 5.9107 | 9.042371 | 9.038952 | -3.131671 | 0.003418517
83.2768 | 5.9104 | 9.03661 | 9.033178 | -3.12621 | 0.003431882
83.2868 | 5.9143 | 9.030842 | 9.027396 | -3.116542 | 0.003445462
83.2968 | 5.9122 | 9.025067 | 9.021608 | -3.112867 | 0.00345926
83.3068 | 5.9115 | 9.019285 | 9.015811 | -3.107785 | 0.00347328
83.3168 | 5.9022 | 9.013495 | 9.010008 | -3.111295 | 0.003487526
83.3268 | 5.9042 | 9.007699 | 9.004197 | -3.103499 | 0.003502002
83.3368 | 5.907 | 9.001896 | 8.998379 | -3.094896 | 0.003516711
83.3468 | 5.9073 | 8.996086 | 8.992554 | -3.088786 | 0.003531658
83.3568 | 5.9047 | 8.990268 | 8.986721 | -3.085568 | 0.003546846
83.3668 | 5.9031 | 8.984444 | 8.980882 | -3.081344 | 0.003562282
83.3768 | 5.9059 | 8.978612 | 8.975034 | -3.072712 | 0.003577967
83.3868 | 5.905 | 8.972774 | 8.96918 | -3.067774 | 0.003593907
83.3968 | 5.9026 | 8.966928 | 8.963318 | -3.064328 | 0.003610106
83.4068 | 5.9015 | 8.961076 | 8.957449 | -3.059576 | 0.003626569
83.4168 | 5.9044 | 8.955216 | 8.951573 | -3.050816 | 0.003643301
83.4267 | 5.9018 | 8.949408 | 8.945748 | -3.047608 | 0.003660124
83.4367 | 5.9048 | 8.943534 | 8.939857 | -3.038734 | 0.003677404
83.4467 | 5.905 | 8.937654 | 8.933959 | -3.032654 | 0.003694968
83.4567 | 5.9048 | 8.931766 | 8.928053 | -3.026966 | 0.00371282
83.4667 | 5.9052 | 8.925871 | 8.92214 | -3.020671 | 0.003730965
83.4767 | 5.9134 | 8.91997 | 8.91622 | -3.00657 | 0.00374941
83.4867 | 5.9147 | 8.914061 | 8.910293 | -2.999361 | 0.003768159
83.4967 | 5.9123 | 8.908145 | 8.904358 | -2.995845 | 0.003787218
83.5067 | 5.9128 | 8.902222 | 8.898416 | -2.989422 | 0.003806593
83.5167 | 5.9193 | 8.896293 | 8.892466 | -2.976993 | 0.003826291
83.5267 | 5.9194 | 8.890356 | 8.886509 | -2.970956 | 0.003846316
83.5367 | 5.9209 | 8.884412 | 8.880545 | -2.963512 | 0.003866675
83.5467 | 5.9277 | 8.878461 | 8.874574 | -2.950761 | 0.003887374
83.5567 | 5.9302 | 8.872503 | 8.868595 | -2.942303 | 0.00390842
83.5667 | 5.9296 | 8.866539 | 8.862609 | -2.936939 | 0.00392982
83.5767 | 5.9352 | 8.860567 | 8.856615 | -2.925367 | 0.00395158
83.5867 | 5.9377 | 8.854588 | 8.850614 | -2.916888 | 0.003973707
83.5967 | 5.9385 | 8.848602 | 8.844606 | -2.910102 | 0.003996208
83.6067 | 5.9408 | 8.842609 | 8.83859 | -2.901809 | 0.004019091
83.6167 | 5.9446 | 8.83661 | 8.832567 | -2.89201 | 0.004042362
83.6267 | 5.9455 | 8.830603 | 8.826537 | -2.885103 | 0.004066031
83.6367 | 5.946 | 8.824589 | 8.820499 | -2.878589 | 0.004090103
83.6467 | 5.9476 | 8.818569 | 8.814454 | -2.870969 | 0.004114588
83.6567 | 5.9488 | 8.812541 | 8.808402 | -2.863741 | 0.004139494
83.6667 | 5.9528 | 8.806507 | 8.802342 | -2.853707 | 0.004164828
83.6767 | 5.9544 | 8.800465 | 8.796275 | -2.846065 | 0.0041906
83.6867 | 5.9538 | 8.794417 | 8.7902 | -2.840617 | 0.004216819
83.6967 | 5.9585 | 8.788362 | 8.784118 | -2.829862 | 0.004243492
83.7067 | 5.9578 | 8.782299 | 8.778029 | -2.824499 | 0.00427063
83.7167 | 5.9566 | 8.77623 | 8.771932 | -2.81963 | 0.004298241
83.7267 | 5.9561 | 8.770154 | 8.765828 | -2.814054 | 0.004326336
83.7367 | 5.9576 | 8.764071 | 8.759716 | -2.806471 | 0.004354925
83.7467 | 5.9632 | 8.757982 | 8.753598 | -2.794782 | 0.004384017
83.7567 | 5.961 | 8.751885 | 8.747471 | -2.790885 | 0.004413623
83.7667 | 5.9668 | 8.745781 | 8.741337 | -2.778981 | 0.004443754
83.7767 | 5.965 | 8.739671 | 8.735196 | -2.774671 | 0.00447442
83.7867 | 5.9639 | 8.733553 | 8.729048 | -2.769653 | 0.004505632
83.7967 | 5.9657 | 8.727429 | 8.722892 | -2.761729 | 0.004537403
83.8067 | 5.9671 | 8.721298 | 8.716728 | -2.754198 | 0.004569742
83.8167 | 5.9685 | 8.71516 | 8.710558 | -2.74666 | 0.004602664
83.8267 | 5.9695 | 8.709016 | 8.704379 | -2.739516 | 0.00463618
83.8367 | 5.9705 | 8.702864 | 8.698194 | -2.732364 | 0.004670302
83.8467 | 5.971 | 8.696706 | 8.692001 | -2.725706 | 0.004705043
83.8567 | 5.9751 | 8.690541 | 8.6858 | -2.715441 | 0.004740417
83.8667 | 5.9749 | 8.684369 | 8.679592 | -2.709469 | 0.004776437
83.8767 | 5.9767 | 8.67819 | 8.673377 | -2.70149 | 0.004813117
83.8867 | 5.9765 | 8.672005 | 8.667154 | -2.695505 | 0.004850471
83.8967 | 5.9798 | 8.665813 | 8.660924 | -2.686013 | 0.004888513
83.9067 | 5.9808 | 8.659614 | 8.654686 | -2.678814 | 0.004927258
83.9167 | 5.9837 | 8.653408 | 8.648441 | -2.669708 | 0.004966722
83.9267 | 5.9859 | 8.647196 | 8.642189 | -2.661296 | 0.00500692
83.9367 | 5.9897 | 8.640977 | 8.635929 | -2.651277 | 0.005047867
83.9467 | 5.996 | 8.634751 | 8.629661 | -2.638751 | 0.005089582
83.9567 | 5.9941 | 8.628518 | 8.623386 | -2.634418 | 0.005132079
83.9667 | 5.9964 | 8.622279 | 8.617104 | -2.625879 | 0.005175376
83.9767 | 5.9977 | 8.616034 | 8.610814 | -2.618334 | 0.005219492
83.9867 | 6.0053 | 8.609781 | 8.604517 | -2.604481 | 0.005264443
83.9967 | 6.0091 | 8.603522 | 8.598212 | -2.594422 | 0.005310247
84.0066 | 6.0143 | 8.597319 | 8.591963 | -2.583019 | 0.005356453
84.0166 | 6.0213 | 8.591047 | 8.585643 | -2.569747 | 0.005404013
84.0266 | 6.0324 | 8.584769 | 8.579316 | -2.552369 | 0.005452485
84.0366 | 6.0286 | 8.578484 | 8.572982 | -2.549884 | 0.005501888
84.0466 | 6.0281 | 8.572192 | 8.56664 | -2.544092 | 0.005552243
84.0566 | 6.0416 | 8.565894 | 8.56029 | -2.524294 | 0.005603572
84.0666 | 6.0447 | 8.559589 | 8.553933 | -2.514889 | 0.005655895
84.0766 | 6.0542 | 8.553278 | 8.547569 | -2.499078 | 0.005709235
84.0866 | 6.058 | 8.54696 | 8.541197 | -2.48896 | 0.005763614
84.0966 | 6.0679 | 8.540636 | 8.534817 | -2.472736 | 0.005819055
84.1066 | 6.0711 | 8.534306 | 8.52843 | -2.463206 | 0.005875583
84.1166 | 6.0831 | 8.527969 | 8.522036 | -2.444869 | 0.00593322
84.1266 | 6.0817 | 8.521626 | 8.515634 | -2.439926 | 0.005991991
84.1366 | 6.0882 | 8.515276 | 8.509224 | -2.427076 | 0.006051922
84.1466 | 6.0939 | 8.50892 | 8.502807 | -2.41502 | 0.006113039
84.1566 | 6.1018 | 8.502558 | 8.496383 | -2.400758 | 0.006175367
84.1666 | 6.1134 | 8.49619 | 8.489951 | -2.38279 | 0.006238934
84.1766 | 6.1182 | 8.489815 | 8.483511 | -2.371615 | 0.006303766
84.1866 | 6.1296 | 8.483434 | 8.477064 | -2.353834 | 0.006369893
84.1966 | 6.137 | 8.477047 | 8.47061 | -2.340047 | 0.006437341
84.2066 | 6.1432 | 8.470654 | 8.464147 | -2.327454 | 0.00650614
84.2166 | 6.1444 | 8.464254 | 8.457678 | -2.319854 | 0.006576321
84.2266 | 6.1564 | 8.457849 | 8.451201 | -2.301449 | 0.006647913
84.2366 | 6.1631 | 8.451437 | 8.444716 | -2.288337 | 0.006720947
84.2466 | 6.1717 | 8.445019 | 8.438224 | -2.273319 | 0.006795455
84.2566 | 6.1854 | 8.438595 | 8.431724 | -2.253195 | 0.006871467
84.2666 | 6.1933 | 8.432166 | 8.425217 | -2.238866 | 0.006949019
84.2766 | 6.2025 | 8.42573 | 8.418702 | -2.22323 | 0.007028141
84.2866 | 6.2148 | 8.419288 | 8.41218 | -2.204488 | 0.007108869
84.2966 | 6.2188 | 8.412841 | 8.40565 | -2.194041 | 0.007191236
84.3066 | 6.226 | 8.406387 | 8.399112 | -2.180387 | 0.007275278
84.3166 | 6.2334 | 8.399928 | 8.392567 | -2.166528 | 0.00736103
84.3266 | 6.2461 | 8.393463 | 8.386015 | -2.147363 | 0.007448527
84.3366 | 6.2596 | 8.386992 | 8.379454 | -2.127392 | 0.007537808
84.3466 | 6.2704 | 8.380516 | 8.372887 | -2.110116 | 0.007628908
84.3566 | 6.2821 | 8.374033 | 8.366311 | -2.091933 | 0.007721866
84.3666 | 6.2924 | 8.367545 | 8.359729 | -2.075145 | 0.00781672
84.3766 | 6.3028 | 8.361052 | 8.353138 | -2.058252 | 0.007913507
84.3866 | 6.3137 | 8.354553 | 8.34654 | -2.040853 | 0.008012268
84.3966 | 6.3254 | 8.348048 | 8.339935 | -2.022648 | 0.008113042
84.4066 | 6.3385 | 8.341537 | 8.333322 | -2.003037 | 0.008215868
84.4166 | 6.3506 | 8.335022 | 8.326701 | -1.984422 | 0.008320787
84.4266 | 6.3688 | 8.3285 | 8.320073 | -1.9597 | 0.008427839
84.4366 | 6.3875 | 8.321974 | 8.313437 | -1.934474 | 0.008537065
84.4466 | 6.4029 | 8.315442 | 8.306793 | -1.912542 | 0.008648507
84.4566 | 6.4201 | 8.308905 | 8.300142 | -1.888805 | 0.008762204
84.4666 | 6.436 | 8.302362 | 8.293484 | -1.866362 | 0.008878198
84.4766 | 6.4567 | 8.295814 | 8.286817 | -1.839114 | 0.00899653
84.4866 | 6.4719 | 8.289261 | 8.280144 | -1.817361 | 0.009117243
84.4966 | 6.4953 | 8.282703 | 8.273462 | -1.787403 | 0.009240376
84.5066 | 6.5225 | 8.276139 | 8.266773 | -1.753639 | 0.009365969
84.5166 | 6.55 | 8.269571 | 8.260077 | -1.719571 | 0.009494064
84.5266 | 6.5752 | 8.262997 | 8.253372 | -1.687797 | 0.0096247
84.5366 | 6.599 | 8.256418 | 8.24666 | -1.657418 | 0.009757917
84.5466 | 6.6316 | 8.249835 | 8.239941 | -1.618235 | 0.009893754
84.5566 | 6.6596 | 8.243246 | 8.233214 | -1.583646 | 0.01003225
84.5666 | 6.6915 | 8.236653 | 8.226479 | -1.545153 | 0.01017344
84.5766 | 6.7175 | 8.230054 | 8.219737 | -1.512554 | 0.01031735
84.5866 | 6.7571 | 8.223451 | 8.212987 | -1.466351 | 0.01046404
84.5965 | 6.7975 | 8.216909 | 8.206297 | -1.419409 | 0.01061204
84.6065 | 6.8338 | 8.210296 | 8.199532 | -1.376496 | 0.01076432
84.6165 | 6.8697 | 8.203679 | 8.192759 | -1.333979 | 0.01091946
84.6265 | 6.9124 | 8.197056 | 8.185979 | -1.284656 | 0.01107748
84.6365 | 6.9611 | 8.190429 | 8.179191 | -1.229329 | 0.01123841
84.6465 | 7.0075 | 8.183797 | 8.172395 | -1.176297 | 0.01140227
84.6565 | 7.0645 | 8.177161 | 8.165592 | -1.112661 | 0.01156909
84.6665 | 7.1079 | 8.17052 | 8.158781 | -1.06262 | 0.01173887
84.6765 | 7.1646 | 8.163874 | 8.151962 | -0.9992738 | 0.01191162
84.6865 | 7.2237 | 8.157223 | 8.145136 | -0.9335233 | 0.01208737
84.6965 | 7.2828 | 8.150568 | 8.138302 | -0.8677682 | 0.0122661
84.7065 | 7.3496 | 8.143908 | 8.13146 | -0.7943083 | 0.01244783
84.7165 | 7.4142 | 8.137244 | 8.124611 | -0.7230438 | 0.01263255
84.7265 | 7.4884 | 8.130575 | 8.117754 | -0.6421746 | 0.01282024
84.7365 | 7.5643 | 8.123901 | 8.11089 | -0.5596007 | 0.01301089
84.7465 | 7.6357 | 8.117222 | 8.104018 | -0.4815221 | 0.01320447
84.7565 | 7.7154 | 8.110539 | 8.097138 | -0.3951387 | 0.01340097
84.7665 | 7.8006 | 8.103851 | 8.09025 | -0.3032506 | 0.01360033
84.7765 | 7.8904 | 8.097158 | 8.083355 | -0.2067575 | 0.01380253
84.7865 | 7.9767 | 8.09046 | 8.076452 | -0.1137596 | 0.0140075
84.7965 | 8.0733 | 8.083757 | 8.069542 | -0.01045672 | 0.01421519
84.8065 | 8.1704 | 8.077049 | 8.062623 | 0.0933512 | 0.01442552
84.8165 | 8.2722 | 8.070336 | 8.055697 | 0.2018642 | 0.01463842
84.8265 | 8.3769 | 8.063618 | 8.048764 | 0.3132825 | 0.0148538
84.8365 | 8.4786 | 8.056894 | 8.041822 | 0.421706 | 0.01507156
84.8465 | 8.5927 | 8.050165 | 8.034873 | 0.542535 | 0.01529159
84.8565 | 8.7019 | 8.04343 | 8.027917 | 0.6584696 | 0.01551377
84.8665 | 8.8176 | 8.03669 | 8.020952 | 0.7809098 | 0.01573796
84.8765 | 8.9403 | 8.029944 | 8.01398 | 0.9103558 | 0.01596401
84.8865 | 9.053 | 8.023192 | 8.007 | 1.029808 | 0.01619178
84.8965 | 9.1837 | 8.016434 | 8.000013 | 1.167266 | 0.01642108
84.9065 | 9.3078 | 8.009669 | 7.993018 | 1.298131 | 0.01665173
84.9165 | 9.4336 | 8.002898 | 7.986015 | 1.430702 | 0.01688353
84.9265 | 9.5604 | 7.99612 | 7.979004 | 1.56428 | 0.01711627
84.9365 | 9.6932 | 7.989335 | 7.971986 | 1.703865 | 0.01734973
84.9465 | 9.8194 | 7.982543 | 7.96496 | 1.836857 | 0.01758365
84.9565 | 9.9518 | 7.975744 | 7.957926 | 1.976056 | 0.01781779
84.9665 | 10.0817 | 7.968936 | 7.950884 | 2.112764 | 0.01805187
84.9765 | 10.2203 | 7.962121 | 7.943835 | 2.258179 | 0.01828562
84.9865 | 10.3533 | 7.955297 | 7.936778 | 2.398003 | 0.01851873
84.9965 | 10.4837 | 7.948464 | 7.929713 | 2.535236 | 0.0187509
85.0065 | 10.6236 | 7.941623 | 7.922641 | 2.681977 | 0.0189818
85.0165 | 10.7497 | 7.934772 | 7.915561 | 2.814928 | 0.01921111
85.0265 | 10.8849 | 7.927911 | 7.908473 | 2.956989 | 0.01943847
85.0365 | 11.0102 | 7.921041 | 7.901377 | 3.089159 | 0.01966353
85.0465 | 11.135 | 7.91416 | 7.894274 | 3.22084 | 0.01988592
85.0565 | 11.2637 | 7.907268 | 7.887163 | 3.356432 | 0.02010528
85.0665 | 11.3942 | 7.900365 | 7.880044 | 3.493835 | 0.02032122
85.0765 | 11.5197 | 7.893451 | 7.872917 | 3.626249 | 0.02053337
85.0865 | 11.6334 | 7.886524 | 7.865783 | 3.746876 | 0.02074132
85.0965 | 11.7475 | 7.879585 | 7.858641 | 3.867915 | 0.0209447
85.1065 | 11.8583 | 7.872634 | 7.851491 | 3.985666 | 0.02114311
85.1165 | 11.9631 | 7.865669 | 7.844333 | 4.097431 | 0.02133616
85.1265 | 12.0679 | 7.858691 | 7.837168 | 4.209209 | 0.02152346
85.1365 | 12.1686 | 7.851699 | 7.829995 | 4.316901 | 0.02170464
85.1465 | 12.2633 | 7.844693 | 7.822814 | 4.418607 | 0.02187931
85.1565 | 12.3544 | 7.837672 | 7.815625 | 4.516728 | 0.02204712
85.1665 | 12.4397 | 7.830636 | 7.808428 | 4.609064 | 0.02220771
85.1764 | 12.5198 | 7.823655 | 7.801296 | 4.696145 | 0.02235927
85.1864 | 12.581 | 7.816589 | 7.794084 | 4.764411 | 0.02250449
85.1964 | 12.6597 | 7.809506 | 7.786864 | 4.850194 | 0.02264149
85.2064 | 12.7128 | 7.802407 | 7.779637 | 4.910393 | 0.02277001
85.2164 | 12.7722 | 7.795291 | 7.772402 | 4.976909 | 0.02288975
85.2264 | 12.8191 | 7.788159 | 7.765158 | 5.030941 | 0.02300047
85.2364 | 12.8639 | 7.781009 | 7.757907 | 5.082891 | 0.02310193
85.2464 | 12.9 | 7.773843 | 7.750649 | 5.126157 | 0.02319392
85.2564 | 12.93 | 7.766658 | 7.743382 | 5.163342 | 0.02327625
85.2664 | 12.9512 | 7.759457 | 7.736108 | 5.191743 | 0.02334877
85.2764 | 12.9597 | 7.752237 | 7.728826 | 5.207463 | 0.02341133
85.2864 | 12.9732 | 7.745 | 7.721536 | 5.2282 | 0.02346383
85.2964 | 12.9657 | 7.737744 | 7.714238 | 5.227956 | 0.02350617
85.3064 | 12.9657 | 7.730471 | 7.706933 | 5.235229 | 0.02353829
85.3164 | 12.9643 | 7.723179 | 7.699619 | 5.241121 | 0.02356017
85.3264 | 12.9352 | 7.71587 | 7.692298 | 5.21933 | 0.02357178
85.3364 | 12.9138 | 7.708542 | 7.684969 | 5.205258 | 0.02357313
85.3464 | 12.8771 | 7.701197 | 7.677632 | 5.175903 | 0.02356428
85.3564 | 12.8292 | 7.693833 | 7.670288 | 5.135367 | 0.02354526
85.3664 | 12.7834 | 7.686452 | 7.662935 | 5.096948 | 0.02351618
85.3764 | 12.745 | 7.679052 | 7.655575 | 5.065948 | 0.02347712
85.3864 | 12.6881 | 7.671635 | 7.648207 | 5.016465 | 0.02342821
85.3964 | 12.614 | 7.664201 | 7.640831 | 4.949799 | 0.0233696
85.4064 | 12.5544 | 7.656749 | 7.633447 | 4.897651 | 0.02330144
85.4164 | 12.4792 | 7.64928 | 7.626056 | 4.82992 | 0.02322391
85.4264 | 12.3983 | 7.641794 | 7.618656 | 4.756506 | 0.02313721
85.4364 | 12.3195 | 7.634291 | 7.611249 | 4.685209 | 0.02304155
85.4464 | 12.2207 | 7.626771 | 7.603834 | 4.593929 | 0.02293715
85.4564 | 12.1382 | 7.619235 | 7.596411 | 4.518965 | 0.02282424
85.4664 | 12.0484 | 7.611683 | 7.58898 | 4.436717 | 0.02270309
85.4764 | 11.9508 | 7.604115 | 7.581541 | 4.346685 | 0.02257393
85.4864 | 11.8435 | 7.596532 | 7.574095 | 4.246968 | 0.02243706
85.4964 | 11.7475 | 7.588933 | 7.566641 | 4.158567 | 0.02229275
85.5064 | 11.6387 | 7.58132 | 7.559178 | 4.05738 | 0.02214129
85.5164 | 11.525 | 7.573691 | 7.551708 | 3.951309 | 0.02198296
85.5264 | 11.4003 | 7.566048 | 7.54423 | 3.834252 | 0.02181809
85.5364 | 11.2952 | 7.558391 | 7.536744 | 3.736809 | 0.02164696
85.5464 | 11.1814 | 7.550721 | 7.529251 | 3.630679 | 0.02146991
85.5564 | 11.0733 | 7.543036 | 7.521749 | 3.530264 | 0.02128724
85.5664 | 10.9447 | 7.535339 | 7.51424 | 3.409361 | 0.02109927
85.5764 | 10.826 | 7.527629 | 7.506722 | 3.298371 | 0.02090634
85.5864 | 10.7026 | 7.519906 | 7.499197 | 3.182694 | 0.02070875
85.5964 | 10.5791 | 7.512171 | 7.491664 | 3.066929 | 0.02050684
85.6064 | 10.4618 | 7.504424 | 7.484123 | 2.957376 | 0.02030093
85.6164 | 10.3278 | 7.496666 | 7.476574 | 2.831134 | 0.02009134
85.6264 | 10.1993 | 7.488896 | 7.469018 | 2.710404 | 0.0198784
85.6364 | 10.0834 | 7.481115 | 7.461453 | 2.602285 | 0.01966241
85.6464 | 9.9566 | 7.473324 | 7.45388 | 2.483276 | 0.0194437
85.6564 | 9.8354 | 7.465523 | 7.4463 | 2.369877 | 0.01922258
85.6664 | 9.7262 | 7.457711 | 7.438712 | 2.268489 | 0.01899934
85.6764 | 9.6022 | 7.44989 | 7.431115 | 2.15231 | 0.0187743
85.6864 | 9.473 | 7.442059 | 7.423511 | 2.030941 | 0.01854772
85.6964 | 9.3377 | 7.434219 | 7.415899 | 1.903481 | 0.01831992
85.7064 | 9.2317 | 7.426371 | 7.408279 | 1.805329 | 0.01809115
85.7164 | 9.127 | 7.418513 | 7.400652 | 1.708487 | 0.01786168
85.7264 | 9.0148 | 7.410648 | 7.393016 | 1.604152 | 0.01763178
85.7364 | 8.901 | 7.402774 | 7.385372 | 1.498226 | 0.017401694
85.7464 | 8.7986 | 7.394892 | 7.377721 | 1.403708 | 0.01717166
85.7564 | 8.6892 | 7.387003 | 7.370061 | 1.302197 | 0.01694191
85.7663 | 8.587 | 7.379185 | 7.36247 | 1.207815 | 0.01671504
85.7763 | 8.4861 | 7.371281 | 7.354795 | 1.114819 | 0.01648649
85.7863 | 8.3837 | 7.363371 | 7.347112 | 1.020329 | 0.01625885
85.7963 | 8.2876 | 7.355453 | 7.339421 | 0.9321471 | 0.0160323
85.8063 | 8.1972 | 7.347529 | 7.331722 | 0.8496714 | 0.01580702
85.8163 | 8.1105 | 7.339598 | 7.324015 | 0.7709023 | 0.01558317
85.8263 | 8.0251 | 7.331661 | 7.3163 | 0.6934395 | 0.01536092
85.8363 | 7.9397 | 7.323717 | 7.308577 | 0.6159829 | 0.0151404
85.8463 | 7.8546 | 7.315768 | 7.300846 | 0.5388323 | 0.01492175
85.8563 | 7.773 | 7.307812 | 7.293107 | 0.4651878 | 0.01470509
85.8663 | 7.6854 | 7.299851 | 7.28536 | 0.385549 | 0.01449054
85.8763 | 7.6177 | 7.291884 | 7.277606 | 0.325816 | 0.01427821
85.8863 | 7.5579 | 7.283911 | 7.269843 | 0.2739887 | 0.01406818
85.8963 | 7.4798 | 7.275933 | 7.262073 | 0.2038669 | 0.01386054
85.9063 | 7.4123 | 7.267949 | 7.254294 | 0.1443506 | 0.01365538
85.9163 | 7.3518 | 7.25996 | 7.246508 | 0.0918397 | 0.01345275
85.9263 | 7.2887 | 7.251966 | 7.238713 | 0.03673417 | 0.01325273
85.9363 | 7.2381 | 7.243966 | 7.230911 | -0.005866044 | 0.01305536
85.9463 | 7.1714 | 7.235961 | 7.2231 | -0.06456099 | 0.01286069
85.9563 | 7.1152 | 7.227951 | 7.215282 | -0.1127507 | 0.01266875
85.9663 | 7.0699 | 7.219935 | 7.207456 | -0.1500352 | 0.01247959
85.9763 | 7.0233 | 7.211915 | 7.199621 | -0.1886146 | 0.01229323
85.9863 | 6.9809 | 7.203889 | 7.191779 | -0.2229888 | 0.01210968
85.9963 | 6.9399 | 7.195858 | 7.183929 | -0.2559578 | 0.01192897
86.0063 | 6.8974 | 7.187822 | 7.176071 | -0.2904217 | 0.01175109
86.0163 | 6.8494 | 7.17978 | 7.168204 | -0.3303805 | 0.01157607
86.0263 | 6.8133 | 7.171734 | 7.16033 | -0.3584341 | 0.01140389
86.0363 | 6.7745 | 7.163683 | 7.152448 | -0.3891826 | 0.01123455
86.0463 | 6.7453 | 7.155626 | 7.144558 | -0.4103259 | 0.01106805
86.0563 | 6.7086 | 7.147564 | 7.13666 | -0.438964 | 0.01090438
86.0663 | 6.6747 | 7.139497 | 7.128754 | -0.464797 | 0.01074351
86.0763 | 6.6467 | 7.131425 | 7.120839 | -0.4847248 | 0.01058544
86.0863 | 6.6157 | 7.123347 | 7.112917 | -0.5076473 | 0.01043014
86.0963 | 6.5913 | 7.115265 | 7.104987 | -0.5239646 | 0.01027759
86.1063 | 6.5614 | 7.107177 | 7.097049 | -0.5457766 | 0.01012777
86.1163 | 6.5219 | 7.099083 | 7.089103 | -0.5771833 | 0.009980643
86.1263 | 6.5013 | 7.090985 | 7.081149 | -0.5896847 | 0.009836186
86.1363 | 6.4839 | 7.082881 | 7.073186 | -0.5989807 | 0.009694369
86.1463 | 6.4598 | 7.074771 | 7.065216 | -0.6149713 | 0.009555158
86.1563 | 6.4285 | 7.066656 | 7.057238 | -0.6381564 | 0.009418521
86.1663 | 6.4027 | 7.058536 | 7.049252 | -0.6558361 | 0.009284424
86.1763 | 6.3805 | 7.05041 | 7.041257 | -0.6699102 | 0.009152831
86.1863 | 6.3635 | 7.042279 | 7.033255 | -0.6787788 | 0.009023705
86.1963 | 6.3404 | 7.034142 | 7.025245 | -0.6937418 | 0.00889701
86.2063 | 6.3117 | 7.025999 | 7.017226 | -0.7142992 | 0.008772709
86.2163 | 6.2924 | 7.017851 | 7.0092 | -0.7254508 | 0.008650764
86.2263 | 6.2711 | 7.009697 | 7.001166 | -0.7385968 | 0.008531136
86.2363 | 6.254 | 7.001537 | 6.993123 | -0.747537 | 0.008413787
86.2463 | 6.2368 | 6.993371 | 6.985073 | -0.7565714 | 0.008298677
86.2563 | 6.2154 | 6.9852 | 6.977014 | -0.7698 | 0.008185769
86.2663 | 6.1942 | 6.977023 | 6.968948 | -0.7828227 | 0.008075023
86.2763 | 6.1851 | 6.968839 | 6.960873 | -0.7837395 | 0.0079664
86.2863 | 6.1708 | 6.96065 | 6.95279 | -0.7898503 | 0.007859863
86.2963 | 6.1509 | 6.952455 | 6.9447 | -0.8015551 | 0.00775537
86.3063 | 6.1409 | 6.944254 | 6.936601 | -0.8033539 | 0.007652886
86.3163 | 6.1246 | 6.936047 | 6.928494 | -0.8114466 | 0.007552371
86.3263 | 6.1196 | 6.927833 | 6.920379 | -0.8082331 | 0.007453788
86.3363 | 6.1132 | 6.919614 | 6.912256 | -0.8064135 | 0.007357099
86.3462 | 6.098 | 6.91147 | 6.904207 | -0.81347 | 0.007263225
86.3562 | 6.0953 | 6.903238 | 6.896068 | -0.807938 | 0.007170194
86.3662 | 6.0789 | 6.895 | 6.887921 | -0.8160998 | 0.007078948
86.3762 | 6.0749 | 6.886755 | 6.879766 | -0.8118552 | 0.00698945
86.3862 | 6.0762 | 6.878504 | 6.871603 | -0.8023042 | 0.006901665
86.3962 | 6.0681 | 6.870247 | 6.863431 | -0.8021469 | 0.006815557
86.4062 | 6.0701 | 6.861983 | 6.855252 | -0.7918831 | 0.006731094
86.4162 | 6.0577 | 6.853713 | 6.847065 | -0.7960129 | 0.006648239
86.4262 | 6.0527 | 6.845436 | 6.838869 | -0.7927361 | 0.006566962
86.4362 | 6.0606 | 6.837153 | 6.830666 | -0.7765528 | 0.006487226
86.4462 | 6.0452 | 6.828863 | 6.822454 | -0.783663 | 0.006409003
86.4562 | 6.0386 | 6.820567 | 6.814234 | -0.7819665 | 0.006332258
86.4662 | 6.0344 | 6.812263 | 6.806006 | -0.7778634 | 0.006256962
86.4762 | 6.04 | 6.803954 | 6.797771 | -0.7639537 | 0.006183082
86.4862 | 6.0372 | 6.795637 | 6.789527 | -0.7584372 | 0.00611059
86.4962 | 6.0253 | 6.787314 | 6.781274 | -0.762014 | 0.006039455
86.5062 | 6.0209 | 6.778984 | 6.773014 | -0.758084 | 0.00596965
86.5162 | 6.0161 | 6.770647 | 6.764746 | -0.7545472 | 0.005901144
86.5262 | 6.0137 | 6.762304 | 6.75647 | -0.7486036 | 0.005833911
86.5362 | 6.0086 | 6.753953 | 6.748185 | -0.7453531 | 0.005767923
86.5462 | 6.0022 | 6.745596 | 6.739893 | -0.7433957 | 0.005703153
86.5562 | 5.9981 | 6.737231 | 6.731592 | -0.7391314 | 0.005639574
86.5662 | 5.9931 | 6.72886 | 6.723283 | -0.7357602 | 0.005577163
86.5762 | 6.0004 | 6.720482 | 6.714966 | -0.720082 | 0.005515891
86.5862 | 5.9834 | 6.712097 | 6.706641 | -0.7286968 | 0.005455737
86.5962 | 5.982 | 6.703705 | 6.698308 | -0.7217046 | 0.005396675
86.6062 | 5.9726 | 6.695305 | 6.689967 | -0.7227053 | 0.005338681
86.6162 | 5.9684 | 6.686899 | 6.681617 | -0.7184989 | 0.005281732
86.6262 | 5.9712 | 6.678485 | 6.67326 | -0.7072855 | 0.005225807
86.6362 | 5.9543 | 6.670065 | 6.664894 | -0.7157649 | 0.005170882
86.6462 | 5.9497 | 6.661637 | 6.65652 | -0.7119372 | 0.005116936
86.6562 | 5.9493 | 6.653202 | 6.648138 | -0.7039023 | 0.005063949
86.6662 | 5.9483 | 6.64476 | 6.639748 | -0.6964601 | 0.005011898
86.6762 | 5.9347 | 6.636311 | 6.63135 | -0.7016108 | 0.004960764
86.6862 | 5.9292 | 6.627854 | 6.622944 | -0.6986543 | 0.004910527
86.6962 | 5.9271 | 6.61939 | 6.614529 | -0.6922904 | 0.004861169
86.7062 | 5.923 | 6.610919 | 6.606107 | -0.6879193 | 0.004812669
86.7162 | 5.9178 | 6.602441 | 6.597676 | -0.6846409 | 0.00476501
86.7262 | 5.9103 | 6.593955 | 6.589237 | -0.6836551 | 0.004718173
86.7362 | 5.9017 | 6.585462 | 6.58079 | -0.6837621 | 0.004672141
86.7462 | 5.9059 | 6.576962 | 6.572335 | -0.6710616 | 0.004626896
86.7562 | 5.902 | 6.568454 | 6.563871 | -0.6664538 | 0.004582422
86.7662 | 5.9016 | 6.559939 | 6.5554 | -0.6583385 | 0.004538702
86.7762 | 5.8906 | 6.551416 | 6.54692 | -0.6608159 | 0.004495721
86.7862 | 5.8929 | 6.542886 | 6.538432 | -0.6499857 | 0.004453461
86.7962 | 5.8913 | 6.534348 | 6.529936 | -0.6430482 | 0.004411909
86.8062 | 5.8888 | 6.525803 | 6.521432 | -0.6370032 | 0.004371049
86.8162 | 5.8815 | 6.517251 | 6.51292 | -0.6357506 | 0.004330866
86.8262 | 5.8809 | 6.508691 | 6.504399 | -0.6277906 | 0.004291347
86.8362 | 5.8897 | 6.500123 | 6.495871 | -0.6104231 | 0.004252477
86.8462 | 5.8873 | 6.491548 | 6.487334 | -0.604248 | 0.004214242
86.8562 | 5.8802 | 6.482965 | 6.478789 | -0.6027653 | 0.00417663
86.8662 | 5.8761 | 6.474375 | 6.470235 | -0.5982751 | 0.004139627
86.8762 | 5.8791 | 6.465777 | 6.461674 | -0.5866773 | 0.00410322
86.8862 | 5.8785 | 6.457172 | 6.453105 | -0.5786719 | 0.004067398
86.8962 | 5.872 | 6.448559 | 6.444527 | -0.5765589 | 0.004032148
86.9062 | 5.8688 | 6.439938 | 6.435941 | -0.5711382 | 0.003997458
86.9162 | 5.8726 | 6.43131 | 6.427347 | -0.55871 | 0.003963316
86.9262 | 5.8747 | 6.422674 | 6.418744 | -0.547974 | 0.003929712
86.9361 | 5.8625 | 6.414117 | 6.41022 | -0.5516169 | 0.003896956
86.9461 | 5.8527 | 6.405466 | 6.401601 | -0.5527657 | 0.003864389
86.9561 | 5.8548 | 6.396807 | 6.392974 | -0.5420068 | 0.003832328
86.9661 | 5.8578 | 6.38814 | 6.384339 | -0.5303402 | 0.003800762
86.9761 | 5.845 | 6.379466 | 6.375696 | -0.5344658 | 0.00376968
86.9861 | 5.8429 | 6.370784 | 6.367045 | -0.5278838 | 0.003739074
86.9961 | 5.8442 | 6.362094 | 6.358385 | -0.517894 | 0.003708934
87.0061 | 5.8441 | 6.353396 | 6.349717 | -0.5092964 | 0.00367925
87.0161 | 5.8342 | 6.344691 | 6.341041 | -0.5104911 | 0.003650014
87.0261 | 5.8267 | 6.335978 | 6.332357 | -0.509278 | 0.003621216
87.0361 | 5.8281 | 6.327257 | 6.323664 | -0.4991571 | 0.003592848
87.0461 | 5.8329 | 6.318528 | 6.314964 | -0.4856284 | 0.0035649
87.0561 | 5.8331 | 6.309792 | 6.306255 | -0.4766919 | 0.003537366
87.0661 | 5.8332 | 6.301048 | 6.297537 | -0.4678476 | 0.003510237
87.0761 | 5.8288 | 6.292296 | 6.288812 | -0.4634955 | 0.003483505
87.0861 | 5.8335 | 6.283536 | 6.280078 | -0.4500355 | 0.003457162
87.0961 | 5.8371 | 6.274768 | 6.271337 | -0.4376677 | 0.003431201
87.1061 | 5.8285 | 6.265992 | 6.262586 | -0.437492 | 0.003405614
87.1161 | 5.8331 | 6.257208 | 6.253828 | -0.4241085 | 0.003380394
87.1261 | 5.8383 | 6.248417 | 6.245062 | -0.4101171 | 0.003355534
87.1361 | 5.8463 | 6.239618 | 6.236287 | -0.3933177 | 0.003331028
87.1461 | 5.8393 | 6.230811 | 6.227504 | -0.3915105 | 0.003306868
87.1561 | 5.8426 | 6.221995 | 6.218712 | -0.3793954 | 0.003283048
87.1661 | 5.8398 | 6.213172 | 6.209913 | -0.3733724 | 0.003259562
87.1761 | 5.8505 | 6.204341 | 6.201105 | -0.3538415 | 0.003236403
87.1861 | 5.8334 | 6.195503 | 6.192289 | -0.3621026 | 0.003213565
87.1961 | 5.838 | 6.186656 | 6.183465 | -0.3486558 | 0.003191043
87.2061 | 5.8362 | 6.177801 | 6.174632 | -0.3416011 | 0.003168829
87.2161 | 5.8527 | 6.168938 | 6.165791 | -0.3162384 | 0.00314692
87.2261 | 5.8499 | 6.160068 | 6.156942 | -0.3101677 | 0.003125308
87.2361 | 5.8384 | 6.151189 | 6.148085 | -0.3127891 | 0.00310399
87.2461 | 5.8399 | 6.142302 | 6.13922 | -0.3024025 | 0.003082958
87.2561 | 5.8511 | 6.133408 | 6.130346 | -0.2823079 | 0.003062208
87.2661 | 5.831 | 6.124505 | 6.121464 | -0.2935053 | 0.003041735
87.2761 | 5.836 | 6.115595 | 6.112573 | -0.2795948 | 0.003021534
87.2861 | 5.8367 | 6.106676 | 6.103675 | -0.2699762 | 0.003001601
87.2961 | 5.8565 | 6.09775 | 6.094768 | -0.2412496 | 0.002981929
87.3061 | 5.8485 | 6.088815 | 6.085852 | -0.240315 | 0.002962515
87.3161 | 5.8434 | 6.079872 | 6.076929 | -0.2364724 | 0.002943354
87.3261 | 5.838 | 6.070922 | 6.067997 | -0.2329217 | 0.002924442
87.3361 | 5.8464 | 6.061963 | 6.059057 | -0.215563 | 0.002905774
87.3461 | 5.831 | 6.052996 | 6.050109 | -0.2219963 | 0.002887346
87.3561 | 5.8363 | 6.044021 | 6.041152 | -0.2077215 | 0.002869153
87.3661 | 5.84 | 6.035039 | 6.032187 | -0.1950386 | 0.002851192
87.3761 | 5.849 | 6.026048 | 6.023214 | -0.1770477 | 0.002833459
87.3861 | 5.8357 | 6.017049 | 6.014233 | -0.1813487 | 0.002815949
87.3961 | 5.8334 | 6.008042 | 6.005243 | -0.1746417 | 0.002798659
87.4061 | 5.8261 | 5.999027 | 5.996245 | -0.1729266 | 0.002781585
87.4161 | 5.8246 | 5.990003 | 5.987239 | -0.1654033 | 0.002764724
87.4261 | 5.8149 | 5.980972 | 5.978224 | -0.166072 | 0.002748071
87.4361 | 5.8152 | 5.971933 | 5.969201 | -0.1567326 | 0.002731624
87.4461 | 5.8141 | 5.962885 | 5.96017 | -0.1487851 | 0.002715378
87.4561 | 5.8098 | 5.953829 | 5.95113 | -0.1440295 | 0.00269933
87.4661 | 5.8025 | 5.944766 | 5.942082 | -0.1422657 | 0.002683478
87.4761 | 5.7943 | 5.935694 | 5.933026 | -0.1413939 | 0.002667818
87.4861 | 5.7942 | 5.926614 | 5.923962 | -0.1324139 | 0.002652347
87.4961 | 5.7899 | 5.917526 | 5.914889 | -0.1276258 | 0.002637061
87.5061 | 5.7831 | 5.90843 | 5.905808 | -0.1253296 | 0.002621957
87.516 | 5.7738 | 5.899416 | 5.896809 | -0.1256162 | 0.002607179
87.526 | 5.7844 | 5.890304 | 5.887711 | -0.1059038 | 0.00259243
87.536 | 5.7709 | 5.881183 | 5.878605 | -0.1102832 | 0.002577854
87.546 | 5.7725 | 5.872054 | 5.869491 | -0.09955444 | 0.00256345
87.556 | 5.7649 | 5.862918 | 5.860368 | -0.09801752 | 0.002549213
87.566 | 5.7722 | 5.853772 | 5.851237 | -0.08157244 | 0.002535143
87.576 | 5.7507 | 5.844619 | 5.842098 | -0.09391919 | 0.002521235
87.586 | 5.7534 | 5.835458 | 5.83295 | -0.08205777 | 0.002507487
87.596 | 5.753 | 5.826288 | 5.823794 | -0.07328816 | 0.002493897
87.606 | 5.759 | 5.81711 | 5.81463 | -0.05811038 | 0.002480462
87.616 | 5.7484 | 5.807924 | 5.805457 | -0.0595244 | 0.00246718
87.626 | 5.7403 | 5.79873 | 5.796276 | -0.05843023 | 0.002454049
87.636 | 5.7465 | 5.789528 | 5.787087 | -0.04302787 | 0.002441065
87.646 | 5.7412 | 5.780317 | 5.777889 | -0.0391173 | 0.002428227
87.656 | 5.7259 | 5.771099 | 5.768683 | -0.04519853 | 0.002415532
87.666 | 5.7249 | 5.761872 | 5.759469 | -0.03697155 | 0.002402979
87.676 | 5.7344 | 5.752636 | 5.750246 | -0.01823635 | 0.002390565
87.686 | 5.7318 | 5.743393 | 5.741015 | -0.01159294 | 0.002378287
87.696 | 5.7204 | 5.734141 | 5.731775 | -0.0137413 | 0.002366145
87.706 | 5.7186 | 5.724881 | 5.722527 | -0.006281436 | 0.002354135
87.716 | 5.7316 | 5.715613 | 5.713271 | 0.01598666 | 0.002342256
87.726 | 5.7224 | 5.706337 | 5.704007 | 0.01606299 | 0.002330506
87.736 | 5.7161 | 5.697052 | 5.694734 | 0.01904756 | 0.002318882
87.746 | 5.7225 | 5.68776 | 5.685452 | 0.03474037 | 0.002307384
87.756 | 5.7204 | 5.678459 | 5.676163 | 0.04194142 | 0.002296008
87.766 | 5.7255 | 5.669149 | 5.666865 | 0.05635073 | 0.002284754
87.776 | 5.7183 | 5.659832 | 5.657558 | 0.0584683 | 0.002273619
87.786 | 5.7315 | 5.650506 | 5.648243 | 0.08099412 | 0.002262602
87.796 | 5.7292 | 5.641172 | 5.63892 | 0.0880282 | 0.002251701
87.806 | 5.734 | 5.631829 | 5.629589 | 0.1021705 | 0.002240914
87.816 | 5.7317 | 5.622479 | 5.620249 | 0.1092212 | 0.00223024
87.826 | 5.7292 | 5.61312 | 5.6109 | 0.1160801 | 0.002219676
87.836 | 5.733 | 5.603753 | 5.601544 | 0.1292472 | 0.002209222
87.846 | 5.7403 | 5.594377 | 5.592178 | 0.1459227 | 0.002198875
87.856 | 5.7442 | 5.584994 | 5.582805 | 0.1592064 | 0.002188635
87.866 | 5.7407 | 5.575602 | 5.573423 | 0.1650984 | 0.002178499
87.876 | 5.7445 | 5.566201 | 5.564033 | 0.1782987 | 0.002168466
87.886 | 5.7424 | 5.556793 | 5.554634 | 0.1856073 | 0.002158536
87.896 | 5.7464 | 5.547376 | 5.545227 | 0.1990243 | 0.002148705
87.906 | 5.7369 | 5.537951 | 5.535812 | 0.1989495 | 0.002138973
87.916 | 5.7412 | 5.528517 | 5.526388 | 0.212683 | 0.002129338
87.926 | 5.7563 | 5.519075 | 5.516955 | 0.2372248 | 0.0021198
87.936 | 5.7495 | 5.509625 | 5.507515 | 0.2398749 | 0.002110356
87.946 | 5.7462 | 5.500167 | 5.498066 | 0.2460334 | 0.002101005
87.956 | 5.7404 | 5.4907 | 5.488608 | 0.2497001 | 0.002091747
87.966 | 5.7551 | 5.481225 | 5.479142 | 0.2738752 | 0.002082579
87.976 | 5.7297 | 5.471741 | 5.469668 | 0.2579586 | 0.002073501
87.986 | 5.7343 | 5.46225 | 5.460185 | 0.2720504 | 0.002064511
87.996 | 5.7426 | 5.45275 | 5.450694 | 0.2898504 | 0.002055608
88.006 | 5.7428 | 5.443241 | 5.441194 | 0.2995588 | 0.002046791
88.016 | 5.7364 | 5.433724 | 5.431686 | 0.3026756 | 0.002038059
88.026 | 5.734 | 5.424199 | 5.42217 | 0.3098007 | 0.00202941
88.036 | 5.7334 | 5.414666 | 5.412645 | 0.3187341 | 0.002020843
88.046 | 5.7234 | 5.405124 | 5.403112 | 0.3182759 | 0.002012358
88.056 | 5.7098 | 5.395574 | 5.39357 | 0.314226 | 0.002003953
88.066 | 5.723 | 5.386016 | 5.38402 | 0.3369845 | 0.001995628
88.076 | 5.7165 | 5.376449 | 5.374461 | 0.3400513 | 0.00198738
88.086 | 5.717 | 5.366873 | 5.364894 | 0.3501265 | 0.001979209
88.096 | 5.7158 | 5.35729 | 5.355319 | 0.3585101 | 0.001971114
88.1059 | 5.7166 | 5.347794 | 5.345831 | 0.368806 | 0.001963177
88.1159 | 5.7029 | 5.338194 | 5.336239 | 0.3647062 | 0.00195523
88.1259 | 5.7009 | 5.328585 | 5.326638 | 0.3723148 | 0.001947357
88.1359 | 5.7096 | 5.318968 | 5.317029 | 0.3906318 | 0.001939555
88.1459 | 5.7045 | 5.309343 | 5.307411 | 0.3951571 | 0.001931825
88.1559 | 5.7013 | 5.299709 | 5.297785 | 0.4015908 | 0.001924165
88.1659 | 5.7149 | 5.290067 | 5.288151 | 0.4248329 | 0.001916574
88.1759 | 5.7121 | 5.280417 | 5.278508 | 0.4316834 | 0.001909051
88.1859 | 5.7089 | 5.270758 | 5.268856 | 0.4381423 | 0.001901596
88.1959 | 5.7126 | 5.26109 | 5.259196 | 0.4515095 | 0.001894208
88.2059 | 5.711 | 5.251415 | 5.249528 | 0.4595852 | 0.001886885
88.2159 | 5.7054 | 5.241731 | 5.239851 | 0.4636692 | 0.001879628
88.2259 | 5.7072 | 5.232038 | 5.230166 | 0.4751617 | 0.001872434
88.2359 | 5.7146 | 5.222337 | 5.220472 | 0.4922625 | 0.001865304
88.2459 | 5.7139 | 5.212628 | 5.21077 | 0.5012718 | 0.001858236
88.2559 | 5.7153 | 5.202911 | 5.201059 | 0.5123895 | 0.00185123
88.2659 | 5.72 | 5.193184 | 5.19134 | 0.5268156 | 0.001844285
88.2759 | 5.7109 | 5.18345 | 5.181613 | 0.5274501 | 0.0018374
88.2859 | 5.6976 | 5.173707 | 5.171876 | 0.523893 | 0.001830575
88.2959 | 5.7023 | 5.163956 | 5.162132 | 0.5383443 | 0.001823807
88.3059 | 5.7096 | 5.154196 | 5.152379 | 0.555404 | 0.001817099
88.3159 | 5.7013 | 5.144428 | 5.142617 | 0.5568722 | 0.001810447
88.3259 | 5.7059 | 5.134651 | 5.132847 | 0.5712488 | 0.001803851
88.3359 | 5.7047 | 5.124866 | 5.123069 | 0.5798339 | 0.001797312
88.3459 | 5.7002 | 5.115073 | 5.113282 | 0.5851273 | 0.001790828
88.3559 | 5.6829 | 5.105271 | 5.103486 | 0.5776292 | 0.001784398
88.3659 | 5.6894 | 5.09546 | 5.093682 | 0.5939396 | 0.001778022
88.3759 | 5.6786 | 5.085642 | 5.08387 | 0.5929583 | 0.001771699
88.3859 | 5.6813 | 5.075814 | 5.074049 | 0.6054856 | 0.001765428
88.3959 | 5.6914 | 5.065979 | 5.06422 | 0.6254212 | 0.00175921
88.4059 | 5.6812 | 5.056135 | 5.054382 | 0.6250653 | 0.001753042
88.4159 | 5.6748 | 5.046282 | 5.044535 | 0.6285179 | 0.001746926
88.4259 | 5.6839 | 5.036421 | 5.03468 | 0.6474789 | 0.001740859
88.4359 | 5.6701 | 5.026552 | 5.024817 | 0.6435484 | 0.001734842
88.4459 | 5.6661 | 5.016674 | 5.014945 | 0.6494263 | 0.001728873
88.4559 | 5.6762 | 5.006787 | 5.005064 | 0.6694127 | 0.001722953
88.4659 | 5.6776 | 4.996892 | 4.995175 | 0.6807076 | 0.00171708
88.4759 | 5.6806 | 4.986989 | 4.985278 | 0.6936109 | 0.001711255
88.4859 | 5.6776 | 4.977077 | 4.975372 | 0.7005227 | 0.001705476
88.4959 | 5.6976 | 4.967157 | 4.965457 | 0.7304429 | 0.001699743
88.5059 | 5.6771 | 4.957228 | 4.955534 | 0.7198717 | 0.001694056
88.5159 | 5.6767 | 4.947291 | 4.945603 | 0.7294089 | 0.001688413
88.5259 | 5.6944 | 4.937345 | 4.935663 | 0.7570545 | 0.001682815
88.5359 | 5.6818 | 4.927391 | 4.925714 | 0.7544087 | 0.001677261
88.5459 | 5.6882 | 4.917429 | 4.915757 | 0.7707714 | 0.00167175
88.5559 | 5.7039 | 4.907458 | 4.905791 | 0.7964425 | 0.001666282
88.5659 | 5.6955 | 4.897478 | 4.895817 | 0.7980221 | 0.001660857
88.5759 | 5.6956 | 4.88749 | 4.885834 | 0.8081102 | 0.001655473
88.5859 | 5.6839 | 4.877493 | 4.875843 | 0.8064068 | 0.001650131
88.5959 | 5.6828 | 4.867488 | 4.865843 | 0.8153119 | 0.00164483
88.6059 | 5.6823 | 4.857475 | 4.855835 | 0.8248255 | 0.001639569
88.6159 | 5.6862 | 4.847452 | 4.845818 | 0.8387476 | 0.001634349
88.6259 | 5.6878 | 4.837422 | 4.835793 | 0.8503782 | 0.001629168
88.6359 | 5.6858 | 4.827383 | 4.825759 | 0.8584173 | 0.001624026
88.6459 | 5.688 | 4.817335 | 4.815716 | 0.8706649 | 0.001618923
88.6559 | 5.6701 | 4.807279 | 4.805665 | 0.862821 | 0.001613858
88.6659 | 5.66 | 4.797214 | 4.795606 | 0.8627856 | 0.001608831
88.6759 | 5.6779 | 4.787141 | 4.785537 | 0.8907587 | 0.001603842
88.6858 | 5.6682 | 4.77716 | 4.775562 | 0.8910395 | 0.001598939
88.6958 | 5.6563 | 4.76707 | 4.765476 | 0.8892296 | 0.001594023
88.7058 | 5.6812 | 4.756972 | 4.755383 | 0.9242282 | 0.001589143
88.7158 | 5.662 | 4.746865 | 4.74528 | 0.9151353 | 0.001584298
88.7258 | 5.6584 | 4.736749 | 4.73517 | 0.921651 | 0.00157949
88.7358 | 5.6481 | 4.726625 | 4.72505 | 0.9214751 | 0.001574716
88.7458 | 5.6618 | 4.716492 | 4.714922 | 0.9453078 | 0.001569977
88.7558 | 5.6483 | 4.706351 | 4.704786 | 0.941949 | 0.001565272
88.7658 | 5.6553 | 4.696201 | 4.694641 | 0.9590988 | 0.001560601
88.7758 | 5.6597 | 4.686043 | 4.684487 | 0.9736571 | 0.001555964
88.7858 | 5.6509 | 4.675876 | 4.674325 | 0.9750239 | 0.00155136
88.7958 | 5.6635 | 4.665701 | 4.664154 | 0.9977993 | 0.001546788
88.8058 | 5.6469 | 4.655517 | 4.653975 | 0.9913832 | 0.001542249
88.8158 | 5.6383 | 4.645324 | 4.643787 | 0.9929757 | 0.001537743
88.8258 | 5.6585 | 4.635123 | 4.63359 | 1.023377 | 0.001533268
88.8358 | 5.6464 | 4.624914 | 4.623385 | 1.021486 | 0.001528824
88.8458 | 5.6335 | 4.614696 | 4.613171 | 1.018804 | 0.001524412
88.8558 | 5.6667 | 4.604469 | 4.602949 | 1.062231 | 0.00152003
88.8658 | 5.6536 | 4.594234 | 4.592718 | 1.059366 | 0.001515679
88.8758 | 5.6381 | 4.58399 | 4.582479 | 1.05411 | 0.001511358
88.8858 | 5.6457 | 4.573738 | 4.572231 | 1.071962 | 0.001507067
88.8958 | 5.6417 | 4.563477 | 4.561974 | 1.078223 | 0.001502805
88.9058 | 5.6419 | 4.553207 | 4.551709 | 1.088693 | 0.001498573
88.9158 | 5.6522 | 4.542929 | 4.541435 | 1.109271 | 0.001494369
88.9258 | 5.653 | 4.532643 | 4.531153 | 1.120357 | 0.001490194
88.9358 | 5.6549 | 4.522348 | 4.520861 | 1.132552 | 0.001486048
88.9458 | 5.6659 | 4.512044 | 4.510562 | 1.153856 | 0.001481929
88.9558 | 5.6431 | 4.501732 | 4.500254 | 1.141368 | 0.001477839
88.9658 | 5.6541 | 4.491411 | 4.489937 | 1.162689 | 0.001473775
88.9758 | 5.6643 | 4.481081 | 4.479611 | 1.183219 | 0.001469739
88.9858 | 5.6583 | 4.470743 | 4.469277 | 1.187557 | 0.00146573
88.9958 | 5.6785 | 4.460397 | 4.458935 | 1.218103 | 0.001461747
89.0058 | 5.6793 | 4.450041 | 4.448584 | 1.229259 | 0.001457791
89.0158 | 5.6824 | 4.439678 | 4.438224 | 1.242722 | 0.001453861
89.0258 | 5.6841 | 4.429305 | 4.427855 | 1.254795 | 0.001449956
89.0358 | 5.6851 | 4.418924 | 4.417478 | 1.266176 | 0.001446078
89.0458 | 5.6736 | 4.408535 | 4.407092 | 1.265065 | 0.001442224
89.0558 | 5.6983 | 4.398136 | 4.396698 | 1.300164 | 0.001438396
89.0658 | 5.6905 | 4.38773 | 4.386295 | 1.30277 | 0.001434592
89.0758 | 5.7001 | 4.377314 | 4.375884 | 1.322786 | 0.001430813
89.0858 | 5.7063 | 4.36689 | 4.365463 | 1.33941 | 0.001427059
89.0958 | 5.692 | 4.356458 | 4.355035 | 1.335542 | 0.001423328
89.1058 | 5.6844 | 4.346017 | 4.344597 | 1.338383 | 0.001419621
89.1158 | 5.7002 | 4.335567 | 4.334151 | 1.364633 | 0.001415938
89.1258 | 5.685 | 4.325109 | 4.323696 | 1.359891 | 0.001412279
89.1358 | 5.7 | 4.314642 | 4.313233 | 1.385358 | 0.001408642
89.1458 | 5.6929 | 4.304166 | 4.302761 | 1.388734 | 0.001405028
89.1558 | 5.7042 | 4.293682 | 4.29228 | 1.410518 | 0.001401437
89.1658 | 5.7078 | 4.283189 | 4.281791 | 1.424611 | 0.001397869
89.1758 | 5.6686 | 4.272687 | 4.271293 | 1.395913 | 0.001394323
89.1858 | 5.6962 | 4.262177 | 4.260787 | 1.434023 | 0.001390799
89.1958 | 5.6784 | 4.251659 | 4.250271 | 1.426741 | 0.001387297
89.2058 | 5.6842 | 4.241131 | 4.239748 | 1.443069 | 0.001383816
89.2158 | 5.6944 | 4.230595 | 4.229215 | 1.463805 | 0.001380357
89.2258 | 5.6917 | 4.220051 | 4.218674 | 1.471649 | 0.001376919
89.2358 | 5.7052 | 4.209498 | 4.208124 | 1.495702 | 0.001373502
89.2458 | 5.6592 | 4.198936 | 4.197566 | 1.460264 | 0.001370106
89.2558 | 5.681 | 4.188365 | 4.186999 | 1.492635 | 0.001366731
89.2658 | 5.661 | 4.177786 | 4.176423 | 1.483214 | 0.001363376
89.2757 | 5.6761 | 4.167304 | 4.165944 | 1.508796 | 0.001360073
89.2857 | 5.6714 | 4.156708 | 4.155351 | 1.514692 | 0.001356759
89.2957 | 5.6958 | 4.146103 | 4.14475 | 1.549697 | 0.001353464
89.3057 | 5.665 | 4.13549 | 4.134139 | 1.52951 | 0.001350188
89.3157 | 5.6564 | 4.124867 | 4.12352 | 1.531533 | 0.001346933
89.3257 | 5.6483 | 4.114236 | 4.112893 | 1.534064 | 0.001343696
89.3357 | 5.6638 | 4.103597 | 4.102256 | 1.560203 | 0.001340479
89.3457 | 5.6357 | 4.092949 | 4.091611 | 1.542751 | 0.00133728
89.3557 | 5.7138 | 4.082292 | 4.080958 | 1.631508 | 0.001334101
89.3657 | 5.6524 | 4.071626 | 4.070296 | 1.580774 | 0.00133094
89.3757 | 5.6939 | 4.060952 | 4.059625 | 1.632948 | 0.001327797
89.3857 | 5.6361 | 4.05027 | 4.048945 | 1.58583 | 0.001324673
89.3957 | 5.657 | 4.039578 | 4.038256 | 1.617422 | 0.001321567
89.4057 | 5.675 | 4.028878 | 4.027559 | 1.646122 | 0.001318479
89.4157 | 5.6682 | 4.018169 | 4.016854 | 1.650031 | 0.001315409
89.4257 | 5.7177 | 4.007452 | 4.006139 | 1.710248 | 0.001312356
89.4357 | 5.6717 | 3.996726 | 3.995416 | 1.674974 | 0.001309321
89.4457 | 5.6915 | 3.985991 | 3.984684 | 1.705509 | 0.001306303
89.4557 | 5.6737 | 3.975247 | 3.973944 | 1.698453 | 0.001303302
89.4657 | 5.686 | 3.964495 | 3.963195 | 1.721505 | 0.001300319
89.4757 | 5.691 | 3.953734 | 3.952437 | 1.737266 | 0.001297352
89.4857 | 5.7195 | 3.942965 | 3.94167 | 1.776535 | 0.001294402
89.4957 | 5.7062 | 3.932187 | 3.930895 | 1.774013 | 0.001291468
89.5057 | 5.7165 | 3.9214 | 3.920111 | 1.7951 | 0.001288551
89.5157 | 5.7029 | 3.910604 | 3.909319 | 1.792296 | 0.00128565
89.5257 | 5.6987 | 3.8998 | 3.898517 | 1.7989 | 0.001282765
89.5357 | 5.7068 | 3.888987 | 3.887707 | 1.817813 | 0.001279897
89.5457 | 5.722 | 3.878165 | 3.876888 | 1.843835 | 0.001277044
89.5557 | 5.718 | 3.867335 | 3.866061 | 1.850665 | 0.001274207
89.5657 | 5.7362 | 3.856496 | 3.855225 | 1.879704 | 0.001271385
89.5757 | 5.7001 | 3.845649 | 3.84438 | 1.854451 | 0.001268579
89.5857 | 5.7288 | 3.834792 | 3.833526 | 1.894008 | 0.001265788
89.5957 | 5.7161 | 3.823927 | 3.822664 | 1.892173 | 0.001263012
89.6057 | 5.7215 | 3.813053 | 3.811793 | 1.908447 | 0.001260251
89.6157 | 5.7286 | 3.802171 | 3.800913 | 1.926429 | 0.001257506
89.6257 | 5.7168 | 3.79128 | 3.790025 | 1.92552 | 0.001254775
89.6357 | 5.735 | 3.78038 | 3.779128 | 1.95462 | 0.001252058
89.6457 | 5.7235 | 3.769471 | 3.768222 | 1.954029 | 0.001249357
89.6557 | 5.6981 | 3.758554 | 3.757307 | 1.939546 | 0.001246669
89.6657 | 5.7165 | 3.747628 | 3.746384 | 1.968872 | 0.001243996
89.6757 | 5.7218 | 3.736693 | 3.735452 | 1.985107 | 0.001241337
89.6857 | 5.6938 | 3.72575 | 3.724511 | 1.96805 | 0.001238692
89.6957 | 5.7146 | 3.714798 | 3.713561 | 1.999802 | 0.001236061
89.7057 | 5.6996 | 3.703837 | 3.702603 | 1.995763 | 0.001233444
89.7157 | 5.6813 | 3.692867 | 3.691636 | 1.988433 | 0.001230841
89.7257 | 5.6917 | 3.681889 | 3.680661 | 2.009811 | 0.001228251
89.7357 | 5.6855 | 3.670902 | 3.669676 | 2.014598 | 0.001225675
89.7457 | 5.6922 | 3.659906 | 3.658683 | 2.032294 | 0.001223112
89.7557 | 5.6823 | 3.648901 | 3.647681 | 2.033399 | 0.001220562
89.7657 | 5.6806 | 3.637888 | 3.63667 | 2.042712 | 0.001218025
89.7757 | 5.6745 | 3.626866 | 3.625651 | 2.047634 | 0.001215502
89.7857 | 5.6836 | 3.615836 | 3.614623 | 2.067764 | 0.001212991
89.7957 | 5.6779 | 3.604796 | 3.603586 | 2.073104 | 0.001210493
89.8057 | 5.6934 | 3.593748 | 3.59254 | 2.099652 | 0.001208008
89.8157 | 5.6872 | 3.582691 | 3.581486 | 2.104509 | 0.001205535
89.8257 | 5.6979 | 3.571626 | 3.570423 | 2.126274 | 0.001203075
89.8357 | 5.6951 | 3.560551 | 3.559351 | 2.134549 | 0.001200628
89.8457 | 5.7125 | 3.549468 | 3.54827 | 2.163032 | 0.001198192
89.8556 | 5.711 | 3.538487 | 3.537292 | 2.172513 | 0.001195793
89.8656 | 5.7271 | 3.527387 | 3.526193 | 2.199713 | 0.001193382
89.8756 | 5.7271 | 3.516278 | 3.515087 | 2.210822 | 0.001190983
89.8856 | 5.7435 | 3.50516 | 3.503971 | 2.23834 | 0.001188596
89.8956 | 5.7487 | 3.494033 | 3.492847 | 2.254667 | 0.00118622
89.9056 | 5.7607 | 3.482897 | 3.481713 | 2.277803 | 0.001183857
89.9156 | 5.7712 | 3.471753 | 3.470572 | 2.299447 | 0.001181504
89.9256 | 5.7893 | 3.4606 | 3.459421 | 2.3287 | 0.001179164
89.9356 | 5.7886 | 3.449438 | 3.448261 | 2.339162 | 0.001176835
89.9456 | 5.8007 | 3.438268 | 3.437093 | 2.362432 | 0.001174518
89.9556 | 5.8122 | 3.427089 | 3.425916 | 2.385111 | 0.001172211
89.9656 | 5.8248 | 3.4159 | 3.414731 | 2.4089 | 0.001169916
89.9756 | 5.8479 | 3.404704 | 3.403536 | 2.443196 | 0.001167631
89.9856 | 5.8603 | 3.393498 | 3.392333 | 2.466802 | 0.001165358
89.9956 | 5.8645 | 3.382284 | 3.381121 | 2.482216 | 0.001163096