## Summary
Parameter | Mo2C_Pbcn_fixed
Sample | M2.csv
Method | GSAS-II
Phase name | Mo2C_Pbcn_fixed
COD / MP ID | manual
Formula | Mo8 C4
Space group
Space group # | 60
Crystal system | orthorhombic
a (Å) | 4.74082
b (Å) | 5.97116
c (Å) | 5.20105
α (°) | 90
β (°) | 90
γ (°) | 90
Volume (A^3) | 147.2323
da/a0 (%) | -0.279
db/b0 (%) | -1.733
dc/c0 (%) | -0.771
dV/V0 (%) | -2.764
Weight fraction (%) | 100
GSAS-II mass weight fraction (%) | 100
Weight fraction ± (%)
Weight fraction error source
Weight fraction propagated sigma (%)
Weight fraction systematic floor (%)
Weight fraction method | gsasii_mass_fraction
Integrated phase fraction (%)
Integrated - wt fraction (percentage points)
Integrated phase fraction method
Crystallite size (nm) | 1000
Crystallite size source | gsas_hap_size
Scale factor | 0.50783
Scale factor sigma | 0.00160039
Scale factor sigma (%) | 0.315
Scale factor sigma source | gsas_covariance
Scale * phase mass value | 414.17
Legacy mass-weighted scale value | 414.17
U (Caglioti) | 0.01489
V (Caglioti) | -0.01538
W (Caglioti) | 0.00566
X (Lorentzian) | 0
Y (Lorentzian) | 0.9721
η at strongest | 0.998
FWHM (°) | 1.0358
FWHM reference 2theta (deg) | 39.6242
FWHM reference hkl | [1, 2, 1]
N reflections | 20
Seeded by | gsas2
Zero shift (°) | -0.00155
Rwp (%) | 7.82
Rp (%) | 4.51
χ² | 0.641
GoF | 0.801

## Plot Data
2theta | Y_obs | Y_calc | Background | Residual | Mo2C_Pbcn_fixed | Mo2C_Pbcn_fixed peak 2θ | Mo2C_Pbcn_fixed [hkl]
10.0093 | 33.8219 | 30.73363 | 30.73352 | 3.088272 | 0.0001075202 | 34.459 | [002]
10.0193 | 33.7882 | 30.761 | 30.7609 | 3.027197 | 0.0001076433 | 34.613 | [021]
10.0293 | 33.8428 | 30.78822 | 30.78812 | 3.054576 | 0.0001077667 | 37.926 | [200]
10.0393 | 33.8104 | 30.81529 | 30.81518 | 2.99511 | 0.0001078903 | 39.49 | [102]
10.0493 | 33.8049 | 30.8422 | 30.84209 | 2.962698 | 0.0001080141 | 39.628 | [121]
10.0593 | 33.8063 | 30.86896 | 30.86885 | 2.93734 | 0.0001081382 | 52.169 | [202]
10.0693 | 33.8266 | 30.89557 | 30.89546 | 2.931034 | 0.0001082625 | 52.279 | [221]
10.0793 | 33.8543 | 30.92202 | 30.92191 | 2.932282 | 0.0001083869 | 61.823 | [132]
10.0893 | 33.857 | 30.94832 | 30.94821 | 2.908682 | 0.0001085116 | 61.832 | [023]
10.0993 | 33.881 | 30.97447 | 30.97436 | 2.906533 | 0.0001086365 | 62.129 | [040]
10.1093 | 33.8231 | 31.00046 | 31.00035 | 2.822637 | 0.0001087617 | 69.553 | [302]
10.1193 | 33.8661 | 31.02631 | 31.0262 | 2.839791 | 0.0001088871 | 69.646 | [321]
10.1293 | 33.8185 | 31.052 | 31.0519 | 2.766496 | 0.0001090127 | 72.656 | [004]
10.1393 | 33.8263 | 31.07755 | 31.07744 | 2.748751 | 0.0001091385 | 73.021 | [042]
10.1493 | 33.8467 | 31.10294 | 31.10283 | 2.743756 | 0.0001092645 | 74.878 | [223]
10.1593 | 33.8636 | 31.12819 | 31.12808 | 2.73541 | 0.0001093908 | 75.15 | [240]
10.1693 | 33.8167 | 31.15329 | 31.15318 | 2.663413 | 0.0001095173 | 75.799 | [104]
10.1793 | 33.8569 | 31.17824 | 31.17813 | 2.678665 | 0.000109644 | 76.16 | [142]
10.1893 | 33.8182 | 31.20304 | 31.20293 | 2.615164 | 0.0001097709 | 81.07 | [400]
10.1993 | 33.8412 | 31.22769 | 31.22758 | 2.613512 | 0.0001098981 | 85.013 | [204]
10.2093 | 33.8375 | 31.25219 | 31.25208 | 2.585306 | 0.0001100255 | 85.364 | [242]
10.2193 | 33.8478 | 31.27655 | 31.27644 | 2.571248 | 0.0001101531
10.2293 | 33.8305 | 31.30076 | 31.30065 | 2.529736 | 0.0001102809
10.2393 | 33.8189 | 31.32483 | 31.32472 | 2.494069 | 0.000110409
10.2493 | 33.808 | 31.34875 | 31.34864 | 2.459249 | 0.0001105373
10.2593 | 33.7897 | 31.37253 | 31.37242 | 2.417173 | 0.0001106658
10.2693 | 33.8047 | 31.39616 | 31.39605 | 2.408543 | 0.0001107946
10.2792 | 33.8108 | 31.41941 | 31.4193 | 2.391391 | 0.0001109223
10.2892 | 33.7957 | 31.44275 | 31.44264 | 2.352947 | 0.0001110515
10.2992 | 33.7916 | 31.46595 | 31.46584 | 2.325646 | 0.000111181
10.3092 | 33.7921 | 31.48901 | 31.4889 | 2.303089 | 0.0001113107
10.3192 | 33.7584 | 31.51193 | 31.51181 | 2.246475 | 0.0001114406
10.3292 | 33.8195 | 31.5347 | 31.53459 | 2.284802 | 0.0001115708
10.3392 | 33.7779 | 31.55733 | 31.55722 | 2.220572 | 0.0001117012
10.3492 | 33.7803 | 31.57982 | 31.57971 | 2.200483 | 0.0001118318
10.3592 | 33.7604 | 31.60216 | 31.60205 | 2.158235 | 0.0001119627
10.3692 | 33.7732 | 31.62437 | 31.62426 | 2.148828 | 0.0001120938
10.3792 | 33.7569 | 31.64644 | 31.64633 | 2.110461 | 0.0001122251
10.3892 | 33.7615 | 31.66837 | 31.66825 | 2.093134 | 0.0001123567
10.3992 | 33.7721 | 31.69015 | 31.69004 | 2.081946 | 0.0001124885
10.4092 | 33.7798 | 31.7118 | 31.71169 | 2.067998 | 0.0001126206
10.4192 | 33.7538 | 31.73331 | 31.7332 | 2.020488 | 0.0001127529
10.4292 | 33.7819 | 31.75468 | 31.75457 | 2.027216 | 0.0001128854
10.4392 | 33.7487 | 31.77592 | 31.7758 | 1.972782 | 0.0001130182
10.4492 | 33.7929 | 31.79701 | 31.7969 | 1.995886 | 0.0001131512
10.4592 | 33.7584 | 31.81797 | 31.81786 | 1.940427 | 0.0001132844
10.4692 | 33.7915 | 31.8388 | 31.83868 | 1.952704 | 0.0001134179
10.4792 | 33.7584 | 31.85948 | 31.85937 | 1.898918 | 0.0001135517
10.4892 | 33.7716 | 31.88003 | 31.87992 | 1.891567 | 0.0001136857
10.4992 | 33.7699 | 31.90045 | 31.90033 | 1.869452 | 0.0001138199
10.5092 | 33.7725 | 31.92073 | 31.92061 | 1.851772 | 0.0001139544
10.5192 | 33.7796 | 31.94087 | 31.94076 | 1.838727 | 0.0001140891
10.5292 | 33.7839 | 31.96088 | 31.96077 | 1.823016 | 0.0001142241
10.5392 | 33.7955 | 31.98076 | 31.98065 | 1.814739 | 0.0001143593
10.5492 | 33.8027 | 32.0005 | 32.00039 | 1.802195 | 0.0001144947
10.5592 | 33.7851 | 32.02012 | 32.02 | 1.764985 | 0.0001146304
10.5692 | 33.8175 | 32.03959 | 32.03948 | 1.777907 | 0.0001147664
10.5792 | 33.7827 | 32.05894 | 32.05882 | 1.723762 | 0.0001149026
10.5892 | 33.7942 | 32.07815 | 32.07804 | 1.716048 | 0.0001150391
10.5992 | 33.7988 | 32.09723 | 32.09712 | 1.701566 | 0.0001151758
10.6092 | 33.7927 | 32.11618 | 32.11607 | 1.676516 | 0.0001153127
10.6192 | 33.8045 | 32.135 | 32.13489 | 1.669496 | 0.0001154499
10.6292 | 33.7982 | 32.15369 | 32.15358 | 1.644506 | 0.0001155874
10.6392 | 33.7919 | 32.17225 | 32.17214 | 1.619647 | 0.0001157251
10.6492 | 33.809 | 32.19068 | 32.19057 | 1.618317 | 0.0001158631
10.6592 | 33.8132 | 32.20898 | 32.20887 | 1.604217 | 0.0001160013
10.6692 | 33.811 | 32.22715 | 32.22704 | 1.583845 | 0.0001161398
10.6792 | 33.8188 | 32.2452 | 32.24508 | 1.573602 | 0.0001162785
10.6892 | 33.8172 | 32.26311 | 32.263 | 1.554087 | 0.0001164175
10.6992 | 33.8009 | 32.2809 | 32.28078 | 1.52 | 0.0001165567
10.7092 | 33.7985 | 32.29856 | 32.29844 | 1.49994 | 0.0001166962
10.7192 | 33.7896 | 32.31609 | 32.31598 | 1.473507 | 0.000116836
10.7292 | 33.7917 | 32.3335 | 32.33338 | 1.458201 | 0.000116976
10.7392 | 33.7977 | 32.35078 | 32.35066 | 1.446921 | 0.0001171163
10.7492 | 33.7875 | 32.36793 | 32.36782 | 1.419567 | 0.0001172568
10.7592 | 33.7862 | 32.38496 | 32.38484 | 1.401238 | 0.0001173976
10.7692 | 33.7786 | 32.40187 | 32.40175 | 1.376735 | 0.0001175387
10.7792 | 33.778 | 32.41864 | 32.41853 | 1.359356 | 0.00011768
10.7892 | 33.7859 | 32.4353 | 32.43518 | 1.350602 | 0.0001178216
10.7992 | 33.7888 | 32.45183 | 32.45171 | 1.336972 | 0.0001179635
10.8092 | 33.7752 | 32.46824 | 32.46812 | 1.306965 | 0.0001181056
10.8192 | 33.7772 | 32.48452 | 32.4844 | 1.292682 | 0.000118248
10.8292 | 33.7632 | 32.50068 | 32.50056 | 1.262521 | 0.0001183906
10.8392 | 33.7543 | 32.51672 | 32.5166 | 1.237583 | 0.0001185335
10.8492 | 33.745 | 32.53263 | 32.53251 | 1.212367 | 0.0001186767
10.8591 | 33.747 | 32.54827 | 32.54815 | 1.198731 | 0.0001188187
10.8691 | 33.7388 | 32.56394 | 32.56382 | 1.174857 | 0.0001189624
10.8791 | 33.7466 | 32.5795 | 32.57938 | 1.167105 | 0.0001191064
10.8891 | 33.7485 | 32.59493 | 32.59481 | 1.153573 | 0.0001192506
10.8991 | 33.7392 | 32.61024 | 32.61012 | 1.128961 | 0.0001193952
10.9091 | 33.721 | 32.62543 | 32.62531 | 1.09557 | 0.0001195399
10.9191 | 33.7294 | 32.6405 | 32.64038 | 1.088898 | 0.000119685
10.9291 | 33.7391 | 32.65545 | 32.65533 | 1.083645 | 0.0001198303
10.9391 | 33.7327 | 32.67029 | 32.67017 | 1.062411 | 0.0001199759
10.9491 | 33.7229 | 32.685 | 32.68488 | 1.037896 | 0.0001201218
10.9591 | 33.6996 | 32.6996 | 32.69948 | 0.9999994 | 0.000120268
10.9691 | 33.6938 | 32.71408 | 32.71396 | 0.9797203 | 0.0001204144
10.9791 | 33.6965 | 32.72844 | 32.72832 | 0.9680588 | 0.0001205611
10.9891 | 33.6818 | 32.74269 | 32.74257 | 0.9391143 | 0.0001207081
10.9991 | 33.6834 | 32.75681 | 32.75669 | 0.9265866 | 0.0001208554
11.0091 | 33.695 | 32.77082 | 32.7707 | 0.9241753 | 0.0001210029
11.0191 | 33.6724 | 32.78472 | 32.7846 | 0.8876802 | 0.0001211507
11.0291 | 33.6634 | 32.7985 | 32.79838 | 0.8649007 | 0.0001212988
11.0391 | 33.6673 | 32.81216 | 32.81204 | 0.8551366 | 0.0001214472
11.0491 | 33.6587 | 32.82571 | 32.82559 | 0.8329875 | 0.0001215959
11.0591 | 33.6448 | 32.83915 | 32.83903 | 0.8056531 | 0.0001217448
11.0691 | 33.6378 | 32.85247 | 32.85235 | 0.7853329 | 0.000121894
11.0791 | 33.5976 | 32.86567 | 32.86555 | 0.7319268 | 0.0001220435
11.0891 | 33.6005 | 32.87877 | 32.87864 | 0.7217343 | 0.0001221933
11.0991 | 33.5955 | 32.89174 | 32.89162 | 0.703755 | 0.0001223434
11.1091 | 33.5847 | 32.90461 | 32.90449 | 0.6800887 | 0.0001224937
11.1191 | 33.5831 | 32.91737 | 32.91724 | 0.6657349 | 0.0001226444
11.1291 | 33.574 | 32.93001 | 32.92988 | 0.6439934 | 0.0001227953
11.1391 | 33.5524 | 32.94254 | 32.94241 | 0.6098638 | 0.0001229466
11.1491 | 33.5425 | 32.95495 | 32.95483 | 0.5875457 | 0.0001230981
11.1591 | 33.5412 | 32.96726 | 32.96714 | 0.5739389 | 0.0001232499
11.1691 | 33.529 | 32.97946 | 32.97933 | 0.5495429 | 0.0001234019
11.1791 | 33.5251 | 32.99154 | 32.99142 | 0.5335574 | 0.0001235543
11.1891 | 33.5082 | 33.00352 | 33.00339 | 0.5046821 | 0.000123707
11.1991 | 33.4821 | 33.01538 | 33.01526 | 0.4667166 | 0.00012386
11.2091 | 33.4803 | 33.02714 | 33.02702 | 0.4531606 | 0.0001240132
11.2191 | 33.4829 | 33.03879 | 33.03866 | 0.4441138 | 0.0001241668
11.2291 | 33.4598 | 33.05032 | 33.0502 | 0.4094758 | 0.0001243206
11.2391 | 33.4629 | 33.06175 | 33.06163 | 0.4011464 | 0.0001244748
11.2491 | 33.4598 | 33.07307 | 33.07295 | 0.386725 | 0.0001246292
11.2591 | 33.4585 | 33.08429 | 33.08416 | 0.3742115 | 0.0001247839
11.2691 | 33.4429 | 33.09539 | 33.09527 | 0.3475055 | 0.0001249389
11.2791 | 33.4535 | 33.10639 | 33.10627 | 0.3471066 | 0.0001250943
11.2891 | 33.4407 | 33.11729 | 33.11716 | 0.3234145 | 0.0001252499
11.2991 | 33.4432 | 33.12807 | 33.12795 | 0.3151289 | 0.0001254058
11.3091 | 33.431 | 33.13875 | 33.13862 | 0.2922495 | 0.0001255621
11.3191 | 33.4462 | 33.14932 | 33.1492 | 0.2968759 | 0.0001257186
11.3291 | 33.4187 | 33.15979 | 33.15967 | 0.2589077 | 0.0001258754
11.3391 | 33.4291 | 33.17016 | 33.17003 | 0.2589448 | 0.0001260326
11.3491 | 33.4417 | 33.18041 | 33.18029 | 0.2612866 | 0.00012619
11.3591 | 33.4463 | 33.19057 | 33.19044 | 0.255733 | 0.0001263477
11.3691 | 33.4493 | 33.20062 | 33.20049 | 0.2486835 | 0.0001265058
11.3791 | 33.458 | 33.21056 | 33.21044 | 0.2474379 | 0.0001266642
11.3891 | 33.4514 | 33.2204 | 33.22028 | 0.2309958 | 0.0001268228
11.3991 | 33.4547 | 33.23014 | 33.23002 | 0.224557 | 0.0001269818
11.4091 | 33.4581 | 33.23978 | 33.23965 | 0.218321 | 0.0001271411
11.4191 | 33.4845 | 33.24931 | 33.24919 | 0.2351875 | 0.0001273007
11.4291 | 33.4656 | 33.25874 | 33.25862 | 0.2068563 | 0.0001274606
11.4391 | 33.4599 | 33.26807 | 33.26795 | 0.1918269 | 0.0001276208
11.449 | 33.4794 | 33.27721 | 33.27708 | 0.2021909 | 0.0001277797
11.459 | 33.4877 | 33.28634 | 33.28621 | 0.2013634 | 0.0001279405
11.469 | 33.4854 | 33.29536 | 33.29524 | 0.1900369 | 0.0001281017
11.479 | 33.4798 | 33.30429 | 33.30416 | 0.175511 | 0.0001282632
11.489 | 33.504 | 33.31311 | 33.31299 | 0.1908853 | 0.0001284249
11.499 | 33.498 | 33.32184 | 33.32171 | 0.1761597 | 0.0001285871
11.509 | 33.5105 | 33.33047 | 33.33034 | 0.1800337 | 0.0001287495
11.519 | 33.511 | 33.33899 | 33.33886 | 0.1720071 | 0.0001289122
11.529 | 33.5166 | 33.34742 | 33.34729 | 0.1691795 | 0.0001290753
11.539 | 33.5019 | 33.35575 | 33.35562 | 0.1461507 | 0.0001292386
11.549 | 33.4913 | 33.36398 | 33.36385 | 0.1273202 | 0.0001294023
11.559 | 33.4985 | 33.37211 | 33.37198 | 0.1263879 | 0.0001295664
11.569 | 33.5092 | 33.38015 | 33.38002 | 0.1290533 | 0.0001297307
11.579 | 33.5106 | 33.38808 | 33.38795 | 0.1225162 | 0.0001298953
11.589 | 33.5174 | 33.39592 | 33.39579 | 0.1214762 | 0.0001300603
11.599 | 33.5008 | 33.40367 | 33.40354 | 0.09713313 | 0.0001302256
11.609 | 33.5024 | 33.41131 | 33.41118 | 0.09108656 | 0.0001303913
11.619 | 33.4928 | 33.41886 | 33.41873 | 0.07393621 | 0.0001305573
11.629 | 33.5087 | 33.42632 | 33.42619 | 0.08238177 | 0.0001307235
11.639 | 33.4948 | 33.43368 | 33.43355 | 0.06112294 | 0.0001308902
11.649 | 33.4854 | 33.44094 | 33.44081 | 0.04445941 | 0.0001310571
11.659 | 33.4731 | 33.44811 | 33.44798 | 0.02499087 | 0.0001312244
11.669 | 33.4753 | 33.45518 | 33.45505 | 0.02011701 | 0.000131392
11.679 | 33.4711 | 33.46216 | 33.46203 | 0.008937538 | 0.00013156
11.689 | 33.4637 | 33.46905 | 33.46892 | -0.005347864 | 0.0001317282
11.699 | 33.4498 | 33.47584 | 33.47571 | -0.0260395 | 0.0001318969
11.709 | 33.4615 | 33.48254 | 33.48241 | -0.02103766 | 0.0001320658
11.719 | 33.4602 | 33.48914 | 33.48901 | -0.02894267 | 0.0001322351
11.729 | 33.4544 | 33.49565 | 33.49552 | -0.04125481 | 0.0001324047
11.739 | 33.441 | 33.50207 | 33.50194 | -0.06107439 | 0.0001325747
11.749 | 33.4431 | 33.5084 | 33.50827 | -0.06530172 | 0.000132745
11.759 | 33.4399 | 33.51464 | 33.5145 | -0.07473708 | 0.0001329156
11.769 | 33.4355 | 33.52078 | 33.52065 | -0.08528079 | 0.0001330866
11.779 | 33.431 | 33.52683 | 33.5267 | -0.09583314 | 0.0001332579
11.789 | 33.4248 | 33.53279 | 33.53266 | -0.1079944 | 0.0001334296
11.799 | 33.4275 | 33.53866 | 33.53853 | -0.111165 | 0.0001336016
11.809 | 33.4426 | 33.54445 | 33.54431 | -0.101845 | 0.000133774
11.819 | 33.4416 | 33.55013 | 33.55 | -0.1085349 | 0.0001339467
11.829 | 33.4314 | 33.55573 | 33.5556 | -0.1243349 | 0.0001341197
11.839 | 33.4303 | 33.56125 | 33.56111 | -0.1309454 | 0.0001342931
11.849 | 33.4367 | 33.56667 | 33.56653 | -0.1299665 | 0.0001344668
11.859 | 33.4358 | 33.572 | 33.57186 | -0.1361987 | 0.0001346409
11.869 | 33.459 | 33.57724 | 33.57711 | -0.1182421 | 0.0001348154
11.879 | 33.4582 | 33.5824 | 33.58226 | -0.1241972 | 0.0001349902
11.889 | 33.4481 | 33.58746 | 33.58733 | -0.1393641 | 0.0001351653
11.899 | 33.4422 | 33.59244 | 33.59231 | -0.1502432 | 0.0001353408
11.909 | 33.4453 | 33.59733 | 33.5972 | -0.1520348 | 0.0001355166
11.919 | 33.4524 | 33.60214 | 33.602 | -0.1497391 | 0.0001356929
11.929 | 33.469 | 33.60686 | 33.60672 | -0.1378565 | 0.0001358694
11.939 | 33.4571 | 33.61149 | 33.61135 | -0.1543872 | 0.0001360463
11.949 | 33.4601 | 33.61603 | 33.6159 | -0.1559316 | 0.0001362236
11.959 | 33.4526 | 33.62049 | 33.62035 | -0.1678898 | 0.0001364013
11.969 | 33.4603 | 33.62486 | 33.62473 | -0.1645622 | 0.0001365793
11.979 | 33.4647 | 33.62915 | 33.62901 | -0.1644492 | 0.0001367576
11.989 | 33.4571 | 33.63335 | 33.63321 | -0.1762508 | 0.0001369363
11.999 | 33.4592 | 33.63747 | 33.63733 | -0.1782676 | 0.0001371154
12.009 | 33.456 | 33.6415 | 33.64136 | -0.1854996 | 0.0001372949
12.019 | 33.449 | 33.64545 | 33.64531 | -0.1964473 | 0.0001374747
12.0289 | 33.4332 | 33.64927 | 33.64914 | -0.2160727 | 0.0001376531
12.0389 | 33.4314 | 33.65305 | 33.65292 | -0.2216533 | 0.0001378336
12.0489 | 33.4357 | 33.65675 | 33.65661 | -0.2210503 | 0.0001380145
12.0589 | 33.4152 | 33.66036 | 33.66023 | -0.2451641 | 0.0001381958
12.0689 | 33.415 | 33.66389 | 33.66376 | -0.248895 | 0.0001383775
12.0789 | 33.4088 | 33.66734 | 33.6672 | -0.2585431 | 0.0001385595
12.0889 | 33.4096 | 33.67071 | 33.67057 | -0.2611088 | 0.0001387419
12.0989 | 33.3908 | 33.67399 | 33.67385 | -0.2831923 | 0.0001389247
12.1089 | 33.3891 | 33.67719 | 33.67705 | -0.288094 | 0.0001391078
12.1189 | 33.3742 | 33.68031 | 33.68017 | -0.3061141 | 0.0001392913
12.1289 | 33.3533 | 33.68335 | 33.68321 | -0.3300529 | 0.0001394752
12.1389 | 33.3404 | 33.68631 | 33.68617 | -0.3459106 | 0.0001396595
12.1489 | 33.3258 | 33.68919 | 33.68905 | -0.3633876 | 0.0001398442
12.1589 | 33.3264 | 33.69198 | 33.69184 | -0.3655841 | 0.0001400292
12.1689 | 33.3266 | 33.6947 | 33.69456 | -0.3681004 | 0.0001402146
12.1789 | 33.3132 | 33.69734 | 33.6972 | -0.3841367 | 0.0001404004
12.1889 | 33.2993 | 33.69989 | 33.69975 | -0.4005934 | 0.0001405866
12.1989 | 33.294 | 33.70237 | 33.70223 | -0.4083706 | 0.0001407732
12.2089 | 33.2853 | 33.70477 | 33.70463 | -0.4194688 | 0.0001409601
12.2189 | 33.2604 | 33.70709 | 33.70695 | -0.446688 | 0.0001411475
12.2289 | 33.2531 | 33.70933 | 33.70919 | -0.4562287 | 0.0001413352
12.2389 | 33.2418 | 33.71149 | 33.71135 | -0.4696911 | 0.0001415233
12.2489 | 33.247 | 33.71358 | 33.71343 | -0.4665754 | 0.0001417118
12.2589 | 33.254 | 33.71558 | 33.71544 | -0.461582 | 0.0001419007
12.2689 | 33.2323 | 33.71751 | 33.71737 | -0.485211 | 0.00014209
12.2789 | 33.2161 | 33.71936 | 33.71922 | -0.5032628 | 0.0001422797
12.2889 | 33.2092 | 33.7219 | 33.721 | -0.5127039 | 0.0009088292
12.2989 | 33.2023 | 33.7236 | 33.72269 | -0.5213027 | 0.0009097115
12.3089 | 33.2065 | 33.72523 | 33.72431 | -0.518725 | 0.000910595
12.3189 | 33.1932 | 33.72677 | 33.72586 | -0.5335712 | 0.00091148
12.3289 | 33.1972 | 33.72824 | 33.72733 | -0.5310414 | 0.0009123662
12.3389 | 33.1926 | 33.72964 | 33.72872 | -0.537036 | 0.0009132539
12.3489 | 33.165 | 33.73096 | 33.73004 | -0.5659551 | 0.000914143
12.3589 | 33.1773 | 33.7322 | 33.73128 | -0.5548991 | 0.0009150331
12.3689 | 33.16 | 33.73375 | 33.73245 | -0.5737512 | 0.001298823
12.3789 | 33.1545 | 33.736 | 33.73355 | -0.5814957 | 0.002449685
12.3889 | 33.1643 | 33.73702 | 33.73457 | -0.5727173 | 0.002451961
12.3989 | 33.1615 | 33.73796 | 33.73551 | -0.5764647 | 0.002454239
12.4089 | 33.1544 | 33.73884 | 33.73638 | -0.5844384 | 0.00245652
12.4189 | 33.148 | 33.73964 | 33.73718 | -0.5916385 | 0.002458805
12.4289 | 33.1342 | 33.74037 | 33.7379 | -0.6061652 | 0.002461093
12.4389 | 33.1269 | 33.74102 | 33.73856 | -0.6141189 | 0.002463385
12.4489 | 33.1341 | 33.7416 | 33.73913 | -0.6074998 | 0.002465679
12.4589 | 33.1152 | 33.74268 | 33.73964 | -0.6274825 | 0.003042347
12.4689 | 33.092 | 33.74312 | 33.74007 | -0.651119 | 0.003045165
12.4789 | 33.1088 | 33.74348 | 33.74044 | -0.6346836 | 0.003047987
12.4889 | 33.1034 | 33.74378 | 33.74073 | -0.6403763 | 0.003050812
12.4989 | 33.108 | 33.744 | 33.74094 | -0.6359975 | 0.003053642
12.5089 | 33.0995 | 33.74415 | 33.74109 | -0.6446475 | 0.003056476
12.5189 | 33.0857 | 33.74423 | 33.74117 | -0.6585264 | 0.003059314
12.5289 | 33.0816 | 33.74423 | 33.74117 | -0.6626345 | 0.003062156
12.5389 | 33.0675 | 33.74417 | 33.74111 | -0.6766721 | 0.003065001
12.5489 | 33.0838 | 33.74404 | 33.74097 | -0.6602394 | 0.003067851
12.5589 | 33.0702 | 33.74384 | 33.74077 | -0.6736368 | 0.003070705
12.5689 | 33.0595 | 33.74356 | 33.74049 | -0.6840643 | 0.003073563
12.5789 | 33.0364 | 33.74322 | 33.74015 | -0.7068223 | 0.003076425
12.5889 | 33.0403 | 33.74281 | 33.73973 | -0.7025111 | 0.003079291
12.5989 | 33.0382 | 33.74233 | 33.73925 | -0.7041308 | 0.003082161
12.6089 | 33.0163 | 33.74178 | 33.7387 | -0.7254817 | 0.003085035
12.6188 | 33.0162 | 33.74117 | 33.73808 | -0.7249706 | 0.003087885
12.6288 | 33.0203 | 33.74049 | 33.73739 | -0.7201854 | 0.003090767
12.6388 | 33.0335 | 33.73973 | 33.73664 | -0.7062321 | 0.003093654
12.6488 | 33.001 | 33.73891 | 33.73581 | -0.7379111 | 0.003096545
12.6588 | 32.9955 | 33.73802 | 33.73492 | -0.7425224 | 0.003099439
12.6688 | 32.9904 | 33.73707 | 33.73396 | -0.7466665 | 0.003102338
12.6788 | 32.9756 | 33.73604 | 33.73294 | -0.7604435 | 0.003105241
12.6888 | 32.9668 | 33.73495 | 33.73185 | -0.7681536 | 0.003108148
12.6988 | 32.95 | 33.7338 | 33.73069 | -0.7837972 | 0.003111059
12.7088 | 32.9601 | 33.73257 | 33.72946 | -0.7724744 | 0.003113974
12.7188 | 32.9549 | 33.73129 | 33.72817 | -0.7763856 | 0.003116894
12.7288 | 32.9537 | 33.72993 | 33.72681 | -0.7762308 | 0.003119818
12.7388 | 32.9263 | 33.72851 | 33.72539 | -0.8022104 | 0.003122746
12.7488 | 32.9195 | 33.72702 | 33.7239 | -0.8075246 | 0.003125678
12.7588 | 32.9215 | 33.72547 | 33.72235 | -0.8039737 | 0.003128614
12.7688 | 32.9115 | 33.72386 | 33.72073 | -0.8123579 | 0.003131555
12.7788 | 32.9034 | 33.72218 | 33.71904 | -0.8187774 | 0.003134499
12.7888 | 32.8893 | 33.72043 | 33.71729 | -0.8311324 | 0.003137448
12.7988 | 32.877 | 33.71862 | 33.71548 | -0.8416233 | 0.003140401
12.8088 | 32.8698 | 33.71675 | 33.71361 | -0.8469502 | 0.003143359
12.8188 | 32.876 | 33.71481 | 33.71167 | -0.8388133 | 0.003146321
12.8288 | 32.8661 | 33.71281 | 33.70966 | -0.846713 | 0.003149286
12.8388 | 32.8548 | 33.71075 | 33.7076 | -0.8559494 | 0.003152256
12.8488 | 32.8517 | 33.70862 | 33.70547 | -0.8569227 | 0.003155231
12.8588 | 32.8281 | 33.70643 | 33.70328 | -0.8783333 | 0.003158209
12.8688 | 32.8351 | 33.70418 | 33.70102 | -0.8690812 | 0.003161193
12.8788 | 32.8154 | 33.70187 | 33.6987 | -0.8864669 | 0.00316418
12.8888 | 32.8245 | 33.69949 | 33.69632 | -0.8749904 | 0.003167171
12.8988 | 32.8102 | 33.69705 | 33.69388 | -0.8868521 | 0.003170167
12.9088 | 32.8037 | 33.69455 | 33.69138 | -0.8908521 | 0.003173167
12.9188 | 32.7915 | 33.69199 | 33.68881 | -0.9004907 | 0.003176172
12.9288 | 32.7904 | 33.68937 | 33.68619 | -0.8989682 | 0.003179181
12.9388 | 32.7784 | 33.68668 | 33.6835 | -0.9082846 | 0.003182194
12.9488 | 32.7759 | 33.68394 | 33.68076 | -0.9080404 | 0.003185212
12.9588 | 32.7848 | 33.68114 | 33.67795 | -0.8963356 | 0.003188233
12.9688 | 32.7594 | 33.67827 | 33.67508 | -0.9188705 | 0.00319126
12.9788 | 32.7593 | 33.67535 | 33.67215 | -0.9160454 | 0.003194291
12.9888 | 32.7531 | 33.67236 | 33.66916 | -0.9192605 | 0.003197326
12.9988 | 32.7547 | 33.66932 | 33.66612 | -0.914616 | 0.003200365
13.0088 | 32.7505 | 33.66621 | 33.66301 | -0.9157121 | 0.003203409
13.0188 | 32.7422 | 33.66305 | 33.65984 | -0.920849 | 0.003206458
13.0288 | 32.7407 | 33.65983 | 33.65662 | -0.919127 | 0.00320951
13.0388 | 32.7278 | 33.65655 | 33.65333 | -0.9287464 | 0.003212567
13.0488 | 32.7403 | 33.65321 | 33.64999 | -0.9129072 | 0.003215629
13.0588 | 32.7191 | 33.64981 | 33.64659 | -0.9307097 | 0.003218695
13.0688 | 32.7243 | 33.64635 | 33.64313 | -0.9220542 | 0.003221766
13.0788 | 32.7232 | 33.64284 | 33.63962 | -0.9196409 | 0.003224841
13.0888 | 32.7216 | 33.63927 | 33.63604 | -0.91767 | 0.00322792
13.0988 | 32.7213 | 33.63564 | 33.63241 | -0.9143417 | 0.003231004
13.1088 | 32.7055 | 33.63196 | 33.62872 | -0.9264563 | 0.003234093
13.1188 | 32.7024 | 33.62821 | 33.62498 | -0.9258139 | 0.003237186
13.1288 | 32.6975 | 33.62441 | 33.62117 | -0.9269147 | 0.003240283
13.1388 | 32.7176 | 33.62056 | 33.61732 | -0.9029591 | 0.003243385
13.1488 | 32.6912 | 33.61665 | 33.6134 | -0.9254472 | 0.003246492
13.1588 | 32.6954 | 33.61268 | 33.60943 | -0.9172792 | 0.003249603
13.1688 | 32.6958 | 33.60866 | 33.6054 | -0.9128553 | 0.003252719
13.1788 | 32.7031 | 33.60458 | 33.60132 | -0.9014758 | 0.003255839
13.1888 | 32.6887 | 33.60044 | 33.59718 | -0.9117408 | 0.003258964
13.1987 | 32.6947 | 33.59629 | 33.59303 | -0.9015928 | 0.003262062
13.2087 | 32.6743 | 33.59205 | 33.58878 | -0.9177482 | 0.003265195
13.2187 | 32.6802 | 33.58775 | 33.58448 | -0.9075488 | 0.003268334
13.2287 | 32.6871 | 33.58339 | 33.58012 | -0.8962948 | 0.003271477
13.2387 | 32.6638 | 33.57899 | 33.57571 | -0.9151864 | 0.003274625
13.2487 | 32.6651 | 33.57452 | 33.57125 | -0.9094239 | 0.003277777
13.2587 | 32.6506 | 33.57001 | 33.56673 | -0.9194074 | 0.003280934
13.2687 | 32.6537 | 33.56544 | 33.56215 | -0.9117372 | 0.003284096
13.2787 | 32.6602 | 33.56081 | 33.55753 | -0.9006135 | 0.003287263
13.2887 | 32.6439 | 33.55614 | 33.55285 | -0.9122365 | 0.003290433
13.2987 | 32.6486 | 33.55141 | 33.54811 | -0.9028063 | 0.003293609
13.3087 | 32.6418 | 33.54662 | 33.54333 | -0.9048233 | 0.00329679
13.3187 | 32.6538 | 33.54179 | 33.53849 | -0.8879875 | 0.003299974
13.3287 | 32.6204 | 33.5369 | 33.5336 | -0.9164993 | 0.003303164
13.3387 | 32.6252 | 33.53196 | 33.52865 | -0.9067588 | 0.003306358
13.3487 | 32.6015 | 33.52697 | 33.52366 | -0.9254662 | 0.003309558
13.3587 | 32.6067 | 33.52192 | 33.51861 | -0.9152218 | 0.003312762
13.3687 | 32.5853 | 33.51683 | 33.51351 | -0.9315257 | 0.00331597
13.3787 | 32.5753 | 33.51168 | 33.50836 | -0.9363781 | 0.003319183
13.3887 | 32.5648 | 33.50648 | 33.50316 | -0.9416793 | 0.003322401
13.3987 | 32.5761 | 33.50123 | 33.4979 | -0.9251294 | 0.003325625
13.4087 | 32.5834 | 33.49593 | 33.4926 | -0.9125287 | 0.003328852
13.4187 | 32.5649 | 33.49058 | 33.48725 | -0.9256774 | 0.003332084
13.4287 | 32.5502 | 33.48518 | 33.48184 | -0.9349756 | 0.003335322
13.4387 | 32.556 | 33.47972 | 33.47639 | -0.9237236 | 0.003338564
13.4487 | 32.5375 | 33.47422 | 33.47088 | -0.9367216 | 0.003341811
13.4587 | 32.5242 | 33.46867 | 33.46532 | -0.9444697 | 0.003345063
13.4687 | 32.5075 | 33.46307 | 33.45972 | -0.9555682 | 0.003348319
13.4787 | 32.5005 | 33.45742 | 33.45407 | -0.9569172 | 0.003351581
13.4887 | 32.4937 | 33.45172 | 33.44836 | -0.958017 | 0.003354847
13.4987 | 32.4974 | 33.44597 | 33.44261 | -0.9485678 | 0.003358118
13.5087 | 32.4844 | 33.44017 | 33.43681 | -0.9557697 | 0.003361394
13.5187 | 32.4846 | 33.43432 | 33.43096 | -0.949723 | 0.003364675
13.5287 | 32.4793 | 33.42843 | 33.42506 | -0.9491279 | 0.003367961
13.5387 | 32.4747 | 33.42248 | 33.41911 | -0.9477845 | 0.003371251
13.5487 | 32.459 | 33.41649 | 33.41312 | -0.957493 | 0.003374547
13.5587 | 32.453 | 33.41045 | 33.40708 | -0.9574537 | 0.003377848
13.5687 | 32.4275 | 33.40437 | 33.40099 | -0.9768667 | 0.003381153
13.5787 | 32.44 | 33.39823 | 33.39485 | -0.9582323 | 0.003384463
13.5887 | 32.4269 | 33.39205 | 33.38866 | -0.9651506 | 0.003387778
13.5987 | 32.3941 | 33.38582 | 33.38243 | -0.9917218 | 0.003391098
13.6087 | 32.4021 | 33.37955 | 33.37615 | -0.9774461 | 0.003394424
13.6187 | 32.3988 | 33.37322 | 33.36983 | -0.9744238 | 0.003397755
13.6287 | 32.404 | 33.36685 | 33.36345 | -0.9628549 | 0.00340109
13.6387 | 32.3888 | 33.36044 | 33.35704 | -0.9716397 | 0.00340443
13.6487 | 32.3689 | 33.35398 | 33.35057 | -0.9850784 | 0.003407776
13.6587 | 32.3661 | 33.34747 | 33.34406 | -0.9813712 | 0.003411126
13.6687 | 32.3699 | 33.34092 | 33.3375 | -0.9710183 | 0.003414481
13.6787 | 32.349 | 33.33432 | 33.3309 | -0.9853198 | 0.003417841
13.6887 | 32.3501 | 33.32768 | 33.32425 | -0.9775759 | 0.003421207
13.6987 | 32.3391 | 33.32099 | 33.31756 | -0.9818869 | 0.003424578
13.7087 | 32.3015 | 33.31425 | 33.31082 | -1.012753 | 0.003427954
13.7187 | 32.3231 | 33.30747 | 33.30404 | -0.9843742 | 0.003431334
13.7287 | 32.3103 | 33.30065 | 33.29722 | -0.9903508 | 0.003434721
13.7387 | 32.299 | 33.29378 | 33.29034 | -0.994783 | 0.003438111
13.7487 | 32.2864 | 33.28687 | 33.28343 | -1.000471 | 0.003441507
13.7587 | 32.2796 | 33.27991 | 33.27647 | -1.000315 | 0.003444908
13.7687 | 32.2658 | 33.27291 | 33.26947 | -1.007115 | 0.003448315
13.7787 | 32.2688 | 33.26587 | 33.26242 | -0.9970713 | 0.003451727
13.7886 | 32.2592 | 33.25886 | 33.2554 | -0.9996553 | 0.003455109
13.7986 | 32.2553 | 33.25173 | 33.24827 | -0.9964253 | 0.003458531
13.8086 | 32.2289 | 33.24455 | 33.24109 | -1.015652 | 0.003461958
13.8186 | 32.2241 | 33.23734 | 33.23387 | -1.013236 | 0.00346539
13.8286 | 32.2073 | 33.23008 | 33.22661 | -1.022777 | 0.003468828
13.8386 | 32.2032 | 33.22278 | 33.2193 | -1.019576 | 0.00347227
13.8486 | 32.1928 | 33.21543 | 33.21196 | -1.022632 | 0.003475718
13.8586 | 32.1796 | 33.20805 | 33.20457 | -1.028446 | 0.003479172
13.8686 | 32.1812 | 33.20062 | 33.19714 | -1.019418 | 0.00348263
13.8786 | 32.1722 | 33.19315 | 33.18966 | -1.020948 | 0.003486093
13.8886 | 32.1692 | 33.18564 | 33.18215 | -1.016437 | 0.003489562
13.8986 | 32.1494 | 33.17808 | 33.17459 | -1.028684 | 0.003493037
13.9086 | 32.129 | 33.17049 | 33.16699 | -1.041489 | 0.003496516
13.9186 | 32.1495 | 33.16285 | 33.15935 | -1.013354 | 0.003500001
13.9286 | 32.1246 | 33.15518 | 33.15167 | -1.030578 | 0.003503491
13.9386 | 32.0969 | 33.14746 | 33.14395 | -1.05056 | 0.003506987
13.9486 | 32.0896 | 33.1397 | 33.13619 | -1.050103 | 0.003510488
13.9586 | 32.1026 | 33.1319 | 33.12839 | -1.029304 | 0.003513994
13.9686 | 32.0967 | 33.12407 | 33.12055 | -1.027366 | 0.003517505
13.9786 | 32.0821 | 33.11619 | 33.11267 | -1.034087 | 0.003521022
13.9886 | 32.079 | 33.10827 | 33.10474 | -1.029269 | 0.003524545
13.9986 | 32.074 | 33.10031 | 33.09678 | -1.026311 | 0.003528073
14.0086 | 32.0508 | 33.09231 | 33.08878 | -1.041513 | 0.003531606
14.0186 | 32.0528 | 33.08428 | 33.08074 | -1.031476 | 0.003535144
14.0286 | 32.0446 | 33.0762 | 33.07266 | -1.031599 | 0.003538688
14.0386 | 32.0238 | 33.06808 | 33.06454 | -1.044284 | 0.003542238
14.0486 | 32.0193 | 33.05993 | 33.05638 | -1.04063 | 0.003545793
14.0586 | 32.022 | 33.05174 | 33.04819 | -1.029737 | 0.003549353
14.0686 | 32.0101 | 33.04351 | 33.03995 | -1.033406 | 0.003552919
14.0786 | 31.9966 | 33.03524 | 33.03168 | -1.038636 | 0.00355649
14.0886 | 32.0015 | 33.02693 | 33.02337 | -1.025428 | 0.003560067
14.0986 | 31.989 | 33.01858 | 33.01502 | -1.029582 | 0.00356365
14.1086 | 31.9662 | 33.0102 | 33.00663 | -1.043998 | 0.003567238
14.1186 | 31.9667 | 33.00178 | 32.99821 | -1.035077 | 0.003570832
14.1286 | 31.9478 | 32.99332 | 32.98974 | -1.045518 | 0.00357443
14.1386 | 31.9493 | 32.98482 | 32.98124 | -1.035522 | 0.003578035
14.1486 | 31.927 | 32.97629 | 32.97271 | -1.049289 | 0.003581645
14.1586 | 31.9021 | 32.96772 | 32.96413 | -1.065618 | 0.003585261
14.1686 | 31.9091 | 32.95911 | 32.95552 | -1.050011 | 0.003588882
14.1786 | 31.9151 | 32.95047 | 32.94687 | -1.035367 | 0.003592509
14.1886 | 31.9034 | 32.94179 | 32.93819 | -1.038387 | 0.003596142
14.1986 | 31.8854 | 32.93307 | 32.92947 | -1.04767 | 0.00359978
14.2086 | 31.8798 | 32.92432 | 32.92071 | -1.044517 | 0.003603424
14.2186 | 31.8737 | 32.91553 | 32.91192 | -1.041829 | 0.003607073
14.2286 | 31.8439 | 32.9067 | 32.90309 | -1.062804 | 0.003610729
14.2386 | 31.8375 | 32.89784 | 32.89423 | -1.060344 | 0.003614389
14.2486 | 31.8453 | 32.88895 | 32.88533 | -1.043648 | 0.003618056
14.2586 | 31.8361 | 32.88221 | 32.87639 | -1.046115 | 0.005819592
14.2686 | 31.8041 | 32.87325 | 32.86742 | -1.06915 | 0.005825128
14.2786 | 31.8107 | 32.86425 | 32.85842 | -1.053551 | 0.005830673
14.2886 | 31.8041 | 32.85522 | 32.84938 | -1.051116 | 0.005836226
14.2986 | 31.7942 | 32.84615 | 32.84031 | -1.051947 | 0.005841787
14.3086 | 31.7906 | 32.83704 | 32.8312 | -1.046444 | 0.005847356
14.3186 | 31.7871 | 32.82791 | 32.82205 | -1.040806 | 0.005852932
14.3286 | 31.771 | 32.81873 | 32.81288 | -1.047734 | 0.005858517
14.3386 | 31.7489 | 32.80953 | 32.80366 | -1.060628 | 0.005864111
14.3486 | 31.745 | 32.80029 | 32.79442 | -1.055288 | 0.005869712
14.3586 | 31.7432 | 32.79211 | 32.78514 | -1.048913 | 0.006974473
14.3685 | 31.7409 | 32.7829 | 32.77592 | -1.042 | 0.006980954
14.3785 | 31.7346 | 32.77356 | 32.76657 | -1.03896 | 0.006987511
14.3885 | 31.731 | 32.76419 | 32.75719 | -1.033188 | 0.006994077
14.3985 | 31.7332 | 32.75478 | 32.74778 | -1.021582 | 0.007000654
14.4085 | 31.7133 | 32.74534 | 32.73834 | -1.032043 | 0.007007239
14.4185 | 31.7046 | 32.73587 | 32.72886 | -1.031272 | 0.007013835
14.4285 | 31.7064 | 32.72637 | 32.71935 | -1.019967 | 0.007020439
14.4385 | 31.693 | 32.71683 | 32.7098 | -1.023831 | 0.007027053
14.4485 | 31.6774 | 32.70726 | 32.70023 | -1.029862 | 0.007033676
14.4585 | 31.6738 | 32.69766 | 32.69062 | -1.023861 | 0.007040309
14.4685 | 31.6683 | 32.68803 | 32.68098 | -1.019728 | 0.007046952
14.4785 | 31.6615 | 32.67836 | 32.67131 | -1.016863 | 0.007053604
14.4885 | 31.6486 | 32.66867 | 32.66161 | -1.020066 | 0.007060266
14.4985 | 31.6486 | 32.65894 | 32.65187 | -1.010338 | 0.007066939
14.5085 | 31.6323 | 32.64918 | 32.6421 | -1.016878 | 0.00707362
14.5185 | 31.6209 | 32.63939 | 32.63231 | -1.018487 | 0.007080311
14.5285 | 31.608 | 32.62957 | 32.62248 | -1.021565 | 0.007087011
14.5385 | 31.588 | 32.61971 | 32.61262 | -1.031712 | 0.007093722
14.5485 | 31.5787 | 32.60983 | 32.60273 | -1.031129 | 0.007100443
14.5585 | 31.5755 | 32.59991 | 32.59281 | -1.024414 | 0.007107173
14.5685 | 31.555 | 32.58997 | 32.58286 | -1.034969 | 0.007113912
14.5785 | 31.5455 | 32.57999 | 32.57287 | -1.034494 | 0.007120662
14.5885 | 31.5434 | 32.56999 | 32.56286 | -1.026589 | 0.007127423
14.5985 | 31.5247 | 32.55995 | 32.55282 | -1.035253 | 0.007134192
14.6085 | 31.5118 | 32.54989 | 32.54275 | -1.038088 | 0.007140972
14.6185 | 31.4827 | 32.53979 | 32.53265 | -1.057093 | 0.00714776
14.6285 | 31.4776 | 32.52967 | 32.52251 | -1.052069 | 0.007154559
14.6385 | 31.4651 | 32.51951 | 32.51235 | -1.054414 | 0.007161368
14.6485 | 31.4344 | 32.50933 | 32.50216 | -1.074931 | 0.007168188
14.6585 | 31.4369 | 32.49912 | 32.49194 | -1.062218 | 0.007175017
14.6685 | 31.4105 | 32.48888 | 32.4817 | -1.078377 | 0.007181857
14.6785 | 31.4075 | 32.47861 | 32.47142 | -1.071107 | 0.007188706
14.6885 | 31.3888 | 32.46831 | 32.46111 | -1.079507 | 0.007195565
14.6985 | 31.3715 | 32.45798 | 32.45078 | -1.08648 | 0.007202433
14.7085 | 31.3617 | 32.44762 | 32.44041 | -1.085923 | 0.007209313
14.7185 | 31.3586 | 32.43724 | 32.43002 | -1.078639 | 0.007216203
14.7285 | 31.3479 | 32.42683 | 32.4196 | -1.078926 | 0.007223102
14.7385 | 31.3232 | 32.41639 | 32.40916 | -1.093186 | 0.007230012
14.7485 | 31.3097 | 32.40592 | 32.39868 | -1.096217 | 0.007236932
14.7585 | 31.2955 | 32.39542 | 32.38818 | -1.099921 | 0.007243862
14.7685 | 31.28 | 32.3849 | 32.37765 | -1.104898 | 0.007250803
14.7785 | 31.2636 | 32.37435 | 32.36709 | -1.110746 | 0.007257753
14.7885 | 31.2808 | 32.36377 | 32.3565 | -1.082968 | 0.007264713
14.7985 | 31.2524 | 32.35316 | 32.34589 | -1.100762 | 0.007271684
14.8085 | 31.2691 | 32.34253 | 32.33525 | -1.07343 | 0.007278666
14.8185 | 31.219 | 32.33187 | 32.32458 | -1.11287 | 0.007285658
14.8285 | 31.2203 | 32.32118 | 32.31389 | -1.100884 | 0.00729266
14.8385 | 31.2198 | 32.31047 | 32.30317 | -1.090671 | 0.007299673
14.8485 | 31.2117 | 32.29973 | 32.29243 | -1.088032 | 0.007306695
14.8585 | 31.1914 | 32.28897 | 32.28165 | -1.097566 | 0.007313729
14.8685 | 31.1836 | 32.27817 | 32.27085 | -1.094575 | 0.007320772
14.8785 | 31.1661 | 32.26736 | 32.26003 | -1.101257 | 0.007327826
14.8885 | 31.156 | 32.25651 | 32.24918 | -1.100513 | 0.007334891
14.8985 | 31.1534 | 32.24564 | 32.2383 | -1.092244 | 0.007341965
14.9085 | 31.1559 | 32.23475 | 32.2274 | -1.078849 | 0.007349051
14.9185 | 31.1573 | 32.22383 | 32.21647 | -1.066528 | 0.007356148
14.9285 | 31.1132 | 32.21288 | 32.20552 | -1.099682 | 0.007363255
14.9385 | 31.1121 | 32.20191 | 32.19454 | -1.089811 | 0.007370371
14.9485 | 31.1044 | 32.19091 | 32.18354 | -1.086515 | 0.007377499
14.9584 | 31.0987 | 32.18 | 32.17262 | -1.081304 | 0.007384566
14.9684 | 31.0866 | 32.16896 | 32.16157 | -1.082358 | 0.007391716
14.9784 | 31.0849 | 32.15789 | 32.15049 | -1.072988 | 0.007398875
14.9884 | 31.0547 | 32.14679 | 32.13939 | -1.092093 | 0.007406046
14.9984 | 31.0709 | 32.13567 | 32.12826 | -1.064773 | 0.007413226
15.0084 | 31.0516 | 32.12453 | 32.11711 | -1.072929 | 0.007420417
15.0184 | 31.066 | 32.11336 | 32.10593 | -1.047362 | 0.007427621
15.0284 | 31.0502 | 32.10217 | 32.09473 | -1.05197 | 0.007434834
15.0384 | 31.0352 | 32.09095 | 32.08351 | -1.055754 | 0.007442058
15.0484 | 31.0303 | 32.07971 | 32.07227 | -1.049415 | 0.007449294
15.0584 | 31.0139 | 32.06845 | 32.06099 | -1.054551 | 0.007456539
15.0684 | 31.0258 | 32.05716 | 32.0497 | -1.031365 | 0.007463796
15.0784 | 31.0301 | 32.04585 | 32.03838 | -1.015755 | 0.007471063
15.0884 | 31.0083 | 32.03452 | 32.02704 | -1.026221 | 0.007478342
15.0984 | 31.018 | 32.02317 | 32.01568 | -1.005165 | 0.007485631
15.1084 | 31.0074 | 32.01179 | 32.00429 | -1.004386 | 0.007492931
15.1184 | 31.0025 | 32.00038 | 31.99288 | -0.9978836 | 0.007500243
15.1284 | 31.0216 | 31.98896 | 31.98145 | -0.9673587 | 0.007507566
15.1384 | 30.9856 | 31.98058 | 31.97 | -0.9949784 | 0.01058205
15.1484 | 30.9943 | 31.96911 | 31.95852 | -0.974811 | 0.01059191
15.1584 | 30.9845 | 31.95762 | 31.94702 | -0.9731212 | 0.01060179
15.1684 | 30.9888 | 31.94611 | 31.9355 | -0.9573092 | 0.01061169
15.1784 | 30.9844 | 31.93458 | 31.92395 | -0.9501751 | 0.01062159
15.1884 | 30.9766 | 31.92302 | 31.91239 | -0.9464191 | 0.01063151
15.1984 | 30.9745 | 31.91144 | 31.9008 | -0.9369413 | 0.01064145
15.2084 | 30.9764 | 31.90646 | 31.88919 | -0.9300557 | 0.01726543
15.2184 | 30.9668 | 31.89484 | 31.87756 | -0.92804 | 0.01728082
15.2284 | 30.989 | 31.8832 | 31.86591 | -0.8942028 | 0.01729622
15.2384 | 30.9706 | 31.87308 | 31.85423 | -0.9024776 | 0.01884497
15.2484 | 30.9571 | 31.8614 | 31.84254 | -0.9042992 | 0.01886168
15.2584 | 30.953 | 31.8497 | 31.83082 | -0.8966997 | 0.01887841
15.2684 | 30.9538 | 31.83798 | 31.81908 | -0.8841792 | 0.01889516
15.2784 | 30.9429 | 31.82624 | 31.80733 | -0.8833379 | 0.01891194
15.2884 | 30.9382 | 31.81448 | 31.79555 | -0.8762759 | 0.01892874
15.2984 | 30.9304 | 31.80269 | 31.78375 | -0.8722933 | 0.01894556
15.3084 | 30.9122 | 31.7942 | 31.77193 | -0.8819966 | 0.02226877
15.3184 | 30.9181 | 31.78238 | 31.76009 | -0.8642759 | 0.02228835
15.3284 | 30.9172 | 31.77053 | 31.74823 | -0.853335 | 0.02230795
15.3384 | 30.9159 | 31.75867 | 31.73635 | -0.842774 | 0.02232758
15.3484 | 30.9144 | 31.74679 | 31.72445 | -0.832393 | 0.02234724
15.3584 | 30.8906 | 31.73489 | 31.71253 | -0.8442921 | 0.02236692
15.3684 | 30.8888 | 31.72297 | 31.70058 | -0.8341715 | 0.02238663
15.3784 | 30.8808 | 31.71103 | 31.68862 | -0.8302313 | 0.02240637
15.3884 | 30.874 | 31.69907 | 31.67665 | -0.8250716 | 0.02242613
15.3984 | 30.8693 | 31.68709 | 31.66465 | -0.8177925 | 0.02244592
15.4084 | 30.839 | 31.67509 | 31.65263 | -0.8360942 | 0.02246574
15.4184 | 30.8465 | 31.66308 | 31.64059 | -0.8165767 | 0.02248558
15.4284 | 30.8426 | 31.65104 | 31.62853 | -0.8084401 | 0.02250545
15.4384 | 30.8267 | 31.63898 | 31.61646 | -0.8122847 | 0.02252535
15.4484 | 30.819 | 31.62691 | 31.60437 | -0.8079104 | 0.02254527
15.4584 | 30.8254 | 31.61482 | 31.59225 | -0.7894175 | 0.02256522
15.4684 | 30.7884 | 31.60271 | 31.58012 | -0.814306 | 0.0225852
15.4784 | 30.7974 | 31.59058 | 31.56797 | -0.7931761 | 0.0226052
15.4884 | 30.7931 | 31.57843 | 31.5558 | -0.7853279 | 0.02262524
15.4984 | 30.7874 | 31.56626 | 31.54362 | -0.7788614 | 0.0226453
15.5084 | 30.7648 | 31.55408 | 31.53141 | -0.7892768 | 0.02266538
15.5184 | 30.7571 | 31.54187 | 31.51919 | -0.7847742 | 0.0226855
15.5284 | 30.7371 | 31.52965 | 31.50695 | -0.7925538 | 0.02270564
15.5383 | 30.7393 | 31.51754 | 31.49481 | -0.7782381 | 0.02272561
15.5483 | 30.7451 | 31.50528 | 31.48254 | -0.7601824 | 0.0227458
15.5583 | 30.7079 | 31.49301 | 31.47024 | -0.7851092 | 0.02276603
15.5683 | 30.7048 | 31.48072 | 31.45793 | -0.7759186 | 0.02278628
15.5783 | 30.6765 | 31.46841 | 31.4456 | -0.7919107 | 0.02280656
15.5883 | 30.6649 | 31.45609 | 31.43326 | -0.7911855 | 0.02282686
15.5983 | 30.6734 | 31.44374 | 31.4209 | -0.7703433 | 0.02284719
15.6083 | 30.6545 | 31.43138 | 31.40852 | -0.7768841 | 0.02286756
15.6183 | 30.6238 | 31.41901 | 31.39612 | -0.7952081 | 0.02288795
15.6283 | 30.6358 | 31.40662 | 31.38371 | -0.7708153 | 0.02290836
15.6383 | 30.6141 | 31.39421 | 31.37128 | -0.7801058 | 0.02292881
15.6483 | 30.616 | 31.38178 | 31.35883 | -0.7657799 | 0.02294929
15.6583 | 30.5957 | 31.36934 | 31.34637 | -0.7736375 | 0.02296979
15.6683 | 30.5852 | 31.35688 | 31.33389 | -0.7716788 | 0.02299032
15.6783 | 30.547 | 31.3444 | 31.32139 | -0.7974038 | 0.02301087
15.6883 | 30.5462 | 31.33191 | 31.30888 | -0.7857128 | 0.02303146
15.6983 | 30.5467 | 31.31941 | 31.29635 | -0.7727058 | 0.02305207
15.7083 | 30.5319 | 31.30688 | 31.28381 | -0.7749829 | 0.02307272
15.7183 | 30.5133 | 31.29434 | 31.27125 | -0.7810443 | 0.02309339
15.7283 | 30.4984 | 31.28179 | 31.25868 | -0.78339 | 0.02311409
15.7383 | 30.4878 | 31.26922 | 31.24609 | -0.7814201 | 0.02313482
15.7483 | 30.4842 | 31.25663 | 31.23348 | -0.7724348 | 0.02315557
15.7583 | 30.504 | 31.24403 | 31.22086 | -0.7400341 | 0.02317636
15.7683 | 30.4796 | 31.23142 | 31.20822 | -0.7518182 | 0.02319717
15.7783 | 30.4769 | 31.21879 | 31.19557 | -0.7418872 | 0.02321801
15.7883 | 30.4578 | 31.20614 | 31.1829 | -0.7483411 | 0.02323889
15.7983 | 30.4474 | 31.19348 | 31.17022 | -0.7460801 | 0.02325979
15.8083 | 30.4314 | 31.1808 | 31.15752 | -0.7494043 | 0.02328071
15.8183 | 30.4186 | 31.16811 | 31.14481 | -0.7495138 | 0.02330167
15.8283 | 30.4155 | 31.15541 | 31.13209 | -0.7399087 | 0.02332266
15.8383 | 30.3904 | 31.14269 | 31.11935 | -0.752289 | 0.02334368
15.8483 | 30.382 | 31.12995 | 31.10659 | -0.747955 | 0.02336472
15.8583 | 30.4007 | 31.11721 | 31.09382 | -0.7165067 | 0.02338579
15.8683 | 30.3804 | 31.10444 | 31.08104 | -0.7240441 | 0.02340689
15.8783 | 30.3782 | 31.09167 | 31.06824 | -0.7134675 | 0.02342803
15.8883 | 30.3647 | 31.07888 | 31.05543 | -0.7141769 | 0.02344919
15.8983 | 30.3484 | 31.06607 | 31.0426 | -0.7176724 | 0.02347038
15.9083 | 30.3509 | 31.05325 | 31.02976 | -0.7023541 | 0.0234916
15.9183 | 30.3438 | 31.04042 | 31.01691 | -0.6966221 | 0.02351285
15.9283 | 30.3432 | 31.02758 | 31.00404 | -0.6843766 | 0.02353413
15.9383 | 30.2976 | 31.01472 | 30.99116 | -0.7171175 | 0.02355544
15.9483 | 30.3127 | 31.00185 | 30.97827 | -0.6891451 | 0.02357678
15.9583 | 30.3031 | 30.98896 | 30.96536 | -0.6858594 | 0.02359815
15.9683 | 30.2987 | 30.97606 | 30.95244 | -0.6773605 | 0.02361955
15.9783 | 30.2968 | 30.96315 | 30.93951 | -0.6663485 | 0.02364098
15.9883 | 30.2675 | 30.95022 | 30.92656 | -0.6827236 | 0.02366243
15.9983 | 30.2673 | 30.93729 | 30.9136 | -0.6699857 | 0.02368392
16.0083 | 30.2468 | 30.92434 | 30.90063 | -0.6775351 | 0.02370544
16.0183 | 30.253 | 30.91137 | 30.88764 | -0.6583717 | 0.02372699
16.0283 | 30.2283 | 30.8984 | 30.87465 | -0.6700958 | 0.02374856
16.0383 | 30.2223 | 30.88541 | 30.86164 | -0.6631074 | 0.02377017
16.0483 | 30.2085 | 30.87241 | 30.84861 | -0.6639065 | 0.02379181
16.0583 | 30.2046 | 30.85939 | 30.83558 | -0.6547934 | 0.02381348
16.0683 | 30.2193 | 30.84637 | 30.82253 | -0.6270681 | 0.02383518
16.0783 | 30.1972 | 30.83333 | 30.80947 | -0.6361306 | 0.02385691
16.0883 | 30.1794 | 30.82028 | 30.7964 | -0.6408812 | 0.02387867
16.0983 | 30.1781 | 30.80722 | 30.78332 | -0.6291198 | 0.02390046
16.1083 | 30.152 | 30.79415 | 30.77022 | -0.6421466 | 0.02392228
16.1183 | 30.1472 | 30.78106 | 30.75712 | -0.6338617 | 0.02394413
16.1282 | 30.1526 | 30.7681 | 30.74413 | -0.6154962 | 0.0239658
16.1382 | 30.1448 | 30.75499 | 30.731 | -0.6101882 | 0.02398771
16.1482 | 30.1035 | 30.74187 | 30.71786 | -0.6383688 | 0.02400965
16.1582 | 30.1119 | 30.72874 | 30.70471 | -0.616838 | 0.02403163
16.1682 | 30.1372 | 30.7156 | 30.69154 | -0.578396 | 0.02405364
16.1782 | 30.1126 | 30.70244 | 30.67837 | -0.5898428 | 0.02407567
16.1882 | 30.1057 | 30.68928 | 30.66518 | -0.5835785 | 0.02409774
16.1982 | 30.0959 | 30.6761 | 30.65198 | -0.5802033 | 0.02411984
16.2082 | 30.0873 | 30.66292 | 30.63878 | -0.5756172 | 0.02414197
16.2182 | 30.0581 | 30.64972 | 30.62556 | -0.5916203 | 0.02416413
16.2282 | 30.0687 | 30.63651 | 30.61233 | -0.5678126 | 0.02418632
16.2382 | 30.0578 | 30.62329 | 30.59909 | -0.5654944 | 0.02420855
16.2482 | 30.0368 | 30.61007 | 30.58583 | -0.5732656 | 0.0242308
16.2582 | 30.0243 | 30.59683 | 30.57257 | -0.5725265 | 0.02425309
16.2682 | 30.0503 | 30.58358 | 30.5593 | -0.533277 | 0.02427541
16.2782 | 30.0459 | 30.57032 | 30.54602 | -0.5244172 | 0.02429776
16.2882 | 30.0283 | 30.55705 | 30.53273 | -0.5287473 | 0.02432014
16.2982 | 30.0318 | 30.54377 | 30.51942 | -0.5119673 | 0.02434255
16.3082 | 30.0101 | 30.53048 | 30.50611 | -0.5203773 | 0.024365
16.3182 | 30.0149 | 30.51718 | 30.49279 | -0.5022775 | 0.02438748
16.3282 | 29.9894 | 30.50387 | 30.47946 | -0.5144678 | 0.02440998
16.3382 | 29.9938 | 30.49055 | 30.46612 | -0.4967484 | 0.02443253
16.3482 | 29.9904 | 30.47722 | 30.45276 | -0.4868194 | 0.0244551
16.3582 | 29.9606 | 30.46388 | 30.4394 | -0.5032809 | 0.02447771
16.3682 | 29.9737 | 30.45053 | 30.42603 | -0.4768329 | 0.02450034
16.3782 | 29.976 | 30.43718 | 30.41265 | -0.4611756 | 0.02452302
16.3882 | 29.9589 | 30.42381 | 30.39926 | -0.464909 | 0.02454572
16.3982 | 29.9523 | 30.41043 | 30.38586 | -0.4581332 | 0.02456845
16.4082 | 29.9441 | 30.39705 | 30.37246 | -0.4529483 | 0.02459122
16.4182 | 29.9107 | 30.38365 | 30.35904 | -0.4729544 | 0.02461402
16.4282 | 29.9066 | 30.37025 | 30.34561 | -0.4636516 | 0.02463685
16.4382 | 29.9095 | 30.35684 | 30.33218 | -0.4473399 | 0.02465972
16.4482 | 29.9085 | 30.34342 | 30.31874 | -0.4349194 | 0.02468261
16.4582 | 29.8823 | 30.32999 | 30.30528 | -0.4476903 | 0.02470555
16.4682 | 29.8794 | 30.31655 | 30.29182 | -0.4371526 | 0.02472851
16.4782 | 29.9009 | 30.30311 | 30.27835 | -0.4022065 | 0.0247515
16.4882 | 29.8577 | 30.28965 | 30.26488 | -0.4319518 | 0.02477453
16.4982 | 29.8611 | 30.27619 | 30.25139 | -0.4150889 | 0.0247976
16.5082 | 29.8461 | 30.26272 | 30.2379 | -0.4166177 | 0.02482069
16.5182 | 29.8342 | 30.24924 | 30.22439 | -0.4150383 | 0.02484382
16.5282 | 29.8009 | 30.23575 | 30.21088 | -0.4348509 | 0.02486698
16.5382 | 29.8107 | 30.22226 | 30.19737 | -0.4115554 | 0.02489018
16.5482 | 29.7993 | 30.20875 | 30.18384 | -0.4094521 | 0.02491341
16.5582 | 29.7639 | 30.19524 | 30.1703 | -0.4313409 | 0.02493667
16.5682 | 29.7811 | 30.18172 | 30.15676 | -0.4006219 | 0.02495996
16.5782 | 29.7804 | 30.1682 | 30.14321 | -0.3877953 | 0.02498329
16.5882 | 29.7714 | 30.15466 | 30.12965 | -0.3832611 | 0.02500666
16.5982 | 29.7468 | 30.14112 | 30.11609 | -0.3943194 | 0.02503005
16.6082 | 29.7412 | 30.12757 | 30.10252 | -0.3863702 | 0.02505349
16.6182 | 29.7193 | 30.11401 | 30.08894 | -0.3947137 | 0.02507695
16.6282 | 29.7046 | 30.10045 | 30.07535 | -0.3958499 | 0.02510045
16.6382 | 29.6801 | 30.08688 | 30.06176 | -0.406779 | 0.02512398
16.6482 | 29.6829 | 30.0733 | 30.04815 | -0.3904009 | 0.02514755
16.6582 | 29.6729 | 30.05972 | 30.03454 | -0.3868158 | 0.02517115
16.6682 | 29.6499 | 30.04612 | 30.02093 | -0.3962238 | 0.02519478
16.6782 | 29.6589 | 30.03252 | 30.00731 | -0.3736249 | 0.02521845
16.6882 | 29.6429 | 30.01892 | 29.99368 | -0.3760192 | 0.02524216
16.6982 | 29.6464 | 30.00531 | 29.98004 | -0.3589068 | 0.02526589
16.7081 | 29.6216 | 29.99182 | 29.96653 | -0.370224 | 0.02528943
16.7181 | 29.6166 | 29.97821 | 29.95289 | -0.3616109 | 0.02532565
16.7281 | 29.6151 | 29.96458 | 29.93923 | -0.3494789 | 0.0253495
16.7381 | 29.5924 | 29.95094 | 29.92557 | -0.3585405 | 0.02537338
16.7481 | 29.5772 | 29.9373 | 29.9119 | -0.3600958 | 0.0253973
16.7581 | 29.5708 | 29.92364 | 29.89822 | -0.3528448 | 0.02542126
16.7681 | 29.5495 | 29.90999 | 29.88454 | -0.3604877 | 0.02544525
16.7781 | 29.5358 | 29.89632 | 29.87086 | -0.3605244 | 0.02546927
16.7881 | 29.5412 | 29.88266 | 29.85716 | -0.3414552 | 0.02549334
16.7981 | 29.5172 | 29.86898 | 29.84346 | -0.35178 | 0.02551743
16.8081 | 29.5103 | 29.8553 | 29.82976 | -0.344999 | 0.02554156
16.8181 | 29.5061 | 29.84161 | 29.81605 | -0.3355121 | 0.02556573
16.8281 | 29.502 | 29.82793 | 29.80233 | -0.3259258 | 0.02559614
16.8381 | 29.4789 | 29.81423 | 29.78861 | -0.3353276 | 0.02562038
16.8481 | 29.4553 | 29.80052 | 29.77488 | -0.3452238 | 0.02564466
16.8581 | 29.4637 | 29.78681 | 29.76115 | -0.3231146 | 0.02566897
16.8681 | 29.4426 | 29.7731 | 29.74741 | -0.3304999 | 0.02569332
16.8781 | 29.4552 | 29.75938 | 29.73366 | -0.3041799 | 0.0257177
16.8881 | 29.4357 | 29.74565 | 29.71991 | -0.3099546 | 0.02574212
16.8981 | 29.4258 | 29.73192 | 29.70616 | -0.3061241 | 0.02576658
16.9081 | 29.4054 | 29.71819 | 29.6924 | -0.3127885 | 0.02579107
16.9181 | 29.4026 | 29.70445 | 29.67863 | -0.3018479 | 0.0258156
16.9281 | 29.3897 | 29.6907 | 29.66486 | -0.3010023 | 0.02584017
16.9381 | 29.3812 | 29.67695 | 29.65109 | -0.2957517 | 0.02586476
16.9481 | 29.36 | 29.6632 | 29.63731 | -0.3031964 | 0.0258894
16.9581 | 29.3594 | 29.64944 | 29.62352 | -0.2900362 | 0.02591407
16.9681 | 29.3488 | 29.63567 | 29.60973 | -0.2868714 | 0.02593878
16.9781 | 29.3602 | 29.6219 | 29.59594 | -0.261702 | 0.02596353
16.9881 | 29.3426 | 29.60813 | 29.58214 | -0.265528 | 0.02598832
16.9981 | 29.3314 | 29.59435 | 29.56834 | -0.2629495 | 0.02601313
17.0081 | 29.3233 | 29.58057 | 29.55453 | -0.2572667 | 0.02603799
17.0181 | 29.3153 | 29.56678 | 29.54072 | -0.2514794 | 0.02606288
17.0281 | 29.2908 | 29.55299 | 29.5269 | -0.262188 | 0.02608781
17.0381 | 29.3041 | 29.53919 | 29.51308 | -0.2350923 | 0.02611278
17.0481 | 29.2689 | 29.52539 | 29.49925 | -0.2564925 | 0.02613778
17.0581 | 29.287 | 29.51159 | 29.48543 | -0.2245887 | 0.02616283
17.0681 | 29.2612 | 29.49778 | 29.47159 | -0.2365808 | 0.0261879
17.0781 | 29.2626 | 29.48397 | 29.45776 | -0.221369 | 0.02621302
17.0881 | 29.2541 | 29.47015 | 29.44392 | -0.2160534 | 0.02623817
17.0981 | 29.2455 | 29.45633 | 29.43007 | -0.210834 | 0.02626337
17.1081 | 29.2354 | 29.44251 | 29.41622 | -0.2071109 | 0.02628859
17.1181 | 29.2099 | 29.42868 | 29.40237 | -0.2187842 | 0.02631386
17.1281 | 29.2251 | 29.41485 | 29.38851 | -0.1897538 | 0.02633916
17.1381 | 29.223 | 29.40102 | 29.37466 | -0.17802 | 0.0263645
17.1481 | 29.2172 | 29.38718 | 29.36079 | -0.1699827 | 0.02638988
17.1581 | 29.1679 | 29.37334 | 29.34693 | -0.205442 | 0.0264153
17.1681 | 29.2166 | 29.3595 | 29.33306 | -0.142898 | 0.02644075
17.1781 | 29.1869 | 29.34565 | 29.31918 | -0.1587508 | 0.02646625
17.1881 | 29.1704 | 29.3318 | 29.30531 | -0.1614004 | 0.02649178
17.1981 | 29.1781 | 29.31795 | 29.29143 | -0.1398468 | 0.02651735
17.2081 | 29.157 | 29.30409 | 29.27755 | -0.1470903 | 0.02654295
17.2181 | 29.1578 | 29.29023 | 29.26366 | -0.1324307 | 0.0265686
17.2281 | 29.1389 | 29.27637 | 29.24977 | -0.1374682 | 0.02659429
17.2381 | 29.1374 | 29.2625 | 29.23588 | -0.1251029 | 0.02662001
17.2481 | 29.1381 | 29.24863 | 29.22199 | -0.1105348 | 0.02664577
17.2581 | 29.0844 | 29.23476 | 29.20809 | -0.1503639 | 0.02667158
17.2681 | 29.1191 | 29.22089 | 29.19419 | -0.1017904 | 0.02669742
17.2781 | 29.0941 | 29.20701 | 29.18029 | -0.1129143 | 0.02672329
17.2881 | 29.1055 | 29.19314 | 29.16639 | -0.08763573 | 0.02674921
17.298 | 29.0806 | 29.17939 | 29.15262 | -0.09879346 | 0.02677491
17.308 | 29.075 | 29.16551 | 29.13871 | -0.09050999 | 0.0268009
17.318 | 29.0673 | 29.15162 | 29.1248 | -0.08432418 | 0.02682694
17.328 | 29.0596 | 29.13774 | 29.11088 | -0.07813608 | 0.02685301
17.338 | 29.0442 | 29.12385 | 29.09697 | -0.07964577 | 0.02687913
17.348 | 29.0444 | 29.10995 | 29.08305 | -0.06555331 | 0.02690528
17.358 | 29.0137 | 29.09606 | 29.06913 | -0.08235875 | 0.02693147
17.368 | 29.0142 | 29.08216 | 29.0552 | -0.06796217 | 0.0269577
17.378 | 29.0098 | 29.06826 | 29.04128 | -0.05846361 | 0.02698398
17.388 | 29.0137 | 29.05436 | 29.02735 | -0.04066315 | 0.02701029
17.398 | 29.0017 | 29.04046 | 29.01342 | -0.03876084 | 0.02703664
17.408 | 29.002 | 29.02656 | 28.99949 | -0.02455674 | 0.02706303
17.418 | 28.9912 | 29.01265 | 28.98556 | -0.02145093 | 0.02708946
17.428 | 28.9996 | 28.99874 | 28.97163 | 0.0008565558 | 0.02711594
17.438 | 28.9861 | 28.98483 | 28.95769 | 0.001265642 | 0.02714245
17.448 | 28.9794 | 28.97092 | 28.94375 | 0.008476267 | 0.02716901
17.458 | 28.9765 | 28.95701 | 28.92982 | 0.01948838 | 0.0271956
17.468 | 28.9428 | 28.9431 | 28.91588 | -0.0002980818 | 0.02722223
17.478 | 28.9753 | 28.92918 | 28.90193 | 0.04611682 | 0.02724891
17.488 | 28.9651 | 28.91527 | 28.88799 | 0.04983303 | 0.02727562
17.498 | 28.9643 | 28.90135 | 28.87405 | 0.06295048 | 0.02730238
17.508 | 28.9453 | 28.88743 | 28.8601 | 0.05786912 | 0.02732918
17.518 | 28.9546 | 28.87351 | 28.84616 | 0.08108889 | 0.02735602
17.528 | 28.9557 | 28.85959 | 28.83221 | 0.09610973 | 0.0273829
17.538 | 28.9427 | 28.84567 | 28.81826 | 0.09703159 | 0.02740982
17.548 | 28.9481 | 28.83175 | 28.80431 | 0.1163544 | 0.02743678
17.558 | 28.9551 | 28.81782 | 28.79036 | 0.1372781 | 0.02746379
17.568 | 28.9156 | 28.8039 | 28.77641 | 0.1117027 | 0.02749083
17.578 | 28.9745 | 28.78997 | 28.76245 | 0.184528 | 0.02751792
17.588 | 28.9402 | 28.77605 | 28.7485 | 0.164154 | 0.02754504
17.598 | 28.9669 | 28.76212 | 28.73455 | 0.2047808 | 0.02757222
17.608 | 28.9399 | 28.74819 | 28.72059 | 0.1917081 | 0.02759943
17.618 | 28.9443 | 28.73426 | 28.70664 | 0.210036 | 0.02762668
17.628 | 28.9368 | 28.72034 | 28.69268 | 0.2164644 | 0.02765398
17.638 | 28.9407 | 28.70641 | 28.67873 | 0.2342932 | 0.02768132
17.648 | 28.9288 | 28.69248 | 28.66477 | 0.2363225 | 0.0277087
17.658 | 28.9186 | 28.67855 | 28.65081 | 0.240052 | 0.02773612
17.668 | 28.8948 | 28.66462 | 28.63685 | 0.2301819 | 0.02776358
17.678 | 28.9121 | 28.65069 | 28.6229 | 0.261412 | 0.02779109
17.688 | 28.8935 | 28.63676 | 28.60894 | 0.2567422 | 0.02781864
17.698 | 28.9031 | 28.62283 | 28.59498 | 0.2802725 | 0.02784624
17.708 | 28.8937 | 28.6089 | 28.58102 | 0.284803 | 0.02787387
17.718 | 28.8942 | 28.59497 | 28.56707 | 0.2992334 | 0.02790155
17.728 | 28.8709 | 28.58104 | 28.55311 | 0.2898637 | 0.02792928
17.738 | 28.888 | 28.56711 | 28.53915 | 0.320894 | 0.02795704
17.748 | 28.8628 | 28.55318 | 28.52519 | 0.3096241 | 0.02798485
17.758 | 28.8417 | 28.53925 | 28.51123 | 0.302454 | 0.0280127
17.768 | 28.8341 | 28.52532 | 28.49728 | 0.3087837 | 0.02804059
17.778 | 28.8051 | 28.51139 | 28.48332 | 0.293713 | 0.02806854
17.788 | 28.8231 | 28.49746 | 28.46936 | 0.3256419 | 0.02809652
17.798 | 28.7943 | 28.48353 | 28.4554 | 0.3107705 | 0.02812455
17.808 | 28.7955 | 28.4696 | 28.44145 | 0.3258985 | 0.02815261
17.818 | 28.7715 | 28.45567 | 28.42749 | 0.3158261 | 0.02818073
17.828 | 28.7532 | 28.44175 | 28.41354 | 0.3114531 | 0.02820888
17.838 | 28.7516 | 28.42782 | 28.39958 | 0.3237794 | 0.02823709
17.848 | 28.7332 | 28.41389 | 28.38563 | 0.319305 | 0.02826533
17.858 | 28.7223 | 28.39997 | 28.37168 | 0.32233 | 0.02829362
17.868 | 28.701 | 28.38605 | 28.35772 | 0.3149541 | 0.02832196
17.878 | 28.6592 | 28.37212 | 28.34377 | 0.2870774 | 0.02835034
17.8879 | 28.6869 | 28.35834 | 28.32996 | 0.3285563 | 0.02838284
17.8979 | 28.6538 | 28.34442 | 28.31601 | 0.3093778 | 0.02841131
17.9079 | 28.6559 | 28.3305 | 28.30206 | 0.3253983 | 0.02843983
17.9179 | 28.6335 | 28.31658 | 28.28811 | 0.3169178 | 0.02846839
17.9279 | 28.6189 | 28.30266 | 28.27417 | 0.3162362 | 0.02849699
17.9379 | 28.5975 | 28.28875 | 28.26022 | 0.3087535 | 0.02852565
17.9479 | 28.5896 | 28.27483 | 28.24628 | 0.3147696 | 0.02855434
17.9579 | 28.5899 | 28.26092 | 28.23233 | 0.3289845 | 0.02858308
17.9679 | 28.5751 | 28.247 | 28.21839 | 0.3280981 | 0.02861187
17.9779 | 28.5338 | 28.23309 | 28.20445 | 0.3007103 | 0.02864071
17.9879 | 28.5422 | 28.21918 | 28.19051 | 0.3230212 | 0.02866958
17.9979 | 28.5299 | 28.20527 | 28.17657 | 0.3246307 | 0.02869851
18.0079 | 28.5146 | 28.19136 | 28.16263 | 0.3232365 | 0.02872966
18.0179 | 28.5049 | 28.17746 | 28.1487 | 0.3274429 | 0.02875868
18.0279 | 28.4911 | 28.16355 | 28.13476 | 0.3275478 | 0.02878774
18.0379 | 28.469 | 28.14965 | 28.12083 | 0.3193511 | 0.02881685
18.0479 | 28.4803 | 28.13575 | 28.1069 | 0.3445527 | 0.02884601
18.0579 | 28.4601 | 28.12185 | 28.09297 | 0.3382526 | 0.02887522
18.0679 | 28.4691 | 28.10795 | 28.07904 | 0.3611508 | 0.02890447
18.0779 | 28.405 | 28.09405 | 28.06512 | 0.3109471 | 0.02893376
18.0879 | 28.4289 | 28.08016 | 28.0512 | 0.3487416 | 0.02896311
18.0979 | 28.4063 | 28.06627 | 28.03727 | 0.3400342 | 0.0289925
18.1079 | 28.4059 | 28.05238 | 28.02335 | 0.3535248 | 0.02902193
18.1179 | 28.3915 | 28.03849 | 28.00944 | 0.3530135 | 0.02905142
18.1279 | 28.3971 | 28.0246 | 27.99552 | 0.3725001 | 0.02908095
18.1379 | 28.3795 | 28.01072 | 27.9816 | 0.3687846 | 0.02911053
18.1479 | 28.3709 | 27.99683 | 27.96769 | 0.374067 | 0.02914016
18.1579 | 28.3676 | 27.98295 | 27.95378 | 0.3846473 | 0.02916983
18.1679 | 28.3959 | 27.96907 | 27.93988 | 0.4268253 | 0.02919955
18.1779 | 28.3111 | 27.9552 | 27.92597 | 0.3559011 | 0.02922932
18.1879 | 28.3188 | 27.94133 | 27.91207 | 0.3774745 | 0.02925914
18.1979 | 28.3502 | 27.92745 | 27.89817 | 0.4227456 | 0.02928901
18.2079 | 28.3018 | 27.91359 | 27.88427 | 0.3882143 | 0.02931892
18.2179 | 28.3173 | 27.89972 | 27.87037 | 0.4175806 | 0.02934888
18.2279 | 28.3117 | 27.88586 | 27.85648 | 0.4258443 | 0.02937889
18.2379 | 28.2972 | 27.87199 | 27.84259 | 0.4252056 | 0.02940895
18.2479 | 28.2872 | 27.85814 | 27.8287 | 0.4290643 | 0.02943906
18.2579 | 28.2992 | 27.84428 | 27.81481 | 0.4549203 | 0.02946922
18.2679 | 28.3036 | 27.83043 | 27.80093 | 0.4731738 | 0.02949942
18.2779 | 28.2344 | 27.81658 | 27.78705 | 0.4178245 | 0.02952968
18.2879 | 28.2284 | 27.80273 | 27.77317 | 0.4256724 | 0.02955998
18.2979 | 28.2746 | 27.78888 | 27.75929 | 0.4857176 | 0.02959033
18.3079 | 28.2275 | 27.77504 | 27.74542 | 0.45246 | 0.02962073
18.3179 | 28.2177 | 27.7612 | 27.73155 | 0.4564994 | 0.02965118
18.3279 | 28.2127 | 27.74736 | 27.71768 | 0.465336 | 0.02968169
18.3379 | 28.2042 | 27.73353 | 27.70382 | 0.4706696 | 0.02971224
18.3479 | 28.2072 | 27.7197 | 27.68996 | 0.4875002 | 0.02974284
18.3579 | 28.2039 | 27.70587 | 27.6761 | 0.4980278 | 0.02977349
18.3679 | 28.1959 | 27.69205 | 27.66224 | 0.5038523 | 0.02980419
18.3779 | 28.13 | 27.67823 | 27.64839 | 0.4517737 | 0.02983494
18.3879 | 28.1417 | 27.66441 | 27.63454 | 0.4772919 | 0.02986574
18.3979 | 28.1591 | 27.65059 | 27.6207 | 0.5085069 | 0.02989659
18.4079 | 28.1246 | 27.63678 | 27.60685 | 0.4878187 | 0.0299275
18.4179 | 28.1164 | 27.62297 | 27.59301 | 0.4934272 | 0.02995845
18.4279 | 28.0948 | 27.60917 | 27.57918 | 0.4856324 | 0.02998945
18.4379 | 28.1079 | 27.59537 | 27.56535 | 0.5125342 | 0.03002051
18.4479 | 28.0681 | 27.58157 | 27.55152 | 0.4865326 | 0.03005161
18.4579 | 28.1136 | 27.56777 | 27.53769 | 0.5458275 | 0.03008277
18.4678 | 28.0745 | 27.55412 | 27.52401 | 0.5203811 | 0.03011367
18.4778 | 28.0152 | 27.54033 | 27.51019 | 0.4748691 | 0.03014493
18.4878 | 28.0211 | 27.52655 | 27.49637 | 0.4945535 | 0.03017623
18.4978 | 28.0405 | 27.51277 | 27.48256 | 0.5277344 | 0.0302076
18.5078 | 28.0133 | 27.49899 | 27.46875 | 0.5143116 | 0.03023901
18.5178 | 28.0065 | 27.48521 | 27.45494 | 0.5212851 | 0.03027048
18.5278 | 27.9941 | 27.47145 | 27.44114 | 0.5226549 | 0.030302
18.5378 | 27.987 | 27.45768 | 27.42735 | 0.5293209 | 0.03033357
18.5478 | 27.9982 | 27.44392 | 27.41355 | 0.5542832 | 0.03036519
18.5578 | 27.9809 | 27.43016 | 27.39976 | 0.5507416 | 0.03039687
18.5678 | 27.9538 | 27.4164 | 27.38598 | 0.5373961 | 0.0304286
18.5778 | 27.9148 | 27.40265 | 27.37219 | 0.5121468 | 0.03046038
18.5878 | 27.9227 | 27.38891 | 27.35841 | 0.5337935 | 0.03049221
18.5978 | 27.9344 | 27.37516 | 27.34464 | 0.5592362 | 0.0305241
18.6078 | 27.9153 | 27.36143 | 27.33087 | 0.5538749 | 0.03055604
18.6178 | 27.8968 | 27.34769 | 27.3171 | 0.5491096 | 0.03058803
18.6278 | 27.8968 | 27.33396 | 27.30334 | 0.5628402 | 0.03062008
18.6378 | 27.886 | 27.32023 | 27.28958 | 0.5657666 | 0.03065218
18.6478 | 27.9082 | 27.30651 | 27.27583 | 0.6016889 | 0.03068434
18.6578 | 27.8747 | 27.29279 | 27.26208 | 0.5819069 | 0.03071655
18.6678 | 27.8338 | 27.27908 | 27.24833 | 0.5547208 | 0.03074881
18.6778 | 27.808 | 27.26537 | 27.23459 | 0.5426303 | 0.03078113
18.6878 | 27.8129 | 27.25166 | 27.22085 | 0.5612356 | 0.0308135
18.6978 | 27.8188 | 27.23796 | 27.20712 | 0.5808365 | 0.03084593
18.7078 | 27.8081 | 27.22427 | 27.19339 | 0.583833 | 0.03087841
18.7178 | 27.8043 | 27.21057 | 27.17966 | 0.5937252 | 0.03091094
18.7278 | 27.7826 | 27.19689 | 27.16594 | 0.5857122 | 0.03094419
18.7378 | 27.7624 | 27.1832 | 27.15223 | 0.5791954 | 0.03097683
18.7478 | 27.7915 | 27.16953 | 27.13852 | 0.621974 | 0.03100953
18.7578 | 27.7508 | 27.15585 | 27.12481 | 0.5949482 | 0.03104229
18.7678 | 27.7128 | 27.14218 | 27.11111 | 0.5706177 | 0.0310751
18.7778 | 27.6918 | 27.12852 | 27.09741 | 0.5632826 | 0.03110797
18.7878 | 27.6899 | 27.11486 | 27.08372 | 0.5750428 | 0.03114089
18.7978 | 27.6953 | 27.1012 | 27.07003 | 0.5940984 | 0.03117387
18.8078 | 27.6826 | 27.08755 | 27.05634 | 0.5950492 | 0.03120691
18.8178 | 27.6951 | 27.0739 | 27.04266 | 0.6211953 | 0.03124
18.8278 | 27.6754 | 27.06026 | 27.02899 | 0.6151366 | 0.03127314
18.8378 | 27.6752 | 27.04663 | 27.01532 | 0.6285731 | 0.03130635
18.8478 | 27.6636 | 27.033 | 27.00166 | 0.6306043 | 0.03133994
18.8578 | 27.6219 | 27.01937 | 26.988 | 0.602531 | 0.03137326
18.8678 | 27.6049 | 27.00575 | 26.97434 | 0.5991528 | 0.03140663
18.8778 | 27.5596 | 26.99213 | 26.96069 | 0.5674697 | 0.03144006
18.8878 | 27.5846 | 26.97852 | 26.94704 | 0.6060815 | 0.03147355
18.8978 | 27.5853 | 26.96491 | 26.9334 | 0.6203883 | 0.0315071
18.9078 | 27.57 | 26.95131 | 26.91977 | 0.6186901 | 0.03154071
18.9178 | 27.5717 | 26.93771 | 26.90614 | 0.6339868 | 0.03157437
18.9278 | 27.5537 | 26.92412 | 26.89251 | 0.6295784 | 0.03160809
18.9378 | 27.5638 | 26.91054 | 26.87889 | 0.6532648 | 0.03164187
18.9478 | 27.538 | 26.89695 | 26.86528 | 0.6410461 | 0.0316757
18.9578 | 27.5194 | 26.88338 | 26.85167 | 0.6360221 | 0.0317096
18.9678 | 27.479 | 26.86981 | 26.83806 | 0.6091929 | 0.03174356
18.9778 | 27.4746 | 26.85624 | 26.82446 | 0.6183584 | 0.03177757
18.9878 | 27.4669 | 26.84268 | 26.81087 | 0.6242186 | 0.03181164
18.9978 | 27.486 | 26.82913 | 26.79728 | 0.6568735 | 0.03184577
19.0078 | 27.473 | 26.81558 | 26.7837 | 0.657423 | 0.03187996
19.0178 | 27.4599 | 26.80203 | 26.77012 | 0.6578671 | 0.03191421
19.0278 | 27.4785 | 26.78849 | 26.75655 | 0.6900058 | 0.03194852
19.0378 | 27.448 | 26.77496 | 26.74298 | 0.6730391 | 0.03198289
19.0478 | 27.4418 | 26.76143 | 26.72942 | 0.6803668 | 0.03201732
19.0577 | 27.3916 | 26.74805 | 26.71599 | 0.6435539 | 0.03205146
19.0677 | 27.3818 | 26.73453 | 26.70244 | 0.6472706 | 0.03208601
19.0777 | 27.3719 | 26.72102 | 26.6889 | 0.6508818 | 0.03212062
19.0877 | 27.3752 | 26.70751 | 26.67536 | 0.6676874 | 0.03215529
19.0977 | 27.3797 | 26.69401 | 26.66182 | 0.6856873 | 0.03219002
19.1077 | 27.3642 | 26.68052 | 26.64829 | 0.6836816 | 0.03222481
19.1177 | 27.3583 | 26.66703 | 26.63477 | 0.6912701 | 0.03225966
19.1277 | 27.3474 | 26.65355 | 26.62125 | 0.693853 | 0.03229458
19.1377 | 27.3251 | 26.64007 | 26.60774 | 0.6850301 | 0.03232955
19.1477 | 27.3028 | 26.6266 | 26.59423 | 0.6762014 | 0.03236459
19.1577 | 27.283 | 26.61313 | 26.58073 | 0.669867 | 0.03239969
19.1677 | 27.2359 | 26.59967 | 26.56724 | 0.6362267 | 0.03243485
19.1777 | 27.2552 | 26.58622 | 26.55375 | 0.6689805 | 0.03247007
19.1877 | 27.2369 | 26.57277 | 26.54027 | 0.6641284 | 0.03250536
19.1977 | 27.2443 | 26.55933 | 26.52679 | 0.6849704 | 0.03254071
19.2077 | 27.221 | 26.54589 | 26.51332 | 0.6751065 | 0.03257612
19.2177 | 27.2367 | 26.53246 | 26.49985 | 0.7042366 | 0.03261159
19.2277 | 27.2204 | 26.51904 | 26.48639 | 0.7013607 | 0.03264713
19.2377 | 27.1632 | 26.50562 | 26.47294 | 0.6575788 | 0.03268273
19.2477 | 27.1496 | 26.49221 | 26.45949 | 0.6573908 | 0.03271839
19.2577 | 27.1321 | 26.4788 | 26.44605 | 0.6532968 | 0.03275412
19.2677 | 27.0984 | 26.4654 | 26.43261 | 0.6329966 | 0.03278991
19.2777 | 27.0793 | 26.45201 | 26.41918 | 0.6272903 | 0.03282576
19.2877 | 27.0836 | 26.43862 | 26.40576 | 0.6449779 | 0.03286168
19.2977 | 27.085 | 26.42524 | 26.39234 | 0.6597592 | 0.03289767
19.3077 | 27.1014 | 26.41187 | 26.37893 | 0.6895344 | 0.03293371
19.3177 | 27.0652 | 26.3985 | 26.36553 | 0.6667033 | 0.03296983
19.3277 | 27.0391 | 26.38513 | 26.35213 | 0.6539659 | 0.03300601
19.3377 | 27.0145 | 26.37178 | 26.33874 | 0.6427222 | 0.03304225
19.3477 | 26.9828 | 26.35843 | 26.32535 | 0.6243723 | 0.03307856
19.3577 | 26.9868 | 26.34508 | 26.31197 | 0.641716 | 0.03311493
19.3677 | 26.9377 | 26.33175 | 26.2986 | 0.6059533 | 0.03315137
19.3777 | 26.9414 | 26.31842 | 26.28523 | 0.6229842 | 0.03318788
19.3877 | 26.9595 | 26.30509 | 26.27187 | 0.6544087 | 0.03322445
19.3977 | 26.9318 | 26.29177 | 26.25851 | 0.6400268 | 0.03326109
19.4077 | 26.9565 | 26.27846 | 26.24516 | 0.6780384 | 0.0332978
19.4177 | 26.9276 | 26.26516 | 26.23182 | 0.6624435 | 0.03333457
19.4277 | 26.8892 | 26.25186 | 26.21849 | 0.6373421 | 0.03337141
19.4377 | 26.8477 | 26.23857 | 26.20516 | 0.6091342 | 0.03340831
19.4477 | 26.8563 | 26.22528 | 26.19184 | 0.6310197 | 0.03344529
19.4577 | 26.8294 | 26.212 | 26.17852 | 0.6173986 | 0.03348233
19.4677 | 26.8168 | 26.19873 | 26.16521 | 0.6180708 | 0.03351944
19.4777 | 26.7922 | 26.18546 | 26.15191 | 0.6067365 | 0.03355662
19.4877 | 26.8248 | 26.1722 | 26.13861 | 0.6525955 | 0.03359386
19.4977 | 26.8332 | 26.15895 | 26.12532 | 0.6742478 | 0.03363118
19.5077 | 26.8023 | 26.14571 | 26.11204 | 0.6565934 | 0.03366856
19.5177 | 26.7863 | 26.13247 | 26.09876 | 0.6538323 | 0.03370601
19.5277 | 26.7716 | 26.11924 | 26.08549 | 0.6523644 | 0.03374353
19.5377 | 26.7285 | 26.10601 | 26.07223 | 0.6224897 | 0.03378113
19.5477 | 26.7341 | 26.09279 | 26.05897 | 0.6413083 | 0.03381878
19.5577 | 26.6966 | 26.07958 | 26.04572 | 0.61702 | 0.03385651
19.5677 | 26.7007 | 26.06638 | 26.03248 | 0.6343249 | 0.03389431
19.5777 | 26.6695 | 26.05318 | 26.01924 | 0.6163229 | 0.03393219
19.5877 | 26.715 | 26.03999 | 26.00602 | 0.675014 | 0.03397013
19.5977 | 26.701 | 26.0268 | 25.99279 | 0.6741983 | 0.03400814
19.6077 | 26.676 | 26.01362 | 25.97958 | 0.6623755 | 0.03404622
19.6177 | 26.6433 | 26.00045 | 25.96637 | 0.6428459 | 0.03408438
19.6277 | 26.6198 | 25.98729 | 25.95317 | 0.6325092 | 0.0341226
19.6376 | 26.6363 | 25.97427 | 25.94011 | 0.662034 | 0.03416051
19.6476 | 26.595 | 25.96112 | 25.92692 | 0.6338834 | 0.03419888
19.6576 | 26.5514 | 25.94797 | 25.91374 | 0.6034258 | 0.03423732
19.6676 | 26.5878 | 25.93484 | 25.90056 | 0.6529611 | 0.03427584
19.6776 | 26.5454 | 25.92171 | 25.8874 | 0.6236893 | 0.03431442
19.6876 | 26.6175 | 25.90859 | 25.87424 | 0.7089104 | 0.03435308
19.6976 | 26.5749 | 25.89548 | 25.86108 | 0.6794244 | 0.03439181
19.7076 | 26.5331 | 25.88237 | 25.84794 | 0.6507312 | 0.03443062
19.7176 | 26.5046 | 25.86927 | 25.8348 | 0.6353309 | 0.03446949
19.7276 | 26.5064 | 25.85618 | 25.82167 | 0.6502234 | 0.03450845
19.7376 | 26.4935 | 25.84309 | 25.80854 | 0.6504087 | 0.03454748
19.7476 | 26.4671 | 25.83001 | 25.79543 | 0.6370867 | 0.03458658
19.7576 | 26.4438 | 25.81694 | 25.78232 | 0.6268575 | 0.03462575
19.7676 | 26.4426 | 25.80388 | 25.76921 | 0.638721 | 0.034665
19.7776 | 26.4554 | 25.79082 | 25.75612 | 0.6645773 | 0.03470433
19.7876 | 26.4384 | 25.77777 | 25.74303 | 0.6606262 | 0.03474373
19.7976 | 26.4257 | 25.76473 | 25.72995 | 0.6609678 | 0.0347832
19.8076 | 26.396 | 25.7517 | 25.71688 | 0.6443021 | 0.03482276
19.8176 | 26.3559 | 25.73867 | 25.70381 | 0.6172289 | 0.03486239
19.8276 | 26.3624 | 25.72565 | 25.69075 | 0.6367484 | 0.03490209
19.8376 | 26.3459 | 25.71264 | 25.6777 | 0.6332605 | 0.03494188
19.8476 | 26.3193 | 25.69963 | 25.66465 | 0.6196652 | 0.03498173
19.8576 | 26.3257 | 25.68664 | 25.65162 | 0.6390625 | 0.03502167
19.8676 | 26.3405 | 25.67365 | 25.63859 | 0.6668522 | 0.03506168
19.8776 | 26.3168 | 25.66067 | 25.62556 | 0.6561345 | 0.03510178
19.8876 | 26.3027 | 25.64769 | 25.61255 | 0.6550093 | 0.03514195
19.8976 | 26.2819 | 25.63472 | 25.59954 | 0.6471766 | 0.0351822
19.9076 | 26.2632 | 25.62176 | 25.58654 | 0.6414363 | 0.03522252
19.9176 | 26.2335 | 25.60881 | 25.57355 | 0.6246885 | 0.03526293
19.9276 | 26.2335 | 25.59587 | 25.56056 | 0.6376331 | 0.03530341
19.9376 | 26.2313 | 25.58293 | 25.54759 | 0.6483701 | 0.03534398
19.9476 | 26.1597 | 25.57 | 25.53462 | 0.5896995 | 0.03538462
19.9576 | 26.1896 | 25.55708 | 25.52165 | 0.6325213 | 0.03542535
19.9676 | 26.1986 | 25.54416 | 25.5087 | 0.6544355 | 0.03546615
19.9776 | 26.2039 | 25.53126 | 25.49575 | 0.672642 | 0.03550704
19.9876 | 26.1627 | 25.51836 | 25.48281 | 0.6443408 | 0.03554801
19.9976 | 26.1561 | 25.50547 | 25.46988 | 0.6506319 | 0.03558906
20.0076 | 26.1225 | 25.49258 | 25.45695 | 0.6299153 | 0.03563019
20.0176 | 26.1205 | 25.47971 | 25.44404 | 0.6407909 | 0.03567139
20.0276 | 26.0995 | 25.46684 | 25.43113 | 0.6326589 | 0.03571269
20.0376 | 26.0921 | 25.45398 | 25.41823 | 0.638119 | 0.03575407
20.0476 | 26.0563 | 25.44113 | 25.40533 | 0.6151714 | 0.03579553
20.0576 | 26.055 | 25.42828 | 25.39245 | 0.626716 | 0.03583707
20.0676 | 26.0537 | 25.41545 | 25.37957 | 0.6382528 | 0.0358787
20.0776 | 26.0483 | 25.40262 | 25.3667 | 0.6456817 | 0.03592041
20.0876 | 26.0184 | 25.3898 | 25.35383 | 0.6286028 | 0.0359622
20.0976 | 25.9956 | 25.37699 | 25.34098 | 0.618614 | 0.03600607
20.1076 | 25.9951 | 25.36418 | 25.32813 | 0.6309194 | 0.03604804
20.1176 | 25.9725 | 25.35138 | 25.31529 | 0.6211169 | 0.03609009
20.1276 | 25.9681 | 25.33859 | 25.30246 | 0.6295064 | 0.03613222
20.1376 | 25.9431 | 25.32581 | 25.28964 | 0.617288 | 0.03617445
20.1476 | 25.9596 | 25.31304 | 25.27682 | 0.6465617 | 0.03621676
20.1576 | 25.9377 | 25.30027 | 25.26401 | 0.6374275 | 0.03625915
20.1676 | 25.9432 | 25.28751 | 25.25121 | 0.6556852 | 0.03630163
20.1776 | 25.9271 | 25.27477 | 25.23842 | 0.652335 | 0.0363442
20.1876 | 25.8943 | 25.26202 | 25.22564 | 0.6322768 | 0.03638686
20.1976 | 25.8649 | 25.24929 | 25.21286 | 0.6156105 | 0.0364296
20.2076 | 25.8773 | 25.23656 | 25.20009 | 0.6407363 | 0.03647243
20.2176 | 25.8645 | 25.22385 | 25.18733 | 0.6406539 | 0.03651535
20.2275 | 25.8159 | 25.21126 | 25.17471 | 0.6046355 | 0.03655893
20.2375 | 25.8378 | 25.19856 | 25.16196 | 0.6392371 | 0.03660203
20.2475 | 25.8273 | 25.18587 | 25.14922 | 0.6414307 | 0.03664522
20.2575 | 25.8015 | 25.17318 | 25.1365 | 0.6283161 | 0.0366885
20.2675 | 25.8172 | 25.16051 | 25.12377 | 0.6566934 | 0.03673187
20.2775 | 25.7881 | 25.14784 | 25.11106 | 0.6402626 | 0.03677533
20.2875 | 25.7611 | 25.13518 | 25.09836 | 0.6259236 | 0.03681888
20.2975 | 25.7428 | 25.12252 | 25.08566 | 0.6202765 | 0.03686252
20.3075 | 25.7401 | 25.10988 | 25.07297 | 0.6302212 | 0.03690626
20.3175 | 25.7226 | 25.09724 | 25.06029 | 0.6253577 | 0.03695009
20.3275 | 25.6883 | 25.08461 | 25.04762 | 0.603686 | 0.03699401
20.3375 | 25.6963 | 25.07199 | 25.03496 | 0.6243061 | 0.03703803
20.3475 | 25.6795 | 25.05938 | 25.0223 | 0.6201179 | 0.03708214
20.3575 | 25.6933 | 25.04678 | 25.00965 | 0.6465216 | 0.03712634
20.3675 | 25.6636 | 25.03418 | 24.99701 | 0.6294169 | 0.03717064
20.3775 | 25.6167 | 25.0216 | 24.98438 | 0.595104 | 0.03721503
20.3875 | 25.6222 | 25.00902 | 24.97176 | 0.6131824 | 0.03725995
20.3975 | 25.6125 | 24.99645 | 24.95914 | 0.6160529 | 0.03730453
20.4075 | 25.5884 | 24.98388 | 24.94654 | 0.6045151 | 0.03734921
20.4175 | 25.5607 | 24.97133 | 24.93394 | 0.589369 | 0.03739399
20.4275 | 25.5579 | 24.95879 | 24.92135 | 0.5991146 | 0.03743886
20.4375 | 25.5325 | 24.94625 | 24.90876 | 0.5862518 | 0.03748384
20.4475 | 25.5241 | 24.93372 | 24.89619 | 0.5903807 | 0.03752891
20.4575 | 25.5289 | 24.9212 | 24.88362 | 0.6077012 | 0.03757408
20.4675 | 25.4744 | 24.90869 | 24.87107 | 0.5657133 | 0.03761934
20.4775 | 25.4821 | 24.89618 | 24.85852 | 0.585917 | 0.03766471
20.4875 | 25.4647 | 24.88369 | 24.84598 | 0.5810123 | 0.03771017
20.4975 | 25.4376 | 24.8712 | 24.83345 | 0.5663992 | 0.03775574
20.5075 | 25.4308 | 24.85872 | 24.82092 | 0.5720776 | 0.03780141
20.5175 | 25.4279 | 24.84625 | 24.80841 | 0.5816474 | 0.03784739
20.5275 | 25.4089 | 24.83379 | 24.7959 | 0.575109 | 0.03789326
20.5375 | 25.3801 | 24.82134 | 24.7834 | 0.5587621 | 0.03793924
20.5475 | 25.3998 | 24.80889 | 24.77091 | 0.5909067 | 0.03798531
20.5575 | 25.3587 | 24.79646 | 24.75843 | 0.5622429 | 0.03803149
20.5675 | 25.3644 | 24.78403 | 24.74595 | 0.5803705 | 0.03807777
20.5775 | 25.3503 | 24.77161 | 24.73349 | 0.5786896 | 0.03812416
20.5875 | 25.3262 | 24.7592 | 24.72103 | 0.5670002 | 0.03817065
20.5975 | 25.3262 | 24.7468 | 24.70858 | 0.5794023 | 0.03821725
20.6075 | 25.3193 | 24.7344 | 24.69614 | 0.5848958 | 0.03826395
20.6175 | 25.2986 | 24.72202 | 24.68371 | 0.5765808 | 0.03831076
20.6275 | 25.2847 | 24.70964 | 24.67129 | 0.5750572 | 0.03835768
20.6375 | 25.2838 | 24.69727 | 24.65887 | 0.5865251 | 0.0384047
20.6475 | 25.284 | 24.68492 | 24.64646 | 0.5990843 | 0.03845183
20.6575 | 25.2458 | 24.67257 | 24.63407 | 0.573235 | 0.03849907
20.6675 | 25.2374 | 24.66022 | 24.62168 | 0.577177 | 0.03854642
20.6775 | 25.2312 | 24.64789 | 24.6093 | 0.5833105 | 0.03859388
20.6875 | 25.2202 | 24.63556 | 24.59692 | 0.5846353 | 0.03864145
20.6975 | 25.2067 | 24.62325 | 24.58456 | 0.5834515 | 0.03868913
20.7075 | 25.2141 | 24.61094 | 24.5722 | 0.6031562 | 0.03873971
20.7175 | 25.1683 | 24.59864 | 24.55986 | 0.5696551 | 0.03878762
20.7275 | 25.1827 | 24.58635 | 24.54752 | 0.5963453 | 0.03883563
20.7375 | 25.1783 | 24.57407 | 24.53519 | 0.6042268 | 0.03888376
20.7475 | 25.1224 | 24.5618 | 24.52287 | 0.5605996 | 0.03893201
20.7575 | 25.1415 | 24.54954 | 24.51056 | 0.5919638 | 0.03898037
20.7675 | 25.1247 | 24.53728 | 24.49825 | 0.5874192 | 0.03902885
20.7775 | 25.085 | 24.52503 | 24.48596 | 0.5599659 | 0.03907744
20.7875 | 25.104 | 24.5128 | 24.47367 | 0.591204 | 0.03912614
20.7975 | 25.0623 | 24.50057 | 24.46139 | 0.5617332 | 0.03917497
20.8074 | 25.076 | 24.48847 | 24.44924 | 0.5875316 | 0.03922342
20.8174 | 25.0365 | 24.47626 | 24.43698 | 0.5602435 | 0.03927248
20.8274 | 25.0236 | 24.46405 | 24.42473 | 0.5595466 | 0.03932166
20.8374 | 25.0083 | 24.45186 | 24.41249 | 0.5564409 | 0.03937096
20.8474 | 24.9868 | 24.43967 | 24.40025 | 0.5471251 | 0.03942177
20.8574 | 24.9734 | 24.4275 | 24.38803 | 0.5459019 | 0.03947131
20.8674 | 24.9536 | 24.41533 | 24.37581 | 0.5382698 | 0.03952097
20.8774 | 24.9441 | 24.40317 | 24.3636 | 0.540929 | 0.03957076
20.8874 | 24.9421 | 24.39102 | 24.3514 | 0.5510794 | 0.03962067
20.8974 | 24.9115 | 24.37888 | 24.33921 | 0.5326209 | 0.0396707
20.9074 | 24.8823 | 24.36675 | 24.32703 | 0.5155537 | 0.03972086
20.9174 | 24.8754 | 24.35462 | 24.31485 | 0.5207775 | 0.03977114
20.9274 | 24.8657 | 24.34251 | 24.30269 | 0.5231926 | 0.03982155
20.9374 | 24.8373 | 24.3304 | 24.29053 | 0.5068988 | 0.03987209
20.9474 | 24.8213 | 24.3183 | 24.27838 | 0.5029961 | 0.03992275
20.9574 | 24.8009 | 24.30622 | 24.26624 | 0.4946846 | 0.03997355
20.9674 | 24.8003 | 24.29414 | 24.25411 | 0.5061642 | 0.04002447
20.9774 | 24.7732 | 24.28207 | 24.24199 | 0.4911349 | 0.04007552
20.9874 | 24.7529 | 24.27 | 24.22988 | 0.4828967 | 0.04012671
20.9974 | 24.7519 | 24.25795 | 24.21777 | 0.4939496 | 0.04017802
21.0074 | 24.7109 | 24.24591 | 24.20568 | 0.4649936 | 0.04022947
21.0174 | 24.7034 | 24.23387 | 24.19359 | 0.4695287 | 0.04028106
21.0274 | 24.695 | 24.22185 | 24.18151 | 0.4731548 | 0.04033278
21.0374 | 24.6713 | 24.20983 | 24.16944 | 0.4614721 | 0.04038463
21.0474 | 24.6596 | 24.19782 | 24.15738 | 0.4617804 | 0.04043662
21.0574 | 24.6398 | 24.18582 | 24.14533 | 0.4539798 | 0.04048874
21.0674 | 24.6341 | 24.17383 | 24.13329 | 0.4602702 | 0.04054101
21.0774 | 24.5949 | 24.16185 | 24.12125 | 0.4330516 | 0.04059342
21.0874 | 24.5833 | 24.14988 | 24.10923 | 0.4334241 | 0.04064596
21.0974 | 24.5917 | 24.13791 | 24.09721 | 0.4537877 | 0.04069865
21.1074 | 24.5475 | 24.12596 | 24.08521 | 0.4215422 | 0.04075148
21.1174 | 24.5464 | 24.11401 | 24.07321 | 0.4323878 | 0.04080445
21.1274 | 24.5367 | 24.10208 | 24.06122 | 0.4346243 | 0.04085756
21.1374 | 24.5336 | 24.09015 | 24.04924 | 0.4434519 | 0.04091082
21.1474 | 24.4987 | 24.07823 | 24.03727 | 0.4204705 | 0.04096423
21.1574 | 24.4874 | 24.06632 | 24.0253 | 0.4210801 | 0.04101778
21.1674 | 24.4801 | 24.05442 | 24.01335 | 0.4256806 | 0.04107149
21.1774 | 24.4598 | 24.04253 | 24.0014 | 0.4172721 | 0.04112534
21.1874 | 24.431 | 24.03065 | 23.98947 | 0.4003546 | 0.04117934
21.1974 | 24.4244 | 24.01877 | 23.97754 | 0.4056281 | 0.04123349
21.2074 | 24.4309 | 24.00691 | 23.96562 | 0.4239925 | 0.0412878
21.2174 | 24.4025 | 23.99505 | 23.95371 | 0.4074479 | 0.04134226
21.2274 | 24.3826 | 23.98321 | 23.94181 | 0.3993942 | 0.04139687
21.2374 | 24.3953 | 23.97137 | 23.92992 | 0.4239314 | 0.04145165
21.2474 | 24.3596 | 23.95954 | 23.91803 | 0.4000596 | 0.04150657
21.2574 | 24.3625 | 23.94772 | 23.90616 | 0.4147788 | 0.04156166
21.2674 | 24.3369 | 23.93591 | 23.89429 | 0.4009888 | 0.04161691
21.2774 | 24.3325 | 23.92411 | 23.88244 | 0.4083898 | 0.04167232
21.2874 | 24.3084 | 23.91232 | 23.87059 | 0.3960816 | 0.04172789
21.2974 | 24.2973 | 23.90054 | 23.85875 | 0.3967644 | 0.04178363
21.3074 | 24.2995 | 23.88876 | 23.84692 | 0.4107381 | 0.04183952
21.3174 | 24.2899 | 23.877 | 23.8351 | 0.4129027 | 0.04189559
21.3274 | 24.2678 | 23.86524 | 23.82329 | 0.4025582 | 0.04195182
21.3374 | 24.2645 | 23.8535 | 23.81149 | 0.4110045 | 0.04200823
21.3474 | 24.2572 | 23.84176 | 23.79969 | 0.4154418 | 0.0420648
21.3574 | 24.233 | 23.83003 | 23.78791 | 0.4029699 | 0.04212154
21.3674 | 24.2236 | 23.81831 | 23.77613 | 0.4052889 | 0.04217847
21.3774 | 24.2071 | 23.8066 | 23.76437 | 0.4004987 | 0.04223556
21.3874 | 24.2091 | 23.7949 | 23.75261 | 0.4141994 | 0.04229283
21.3973 | 24.209 | 23.78333 | 23.74098 | 0.4256741 | 0.04234971
21.4073 | 24.1811 | 23.77164 | 23.72924 | 0.4094566 | 0.04240733
21.4173 | 24.1748 | 23.75997 | 23.7175 | 0.4148299 | 0.04246514
21.4273 | 24.1834 | 23.74831 | 23.70578 | 0.4350941 | 0.04252313
21.4373 | 24.15 | 23.73665 | 23.69407 | 0.4133491 | 0.0425813
21.4473 | 24.15 | 23.72501 | 23.68237 | 0.424995 | 0.04263966
21.4573 | 24.1316 | 23.71337 | 23.67067 | 0.4182316 | 0.04269821
21.4673 | 24.1301 | 23.70174 | 23.65898 | 0.4283591 | 0.04275695
21.4773 | 24.1183 | 23.69012 | 23.64731 | 0.4281774 | 0.04281588
21.4873 | 24.0869 | 23.67851 | 23.63564 | 0.4083866 | 0.042875
21.4973 | 24.1081 | 23.66691 | 23.62398 | 0.4411865 | 0.04293432
21.5073 | 24.0866 | 23.65532 | 23.61233 | 0.4312772 | 0.04299383
21.5173 | 24.0863 | 23.64374 | 23.60069 | 0.4425588 | 0.04305355
21.5273 | 24.063 | 23.63217 | 23.58906 | 0.4308311 | 0.04311346
21.5373 | 24.0518 | 23.62061 | 23.57743 | 0.4311942 | 0.04317357
21.5473 | 24.0499 | 23.60905 | 23.56582 | 0.4408481 | 0.04323389
21.5573 | 24.0357 | 23.59751 | 23.55421 | 0.4381928 | 0.04329442
21.5673 | 24.006 | 23.5866 | 23.54262 | 0.4193975 | 0.04398585
21.5773 | 23.9996 | 23.57508 | 23.53103 | 0.4245233 | 0.0440472
21.5873 | 24.0132 | 23.56356 | 23.51945 | 0.4496399 | 0.04410878
21.5973 | 23.9827 | 23.55205 | 23.50788 | 0.4306472 | 0.04417056
21.6073 | 23.9638 | 23.54055 | 23.49632 | 0.4232453 | 0.04423257
21.6173 | 23.9662 | 23.53006 | 23.48477 | 0.436138 | 0.04529096
21.6273 | 23.9354 | 23.51858 | 23.47323 | 0.416817 | 0.04535405
21.6373 | 23.9383 | 23.50711 | 23.4617 | 0.4311867 | 0.04541738
21.6473 | 23.9031 | 23.49565 | 23.45017 | 0.4074471 | 0.04548093
21.6573 | 23.8851 | 23.4842 | 23.43866 | 0.4008983 | 0.0455447
21.6673 | 23.8819 | 23.47276 | 23.42715 | 0.4091402 | 0.04560871
21.6773 | 23.8793 | 23.46133 | 23.41565 | 0.4179729 | 0.04567296
21.6873 | 23.8512 | 23.4499 | 23.40417 | 0.4012962 | 0.04573745
21.6973 | 23.8669 | 23.43849 | 23.39269 | 0.4284103 | 0.04580217
21.7073 | 23.8355 | 23.4274 | 23.38122 | 0.4080998 | 0.0461825
21.7173 | 23.8199 | 23.416 | 23.36976 | 0.4038951 | 0.04624792
21.7273 | 23.8034 | 23.40462 | 23.35831 | 0.3987811 | 0.04631359
21.7373 | 23.7902 | 23.39324 | 23.34686 | 0.3969578 | 0.04637951
21.7473 | 23.7671 | 23.38187 | 23.33543 | 0.3852253 | 0.04644568
21.7573 | 23.7519 | 23.37101 | 23.324 | 0.3808853 | 0.04701022
21.7673 | 23.7587 | 23.35967 | 23.31259 | 0.3990338 | 0.04707724
21.7773 | 23.7365 | 23.34833 | 23.30118 | 0.388173 | 0.04714452
21.7873 | 23.7397 | 23.337 | 23.28979 | 0.4027029 | 0.04721207
21.7973 | 23.7166 | 23.32568 | 23.2784 | 0.3909234 | 0.04727989
21.8073 | 23.71 | 23.31437 | 23.26702 | 0.3956347 | 0.04734799
21.8173 | 23.7011 | 23.30306 | 23.25565 | 0.3980366 | 0.04741636
21.8273 | 23.6632 | 23.29177 | 23.24429 | 0.3714292 | 0.047485
21.8373 | 23.6768 | 23.28049 | 23.23293 | 0.3963124 | 0.04755394
21.8473 | 23.6668 | 23.26921 | 23.22159 | 0.3975863 | 0.04762317
21.8573 | 23.6472 | 23.25795 | 23.21026 | 0.3892509 | 0.04769268
21.8673 | 23.6333 | 23.24669 | 23.19893 | 0.3866061 | 0.04776249
21.8773 | 23.644 | 23.23545 | 23.18762 | 0.408547 | 0.04783766
21.8873 | 23.6359 | 23.22422 | 23.17631 | 0.4116835 | 0.04790808
21.8973 | 23.6201 | 23.21299 | 23.16501 | 0.4071106 | 0.04797881
21.9073 | 23.5977 | 23.20177 | 23.15372 | 0.3959284 | 0.04804984
21.9173 | 23.5972 | 23.19056 | 23.14244 | 0.4066369 | 0.04812119
21.9273 | 23.5775 | 23.17936 | 23.13117 | 0.3981359 | 0.04819286
21.9373 | 23.5736 | 23.16817 | 23.11991 | 0.4054256 | 0.04826486
21.9473 | 23.5469 | 23.15699 | 23.10866 | 0.3899059 | 0.04833718
21.9573 | 23.5432 | 23.14582 | 23.09741 | 0.3973769 | 0.04840984
21.9673 | 23.5512 | 23.13466 | 23.08618 | 0.4165384 | 0.04848284
21.9772 | 23.5298 | 23.12362 | 23.07507 | 0.4061791 | 0.04855544
21.9872 | 23.5124 | 23.11248 | 23.06385 | 0.399922 | 0.04862913
21.9972 | 23.5134 | 23.10134 | 23.05264 | 0.4120554 | 0.04870316
22.0072 | 23.4919 | 23.09022 | 23.04144 | 0.4016795 | 0.04877756
22.0172 | 23.4726 | 23.07911 | 23.03025 | 0.3934941 | 0.04885232
22.0272 | 23.448 | 23.068 | 23.01907 | 0.3799968 | 0.04892998
22.0372 | 23.4513 | 23.05691 | 23.0079 | 0.3943926 | 0.04900549
22.0472 | 23.4388 | 23.04582 | 22.99674 | 0.392979 | 0.04908137
22.0572 | 23.4117 | 23.03474 | 22.98559 | 0.376956 | 0.04915764
22.0672 | 23.4163 | 23.02368 | 22.97444 | 0.3926235 | 0.04923431
22.0772 | 23.4178 | 23.01262 | 22.96331 | 0.4051816 | 0.04931138
22.0872 | 23.3821 | 23.00157 | 22.95218 | 0.3805302 | 0.04938884
22.0972 | 23.3617 | 22.99053 | 22.94106 | 0.3711694 | 0.04946672
22.1072 | 23.3499 | 22.9795 | 22.92996 | 0.3703991 | 0.04954502
22.1172 | 23.3507 | 22.96848 | 22.91886 | 0.3822194 | 0.04962375
22.1272 | 23.315 | 22.95747 | 22.90777 | 0.3575302 | 0.0497029
22.1372 | 23.3096 | 22.94647 | 22.89669 | 0.3631316 | 0.0497825
22.1472 | 23.3029 | 22.93548 | 22.88561 | 0.3674235 | 0.04986254
22.1572 | 23.3192 | 22.92449 | 22.87455 | 0.3947058 | 0.04994303
22.1672 | 23.2842 | 22.91352 | 22.8635 | 0.3706787 | 0.05002399
22.1772 | 23.258 | 22.90256 | 22.85245 | 0.3554421 | 0.05010542
22.1872 | 23.2508 | 22.8916 | 22.84142 | 0.359196 | 0.05018732
22.1972 | 23.2674 | 22.88066 | 22.83039 | 0.3867404 | 0.05026972
22.2072 | 23.2209 | 22.86972 | 22.81937 | 0.3511753 | 0.05035261
22.2172 | 23.2021 | 22.8588 | 22.80836 | 0.3433007 | 0.050436
22.2272 | 23.2096 | 22.84788 | 22.79736 | 0.3617165 | 0.0505199
22.2372 | 23.2029 | 22.83698 | 22.78637 | 0.3659228 | 0.05060433
22.2472 | 23.1988 | 22.82608 | 22.77539 | 0.3727195 | 0.05068929
22.2572 | 23.1756 | 22.81519 | 22.76442 | 0.3604067 | 0.05077479
22.2672 | 23.1676 | 22.80432 | 22.75345 | 0.3632844 | 0.05086085
22.2772 | 23.1636 | 22.79345 | 22.7425 | 0.3701525 | 0.05094747
22.2872 | 23.1347 | 22.78259 | 22.73155 | 0.3521109 | 0.05103466
22.2972 | 23.1304 | 22.77174 | 22.72062 | 0.3586599 | 0.05112243
22.3072 | 23.1147 | 22.7609 | 22.70969 | 0.3537992 | 0.05121081
22.3172 | 23.1093 | 22.75007 | 22.69877 | 0.3592289 | 0.05129979
22.3272 | 23.0973 | 22.73925 | 22.68786 | 0.358049 | 0.05138939
22.3372 | 23.1031 | 22.72844 | 22.67696 | 0.3746595 | 0.05147962
22.3472 | 23.0845 | 22.71764 | 22.66607 | 0.3668603 | 0.0515705
22.3572 | 23.0682 | 22.70685 | 22.65519 | 0.3613515 | 0.05166204
22.3672 | 23.066 | 22.69607 | 22.64431 | 0.369933 | 0.05175425
22.3772 | 23.042 | 22.6853 | 22.63345 | 0.3567049 | 0.05184714
22.3872 | 23.0433 | 22.67453 | 22.62259 | 0.3687671 | 0.05194074
22.3972 | 23.0233 | 22.66378 | 22.61175 | 0.3595196 | 0.05203505
22.4072 | 23.0049 | 22.65304 | 22.60091 | 0.3518624 | 0.0521301
22.4172 | 23.0145 | 22.6423 | 22.59008 | 0.3721955 | 0.05222589
22.4272 | 22.9949 | 22.63158 | 22.57926 | 0.3633189 | 0.05232244
22.4372 | 22.9908 | 22.62087 | 22.56845 | 0.3699325 | 0.05241978
22.4472 | 22.9844 | 22.61016 | 22.55765 | 0.3742364 | 0.05251791
22.4572 | 22.9762 | 22.59947 | 22.54685 | 0.3767305 | 0.05261686
22.4672 | 22.955 | 22.58879 | 22.53607 | 0.3662148 | 0.05271664
22.4772 | 22.9551 | 22.57811 | 22.52529 | 0.3769893 | 0.05281727
22.4872 | 22.921 | 22.56745 | 22.51453 | 0.353554 | 0.05291878
22.4972 | 22.9391 | 22.55679 | 22.50377 | 0.3823089 | 0.05302119
22.5072 | 22.924 | 22.54615 | 22.49302 | 0.3778539 | 0.0531245
22.5172 | 22.9127 | 22.53551 | 22.48228 | 0.377189 | 0.05322875
22.5272 | 22.8877 | 22.52489 | 22.47155 | 0.3628143 | 0.05333396
22.5372 | 22.906 | 22.51427 | 22.46083 | 0.3917296 | 0.05344016
22.5472 | 22.8586 | 22.50367 | 22.45012 | 0.354935 | 0.05354736
22.5572 | 22.8634 | 22.49307 | 22.43941 | 0.3703304 | 0.05365559
22.5671 | 22.8645 | 22.48259 | 22.42883 | 0.3819101 | 0.05376379
22.5771 | 22.8366 | 22.47201 | 22.41814 | 0.3645857 | 0.05387415
22.5871 | 22.822 | 22.46145 | 22.40746 | 0.3605512 | 0.05398562
22.5971 | 22.8128 | 22.45089 | 22.3968 | 0.3619068 | 0.05409823
22.6071 | 22.8236 | 22.44035 | 22.38614 | 0.3832522 | 0.05421202
22.6171 | 22.7893 | 22.42981 | 22.37549 | 0.3594875 | 0.05432701
22.6271 | 22.7861 | 22.41929 | 22.36484 | 0.3668105 | 0.0544455
22.6371 | 22.765 | 22.40877 | 22.35421 | 0.3562255 | 0.05456298
22.6471 | 22.7605 | 22.39827 | 22.34359 | 0.3622304 | 0.05468177
22.6571 | 22.7427 | 22.38777 | 22.33297 | 0.3549251 | 0.05480189
22.6671 | 22.7329 | 22.37729 | 22.32237 | 0.3556095 | 0.05492338
22.6771 | 22.7111 | 22.36682 | 22.31177 | 0.3442836 | 0.05504628
22.6871 | 22.7174 | 22.35635 | 22.30118 | 0.3610474 | 0.05517063
22.6971 | 22.7001 | 22.3459 | 22.2906 | 0.3542009 | 0.05529647
22.7071 | 22.6994 | 22.33546 | 22.28003 | 0.363944 | 0.05542385
22.7171 | 22.6743 | 22.32502 | 22.26947 | 0.3492766 | 0.05555281
22.7271 | 22.6678 | 22.3146 | 22.25892 | 0.3531987 | 0.05568339
22.7371 | 22.6681 | 22.30419 | 22.24837 | 0.3639104 | 0.05581564
22.7471 | 22.6405 | 22.29379 | 22.23784 | 0.3467115 | 0.05594961
22.7571 | 22.631 | 22.2834 | 22.22731 | 0.3476019 | 0.05608536
22.7671 | 22.6455 | 22.27302 | 22.2168 | 0.3724806 | 0.05622407
22.7771 | 22.6145 | 22.26265 | 22.20629 | 0.3518497 | 0.05636354
22.7871 | 22.6131 | 22.25229 | 22.19579 | 0.360808 | 0.05650494
22.7971 | 22.6237 | 22.24194 | 22.1853 | 0.3817555 | 0.05664835
22.8071 | 22.6057 | 22.23161 | 22.17481 | 0.3740921 | 0.05679383
22.8171 | 22.5753 | 22.22128 | 22.16434 | 0.3540178 | 0.05694145
22.8271 | 22.5762 | 22.21097 | 22.15388 | 0.3652325 | 0.05709126
22.8371 | 22.56 | 22.20066 | 22.14342 | 0.3593361 | 0.05724335
22.8471 | 22.5698 | 22.19037 | 22.13297 | 0.3794286 | 0.05739779
22.8571 | 22.5526 | 22.18009 | 22.12254 | 0.3725098 | 0.05755466
22.8671 | 22.5437 | 22.16982 | 22.11211 | 0.3738798 | 0.05771404
22.8771 | 22.5459 | 22.15956 | 22.10169 | 0.3863383 | 0.05787602
22.8871 | 22.5328 | 22.14931 | 22.09127 | 0.3834854 | 0.05804069
22.8971 | 22.5311 | 22.13908 | 22.08087 | 0.392021 | 0.05820814
22.9071 | 22.5087 | 22.12886 | 22.07048 | 0.3798449 | 0.05837846
22.9171 | 22.4934 | 22.11864 | 22.06009 | 0.3747571 | 0.05855176
22.9271 | 22.4871 | 22.10844 | 22.04971 | 0.3786575 | 0.05872814
22.9371 | 22.4652 | 22.09825 | 22.03935 | 0.3669459 | 0.05890772
22.9471 | 22.4618 | 22.08808 | 22.02899 | 0.3737223 | 0.05909062
22.9571 | 22.4606 | 22.07791 | 22.01864 | 0.3826865 | 0.05927696
22.9671 | 22.4503 | 22.06776 | 22.00829 | 0.3825384 | 0.05946687
22.9771 | 22.4264 | 22.05762 | 21.99796 | 0.3687778 | 0.05966048
22.9871 | 22.4359 | 22.0475 | 21.98764 | 0.3884047 | 0.05985793
22.9971 | 22.4244 | 22.03738 | 21.97732 | 0.3870189 | 0.06005937
23.0071 | 22.4026 | 22.02728 | 21.96701 | 0.3753203 | 0.06026496
23.0171 | 22.3731 | 22.01719 | 21.95672 | 0.3559086 | 0.06047487
23.0271 | 22.3631 | 22.00712 | 21.94643 | 0.3559837 | 0.06068926
23.0371 | 22.3669 | 21.99705 | 21.93615 | 0.3698455 | 0.06090832
23.0471 | 22.3511 | 21.98701 | 21.92587 | 0.3640938 | 0.06113224
23.0571 | 22.3472 | 21.97697 | 21.91561 | 0.3702283 | 0.06136122
23.0671 | 22.316 | 21.96695 | 21.90536 | 0.3490489 | 0.06159547
23.0771 | 22.329 | 21.95694 | 21.89511 | 0.3720553 | 0.06183521
23.0871 | 22.3064 | 21.94695 | 21.88487 | 0.3594473 | 0.06208068
23.0971 | 22.2961 | 21.93698 | 21.87464 | 0.3591247 | 0.06233213
23.1071 | 22.2738 | 21.92701 | 21.86442 | 0.3467872 | 0.06258982
23.1171 | 22.2626 | 21.91707 | 21.85421 | 0.3455345 | 0.06285402
23.1271 | 22.2538 | 21.90713 | 21.84401 | 0.3466664 | 0.06312504
23.1371 | 22.2475 | 21.89722 | 21.83381 | 0.3502826 | 0.06340317
23.147 | 22.2261 | 21.88742 | 21.82373 | 0.3386837 | 0.06368585
23.157 | 22.2251 | 21.87753 | 21.81355 | 0.3475676 | 0.06397914
23.167 | 22.2233 | 21.86767 | 21.80338 | 0.3556347 | 0.06428058
23.177 | 22.2122 | 21.85782 | 21.79322 | 0.3543846 | 0.06459056
23.187 | 22.1785 | 21.84798 | 21.78307 | 0.3305169 | 0.06490954
23.197 | 22.1833 | 21.83817 | 21.77293 | 0.3451313 | 0.06523788
23.207 | 22.1722 | 21.82837 | 21.7628 | 0.3438273 | 0.06557602
23.217 | 22.145 | 21.8186 | 21.75267 | 0.3264044 | 0.06592455
23.227 | 22.1501 | 21.80884 | 21.74255 | 0.341262 | 0.06628396
23.237 | 22.1208 | 21.7991 | 21.73245 | 0.3216995 | 0.0666548
23.247 | 22.1175 | 21.78938 | 21.72235 | 0.3281165 | 0.06703772
23.257 | 22.1293 | 21.77969 | 21.71225 | 0.3496123 | 0.06743326
23.267 | 22.0987 | 21.77001 | 21.70217 | 0.3286862 | 0.06784207
23.277 | 22.101 | 21.76036 | 21.6921 | 0.3406375 | 0.068265
23.287 | 22.0645 | 21.75073 | 21.68203 | 0.3137655 | 0.06870275
23.297 | 22.0612 | 21.74113 | 21.67197 | 0.3200692 | 0.06915618
23.307 | 22.0552 | 21.73155 | 21.66193 | 0.323648 | 0.06962613
23.317 | 22.0367 | 21.722 | 21.65189 | 0.3147006 | 0.07011359
23.327 | 22.0405 | 21.71247 | 21.64185 | 0.3280263 | 0.07061955
23.337 | 22.0074 | 21.70298 | 21.63183 | 0.3044239 | 0.07114511
23.347 | 22.0117 | 21.69351 | 21.62182 | 0.3181922 | 0.07169146
23.357 | 21.986 | 21.68407 | 21.61181 | 0.30193 | 0.07225986
23.367 | 21.9945 | 21.67466 | 21.60181 | 0.3198359 | 0.07285168
23.377 | 21.9769 | 21.66529 | 21.59182 | 0.3116083 | 0.07346842
23.387 | 21.9539 | 21.65595 | 21.58184 | 0.2979458 | 0.07411168
23.397 | 21.9386 | 21.64665 | 21.57187 | 0.2919466 | 0.07478323
23.407 | 21.9477 | 21.63739 | 21.56191 | 0.3103087 | 0.075485
23.417 | 21.929 | 21.62817 | 21.55195 | 0.3008301 | 0.07621905
23.427 | 21.9312 | 21.61899 | 21.542 | 0.3122084 | 0.07698774
23.437 | 21.9061 | 21.60986 | 21.53207 | 0.2962411 | 0.07779358
23.447 | 21.9023 | 21.60077 | 21.52214 | 0.3015254 | 0.07863942
23.457 | 21.892 | 21.59174 | 21.51221 | 0.3002581 | 0.07952839
23.467 | 21.8838 | 21.58276 | 21.5023 | 0.3010358 | 0.080464
23.477 | 21.8848 | 21.57385 | 21.4924 | 0.3109546 | 0.08145017
23.487 | 21.868 | 21.56499 | 21.4825 | 0.3030099 | 0.08249133
23.497 | 21.848 | 21.5562 | 21.47261 | 0.291797 | 0.08359246
23.507 | 21.852 | 21.54749 | 21.46273 | 0.30451 | 0.0847592
23.517 | 21.8434 | 21.53886 | 21.45286 | 0.3045426 | 0.08599797
23.527 | 21.8545 | 21.53031 | 21.443 | 0.3241876 | 0.08731602
23.537 | 21.8403 | 21.52186 | 21.43314 | 0.3184367 | 0.08872164
23.547 | 21.8187 | 21.51352 | 21.4233 | 0.3051805 | 0.09022423
23.557 | 21.8005 | 21.50529 | 21.41346 | 0.2952082 | 0.09183449
23.567 | 21.8224 | 21.49719 | 21.40363 | 0.3252078 | 0.09356456
23.577 | 21.8088 | 21.48923 | 21.39381 | 0.3195655 | 0.09542821
23.587 | 21.7861 | 21.48143 | 21.38399 | 0.3046658 | 0.09744098
23.597 | 21.7804 | 21.47381 | 21.37419 | 0.3065912 | 0.09962035
23.607 | 21.7708 | 21.46638 | 21.36439 | 0.304422 | 0.101986
23.617 | 21.7574 | 21.45916 | 21.3546 | 0.2982364 | 0.1045597
23.627 | 21.766 | 21.45219 | 21.34482 | 0.3138102 | 0.1073658
23.637 | 21.7519 | 21.44548 | 21.33505 | 0.3064166 | 0.1104309
23.647 | 21.7339 | 21.43907 | 21.32529 | 0.2948263 | 0.1137846
23.657 | 21.7161 | 21.43299 | 21.31553 | 0.2831075 | 0.1174584
23.667 | 21.7044 | 21.42727 | 21.30579 | 0.2771258 | 0.1214869
23.677 | 21.7111 | 21.42196 | 21.29605 | 0.2891446 | 0.1259067
23.687 | 21.692 | 21.41708 | 21.28632 | 0.2749249 | 0.1307567
23.697 | 21.666 | 21.41267 | 21.2766 | 0.2533259 | 0.1360778
23.707 | 21.6653 | 21.40879 | 21.26688 | 0.2565054 | 0.1419122
23.717 | 21.6617 | 21.40548 | 21.25718 | 0.2562201 | 0.1483032
23.727 | 21.6418 | 21.40277 | 21.24748 | 0.2390261 | 0.1552946
23.7369 | 21.62 | 21.40074 | 21.23789 | 0.2192617 | 0.1628514
23.7469 | 21.6017 | 21.39937 | 21.22821 | 0.202329 | 0.1711653
23.7569 | 21.585 | 21.39874 | 21.21853 | 0.1862631 | 0.1802041
23.7669 | 21.5873 | 21.39887 | 21.20887 | 0.1884283 | 0.1900038
23.7769 | 21.5775 | 21.39981 | 21.19921 | 0.1776944 | 0.2005944
23.7869 | 21.5599 | 21.40156 | 21.18956 | 0.1583386 | 0.2119986
23.7969 | 21.5279 | 21.40415 | 21.17992 | 0.1237489 | 0.2242287
23.8069 | 21.5286 | 21.40757 | 21.17029 | 0.1210267 | 0.2372831
23.8169 | 21.5177 | 21.41181 | 21.16067 | 0.1058914 | 0.2511425
23.8269 | 21.5078 | 21.41681 | 21.15105 | 0.09098504 | 0.2657648
23.8369 | 21.4898 | 21.42252 | 21.14144 | 0.06727851 | 0.2810792
23.8469 | 21.48 | 21.42882 | 21.13184 | 0.05117796 | 0.2969795
23.8569 | 21.4591 | 21.43557 | 21.12225 | 0.02353162 | 0.3133174
23.8669 | 21.449 | 21.44256 | 21.11267 | 0.006436457 | 0.3298962
23.8769 | 21.4341 | 21.44956 | 21.10309 | -0.01545799 | 0.3464661
23.8869 | 21.4237 | 21.45625 | 21.09352 | -0.03254801 | 0.3627235
23.8969 | 21.4308 | 21.46228 | 21.08397 | -0.03148062 | 0.3783154
23.9069 | 21.4132 | 21.46727 | 21.07441 | -0.05406524 | 0.3928514
23.9169 | 21.3987 | 21.47079 | 21.06487 | -0.07209284 | 0.4059222
23.9269 | 21.3867 | 21.47246 | 21.05534 | -0.08576248 | 0.4171271
23.9369 | 21.3589 | 21.47191 | 21.04581 | -0.1130112 | 0.4261029
23.9469 | 21.3727 | 21.46884 | 21.03629 | -0.0961432 | 0.4325541
23.9569 | 21.3642 | 21.46305 | 21.02678 | -0.09885341 | 0.4362755
23.9669 | 21.3384 | 21.45444 | 21.01727 | -0.1160406 | 0.4371658
23.9769 | 21.3329 | 21.44301 | 21.00778 | -0.1101099 | 0.4352303
23.9869 | 21.3197 | 21.42887 | 20.99829 | -0.1091655 | 0.430573
23.9969 | 21.3295 | 21.4122 | 20.98881 | -0.08269673 | 0.4233835
24.0069 | 21.3084 | 21.39326 | 20.97934 | -0.0848612 | 0.4139192
24.0169 | 21.2981 | 21.37237 | 20.96988 | -0.07426707 | 0.4024883
24.0269 | 21.2795 | 21.34986 | 20.96042 | -0.07035527 | 0.3894318
24.0369 | 21.2853 | 21.32608 | 20.95098 | -0.04078218 | 0.3751061
24.0469 | 21.2604 | 21.3014 | 20.94154 | -0.04100276 | 0.3598661
24.0569 | 21.2464 | 21.27616 | 20.93211 | -0.02975578 | 0.3440507
24.0669 | 21.2405 | 21.25065 | 20.92268 | -0.01015072 | 0.3279692
24.0769 | 21.2484 | 21.22516 | 20.91327 | 0.02324067 | 0.3118935
24.0869 | 21.2263 | 21.19991 | 20.90386 | 0.02638966 | 0.2960524
24.0969 | 21.2142 | 21.17509 | 20.89446 | 0.03911138 | 0.2806306
24.1069 | 21.2086 | 21.15084 | 20.88507 | 0.05776299 | 0.265771
24.1169 | 21.1947 | 21.12726 | 20.87568 | 0.06743983 | 0.2515783
24.1269 | 21.1764 | 21.10443 | 20.86631 | 0.07197007 | 0.2381244
24.1369 | 21.173 | 21.08239 | 20.85694 | 0.09060975 | 0.2254532
24.1469 | 21.1623 | 21.06116 | 20.84758 | 0.1011373 | 0.2135863
24.1569 | 21.1508 | 21.04075 | 20.83822 | 0.1100493 | 0.2025271
24.1669 | 21.1408 | 21.02114 | 20.82888 | 0.1196562 | 0.1922651
24.1769 | 21.128 | 21.00232 | 20.81954 | 0.1256791 | 0.1827794
24.1869 | 21.1177 | 20.98425 | 20.81021 | 0.1334472 | 0.1740406
24.1969 | 21.1041 | 20.9669 | 20.80089 | 0.1371953 | 0.1660142
24.2069 | 21.1046 | 20.95024 | 20.79158 | 0.1543621 | 0.1586611
24.2169 | 21.0877 | 20.93421 | 20.78227 | 0.1534889 | 0.1519403
24.2269 | 21.0645 | 20.91878 | 20.77297 | 0.1457184 | 0.145809
24.2369 | 21.0662 | 20.90391 | 20.76368 | 0.1622934 | 0.1402245
24.2469 | 21.0579 | 20.88954 | 20.7544 | 0.1683565 | 0.1351441
24.2569 | 21.0545 | 20.87565 | 20.74512 | 0.1788492 | 0.1305263
24.2669 | 21.0238 | 20.86219 | 20.73586 | 0.1616116 | 0.1263313
24.2769 | 21.0142 | 20.84912 | 20.7266 | 0.1650815 | 0.1225208
24.2869 | 21.0012 | 20.8364 | 20.71735 | 0.1647951 | 0.119059
24.2969 | 20.9964 | 20.82401 | 20.7081 | 0.1723859 | 0.1159124
24.3069 | 20.9916 | 20.81191 | 20.69887 | 0.179685 | 0.1130497
24.3168 | 20.9799 | 20.8002 | 20.68973 | 0.179704 | 0.1104672
24.3268 | 20.9622 | 20.78859 | 20.68051 | 0.1736051 | 0.1080872
24.3368 | 20.9517 | 20.77721 | 20.67129 | 0.1744932 | 0.1059126
24.3468 | 20.9454 | 20.76601 | 20.66209 | 0.1793894 | 0.1039222
24.3568 | 20.9401 | 20.75499 | 20.65289 | 0.1851129 | 0.1020969
24.3668 | 20.9231 | 20.74412 | 20.6437 | 0.178981 | 0.1004194
24.3768 | 20.909 | 20.73339 | 20.63452 | 0.1756088 | 0.09887442
24.3868 | 20.9064 | 20.72279 | 20.62534 | 0.18361 | 0.09744849
24.3968 | 20.8941 | 20.7123 | 20.61617 | 0.1817966 | 0.0961296
24.4068 | 20.8727 | 20.70192 | 20.60701 | 0.1707791 | 0.09490719
24.4168 | 20.8769 | 20.69163 | 20.59786 | 0.1852668 | 0.09377194
24.4268 | 20.8587 | 20.68143 | 20.58872 | 0.177268 | 0.09271566
24.4368 | 20.862 | 20.67131 | 20.57958 | 0.1906899 | 0.09173114
24.4468 | 20.8425 | 20.66126 | 20.57045 | 0.1812388 | 0.09081201
24.4568 | 20.8349 | 20.65128 | 20.56133 | 0.1836204 | 0.08995267
24.4668 | 20.8253 | 20.64136 | 20.55221 | 0.1839396 | 0.08914814
24.4768 | 20.8219 | 20.6315 | 20.54311 | 0.1904009 | 0.08839402
24.4868 | 20.8123 | 20.62169 | 20.53401 | 0.190608 | 0.08768656
24.4968 | 20.8077 | 20.61194 | 20.52491 | 0.1957648 | 0.08702195
24.5068 | 20.8035 | 20.60223 | 20.51583 | 0.2012742 | 0.0863972
24.5168 | 20.7771 | 20.59256 | 20.50675 | 0.184539 | 0.08580951
24.5268 | 20.7892 | 20.58294 | 20.49768 | 0.2062618 | 0.08525634
24.5368 | 20.7774 | 20.57336 | 20.48862 | 0.204045 | 0.08473537
24.5468 | 20.764 | 20.56381 | 20.47956 | 0.2001906 | 0.08424452
24.5568 | 20.7703 | 20.5543 | 20.47052 | 0.2160005 | 0.08378187
24.5668 | 20.7706 | 20.54482 | 20.46148 | 0.2257765 | 0.08334569
24.5768 | 20.7362 | 20.53538 | 20.45245 | 0.2008203 | 0.08293435
24.5868 | 20.7411 | 20.52597 | 20.44342 | 0.2151332 | 0.08254638
24.5968 | 20.7354 | 20.51658 | 20.4344 | 0.2188167 | 0.08218042
24.6068 | 20.7289 | 20.50723 | 20.42539 | 0.2216721 | 0.08183521
24.6168 | 20.7311 | 20.4979 | 20.41639 | 0.2332005 | 0.08150956
24.6268 | 20.6994 | 20.4886 | 20.40739 | 0.2108031 | 0.0812024
24.6368 | 20.7037 | 20.47932 | 20.39841 | 0.2243808 | 0.08091272
24.6468 | 20.7003 | 20.47007 | 20.38943 | 0.2302346 | 0.08063958
24.6568 | 20.6855 | 20.46083 | 20.38045 | 0.2246654 | 0.08038209
24.6668 | 20.6784 | 20.45163 | 20.37149 | 0.226774 | 0.08013945
24.6768 | 20.668 | 20.44244 | 20.36253 | 0.2255612 | 0.07991087
24.6868 | 20.6543 | 20.43327 | 20.35358 | 0.2210277 | 0.07969566
24.6968 | 20.6485 | 20.42413 | 20.34463 | 0.2243742 | 0.07949313
24.7068 | 20.6404 | 20.415 | 20.3357 | 0.2254013 | 0.07930266
24.7168 | 20.6353 | 20.40589 | 20.32677 | 0.2294097 | 0.07912366
24.7268 | 20.6271 | 20.3968 | 20.31784 | 0.2302999 | 0.07895558
24.7368 | 20.6096 | 20.38773 | 20.30893 | 0.2218725 | 0.07879789
24.7468 | 20.6022 | 20.37867 | 20.30002 | 0.2235278 | 0.07865012
24.7568 | 20.5887 | 20.36963 | 20.29112 | 0.2190665 | 0.07851179
24.7668 | 20.5747 | 20.36061 | 20.28223 | 0.2140889 | 0.07838247
24.7768 | 20.5614 | 20.3516 | 20.27334 | 0.2097954 | 0.07826177
24.7868 | 20.5665 | 20.34261 | 20.26446 | 0.2238865 | 0.07814928
24.7968 | 20.5643 | 20.33364 | 20.25559 | 0.2306626 | 0.07804466
24.8068 | 20.5277 | 20.32468 | 20.24673 | 0.2030239 | 0.07794756
24.8168 | 20.5264 | 20.31573 | 20.23787 | 0.2106708 | 0.07785764
24.8268 | 20.4958 | 20.3068 | 20.22902 | 0.1890037 | 0.07777463
24.8368 | 20.5106 | 20.29788 | 20.22018 | 0.2127227 | 0.07769821
24.8468 | 20.5006 | 20.28897 | 20.21134 | 0.2116283 | 0.07762812
24.8568 | 20.4801 | 20.28008 | 20.20252 | 0.2000207 | 0.07756409
24.8668 | 20.4712 | 20.2712 | 20.19369 | 0.2000001 | 0.0775059
24.8768 | 20.4675 | 20.26233 | 20.18488 | 0.2051668 | 0.07745329
24.8868 | 20.4505 | 20.25348 | 20.17607 | 0.197021 | 0.07740606
24.8968 | 20.4445 | 20.24464 | 20.16727 | 0.199863 | 0.07736399
24.9067 | 20.442 | 20.2359 | 20.15857 | 0.2061046 | 0.07732725
24.9167 | 20.423 | 20.22708 | 20.14978 | 0.1959227 | 0.07729487
24.9267 | 20.4183 | 20.21827 | 20.141 | 0.2000291 | 0.07726709
24.9367 | 20.4002 | 20.20948 | 20.13223 | 0.1907241 | 0.07724374
24.9467 | 20.3927 | 20.20069 | 20.12347 | 0.1920077 | 0.07722467
24.9567 | 20.3995 | 20.19192 | 20.11471 | 0.2075801 | 0.07720971
24.9667 | 20.3717 | 20.18316 | 20.10596 | 0.1885416 | 0.07719872
24.9767 | 20.381 | 20.17441 | 20.09722 | 0.2065922 | 0.07719155
24.9867 | 20.3709 | 20.16567 | 20.08848 | 0.205232 | 0.07718809
24.9967 | 20.3521 | 20.15694 | 20.07975 | 0.1951613 | 0.07718819
25.0067 | 20.34 | 20.14822 | 20.07103 | 0.1917802 | 0.07719174
25.0167 | 20.3455 | 20.13952 | 20.06231 | 0.2059824 | 0.07720494
25.0267 | 20.3323 | 20.13082 | 20.0536 | 0.2014807 | 0.07721507
25.0367 | 20.3298 | 20.12213 | 20.0449 | 0.207669 | 0.0772283
25.0467 | 20.3116 | 20.11345 | 20.03621 | 0.1981472 | 0.07724454
25.0567 | 20.3013 | 20.10478 | 20.02752 | 0.1965156 | 0.07726373
25.0667 | 20.2851 | 20.09613 | 20.01884 | 0.1889743 | 0.07728574
25.0767 | 20.3043 | 20.08748 | 20.01017 | 0.2168232 | 0.0773105
25.0867 | 20.2839 | 20.07884 | 20.0015 | 0.2050626 | 0.07733792
25.0967 | 20.2785 | 20.07021 | 19.99284 | 0.2082925 | 0.07736792
25.1067 | 20.2796 | 20.06159 | 19.98419 | 0.218013 | 0.07740043
25.1167 | 20.2463 | 20.05298 | 19.97554 | 0.1933242 | 0.07743537
25.1267 | 20.2655 | 20.04437 | 19.9669 | 0.2211262 | 0.07747268
25.1367 | 20.2376 | 20.03578 | 19.95827 | 0.201819 | 0.07751227
25.1467 | 20.2311 | 20.0272 | 19.94964 | 0.2039027 | 0.07755411
25.1567 | 20.2299 | 20.01862 | 19.94102 | 0.2112774 | 0.07759812
25.1667 | 20.233 | 20.01006 | 19.93241 | 0.2229432 | 0.07764423
25.1767 | 20.2193 | 20.0015 | 19.92381 | 0.2178001 | 0.0776924
25.1867 | 20.2193 | 19.99295 | 19.91521 | 0.2263451 | 0.07774573
25.1967 | 20.201 | 19.98442 | 19.90662 | 0.2165844 | 0.07779786
25.2067 | 20.1892 | 19.97588 | 19.89803 | 0.2133151 | 0.07785188
25.2167 | 20.1753 | 19.96736 | 19.88946 | 0.2079371 | 0.07790775
25.2267 | 20.1925 | 19.95885 | 19.88088 | 0.2336506 | 0.07796542
25.2367 | 20.1697 | 19.95034 | 19.87232 | 0.2193555 | 0.07802486
25.2467 | 20.153 | 19.94185 | 19.86376 | 0.211152 | 0.07808601
25.2567 | 20.1495 | 19.93336 | 19.85521 | 0.2161401 | 0.07814884
25.2667 | 20.1371 | 19.92488 | 19.84667 | 0.2122198 | 0.07821331
25.2767 | 20.1437 | 19.91641 | 19.83813 | 0.2272912 | 0.07827939
25.2867 | 20.105 | 19.90795 | 19.8296 | 0.1970537 | 0.07834771
25.2967 | 20.1235 | 19.89949 | 19.82107 | 0.2240086 | 0.07841686
25.3067 | 20.0893 | 19.89104 | 19.81256 | 0.1982554 | 0.07848753
25.3167 | 20.0817 | 19.88261 | 19.80405 | 0.199094 | 0.07855966
25.3267 | 20.0793 | 19.87418 | 19.79554 | 0.2051245 | 0.07863321
25.3367 | 20.0713 | 19.86575 | 19.78704 | 0.205547 | 0.07870816
25.3467 | 20.0473 | 19.85734 | 19.77855 | 0.1899614 | 0.0787845
25.3567 | 20.0443 | 19.84893 | 19.77007 | 0.1953679 | 0.07886219
25.3667 | 20.0353 | 19.84053 | 19.76159 | 0.1947664 | 0.07894118
25.3767 | 20.0243 | 19.83214 | 19.75312 | 0.1921571 | 0.07902148
25.3867 | 20.0047 | 19.82376 | 19.74466 | 0.1809399 | 0.07910304
25.3967 | 20.0041 | 19.81539 | 19.7362 | 0.1887148 | 0.07918584
25.4067 | 19.9818 | 19.80702 | 19.72775 | 0.174782 | 0.07926988
25.4167 | 19.9756 | 19.79866 | 19.7193 | 0.1769414 | 0.07935511
25.4267 | 19.9675 | 19.79031 | 19.71087 | 0.1771931 | 0.07944151
25.4367 | 19.9679 | 19.78196 | 19.70243 | 0.185937 | 0.07952908
25.4467 | 19.942 | 19.77363 | 19.69401 | 0.1683733 | 0.0796178
25.4567 | 19.9405 | 19.7653 | 19.68559 | 0.1752016 | 0.07970797
25.4667 | 19.933 | 19.75813 | 19.67718 | 0.1748699 | 0.08095161
25.4767 | 19.9322 | 19.74982 | 19.66877 | 0.1823828 | 0.08104426
25.4866 | 19.9104 | 19.74159 | 19.66046 | 0.168805 | 0.08113703
25.4966 | 19.9057 | 19.7333 | 19.65207 | 0.1724029 | 0.08123178
25.5066 | 19.8972 | 19.72501 | 19.64368 | 0.1721932 | 0.08132757
25.5166 | 19.8946 | 19.71672 | 19.6353 | 0.177876 | 0.08142438
25.5266 | 19.8965 | 19.70845 | 19.62693 | 0.1880514 | 0.0815222
25.5366 | 19.8722 | 19.70018 | 19.61856 | 0.1720194 | 0.08162101
25.5466 | 19.8814 | 19.69192 | 19.6102 | 0.1894799 | 0.08172078
25.5566 | 19.855 | 19.68367 | 19.60185 | 0.1713331 | 0.08182153
25.5666 | 19.8703 | 19.67542 | 19.5935 | 0.194879 | 0.08192323
25.5766 | 19.864 | 19.66775 | 19.58516 | 0.1962498 | 0.08259356
25.5866 | 19.8432 | 19.65952 | 19.57682 | 0.1836807 | 0.08269742
25.5966 | 19.8425 | 19.6513 | 19.56849 | 0.1912043 | 0.08280222
25.6066 | 19.8358 | 19.64308 | 19.56017 | 0.1927206 | 0.08290791
25.6166 | 19.8248 | 19.63487 | 19.55186 | 0.1899297 | 0.0830145
25.6266 | 19.834 | 19.62667 | 19.54355 | 0.2073316 | 0.08312197
25.6366 | 19.829 | 19.61905 | 19.53524 | 0.2099499 | 0.08380666
25.6466 | 19.8013 | 19.61086 | 19.52695 | 0.1904371 | 0.08391619
25.6566 | 19.8023 | 19.60268 | 19.51866 | 0.1996171 | 0.08402658
25.6666 | 19.8016 | 19.59451 | 19.51037 | 0.20709 | 0.08413781
25.6766 | 19.7778 | 19.58634 | 19.50209 | 0.1914558 | 0.08424987
25.6866 | 19.8034 | 19.57819 | 19.49382 | 0.2252145 | 0.08436277
25.6966 | 19.7574 | 19.57003 | 19.48556 | 0.187366 | 0.08447649
25.7066 | 19.7827 | 19.56189 | 19.4773 | 0.2208105 | 0.08459102
25.7166 | 19.765 | 19.55375 | 19.46905 | 0.211248 | 0.08470636
25.7266 | 19.7527 | 19.54562 | 19.4608 | 0.2070784 | 0.0848225
25.7366 | 19.7413 | 19.5375 | 19.45256 | 0.2038018 | 0.08493944
25.7466 | 19.7333 | 19.52967 | 19.44432 | 0.2036345 | 0.08534097
25.7566 | 19.73 | 19.52156 | 19.4361 | 0.2084437 | 0.08545963
25.7666 | 19.725 | 19.51345 | 19.42787 | 0.2115461 | 0.08557906
25.7766 | 19.7222 | 19.50536 | 19.41966 | 0.2168415 | 0.08569926
25.7866 | 19.6928 | 19.49727 | 19.41145 | 0.1955299 | 0.08582022
25.7966 | 19.6923 | 19.48919 | 19.40325 | 0.2031115 | 0.08594193
25.8066 | 19.6935 | 19.48111 | 19.39505 | 0.2123861 | 0.08606441
25.8166 | 19.6782 | 19.47305 | 19.38686 | 0.2051539 | 0.08618762
25.8266 | 19.666 | 19.46499 | 19.37867 | 0.2010148 | 0.08631159
25.8366 | 19.6574 | 19.45693 | 19.37049 | 0.2004689 | 0.08643628
25.8466 | 19.6481 | 19.44888 | 19.36232 | 0.1992161 | 0.08656172
25.8566 | 19.6393 | 19.44084 | 19.35416 | 0.1984565 | 0.08668788
25.8666 | 19.6167 | 19.43281 | 19.346 | 0.1838902 | 0.08681477
25.8766 | 19.6158 | 19.42478 | 19.33784 | 0.191017 | 0.08694238
25.8866 | 19.6094 | 19.41676 | 19.32969 | 0.192637 | 0.08707071
25.8966 | 19.5899 | 19.40875 | 19.32155 | 0.1811503 | 0.08719975
25.9066 | 19.594 | 19.40074 | 19.31341 | 0.1932568 | 0.08732951
25.9166 | 19.5763 | 19.39274 | 19.30528 | 0.1835567 | 0.08745997
25.9266 | 19.5661 | 19.38475 | 19.29716 | 0.1813497 | 0.08759114
25.9366 | 19.5549 | 19.37676 | 19.28904 | 0.1781361 | 0.08772302
25.9466 | 19.5587 | 19.36878 | 19.28093 | 0.1899158 | 0.08785559
25.9566 | 19.5327 | 19.36081 | 19.27282 | 0.1718888 | 0.08798886
25.9666 | 19.5243 | 19.35284 | 19.26472 | 0.1714552 | 0.08812283
25.9766 | 19.5124 | 19.34489 | 19.25663 | 0.1675149 | 0.08825749
25.9866 | 19.523 | 19.33693 | 19.24854 | 0.1860679 | 0.08839284
25.9966 | 19.4925 | 19.32899 | 19.24046 | 0.1635144 | 0.08852888
26.0066 | 19.4921 | 19.32105 | 19.23238 | 0.1710542 | 0.08866564
26.0166 | 19.4869 | 19.31311 | 19.22431 | 0.1737874 | 0.08880306
26.0266 | 19.4583 | 19.30519 | 19.21624 | 0.153114 | 0.08894116
26.0366 | 19.4579 | 19.29727 | 19.20819 | 0.1606341 | 0.08907994
26.0466 | 19.4522 | 19.28935 | 19.20013 | 0.1628459 | 0.08922099
26.0566 | 19.4388 | 19.28145 | 19.19209 | 0.1573529 | 0.08936114
26.0666 | 19.4421 | 19.27355 | 19.18404 | 0.1685533 | 0.08950195
26.0765 | 19.4196 | 19.26573 | 19.17609 | 0.1538682 | 0.08964204
26.0865 | 19.4209 | 19.25784 | 19.16806 | 0.1630557 | 0.08978421
26.0965 | 19.4055 | 19.24996 | 19.16004 | 0.1555366 | 0.08992706
26.1065 | 19.3954 | 19.24209 | 19.15202 | 0.153311 | 0.09007058
26.1165 | 19.3879 | 19.23422 | 19.14401 | 0.1536789 | 0.09021478
26.1265 | 19.3937 | 19.22636 | 19.136 | 0.1673404 | 0.09035965
26.1365 | 19.3665 | 19.2185 | 19.128 | 0.1479954 | 0.09050519
26.1465 | 19.3544 | 19.21066 | 19.12 | 0.143744 | 0.0906514
26.1565 | 19.3594 | 19.20281 | 19.11202 | 0.1565861 | 0.0907983
26.1665 | 19.3563 | 19.19498 | 19.10403 | 0.1613218 | 0.09094587
26.1765 | 19.3322 | 19.18715 | 19.09605 | 0.145051 | 0.09109413
26.1865 | 19.3206 | 19.17933 | 19.08808 | 0.1412739 | 0.09124303
26.1965 | 19.3231 | 19.17151 | 19.08012 | 0.1515904 | 0.09139262
26.2065 | 19.3103 | 19.1637 | 19.07216 | 0.1466005 | 0.09154289
26.2165 | 19.2972 | 19.1559 | 19.0642 | 0.1413042 | 0.09169382
26.2265 | 19.299 | 19.1481 | 19.05625 | 0.1509007 | 0.09184622
26.2365 | 19.2819 | 19.14031 | 19.04831 | 0.1415917 | 0.09199852
26.2465 | 19.2761 | 19.13252 | 19.04037 | 0.1435764 | 0.09215148
26.2565 | 19.2664 | 19.12475 | 19.03244 | 0.1416547 | 0.09230513
26.2665 | 19.2559 | 19.11697 | 19.02451 | 0.1389267 | 0.09245944
26.2765 | 19.2575 | 19.10921 | 19.01659 | 0.1482924 | 0.09261445
26.2865 | 19.2506 | 19.10145 | 19.00868 | 0.1491518 | 0.09277012
26.2965 | 19.2299 | 19.0937 | 19.00077 | 0.1362049 | 0.09292648
26.3065 | 19.2329 | 19.08595 | 18.99286 | 0.1469517 | 0.09308351
26.3165 | 19.2187 | 19.07821 | 18.98497 | 0.1404922 | 0.09324124
26.3265 | 19.2215 | 19.07047 | 18.97707 | 0.1510265 | 0.09339966
26.3365 | 19.1939 | 19.06275 | 18.96919 | 0.1311545 | 0.09355875
26.3465 | 19.2095 | 19.05502 | 18.96131 | 0.1544763 | 0.09371854
26.3565 | 19.1873 | 19.04731 | 18.95343 | 0.1399918 | 0.093879
26.3665 | 19.1674 | 19.0396 | 18.94556 | 0.1278011 | 0.09404017
26.3765 | 19.1695 | 19.0319 | 18.93769 | 0.1376042 | 0.09420203
26.3865 | 19.1553 | 19.0242 | 18.92983 | 0.1311011 | 0.09436458
26.3965 | 19.1627 | 19.01651 | 18.92198 | 0.1461917 | 0.09452782
26.4065 | 19.1445 | 19.00882 | 18.91413 | 0.1356762 | 0.09469177
26.4165 | 19.1335 | 19.00115 | 18.90629 | 0.1323545 | 0.09485641
26.4265 | 19.1334 | 18.99347 | 18.89845 | 0.1399266 | 0.09502176
26.4365 | 19.1126 | 18.98581 | 18.89062 | 0.1267926 | 0.0951878
26.4465 | 19.1198 | 18.97815 | 18.88279 | 0.1416524 | 0.09535457
26.4565 | 19.1077 | 18.97049 | 18.87497 | 0.137206 | 0.09552203
26.4665 | 19.0779 | 18.96285 | 18.86716 | 0.1150535 | 0.09569021
26.4765 | 19.0981 | 18.95521 | 18.85935 | 0.1428949 | 0.09585909
26.4865 | 19.0844 | 18.94757 | 18.85154 | 0.1368294 | 0.0960294
26.4965 | 19.0573 | 18.93994 | 18.84374 | 0.1173586 | 0.09619973
26.5065 | 19.0691 | 18.93232 | 18.83595 | 0.1367816 | 0.09637078
26.5165 | 19.0474 | 18.9247 | 18.82816 | 0.1226985 | 0.09654254
26.5265 | 19.0488 | 18.91709 | 18.82038 | 0.1317093 | 0.09671505
26.5365 | 19.0279 | 18.90949 | 18.8126 | 0.1184141 | 0.09688828
26.5465 | 19.0335 | 18.90189 | 18.80483 | 0.1316127 | 0.09706224
26.5565 | 19.0188 | 18.89429 | 18.79706 | 0.1245054 | 0.09723693
26.5665 | 19.013 | 18.88671 | 18.7893 | 0.1262919 | 0.09741237
26.5765 | 19.0003 | 18.87914 | 18.78154 | 0.1211627 | 0.0975982
26.5865 | 19.0011 | 18.87156 | 18.77379 | 0.1295372 | 0.09777512
26.5965 | 18.9792 | 18.86399 | 18.76604 | 0.1152055 | 0.09795281
26.6065 | 18.9692 | 18.85643 | 18.7583 | 0.1127679 | 0.09813124
26.6165 | 18.974 | 18.84888 | 18.75057 | 0.1251242 | 0.09831044
26.6265 | 18.9641 | 18.84133 | 18.74284 | 0.1227745 | 0.09849039
26.6365 | 18.9493 | 18.83378 | 18.73511 | 0.1155188 | 0.09867111
26.6465 | 18.9413 | 18.82624 | 18.72739 | 0.1150571 | 0.09885258
26.6564 | 18.9336 | 18.81879 | 18.71975 | 0.1148141 | 0.099033
26.6664 | 18.9308 | 18.81126 | 18.71204 | 0.1195401 | 0.09921638
26.6764 | 18.9195 | 18.80374 | 18.70434 | 0.1157605 | 0.09940017
26.6864 | 18.9128 | 18.79623 | 18.69664 | 0.1165749 | 0.09958476
26.6964 | 18.8952 | 18.78872 | 18.68895 | 0.1064833 | 0.09977014
26.7064 | 18.8961 | 18.78121 | 18.68126 | 0.1148858 | 0.09995631
26.7164 | 18.8803 | 18.77372 | 18.67357 | 0.1065823 | 0.1001433
26.7264 | 18.8675 | 18.76623 | 18.6659 | 0.1012728 | 0.100331
26.7364 | 18.852 | 18.75874 | 18.65822 | 0.09325742 | 0.1005196
26.7464 | 18.857 | 18.75126 | 18.65055 | 0.1057361 | 0.100709
26.7564 | 18.8489 | 18.7438 | 18.64289 | 0.105104 | 0.100904
26.7664 | 18.8436 | 18.73633 | 18.63523 | 0.1072708 | 0.101095
26.7764 | 18.8318 | 18.72887 | 18.62758 | 0.1029316 | 0.1012868
26.7864 | 18.8214 | 18.72141 | 18.61993 | 0.09998654 | 0.1014795
26.7964 | 18.7951 | 18.71396 | 18.61229 | 0.08113557 | 0.101673
26.8064 | 18.7993 | 18.70652 | 18.60465 | 0.0927787 | 0.1018674
26.8164 | 18.7844 | 18.69908 | 18.59702 | 0.08531592 | 0.1020626
26.8264 | 18.7889 | 18.69165 | 18.58939 | 0.09724723 | 0.1022586
26.8364 | 18.7801 | 18.68423 | 18.58177 | 0.09587265 | 0.1024555
26.8464 | 18.7587 | 18.67681 | 18.57415 | 0.08189219 | 0.1026533
26.8564 | 18.7599 | 18.66939 | 18.56654 | 0.09050585 | 0.1028519
26.8664 | 18.7383 | 18.66199 | 18.55893 | 0.07631362 | 0.1030514
26.8764 | 18.725 | 18.65458 | 18.55133 | 0.07041551 | 0.1032518
26.8864 | 18.7247 | 18.64719 | 18.54374 | 0.07751155 | 0.103453
26.8964 | 18.7168 | 18.6398 | 18.53614 | 0.07700171 | 0.1036552
26.9064 | 18.6944 | 18.63241 | 18.52856 | 0.06198602 | 0.1038583
26.9164 | 18.6938 | 18.62504 | 18.52097 | 0.06876446 | 0.1040622
26.9264 | 18.6896 | 18.61766 | 18.5134 | 0.07193706 | 0.1042671
26.9364 | 18.6644 | 18.6103 | 18.50582 | 0.0541038 | 0.1044729
26.9464 | 18.6692 | 18.60294 | 18.49826 | 0.0662647 | 0.1046796
26.9564 | 18.6522 | 18.59558 | 18.49069 | 0.05661975 | 0.1048872
26.9664 | 18.6543 | 18.58823 | 18.48314 | 0.06606898 | 0.1050958
26.9764 | 18.6337 | 18.58089 | 18.47558 | 0.05281236 | 0.1053054
26.9864 | 18.6153 | 18.57355 | 18.46803 | 0.04174991 | 0.1055158
26.9964 | 18.6066 | 18.56622 | 18.46049 | 0.04038162 | 0.1057273
27.0064 | 18.6015 | 18.55889 | 18.45295 | 0.04260753 | 0.1059397
27.0164 | 18.5884 | 18.55157 | 18.44542 | 0.0368276 | 0.1061531
27.0264 | 18.5923 | 18.54426 | 18.43789 | 0.04804186 | 0.1063674
27.0364 | 18.5697 | 18.53695 | 18.43037 | 0.03275029 | 0.1065828
27.0464 | 18.5695 | 18.52965 | 18.42285 | 0.0398529 | 0.1067991
27.0564 | 18.5519 | 18.52235 | 18.41533 | 0.02954972 | 0.1070165
27.0664 | 18.5417 | 18.51506 | 18.40782 | 0.02664071 | 0.1072349
27.0764 | 18.5452 | 18.50777 | 18.40032 | 0.03742589 | 0.1074543
27.0864 | 18.5273 | 18.50049 | 18.39282 | 0.02680527 | 0.1076747
27.0964 | 18.5117 | 18.49322 | 18.38533 | 0.01847885 | 0.1078961
27.1064 | 18.5161 | 18.48595 | 18.37783 | 0.03014661 | 0.1081187
27.1164 | 18.5005 | 18.47869 | 18.37035 | 0.02180857 | 0.1083423
27.1264 | 18.4942 | 18.47144 | 18.36287 | 0.02276472 | 0.1085669
27.1364 | 18.493 | 18.46418 | 18.35539 | 0.02881509 | 0.1087926
27.1464 | 18.4832 | 18.45694 | 18.34792 | 0.02625965 | 0.1090194
27.1564 | 18.485 | 18.4497 | 18.34045 | 0.0352984 | 0.1092473
27.1664 | 18.4609 | 18.44247 | 18.33299 | 0.01843134 | 0.1094764
27.1764 | 18.4636 | 18.43524 | 18.32554 | 0.02835851 | 0.1097065
27.1864 | 18.4515 | 18.42802 | 18.31808 | 0.02347986 | 0.1099378
27.1964 | 18.4487 | 18.4208 | 18.31063 | 0.02789541 | 0.1101702
27.2064 | 18.4399 | 18.41359 | 18.30319 | 0.02630515 | 0.1104037
27.2164 | 18.4291 | 18.40639 | 18.29575 | 0.02270911 | 0.1106384
27.2264 | 18.4338 | 18.39919 | 18.28832 | 0.03460725 | 0.1108743
27.2364 | 18.423 | 18.392 | 18.28089 | 0.03099959 | 0.1111114
27.2463 | 18.4159 | 18.38489 | 18.27354 | 0.03101427 | 0.1113472
27.2563 | 18.4098 | 18.3777 | 18.26612 | 0.03209506 | 0.1115867
27.2663 | 18.3983 | 18.37053 | 18.2587 | 0.02777003 | 0.1118274
27.2763 | 18.3977 | 18.36336 | 18.25129 | 0.03433921 | 0.1120692
27.2863 | 18.3886 | 18.3562 | 18.24389 | 0.03240255 | 0.1123124
27.2963 | 18.3803 | 18.34904 | 18.23648 | 0.03126009 | 0.1125568
27.3063 | 18.3833 | 18.34189 | 18.22909 | 0.0414118 | 0.1128025
27.3163 | 18.3445 | 18.33474 | 18.22169 | 0.0097577 | 0.1130494
27.3263 | 18.3586 | 18.3276 | 18.2143 | 0.03099776 | 0.1132976
27.3363 | 18.337 | 18.32047 | 18.20692 | 0.016532 | 0.1135472
27.3463 | 18.3455 | 18.31334 | 18.19954 | 0.0321604 | 0.1137981
27.3563 | 18.3277 | 18.30622 | 18.19217 | 0.02148297 | 0.1140503
27.3663 | 18.31 | 18.2991 | 18.1848 | 0.0108997 | 0.1143038
27.3763 | 18.3133 | 18.29199 | 18.17743 | 0.02131057 | 0.1145588
27.3863 | 18.3158 | 18.28488 | 18.17007 | 0.0309156 | 0.1148151
27.3963 | 18.2936 | 18.27779 | 18.16271 | 0.01581477 | 0.1150728
27.4063 | 18.273 | 18.27069 | 18.15536 | 0.002308082 | 0.1153319
27.4163 | 18.2749 | 18.2636 | 18.14801 | 0.01129551 | 0.1155925
27.4263 | 18.2675 | 18.25652 | 18.14067 | 0.01097706 | 0.1158545
27.4363 | 18.2554 | 18.24945 | 18.13333 | 0.00594819 | 0.1161225
27.4463 | 18.2517 | 18.24238 | 18.12599 | 0.009317979 | 0.1163874
27.4563 | 18.2109 | 18.23532 | 18.11866 | -0.02441814 | 0.1166539
27.4663 | 18.2409 | 18.22826 | 18.11134 | 0.01263983 | 0.1169218
27.4763 | 18.2075 | 18.22121 | 18.10402 | -0.0137081 | 0.1171913
27.4863 | 18.2048 | 18.21416 | 18.0967 | -0.009361949 | 0.1174624
27.4963 | 18.2056 | 18.20712 | 18.08939 | -0.001521747 | 0.117735
27.5063 | 18.2009 | 18.20009 | 18.08208 | 0.0008125117 | 0.1180092
27.5163 | 18.1682 | 18.19306 | 18.07477 | -0.02485918 | 0.1182851
27.5263 | 18.186 | 18.18604 | 18.06747 | -3.682039e-05 | 0.1185625
27.5363 | 18.1489 | 18.17902 | 18.06018 | -0.03012045 | 0.1188416
27.5463 | 18.1444 | 18.17201 | 18.05289 | -0.02761006 | 0.1191224
27.5563 | 18.1597 | 18.16501 | 18.0456 | -0.005305666 | 0.1194049
27.5663 | 18.1318 | 18.15801 | 18.03832 | -0.02620728 | 0.1196891
27.5763 | 18.1457 | 18.15101 | 18.03104 | -0.005314911 | 0.119975
27.5863 | 18.1187 | 18.14403 | 18.02377 | -0.02532859 | 0.1202628
27.5963 | 18.126 | 18.13705 | 18.0165 | -0.01104832 | 0.1205523
27.6063 | 18.1147 | 18.13007 | 18.00923 | -0.01537411 | 0.1208436
27.6163 | 18.0968 | 18.12311 | 18.00197 | -0.02630597 | 0.1211367
27.6263 | 18.0822 | 18.11615 | 17.99471 | -0.03394621 | 0.121434
27.6363 | 18.0901 | 18.10919 | 17.98746 | -0.01909029 | 0.1217309
27.6463 | 18.0805 | 18.10224 | 17.98021 | -0.0217405 | 0.1220297
27.6563 | 18.0704 | 18.0953 | 17.97297 | -0.02489685 | 0.1223305
27.6663 | 18.0689 | 18.08836 | 17.96573 | -0.01945936 | 0.1226333
27.6763 | 18.0415 | 18.08143 | 17.95849 | -0.03992806 | 0.122938
27.6863 | 18.0618 | 18.0745 | 17.95126 | -0.01270297 | 0.1232448
27.6963 | 18.0265 | 18.06758 | 17.94403 | -0.04108409 | 0.1235536
27.7063 | 18.0153 | 18.06067 | 17.93681 | -0.04537146 | 0.1238645
27.7163 | 18.024 | 18.05377 | 17.92959 | -0.02976511 | 0.1241776
27.7263 | 18.0112 | 18.04687 | 17.92237 | -0.03566504 | 0.1244928
27.7363 | 17.9978 | 18.03997 | 17.91516 | -0.04217127 | 0.1248102
27.7463 | 17.9872 | 18.03308 | 17.90795 | -0.04588386 | 0.1251298
27.7563 | 17.9849 | 18.0262 | 17.90075 | -0.04130281 | 0.1254517
27.7663 | 17.966 | 18.01984 | 17.89355 | -0.05384436 | 0.1262921
27.7763 | 17.9573 | 18.01298 | 17.88636 | -0.05567636 | 0.1266188
27.7863 | 17.9481 | 18.00611 | 17.87917 | -0.0580148 | 0.1269479
27.7963 | 17.9358 | 18.00038 | 17.87198 | -0.06458024 | 0.1284
27.8063 | 17.9173 | 17.99353 | 17.8648 | -0.07623221 | 0.1287345
27.8163 | 17.91 | 17.98669 | 17.85762 | -0.07669069 | 0.1290715
27.8262 | 17.9004 | 17.97992 | 17.85052 | -0.07952405 | 0.1294076
27.8362 | 17.8647 | 17.9731 | 17.84335 | -0.1083957 | 0.1297497
27.8462 | 17.8916 | 17.96627 | 17.83618 | -0.07467388 | 0.1300943
27.8562 | 17.8673 | 17.95946 | 17.82902 | -0.09215878 | 0.1304417
27.8662 | 17.8556 | 17.95265 | 17.82186 | -0.09705038 | 0.1307917
27.8762 | 17.8479 | 17.94585 | 17.8147 | -0.09794875 | 0.1311446
27.8862 | 17.8438 | 17.93905 | 17.80755 | -0.09525389 | 0.1315002
27.8962 | 17.8292 | 17.93227 | 17.80041 | -0.1030659 | 0.1318587
27.9062 | 17.8326 | 17.92548 | 17.79326 | -0.09288469 | 0.1322201
27.9162 | 17.8135 | 17.91871 | 17.78613 | -0.1052104 | 0.1325844
27.9262 | 17.7974 | 17.91194 | 17.77899 | -0.1145432 | 0.1329518
27.9362 | 17.7968 | 17.90518 | 17.77186 | -0.1083829 | 0.1333222
27.9462 | 17.7959 | 17.89843 | 17.76473 | -0.1025296 | 0.1336958
27.9562 | 17.7877 | 17.89168 | 17.75761 | -0.1039835 | 0.1340725
27.9662 | 17.7809 | 17.8852 | 17.75049 | -0.1043027 | 0.1347107
27.9762 | 17.7837 | 17.87847 | 17.74338 | -0.09477103 | 0.1350941
27.9862 | 17.765 | 17.87175 | 17.73627 | -0.1067467 | 0.1354809
27.9962 | 17.7662 | 17.86559 | 17.72916 | -0.09938993 | 0.1364315
28.0062 | 17.7557 | 17.85888 | 17.72205 | -0.1031806 | 0.1368256
28.0162 | 17.7514 | 17.85218 | 17.71496 | -0.1007786 | 0.1372232
28.0262 | 17.7431 | 17.84548 | 17.70786 | -0.1023842 | 0.1376245
28.0362 | 17.752 | 17.8388 | 17.70077 | -0.08679728 | 0.1380296
28.0462 | 17.7404 | 17.83212 | 17.69368 | -0.09171808 | 0.1384384
28.0562 | 17.7453 | 17.82545 | 17.6866 | -0.08014655 | 0.1388512
28.0662 | 17.7471 | 17.81878 | 17.67951 | -0.07168285 | 0.1392679
28.0762 | 17.7296 | 17.81213 | 17.67244 | -0.08252697 | 0.1396887
28.0862 | 17.7242 | 17.80548 | 17.66537 | -0.08127908 | 0.1401136
28.0962 | 17.7389 | 17.79884 | 17.6583 | -0.05993919 | 0.1405428
28.1062 | 17.7269 | 17.79221 | 17.65123 | -0.06530741 | 0.1409763
28.1162 | 17.7095 | 17.78558 | 17.64417 | -0.07608384 | 0.1414143
28.1262 | 17.7138 | 17.77897 | 17.63711 | -0.06516856 | 0.1418567
28.1362 | 17.7016 | 17.77236 | 17.63006 | -0.07076166 | 0.1423039
28.1462 | 17.7116 | 17.76576 | 17.62301 | -0.05416323 | 0.1427557
28.1562 | 17.7059 | 17.75917 | 17.61596 | -0.05327339 | 0.1432125
28.1662 | 17.6947 | 17.75259 | 17.60892 | -0.05789224 | 0.1436741
28.1762 | 17.7056 | 17.74602 | 17.60188 | -0.0404199 | 0.1441409
28.1862 | 17.6826 | 17.73946 | 17.59484 | -0.05685645 | 0.1446129
28.1962 | 17.6881 | 17.7329 | 17.58781 | -0.04480202 | 0.1450902
28.2062 | 17.668 | 17.72636 | 17.58078 | -0.05835675 | 0.145573
28.2162 | 17.6843 | 17.71982 | 17.57376 | -0.03552079 | 0.1460614
28.2262 | 17.6705 | 17.71329 | 17.56674 | -0.04279418 | 0.1465555
28.2362 | 17.6719 | 17.70678 | 17.55972 | -0.03487716 | 0.1470555
28.2462 | 17.6513 | 17.70027 | 17.55271 | -0.04896977 | 0.1475616
28.2562 | 17.6632 | 17.69377 | 17.5457 | -0.03057227 | 0.1480738
28.2662 | 17.6387 | 17.68729 | 17.53869 | -0.04858553 | 0.1485932
28.2762 | 17.6382 | 17.68081 | 17.53169 | -0.04260813 | 0.1491184
28.2862 | 17.6437 | 17.67434 | 17.52469 | -0.03064101 | 0.1496502
28.2962 | 17.6213 | 17.66788 | 17.5177 | -0.04658441 | 0.1501889
28.3062 | 17.6277 | 17.66144 | 17.5107 | -0.03373842 | 0.1507346
28.3162 | 17.6113 | 17.655 | 17.50372 | -0.0437033 | 0.1512876
28.3262 | 17.6066 | 17.64858 | 17.49673 | -0.04197918 | 0.151848
28.3362 | 17.5888 | 17.64217 | 17.48975 | -0.05336635 | 0.1524162
28.3462 | 17.588 | 17.63576 | 17.48277 | -0.04776493 | 0.1529922
28.3562 | 17.5694 | 17.62938 | 17.4758 | -0.05997516 | 0.1535763
28.3662 | 17.5744 | 17.623 | 17.46883 | -0.04859728 | 0.1541688
28.3762 | 17.5623 | 17.61663 | 17.46186 | -0.05433154 | 0.1547699
28.3862 | 17.547 | 17.61028 | 17.4549 | -0.06327816 | 0.1553798
28.3962 | 17.5557 | 17.60394 | 17.44794 | -0.04823739 | 0.1559988
28.4062 | 17.5344 | 17.59761 | 17.44098 | -0.06320953 | 0.1566273
28.4161 | 17.5378 | 17.59136 | 17.4341 | -0.05355791 | 0.1572589
28.4261 | 17.5225 | 17.58506 | 17.42715 | -0.06255653 | 0.1579069
28.4361 | 17.4905 | 17.57877 | 17.4202 | -0.08826891 | 0.1585651
28.4461 | 17.501 | 17.5725 | 17.41326 | -0.07149536 | 0.1592339
28.4561 | 17.4897 | 17.56624 | 17.40632 | -0.07653621 | 0.1599137
28.4661 | 17.4846 | 17.56004 | 17.39939 | -0.07543782 | 0.1606508
28.4761 | 17.4782 | 17.55381 | 17.39245 | -0.07560896 | 0.161354
28.4861 | 17.4653 | 17.5476 | 17.38553 | -0.08229517 | 0.1620688
28.4961 | 17.4567 | 17.5414 | 17.3786 | -0.08469726 | 0.1627961
28.5061 | 17.4525 | 17.53522 | 17.37168 | -0.08271563 | 0.1635362
28.5161 | 17.444 | 17.52905 | 17.36476 | -0.08505072 | 0.1642896
28.5261 | 17.4244 | 17.5229 | 17.35785 | -0.098503 | 0.1650569
28.5361 | 17.4315 | 17.51693 | 17.35093 | -0.0854343 | 0.1659997
28.5461 | 17.4071 | 17.51082 | 17.34403 | -0.1037224 | 0.166796
28.5561 | 17.4196 | 17.50473 | 17.33712 | -0.08512919 | 0.1676076
28.5661 | 17.3998 | 17.49866 | 17.33022 | -0.09885514 | 0.168435
28.5761 | 17.3885 | 17.4926 | 17.32332 | -0.1041008 | 0.1692788
28.5861 | 17.3836 | 17.48657 | 17.31643 | -0.1029669 | 0.1701396
28.5961 | 17.3777 | 17.48055 | 17.30954 | -0.102854 | 0.1710181
28.6061 | 17.3718 | 17.47456 | 17.30265 | -0.1027627 | 0.1719148
28.6161 | 17.3616 | 17.46859 | 17.29576 | -0.1069938 | 0.1728306
28.6261 | 17.3498 | 17.46265 | 17.28888 | -0.1128479 | 0.1737662
28.6361 | 17.3443 | 17.45673 | 17.282 | -0.1124258 | 0.1747222
28.6461 | 17.3465 | 17.45083 | 17.27513 | -0.1043284 | 0.1756996
28.6561 | 17.3135 | 17.44496 | 17.26826 | -0.1314564 | 0.1766992
28.6661 | 17.3269 | 17.43911 | 17.26139 | -0.1122108 | 0.1777218
28.6761 | 17.3133 | 17.43332 | 17.25452 | -0.1200155 | 0.1787915
28.6861 | 17.3063 | 17.42753 | 17.24766 | -0.1212255 | 0.1798633
28.6961 | 17.3007 | 17.42176 | 17.2408 | -0.1210648 | 0.180961
28.7061 | 17.2876 | 17.41603 | 17.23395 | -0.1284345 | 0.182086
28.7161 | 17.2785 | 17.41034 | 17.2271 | -0.1318359 | 0.1832393
28.7261 | 17.2788 | 17.40467 | 17.22025 | -0.12587 | 0.1844222
28.7361 | 17.2676 | 17.39904 | 17.2134 | -0.1314382 | 0.185636
28.7461 | 17.2508 | 17.39352 | 17.20656 | -0.1427227 | 0.1869628
28.7561 | 17.2526 | 17.38796 | 17.19972 | -0.1353634 | 0.1882426
28.7661 | 17.2407 | 17.38244 | 17.19288 | -0.1417425 | 0.1895577
28.7761 | 17.2394 | 17.37696 | 17.18605 | -0.1375617 | 0.1909096
28.7861 | 17.2199 | 17.37152 | 17.17922 | -0.1516228 | 0.1923002
28.7961 | 17.2183 | 17.36613 | 17.1724 | -0.1478274 | 0.1937312
28.8061 | 17.211 | 17.36078 | 17.16557 | -0.1497776 | 0.1952047
28.8161 | 17.2056 | 17.35548 | 17.15875 | -0.1498755 | 0.1967226
28.8261 | 17.182 | 17.35022 | 17.15194 | -0.1682231 | 0.1982872
28.8361 | 17.1845 | 17.34502 | 17.14512 | -0.160523 | 0.1999008
28.8461 | 17.1672 | 17.33988 | 17.13831 | -0.1726774 | 0.2015659
28.8561 | 17.1802 | 17.33479 | 17.1315 | -0.1545891 | 0.2032852
28.8661 | 17.1461 | 17.32976 | 17.1247 | -0.183661 | 0.2050614
28.8761 | 17.1399 | 17.32587 | 17.1179 | -0.185971 | 0.2079728
28.8861 | 17.1532 | 17.32097 | 17.1111 | -0.1677728 | 0.2098728
28.8961 | 17.13 | 17.31614 | 17.1043 | -0.1861444 | 0.2118395
28.9061 | 17.1173 | 17.31139 | 17.09751 | -0.1940895 | 0.2138767
28.9161 | 17.129 | 17.30725 | 17.09072 | -0.1782451 | 0.2165212
28.9261 | 17.1055 | 17.30265 | 17.08394 | -0.1971498 | 0.2187118
28.9361 | 17.1065 | 17.29814 | 17.07716 | -0.1916411 | 0.2209859
28.9461 | 17.0778 | 17.29372 | 17.07038 | -0.2159239 | 0.2233485
28.9561 | 17.0823 | 17.2894 | 17.0636 | -0.2071037 | 0.2258051
28.9661 | 17.0632 | 17.28519 | 17.05682 | -0.2219863 | 0.2283614
28.9761 | 17.0713 | 17.28108 | 17.05005 | -0.2097783 | 0.2310241
28.9861 | 17.0564 | 17.27709 | 17.04329 | -0.2206866 | 0.2338001
28.9961 | 17.0432 | 17.27322 | 17.03652 | -0.2300191 | 0.2366972
29.006 | 17.0408 | 17.26952 | 17.02983 | -0.2287206 | 0.2396928
29.016 | 17.0251 | 17.26639 | 17.02307 | -0.2412882 | 0.2433191
29.026 | 17.0104 | 17.26295 | 17.01631 | -0.2525456 | 0.2466322
29.036 | 17.011 | 17.25967 | 17.00956 | -0.2486661 | 0.2501055
29.046 | 17.0082 | 17.25656 | 17.00281 | -0.2483623 | 0.2537514
29.056 | 16.9925 | 17.25365 | 16.99606 | -0.2611479 | 0.2575839
29.066 | 16.9894 | 17.25094 | 16.98932 | -0.2615383 | 0.261618
29.076 | 16.9702 | 17.24922 | 16.98258 | -0.2790242 | 0.2666449
29.086 | 16.9757 | 17.24698 | 16.97584 | -0.2712771 | 0.2711357
29.096 | 16.9474 | 17.24553 | 16.96911 | -0.298129 | 0.2764227
29.106 | 16.9437 | 17.24383 | 16.96237 | -0.3001281 | 0.2814539
29.116 | 16.9289 | 17.24244 | 16.95565 | -0.3135374 | 0.2867923
29.126 | 16.9217 | 17.24139 | 16.94892 | -0.3196852 | 0.2924664
29.136 | 16.9111 | 17.24097 | 16.9422 | -0.3298694 | 0.298774
29.146 | 16.9148 | 17.24069 | 16.93547 | -0.3258916 | 0.3052167
29.156 | 16.8923 | 17.24086 | 16.92876 | -0.3485562 | 0.312099
29.166 | 16.8871 | 17.2415 | 16.92204 | -0.3544047 | 0.3194621
29.176 | 16.8768 | 17.24268 | 16.91533 | -0.3658825 | 0.3273518
29.186 | 16.8649 | 17.24444 | 16.90862 | -0.3795413 | 0.3358196
29.196 | 16.8594 | 17.24683 | 16.90192 | -0.3874299 | 0.3449143
29.206 | 16.8549 | 17.24991 | 16.89521 | -0.3950083 | 0.354696
29.216 | 16.8518 | 17.25374 | 16.88851 | -0.4019387 | 0.3652269
29.226 | 16.8275 | 17.25839 | 16.88181 | -0.4308871 | 0.3765729
29.236 | 16.8365 | 17.26392 | 16.87512 | -0.427424 | 0.3888046
29.246 | 16.811 | 17.27065 | 16.86843 | -0.4596549 | 0.4022274
29.256 | 16.8122 | 17.2782 | 16.86174 | -0.4659961 | 0.4164579
29.266 | 16.7956 | 17.28686 | 16.85505 | -0.4912588 | 0.4318069
29.276 | 16.8035 | 17.29673 | 16.84837 | -0.4932276 | 0.4483593
29.286 | 16.7956 | 17.30789 | 16.84169 | -0.5122908 | 0.4662033
29.296 | 16.7704 | 17.32082 | 16.83501 | -0.5504186 | 0.4858091
29.306 | 16.7696 | 17.33483 | 16.82833 | -0.5652269 | 0.5064926
29.316 | 16.7794 | 17.35039 | 16.82166 | -0.5709883 | 0.5287265
29.326 | 16.7706 | 17.36759 | 16.81499 | -0.5969856 | 0.5525935
29.336 | 16.7549 | 17.3865 | 16.80833 | -0.6315962 | 0.5781711
29.346 | 16.7538 | 17.40719 | 16.80166 | -0.6533888 | 0.6055279
29.356 | 16.7449 | 17.42972 | 16.795 | -0.68482 | 0.6347206
29.366 | 16.7406 | 17.45413 | 16.78834 | -0.7135293 | 0.6657886
29.376 | 16.7292 | 17.48043 | 16.78168 | -0.7512337 | 0.6987491
29.386 | 16.7207 | 17.50862 | 16.77503 | -0.7879201 | 0.7335888
29.396 | 16.7212 | 17.53864 | 16.76838 | -0.8174371 | 0.7702564
29.406 | 16.7286 | 17.57038 | 16.76173 | -0.8417847 | 0.8086519
29.416 | 16.7181 | 17.6037 | 16.75509 | -0.8856042 | 0.8486166
29.426 | 16.6987 | 17.63836 | 16.74844 | -0.9396616 | 0.8899166
29.436 | 16.6825 | 17.67404 | 16.74181 | -0.9915423 | 0.9322372
29.446 | 16.6934 | 17.71034 | 16.73517 | -1.016937 | 0.9751688
29.456 | 16.673 | 17.74673 | 16.72853 | -1.073734 | 1.018201
29.466 | 16.6973 | 17.78262 | 16.7219 | -1.085322 | 1.06072
29.476 | 16.6712 | 17.81729 | 16.71527 | -1.146093 | 1.10202
29.486 | 16.658 | 17.84997 | 16.70865 | -1.191965 | 1.14132
29.496 | 16.66 | 17.87981 | 16.70202 | -1.219812 | 1.17779
29.506 | 16.6505 | 17.906 | 16.6954 | -1.255501 | 1.210601
29.516 | 16.6399 | 17.92775 | 16.68878 | -1.287848 | 1.238966
29.526 | 16.6453 | 17.94436 | 16.68217 | -1.299056 | 1.262191
29.536 | 16.6368 | 17.95528 | 16.67555 | -1.318476 | 1.279724
29.546 | 16.6137 | 17.96013 | 16.66894 | -1.346425 | 1.291184
29.556 | 16.6181 | 17.95871 | 16.66233 | -1.340614 | 1.296381
29.566 | 16.6053 | 17.95104 | 16.65573 | -1.345737 | 1.29531
29.576 | 16.6075 | 17.93727 | 16.64912 | -1.329766 | 1.288142
29.5859 | 16.5968 | 17.91794 | 16.64259 | -1.321144 | 1.275355
29.5959 | 16.5844 | 17.89312 | 16.63599 | -1.30872 | 1.257129
29.6059 | 16.5781 | 17.86374 | 16.6294 | -1.28564 | 1.234344
29.6159 | 16.576 | 17.82994 | 16.6228 | -1.253937 | 1.207134
29.6259 | 16.5739 | 17.79261 | 16.61621 | -1.218715 | 1.176402
29.6359 | 16.557 | 17.75246 | 16.60962 | -1.195464 | 1.142839
29.6459 | 16.5549 | 17.71019 | 16.60304 | -1.155286 | 1.107147
29.6559 | 16.543 | 17.66647 | 16.59646 | -1.123467 | 1.07001
29.6659 | 16.5336 | 17.62196 | 16.58988 | -1.088356 | 1.032079
29.6759 | 16.5283 | 17.57725 | 16.5833 | -1.04895 | 0.9939518
29.6859 | 16.5347 | 17.53288 | 16.57672 | -0.9981794 | 0.956156
29.6959 | 16.5128 | 17.4893 | 16.57015 | -0.9764967 | 0.9191462
29.7059 | 16.5082 | 17.44688 | 16.56358 | -0.9386806 | 0.8833003
29.7159 | 16.5057 | 17.40626 | 16.55701 | -0.9005586 | 0.8492462
29.7259 | 16.4875 | 17.36699 | 16.55045 | -0.8794912 | 0.816544
29.7359 | 16.4983 | 17.32957 | 16.54388 | -0.831266 | 0.7856817
29.7459 | 16.4708 | 17.29409 | 16.53732 | -0.8232892 | 0.7567653
29.7559 | 16.4624 | 17.26061 | 16.53077 | -0.7982136 | 0.7298477
29.7659 | 16.4599 | 17.22915 | 16.52421 | -0.7692503 | 0.7049398
29.7759 | 16.4483 | 17.19967 | 16.51766 | -0.7513748 | 0.6820174
29.7859 | 16.4369 | 17.17213 | 16.51111 | -0.7352326 | 0.6610258
29.7959 | 16.4556 | 17.14644 | 16.50456 | -0.6908434 | 0.6418848
29.8059 | 16.4239 | 17.1225 | 16.49801 | -0.6986045 | 0.6244917
29.8159 | 16.418 | 17.10019 | 16.49147 | -0.6821934 | 0.6087239
29.8259 | 16.4193 | 17.07937 | 16.48493 | -0.6600703 | 0.5944418
29.8359 | 16.4019 | 17.05988 | 16.47839 | -0.657981 | 0.581491
29.8459 | 16.3962 | 17.04168 | 16.47185 | -0.6454793 | 0.5698254
29.8559 | 16.3877 | 17.02435 | 16.46532 | -0.6366514 | 0.5590313
29.8659 | 16.3827 | 17.00784 | 16.45879 | -0.6251411 | 0.5490524
29.8759 | 16.3718 | 16.99197 | 16.45226 | -0.6201748 | 0.5397151
29.8859 | 16.3577 | 16.97659 | 16.44573 | -0.618888 | 0.5308549
29.8959 | 16.3757 | 16.96153 | 16.43921 | -0.5858313 | 0.5223225
29.9059 | 16.3499 | 16.94668 | 16.43269 | -0.5967754 | 0.5139885
29.9159 | 16.3321 | 16.93191 | 16.42617 | -0.5998144 | 0.505747
29.9259 | 16.3274 | 16.91717 | 16.41965 | -0.5897673 | 0.4975172
29.9359 | 16.3414 | 16.90238 | 16.41314 | -0.5609781 | 0.4892428
29.9459 | 16.3169 | 16.88751 | 16.40662 | -0.5706134 | 0.4808907
29.9559 | 16.3145 | 16.87256 | 16.40011 | -0.558059 | 0.4724466
29.9659 | 16.3136 | 16.85752 | 16.3936 | -0.5439188 | 0.4639143
29.9759 | 16.2998 | 16.84254 | 16.3871 | -0.542741 | 0.4554421
29.9859 | 16.2994 | 16.82743 | 16.3806 | -0.52803 | 0.4468343
29.9959 | 16.285 | 16.81228 | 16.37409 | -0.5272759 | 0.4381812
30.0059 | 16.2818 | 16.79716 | 16.3676 | -0.5153609 | 0.4295649
30.0159 | 16.2858 | 16.78213 | 16.3611 | -0.4963314 | 0.4210318
30.0259 | 16.266 | 16.76723 | 16.35461 | -0.5012346 | 0.4126292
30.0359 | 16.2658 | 16.75252 | 16.34811 | -0.4867165 | 0.4044028
30.0459 | 16.2574 | 16.73802 | 16.34162 | -0.4806189 | 0.3963949
30.0559 | 16.2497 | 16.72378 | 16.33514 | -0.4740788 | 0.3886421
30.0659 | 16.2364 | 16.70983 | 16.32865 | -0.4734265 | 0.3811748
30.0759 | 16.2359 | 16.69619 | 16.32217 | -0.4602854 | 0.3740166
30.0859 | 16.2336 | 16.68287 | 16.31569 | -0.4492724 | 0.3671841
30.0959 | 16.2173 | 16.6699 | 16.30921 | -0.4525977 | 0.3606878
30.1059 | 16.2205 | 16.65727 | 16.30273 | -0.4367663 | 0.3545324
30.1159 | 16.2084 | 16.64498 | 16.29626 | -0.4365779 | 0.3487179
30.1259 | 16.1996 | 16.63303 | 16.28979 | -0.4334286 | 0.3432403
30.1359 | 16.1984 | 16.62141 | 16.28332 | -0.4230111 | 0.3380922
30.1459 | 16.1759 | 16.61012 | 16.27685 | -0.4342159 | 0.3332642
30.1559 | 16.1942 | 16.59913 | 16.27039 | -0.4049315 | 0.3287449
30.1659 | 16.1683 | 16.58845 | 16.26392 | -0.4201453 | 0.3245215
30.1758 | 16.1642 | 16.57815 | 16.25753 | -0.4139466 | 0.3206188
30.1858 | 16.1652 | 16.56801 | 16.25107 | -0.4028133 | 0.316944
30.1958 | 16.154 | 16.55814 | 16.24461 | -0.4041368 | 0.3135238
30.2058 | 16.1471 | 16.5485 | 16.23816 | -0.4014031 | 0.3103443
30.2158 | 16.1404 | 16.5391 | 16.23171 | -0.3986982 | 0.3073914
30.2258 | 16.1401 | 16.52991 | 16.22526 | -0.3898087 | 0.3046516
30.2358 | 16.1327 | 16.52092 | 16.21881 | -0.3882214 | 0.302112
30.2458 | 16.1176 | 16.51212 | 16.21236 | -0.3945237 | 0.2997598
30.2558 | 16.1169 | 16.5035 | 16.20592 | -0.3866035 | 0.2975829
30.2658 | 16.1136 | 16.49505 | 16.19948 | -0.3814492 | 0.2955699
30.2758 | 16.1178 | 16.48675 | 16.19304 | -0.3689502 | 0.29371
30.2858 | 16.0971 | 16.4786 | 16.1866 | -0.381496 | 0.2919927
30.2958 | 16.0942 | 16.47058 | 16.18017 | -0.3763771 | 0.2904087
30.3058 | 16.0859 | 16.46268 | 16.17374 | -0.3767842 | 0.2889485
30.3158 | 16.0951 | 16.45491 | 16.16731 | -0.3598093 | 0.2876042
30.3258 | 16.0802 | 16.44724 | 16.16088 | -0.3670442 | 0.2863676
30.3358 | 16.0622 | 16.43968 | 16.15445 | -0.3774818 | 0.2852317
30.3458 | 16.0872 | 16.43222 | 16.14803 | -0.3450153 | 0.2841894
30.3558 | 16.0665 | 16.42484 | 16.1416 | -0.3583385 | 0.2832349
30.3658 | 16.065 | 16.41755 | 16.13518 | -0.3525455 | 0.2823621
30.3758 | 16.0643 | 16.41033 | 16.12877 | -0.3460314 | 0.2815661
30.3858 | 16.048 | 16.40319 | 16.12235 | -0.3551909 | 0.2808416
30.3958 | 16.0499 | 16.39612 | 16.11594 | -0.34622 | 0.2801846
30.4058 | 16.0412 | 16.38911 | 16.10952 | -0.3479142 | 0.2795907
30.4158 | 16.0323 | 16.38217 | 16.10311 | -0.34987 | 0.2790564
30.4258 | 16.0285 | 16.37528 | 16.09671 | -0.3467839 | 0.2785781
30.4358 | 16.0367 | 16.36845 | 16.0903 | -0.3317527 | 0.2781526
30.4458 | 16.0205 | 16.36167 | 16.0839 | -0.3411735 | 0.2777771
30.4558 | 16.0235 | 16.35494 | 16.07749 | -0.3314437 | 0.2774491
30.4658 | 16.0158 | 16.34826 | 16.07109 | -0.3324608 | 0.2771658
30.4758 | 15.9977 | 16.34162 | 16.0647 | -0.3439225 | 0.2769252
30.4858 | 15.9975 | 16.33503 | 16.0583 | -0.3375268 | 0.2767251
30.4958 | 15.9916 | 16.32847 | 16.05191 | -0.3368718 | 0.2765638
30.5058 | 15.9895 | 16.32196 | 16.04552 | -0.3324557 | 0.2764393
30.5158 | 15.9749 | 16.31548 | 16.03913 | -0.3405768 | 0.27635
30.5258 | 15.9616 | 16.30903 | 16.03274 | -0.3474336 | 0.2762944
30.5358 | 15.9708 | 16.30262 | 16.02635 | -0.3318247 | 0.2762712
30.5458 | 15.9563 | 16.29625 | 16.01997 | -0.3399489 | 0.276279
30.5558 | 15.9437 | 16.2899 | 16.01359 | -0.3462046 | 0.2763164
30.5658 | 15.929 | 16.28359 | 16.00721 | -0.3545911 | 0.2763826
30.5758 | 15.9387 | 16.27731 | 16.00083 | -0.338607 | 0.2764762
30.5858 | 15.9155 | 16.27105 | 15.99445 | -0.3555515 | 0.2765965
30.5958 | 15.9095 | 16.26482 | 15.98808 | -0.3553235 | 0.2767423
30.6058 | 15.905 | 16.25862 | 15.98171 | -0.3536221 | 0.2769129
30.6158 | 15.8915 | 16.25245 | 15.97534 | -0.3609466 | 0.2771073
30.6258 | 15.8771 | 16.2463 | 15.96897 | -0.3691962 | 0.2773249
30.6358 | 15.8824 | 16.24017 | 15.96261 | -0.3577701 | 0.2775648
30.6458 | 15.8651 | 16.23407 | 15.95624 | -0.3689675 | 0.2778264
30.6558 | 15.8611 | 16.22799 | 15.94988 | -0.3668879 | 0.278109
30.6658 | 15.8441 | 16.22193 | 15.94352 | -0.3778307 | 0.2784121
30.6758 | 15.8501 | 16.2159 | 15.93716 | -0.3657952 | 0.278735
30.6858 | 15.8347 | 16.20988 | 15.9308 | -0.3751809 | 0.2790771
30.6958 | 15.8216 | 16.20389 | 15.92445 | -0.3822872 | 0.279438
30.7058 | 15.8318 | 16.19791 | 15.9181 | -0.3661138 | 0.2798172
30.7158 | 15.8126 | 16.19196 | 15.91175 | -0.37936 | 0.2802142
30.7258 | 15.8116 | 16.18603 | 15.9054 | -0.3744255 | 0.2806285
30.7358 | 15.7979 | 16.18011 | 15.89905 | -0.3822098 | 0.2810599
30.7458 | 15.802 | 16.17421 | 15.8927 | -0.3722126 | 0.2815078
30.7557 | 15.7822 | 16.16839 | 15.88643 | -0.3861921 | 0.2819671
30.7657 | 15.7968 | 16.16253 | 15.88008 | -0.3657304 | 0.2824468
30.7757 | 15.777 | 16.15669 | 15.87374 | -0.3796862 | 0.2829421
30.7857 | 15.782 | 16.15086 | 15.86741 | -0.368859 | 0.2834525
30.7957 | 15.7634 | 16.14505 | 15.86107 | -0.3816485 | 0.2839779
30.8057 | 15.7641 | 16.13925 | 15.85474 | -0.3751545 | 0.2845179
30.8157 | 15.7501 | 16.13348 | 15.8484 | -0.3833767 | 0.2850722
30.8257 | 15.7505 | 16.12771 | 15.84207 | -0.3772149 | 0.2856406
30.8357 | 15.757 | 16.12197 | 15.83575 | -0.3649687 | 0.2862228
30.8457 | 15.7372 | 16.11624 | 15.82942 | -0.3790379 | 0.2868187
30.8557 | 15.7212 | 16.11052 | 15.82309 | -0.3893224 | 0.287428
30.8657 | 15.7448 | 16.10482 | 15.81677 | -0.360022 | 0.2880505
30.8757 | 15.7124 | 16.09914 | 15.81045 | -0.3867364 | 0.288686
30.8857 | 15.7224 | 16.09347 | 15.80413 | -0.3710654 | 0.2893344
30.8957 | 15.7075 | 16.08781 | 15.79781 | -0.3803089 | 0.2899954
30.9057 | 15.7022 | 16.08217 | 15.7915 | -0.3799667 | 0.2906689
30.9157 | 15.6958 | 16.07654 | 15.78518 | -0.3807387 | 0.2913548
30.9257 | 15.6878 | 16.07092 | 15.77887 | -0.3831247 | 0.2920529
30.9357 | 15.6933 | 16.06532 | 15.77256 | -0.3720245 | 0.2927631
30.9457 | 15.6638 | 16.05974 | 15.76625 | -0.3959381 | 0.2934853
30.9557 | 15.6517 | 16.05417 | 15.75995 | -0.4024654 | 0.2942193
30.9657 | 15.6675 | 16.04861 | 15.75364 | -0.3811061 | 0.294965
30.9757 | 15.6506 | 16.04306 | 15.74734 | -0.3924602 | 0.2957224
30.9857 | 15.6452 | 16.03753 | 15.74104 | -0.3923277 | 0.2964913
30.9957 | 15.6362 | 16.03201 | 15.73474 | -0.3958083 | 0.2972716
31.0057 | 15.6372 | 16.0265 | 15.72844 | -0.3893021 | 0.2980634
31.0157 | 15.6198 | 16.02101 | 15.72214 | -0.4012089 | 0.2988664
31.0257 | 15.6204 | 16.01553 | 15.71585 | -0.3951287 | 0.2996806
31.0357 | 15.5965 | 16.01006 | 15.70956 | -0.4135614 | 0.300506
31.0457 | 15.6028 | 16.00461 | 15.70326 | -0.401807 | 0.3013426
31.0557 | 15.5839 | 15.99917 | 15.69698 | -0.4152653 | 0.3021901
31.0657 | 15.5775 | 15.99374 | 15.69069 | -0.4162364 | 0.3030487
31.0757 | 15.5707 | 15.98832 | 15.6844 | -0.4176201 | 0.3039182
31.0857 | 15.5677 | 15.98292 | 15.67812 | -0.4152165 | 0.3047986
31.0957 | 15.5594 | 15.97753 | 15.67184 | -0.4181255 | 0.3056899
31.1057 | 15.5625 | 15.97215 | 15.66555 | -0.409647 | 0.3065921
31.1157 | 15.5569 | 15.96678 | 15.65928 | -0.4098811 | 0.3075051
31.1257 | 15.5432 | 15.96143 | 15.653 | -0.4182277 | 0.3084289
31.1357 | 15.5357 | 15.95609 | 15.64672 | -0.4203868 | 0.3093635
31.1457 | 15.5317 | 15.95076 | 15.64045 | -0.4190584 | 0.3103089
31.1557 | 15.5361 | 15.94544 | 15.63418 | -0.4093425 | 0.3112651
31.1657 | 15.5355 | 15.94014 | 15.62791 | -0.404639 | 0.3122321
31.1757 | 15.5245 | 15.93485 | 15.62164 | -0.410348 | 0.3132098
31.1857 | 15.5062 | 15.92957 | 15.61537 | -0.4233694 | 0.3141983
31.1957 | 15.5137 | 15.9243 | 15.60911 | -0.4106034 | 0.3151977
31.2057 | 15.502 | 15.91905 | 15.60284 | -0.4170498 | 0.3162078
31.2157 | 15.5148 | 15.91381 | 15.59658 | -0.3990086 | 0.3172287
31.2257 | 15.5002 | 15.90858 | 15.59032 | -0.40838 | 0.3182605
31.2357 | 15.4888 | 15.90336 | 15.58406 | -0.4145638 | 0.3193031
31.2457 | 15.4993 | 15.89816 | 15.5778 | -0.3988603 | 0.3203566
31.2557 | 15.4794 | 15.89297 | 15.57155 | -0.4135692 | 0.321421
31.2657 | 15.4908 | 15.88779 | 15.56529 | -0.3969908 | 0.3224964
31.2757 | 15.474 | 15.88262 | 15.55904 | -0.4086249 | 0.3235827
31.2857 | 15.4778 | 15.87747 | 15.55279 | -0.3996718 | 0.3246801
31.2957 | 15.4574 | 15.87233 | 15.54654 | -0.4149313 | 0.3257885
31.3057 | 15.4595 | 15.8672 | 15.5403 | -0.4077035 | 0.3269079
31.3157 | 15.4588 | 15.86209 | 15.53405 | -0.4032885 | 0.3280386
31.3257 | 15.4451 | 15.85699 | 15.52781 | -0.4118864 | 0.3291804
31.3357 | 15.4558 | 15.8519 | 15.52156 | -0.396097 | 0.3303335
31.3456 | 15.4188 | 15.84687 | 15.51539 | -0.4280714 | 0.3314862
31.3556 | 15.4506 | 15.84181 | 15.50915 | -0.3912079 | 0.3326619
31.3656 | 15.4161 | 15.83676 | 15.50291 | -0.4206573 | 0.3338489
31.3756 | 15.4178 | 15.83172 | 15.49667 | -0.4139198 | 0.3350474
31.3856 | 15.4173 | 15.8267 | 15.49044 | -0.4093955 | 0.3362574
31.3956 | 15.4001 | 15.82168 | 15.48421 | -0.4215844 | 0.3374791
31.4056 | 15.4031 | 15.81669 | 15.47797 | -0.4135866 | 0.3387124
31.4156 | 15.3942 | 15.8117 | 15.47174 | -0.4175021 | 0.3399576
31.4256 | 15.3997 | 15.80673 | 15.46552 | -0.4070311 | 0.3412146
31.4356 | 15.384 | 15.80177 | 15.45929 | -0.4177736 | 0.3424835
31.4456 | 15.3815 | 15.79683 | 15.45307 | -0.4153295 | 0.3437643
31.4556 | 15.3763 | 15.7919 | 15.44684 | -0.4155993 | 0.3450574
31.4656 | 15.3652 | 15.78698 | 15.44062 | -0.4217827 | 0.3463625
31.4756 | 15.3785 | 15.78208 | 15.4344 | -0.40358 | 0.34768
31.4856 | 15.3558 | 15.77719 | 15.42818 | -0.4213912 | 0.3490097
31.4956 | 15.3581 | 15.77232 | 15.42196 | -0.4142164 | 0.350352
31.5056 | 15.346 | 15.76746 | 15.41575 | -0.4214558 | 0.3517069
31.5156 | 15.3413 | 15.76261 | 15.40953 | -0.4213094 | 0.3530744
31.5256 | 15.339 | 15.75778 | 15.40332 | -0.4187773 | 0.3544547
31.5356 | 15.3339 | 15.75296 | 15.39711 | -0.4190596 | 0.3558478
31.5456 | 15.3343 | 15.74816 | 15.3909 | -0.4138565 | 0.357254
31.5556 | 15.3258 | 15.74337 | 15.38469 | -0.417568 | 0.3586733
31.5656 | 15.3213 | 15.73859 | 15.37849 | -0.4172942 | 0.3601058
31.5756 | 15.3105 | 15.73384 | 15.37228 | -0.4233353 | 0.3615516
31.5856 | 15.3076 | 15.72909 | 15.36608 | -0.4214915 | 0.3630109
31.5956 | 15.3095 | 15.72436 | 15.35988 | -0.4148627 | 0.3644838
31.6056 | 15.2904 | 15.71965 | 15.35368 | -0.4292492 | 0.3659704
31.6156 | 15.2988 | 15.71495 | 15.34748 | -0.416151 | 0.3674709
31.6256 | 15.2932 | 15.71027 | 15.34128 | -0.4170684 | 0.3689854
31.6356 | 15.2732 | 15.7056 | 15.33509 | -0.4324014 | 0.370514
31.6456 | 15.2786 | 15.70095 | 15.32889 | -0.4223502 | 0.3720569
31.6556 | 15.2695 | 15.69631 | 15.3227 | -0.4268148 | 0.3736142
31.6656 | 15.2505 | 15.6917 | 15.31651 | -0.4411955 | 0.375186
31.6756 | 15.2475 | 15.68709 | 15.31032 | -0.4395925 | 0.3767725
31.6856 | 15.2371 | 15.68251 | 15.30413 | -0.4454058 | 0.378374
31.6956 | 15.247 | 15.67794 | 15.29795 | -0.4309356 | 0.3799904
31.7056 | 15.2304 | 15.67338 | 15.29176 | -0.4429821 | 0.381622
31.7156 | 15.2162 | 15.66885 | 15.28558 | -0.4526454 | 0.3832691
31.7256 | 15.2161 | 15.66433 | 15.27939 | -0.4482257 | 0.3849316
31.7356 | 15.2186 | 15.65982 | 15.27321 | -0.4412232 | 0.3866098
31.7456 | 15.1912 | 15.65534 | 15.26703 | -0.464138 | 0.3883038
31.7556 | 15.2083 | 15.65087 | 15.26086 | -0.4425703 | 0.3900139
31.7656 | 15.1829 | 15.64642 | 15.25468 | -0.4635203 | 0.3917402
31.7756 | 15.1944 | 15.64199 | 15.24851 | -0.4475882 | 0.393483
31.7856 | 15.173 | 15.63757 | 15.24233 | -0.4645742 | 0.3952423
31.7956 | 15.1778 | 15.63318 | 15.23616 | -0.4553784 | 0.3970185
31.8056 | 15.165 | 15.6288 | 15.22999 | -0.463801 | 0.3988116
31.8156 | 15.1675 | 15.62444 | 15.22382 | -0.4569423 | 0.4006219
31.8256 | 15.1444 | 15.6201 | 15.21765 | -0.4757025 | 0.4024496
31.8356 | 15.1572 | 15.61578 | 15.21149 | -0.4585817 | 0.404295
31.8456 | 15.145 | 15.61148 | 15.20532 | -0.4664801 | 0.4061581
31.8556 | 15.1422 | 15.6072 | 15.19916 | -0.4649981 | 0.4080394
31.8656 | 15.1293 | 15.60294 | 15.193 | -0.4736357 | 0.4099388
31.8756 | 15.1389 | 15.59869 | 15.18684 | -0.4597933 | 0.4118568
31.8856 | 15.1284 | 15.59447 | 15.18068 | -0.466071 | 0.4137935
31.8956 | 15.1349 | 15.59027 | 15.17452 | -0.4553691 | 0.4157492
31.9056 | 15.116 | 15.58609 | 15.16836 | -0.4700878 | 0.417724
31.9156 | 15.1125 | 15.58193 | 15.16221 | -0.4694275 | 0.4197184
31.9255 | 15.1064 | 15.57783 | 15.15612 | -0.4714294 | 0.4217121
31.9355 | 15.1146 | 15.57371 | 15.14997 | -0.4591113 | 0.4237459
31.9455 | 15.1125 | 15.56961 | 15.14381 | -0.4571148 | 0.4257999
31.9555 | 15.108 | 15.56554 | 15.13767 | -0.4575402 | 0.4278744
31.9655 | 15.0969 | 15.56149 | 15.13152 | -0.4645878 | 0.4299696
31.9755 | 15.1061 | 15.55746 | 15.12537 | -0.4513578 | 0.4320858
31.9855 | 15.0928 | 15.55345 | 15.11923 | -0.4606505 | 0.4342234
31.9955 | 15.1081 | 15.54947 | 15.11308 | -0.4413662 | 0.4363826
32.0055 | 15.093 | 15.54551 | 15.10694 | -0.4525052 | 0.4385637
32.0155 | 15.1038 | 15.54157 | 15.1008 | -0.4377678 | 0.440767
32.0255 | 15.0885 | 15.53765 | 15.09466 | -0.4491543 | 0.4429928
32.0355 | 15.1013 | 15.53376 | 15.08852 | -0.4324649 | 0.4452413
32.0455 | 15.0885 | 15.5299 | 15.08239 | -0.4414002 | 0.4475131
32.0555 | 15.0897 | 15.52606 | 15.07625 | -0.4363602 | 0.4498083
32.0655 | 15.0992 | 15.52225 | 15.07012 | -0.4230454 | 0.4521273
32.0755 | 15.087 | 15.51846 | 15.06399 | -0.4314561 | 0.4544704
32.0855 | 15.1028 | 15.51469 | 15.05785 | -0.4118927 | 0.456838
32.0955 | 15.0926 | 15.51096 | 15.05173 | -0.4183553 | 0.4592303
32.1055 | 15.0924 | 15.50724 | 15.0456 | -0.4148446 | 0.4616479
32.1155 | 15.0924 | 15.50356 | 15.03947 | -0.4111608 | 0.464091
32.1255 | 15.0975 | 15.4999 | 15.03334 | -0.4024043 | 0.4665601
32.1355 | 15.0873 | 15.49628 | 15.02722 | -0.4089755 | 0.4690555
32.1455 | 15.0812 | 15.49267 | 15.0211 | -0.4114748 | 0.4715777
32.1555 | 15.0873 | 15.4891 | 15.01498 | -0.4018025 | 0.4741269
32.1655 | 15.0861 | 15.48556 | 15.00886 | -0.3994592 | 0.4767038
32.1755 | 15.0864 | 15.48205 | 15.00274 | -0.3956451 | 0.4793084
32.1855 | 15.0825 | 15.47856 | 14.99662 | -0.3960606 | 0.4819414
32.1955 | 15.0644 | 15.47511 | 14.9905 | -0.4107063 | 0.4846032
32.2055 | 15.073 | 15.47168 | 14.98439 | -0.3986825 | 0.4872942
32.2155 | 15.044 | 15.46829 | 14.97827 | -0.4242897 | 0.4900149
32.2255 | 15.0851 | 15.46493 | 14.97216 | -0.3798285 | 0.4927657
32.2355 | 15.0551 | 15.4616 | 14.96605 | -0.4064991 | 0.4955472
32.2455 | 15.0465 | 15.4583 | 14.95994 | -0.4118022 | 0.4983597
32.2555 | 15.0527 | 15.45504 | 14.95383 | -0.4023382 | 0.5012038
32.2655 | 15.0326 | 15.45181 | 14.94773 | -0.4192076 | 0.50408
32.2755 | 15.0477 | 15.44861 | 14.94162 | -0.4009109 | 0.5069887
32.2855 | 15.0308 | 15.44545 | 14.93552 | -0.4146486 | 0.5099306
32.2955 | 15.0306 | 15.44232 | 14.92942 | -0.4117214 | 0.5129062
32.3055 | 15.0276 | 15.43923 | 14.92331 | -0.4116296 | 0.5159159
32.3155 | 15.0034 | 15.43617 | 14.91721 | -0.4327739 | 0.5189604
32.3255 | 15.0199 | 15.43315 | 14.91111 | -0.4132548 | 0.5220402
32.3355 | 14.9936 | 15.43017 | 14.90502 | -0.436573 | 0.525156
32.3455 | 14.9964 | 15.42723 | 14.89892 | -0.4308288 | 0.5283079
32.3555 | 14.9853 | 15.42432 | 14.89283 | -0.4390232 | 0.5314974
32.3655 | 14.997 | 15.42146 | 14.88673 | -0.4244566 | 0.5347244
32.3755 | 14.9752 | 15.41863 | 14.88064 | -0.4434298 | 0.5379899
32.3855 | 14.9773 | 15.41584 | 14.87455 | -0.4385432 | 0.5412944
32.3955 | 14.9694 | 15.4131 | 14.86846 | -0.4436977 | 0.5446387
32.4055 | 14.9728 | 15.41039 | 14.86237 | -0.4375938 | 0.5480232
32.4155 | 14.9575 | 15.40773 | 14.85628 | -0.4502326 | 0.5514491
32.4255 | 14.9634 | 15.40511 | 14.8502 | -0.4417142 | 0.5549166
32.4355 | 14.9588 | 15.40254 | 14.84411 | -0.4437396 | 0.5584266
32.4455 | 14.9502 | 15.40001 | 14.83803 | -0.4498095 | 0.5619798
32.4555 | 14.9344 | 15.39752 | 14.83195 | -0.4631248 | 0.5655771
32.4655 | 14.9507 | 15.39509 | 14.82587 | -0.4443862 | 0.5692193
32.4755 | 14.9403 | 15.39269 | 14.81979 | -0.4523943 | 0.5729068
32.4855 | 14.9442 | 15.39035 | 14.81371 | -0.4461505 | 0.5766412
32.4955 | 14.9191 | 15.38806 | 14.80763 | -0.468955 | 0.5804226
32.5055 | 14.9235 | 15.38581 | 14.80156 | -0.462309 | 0.5842522
32.5154 | 14.938 | 15.38363 | 14.79554 | -0.4456349 | 0.5880917
32.5254 | 14.933 | 15.38149 | 14.78947 | -0.4484899 | 0.5920197
32.5354 | 14.9274 | 15.3794 | 14.7834 | -0.4519968 | 0.5959986
32.5454 | 14.9298 | 15.37736 | 14.77733 | -0.4475569 | 0.6000292
32.5554 | 14.9262 | 15.37537 | 14.77126 | -0.4491709 | 0.6041125
32.5654 | 14.9261 | 15.37344 | 14.76519 | -0.44734 | 0.6082496
32.5754 | 14.9235 | 15.37157 | 14.75912 | -0.448065 | 0.6124414
32.5854 | 14.9202 | 15.36975 | 14.75306 | -0.4495471 | 0.616689
32.5954 | 14.9347 | 15.36799 | 14.74699 | -0.4332873 | 0.6209935
32.6054 | 14.9324 | 15.36629 | 14.74093 | -0.4338868 | 0.6253559
32.6154 | 14.9209 | 15.36465 | 14.73487 | -0.4437465 | 0.6297774
32.6254 | 14.9383 | 15.36307 | 14.72881 | -0.4247677 | 0.6342591
32.6354 | 14.9442 | 15.36155 | 14.72275 | -0.4173516 | 0.6388022
32.6454 | 14.9212 | 15.3601 | 14.71669 | -0.4388992 | 0.6434079
32.6554 | 14.9383 | 15.35871 | 14.71063 | -0.4204121 | 0.6480774
32.6654 | 14.9239 | 15.35739 | 14.70458 | -0.4334912 | 0.6528121
32.6754 | 14.9258 | 15.35614 | 14.69852 | -0.430338 | 0.6576131
32.6854 | 14.9462 | 15.35495 | 14.69247 | -0.4087538 | 0.662482
32.6954 | 14.931 | 15.35384 | 14.68642 | -0.42284 | 0.6674199
32.7054 | 14.939 | 15.3528 | 14.68037 | -0.413798 | 0.6724285
32.7154 | 14.9484 | 15.35183 | 14.67432 | -0.4034292 | 0.6775089
32.7254 | 14.9239 | 15.35094 | 14.66827 | -0.427035 | 0.6826629
32.7354 | 14.9454 | 15.35012 | 14.66223 | -0.4047171 | 0.6878918
32.7454 | 14.9427 | 15.34938 | 14.65618 | -0.406677 | 0.6931973
32.7554 | 14.9407 | 15.34872 | 14.65014 | -0.4080164 | 0.6985811
32.7654 | 14.9557 | 15.34814 | 14.64409 | -0.3924367 | 0.7040446
32.7754 | 14.9367 | 15.34764 | 14.63805 | -0.4109398 | 0.7095896
32.7854 | 14.9488 | 15.34723 | 14.63201 | -0.3984274 | 0.7152178
32.7954 | 14.945 | 15.3469 | 14.62597 | -0.4019013 | 0.7209312
32.8054 | 14.9434 | 15.34666 | 14.61993 | -0.4032633 | 0.7267315
32.8154 | 14.9526 | 15.34652 | 14.61389 | -0.3939153 | 0.7326205
32.8254 | 14.9408 | 15.34646 | 14.60786 | -0.4056592 | 0.7386002
32.8354 | 14.9544 | 15.3465 | 14.60182 | -0.3920971 | 0.7446728
32.8454 | 14.951 | 15.34663 | 14.59579 | -0.395631 | 0.75084
32.8554 | 14.9438 | 15.34686 | 14.58976 | -0.4030631 | 0.7571043
32.8654 | 14.9664 | 15.3472 | 14.58373 | -0.3807954 | 0.7634675
32.8754 | 14.9399 | 15.34763 | 14.5777 | -0.4077303 | 0.7699322
32.8854 | 14.9456 | 15.34817 | 14.57167 | -0.40257 | 0.7765004
32.8954 | 14.9574 | 15.34882 | 14.56564 | -0.391417 | 0.7831747
32.9054 | 14.9535 | 15.34957 | 14.55962 | -0.3960736 | 0.7899575
32.9154 | 14.9623 | 15.35044 | 14.55359 | -0.3881424 | 0.7968511
32.9254 | 14.9441 | 15.35143 | 14.54757 | -0.407326 | 0.8038584
32.9354 | 14.9521 | 15.35253 | 14.54155 | -0.4004269 | 0.8109819
32.9454 | 14.9566 | 15.35375 | 14.53552 | -0.3971482 | 0.8182244
32.9554 | 14.9614 | 15.35509 | 14.5295 | -0.3936923 | 0.8255887
32.9654 | 14.9669 | 15.35656 | 14.52348 | -0.3896625 | 0.8330777
32.9754 | 14.9474 | 15.35816 | 14.51747 | -0.4107616 | 0.8406945
32.9854 | 14.9621 | 15.35989 | 14.51145 | -0.3977927 | 0.8484422
32.9954 | 14.9622 | 15.36176 | 14.50544 | -0.399559 | 0.8563238
33.0054 | 14.9508 | 15.36376 | 14.49942 | -0.4129639 | 0.8643428
33.0154 | 14.9688 | 15.36591 | 14.49341 | -0.3971108 | 0.8725026
33.0254 | 14.9554 | 15.3682 | 14.4874 | -0.4128031 | 0.8808066
33.0354 | 14.9751 | 15.37064 | 14.48139 | -0.3955445 | 0.8892585
33.0454 | 14.9725 | 15.37324 | 14.47538 | -0.4007387 | 0.8978621
33.0554 | 14.9594 | 15.37599 | 14.46937 | -0.4165896 | 0.9066211
33.0654 | 14.9665 | 15.3789 | 14.46336 | -0.412401 | 0.9155396
33.0754 | 14.9732 | 15.38198 | 14.45736 | -0.4087773 | 0.9246217
33.0854 | 14.9662 | 15.38522 | 14.45135 | -0.4190227 | 0.9338716
33.0953 | 14.9966 | 15.38861 | 14.44541 | -0.3920063 | 0.9431987
33.1053 | 14.9821 | 15.3922 | 14.43941 | -0.4101013 | 0.9527958
33.1153 | 14.9954 | 15.39598 | 14.4334 | -0.4005788 | 0.9625744
33.1253 | 14.9897 | 15.39994 | 14.4274 | -0.4102438 | 0.9725392
33.1353 | 14.9809 | 15.4041 | 14.42141 | -0.4232012 | 0.9826954
33.1453 | 15.01 | 15.40846 | 14.41541 | -0.3984564 | 0.9930481
33.1553 | 15.0008 | 15.41301 | 14.40941 | -0.4122146 | 1.003603
33.1653 | 15.0113 | 15.41778 | 14.40342 | -0.4064813 | 1.014365
33.1753 | 15.0209 | 15.42276 | 14.39742 | -0.4018624 | 1.02534
33.1853 | 15.0178 | 15.42796 | 14.39143 | -0.4101638 | 1.036534
33.1953 | 15.0207 | 15.43339 | 14.38544 | -0.4126917 | 1.047953
33.2053 | 15.0454 | 15.43905 | 14.37945 | -0.3936523 | 1.059604
33.2153 | 15.0283 | 15.44495 | 14.37346 | -0.4166525 | 1.071494
33.2253 | 15.0491 | 15.4511 | 14.36747 | -0.401999 | 1.083628
33.2353 | 15.0608 | 15.4575 | 14.36148 | -0.3966989 | 1.096015
33.2453 | 15.0742 | 15.46416 | 14.3555 | -0.3899596 | 1.108662
33.2553 | 15.0586 | 15.47109 | 14.34951 | -0.4124888 | 1.121576
33.2653 | 15.0769 | 15.47829 | 14.34353 | -0.4013944 | 1.134765
33.2753 | 15.0947 | 15.48578 | 14.33755 | -0.3910845 | 1.148237
33.2853 | 15.0892 | 15.49357 | 14.33157 | -0.4043679 | 1.162002
33.2953 | 15.0862 | 15.50165 | 14.32559 | -0.4154533 | 1.176067
33.3053 | 15.1092 | 15.51005 | 14.31961 | -0.4008498 | 1.190442
33.3153 | 15.123 | 15.51877 | 14.31363 | -0.3957672 | 1.205137
33.3253 | 15.1231 | 15.52782 | 14.30765 | -0.4047154 | 1.220162
33.3353 | 15.1252 | 15.5372 | 14.30168 | -0.4120047 | 1.235526
33.3453 | 15.1303 | 15.54695 | 14.2957 | -0.4166458 | 1.251242
33.3553 | 15.1528 | 15.55705 | 14.28973 | -0.4042499 | 1.267319
33.3653 | 15.1319 | 15.56753 | 14.28376 | -0.4356287 | 1.283769
33.3753 | 15.17 | 15.57839 | 14.27779 | -0.4083943 | 1.300606
33.3853 | 15.1642 | 15.58966 | 14.27182 | -0.4254593 | 1.31784
33.3953 | 15.1673 | 15.60134 | 14.26585 | -0.4340368 | 1.335486
33.4053 | 15.1887 | 15.61344 | 14.25988 | -0.4247404 | 1.353557
33.4153 | 15.1905 | 15.62598 | 14.25392 | -0.4354846 | 1.372067
33.4253 | 15.2042 | 15.63898 | 14.24795 | -0.434784 | 1.391031
33.4353 | 15.1887 | 15.65245 | 14.24199 | -0.4637543 | 1.410465
33.4453 | 15.22 | 15.66641 | 14.23603 | -0.4464115 | 1.430385
33.4553 | 15.2371 | 15.68087 | 14.23007 | -0.4437725 | 1.450807
33.4653 | 15.2308 | 15.69585 | 14.22411 | -0.4650549 | 1.47175
33.4753 | 15.228 | 15.71138 | 14.21815 | -0.4833772 | 1.493231
33.4853 | 15.2523 | 15.72746 | 14.21219 | -0.4751585 | 1.51527
33.4953 | 15.2661 | 15.74412 | 14.20623 | -0.4780189 | 1.537888
33.5053 | 15.2687 | 15.76138 | 14.20028 | -0.4926794 | 1.561104
33.5153 | 15.2658 | 15.77926 | 14.19432 | -0.513462 | 1.584941
33.5253 | 15.2962 | 15.79779 | 14.18837 | -0.5015896 | 1.609422
33.5353 | 15.3132 | 15.81699 | 14.18242 | -0.5037861 | 1.63457
33.5453 | 15.3162 | 15.83688 | 14.17646 | -0.520677 | 1.660412
33.5553 | 15.3261 | 15.85749 | 14.17051 | -0.5313883 | 1.686973
33.5653 | 15.3374 | 15.87885 | 14.16457 | -0.5414479 | 1.714282
33.5753 | 15.3479 | 15.90098 | 14.15862 | -0.5530848 | 1.742366
33.5853 | 15.3806 | 15.92393 | 14.15267 | -0.5433293 | 1.771257
33.5953 | 15.3676 | 15.94771 | 14.14673 | -0.5801131 | 1.800986
33.6053 | 15.4009 | 15.97237 | 14.14078 | -0.5714699 | 1.831587
33.6153 | 15.4157 | 15.99793 | 14.13484 | -0.5822348 | 1.863095
33.6253 | 15.4331 | 16.02444 | 14.1289 | -0.5913447 | 1.895547
33.6353 | 15.4215 | 16.05194 | 14.12296 | -0.6304387 | 1.928981
33.6453 | 15.4503 | 16.08046 | 14.11702 | -0.6301573 | 1.96344
33.6553 | 15.4739 | 16.11004 | 14.11108 | -0.6361438 | 1.998964
33.6653 | 15.4985 | 16.14074 | 14.10514 | -0.6422435 | 2.035601
33.6753 | 15.4855 | 16.1726 | 14.09921 | -0.6871039 | 2.073398
33.6852 | 15.5215 | 16.20534 | 14.09333 | -0.6838384 | 2.112008
33.6952 | 15.5255 | 16.23966 | 14.0874 | -0.7141614 | 2.152265
33.7052 | 15.5696 | 16.2753 | 14.08146 | -0.705704 | 2.19384
33.7152 | 15.5835 | 16.31233 | 14.07553 | -0.7288257 | 2.236793
33.7252 | 15.595 | 16.35079 | 14.0696 | -0.7557886 | 2.281187
33.7352 | 15.6235 | 16.39076 | 14.06367 | -0.7672594 | 2.327087
33.7452 | 15.6342 | 16.43231 | 14.05774 | -0.798108 | 2.374563
33.7552 | 15.6753 | 16.47551 | 14.05182 | -0.8002084 | 2.423691
33.7652 | 15.7004 | 16.52044 | 14.04589 | -0.8200397 | 2.474548
33.7752 | 15.721 | 16.56719 | 14.03997 | -0.8461853 | 2.527218
33.7852 | 15.7536 | 16.61583 | 14.03404 | -0.8622344 | 2.581791
33.7952 | 15.7892 | 16.66648 | 14.02812 | -0.8772813 | 2.63836
33.8052 | 15.8397 | 16.71923 | 14.0222 | -0.8795267 | 2.697026
33.8152 | 15.8562 | 16.77418 | 14.01628 | -0.9179785 | 2.757898
33.8252 | 15.8919 | 16.83145 | 14.01036 | -0.939551 | 2.82109
33.8352 | 15.9598 | 16.89117 | 14.00444 | -0.9313671 | 2.886724
33.8452 | 16.0046 | 16.95346 | 13.99853 | -0.948858 | 2.954931
33.8552 | 16.0516 | 17.01846 | 13.99261 | -0.9668646 | 3.025853
33.8652 | 16.1131 | 17.08634 | 13.9867 | -0.9732379 | 3.099641
33.8752 | 16.1527 | 17.15724 | 13.98078 | -1.004541 | 3.176457
33.8852 | 16.2316 | 17.23135 | 13.97487 | -0.9997479 | 3.256476
33.8952 | 16.2944 | 17.30885 | 13.96896 | -1.014448 | 3.339888
33.9052 | 16.3801 | 17.38994 | 13.96305 | -1.009845 | 3.426894
33.9152 | 16.4741 | 17.47486 | 13.95714 | -1.000759 | 3.517716
33.9252 | 16.5268 | 17.56383 | 13.95123 | -1.037027 | 3.612593
33.9352 | 16.6363 | 17.65711 | 13.94533 | -1.020809 | 3.711781
33.9452 | 16.727 | 17.75498 | 13.93942 | -1.027983 | 3.81556
33.9552 | 16.8572 | 17.85775 | 13.93352 | -1.000554 | 3.924235
33.9652 | 16.9593 | 17.96575 | 13.92762 | -1.006451 | 4.038135
33.9752 | 17.0541 | 18.07933 | 13.92171 | -1.025232 | 4.157617
33.9852 | 17.2106 | 18.19889 | 13.91581 | -0.9882865 | 4.283073
33.9952 | 17.3607 | 18.32484 | 13.90991 | -0.9641377 | 4.414923
34.0052 | 17.5012 | 18.45765 | 13.90402 | -0.9564452 | 4.553629
34.0152 | 17.6853 | 18.59781 | 13.89812 | -0.9125093 | 4.699691
34.0252 | 17.849 | 18.74587 | 13.89222 | -0.8968716 | 4.853649
34.0352 | 18.0649 | 18.90242 | 13.88633 | -0.8375212 | 5.016093
34.0452 | 18.253 | 19.0681 | 13.88043 | -0.8150971 | 5.187663
34.0552 | 18.4729 | 19.24359 | 13.87454 | -0.77069 | 5.369049
34.0652 | 18.7407 | 19.42965 | 13.86865 | -0.6889489 | 5.560999
34.0752 | 18.9667 | 19.62708 | 13.86276 | -0.6603821 | 5.764322
34.0852 | 19.2604 | 19.83676 | 13.85687 | -0.576361 | 5.97989
34.0952 | 19.56 | 20.05962 | 13.85098 | -0.4996249 | 6.208642
34.1052 | 19.8412 | 20.29668 | 13.8451 | -0.4554818 | 6.451586
34.1152 | 20.2092 | 20.54901 | 13.83921 | -0.3398149 | 6.709805
34.1252 | 20.5573 | 20.81778 | 13.83333 | -0.2604809 | 6.984456
34.1352 | 20.939 | 21.10422 | 13.82744 | -0.1652158 | 7.276774
34.1452 | 21.3518 | 21.40963 | 13.82156 | -0.05783452 | 7.588075
34.1552 | 21.7198 | 21.73543 | 13.81568 | -0.01563176 | 7.919753
34.1652 | 22.2514 | 22.08308 | 13.8098 | 0.1683165 | 8.273285
34.1752 | 22.7031 | 22.45415 | 13.80392 | 0.2489539 | 8.650227
34.1852 | 23.2166 | 22.85025 | 13.79804 | 0.366352 | 9.052206
34.1952 | 23.7711 | 23.27309 | 13.79217 | 0.4980061 | 9.480929
34.2052 | 24.2832 | 23.72445 | 13.78629 | 0.5587495 | 9.938161
34.2152 | 24.9312 | 24.20614 | 13.78042 | 0.7250622 | 10.42572
34.2252 | 25.5439 | 24.72002 | 13.77454 | 0.8238832 | 10.94547
34.2352 | 26.1946 | 25.26797 | 13.76867 | 0.9266324 | 11.4993
34.2452 | 26.8717 | 25.85186 | 13.7628 | 1.019836 | 12.08906
34.2552 | 27.5118 | 26.47354 | 13.75693 | 1.038259 | 12.71661
34.2651 | 28.3102 | 27.12793 | 13.75112 | 1.182268 | 13.37681
34.2751 | 29.0335 | 27.82987 | 13.74525 | 1.203627 | 14.08462
34.2851 | 29.8015 | 28.57437 | 13.73939 | 1.227131 | 14.83498
34.2951 | 30.6299 | 29.36256 | 13.73352 | 1.267345 | 15.62903
34.3051 | 31.3729 | 30.19519 | 13.72766 | 1.17771 | 16.46753
34.3151 | 32.2402 | 31.07255 | 13.7218 | 1.167653 | 17.35075
34.3251 | 33.0735 | 31.9943 | 13.71593 | 1.079203 | 18.27836
34.3351 | 33.9772 | 32.95936 | 13.71007 | 1.017843 | 19.24928
34.3451 | 34.8314 | 33.96578 | 13.70421 | 0.8656212 | 20.26156
34.3551 | 35.6812 | 35.01061 | 13.69836 | 0.6705905 | 21.31225
34.3651 | 36.5795 | 36.0898 | 13.6925 | 0.4897049 | 22.3973
34.3751 | 37.4515 | 37.19812 | 13.68664 | 0.2533791 | 23.51148
34.3851 | 38.3419 | 38.32922 | 13.68079 | 0.01268424 | 24.64843
34.3951 | 39.2442 | 39.47562 | 13.67494 | -0.2314198 | 25.80068
34.4051 | 40.0472 | 40.62898 | 13.66908 | -0.5817847 | 26.9599
34.4151 | 40.934 | 41.78032 | 13.66323 | -0.8463172 | 28.11709
34.4251 | 41.7337 | 42.92034 | 13.65738 | -1.186643 | 29.26296
34.4351 | 42.5366 | 44.0399 | 13.65153 | -1.503298 | 30.38837
34.4451 | 43.3091 | 45.13032 | 13.64569 | -1.821218 | 31.48463
34.4551 | 44.0835 | 46.18377 | 13.63984 | -2.100274 | 32.54394
34.4651 | 44.7745 | 47.19347 | 13.63399 | -2.41897 | 33.55948
34.4751 | 45.4357 | 48.1537 | 13.62815 | -2.718004 | 34.52555
34.4851 | 46.0422 | 49.05973 | 13.62231 | -3.017532 | 35.43743
34.4951 | 46.6769 | 49.90749 | 13.61646 | -3.230588 | 36.29102
34.5051 | 47.1873 | 50.69322 | 13.61062 | -3.50592 | 37.0826
34.5151 | 47.698 | 51.41307 | 13.60478 | -3.715068 | 37.80828
34.5251 | 48.0931 | 52.06271 | 13.59895 | -3.969605 | 38.46376
34.5351 | 48.5118 | 52.6371 | 13.59311 | -4.125299 | 39.04399
34.5451 | 48.8499 | 53.13041 | 13.58727 | -4.280511 | 39.54314
34.5551 | 49.0555 | 53.53608 | 13.58144 | -4.480576 | 39.95464
34.5651 | 49.3125 | 53.84707 | 13.5756 | -4.534575 | 40.27147
34.5751 | 49.3786 | 54.05632 | 13.56977 | -4.677718 | 40.48655
34.5851 | 49.4835 | 54.15718 | 13.56394 | -4.673683 | 40.59324
34.5951 | 49.4991 | 54.14403 | 13.55811 | -4.644931 | 40.58592
34.6051 | 49.4234 | 54.01275 | 13.55228 | -4.589347 | 40.46046
34.6151 | 49.3508 | 53.76116 | 13.54645 | -4.410359 | 40.2147
34.6251 | 49.1354 | 53.38929 | 13.54063 | -4.253887 | 39.84866
34.6351 | 48.8456 | 52.89942 | 13.5348 | -4.05382 | 39.36462
34.6451 | 48.5944 | 52.296 | 13.52898 | -3.701603 | 38.76702
34.6551 | 48.214 | 51.58539 | 13.52316 | -3.371391 | 38.06224
34.6651 | 47.7942 | 50.7755 | 13.51733 | -2.981303 | 37.25817
34.6751 | 47.3176 | 49.87547 | 13.51151 | -2.557868 | 36.36396
34.6851 | 46.8146 | 48.8953 | 13.50569 | -2.0807 | 35.38961
34.6951 | 46.2033 | 47.84567 | 13.49988 | -1.642366 | 34.34579
34.7051 | 45.6087 | 46.73766 | 13.49406 | -1.128965 | 33.24361
34.7151 | 44.9703 | 45.58267 | 13.48824 | -0.6123673 | 32.09442
34.7251 | 44.2032 | 44.39216 | 13.48243 | -0.1889646 | 30.90974
34.7351 | 43.5429 | 43.17757 | 13.47661 | 0.3653271 | 29.70096
34.7451 | 42.7271 | 41.95004 | 13.4708 | 0.7770645 | 28.47923
34.7551 | 41.9484 | 40.72018 | 13.46499 | 1.228219 | 27.25519
34.7651 | 41.1394 | 39.4979 | 13.45918 | 1.641505 | 26.03871
34.7751 | 40.2583 | 38.29213 | 13.45337 | 1.966173 | 24.83875
34.7851 | 39.4778 | 37.11071 | 13.44756 | 2.367088 | 23.66315
34.7951 | 38.6112 | 35.9603 | 13.44176 | 2.650904 | 22.51854
34.8051 | 37.6882 | 34.84629 | 13.43595 | 2.841911 | 21.41034
34.8151 | 36.8784 | 33.7729 | 13.43015 | 3.1055 | 20.34275
34.8251 | 36.023 | 32.7432 | 13.42435 | 3.279802 | 19.31885
34.8351 | 35.1148 | 31.75923 | 13.41854 | 3.355566 | 18.34069
34.8451 | 34.2566 | 30.82216 | 13.41274 | 3.434442 | 17.40941
34.855 | 33.4306 | 29.94103 | 13.407 | 3.489575 | 16.53402
34.865 | 32.5584 | 29.09778 | 13.40121 | 3.460625 | 15.69657
34.875 | 31.7674 | 28.3008 | 13.39541 | 3.466598 | 14.90539
34.885 | 30.9526 | 27.54895 | 13.38961 | 3.403651 | 14.15934
34.895 | 30.1245 | 26.84076 | 13.38382 | 3.283737 | 13.45694
34.905 | 29.3723 | 26.17457 | 13.37803 | 3.197731 | 12.79654
34.915 | 28.6395 | 25.54854 | 13.37223 | 3.090957 | 12.17631
34.925 | 27.8768 | 24.96076 | 13.36644 | 2.916036 | 11.59432
34.935 | 27.2243 | 24.40927 | 13.36065 | 2.815034 | 11.04861
34.945 | 26.5112 | 23.89206 | 13.35487 | 2.619135 | 10.5372
34.955 | 25.8912 | 23.40719 | 13.34908 | 2.484005 | 10.05812
34.965 | 25.2587 | 22.95273 | 13.34329 | 2.305975 | 9.609433
34.975 | 24.6524 | 22.52678 | 13.33751 | 2.125621 | 9.189271
34.985 | 24.0999 | 22.12754 | 13.33172 | 1.972357 | 8.795819
34.995 | 23.538 | 21.75328 | 13.32594 | 1.784721 | 8.427337
35.005 | 23.019 | 21.40233 | 13.32016 | 1.616674 | 8.082165
35.015 | 22.529 | 21.07311 | 13.31438 | 1.455894 | 7.758725
35.025 | 22.0733 | 20.76413 | 13.3086 | 1.309174 | 7.455524
35.035 | 21.6378 | 20.47398 | 13.30283 | 1.163821 | 7.171153
35.045 | 21.2153 | 20.20134 | 13.29705 | 1.013959 | 6.904291
35.055 | 20.8048 | 19.94497 | 13.29127 | 0.8598278 | 6.653698
35.065 | 20.4618 | 19.70371 | 13.2855 | 0.7580859 | 6.418213
35.075 | 20.1318 | 19.47649 | 13.27973 | 0.6553145 | 6.196757
35.085 | 19.7513 | 19.26228 | 13.27396 | 0.4890188 | 5.988324
35.095 | 19.4502 | 19.06017 | 13.26819 | 0.3900319 | 5.791981
35.105 | 19.2013 | 18.86928 | 13.26242 | 0.3320182 | 5.606863
35.115 | 18.909 | 18.68882 | 13.25665 | 0.2201783 | 5.43217
35.125 | 18.6728 | 18.51805 | 13.25089 | 0.1547511 | 5.267164
35.135 | 18.4375 | 18.35628 | 13.24512 | 0.08121846 | 5.111161
35.145 | 18.2138 | 18.20289 | 13.23936 | 0.01090865 | 4.963535
35.155 | 18.0215 | 18.0573 | 13.23359 | -0.03580028 | 4.823706
35.165 | 17.7954 | 17.91898 | 13.22783 | -0.1235752 | 4.691143
35.175 | 17.6576 | 17.78743 | 13.22207 | -0.129827 | 4.565354
35.185 | 17.4858 | 17.66221 | 13.21631 | -0.1764057 | 4.445892
35.195 | 17.3145 | 17.5429 | 13.21056 | -0.2283976 | 4.332341
35.205 | 17.1936 | 17.42912 | 13.2048 | -0.2355214 | 4.224321
35.215 | 17.0273 | 17.32053 | 13.19905 | -0.2932277 | 4.121482
35.225 | 16.936 | 17.21679 | 13.19329 | -0.2807941 | 4.023503
35.235 | 16.8022 | 17.11762 | 13.18754 | -0.3154245 | 3.930085
35.245 | 16.6769 | 17.02275 | 13.18179 | -0.3458456 | 3.840958
35.255 | 16.6019 | 16.9319 | 13.17604 | -0.3300049 | 3.755867
35.265 | 16.4978 | 16.84487 | 13.17029 | -0.3470695 | 3.67458
35.275 | 16.4071 | 16.76142 | 13.16454 | -0.3543246 | 3.596883
35.285 | 16.3236 | 16.68137 | 13.1588 | -0.3577708 | 3.522575
35.295 | 16.2417 | 16.60452 | 13.15305 | -0.3628233 | 3.451473
35.305 | 16.1706 | 16.53071 | 13.14731 | -0.3601108 | 3.383404
35.315 | 16.109 | 16.45977 | 13.14156 | -0.3507739 | 3.318209
35.325 | 16.0333 | 16.39156 | 13.13582 | -0.3582645 | 3.255741
35.335 | 15.9948 | 16.32594 | 13.13008 | -0.3311443 | 3.195861
35.345 | 15.9155 | 16.26278 | 13.12434 | -0.3472841 | 3.138439
35.355 | 15.8775 | 16.20196 | 13.11861 | -0.324464 | 3.083356
35.365 | 15.8428 | 16.14337 | 13.11287 | -0.3005702 | 3.030499
35.375 | 15.7814 | 16.0869 | 13.10714 | -0.3054978 | 2.979761
35.385 | 15.755 | 16.03245 | 13.1014 | -0.2774474 | 2.931044
35.395 | 15.7102 | 15.97993 | 13.09567 | -0.2697262 | 2.884255
35.405 | 15.6732 | 15.92925 | 13.08994 | -0.2560465 | 2.839306
35.415 | 15.634 | 15.88033 | 13.08421 | -0.2463259 | 2.796115
35.425 | 15.6158 | 15.83309 | 13.07848 | -0.2172871 | 2.754605
35.4349 | 15.5978 | 15.78791 | 13.07281 | -0.1901058 | 2.715093
35.4449 | 15.5522 | 15.7438 | 13.06709 | -0.1916002 | 2.676714
35.4549 | 15.5419 | 15.70117 | 13.06136 | -0.1592696 | 2.639807
35.4649 | 15.5069 | 15.65995 | 13.05564 | -0.1530527 | 2.604314
35.4749 | 15.4912 | 15.62009 | 13.04992 | -0.1288913 | 2.570174
35.4849 | 15.4807 | 15.58153 | 13.0442 | -0.1008301 | 2.537334
35.4949 | 15.4577 | 15.54422 | 13.03848 | -0.08651734 | 2.50574
35.5049 | 15.4324 | 15.5081 | 13.03276 | -0.0757034 | 2.475344
35.5149 | 15.4113 | 15.47314 | 13.02704 | -0.06184138 | 2.446099
35.5249 | 15.4067 | 15.43929 | 13.02133 | -0.0325871 | 2.41796
35.5349 | 15.3873 | 15.4065 | 13.01561 | -0.01919842 | 2.390885
35.5449 | 15.3617 | 15.37474 | 13.0099 | -0.01303535 | 2.364835
35.5549 | 15.3557 | 15.34396 | 13.00419 | 0.01173991 | 2.339771
35.5649 | 15.3471 | 15.31414 | 12.99848 | 0.03296381 | 2.315658
35.5749 | 15.3216 | 15.28523 | 12.99277 | 0.03637008 | 2.29246
35.5849 | 15.3127 | 15.25721 | 12.98706 | 0.05549184 | 2.270146
35.5949 | 15.2964 | 15.23004 | 12.98136 | 0.06635955 | 2.248684
35.6049 | 15.292 | 15.2037 | 12.97565 | 0.08830298 | 2.228046
35.6149 | 15.2893 | 15.17815 | 12.96995 | 0.11115 | 2.208202
35.6249 | 15.2667 | 15.15337 | 12.96425 | 0.1133276 | 2.189127
35.6349 | 15.2658 | 15.12934 | 12.95854 | 0.136461 | 2.170795
35.6449 | 15.2421 | 15.10603 | 12.95284 | 0.1360744 | 2.153181
35.6549 | 15.2296 | 15.08341 | 12.94715 | 0.146191 | 2.136263
35.6649 | 15.2416 | 15.06147 | 12.94145 | 0.1801327 | 2.120018
35.6749 | 15.2275 | 15.04018 | 12.93575 | 0.1873206 | 2.104426
35.6849 | 15.1987 | 15.01953 | 12.93006 | 0.1791744 | 2.089466
35.6949 | 15.1926 | 14.99949 | 12.92437 | 0.1931135 | 2.07512
35.7049 | 15.2038 | 14.98004 | 12.91867 | 0.2237559 | 2.061369
35.7149 | 15.1599 | 14.96118 | 12.91298 | 0.1987192 | 2.048196
35.7249 | 15.1752 | 14.94288 | 12.9073 | 0.2323196 | 2.035585
35.7349 | 15.167 | 14.92513 | 12.90161 | 0.2418731 | 2.023519
35.7449 | 15.1316 | 14.90791 | 12.89592 | 0.2236948 | 2.011983
35.7549 | 15.1658 | 14.8912 | 12.89024 | 0.274599 | 2.000964
35.7649 | 15.1277 | 14.875 | 12.88455 | 0.2526997 | 1.990447
35.7749 | 15.135 | 14.85929 | 12.87887 | 0.2757095 | 1.980419
35.7849 | 15.1323 | 14.84406 | 12.87319 | 0.2882413 | 1.970868
35.7949 | 15.1185 | 14.82929 | 12.86751 | 0.2892069 | 1.961782
35.8049 | 15.125 | 14.81498 | 12.86183 | 0.3100178 | 1.953149
35.8149 | 15.0961 | 14.80111 | 12.85616 | 0.2949851 | 1.944959
35.8249 | 15.1028 | 14.78768 | 12.85048 | 0.3151187 | 1.937201
35.8349 | 15.1188 | 14.77467 | 12.84481 | 0.3441288 | 1.929865
35.8449 | 15.0793 | 14.76208 | 12.83913 | 0.3172246 | 1.922942
35.8549 | 15.0976 | 14.74988 | 12.83346 | 0.3477156 | 1.916422
35.8649 | 15.096 | 14.73809 | 12.82779 | 0.3579101 | 1.910297
35.8749 | 15.0697 | 14.72668 | 12.82212 | 0.3430163 | 1.90456
35.8849 | 15.0862 | 14.71566 | 12.81646 | 0.370542 | 1.899201
35.8949 | 15.0821 | 14.70501 | 12.81079 | 0.3770948 | 1.894214
35.9049 | 15.0656 | 14.69472 | 12.80513 | 0.3708816 | 1.889592
35.9149 | 15.0846 | 14.68479 | 12.79946 | 0.3998093 | 1.885327
35.9249 | 15.0706 | 14.67522 | 12.7938 | 0.3953842 | 1.881414
35.9349 | 15.0637 | 14.66599 | 12.78814 | 0.3977123 | 1.877846
35.9449 | 15.074 | 14.6571 | 12.78248 | 0.4168996 | 1.874618
35.9549 | 15.0773 | 14.64855 | 12.77683 | 0.4287515 | 1.871723
35.9649 | 15.053 | 14.64033 | 12.77117 | 0.4126733 | 1.869158
35.9749 | 15.0679 | 14.63243 | 12.76551 | 0.4354698 | 1.866916
35.9849 | 15.0555 | 14.62485 | 12.75986 | 0.4306457 | 1.864993
35.9949 | 15.0623 | 14.61759 | 12.75421 | 0.4447054 | 1.863386
36.0049 | 15.0597 | 14.61065 | 12.74856 | 0.4490531 | 1.862089
36.0149 | 15.0616 | 14.60401 | 12.74291 | 0.4575925 | 1.861098
36.0248 | 15.0615 | 14.59773 | 12.73732 | 0.4637657 | 1.860416
36.0348 | 15.06 | 14.5917 | 12.73167 | 0.4683027 | 1.860026
36.0448 | 15.069 | 14.58596 | 12.72603 | 0.4830418 | 1.859932
36.0548 | 15.0567 | 14.58051 | 12.72038 | 0.4761862 | 1.860131
36.0648 | 15.0627 | 14.57536 | 12.71474 | 0.4873384 | 1.860621
36.0748 | 15.0738 | 14.5705 | 12.7091 | 0.5033011 | 1.861399
36.0848 | 15.0591 | 14.56592 | 12.70346 | 0.4931767 | 1.862462
36.0948 | 15.063 | 14.56163 | 12.69782 | 0.5013676 | 1.863809
36.1048 | 15.0792 | 14.55762 | 12.69219 | 0.5215754 | 1.865438
36.1148 | 15.0702 | 14.5539 | 12.68655 | 0.516302 | 1.867346
36.1248 | 15.0805 | 14.55045 | 12.68092 | 0.5300492 | 1.869533
36.1348 | 15.061 | 14.54728 | 12.67529 | 0.5137182 | 1.871996
36.1448 | 15.0698 | 14.54439 | 12.66966 | 0.5254104 | 1.874734
36.1548 | 15.0772 | 14.54177 | 12.66403 | 0.5354267 | 1.877747
36.1648 | 15.0714 | 14.53943 | 12.6584 | 0.5319681 | 1.881034
36.1748 | 15.0751 | 14.53736 | 12.65277 | 0.5377354 | 1.884593
36.1848 | 15.098 | 14.53557 | 12.64715 | 0.562429 | 1.888424
36.1948 | 15.0826 | 14.53405 | 12.64152 | 0.5485493 | 1.892527
36.2048 | 15.0922 | 14.5328 | 12.6359 | 0.5593965 | 1.896902
36.2148 | 15.0944 | 14.53183 | 12.63028 | 0.5625706 | 1.901549
36.2248 | 15.0821 | 14.53113 | 12.62466 | 0.5509717 | 1.906467
36.2348 | 15.1039 | 14.5307 | 12.61904 | 0.5731993 | 1.911657
36.2448 | 15.1007 | 14.53055 | 12.61343 | 0.5701529 | 1.91712
36.2548 | 15.0924 | 14.53067 | 12.60781 | 0.5617319 | 1.922856
36.2648 | 15.0985 | 14.53106 | 12.6022 | 0.5674356 | 1.928865
36.2748 | 15.1055 | 14.53174 | 12.59659 | 0.573763 | 1.93515
36.2848 | 15.1028 | 14.53269 | 12.59098 | 0.5701129 | 1.94171
36.2948 | 15.1175 | 14.53392 | 12.58537 | 0.5835841 | 1.948548
36.3048 | 15.1045 | 14.53542 | 12.57976 | 0.5690753 | 1.955664
36.3148 | 15.1114 | 14.53722 | 12.57415 | 0.5741845 | 1.963061
36.3248 | 15.1175 | 14.53929 | 12.56855 | 0.57821 | 1.97074
36.3348 | 15.1223 | 14.54165 | 12.56295 | 0.58065 | 1.978703
36.3448 | 15.1166 | 14.5443 | 12.55735 | 0.5723023 | 1.986952
36.3548 | 15.1376 | 14.54724 | 12.55175 | 0.5903646 | 1.99549
36.3648 | 15.1398 | 14.55047 | 12.54615 | 0.5893343 | 2.004319
36.3748 | 15.1357 | 14.55399 | 12.54055 | 0.5817087 | 2.013442
36.3848 | 15.1535 | 14.55781 | 12.53495 | 0.595685 | 2.022861
36.3948 | 15.136 | 14.56194 | 12.52936 | 0.5740602 | 2.03258
36.4048 | 15.1554 | 14.56637 | 12.52377 | 0.589031 | 2.042602
36.4148 | 15.159 | 14.57111 | 12.51818 | 0.5878939 | 2.05293
36.4248 | 15.1562 | 14.57615 | 12.51259 | 0.5800454 | 2.063569
36.4348 | 15.1802 | 14.58152 | 12.507 | 0.5986816 | 2.074521
36.4448 | 15.1715 | 14.5872 | 12.50141 | 0.5842985 | 2.08579
36.4548 | 15.1854 | 14.59321 | 12.49583 | 0.592192 | 2.097382
36.4648 | 15.1852 | 14.59954 | 12.49024 | 0.5856571 | 2.109301
36.4748 | 15.1841 | 14.60621 | 12.48466 | 0.5778896 | 2.12155
36.4848 | 15.2084 | 14.61322 | 12.47908 | 0.5951844 | 2.134136
36.4948 | 15.1895 | 14.62056 | 12.4735 | 0.5689364 | 2.147063
36.5048 | 15.2202 | 14.62826 | 12.46792 | 0.5919401 | 2.160337
36.5148 | 15.221 | 14.63631 | 12.46235 | 0.5846902 | 2.173963
36.5248 | 15.2316 | 14.64472 | 12.45677 | 0.5868803 | 2.187947
36.5348 | 15.2336 | 14.6535 | 12.4512 | 0.5801046 | 2.202296
36.5448 | 15.2445 | 14.66264 | 12.44563 | 0.5818566 | 2.217016
36.5548 | 15.2642 | 14.67217 | 12.44006 | 0.5920295 | 2.232113
36.5648 | 15.256 | 14.68208 | 12.43449 | 0.5739163 | 2.247594
36.5748 | 15.2825 | 14.69239 | 12.42892 | 0.5901098 | 2.263468
36.5848 | 15.281 | 14.7031 | 12.42336 | 0.5779025 | 2.27974
36.5948 | 15.2946 | 14.71421 | 12.41779 | 0.5803861 | 2.296421
36.6047 | 15.2952 | 14.72563 | 12.41229 | 0.5695702 | 2.313343
36.6147 | 15.3119 | 14.73758 | 12.40673 | 0.5743153 | 2.330859
36.6247 | 15.3201 | 14.74997 | 12.40117 | 0.5701259 | 2.348807
36.6347 | 15.304 | 14.76281 | 12.39561 | 0.5411926 | 2.367198
36.6447 | 15.3338 | 14.77609 | 12.39005 | 0.5577056 | 2.386041
36.6547 | 15.3338 | 14.78985 | 12.3845 | 0.5439549 | 2.405346
36.6647 | 15.3536 | 14.80407 | 12.37895 | 0.54953 | 2.425124
36.6747 | 15.3455 | 14.81878 | 12.37339 | 0.5267199 | 2.445386
36.6847 | 15.3734 | 14.83399 | 12.36784 | 0.5394132 | 2.466142
36.6947 | 15.3724 | 14.8497 | 12.3623 | 0.5226979 | 2.487406
36.7047 | 15.3871 | 14.86594 | 12.35675 | 0.5211621 | 2.509188
36.7147 | 15.4091 | 14.88271 | 12.3512 | 0.5263923 | 2.531503
36.7247 | 15.4051 | 14.90002 | 12.34566 | 0.5050758 | 2.554363
36.7347 | 15.4302 | 14.9179 | 12.34012 | 0.5122982 | 2.577783
36.7447 | 15.4374 | 14.93635 | 12.33458 | 0.501045 | 2.601776
36.7547 | 15.453 | 14.9554 | 12.32904 | 0.4976012 | 2.626359
36.7647 | 15.4581 | 14.97505 | 12.3235 | 0.4830515 | 2.651546
36.7747 | 15.4814 | 14.99532 | 12.31797 | 0.4860787 | 2.677354
36.7847 | 15.4954 | 15.01623 | 12.31243 | 0.4791661 | 2.703801
36.7947 | 15.5103 | 15.0378 | 12.3069 | 0.4724961 | 2.730903
36.8047 | 15.5201 | 15.06005 | 12.30137 | 0.4600497 | 2.758681
36.8147 | 15.5411 | 15.08299 | 12.29584 | 0.4581081 | 2.787152
36.8247 | 15.5539 | 15.10665 | 12.29031 | 0.4472507 | 2.816336
36.8347 | 15.5664 | 15.13104 | 12.28479 | 0.4353567 | 2.846256
36.8447 | 15.5933 | 15.1562 | 12.27926 | 0.4371041 | 2.876934
36.8547 | 15.6042 | 15.18213 | 12.27374 | 0.4220698 | 2.908391
36.8647 | 15.6236 | 15.20887 | 12.26822 | 0.4147304 | 2.940651
36.8747 | 15.6226 | 15.23644 | 12.2627 | 0.3861608 | 2.97374
36.8847 | 15.6546 | 15.26487 | 12.25718 | 0.3897347 | 3.007684
36.8947 | 15.6563 | 15.29417 | 12.25166 | 0.362125 | 3.04251
36.9047 | 15.6974 | 15.3244 | 12.24615 | 0.3730035 | 3.078247
36.9147 | 15.698 | 15.35556 | 12.24064 | 0.3424406 | 3.114923
36.9247 | 15.7298 | 15.3877 | 12.23513 | 0.3421048 | 3.15257
36.9347 | 15.7445 | 15.42084 | 12.22962 | 0.3236638 | 3.191221
36.9447 | 15.7677 | 15.45502 | 12.22411 | 0.3126841 | 3.230909
36.9547 | 15.7989 | 15.49027 | 12.2186 | 0.3086293 | 3.27167
36.9647 | 15.8185 | 15.52664 | 12.2131 | 0.2918631 | 3.313541
36.9747 | 15.8238 | 15.56415 | 12.20759 | 0.2596459 | 3.356561
36.9847 | 15.857 | 15.60286 | 12.20209 | 0.2541371 | 3.400772
36.9947 | 15.8897 | 15.64281 | 12.19659 | 0.2468938 | 3.446215
37.0047 | 15.9171 | 15.68403 | 12.19109 | 0.2330715 | 3.492936
37.0147 | 15.9487 | 15.72658 | 12.1856 | 0.2221224 | 3.540981
37.0247 | 15.967 | 15.7705 | 12.1801 | 0.1964981 | 3.590401
37.0347 | 16.0057 | 15.81585 | 12.17461 | 0.189846 | 3.641246
37.0447 | 16.0329 | 15.86269 | 12.16912 | 0.1702117 | 3.693572
37.0547 | 16.0731 | 15.91106 | 12.16363 | 0.1620386 | 3.747435
37.0647 | 16.1094 | 15.96103 | 12.15814 | 0.1483659 | 3.802896
37.0747 | 16.1361 | 16.01267 | 12.15265 | 0.1234305 | 3.860018
37.0847 | 16.1878 | 16.06603 | 12.14717 | 0.1217657 | 3.918868
37.0947 | 16.2151 | 16.1212 | 12.14168 | 0.09390165 | 3.979515
37.1047 | 16.2555 | 16.17824 | 12.1362 | 0.07726413 | 4.042034
37.1147 | 16.3067 | 16.23722 | 12.13072 | 0.06947563 | 4.106503
37.1247 | 16.3484 | 16.29825 | 12.12524 | 0.05015347 | 4.173003
37.1347 | 16.3756 | 16.36139 | 12.11977 | 0.01421116 | 4.241622
37.1447 | 16.4379 | 16.42674 | 12.11429 | 0.01115657 | 4.312452
37.1547 | 16.4805 | 16.49441 | 12.10882 | -0.01390655 | 4.385588
37.1647 | 16.5451 | 16.56448 | 12.10335 | -0.01938194 | 4.461135
37.1747 | 16.5919 | 16.63708 | 12.09788 | -0.04517684 | 4.539199
37.1847 | 16.6626 | 16.71231 | 12.09241 | -0.04970736 | 4.619898
37.1946 | 16.7036 | 16.7895 | 12.087 | -0.08590081 | 4.702503
37.2046 | 16.7891 | 16.87035 | 12.08153 | -0.08124738 | 4.788814
37.2146 | 16.8633 | 16.95422 | 12.07607 | -0.09091765 | 4.878148
37.2246 | 16.9258 | 17.04126 | 12.07061 | -0.1154591 | 4.97065
37.2346 | 17.0282 | 17.13163 | 12.06515 | -0.1034282 | 5.066479
37.2446 | 17.1064 | 17.22549 | 12.05969 | -0.1190914 | 5.1658
37.2546 | 17.1999 | 17.32303 | 12.05424 | -0.1231277 | 5.268792
37.2646 | 17.3038 | 17.42443 | 12.04878 | -0.1206274 | 5.375646
37.2746 | 17.3907 | 17.52989 | 12.04333 | -0.1391945 | 5.486566
37.2846 | 17.5341 | 17.63965 | 12.03788 | -0.105548 | 5.60177
37.2946 | 17.62 | 17.75392 | 12.03243 | -0.133923 | 5.721495
37.3046 | 17.7877 | 17.87297 | 12.02698 | -0.08527191 | 5.845991
37.3146 | 17.8904 | 17.99707 | 12.02154 | -0.1066656 | 5.97553
37.3246 | 18.0594 | 18.1265 | 12.01609 | -0.06709773 | 6.110406
37.3346 | 18.222 | 18.26158 | 12.01065 | -0.03958144 | 6.250932
37.3446 | 18.3822 | 18.40266 | 12.00521 | -0.02045867 | 6.39745
37.3546 | 18.5928 | 18.5501 | 11.99977 | 0.04270435 | 6.550325
37.3646 | 18.8012 | 18.70429 | 11.99433 | 0.09691095 | 6.709956
37.3746 | 18.9897 | 18.86567 | 11.9889 | 0.124033 | 6.876769
37.3846 | 19.2276 | 19.0347 | 11.98346 | 0.1929047 | 7.05123
37.3946 | 19.4573 | 19.21187 | 11.97803 | 0.2454262 | 7.233841
37.4046 | 19.7432 | 19.39775 | 11.9726 | 0.345454 | 7.425143
37.4146 | 20.0066 | 19.5929 | 11.96718 | 0.4137023 | 7.625722
37.4246 | 20.3227 | 19.79797 | 11.96175 | 0.5247342 | 7.836217
37.4346 | 20.6356 | 20.01363 | 11.95632 | 0.6219653 | 8.05731
37.4446 | 20.9748 | 20.24065 | 11.9509 | 0.7341537 | 8.289744
37.4546 | 21.3522 | 20.4798 | 11.94548 | 0.872401 | 8.534318
37.4646 | 21.725 | 20.73196 | 11.94006 | 0.993042 | 8.791896
37.4746 | 22.1381 | 20.99805 | 11.93464 | 1.14005 | 9.063406
37.4846 | 22.615 | 21.27908 | 11.92923 | 1.335925 | 9.349847
37.4946 | 23.0432 | 21.57611 | 11.92381 | 1.467092 | 9.652293
37.5046 | 23.5556 | 21.8903 | 11.9184 | 1.665303 | 9.971894
37.5146 | 24.1048 | 22.22288 | 11.91299 | 1.881924 | 10.30988
37.5246 | 24.5932 | 22.57516 | 11.90758 | 2.01804 | 10.66758
37.5346 | 25.2325 | 22.94855 | 11.90218 | 2.283946 | 11.04638
37.5446 | 25.7766 | 23.34455 | 11.89677 | 2.432052 | 11.44778
37.5546 | 26.4972 | 23.76473 | 11.89137 | 2.732473 | 11.87336
37.5646 | 27.1678 | 24.21077 | 11.88597 | 2.957032 | 12.3248
37.5746 | 27.8443 | 24.68444 | 11.88057 | 3.159864 | 12.80387
37.5846 | 28.6278 | 25.18759 | 11.87517 | 3.440208 | 13.31242
37.5946 | 29.3279 | 25.72219 | 11.86978 | 3.605713 | 13.85241
37.6046 | 30.2147 | 26.29026 | 11.86438 | 3.924443 | 14.42587
37.6146 | 30.9954 | 26.89391 | 11.85899 | 4.101485 | 15.03492
37.6246 | 31.871 | 27.53535 | 11.8536 | 4.335649 | 15.68175
37.6346 | 32.7255 | 28.21682 | 11.84821 | 4.508685 | 16.3686
37.6446 | 33.6018 | 28.9406 | 11.84283 | 4.661196 | 17.09778
37.6546 | 34.6119 | 29.70904 | 11.83744 | 4.902861 | 17.8716
37.6646 | 35.4782 | 30.52444 | 11.83206 | 4.953757 | 18.69239
37.6746 | 36.4956 | 31.38911 | 11.82668 | 5.106491 | 19.56243
37.6846 | 37.4903 | 32.30525 | 11.8213 | 5.185048 | 20.48395
37.6946 | 38.4601 | 33.27497 | 11.81592 | 5.185134 | 21.45905
37.7046 | 39.5418 | 34.30015 | 11.81055 | 5.241655 | 22.4896
37.7146 | 40.4638 | 35.38241 | 11.80517 | 5.081387 | 23.57724
37.7246 | 41.5492 | 36.52302 | 11.7998 | 5.026181 | 24.72322
37.7346 | 42.5916 | 37.72271 | 11.79443 | 4.868894 | 25.92828
37.7446 | 43.5218 | 38.98159 | 11.78906 | 4.540214 | 27.19252
37.7546 | 44.5794 | 40.29895 | 11.7837 | 4.280446 | 28.51526
37.7646 | 45.5215 | 41.6731 | 11.77833 | 3.848401 | 29.89477
37.7745 | 46.504 | 43.08655 | 11.77302 | 3.417455 | 31.31352
37.7845 | 47.4329 | 44.56353 | 11.76766 | 2.869369 | 32.79587
37.7945 | 48.3042 | 46.08396 | 11.7623 | 2.220236 | 34.32166
37.8045 | 49.2368 | 47.63985 | 11.75695 | 1.596949 | 35.8829
37.8145 | 50.0684 | 49.22107 | 11.75159 | 0.8473335 | 37.46947
37.8245 | 50.8738 | 50.81521 | 11.74624 | 0.05858919 | 39.06897
37.8345 | 51.7505 | 52.40753 | 11.74089 | -0.6570283 | 40.66664
37.8445 | 52.44 | 53.981 | 11.73554 | -1.541 | 42.24546
37.8545 | 53.183 | 55.51655 | 11.73019 | -2.333547 | 43.78635
37.8645 | 53.7326 | 56.99343 | 11.72485 | -3.260827 | 45.26858
37.8745 | 54.303 | 58.38984 | 11.7195 | -4.086844 | 46.67034
37.8845 | 54.8835 | 59.68369 | 11.71416 | -4.800191 | 47.96953
37.8945 | 55.3248 | 60.85347 | 11.70882 | -5.528667 | 49.14464
37.9045 | 55.7238 | 61.87922 | 11.70349 | -6.155423 | 50.17574
37.9145 | 56.0018 | 62.74347 | 11.69815 | -6.741667 | 51.04532
37.9245 | 56.2552 | 63.43199 | 11.69282 | -7.176794 | 51.73918
37.9345 | 56.4874 | 63.93441 | 11.68749 | -7.447011 | 52.24693
37.9445 | 56.5589 | 64.24448 | 11.68216 | -7.685578 | 52.56232
37.9545 | 56.6714 | 64.36007 | 11.67683 | -7.688668 | 52.68324
37.9645 | 56.5735 | 64.28297 | 11.6715 | -7.709469 | 52.61147
37.9745 | 56.4929 | 64.0184 | 11.66618 | -7.525501 | 52.35222
37.9845 | 56.3603 | 63.57454 | 11.66086 | -7.21424 | 51.91368
37.9945 | 56.046 | 62.96191 | 11.65554 | -6.915914 | 51.30638
38.0045 | 55.8122 | 62.19298 | 11.65022 | -6.380782 | 50.54276
38.0145 | 55.3837 | 61.28167 | 11.6449 | -5.897971 | 49.63677
38.0245 | 54.9359 | 60.24309 | 11.63959 | -5.307194 | 48.60351
38.0345 | 54.483 | 59.09323 | 11.63427 | -4.610232 | 47.45896
38.0445 | 53.9136 | 57.84869 | 11.62896 | -3.935094 | 46.21973
38.0545 | 53.331 | 56.52643 | 11.62366 | -3.195434 | 44.90278
38.0645 | 52.6723 | 55.14344 | 11.61835 | -2.471144 | 43.52509
38.0745 | 51.9797 | 53.7164 | 11.61304 | -1.736705 | 42.10336
38.0845 | 51.2242 | 52.26135 | 11.60774 | -1.037148 | 40.65361
38.0945 | 50.392 | 50.79332 | 11.60244 | -0.4013216 | 39.19088
38.1045 | 49.5878 | 49.32612 | 11.59714 | 0.2616843 | 37.72897
38.1145 | 48.7428 | 47.87204 | 11.59185 | 0.8707616 | 36.28019
38.1245 | 47.8865 | 46.44179 | 11.58655 | 1.444709 | 34.85524
38.1345 | 46.9984 | 45.04442 | 11.58126 | 1.953984 | 33.46316
38.1445 | 46.0572 | 43.6873 | 11.57597 | 2.369895 | 32.11134
38.1545 | 45.1323 | 42.37629 | 11.57068 | 2.756014 | 30.80561
38.1645 | 44.2392 | 41.11576 | 11.56539 | 3.123436 | 29.55037
38.1745 | 43.2846 | 39.90884 | 11.56011 | 3.375758 | 28.34873
38.1845 | 42.3565 | 38.75751 | 11.55483 | 3.598989 | 27.20268
38.1945 | 41.3901 | 37.6628 | 11.54955 | 3.727297 | 26.11326
38.2045 | 40.518 | 36.62496 | 11.54427 | 3.893042 | 25.08069
38.2145 | 39.553 | 35.64357 | 11.53899 | 3.909434 | 24.10457
38.2245 | 38.636 | 34.7177 | 11.53372 | 3.918299 | 23.18398
38.2345 | 37.8217 | 33.84604 | 11.52844 | 3.975663 | 22.31759
38.2445 | 36.8914 | 33.02695 | 11.52317 | 3.864446 | 21.50378
38.2545 | 36.0413 | 32.2586 | 11.51791 | 3.782704 | 20.74069
38.2645 | 35.1831 | 31.53897 | 11.51264 | 3.644132 | 20.02633
38.2745 | 34.4328 | 30.86598 | 11.50738 | 3.566816 | 19.35861
38.2845 | 33.6414 | 30.2375 | 11.50211 | 3.403904 | 18.73538
38.2945 | 32.8944 | 29.65135 | 11.49685 | 3.24305 | 18.1545
38.3045 | 32.134 | 29.10541 | 11.4916 | 3.028591 | 17.61381
38.3145 | 31.4583 | 28.59757 | 11.48634 | 2.860732 | 17.11123
38.3245 | 30.7655 | 28.12578 | 11.48108 | 2.639723 | 16.64469
38.3345 | 30.1736 | 27.68806 | 11.47583 | 2.485544 | 16.21222
38.3445 | 29.5672 | 27.2825 | 11.47058 | 2.284703 | 15.81191
38.3545 | 28.9615 | 26.90728 | 11.46534 | 2.054224 | 15.44194
38.3644 | 28.4182 | 26.56399 | 11.46014 | 1.854209 | 15.10385
38.3744 | 27.8655 | 26.24407 | 11.4549 | 1.621432 | 14.78917
38.3844 | 27.4358 | 25.94956 | 11.44966 | 1.48624 | 14.4999
38.3944 | 26.9282 | 25.679 | 11.44442 | 1.249196 | 14.23459
38.4044 | 26.5015 | 25.43102 | 11.43918 | 1.070475 | 13.99185
38.4144 | 26.0854 | 25.20434 | 11.43394 | 0.8810646 | 13.77039
38.4244 | 25.7127 | 24.99774 | 11.42871 | 0.7149618 | 13.56903
38.4344 | 25.4166 | 24.81013 | 11.42348 | 0.6064747 | 13.38665
38.4444 | 25.0011 | 24.64044 | 11.41825 | 0.360658 | 13.22219
38.4544 | 24.7465 | 24.48775 | 11.41302 | 0.2587468 | 13.07473
38.4644 | 24.4268 | 24.35117 | 11.4078 | 0.07562875 | 12.94337
38.4744 | 24.1538 | 24.22989 | 11.40258 | -0.07608844 | 12.82731
38.4844 | 23.9392 | 24.12316 | 11.39735 | -0.1839623 | 12.72581
38.4944 | 23.709 | 24.03032 | 11.39214 | -0.3213162 | 12.63818
38.5044 | 23.5391 | 23.95073 | 11.38692 | -0.4116332 | 12.56381
38.5144 | 23.3168 | 23.88386 | 11.3817 | -0.5670568 | 12.50215
38.5244 | 23.1993 | 23.82918 | 11.37649 | -0.6298802 | 12.45269
38.5344 | 23.0121 | 23.78625 | 11.37128 | -0.7741508 | 12.41497
38.5444 | 22.889 | 23.75466 | 11.36607 | -0.8656643 | 12.38859
38.5544 | 22.7872 | 23.73406 | 11.36087 | -0.9468602 | 12.37319
38.5644 | 22.6614 | 23.72412 | 11.35566 | -1.06272 | 12.36846
38.5744 | 22.5836 | 23.72457 | 11.35046 | -1.140969 | 12.37411
38.5844 | 22.49 | 23.73516 | 11.34526 | -1.245163 | 12.3899
38.5944 | 22.4686 | 23.7557 | 11.34007 | -1.287102 | 12.41564
38.6044 | 22.3958 | 23.78601 | 11.33487 | -1.390212 | 12.45114
38.6144 | 22.356 | 23.82596 | 11.32968 | -1.469955 | 12.49628
38.6244 | 22.316 | 23.87542 | 11.32449 | -1.559424 | 12.55094
38.6344 | 22.3204 | 23.93434 | 11.3193 | -1.613938 | 12.61504
38.6444 | 22.2826 | 24.00265 | 11.31411 | -1.720046 | 12.68854
38.6544 | 22.3084 | 24.08032 | 11.30893 | -1.771922 | 12.7714
38.6644 | 22.2998 | 24.16737 | 11.30374 | -1.867568 | 12.86362
38.6744 | 22.3306 | 24.26381 | 11.29856 | -1.933209 | 12.96524
38.6844 | 22.3611 | 24.3697 | 11.29339 | -2.008597 | 13.07631
38.6944 | 22.3901 | 24.48511 | 11.28821 | -2.095007 | 13.1969
38.7044 | 22.4497 | 24.61014 | 11.28304 | -2.160439 | 13.3271
38.7144 | 22.5049 | 24.74492 | 11.27787 | -2.240016 | 13.46705
38.7244 | 22.5651 | 24.88959 | 11.2727 | -2.324486 | 13.61689
38.7344 | 22.6704 | 25.04432 | 11.26753 | -2.373921 | 13.77679
38.7444 | 22.7065 | 25.20932 | 11.26236 | -2.502822 | 13.94696
38.7544 | 22.8148 | 25.38481 | 11.2572 | -2.57001 | 14.12761
38.7644 | 22.9103 | 25.57103 | 11.25204 | -2.660734 | 14.31899
38.7744 | 23.0274 | 25.76827 | 11.24688 | -2.740872 | 14.52139
38.7844 | 23.1167 | 25.97683 | 11.24173 | -2.86013 | 14.7351
38.7944 | 23.2836 | 26.19704 | 11.23657 | -2.913441 | 14.96047
38.8044 | 23.3838 | 26.42927 | 11.23142 | -3.045472 | 15.19785
38.8144 | 23.5487 | 26.67392 | 11.22627 | -3.125219 | 15.44765
38.8244 | 23.7302 | 26.93142 | 11.22112 | -3.201219 | 15.7103
38.8344 | 23.8532 | 27.20224 | 11.21598 | -3.349041 | 15.98626
38.8444 | 24.1149 | 27.48689 | 11.21084 | -3.371991 | 16.27605
38.8544 | 24.2841 | 27.78592 | 11.2057 | -3.501821 | 16.58022
38.8644 | 24.494 | 28.09993 | 11.20056 | -3.605925 | 16.89937
38.8744 | 24.7871 | 28.42955 | 11.19542 | -3.642447 | 17.23413
38.8844 | 24.9904 | 28.77548 | 11.19029 | -3.785081 | 17.58519
38.8944 | 25.3469 | 29.13847 | 11.18516 | -3.791571 | 17.95332
38.9044 | 25.6244 | 29.51933 | 11.18003 | -3.894929 | 18.3393
38.9144 | 25.9607 | 29.91892 | 11.1749 | -3.958221 | 18.74402
38.9244 | 26.3382 | 30.33819 | 11.16977 | -3.999992 | 19.16842
38.9344 | 26.6829 | 30.77815 | 11.16465 | -4.095249 | 19.6135
38.9443 | 27.1233 | 31.23516 | 11.15958 | -4.111856 | 20.07557
38.9543 | 27.6131 | 31.71967 | 11.15446 | -4.106568 | 20.5652
38.9643 | 28.0232 | 32.22831 | 11.14935 | -4.205107 | 21.07896
38.9743 | 28.6094 | 32.76258 | 11.14423 | -4.153179 | 21.61834
38.9843 | 29.105 | 33.32391 | 11.13912 | -4.218913 | 22.18479
38.9943 | 29.7751 | 33.91396 | 11.13401 | -4.138861 | 22.77995
39.0043 | 30.4153 | 34.53426 | 11.12891 | -4.118963 | 23.40536
39.0143 | 31.1635 | 35.18684 | 11.1238 | -4.023341 | 24.06304
39.0243 | 31.8978 | 35.87362 | 11.1187 | -3.975823 | 24.75492
39.0343 | 32.7185 | 36.59675 | 11.1136 | -3.878246 | 25.48315
39.0443 | 33.6849 | 37.35852 | 11.1085 | -3.673617 | 26.25002
39.0543 | 34.6282 | 38.1614 | 11.10341 | -3.533201 | 27.05799
39.0643 | 35.6446 | 39.00806 | 11.09831 | -3.363458 | 27.90974
39.0743 | 36.8888 | 39.90133 | 11.09322 | -3.012533 | 28.80811
39.0843 | 37.9397 | 40.84427 | 11.08813 | -2.904573 | 29.75614
39.0943 | 39.3562 | 41.84015 | 11.08305 | -2.483952 | 30.7571
39.1043 | 40.7432 | 42.89245 | 11.07796 | -2.149251 | 31.81449
39.1143 | 42.1827 | 44.0049 | 11.07288 | -1.8222 | 32.93202
39.1243 | 43.8179 | 45.18147 | 11.0678 | -1.36357 | 34.11367
39.1343 | 45.4422 | 46.42638 | 11.06273 | -0.9841838 | 35.36366
39.1443 | 47.3043 | 47.74413 | 11.05765 | -0.4398303 | 36.68648
39.1543 | 49.1954 | 49.13947 | 11.05258 | 0.05593201 | 38.08689
39.1643 | 51.3589 | 50.61741 | 11.04751 | 0.7414877 | 39.5699
39.1743 | 53.4708 | 52.18328 | 11.04244 | 1.287522 | 41.14084
39.1843 | 55.7639 | 53.84281 | 11.03737 | 1.921093 | 42.80543
39.1943 | 58.4213 | 55.60133 | 11.03231 | 2.819973 | 44.56901
39.2043 | 60.7897 | 57.46545 | 11.02725 | 3.32425 | 46.4382
39.2143 | 63.7154 | 59.44155 | 11.02219 | 4.273845 | 48.41936
39.2243 | 66.4604 | 61.53557 | 11.01714 | 4.924831 | 50.51843
39.2343 | 69.5868 | 63.75484 | 11.01208 | 5.83196 | 52.74276
39.2443 | 72.8056 | 66.10602 | 11.00703 | 6.699578 | 55.09899
39.2543 | 76.1838 | 68.59629 | 11.00198 | 7.587509 | 57.59431
39.2643 | 79.5783 | 71.2318 | 10.99694 | 8.346501 | 60.23486
39.2743 | 82.9819 | 74.0201 | 10.99189 | 8.961801 | 63.02821
39.2843 | 86.8681 | 76.96777 | 10.98685 | 9.900327 | 65.98092
39.2943 | 90.6902 | 80.0801 | 10.98181 | 10.6101 | 69.09829
39.3043 | 94.557 | 83.36351 | 10.97677 | 11.19349 | 72.38674
39.3143 | 98.7044 | 86.8228 | 10.97174 | 11.8816 | 75.85106
39.3243 | 102.7762 | 90.46068 | 10.96671 | 12.31552 | 79.49398
39.3343 | 107.0585 | 94.28083 | 10.96168 | 12.77767 | 83.31916
39.3443 | 111.5482 | 98.28254 | 10.95665 | 13.26566 | 87.32589
39.3543 | 115.7436 | 102.4655 | 10.95162 | 13.27808 | 91.5139
39.3643 | 120.1277 | 106.8261 | 10.9466 | 13.30159 | 95.87951
39.3743 | 124.7285 | 111.3572 | 10.94158 | 13.37133 | 100.4156
39.3843 | 129.1946 | 116.0497 | 10.93656 | 13.14492 | 105.1131
39.3943 | 133.8043 | 120.8907 | 10.93154 | 12.91363 | 109.9591
39.4043 | 138.1526 | 125.8652 | 10.92653 | 12.28737 | 114.9387
39.4143 | 143.1117 | 130.953 | 10.92152 | 12.15872 | 120.0315
39.4243 | 147.2241 | 136.1317 | 10.91651 | 11.09239 | 125.2152
39.4343 | 151.652 | 141.376 | 10.91151 | 10.27604 | 130.4645
39.4443 | 155.8166 | 146.6578 | 10.9065 | 9.158775 | 135.7513
39.4543 | 159.8473 | 151.9475 | 10.9015 | 7.899815 | 141.046
39.4643 | 164.096 | 157.2138 | 10.8965 | 6.882158 | 146.3173
39.4743 | 167.7903 | 162.425 | 10.89151 | 5.365304 | 151.5335
39.4843 | 171.8755 | 167.5487 | 10.88651 | 4.326783 | 156.6622
39.4943 | 174.9967 | 172.5526 | 10.88152 | 2.444143 | 161.671
39.5043 | 178.4764 | 177.4038 | 10.87653 | 1.072598 | 166.5273
39.5143 | 181.8395 | 182.0692 | 10.87154 | -0.2296852 | 171.1976
39.5243 | 184.5702 | 186.5143 | 10.86656 | -1.944121 | 175.6478
39.5342 | 187.2213 | 190.6628 | 10.86163 | -3.441481 | 179.8012
39.5442 | 189.1896 | 194.5609 | 10.85665 | -5.371311 | 183.7043
39.5542 | 191.5832 | 198.1257 | 10.85167 | -6.542519 | 187.274
39.5642 | 193.2142 | 201.3159 | 10.8467 | -8.101692 | 190.4692
39.5742 | 194.9167 | 204.0896 | 10.84172 | -9.172876 | 193.2479
39.5842 | 196.0035 | 206.4058 | 10.83675 | -10.40232 | 195.5691
39.5942 | 196.9258 | 208.2264 | 10.83179 | -11.3006 | 197.3946
39.6042 | 197.4123 | 209.518 | 10.82682 | -12.10568 | 198.6912
39.6142 | 197.6356 | 210.254 | 10.82186 | -12.61838 | 199.4321
39.6242 | 197.2353 | 210.4163 | 10.8169 | -13.18103 | 199.5994
39.6342 | 196.8281 | 209.9966 | 10.81194 | -13.16852 | 199.1847
39.6442 | 196.2388 | 208.9965 | 10.80699 | -12.75771 | 198.1895
39.6542 | 194.9401 | 207.4275 | 10.80204 | -12.48744 | 196.6255
39.6642 | 193.6359 | 205.3102 | 10.79709 | -11.67425 | 194.5131
39.6742 | 192.0899 | 202.6725 | 10.79214 | -10.58264 | 191.8804
39.6842 | 189.931 | 199.5489 | 10.78719 | -9.617932 | 188.7617
39.6942 | 187.5678 | 195.9782 | 10.78225 | -8.410362 | 185.1959
39.7042 | 185.0231 | 192.0023 | 10.77731 | -6.979157 | 181.2249
39.7142 | 182.0168 | 187.6654 | 10.77237 | -5.648604 | 176.893
39.7242 | 179.0299 | 183.0131 | 10.76744 | -3.983227 | 172.2457
39.7342 | 175.8877 | 178.0917 | 10.76251 | -2.204002 | 167.3292
39.7442 | 172.0005 | 172.9477 | 10.75758 | -0.9472427 | 162.1902
39.7542 | 168.6184 | 167.6278 | 10.75265 | 0.9906211 | 156.8751
39.7642 | 164.7385 | 162.1778 | 10.74772 | 2.560733 | 151.43
39.7742 | 160.6087 | 156.6425 | 10.7428 | 3.966173 | 145.8997
39.7842 | 156.5749 | 151.0651 | 10.73788 | 5.509811 | 140.3272
39.7942 | 152.1295 | 145.4861 | 10.73296 | 6.643418 | 134.7531
39.8042 | 148.0576 | 139.943 | 10.72805 | 8.114644 | 129.2149
39.8142 | 143.4014 | 134.4696 | 10.72314 | 8.931835 | 123.7464
39.8242 | 139.0604 | 129.0957 | 10.71823 | 9.964743 | 118.3774
39.8342 | 134.3721 | 123.8467 | 10.71332 | 10.52541 | 113.1334
39.8442 | 130.2035 | 118.7438 | 10.70842 | 11.4597 | 108.0354
39.8542 | 125.5109 | 113.8038 | 10.70351 | 11.70711 | 103.1003
39.8642 | 121.1305 | 109.0395 | 10.69861 | 12.09101 | 98.34087
39.8742 | 116.8435 | 104.46 | 10.69372 | 12.38348 | 93.7663
39.8842 | 112.1602 | 100.0712 | 10.68882 | 12.08902 | 89.38236
39.8942 | 107.9927 | 95.87592 | 10.68393 | 12.11678 | 85.19199
39.9042 | 103.4501 | 91.87474 | 10.67904 | 11.57536 | 81.19569
39.9142 | 99.5293 | 88.06609 | 10.67415 | 11.46321 | 77.39193
39.9242 | 95.424 | 84.44677 | 10.66927 | 10.97723 | 73.7775
39.9342 | 91.4347 | 81.01228 | 10.66439 | 10.42242 | 70.3479
39.9442 | 87.6895 | 77.75711 | 10.65951 | 9.932393 | 67.0976
39.9542 | 83.7353 | 74.67499 | 10.65463 | 9.06031 | 64.02036
39.9642 | 80.3141 | 71.75915 | 10.64976 | 8.55495 | 61.10939
39.9742 | 76.6951 | 69.00245 | 10.64489 | 7.692651 | 58.35756
39.9842 | 73.4351 | 66.39758 | 10.64002 | 7.037524 | 55.75756
39.9942 | 70.1952 | 63.93712 | 10.63515 | 6.258076 | 53.30197
40.0042 | 67.0903 | 61.61373 | 10.63029 | 5.476567 | 50.98345
40.0142 | 64.2279 | 59.42013 | 10.62543 | 4.807773 | 48.7947
40.0242 | 61.4038 | 57.34921 | 10.62057 | 4.054594 | 46.72864
40.0342 | 58.6242 | 55.39406 | 10.61571 | 3.230139 | 44.77835
40.0442 | 56.1454 | 53.54802 | 10.61086 | 2.597381 | 42.93716
40.0542 | 53.5875 | 51.80468 | 10.60601 | 1.78282 | 41.19867
40.0642 | 51.4925 | 50.1579 | 10.60116 | 1.334599 | 39.55674
40.0742 | 49.3051 | 48.60184 | 10.59632 | 0.7032609 | 38.00552
40.0842 | 47.1208 | 47.13094 | 10.59147 | -0.0101374 | 36.53947
40.0942 | 45.361 | 45.73992 | 10.58663 | -0.3789209 | 35.15329
40.1042 | 43.3734 | 44.4238 | 10.58179 | -1.050404 | 33.84201
40.1142 | 41.862 | 43.17789 | 10.57696 | -1.315895 | 32.60094
40.1241 | 40.1459 | 42.00926 | 10.57218 | -1.86336 | 31.43709
40.1341 | 38.6935 | 40.89014 | 10.56735 | -2.196641 | 30.3228
40.1441 | 37.2834 | 39.82877 | 10.56252 | -2.54537 | 29.26625
40.1541 | 35.8962 | 38.82148 | 10.55769 | -2.925285 | 28.26379
40.1641 | 34.7989 | 37.86486 | 10.55287 | -3.065963 | 27.31199
40.1741 | 33.5477 | 36.95571 | 10.54805 | -3.40801 | 26.40766
40.1841 | 32.5332 | 36.09103 | 10.54324 | -3.557831 | 25.54779
40.1941 | 31.4683 | 35.26804 | 10.53842 | -3.79974 | 24.72962
40.2041 | 30.5436 | 34.48415 | 10.53361 | -3.940546 | 23.95054
40.2141 | 29.6401 | 33.73693 | 10.5288 | -4.09683 | 23.20813
40.2241 | 28.8309 | 33.02414 | 10.524 | -4.193243 | 22.50015
40.2341 | 28.1515 | 32.34369 | 10.51919 | -4.192194 | 21.8245
40.2441 | 27.3717 | 31.69364 | 10.51439 | -4.321936 | 21.17924
40.2541 | 26.7047 | 31.07216 | 10.50959 | -4.367461 | 20.56257
40.2641 | 26.1033 | 30.47759 | 10.5048 | -4.374287 | 19.97279
40.2741 | 25.4872 | 29.90835 | 10.50001 | -4.421152 | 19.40835
40.2841 | 24.9971 | 29.363 | 10.49522 | -4.365903 | 18.86779
40.2941 | 24.4841 | 28.84019 | 10.49043 | -4.356089 | 18.34976
40.3041 | 24.0557 | 28.33865 | 10.48564 | -4.282952 | 17.85301
40.3141 | 23.5901 | 27.85722 | 10.48086 | -4.267119 | 17.37636
40.3241 | 23.1465 | 27.3948 | 10.47608 | -4.248304 | 16.91872
40.3341 | 22.8191 | 26.95039 | 10.47131 | -4.131289 | 16.47908
40.3441 | 22.4262 | 26.52303 | 10.46653 | -4.096827 | 16.0565
40.3541 | 22.0697 | 26.11183 | 10.46176 | -4.042132 | 15.65007
40.3641 | 21.7878 | 25.71598 | 10.45699 | -3.928178 | 15.25899
40.3741 | 21.4693 | 25.33469 | 10.45223 | -3.865394 | 14.88247
40.3841 | 21.2524 | 24.96726 | 10.44746 | -3.714857 | 14.51979
40.3941 | 20.9275 | 24.61299 | 10.4427 | -3.685489 | 14.17029
40.4041 | 20.719 | 24.27125 | 10.43794 | -3.552254 | 13.83331
40.4141 | 20.4647 | 23.94146 | 10.43319 | -3.476758 | 13.50827
40.4241 | 20.2243 | 23.62304 | 10.42844 | -3.398737 | 13.1946
40.4341 | 20.0376 | 23.31547 | 10.42369 | -3.27787 | 12.89178
40.4441 | 19.8436 | 23.01826 | 10.41894 | -3.174657 | 12.59932
40.4541 | 19.6834 | 22.73093 | 10.4142 | -3.047532 | 12.31674
40.4641 | 19.4708 | 22.45306 | 10.40946 | -2.982255 | 12.0436
40.4741 | 19.3172 | 22.18421 | 10.40472 | -2.867009 | 11.77949
40.4841 | 19.1613 | 21.924 | 10.39998 | -2.762704 | 11.52402
40.4941 | 18.9984 | 21.67207 | 10.39525 | -2.673666 | 11.27682
40.5041 | 18.8451 | 21.42804 | 10.39052 | -2.582943 | 11.03753
40.5141 | 18.728 | 21.19161 | 10.38579 | -2.463606 | 10.80582
40.5241 | 18.5759 | 20.96244 | 10.38106 | -2.386537 | 10.58137
40.5341 | 18.454 | 20.74024 | 10.37634 | -2.286236 | 10.36389
40.5441 | 18.3224 | 20.52472 | 10.37162 | -2.202322 | 10.1531
40.5541 | 18.2277 | 20.31562 | 10.3669 | -2.087923 | 9.948718
40.5641 | 18.1047 | 20.11268 | 10.36219 | -2.007984 | 9.750494
40.5741 | 17.9824 | 19.91566 | 10.35748 | -1.933264 | 9.558184
40.5841 | 17.892 | 19.72433 | 10.35277 | -1.832327 | 9.371556
40.5941 | 17.7502 | 19.53846 | 10.34807 | -1.788256 | 9.190391
40.6041 | 17.6949 | 19.35784 | 10.34336 | -1.662941 | 9.014478
40.6141 | 17.5724 | 19.18228 | 10.33866 | -1.60988 | 8.843618
40.6241 | 17.4833 | 19.01159 | 10.33396 | -1.528285 | 8.677621
40.6341 | 17.4 | 18.84557 | 10.32927 | -1.445574 | 8.516304
40.6441 | 17.2921 | 18.68407 | 10.32458 | -1.391971 | 8.359494
40.6541 | 17.1984 | 18.52691 | 10.31989 | -1.328515 | 8.207026
40.6641 | 17.0995 | 18.37394 | 10.3152 | -1.274444 | 8.058741
40.6741 | 17.0232 | 18.22501 | 10.31052 | -1.201809 | 7.914491
40.6841 | 16.9299 | 18.07997 | 10.30584 | -1.150066 | 7.774129
40.6941 | 16.8381 | 17.93868 | 10.30116 | -1.100577 | 7.637517
40.704 | 16.7619 | 17.80237 | 10.29653 | -1.040471 | 7.505839
40.714 | 16.643 | 17.66816 | 10.29186 | -1.025165 | 7.376306
40.724 | 16.608 | 17.53734 | 10.28719 | -0.9293354 | 7.250146
40.734 | 16.5087 | 17.40977 | 10.28252 | -0.9010672 | 7.127245
40.744 | 16.4246 | 17.28535 | 10.27786 | -0.8607484 | 7.00749
40.754 | 16.3429 | 17.16397 | 10.2732 | -0.8210742 | 6.890777
40.764 | 16.2544 | 17.04554 | 10.26854 | -0.7911413 | 6.777003
40.774 | 16.187 | 16.92995 | 10.26388 | -0.742954 | 6.666071
40.784 | 16.1034 | 16.81712 | 10.25923 | -0.7137171 | 6.557887
40.794 | 16.0363 | 16.70694 | 10.25458 | -0.6706426 | 6.452363
40.804 | 15.9908 | 16.59934 | 10.24993 | -0.6085427 | 6.34941
40.814 | 15.8793 | 16.49424 | 10.24529 | -0.6149358 | 6.248947
40.824 | 15.8113 | 16.39154 | 10.24065 | -0.5802428 | 6.150896
40.834 | 15.77 | 16.29119 | 10.23601 | -0.5211864 | 6.055178
40.844 | 15.6859 | 16.19309 | 10.23137 | -0.5071939 | 5.961722
40.854 | 15.634 | 16.09719 | 10.22674 | -0.4631945 | 5.870455
40.864 | 15.5672 | 16.00342 | 10.22211 | -0.4362213 | 5.781312
40.874 | 15.5016 | 15.91171 | 10.21748 | -0.4101083 | 5.694227
40.884 | 15.4318 | 15.82199 | 10.21286 | -0.3901931 | 5.609136
40.894 | 15.356 | 15.73422 | 10.20824 | -0.3782163 | 5.525981
40.904 | 15.3288 | 15.64832 | 10.20362 | -0.319518 | 5.444702
40.914 | 15.2351 | 15.56424 | 10.199 | -0.3291441 | 5.365244
40.924 | 15.2028 | 15.48194 | 10.19439 | -0.2791396 | 5.287552
40.934 | 15.1338 | 15.40135 | 10.18978 | -0.2675538 | 5.211577
40.944 | 15.0671 | 15.32244 | 10.18517 | -0.2553351 | 5.137266
40.954 | 15.0134 | 15.24514 | 10.18056 | -0.2317369 | 5.064572
40.964 | 14.964 | 15.1694 | 10.17596 | -0.2054014 | 4.993438
40.974 | 14.9137 | 15.09521 | 10.17136 | -0.1815055 | 4.923841
40.984 | 14.8506 | 15.02249 | 10.16677 | -0.1718949 | 4.855726
40.994 | 14.7866 | 14.95123 | 10.16218 | -0.1646284 | 4.789053
41.004 | 14.7322 | 14.88137 | 10.15759 | -0.1491654 | 4.72378
41.014 | 14.6747 | 14.81287 | 10.153 | -0.1381672 | 4.659869
41.024 | 14.65 | 14.7457 | 10.14841 | -0.09569648 | 4.597283
41.034 | 14.5748 | 14.67982 | 10.14383 | -0.1050168 | 4.535985
41.044 | 14.5297 | 14.61519 | 10.13925 | -0.0854933 | 4.47594
41.054 | 14.4738 | 14.55179 | 10.13468 | -0.07799218 | 4.417115
41.064 | 14.404 | 14.48958 | 10.1301 | -0.08558075 | 4.359476
41.074 | 14.3801 | 14.42853 | 10.12553 | -0.04842762 | 4.302993
41.084 | 14.3247 | 14.3686 | 10.12097 | -0.0439021 | 4.247635
41.094 | 14.2697 | 14.30977 | 10.1164 | -0.04007492 | 4.193372
41.104 | 14.2354 | 14.25202 | 10.11184 | -0.01661737 | 4.140176
41.114 | 14.1502 | 14.1953 | 10.10728 | -0.04510186 | 4.088019
41.124 | 14.1445 | 14.1396 | 10.10273 | 0.004898777 | 4.036874
41.134 | 14.0627 | 14.08489 | 10.09817 | -0.02219065 | 3.986716
41.144 | 14.0561 | 14.03114 | 10.09363 | 0.02495576 | 3.937519
41.154 | 13.9886 | 13.97834 | 10.08908 | 0.01026203 | 3.88926
41.164 | 13.9391 | 13.92645 | 10.08453 | 0.01265095 | 3.841915
41.174 | 13.9029 | 13.87545 | 10.07999 | 0.0274465 | 3.79546
41.184 | 13.8597 | 13.82533 | 10.07546 | 0.03436959 | 3.749875
41.194 | 13.8206 | 13.77606 | 10.07092 | 0.04454212 | 3.705138
41.204 | 13.7869 | 13.72762 | 10.06639 | 0.05928439 | 3.661227
41.214 | 13.7315 | 13.67998 | 10.06186 | 0.05151701 | 3.618124
41.224 | 13.6992 | 13.63314 | 10.05733 | 0.06605865 | 3.575809
41.234 | 13.6507 | 13.58707 | 10.05281 | 0.06362885 | 3.534262
41.244 | 13.6203 | 13.54175 | 10.04829 | 0.07854501 | 3.493466
41.254 | 13.5994 | 13.49717 | 10.04377 | 0.1022256 | 3.453403
41.264 | 13.5357 | 13.45331 | 10.03926 | 0.08238773 | 3.414056
41.274 | 13.5095 | 13.41015 | 10.03474 | 0.09934738 | 3.375408
41.284 | 13.4534 | 13.36768 | 10.03024 | 0.08572137 | 3.337442
41.2939 | 13.4292 | 13.3263 | 10.02578 | 0.1029031 | 3.300521
41.3039 | 13.3972 | 13.28514 | 10.02127 | 0.1120585 | 3.263869
41.3139 | 13.3629 | 13.24463 | 10.01677 | 0.1182739 | 3.227853
41.3239 | 13.3291 | 13.20474 | 10.01228 | 0.1243631 | 3.192461
41.3339 | 13.2708 | 13.16546 | 10.00778 | 0.1053401 | 3.157678
41.3439 | 13.2651 | 13.12678 | 10.00329 | 0.1383188 | 3.12349
41.3539 | 13.2052 | 13.08869 | 9.998803 | 0.1165121 | 3.089885
41.3639 | 13.1842 | 13.05117 | 9.994318 | 0.1330327 | 3.056849
41.3739 | 13.1586 | 13.01421 | 9.989836 | 0.144393 | 3.024371
41.3839 | 13.1082 | 12.97779 | 9.985357 | 0.1304051 | 2.992438
41.3939 | 13.0809 | 12.94192 | 9.980881 | 0.1389805 | 2.961039
41.4039 | 13.0479 | 12.90657 | 9.976407 | 0.1413309 | 2.930162
41.4139 | 13.0084 | 12.87173 | 9.971937 | 0.1366671 | 2.899796
41.4239 | 12.9799 | 12.8374 | 9.96747 | 0.1425001 | 2.86993
41.4339 | 12.92 | 12.80356 | 9.963006 | 0.11644 | 2.840554
41.4439 | 12.9371 | 12.7702 | 9.958545 | 0.1668968 | 2.811659
41.4539 | 12.8642 | 12.73732 | 9.954086 | 0.1268804 | 2.783233
41.4639 | 12.8531 | 12.7049 | 9.949631 | 0.1482009 | 2.755268
41.4739 | 12.8189 | 12.67293 | 9.945179 | 0.1459668 | 2.727754
41.4839 | 12.7704 | 12.64141 | 9.94073 | 0.1289875 | 2.700683
41.4939 | 12.7462 | 12.61033 | 9.936283 | 0.135872 | 2.674045
41.5039 | 12.7428 | 12.57967 | 9.93184 | 0.1631285 | 2.647832
41.5139 | 12.702 | 12.54943 | 9.9274 | 0.1525652 | 2.622035
41.5239 | 12.6695 | 12.51961 | 9.922962 | 0.1498901 | 2.596647
41.5339 | 12.6321 | 12.49019 | 9.918528 | 0.1419116 | 2.57166
41.5439 | 12.6063 | 12.46116 | 9.914097 | 0.1451367 | 2.547066
41.5539 | 12.5783 | 12.43253 | 9.909669 | 0.1457726 | 2.522859
41.5639 | 12.5793 | 12.40427 | 9.905244 | 0.1750268 | 2.49903
41.5739 | 12.529 | 12.37639 | 9.900821 | 0.1526062 | 2.475572
41.5839 | 12.4999 | 12.34888 | 9.896402 | 0.1510173 | 2.45248
41.5939 | 12.4712 | 12.32173 | 9.891986 | 0.149467 | 2.429747
41.6039 | 12.4303 | 12.29494 | 9.887573 | 0.1353617 | 2.407365
41.6139 | 12.4471 | 12.26849 | 9.883163 | 0.1786067 | 2.38533
41.6239 | 12.4214 | 12.24239 | 9.878756 | 0.1790086 | 2.363636
41.6339 | 12.3742 | 12.21663 | 9.874352 | 0.1575729 | 2.342275
41.6439 | 12.349 | 12.19119 | 9.869951 | 0.1578052 | 2.321244
41.6539 | 12.3186 | 12.16609 | 9.865553 | 0.152511 | 2.300536
41.6639 | 12.2973 | 12.1413 | 9.861158 | 0.1559951 | 2.280147
41.6739 | 12.3057 | 12.11684 | 9.856766 | 0.188863 | 2.260071
41.6839 | 12.2617 | 12.09268 | 9.852377 | 0.169019 | 2.240304
41.6939 | 12.2456 | 12.06883 | 9.847991 | 0.1767681 | 2.220841
41.7039 | 12.192 | 12.04529 | 9.843609 | 0.1467144 | 2.201677
41.7139 | 12.1989 | 12.02204 | 9.839229 | 0.1768623 | 2.182809
41.7239 | 12.1716 | 11.99908 | 9.834852 | 0.1725158 | 2.164232
41.7339 | 12.156 | 11.97642 | 9.830479 | 0.179579 | 2.145942
41.7439 | 12.1358 | 11.95405 | 9.826108 | 0.181755 | 2.127937
41.7539 | 12.0975 | 11.93195 | 9.821741 | 0.1655478 | 2.110211
41.7639 | 12.0704 | 11.91014 | 9.817376 | 0.1602606 | 2.092763
41.7739 | 12.0707 | 11.8886 | 9.813015 | 0.1820963 | 2.075589
41.7839 | 12.0414 | 11.86734 | 9.808657 | 0.1740578 | 2.058685
41.7939 | 12.033 | 11.84635 | 9.804302 | 0.186648 | 2.042051
41.8039 | 11.9859 | 11.82563 | 9.799949 | 0.1602692 | 2.025681
41.8139 | 11.9796 | 11.80518 | 9.7956 | 0.1744233 | 2.009576
41.8239 | 11.9421 | 11.78499 | 9.791254 | 0.1571128 | 1.993733
41.8339 | 11.9433 | 11.76506 | 9.786911 | 0.1782391 | 1.978149
41.8439 | 11.9099 | 11.7454 | 9.782572 | 0.1645037 | 1.962825
41.8539 | 11.8923 | 11.72599 | 9.778235 | 0.166308 | 1.947757
41.8639 | 11.8828 | 11.70685 | 9.773901 | 0.1759528 | 1.932946
41.8738 | 11.8431 | 11.68815 | 9.769614 | 0.1549539 | 1.918532
41.8838 | 11.843 | 11.66952 | 9.765286 | 0.1734843 | 1.904229
41.8938 | 11.8083 | 11.65114 | 9.760962 | 0.1571567 | 1.890181
41.9038 | 11.7814 | 11.63303 | 9.756641 | 0.1483705 | 1.876389
41.9138 | 11.8117 | 11.61517 | 9.752322 | 0.1965254 | 1.862852
41.9238 | 11.7634 | 11.59758 | 9.748007 | 0.1658206 | 1.849572
41.9338 | 11.7382 | 11.58024 | 9.743695 | 0.1579551 | 1.83655
41.9438 | 11.7229 | 11.56317 | 9.739386 | 0.1597272 | 1.823787
41.9538 | 11.6965 | 11.54637 | 9.73508 | 0.1501349 | 1.811285
41.9638 | 11.708 | 11.52982 | 9.730778 | 0.1781761 | 1.799046
41.9738 | 11.6821 | 11.51355 | 9.726478 | 0.1685482 | 1.787074
41.9838 | 11.6622 | 11.49755 | 9.722182 | 0.164648 | 1.77537
41.9938 | 11.6245 | 11.48183 | 9.717888 | 0.1426723 | 1.76394
42.0038 | 11.6149 | 11.46638 | 9.713598 | 0.1485171 | 1.752785
42.0138 | 11.609 | 11.45122 | 9.709311 | 0.1577784 | 1.741911
42.0238 | 11.6055 | 11.43635 | 9.705027 | 0.1691513 | 1.731322
42.0338 | 11.585 | 11.42177 | 9.700746 | 0.1632311 | 1.721023
42.0438 | 11.556 | 11.40749 | 9.696468 | 0.1485123 | 1.71102
42.0538 | 11.532 | 11.39351 | 9.692193 | 0.138489 | 1.701318
42.0638 | 11.539 | 11.37984 | 9.687922 | 0.1591553 | 1.691923
42.0738 | 11.5089 | 11.3665 | 9.683653 | 0.1424046 | 1.682842
42.0838 | 11.5268 | 11.35347 | 9.679388 | 0.1733302 | 1.674082
42.0938 | 11.4756 | 11.34077 | 9.675126 | 0.1348252 | 1.665649
42.1038 | 11.4662 | 11.32842 | 9.670867 | 0.1377822 | 1.657551
42.1138 | 11.449 | 11.31641 | 9.666611 | 0.1325941 | 1.649795
42.1238 | 11.4271 | 11.30475 | 9.662358 | 0.122354 | 1.642388
42.1338 | 11.4506 | 11.29345 | 9.658109 | 0.1571545 | 1.635337
42.1438 | 11.4044 | 11.28251 | 9.653862 | 0.1218892 | 1.628649
42.1538 | 11.4099 | 11.27195 | 9.649619 | 0.1379519 | 1.622329
42.1638 | 11.3736 | 11.26176 | 9.645379 | 0.1118371 | 1.616384
42.1738 | 11.3642 | 11.25196 | 9.641142 | 0.1122412 | 1.610817
42.1838 | 11.3525 | 11.24254 | 9.636908 | 0.1099611 | 1.605631
42.1938 | 11.334 | 11.2335 | 9.632677 | 0.1004968 | 1.600826
42.2038 | 11.3263 | 11.22485 | 9.62845 | 0.1014496 | 1.596401
42.2138 | 11.3201 | 11.21658 | 9.624225 | 0.103525 | 1.59235
42.2238 | 11.2831 | 11.20867 | 9.620004 | 0.07443162 | 1.588664
42.2338 | 11.2695 | 11.20112 | 9.615786 | 0.06838299 | 1.585331
42.2438 | 11.2599 | 11.1939 | 9.611571 | 0.06599769 | 1.582331
42.2538 | 11.2595 | 11.187 | 9.607359 | 0.07250074 | 1.57964
42.2638 | 11.2473 | 11.18038 | 9.603151 | 0.06692396 | 1.577225
42.2738 | 11.1953 | 11.17399 | 9.598945 | 0.02130682 | 1.575048
42.2838 | 11.1895 | 11.1678 | 9.594743 | 0.0216974 | 1.57306
42.2938 | 11.172 | 11.16175 | 9.590544 | 0.01025179 | 1.571204
42.3038 | 11.1915 | 11.15577 | 9.586348 | 0.03573497 | 1.569417
42.3138 | 11.1617 | 11.14978 | 9.582155 | 0.01191991 | 1.567625
42.3238 | 11.1334 | 11.14371 | 9.577966 | -0.01031299 | 1.565747
42.3338 | 11.1061 | 11.13748 | 9.573779 | -0.03137811 | 1.563699
42.3438 | 11.1007 | 11.13099 | 9.569596 | -0.03028609 | 1.56139
42.3538 | 11.12 | 11.12415 | 9.565416 | -0.004146793 | 1.558731
42.3638 | 11.0875 | 11.11687 | 9.561239 | -0.02937192 | 1.555632
42.3738 | 11.0567 | 11.10908 | 9.557066 | -0.052379 | 1.552013
42.3838 | 11.0483 | 11.10069 | 9.552895 | -0.05239375 | 1.547798
42.3938 | 11.0252 | 11.09165 | 9.548728 | -0.06645311 | 1.542925
42.4038 | 11.0443 | 11.08191 | 9.544564 | -0.03760784 | 1.537344
42.4138 | 11.0345 | 11.07142 | 9.540403 | -0.03692273 | 1.531019
42.4238 | 10.9909 | 11.06018 | 9.536246 | -0.06927892 | 1.523933
42.4338 | 10.987 | 11.04817 | 9.532091 | -0.06117134 | 1.51608
42.4438 | 10.9484 | 11.03541 | 9.52794 | -0.08700957 | 1.50747
42.4538 | 10.995 | 11.02191 | 9.523792 | -0.02691464 | 1.498123
42.4637 | 10.9469 | 11.00787 | 9.519689 | -0.06096636 | 1.488178
42.4737 | 10.9496 | 10.99301 | 9.515547 | -0.04341466 | 1.477468
42.4837 | 10.9308 | 10.97755 | 9.511409 | -0.04674759 | 1.466139
42.4937 | 10.9075 | 10.96152 | 9.507273 | -0.05401658 | 1.454243
42.5037 | 10.9317 | 10.94498 | 9.503141 | -0.01327834 | 1.441837
42.5137 | 10.8915 | 10.92799 | 9.499012 | -0.03649199 | 1.42898
42.5237 | 10.8846 | 10.91062 | 9.494887 | -0.02601993 | 1.415733
42.5337 | 10.889 | 10.89293 | 9.490765 | -0.003926321 | 1.402162
42.5437 | 10.8541 | 10.87498 | 9.486645 | -0.02087641 | 1.388331
42.5537 | 10.8661 | 10.85684 | 9.482529 | 0.0092645 | 1.374306
42.5637 | 10.8605 | 10.83857 | 9.478417 | 0.02193163 | 1.360152
42.5737 | 10.8429 | 10.82024 | 9.474307 | 0.0226624 | 1.34593
42.5837 | 10.849 | 10.8019 | 9.470201 | 0.0470977 | 1.331701
42.5937 | 10.814 | 10.78362 | 9.466098 | 0.03038175 | 1.31752
42.6037 | 10.8206 | 10.76544 | 9.461998 | 0.05516441 | 1.303437
42.6137 | 10.8066 | 10.7474 | 9.457902 | 0.05920055 | 1.289498
42.6237 | 10.8139 | 10.72955 | 9.453808 | 0.08435125 | 1.27574
42.6337 | 10.7855 | 10.71192 | 9.449718 | 0.07358344 | 1.262198
42.6437 | 10.7859 | 10.69453 | 9.445631 | 0.09137004 | 1.248899
42.6537 | 10.7675 | 10.67741 | 9.441548 | 0.09008938 | 1.235863
42.6637 | 10.7834 | 10.66057 | 9.437467 | 0.1228253 | 1.223107
42.6737 | 10.7607 | 10.64403 | 9.43339 | 0.1166661 | 1.210644
42.6837 | 10.7468 | 10.6278 | 9.429316 | 0.1190042 | 1.19848
42.6937 | 10.7185 | 10.61186 | 9.425246 | 0.1066358 | 1.186619
42.7037 | 10.726 | 10.59624 | 9.421178 | 0.1297602 | 1.175062
42.7137 | 10.7208 | 10.58092 | 9.417114 | 0.1398792 | 1.163807
42.7237 | 10.7115 | 10.5659 | 9.413053 | 0.1455963 | 1.15285
42.7337 | 10.6936 | 10.55118 | 9.408996 | 0.1424176 | 1.142187
42.7437 | 10.6763 | 10.53675 | 9.404941 | 0.1395492 | 1.13181
42.7537 | 10.6801 | 10.5226 | 9.40089 | 0.1574994 | 1.121711
42.7637 | 10.6677 | 10.50872 | 9.396842 | 0.1589766 | 1.111881
42.7737 | 10.65 | 10.49511 | 9.392797 | 0.1548897 | 1.102313
42.7837 | 10.6208 | 10.48175 | 9.388756 | 0.1390481 | 1.092996
42.7937 | 10.6426 | 10.46864 | 9.384718 | 0.1739612 | 1.083921
42.8037 | 10.6167 | 10.45576 | 9.380683 | 0.1609385 | 1.075078
42.8137 | 10.6052 | 10.44311 | 9.376652 | 0.1620894 | 1.066459
42.8237 | 10.5996 | 10.43068 | 9.372623 | 0.1689232 | 1.058054
42.8337 | 10.5764 | 10.41845 | 9.368598 | 0.1579489 | 1.049853
42.8437 | 10.5811 | 10.40642 | 9.364576 | 0.1746755 | 1.041848
42.8537 | 10.5655 | 10.39459 | 9.360558 | 0.1709115 | 1.034031
42.8637 | 10.5342 | 10.38294 | 9.356543 | 0.151265 | 1.026392
42.8737 | 10.5637 | 10.37146 | 9.352531 | 0.192244 | 1.018925
42.8837 | 10.5367 | 10.36014 | 9.348522 | 0.1765561 | 1.011622
42.8937 | 10.5412 | 10.34899 | 9.344517 | 0.1922085 | 1.004475
42.9037 | 10.5043 | 10.33799 | 9.340515 | 0.1663083 | 0.9974772
42.9137 | 10.5065 | 10.32714 | 9.336516 | 0.1793618 | 0.9906225
42.9237 | 10.5061 | 10.31642 | 9.33252 | 0.1896754 | 0.9839045
42.9337 | 10.5054 | 10.30584 | 9.328528 | 0.1995551 | 0.9773171
42.9437 | 10.4784 | 10.29539 | 9.324539 | 0.1830063 | 0.9708549
42.9537 | 10.478 | 10.28507 | 9.320553 | 0.1929344 | 0.9645124
42.9637 | 10.457 | 10.27486 | 9.316571 | 0.1821446 | 0.9582847
42.9737 | 10.4686 | 10.26476 | 9.312592 | 0.2038414 | 0.952167
42.9837 | 10.464 | 10.25477 | 9.308616 | 0.2092295 | 0.9461548
42.9937 | 10.4211 | 10.24489 | 9.304643 | 0.1762128 | 0.940244
43.0037 | 10.4343 | 10.2351 | 9.300674 | 0.1991956 | 0.9344305
43.0137 | 10.407 | 10.22542 | 9.296708 | 0.1815815 | 0.9287106
43.0237 | 10.4304 | 10.21583 | 9.292745 | 0.214574 | 0.9230807
43.0337 | 10.3923 | 10.20632 | 9.288786 | 0.1859764 | 0.9175377
43.0436 | 10.3912 | 10.197 | 9.284869 | 0.1941991 | 0.9121315
43.0536 | 10.3901 | 10.18767 | 9.280917 | 0.2024315 | 0.9067519
43.0636 | 10.3636 | 10.17842 | 9.276967 | 0.1851826 | 0.9014503
43.0736 | 10.3734 | 10.16924 | 9.273021 | 0.2041551 | 0.896224
43.0836 | 10.3447 | 10.16015 | 9.269078 | 0.1845514 | 0.8910706
43.0936 | 10.3566 | 10.15113 | 9.265138 | 0.2054738 | 0.8859878
43.1036 | 10.3294 | 10.14218 | 9.261202 | 0.1872245 | 0.8809734
43.1136 | 10.3065 | 10.13329 | 9.257269 | 0.1732057 | 0.8760252
43.1236 | 10.3233 | 10.12448 | 9.253339 | 0.1988192 | 0.8711413
43.1336 | 10.3016 | 10.11573 | 9.249413 | 0.1858667 | 0.8663202
43.1436 | 10.3081 | 10.10705 | 9.24549 | 0.2010502 | 0.8615597
43.1536 | 10.2859 | 10.09843 | 9.24157 | 0.1874713 | 0.8568583
43.1636 | 10.2767 | 10.08987 | 9.237654 | 0.1868314 | 0.8522146
43.1736 | 10.2781 | 10.08137 | 9.233741 | 0.1967321 | 0.847627
43.1836 | 10.2617 | 10.07293 | 9.229831 | 0.1887748 | 0.8430941
43.1936 | 10.2519 | 10.06454 | 9.225925 | 0.1873605 | 0.8386148
43.2036 | 10.2596 | 10.05621 | 9.222021 | 0.2033911 | 0.8341874
43.2136 | 10.2428 | 10.04793 | 9.218122 | 0.1948675 | 0.8298109
43.2236 | 10.2501 | 10.03971 | 9.214225 | 0.2103907 | 0.8254841
43.2336 | 10.2122 | 10.03154 | 9.210332 | 0.1806619 | 0.821206
43.2436 | 10.2372 | 10.02342 | 9.206442 | 0.2137825 | 0.8169753
43.2536 | 10.2 | 10.01535 | 9.202556 | 0.1846529 | 0.8127914
43.2636 | 10.2089 | 10.00733 | 9.198672 | 0.2015743 | 0.8086532
43.2736 | 10.1956 | 9.999352 | 9.194793 | 0.1962476 | 0.8045598
43.2836 | 10.1729 | 9.991426 | 9.190916 | 0.1814738 | 0.8005101
43.2936 | 10.1928 | 9.983546 | 9.187043 | 0.2092535 | 0.7965035
43.3036 | 10.1662 | 9.975712 | 9.183173 | 0.1904877 | 0.7925392
43.3136 | 10.1523 | 9.967923 | 9.179307 | 0.1843772 | 0.7886162
43.3236 | 10.1478 | 9.960177 | 9.175443 | 0.1876227 | 0.784734
43.3336 | 10.1446 | 9.952475 | 9.171583 | 0.1921248 | 0.7808918
43.3436 | 10.1365 | 9.944816 | 9.167727 | 0.1916842 | 0.7770888
43.3536 | 10.0962 | 9.937198 | 9.163874 | 0.1590018 | 0.7733244
43.3636 | 10.1099 | 9.929622 | 9.160024 | 0.180278 | 0.7695981
43.3736 | 10.1158 | 9.922087 | 9.156177 | 0.1937134 | 0.7659091
43.3836 | 10.0979 | 9.914591 | 9.152334 | 0.1833088 | 0.7622569
43.3936 | 10.0904 | 9.907135 | 9.148494 | 0.1832647 | 0.7586409
43.4036 | 10.0595 | 9.899718 | 9.144658 | 0.1597816 | 0.7550604
43.4136 | 10.0769 | 9.89234 | 9.140825 | 0.1845599 | 0.7515152
43.4236 | 10.0829 | 9.885 | 9.136995 | 0.1979004 | 0.7480045
43.4336 | 10.0391 | 9.877697 | 9.133169 | 0.1614034 | 0.7445279
43.4436 | 10.0306 | 9.870431 | 9.129346 | 0.1601693 | 0.7410851
43.4536 | 10.0317 | 9.863201 | 9.125526 | 0.1684989 | 0.7376752
43.4636 | 10.0427 | 9.856008 | 9.12171 | 0.1866924 | 0.7342981
43.4736 | 10.0252 | 9.84885 | 9.117896 | 0.1763504 | 0.7309531
43.4836 | 9.9969 | 9.841727 | 9.114087 | 0.1551731 | 0.72764
43.4936 | 10.0087 | 9.834639 | 9.110281 | 0.1740612 | 0.7243583
43.5036 | 10.0018 | 9.827585 | 9.106478 | 0.1742148 | 0.7211076
43.5136 | 10.0075 | 9.820566 | 9.102678 | 0.1869344 | 0.7178877
43.5236 | 9.9653 | 9.81358 | 9.098882 | 0.1517203 | 0.7146979
43.5336 | 9.9756 | 9.806627 | 9.095089 | 0.168973 | 0.7115382
43.5436 | 9.9808 | 9.799707 | 9.091299 | 0.1810927 | 0.708408
43.5536 | 9.9808 | 9.79282 | 9.087513 | 0.1879799 | 0.705307
43.5636 | 9.9559 | 9.785965 | 9.08373 | 0.1699347 | 0.7022349
43.5736 | 9.9574 | 9.779142 | 9.079951 | 0.1782576 | 0.6991915
43.5836 | 9.9367 | 9.772351 | 9.076175 | 0.1643487 | 0.6961765
43.5936 | 9.9603 | 9.765592 | 9.072402 | 0.1947084 | 0.6931895
43.6036 | 9.9313 | 9.758863 | 9.068633 | 0.1724372 | 0.69023
43.6136 | 9.9301 | 9.752165 | 9.064867 | 0.1779349 | 0.6872983
43.6236 | 9.9152 | 9.745498 | 9.061104 | 0.1697023 | 0.6843935
43.6335 | 9.9076 | 9.738928 | 9.057383 | 0.1686723 | 0.6815451
43.6435 | 9.929 | 9.732321 | 9.053627 | 0.1966794 | 0.678694
43.6535 | 9.8928 | 9.725743 | 9.049874 | 0.1670566 | 0.6758693
43.6635 | 9.8863 | 9.719196 | 9.046125 | 0.1671041 | 0.673071
43.6735 | 9.8813 | 9.712678 | 9.042379 | 0.1686222 | 0.6702987
43.6835 | 9.8744 | 9.706189 | 9.038637 | 0.168211 | 0.6675523
43.6935 | 9.8862 | 9.699729 | 9.034898 | 0.1864707 | 0.6648316
43.7035 | 9.8485 | 9.693298 | 9.031162 | 0.1552015 | 0.6621365
43.7135 | 9.8574 | 9.686896 | 9.02743 | 0.1705035 | 0.6594668
43.7235 | 9.8473 | 9.680523 | 9.023701 | 0.166777 | 0.6568222
43.7335 | 9.866 | 9.674178 | 9.019975 | 0.191822 | 0.6542027
43.7435 | 9.8252 | 9.667861 | 9.016253 | 0.1573387 | 0.6516082
43.7535 | 9.8232 | 9.661573 | 9.012534 | 0.1616272 | 0.6490385
43.7635 | 9.8405 | 9.655312 | 9.008819 | 0.1851876 | 0.6464935
43.7735 | 9.8212 | 9.64908 | 9.005107 | 0.1721201 | 0.6439731
43.7835 | 9.8182 | 9.642875 | 9.001398 | 0.1753247 | 0.6414771
43.7935 | 9.7886 | 9.636699 | 8.997693 | 0.1519014 | 0.6390056
43.8035 | 9.7943 | 9.63055 | 8.993991 | 0.1637504 | 0.6365585
43.8135 | 9.8177 | 9.624428 | 8.990293 | 0.1932717 | 0.6341356
43.8235 | 9.7716 | 9.618335 | 8.986598 | 0.1532654 | 0.631737
43.8335 | 9.7741 | 9.612269 | 8.982906 | 0.1618314 | 0.6293627
43.8435 | 9.7744 | 9.60623 | 8.979217 | 0.1681699 | 0.6270127
43.8535 | 9.756 | 9.600219 | 8.975533 | 0.1557806 | 0.6246868
43.8635 | 9.7573 | 9.594236 | 8.971851 | 0.1630638 | 0.6223852
43.8735 | 9.7482 | 9.588281 | 8.968173 | 0.1599192 | 0.620108
43.8835 | 9.7539 | 9.582353 | 8.964498 | 0.1715469 | 0.617855
43.8935 | 9.7286 | 9.576453 | 8.960827 | 0.1521468 | 0.6156265
43.9035 | 9.7241 | 9.570581 | 8.957159 | 0.1535188 | 0.6134225
43.9135 | 9.7468 | 9.564737 | 8.953494 | 0.1820627 | 0.6112432
43.9235 | 9.7014 | 9.558921 | 8.949833 | 0.1424786 | 0.6090885
43.9335 | 9.7014 | 9.553134 | 8.946175 | 0.1482661 | 0.6069589
43.9435 | 9.7136 | 9.547375 | 8.942521 | 0.166225 | 0.6048543
43.9535 | 9.6979 | 9.541645 | 8.93887 | 0.1562553 | 0.6027751
43.9635 | 9.696 | 9.535943 | 8.935222 | 0.1600566 | 0.6007214
43.9735 | 9.6638 | 9.530271 | 8.931578 | 0.1335288 | 0.5986934
43.9835 | 9.6744 | 9.524629 | 8.927937 | 0.1497713 | 0.5966917
43.9935 | 9.6916 | 9.519016 | 8.9243 | 0.1725841 | 0.5947164
44.0035 | 9.6557 | 9.513433 | 8.920666 | 0.1422666 | 0.5927679
44.0135 | 9.6405 | 9.507881 | 8.917035 | 0.1326186 | 0.5908466
44.0235 | 9.6553 | 9.502361 | 8.913408 | 0.1529394 | 0.588953
44.0335 | 9.6707 | 9.496871 | 8.909784 | 0.1738286 | 0.5870876
44.0435 | 9.6258 | 9.491414 | 8.906163 | 0.1343858 | 0.5852508
44.0535 | 9.6316 | 9.48599 | 8.902546 | 0.1456103 | 0.5834433
44.0635 | 9.6356 | 9.480599 | 8.898933 | 0.1550015 | 0.5816658
44.0735 | 9.6362 | 9.475241 | 8.895322 | 0.1609586 | 0.5799189
44.0835 | 9.6297 | 9.469919 | 8.891716 | 0.1597809 | 0.5782034
44.0935 | 9.5922 | 9.464632 | 8.888112 | 0.1275678 | 0.57652
44.1035 | 9.6175 | 9.459382 | 8.884512 | 0.1581181 | 0.5748697
44.1135 | 9.612 | 9.454169 | 8.880916 | 0.157831 | 0.5732534
44.1235 | 9.5983 | 9.448995 | 8.877322 | 0.1493055 | 0.5716721
44.1335 | 9.5767 | 9.44386 | 8.873733 | 0.1328405 | 0.5701269
44.1435 | 9.5887 | 9.438765 | 8.870146 | 0.1499347 | 0.5686191
44.1535 | 9.5842 | 9.433713 | 8.866563 | 0.1504871 | 0.5671497
44.1635 | 9.5928 | 9.428704 | 8.862984 | 0.1640961 | 0.5657202
44.1735 | 9.5481 | 9.42374 | 8.859407 | 0.1243605 | 0.564332
44.1835 | 9.5495 | 9.418821 | 8.855835 | 0.1306786 | 0.5629867
44.1935 | 9.5749 | 9.413951 | 8.852265 | 0.1609489 | 0.5616858
44.2035 | 9.5497 | 9.40913 | 8.848699 | 0.1405696 | 0.560431
44.2134 | 9.5379 | 9.404408 | 8.845173 | 0.1334917 | 0.5592358
44.2234 | 9.5085 | 9.399692 | 8.841613 | 0.1088084 | 0.5580782
44.2334 | 9.5514 | 9.39503 | 8.838058 | 0.1563696 | 0.5569727
44.2434 | 9.5327 | 9.390426 | 8.834505 | 0.1422737 | 0.555921
44.2534 | 9.4966 | 9.385882 | 8.830956 | 0.110718 | 0.5549256
44.2634 | 9.5079 | 9.381399 | 8.827411 | 0.1265006 | 0.5539885
44.2734 | 9.5132 | 9.376981 | 8.823869 | 0.1362187 | 0.5531125
44.2834 | 9.4984 | 9.37263 | 8.82033 | 0.1257701 | 0.5522998
44.2934 | 9.4637 | 9.368348 | 8.816795 | 0.09535212 | 0.551553
44.3034 | 9.4704 | 9.364138 | 8.813263 | 0.1062622 | 0.5508748
44.3134 | 9.491 | 9.360002 | 8.809735 | 0.1309975 | 0.5502679
44.3234 | 9.4496 | 9.355944 | 8.80621 | 0.09365553 | 0.5497349
44.3334 | 9.451 | 9.351967 | 8.802688 | 0.09903346 | 0.5492786
44.3434 | 9.4445 | 9.348071 | 8.79917 | 0.09642851 | 0.5489017
44.3534 | 9.4537 | 9.344262 | 8.795655 | 0.1094383 | 0.5486067
44.3634 | 9.4335 | 9.34054 | 8.792144 | 0.09295993 | 0.5483964
44.3734 | 9.4084 | 9.336908 | 8.788636 | 0.07149156 | 0.5482727
44.3834 | 9.4391 | 9.333369 | 8.785131 | 0.1057307 | 0.5482381
44.3934 | 9.4126 | 9.329924 | 8.78163 | 0.0826761 | 0.5482938
44.4034 | 9.3948 | 9.326574 | 8.778132 | 0.06822606 | 0.5484415
44.4134 | 9.4112 | 9.32332 | 8.774638 | 0.08788027 | 0.5486816
44.4234 | 9.3958 | 9.320162 | 8.771147 | 0.07563846 | 0.5490142
44.4334 | 9.387 | 9.317098 | 8.76766 | 0.06990192 | 0.5494382
44.4434 | 9.3796 | 9.314128 | 8.764176 | 0.06547235 | 0.5499518
44.4534 | 9.3861 | 9.311247 | 8.760695 | 0.07485337 | 0.5505513
44.4634 | 9.3517 | 9.30845 | 8.757218 | 0.04324951 | 0.5512323
44.4734 | 9.3736 | 9.305732 | 8.753744 | 0.06786753 | 0.5519881
44.4834 | 9.3585 | 9.303084 | 8.750274 | 0.05541566 | 0.5528103
44.4934 | 9.3618 | 9.300495 | 8.746807 | 0.06130484 | 0.553688
44.5034 | 9.3425 | 9.297952 | 8.743344 | 0.04454764 | 0.5546087
44.5134 | 9.3355 | 9.29544 | 8.739884 | 0.04005974 | 0.5555566
44.5234 | 9.3614 | 9.292941 | 8.736427 | 0.0684587 | 0.5565143
44.5334 | 9.3045 | 9.290435 | 8.732974 | 0.01406498 | 0.5574612
44.5434 | 9.33 | 9.287899 | 8.729524 | 0.04210096 | 0.5583751
44.5534 | 9.3334 | 9.285309 | 8.726078 | 0.04809097 | 0.5592314
44.5634 | 9.3247 | 9.282639 | 8.722635 | 0.04206071 | 0.5600046
44.5734 | 9.2914 | 9.279863 | 8.719195 | 0.01153673 | 0.5606681
44.5834 | 9.3295 | 9.276954 | 8.715759 | 0.05254553 | 0.5611954
44.5934 | 9.317 | 9.273887 | 8.712326 | 0.04311255 | 0.5615611
44.6034 | 9.3113 | 9.270638 | 8.708897 | 0.04066202 | 0.5617409
44.6134 | 9.2733 | 9.267185 | 8.705471 | 0.006114998 | 0.5617138
44.6234 | 9.3137 | 9.26351 | 8.702049 | 0.05018982 | 0.5614613
44.6334 | 9.2884 | 9.2596 | 8.69863 | 0.02880044 | 0.5609697
44.6434 | 9.2942 | 9.255443 | 8.695214 | 0.03875699 | 0.5602287
44.6534 | 9.2782 | 9.251035 | 8.691802 | 0.02716485 | 0.559233
44.6634 | 9.2703 | 9.246374 | 8.688393 | 0.02392569 | 0.5579809
44.6734 | 9.2908 | 9.241463 | 8.684988 | 0.04933658 | 0.5564753
44.6834 | 9.2823 | 9.236308 | 8.681586 | 0.0459918 | 0.5547219
44.6934 | 9.2523 | 9.230918 | 8.678188 | 0.02138196 | 0.5527302
44.7034 | 9.254 | 9.225304 | 8.674793 | 0.02869583 | 0.5505114
44.7134 | 9.2591 | 9.21948 | 8.671401 | 0.03961969 | 0.5480791
44.7234 | 9.2596 | 9.213461 | 8.668013 | 0.04613862 | 0.5454484
44.7334 | 9.2306 | 9.207264 | 8.664628 | 0.02333617 | 0.5426356
44.7434 | 9.2486 | 9.200905 | 8.661247 | 0.04769499 | 0.5396581
44.7534 | 9.2496 | 9.194403 | 8.657869 | 0.0551969 | 0.5365341
44.7634 | 9.2053 | 9.187777 | 8.654495 | 0.01752301 | 0.5332824
44.7734 | 9.2377 | 9.181046 | 8.651124 | 0.05665405 | 0.5299224
44.7834 | 9.2221 | 9.17423 | 8.6477559 | 0.0478704 | 0.5264737
44.7934 | 9.2114 | 9.167347 | 8.644392 | 0.04405265 | 0.5229556
44.8033 | 9.1946 | 9.160488 | 8.641065 | 0.03411162 | 0.5194239
44.8133 | 9.2185 | 9.153532 | 8.637707 | 0.06496828 | 0.5158246
44.8233 | 9.2018 | 9.146565 | 8.634353 | 0.05523547 | 0.5122114
44.8333 | 9.1916 | 9.139603 | 8.631003 | 0.05199655 | 0.5086008
44.8433 | 9.1788 | 9.132664 | 8.627656 | 0.0461364 | 0.5050081
44.8533 | 9.2012 | 9.125759 | 8.624312 | 0.07544145 | 0.5014467
44.8633 | 9.1674 | 9.1189 | 8.620972 | 0.04849975 | 0.4979287
44.8733 | 9.1737 | 9.112099 | 8.617635 | 0.06160115 | 0.4944641
44.8833 | 9.1836 | 9.105363 | 8.614301 | 0.07823699 | 0.4910617
44.8933 | 9.1551 | 9.0987 | 8.610971 | 0.05640028 | 0.4877284
44.9033 | 9.1698 | 9.092114 | 8.607645 | 0.0776859 | 0.4844693
44.9133 | 9.1668 | 9.085611 | 8.604322 | 0.08118948 | 0.4812889
44.9233 | 9.1656 | 9.079191 | 8.601002 | 0.08640857 | 0.4781895
44.9333 | 9.1446 | 9.072859 | 8.597686 | 0.07174109 | 0.4751733
44.9433 | 9.157 | 9.066613 | 8.594373 | 0.09038667 | 0.4722406
44.9533 | 9.1537 | 9.060455 | 8.591063 | 0.09324495 | 0.4693918
44.9633 | 9.1251 | 9.054383 | 8.587757 | 0.070717 | 0.4666257
44.9733 | 9.1402 | 9.048396 | 8.584455 | 0.09180364 | 0.4639417
44.9833 | 9.1547 | 9.042493 | 8.581156 | 0.112207 | 0.4613375
44.9933 | 9.1117 | 9.036671 | 8.57786 | 0.07502852 | 0.4588117
45.0033 | 9.1328 | 9.030929 | 8.574567 | 0.101871 | 0.4563616
45.0133 | 9.1317 | 9.025264 | 8.571279 | 0.1064364 | 0.453985
45.0233 | 9.1128 | 9.019672 | 8.567993 | 0.0931278 | 0.4516792
45.0333 | 9.1066 | 9.014153 | 8.564711 | 0.0924473 | 0.4494417
45.0433 | 9.1163 | 9.008702 | 8.561432 | 0.107598 | 0.4472696
45.0533 | 9.1014 | 9.003318 | 8.558157 | 0.09808235 | 0.4451605
45.0633 | 9.1133 | 8.997997 | 8.554885 | 0.115303 | 0.4431117
45.0733 | 9.1016 | 8.992737 | 8.551617 | 0.1088626 | 0.4411204
45.0833 | 9.0859 | 8.987536 | 8.548352 | 0.09836382 | 0.4391842
45.0933 | 9.1133 | 8.982391 | 8.54509 | 0.130909 | 0.4373006
45.1033 | 9.0887 | 8.977299 | 8.541832 | 0.1114006 | 0.4354671
45.1133 | 9.0639 | 8.972259 | 8.538578 | 0.09164094 | 0.4336814
45.1233 | 9.0841 | 8.967268 | 8.535326 | 0.1168322 | 0.4319414
45.1333 | 9.0847 | 8.962323 | 8.532079 | 0.1223767 | 0.4302448
45.1433 | 9.0647 | 8.957424 | 8.528834 | 0.1072761 | 0.4285898
45.1533 | 9.082 | 8.952567 | 8.525593 | 0.129433 | 0.426974
45.1633 | 9.0776 | 8.947752 | 8.522355 | 0.1298485 | 0.425396
45.1733 | 9.0564 | 8.942975 | 8.519121 | 0.1134249 | 0.4238538
45.1833 | 9.0457 | 8.938236 | 8.515891 | 0.1074636 | 0.4223459
45.1933 | 9.0602 | 8.933534 | 8.512663 | 0.1266664 | 0.4208704
45.2033 | 9.0569 | 8.928866 | 8.509439 | 0.1280345 | 0.4194262
45.2133 | 9.0241 | 8.92423 | 8.506219 | 0.09986966 | 0.4180116
45.2233 | 9.0579 | 8.919627 | 8.503002 | 0.1382728 | 0.4166255
45.2333 | 9.0535 | 8.915054 | 8.499788 | 0.1384457 | 0.4152663
45.2433 | 9.0122 | 8.910511 | 8.496578 | 0.101689 | 0.4139333
45.2533 | 9.0391 | 8.905996 | 8.493371 | 0.1331043 | 0.4126248
45.2633 | 9.0355 | 8.901508 | 8.490167 | 0.1339921 | 0.4113404
45.2733 | 9.014 | 8.897046 | 8.486967 | 0.116954 | 0.4100785
45.2833 | 9.008 | 8.89261 | 8.483771 | 0.1153905 | 0.4088386
45.2933 | 9.021 | 8.888197 | 8.480578 | 0.1328026 | 0.4076196
45.3033 | 9.0137 | 8.883809 | 8.477388 | 0.1298912 | 0.4064209
45.3133 | 8.9886 | 8.879443 | 8.474202 | 0.1091569 | 0.4052415
45.3233 | 9.0206 | 8.8751 | 8.471019 | 0.1455005 | 0.4040809
45.3333 | 8.9815 | 8.870777 | 8.467839 | 0.1107226 | 0.4029383
45.3433 | 8.9971 | 8.866476 | 8.464663 | 0.130624 | 0.401813
45.3533 | 8.991 | 8.862195 | 8.46149 | 0.1288052 | 0.4007045
45.3633 | 8.9677 | 8.857933 | 8.458321 | 0.1097667 | 0.3996123
45.3733 | 8.9879 | 8.853691 | 8.455155 | 0.134209 | 0.3985359
45.3832 | 8.9857 | 8.849509 | 8.452024 | 0.1361906 | 0.3974851
45.3932 | 8.9452 | 8.845304 | 8.448865 | 0.09989631 | 0.3964385
45.4032 | 8.9894 | 8.841116 | 8.445709 | 0.1482842 | 0.3954063
45.4132 | 8.9684 | 8.836945 | 8.442557 | 0.1314547 | 0.3943881
45.4232 | 8.9539 | 8.832792 | 8.439408 | 0.1211083 | 0.3933834
45.4332 | 8.9456 | 8.828655 | 8.436263 | 0.1169452 | 0.392392
45.4432 | 8.9734 | 8.824534 | 8.433121 | 0.1488657 | 0.3914135
45.4532 | 8.9381 | 8.82043 | 8.429982 | 0.1176703 | 0.3904475
45.4632 | 8.9495 | 8.816341 | 8.426847 | 0.1331592 | 0.3894939
45.4732 | 8.957 | 8.812267 | 8.423715 | 0.1447325 | 0.3885524
45.4832 | 8.9456 | 8.808209 | 8.420587 | 0.1373907 | 0.3876227
45.4932 | 8.9275 | 8.804166 | 8.417462 | 0.123334 | 0.3867044
45.5032 | 8.9518 | 8.800138 | 8.41434 | 0.1516625 | 0.3857976
45.5132 | 8.9425 | 8.796124 | 8.411222 | 0.1463764 | 0.3849018
45.5232 | 8.925 | 8.792124 | 8.408107 | 0.132876 | 0.3840171
45.5332 | 8.9318 | 8.788139 | 8.404996 | 0.1436615 | 0.383143
45.5432 | 8.9416 | 8.784167 | 8.401887 | 0.1574329 | 0.3822796
45.5532 | 8.9302 | 8.78021 | 8.398783 | 0.1499905 | 0.3814267
45.5632 | 8.9277 | 8.776266 | 8.395682 | 0.1514343 | 0.380584
45.5732 | 8.9238 | 8.772335 | 8.392584 | 0.1514646 | 0.3797515
45.5832 | 8.9385 | 8.768419 | 8.389489 | 0.1700814 | 0.3789292
45.5932 | 8.9197 | 8.764515 | 8.386398 | 0.1551849 | 0.3781168
45.6032 | 8.9149 | 8.760625 | 8.383311 | 0.154275 | 0.3773142
45.6132 | 8.9468 | 8.756748 | 8.380227 | 0.190052 | 0.3765215
45.6232 | 8.9022 | 8.752884 | 8.377146 | 0.1493158 | 0.3757385
45.6332 | 8.8984 | 8.749033 | 8.374068 | 0.1493666 | 0.3749651
45.6432 | 8.9419 | 8.745196 | 8.370994 | 0.1967044 | 0.3742014
45.6532 | 8.8973 | 8.741371 | 8.367924 | 0.1559292 | 0.3734473
45.6632 | 8.8922 | 8.737559 | 8.364856 | 0.154641 | 0.3727027
45.6732 | 8.9365 | 8.73376 | 8.361792 | 0.2027399 | 0.3719677
45.6832 | 8.9031 | 8.729974 | 8.358732 | 0.1731258 | 0.3712422
45.6932 | 8.8713 | 8.726201 | 8.355675 | 0.1450988 | 0.3705263
45.7032 | 8.9232 | 8.722441 | 8.352621 | 0.2007589 | 0.36982
45.7132 | 8.8987 | 8.718694 | 8.349571 | 0.1800059 | 0.3691232
45.7232 | 8.8646 | 8.71496 | 8.346524 | 0.1496399 | 0.3684361
45.7332 | 8.9045 | 8.711239 | 8.34348 | 0.1932608 | 0.3677588
45.7432 | 8.8833 | 8.707531 | 8.34044 | 0.1757686 | 0.3670911
45.7532 | 8.8712 | 8.703837 | 8.337404 | 0.1673631 | 0.3664334
45.7632 | 8.8851 | 8.700156 | 8.33437 | 0.1849443 | 0.3657856
45.7732 | 8.884 | 8.696488 | 8.33134 | 0.187512 | 0.3651478
45.7832 | 8.8519 | 8.692834 | 8.328314 | 0.1590661 | 0.3645203
45.7932 | 8.8656 | 8.689193 | 8.32529 | 0.1764066 | 0.3639031
45.8032 | 8.8553 | 8.685567 | 8.32227 | 0.1697332 | 0.3632963
45.8132 | 8.8598 | 8.681954 | 8.319254 | 0.1778458 | 0.3627002
45.8232 | 8.8471 | 8.678356 | 8.316241 | 0.1687442 | 0.3621148
45.8332 | 8.852 | 8.674772 | 8.313231 | 0.1772282 | 0.3615405
45.8432 | 8.8478 | 8.671202 | 8.310225 | 0.1765976 | 0.3609775
45.8532 | 8.8381 | 8.667648 | 8.307222 | 0.1704522 | 0.3604258
45.8632 | 8.8353 | 8.664108 | 8.304222 | 0.1711917 | 0.3598859
45.8732 | 8.8394 | 8.660584 | 8.301226 | 0.1788159 | 0.3593579
45.8832 | 8.8158 | 8.657076 | 8.298233 | 0.1587245 | 0.3588421
45.8932 | 8.8281 | 8.653583 | 8.295244 | 0.1745172 | 0.3583388
45.9032 | 8.8309 | 8.650106 | 8.292258 | 0.1807938 | 0.3578483
45.9132 | 8.8191 | 8.646646 | 8.289275 | 0.1724539 | 0.3573709
45.9232 | 8.8058 | 8.643203 | 8.286296 | 0.1625972 | 0.3569069
45.9332 | 8.839 | 8.639777 | 8.28332 | 0.1992234 | 0.3564567
45.9432 | 8.8027 | 8.636368 | 8.280347 | 0.1663322 | 0.3560205
45.9532 | 8.7857 | 8.632977 | 8.277378 | 0.1527232 | 0.3555987
45.9632 | 8.8169 | 8.629604 | 8.274412 | 0.1872961 | 0.3551916
45.9731 | 8.7986 | 8.626283 | 8.271479 | 0.172317 | 0.3548036
45.9831 | 8.792 | 8.622947 | 8.26852 | 0.169053 | 0.3544268
45.9931 | 8.7905 | 8.61963 | 8.265564 | 0.17087 | 0.3540656
46.0031 | 8.8055 | 8.616332 | 8.262612 | 0.1891678 | 0.3537203
46.0131 | 8.7868 | 8.613054 | 8.259663 | 0.1737461 | 0.353391
46.0231 | 8.7667 | 8.609795 | 8.256717 | 0.1569048 | 0.353078
46.0331 | 8.7942 | 8.606556 | 8.253775 | 0.1876438 | 0.3527813
46.0431 | 8.7734 | 8.603337 | 8.250836 | 0.1700632 | 0.3525009
46.0531 | 8.753 | 8.600137 | 8.2479 | 0.152863 | 0.3522367
46.0631 | 8.7934 | 8.596956 | 8.244968 | 0.1964436 | 0.3519885
46.0731 | 8.774 | 8.593795 | 8.242039 | 0.1802052 | 0.3517557
46.0831 | 8.7515 | 8.590651 | 8.239113 | 0.1608486 | 0.3515379
46.0931 | 8.7682 | 8.587525 | 8.236191 | 0.1806746 | 0.3513341
46.1031 | 8.7523 | 8.584416 | 8.233272 | 0.1678841 | 0.3511435
46.1131 | 8.7409 | 8.581321 | 8.230357 | 0.1595786 | 0.3509645
46.1231 | 8.7597 | 8.578241 | 8.227445 | 0.1814595 | 0.3507957
46.1331 | 8.7457 | 8.575171 | 8.224536 | 0.1705289 | 0.3506351
46.1431 | 8.7308 | 8.572111 | 8.22163 | 0.158689 | 0.3504805
46.1531 | 8.7611 | 8.569058 | 8.218728 | 0.1920422 | 0.3503294
46.1631 | 8.7244 | 8.566008 | 8.21583 | 0.1583916 | 0.3501788
46.1731 | 8.7191 | 8.56296 | 8.212934 | 0.1561401 | 0.3500257
46.1831 | 8.7491 | 8.559909 | 8.210042 | 0.1891912 | 0.3498667
46.1931 | 8.7117 | 8.556852 | 8.207153 | 0.1548483 | 0.3496983
46.2031 | 8.723 | 8.553785 | 8.204268 | 0.169215 | 0.349517
46.2131 | 8.7277 | 8.550705 | 8.201386 | 0.1769948 | 0.3493193
46.2231 | 8.7094 | 8.547609 | 8.198507 | 0.161791 | 0.3491018
46.2331 | 8.7257 | 8.544493 | 8.195632 | 0.1812069 | 0.3488613
46.2431 | 8.7045 | 8.541355 | 8.19276 | 0.1631452 | 0.348595
46.2531 | 8.7232 | 8.538192 | 8.189891 | 0.1850081 | 0.3483008
46.2631 | 8.6977 | 8.535002 | 8.187026 | 0.1626977 | 0.3479766
46.2731 | 8.714 | 8.531785 | 8.184164 | 0.182215 | 0.3476213
46.2831 | 8.7111 | 8.528539 | 8.181305 | 0.182561 | 0.3472341
46.2931 | 8.683 | 8.525264 | 8.17845 | 0.1577356 | 0.3468148
46.3031 | 8.7086 | 8.521961 | 8.175598 | 0.1866386 | 0.3463639
46.3131 | 8.7084 | 8.518631 | 8.172749 | 0.1897693 | 0.3458819
46.3231 | 8.6737 | 8.515274 | 8.169903 | 0.1584263 | 0.3453703
46.3331 | 8.7032 | 8.511892 | 8.167061 | 0.1913083 | 0.3448303
46.3431 | 8.6838 | 8.508486 | 8.164223 | 0.1753136 | 0.3442639
46.3531 | 8.6932 | 8.50506 | 8.161387 | 0.18814 | 0.3436729
46.3631 | 8.678 | 8.501614 | 8.158555 | 0.1763856 | 0.3430594
46.3731 | 8.6743 | 8.498152 | 8.155726 | 0.176148 | 0.3424257
46.3831 | 8.6944 | 8.494675 | 8.152901 | 0.199725 | 0.3417743
46.3931 | 8.6712 | 8.491186 | 8.150079 | 0.1800139 | 0.3411074
46.4031 | 8.6623 | 8.487688 | 8.14726 | 0.1746124 | 0.3404278
46.4131 | 8.6842 | 8.484182 | 8.144444 | 0.2000179 | 0.3397379
46.4231 | 8.656 | 8.480672 | 8.141632 | 0.1753277 | 0.3390403
46.4331 | 8.6784 | 8.477161 | 8.138823 | 0.2012393 | 0.3383376
46.4431 | 8.6778 | 8.47365 | 8.136018 | 0.2041501 | 0.3376323
46.4531 | 8.6387 | 8.470142 | 8.133215 | 0.1685579 | 0.3369268
46.4631 | 8.663 | 8.46664 | 8.130416 | 0.1963603 | 0.3362234
46.4731 | 8.6569 | 8.463145 | 8.127621 | 0.1937551 | 0.3355242
46.4831 | 8.6416 | 8.459659 | 8.124828 | 0.1819405 | 0.3348312
46.4931 | 8.6615 | 8.456185 | 8.122039 | 0.2053147 | 0.334146
46.5031 | 8.6428 | 8.452724 | 8.119253 | 0.1900763 | 0.3334703
46.5131 | 8.6306 | 8.449276 | 8.116471 | 0.1813238 | 0.3328052
46.5231 | 8.6593 | 8.445844 | 8.113692 | 0.2134562 | 0.3321519
46.5331 | 8.6203 | 8.442427 | 8.110916 | 0.1778727 | 0.3315113
46.5431 | 8.6287 | 8.439027 | 8.108143 | 0.1896725 | 0.3308841
46.553 | 8.6239 | 8.435679 | 8.105402 | 0.1882215 | 0.3302767
46.563 | 8.6282 | 8.432313 | 8.102636 | 0.1958869 | 0.3296773
46.573 | 8.632 | 8.428965 | 8.099873 | 0.2030345 | 0.3290924
46.583 | 8.616 | 8.425636 | 8.097114 | 0.1903644 | 0.3285219
46.593 | 8.6162 | 8.422324 | 8.094358 | 0.1938764 | 0.327966
46.603 | 8.6202 | 8.419029 | 8.091605 | 0.2011708 | 0.3274246
46.613 | 8.6112 | 8.415752 | 8.088855 | 0.1954476 | 0.3268973
46.623 | 8.5984 | 8.412493 | 8.086109 | 0.185907 | 0.3263841
46.633 | 8.6024 | 8.409251 | 8.083366 | 0.1931495 | 0.3258847
46.643 | 8.6086 | 8.406025 | 8.080626 | 0.2025751 | 0.3253987
46.653 | 8.5841 | 8.402816 | 8.07789 | 0.1812844 | 0.324926
46.663 | 8.5924 | 8.399623 | 8.075157 | 0.1927775 | 0.324466
46.673 | 8.6087 | 8.396445 | 8.072427 | 0.2122549 | 0.3240185
46.683 | 8.5684 | 8.393283 | 8.0697 | 0.1751169 | 0.3235831
46.693 | 8.5777 | 8.390136 | 8.066977 | 0.1875639 | 0.3231595
46.703 | 8.5835 | 8.387004 | 8.064257 | 0.1964962 | 0.3227473
46.713 | 8.5692 | 8.383886 | 8.06154 | 0.1853141 | 0.3223461
46.723 | 8.5738 | 8.380782 | 8.058826 | 0.1930181 | 0.3219556
46.733 | 8.5766 | 8.377692 | 8.056116 | 0.1989085 | 0.3215756
46.743 | 8.552 | 8.374614 | 8.053409 | 0.1773855 | 0.3212055
46.753 | 8.5705 | 8.37155 | 8.050705 | 0.1989495 | 0.3208452
46.763 | 8.5638 | 8.368499 | 8.048005 | 0.1953009 | 0.3204943
46.773 | 8.5553 | 8.36546 | 8.045308 | 0.1898398 | 0.3201526
46.783 | 8.5455 | 8.362433 | 8.042614 | 0.1830666 | 0.3198198
46.793 | 8.5595 | 8.359418 | 8.039923 | 0.2000816 | 0.3194955
46.803 | 8.5382 | 8.356415 | 8.037235 | 0.1817849 | 0.3191796
46.813 | 8.548 | 8.353423 | 8.034551 | 0.1945768 | 0.3188719
46.823 | 8.549 | 8.350442 | 8.03187 | 0.1985577 | 0.318572
46.833 | 8.5198 | 8.347472 | 8.029193 | 0.1723276 | 0.3182798
46.843 | 8.566 | 8.344513 | 8.026518 | 0.2214867 | 0.3179951
46.853 | 8.5114 | 8.341565 | 8.023847 | 0.1698354 | 0.3177176
46.863 | 8.5234 | 8.338626 | 8.021179 | 0.1847737 | 0.3174472
46.873 | 8.5564 | 8.335698 | 8.018514 | 0.2207019 | 0.3171838
46.883 | 8.4968 | 8.33278 | 8.015853 | 0.1640201 | 0.3169271
46.893 | 8.5245 | 8.329872 | 8.013195 | 0.1946284 | 0.316677
46.903 | 8.534 | 8.326973 | 8.01054 | 0.207027 | 0.3164334
46.913 | 8.49 | 8.324084 | 8.007888 | 0.1659161 | 0.3161961
46.923 | 8.5343 | 8.321204 | 8.005239 | 0.2130957 | 0.315965
46.933 | 8.5071 | 8.318334 | 8.002594 | 0.188766 | 0.3157399
46.943 | 8.4952 | 8.315473 | 7.999952 | 0.1797271 | 0.3155209
46.953 | 8.5137 | 8.312621 | 7.997313 | 0.2010791 | 0.3153077
46.963 | 8.5013 | 8.309778 | 7.994678 | 0.1915221 | 0.3151003
46.973 | 8.4884 | 8.306944 | 7.992045 | 0.1814563 | 0.3148985
46.983 | 8.5142 | 8.304118 | 7.989416 | 0.2100816 | 0.3147024
46.993 | 8.4831 | 8.301302 | 7.98679 | 0.1817982 | 0.3145117
47.003 | 8.4981 | 8.298494 | 7.984167 | 0.1996061 | 0.3143265
47.013 | 8.5088 | 8.295695 | 7.981548 | 0.2131055 | 0.3141466
47.023 | 8.4615 | 8.292904 | 7.978932 | 0.1685963 | 0.313972
47.033 | 8.4966 | 8.290121 | 7.976319 | 0.2064787 | 0.3138027
47.043 | 8.4909 | 8.287347 | 7.973709 | 0.2035527 | 0.3136385
47.053 | 8.4564 | 8.284582 | 7.971102 | 0.1718184 | 0.3134795
47.063 | 8.5065 | 8.281824 | 7.968499 | 0.2246757 | 0.3133256
47.073 | 8.4542 | 8.279075 | 7.965898 | 0.1751249 | 0.3131767
47.083 | 8.4866 | 8.276334 | 7.963301 | 0.2102658 | 0.3130328
47.093 | 8.478 | 8.273601 | 7.960708 | 0.2043986 | 0.3128938
47.103 | 8.4606 | 8.270877 | 7.958117 | 0.1897233 | 0.3127597
47.113 | 8.4947 | 8.26816 | 7.95553 | 0.2265399 | 0.3126305
47.123 | 8.4468 | 8.265451 | 7.952945 | 0.1813485 | 0.3125062
47.133 | 8.4601 | 8.262751 | 7.950364 | 0.1973491 | 0.3123866
47.1429 | 8.4584 | 8.260085 | 7.947812 | 0.1983147 | 0.3122731
47.1529 | 8.4697 | 8.257401 | 7.945238 | 0.2122994 | 0.312163
47.1629 | 8.4567 | 8.254724 | 7.942666 | 0.2019761 | 0.3120578
47.1729 | 8.455 | 8.252055 | 7.940098 | 0.202945 | 0.3119572
47.1829 | 8.463 | 8.249394 | 7.937533 | 0.213606 | 0.3118614
47.1929 | 8.4415 | 8.246741 | 7.934971 | 0.194759 | 0.3117702
47.2029 | 8.4566 | 8.244096 | 7.932412 | 0.2125043 | 0.3116837
47.2129 | 8.4321 | 8.241458 | 7.929856 | 0.1906417 | 0.3116018
47.2229 | 8.454 | 8.238829 | 7.927304 | 0.2151713 | 0.3115246
47.2329 | 8.472 | 8.236207 | 7.924755 | 0.2357931 | 0.311452
47.2429 | 8.4089 | 8.233593 | 7.922209 | 0.1753071 | 0.3113841
47.2529 | 8.4656 | 8.230987 | 7.919666 | 0.2346134 | 0.3113207
47.2629 | 8.4237 | 8.228388 | 7.917126 | 0.1953118 | 0.3112619
47.2729 | 8.4399 | 8.225797 | 7.91459 | 0.2141025 | 0.3112078
47.2829 | 8.4488 | 8.223215 | 7.912056 | 0.2255854 | 0.3111582
47.2929 | 8.4042 | 8.220639 | 7.909526 | 0.1835606 | 0.3111132
47.3029 | 8.4518 | 8.218072 | 7.906999 | 0.2337281 | 0.3110728
47.3129 | 8.4311 | 8.215512 | 7.904475 | 0.2155878 | 0.311037
47.3229 | 8.4242 | 8.21296 | 7.901954 | 0.2112398 | 0.3110057
47.3329 | 8.424 | 8.210416 | 7.899437 | 0.213584 | 0.3109791
47.3429 | 8.4127 | 8.20788 | 7.896923 | 0.2048205 | 0.310957
47.3529 | 8.4306 | 8.205351 | 7.894411 | 0.2252492 | 0.3109395
47.3629 | 8.4189 | 8.20283 | 7.891903 | 0.2160703 | 0.3109266
47.3729 | 8.4074 | 8.200316 | 7.889398 | 0.2070835 | 0.3109183
47.3829 | 8.4171 | 8.197811 | 7.886896 | 0.2192892 | 0.3109145
47.3929 | 8.4104 | 8.195313 | 7.884398 | 0.2150869 | 0.3109154
47.4029 | 8.4169 | 8.192823 | 7.881902 | 0.2240771 | 0.3109208
47.4129 | 8.4208 | 8.190341 | 7.87941 | 0.2304594 | 0.3109309
47.4229 | 8.3788 | 8.187866 | 7.87692 | 0.190934 | 0.3109456
47.4329 | 8.4263 | 8.185399 | 7.874434 | 0.2409008 | 0.3109649
47.4429 | 8.3847 | 8.18294 | 7.871951 | 0.2017599 | 0.3109889
47.4529 | 8.3983 | 8.180489 | 7.869471 | 0.2178112 | 0.3110174
47.4629 | 8.4042 | 8.178045 | 7.866995 | 0.2261547 | 0.3110507
47.4729 | 8.3797 | 8.17561 | 7.864521 | 0.2040904 | 0.3110886
47.4829 | 8.4068 | 8.173182 | 7.86205 | 0.2336183 | 0.3111312
47.4929 | 8.3744 | 8.170762 | 7.859583 | 0.2036385 | 0.3111784
47.5029 | 8.4034 | 8.168349 | 7.857119 | 0.2350508 | 0.3112304
47.5129 | 8.3732 | 8.165945 | 7.854658 | 0.2072553 | 0.311287
47.5229 | 8.3885 | 8.163548 | 7.8522 | 0.2249519 | 0.3113485
47.5329 | 8.3706 | 8.161159 | 7.849745 | 0.2094407 | 0.3114146
47.5429 | 8.375 | 8.158778 | 7.847293 | 0.2162215 | 0.3114855
47.5529 | 8.3866 | 8.156405 | 7.844844 | 0.2301946 | 0.3115612
47.5629 | 8.3656 | 8.15404 | 7.842399 | 0.2115597 | 0.3116417
47.5729 | 8.3981 | 8.151683 | 7.839956 | 0.2464169 | 0.311727
47.5829 | 8.3475 | 8.149334 | 7.837517 | 0.1981662 | 0.3118171
47.5929 | 8.3715 | 8.146992 | 7.83508 | 0.2245075 | 0.3119121
47.6029 | 8.3695 | 8.144659 | 7.832647 | 0.2248408 | 0.312012
47.6129 | 8.363 | 8.142334 | 7.830217 | 0.2206663 | 0.3121167
47.6229 | 8.3624 | 8.140016 | 7.82779 | 0.2223836 | 0.3122264
47.6329 | 8.354 | 8.137707 | 7.825366 | 0.216293 | 0.3123409
47.6429 | 8.3516 | 8.135406 | 7.822945 | 0.2161942 | 0.3124605
47.6529 | 8.3569 | 8.133113 | 7.820527 | 0.2237875 | 0.312585
47.6629 | 8.3576 | 8.130827 | 7.818113 | 0.2267726 | 0.3127146
47.6729 | 8.3405 | 8.12855 | 7.815701 | 0.2119496 | 0.3128492
47.6829 | 8.3578 | 8.126282 | 7.813293 | 0.2315185 | 0.3129888
47.6929 | 8.3289 | 8.124021 | 7.810887 | 0.2048792 | 0.3131336
47.7029 | 8.3469 | 8.121768 | 7.808485 | 0.2251318 | 0.3132834
47.7129 | 8.3224 | 8.119524 | 7.806086 | 0.2028761 | 0.3134384
47.7228 | 8.3421 | 8.11731 | 7.803713 | 0.2247898 | 0.313597
47.7328 | 8.3276 | 8.115082 | 7.80132 | 0.2125177 | 0.3137623
47.7428 | 8.3135 | 8.112863 | 7.79893 | 0.2006373 | 0.3139328
47.7528 | 8.3323 | 8.110651 | 7.796543 | 0.2216486 | 0.3141086
47.7628 | 8.3273 | 8.108448 | 7.794159 | 0.2188515 | 0.3142897
47.7728 | 8.3244 | 8.106254 | 7.791778 | 0.218146 | 0.3144762
47.7828 | 8.3067 | 8.104068 | 7.7894 | 0.2026322 | 0.314668
47.7928 | 8.3148 | 8.10189 | 7.787025 | 0.2129098 | 0.3148652
47.8028 | 8.2966 | 8.099721 | 7.784653 | 0.196879 | 0.3150679
47.8128 | 8.3149 | 8.09756 | 7.782284 | 0.2173396 | 0.315276
47.8228 | 8.2954 | 8.095408 | 7.779919 | 0.1999917 | 0.3154897
47.8328 | 8.3044 | 8.093265 | 7.777556 | 0.2111352 | 0.3157089
47.8428 | 8.2919 | 8.09113 | 7.775196 | 0.20077 | 0.3159337
47.8528 | 8.3011 | 8.089004 | 7.77284 | 0.2120962 | 0.3161642
47.8628 | 8.2817 | 8.086886 | 7.770486 | 0.1948136 | 0.3164003
47.8728 | 8.2946 | 8.084778 | 7.768136 | 0.2098223 | 0.3166422
47.8828 | 8.2754 | 8.082678 | 7.765788 | 0.1927222 | 0.3168898
47.8928 | 8.298 | 8.080587 | 7.763443 | 0.2174132 | 0.3171433
47.9028 | 8.2746 | 8.078505 | 7.761102 | 0.1960954 | 0.3174026
47.9128 | 8.2945 | 8.076431 | 7.758764 | 0.2180686 | 0.3176679
47.9228 | 8.2794 | 8.074367 | 7.756428 | 0.2050328 | 0.3179391
47.9328 | 8.2746 | 8.072312 | 7.754096 | 0.202288 | 0.3182164
47.9428 | 8.2836 | 8.070266 | 7.751766 | 0.213334 | 0.3184997
47.9528 | 8.2551 | 8.068229 | 7.74944 | 0.186871 | 0.3187892
47.9628 | 8.2939 | 8.066201 | 7.747116 | 0.2276987 | 0.3190848
47.9728 | 8.2515 | 8.064183 | 7.744796 | 0.1873172 | 0.3193868
47.9828 | 8.2848 | 8.062174 | 7.742479 | 0.2226264 | 0.3196949
47.9928 | 8.2562 | 8.060174 | 7.740164 | 0.1960262 | 0.3200095
48.0028 | 8.2671 | 8.058183 | 7.737853 | 0.2089165 | 0.3203306
48.0128 | 8.263 | 8.056203 | 7.735544 | 0.2067974 | 0.3206581
48.0228 | 8.27 | 8.054231 | 7.733239 | 0.2157687 | 0.3209922
48.0328 | 8.2529 | 8.05227 | 7.730937 | 0.2006304 | 0.321333
48.0428 | 8.2703 | 8.050318 | 7.728637 | 0.2199823 | 0.3216804
48.0528 | 8.2448 | 8.048375 | 7.726341 | 0.1964245 | 0.3220347
48.0628 | 8.2692 | 8.046443 | 7.724047 | 0.2227569 | 0.3223958
48.0728 | 8.2367 | 8.044521 | 7.721757 | 0.1921793 | 0.3227638
48.0828 | 8.2729 | 8.042608 | 7.719469 | 0.2302917 | 0.3231389
48.0928 | 8.2489 | 8.040706 | 7.717185 | 0.208194 | 0.3235211
48.1028 | 8.2493 | 8.038814 | 7.714903 | 0.2104862 | 0.3239105
48.1128 | 8.2616 | 8.036932 | 7.712625 | 0.2246681 | 0.3243072
48.1228 | 8.229 | 8.03506 | 7.710349 | 0.1939396 | 0.3247113
48.1328 | 8.2615 | 8.033199 | 7.708076 | 0.2283007 | 0.3251229
48.1428 | 8.2394 | 8.031349 | 7.705807 | 0.2080513 | 0.325542
48.1528 | 8.2484 | 8.029509 | 7.70354 | 0.2188912 | 0.3259689
48.1628 | 8.2546 | 8.02768 | 7.701276 | 0.2269203 | 0.3264035
48.1728 | 8.2278 | 8.025861 | 7.699015 | 0.2019386 | 0.3268461
48.1828 | 8.25 | 8.024054 | 7.696757 | 0.2259459 | 0.3272967
48.1928 | 8.2472 | 8.022258 | 7.694502 | 0.2249421 | 0.3277554
48.2028 | 8.2205 | 8.020473 | 7.692251 | 0.2000271 | 0.3282224
48.2128 | 8.2538 | 8.018699 | 7.690001 | 0.2351008 | 0.3286978
48.2228 | 8.2113 | 8.016937 | 7.687755 | 0.1943629 | 0.3291818
48.2328 | 8.2632 | 8.015187 | 7.685512 | 0.2480135 | 0.3296744
48.2428 | 8.2088 | 8.013448 | 7.683272 | 0.1953522 | 0.3301759
48.2528 | 8.2468 | 8.011721 | 7.681035 | 0.2350791 | 0.3306863
48.2628 | 8.2179 | 8.010006 | 7.6788 | 0.2078939 | 0.3312059
48.2728 | 8.2316 | 8.008304 | 7.676569 | 0.2232964 | 0.3317349
48.2828 | 8.2064 | 8.006613 | 7.67434 | 0.1997865 | 0.3322733
48.2928 | 8.2259 | 8.004936 | 7.672115 | 0.220964 | 0.3328214
48.3028 | 8.2159 | 8.003271 | 7.669892 | 0.2126288 | 0.3333794
48.3127 | 8.224 | 8.001636 | 7.667694 | 0.2223642 | 0.3339416
48.3227 | 8.1959 | 7.999997 | 7.665477 | 0.1959028 | 0.3345198
48.3327 | 8.2255 | 7.998372 | 7.663263 | 0.2271281 | 0.3351085
48.3427 | 8.1882 | 7.99676 | 7.661052 | 0.1914398 | 0.3357079
48.3527 | 8.2243 | 7.995162 | 7.658844 | 0.2291375 | 0.3363184
48.3627 | 8.1893 | 7.993579 | 7.656639 | 0.1957211 | 0.3369402
48.3727 | 8.2207 | 7.99201 | 7.654436 | 0.2286903 | 0.3375733
48.3827 | 8.1734 | 7.990455 | 7.652237 | 0.1829449 | 0.3382182
48.3927 | 8.2235 | 7.988916 | 7.65004 | 0.2345844 | 0.3388753
48.4027 | 8.1702 | 7.987391 | 7.647847 | 0.1828087 | 0.3395447
48.4127 | 8.2165 | 7.985883 | 7.645656 | 0.2306173 | 0.340227
48.4227 | 8.1763 | 7.98439 | 7.643468 | 0.1919101 | 0.3409222
48.4327 | 8.2172 | 7.982914 | 7.641283 | 0.2342865 | 0.3416309
48.4427 | 8.1745 | 7.981454 | 7.6391 | 0.1930462 | 0.3423534
48.4527 | 8.1994 | 7.980011 | 7.636921 | 0.2193888 | 0.3430901
48.4627 | 8.1879 | 7.978586 | 7.634745 | 0.2093139 | 0.3438415
48.4727 | 8.1951 | 7.977179 | 7.632571 | 0.217921 | 0.3446079
48.4827 | 8.1803 | 7.97579 | 7.6304 | 0.2045098 | 0.3453899
48.4927 | 8.1977 | 7.97442 | 7.628232 | 0.2232795 | 0.346188
48.5027 | 8.1823 | 7.97307 | 7.626067 | 0.2092299 | 0.3470026
48.5127 | 8.2022 | 7.97174 | 7.623905 | 0.2304604 | 0.3478343
48.5227 | 8.1774 | 7.97043 | 7.621746 | 0.2069703 | 0.3486837
48.5327 | 8.2048 | 7.969141 | 7.61959 | 0.235659 | 0.3495514
48.5427 | 8.1792 | 7.967874 | 7.617436 | 0.2113261 | 0.3504379
48.5527 | 8.2037 | 7.966629 | 7.615285 | 0.2370708 | 0.351344
48.5627 | 8.179 | 7.965408 | 7.613137 | 0.2135923 | 0.3522703
48.5727 | 8.2022 | 7.96421 | 7.610992 | 0.23799 | 0.3532177
48.5827 | 8.1859 | 7.963037 | 7.60885 | 0.2228633 | 0.3541867
48.5927 | 8.1983 | 7.961889 | 7.606711 | 0.2364112 | 0.3551782
48.6027 | 8.186 | 7.960767 | 7.604574 | 0.2252329 | 0.356193
48.6127 | 8.1957 | 7.959672 | 7.60244 | 0.2360277 | 0.3572321
48.6227 | 8.1952 | 7.958605 | 7.600309 | 0.2365946 | 0.358296
48.6327 | 8.1734 | 7.957567 | 7.598181 | 0.2158328 | 0.3593859
48.6427 | 8.2147 | 7.956559 | 7.596056 | 0.2581412 | 0.3605028
48.6527 | 8.1622 | 7.955581 | 7.593933 | 0.206619 | 0.3616475
48.6627 | 8.2201 | 7.954635 | 7.591814 | 0.2654651 | 0.3628211
48.6727 | 8.1638 | 7.953721 | 7.589697 | 0.2100786 | 0.3640245
48.6827 | 8.2047 | 7.952842 | 7.587583 | 0.2518583 | 0.3652588
48.6927 | 8.1679 | 7.951997 | 7.585472 | 0.2159033 | 0.366525
48.7027 | 8.1878 | 7.951188 | 7.583363 | 0.2366124 | 0.3678243
48.7127 | 8.1712 | 7.950415 | 7.581258 | 0.2207847 | 0.3691577
48.7227 | 8.1851 | 7.949681 | 7.579155 | 0.2354192 | 0.370526
48.7327 | 8.1721 | 7.948985 | 7.577055 | 0.2231147 | 0.3719306
48.7427 | 8.1889 | 7.94833 | 7.574957 | 0.2405704 | 0.3733722
48.7527 | 8.1696 | 7.947715 | 7.572863 | 0.2218854 | 0.3748517
48.7627 | 8.1707 | 7.947141 | 7.570771 | 0.2235589 | 0.37637
48.7727 | 8.162 | 7.94661 | 7.568682 | 0.21539 | 0.3779278
48.7827 | 8.1611 | 7.946122 | 7.566596 | 0.2149784 | 0.3795255
48.7927 | 8.1715 | 7.945676 | 7.564513 | 0.2258238 | 0.3811636
48.8027 | 8.1461 | 7.945274 | 7.562432 | 0.2008258 | 0.3828422
48.8127 | 8.1761 | 7.944915 | 7.560354 | 0.2311847 | 0.3845612
48.8227 | 8.1475 | 7.944599 | 7.558279 | 0.2029009 | 0.3863201
48.8327 | 8.1697 | 7.944325 | 7.556207 | 0.2253754 | 0.3881179
48.8427 | 8.1468 | 7.944091 | 7.554137 | 0.2027093 | 0.3899536
48.8527 | 8.1701 | 7.943895 | 7.55207 | 0.2262045 | 0.3918252
48.8627 | 8.1342 | 7.943737 | 7.550006 | 0.1904633 | 0.3937305
48.8727 | 8.1525 | 7.943611 | 7.547945 | 0.2088889 | 0.3956662
48.8827 | 8.1566 | 7.943515 | 7.545886 | 0.2130848 | 0.3976289
48.8926 | 8.1594 | 7.943446 | 7.543851 | 0.2159543 | 0.3995947
48.9026 | 8.1422 | 7.943395 | 7.541798 | 0.198805 | 0.4015972
48.9126 | 8.1421 | 7.943359 | 7.539747 | 0.1987414 | 0.4036113
48.9226 | 8.1479 | 7.94333 | 7.5377 | 0.2045701 | 0.4056302
48.9326 | 8.1302 | 7.943302 | 7.535655 | 0.1868985 | 0.4076468
48.9426 | 8.1521 | 7.943266 | 7.533612 | 0.2088344 | 0.4096532
48.9526 | 8.1239 | 7.943214 | 7.531573 | 0.1806861 | 0.4116409
48.9626 | 8.1547 | 7.943138 | 7.529536 | 0.2115623 | 0.4136015
48.9726 | 8.1166 | 7.943028 | 7.527502 | 0.1735716 | 0.4155263
48.9826 | 8.153 | 7.942878 | 7.525471 | 0.2101225 | 0.4174068
48.9926 | 8.1222 | 7.942677 | 7.523442 | 0.1795231 | 0.4192349
49.0026 | 8.1479 | 7.942419 | 7.521416 | 0.2054808 | 0.4210031
49.0126 | 8.1088 | 7.942098 | 7.519393 | 0.1667022 | 0.422705
49.0226 | 8.1402 | 7.941707 | 7.517372 | 0.1984929 | 0.4243349
49.0326 | 8.1184 | 7.941243 | 7.515354 | 0.177157 | 0.4258886
49.0426 | 8.1159 | 7.940702 | 7.513339 | 0.1751976 | 0.4273632
49.0526 | 8.1401 | 7.940084 | 7.511327 | 0.2000163 | 0.428757
49.0626 | 8.0967 | 7.939387 | 7.509317 | 0.1573134 | 0.4300697
49.0726 | 8.1485 | 7.938612 | 7.50731 | 0.2098881 | 0.4313022
49.0826 | 8.0898 | 7.937762 | 7.505305 | 0.1520382 | 0.4324565
49.0926 | 8.1469 | 7.936839 | 7.503304 | 0.2100609 | 0.4335356
49.1026 | 8.0819 | 7.935847 | 7.501304 | 0.1460525 | 0.4345431
49.1126 | 8.1332 | 7.934791 | 7.499308 | 0.1984085 | 0.4354835
49.1226 | 8.0824 | 7.933676 | 7.497314 | 0.1487239 | 0.4363619
49.1326 | 8.1172 | 7.932507 | 7.495323 | 0.1846934 | 0.4371835
49.1426 | 8.0978 | 7.931289 | 7.493335 | 0.1665111 | 0.4379543
49.1526 | 8.1099 | 7.930029 | 7.491349 | 0.1798711 | 0.4386801
49.1626 | 8.0976 | 7.928733 | 7.489366 | 0.168867 | 0.4393673
49.1726 | 8.1073 | 7.927408 | 7.487385 | 0.1798923 | 0.4400225
49.1826 | 8.0966 | 7.92606 | 7.485407 | 0.1705405 | 0.4406522
49.1926 | 8.0931 | 7.924695 | 7.483432 | 0.1684046 | 0.4412633
49.2026 | 8.0882 | 7.923322 | 7.48146 | 0.1648779 | 0.4418626
49.2126 | 8.0871 | 7.921946 | 7.47949 | 0.1651536 | 0.4424568
49.2226 | 8.1038 | 7.920575 | 7.477522 | 0.183225 | 0.4430527
49.2326 | 8.0998 | 7.919214 | 7.475558 | 0.1805857 | 0.4436567
49.2426 | 8.0816 | 7.917871 | 7.473596 | 0.1637294 | 0.444275
49.2526 | 8.1067 | 7.91655 | 7.471636 | 0.1901503 | 0.4449136
49.2626 | 8.0616 | 7.915257 | 7.469679 | 0.1463429 | 0.4455778
49.2726 | 8.1075 | 7.913998 | 7.467725 | 0.1935022 | 0.4462727
49.2826 | 8.065 | 7.912776 | 7.465773 | 0.1522237 | 0.4470028
49.2926 | 8.0902 | 7.911597 | 7.463825 | 0.1786034 | 0.4477721
49.3026 | 8.0835 | 7.910462 | 7.461878 | 0.1730379 | 0.448584
49.3126 | 8.0761 | 7.909376 | 7.459934 | 0.166724 | 0.4494416
49.3226 | 8.0848 | 7.908341 | 7.457993 | 0.1764594 | 0.4503474
49.3326 | 8.0786 | 7.907358 | 7.456055 | 0.1712419 | 0.4513035
49.3426 | 8.0935 | 7.90643 | 7.454119 | 0.1870698 | 0.4523116
49.3526 | 8.0699 | 7.905558 | 7.452185 | 0.1643419 | 0.453373
49.3626 | 8.068 | 7.904743 | 7.450254 | 0.1632571 | 0.4544886
49.3726 | 8.0833 | 7.903985 | 7.448326 | 0.1793149 | 0.4556591
49.3826 | 8.0592 | 7.903285 | 7.4464 | 0.1559147 | 0.456885
49.3926 | 8.0892 | 7.902644 | 7.444477 | 0.1865564 | 0.4581664
49.4026 | 8.0688 | 7.90206 | 7.442557 | 0.1667401 | 0.4595032
49.4126 | 8.0954 | 7.901534 | 7.440639 | 0.1938659 | 0.4608954
49.4226 | 8.0603 | 7.901066 | 7.438723 | 0.1592342 | 0.4623425
49.4326 | 8.0738 | 7.900654 | 7.43681 | 0.1731456 | 0.463844
49.4426 | 8.071 | 7.900299 | 7.4349 | 0.1707007 | 0.4653991
49.4526 | 8.0707 | 7.9 | 7.432992 | 0.1707004 | 0.4670072
49.4626 | 8.0891 | 7.899754 | 7.431087 | 0.1893455 | 0.4686673
49.4726 | 8.0693 | 7.899563 | 7.429185 | 0.1697373 | 0.4703782
49.4825 | 8.0733 | 7.899424 | 7.427303 | 0.1738758 | 0.4721208
49.4925 | 8.0928 | 7.899335 | 7.425406 | 0.1934649 | 0.4739292
49.5025 | 8.0626 | 7.899295 | 7.423511 | 0.1633047 | 0.4757845
49.5125 | 8.1 | 7.899303 | 7.421618 | 0.2006967 | 0.477685
49.5225 | 8.0665 | 7.899357 | 7.419728 | 0.1671427 | 0.4796291
49.5325 | 8.0979 | 7.899456 | 7.417841 | 0.1984444 | 0.4816148
49.5425 | 8.0659 | 7.899596 | 7.415956 | 0.1663039 | 0.4836403
49.5525 | 8.0866 | 7.899777 | 7.414073 | 0.1868227 | 0.4857039
49.5625 | 8.0897 | 7.899996 | 7.412193 | 0.1897038 | 0.4878028
49.5725 | 8.086 | 7.900251 | 7.410316 | 0.1857486 | 0.4899354
49.5825 | 8.0888 | 7.900541 | 7.408441 | 0.1882592 | 0.4920997
49.5925 | 8.0885 | 7.900863 | 7.406569 | 0.1876374 | 0.4942939
49.6025 | 8.0638 | 7.901215 | 7.404699 | 0.1625851 | 0.4965162
49.6125 | 8.1102 | 7.901597 | 7.402831 | 0.2086035 | 0.4987653
49.6225 | 8.0614 | 7.902006 | 7.400966 | 0.1593941 | 0.5010396
49.6325 | 8.1077 | 7.902442 | 7.399104 | 0.2052576 | 0.5033385
49.6425 | 8.0688 | 7.902905 | 7.397244 | 0.165895 | 0.5056611
49.6525 | 8.0967 | 7.903394 | 7.395386 | 0.1933064 | 0.5080072
49.6625 | 8.0802 | 7.903908 | 7.393531409 | 0.1762918 | 0.5103768
49.6725 | 8.0925 | 7.904449 | 7.391679 | 0.1880511 | 0.5127701
49.6825 | 8.0838 | 7.905016 | 7.389829 | 0.1787835 | 0.5151877
49.6925 | 8.0776 | 7.905612 | 7.387981 | 0.1719883 | 0.5176305
49.7025 | 8.0676 | 7.906236 | 7.386136 | 0.1613644 | 0.5200996
49.7125 | 8.0996 | 7.90689 | 7.384293 | 0.1927104 | 0.5225962
49.7225 | 8.061 | 7.907575 | 7.382453 | 0.1534254 | 0.5251214
49.7325 | 8.1004 | 7.908293 | 7.380615 | 0.1921068 | 0.5276778
49.7425 | 8.0724 | 7.909047 | 7.37878 | 0.1633533 | 0.5302667
49.7525 | 8.0761 | 7.909837 | 7.376947 | 0.1662631 | 0.5328898
49.7625 | 8.0835 | 7.910666 | 7.375117 | 0.1728341 | 0.5355492
49.7725 | 8.0677 | 7.911536 | 7.373289 | 0.1561642 | 0.538247
49.7825 | 8.1018 | 7.912449 | 7.371463 | 0.1893514 | 0.5409854
49.7925 | 8.0618 | 7.913407 | 7.36964 | 0.1483933 | 0.5437667
49.8025 | 8.0867 | 7.914413 | 7.367819 | 0.172287 | 0.5465937
49.8125 | 8.0759 | 7.915469 | 7.366001 | 0.1604313 | 0.5494677
49.8225 | 8.0887 | 7.916577 | 7.364185 | 0.1721232 | 0.5523917
49.8325 | 8.0772 | 7.91774 | 7.362372 | 0.1594601 | 0.5553683
49.8425 | 8.0942 | 7.91896 | 7.360561 | 0.1752397 | 0.5583998
49.8525 | 8.062 | 7.920241 | 7.358752 | 0.1417593 | 0.5614888
49.8625 | 8.1047 | 7.921583 | 7.356946 | 0.1831165 | 0.5646378
49.8725 | 8.0718 | 7.922991 | 7.355142 | 0.148809 | 0.5678492
49.8825 | 8.0894 | 7.924466 | 7.35334 | 0.1649343 | 0.5711254
49.8925 | 8.0836 | 7.92601 | 7.351541 | 0.15759 | 0.5744687
49.9025 | 8.0836 | 7.927626 | 7.349745 | 0.1559745 | 0.5778809
49.9125 | 8.0982 | 7.929316 | 7.34795 | 0.1688842 | 0.5813655
49.9225 | 8.0807 | 7.931082 | 7.346158 | 0.1496176 | 0.584924
49.9325 | 8.0822 | 7.932928 | 7.344369 | 0.1492724 | 0.5885587
49.9425 | 8.0887 | 7.934853 | 7.342582 | 0.1538465 | 0.5922718
49.9525 | 8.1001 | 7.936862 | 7.340797 | 0.163238 | 0.5960651
49.9625 | 8.0819 | 7.938955 | 7.339015 | 0.1429446 | 0.5999409
49.9725 | 8.1104 | 7.941136 | 7.337234 | 0.1692645 | 0.6039011
49.9825 | 8.0781 | 7.943405 | 7.335457 | 0.1346955 | 0.6079478
49.9925 | 8.1186 | 7.945764 | 7.333681 | 0.1728358 | 0.6120828
50.0025 | 8.0764 | 7.948216 | 7.331908 | 0.1281836 | 0.6163081
50.0125 | 8.1077 | 7.950763 | 7.330138 | 0.1569369 | 0.6206254
50.0225 | 8.0986 | 7.953406 | 7.328369 | 0.145194 | 0.6250366
50.0325 | 8.0907 | 7.956147 | 7.326603 | 0.1345533 | 0.6295432
50.0425 | 8.1122 | 7.958987 | 7.32484 | 0.1532133 | 0.6341469
50.0525 | 8.0979 | 7.961928 | 7.323078 | 0.1359717 | 0.6388498
50.0624 | 8.1073 | 7.96494 | 7.321337 | 0.1423603 | 0.6436026
50.0724 | 8.1103 | 7.968084 | 7.31958 | 0.1422157 | 0.6485039
50.0824 | 8.1234 | 7.971332 | 7.317826 | 0.1520676 | 0.6535064
50.0924 | 8.0951 | 7.974684 | 7.316074 | 0.1204155 | 0.6586105
50.1024 | 8.1264 | 7.97814 | 7.314324 | 0.1482596 | 0.6638161
50.1124 | 8.1023 | 7.9817 | 7.312577 | 0.1206004 | 0.6691228
50.1224 | 8.1253 | 7.985361 | 7.310832 | 0.1399389 | 0.6745294
50.1324 | 8.1204 | 7.989123 | 7.309089 | 0.1312768 | 0.6800343
50.1424 | 8.1256 | 7.992983 | 7.307348 | 0.1326166 | 0.685635
50.1524 | 8.1409 | 7.996939 | 7.30561 | 0.1439613 | 0.6913285
50.1624 | 8.1168 | 8.000985 | 7.303874 | 0.115815 | 0.6971107
50.1724 | 8.155 | 8.005117 | 7.302141 | 0.1498825 | 0.7029769
50.1824 | 8.1244 | 8.00933 | 7.300409 | 0.1150696 | 0.7089212
50.1924 | 8.1603 | 8.013617 | 7.29868 | 0.1466829 | 0.7149369
50.2024 | 8.1336 | 8.01797 | 7.296953 | 0.1156301 | 0.7210166
50.2124 | 8.1415 | 8.022381 | 7.295229 | 0.1191194 | 0.7271518
50.2224 | 8.1632 | 8.02684 | 7.293506 | 0.1363601 | 0.7333335
50.2324 | 8.1456 | 8.031338 | 7.291786 | 0.1142616 | 0.739552
50.2424 | 8.1707 | 8.035866 | 7.290069 | 0.134834 | 0.7457973
50.2524 | 8.1433 | 8.040413 | 7.288353 | 0.1028874 | 0.7520595
50.2624 | 8.17 | 8.044969 | 7.28664 | 0.1250315 | 0.7583287
50.2724 | 8.1658 | 8.049524 | 7.284929 | 0.1162758 | 0.7645953
50.2824 | 8.1802 | 8.054071 | 7.28322 | 0.126129 | 0.7708509
50.2924 | 8.168 | 8.058601 | 7.281514 | 0.1093985 | 0.7770879
50.3024 | 8.1797 | 8.063109 | 7.279809 | 0.1165907 | 0.7833
50.3124 | 8.1783 | 8.06759 | 7.278107 | 0.1107102 | 0.7894826
50.3224 | 8.1854 | 8.07204 | 7.276407 | 0.1133601 | 0.7956325
50.3324 | 8.1935 | 8.076458 | 7.27471 | 0.1170418 | 0.8017485
50.3424 | 8.1799 | 8.080845 | 7.273014 | 0.09905491 | 0.8078308
50.3524 | 8.2137 | 8.085202 | 7.271321 | 0.1284975 | 0.8138814
50.3624 | 8.1611 | 8.089534 | 7.26963 | 0.07156618 | 0.8199037
50.3724 | 8.2105 | 8.093844 | 7.267941 | 0.1166561 | 0.8259025
50.3824 | 8.1956 | 8.098139 | 7.266255 | 0.09746143 | 0.8318838
50.3924 | 8.1876 | 8.102425 | 7.26457 | 0.08517528 | 0.8378543
50.4024 | 8.2283 | 8.10671 | 7.262888 | 0.1215899 | 0.8438218
50.4124 | 8.1828 | 8.111003 | 7.261208 | 0.07179719 | 0.8497946
50.4224 | 8.218 | 8.115312 | 7.25953 | 0.1026881 | 0.8557815
50.4324 | 8.1993 | 8.119647 | 7.257855 | 0.07965338 | 0.8617918
50.4424 | 8.1983 | 8.124017 | 7.256181 | 0.07428325 | 0.8678354
50.4524 | 8.2339 | 8.128432 | 7.25451 | 0.1054678 | 0.8739221
50.4624 | 8.2059 | 8.132903 | 7.252841 | 0.07299654 | 0.8800624
50.4724 | 8.2372 | 8.137441 | 7.251174 | 0.09975902 | 0.8862669
50.4824 | 8.2135 | 8.142056 | 7.249509 | 0.07144432 | 0.8925464
50.4924 | 8.2111 | 8.146758 | 7.247847 | 0.06434166 | 0.8989116
50.5024 | 8.2388 | 8.15156 | 7.246186 | 0.08724031 | 0.9053734
50.5124 | 8.2253 | 8.156471 | 7.244528 | 0.06882926 | 0.9119428
50.5224 | 8.2308 | 8.161502 | 7.242872 | 0.06929801 | 0.9186302
50.5324 | 8.2314 | 8.166664 | 7.241218 | 0.06473627 | 0.9254459
50.5424 | 8.2451 | 8.171966 | 7.239566 | 0.07313407 | 0.9324
50.5524 | 8.2302 | 8.177418 | 7.237916 | 0.05278186 | 0.9395019
50.5624 | 8.2465 | 8.183029 | 7.236269 | 0.06347069 | 0.9467607
50.5724 | 8.2505 | 8.188808 | 7.234623 | 0.06169196 | 0.9541849
50.5824 | 8.2438 | 8.194762 | 7.23298 | 0.04903783 | 0.9617824
50.5924 | 8.2672 | 8.200899 | 7.231339 | 0.06630086 | 0.9695606
50.6024 | 8.2361 | 8.207226 | 7.229699 | 0.02887424 | 0.9775264
50.6124 | 8.2691 | 8.213749 | 7.228062 | 0.05535148 | 0.9856861
50.6224 | 8.2576 | 8.220473 | 7.226427 | 0.03712665 | 0.9940459
50.6324 | 8.2696 | 8.227406 | 7.224795 | 0.04219434 | 1.002611
50.6424 | 8.2922 | 8.234551 | 7.223164 | 0.05764937 | 1.011387
50.6523 | 8.2653 | 8.241837 | 7.221552 | 0.02346271 | 1.020286
50.6623 | 8.2901 | 8.24942 | 7.219925 | 0.04068014 | 1.029495
50.6723 | 8.286 | 8.257229 | 7.218301 | 0.02877099 | 1.038928
50.6823 | 8.287 | 8.265269 | 7.216678 | 0.02173093 | 1.048591
50.6923 | 8.3117 | 8.273544 | 7.215058 | 0.03815572 | 1.058486
50.7023 | 8.2947 | 8.282061 | 7.21344 | 0.01263892 | 1.068621
50.7123 | 8.3048 | 8.290819 | 7.211824 | 0.0139808 | 1.078996
50.7223 | 8.3129 | 8.299825 | 7.21021 | 0.01307486 | 1.089616
50.7323 | 8.3184 | 8.309083 | 7.208597 | 0.009316995 | 1.100486
50.7423 | 8.3385 | 8.318597 | 7.206988 | 0.01990264 | 1.11161
50.7523 | 8.307 | 8.328373 | 7.20538 | -0.02137257 | 1.122993
50.7623 | 8.3458 | 8.338413 | 7.203774 | 0.007386613 | 1.13464
50.7723 | 8.3379 | 8.348724 | 7.20217 | -0.01082444 | 1.146555
50.7823 | 8.347 | 8.359303 | 7.200568 | -0.01230256 | 1.158734
50.7923 | 8.3665 | 8.37017 | 7.198968 | -0.003669505 | 1.171201
50.8023 | 8.3409 | 8.381323 | 7.197371 | -0.04042255 | 1.183952
50.8123 | 8.363 | 8.392767 | 7.195775 | -0.02976717 | 1.196992
50.8223 | 8.3688 | 8.404509 | 7.194181 | -0.03570933 | 1.210328
50.8323 | 8.3742 | 8.416558 | 7.19259 | -0.04235794 | 1.223968
50.8423 | 8.395 | 8.428911 | 7.191 | -0.03391118 | 1.237911
50.8523 | 8.3566 | 8.441584 | 7.189412 | -0.08498405 | 1.252172
50.8623 | 8.3848 | 8.454581 | 7.187827 | -0.06978066 | 1.266754
50.8723 | 8.4155 | 8.467909 | 7.186243 | -0.05240858 | 1.281665
50.8823 | 8.3822 | 8.481575 | 7.184662 | -0.09937516 | 1.296913
50.8923 | 8.4263 | 8.495588 | 7.183082 | -0.06928848 | 1.312506
50.9023 | 8.4025 | 8.509954 | 7.181504 | -0.1074535 | 1.328449
50.9123 | 8.4135 | 8.524685 | 7.179929 | -0.1111854 | 1.344757
50.9223 | 8.4432 | 8.53979 | 7.178355 | -0.09658987 | 1.361435
50.9323 | 8.4155 | 8.555276 | 7.176784 | -0.1397764 | 1.378493
50.9423 | 8.4396 | 8.571155 | 7.175214 | -0.1315546 | 1.395941
50.9523 | 8.4517 | 8.587438 | 7.173646 | -0.1357384 | 1.413792
50.9623 | 8.4536 | 8.604131 | 7.17208 | -0.1505311 | 1.432051
50.9723 | 8.4806 | 8.621247 | 7.170517 | -0.1406475 | 1.450731
50.9823 | 8.4521 | 8.638799 | 7.168955 | -0.1866987 | 1.469844
50.9923 | 8.4767 | 8.656797 | 7.167395 | -0.1800968 | 1.489402
51.0023 | 8.4965 | 8.675254 | 7.165837 | -0.1787543 | 1.509417
51.0123 | 8.4816 | 8.694184 | 7.164281 | -0.2125839 | 1.529903
51.0223 | 8.5074 | 8.713599 | 7.162727 | -0.2061993 | 1.550872
51.0323 | 8.5085 | 8.733514 | 7.161175 | -0.2250142 | 1.572339
51.0423 | 8.5254 | 8.753943 | 7.159625 | -0.2285434 | 1.594319
51.0523 | 8.5317 | 8.774902 | 7.158076 | -0.2432016 | 1.616825
51.0623 | 8.5444 | 8.796405 | 7.15653 | -0.252005 | 1.639875
51.0723 | 8.5451 | 8.818465 | 7.154986 | -0.273365 | 1.663479
51.0823 | 8.5716 | 8.841113 | 7.153443 | -0.2695129 | 1.68767
51.0923 | 8.5664 | 8.864352 | 7.151903 | -0.2979523 | 1.71245
51.1023 | 8.5884 | 8.888206 | 7.150364 | -0.2998061 | 1.737842
51.1123 | 8.5944 | 8.912694 | 7.148827 | -0.3182941 | 1.763867
51.1223 | 8.6196 | 8.937836 | 7.147292 | -0.3182359 | 1.790543
51.1323 | 8.6254 | 8.963652 | 7.145759 | -0.3382524 | 1.817893
51.1423 | 8.6407 | 8.990165 | 7.144228 | -0.3494653 | 1.845937
51.1523 | 8.6512 | 9.017397 | 7.142699 | -0.3661973 | 1.874698
51.1623 | 8.6679 | 9.045372 | 7.141172 | -0.3774722 | 1.9042
51.1723 | 8.6793 | 9.074114 | 7.139646 | -0.3948141 | 1.934468
51.1823 | 8.692 | 9.103649 | 7.138123 | -0.4116489 | 1.965526
51.1923 | 8.7134 | 9.133997 | 7.136601 | -0.4205975 | 1.997396
51.2023 | 8.7206 | 9.165206 | 7.135081 | -0.4446063 | 2.030125
51.2123 | 8.7499 | 9.197285 | 7.133563 | -0.4473854 | 2.063722
51.2223 | 8.7582 | 9.230272 | 7.132047 | -0.4720716 | 2.098224
51.2323 | 8.7753 | 9.264197 | 7.130533 | -0.488897 | 2.133664
51.2422 | 8.793 | 9.298738 | 7.129036 | -0.5057378 | 2.169702
51.2522 | 8.8196 | 9.334632 | 7.127525 | -0.5150321 | 2.207107
51.2622 | 8.8372 | 9.371569 | 7.126016 | -0.5343694 | 2.245553
51.2722 | 8.8543 | 9.409588 | 7.12451 | -0.5552875 | 2.285078
51.2822 | 8.8685 | 9.448726 | 7.123005 | -0.5802264 | 2.325722
51.2922 | 8.9026 | 9.489028 | 7.121501 | -0.5864275 | 2.367526
51.3022 | 8.9201 | 9.530534 | 7.12 | -0.6104345 | 2.410535
51.3122 | 8.9375 | 9.573293 | 7.1185 | -0.6357931 | 2.454793
51.3222 | 8.9639 | 9.617351 | 7.117002 | -0.6534511 | 2.500349
51.3322 | 8.9906 | 9.662759 | 7.115506 | -0.6721588 | 2.547252
51.3422 | 9.0094 | 9.709569 | 7.114012 | -0.700169 | 2.595557
51.3522 | 9.0309 | 9.757837 | 7.11252 | -0.7269368 | 2.645317
51.3622 | 9.0529 | 9.807621 | 7.111029 | -0.7547205 | 2.696591
51.3722 | 9.0943 | 9.858981 | 7.109541 | -0.7646809 | 2.74944
51.3822 | 9.1247 | 9.911983 | 7.108054 | -0.7872826 | 2.803929
51.3922 | 9.1389 | 9.966693 | 7.106568 | -0.8277929 | 2.860125
51.4022 | 9.1743 | 10.02318 | 7.105085 | -0.8488826 | 2.918098
51.4122 | 9.2029 | 10.08153 | 7.103603 | -0.8786266 | 2.977923
51.4222 | 9.2471 | 10.1418 | 7.102123 | -0.8947033 | 3.03968
51.4322 | 9.2794 | 10.2041 | 7.100645 | -0.924696 | 3.103451
51.4422 | 9.2968 | 10.26849 | 7.099169 | -0.9716915 | 3.169323
51.4522 | 9.3551 | 10.33508 | 7.097694 | -0.9799821 | 3.237388
51.4622 | 9.3796 | 10.40396 | 7.096221 | -1.024365 | 3.307743
51.4722 | 9.4178 | 10.47524 | 7.09475 | -1.057441 | 3.380491
51.4822 | 9.4706 | 10.54902 | 7.093281 | -1.07842 | 3.455739
51.4922 | 9.5058 | 10.62541 | 7.091813 | -1.119614 | 3.5336
51.5022 | 9.5528 | 10.70454 | 7.090347 | -1.151744 | 3.614196
51.5122 | 9.601 | 10.78654 | 7.088883 | -1.185536 | 3.697653
51.5222 | 9.6501 | 10.87152 | 7.087421 | -1.221424 | 3.784103
51.5322 | 9.7212 | 10.95965 | 7.08596 | -1.238449 | 3.873689
51.5422 | 9.7685 | 11.05106 | 7.084501 | -1.282559 | 3.966558
51.5522 | 9.8272 | 11.14591 | 7.083044 | -1.318713 | 4.062869
51.5622 | 9.8997 | 11.24437 | 7.081588 | -1.344674 | 4.162786
51.5722 | 9.9705 | 11.34662 | 7.080135 | -1.37612 | 4.266485
51.5822 | 10.0417 | 11.45283 | 7.078682 | -1.411133 | 4.374151
51.5922 | 10.117 | 11.56321 | 7.077232 | -1.446208 | 4.485976
51.6022 | 10.212 | 11.67795 | 7.075783 | -1.465952 | 4.602169
51.6122 | 10.3005 | 11.79728 | 7.074336 | -1.49678 | 4.722943
51.6222 | 10.3897 | 11.92142 | 7.072891 | -1.531719 | 4.848528
51.6322 | 10.5039 | 12.05061 | 7.071447 | -1.546711 | 4.979164
51.6422 | 10.5996 | 12.18511 | 7.070005 | -1.585509 | 5.115104
51.6522 | 10.7361 | 12.32518 | 7.068565 | -1.589077 | 5.256613
51.6622 | 10.8435 | 12.4711 | 7.067126 | -1.627598 | 5.403972
51.6722 | 10.9664 | 12.62316 | 7.065689 | -1.656765 | 5.557476
51.6822 | 11.1211 | 12.78169 | 7.064254 | -1.660587 | 5.717433
51.6922 | 11.2683 | 12.94699 | 7.06282 | -1.678689 | 5.884169
51.7022 | 11.4333 | 13.11941 | 7.061388 | -1.686111 | 6.058023
51.7122 | 11.5989 | 13.29931 | 7.059957 | -1.700411 | 6.239353
51.7222 | 11.7893 | 13.48706 | 7.058529 | -1.697761 | 6.428533
51.7322 | 12.0045 | 13.68305 | 7.057102 | -1.678553 | 6.625951
51.7422 | 12.192 | 13.88769 | 7.055676 | -1.695692 | 6.832016
51.7522 | 12.4153 | 14.10141 | 7.054252 | -1.686105 | 7.047153
51.7622 | 12.6557 | 14.32463 | 7.05283 | -1.668935 | 7.271805
51.7722 | 12.8756 | 14.55784 | 7.051409 | -1.682238 | 7.506429
51.7822 | 13.1842 | 14.80149 | 7.04999 | -1.617294 | 7.751504
51.7922 | 13.4473 | 15.05609 | 7.048573 | -1.608794 | 8.007521
51.8022 | 13.711 | 15.32215 | 7.047157 | -1.611145 | 8.274988
51.8122 | 14.0478 | 15.60017 | 7.045743 | -1.55237 | 8.554427
51.8221 | 14.3336 | 15.88775 | 7.044344 | -1.554146 | 8.843402
51.8321 | 14.6891 | 16.1912 | 7.042933 | -1.5021 | 9.148266
51.8421 | 15.0659 | 16.50825 | 7.041524 | -1.442354 | 9.46673
51.8521 | 15.4035 | 16.83947 | 7.040116 | -1.435967 | 9.799351
51.8621 | 15.8127 | 17.1854 | 7.03871 | -1.372696 | 10.14669
51.8721 | 16.2262 | 17.54659 | 7.037305 | -1.320395 | 10.50929
51.8821 | 16.6602 | 17.92361 | 7.035902 | -1.263406 | 10.8877
51.8921 | 17.1053 | 18.31696 | 7.0345 | -1.211657 | 11.28246
51.9021 | 17.5457 | 18.72715 | 7.0331 | -1.181448 | 11.69405
51.9121 | 18.0376 | 19.15464 | 7.031702 | -1.11704 | 12.12294
51.9221 | 18.5445 | 19.59986 | 7.030305 | -1.055356 | 12.56955
51.9321 | 19.024 | 20.06315 | 7.028909 | -1.039155 | 13.03425
51.9421 | 19.5847 | 20.54482 | 7.027516 | -0.9601191 | 13.5173
51.9521 | 20.0771 | 21.04504 | 7.026123 | -0.9679438 | 14.01892
51.9621 | 20.6426 | 21.56391 | 7.024733 | -0.9213138 | 14.53918
51.9721 | 21.2622 | 22.10139 | 7.023343 | -0.839187 | 15.07804
51.9821 | 21.7724 | 22.65727 | 7.021956 | -0.8848729 | 15.63532
51.9921 | 22.3613 | 23.2312 | 7.02057 | -0.8699033 | 16.21063
52.0021 | 22.9311 | 23.82262 | 7.019185 | -0.8915246 | 16.80344
52.0121 | 23.5729 | 24.43075 | 7.017802 | -0.8578549 | 17.41295
52.0221 | 24.1833 | 25.05458 | 7.01642 | -0.8712826 | 18.03816
52.0321 | 24.7701 | 25.69283 | 7.01504 | -0.9227289 | 18.67779
52.0421 | 25.4022 | 26.34394 | 7.013661 | -0.9417397 | 19.33028
52.0521 | 26.0459 | 27.00607 | 7.012284 | -0.9601684 | 19.99378
52.0621 | 26.6327 | 27.67707 | 7.010909 | -1.044372 | 20.66616
52.0721 | 27.2554 | 28.3545 | 7.009535 | -1.099101 | 21.34497
52.0821 | 27.8397 | 29.03561 | 7.008162 | -1.19591 | 22.02745
52.0921 | 28.4486 | 29.71738 | 7.006791 | -1.268776 | 22.71058
52.1021 | 29.0101 | 30.3965 | 7.005421 | -1.386399 | 23.39108
52.1121 | 29.582 | 31.06946 | 7.004053 | -1.48746 | 24.06541
52.1221 | 30.2113 | 31.73252 | 7.002686 | -1.521224 | 24.72984
52.1321 | 30.6524 | 32.38181 | 7.001321 | -1.729408 | 25.38049
52.1421 | 31.2476 | 33.01331 | 6.999957 | -1.765709 | 26.01335
52.1521 | 31.7572 | 33.62296 | 6.998594 | -1.865758 | 26.62436
52.1621 | 32.1896 | 34.20667 | 6.997233 | -2.017068 | 27.20943
52.1721 | 32.6767 | 34.76038 | 6.995874 | -2.083683 | 27.76451
52.1821 | 33.1135 | 35.28012 | 6.994516 | -2.166623 | 28.28561
52.1921 | 33.494 | 35.76204 | 6.993159 | -2.268044 | 28.76888
52.2021 | 33.9331 | 36.20246 | 6.991804 | -2.269363 | 29.21066
52.2121 | 34.247 | 36.59794 | 6.99045 | -2.350937 | 29.60749
52.2221 | 34.5136 | 36.94529 | 6.989098 | -2.431685 | 29.95619
52.2321 | 34.8871 | 37.24166 | 6.987747 | -2.354561 | 30.25391
52.2421 | 35.0136 | 37.48459 | 6.986397 | -2.470995 | 30.4982
52.2521 | 35.2608 | 37.67205 | 6.985049 | -2.411251 | 30.687
52.2621 | 35.4435 | 37.80247 | 6.983702 | -2.358966 | 30.81876
52.2721 | 35.5349 | 37.8748 | 6.982357 | -2.339902 | 30.89245
52.2821 | 35.6309 | 37.88858 | 6.981013 | -2.257675 | 30.90756
52.2921 | 35.6804 | 37.84385 | 6.97967 | -2.163452 | 30.86418
52.3021 | 35.653 | 37.74129 | 6.978329 | -2.088289 | 30.76296
52.3121 | 35.6743 | 37.58206 | 6.976989 | -1.907762 | 30.60507
52.3221 | 35.5747 | 37.36788 | 6.975651 | -1.793179 | 30.39223
52.3321 | 35.4389 | 37.1009 | 6.974314 | -1.662003 | 30.12659
52.3421 | 35.382 | 36.78369 | 6.972978 | -1.401694 | 29.81072
52.3521 | 35.1405 | 36.41915 | 6.971644 | -1.278655 | 29.44751
52.3621 | 34.9122 | 36.01045 | 6.970311 | -1.098247 | 29.04014
52.3721 | 34.6647 | 35.56093 | 6.968979 | -0.8962291 | 28.59195
52.3821 | 34.3837 | 35.0741 | 6.967649 | -0.6904049 | 28.10646
52.3921 | 34.0295 | 34.55356 | 6.96632 | -0.5240558 | 27.58724
52.4021 | 33.6412 | 34.00292 | 6.964992 | -0.3617162 | 27.03792
52.412 | 33.2981 | 33.43177 | 6.963679 | -0.1336707 | 26.46809
52.422 | 32.813 | 32.83206 | 6.962354 | -0.01905863 | 25.8697
52.432 | 32.4325 | 32.21305 | 6.961031 | 0.2194535 | 25.25202
52.442 | 31.9254 | 31.57825 | 6.959708 | 0.3471543 | 24.61854
52.452 | 31.4394 | 30.93109 | 6.958387 | 0.5083118 | 23.9727
52.462 | 30.9277 | 30.2749 | 6.957068 | 0.6528037 | 23.31783
52.472 | 30.3921 | 29.61287 | 6.955749 | 0.7792304 | 22.65712
52.482 | 29.8063 | 28.94807 | 6.954432 | 0.8582328 | 21.99363
52.492 | 29.2821 | 28.28337 | 6.953117 | 0.9987281 | 21.33026
52.502 | 28.7094 | 27.62148 | 6.951802 | 1.087916 | 20.66968
52.512 | 28.0879 | 26.96489 | 6.950489 | 1.123009 | 20.0144
52.522 | 27.5335 | 26.31587 | 6.949177 | 1.217628 | 19.3667
52.532 | 26.875 | 25.67645 | 6.947866 | 1.198547 | 18.72859
52.542 | 26.2575 | 25.04844 | 6.946557 | 1.209065 | 18.10188
52.552 | 25.6818 | 24.43338 | 6.945249 | 1.248425 | 17.48813
52.562 | 25.1114 | 23.8326 | 6.943942 | 1.278804 | 16.88865
52.572 | 24.4348 | 23.24718 | 6.942637 | 1.187618 | 16.30455
52.582 | 23.8918 | 22.67801 | 6.941332 | 1.21379 | 15.73668
52.592 | 23.2366 | 22.12575 | 6.940029 | 1.110854 | 15.18572
52.602 | 22.675 | 21.59088 | 6.938728 | 1.084125 | 14.65215
52.612 | 22.0855 | 21.0737 | 6.937427 | 1.011797 | 14.13628
52.622 | 21.5134 | 20.57439 | 6.936128 | 0.9390087 | 13.63826
52.632 | 20.9601 | 20.09296 | 6.93483 | 0.8671356 | 13.15813
52.642 | 20.3878 | 19.62933 | 6.933533 | 0.7584675 | 12.6958
52.652 | 19.8346 | 19.1833 | 6.932237 | 0.6512992 | 12.25106
52.662 | 19.378 | 18.7546 | 6.930943 | 0.6234017 | 11.82366
52.672 | 18.7996 | 18.34288 | 6.92965 | 0.4567228 | 11.41323
52.682 | 18.2843 | 17.94774 | 6.928358 | 0.3365623 | 11.01938
52.692 | 17.8293 | 17.56873 | 6.927067 | 0.2605671 | 10.64167
52.702 | 17.3545 | 17.20538 | 6.925778 | 0.1491189 | 10.2796
52.712 | 16.9084 | 16.85717 | 6.924489 | 0.051226 | 9.932685
52.722 | 16.5004 | 16.52359 | 6.923202 | -0.02318725 | 9.600385
52.732 | 16.0468 | 16.20408 | 6.921916 | -0.1572822 | 9.282166
52.742 | 15.6677 | 15.89812 | 6.920631 | -0.2304168 | 8.977485
52.752 | 15.2852 | 15.60514 | 6.919348 | -0.3199445 | 8.685797
52.762 | 14.9216 | 15.32463 | 6.918066 | -0.403025 | 8.406559478
52.772 | 14.5773 | 15.05602 | 6.916784 | -0.4787226 | 8.139238
52.782 | 14.1956 | 14.79881 | 6.915504 | -0.6032099 | 7.883306
52.792 | 13.9384 | 14.55247 | 6.914225 | -0.6140736 | 7.638248
52.802 | 13.5979 | 14.31651 | 6.912948 | -0.7186102 | 7.403563
52.812 | 13.2943 | 14.09043 | 6.911671 | -0.796134 | 7.178763
52.822 | 13.0445 | 13.87377 | 6.910396 | -0.8292746 | 6.963379
52.832 | 12.7568 | 13.66608 | 6.909121 | -0.9092784 | 6.756957
52.842 | 12.523 | 13.46691 | 6.907848 | -0.9439113 | 6.559063
52.852 | 12.2847 | 13.27586 | 6.906576 | -0.991156 | 6.36928
52.862 | 12.0337 | 13.09252 | 6.905305 | -1.058816 | 6.18721
52.872 | 11.8747 | 12.91651 | 6.904036 | -1.041811 | 6.012475
52.882 | 11.6578 | 12.74748 | 6.902767 | -1.08968 | 5.844713
52.892 | 11.4639 | 12.58508 | 6.9015 | -1.121182 | 5.683583
52.902 | 11.3209 | 12.42899 | 6.900233 | -1.108093 | 5.52876
52.912 | 11.1237 | 12.2789 | 6.898968 | -1.155205 | 5.379937
52.922 | 10.9812 | 12.13453 | 6.897704 | -1.153327 | 5.236823
52.932 | 10.8357 | 11.99558 | 6.896441 | -1.159884 | 5.099143
52.942 | 10.6787 | 11.86182 | 6.895179 | -1.183116 | 4.966637
52.952 | 10.5785 | 11.73298 | 6.893918 | -1.154477 | 4.839059
52.962 | 10.4419 | 11.60883 | 6.892658 | -1.166934 | 4.716176
52.972 | 10.3084 | 11.48917 | 6.8914 | -1.18077 | 4.59777
52.982 | 10.2218 | 11.37377 | 6.890142 | -1.151974 | 4.483632
52.9919 | 10.1076 | 11.26353 | 6.888898 | -1.155931 | 4.374633
53.0019 | 10.0179 | 11.15606 | 6.887642 | -1.138161 | 4.268419
53.0119 | 9.9115 | 11.05231 | 6.886388 | -1.140808 | 4.16592
53.0219 | 9.826 | 10.95211 | 6.885135 | -1.126107 | 4.066972
53.0319 | 9.769 | 10.8553 | 6.883882 | -1.086303 | 3.971421
53.0419 | 9.6784 | 10.76175 | 6.882631 | -1.08335 | 3.879119
53.0519 | 9.6043 | 10.67131 | 6.881381 | -1.067009 | 3.789928
53.0619 | 9.5533 | 10.58385 | 6.880132 | -1.030551 | 3.703719
53.0719 | 9.4627 | 10.49925 | 6.878884 | -1.036552 | 3.620368
53.0819 | 9.4264 | 10.4174 | 6.877637 | -0.9909953 | 3.539759
53.0919 | 9.3616 | 10.33817 | 6.876391 | -0.9765707 | 3.46178
53.1019 | 9.3047 | 10.26147 | 6.875145 | -0.9567738 | 3.386328
53.1119 | 9.2659 | 10.1872 | 6.873901 | -0.9213042 | 3.313303
53.1219 | 9.2078 | 10.11527 | 6.872659 | -0.9074675 | 3.242609
53.1319 | 9.155 | 10.04557 | 6.871417 | -0.8905734 | 3.174157
53.1419 | 9.1179 | 9.978036 | 6.870176 | -0.8601357 | 3.10786
53.1519 | 9.0703 | 9.912571 | 6.868936 | -0.8422712 | 3.043636
53.1619 | 9.0401 | 9.849102 | 6.867697 | -0.809002 | 2.981405
53.1719 | 8.983 | 9.787552 | 6.866459 | -0.8045521 | 2.921093
53.1819 | 8.9584 | 9.727849 | 6.865222 | -0.7694489 | 2.862627
53.1919 | 8.9375 | 9.669923 | 6.863986 | -0.7324233 | 2.805938
53.2019 | 8.8814 | 9.613709 | 6.862751 | -0.7323087 | 2.750958
53.2119 | 8.8601 | 9.559142 | 6.861517 | -0.6990417 | 2.697625
53.2219 | 8.8248 | 9.506161 | 6.860284 | -0.6813606 | 2.645877
53.2319 | 8.8008 | 9.454707 | 6.859051 | -0.653907 | 2.595656
53.2419 | 8.789 | 9.404725 | 6.85782 | -0.6157248 | 2.546904
53.2519 | 8.7359 | 9.35616 | 6.85659 | -0.6202598 | 2.49957
53.2619 | 8.7198 | 9.30896 | 6.855361 | -0.5891601 | 2.453599
53.2719 | 8.6998 | 9.263076 | 6.854133 | -0.5632763 | 2.408944
53.2819 | 8.671 | 9.218461 | 6.852905 | -0.5474608 | 2.365556
53.2919 | 8.64 | 9.175068 | 6.851679 | -0.5350682 | 2.323389
53.3019 | 8.6187 | 9.132854 | 6.850453 | -0.5141544 | 2.282401
53.3119 | 8.5992 | 9.091778 | 6.849229 | -0.4925776 | 2.242549
53.3219 | 8.5861 | 9.051797 | 6.848005 | -0.4656975 | 2.203792
53.3319 | 8.5526 | 9.012876 | 6.846783 | -0.4602757 | 2.166093
53.3419 | 8.5317 | 8.974975 | 6.845561 | -0.4432753 | 2.129414
53.3519 | 8.5171 | 8.938061 | 6.84434 | -0.4209606 | 2.093721
53.3619 | 8.4901 | 8.902098 | 6.84312 | -0.4119978 | 2.058978
53.3719 | 8.4834 | 8.867054 | 6.841901 | -0.3836543 | 2.025153
53.3819 | 8.4558 | 8.832899 | 6.840683 | -0.3770987 | 1.992216
53.3919 | 8.4339 | 8.799601 | 6.839466 | -0.3657013 | 1.960136
53.4019 | 8.4247 | 8.767133 | 6.838249 | -0.3424329 | 1.928884
53.4119 | 8.4056 | 8.735466 | 6.837034 | -0.3298661 | 1.898432
53.4219 | 8.3943 | 8.704574 | 6.835819 | -0.3102743 | 1.868755
53.4319 | 8.3619 | 8.674432 | 6.834605 | -0.3125324 | 1.839827
53.4419 | 8.3577 | 8.645016 | 6.833393 | -0.2873155 | 1.811623
53.4519 | 8.3353 | 8.6163 | 6.832181 | -0.2810003 | 1.78412
53.4619 | 8.313 | 8.588264 | 6.83097 | -0.2752643 | 1.757295
53.4719 | 8.2994 | 8.560886 | 6.829759 | -0.2614857 | 1.731126
53.4819 | 8.2916 | 8.534144 | 6.82855 | -0.242544 | 1.705594
53.4919 | 8.2737 | 8.508019 | 6.827341 | -0.2343187 | 1.680677
53.5019 | 8.2553 | 8.482491 | 6.826134 | -0.2271909 | 1.656357
53.5119 | 8.2389 | 8.457542 | 6.824927 | -0.218642 | 1.632615
53.5219 | 8.2303 | 8.433154 | 6.823721 | -0.2028542 | 1.609433
53.5319 | 8.2107 | 8.40931 | 6.822516 | -0.1986103 | 1.586795
53.5419 | 8.197 | 8.385994 | 6.821311 | -0.1889942 | 1.564683
53.5519 | 8.1796 | 8.36319 | 6.820108 | -0.1835896 | 1.543082
53.5619 | 8.1778 | 8.340881 | 6.818905 | -0.1630813 | 1.521976
53.5719 | 8.1587 | 8.319055 | 6.817703 | -0.1603548 | 1.501352
53.5818 | 8.1365 | 8.29791 | 6.816514 | -0.1614103 | 1.481396
53.5918 | 8.1303 | 8.277001 | 6.815314 | -0.1467007 | 1.461687
53.6018 | 8.1131 | 8.256532 | 6.814114 | -0.143432 | 1.442418
53.6118 | 8.0975 | 8.236492 | 6.812916 | -0.1389915 | 1.423576
53.6218 | 8.0862 | 8.216867 | 6.811718 | -0.1306671 | 1.405149
53.6318 | 8.0723 | 8.197647 | 6.810521 | -0.125347 | 1.387126
53.6418 | 8.062 | 8.17882 | 6.809324 | -0.1168198 | 1.369495
53.6518 | 8.0501 | 8.160375 | 6.808129 | -0.1102746 | 1.352246
53.6618 | 8.034 | 8.142301 | 6.806934 | -0.1083008 | 1.335367
53.6718 | 8.02 | 8.124588 | 6.80574 | -0.1045883 | 1.318848
53.6818 | 8.0094 | 8.107227 | 6.804547 | -0.09782724 | 1.30268
53.6918 | 7.9971 | 8.090208 | 6.803354 | -0.09310805 | 1.286854
53.7018 | 7.9882 | 8.073522 | 6.802163 | -0.08532188 | 1.271359
53.7118 | 7.9684 | 8.057159 | 6.800972 | -0.08875949 | 1.256188
53.7218 | 7.9683 | 8.041113 | 6.799782 | -0.07281264 | 1.241331
53.7318 | 7.958 | 8.025373 | 6.798592 | -0.06737298 | 1.226781
53.7418 | 7.9445 | 8.009933 | 6.797403 | -0.06543267 | 1.212529
53.7518 | 7.9338 | 7.994784 | 6.796215 | -0.06098382 | 1.198568
53.7618 | 7.9251 | 7.979919 | 6.795028 | -0.05481927 | 1.184891
53.7718 | 7.9104 | 7.965332 | 6.793842 | -0.05493171 | 1.17149
53.7818 | 7.9069 | 7.951014 | 6.792656 | -0.04411415 | 1.158358
53.7918 | 7.8858 | 7.93696 | 6.791471 | -0.05116007 | 1.145489
53.8018 | 7.893 | 7.923163 | 6.790286 | -0.030163 | 1.132877
53.8118 | 7.8785 | 7.909617 | 6.789103 | -0.03111654 | 1.120514
53.8218 | 7.8589 | 7.896315 | 6.78792 | -0.03741473 | 1.108395
53.8318 | 7.865 | 7.883252 | 6.786737 | -0.01825186 | 1.096514
53.8418 | 7.866 | 7.870422 | 6.785556 | -0.004422149 | 1.084866
53.8518 | 7.8335 | 7.85782 | 6.784375 | -0.02432016 | 1.073445
53.8618 | 7.8557 | 7.845441 | 6.783195 | 0.01025919 | 1.062246
53.8718 | 7.8304 | 7.833279 | 6.782015 | -0.00287872 | 1.051263
53.8818 | 7.8277 | 7.821329 | 6.780837 | 0.006370723 | 1.040493
53.8918 | 7.8145 | 7.809588 | 6.779658 | 0.004912459 | 1.029929
53.9018 | 7.8244 | 7.798049 | 6.778481 | 0.02635083 | 1.019568
53.9118 | 7.8174 | 7.786709 | 6.777304 | 0.03069054 | 1.009405
53.9218 | 7.7969 | 7.775564 | 6.776128 | 0.02133562 | 0.9994365
53.9318 | 7.792 | 7.76461 | 6.774952 | 0.02739032 | 0.9896573
53.9418 | 7.7926 | 7.753841 | 6.773778 | 0.03875861 | 0.9800638
53.9518 | 7.78 | 7.743256 | 6.772603 | 0.03674427 | 0.9706524
53.9618 | 7.7744 | 7.732849 | 6.77143 | 0.04155091 | 0.9614193
53.9718 | 7.7693 | 7.722618 | 6.770257 | 0.0466822 | 0.9523609
53.9818 | 7.7622 | 7.712558 | 6.769085 | 0.04964156 | 0.9434738
53.9918 | 7.7637 | 7.702668 | 6.767913 | 0.06103224 | 0.9347548
54.0018 | 7.7379 | 7.692943 | 6.766742 | 0.04495738 | 0.9262007
54.0118 | 7.7471 | 7.68338 | 6.765572 | 0.06372023 | 0.9178082
54.0218 | 7.7429 | 7.673977 | 6.764402 | 0.06892347 | 0.9095748
54.0318 | 7.7225 | 7.66473 | 6.763233 | 0.05777013 | 0.9014973
54.0418 | 7.7298 | 7.655637 | 6.762064 | 0.07416268 | 0.8935733
54.0518 | 7.727 | 7.646696 | 6.760896 | 0.08030392 | 0.8858001
54.0618 | 7.7059 | 7.637904 | 6.759729 | 0.06799622 | 0.8781751
54.0718 | 7.7188 | 7.629258 | 6.758562 | 0.089542 | 0.8706961
54.0818 | 7.6968 | 7.620756 | 6.757396 | 0.0760436 | 0.8633607
54.0918 | 7.6912 | 7.612397 | 6.75623 | 0.07880305 | 0.8561668
54.1018 | 7.6887 | 7.604177 | 6.755065 | 0.08452254 | 0.8491124
54.1118 | 7.6725 | 7.596096 | 6.753901 | 0.07640408 | 0.8421953
54.1218 | 7.6712 | 7.588151 | 6.752737 | 0.08304942 | 0.8354138
54.1318 | 7.6717 | 7.580339 | 6.751574 | 0.09136051 | 0.828766
54.1418 | 7.6466 | 7.572661 | 6.750411 | 0.07393901 | 0.8222502
54.1518 | 7.6629 | 7.565113 | 6.749249 | 0.0977866 | 0.8158648
54.1617 | 7.6389 | 7.557768 | 6.748099 | 0.08113228 | 0.8096691
54.1717 | 7.6313 | 7.550476 | 6.746938 | 0.08082391 | 0.8035385
54.1817 | 7.6472 | 7.543311 | 6.745777 | 0.1038892 | 0.7975338
54.1917 | 7.613 | 7.536271 | 6.744617 | 0.07672941 | 0.7916535
54.2017 | 7.619 | 7.529354 | 6.743458 | 0.08964597 | 0.7858964
54.2117 | 7.6252 | 7.52256 | 6.742299 | 0.1026402 | 0.7802611
54.2217 | 7.5881 | 7.515887 | 6.74114 | 0.07221336 | 0.7747463
54.2317 | 7.6085 | 7.509333 | 6.739982 | 0.0991668 | 0.7693507
54.2417 | 7.5883 | 7.502898 | 6.738825 | 0.08540168 | 0.7640732
54.2517 | 7.5846 | 7.496581 | 6.737668 | 0.08801948 | 0.7589122
54.2617 | 7.5817 | 7.490379 | 6.736512 | 0.09132142 | 0.7538665
54.2717 | 7.554 | 7.484291 | 6.735356 | 0.06970904 | 0.7489347
54.2817 | 7.5649 | 7.478316 | 6.734201 | 0.08658382 | 0.7441152
54.2917 | 7.5633 | 7.472453 | 6.733046 | 0.09084736 | 0.7394064
54.3017 | 7.5397 | 7.466699 | 6.731892 | 0.07300148 | 0.7348066
54.3117 | 7.5514 | 7.461052 | 6.730738 | 0.09034827 | 0.7303136
54.3217 | 7.537 | 7.45551 | 6.729585 | 0.08148982 | 0.7259254
54.3317 | 7.5254 | 7.450071 | 6.728432 | 0.07532867 | 0.7216394
54.3417 | 7.5375 | 7.444732 | 6.72728 | 0.09276758 | 0.7174528
54.3517 | 7.5098 | 7.43949 | 6.726128 | 0.07030969 | 0.7133626
54.3617 | 7.5278 | 7.434342 | 6.724976 | 0.09345848 | 0.7093652
54.3717 | 7.5137 | 7.429282 | 6.723825 | 0.08441791 | 0.7054567
54.3817 | 7.4992 | 7.424308 | 6.722675 | 0.07489241 | 0.7016327
54.3917 | 7.5127 | 7.419413 | 6.721525 | 0.09328689 | 0.6978882
54.4017 | 7.4965 | 7.414593 | 6.720375 | 0.08190672 | 0.694218
54.4117 | 7.4878 | 7.409842 | 6.719226 | 0.0779578 | 0.690616
54.4217 | 7.4834 | 7.405153 | 6.718078 | 0.0782465 | 0.687076
54.4317 | 7.4812 | 7.40052 | 6.716929 | 0.08067977 | 0.683591
54.4417 | 7.4855 | 7.395935 | 6.715781 | 0.08956496 | 0.6801536
54.4517 | 7.4658 | 7.39139 | 6.714634 | 0.07440956 | 0.6767563
54.4617 | 7.4649 | 7.386878 | 6.713487 | 0.07802161 | 0.6733912
54.4717 | 7.4729 | 7.382391 | 6.712341 | 0.09050912 | 0.6700503
54.4817 | 7.4693 | 7.37792 | 6.711195 | 0.09138024 | 0.6667252
54.4917 | 7.4573 | 7.373457 | 6.710049 | 0.08384281 | 0.6634084
54.5017 | 7.4619 | 7.368995 | 6.708904 | 0.09290454 | 0.6600919
54.5117 | 7.4553 | 7.364527 | 6.707759 | 0.09077261 | 0.6567687
54.5217 | 7.4491 | 7.360046 | 6.706614 | 0.08905366 | 0.6534321
54.5317 | 7.4499 | 7.355547 | 6.70547 | 0.09435349 | 0.6500764
54.5417 | 7.4419 | 7.351023 | 6.704326 | 0.09087731 | 0.6466962
54.5517 | 7.4559 | 7.346471 | 6.703183 | 0.1094291 | 0.6432878
54.5617 | 7.4356 | 7.341888 | 6.70204 | 0.09371208 | 0.6398477
54.5717 | 7.4313 | 7.337272 | 6.700898 | 0.0940285 | 0.6363738
54.5817 | 7.4401 | 7.33262 | 6.699756 | 0.1074796 | 0.6328648
54.5917 | 7.4191 | 7.327934 | 6.698614 | 0.0911658 | 0.6293204
54.6017 | 7.4254 | 7.323213 | 6.697472 | 0.1021867 | 0.6257409
54.6117 | 7.4238 | 7.318459 | 6.696331 | 0.1053412 | 0.6221275
54.6217 | 7.4188 | 7.313672 | 6.695191 | 0.1051275 | 0.6184819
54.6317 | 7.4189 | 7.308857 | 6.69405 | 0.1100435 | 0.6148063
54.6417 | 7.4123 | 7.304014 | 6.69291 | 0.1082864 | 0.6111033
54.6517 | 7.4176 | 7.299147 | 6.691771 | 0.1184531 | 0.6073762
54.6617 | 7.4055 | 7.294259 | 6.690631 | 0.1112406 | 0.6036281
54.6717 | 7.405 | 7.289355 | 6.689492 | 0.115645 | 0.5998627
54.6817 | 7.3971 | 7.284437 | 6.688354 | 0.1126627 | 0.5960836
54.6917 | 7.4046 | 7.27951 | 6.687215 | 0.1250898 | 0.5922948
54.7017 | 7.395 | 7.274578 | 6.686077 | 0.120422 | 0.5885005
54.7117 | 7.3929 | 7.269645 | 6.68494 | 0.1232554 | 0.5847048
54.7217 | 7.3946 | 7.264715 | 6.683802 | 0.1298854 | 0.5809121
54.7317 | 7.3825 | 7.259792 | 6.682665 | 0.1227077 | 0.5771268
54.7417 | 7.3903 | 7.254882 | 6.681529 | 0.1354179 | 0.5733534
54.7516 | 7.3693 | 7.250037 | 6.680404 | 0.1192625 | 0.5696338
54.7616 | 7.3738 | 7.245164 | 6.679268 | 0.1286356 | 0.5658968
54.7716 | 7.3787 | 7.240316 | 6.678132 | 0.1383835 | 0.5621847
54.7816 | 7.3678 | 7.235498 | 6.676996 | 0.1323024 | 0.5585013
54.7916 | 7.3672 | 7.230712 | 6.675861 | 0.1364885 | 0.5548505
54.8016 | 7.3658 | 7.225962 | 6.674726 | 0.1398381 | 0.5512359
54.8116 | 7.3636 | 7.221252 | 6.673591 | 0.142348 | 0.5476606
54.8216 | 7.374 | 7.216585 | 6.672457 | 0.1574153 | 0.5441277
54.8316 | 7.3439 | 7.211963 | 6.671323 | 0.1319374 | 0.5406397
54.8416 | 7.3606 | 7.207388 | 6.670189 | 0.1532121 | 0.5371989
54.8516 | 7.3643 | 7.202862 | 6.669055 | 0.1614375 | 0.5338071
54.8616 | 7.349 | 7.198388 | 6.667922 | 0.1506121 | 0.5304658
54.8716 | 7.3516 | 7.193965 | 6.666789 | 0.1576347 | 0.5271763
54.8816 | 7.3429 | 7.189596 | 6.665656 | 0.1533044 | 0.5239394
54.8916 | 7.3498 | 7.185279 | 6.664524 | 0.1645206 | 0.5207558
54.9016 | 7.3412 | 7.181017 | 6.663391 | 0.1601829 | 0.5176258
54.9116 | 7.3338 | 7.176809 | 6.662259 | 0.1569913 | 0.5145495
54.9216 | 7.3411 | 7.172654 | 6.661127 | 0.1684459 | 0.5115268
54.9316 | 7.33 | 7.168553 | 6.659996 | 0.1614469 | 0.5085575
54.9416 | 7.3224 | 7.164505 | 6.658864 | 0.1578948 | 0.505641
54.9516 | 7.3278 | 7.16051 | 6.657733 | 0.1672902 | 0.5027768
54.9616 | 7.3226 | 7.156566 | 6.656602 | 0.1660337 | 0.4999642
54.9716 | 7.3231 | 7.152674 | 6.655471 | 0.1704263 | 0.4972024
54.9816 | 7.3188 | 7.148831 | 6.654341 | 0.1699686 | 0.4944906
54.9916 | 7.3129 | 7.145038 | 6.65321 | 0.1678617 | 0.4918278
55.0016 | 7.3135 | 7.141293 | 6.65208 | 0.1722065 | 0.4892132
55.0116 | 7.3113 | 7.137596 | 6.65095 | 0.1737041 | 0.4866456
55.0216 | 7.3099 | 7.133945 | 6.649821 | 0.1759553 | 0.4841241
55.0316 | 7.2958 | 7.130339 | 6.648691 | 0.1654614 | 0.4816476
55.0416 | 7.308 | 7.126777 | 6.647562 | 0.1812233 | 0.4792151
55.0516 | 7.2889 | 7.123258 | 6.646432 | 0.165642 | 0.4768255
55.0616 | 7.2866 | 7.119781 | 6.645303 | 0.1668186 | 0.474478
55.0716 | 7.2873 | 7.116346 | 6.644175 | 0.1709541 | 0.4721713
55.0816 | 7.2876 | 7.112951 | 6.643046 | 0.1746495 | 0.4699046
55.0916 | 7.2834 | 7.109594 | 6.641917 | 0.1738058 | 0.4676768
55.1016 | 7.2729 | 7.106276 | 6.640789 | 0.166624 | 0.465487
55.1116 | 7.2737 | 7.102995 | 6.639661 | 0.1707049 | 0.4633342
55.1216 | 7.2786 | 7.09975 | 6.638533 | 0.1788496 | 0.4612176
55.1316 | 7.272 | 7.096541 | 6.637405 | 0.1754588 | 0.4591362
55.1416 | 7.2628 | 7.093366 | 6.636277 | 0.1694336 | 0.4570892
55.1516 | 7.2614 | 7.090225 | 6.63515 | 0.1711746 | 0.4550758
55.1616 | 7.2744 | 7.087117 | 6.634022 | 0.1872829 | 0.453095
55.1716 | 7.2526 | 7.084041 | 6.632895 | 0.168559 | 0.4511462
55.1816 | 7.2565 | 7.080996 | 6.631768 | 0.1755038 | 0.4492286
55.1916 | 7.2514 | 7.077982 | 6.63064 | 0.1734181 | 0.4473414
55.2016 | 7.2627 | 7.074997 | 6.629514 | 0.1877026 | 0.4454839
55.2116 | 7.2543 | 7.072042 | 6.628387 | 0.1822578 | 0.4436555
55.2216 | 7.2439 | 7.069115 | 6.62726 | 0.1747846 | 0.4418554
55.2316 | 7.2363 | 7.066216 | 6.626133 | 0.1700836 | 0.4400831
55.2416 | 7.256 | 7.063345 | 6.625007 | 0.1926553 | 0.4383379
55.2516 | 7.2373 | 7.0605 | 6.62388 | 0.1768004 | 0.4366192
55.2616 | 7.2468 | 7.05768 | 6.622754 | 0.1891195 | 0.4349264
55.2716 | 7.2335 | 7.054887 | 6.621628 | 0.1786131 | 0.433259
55.2816 | 7.2365 | 7.052118 | 6.620502 | 0.1843818 | 0.4316165
55.2916 | 7.2494 | 7.049374 | 6.619376 | 0.2000261 | 0.4299983
55.3016 | 7.2309 | 7.046654 | 6.61825 | 0.1842464 | 0.4284039
55.3116 | 7.2281 | 7.043957 | 6.617124 | 0.1841433 | 0.4268329
55.3216 | 7.2387 | 7.041283 | 6.615998 | 0.1974173 | 0.4252848
55.3315 | 7.2318 | 7.038658 | 6.614883 | 0.1931425 | 0.4237741
55.3415 | 7.2273 | 7.036028 | 6.613758 | 0.1912721 | 0.4222702
55.3515 | 7.2329 | 7.03342 | 6.612632 | 0.1994801 | 0.4207879
55.3615 | 7.2161 | 7.030833 | 6.611507 | 0.1852668 | 0.4193267
55.3715 | 7.2273 | 7.028267 | 6.610381 | 0.1990326 | 0.4178864
55.3815 | 7.2142 | 7.025722 | 6.609256 | 0.1884781 | 0.4164664
55.3915 | 7.2157 | 7.023197 | 6.60813 | 0.1925034 | 0.4150665
55.4015 | 7.2158 | 7.020691 | 6.607005 | 0.1951089 | 0.4136864
55.4115 | 7.2071 | 7.018205 | 6.605879 | 0.1888951 | 0.4123256
55.4215 | 7.2106 | 7.015738 | 6.604754 | 0.1948622 | 0.4109838
55.4315 | 7.2139 | 7.013289 | 6.603629 | 0.2006105 | 0.4096607
55.4415 | 7.2062 | 7.01086 | 6.602503 | 0.1953405 | 0.408356
55.4515 | 7.1985 | 7.008448 | 6.601378 | 0.1900523 | 0.4070695
55.4615 | 7.2084 | 7.006054 | 6.600253 | 0.2023462 | 0.4058008
55.4715 | 7.1897 | 7.003677 | 6.599128 | 0.1860226 | 0.4045496
55.4815 | 7.2013 | 7.001318 | 6.598003 | 0.1999818 | 0.4033156
55.4915 | 7.1936 | 6.998976 | 6.596877 | 0.1946239 | 0.4020987
55.5015 | 7.1867 | 6.996651 | 6.595752 | 0.1900493 | 0.4008985
55.5115 | 7.1975 | 6.994342 | 6.594627 | 0.2031581 | 0.3997148
55.5215 | 7.179 | 6.992049 | 6.593502 | 0.1869508 | 0.3985473
55.5315 | 7.1851 | 6.989773 | 6.592377 | 0.1953274 | 0.3973959
55.5415 | 7.1745 | 6.987512 | 6.591251 | 0.1869882 | 0.3962603
55.5515 | 7.1765 | 6.985266 | 6.590126 | 0.1912336 | 0.3951402
55.5615 | 7.1701 | 6.983036 | 6.589001 | 0.1870635 | 0.3940355
55.5715 | 7.1656 | 6.980822 | 6.587876 | 0.1847784 | 0.3929459
55.5815 | 7.1613 | 6.978622 | 6.58675 | 0.1826783 | 0.3918713
55.5915 | 7.1661 | 6.976436 | 6.585625 | 0.1896636 | 0.3908114
55.6015 | 7.1605 | 6.974266 | 6.5845 | 0.1862343 | 0.389766
55.6115 | 7.1584 | 6.972109 | 6.583374 | 0.1862907 | 0.388735
55.6215 | 7.1654 | 6.969967 | 6.582249 | 0.195433 | 0.3877182
55.6315 | 7.1414 | 6.967839 | 6.581123 | 0.1735614 | 0.3867153
55.6415 | 7.1622 | 6.965724 | 6.579998 | 0.1964759 | 0.3857263
55.6515 | 7.152 | 6.963623 | 6.578872 | 0.1883769 | 0.3847509
55.6615 | 7.1396 | 6.961535 | 6.577746 | 0.1780645 | 0.383789
55.6715 | 7.1574 | 6.959461 | 6.576621 | 0.1979388 | 0.3828404
55.6815 | 7.1419 | 6.9574 | 6.575495 | 0.1845 | 0.381905
55.6915 | 7.1328 | 6.955352 | 6.574369 | 0.1774483 | 0.3809826
55.7015 | 7.1442 | 6.953316 | 6.573243 | 0.1908839 | 0.380073
55.7115 | 7.1254 | 6.951293 | 6.572117 | 0.1741068 | 0.3791761
55.7215 | 7.1348 | 6.949283 | 6.570991 | 0.1855172 | 0.3782918
55.7315 | 7.1358 | 6.947285 | 6.569865 | 0.1885153 | 0.3774199
55.7415 | 7.1217 | 6.945299 | 6.568739 | 0.1764012 | 0.3765603
55.7515 | 7.1322 | 6.943325 | 6.567612 | 0.1888751 | 0.3757128
55.7615 | 7.1273 | 6.941363 | 6.566486 | 0.185937 | 0.3748773
55.7715 | 7.1256 | 6.939413 | 6.565359 | 0.1861872 | 0.3740537
55.7815 | 7.1335 | 6.937474 | 6.564232 | 0.1960257 | 0.3732418
55.7915 | 7.1269 | 6.935547 | 6.563106 | 0.1913527 | 0.3724416
55.8015 | 7.1234 | 6.933632 | 6.561979 | 0.1897684 | 0.3716529
55.8115 | 7.1284 | 6.931727 | 6.560852 | 0.1966727 | 0.3708755
55.8215 | 7.114 | 6.929834 | 6.559725 | 0.1841659 | 0.3701095
55.8315 | 7.1313 | 6.927952 | 6.558597 | 0.203348 | 0.3693546
55.8415 | 7.1219 | 6.926081 | 6.55747 | 0.1958193 | 0.3686107
55.8515 | 7.1201 | 6.92422 | 6.556343 | 0.1958797 | 0.3678778
55.8615 | 7.1257 | 6.922371 | 6.555215 | 0.2033294 | 0.3671557
55.8715 | 7.1126 | 6.920531 | 6.554087 | 0.1920686 | 0.3664443
55.8815 | 7.1061 | 6.918703 | 6.552959 | 0.1873972 | 0.3657436
55.8915 | 7.1251 | 6.916884 | 6.551831 | 0.2082155 | 0.3650534
55.9015 | 7.1188 | 6.915076 | 6.550703 | 0.2037235 | 0.3643736
55.9115 | 7.1203 | 6.913279 | 6.549575 | 0.2070214 | 0.3637041
55.9214 | 7.1225 | 6.911509 | 6.548457 | 0.2109913 | 0.3630514
55.9314 | 7.1139 | 6.909731 | 6.547329 | 0.2041691 | 0.3624022
55.9414 | 7.1185 | 6.907963 | 6.5462 | 0.2105372 | 0.361763
55.9514 | 7.1297 | 6.906205 | 6.545071 | 0.2234954 | 0.3611338
55.9614 | 7.1083 | 6.904456 | 6.543942 | 0.2038439 | 0.3605145
55.9714 | 7.1265 | 6.902717 | 6.542812 | 0.2237828 | 0.3599049
55.9814 | 7.1213 | 6.900988 | 6.541683 | 0.2203122 | 0.3593051
55.9914 | 7.1048 | 6.899268 | 6.540553 | 0.2055321 | 0.3587149
56.0014 | 7.1216 | 6.897557 | 6.539423 | 0.2240427 | 0.3581342
56.0114 | 7.1157 | 6.895856 | 6.538293 | 0.219844 | 0.3575629
56.0214 | 7.111 | 6.894164 | 6.537163 | 0.2168361 | 0.3570011
56.0314 | 7.1059 | 6.892481 | 6.536032 | 0.2134192 | 0.3564485
56.0414 | 7.1072 | 6.890807 | 6.534902 | 0.2163931 | 0.3559052
56.0514 | 7.1071 | 6.889142 | 6.533771 | 0.2179582 | 0.355371
56.0614 | 7.1138 | 6.887486 | 6.53264 | 0.2263143 | 0.354846
56.0714 | 7.0999 | 6.885838 | 6.531508 | 0.2140617 | 0.3543299
56.0814 | 7.1129 | 6.8842 | 6.530377 | 0.2287003 | 0.3538228
56.0914 | 7.1033 | 6.88257 | 6.529245 | 0.2207303 | 0.3533246
56.1014 | 7.1028 | 6.880948 | 6.528113 | 0.2218517 | 0.3528351
56.1114 | 7.1 | 6.879335 | 6.526981 | 0.2206645 | 0.3523544
56.1214 | 7.1074 | 6.877731 | 6.525849 | 0.2296689 | 0.3518824
56.1314 | 7.0949 | 6.876135 | 6.524716 | 0.2187648 | 0.3514191
56.1414 | 7.0991 | 6.874547 | 6.523583 | 0.2245525 | 0.3509643
56.1514 | 7.0938 | 6.872968 | 6.52245 | 0.220832 | 0.350518
56.1614 | 7.0981 | 6.871397 | 6.521317 | 0.2267032 | 0.35008
56.1714 | 7.0913 | 6.869834 | 6.520183 | 0.2214663 | 0.3496505
56.1814 | 7.0839 | 6.868279 | 6.519049 | 0.2156213 | 0.3492294
56.1914 | 7.0857 | 6.866732 | 6.517915 | 0.2189683 | 0.3488165
56.2014 | 7.0881 | 6.865193 | 6.516781 | 0.2229074 | 0.3484118
56.2114 | 7.0898 | 6.863661 | 6.515646 | 0.2261385 | 0.3480153
56.2214 | 7.0902 | 6.862138 | 6.514511 | 0.2280618 | 0.3476268
56.2314 | 7.0795 | 6.860623 | 6.513376 | 0.2188773 | 0.3472465
56.2414 | 7.0888 | 6.859115 | 6.512241 | 0.229685 | 0.3468741
56.2514 | 7.0813 | 6.857615 | 6.511105 | 0.2236851 | 0.3465097
56.2614 | 7.0829 | 6.856122 | 6.509969 | 0.2267776 | 0.3461532
56.2714 | 7.0856 | 6.854638 | 6.508833 | 0.2309624 | 0.3458046
56.2814 | 7.0824 | 6.85316 | 6.507696 | 0.2292397 | 0.3454638
56.2914 | 7.0704 | 6.85169 | 6.50656 | 0.2187096 | 0.3451308
56.3014 | 7.0851 | 6.850228 | 6.505422 | 0.234872 | 0.3448055
56.3114 | 7.0754 | 6.848773 | 6.504285 | 0.226627 | 0.3444879
56.3214 | 7.0767 | 6.847325 | 6.503147 | 0.2293747 | 0.3441779
56.3314 | 7.0743 | 6.845885 | 6.502009 | 0.2284151 | 0.3438755
56.3414 | 7.0669 | 6.844452 | 6.500871 | 0.2224482 | 0.3435807
56.3514 | 7.067 | 6.843026 | 6.499732 | 0.2239741 | 0.3432934
56.3614 | 7.067 | 6.841607 | 6.498594 | 0.2253928 | 0.3430136
56.3714 | 7.0693 | 6.840196 | 6.497454 | 0.2291044 | 0.3427412
56.3814 | 7.0535 | 6.838791 | 6.496315 | 0.2147089 | 0.3424763
56.3914 | 7.0638 | 6.837394 | 6.495175 | 0.2264064 | 0.3422187
56.4014 | 7.0668 | 6.836003 | 6.494035 | 0.2307969 | 0.3419685
56.4114 | 7.0588 | 6.83462 | 6.492894 | 0.2241804 | 0.3417254
56.4214 | 7.0509 | 6.833243 | 6.491753 | 0.2176569 | 0.3414898
56.4314 | 7.054 | 6.831873 | 6.490612 | 0.2221266 | 0.3412613
56.4414 | 7.0592 | 6.830511 | 6.489471 | 0.2286894 | 0.34104
56.4514 | 7.0405 | 6.829155 | 6.488329 | 0.2113454 | 0.3408259
56.4614 | 7.0544 | 6.827805 | 6.487186 | 0.2265946 | 0.340619
56.4714 | 7.0508 | 6.826463 | 6.486044 | 0.2243371 | 0.3404191
56.4814 | 7.0491 | 6.825127 | 6.484901 | 0.2239727 | 0.3402264
56.4914 | 7.0337 | 6.823798 | 6.483758 | 0.2099018 | 0.3400406
56.5013 | 7.031 | 6.822489 | 6.482625 | 0.208511 | 0.3398636
56.5113 | 7.0448 | 6.821173 | 6.481481 | 0.2236268 | 0.3396918
56.5213 | 7.0305 | 6.819864 | 6.480337 | 0.210636 | 0.339527
56.5313 | 7.0357 | 6.818561 | 6.479192 | 0.2171386 | 0.3393691
56.5413 | 7.031 | 6.817265 | 6.478047 | 0.2137347 | 0.3392181
56.5513 | 7.0349 | 6.815976 | 6.476902 | 0.2189242 | 0.339074
56.5613 | 7.0313 | 6.814693 | 6.475756 | 0.2166073 | 0.3389369
56.5713 | 7.0345 | 6.813416 | 6.47461 | 0.2210839 | 0.3388065
56.5813 | 7.0313 | 6.812146 | 6.473463 | 0.2191541 | 0.338683
56.5913 | 7.0335 | 6.810882 | 6.472316 | 0.2226178 | 0.3385662
56.6013 | 7.0192 | 6.809625 | 6.471169 | 0.2095752 | 0.3384563
56.6113 | 7.0286 | 6.808374 | 6.470021 | 0.2202262 | 0.3383531
56.6213 | 7.0385 | 6.807129 | 6.468873 | 0.2313708 | 0.3382567
56.6313 | 7.0264 | 6.805891 | 6.467724 | 0.2205092 | 0.3381669
56.6413 | 7.0266 | 6.804659 | 6.466575 | 0.2219412 | 0.3380839
56.6513 | 7.0197 | 6.803433 | 6.465425 | 0.216267 | 0.3380076
56.6613 | 7.0168 | 6.802214 | 6.464276 | 0.2145865 | 0.3379379
56.6713 | 7.0186 | 6.801 | 6.463125 | 0.2175997 | 0.3378749
56.6813 | 7.0246 | 6.799793 | 6.461975 | 0.2248068 | 0.3378185
56.6913 | 7.0214 | 6.798592 | 6.460824 | 0.2228076 | 0.3377688
56.7013 | 7.024 | 6.797398 | 6.459672 | 0.2266023 | 0.3377256
56.7113 | 7.0272 | 6.796209 | 6.45852 | 0.2309907 | 0.3376891
56.7213 | 7.0162 | 6.795027 | 6.457368 | 0.2211731 | 0.3376591
56.7313 | 7.028 | 6.793851 | 6.456215 | 0.2341493 | 0.3376357
56.7413 | 7.0199 | 6.792681 | 6.455062 | 0.2272194 | 0.3376188
56.7513 | 7.0227 | 6.791517 | 6.453908 | 0.2311834 | 0.3376086
56.7613 | 7.0249 | 6.790359 | 6.452754 | 0.2345413 | 0.3376048
56.7713 | 7.0124 | 6.789207 | 6.451599 | 0.2231931 | 0.3376075
56.7813 | 7.0229 | 6.788061 | 6.450444 | 0.2348389 | 0.3376168
56.7913 | 7.0189 | 6.786921 | 6.449289 | 0.2319786 | 0.3376326
56.8013 | 7.0138 | 6.785788 | 6.448133 | 0.2280123 | 0.3376548
56.8113 | 7.0169 | 6.78466 | 6.446977 | 0.2322399 | 0.3376836
56.8213 | 7.0056 | 6.783538 | 6.44582 | 0.2220615 | 0.3377188
56.8313 | 7.0045 | 6.782423 | 6.444662 | 0.2220771 | 0.3377605
56.8413 | 7.0148 | 6.781313 | 6.443505 | 0.2334867 | 0.3378087
56.8513 | 7.0101 | 6.78021 | 6.442346 | 0.2298904 | 0.3378633
56.8613 | 7.0084 | 6.779112 | 6.441188 | 0.229288 | 0.3379244
56.8713 | 7.0084 | 6.77802 | 6.440028 | 0.2303797 | 0.3379919
56.8813 | 7.003 | 6.776935 | 6.438869 | 0.2260654 | 0.3380659
56.8913 | 7.0093 | 6.775855 | 6.437708 | 0.2334452 | 0.3381463
56.9013 | 7.0028 | 6.774781 | 6.436548 | 0.228019 | 0.3382332
56.9113 | 6.9969 | 6.773713 | 6.435387 | 0.2231868 | 0.3383265
56.9213 | 7.003 | 6.772651 | 6.434225 | 0.2303487 | 0.3384263
56.9313 | 6.9994 | 6.771595 | 6.433063 | 0.2278047 | 0.3385325
56.9413 | 7.005 | 6.770545 | 6.4319 | 0.2344547 | 0.3386451
56.9513 | 6.9933 | 6.769501 | 6.430737 | 0.2237988 | 0.3387641
56.9613 | 6.9911 | 6.768463 | 6.429573 | 0.222637 | 0.3388896
56.9713 | 6.9785 | 6.767431 | 6.428409 | 0.2110692 | 0.3390215
56.9813 | 6.9932 | 6.766404 | 6.427245 | 0.2267956 | 0.3391599
56.9913 | 6.9955 | 6.765384 | 6.426079 | 0.230116 | 0.3393047
57.0013 | 6.9867 | 6.76437 | 6.424914 | 0.2223304 | 0.339456
57.0113 | 6.9841 | 6.763361 | 6.423747 | 0.2207389 | 0.3396137
57.0213 | 6.9803 | 6.762358 | 6.422581 | 0.2179415 | 0.3397778
57.0313 | 6.9912 | 6.761362 | 6.421413 | 0.2298382 | 0.3399484
57.0413 | 6.9868 | 6.760371 | 6.420246 | 0.226429 | 0.3401255
57.0513 | 6.9864 | 6.759386 | 6.419077 | 0.2270138 | 0.340309
57.0613 | 6.9878 | 6.758407 | 6.417908 | 0.2293926 | 0.340499
57.0713 | 6.9725 | 6.757434 | 6.416739 | 0.2150656 | 0.3406955
57.0813 | 6.9798 | 6.756467 | 6.415569 | 0.2233326 | 0.3408985
57.0912 | 6.9825 | 6.755516 | 6.41441 | 0.226984 | 0.3411058
57.1012 | 6.9688 | 6.754561 | 6.413239 | 0.2142392 | 0.3413217
57.1112 | 6.9873 | 6.753612 | 6.412068 | 0.2336883 | 0.3415442
57.1212 | 6.9721 | 6.752668 | 6.410895 | 0.2194316 | 0.3417731
57.1312 | 6.9562 | 6.751731 | 6.409723 | 0.2044688 | 0.3420085
57.1412 | 6.974 | 6.7508 | 6.408549 | 0.2232001 | 0.3422505
57.1512 | 6.9784 | 6.749875 | 6.407376 | 0.2285254 | 0.3424991
57.1612 | 6.9623 | 6.748955 | 6.406201 | 0.2133446 | 0.3427542
57.1712 | 6.9763 | 6.748042 | 6.405026 | 0.2282579 | 0.3430159
57.1812 | 6.9777 | 6.747135 | 6.403851 | 0.2305651 | 0.3432842
57.1912 | 6.9599 | 6.746234 | 6.402675 | 0.2136663 | 0.3435591
57.2012 | 6.9736 | 6.745338 | 6.401498 | 0.2282615 | 0.3438406
57.2112 | 6.9605 | 6.744449 | 6.400321 | 0.2160506 | 0.3441288
57.2212 | 6.9721 | 6.743566 | 6.399143 | 0.2285337 | 0.3444235
57.2312 | 6.9718 | 6.742689 | 6.397964 | 0.2291107 | 0.344725
57.2412 | 6.9685 | 6.741818 | 6.396785 | 0.2266815 | 0.3450331
57.2512 | 6.9803 | 6.740954 | 6.395606 | 0.2393463 | 0.345348
57.2612 | 6.9697 | 6.740095 | 6.394426 | 0.229605 | 0.3456695
57.2712 | 6.9534 | 6.739243 | 6.393245 | 0.2141575 | 0.3459978
57.2812 | 6.9656 | 6.738396 | 6.392063 | 0.2272038 | 0.3463328
57.2912 | 6.9588 | 6.737556 | 6.390881 | 0.221244 | 0.3466747
57.3012 | 6.9527 | 6.736722 | 6.389699 | 0.215978 | 0.3470233
57.3112 | 6.9725 | 6.735894 | 6.388516 | 0.2366058 | 0.3473787
57.3212 | 6.9756 | 6.735073 | 6.387332 | 0.2405274 | 0.3477409
57.3312 | 6.9652 | 6.734257 | 6.386147 | 0.2309427 | 0.34811
57.3412 | 6.9662 | 6.733448 | 6.384962 | 0.2327518 | 0.348486
57.3512 | 6.9676 | 6.732645 | 6.383777 | 0.2349546 | 0.3488689
57.3612 | 6.9627 | 6.731849 | 6.38259 | 0.2308511 | 0.3492587
57.3712 | 6.9669 | 6.731059 | 6.381403 | 0.2358412 | 0.3496555
57.3812 | 6.9628 | 6.730275 | 6.380216 | 0.232525 | 0.3500592
57.3912 | 6.9629 | 6.729498 | 6.379028 | 0.2334024 | 0.35047
57.4012 | 6.9761 | 6.728727 | 6.377839 | 0.2473734 | 0.3508878
57.4112 | 6.9547 | 6.727962 | 6.376649 | 0.2267381 | 0.3513126
57.4212 | 6.9725 | 6.727204 | 6.375459 | 0.2452962 | 0.3517445
57.4312 | 6.9527 | 6.726452 | 6.374269 | 0.2262479 | 0.3521836
57.4412 | 6.9572 | 6.725707 | 6.373077 | 0.2314931 | 0.3526298
57.4512 | 6.9629 | 6.724968 | 6.371885 | 0.2379317 | 0.3530831
57.4612 | 6.9561 | 6.724236 | 6.370693 | 0.2318638 | 0.3535437
57.4712 | 6.9665 | 6.723511 | 6.369499 | 0.2429894 | 0.3540114
57.4812 | 6.9756 | 6.722792 | 6.368305 | 0.2528083 | 0.3544865
57.4912 | 6.9531 | 6.722079 | 6.367111 | 0.2310205 | 0.3549689
57.5012 | 6.9642 | 6.721374 | 6.365915 | 0.2428261 | 0.3554586
57.5112 | 6.9648 | 6.720675 | 6.364719 | 0.244125 | 0.3559557
57.5212 | 6.9666 | 6.719983 | 6.363523 | 0.2466171 | 0.3564601
57.5312 | 6.9663 | 6.719298 | 6.362326 | 0.2470024 | 0.3569721
57.5412 | 6.9682 | 6.718619 | 6.361128 | 0.249581 | 0.3574915
57.5512 | 6.9716 | 6.717947 | 6.359929 | 0.2536527 | 0.3580184
57.5612 | 6.9705 | 6.717282 | 6.35873 | 0.2532175 | 0.3585528
57.5712 | 6.9608 | 6.716625 | 6.35753 | 0.2441754 | 0.3590949
57.5812 | 6.9638 | 6.715974 | 6.356329 | 0.2478264 | 0.3596446
57.5912 | 6.9669 | 6.71533 | 6.355128 | 0.2515703 | 0.360202
57.6012 | 6.9612 | 6.714693 | 6.353926 | 0.2465072 | 0.3607671
57.6112 | 6.9648 | 6.714063 | 6.352723 | 0.2507371 | 0.36134
57.6212 | 6.97 | 6.71344 | 6.35152 | 0.2565598 | 0.3619206
57.6312 | 6.9716 | 6.712825 | 6.350315 | 0.2587754 | 0.3625091
57.6412 | 6.9647 | 6.712216 | 6.349111 | 0.2524837 | 0.3631056
57.6512 | 6.9751 | 6.711615 | 6.347905 | 0.2634849 | 0.3637099
57.6612 | 6.9642 | 6.711021 | 6.346699 | 0.2531787 | 0.3643223
57.6711 | 6.9655 | 6.710441 | 6.345504 | 0.2550594 | 0.3649364
57.6811 | 6.9676 | 6.709861 | 6.344297 | 0.2577386 | 0.3655648
57.6911 | 6.9647 | 6.70929 | 6.343088 | 0.2554104 | 0.3662013
57.7011 | 6.9716 | 6.708726 | 6.341879 | 0.2628744 | 0.3668463
57.7111 | 6.9596 | 6.708169 | 6.34067 | 0.2514314 | 0.367499
57.7211 | 6.9637 | 6.70762 | 6.339459 | 0.2560804 | 0.3681605
57.7311 | 6.96 | 6.707078 | 6.338248 | 0.2529221 | 0.3688299
57.7411 | 6.9509 | 6.706544 | 6.337036 | 0.244356 | 0.3695079
57.7511 | 6.9512 | 6.706018 | 6.335823 | 0.2451821 | 0.3701944
57.7611 | 6.9453 | 6.7055 | 6.33461 | 0.2398004 | 0.3708894
57.7711 | 6.9444 | 6.704989 | 6.333396 | 0.2394109 | 0.371593
57.7811 | 6.9405 | 6.704487 | 6.332181 | 0.2360134 | 0.3723052
57.7911 | 6.9418 | 6.703992 | 6.330966 | 0.237808 | 0.3730262
57.8011 | 6.9464 | 6.703506 | 6.32975 | 0.2428945 | 0.3737559
57.8111 | 6.9326 | 6.703027 | 6.328533 | 0.2295729 | 0.3744945
57.8211 | 6.9304 | 6.702557 | 6.327315 | 0.2278432 | 0.375242
57.8311 | 6.9345 | 6.702095 | 6.326096 | 0.2324053 | 0.3759984
57.8411 | 6.9303 | 6.701641 | 6.324877 | 0.228659 | 0.3767638
57.8511 | 6.9331 | 6.701196 | 6.323657 | 0.2319044 | 0.3775384
57.8611 | 6.9308 | 6.700759 | 6.322436 | 0.2300414 | 0.3783221
57.8711 | 6.9188 | 6.70033 | 6.321215 | 0.2184699 | 0.3791152
57.8811 | 6.9255 | 6.69991 | 6.319993 | 0.2255897 | 0.3799175
57.8911 | 6.9252 | 6.699499 | 6.31877 | 0.225701 | 0.3807292
57.9011 | 6.9042 | 6.699096 | 6.317546 | 0.2051035 | 0.3815505
57.9111 | 6.9186 | 6.698703 | 6.316322 | 0.2198972 | 0.3823812
57.9211 | 6.9182 | 6.698318 | 6.315096 | 0.219882 | 0.3832217
57.9311 | 6.9105 | 6.697942 | 6.31387 | 0.2125579 | 0.3840719
57.9411 | 6.9146 | 6.697575 | 6.312643 | 0.2170247 | 0.3849318
57.9511 | 6.9229 | 6.697218 | 6.311416 | 0.2256824 | 0.3858018
57.9611 | 6.9115 | 6.696869 | 6.310188 | 0.2146309 | 0.3866816
57.9711 | 6.9275 | 6.69653 | 6.308958 | 0.23097 | 0.3875716
57.9811 | 6.918 | 6.6962 | 6.307728 | 0.2217997 | 0.3884718
57.9911 | 6.9215 | 6.69588 | 6.306498 | 0.22562 | 0.3893822
58.0011 | 6.9282 | 6.695569 | 6.305266 | 0.2326306 | 0.3903031
58.0111 | 6.9201 | 6.695268 | 6.304034 | 0.2248316 | 0.3912343
58.0211 | 6.9242 | 6.694977 | 6.302801 | 0.2292227 | 0.3921762
58.0311 | 6.934 | 6.694696 | 6.301567 | 0.239304 | 0.3931288
58.0411 | 6.931 | 6.694425 | 6.300333 | 0.2365752 | 0.3940922
58.0511 | 6.9257 | 6.694164 | 6.299097 | 0.2315363 | 0.3950665
58.0611 | 6.926 | 6.693913 | 6.297861 | 0.2320872 | 0.3960518
58.0711 | 6.9248 | 6.693672 | 6.296624 | 0.2311278 | 0.3970483
58.0811 | 6.9349 | 6.693442 | 6.295386 | 0.2414578 | 0.398056
58.0911 | 6.9336 | 6.693223 | 6.294148 | 0.2403773 | 0.3990751
58.1011 | 6.934 | 6.693014 | 6.292908 | 0.2409861 | 0.4001057
58.1111 | 6.9434 | 6.692816 | 6.291668 | 0.2505841 | 0.401148
58.1211 | 6.939 | 6.692629 | 6.290427 | 0.2463711 | 0.402202
58.1311 | 6.9301 | 6.692453 | 6.289185 | 0.237647 | 0.4032679
58.1411 | 6.9435 | 6.692288 | 6.287942 | 0.2512117 | 0.4043459
58.1511 | 6.9426 | 6.692135 | 6.286699 | 0.2504649 | 0.4054361
58.1611 | 6.9428 | 6.691993 | 6.285455 | 0.2508067 | 0.4065386
58.1711 | 6.9462 | 6.691863 | 6.28421 | 0.2543368 | 0.4076536
58.1811 | 6.9405 | 6.691745 | 6.282964 | 0.2487551 | 0.4087813
58.1911 | 6.9462 | 6.691639 | 6.281717 | 0.2545614 | 0.4099217
58.2011 | 6.9448 | 6.691544 | 6.280469 | 0.2532555 | 0.4110751
58.2111 | 6.9393 | 6.691463 | 6.279221 | 0.2478374 | 0.4122417
58.2211 | 6.9429 | 6.691393 | 6.277972 | 0.2515068 | 0.4134215
58.2311 | 6.945 | 6.691336 | 6.276722 | 0.2536635 | 0.4146148
58.2411 | 6.9384 | 6.691293 | 6.275471 | 0.2471075 | 0.4158218
58.2511 | 6.9499 | 6.691262 | 6.274219 | 0.2586384 | 0.4170426
58.261 | 6.9473 | 6.691244 | 6.272979 | 0.2560561 | 0.4182649
58.271 | 6.9436 | 6.691239 | 6.271726 | 0.2523607 | 0.4195138
58.281 | 6.9554 | 6.691248 | 6.270471 | 0.2641517 | 0.4207771
58.291 | 6.9572 | 6.691271 | 6.269216 | 0.2659289 | 0.4220549
58.301 | 6.9439 | 6.691308 | 6.26796 | 0.2525922 | 0.4233475
58.311 | 6.9587 | 6.691359 | 6.266703 | 0.2673414 | 0.4246551
58.321 | 6.9544 | 6.691424 | 6.265446 | 0.2629762 | 0.4259779
58.331 | 6.9491 | 6.691503 | 6.264187 | 0.2575965 | 0.4273161
58.341 | 6.9533 | 6.691598 | 6.262928 | 0.2617021 | 0.4286699
58.351 | 6.9561 | 6.691707 | 6.261668 | 0.2643927 | 0.4300396
58.361 | 6.9529 | 6.691832 | 6.260407 | 0.2610681 | 0.4314252
58.371 | 6.9506 | 6.691972 | 6.259145 | 0.2586281 | 0.4328271
58.381 | 6.9505 | 6.692127 | 6.257882 | 0.2583726 | 0.4342454
58.391 | 6.9596 | 6.692299 | 6.256618 | 0.2673013 | 0.4356804
58.401 | 6.9592 | 6.692486 | 6.255354 | 0.266714 | 0.4371322
58.411 | 6.954 | 6.692689 | 6.254088 | 0.2613106 | 0.438601
58.421 | 6.9697 | 6.692909 | 6.252822 | 0.2767907 | 0.4400871
58.431 | 6.968 | 6.693146 | 6.251555 | 0.2748544 | 0.4415905
58.441 | 6.9548 | 6.693399 | 6.250287 | 0.2614014 | 0.4431115
58.451 | 6.9718 | 6.693668 | 6.249018 | 0.2781316 | 0.4446502
58.461 | 6.9655 | 6.693955 | 6.247748 | 0.2715448 | 0.4462067
58.471 | 6.9558 | 6.694259 | 6.246478 | 0.261541 | 0.4477812
58.481 | 6.9714 | 6.69458 | 6.245206 | 0.27682 | 0.4493737
58.491 | 6.9698 | 6.694918 | 6.243934 | 0.2748818 | 0.4509843
58.501 | 6.9649 | 6.695274 | 6.242661 | 0.2696265 | 0.452613
58.511 | 6.962 | 6.695646 | 6.241386 | 0.2663539 | 0.4542597
58.521 | 6.9685 | 6.696036 | 6.240111 | 0.2724641 | 0.4559245
58.531 | 6.9631 | 6.696443 | 6.238835 | 0.2666574 | 0.4576072
58.541 | 6.9692 | 6.696866 | 6.237559 | 0.2723337 | 0.4593077
58.551 | 6.9678 | 6.697307 | 6.236281 | 0.2704933 | 0.4610259
58.561 | 6.9686 | 6.697763 | 6.235002 | 0.2708365 | 0.4627613
58.571 | 6.9729 | 6.698236 | 6.233723 | 0.2746635 | 0.4645138
58.581 | 6.9719 | 6.698725 | 6.232442 | 0.2731747 | 0.4662831
58.591 | 6.9729 | 6.699229 | 6.231161 | 0.2736706 | 0.4680685
58.601 | 6.9722 | 6.699749 | 6.229879 | 0.2724515 | 0.4698699
58.611 | 6.9733 | 6.700282 | 6.228595 | 0.2730179 | 0.4716866
58.621 | 6.9773 | 6.700829 | 6.227311 | 0.2764705 | 0.473518
58.631 | 6.9767 | 6.70139 | 6.226026 | 0.2753098 | 0.4753637
58.641 | 6.9747 | 6.701964 | 6.224741 | 0.2727364 | 0.477223
58.651 | 6.9812 | 6.702549 | 6.223454 | 0.2786509 | 0.4790953
58.661 | 6.9743 | 6.703146 | 6.222166 | 0.2711538 | 0.48098
58.671 | 6.9693 | 6.703754 | 6.220878 | 0.2655459 | 0.4828766
58.681 | 6.9757 | 6.704373 | 6.219588 | 0.2713275 | 0.4847845
58.691 | 6.9707 | 6.705001 | 6.218298 | 0.2656992 | 0.4867032
58.701 | 6.9735 | 6.705639 | 6.217006 | 0.2678615 | 0.4886324
58.711 | 6.985 | 6.706285 | 6.215714 | 0.2787146 | 0.4905715
58.721 | 6.9697 | 6.706941 | 6.214421 | 0.2627588 | 0.4925205
58.731 | 6.9747 | 6.707606 | 6.213127 | 0.2670943 | 0.4944791
58.741 | 6.9848 | 6.708279 | 6.211831 | 0.2765212 | 0.4964473
58.751 | 6.9729 | 6.708961 | 6.210535 | 0.2639394 | 0.4984252
58.761 | 6.9779 | 6.709651 | 6.209239 | 0.2682487 | 0.5004128
58.771 | 6.985 | 6.710351 | 6.207941 | 0.2746489 | 0.5024104
58.781 | 6.9796 | 6.71106 | 6.206642 | 0.2685398 | 0.5044183
58.791 | 6.9804 | 6.711779 | 6.205342 | 0.2686208 | 0.5064371
58.801 | 6.9816 | 6.712509 | 6.204042 | 0.2690914 | 0.5084671
58.811 | 6.9812 | 6.713249 | 6.20274 | 0.2679512 | 0.5105089
58.821 | 6.9807 | 6.714 | 6.201437 | 0.2666996 | 0.5125631
58.831 | 6.9818 | 6.714764 | 6.200134 | 0.2670358 | 0.5146303
58.8409 | 6.9802 | 6.715533 | 6.198842 | 0.2646671 | 0.5166904
58.8509 | 6.9785 | 6.716323 | 6.197537 | 0.2621771 | 0.5187858
58.8609 | 6.985 | 6.717127 | 6.196231 | 0.2678728 | 0.5208964
58.8709 | 6.9878 | 6.717947 | 6.194924 | 0.2698534 | 0.523023
58.8809 | 6.9879 | 6.718782 | 6.193615 | 0.2691182 | 0.5251664
58.8909 | 6.9889 | 6.719634 | 6.192306 | 0.2692664 | 0.5273274
58.9009 | 6.9909 | 6.720503 | 6.190996 | 0.270397 | 0.5295069
58.9109 | 6.9947 | 6.721391 | 6.189685 | 0.2733093 | 0.5317057
58.9209 | 6.9951 | 6.722298 | 6.188373 | 0.2728023 | 0.5339247
58.9309 | 6.9948 | 6.723225 | 6.18706 | 0.2715753 | 0.5361647
58.9409 | 6.9948 | 6.724173 | 6.185746 | 0.2706271 | 0.5384267
58.9509 | 6.9957 | 6.725143 | 6.184431 | 0.2705572 | 0.5407116
58.9609 | 6.9981 | 6.726135 | 6.183115 | 0.2719646 | 0.5430201
58.9709 | 7.0019 | 6.727152 | 6.181799 | 0.2747483 | 0.5453532
58.9809 | 7 | 6.728193 | 6.180481 | 0.2718075 | 0.5477118
58.9909 | 6.9983 | 6.729259 | 6.179162 | 0.2690413 | 0.5500967
59.0009 | 7.0001 | 6.730351 | 6.177842 | 0.269749 | 0.5525087
59.0109 | 7.0096 | 6.73147 | 6.176522 | 0.2781298 | 0.5549486
59.0209 | 7.0074 | 6.732617 | 6.1752 | 0.2747828 | 0.5574172
59.0309 | 7.0046 | 6.733793 | 6.173877 | 0.2708073 | 0.5599153
59.0409 | 7.0114 | 6.734997 | 6.172554 | 0.2764027 | 0.5624435
59.0509 | 7.0096 | 6.736232 | 6.171229 | 0.2733682 | 0.5650026
59.0609 | 7.011 | 6.737497 | 6.169904 | 0.2735032 | 0.5675932
59.0709 | 7.0152 | 6.738793 | 6.168577 | 0.2764069 | 0.5702159
59.0809 | 7.0086 | 6.740121 | 6.16725 | 0.2684791 | 0.5728713
59.0909 | 7.014 | 6.741481 | 6.165921 | 0.272519 | 0.5755598
59.1009 | 7.017 | 6.742874 | 6.164592 | 0.274126 | 0.5782823
59.1109 | 7.0085 | 6.7443 | 6.163261 | 0.2641997 | 0.581039
59.1209 | 7.0098 | 6.74576 | 6.16193 | 0.2640395 | 0.5838306
59.1309 | 7.015 | 6.747255 | 6.160597 | 0.267745 | 0.5866575
59.1409 | 7.0108 | 6.748784 | 6.159264 | 0.2620157 | 0.5895202
59.1509 | 7.0084 | 6.750349 | 6.15793 | 0.2580511 | 0.5924192
59.1609 | 7.0072 | 6.751949 | 6.156594 | 0.2552509 | 0.5953548
59.1709 | 7.0103 | 6.753586 | 6.155258 | 0.2567144 | 0.5983277
59.1809 | 7.0081 | 6.755259 | 6.153921 | 0.2528413 | 0.6013381
59.1909 | 7.0137 | 6.756969 | 6.152582 | 0.2567311 | 0.6043866
59.2009 | 7.0042 | 6.758717 | 6.151243 | 0.2454834 | 0.6074736
59.2109 | 7.0043 | 6.760502 | 6.149903 | 0.2437978 | 0.6105996
59.2209 | 7.0089 | 6.762326 | 6.148561 | 0.2465737 | 0.6137649
59.2309 | 7.0023 | 6.764189 | 6.147219 | 0.2381108 | 0.6169702
59.2409 | 7.0042 | 6.766091 | 6.145876 | 0.2381085 | 0.6202158
59.2509 | 7.0054 | 6.768034 | 6.144531 | 0.2373664 | 0.6235022
59.2609 | 6.9982 | 6.770016 | 6.143186 | 0.228184 | 0.6268299
59.2709 | 7.0019 | 6.772039 | 6.14184 | 0.2298609 | 0.6301994
59.2809 | 6.9987 | 6.774104 | 6.140492 | 0.2245963 | 0.6336113
59.2909 | 6.9957 | 6.77621 | 6.139144 | 0.2194899 | 0.637066
59.3009 | 7.0029 | 6.778359 | 6.137795 | 0.2245413 | 0.640564
59.3109 | 6.9985 | 6.78055 | 6.136444 | 0.2179497 | 0.6441059
59.3209 | 6.9963 | 6.782785 | 6.135093 | 0.2135146 | 0.6476924
59.3309 | 6.9986 | 6.785065 | 6.133741 | 0.2135354 | 0.6513238
59.3409 | 7.003 | 6.787388 | 6.132387 | 0.2156117 | 0.6550009
59.3509 | 6.9981 | 6.789757 | 6.131033 | 0.2083427 | 0.6587243
59.3609 | 7.0017 | 6.792172 | 6.129678 | 0.2095279 | 0.6624945
59.3709 | 6.9984 | 6.794633 | 6.128321 | 0.2037665 | 0.6663122
59.3809 | 6.9994 | 6.797142 | 6.126964 | 0.202258 | 0.6701781
59.3909 | 7.0119 | 6.799698 | 6.125605 | 0.2122017 | 0.6740929
59.4009 | 7.0019 | 6.802303 | 6.124246 | 0.1995969 | 0.6780571
59.4109 | 7.0016 | 6.804957 | 6.122886 | 0.1966429 | 0.6820716
59.4209 | 7.009 | 6.807661 | 6.121524 | 0.2013389 | 0.686137
59.4308 | 7.0053 | 6.810388 | 6.120175 | 0.1949121 | 0.6902127
59.4408 | 7.0094 | 6.813193 | 6.118812 | 0.1962066 | 0.6943818
59.4508 | 7.0094 | 6.816051 | 6.117447 | 0.1933487 | 0.6986041
59.4608 | 7.0079 | 6.818962 | 6.116082 | 0.1889379 | 0.7028805
59.4708 | 7.0137 | 6.821927 | 6.114715 | 0.1917732 | 0.7072117
59.4808 | 7.0237 | 6.824946 | 6.113347 | 0.1987538 | 0.7115987
59.4908 | 7.0082 | 6.828021 | 6.111979 | 0.1801788 | 0.7160423
59.5008 | 7.024 | 6.831153 | 6.110609 | 0.1928475 | 0.7205433
59.5108 | 7.0231 | 6.834341 | 6.109239 | 0.1887587 | 0.7251028
59.5208 | 7.014 | 6.837588 | 6.107867 | 0.1764116 | 0.7297216
59.5308 | 7.029 | 6.840895 | 6.106494 | 0.1881052 | 0.7344007
59.5408 | 7.0309 | 6.844261 | 6.10512 | 0.1866386 | 0.7391411
59.5508 | 7.0187 | 6.847689 | 6.103746 | 0.1710107 | 0.7439438
59.5608 | 7.0334 | 6.851179 | 6.10237 | 0.1822205 | 0.7488097
59.5708 | 7.0353 | 6.854733 | 6.100993 | 0.180567 | 0.7537401
59.5808 | 7.0248 | 6.858351 | 6.099615 | 0.166449 | 0.758736
59.5908 | 7.036 | 6.862035 | 6.098236 | 0.1739655 | 0.7637985
59.6008 | 7.034 | 6.865785 | 6.096856 | 0.1682153 | 0.7689286
59.6108 | 7.0343 | 6.869603 | 6.095475 | 0.1646971 | 0.7741277
59.6208 | 7.0401 | 6.87349 | 6.094093 | 0.1666099 | 0.779397
59.6308 | 7.0396 | 6.877448 | 6.09271 | 0.1621523 | 0.7847376
59.6408 | 7.0376 | 6.881477 | 6.091326 | 0.1561232 | 0.7901509
59.6508 | 7.0497 | 6.88556 | 6.089941 | 0.1641402 | 0.795619
59.6608 | 7.044 | 6.889736 | 6.088555 | 0.1542638 | 0.8011815
59.6708 | 7.0391 | 6.893988 | 6.087167 | 0.1451119 | 0.8068206
59.6808 | 7.0473 | 6.898317 | 6.085779 | 0.148983 | 0.8125378
59.6908 | 7.0491 | 6.902724 | 6.08439 | 0.1463756 | 0.8183345
59.7008 | 7.0469 | 6.907212 | 6.083 | 0.1396883 | 0.8242122
59.7108 | 7.049 | 6.91178 | 6.081608 | 0.1372195 | 0.8301724
59.7208 | 7.051 | 6.916423 | 6.080216 | 0.1345772 | 0.8362071
59.7308 | 7.051 | 6.921159 | 6.078822 | 0.1298407 | 0.8423371
59.7408 | 7.0523 | 6.925982 | 6.077428 | 0.1263179 | 0.8485544
59.7508 | 7.0585 | 6.930893 | 6.076032 | 0.1276071 | 0.8548607
59.7608 | 7.0531 | 6.935893 | 6.074635 | 0.1172066 | 0.8612579
59.7708 | 7.0679 | 6.940985 | 6.073238 | 0.1269146 | 0.8677476
59.7808 | 7.0643 | 6.946171 | 6.071839 | 0.1181292 | 0.8743317
59.7908 | 7.0687 | 6.951452 | 6.070439 | 0.1172485 | 0.8810122
59.8008 | 7.074 | 6.956829 | 6.069039 | 0.1171706 | 0.8877908
59.8108 | 7.0675 | 6.962306 | 6.067637 | 0.1051935 | 0.8946698
59.8208 | 7.0805 | 6.967885 | 6.066234 | 0.1126152 | 0.9016511
59.8308 | 7.0828 | 6.973567 | 6.06483 | 0.1092334 | 0.9087369
59.8408 | 7.0873 | 6.979354 | 6.063425 | 0.1079461 | 0.9159292
59.8508 | 7.0918 | 6.985249 | 6.062019 | 0.106551 | 0.9232304
59.8608 | 7.1013 | 6.991254 | 6.060612 | 0.1100457 | 0.9306427
59.8708 | 7.0943 | 6.997372 | 6.059203 | 0.09692804 | 0.9381686
59.8808 | 7.1002 | 7.003605 | 6.057794 | 0.09659544 | 0.9458105
59.8908 | 7.12 | 7.009955 | 6.056384 | 0.1100453 | 0.9535709
59.9008 | 7.1111 | 7.016425 | 6.054972 | 0.09467523 | 0.9614523
59.9108 | 7.1217 | 7.023017 | 6.05356 | 0.09868258 | 0.9694574
59.9208 | 7.1266 | 7.029736 | 6.052147 | 0.09686432 | 0.9775891
59.9308 | 7.1314 | 7.036582 | 6.050732 | 0.09481792 | 0.98585
59.9408 | 7.1386 | 7.04356 | 6.049316 | 0.09504042 | 0.9942431
59.9508 | 7.1498 | 7.050671 | 6.0479 | 0.09912875 | 1.002771
59.9608 | 7.1505 | 7.05792 | 6.046482 | 0.09257993 | 1.011438
59.9708 | 7.1601 | 7.065309 | 6.045063 | 0.09479074 | 1.020246
59.9808 | 7.172 | 7.072842 | 6.043644 | 0.09915799 | 1.029198
59.9908 | 7.1683 | 7.080522 | 6.042223 | 0.08777827 | 1.038299
60.0008 | 7.1818 | 7.088352 | 6.040801 | 0.09344815 | 1.047551
60.0107 | 7.1884 | 7.096258 | 6.039392 | 0.09214248 | 1.056866
60.0207 | 7.1947 | 7.104397 | 6.037968 | 0.09030252 | 1.06643
60.0307 | 7.1924 | 7.112699 | 6.036543 | 0.07970117 | 1.076156
60.0407 | 7.2086 | 7.121165 | 6.035117 | 0.08743458 | 1.086049
60.0507 | 7.2161 | 7.129801 | 6.033689 | 0.08629905 | 1.096112
60.0607 | 7.2142 | 7.13861 | 6.032261 | 0.07559024 | 1.106349
60.0707 | 7.2292 | 7.147596 | 6.030832 | 0.08160425 | 1.116764
60.0807 | 7.2302 | 7.156763 | 6.029401 | 0.07343655 | 1.127362
60.0907 | 7.2408 | 7.166117 | 6.02797 | 0.07468278 | 1.138148
60.1007 | 7.2508 | 7.175661 | 6.026537 | 0.0751386 | 1.149124
60.1107 | 7.2568 | 7.185401 | 6.025103 | 0.07139914 | 1.160297
60.1207 | 7.253 | 7.19534 | 6.023669 | 0.05765995 | 1.171671
60.1307 | 7.2741 | 7.205484 | 6.022233 | 0.06861601 | 1.183251
60.1407 | 7.2794 | 7.215837 | 6.020796 | 0.0635625 | 1.195041
60.1507 | 7.2809 | 7.226406 | 6.019358 | 0.05449442 | 1.207047
60.1607 | 7.2876 | 7.237193 | 6.017919 | 0.05040662 | 1.219274
60.1707 | 7.298 | 7.248206 | 6.016479 | 0.04979384 | 1.231727
60.1807 | 7.2998 | 7.259449 | 6.015038 | 0.04035081 | 1.244411
60.1907 | 7.3137 | 7.270928 | 6.013596 | 0.04277244 | 1.257332
60.2007 | 7.3176 | 7.282647 | 6.012153 | 0.03495316 | 1.270494
60.2107 | 7.315 | 7.294612 | 6.010708 | 0.02038775 | 1.283904
60.2207 | 7.3411 | 7.306829 | 6.009263 | 0.03427058 | 1.297566
60.2307 | 7.3417 | 7.319304 | 6.007816 | 0.02239638 | 1.311487
60.2407 | 7.345 | 7.332038 | 6.006369 | 0.01296202 | 1.325669
60.2507 | 7.3617 | 7.345042 | 6.00492 | 0.01665781 | 1.340122
60.2607 | 7.3726 | 7.358319 | 6.003471 | 0.01428078 | 1.354849
60.2707 | 7.3685 | 7.371874 | 6.00202 | -0.003374119 | 1.369854
60.2807 | 7.3872 | 7.385712 | 6.000568 | 0.00148833 | 1.385144
60.2907 | 7.3895 | 7.399837 | 5.999115 | -0.01033683 | 1.400722
60.3007 | 7.3955 | 7.414253 | 5.997661 | -0.01875345 | 1.416592
60.3107 | 7.4145 | 7.428965 | 5.996206 | -0.01446478 | 1.432759
60.3207 | 7.4149 | 7.443977 | 5.99475 | -0.02907654 | 1.449226
60.3307 | 7.4246 | 7.459291 | 5.993293 | -0.03469088 | 1.465998
60.3407 | 7.4306 | 7.47491 | 5.991835 | -0.04431047 | 1.483076
60.3507 | 7.4467 | 7.490838 | 5.990375 | -0.04413766 | 1.500462
60.3607 | 7.4463 | 7.507074 | 5.988915 | -0.06077372 | 1.518159
60.3707 | 7.4559 | 7.52362 | 5.987454 | -0.06771984 | 1.536166
60.3807 | 7.473 | 7.540476 | 5.985991 | -0.06747609 | 1.554485
60.3907 | 7.4734 | 7.557642 | 5.984527 | -0.08424219 | 1.573115
60.4007 | 7.493 | 7.575117 | 5.983063 | -0.08211691 | 1.592054
60.4107 | 7.5044 | 7.592898 | 5.981597 | -0.08849832 | 1.611301
60.4207 | 7.5021 | 7.610984 | 5.98013 | -0.108884 | 1.630854
60.4307 | 7.5214 | 7.629371 | 5.978662 | -0.1079713 | 1.650709
60.4407 | 7.527 | 7.648056 | 5.977193 | -0.1210557 | 1.670862
60.4507 | 7.5328 | 7.667034 | 5.975723 | -0.1342336 | 1.69131
60.4607 | 7.5547 | 7.686301 | 5.974252 | -0.131601 | 1.712049
60.4707 | 7.5545 | 7.705853 | 5.97278 | -0.1513533 | 1.733073
60.4807 | 7.5702 | 7.725686 | 5.971307 | -0.1554865 | 1.75438
60.4907 | 7.5828 | 7.745796 | 5.969832 | -0.1629965 | 1.775964
60.5007 | 7.5958 | 7.766181 | 5.968357 | -0.1703805 | 1.797824
60.5107 | 7.5911 | 7.786836 | 5.96688 | -0.1957359 | 1.819956
60.5207 | 7.6111 | 7.807762 | 5.965403 | -0.1966616 | 1.842359
60.5307 | 7.618 | 7.828958 | 5.963924 | -0.2109577 | 1.865034
60.5407 | 7.627 | 7.850426 | 5.962444 | -0.2234261 | 1.887982
60.5507 | 7.6527 | 7.87217 | 5.960964 | -0.2194697 | 1.911206
60.5607 | 7.6597 | 7.894195 | 5.959482 | -0.2344946 | 1.934713
60.5707 | 7.6656 | 7.916508 | 5.957999 | -0.2509076 | 1.958509
60.5807 | 7.68 | 7.939118 | 5.956515 | -0.2591177 | 1.982603
60.5907 | 7.6887 | 7.962037 | 5.95503 | -0.2733369 | 2.007007
60.6006 | 7.7014 | 7.985038 | 5.953559 | -0.2836376 | 2.031479
60.6106 | 7.7206 | 8.008613 | 5.952071 | -0.2880127 | 2.056541
60.6206 | 7.7275 | 8.032542 | 5.950583 | -0.3050418 | 2.081959
60.6306 | 7.7358 | 8.056844 | 5.949094 | -0.321044 | 2.10775
60.6406 | 7.7501 | 8.081539 | 5.947603 | -0.3314388 | 2.133936
60.6506 | 7.7579 | 8.106648 | 5.946112 | -0.3487483 | 2.160537
60.6606 | 7.7732 | 8.132196 | 5.944619 | -0.3589959 | 2.187577
60.6706 | 7.7873 | 8.158205 | 5.943126 | -0.370905 | 2.215079
60.6806 | 7.7929 | 8.184701 | 5.941631 | -0.3918012 | 2.24307
60.6906 | 7.812 | 8.211711 | 5.940135 | -0.3997109 | 2.271576
60.7006 | 7.8323 | 8.239261 | 5.938638 | -0.4069614 | 2.300623
60.7106 | 7.8262 | 8.267381 | 5.93714 | -0.4411813 | 2.330241
60.7206 | 7.849 | 8.2961 | 5.935641 | -0.4470998 | 2.360459
60.7306 | 7.8631 | 8.325448 | 5.934141 | -0.4623478 | 2.391307
60.7406 | 7.8789 | 8.355456 | 5.93264 | -0.4765562 | 2.422816
60.7506 | 7.8885 | 8.386158 | 5.931138 | -0.497658 | 2.45502
60.7606 | 7.9043 | 8.417586 | 5.929635 | -0.5132865 | 2.487952
60.7706 | 7.9121 | 8.449777 | 5.92813 | -0.5376766 | 2.521646
60.7806 | 7.9272 | 8.482763 | 5.926625 | -0.5555633 | 2.556139
60.7906 | 7.9479 | 8.516584 | 5.925118 | -0.5686836 | 2.591465
60.8006 | 7.9534 | 8.551275 | 5.923611 | -0.5978747 | 2.627664
60.8106 | 7.9737 | 8.586875 | 5.922102 | -0.6131752 | 2.664773
60.8206 | 7.9878 | 8.623424 | 5.920592 | -0.6356239 | 2.702831
60.8306 | 7.9919 | 8.660962 | 5.919082 | -0.6690616 | 2.74188
60.8406 | 8.0217 | 8.699529 | 5.91757 | -0.6778286 | 2.781959
60.8506 | 8.0379 | 8.739167 | 5.916057 | -0.7012672 | 2.82311
60.8606 | 8.0493 | 8.77992 | 5.914543 | -0.7306199 | 2.865377
60.8706 | 8.0806 | 8.821831 | 5.913028 | -0.7412307 | 2.908803
60.8806 | 8.0923 | 8.864944 | 5.911512 | -0.7726436 | 2.953432
60.8906 | 8.1072 | 8.909305 | 5.909995 | -0.8021049 | 2.99931
60.9006 | 8.1232 | 8.954961 | 5.908477 | -0.8317613 | 3.046485
60.9106 | 8.155 | 9.00196 | 5.906957 | -0.84696 | 3.095003
60.9206 | 8.1539 | 9.050351 | 5.905437 | -0.8964509 | 3.144914
60.9306 | 8.2011 | 9.100185 | 5.903915 | -0.8990847 | 3.196269
60.9406 | 8.2067 | 9.151514 | 5.902393 | -0.9448136 | 3.249121
60.9506 | 8.2396 | 9.204391 | 5.900869 | -0.9647912 | 3.303522
60.9606 | 8.2638 | 9.258873 | 5.899345 | -0.9950734 | 3.359529
60.9706 | 8.2847 | 9.315018 | 5.897819 | -1.030318 | 3.417199
60.9806 | 8.3055 | 9.372884 | 5.896292 | -1.067384 | 3.476592
60.9906 | 8.3429 | 9.432535 | 5.894765 | -1.089635 | 3.537771
61.0006 | 8.3689 | 9.494035 | 5.893236 | -1.125135 | 3.600799
61.0106 | 8.3962 | 9.557451 | 5.891706 | -1.161251 | 3.665745
61.0206 | 8.4414 | 9.622852 | 5.890175 | -1.181452 | 3.732677
61.0306 | 8.4635 | 9.690312 | 5.888643 | -1.226812 | 3.801669
61.0406 | 8.4964 | 9.759907 | 5.88711 | -1.263507 | 3.872798
61.0506 | 8.5354 | 9.831716 | 5.885576 | -1.296316 | 3.94614
61.0606 | 8.5705 | 9.905821 | 5.88404 | -1.335321 | 4.02178
61.0706 | 8.6014 | 9.982308 | 5.882504 | -1.380908 | 4.099804
61.0806 | 8.6558 | 10.06127 | 5.880967 | -1.405469 | 4.180302
61.0906 | 8.6943 | 10.1428 | 5.879429 | -1.448495 | 4.263367
61.1006 | 8.7241 | 10.22699 | 5.877889 | -1.502887 | 4.349097
61.1106 | 8.7904 | 10.31395 | 5.876349 | -1.523546 | 4.437597
61.1206 | 8.8313 | 10.40378 | 5.874807 | -1.572478 | 4.528971
61.1306 | 8.8736 | 10.4966 | 5.873264 | -1.622997 | 4.623333
61.1406 | 8.9388 | 10.59252 | 5.871721 | -1.653719 | 4.720798
61.1506 | 8.9873 | 10.69166 | 5.870176 | -1.704365 | 4.821488
61.1606 | 9.0492 | 10.79416 | 5.86863 | -1.744961 | 4.925531
61.1706 | 9.1242 | 10.90014 | 5.867084 | -1.775942 | 5.033059
61.1806 | 9.189 | 11.00975 | 5.865536 | -1.820746 | 5.14421
61.1905 | 9.2533 | 11.12199 | 5.864002 | -1.86869 | 5.257988
61.2005 | 9.3271 | 11.23924 | 5.862452 | -1.912138 | 5.376785
61.2105 | 9.4189 | 11.36056 | 5.860901 | -1.941658 | 5.499656
61.2205 | 9.4906 | 11.48612 | 5.859349 | -1.995515 | 5.626766
61.2305 | 9.6014 | 11.61608 | 5.857796 | -2.014677 | 5.75828
61.2405 | 9.6741 | 11.75062 | 5.856242 | -2.076521 | 5.894379
61.2505 | 9.7723 | 11.88993 | 5.854687 | -2.117633 | 6.035246
61.2605 | 9.8971 | 12.0342 | 5.853131 | -2.137105 | 6.181074
61.2705 | 9.9926 | 12.18363 | 5.851574 | -2.191034 | 6.33206
61.2805 | 10.1152 | 12.33843 | 5.850015 | -2.223229 | 6.488414
61.2905 | 10.2465 | 12.4988 | 5.848456 | -2.252303 | 6.650347
61.3005 | 10.3896 | 12.66498 | 5.846896 | -2.27538 | 6.818085
61.3105 | 10.5162 | 12.83719 | 5.845334 | -2.320989 | 6.991855
61.3205 | 10.6973 | 13.01567 | 5.843772 | -2.318369 | 7.171897
61.3305 | 10.8277 | 13.20066 | 5.842208 | -2.372965 | 7.358456
61.3405 | 10.9943 | 13.39243 | 5.840644 | -2.39813 | 7.551787
61.3505 | 11.1856 | 13.59122 | 5.839078 | -2.405625 | 7.752147
61.3605 | 11.4055 | 13.79732 | 5.837511 | -2.391816 | 7.959805
61.3705 | 11.5704 | 14.01098 | 5.835944 | -2.440579 | 8.175035
61.3805 | 11.8002 | 14.23249 | 5.834375 | -2.432291 | 8.398116
61.3905 | 12.0063 | 14.46214 | 5.832805 | -2.455837 | 8.629332
61.4005 | 12.2347 | 14.70021 | 5.831235 | -2.465507 | 8.868972
61.4105 | 12.5157 | 14.94699 | 5.829663 | -2.431291 | 9.117328
61.4205 | 12.7398 | 15.20278 | 5.82809 | -2.462982 | 9.374692
61.4305 | 13.0104 | 15.46787 | 5.826516 | -2.457473 | 9.641357
61.4405 | 13.3154 | 15.74256 | 5.824941 | -2.427156 | 9.917615
61.4505 | 13.6059 | 16.02712 | 5.823365 | -2.421218 | 10.20375
61.4605 | 13.9278 | 16.32184 | 5.821788 | -2.394036 | 10.50005
61.4705 | 14.2529 | 16.62699 | 5.820211 | -2.374086 | 10.80678
61.4805 | 14.6053 | 16.94282 | 5.818632 | -2.33752 | 11.12419
61.4905 | 14.9513 | 17.26958 | 5.817052 | -2.318282 | 11.45253
61.5005 | 15.3521 | 17.60749 | 5.815471 | -2.255388 | 11.79202
61.5105 | 15.7279 | 17.95673 | 5.813888 | -2.228832 | 12.14284
61.5205 | 16.1275 | 18.31747 | 5.812305 | -2.18997 | 12.50516
61.5305 | 16.5642 | 18.68983 | 5.810721 | -2.125626 | 12.8791
61.5405 | 16.9932 | 19.07388 | 5.809136 | -2.080676 | 13.26474
61.5505 | 17.4158 | 19.46964 | 5.80755 | -2.053838 | 13.66209
61.5605 | 17.9156 | 19.87708 | 5.805963 | -1.961476 | 14.07111
61.5705 | 18.3436 | 20.29608 | 5.804375 | -1.95248 | 14.4917
61.5805 | 18.8521 | 20.72646 | 5.802786 | -1.874359 | 14.92367
61.5905 | 19.3712 | 21.16794 | 5.801195 | -1.796739 | 15.36674
61.6005 | 19.8975 | 21.62014 | 5.799604 | -1.722639 | 15.82053
61.6105 | 20.3927 | 22.08257 | 5.798012 | -1.689872 | 16.28456
61.6205 | 20.9754 | 22.55464 | 5.796419 | -1.579237 | 16.75822
61.6305 | 21.5268 | 23.0356 | 5.794824 | -1.508798 | 17.24077
61.6405 | 22.0495 | 23.52459 | 5.793229 | -1.475091 | 17.73136
61.6505 | 22.6737 | 24.0206 | 5.791633 | -1.346902 | 18.22897
61.6605 | 23.2566 | 24.52247 | 5.790036 | -1.265873 | 18.73244
61.6705 | 23.7342 | 25.0289 | 5.788437 | -1.294696 | 19.24046
61.6805 | 24.4821 | 25.53841 | 5.786838 | -1.056315 | 19.75158
61.6905 | 24.9802 | 26.04943 | 5.785238 | -1.06923 | 20.26419
61.7005 | 25.5897 | 26.5602 | 5.783637 | -0.9704985 | 20.77656
61.7105 | 26.2261 | 27.06886 | 5.782034 | -0.8427598 | 21.28683
61.7205 | 26.7197 | 27.57344 | 5.780431 | -0.8537403 | 21.79301
61.7305 | 27.3285 | 28.07189 | 5.778827 | -0.7433874 | 22.29306
61.7405 | 28.0115 | 28.56208 | 5.777222 | -0.5505774 | 22.78486
61.7505 | 28.5703 | 29.04187 | 5.775615 | -0.4715674 | 23.26625
61.7605 | 29.127 | 29.50911 | 5.774008 | -0.3821123 | 23.7351
61.7704 | 29.7435 | 29.95715 | 5.772416 | -0.2136459 | 24.18473
61.7804 | 30.2553 | 30.39324 | 5.770807 | -0.1379385 | 24.62243
61.7904 | 30.7808 | 30.81075 | 5.769196 | -0.02995092 | 25.04155
61.8004 | 31.4597 | 31.20791 | 5.767585 | 0.2517916 | 25.44032
61.8104 | 31.934 | 31.58311 | 5.765973 | 0.3508899 | 25.81714
61.8204 | 32.3329 | 31.93496 | 5.76436 | 0.3979405 | 26.1706
61.8304 | 32.9376 | 32.26228 | 5.762746 | 0.6753217 | 26.49953
61.8404 | 33.3486 | 32.56412 | 5.76113 | 0.7844785 | 26.80299
61.8504 | 33.8151 | 32.83977 | 5.759514 | 0.9753273 | 27.08026
61.8604 | 34.2837 | 33.08876 | 5.757897 | 1.194942 | 27.33086
61.8704 | 34.5845 | 33.31081 | 5.756279 | 1.273686 | 27.55454
61.8804 | 34.922 | 33.50588 | 5.75466 | 1.41612 | 27.75122
61.8904 | 35.3567 | 33.67408 | 5.75304 | 1.682619 | 27.92104
61.9004 | 35.6829 | 33.81568 | 5.751419 | 1.867215 | 28.06427
61.9104 | 36.0113 | 33.93109 | 5.749797 | 2.080206 | 28.1813
61.9204 | 36.1879 | 34.02079 | 5.748174 | 2.167112 | 28.27261
61.9304 | 36.478 | 34.08533 | 5.74655 | 2.392666 | 28.33878
61.9404 | 36.5951 | 34.12532 | 5.744925 | 2.469778 | 28.3804
61.9504 | 36.8456 | 34.14138 | 5.743299 | 2.704217 | 28.39808
61.9604 | 36.9438 | 34.13413 | 5.741672 | 2.809668 | 28.39246
61.9704 | 37.0031 | 34.10419 | 5.740044 | 2.898905 | 28.36415
61.9804 | 37.1055 | 34.05216 | 5.738416 | 3.05334 | 28.31374
61.9904 | 37.0909 | 33.97862 | 5.736786 | 3.112283 | 28.24183
62.0004 | 37.0582 | 33.88411 | 5.735155 | 3.174086 | 28.14896
62.0104 | 37.0493 | 33.76919 | 5.733523 | 3.280107 | 28.03567
62.0204 | 36.9737 | 33.63437 | 5.731891 | 3.339329 | 27.90248
62.0304 | 36.797 | 33.48017 | 5.730257 | 3.316835 | 27.74991
62.0404 | 36.728 | 33.30708 | 5.728623 | 3.420918 | 27.57846
62.0504 | 36.5205 | 33.11563 | 5.726987 | 3.404875 | 27.38864
62.0604 | 36.3272 | 32.90632 | 5.725351 | 3.420876 | 27.18097
62.0704 | 36.0628 | 32.67971 | 5.723713 | 3.383086 | 26.956
62.0804 | 35.8349 | 32.43636 | 5.722075 | 3.398544 | 26.71428
62.0904 | 35.523 | 32.17684 | 5.720436 | 3.346164 | 26.4564
62.1004 | 35.1308 | 31.90178 | 5.718795 | 3.229017 | 26.18299
62.1104 | 34.8035 | 31.61185 | 5.717154 | 3.191651 | 25.8947
62.1204 | 34.4659 | 31.30773 | 5.715512 | 3.158169 | 25.59222
62.1304 | 33.9839 | 30.99016 | 5.713869 | 2.993739 | 25.27629
62.1404 | 33.5849 | 30.65991 | 5.712225 | 2.924993 | 24.94768
62.1504 | 33.1189 | 30.31777 | 5.71058 | 2.801128 | 24.60719
62.1604 | 32.673 | 29.96458 | 5.708934 | 2.708418 | 24.25565
62.1704 | 32.216 | 29.60119 | 5.707287 | 2.614814 | 23.8939
62.1804 | 31.6555 | 29.22845 | 5.70564 | 2.42705 | 23.52281
62.1904 | 31.1563 | 28.84724 | 5.703991 | 2.309057 | 23.14325
62.2004 | 30.6496 | 28.45843 | 5.702341 | 2.191166 | 22.75609
62.2104 | 30.1064 | 28.06288 | 5.700691 | 2.043524 | 22.36218
62.2204 | 29.5145 | 27.66141 | 5.699039 | 1.853087 | 21.96237
62.2304 | 28.9728 | 27.25487 | 5.697387 | 1.71793 | 21.55748
62.2404 | 28.387 | 26.84404 | 5.695733 | 1.542961 | 21.14831
62.2504 | 27.8197 | 26.42969 | 5.694079 | 1.39001 | 20.73561
62.2604 | 27.2187 | 26.01257 | 5.692424 | 1.206133 | 20.32014
62.2704 | 26.645 | 25.59338 | 5.690768 | 1.051616 | 19.90262
62.2804 | 26.0922 | 25.17284 | 5.689111 | 0.9193645 | 19.48372
62.2904 | 25.489 | 24.75159 | 5.687453 | 0.7374103 | 19.06414
62.3004 | 24.9289 | 24.3303 | 5.685794 | 0.5986006 | 18.64451
62.3104 | 24.3149 | 23.9096 | 5.684134 | 0.4052992 | 18.22547
62.3204 | 23.7586 | 23.49012 | 5.682474 | 0.2684836 | 17.80764
62.3304 | 23.2205 | 23.07246 | 5.680812 | 0.1480383 | 17.39165
62.3404 | 22.6085 | 22.65724 | 5.67915 | -0.04873521 | 16.97809
62.3504 | 22.068 | 22.24503 | 5.677486 | -0.1770263 | 16.56754
62.3603 | 21.5344 | 21.84038 | 5.675839 | -0.3059814 | 16.16454
62.3703 | 20.994 | 21.43588 | 5.674174 | -0.441878 | 15.7617
62.3803 | 20.4538 | 21.03606 | 5.672507 | -0.5822617 | 15.36355
62.3903 | 19.9457 | 20.64145 | 5.670841 | -0.6957523 | 14.97061
62.4003 | 19.4135 | 20.25254 | 5.669173 | -0.8390386 | 14.58337
62.4103 | 18.9334 | 19.86978 | 5.667504 | -0.9363795 | 14.20228
62.4203 | 18.4558 | 19.4936 | 5.665834 | -1.037797 | 13.82776
62.4303 | 17.9932 | 19.12438 | 5.664164 | -1.131178 | 13.46021
62.4403 | 17.5371 | 18.76246 | 5.662492 | -1.225364 | 13.09997
62.4503 | 17.1044 | 18.40816 | 5.66082 | -1.303757 | 12.74734
62.4603 | 16.6497 | 18.06172 | 5.659147 | -1.412015 | 12.40257
62.4703 | 16.2408 | 17.72335 | 5.657473 | -1.48255 | 12.06588
62.4803 | 15.8733 | 17.39323 | 5.655798 | -1.519931 | 11.73743
62.4903 | 15.4301 | 17.07148 | 5.654122 | -1.641384 | 11.41736
62.5003 | 15.0759 | 16.7582 | 5.652445 | -1.682296 | 11.10575
62.5103 | 14.7473 | 16.45341 | 5.650768 | -1.706113 | 10.80265
62.5203 | 14.3643 | 16.15715 | 5.649089 | -1.792847 | 10.50806
62.5303 | 14.0258 | 15.86938 | 5.64741 | -1.843577 | 10.22197
62.5403 | 13.7115 | 15.59005 | 5.64573 | -1.878549 | 9.944319
62.5503 | 13.4132 | 15.31908 | 5.644049 | -1.905884 | 9.675035
62.5603 | 13.1048 | 15.05638 | 5.642367 | -1.951579 | 9.414012
62.5703 | 12.8315 | 14.80181 | 5.640684 | -1.97031 | 9.161126
62.5803 | 12.5788 | 14.55523 | 5.639 | -1.976434 | 8.916233
62.5903 | 12.3123 | 14.31649 | 5.637316 | -2.004194 | 8.679178
62.6003 | 12.0576 | 14.08542 | 5.635631 | -2.027818 | 8.449787
62.6103 | 11.8408 | 13.86182 | 5.633944 | -2.021025 | 8.22788
62.6203 | 11.6167 | 13.64553 | 5.632257 | -2.028828 | 8.013271
62.6303 | 11.3724 | 13.43633 | 5.630569 | -2.063931 | 7.805761
62.6403 | 11.1989 | 13.23403 | 5.628881 | -2.035134 | 7.605153
62.6503 | 11.0024 | 13.03843 | 5.627191 | -2.036033 | 7.411242
62.6603 | 10.7982 | 12.84933 | 5.625501 | -2.051128 | 7.223828
62.6703 | 10.6453 | 12.66651 | 5.623809 | -2.021212 | 7.042703
62.6803 | 10.4696 | 12.48978 | 5.622117 | -2.020183 | 6.867666
62.6903 | 10.3015 | 12.31894 | 5.620424 | -2.017439 | 6.698515
62.7003 | 10.1696 | 12.15378 | 5.618731 | -1.984182 | 6.535051
62.7103 | 10.0221 | 11.99412 | 5.617036 | -1.972015 | 6.377079
62.7203 | 9.899 | 11.83975 | 5.61534 | -1.940748 | 6.224407
62.7303 | 9.7751 | 11.69049 | 5.613644 | -1.915391 | 6.076847
62.7403 | 9.6313 | 11.54616 | 5.611947 | -1.914863 | 5.934216
62.7503 | 9.5368 | 11.40658 | 5.610249 | -1.869783 | 5.796334
62.7603 | 9.4193 | 11.27158 | 5.60855 | -1.85228 | 5.663029
62.7703 | 9.3248 | 11.14098 | 5.606851 | -1.816183 | 5.534132
62.7803 | 9.2323 | 11.01463 | 5.60515 | -1.782329 | 5.409479
62.7903 | 9.1259 | 10.89236 | 5.603449 | -1.766462 | 5.288913
62.8003 | 9.0475 | 10.77403 | 5.601747 | -1.726527 | 5.17228
62.8103 | 8.9623 | 10.65948 | 5.600044 | -1.697178 | 5.059433
62.8203 | 8.8849 | 10.54857 | 5.598341 | -1.663671 | 4.950231
62.8303 | 8.8094 | 10.44117 | 5.596636 | -1.63177 | 4.844534
62.8403 | 8.7272 | 10.33714 | 5.594931 | -1.609942 | 4.742211
62.8503 | 8.6781 | 10.23636 | 5.593225 | -1.55826 | 4.643135
62.8603 | 8.6094 | 10.1387 | 5.591518 | -1.529303 | 4.547184
62.8703 | 8.5453 | 10.04405 | 5.589811 | -1.49875 | 4.454239
62.8803 | 8.5126 | 9.952289 | 5.588102 | -1.439689 | 4.364187
62.8903 | 8.4189 | 9.863313 | 5.586393 | -1.444413 | 4.27692
62.9003 | 8.3947 | 9.777016 | 5.584683 | -1.382316 | 4.192333
62.9103 | 8.3321 | 9.693298 | 5.582972 | -1.361198 | 4.110326
62.9203 | 8.2887 | 9.612063 | 5.58126 | -1.323363 | 4.030803
62.9303 | 8.2514 | 9.533218 | 5.579548 | -1.281818 | 3.95367
62.9402 | 8.2003 | 9.457449 | 5.577852 | -1.257149 | 3.879597
62.9502 | 8.1646 | 9.383102 | 5.576138 | -1.218502 | 3.806964
62.9602 | 8.1147 | 9.310891 | 5.574423 | -1.196191 | 3.736468
62.9702 | 8.0906 | 9.240739 | 5.572708 | -1.150139 | 3.668031
62.9802 | 8.0545 | 9.17257 | 5.570992 | -1.11807 | 3.601578
62.9902 | 7.996 | 9.106313 | 5.569275 | -1.110313 | 3.537038
63.0002 | 7.9992 | 9.041899 | 5.567557 | -1.042699 | 3.474342
63.0102 | 7.9512 | 8.979263 | 5.565838 | -1.028063 | 3.413425
63.0202 | 7.9204 | 8.918341 | 5.564119 | -0.9979406 | 3.354221
63.0302 | 7.9018 | 8.859072 | 5.562399 | -0.9572718 | 3.296673
63.0402 | 7.8728 | 8.801398 | 5.560678 | -0.9285984 | 3.24072
63.0502 | 7.8426 | 8.745265 | 5.558957 | -0.902665 | 3.186308
63.0602 | 7.8169 | 8.690618 | 5.557234 | -0.8737179 | 3.133384
63.0702 | 7.8042 | 8.637407 | 5.555511 | -0.8332065 | 3.081895
63.0802 | 7.7572 | 8.585582 | 5.553787 | -0.8283819 | 3.031794
63.0902 | 7.767 | 8.535097 | 5.552063 | -0.7680968 | 2.983034
63.1002 | 7.7364 | 8.485906 | 5.550338 | -0.7495062 | 2.935569
63.1102 | 7.7048 | 8.437967 | 5.548611 | -0.7331673 | 2.889356
63.1202 | 7.6983 | 8.391238 | 5.546885 | -0.692938 | 2.844353
63.1302 | 7.6692 | 8.345679 | 5.545157 | -0.6764793 | 2.800522
63.1402 | 7.6631 | 8.301253 | 5.543429 | -0.6381528 | 2.757824
63.1502 | 7.6297 | 8.257922 | 5.5417 | -0.6282222 | 2.716222
63.1602 | 7.6304 | 8.215652 | 5.53997 | -0.5852517 | 2.675681
63.1702 | 7.6042 | 8.174408 | 5.53824 | -0.5702081 | 2.636168
63.1802 | 7.5918 | 8.134159 | 5.536509 | -0.542359 | 2.59765
63.1902 | 7.574 | 8.094873 | 5.534777 | -0.5208732 | 2.560096
63.2002 | 7.5626 | 8.056521 | 5.533044 | -0.4939207 | 2.523476
63.2102 | 7.5527 | 8.019073 | 5.531311 | -0.466373 | 2.487762
63.2202 | 7.5244 | 7.982502 | 5.529577 | -0.458102 | 2.452925
63.2302 | 7.5285 | 7.946781 | 5.527842 | -0.4182812 | 2.418939
63.2402 | 7.4948 | 7.911885 | 5.526107 | -0.4170847 | 2.385778
63.2502 | 7.4936 | 7.877788 | 5.524371 | -0.3841881 | 2.353417
63.2602 | 7.4777 | 7.844467 | 5.522634 | -0.3667672 | 2.321833
63.2702 | 7.4613 | 7.811899 | 5.520896 | -0.3505989 | 2.291002
63.2802 | 7.4395 | 7.780061 | 5.519158 | -0.3405608 | 2.260903
63.2902 | 7.4499 | 7.748931 | 5.517419 | -0.2990314 | 2.231512
63.3002 | 7.4237 | 7.71849 | 5.51568 | -0.2947896 | 2.20281
63.3102 | 7.4085 | 7.688715 | 5.513939 | -0.2802152 | 2.174776
63.3202 | 7.4179 | 7.659588 | 5.512198 | -0.2416882 | 2.14739
63.3302 | 7.3757 | 7.63109 | 5.510457 | -0.2553895 | 2.120633
63.3402 | 7.384 | 7.603201 | 5.508715 | -0.2192005 | 2.094486
63.3502 | 7.3568 | 7.575903 | 5.506972 | -0.2191026 | 2.068931
63.3602 | 7.3568 | 7.549178 | 5.505228 | -0.1923784 | 2.043951
63.3702 | 7.3384 | 7.52301 | 5.503483 | -0.1846103 | 2.019527
63.3802 | 7.3355 | 7.497381 | 5.501738 | -0.1618811 | 1.995643
63.3902 | 7.3177 | 7.472274 | 5.499993 | -0.1545743 | 1.972282
63.4002 | 7.3139 | 7.447673 | 5.498246 | -0.1337734 | 1.949427
63.4102 | 7.2903 | 7.423562 | 5.496499 | -0.1332622 | 1.927063
63.4202 | 7.3026 | 7.399926 | 5.494752 | -0.09732562 | 1.905174
63.4302 | 7.2734 | 7.376748 | 5.493004 | -0.1033475 | 1.883744
63.4402 | 7.2695 | 7.354013 | 5.491255 | -0.08451309 | 1.862758
63.4502 | 7.2681 | 7.331708 | 5.489505 | -0.06360783 | 1.842203
63.4602 | 7.2538 | 7.309817 | 5.487755 | -0.05601655 | 1.822062
63.4702 | 7.2501 | 7.288326 | 5.486004 | -0.03822591 | 1.802322
63.4802 | 7.2319 | 7.267222 | 5.484252 | -0.03532198 | 1.78297
63.4902 | 7.2284 | 7.246492 | 5.4825 | -0.01809176 | 1.763992
63.5002 | 7.2249 | 7.226122 | 5.480747 | -0.001222193 | 1.745375
63.5102 | 7.2139 | 7.206101 | 5.478994 | 0.007798855 | 1.727107
63.5202 | 7.2075 | 7.186417 | 5.47724 | 0.02108325 | 1.709177
63.5301 | 7.2008 | 7.167246 | 5.475503 | 0.0335543 | 1.691743
63.5401 | 7.1892 | 7.148199 | 5.473747 | 0.04100145 | 1.674451
63.5501 | 7.1902 | 7.129456 | 5.471992 | 0.06074371 | 1.657465
63.5601 | 7.1717 | 7.111009 | 5.470235 | 0.06069051 | 1.640774
63.5701 | 7.1752 | 7.092849 | 5.468478 | 0.0823511 | 1.624371
63.5801 | 7.1683 | 7.074966 | 5.46672 | 0.09333358 | 1.608246
63.5901 | 7.1542 | 7.057354 | 5.464962 | 0.09684586 | 1.592392
63.6001 | 7.1588 | 7.040005 | 5.463203 | 0.118795 | 1.576802
63.6101 | 7.1439 | 7.022912 | 5.461443 | 0.1209881 | 1.561469
63.6201 | 7.1413 | 7.006069 | 5.459683 | 0.135231 | 1.546386
63.6301 | 7.1323 | 6.98947 | 5.457922 | 0.14283 | 1.531548
63.6401 | 7.126 | 6.97311 | 5.456161 | 0.1528904 | 1.516949
63.6501 | 7.1193 | 6.956983 | 5.454399 | 0.1623173 | 1.502584
63.6601 | 7.1144 | 6.941085 | 5.452636 | 0.1733155 | 1.488448
63.6701 | 7.109 | 6.925411 | 5.450873 | 0.1835894 | 1.474537
63.6801 | 7.0999 | 6.909957 | 5.44911 | 0.1899434 | 1.460847
63.6901 | 7.0877 | 6.894719 | 5.447345 | 0.1929813 | 1.447373
63.7001 | 7.096 | 6.879693 | 5.445581 | 0.2163069 | 1.434113
63.7101 | 7.0687 | 6.864876 | 5.443815 | 0.2038238 | 1.421061
63.7201 | 7.0793 | 6.850265 | 5.442049 | 0.2290351 | 1.408216
63.7301 | 7.059 | 6.835856 | 5.440283 | 0.2231442 | 1.395573
63.7401 | 7.0657 | 6.821646 | 5.438515 | 0.2440537 | 1.383131
63.7501 | 7.0461 | 6.807633 | 5.436748 | 0.2384666 | 1.370886
63.7601 | 7.0506 | 6.793815 | 5.43498 | 0.2567854 | 1.358835
63.7701 | 7.04 | 6.780187 | 5.433211 | 0.2598126 | 1.346977
63.7801 | 7.0224 | 6.766749 | 5.431441 | 0.2556506 | 1.335308
63.7901 | 7.0219 | 6.753499 | 5.429672 | 0.2684015 | 1.323827
63.8001 | 7.0158 | 6.740433 | 5.427901 | 0.2753673 | 1.312532
63.8101 | 7.0059 | 6.72755 | 5.42613 | 0.2783501 | 1.30142
63.8201 | 7.0044 | 6.714848 | 5.424359 | 0.2895521 | 1.290489
63.8301 | 6.9894 | 6.702325 | 5.422587 | 0.2870749 | 1.279738
63.8401 | 6.9879 | 6.689979 | 5.420814 | 0.2979207 | 1.269165
63.8501 | 6.9694 | 6.677809 | 5.419041 | 0.291591 | 1.258768
63.8601 | 6.9809 | 6.665812 | 5.417267 | 0.315088 | 1.248545
63.8701 | 6.9582 | 6.653986 | 5.415493 | 0.3042135 | 1.238493
63.8801 | 6.957 | 6.642331 | 5.413719 | 0.3146694 | 1.228612
63.8901 | 6.9552 | 6.630842 | 5.411943 | 0.3243577 | 1.218899
63.9001 | 6.9505 | 6.61952 | 5.410168 | 0.3309804 | 1.209352
63.9101 | 6.933 | 6.608361 | 5.408391 | 0.3246394 | 1.199969
63.9201 | 6.938 | 6.597363 | 5.406615 | 0.3406369 | 1.190748
63.9301 | 6.9335 | 6.586525 | 5.404838 | 0.3469749 | 1.181687
63.9401 | 6.9084 | 6.575844 | 5.40306 | 0.3325557 | 1.172784
63.9501 | 6.9295 | 6.565319 | 5.401282 | 0.3641813 | 1.164037
63.9601 | 6.9093 | 6.554946 | 5.399503 | 0.3543541 | 1.155443
63.9701 | 6.9134 | 6.544724 | 5.397724 | 0.368676 | 1.147
63.9801 | 6.8962 | 6.534651 | 5.395944 | 0.3615495 | 1.138706
63.9901 | 6.9047 | 6.524723 | 5.394164 | 0.3799767 | 1.130559
64.0001 | 6.8911 | 6.51494 | 5.392383 | 0.37616 | 1.122557
64.0101 | 6.89 | 6.505298 | 5.390602 | 0.3847016 | 1.114696
64.0201 | 6.8894 | 6.495796 | 5.388821 | 0.3936036 | 1.106976
64.0301 | 6.8878 | 6.486432 | 5.387039 | 0.4013683 | 1.099393
64.0401 | 6.8786 | 6.477202 | 5.385256 | 0.4013979 | 1.091946
64.0501 | 6.8837 | 6.468105 | 5.383473 | 0.4155947 | 1.084632
64.0601 | 6.8782 | 6.459139 | 5.38169 | 0.4190606 | 1.07745
64.0701 | 6.8572 | 6.450302 | 5.379906 | 0.406898 | 1.070396
64.0801 | 6.8735 | 6.441591 | 5.378121 | 0.4319088 | 1.06347
64.0901 | 6.8588 | 6.433005 | 5.376337 | 0.4257951 | 1.056668
64.1001 | 6.859 | 6.424541 | 5.374551 | 0.434459 | 1.04999
64.11 | 6.8513 | 6.416282 | 5.372784 | 0.4350181 | 1.043498
64.12 | 6.8595 | 6.408057 | 5.370997 | 0.4514435 | 1.037059
64.13 | 6.839 | 6.399947 | 5.369211 | 0.4390527 | 1.030736
64.14 | 6.8372 | 6.391953 | 5.367424 | 0.445247 | 1.024529
64.15 | 6.8404 | 6.384072 | 5.365637 | 0.4563282 | 1.018435
64.16 | 6.8412 | 6.376302 | 5.363849 | 0.464898 | 1.012453
64.17 | 6.824 | 6.368642 | 5.36206 | 0.4553582 | 1.006581
64.18 | 6.8296 | 6.36109 | 5.360272 | 0.4685101 | 1.000818
64.19 | 6.8211 | 6.353644 | 5.358483 | 0.4674557 | 0.9951617
64.2 | 6.8143 | 6.346304 | 5.356693 | 0.4679962 | 0.9896106
64.21 | 6.809 | 6.339067 | 5.354903 | 0.4699334 | 0.9841634
64.22 | 6.8098 | 6.331931 | 5.353113 | 0.4778688 | 0.9788183
64.23 | 6.7964 | 6.324897 | 5.351322 | 0.4715032 | 0.9735747
64.24 | 6.8004 | 6.317962 | 5.349531 | 0.4824375 | 0.9684314
64.25 | 6.7939 | 6.311126 | 5.34774 | 0.4827743 | 0.9633861
64.26 | 6.7864 | 6.304386 | 5.345948 | 0.4820143 | 0.9584381
64.27 | 6.7771 | 6.297742 | 5.344155 | 0.4793584 | 0.9535862
64.28 | 6.7801 | 6.291192 | 5.342363 | 0.488908 | 0.9488293
64.29 | 6.7736 | 6.284736 | 5.34057 | 0.488864 | 0.9441664
64.3 | 6.7654 | 6.278372 | 5.338776 | 0.487028 | 0.9395959
64.31 | 6.7619 | 6.2721 | 5.336982 | 0.4897998 | 0.9351179
64.32 | 6.7654 | 6.265919 | 5.335188 | 0.499481 | 0.9307309
64.33 | 6.7466 | 6.259828 | 5.333394 | 0.4867723 | 0.9264341
64.34 | 6.7554 | 6.253825 | 5.331599 | 0.5015746 | 0.9222267
64.35 | 6.7453 | 6.247911 | 5.329803 | 0.4973886 | 0.918108
64.36 | 6.7423 | 6.242085 | 5.328008 | 0.5002151 | 0.9140771
64.37 | 6.7259 | 6.236346 | 5.326212 | 0.4895541 | 0.9101341
64.38 | 6.7359 | 6.230693 | 5.324415 | 0.5052073 | 0.9062772
64.39 | 6.7224 | 6.225125 | 5.322619 | 0.4972746 | 0.9025066
64.4 | 6.7241 | 6.219643 | 5.320822 | 0.5044568 | 0.8988214
64.41 | 6.7093 | 6.214246 | 5.319024 | 0.495054 | 0.8952216
64.42 | 6.7188 | 6.208933 | 5.317227 | 0.5098667 | 0.8917065
64.43 | 6.7001 | 6.203705 | 5.315429 | 0.4963953 | 0.888276
64.44 | 6.7094 | 6.19856 | 5.31363 | 0.5108401 | 0.8849295
64.45 | 6.6893 | 6.193499 | 5.311832 | 0.4958012 | 0.881667
64.46 | 6.7047 | 6.188521 | 5.310033 | 0.5161789 | 0.8784883
64.47 | 6.6831 | 6.183627 | 5.308233 | 0.4994734 | 0.8753932
64.48 | 6.6948 | 6.178815 | 5.306434 | 0.5159845 | 0.8723816
64.49 | 6.6741 | 6.174087 | 5.304634 | 0.5000125 | 0.8694536
64.5 | 6.6844 | 6.169443 | 5.302834 | 0.5149572 | 0.8666091
64.51 | 6.6702 | 6.164881 | 5.301033 | 0.5053187 | 0.8638481
64.52 | 6.668 | 6.160403 | 5.299232 | 0.5075967 | 0.861171
64.53 | 6.6686 | 6.156009 | 5.297431 | 0.5125914 | 0.8585774
64.54 | 6.6601 | 6.151698 | 5.29563 | 0.5084019 | 0.8560683
64.55 | 6.6602 | 6.147472 | 5.293828 | 0.5127284 | 0.8536435
64.56 | 6.6559 | 6.14333 | 5.292026 | 0.5125703 | 0.8513036
64.57 | 6.6576 | 6.139272 | 5.290224 | 0.5183275 | 0.8490486
64.58 | 6.646 | 6.135301 | 5.288421 | 0.5106994 | 0.8468793
64.59 | 6.6556 | 6.131414 | 5.286619 | 0.5241857 | 0.8447958
64.6 | 6.6412 | 6.127614 | 5.284815 | 0.5135856 | 0.8427989
64.61 | 6.654 | 6.123901 | 5.283012 | 0.530099 | 0.8408889
64.62 | 6.6395 | 6.120275 | 5.281209 | 0.5192246 | 0.8390669
64.63 | 6.6385 | 6.116737 | 5.279405 | 0.5217627 | 0.8373326
64.64 | 6.642 | 6.113288 | 5.277601 | 0.5287122 | 0.8356872
64.65 | 6.6351 | 6.109928 | 5.275796 | 0.5251725 | 0.8341313
64.66 | 6.6383 | 6.106657 | 5.273992 | 0.5316429 | 0.8326656
64.67 | 6.6338 | 6.103477 | 5.272187 | 0.5303228 | 0.8312904
64.68 | 6.6351 | 6.100389 | 5.270382 | 0.5347112 | 0.8300072
64.69 | 6.6214 | 6.097392 | 5.268576 | 0.5240078 | 0.8288158
64.6999 | 6.6398 | 6.094516 | 5.266789 | 0.5452841 | 0.827727
64.7099 | 6.6263 | 6.091705 | 5.264983 | 0.5345955 | 0.8267214
64.7199 | 6.6214 | 6.088987 | 5.263177 | 0.5324129 | 0.82581
64.7299 | 6.6327 | 6.086364 | 5.261371 | 0.5463356 | 0.8249935
64.7399 | 6.6273 | 6.083837 | 5.259565 | 0.543463 | 0.8242725
64.7499 | 6.6254 | 6.081405 | 5.257758 | 0.5439945 | 0.8236476
64.7599 | 6.6142 | 6.07907 | 5.255951 | 0.5351299 | 0.8231191
64.7699 | 6.6283 | 6.076832 | 5.254144 | 0.5514684 | 0.8226877
64.7799 | 6.6205 | 6.07469 | 5.252337 | 0.5458097 | 0.8223535
64.7899 | 6.6081 | 6.072646 | 5.250529 | 0.5354537 | 0.822117
64.7999 | 6.6211 | 6.0707 | 5.248722 | 0.5504 | 0.8219783
64.8099 | 6.6132 | 6.068851 | 5.246914 | 0.5443486 | 0.8219375
64.8199 | 6.6059 | 6.067101 | 5.245106 | 0.5387995 | 0.8219946
64.8299 | 6.6057 | 6.065447 | 5.243298 | 0.5402527 | 0.8221496
64.8399 | 6.6152 | 6.063891 | 5.241489 | 0.5513087 | 0.822402
64.8499 | 6.6024 | 6.062432 | 5.239681 | 0.5399675 | 0.8227516
64.8599 | 6.5959 | 6.06107 | 5.237872 | 0.53483 | 0.8231978
64.8699 | 6.6068 | 6.059803 | 5.236063 | 0.5469968 | 0.82374
64.8799 | 6.6019 | 6.058631 | 5.234254 | 0.5432686 | 0.8243771
64.8899 | 6.5947 | 6.057553 | 5.232445 | 0.5371467 | 0.8251082
64.8999 | 6.5898 | 6.056568 | 5.230636 | 0.5332322 | 0.825932
64.9099 | 6.6029 | 6.055673 | 5.228826 | 0.5472269 | 0.8268468
64.9199 | 6.59 | 6.054867 | 5.227017 | 0.5351325 | 0.8278508
64.9299 | 6.5889 | 6.054149 | 5.225207 | 0.5347514 | 0.8289417
64.9399 | 6.5938 | 6.053514 | 5.223397 | 0.540286 | 0.8301169
64.9499 | 6.5898 | 6.052961 | 5.221587 | 0.5368394 | 0.8313735
64.9599 | 6.5822 | 6.052485 | 5.219777 | 0.5297153 | 0.8327078
64.9699 | 6.5809 | 6.052083 | 5.217967 | 0.5288175 | 0.8341159
64.9799 | 6.5898 | 6.051749 | 5.216156 | 0.5380508 | 0.8355929
64.9899 | 6.5786 | 6.051479 | 5.214346 | 0.5271208 | 0.8371335
64.9999 | 6.579 | 6.051267 | 5.212535 | 0.5277334 | 0.8387314
65.0099 | 6.5845 | 6.051104 | 5.210724 | 0.5333958 | 0.8403799
65.0199 | 6.5773 | 6.050985 | 5.208914 | 0.5263155 | 0.842071
65.0299 | 6.5823 | 6.050899 | 5.207103 | 0.5314014 | 0.843796
65.0399 | 6.5761 | 6.050837 | 5.205292 | 0.525263 | 0.8455454
65.0499 | 6.5792 | 6.050789 | 5.20348 | 0.5284108 | 0.8473087
65.0599 | 6.5729 | 6.050744 | 5.201669 | 0.5221563 | 0.8490745
65.0699 | 6.5749 | 6.050688 | 5.199858 | 0.5242116 | 0.8508305
65.0799 | 6.5758 | 6.05061 | 5.198047 | 0.5251897 | 0.8525636
65.0899 | 6.5731 | 6.050495 | 5.196235 | 0.5226045 | 0.8542603
65.0999 | 6.5685 | 6.05033 | 5.194424 | 0.5181701 | 0.8559062
65.1099 | 6.5691 | 6.050099 | 5.192612 | 0.5190013 | 0.8574866
65.1199 | 6.5701 | 6.049787 | 5.1908 | 0.5203128 | 0.8589868
65.1299 | 6.5679 | 6.04938 | 5.188989 | 0.5185196 | 0.8603916
65.1399 | 6.5683 | 6.048863 | 5.187177 | 0.5194365 | 0.8616865
65.1499 | 6.5647 | 6.048222 | 5.185365 | 0.5164778 | 0.862857
65.1599 | 6.568 | 6.047443 | 5.183553 | 0.5205571 | 0.8638896
65.1699 | 6.5615 | 6.046513 | 5.181741 | 0.5149873 | 0.8647713
65.1799 | 6.562 | 6.04542 | 5.17993 | 0.5165801 | 0.8654904
65.1899 | 6.5607 | 6.044154 | 5.178118 | 0.5165459 | 0.8660365
65.1999 | 6.5604 | 6.042706 | 5.176306 | 0.5176939 | 0.8664006
65.2099 | 6.55 | 6.041069 | 5.174494 | 0.5089314 | 0.8665751
65.2199 | 6.5556 | 6.039236 | 5.172681 | 0.5163644 | 0.8665541
65.2299 | 6.5552 | 6.037203 | 5.170869 | 0.517997 | 0.8663336
65.2399 | 6.5452 | 6.034968 | 5.169057 | 0.5102318 | 0.8659108
65.2499 | 6.5445 | 6.03253 | 5.167245 | 0.5119696 | 0.8652851
65.2599 | 6.5455 | 6.02989 | 5.165433 | 0.5156098 | 0.864457
65.2699 | 6.5454 | 6.02705 | 5.163621 | 0.5183502 | 0.8634287
65.2798 | 6.5434 | 6.024044 | 5.161827 | 0.5193562 | 0.8622167
65.2898 | 6.5393 | 6.020816 | 5.160015 | 0.5184839 | 0.860801
65.2998 | 6.5428 | 6.017402 | 5.158203 | 0.5253979 | 0.8591991
65.3098 | 6.534 | 6.013808 | 5.156391 | 0.5201924 | 0.8574166
65.3198 | 6.5336 | 6.01004 | 5.154579 | 0.5235595 | 0.8554615
65.3298 | 6.5346 | 6.006108 | 5.152767 | 0.528492 | 0.853341
65.3398 | 6.532 | 6.002019 | 5.150955 | 0.5299807 | 0.8510643
65.3498 | 6.5289 | 5.997782 | 5.149143 | 0.5311178 | 0.8486391
65.3598 | 6.5255 | 5.993407 | 5.147331 | 0.5320927 | 0.8460761
65.3698 | 6.5276 | 5.988903 | 5.145519 | 0.5386974 | 0.8433833
65.3798 | 6.5245 | 5.984279 | 5.143708 | 0.540221 | 0.8405715
65.3898 | 6.5191 | 5.979546 | 5.141896 | 0.5395543 | 0.8376499
65.3998 | 6.5249 | 5.974714 | 5.140084 | 0.5501863 | 0.8346296
65.4098 | 6.5248 | 5.969793 | 5.138272 | 0.5550075 | 0.8315201
65.4198 | 6.5145 | 5.964794 | 5.136461 | 0.5497062 | 0.828333
65.4298 | 6.5214 | 5.959727 | 5.134649 | 0.5616727 | 0.825078
65.4398 | 6.5156 | 5.954605 | 5.132838 | 0.5609953 | 0.8217668
65.4498 | 6.519 | 5.949436 | 5.131027 | 0.5695641 | 0.8184094
65.4598 | 6.5156 | 5.944232 | 5.129215 | 0.5713675 | 0.8150172
65.4698 | 6.5166 | 5.939004 | 5.127404 | 0.5775956 | 0.8116003
65.4798 | 6.5177 | 5.933763 | 5.125593 | 0.5839371 | 0.80817
65.4898 | 6.508 | 5.928518 | 5.123782 | 0.5794824 | 0.8047357
65.4998 | 6.5139 | 5.923278 | 5.121971 | 0.5906218 | 0.8013072
65.5098 | 6.5119 | 5.918055 | 5.12016 | 0.5938447 | 0.7978951
65.5198 | 6.5084 | 5.912857 | 5.11835 | 0.5955433 | 0.7945072
65.5298 | 6.5016 | 5.907692 | 5.116539 | 0.5939082 | 0.7911529
65.5398 | 6.5103 | 5.902568 | 5.114728 | 0.6077322 | 0.7878393
65.5498 | 6.5093 | 5.897493 | 5.112918 | 0.6118072 | 0.7845747
65.5598 | 6.4988 | 5.892473 | 5.111108 | 0.6063275 | 0.7813647
65.5698 | 6.5015 | 5.887514 | 5.109298 | 0.6139859 | 0.7782164
65.5798 | 6.5039 | 5.882622 | 5.107488 | 0.6212781 | 0.7751341
65.5898 | 6.5039 | 5.877802 | 5.105678 | 0.6260983 | 0.7721237
65.5998 | 6.4958 | 5.873057 | 5.103868 | 0.6227435 | 0.7691882
65.6098 | 6.5002 | 5.868391 | 5.102059 | 0.6318086 | 0.7663326
65.6198 | 6.5014 | 5.863808 | 5.100249 | 0.6375923 | 0.7635583
65.6298 | 6.4965 | 5.859309 | 5.09844 | 0.6371909 | 0.760869
65.6398 | 6.4936 | 5.854897 | 5.096631 | 0.6387033 | 0.7582656
65.6498 | 6.4959 | 5.850573 | 5.094822 | 0.6453273 | 0.7557506
65.6598 | 6.4871 | 5.846338 | 5.093013 | 0.6407624 | 0.7533242
65.6698 | 6.4893 | 5.842192 | 5.091205 | 0.647108 | 0.7509872
65.6798 | 6.4932 | 5.838137 | 5.089396 | 0.6550634 | 0.7487401
65.6898 | 6.4918 | 5.834171 | 5.087588 | 0.657629 | 0.7465828
65.6998 | 6.4867 | 5.830295 | 5.08578 | 0.6564047 | 0.7445151
65.7098 | 6.4896 | 5.826509 | 5.083972 | 0.6630914 | 0.7425362
65.7198 | 6.4905 | 5.82281 | 5.082165 | 0.6676896 | 0.7406456
65.7298 | 6.4863 | 5.8192 | 5.080357 | 0.6671004 | 0.7388423
65.7398 | 6.4837 | 5.815675 | 5.07855 | 0.6680246 | 0.7371253
65.7498 | 6.4915 | 5.812236 | 5.076743 | 0.6792641 | 0.7354928
65.7598 | 6.4895 | 5.808881 | 5.074936 | 0.6806192 | 0.7339445
65.7698 | 6.4889 | 5.805608 | 5.07313 | 0.6832918 | 0.7324785
65.7798 | 6.4825 | 5.802417 | 5.071323 | 0.6800833 | 0.7310934
65.7898 | 6.4942 | 5.799305 | 5.069517 | 0.6948951 | 0.7297877
65.7998 | 6.4814 | 5.796271 | 5.067711 | 0.6851289 | 0.7285598
65.8098 | 6.4813 | 5.793314 | 5.065906 | 0.6879862 | 0.7274082
65.8198 | 6.4862 | 5.790431 | 5.0641 | 0.6957686 | 0.7263312
65.8298 | 6.4845 | 5.787622 | 5.062295 | 0.6968776 | 0.7253274
65.8398 | 6.4858 | 5.784885 | 5.06049 | 0.7009148 | 0.7243951
65.8498 | 6.485 | 5.782218 | 5.058685 | 0.7027819 | 0.7235328
65.8598 | 6.4919 | 5.77962 | 5.056881 | 0.7122797 | 0.7227394
65.8697 | 6.4832 | 5.777115 | 5.055095 | 0.7060855 | 0.7220197
65.8797 | 6.4816 | 5.774649 | 5.053291 | 0.7069514 | 0.7213576
65.8897 | 6.4844 | 5.772247 | 5.051487 | 0.712153 | 0.7207596
65.8997 | 6.4888 | 5.769908 | 5.049684 | 0.7188918 | 0.7202242
65.9097 | 6.4877 | 5.767631 | 5.047881 | 0.720069 | 0.7197501
65.9197 | 6.4867 | 5.765414 | 5.046078 | 0.721286 | 0.7193358
65.9297 | 6.4827 | 5.763256 | 5.044276 | 0.7194442 | 0.7189802
65.9397 | 6.4812 | 5.761155 | 5.042473 | 0.7200447 | 0.7186819
65.9497 | 6.4847 | 5.759111 | 5.040672 | 0.7255887 | 0.7184397
65.9597 | 6.476 | 5.757123 | 5.03887 | 0.7188775 | 0.7182525
65.9697 | 6.4881 | 5.755188 | 5.037069 | 0.7329122 | 0.7181191
65.9797 | 6.4813 | 5.753306 | 5.035268 | 0.7279937 | 0.7180385
65.9897 | 6.4844 | 5.751477 | 5.033467 | 0.7329233 | 0.7180096
65.9997 | 6.4799 | 5.749698 | 5.031667 | 0.7302019 | 0.7180313
66.0097 | 6.4841 | 5.74797 | 5.029867 | 0.7361304 | 0.7181028
66.0197 | 6.485 | 5.74629 | 5.028067 | 0.7387098 | 0.718223
66.0297 | 6.4752 | 5.744659 | 5.026268 | 0.730541 | 0.7183912
66.0397 | 6.4869 | 5.743075 | 5.024469 | 0.7438247 | 0.7186064
66.0497 | 6.4822 | 5.741538 | 5.02267 | 0.7406619 | 0.7188679
66.0597 | 6.4808 | 5.740047 | 5.020872 | 0.7407532 | 0.7191748
66.0697 | 6.4797 | 5.738601 | 5.019074 | 0.7410995 | 0.7195265
66.0797 | 6.4727 | 5.737199 | 5.017276 | 0.7355013 | 0.7199222
66.0897 | 6.4772 | 5.735841 | 5.015479 | 0.7413594 | 0.7203613
66.0997 | 6.4719 | 5.734526 | 5.013682 | 0.7373744 | 0.7208432
66.1097 | 6.4777 | 5.733253 | 5.011886 | 0.7444469 | 0.7213671
66.1197 | 6.4742 | 5.732022 | 5.01009 | 0.7421775 | 0.7219326
66.1297 | 6.4761 | 5.730833 | 5.008294 | 0.7452667 | 0.7225391
66.1397 | 6.47 | 5.729685 | 5.006499 | 0.7403149 | 0.7231862
66.1497 | 6.4743 | 5.728577 | 5.004704 | 0.7457228 | 0.7238732
66.1597 | 6.4725 | 5.727509 | 5.002909 | 0.7449907 | 0.7245999
66.1697 | 6.4716 | 5.726481 | 5.001115 | 0.745119 | 0.7253656
66.1797 | 6.4675 | 5.725492 | 4.999322 | 0.7420083 | 0.7261701
66.1897 | 6.474 | 5.724541 | 4.997528 | 0.7494587 | 0.7270129
66.1997 | 6.4668 | 5.723629 | 4.995735 | 0.7431708 | 0.7278937
66.2097 | 6.4678 | 5.722755 | 4.993943 | 0.7450447 | 0.7288122
66.2197 | 6.4638 | 5.721919 | 4.992151 | 0.7418809 | 0.7297681
66.2297 | 6.4642 | 5.72112 | 4.990359 | 0.7430796 | 0.730761
66.2397 | 6.4652 | 5.720359 | 4.988568 | 0.744841 | 0.7317907
66.2497 | 6.4614 | 5.719635 | 4.986778 | 0.7417655 | 0.732857
66.2597 | 6.4662 | 5.718947 | 4.984987 | 0.7472532 | 0.7339596
66.2697 | 6.467 | 5.718296 | 4.983197 | 0.7487043 | 0.7350983
66.2797 | 6.4623 | 5.717681 | 4.981408 | 0.744619 | 0.736273
66.2897 | 6.4658 | 5.717103 | 4.979619 | 0.7486975 | 0.7374834
66.2997 | 6.4695 | 5.71656 | 4.977831 | 0.7529398 | 0.7387295
66.3097 | 6.4663 | 5.716054 | 4.976043 | 0.7502463 | 0.740011
66.3197 | 6.462 | 5.715583 | 4.974255 | 0.7464169 | 0.7413279
66.3297 | 6.4705 | 5.715148 | 4.972468 | 0.7553518 | 0.74268
66.3397 | 6.469 | 5.714749 | 4.970682 | 0.754251 | 0.7440673
66.3497 | 6.4607 | 5.714385 | 4.968896 | 0.7463146 | 0.7454898
66.3597 | 6.4637 | 5.714057 | 4.96711 | 0.7496427 | 0.7469472
66.3697 | 6.4679 | 5.713765 | 4.965325 | 0.7541353 | 0.7484397
66.3797 | 6.4673 | 5.713508 | 4.96354 | 0.7537925 | 0.7499671
66.3897 | 6.4629 | 5.713286 | 4.961756 | 0.7496141 | 0.7515295
66.3997 | 6.4717 | 5.7131 | 4.959973 | 0.7586003 | 0.7531269
66.4097 | 6.4694 | 5.712949 | 4.95819 | 0.756451 | 0.7547592
66.4197 | 6.4683 | 5.712834 | 4.956407 | 0.7554663 | 0.7564264
66.4297 | 6.4739 | 5.712754 | 4.954625 | 0.7611459 | 0.7581288
66.4397 | 6.4706 | 5.71271 | 4.952844 | 0.75789 | 0.7598662
66.4496 | 6.4722 | 5.712702 | 4.951081 | 0.7594983 | 0.761621
66.4596 | 6.469 | 5.712729 | 4.9493 | 0.7562712 | 0.7634285
66.4696 | 6.4701 | 5.712792 | 4.947521 | 0.7573084 | 0.765271
66.4796 | 6.4712 | 5.71289 | 4.945741 | 0.7583096 | 0.7671491
66.4896 | 6.4651 | 5.713025 | 4.943963 | 0.7520749 | 0.7690625
66.4996 | 6.4658 | 5.713196 | 4.942184 | 0.7526039 | 0.7710117
66.5096 | 6.4676 | 5.713403 | 4.940407 | 0.7541968 | 0.7729964
66.5196 | 6.4696 | 5.713647 | 4.93863 | 0.755953 | 0.7750172
66.5296 | 6.4647 | 5.713927 | 4.936853 | 0.7507729 | 0.7770738
66.5396 | 6.4693 | 5.714244 | 4.935077 | 0.755056 | 0.7791666
66.5496 | 6.4681 | 5.714598 | 4.933302 | 0.7535021 | 0.7812958
66.5596 | 6.464 | 5.714989 | 4.931527 | 0.7490111 | 0.7834615
66.5696 | 6.4671 | 5.715417 | 4.929753 | 0.7516828 | 0.7856638
66.5796 | 6.4648 | 5.715883 | 4.92798 | 0.7489171 | 0.7879031
66.5896 | 6.4692 | 5.716386 | 4.926207 | 0.7528136 | 0.7901795
66.5996 | 6.4619 | 5.716928 | 4.924435 | 0.7449722 | 0.7924931
66.6096 | 6.4654 | 5.717507 | 4.922663 | 0.7478926 | 0.7948444
66.6196 | 6.466 | 5.718125 | 4.920892 | 0.7478747 | 0.7972334
66.6296 | 6.4646 | 5.718782 | 4.919121 | 0.7458181 | 0.7996604
66.6396 | 6.4585 | 5.719477 | 4.917352 | 0.7390226 | 0.8021257
66.6496 | 6.4644 | 5.720212 | 4.915583 | 0.7441878 | 0.8046297
66.6596 | 6.4659 | 5.720986 | 4.913814 | 0.7449137 | 0.8071723
66.6696 | 6.4685 | 5.7218 | 4.912046 | 0.7466997 | 0.8097542
66.6796 | 6.4652 | 5.722654 | 4.910279 | 0.7425458 | 0.8123754
66.6896 | 6.4699 | 5.723549 | 4.908512 | 0.7463514 | 0.8150364
66.6996 | 6.4664 | 5.724484 | 4.906746 | 0.7419164 | 0.8177373
66.7096 | 6.4719 | 5.72546 | 4.904981 | 0.7464403 | 0.8204787
66.7196 | 6.4682 | 5.726477 | 4.903216 | 0.7417229 | 0.8232607
66.7296 | 6.469 | 5.727536 | 4.901453 | 0.7414637 | 0.8260838
66.7396 | 6.4699 | 5.728637 | 4.899689 | 0.7412626 | 0.8289482
66.7496 | 6.4766 | 5.729781 | 4.897927 | 0.7468188 | 0.8318545
66.7596 | 6.4718 | 5.730968 | 4.896165 | 0.7408324 | 0.8348028
66.7696 | 6.4695 | 5.732197 | 4.894404 | 0.7373026 | 0.8377937
66.7796 | 6.4752 | 5.733471 | 4.892643 | 0.7417294 | 0.8408274
66.7896 | 6.4783 | 5.734788 | 4.890883 | 0.7435121 | 0.8439046
66.7996 | 6.4751 | 5.73615 | 4.889124 | 0.7389503 | 0.8470255
66.8096 | 6.4742 | 5.737556 | 4.887366 | 0.7366436 | 0.8501905
66.8196 | 6.4844 | 5.739008 | 4.885608 | 0.7453916 | 0.8534002
66.8296 | 6.4784 | 5.740506 | 4.883851 | 0.7378937 | 0.8566549
66.8396 | 6.4826 | 5.74205 | 4.882095 | 0.7405497 | 0.8599552
66.8496 | 6.4805 | 5.743641 | 4.88034 | 0.7368589 | 0.8633014
66.8596 | 6.4888 | 5.745279 | 4.878585 | 0.7435208 | 0.8666942
66.8696 | 6.4872 | 5.746965 | 4.876831 | 0.7402351 | 0.8701339
66.8796 | 6.4864 | 5.748699 | 4.875078 | 0.7377011 | 0.8736212
66.8896 | 6.4907 | 5.750482 | 4.873325 | 0.7402183 | 0.8771565
66.8996 | 6.4943 | 5.752314 | 4.871574 | 0.7419862 | 0.8807403
66.9096 | 6.4924 | 5.754196 | 4.869823 | 0.7382043 | 0.8843731
66.9196 | 6.4892 | 5.756128 | 4.868072 | 0.7330719 | 0.8880558
66.9296 | 6.5011 | 5.758111 | 4.866323 | 0.7429886 | 0.8917885
66.9396 | 6.5005 | 5.760146 | 4.864574 | 0.7403536 | 0.8955722
66.9496 | 6.5024 | 5.762234 | 4.862826 | 0.7401664 | 0.8994072
66.9596 | 6.5058 | 5.764374 | 4.861079 | 0.7414264 | 0.9032943
66.9696 | 6.5091 | 5.766567 | 4.859333 | 0.7425331 | 0.9072339
66.9796 | 6.5106 | 5.768814 | 4.857588 | 0.7417855 | 0.9112269
66.9896 | 6.5147 | 5.771117 | 4.855843 | 0.7435833 | 0.9152738
66.9996 | 6.5169 | 5.773474 | 4.854099 | 0.7434256 | 0.9193754
67.0096 | 6.5205 | 5.775888 | 4.852356 | 0.7446118 | 0.9235323
67.0196 | 6.5225 | 5.778359 | 4.850614 | 0.7441412 | 0.9277452
67.0296 | 6.5255 | 5.780887 | 4.848872 | 0.7446131 | 0.9320147
67.0395 | 6.5251 | 5.783447 | 4.847149 | 0.7416534 | 0.9362976
67.0495 | 6.5324 | 5.786091 | 4.845409 | 0.7463085 | 0.9406822
67.0595 | 6.5317 | 5.788796 | 4.84367 | 0.7429039 | 0.9451258
67.0695 | 6.5381 | 5.791561 | 4.841932 | 0.7465387 | 0.9496291
67.0795 | 6.5411 | 5.794388 | 4.840195 | 0.7467121 | 0.954193
67.0895 | 6.5453 | 5.797277 | 4.838459 | 0.7480233 | 0.9588182
67.0995 | 6.5498 | 5.800229 | 4.836723 | 0.7495714 | 0.9635056
67.1095 | 6.5524 | 5.803244 | 4.834988 | 0.7491557 | 0.968256
67.1195 | 6.5557 | 5.806325 | 4.833254 | 0.7493751 | 0.9730704
67.1295 | 6.5583 | 5.809471 | 4.831522 | 0.748829 | 0.9779495
67.1395 | 6.561 | 5.812684 | 4.829789 | 0.7483162 | 0.9828943
67.1495 | 6.565 | 5.815964 | 4.828058 | 0.7490358 | 0.9879059
67.1595 | 6.5669 | 5.819313 | 4.826328 | 0.747587 | 0.992985
67.1695 | 6.5675 | 5.822731 | 4.824599 | 0.7447687 | 0.9981327
67.1795 | 6.5731 | 5.82622 | 4.82287 | 0.7468799 | 1.00335
67.1895 | 6.5687 | 5.82978 | 4.821143 | 0.7389196 | 1.008638
67.1995 | 6.5793 | 5.833413 | 4.819416 | 0.7458867 | 1.013997
67.2095 | 6.5789 | 5.83712 | 4.81769 | 0.7417802 | 1.01943
67.2195 | 6.5784 | 5.840901 | 4.815965 | 0.737499 | 1.024936
67.2295 | 6.5842 | 5.844758 | 4.814241 | 0.739442 | 1.030517
67.2395 | 6.5874 | 5.848692 | 4.812518 | 0.738708 | 1.036174
67.2495 | 6.5905 | 5.852704 | 4.810796 | 0.7377957 | 1.041908
67.2595 | 6.5921 | 5.856796 | 4.809075 | 0.7353042 | 1.047721
67.2695 | 6.5941 | 5.860968 | 4.807355 | 0.733132 | 1.053613
67.2795 | 6.5993 | 5.865222 | 4.805636 | 0.734078 | 1.059586
67.2895 | 6.5972 | 5.869559 | 4.803917 | 0.7276409 | 1.065642
67.2995 | 6.6011 | 5.873981 | 4.8022 | 0.7271192 | 1.071781
67.3095 | 6.6012 | 5.878488 | 4.800484 | 0.7227119 | 1.078004
67.3195 | 6.6053 | 5.883083 | 4.798768 | 0.7222173 | 1.084314
67.3295 | 6.602 | 5.887766 | 4.797054 | 0.7142341 | 1.090712
67.3395 | 6.6067 | 5.892539 | 4.79534 | 0.7141609 | 1.097199
67.3495 | 6.6125 | 5.897404 | 4.793628 | 0.7150962 | 1.103776
67.3595 | 6.6154 | 5.902362 | 4.791916 | 0.7130384 | 1.110445
67.3695 | 6.6175 | 5.907414 | 4.790206 | 0.7100861 | 1.117208
67.3795 | 6.6145 | 5.912562 | 4.788497 | 0.7019375 | 1.124066
67.3895 | 6.6219 | 5.917809 | 4.786788 | 0.7040913 | 1.131021
67.3995 | 6.6313 | 5.923154 | 4.785081 | 0.7081455 | 1.138074
67.4095 | 6.6267 | 5.928601 | 4.783374 | 0.6980986 | 1.145227
67.4195 | 6.628 | 5.934151 | 4.781669 | 0.6938488 | 1.152482
67.4295 | 6.6341 | 5.939806 | 4.779964 | 0.6942943 | 1.159841
67.4395 | 6.6317 | 5.945567 | 4.778261 | 0.6861332 | 1.167306
67.4495 | 6.6326 | 5.951436 | 4.776559 | 0.6811638 | 1.174878
67.4595 | 6.63 | 5.957416 | 4.774857 | 0.6725841 | 1.182559
67.4695 | 6.637 | 5.963508 | 4.773157 | 0.6734921 | 1.190351
67.4795 | 6.6435 | 5.969714 | 4.771458 | 0.6737857 | 1.198256
67.4895 | 6.64 | 5.976037 | 4.76976 | 0.663963 | 1.206277
67.4995 | 6.6407 | 5.982478 | 4.768063 | 0.6582217 | 1.214416
67.5095 | 6.6554 | 5.98904 | 4.766367 | 0.6663598 | 1.222674
67.5195 | 6.6489 | 5.995725 | 4.764672 | 0.653175 | 1.231053
67.5295 | 6.6478 | 6.002535 | 4.762978 | 0.6452651 | 1.239557
67.5395 | 6.6535 | 6.009472 | 4.761285 | 0.6440276 | 1.248187
67.5495 | 6.6593 | 6.01654 | 4.759593 | 0.6427602 | 1.256946
67.5595 | 6.6609 | 6.02374 | 4.757903 | 0.6371604 | 1.265837
67.5695 | 6.6524 | 6.031074 | 4.756213 | 0.6213258 | 1.274861
67.5795 | 6.6615 | 6.038546 | 4.754525 | 0.6229537 | 1.284021
67.5895 | 6.6679 | 6.046159 | 4.752838 | 0.6217414 | 1.293321
67.5995 | 6.6687 | 6.053914 | 4.751151 | 0.6147864 | 1.302762
67.6095 | 6.6647 | 6.061471 | 4.749466 | 0.6032286 | 1.312005
67.6194 | 6.6797 | 6.069441 | 4.747799 | 0.6102595 | 1.321641
67.6294 | 6.685 | 6.07764 | 4.746116 | 0.6073604 | 1.331523
67.6394 | 6.6821 | 6.085993 | 4.744435 | 0.596107 | 1.341558
67.6494 | 6.6848 | 6.094504 | 4.742754 | 0.5902962 | 1.35175
67.6594 | 6.6912 | 6.103175 | 4.741075 | 0.5880249 | 1.3621
67.6694 | 6.7032 | 6.11201 | 4.739396 | 0.59119 | 1.372614
67.6794 | 6.6988 | 6.121012 | 4.737719 | 0.5777881 | 1.383293
67.6894 | 6.7096 | 6.130184 | 4.736043 | 0.5794158 | 1.394141
67.6994 | 6.7177 | 6.139359 | 4.734369 | 0.5783411 | 1.40499
67.7094 | 6.717 | 6.148882 | 4.732695 | 0.5681176 | 1.416188
67.7194 | 6.724 | 6.158587 | 4.731022 | 0.5654132 | 1.427564
67.7294 | 6.7298 | 6.168476 | 4.729351 | 0.5613242 | 1.439125
67.7394 | 6.7322 | 6.178553 | 4.727681 | 0.5536469 | 1.450872
67.7494 | 6.7415 | 6.188823 | 4.726012 | 0.5526775 | 1.46281
67.7594 | 6.7497 | 6.199288 | 4.724345 | 0.5504119 | 1.474944
67.7694 | 6.7505 | 6.209954 | 4.722678 | 0.5405462 | 1.487276
67.7794 | 6.7611 | 6.220824 | 4.721013 | 0.5402764 | 1.499811
67.7894 | 6.7635 | 6.231902 | 4.719349 | 0.5315982 | 1.512553
67.7994 | 6.7773 | 6.243193 | 4.717686 | 0.5341075 | 1.525507
67.8094 | 6.7726 | 6.2547 | 4.716024 | 0.5178999 | 1.538676
67.8194 | 6.7819 | 6.266429 | 4.714364 | 0.5154712 | 1.552065
67.8294 | 6.785 | 6.278383 | 4.712705 | 0.5066167 | 1.565679
67.8394 | 6.7987 | 6.290568 | 4.711047 | 0.5081323 | 1.579521
67.8494 | 6.798 | 6.302987 | 4.70939 | 0.495013 | 1.593597
67.8594 | 6.8063 | 6.315131 | 4.707734 | 0.4911689 | 1.607397
67.8694 | 6.8121 | 6.328034 | 4.70608 | 0.4840663 | 1.621954
67.8794 | 6.8148 | 6.341185 | 4.704427 | 0.4736154 | 1.636757
67.8894 | 6.821 | 6.354589 | 4.702776 | 0.4664113 | 1.651813
67.8994 | 6.8272 | 6.368251 | 4.701125 | 0.4589493 | 1.667126
67.9094 | 6.835 | 6.382175 | 4.699476 | 0.4528249 | 1.682699
67.9194 | 6.8417 | 6.396367 | 4.697828 | 0.4453334 | 1.698539
67.9294 | 6.8463 | 6.41083 | 4.696181 | 0.4354701 | 1.714648
67.9394 | 6.849 | 6.425569 | 4.694536 | 0.4234307 | 1.731033
67.9494 | 6.859 | 6.440332 | 4.692892 | 0.4186676 | 1.74744
67.9594 | 6.8646 | 6.455638 | 4.691249 | 0.408962 | 1.764389
67.9694 | 6.8688 | 6.471233 | 4.689608 | 0.3975668 | 1.781625
67.9794 | 6.8729 | 6.487122 | 4.687968 | 0.385778 | 1.799154
67.9894 | 6.8806 | 6.503309 | 4.686329 | 0.3772914 | 1.81698
67.9994 | 6.8873 | 6.519797 | 4.684692 | 0.3675032 | 1.835105
68.0094 | 6.8907 | 6.536591 | 4.683055 | 0.3541093 | 1.853535
68.0194 | 6.8946 | 6.553693 | 4.681421 | 0.3409066 | 1.872273
68.0294 | 6.9063 | 6.571109 | 4.679787 | 0.3351912 | 1.891322
68.0394 | 6.9077 | 6.58884 | 4.678155 | 0.31886 | 1.910685
68.0494 | 6.9157 | 6.60689 | 4.676524 | 0.3088101 | 1.930366
68.0594 | 6.9233 | 6.625262 | 4.674895 | 0.2980384 | 1.950367
68.0694 | 6.9309 | 6.643958 | 4.673267 | 0.2869421 | 1.970691
68.0794 | 6.9317 | 6.662981 | 4.67164 | 0.2687189 | 1.991341
68.0894 | 6.9374 | 6.682334 | 4.670015 | 0.255066 | 2.012319
68.0994 | 6.9562 | 6.702019 | 4.668391 | 0.2541809 | 2.033629
68.1094 | 6.9555 | 6.722038 | 4.666768 | 0.2334616 | 2.055271
68.1194 | 6.9595 | 6.742395 | 4.665147 | 0.2171051 | 2.077248
68.1294 | 6.9647 | 6.763091 | 4.663527 | 0.2016091 | 2.099564
68.1394 | 6.9803 | 6.784129 | 4.661908 | 0.1961707 | 2.122221
68.1494 | 6.9816 | 6.805513 | 4.660291 | 0.176087 | 2.145222
68.1594 | 6.9912 | 6.827246 | 4.658676 | 0.1639543 | 2.16857
68.1694 | 6.9963 | 6.849331 | 4.657061 | 0.1469689 | 2.19227
68.1794 | 7.0093 | 6.871774 | 4.655448 | 0.1375264 | 2.216325
68.1894 | 7.0169 | 6.894578 | 4.653837 | 0.1223215 | 2.240741
68.1994 | 7.0265 | 6.917751 | 4.652227 | 0.1087487 | 2.265524
68.2093 | 7.0336 | 6.941058 | 4.650635 | 0.09254194 | 2.290424
68.2193 | 7.0481 | 6.964984 | 4.649027 | 0.08311646 | 2.315956
68.2293 | 7.06 | 6.989299 | 4.647422 | 0.07070054 | 2.341878
68.2393 | 7.0623 | 7.014015 | 4.645817 | 0.0482848 | 2.368198
68.2493 | 7.0804 | 7.039141 | 4.644214 | 0.04125883 | 2.394927
68.2593 | 7.0878 | 7.064689 | 4.642613 | 0.02311141 | 2.422075
68.2693 | 7.1029 | 7.09067 | 4.641013 | 0.01222975 | 2.449657
68.2793 | 7.1097 | 7.117099 | 4.639415 | -0.007399444 | 2.477685
68.2893 | 7.1219 | 7.143991 | 4.637818 | -0.02209069 | 2.506173
68.2993 | 7.1372 | 7.17136 | 4.636222 | -0.03415965 | 2.535137
68.3093 | 7.1524 | 7.199223 | 4.634628 | -0.04682288 | 2.564595
68.3193 | 7.1602 | 7.227598 | 4.633036 | -0.06739759 | 2.594562
68.3293 | 7.1781 | 7.256502 | 4.631445 | -0.07840207 | 2.625058
68.3393 | 7.1918 | 7.285956 | 4.629855 | -0.09415591 | 2.656101
68.3493 | 7.202 | 7.315979 | 4.628267 | -0.1139789 | 2.687712
68.3593 | 7.2191 | 7.346592 | 4.62668 | -0.1274919 | 2.719912
68.3693 | 7.2315 | 7.377816 | 4.625095 | -0.1463163 | 2.752721
68.3793 | 7.2439 | 7.409675 | 4.623512 | -0.1657754 | 2.786164
68.3893 | 7.2577 | 7.442192 | 4.62193 | -0.1844917 | 2.820262
68.3993 | 7.2712 | 7.47539 | 4.620349 | -0.2041896 | 2.85504
68.4093 | 7.2874 | 7.509294 | 4.61877 | -0.221894 | 2.890524
68.4193 | 7.299 | 7.543931 | 4.617193 | -0.244931 | 2.926738
68.4293 | 7.3118 | 7.579327 | 4.615617 | -0.2675267 | 2.96371
68.4393 | 7.3286 | 7.615509 | 4.614043 | -0.286909 | 3.001466
68.4493 | 7.3449 | 7.652506 | 4.61247 | -0.3076063 | 3.040036
68.4593 | 7.3591 | 7.690348 | 4.610899 | -0.3312476 | 3.079449
68.4693 | 7.3708 | 7.729064 | 4.609329 | -0.358264 | 3.119735
68.4793 | 7.39 | 7.768686 | 4.607761 | -0.3786861 | 3.160925
68.4893 | 7.4034 | 7.809247 | 4.606194 | -0.4058466 | 3.203052
68.4993 | 7.4152 | 7.850779 | 4.604629 | -0.4355786 | 3.246149
68.5093 | 7.4313 | 7.893317 | 4.603066 | -0.4620167 | 3.290251
68.5193 | 7.4528 | 7.936896 | 4.601504 | -0.4840959 | 3.335392
68.5293 | 7.4639 | 7.981553 | 4.599944 | -0.517653 | 3.381609
68.5393 | 7.4797 | 8.027325 | 4.598385 | -0.5476254 | 3.42894
68.5493 | 7.4999 | 8.074252 | 4.596828 | -0.5743516 | 3.477423
68.5593 | 7.5102 | 8.122372 | 4.595273 | -0.6121717 | 3.527099
68.5693 | 7.5308 | 8.171727 | 4.593719 | -0.6409268 | 3.578008
68.5793 | 7.5495 | 8.222359 | 4.592167 | -0.6728586 | 3.630192
68.5893 | 7.5712 | 8.274311 | 4.590617 | -0.7031113 | 3.683695
68.5993 | 7.5867 | 8.327629 | 4.589068 | -0.7409289 | 3.738561
68.6093 | 7.6115 | 8.382358 | 4.58752 | -0.7708581 | 3.794838
68.6193 | 7.6263 | 8.438546 | 4.585975 | -0.8122464 | 3.852572
68.6293 | 7.6507 | 8.496243 | 4.584431 | -0.8455427 | 3.911812
68.6393 | 7.6716 | 8.555498 | 4.582888 | -0.8838981 | 3.97261
68.6493 | 7.6966 | 8.616365 | 4.581348 | -0.9197648 | 4.035017
68.6593 | 7.7183 | 8.678897 | 4.579809 | -0.9605971 | 4.099088
68.6693 | 7.7435 | 8.743151 | 4.578271 | -0.9996508 | 4.164879
68.6793 | 7.7719 | 8.809184 | 4.576736 | -1.037284 | 4.232448
68.6893 | 7.7956 | 8.877057 | 4.575202 | -1.081457 | 4.301855
68.6993 | 7.8231 | 8.946831 | 4.573669 | -1.123731 | 4.373162
68.7093 | 7.8559 | 9.018571 | 4.572139 | -1.162671 | 4.446433
68.7193 | 7.8883 | 9.092344 | 4.57061 | -1.204044 | 4.521735
68.7293 | 7.9191 | 9.168219 | 4.569082 | -1.249119 | 4.599137
68.7393 | 7.9488 | 9.246267 | 4.567557 | -1.297467 | 4.67871
68.7493 | 7.9916 | 9.326564 | 4.566033 | -1.334964 | 4.760531
68.7593 | 8.025 | 9.409185 | 4.564511 | -1.384185 | 4.844674
68.7693 | 8.0626 | 9.494212 | 4.56299 | -1.431612 | 4.931222
68.7793 | 8.1018 | 9.581727 | 4.561472 | -1.479927 | 5.020255
68.7892 | 8.1491 | 9.670914 | 4.55997 | -1.521814 | 5.110944
68.7992 | 8.1892 | 9.763642 | 4.558455 | -1.574442 | 5.205187
68.8092 | 8.2345 | 9.859125 | 4.556941 | -1.624625 | 5.302183
68.8192 | 8.2811 | 9.95746 | 4.555429 | -1.67636 | 5.402031
68.8292 | 8.328 | 10.05875 | 4.553919 | -1.730748 | 5.504829
68.8392 | 8.3917 | 10.16309 | 4.552411 | -1.771392 | 5.610681
68.8492 | 8.4434 | 10.2706 | 4.550905 | -1.827199 | 5.719694
68.8592 | 8.4962 | 10.38138 | 4.5494 | -1.885181 | 5.831981
68.8692 | 8.5664 | 10.49555 | 4.547897 | -1.929153 | 5.947656
68.8792 | 8.63 | 10.61324 | 4.546396 | -1.983235 | 6.06684
68.8892 | 8.7026 | 10.73455 | 4.544896 | -2.031951 | 6.189655
68.8992 | 8.7676 | 10.85963 | 4.543398 | -2.092029 | 6.31623
68.9092 | 8.8525 | 10.9886 | 4.541903 | -2.136101 | 6.446699
68.9192 | 8.9356 | 11.12161 | 4.540408 | -2.186006 | 6.581197
68.9292 | 9.0151 | 11.25878 | 4.538916 | -2.243684 | 6.719868
68.9392 | 9.1063 | 11.40028 | 4.537426 | -2.293984 | 6.862858
68.9492 | 9.2032 | 11.54626 | 4.535937 | -2.343055 | 7.010318
68.9592 | 9.299 | 11.69686 | 4.53445 | -2.397855 | 7.162405
68.9692 | 9.4078 | 11.85224 | 4.532965 | -2.444444 | 7.319279
68.9792 | 9.5188 | 12.01259 | 4.531482 | -2.493789 | 7.481107
68.9892 | 9.6473 | 12.17806 | 4.53 | -2.530759 | 7.648058
68.9992 | 9.7703 | 12.34883 | 4.528521 | -2.578531 | 7.82031
69.0092 | 9.9055 | 12.52508 | 4.527043 | -2.619584 | 7.998041
69.0192 | 10.0417 | 12.707 | 4.525567 | -2.665304 | 8.181436
69.0292 | 10.2115 | 12.89478 | 4.524093 | -2.68328 | 8.370687
69.0392 | 10.3637 | 13.0886 | 4.522621 | -2.724905 | 8.565984
69.0492 | 10.5271 | 13.28868 | 4.521151 | -2.761576 | 8.767526
69.0592 | 10.7196 | 13.4952 | 4.519682 | -2.775597 | 8.975515
69.0692 | 10.9014 | 13.70837 | 4.518216 | -2.806971 | 9.190155
69.0792 | 11.1137 | 13.9284 | 4.516751 | -2.814704 | 9.411653
69.0892 | 11.3114 | 14.15551 | 4.515288 | -2.844108 | 9.64022
69.0992 | 11.5244 | 14.38989 | 4.513827 | -2.865494 | 9.876067
69.1092 | 11.7851 | 14.63177 | 4.512368 | -2.846674 | 10.11941
69.1192 | 12.0361 | 14.88136 | 4.510911 | -2.845261 | 10.37045
69.1292 | 12.2902 | 15.13887 | 4.509456 | -2.848668 | 10.62941
69.1392 | 12.5713 | 15.4045 | 4.508002 | -2.833202 | 10.8965
69.1492 | 12.8805 | 15.67847 | 4.506551 | -2.797974 | 11.17192
69.1592 | 13.1895 | 15.96098 | 4.505101 | -2.77148 | 11.45588
69.1692 | 13.5047 | 16.25222 | 4.503653 | -2.747521 | 11.74857
69.1792 | 13.8537 | 16.55238 | 4.502208 | -2.698678 | 12.05017
69.1892 | 14.2219 | 16.86163 | 4.500764 | -2.639731 | 12.36087
69.1992 | 14.592 | 17.18014 | 4.499322 | -2.588142 | 12.68082
69.2092 | 14.9727 | 17.50806 | 4.497882 | -2.535359 | 13.01018
69.2192 | 15.3754 | 17.84551 | 4.496444 | -2.47011 | 13.34907
69.2292 | 15.7898 | 18.1926 | 4.495008 | -2.402804 | 13.6976
69.2392 | 16.2371 | 18.54942 | 4.493574 | -2.312323 | 14.05585
69.2492 | 16.7032 | 18.91602 | 4.492142 | -2.212819 | 14.42388
69.2592 | 17.15 | 19.29241 | 4.490712 | -2.142412 | 14.8017
69.2692 | 17.6552 | 19.67859 | 4.489284 | -2.023386 | 15.1893
69.2792 | 18.1826 | 20.07448 | 4.487858 | -1.891881 | 15.58662
69.2892 | 18.6782 | 20.47999 | 4.486433 | -1.801787 | 15.99355
69.2992 | 19.2532 | 20.89495 | 4.485011 | -1.641746 | 16.40993
69.3092 | 19.7797 | 21.31914 | 4.483591 | -1.539443 | 16.83555
69.3192 | 20.3785 | 21.75229 | 4.482173 | -1.373793 | 17.27012
69.3292 | 20.8981 | 22.19405 | 4.480756 | -1.295949 | 17.71329
69.3392 | 21.5312 | 22.64399 | 4.479342 | -1.112787 | 18.16464
69.3492 | 22.117 | 23.1016 | 4.47793 | -0.9846027 | 18.62367
69.3592 | 22.6908 | 23.56631 | 4.47652 | -0.8755057 | 19.08979
69.3692 | 23.3083 | 24.03742 | 4.475111 | -0.7291199 | 19.56231
69.3791 | 23.9811 | 24.50932 | 4.473719 | -0.5282177 | 20.0356
69.3891 | 24.577 | 24.9908 | 4.472315 | -0.4137962 | 20.51848
69.3991 | 25.2025 | 25.47609 | 4.470913 | -0.2735889 | 21.00518
69.4091 | 25.8898 | 25.96412 | 4.469513 | -0.07432261 | 21.49461
69.4191 | 26.4987 | 26.45373 | 4.468115 | 0.04496577 | 21.98562
69.4291 | 27.1638 | 26.94365 | 4.466719 | 0.2201511 | 22.47693
69.4391 | 27.8 | 27.43251 | 4.465325 | 0.367495 | 22.96718
69.4491 | 28.4011 | 27.91884 | 4.463933 | 0.4822599 | 23.45491
69.4591 | 29.0253 | 28.40112 | 4.462543 | 0.6241815 | 23.93858
69.4691 | 29.6998 | 28.87771 | 4.461155 | 0.822092 | 24.41655
69.4791 | 30.2619 | 29.34693 | 4.45977 | 0.9149721 | 24.88716
69.4891 | 30.8275 | 29.80703 | 4.458386 | 1.020468 | 25.34865
69.4991 | 31.3892 | 30.25623 | 4.457004 | 1.132967 | 25.79923
69.5091 | 32.0375 | 30.69272 | 4.455625 | 1.344783 | 26.23709
69.5191 | 32.5052 | 31.11467 | 4.454248 | 1.390534 | 26.66042
69.5291 | 33.0815 | 31.52026 | 4.452872 | 1.561237 | 27.06739
69.5391 | 33.5877 | 31.90773 | 4.451499 | 1.679974 | 27.45623
69.5491 | 34.1012 | 32.27531 | 4.450128 | 1.825892 | 27.82518
69.5591 | 34.5419 | 32.62134 | 4.448759 | 1.92056 | 28.17258
69.5691 | 34.965 | 32.94423 | 4.447392 | 2.02077 | 28.49684
69.5791 | 35.348 | 33.24249 | 4.446028 | 2.105513 | 28.79646
69.5891 | 35.7561 | 33.51475 | 4.444665 | 2.241352 | 29.07008
69.5991 | 36.1141 | 33.75978 | 4.443305 | 2.354322 | 29.31647
69.6091 | 36.3473 | 33.97649 | 4.441946 | 2.370814 | 29.53454
69.6191 | 36.616 | 34.16395 | 4.44059 | 2.452049 | 29.72336
69.6291 | 36.8521 | 34.32141 | 4.439236 | 2.530687 | 29.88218
69.6391 | 37.1193 | 34.44828 | 4.437884 | 2.671017 | 30.0104
69.6491 | 37.2769 | 34.54415 | 4.436535 | 2.732749 | 30.10762
69.6591 | 37.3429 | 34.60878 | 4.435187 | 2.73412 | 30.17359
69.6691 | 37.5014 | 34.64211 | 4.433842 | 2.859293 | 30.20826
69.6791 | 37.5833 | 34.64423 | 4.432499 | 2.93907 | 30.21173
69.6891 | 37.5191 | 34.61542 | 4.431158 | 2.903682 | 30.18426
69.6991 | 37.4908 | 34.55608 | 4.429819 | 2.934723 | 30.12626
69.7091 | 37.5044 | 34.46675 | 4.428482 | 3.037647 | 30.03827
69.7191 | 37.3458 | 34.34813 | 4.427148 | 2.997674 | 29.92098
69.7291 | 37.2005 | 34.20098 | 4.425815 | 2.999521 | 29.77516
69.7391 | 37.0543 | 34.0262 | 4.424485 | 3.028096 | 29.60172
69.7491 | 36.8484 | 33.82478 | 4.423157 | 3.023622 | 29.40162
69.7591 | 36.5324 | 33.59775 | 4.421832 | 2.934646 | 29.17592
69.7691 | 36.3179 | 33.34625 | 4.420508 | 2.971649 | 28.92574
69.7791 | 35.9944 | 33.07145 | 4.419187 | 2.922952 | 28.65226
69.7891 | 35.6775 | 32.77457 | 4.417868 | 2.902933 | 28.3567
69.7991 | 35.2873 | 32.45687 | 4.416551 | 2.830431 | 28.04032
69.8091 | 34.9239 | 32.11965 | 4.415237 | 2.80425 | 27.70441
69.8191 | 34.443 | 31.76423 | 4.413924 | 2.678766 | 27.35031
69.8291 | 34.0091 | 31.39196 | 4.412614 | 2.617142 | 26.97934
69.8391 | 33.5643 | 31.00419 | 4.411306 | 2.560113 | 26.59288
69.8491 | 33.0437 | 30.60229 | 4.410001 | 2.441414 | 26.19229
69.8591 | 32.529 | 30.18764 | 4.408697 | 2.341363 | 25.77894
69.8691 | 32.0071 | 29.76161 | 4.407396 | 2.245491 | 25.35421
69.8791 | 31.4518 | 29.32558 | 4.406098 | 2.126216 | 24.91949
69.8891 | 30.9001 | 28.88092 | 4.404801 | 2.01918 | 24.47612
69.8991 | 30.3319 | 28.42896 | 4.403507 | 1.902938 | 24.02546
69.9091 | 29.73 | 27.97104 | 4.402215 | 1.758962 | 23.56882
69.9191 | 29.1688 | 27.50845 | 4.400925 | 1.660353 | 23.10752
69.9291 | 28.5483 | 27.04244 | 4.399638 | 1.50586 | 22.6428
69.9391 | 27.9396 | 26.57424 | 4.398353 | 1.365357 | 22.17589
69.9491 | 27.306 | 26.10502 | 4.39707 | 1.200976 | 21.70795
69.959 | 26.697 | 25.64056 | 4.395802 | 1.056444 | 21.24475
69.969 | 26.1427 | 25.17258 | 4.394524 | 0.9701246 | 20.77805
69.979 | 25.5004 | 24.70674 | 4.393248 | 0.7936631 | 20.31349
69.989 | 24.8925 | 24.24397 | 4.391974 | 0.6485279 | 19.852
69.999 | 24.2614 | 23.78514 | 4.390703 | 0.4762554 | 19.39444
70.009 | 23.7151 | 23.33105 | 4.389434 | 0.3840542 | 18.94161
70.019 | 23.1023 | 22.8824 | 4.388168 | 0.219902 | 18.49423
70.029 | 22.5137 | 22.43985 | 4.386903 | 0.07385118 | 18.05295
70.039 | 21.9179 | 22.00398 | 4.385642 | -0.0860797 | 17.61834
70.049 | 21.3648 | 21.5753 | 4.384382 | -0.2104989 | 17.19092
70.059 | 20.8166 | 21.15425 | 4.383125 | -0.3376517 | 16.77113
70.069 | 20.2459 | 20.74122 | 4.38187 | -0.4953163 | 16.35935
70.079 | 19.7356 | 20.33651 | 4.380617 | -0.6009122 | 15.95589
70.089 | 19.1823 | 19.9404 | 4.379367 | -0.7580986 | 15.56103
70.099 | 18.7291 | 19.55308 | 4.378119 | -0.8239823 | 15.17496
70.109 | 18.2331 | 19.17472 | 4.376874 | -0.941622 | 14.79785
70.119 | 17.7517 | 18.80543 | 4.375631 | -1.053725 | 14.42979
70.129 | 17.2751 | 18.44526 | 4.37439 | -1.170162 | 14.07087
70.139 | 16.8234 | 18.09426 | 4.373152 | -1.270861 | 13.72111
70.149 | 16.4179 | 17.75242 | 4.371916 | -1.334516 | 13.3805
70.159 | 15.9937 | 17.41969 | 4.370683 | -1.425993 | 13.04901
70.169 | 15.5882 | 17.09603 | 4.369452 | -1.507828 | 12.72658
70.179 | 15.174 | 16.78133 | 4.368223 | -1.607334 | 12.41311
70.189 | 14.8395 | 16.4755 | 4.366997 | -1.636 | 12.1085
70.199 | 14.4547 | 16.1784 | 4.365773 | -1.723702 | 11.81263
70.209 | 14.1296 | 15.88989 | 4.364552 | -1.760294 | 11.52534
70.219 | 13.789 | 15.60982 | 4.363333 | -1.820823 | 11.24649
70.229 | 13.48 | 15.33802 | 4.362116 | -1.858019 | 10.9759
70.239 | 13.2078 | 15.07431 | 4.360902 | -1.866509 | 10.71341
70.249 | 12.9064 | 14.81851 | 4.35969 | -1.912109 | 10.45882
70.259 | 12.6417 | 14.57043 | 4.358481 | -1.92873 | 10.21195
70.269 | 12.3683 | 14.32988 | 4.357274 | -1.961581 | 9.972606
70.279 | 12.1404 | 14.09667 | 4.35607 | -1.956265 | 9.740595
70.289 | 11.9022 | 13.87059 | 4.354868 | -1.968386 | 9.515718
70.299 | 11.6746 | 13.65145 | 4.353669 | -1.976848 | 9.297779
70.309 | 11.4585 | 13.43905 | 4.352472 | -1.980552 | 9.08658
70.319 | 11.2497 | 13.2332 | 4.351277 | -1.983501 | 8.881924
70.329 | 11.0678 | 13.0337 | 4.350085 | -1.965903 | 8.683618
70.339 | 10.885 | 12.84037 | 4.348896 | -1.955365 | 8.49147
70.349 | 10.7146 | 12.653 | 4.347709 | -1.938399 | 8.30529
70.359 | 10.5536 | 12.47142 | 4.346524 | -1.917817 | 8.124893
70.369 | 10.3989 | 12.29544 | 4.345342 | -1.896535 | 7.950093
70.379 | 10.2605 | 12.12488 | 4.344163 | -1.864377 | 7.780714
70.389 | 10.1216 | 11.95957 | 4.342985 | -1.837967 | 7.616581
70.399 | 9.9801 | 11.79933 | 4.341811 | -1.819233 | 7.457522
70.409 | 9.861 | 11.64401 | 4.340639 | -1.78301 | 7.303371
70.419 | 9.7469 | 11.49343 | 4.339469 | -1.746535 | 7.153966
70.429 | 9.6344 | 11.34745 | 4.338302 | -1.71305 | 7.009148
70.439 | 9.5227 | 11.2059 | 4.337138 | -1.683202 | 6.868764
70.449 | 9.4179 | 11.06864 | 4.335976 | -1.650743 | 6.732667
70.459 | 9.3151 | 10.93553 | 4.334816 | -1.620427 | 6.600711
70.469 | 9.2445 | 10.80642 | 4.333659 | -1.561916 | 6.472756
70.479 | 9.1447 | 10.68117 | 4.332505 | -1.536472 | 6.348667
70.489 | 9.0735 | 10.55967 | 4.331353 | -1.486166 | 6.228312
70.499 | 8.987 | 10.44177 | 4.330204 | -1.45477 | 6.111566
70.509 | 8.9168 | 10.32736 | 4.329057 | -1.410562 | 5.998305
70.519 | 8.8535 | 10.21632 | 4.327913 | -1.362824 | 5.888411
70.529 | 8.7749 | 10.10854 | 4.326772 | -1.333639 | 5.781767
70.539 | 8.7166 | 10.0039 | 4.325633 | -1.287299 | 5.678267
70.5489 | 8.6538 | 9.903301 | 4.324507 | -1.249501 | 5.578793
70.5589 | 8.5976 | 9.804604 | 4.323373 | -1.207004 | 5.48123
70.5689 | 8.5402 | 9.708743 | 4.322242 | -1.168543 | 5.386501
70.5789 | 8.4889 | 9.615623 | 4.321113 | -1.126723 | 5.294509
70.5889 | 8.4286 | 9.525151 | 4.319987 | -1.096551 | 5.205163
70.5989 | 8.3872 | 9.437238 | 4.318864 | -1.050038 | 5.118374
70.6089 | 8.3464 | 9.351798 | 4.317743 | -1.005398 | 5.034056
70.6189 | 8.2997 | 9.26875 | 4.316624 | -0.9690499 | 4.952126
70.6289 | 8.2571 | 9.188012 | 4.315509 | -0.9309124 | 4.872504
70.6389 | 8.225 | 9.10951 | 4.314395 | -0.8845096 | 4.795114
70.6489 | 8.1715 | 9.033168 | 4.313285 | -0.861668 | 4.719883
70.6589 | 8.1475 | 8.958916 | 4.312177 | -0.8114158 | 4.646739
70.6689 | 8.1146 | 8.886686 | 4.311072 | -0.7720858 | 4.575614
70.6789 | 8.0755 | 8.816411 | 4.309969 | -0.7409112 | 4.506442
70.6889 | 8.04 | 8.748029 | 4.308869 | -0.708029 | 4.43916
70.6989 | 8.018 | 8.681478 | 4.307772 | -0.6634782 | 4.373706
70.7089 | 7.9855 | 8.6167 | 4.306677 | -0.6312 | 4.310023
70.7189 | 7.9558 | 8.553638 | 4.305585 | -0.5978384 | 4.248054
70.7289 | 7.9325 | 8.492238 | 4.304495 | -0.5597381 | 4.187743
70.7389 | 7.8982 | 8.432448 | 4.303409 | -0.534248 | 4.129039
70.7489 | 7.8797 | 8.374217 | 4.302324 | -0.4945171 | 4.071893
70.7589 | 7.8563 | 8.317497 | 4.301243 | -0.461197 | 4.016254
70.7689 | 7.8393 | 8.262241 | 4.300164 | -0.4229411 | 3.962077
70.7789 | 7.812 | 8.208404 | 4.299088 | -0.3964044 | 3.909317
70.7889 | 7.782 | 8.155944 | 4.298014 | -0.3739444 | 3.85793
70.7989 | 7.7743 | 8.104819 | 4.296944 | -0.3305187 | 3.807875
70.8089 | 7.7542 | 8.054988 | 4.295875 | -0.3007877 | 3.759112
70.8189 | 7.7253 | 8.006413 | 4.29481 | -0.2811129 | 3.711603
70.8289 | 7.7064 | 7.959057 | 4.293747 | -0.2526571 | 3.66531
70.8389 | 7.6833 | 7.912885 | 4.292687 | -0.2295849 | 3.620198
70.8489 | 7.6801 | 7.867862 | 4.29163 | -0.1877617 | 3.576232
70.8589 | 7.6485 | 7.823954 | 4.290575 | -0.1754543 | 3.533379
70.8689 | 7.6342 | 7.781131 | 4.289523 | -0.1469311 | 3.491608
70.8789 | 7.62 | 7.739361 | 4.288474 | -0.1193612 | 3.450887
70.8889 | 7.5996 | 7.698615 | 4.287428 | -0.09901533 | 3.411188
70.8989 | 7.5862 | 7.658865 | 4.286384 | -0.07266468 | 3.372481
70.9089 | 7.5608 | 7.620082 | 4.285343 | -0.0592818 | 3.334739
70.9189 | 7.5542 | 7.582241 | 4.284304 | -0.02804066 | 3.297936
70.9289 | 7.5357 | 7.545315 | 4.283269 | -0.009615415 | 3.262047
70.9389 | 7.5194 | 7.509281 | 4.282236 | 0.01011854 | 3.227046
70.9489 | 7.5049 | 7.474116 | 4.281206 | 0.03078442 | 3.19291
70.9589 | 7.485 | 7.439794 | 4.280178 | 0.04520563 | 3.159616
70.9689 | 7.4744 | 7.406296 | 4.279154 | 0.06810359 | 3.127143
70.9789 | 7.4575 | 7.3736 | 4.278132 | 0.08389996 | 3.095468
70.9889 | 7.4457 | 7.341685 | 4.277113 | 0.1040151 | 3.064572
70.9989 | 7.4379 | 7.310531 | 4.276096 | 0.1273687 | 3.034435
71.0089 | 7.4252 | 7.28012 | 4.275082 | 0.1450797 | 3.005038
71.0189 | 7.4071 | 7.250433 | 4.274072 | 0.1566666 | 2.976362
71.0289 | 7.3971 | 7.221453 | 4.273064 | 0.1756469 | 2.94839
71.0389 | 7.3885 | 7.193162 | 4.272058 | 0.195338 | 2.921104
71.0489 | 7.3766 | 7.165544 | 4.271056 | 0.2110563 | 2.894488
71.0589 | 7.3671 | 7.138583 | 4.270056 | 0.2285174 | 2.868527
71.0689 | 7.3497 | 7.112263 | 4.269059 | 0.237437 | 2.843204
71.0789 | 7.3461 | 7.08657 | 4.268065 | 0.25953 | 2.818505
71.0889 | 7.3357 | 7.06149 | 4.267073 | 0.2742103 | 2.794416
71.0989 | 7.3212 | 7.037008 | 4.266085 | 0.2841921 | 2.770923
71.1089 | 7.318 | 7.013111 | 4.265099 | 0.3048886 | 2.748012
71.1189 | 7.3091 | 6.989787 | 4.264116 | 0.3193128 | 2.725671
71.1288 | 7.3006 | 6.967246 | 4.263146 | 0.333354 | 2.7041
71.1388 | 7.2947 | 6.945025 | 4.262168 | 0.3496754 | 2.682856
71.1488 | 7.2833 | 6.92334 | 4.261194 | 0.3599601 | 2.662146
71.1588 | 7.2784 | 6.90218 | 4.260222 | 0.3762197 | 2.641958
71.1688 | 7.2723 | 6.881535 | 4.259253 | 0.3907648 | 2.622282
71.1788 | 7.2633 | 6.861394 | 4.258287 | 0.4019055 | 2.603107
71.1888 | 7.254 | 6.841748 | 4.257324 | 0.4122522 | 2.584424
71.1988 | 7.2471 | 6.822585 | 4.256363 | 0.4245146 | 2.566222
71.2088 | 7.2422 | 6.803898 | 4.255406 | 0.438302 | 2.548492
71.2188 | 7.2314 | 6.785677 | 4.254451 | 0.4457234 | 2.531226
71.2288 | 7.2268 | 6.767912 | 4.253499 | 0.4588876 | 2.514413
71.2388 | 7.2221 | 6.750597 | 4.25255 | 0.4715032 | 2.498047
71.2488 | 7.2178 | 6.733722 | 4.251604 | 0.484078 | 2.482118
71.2588 | 7.211 | 6.71728 | 4.250661 | 0.4937199 | 2.466619
71.2688 | 7.2023 | 6.701263 | 4.24972 | 0.5010367 | 2.451543
71.2788 | 7.1958 | 6.685664 | 4.248783 | 0.5101356 | 2.436882
71.2888 | 7.1922 | 6.670476 | 4.247848 | 0.5217236 | 2.422628
71.2988 | 7.1913 | 6.655693 | 4.246916 | 0.5356075 | 2.408776
71.3088 | 7.1818 | 6.641306 | 4.245987 | 0.5404938 | 2.395319
71.3188 | 7.1742 | 6.627311 | 4.245061 | 0.5468889 | 2.38225
71.3288 | 7.1683 | 6.613701 | 4.244138 | 0.5545988 | 2.369563
71.3388 | 7.1682 | 6.60047 | 4.243218 | 0.5677295 | 2.357253
71.3488 | 7.1596 | 6.587613 | 4.2423 | 0.5719866 | 2.345313
71.3588 | 7.1558 | 6.575124 | 4.241386 | 0.5806756 | 2.333739
71.3688 | 7.1486 | 6.562998 | 4.240474 | 0.5856016 | 2.322524
71.3788 | 7.1461 | 6.55123 | 4.239566 | 0.5948699 | 2.311665
71.3888 | 7.1423 | 6.539815 | 4.23866 | 0.6024853 | 2.301155
71.3988 | 7.1392 | 6.528748 | 4.237757 | 0.6104524 | 2.290991
71.4088 | 7.1368 | 6.518024 | 4.236857 | 0.6187758 | 2.281167
71.4188 | 7.1291 | 6.50764 | 4.23596 | 0.6214599 | 2.27168
71.4288 | 7.1298 | 6.497591 | 4.235066 | 0.632209 | 2.262525
71.4388 | 7.1278 | 6.487873 | 4.234175 | 0.6399271 | 2.253698
71.4488 | 7.1228 | 6.478482 | 4.233286 | 0.644318 | 2.245196
71.4588 | 7.1136 | 6.469414 | 4.232401 | 0.6441857 | 2.237013
71.4688 | 7.1092 | 6.460666 | 4.231519 | 0.6485339 | 2.229147
71.4788 | 7.1104 | 6.452234 | 4.230639 | 0.6581659 | 2.221595
71.4888 | 7.1096 | 6.444115 | 4.229763 | 0.6654853 | 2.214352
71.4988 | 7.1021 | 6.436305 | 4.228889 | 0.6657952 | 2.207416
71.5088 | 7.1005 | 6.428801 | 4.228019 | 0.6716989 | 2.200782
71.5188 | 7.0988 | 6.421601 | 4.227151 | 0.6771994 | 2.19445
71.5288 | 7.0963 | 6.4147 | 4.226286 | 0.6815997 | 2.188414
71.5388 | 7.093 | 6.408098 | 4.225425 | 0.6849024 | 2.182673
71.5488 | 7.0915 | 6.40179 | 4.224566 | 0.6897104 | 2.177224
71.5588 | 7.0932 | 6.395774 | 4.22371 | 0.6974263 | 2.172064
71.5688 | 7.0889 | 6.390048 | 4.222857 | 0.6988522 | 2.167191
71.5788 | 7.0853 | 6.384609 | 4.222007 | 0.7006909 | 2.162602
71.5888 | 7.0831 | 6.379456 | 4.221161 | 0.7036441 | 2.158295
71.5988 | 7.083 | 6.374586 | 4.220317 | 0.7084141 | 2.154269
71.6088 | 7.0816 | 6.369997 | 4.219476 | 0.7116028 | 2.150521
71.6188 | 7.0802 | 6.365688 | 4.218638 | 0.7145117 | 2.14705
71.6288 | 7.0762 | 6.361658 | 4.217803 | 0.7145424 | 2.143855
71.6388 | 7.0812 | 6.357903 | 4.216971 | 0.7232966 | 2.140932
71.6488 | 7.0784 | 6.354425 | 4.216142 | 0.723975 | 2.138283
71.6588 | 7.0784 | 6.351221 | 4.215316 | 0.7271788 | 2.135905
71.6688 | 7.0758 | 6.348291 | 4.214493 | 0.7275085 | 2.133798
71.6788 | 7.0707 | 6.345635 | 4.213674 | 0.7250648 | 2.131962
71.6888 | 7.0755 | 6.343252 | 4.212857 | 0.7322477 | 2.130396
71.6988 | 7.0742 | 6.341142 | 4.212043 | 0.7330575 | 2.1291
71.7088 | 7.0734 | 6.339306 | 4.211232 | 0.7340938 | 2.128074
71.7187 | 7.066 | 6.337759 | 4.210432 | 0.7282407 | 2.127327
71.7287 | 7.0655 | 6.336469 | 4.209627 | 0.7290311 | 2.126841
71.7387 | 7.0676 | 6.335455 | 4.208826 | 0.7321454 | 2.126629
71.7487 | 7.071 | 6.334718 | 4.208027 | 0.7362825 | 2.126691
71.7587 | 7.0699 | 6.334259 | 4.207231 | 0.7356408 | 2.127028
71.7687 | 7.0682 | 6.334081438 | 4.206439 | 0.7341186 | 2.127643
71.7787 | 7.0635 | 6.334187 | 4.205649 | 0.7293132 | 2.128538
71.7887 | 7.0644 | 6.334577 | 4.204862 | 0.7298227 | 2.129715
71.7987 | 7.0691 | 6.335256 | 4.204079 | 0.7338442 | 2.131177
71.8087 | 7.0705 | 6.336225 | 4.203298 | 0.7342748 | 2.132927
71.8187 | 7.0701 | 6.337489 | 4.202521 | 0.7326114 | 2.134968
71.8287 | 7.0623 | 6.33905 | 4.201747 | 0.7232502 | 2.137303
71.8387 | 7.0633 | 6.340912 | 4.200975 | 0.7223878 | 2.139937
71.8487 | 7.0694 | 6.34308 | 4.200207 | 0.7263202 | 2.142873
71.8587 | 7.0695 | 6.345557 | 4.199442 | 0.723943 | 2.146115
71.8687 | 7.0737 | 6.348348 | 4.19868 | 0.725352 | 2.149668
71.8787 | 7.0732 | 6.351458 | 4.197921 | 0.721742 | 2.153537
71.8887 | 7.0714 | 6.354891 | 4.197165 | 0.7165085 | 2.157727
71.8987 | 7.0794 | 6.358654 | 4.196412 | 0.7207461 | 2.162242
71.9087 | 7.0768 | 6.362751 | 4.195662 | 0.7140493 | 2.167088
71.9187 | 7.08 | 6.367188 | 4.194916 | 0.7128121 | 2.172272
71.9287 | 7.078 | 6.371972 | 4.194172 | 0.7060284 | 2.177799
71.9387 | 7.0853 | 6.377108 | 4.193432 | 0.7081923 | 2.183676
71.9487 | 7.0921 | 6.382603 | 4.192694 | 0.7094968 | 2.189909
71.9587 | 7.0896 | 6.388465 | 4.19196 | 0.701135 | 2.196505
71.9687 | 7.0893 | 6.3947 | 4.191229 | 0.6945998 | 2.203471
71.9787 | 7.096 | 6.401316 | 4.190501 | 0.6946837 | 2.210816
71.9887 | 7.1008 | 6.408321 | 4.189776 | 0.6924788 | 2.218546
71.9987 | 7.1048 | 6.415723 | 4.189054 | 0.6890772 | 2.226669
72.0087 | 7.1093 | 6.42353 | 4.188335 | 0.6857703 | 2.235195
72.0187 | 7.1148 | 6.43175 | 4.187619 | 0.6830496 | 2.244131
72.0287 | 7.117 | 6.440394 | 4.186907 | 0.6766059 | 2.253487
72.0387 | 7.1234 | 6.44947 | 4.186198 | 0.6739301 | 2.263272
72.0487 | 7.1316 | 6.458987 | 4.185491 | 0.6726127 | 2.273496
72.0587 | 7.1392 | 6.468956 | 4.184788 | 0.6702437 | 2.284168
72.0687 | 7.1434 | 6.479387 | 4.184088 | 0.6640129 | 2.295299
72.0787 | 7.1504 | 6.49029 | 4.183391 | 0.6601099 | 2.306899
72.0887 | 7.1543 | 6.501676 | 4.182698 | 0.6526239 | 2.318978
72.0987 | 7.1673 | 6.513556 | 4.182007 | 0.6537441 | 2.331549
72.1087 | 7.1744 | 6.525941 | 4.18132 | 0.6484586 | 2.344622
72.1187 | 7.1832 | 6.538843 | 4.180635 | 0.6443566 | 2.358208
72.1287 | 7.198 | 6.552274 | 4.179954 | 0.6457257 | 2.37232
72.1387 | 7.2092 | 6.566246 | 4.179276 | 0.642954 | 2.38697
72.1487 | 7.2169 | 6.580771 | 4.178602 | 0.6361289 | 2.402169
72.1587 | 7.2292 | 6.595862 | 4.17793 | 0.6333383 | 2.417932
72.1687 | 7.2408 | 6.611531 | 4.177262 | 0.629269 | 2.43427
72.1787 | 7.2584 | 6.627792 | 4.176596 | 0.630608 | 2.451196
72.1887 | 7.2719 | 6.644658 | 4.175934 | 0.6272424 | 2.468724
72.1987 | 7.2817 | 6.662141 | 4.175275 | 0.6195589 | 2.486866
72.2087 | 7.2961 | 6.680256 | 4.174619 | 0.6158439 | 2.505637
72.2187 | 7.3123 | 6.699016 | 4.173967 | 0.6132841 | 2.525049
72.2287 | 7.3338 | 6.718434 | 4.173317 | 0.6153661 | 2.545117
72.2387 | 7.3533 | 6.738524 | 4.172671 | 0.6147764 | 2.565853
72.2487 | 7.3694 | 6.759298 | 4.172028 | 0.6101018 | 2.58727
72.2587 | 7.3949 | 6.780771 | 4.171388 | 0.6141288 | 2.609383
72.2687 | 7.4159 | 6.802955 | 4.170751 | 0.6129448 | 2.632204
72.2787 | 7.4417 | 6.825863 | 4.170118 | 0.615837 | 2.655745
72.2887 | 7.4633 | 6.849507 | 4.169487 | 0.6137934 | 2.680019
72.2987 | 7.4927 | 6.873898 | 4.16886 | 0.6188021 | 2.705038
72.3086 | 7.515 | 6.898797 | 4.168243 | 0.6162032 | 2.730554
72.3186 | 7.5442 | 6.924709 | 4.167622 | 0.6194915 | 2.757087
72.3286 | 7.5754 | 6.951399 | 4.167004 | 0.6240015 | 2.784394
72.3386 | 7.6071 | 6.978876 | 4.16639 | 0.6282238 | 2.812486
72.3486 | 7.6369 | 7.007148 | 4.165779 | 0.6297517 | 2.841369
72.3586 | 7.6695 | 7.036221 | 4.165171 | 0.6332787 | 2.87105
72.3686 | 7.712 | 7.0661 | 4.164566 | 0.6458998 | 2.901534
72.3786 | 7.75 | 7.096788 | 4.163965 | 0.6532117 | 2.932823
72.3886 | 7.79 | 7.128287 | 4.163367 | 0.6617128 | 2.96492
72.3986 | 7.8262 | 7.160597 | 4.162772 | 0.6656033 | 2.997825
72.4086 | 7.8715 | 7.193715 | 4.16218 | 0.6777851 | 3.031535
72.4186 | 7.9138 | 7.227637 | 4.161591 | 0.6861626 | 3.066046
72.4286 | 7.9595 | 7.262358 | 4.161006 | 0.6971422 | 3.101352
72.4386 | 8.0071 | 7.297868 | 4.160424 | 0.7092323 | 3.137444
72.4486 | 8.0525 | 7.334156 | 4.159845 | 0.7183442 | 3.174311
72.4586 | 8.0956 | 7.371209 | 4.15927 | 0.7243909 | 3.21194
72.4686 | 8.1547 | 7.409011 | 4.158697 | 0.7456887 | 3.250314
72.4786 | 8.2055 | 7.447545 | 4.158128 | 0.7579555 | 3.289416
72.4886 | 8.2597 | 7.486788 | 4.157562 | 0.772912 | 3.329226
72.4986 | 8.317 | 7.526719 | 4.157 | 0.7902807 | 3.36972
72.5086 | 8.3713 | 7.567313 | 4.15644 | 0.8039866 | 3.410873
72.5186 | 8.4319 | 7.608544 | 4.155884 | 0.8233562 | 3.45266
72.5286 | 8.4922 | 7.650382 | 4.155331 | 0.8418177 | 3.495051
72.5386 | 8.5557 | 7.692799 | 4.154782 | 0.8629006 | 3.538018
72.5486 | 8.612 | 7.735764 | 4.154235 | 0.8762356 | 3.581529
72.5586 | 8.6806 | 7.779247 | 4.153692 | 0.9013534 | 3.625554
72.5686 | 8.7473 | 7.823214 | 4.153152 | 0.924086 | 3.670062
72.5786 | 8.8127 | 7.867636 | 4.152616 | 0.9450642 | 3.71502
72.5886 | 8.8755 | 7.912481 | 4.152083 | 0.963019 | 3.760398
72.5986 | 8.9393 | 7.95772 | 4.151553 | 0.9815799 | 3.806167
72.6086 | 9.0148 | 8.003324 | 4.151026 | 1.011476 | 3.852298
72.6186 | 9.095 | 8.049265 | 4.150502 | 1.045735 | 3.898763
72.6286 | 9.1645 | 8.095519 | 4.149982 | 1.068981 | 3.945536
72.6386 | 9.2326 | 8.14206 | 4.149465 | 1.09054 | 3.992595
72.6486 | 9.3034 | 8.188867 | 4.148952 | 1.114533 | 4.039915
72.6586 | 9.3759 | 8.235919 | 4.148442 | 1.139981 | 4.087478
72.6686 | 9.4525 | 8.283197 | 4.147935 | 1.169303 | 4.135263
72.6786 | 9.5355 | 8.330683 | 4.147431 | 1.204817 | 4.183253
72.6886 | 9.6065 | 8.378359 | 4.14693 | 1.228141 | 4.231429
72.6986 | 9.6738 | 8.426208 | 4.146433 | 1.247592 | 4.279774
72.7086 | 9.7436 | 8.474211 | 4.145939 | 1.269389 | 4.328271
72.7186 | 9.8147 | 8.522348 | 4.145449 | 1.292352 | 4.376899
72.7286 | 9.8946 | 8.5706 | 4.144962 | 1.324 | 4.425638
72.7386 | 9.9691 | 8.618939 | 4.144478 | 1.350161 | 4.474461
72.7486 | 10.0348 | 8.667339 | 4.143997 | 1.367461 | 4.523342
72.7586 | 10.0976 | 8.715767 | 4.14352 | 1.381833 | 4.572247
72.7686 | 10.169 | 8.764183 | 4.143046 | 1.404817 | 4.621137
72.7786 | 10.2303 | 8.812544 | 4.142575 | 1.417756 | 4.669969
72.7886 | 10.3066 | 8.860798 | 4.142108 | 1.445802 | 4.71869
72.7986 | 10.3577 | 8.908887 | 4.141644 | 1.448813 | 4.767243
72.8086 | 10.4138 | 8.956744 | 4.141183 | 1.457056 | 4.815561
72.8186 | 10.479 | 9.004296 | 4.140726 | 1.474704 | 4.86357
72.8286 | 10.5277 | 9.05146 | 4.140272 | 1.47624 | 4.911188
72.8386 | 10.5736 | 9.098145 | 4.139821 | 1.475455 | 4.958325
72.8486 | 10.6326 | 9.144254 | 4.139373 | 1.488346 | 5.004881
72.8586 | 10.6701 | 9.189682 | 4.138929 | 1.480418 | 5.050753
72.8686 | 10.7106 | 9.234315 | 4.138488 | 1.476285 | 5.095826
72.8786 | 10.7535 | 9.278036 | 4.138051 | 1.475464 | 5.139985
72.8885 | 10.792 | 9.320298 | 4.137621 | 1.471702 | 5.182677
72.8985 | 10.8265 | 9.361833 | 4.13719 | 1.464667 | 5.224643
72.9085 | 10.8516 | 9.402077 | 4.136763 | 1.449523 | 5.265314
72.9185 | 10.8754 | 9.440899 | 4.136339 | 1.434501 | 5.30456
72.9285 | 10.896 | 9.478169 | 4.135918 | 1.417831 | 5.342251
72.9385 | 10.9147 | 9.513759 | 4.135501 | 1.400941 | 5.378258
72.9485 | 10.9345 | 9.547544 | 4.135087 | 1.386956 | 5.412458
72.9585 | 10.931 | 9.579407 | 4.134676 | 1.351593 | 5.444731
72.9685 | 10.942 | 9.609234 | 4.134268 | 1.332766 | 5.474965
72.9785 | 10.9511 | 9.636924 | 4.133864 | 1.314176 | 5.503059
72.9885 | 10.9471 | 9.662384 | 4.133464 | 1.284716 | 5.52892
72.9985 | 10.9424 | 9.685533 | 4.133066 | 1.256867 | 5.552467
73.0085 | 10.9412 | 9.706303 | 4.132672 | 1.234897 | 5.573631
73.0185 | 10.9166 | 9.72464 | 4.132282 | 1.19196 | 5.592358
73.0285 | 10.9095 | 9.740504 | 4.131895 | 1.168996 | 5.608609
73.0385 | 10.8907 | 9.753867 | 4.131511 | 1.136833 | 5.622356
73.0485 | 10.8686 | 9.764718 | 4.13113 | 1.103882 | 5.633588
73.0585 | 10.8361 | 9.77306 | 4.130753 | 1.06304 | 5.642307
73.0685 | 10.8061 | 9.778908 | 4.130379 | 1.027192 | 5.648528
73.0785 | 10.7832 | 9.782291 | 4.130009 | 1.000909 | 5.652282
73.0885 | 10.7432 | 9.78325 | 4.129642 | 0.9599496 | 5.653609
73.0985 | 10.705 | 9.781838 | 4.129278 | 0.9231618 | 5.65256
73.1085 | 10.6639 | 9.778115 | 4.128918 | 0.8857854 | 5.649197
73.1185 | 10.6295 | 9.772151 | 4.128561 | 0.8573491 | 5.64359
73.1285 | 10.584 | 9.764024 | 4.128207 | 0.8199758 | 5.635817
73.1385 | 10.5426 | 9.753819 | 4.127857 | 0.7887807 | 5.625962
73.1485 | 10.4916 | 9.741625 | 4.12751 | 0.749975 | 5.614115
73.1585 | 10.443 | 9.727537 | 4.127167 | 0.7154632 | 5.60037
73.1685 | 10.3917 | 9.711652 | 4.126827 | 0.680048 | 5.584825
73.1785 | 10.3384 | 9.694073 | 4.12649 | 0.6443265 | 5.567583
73.1885 | 10.2922 | 9.674905 | 4.126157 | 0.6172952 | 5.548748
73.1985 | 10.2428 | 9.654254 | 4.125827 | 0.5885464 | 5.528426
73.2085 | 10.1807 | 9.632229 | 4.125501 | 0.5484711 | 5.506728
73.2185 | 10.1317 | 9.608942 | 4.125178 | 0.522758 | 5.483764
73.2285 | 10.0851 | 9.584507 | 4.124858 | 0.5005934 | 5.459649
73.2385 | 10.0335 | 9.559037 | 4.124542 | 0.4744627 | 5.434496
73.2485 | 9.9779 | 9.532651 | 4.124229 | 0.4452487 | 5.408422
73.2585 | 9.9257 | 9.505466 | 4.123919 | 0.4202335 | 5.381547
73.2685 | 9.8702 | 9.477602 | 4.123613 | 0.3925983 | 5.353988
73.2785 | 9.8196 | 9.449177 | 4.123311 | 0.3704227 | 5.325867
73.2885 | 9.7771 | 9.420313 | 4.123011 | 0.3567866 | 5.297302
73.2985 | 9.7211 | 9.391132 | 4.122715 | 0.3299684 | 5.268416
73.3085 | 9.6731 | 9.360768 | 4.122423 | 0.3123324 | 5.238345
73.3185 | 9.6193 | 9.331309 | 4.122134 | 0.2879914 | 5.209175
73.3285 | 9.5718 | 9.301887 | 4.121848 | 0.2699126 | 5.180039
73.3385 | 9.5265 | 9.27262 | 4.121566 | 0.2538798 | 5.151054
73.3485 | 9.4834 | 9.243619 | 4.121287 | 0.2397811 | 5.122332
73.3585 | 9.4418 | 9.214993 | 4.121011 | 0.226807 | 5.093982
73.3685 | 9.4005 | 9.186848 | 4.120739 | 0.213652 | 5.066109
73.3785 | 9.3465 | 9.159285 | 4.120471 | 0.1872147 | 5.038814
73.3885 | 9.3104 | 9.132401 | 4.120206 | 0.1779992 | 5.012195
73.3985 | 9.2685 | 9.106286 | 4.119944 | 0.1622137 | 4.986342
73.4085 | 9.2364 | 9.080536 | 4.119685 | 0.1558644 | 4.96085
73.4185 | 9.1879 | 9.056213 | 4.11943 | 0.1316871 | 4.936782
73.4285 | 9.1574 | 9.0329 | 4.119179 | 0.1244995 | 4.913722
73.4385 | 9.1143 | 9.010668 | 4.118931 | 0.1036323 | 4.891737
73.4485 | 9.088 | 8.989578 | 4.118686 | 0.09842216 | 4.870892
73.4585 | 9.0461 | 8.969688 | 4.118445 | 0.07641168 | 4.851243
73.4685 | 9.0179 | 8.951052 | 4.118207 | 0.06684835 | 4.832845
73.4784 | 8.9873 | 8.933879 | 4.117975 | 0.05342138 | 4.815904
73.4884 | 8.9512 | 8.917869 | 4.117744 | 0.03333083 | 4.800125
73.4984 | 8.9317 | 8.903238 | 4.117516 | 0.02846205 | 4.785722
73.5084 | 8.8949 | 8.890017 | 4.117292 | 0.004883015 | 4.772725
73.5184 | 8.8755 | 8.878236 | 4.117071 | -0.002735787 | 4.761164
73.5284 | 8.8496 | 8.867918 | 4.116854 | -0.01831803 | 4.751064
73.5384 | 8.8176 | 8.859086 | 4.11664 | -0.04148583 | 4.742446
73.5484 | 8.804 | 8.851756 | 4.11643 | -0.04775647 | 4.735327
73.5584 | 8.7839 | 8.845945 | 4.116223 | -0.06204547 | 4.729723
73.5684 | 8.7636 | 8.841666 | 4.116019 | -0.0780658 | 4.725647
73.5784 | 8.7408 | 8.838927 | 4.115819 | -0.09812737 | 4.723108
73.5884 | 8.7234 | 8.837739 | 4.115622 | -0.1143387 | 4.722117
73.5984 | 8.7164 | 8.838107 | 4.115429 | -0.1217071 | 4.722678
73.6084 | 8.6993 | 8.840038 | 4.115239 | -0.1407382 | 4.724799
73.6184 | 8.6901 | 8.843536 | 4.115053 | -0.1534359 | 4.728483
73.6284 | 8.6816 | 8.848604 | 4.11487 | -0.1670041 | 4.733734
73.6384 | 8.6677 | 8.855246 | 4.11469 | -0.1875462 | 4.740556
73.6484 | 8.6611 | 8.863464 | 4.114514 | -0.202364 | 4.74895
73.6584 | 8.6556 | 8.87326 | 4.114341 | -0.2176602 | 4.758919
73.6684 | 8.6523 | 8.884637 | 4.114172 | -0.2323373 | 4.770465
73.6784 | 8.6478 | 8.897597 | 4.114006 | -0.2497972 | 4.783591
73.6884 | 8.6482 | 8.912143 | 4.113844 | -0.2639426 | 4.798298
73.6984 | 8.637 | 8.928276 | 4.113685 | -0.2912764 | 4.814591
73.7084 | 8.641 | 8.946002 | 4.11353 | -0.3050024 | 4.832473
73.7184 | 8.6523 | 8.965324 | 4.113378 | -0.3130245 | 4.851947
73.7284 | 8.6475 | 8.986248 | 4.113229 | -0.3387475 | 4.873018
73.7384 | 8.6557 | 9.008777 | 4.113084 | -0.3530772 | 4.895693
73.7484 | 8.6586 | 9.03292 | 4.112943 | -0.3743202 | 4.919978
73.7584 | 8.6627 | 9.058684 | 4.112804 | -0.395984 | 4.94588
73.7684 | 8.6695 | 9.086078 | 4.11267 | -0.4165775 | 4.973408
73.7784 | 8.6797 | 9.11511 | 4.112538 | -0.4354103 | 5.002572
73.7884 | 8.6885 | 9.145793 | 4.112411 | -0.4572935 | 5.033383
73.7984 | 8.6997 | 9.17814 | 4.112286 | -0.4784397 | 5.065853
73.8084 | 8.7088 | 9.212162 | 4.112165 | -0.5033624 | 5.099997
73.8184 | 8.718 | 9.247876 | 4.112048 | -0.5298765 | 5.135829
73.8284 | 8.7333 | 9.285299 | 4.111934 | -0.5519987 | 5.173365
73.8384 | 8.7496 | 9.324447 | 4.111823 | -0.5748473 | 5.212624
73.8484 | 8.7622 | 9.365341 | 4.111716 | -0.603141 | 5.253625
73.8584 | 8.7828 | 9.408002 | 4.111612 | -0.6252021 | 5.29639
73.8684 | 8.7919 | 9.452453 | 4.111512 | -0.6605527 | 5.34094
73.8784 | 8.8076 | 9.498717 | 4.111416 | -0.6911173 | 5.387302
73.8884 | 8.8317 | 9.546823 | 4.111322 | -0.7151225 | 5.4355
73.8984 | 8.8498 | 9.596797 | 4.111232 | -0.7469965 | 5.485564
73.9084 | 8.869 | 9.648668 | 4.111146 | -0.7796678 | 5.537522
73.9184 | 8.8874 | 9.70247 | 4.111063 | -0.8150698 | 5.591407
73.9284 | 8.9062 | 9.758236 | 4.110984 | -0.8520356 | 5.647252
73.9384 | 8.9355 | 9.816 | 4.110908 | -0.8805001 | 5.705092
73.9484 | 8.9541 | 9.875802 | 4.110835 | -0.9217015 | 5.764966
73.9584 | 8.9793 | 9.93768 | 4.110766 | -0.9583796 | 5.826913
73.9684 | 9.0019 | 10.00168 | 4.1107 | -0.9997759 | 5.890975
73.9784 | 9.0288 | 10.06783 | 4.110638 | -1.039034 | 5.957196
73.9884 | 9.054 | 10.1362 | 4.11058 | -1.082201 | 6.025621
73.9984 | 9.0814 | 10.20682 | 4.110524 | -1.125424 | 6.0963
74.0084 | 9.1168 | 10.27975 | 4.110473 | -1.162954 | 6.169282
74.0184 | 9.1479 | 10.35505 | 4.110424 | -1.207146 | 6.244622
74.0284 | 9.171 | 10.43275 | 4.110379 | -1.261753 | 6.322373
74.0384 | 9.2028 | 10.51293 | 4.110338 | -1.310134 | 6.402596
74.0484 | 9.2404 | 10.59565 | 4.1103 | -1.355249 | 6.485348
74.0583 | 9.2779 | 10.6801 | 4.110266 | -1.402201 | 6.569835
74.0683 | 9.2979 | 10.76805 | 4.110235 | -1.470149 | 6.657814
74.0783 | 9.3473 | 10.85873 | 4.110207 | -1.511428 | 6.74852
74.0883 | 9.3834 | 10.95221 | 4.110183 | -1.568807 | 6.842024
74.0983 | 9.4264 | 11.04856 | 4.110163 | -1.622163 | 6.9384
74.1083 | 9.4688 | 11.14787 | 4.110145 | -1.67907 | 7.037725
74.1183 | 9.5191 | 11.25021 | 4.110132 | -1.731108 | 7.140077
74.1283 | 9.5616 | 11.35566 | 4.110121 | -1.794061 | 7.24554
74.1383 | 9.6162 | 11.46431 | 4.110115 | -1.848112 | 7.354197
74.1483 | 9.6595 | 11.57625 | 4.110111 | -1.916751 | 7.466139
74.1583 | 9.712 | 11.69157 | 4.110111 | -1.979568 | 7.581456
74.1683 | 9.7752 | 11.81036 | 4.110115 | -2.035158 | 7.700243
74.1783 | 9.8349 | 11.93272 | 4.110122 | -2.097821 | 7.822599
74.1883 | 9.893 | 12.05875 | 4.110133 | -2.165754 | 7.948622
74.1983 | 9.9596 | 12.18856 | 4.110147 | -2.228964 | 8.078417
74.2083 | 10.0231 | 12.32226 | 4.110164 | -2.299156 | 8.212092
74.2183 | 10.1097 | 12.45994 | 4.110185 | -2.350241 | 8.349756
74.2283 | 10.1845 | 12.60173 | 4.110209 | -2.417232 | 8.491523
74.2383 | 10.2735 | 12.74775 | 4.110237 | -2.474246 | 8.637509
74.2483 | 10.3617 | 12.8981 | 4.110269 | -2.536403 | 8.787834
74.2583 | 10.4478 | 13.05292 | 4.110303 | -2.605123 | 8.94262
74.2683 | 10.5378 | 13.21233 | 4.110342 | -2.674534 | 9.101992
74.2783 | 10.6519 | 13.37646 | 4.110383 | -2.724563 | 9.26608
74.2883 | 10.7604 | 13.54544 | 4.110428 | -2.785041 | 9.435012
74.2983 | 10.8699 | 13.7194 | 4.110477 | -2.849501 | 9.608924
74.3083 | 10.9887 | 13.89848 | 4.110529 | -2.90978 | 9.78795
74.3183 | 11.1105 | 14.08281 | 4.110585 | -2.972314 | 9.972229
74.3283 | 11.2445 | 14.27254 | 4.110644 | -3.028044 | 10.1619
74.3383 | 11.3957 | 14.46781 | 4.110706 | -3.07211 | 10.3571
74.3483 | 11.5449 | 14.66875 | 4.110772 | -3.123855 | 10.55798
74.3583 | 11.7045 | 14.87552 | 4.110841 | -3.171021 | 10.76468
74.3683 | 11.8727 | 15.08825 | 4.110914 | -3.215553 | 10.97734
74.3783 | 12.0481 | 15.30709 | 4.110991 | -3.258992 | 11.1961
74.3883 | 12.2217 | 15.53218 | 4.11107 | -3.310482 | 11.42111
74.3983 | 12.4354 | 15.76366 | 4.111154 | -3.32826 | 11.65251
74.4083 | 12.6369 | 16.00167 | 4.11124 | -3.364767 | 11.89043
74.4183 | 12.861 | 16.24634 | 4.11133 | -3.385335 | 12.13501
74.4283 | 13.074 | 16.4978 | 4.111424 | -3.423797 | 12.38637
74.4383 | 13.3111 | 16.75618 | 4.111521 | -3.445076 | 12.64465
74.4483 | 13.5659 | 17.02159 | 4.111622 | -3.45569 | 12.90997
74.4583 | 13.833 | 17.29415 | 4.111726 | -3.461149 | 13.18242
74.4683 | 14.1302 | 17.57396 | 4.111833 | -3.443755 | 13.46212
74.4783 | 14.4382 | 17.8611 | 4.111944 | -3.422896 | 13.74915
74.4883 | 14.7386 | 18.15565 | 4.112058 | -3.417052 | 14.04359
74.4983 | 15.0612 | 18.45768 | 4.112176 | -3.396481 | 14.3455
74.5083 | 15.3829 | 18.76723 | 4.112297 | -3.38433 | 14.65493
74.5183 | 15.7671 | 19.08433 | 4.112422 | -3.317227 | 14.97191
74.5283 | 16.1341 | 19.40897 | 4.11255 | -3.274873 | 15.29642
74.5383 | 16.521 | 19.74115 | 4.112682 | -3.220153 | 15.62847
74.5483 | 16.9122 | 20.08082 | 4.112817 | -3.16862 | 15.968
74.5583 | 17.3259 | 20.4279 | 4.112955 | -3.101998 | 16.31494
74.5683 | 17.7666 | 20.78228 | 4.113097 | -3.015685 | 16.66919
74.5783 | 18.2322 | 21.14384 | 4.113243 | -2.911636 | 17.03059
74.5883 | 18.7014 | 21.51238 | 4.113392 | -2.810976 | 17.39898
74.5983 | 19.2169 | 21.88768 | 4.113544 | -2.670784 | 17.77414
74.6083 | 19.7028 | 22.2695 | 4.1137 | -2.566698 | 18.1558
74.6183 | 20.2191 | 22.65751 | 4.113859 | -2.438411 | 18.54365
74.6283 | 20.7527 | 23.05137 | 4.114022 | -2.298668 | 18.93735
74.6383 | 21.3236 | 23.45066 | 4.114188 | -2.127056 | 19.33647
74.6482 | 21.8884 | 23.85084 | 4.114356 | -1.962439 | 19.73648
74.6582 | 22.4542 | 24.25953 | 4.114529 | -1.805332 | 20.145
74.6682 | 23.0205 | 24.67213 | 4.114705 | -1.651631 | 20.55743
74.6782 | 23.6188 | 25.08801 | 4.114885 | -1.469215 | 20.97313
74.6882 | 24.2372 | 25.50651 | 4.115068 | -1.269309 | 21.39144
74.6982 | 24.8965 | 25.92688 | 4.115255 | -1.030383 | 21.81163
74.7082 | 25.5227 | 26.34836 | 4.115445 | -0.8256604 | 22.23292
74.7182 | 26.1745 | 26.77012 | 4.115639 | -0.5956167 | 22.65448
74.7282 | 26.7979 | 27.19128 | 4.115836 | -0.3933787 | 23.07544
74.7382 | 27.4605 | 27.61094 | 4.116036 | -0.150439 | 23.4949
74.7482 | 28.0999 | 28.02815 | 4.11624 | 0.07174637 | 23.91191
74.7582 | 28.7614 | 28.44196 | 4.116447 | 0.3194394 | 24.32551
74.7682 | 29.4316 | 28.85137 | 4.116658 | 0.5802269 | 24.73471
74.7782 | 30.1046 | 29.25539 | 4.116872 | 0.8492089 | 25.13852
74.7882 | 30.6447 | 29.65302 | 4.11709 | 0.9916789 | 25.53593
74.7982 | 31.3345 | 30.04328 | 4.117311 | 1.291223 | 25.92597
74.8082 | 31.961 | 30.42519 | 4.117536 | 1.535812 | 26.30765
74.8182 | 32.6221 | 30.79781 | 4.117764 | 1.824286 | 26.68005
74.8282 | 33.2406 | 31.16025 | 4.117995 | 2.080353 | 27.04225
74.8382 | 33.8473 | 31.51163 | 4.11823 | 2.335672 | 27.3934
74.8482 | 34.4349 | 31.85115 | 4.118468 | 2.583749 | 27.73268
74.8582 | 34.9877 | 32.17807 | 4.11871 | 2.809633 | 28.05936
74.8682 | 35.4804 | 32.49169 | 4.118955 | 2.988712 | 28.37273
74.8782 | 36.0567 | 32.7914 | 4.119203 | 3.2653 | 28.6722
74.8882 | 36.5577 | 33.07665 | 4.119455 | 3.481047 | 28.9572
74.8982 | 37.0647 | 33.34698 | 4.119711 | 3.717723 | 29.22727
74.9082 | 37.4856 | 33.60196 | 4.119969 | 3.883639 | 29.48199
74.9182 | 37.9196 | 33.84127 | 4.120232 | 4.078332 | 29.72104
74.9282 | 38.3079 | 34.06462 | 4.120497 | 4.24328 | 29.94412
74.9382 | 38.7358 | 34.2718 | 4.120766 | 4.463998 | 30.15104
74.9482 | 39.0421 | 34.46265 | 4.121039 | 4.579448 | 30.34161
74.9582 | 39.3585 | 34.63706 | 4.121314 | 4.721444 | 30.51574
74.9682 | 39.6129 | 34.79494 | 4.121594 | 4.817956 | 30.67335
74.9782 | 39.8685 | 34.93628 | 4.121876 | 4.932222 | 30.8144
74.9882 | 40.036 | 35.06106 | 4.122162 | 4.97494 | 30.9389
74.9982 | 40.2458 | 35.16932 | 4.122452 | 5.076484 | 31.04686
75.0082 | 40.3597 | 35.26109 | 4.122745 | 5.098608 | 31.13835
75.0182 | 40.4889 | 35.33647 | 4.123041 | 5.152434 | 31.21342
75.0282 | 40.5538 | 35.39553 | 4.123341 | 5.158275 | 31.27218
75.0382 | 40.5786 | 35.43839 | 4.123644 | 5.140208 | 31.31475
75.0482 | 40.5464 | 35.4652 | 4.12395 | 5.081199 | 31.34125
75.0582 | 40.4978 | 35.47612 | 4.12426 | 5.021682 | 31.35186
75.0682 | 40.4378 | 35.47133 | 4.124573 | 4.966469 | 31.34676
75.0782 | 40.3344 | 35.45106 | 4.12489 | 4.883336 | 31.32617
75.0882 | 40.1747 | 35.41557 | 4.12521 | 4.759128 | 31.29036
75.0982 | 39.9878 | 35.36516 | 4.125534 | 4.622644 | 31.23962
75.1082 | 39.7826 | 35.30015 | 4.12586 | 4.48245 | 31.17429
75.1182 | 39.5485 | 35.22094 | 4.126191 | 4.327559 | 31.09475
75.1282 | 39.2525 | 35.12796 | 4.126524 | 4.124544 | 31.00143
75.1382 | 38.9744 | 35.02168 | 4.126861 | 3.95272 | 30.89482
75.1482 | 38.6315 | 34.90264 | 4.127202 | 3.72886 | 30.77544
75.1582 | 38.2815 | 34.77141 | 4.127546 | 3.510087 | 30.64387
75.1682 | 37.9108 | 34.62862 | 4.127893 | 3.282178 | 30.50073
75.1782 | 37.4934 | 34.47493 | 4.128243 | 3.018465 | 30.34669
75.1882 | 37.0711 | 34.31106 | 4.128597 | 2.760044 | 30.18246
75.1982 | 36.6302 | 34.13772 | 4.128954 | 2.492476 | 30.00877
75.2082 | 36.1647 | 33.95571 | 4.129315 | 2.20899 | 29.8264
75.2182 | 35.6849 | 33.7658 | 4.129679 | 1.919098 | 29.63612
75.2281 | 35.1891 | 33.5708 | 4.130043 | 1.618299 | 29.44076
75.2381 | 34.6934 | 33.3676 | 4.130414 | 1.325796 | 29.23719
75.2481 | 34.1781 | 33.15895 | 4.130788 | 1.019153 | 29.02816
75.2581 | 33.651 | 32.94565 | 4.131165 | 0.7053476 | 28.81449
75.2681 | 33.1304 | 32.72853 | 4.131546 | 0.4018657 | 28.59699
75.2781 | 32.5857 | 32.50839 | 4.13193 | 0.07731276 | 28.37646
75.2881 | 32.031 | 32.286 | 4.132318 | -0.2549956 | 28.15368
75.2981 | 31.4631 | 32.06212 | 4.132709 | -0.5990219 | 27.92941
75.3081 | 30.9286 | 31.83751 | 4.133103 | -0.9089079 | 27.7044
75.3181 | 30.4314 | 31.61287 | 4.133501 | -1.181466 | 27.47937
75.3281 | 29.8985 | 31.38889 | 4.133902 | -1.490393 | 27.25499
75.3381 | 29.3641 | 31.16625 | 4.134306 | -1.802148 | 27.03194
75.3481 | 28.848 | 30.94557 | 4.134714 | -2.09757 | 26.81086
75.3581 | 28.3376 | 30.72747 | 4.135125 | -2.389868 | 26.59234
75.3681 | 27.8277 | 30.51253 | 4.135539 | -2.684831 | 26.37699
75.3781 | 27.3222 | 30.30131 | 4.135957 | -2.979112 | 26.16536
75.3881 | 26.8528 | 30.09435 | 4.136378 | -3.241547 | 25.95797
75.3981 | 26.4049 | 29.89214 | 4.136802 | -3.487244 | 25.75534
75.4081 | 25.9328 | 29.69519 | 4.13723 | -3.762386 | 25.55796
75.4181 | 25.5104 | 29.50393 | 4.137661 | -3.993529 | 25.36627
75.4281 | 25.1194 | 29.31881 | 4.138095 | -4.199407 | 25.18071
75.4381 | 24.7124 | 29.14023 | 4.138533 | -4.427826 | 25.00169
75.4481 | 24.3323 | 28.96857 | 4.138974 | -4.636265 | 24.82959
75.4581 | 24.007 | 28.80418 | 4.139418 | -4.797183 | 24.66476
75.4681 | 23.657 | 28.6474 | 4.139866 | -4.990398 | 24.50753
75.4781 | 23.3688 | 28.49851 | 4.140317 | -5.129708 | 24.35819
75.4881 | 23.069 | 28.35778 | 4.140771 | -5.288775 | 24.217
75.4981 | 22.8102 | 28.22544 | 4.141229 | -5.415235 | 24.08421
75.5081 | 22.5445 | 28.10168 | 4.14169 | -5.557179 | 23.95999
75.5181 | 22.3282 | 27.98667 | 4.142154 | -5.658473 | 23.84452
75.5281 | 22.1297 | 27.88054 | 4.142622 | -5.750839 | 23.73792
75.5381 | 21.9654 | 27.78337 | 4.143092 | -5.81797 | 23.64028
75.5481 | 21.8128 | 27.69521 | 4.143567 | -5.882409 | 23.55164
75.5581 | 21.713 | 27.61607 | 4.144044 | -5.903069 | 23.47203
75.5681 | 21.6133 | 27.54592 | 4.144525 | -5.932618 | 23.40139
75.5781 | 21.5296 | 27.48469 | 4.145009 | -5.955086 | 23.33968
75.5881 | 21.4833 | 27.43227 | 4.145496 | -5.948965 | 23.28677
75.5981 | 21.4631 | 27.3885 | 4.145987 | -5.925403 | 23.24252
75.6081 | 21.4431 | 27.35322 | 4.146481 | -5.910116 | 23.20674
75.6181 | 21.4576 | 27.32618 | 4.146978 | -5.868578 | 23.1792
75.6281 | 21.4892 | 27.30713 | 4.147479 | -5.817931 | 23.15965
75.6381 | 21.562 | 27.29578 | 4.147982 | -5.733784 | 23.1478
75.6481 | 21.648 | 27.29181 | 4.148489 | -5.643813 | 23.14332
75.6581 | 21.7742 | 27.29487 | 4.149 | -5.52067 | 23.14587
75.6681 | 21.8968 | 27.30458 | 4.149513 | -5.407779 | 23.15507
75.6781 | 22.0524 | 27.32055 | 4.15003 | -5.268151 | 23.17052
75.6881 | 22.2087 | 27.34237 | 4.15055 | -5.13367 | 23.19182
75.6981 | 22.3963 | 27.36962 | 4.151074 | -4.973318 | 23.21854
75.7081 | 22.6024 | 27.40186 | 4.1516 | -4.799456 | 23.25026
75.7181 | 22.8023 | 27.43866 | 4.15213 | -4.636356 | 23.28653
75.7281 | 23.0535 | 27.47958 | 4.152664 | -4.426078 | 23.32691
75.7381 | 23.2856 | 27.52419 | 4.1532 | -4.238593 | 23.37099
75.7481 | 23.5587 | 27.57208 | 4.15374 | -4.013378 | 23.41834
75.7581 | 23.8385 | 27.62282 | 4.154283 | -3.784322 | 23.46854
75.7681 | 24.1375 | 27.67603 | 4.154829 | -3.538528 | 23.5212
75.7781 | 24.4167 | 27.73132 | 4.155378 | -3.314617 | 23.57594
75.7881 | 24.6983 | 27.78833 | 4.155931 | -3.090027 | 23.6324
75.7981 | 25.0606 | 27.84672 | 4.156487 | -2.786119 | 23.69023
75.8081 | 25.3799 | 27.90617 | 4.157046 | -2.526271 | 23.74913
75.818 | 25.7009 | 27.96579 | 4.157603 | -2.264889 | 23.80819
75.828 | 26.0422 | 28.02647 | 4.158168 | -1.984274 | 23.86831
75.838 | 26.3705 | 28.08737 | 4.158737 | -1.716873 | 23.92864
75.848 | 26.6634 | 28.14823 | 4.159309 | -1.484833 | 23.98892
75.858 | 26.9998 | 28.20881 | 4.159885 | -1.209014 | 24.04893
75.868 | 27.3713 | 28.26888 | 4.160463 | -0.8975811 | 24.10842
75.878 | 27.7052 | 28.3282 | 4.161045 | -0.6230041 | 24.16716
75.888 | 28.0279 | 28.38655 | 4.16163 | -0.3586532 | 24.22492
75.898 | 28.3541 | 28.44369 | 4.162218 | -0.08958809 | 24.28147
75.908 | 28.6616 | 28.49937 | 4.162809 | 0.1622324 | 24.33656
75.918 | 28.9778 | 28.55195 | 4.163404 | 0.42585 | 24.38855
75.928 | 29.242 | 28.60393 | 4.164001 | 0.638067 | 24.43993
75.938 | 29.55 | 28.65366 | 4.164602 | 0.8963447 | 24.48905
75.948 | 29.822 | 28.70077 | 4.165206 | 1.121225 | 24.53557
75.958 | 30.0977 | 28.74498 | 4.165814 | 1.352723 | 24.57916
75.968 | 30.3109 | 28.78591 | 4.166424 | 1.524994 | 24.61948
75.978 | 30.5327 | 28.82318 | 4.167038 | 1.709518 | 24.65614
75.988 | 30.7756 | 28.85641 | 4.167655 | 1.919192 | 24.68875
75.998 | 30.9442 | 28.88517 | 4.168275 | 2.059031 | 24.71689
76.008 | 31.1326 | 28.90903 | 4.168898 | 2.223573 | 24.74013
76.018 | 31.2903 | 28.92685 | 4.169524 | 2.36345 | 24.75733
76.028 | 31.4515 | 28.93955 | 4.170154 | 2.511948 | 24.7694
76.038 | 31.5484 | 28.94598 | 4.170787 | 2.602417 | 24.7752
76.048 | 31.6338 | 28.94567 | 4.171422 | 2.688131 | 24.77425
76.058 | 31.7385 | 28.93819 | 4.172061 | 2.800314 | 24.76612
76.068 | 31.7572 | 28.92305 | 4.172704 | 2.834149 | 24.75035
76.078 | 31.813 | 28.89985 | 4.173349 | 2.913154 | 24.7265
76.088 | 31.8008 | 28.86816 | 4.173997 | 2.93264 | 24.69416
76.098 | 31.7843 | 28.82762 | 4.174649 | 2.956683 | 24.65297
76.108 | 31.753 | 28.77787 | 4.175304 | 2.975134 | 24.60256
76.118 | 31.7138 | 28.7186 | 4.175962 | 2.995203 | 24.54264
76.128 | 31.5845 | 28.64955 | 4.176623 | 2.934954 | 24.47292
76.138 | 31.5271 | 28.57049 | 4.177287 | 2.956613 | 24.3932
76.148 | 31.3568 | 28.47829 | 4.177954 | 2.878507 | 24.30034
76.158 | 31.2317 | 28.37875 | 4.178625 | 2.852945 | 24.20013
76.168 | 31.0701 | 28.26884 | 4.179298 | 2.801256 | 24.08955
76.178 | 30.8778 | 28.14854 | 4.179975 | 2.729258 | 23.96857
76.188 | 30.6673 | 28.01788 | 4.180655 | 2.649423 | 23.83722
76.198 | 30.4097 | 27.87693 | 4.181338 | 2.532769 | 23.69559
76.208 | 30.1516 | 27.72583 | 4.182024 | 2.42577 | 23.54381
76.218 | 29.8706 | 27.56474 | 4.182713 | 2.305856 | 23.38203
76.228 | 29.622 | 27.39389 | 4.183405 | 2.228115 | 23.21048
76.238 | 29.3136 | 27.2135 | 4.1841 | 2.100104 | 23.0294
76.248 | 28.9878 | 27.02238 | 4.184799 | 1.965422 | 22.83758
76.258 | 28.69 | 26.82379 | 4.1855 | 1.866206 | 22.63829
76.268 | 28.3047 | 26.61659 | 4.186205 | 1.688105 | 22.43039
76.278 | 27.977 | 26.40113 | 4.186912 | 1.575872 | 22.21422
76.288 | 27.5774 | 26.17775 | 4.187623 | 1.399645 | 21.99013
76.298 | 27.2187 | 25.94686 | 4.188337 | 1.271845 | 21.75852
76.308 | 26.7979 | 25.70882 | 4.189054 | 1.089083 | 21.51976
76.318 | 26.4191 | 25.46404 | 4.189773 | 0.9550635 | 21.27426
76.328 | 25.9953 | 25.21291 | 4.190496 | 0.7823869 | 21.02242
76.338 | 25.5815 | 24.95585 | 4.191222 | 0.6256461 | 20.76463
76.348 | 25.1878 | 24.69327 | 4.191952 | 0.4945286 | 20.50132
76.358 | 24.7469 | 24.42558 | 4.192684 | 0.3213209 | 20.2329
76.368 | 24.3462 | 24.15319 | 4.193419 | 0.1930054 | 19.95978
76.378 | 23.9134 | 23.87654 | 4.194157 | 0.0368601 | 19.68238
76.388 | 23.4816 | 23.59604 | 4.194898 | -0.1144409 | 19.40114
76.3979 | 23.0515 | 23.31494 | 4.195635 | -0.2634354 | 19.1193
76.4079 | 22.6115 | 23.02805 | 4.196383 | -0.4165535 | 18.83167
76.4179 | 22.1793 | 22.73861 | 4.197133 | -0.5593101 | 18.54148
76.4279 | 21.7404 | 22.44703 | 4.197886 | -0.7066343 | 18.24915
76.4379 | 21.3147 | 22.15376 | 4.198643 | -0.8390646 | 17.95512
76.4479 | 20.9016 | 21.85922 | 4.199402 | -0.9576235 | 17.65982
76.4579 | 20.4925 | 21.56384 | 4.200164 | -1.071343 | 17.36368
76.4679 | 20.0821 | 21.26805 | 4.20093 | -1.185946 | 17.06712
76.4779 | 19.6651 | 20.97225 | 4.201698 | -1.307151 | 16.77055
76.4879 | 19.2612 | 20.67687 | 4.20247 | -1.415665 | 16.4744
76.4979 | 18.8677 | 20.38229 | 4.203244 | -1.514586 | 16.17904
76.5079 | 18.4783 | 20.08891 | 4.204021 | -1.610607 | 15.88489
76.5179 | 18.0827 | 19.7971 | 4.204802 | -1.7144 | 15.5923
76.5279 | 17.7004 | 19.50721 | 4.205585 | -1.806813 | 15.30163
76.5379 | 17.3261 | 19.21959 | 4.206372 | -1.893492 | 15.01322
76.5479 | 16.9693 | 18.93455 | 4.207161 | -1.965255 | 14.72739
76.5579 | 16.6241 | 18.6524 | 4.207953 | -2.028303 | 14.44445
76.5679 | 16.2809 | 18.37342 | 4.208748 | -2.092516 | 14.16467
76.5779 | 15.9374 | 18.09785 | 4.209547 | -2.160448 | 13.8883
76.5879 | 15.6135 | 17.82594 | 4.210348 | -2.212436 | 13.61559
76.5979 | 15.2859 | 17.55789 | 4.211152 | -2.271993 | 13.34674
76.6079 | 14.9819 | 17.29391 | 4.211959 | -2.312008 | 13.08195
76.6179 | 14.6849 | 17.03415 | 4.212769 | -2.349247 | 12.82138
76.6279 | 14.3805 | 16.77876 | 4.213582 | -2.398261 | 12.56518
76.6379 | 14.1028 | 16.52787 | 4.214398 | -2.425074 | 12.31348
76.6479 | 13.8117 | 16.28159 | 4.215217 | -2.469891 | 12.06637
76.6579 | 13.5621 | 16.04 | 4.216038 | -2.477896 | 11.82396
76.6679 | 13.3013 | 15.80315 | 4.216863 | -2.501854 | 11.58629
76.6779 | 13.0556 | 15.57112 | 4.217691 | -2.515519 | 11.35343
76.6879 | 12.8234 | 15.34392 | 4.218521 | -2.520522 | 11.1254
76.6979 | 12.5889 | 15.12158 | 4.219355 | -2.532683 | 10.90223
76.7079 | 12.3684 | 14.9041 | 4.220191 | -2.535704 | 10.68391
76.7179 | 12.1492 | 14.69148 | 4.22103 | -2.542278 | 10.47045
76.7279 | 11.9436 | 14.48369 | 4.221872 | -2.540085 | 10.26181
76.7379 | 11.7485 | 14.28069 | 4.222717 | -2.532193 | 10.05798
76.7479 | 11.5588 | 14.08246 | 4.223565 | -2.523659 | 9.858894
76.7579 | 11.3708 | 13.88894 | 4.224416 | -2.51814 | 9.664524
76.7679 | 11.2004 | 13.70008 | 4.22527 | -2.499679 | 9.474809
76.7779 | 11.0328 | 13.51581 | 4.226126 | -2.483007 | 9.289681
76.7879 | 10.8701 | 13.33606 | 4.226985 | -2.465957 | 9.109072
76.7979 | 10.7175 | 13.16076 | 4.227848 | -2.443256 | 8.932909
76.8079 | 10.5671 | 12.98983 | 4.228713 | -2.422725 | 8.761112
76.8179 | 10.429 | 12.82318 | 4.229581 | -2.394182 | 8.593601
76.8279 | 10.295 | 12.66074 | 4.230452 | -2.365742 | 8.43029
76.8379 | 10.1606 | 12.50242 | 4.231325 | -2.341818 | 8.271092
76.8479 | 10.0376 | 12.34812 | 4.232202 | -2.310519 | 8.115918
76.8579 | 9.9239 | 12.19776 | 4.233081 | -2.273857 | 7.964676
76.8679 | 9.7991 | 12.05124 | 4.233963 | -2.252137 | 7.817274
76.8779 | 9.6968 | 11.90847 | 4.234848 | -2.211672 | 7.673624
76.8879 | 9.5879 | 11.76937 | 4.235736 | -2.181467 | 7.533631
76.8979 | 9.4924 | 11.63383 | 4.236627 | -2.141432 | 7.397205
76.9079 | 9.3942 | 11.50177 | 4.23752 | -2.107572 | 7.264252
76.9179 | 9.3041 | 11.3731 | 4.238416 | -2.068998 | 7.134682
76.9279 | 9.2208 | 11.24772 | 4.239315 | -2.026921 | 7.008406
76.9379 | 9.1332 | 11.12555 | 4.240217 | -1.992351 | 6.885334
76.9479 | 9.0505 | 11.0065 | 4.241122 | -1.956002 | 6.76538
76.9579 | 8.982 | 10.89049 | 4.242029 | -1.908487 | 6.648458
76.9679 | 8.9037 | 10.77742 | 4.242939 | -1.873722 | 6.534483
76.9779 | 8.8306 | 10.66723 | 4.243852 | -1.836626 | 6.423374
76.9878 | 8.7646 | 10.56089 | 4.244759 | -1.796289 | 6.31613
76.9978 | 8.7056 | 10.45616 | 4.245677 | -1.750559 | 6.210482
77.0078 | 8.6434 | 10.35406 | 4.246599 | -1.71066 | 6.107462
77.0178 | 8.5809 | 10.25452 | 4.247523 | -1.673617 | 6.006995
77.0278 | 8.5317 | 10.15746 | 4.248449 | -1.625757 | 5.909008
77.0378 | 8.4767 | 10.06281 | 4.249379 | -1.586107 | 5.813428
77.0478 | 8.4237 | 9.970499 | 4.250311 | -1.546799 | 5.720188
77.0578 | 8.3742 | 9.880465 | 4.251246 | -1.506265 | 5.62922
77.0678 | 8.3262 | 9.79264 | 4.252184 | -1.46644 | 5.540456
77.0778 | 8.2803 | 9.706959 | 4.253124 | -1.426659 | 5.453835
77.0878 | 8.2352 | 9.623361 | 4.254067 | -1.388161 | 5.369294
77.0978 | 8.1962 | 9.541786 | 4.255013 | -1.345586 | 5.286773
77.1078 | 8.1522 | 9.462175 | 4.255962 | -1.309975 | 5.206214
77.1178 | 8.1144 | 9.384473 | 4.256913 | -1.270073 | 5.12756
77.1278 | 8.0757 | 9.308623 | 4.257867 | -1.232923 | 5.050756
77.1378 | 8.0384 | 9.234574 | 4.258823 | -1.196174 | 4.975751
77.1478 | 8.0032 | 9.162274 | 4.259783 | -1.159074 | 4.902491
77.1578 | 7.9702 | 9.091672 | 4.260745 | -1.121472 | 4.830927
77.1678 | 7.9365 | 9.022721 | 4.261709 | -1.086221 | 4.761012
77.1778 | 7.9011 | 8.955374 | 4.262677 | -1.054274 | 4.692698
77.1878 | 7.874 | 8.889586 | 4.263647 | -1.015586 | 4.625939
77.1978 | 7.8378 | 8.825313 | 4.26462 | -0.9875129 | 4.560693
77.2078 | 7.8063 | 8.762512 | 4.265595 | -0.9562116 | 4.496917
77.2178 | 7.7789 | 8.701142 | 4.266573 | -0.9222421 | 4.434569
77.2278 | 7.7475 | 8.641164 | 4.267554 | -0.893664 | 4.37361
77.2378 | 7.7232 | 8.58254 | 4.268537 | -0.8593396 | 4.314003
77.2478 | 7.6938 | 8.525231 | 4.269523 | -0.8314308 | 4.255708
77.2578 | 7.6715 | 8.469202 | 4.270511 | -0.7977019 | 4.198691
77.2678 | 7.6448 | 8.414418 | 4.271503 | -0.7696178 | 4.142915
77.2778 | 7.6208 | 8.360845 | 4.272496 | -0.7400454 | 4.088349
77.2878 | 7.5967 | 8.308451 | 4.273493 | -0.7117512 | 4.034958
77.2978 | 7.5724 | 8.257204 | 4.274492 | -0.6848044 | 3.982713
77.3078 | 7.5496 | 8.207073 | 4.275493 | -0.6574733 | 3.93158
77.3178 | 7.532 | 8.158029 | 4.276498 | -0.6260291 | 3.881531
77.3278 | 7.5108 | 8.110042 | 4.277504 | -0.5992422 | 3.832538
77.3378 | 7.4895 | 8.063085 | 4.278514 | -0.5735854 | 3.784572
77.3478 | 7.4716 | 8.017131 | 4.279526 | -0.5455307 | 3.737605
77.3578 | 7.4534 | 7.972153 | 4.28054 | -0.5187527 | 3.691612
77.3678 | 7.4379 | 7.928125 | 4.281557 | -0.4902252 | 3.646568
77.3778 | 7.4239 | 7.885024 | 4.282577 | -0.4611235 | 3.602446
77.3878 | 7.4121 | 7.842823 | 4.283599 | -0.4307235 | 3.559224
77.3978 | 7.3946 | 7.801502 | 4.284624 | -0.4069019 | 3.516878
77.4078 | 7.3776 | 7.761036 | 4.285651 | -0.3834356 | 3.475384
77.4178 | 7.3592 | 7.721403 | 4.286681 | -0.3622026 | 3.434721
77.4278 | 7.3514 | 7.682581 | 4.287714 | -0.3311812 | 3.394868
77.4378 | 7.3401 | 7.64455 | 4.288749 | -0.3044503 | 3.355802
77.4478 | 7.3216 | 7.60729 | 4.289786 | -0.2856898 | 3.317504
77.4578 | 7.3125 | 7.570779 | 4.290826 | -0.2582791 | 3.279953
77.4678 | 7.2998 | 7.535 | 4.291868 | -0.2351998 | 3.243131
77.4778 | 7.2902 | 7.499932 | 4.292913 | -0.2097319 | 3.207019
77.4878 | 7.2808 | 7.465557 | 4.293961 | -0.1847575 | 3.171597
77.4978 | 7.2703 | 7.431859 | 4.295011 | -0.1615586 | 3.136848
77.5078 | 7.2557 | 7.398818 | 4.296063 | -0.1431175 | 3.102754
77.5178 | 7.2387 | 7.366418 | 4.297118 | -0.1277176 | 3.069299
77.5278 | 7.23 | 7.334642 | 4.298176 | -0.1046417 | 3.036466
77.5378 | 7.2118 | 7.303474 | 4.299235 | -0.09167369 | 3.004238
77.5478 | 7.2081 | 7.272898 | 4.300298 | -0.06479799 | 2.9726
77.5578 | 7.1936 | 7.242899 | 4.301363 | -0.04929888 | 2.941536
77.5677 | 7.1819 | 7.21375 | 4.302419 | -0.03185038 | 2.911331
77.5777 | 7.1687 | 7.184854 | 4.303489 | -0.01615446 | 2.881366
77.5877 | 7.1562 | 7.156491 | 4.304561 | -0.0002912308 | 2.85193
77.5977 | 7.1443 | 7.128647 | 4.305635 | 0.01565346 | 2.823011
77.6077 | 7.1316 | 7.101307 | 4.306712 | 0.0302931 | 2.794595
77.6177 | 7.1142 | 7.074459 | 4.307792 | 0.03974098 | 2.766667
77.6277 | 7.0992 | 7.04809 | 4.308874 | 0.05110997 | 2.739216
77.6377 | 7.0867 | 7.022187 | 4.309958 | 0.06451289 | 2.712229
77.6477 | 7.0711 | 6.996738 | 4.311044 | 0.07436182 | 2.685694
77.6577 | 7.0596 | 6.971731 | 4.312133 | 0.08786906 | 2.659598
77.6677 | 7.0447 | 6.947154 | 4.313225 | 0.09754556 | 2.63393
77.6777 | 7.0286 | 6.922997 | 4.314318 | 0.1056031 | 2.608678
77.6877 | 7.0187 | 6.899248 | 4.315415 | 0.1194522 | 2.583833
77.6977 | 7.0087 | 6.875896 | 4.316513 | 0.1328035 | 2.559383
77.7077 | 6.9951 | 6.852933 | 4.317614 | 0.1421672 | 2.535319
77.7177 | 6.9861 | 6.830347 | 4.318717 | 0.1557529 | 2.51163
77.7277 | 6.9719 | 6.80813 | 4.319823 | 0.1637702 | 2.488307
77.7377 | 6.9601 | 6.786272 | 4.320931 | 0.1738279 | 2.465341
77.7477 | 6.9474 | 6.764765 | 4.322041 | 0.1826349 | 2.442724
77.7577 | 6.9375 | 6.743601 | 4.323154 | 0.1938993 | 2.420447
77.7677 | 6.9324 | 6.722771 | 4.324268 | 0.2096293 | 2.398502
77.7777 | 6.9202 | 6.702268 | 4.325386 | 0.2179322 | 2.376882
77.7877 | 6.9109 | 6.682085 | 4.326505 | 0.2288155 | 2.355579
77.7977 | 6.9001 | 6.662214 | 4.327627 | 0.237886 | 2.334587
77.8077 | 6.8959 | 6.64265 | 4.328751 | 0.2532504 | 2.313898
77.8177 | 6.8876 | 6.623385 | 4.329878 | 0.2642147 | 2.293508
77.8277 | 6.8772 | 6.604415 | 4.331007 | 0.2727853 | 2.273408
77.8377 | 6.8708 | 6.585732 | 4.332138 | 0.2850679 | 2.253595
77.8477 | 6.8633 | 6.567332 | 4.333271 | 0.2959681 | 2.234061
77.8577 | 6.8541 | 6.549209 | 4.334406 | 0.3048907 | 2.214803
77.8677 | 6.8482 | 6.531359 | 4.335544 | 0.3168412 | 2.195815
77.8777 | 6.8433 | 6.513776 | 4.336684 | 0.3295242 | 2.177091
77.8877 | 6.8317 | 6.496456 | 4.337827 | 0.3352444 | 2.158629
77.8977 | 6.8225 | 6.479394 | 4.338971 | 0.3431063 | 2.140422
77.9077 | 6.8181 | 6.462586 | 4.340118 | 0.3555142 | 2.122468
77.9177 | 6.8101 | 6.446028 | 4.341267 | 0.3640721 | 2.104761
77.9277 | 6.8022 | 6.429716 | 4.342418 | 0.3724842 | 2.087297
77.9377 | 6.7966 | 6.413646 | 4.343572 | 0.3829542 | 2.070074
77.9477 | 6.7881 | 6.397814 | 4.344727 | 0.3902859 | 2.053087
77.9577 | 6.7769 | 6.382217 | 4.345885 | 0.3946826 | 2.036332
77.9677 | 6.7692 | 6.366852 | 4.347045 | 0.4023481 | 2.019806
77.9777 | 6.7638 | 6.351714 | 4.348208 | 0.4120856 | 2.003507
77.9877 | 6.7552 | 6.336802 | 4.349372 | 0.4183985 | 1.987429
77.9977 | 6.7486 | 6.32211 | 4.350539 | 0.4264896 | 1.971572
78.0077 | 6.7417 | 6.307638 | 4.351708 | 0.4340623 | 1.95593
78.0177 | 6.7331 | 6.293381 | 4.352879 | 0.4397193 | 1.940502
78.0277 | 6.7286 | 6.279337 | 4.354052 | 0.4492634 | 1.925285
78.0377 | 6.7191 | 6.265502 | 4.355227 | 0.4535975 | 1.910276
78.0477 | 6.715 | 6.251876 | 4.356404 | 0.4631242 | 1.895472
78.0577 | 6.7061 | 6.238454 | 4.357584 | 0.4676461 | 1.88087
78.0677 | 6.6982 | 6.225234 | 4.358765 | 0.4729657 | 1.866469
78.0777 | 6.695 | 6.212214 | 4.359949 | 0.4827855 | 1.852265
78.0877 | 6.6892 | 6.199392 | 4.361135 | 0.489808 | 1.838257
78.0977 | 6.6832 | 6.186765 | 4.362323 | 0.4964354 | 1.824441
78.1077 | 6.6758 | 6.17433 | 4.363513 | 0.5014701 | 1.810817
78.1177 | 6.6712 | 6.162086 | 4.364705 | 0.5091144 | 1.79738
78.1277 | 6.6675 | 6.15003 | 4.3659 | 0.5174703 | 1.78413
78.1377 | 6.6615 | 6.13816 | 4.367096 | 0.5233404 | 1.771063
78.1477 | 6.6568 | 6.126473 | 4.368295 | 0.5303267 | 1.758179
78.1576 | 6.6532 | 6.115084 | 4.369483 | 0.5381163 | 1.745601
78.1676 | 6.6448 | 6.103757 | 4.370686 | 0.5410433 | 1.733071
78.1776 | 6.6435 | 6.092607 | 4.37189 | 0.5508929 | 1.720717
78.1876 | 6.6415 | 6.081633 | 4.373097 | 0.5598675 | 1.708536
78.1976 | 6.6337 | 6.070831 | 4.374305 | 0.5628688 | 1.696526
78.2076 | 6.6289 | 6.060201 | 4.375516 | 0.5686992 | 1.684685
78.2176 | 6.622 | 6.049739 | 4.376729 | 0.5722609 | 1.67301
78.2276 | 6.619 | 6.039444 | 4.377943 | 0.5795557 | 1.661501
78.2376 | 6.614 | 6.029314 | 4.37916 | 0.5846858 | 1.650154
78.2476 | 6.6073 | 6.019347 | 4.380379 | 0.5879535 | 1.638968
78.2576 | 6.6035 | 6.009539 | 4.3816 | 0.5939605 | 1.62794
78.2676 | 6.5987 | 5.999891 | 4.382822 | 0.5988092 | 1.617068
78.2776 | 6.5918 | 5.990398 | 4.384047 | 0.6014015 | 1.606351
78.2876 | 6.586 | 5.981061 | 4.385274 | 0.6049394 | 1.595787
78.2976 | 6.5801 | 5.971875 | 4.386502 | 0.6082251 | 1.585373
78.3076 | 6.5741 | 5.96284 | 4.387733 | 0.6112604 | 1.575107
78.3176 | 6.5693 | 5.953953 | 4.388966 | 0.6153474 | 1.564987
78.3276 | 6.5658 | 5.945212 | 4.3902 | 0.6205883 | 1.555012
78.3376 | 6.559 | 5.936615 | 4.391436 | 0.6223847 | 1.545179
78.3476 | 6.5511 | 5.928161 | 4.392675 | 0.6229388 | 1.535486
78.3576 | 6.5467 | 5.919848 | 4.393915 | 0.6268523 | 1.525933
78.3676 | 6.5427 | 5.911673 | 4.395157 | 0.6310272 | 1.516516
78.3776 | 6.538 | 5.903635 | 4.396401 | 0.6343655 | 1.507233
78.3876 | 6.5353 | 5.895731 | 4.397647 | 0.6395688 | 1.498084
78.3976 | 6.5281 | 5.887961 | 4.398895 | 0.6401391 | 1.489066
78.4076 | 6.5212 | 5.880322 | 4.400145 | 0.6408782 | 1.480177
78.4176 | 6.5202 | 5.872812 | 4.401397 | 0.6473878 | 1.471416
78.4276 | 6.5186 | 5.86543 | 4.40265 | 0.6531695 | 1.46278
78.4376 | 6.5116 | 5.858175 | 4.403905 | 0.6534253 | 1.454269
78.4476 | 6.5102 | 5.851043 | 4.405163 | 0.6591567 | 1.445881
78.4576 | 6.508 | 5.844035 | 4.406422 | 0.6639654 | 1.437613
78.4676 | 6.5018 | 5.837147 | 4.407683 | 0.6646529 | 1.429464
78.4776 | 6.5014 | 5.830379 | 4.408945 | 0.671021 | 1.421434
78.4876 | 6.4947 | 5.823729 | 4.41021 | 0.670971 | 1.413519
78.4976 | 6.495 | 5.817195 | 4.411476 | 0.6778047 | 1.405719
78.5076 | 6.4942 | 5.810777 | 4.412745 | 0.6834233 | 1.398032
78.5176 | 6.489 | 5.804472 | 4.414015 | 0.6845285 | 1.390457
78.5276 | 6.4879 | 5.798278 | 4.415286 | 0.6896216 | 1.382992
78.5376 | 6.485 | 5.792196 | 4.41656 | 0.6928041 | 1.375636
78.5476 | 6.4819 | 5.786223 | 4.417835 | 0.6956773 | 1.368387
78.5576 | 6.4763 | 5.780357 | 4.419112 | 0.6959425 | 1.361245
78.5676 | 6.4704 | 5.774599 | 4.420391 | 0.6958011 | 1.354208
78.5776 | 6.4687 | 5.768946 | 4.421672 | 0.6997543 | 1.347274
78.5876 | 6.4604 | 5.763397 | 4.422954 | 0.6970035 | 1.340442
78.5976 | 6.4581 | 5.75795 | 4.424239 | 0.7001497 | 1.333712
78.6076 | 6.4525 | 5.752606 | 4.425524 | 0.6998942 | 1.327081
78.6176 | 6.447 | 5.747362 | 4.426812 | 0.6996382 | 1.32055
78.6276 | 6.4443 | 5.742217 | 4.428101 | 0.7020827 | 1.314116
78.6376 | 6.4368 | 5.737171 | 4.429392 | 0.6996289 | 1.307779
78.6476 | 6.4353 | 5.732222 | 4.430685 | 0.703078 | 1.301537
78.6576 | 6.4265 | 5.727369 | 4.43198 | 0.6991308 | 1.29539
78.6676 | 6.4208 | 5.722611 | 4.433276 | 0.6981885 | 1.289336
78.6776 | 6.4168 | 5.717948 | 4.434573 | 0.698852 | 1.283375
78.6876 | 6.4133 | 5.713378 | 4.435873 | 0.6999223 | 1.277505
78.6976 | 6.4012 | 5.7089 | 4.437174 | 0.6923003 | 1.271726
78.7076 | 6.4001 | 5.704513 | 4.438477 | 0.695587 | 1.266036
78.7176 | 6.395 | 5.700217 | 4.439781 | 0.6947832 | 1.260435
78.7276 | 6.3918 | 5.69601 | 4.441087 | 0.6957899 | 1.254923
78.7375 | 6.3902 | 5.691933 | 4.442382 | 0.6982675 | 1.249551
78.7475 | 6.3853 | 5.687902 | 4.443691 | 0.6973983 | 1.24421
78.7575 | 6.3847 | 5.683958 | 4.445002 | 0.7007419 | 1.238956
78.7675 | 6.3789 | 5.680101 | 4.446315 | 0.6987992 | 1.233786
78.7775 | 6.3772 | 5.676329 | 4.447629 | 0.7008708 | 1.2287
78.7875 | 6.3751 | 5.672642 | 4.448945 | 0.7024577 | 1.223698
78.7975 | 6.3666 | 5.66904 | 4.450262 | 0.6975602 | 1.218778
78.8075 | 6.3674 | 5.665521 | 4.451581 | 0.7018791 | 1.21394
78.8175 | 6.3667 | 5.662085 | 4.452901 | 0.7046151 | 1.209184
78.8275 | 6.3662 | 5.658731 | 4.454223 | 0.7074688 | 1.204508
78.8375 | 6.3666 | 5.655459 | 4.455547 | 0.7111408 | 1.199912
78.8475 | 6.3638 | 5.652268 | 4.456872 | 0.7115318 | 1.195396
78.8575 | 6.3619 | 5.649158 | 4.458199 | 0.7127422 | 1.190959
78.8675 | 6.3648 | 5.646127 | 4.459527 | 0.7186726 | 1.186601
78.8775 | 6.3623 | 5.643176 | 4.460857 | 0.7191236 | 1.18232
78.8875 | 6.3581 | 5.640304 | 4.462188 | 0.7177956 | 1.178117
78.8975 | 6.3546 | 5.637511 | 4.46352 | 0.717089 | 1.173991
78.9075 | 6.3482 | 5.634796 | 4.464855 | 0.7134044 | 1.169941
78.9175 | 6.3496 | 5.632158 | 4.46619 | 0.7174423 | 1.165967
78.9275 | 6.3492 | 5.629597 | 4.467528 | 0.7196027 | 1.16207
78.9375 | 6.3481 | 5.627113 | 4.468866 | 0.7209866 | 1.158247
78.9475 | 6.3452 | 5.624706 | 4.470206 | 0.7204939 | 1.1545
78.9575 | 6.3442 | 5.622375 | 4.471548 | 0.7218252 | 1.150827
78.9675 | 6.3401 | 5.620119 | 4.472891 | 0.7199808 | 1.147228
78.9775 | 6.3381 | 5.617939 | 4.474235 | 0.7201609 | 1.143704
78.9875 | 6.3346 | 5.615834 | 4.475581 | 0.718766 | 1.140253
78.9975 | 6.3293 | 5.613804 | 4.476929 | 0.7154962 | 1.136875
79.0075 | 6.3256 | 5.611848 | 4.478277 | 0.7137517 | 1.133571
79.0175 | 6.3275 | 5.609967 | 4.479627 | 0.7175328 | 1.13034
79.0275 | 6.328 | 5.60816 | 4.480979 | 0.7198397 | 1.127181
79.0375 | 6.3281 | 5.606427 | 4.482332 | 0.7216729 | 1.124095
79.0475 | 6.3249 | 5.604768 | 4.483686 | 0.7201321 | 1.121082
79.0575 | 6.3271 | 5.603182 | 4.485042 | 0.7239176 | 1.11814
79.0675 | 6.3253 | 5.60167 | 4.486399 | 0.7236295 | 1.115272
79.0775 | 6.3237 | 5.600232 | 4.487757 | 0.7234681 | 1.112475
79.0875 | 6.3239 | 5.598867 | 4.489117 | 0.7250334 | 1.10975
79.0975 | 6.323 | 5.597575 | 4.490478 | 0.7254252 | 1.107097
79.1075 | 6.3233 | 5.596356 | 4.491841 | 0.7269443 | 1.104515
79.1175 | 6.3209 | 5.59521 | 4.493204 | 0.7256896 | 1.102006
79.1275 | 6.3247 | 5.594138 | 4.494569 | 0.7305623 | 1.099568
79.1375 | 6.3236 | 5.593138 | 4.495936 | 0.7304615 | 1.097203
79.1475 | 6.324 | 5.592212 | 4.497303 | 0.7317877 | 1.094909
79.1575 | 6.3248 | 5.591359 | 4.498672 | 0.7334406 | 1.092687
79.1675 | 6.3225 | 5.59058 | 4.500043 | 0.7319201 | 1.090537
79.1775 | 6.3213 | 5.589874 | 4.501414 | 0.7314262 | 1.08846
79.1875 | 6.3188 | 5.589241 | 4.502787 | 0.7295587 | 1.086454
79.1975 | 6.3174 | 5.588682 | 4.504161 | 0.7287177 | 1.084521
79.2075 | 6.3169 | 5.588197 | 4.505536 | 0.7287027 | 1.082661
79.2175 | 6.3144 | 5.587786 | 4.506913 | 0.7266139 | 1.080873
79.2275 | 6.3128 | 5.587449 | 4.50829 | 0.7253506 | 1.079159
79.2375 | 6.3099 | 5.587187 | 4.509669 | 0.7227132 | 1.077517
79.2475 | 6.308 | 5.586999 | 4.511049 | 0.7210007 | 1.07595
79.2575 | 6.3099 | 5.586886 | 4.512431 | 0.7230136 | 1.074456
79.2675 | 6.3036 | 5.586849 | 4.513813 | 0.7167509 | 1.073036
79.2775 | 6.3028 | 5.586887 | 4.515197 | 0.715913 | 1.07169
79.2875 | 6.2993 | 5.587001 | 4.516582 | 0.7122988 | 1.070419
79.2975 | 6.2967 | 5.587191 | 4.517968 | 0.7095087 | 1.069223
79.3075 | 6.2961 | 5.587459 | 4.519355 | 0.7086414 | 1.068103
79.3175 | 6.2925 | 5.587803 | 4.520744 | 0.7046975 | 1.067059
79.3274 | 6.2889 | 5.588221 | 4.52212 | 0.7006793 | 1.066101
79.3374 | 6.2881 | 5.58872 | 4.52351 | 0.6993803 | 1.065209
79.3474 | 6.2855 | 5.589297 | 4.524902 | 0.6962028 | 1.064395
79.3574 | 6.2842 | 5.589954 | 4.526295 | 0.6942463 | 1.063659
79.3674 | 6.2836 | 5.59069 | 4.527689 | 0.69291 | 1.063001
79.3774 | 6.2795 | 5.591506 | 4.529084 | 0.6879936 | 1.062422
79.3874 | 6.28 | 5.592404 | 4.53048 | 0.6875964 | 1.061923
79.3974 | 6.2791 | 5.593382 | 4.531878 | 0.6857178 | 1.061504
79.4074 | 6.2778 | 5.594443 | 4.533276 | 0.6833569 | 1.061167
79.4174 | 6.2784 | 5.595586 | 4.534676 | 0.6828137 | 1.060911
79.4274 | 6.2737 | 5.596814 | 4.536076 | 0.6768864 | 1.060737
79.4374 | 6.2736 | 5.598126 | 4.537478 | 0.6754743 | 1.060648
79.4474 | 6.276 | 5.599522 | 4.53888 | 0.6764776 | 1.060642
79.4574 | 6.2762 | 5.601005 | 4.540284 | 0.6751946 | 1.060721
79.4674 | 6.2736 | 5.602575 | 4.541689 | 0.6710249 | 1.060887
79.4774 | 6.2744 | 5.604233 | 4.543094 | 0.6701673 | 1.061138
79.4874 | 6.2719 | 5.605979 | 4.544501 | 0.665921 | 1.061478
79.4974 | 6.2713 | 5.607815 | 4.545909 | 0.6634849 | 1.061906
79.5074 | 6.2687 | 5.609742 | 4.547317 | 0.6589581 | 1.062425
79.5174 | 6.2692 | 5.611761 | 4.548727 | 0.6574393 | 1.063034
79.5274 | 6.2633 | 5.613872 | 4.550138 | 0.6494275 | 1.063735
79.5374 | 6.2657 | 5.616078 | 4.551549 | 0.6496216 | 1.064529
79.5474 | 6.2639 | 5.618379 | 4.552962 | 0.6455209 | 1.065417
79.5574 | 6.2608 | 5.620777 | 4.554375 | 0.6400225 | 1.066402
79.5674 | 6.2622 | 5.623273 | 4.555789 | 0.6389268 | 1.067484
79.5774 | 6.2598 | 5.625868 | 4.557205 | 0.6339317 | 1.068663
79.5874 | 6.2554 | 5.628564 | 4.558621 | 0.6268361 | 1.069943
79.5974 | 6.2548 | 5.631362 | 4.560038 | 0.6234383 | 1.071324
79.6074 | 6.2556 | 5.634263 | 4.561456 | 0.621337 | 1.072807
79.6174 | 6.2526 | 5.63727 | 4.562875 | 0.6153303 | 1.074395
79.6274 | 6.2476 | 5.640383 | 4.564295 | 0.607217 | 1.076088
79.6374 | 6.2473 | 5.643605 | 4.565716 | 0.6036952 | 1.077889
79.6474 | 6.2444 | 5.646937 | 4.567137 | 0.5974632 | 1.0798
79.6574 | 6.2454 | 5.650381 | 4.56856 | 0.5950193 | 1.081821
79.6674 | 6.2451 | 5.653938 | 4.569983 | 0.591162 | 1.083955
79.6774 | 6.2437 | 5.657611 | 4.571407 | 0.5860885 | 1.086205
79.6874 | 6.24 | 5.661403 | 4.572832 | 0.5785965 | 1.088572
79.6974 | 6.2424 | 5.665315 | 4.574258 | 0.5770854 | 1.091057
79.7074 | 6.2409 | 5.669348 | 4.575684 | 0.5715522 | 1.093664
79.7174 | 6.2418 | 5.673505 | 4.577111 | 0.5682949 | 1.096394
79.7274 | 6.2398 | 5.677789 | 4.57854 | 0.5620112 | 1.099249
79.7374 | 6.2377 | 5.682201 | 4.579969 | 0.5554986 | 1.102233
79.7474 | 6.2385 | 5.686745 | 4.581398 | 0.5517547 | 1.105347
79.7574 | 6.2408 | 5.691423 | 4.582829 | 0.549377 | 1.108594
79.7674 | 6.2408 | 5.696237 | 4.58426 | 0.5445629 | 1.111977
79.7774 | 6.242 | 5.70119 | 4.585692 | 0.5408097 | 1.115499
79.7874 | 6.2408 | 5.706285 | 4.587124 | 0.5345145 | 1.119161
79.7974 | 6.241 | 5.711525 | 4.588558 | 0.5294754 | 1.122967
79.8074 | 6.2434 | 5.716913 | 4.589992 | 0.5264867 | 1.126921
79.8174 | 6.2463 | 5.722452 | 4.591427 | 0.5238479 | 1.131025
79.8274 | 6.2458 | 5.728145 | 4.592862 | 0.517655 | 1.135283
79.8374 | 6.2408 | 5.733995 | 4.594299 | 0.5068045 | 1.139697
79.8474 | 6.2408 | 5.740007 | 4.595736 | 0.5007932 | 1.144271
79.8574 | 6.244 | 5.746183 | 4.597173 | 0.4978175 | 1.149009
79.8674 | 6.2464 | 5.752527 | 4.598611 | 0.4938735 | 1.153915
79.8774 | 6.2501 | 5.759042 | 4.60005 | 0.4910578 | 1.158992
79.8874 | 6.2515 | 5.765734 | 4.60149 | 0.4857661 | 1.164244
79.8974 | 6.2528 | 5.772605 | 4.60293 | 0.4801946 | 1.169675
79.9073 | 6.2556 | 5.779587 | 4.604356 | 0.4760126 | 1.175231
79.9173 | 6.2584 | 5.786829 | 4.605798 | 0.4715708 | 1.181031
79.9273 | 6.2608 | 5.794264 | 4.60724 | 0.4665356 | 1.187025
79.9373 | 6.2517 | 5.801897 | 4.608682 | 0.4498034 | 1.193214
79.9473 | 6.2572 | 5.809731 | 4.610126 | 0.4474688 | 1.199606
79.9573 | 6.256 | 5.817773 | 4.611569 | 0.4382272 | 1.206203
79.9673 | 6.262 | 5.826027 | 4.613014 | 0.4359731 | 1.213013
79.9773 | 6.2678 | 5.834498 | 4.614459 | 0.4333017 | 1.22004
79.9873 | 6.2689 | 5.843193 | 4.615904 | 0.4257072 | 1.227289
79.9973 | 6.2708 | 5.852116 | 4.61735 | 0.4186842 | 1.234766
80.0073 | 6.2744 | 5.861273 | 4.618797 | 0.4131266 | 1.242477
80.0173 | 6.2739 | 5.870671 | 4.620244 | 0.4032288 | 1.250427
80.0273 | 6.2757 | 5.880316 | 4.621691 | 0.3953844 | 1.258624
80.0373 | 6.2644 | 5.890213 | 4.62314 | 0.374187 | 1.267073
80.0473 | 6.2718 | 5.90037 | 4.624588 | 0.3714301 | 1.275782
80.0573 | 6.2742 | 5.910793 | 4.626037 | 0.3634069 | 1.284756
80.0673 | 6.2795 | 5.92149 | 4.627487 | 0.3580104 | 1.294003
80.0773 | 6.2844 | 5.932467 | 4.628937 | 0.3519329 | 1.30353
80.0873 | 6.2848 | 5.943732 | 4.630387 | 0.3410677 | 1.313345
80.0973 | 6.2871 | 5.955294 | 4.631838 | 0.3318064 | 1.323455
80.1073 | 6.2918 | 5.967158 | 4.63329 | 0.3246416 | 1.333869
80.1173 | 6.2975 | 5.979335 | 4.634742 | 0.3181647 | 1.344594
80.1273 | 6.3015 | 5.991833 | 4.636194 | 0.3096675 | 1.355639
80.1373 | 6.2944 | 6.004659 | 4.637646 | 0.289741 | 1.367013
80.1473 | 6.3045 | 6.017823 | 4.639099 | 0.2866768 | 1.378724
80.1573 | 6.3115 | 6.031335 | 4.640553 | 0.2801648 | 1.390782
80.1673 | 6.3186 | 6.045204 | 4.642007 | 0.2733964 | 1.403197
80.1773 | 6.3225 | 6.059439 | 4.643461 | 0.263061 | 1.415978
80.1873 | 6.3299 | 6.074051 | 4.644916 | 0.2558492 | 1.429135
80.1973 | 6.3359 | 6.08905 | 4.646371 | 0.2468502 | 1.442679
80.2073 | 6.3449 | 6.104446 | 4.647826 | 0.2404535 | 1.456621
80.2173 | 6.3537 | 6.120252 | 4.649281 | 0.233448 | 1.470971
80.2273 | 6.3637 | 6.136477 | 4.650737 | 0.2272226 | 1.48574
80.2373 | 6.3629 | 6.153134 | 4.652194 | 0.2097656 | 1.500941
80.2473 | 6.3773 | 6.170235 | 4.65365 | 0.2070651 | 1.516585
80.2573 | 6.384 | 6.187791 | 4.655107 | 0.1962088 | 1.532684
80.2673 | 6.3954 | 6.205816 | 4.656564 | 0.1895843 | 1.549251
80.2773 | 6.4052 | 6.224321 | 4.658022 | 0.1808786 | 1.5663
80.2873 | 6.4225 | 6.243321 | 4.659479 | 0.1791786 | 1.583842
80.2973 | 6.435 | 6.262829 | 4.660937 | 0.1721708 | 1.601892
80.3073 | 6.4477 | 6.282859 | 4.662396 | 0.1648414 | 1.620463
80.3173 | 6.4606 | 6.303424 | 4.663854 | 0.1571762 | 1.63957
80.3273 | 6.4748 | 6.32454 | 4.665313 | 0.1502604 | 1.659227
80.3373 | 6.4846 | 6.34622 | 4.666772 | 0.1383797 | 1.679448
80.3473 | 6.505 | 6.368481 | 4.668231 | 0.1365186 | 1.70025
80.3573 | 6.5235 | 6.391338 | 4.66969 | 0.132162 | 1.721648
80.3673 | 6.5409 | 6.414806 | 4.67115 | 0.1260939 | 1.743656
80.3773 | 6.5595 | 6.438902 | 4.67261 | 0.1205985 | 1.766292
80.3873 | 6.5802 | 6.463641 | 4.67407 | 0.1165593 | 1.789571
80.3973 | 6.6025 | 6.48904 | 4.67553 | 0.1134602 | 1.81351
80.4073 | 6.6194 | 6.515116 | 4.67699 | 0.104284 | 1.838126
80.4173 | 6.6427 | 6.541886 | 4.67845 | 0.1008137 | 1.863436
80.4273 | 6.6654 | 6.569368 | 4.679911 | 0.09603237 | 1.889457
80.4373 | 6.6884 | 6.597577 | 4.681372 | 0.09082284 | 1.916205
80.4473 | 6.7197 | 6.626533 | 4.682833 | 0.0931674 | 1.9437
80.4573 | 6.7458 | 6.656251 | 4.684293 | 0.08954854 | 1.971958
80.4673 | 6.7715 | 6.686751 | 4.685754 | 0.08474864 | 2.000997
80.4773 | 6.7973 | 6.71805 | 4.687216 | 0.07925034 | 2.030834
80.4873 | 6.8288 | 6.750164 | 4.688677 | 0.07863632 | 2.061487
80.4972 | 6.8689 | 6.782786 | 4.690123 | 0.08611435 | 2.092662
80.5072 | 6.9007 | 6.816575 | 4.691585 | 0.08412486 | 2.12499
80.5172 | 6.9414 | 6.851232 | 4.693046 | 0.09016802 | 2.158186
80.5272 | 6.9763 | 6.886772 | 4.694507 | 0.08952768 | 2.192265
80.5372 | 7.0146 | 6.923212 | 4.695969 | 0.09138761 | 2.227243
80.5472 | 7.0604 | 6.960567 | 4.69743 | 0.09983252 | 2.263137
80.5572 | 7.1034 | 6.998852 | 4.698892 | 0.1045478 | 2.29996
80.5672 | 7.1508 | 7.038081 | 4.700353 | 0.1127191 | 2.337727
80.5772 | 7.1941 | 7.078266 | 4.701815 | 0.1158342 | 2.376451
80.5872 | 7.2458 | 7.119419 | 4.703276 | 0.126381 | 2.416143
80.5972 | 7.3019 | 7.161551 | 4.704738 | 0.140349 | 2.456813
80.6072 | 7.3614 | 7.20467 | 4.706199 | 0.1567297 | 2.498471
80.6172 | 7.4195 | 7.248785 | 4.707661 | 0.1707152 | 2.541124
80.6272 | 7.4796 | 7.293899 | 4.709122 | 0.1857008 | 2.584777
80.6372 | 7.5415 | 7.340017 | 4.710583 | 0.2014834 | 2.629433
80.6472 | 7.6067 | 7.387138 | 4.712045 | 0.2195619 | 2.675094
80.6572 | 7.6772 | 7.435261 | 4.713506 | 0.2419389 | 2.721755
80.6672 | 7.7405 | 7.484381 | 4.714967 | 0.2561186 | 2.769415
80.6772 | 7.8081 | 7.534491 | 4.716428 | 0.2736092 | 2.818063
80.6872 | 7.8838 | 7.585577 | 4.717888 | 0.2982233 | 2.867688
80.6972 | 7.9603 | 7.637624 | 4.719349 | 0.3226763 | 2.918275
80.7072 | 8.0378 | 7.690613 | 4.72081 | 0.3471874 | 2.969803
80.7172 | 8.1149 | 7.744518 | 4.72227 | 0.3703821 | 3.022248
80.7272 | 8.1919 | 7.799311 | 4.723731 | 0.3925895 | 3.07558
80.7372 | 8.2701 | 7.854956 | 4.725191 | 0.4151437 | 3.129766
80.7472 | 8.3544 | 7.911414 | 4.726651 | 0.4429861 | 3.184763
80.7572 | 8.4306 | 7.968638 | 4.72811 | 0.4619622 | 3.240527
80.7672 | 8.5169 | 8.026574 | 4.72957 | 0.4903255 | 3.297004
80.7772 | 8.601 | 8.085166 | 4.731029 | 0.5158345 | 3.354136
80.7872 | 8.6816 | 8.144344 | 4.732489 | 0.5372562 | 3.411855
80.7972 | 8.7683 | 8.204037 | 4.733948 | 0.5642633 | 3.470089
80.8072 | 8.8531 | 8.264163 | 4.735406 | 0.588937 | 3.528756
80.8172 | 8.9402 | 8.324634 | 4.736865 | 0.615566 | 3.587769
80.8272 | 9.0291 | 8.385349 | 4.738323 | 0.6437514 | 3.647025
80.8372 | 9.1155 | 8.446214 | 4.739781 | 0.6692858 | 3.706433
80.8472 | 9.1976 | 8.507113 | 4.741239 | 0.6904871 | 3.765874
80.8572 | 9.28 | 8.567927 | 4.742697 | 0.7120731 | 3.82523
80.8672 | 9.3726 | 8.62853 | 4.744154 | 0.7440704 | 3.884376
80.8772 | 9.4603 | 8.688788 | 4.745611 | 0.7715116 | 3.943178
80.8872 | 9.5358 | 8.748562 | 4.747067 | 0.787238 | 4.001495
80.8972 | 9.6204 | 8.807707 | 4.748524 | 0.8126927 | 4.059183
80.9072 | 9.7066 | 8.866071 | 4.74998 | 0.8405289 | 4.116091
80.9172 | 9.7871 | 8.9235 | 4.751436 | 0.8635998 | 4.172065
80.9272 | 9.8689 | 8.979835 | 4.752891 | 0.8890654 | 4.226944
80.9372 | 9.9397 | 9.034912 | 4.754346 | 0.9047882 | 4.280566
80.9472 | 10.0162 | 9.088574 | 4.7558 | 0.9276263 | 4.332773
80.9572 | 10.0963 | 9.140656 | 4.757255 | 0.9556438 | 4.383401
80.9672 | 10.1653 | 9.190997 | 4.758709 | 0.974303 | 4.432288
80.9772 | 10.2346 | 9.239438 | 4.760162 | 0.9951615 | 4.479276
80.9872 | 10.2959 | 9.285825 | 4.761615 | 1.010075 | 4.524209
80.9972 | 10.3622 | 9.330007 | 4.763068 | 1.032193 | 4.566939
81.0072 | 10.4204 | 9.371843 | 4.76452 | 1.048557 | 4.607323
81.0172 | 10.4762 | 9.411198 | 4.765972 | 1.065002 | 4.645226
81.0272 | 10.5285 | 9.447946 | 4.767423 | 1.080554 | 4.680522
81.0372 | 10.5716 | 9.481971 | 4.768874 | 1.089629 | 4.713097
81.0472 | 10.6203 | 9.51317 | 4.770325 | 1.10713 | 4.742845
81.0572 | 10.6595 | 9.541451 | 4.771775 | 1.118049 | 4.769676
81.0672 | 10.6986 | 9.566733 | 4.773225 | 1.131867 | 4.793509
81.0771 | 10.7209 | 9.58874 | 4.774659 | 1.13216 | 4.814081
81.0871 | 10.7472 | 9.607875 | 4.776108 | 1.139325 | 4.831767
81.0971 | 10.769 | 9.623853 | 4.777556 | 1.145147 | 4.846297
81.1071 | 10.7841 | 9.63665 | 4.779004 | 1.14745 | 4.857646
81.1171 | 10.7951 | 9.646252 | 4.780451 | 1.148848 | 4.865801
81.1271 | 10.8025 | 9.652657 | 4.781897 | 1.149843 | 4.87076
81.1371 | 10.7955 | 9.655879 | 4.783343 | 1.139621 | 4.872536
81.1471 | 10.7921 | 9.655939 | 4.784789 | 1.136161 | 4.871151
81.1571 | 10.7832 | 9.652871 | 4.786233 | 1.130329 | 4.866637
81.1671 | 10.7713 | 9.646717 | 4.787678 | 1.124583 | 4.859039
81.1771 | 10.7497 | 9.637529 | 4.789122 | 1.112171 | 4.848407
81.1871 | 10.7227 | 9.625365 | 4.790565 | 1.097335 | 4.8348
81.1971 | 10.6958 | 9.610293 | 4.792007 | 1.085507 | 4.818286
81.2071 | 10.6576 | 9.592386 | 4.793449 | 1.065214 | 4.798937
81.2171 | 10.6231 | 9.571722 | 4.79489 | 1.051378 | 4.776831
81.2271 | 10.5757 | 9.548381 | 4.796331 | 1.027319 | 4.75205
81.2371 | 10.5222 | 9.522454 | 4.797771 | 0.9997455 | 4.724683
81.2471 | 10.4787 | 9.49403 | 4.799211 | 0.9846703 | 4.694819
81.2571 | 10.4192 | 9.463202 | 4.800649 | 0.9559976 | 4.662553
81.2671 | 10.3604 | 9.430068 | 4.802088 | 0.9303323 | 4.62798
81.2771 | 10.3015 | 9.394727 | 4.803525 | 0.9067728 | 4.591202
81.2871 | 10.2315 | 9.357282 | 4.804962 | 0.8742181 | 4.55232
81.2971 | 10.16 | 9.317836 | 4.806398 | 0.842164 | 4.511438
81.3071 | 10.0859 | 9.276495 | 4.807833 | 0.8094052 | 4.468662
81.3171 | 10.018 | 9.233366 | 4.809268 | 0.7846335 | 4.424099
81.3271 | 9.935 | 9.188562 | 4.810702 | 0.7464385 | 4.37786
81.3371 | 9.8542 | 9.142191 | 4.812135 | 0.7120092 | 4.330056
81.3471 | 9.7764 | 9.094366 | 4.813567 | 0.6820342 | 4.280799
81.3571 | 9.6929 | 9.0452 | 4.814999 | 0.6476995 | 4.230202
81.3671 | 9.6075 | 8.99481 | 4.81643 | 0.6126904 | 4.17838
81.3771 | 9.5227 | 8.943307 | 4.81786 | 0.5793928 | 4.125447
81.3871 | 9.4405 | 8.890808 | 4.819289 | 0.5496922 | 4.071519
81.3971 | 9.3535 | 8.837427 | 4.820718 | 0.5160733 | 4.016709
81.4071 | 9.2692 | 8.783277 | 4.822146 | 0.4859233 | 3.961131
81.4171 | 9.184 | 8.728471 | 4.823573 | 0.455529 | 3.904898
81.4271 | 9.0948 | 8.67312 | 4.824999 | 0.42168 | 3.848121
81.4371 | 9.0046 | 8.617333 | 4.826424 | 0.3872673 | 3.790909
81.4471 | 8.923 | 8.561216 | 4.827848 | 0.3617841 | 3.733367
81.4571 | 8.8419 | 8.504872 | 4.829272 | 0.3370276 | 3.6756
81.4671 | 8.7581 | 8.448402 | 4.830695 | 0.3096976 | 3.617708
81.4771 | 8.6748 | 8.391902 | 4.832117 | 0.2828977 | 3.559786
81.4871 | 8.5964 | 8.335464 | 4.833538 | 0.2609356 | 3.501927
81.4971 | 8.5149 | 8.279176 | 4.834958 | 0.2357238 | 3.444218
81.5071 | 8.437 | 8.223121 | 4.836377 | 0.2138788 | 3.386744
81.5171 | 8.3602 | 8.167378 | 4.837796 | 0.192822 | 3.329582
81.5271 | 8.2739 | 8.11202 | 4.839213 | 0.1618804 | 3.272807
81.5371 | 8.205 | 8.057115 | 4.84063 | 0.147885 | 3.216485
81.5471 | 8.1355 | 8.002727 | 4.842045 | 0.1327728 | 3.160682
81.5571 | 8.0642 | 7.948915 | 4.84346 | 0.1152851 | 3.105455
81.5671 | 7.9907 | 7.89573 | 4.844873 | 0.09496954 | 3.050857
81.5771 | 7.9245 | 7.843223 | 4.846286 | 0.08127683 | 2.996937
81.5871 | 7.8532 | 7.791436 | 4.847698 | 0.06176443 | 2.943738
81.5971 | 7.7865 | 7.740406 | 4.849109 | 0.04609386 | 2.891297
81.6071 | 7.7245 | 7.69017 | 4.850519 | 0.03433017 | 2.839651
81.6171 | 7.6596 | 7.640755 | 4.851927 | 0.01884462 | 2.788828
81.6271 | 7.5945 | 7.592188 | 4.853335 | 0.002311714 | 2.738853
81.6371 | 7.5358 | 7.544491 | 4.854742 | -0.008690515 | 2.689749
81.6471 | 7.4807 | 7.49768 | 4.856148 | -0.01697973 | 2.641532
81.6571 | 7.4245 | 7.45177 | 4.857552 | -0.02726974 | 2.594217
81.667 | 7.3708 | 7.407207 | 4.858942 | -0.0364066 | 2.548265
81.677 | 7.3164 | 7.363119 | 4.860345 | -0.04671929 | 2.502775
81.687 | 7.2637 | 7.319957 | 4.861746 | -0.05625711 | 2.458211
81.697 | 7.2145 | 7.277722 | 4.863147 | -0.06322195 | 2.414575
81.707 | 7.1631 | 7.236414 | 4.864546 | -0.07331438 | 2.371868
81.717 | 7.1142 | 7.196032 | 4.865944 | -0.08183197 | 2.330088
81.727 | 7.0675 | 7.156571 | 4.867342 | -0.08907111 | 2.289229
81.737 | 7.0249 | 7.118026 | 4.868738 | -0.09312553 | 2.249288
81.747 | 6.9827 | 7.080388 | 4.870133 | -0.09768824 | 2.210255
81.757 | 6.9413 | 7.04365 | 4.871527 | -0.1023498 | 2.172123
81.767 | 6.903 | 7.007801 | 4.872919 | -0.1048008 | 2.134881
81.777 | 6.8625 | 6.97283 | 4.874311 | -0.1103296 | 2.098519
81.787 | 6.8233 | 6.938724 | 4.875701 | -0.1154243 | 2.063023
81.797 | 6.7893 | 6.905472 | 4.877091 | -0.1161716 | 2.028381
81.807 | 6.7519 | 6.873058 | 4.878479 | -0.1211578 | 1.994579
81.817 | 6.7134 | 6.841469 | 4.879866 | -0.128069 | 1.961603
81.827 | 6.686 | 6.81069 | 4.881251 | -0.1246899 | 1.929439
81.837 | 6.656 | 6.780705 | 4.882636 | -0.1247055 | 1.89807
81.847 | 6.626 | 6.7515 | 4.884019 | -0.1255 | 1.867481
81.857 | 6.5944 | 6.723058 | 4.885401 | -0.128658 | 1.837657
81.867 | 6.5676 | 6.695363 | 4.886782 | -0.127763 | 1.808581
81.877 | 6.5398 | 6.668399 | 4.888162 | -0.1285993 | 1.780238
81.887 | 6.515 | 6.642151 | 4.88954 | -0.1271506 | 1.752611
81.897 | 6.4874 | 6.616601 | 4.890917 | -0.1292006 | 1.725684
81.907 | 6.4612 | 6.591734 | 4.892293 | -0.1305335 | 1.699441
81.917 | 6.4399 | 6.567533 | 4.893667 | -0.1276329 | 1.673865
81.927 | 6.4264 | 6.543989 | 4.895041 | -0.1175892 | 1.648948
81.937 | 6.4067 | 6.521074 | 4.896413 | -0.1143741 | 1.624661
81.947 | 6.3856 | 6.498778 | 4.897783 | -0.1131783 | 1.600995
81.957 | 6.3679 | 6.477086 | 4.899153 | -0.1091863 | 1.577934
81.967 | 6.3473 | 6.455983 | 4.900521 | -0.1086832 | 1.555462
81.977 | 6.3302 | 6.435454 | 4.901887 | -0.1052535 | 1.533566
81.987 | 6.3135 | 6.415483 | 4.903253 | -0.101983 | 1.51223
81.997 | 6.2941 | 6.396057 | 4.904617 | -0.1019569 | 1.49144
82.007 | 6.2767 | 6.377161 | 4.90598 | -0.1004613 | 1.471182
82.017 | 6.2682 | 6.358782 | 4.907341 | -0.09058188 | 1.451441
82.027 | 6.2564 | 6.340905 | 4.908701 | -0.08450547 | 1.432205
82.037 | 6.2421 | 6.323518 | 4.910059 | -0.08141836 | 1.413459
82.047 | 6.2273 | 6.306608 | 4.911416 | -0.07930785 | 1.395191
82.057 | 6.2148 | 6.290161 | 4.912772 | -0.07536091 | 1.377389
82.067 | 6.197 | 6.274165 | 4.914127 | -0.07716541 | 1.360039
82.077 | 6.1849 | 6.258609 | 4.915479 | -0.07370897 | 1.34313
82.087 | 6.1772 | 6.24348 | 4.916831 | -0.06627988 | 1.326649
82.097 | 6.1636 | 6.228766 | 4.918181 | -0.06516645 | 1.310585
82.107 | 6.1564 | 6.214458 | 4.91953 | -0.05805786 | 1.294928
82.117 | 6.151 | 6.200543 | 4.920877 | -0.04954267 | 1.279666
82.127 | 6.1369 | 6.187011 | 4.922222 | -0.05011064 | 1.264788
82.137 | 6.1286 | 6.173851 | 4.923567 | -0.04525095 | 1.250284
82.147 | 6.1218 | 6.161054 | 4.924909 | -0.03925406 | 1.236145
82.157 | 6.1135 | 6.14861 | 4.926251 | -0.03510975 | 1.222359
82.167 | 6.1093 | 6.136509 | 4.92759 | -0.02720876 | 1.208918
82.177 | 6.1053 | 6.124742 | 4.928929 | -0.01944158 | 1.195813
82.187 | 6.1019 | 6.1133 | 4.930265 | -0.01139956 | 1.183034
82.197 | 6.0899 | 6.102174 | 4.9316 | -0.01227357 | 1.170573
82.207 | 6.0878 | 6.091355 | 4.932934 | -0.003555418 | 1.158421
82.217 | 6.0842 | 6.080837 | 4.934266 | 0.003363218 | 1.146571
82.227 | 6.0773 | 6.07061 | 4.935597 | 0.006690338 | 1.135013
82.237 | 6.0789 | 6.060666 | 4.936926 | 0.01823356 | 1.123741
82.2469 | 6.0753 | 6.051092 | 4.93824 | 0.0242078 | 1.112852
82.2569 | 6.0755 | 6.041692 | 4.939566 | 0.03380839 | 1.102126
82.2669 | 6.0694 | 6.032553 | 4.94089 | 0.03684699 | 1.091663
82.2769 | 6.0634 | 6.02367 | 4.942213 | 0.03973042 | 1.081457
82.2869 | 6.0568 | 6.015034 | 4.943534 | 0.04176555 | 1.071501
82.2969 | 6.0505 | 6.006641 | 4.944853 | 0.04385851 | 1.061788
82.3069 | 6.0494 | 5.998484 | 4.946171 | 0.05091553 | 1.052313
82.3169 | 6.0465 | 5.990557 | 4.947487 | 0.05594285 | 1.04307
82.3269 | 6.0427 | 5.982854 | 4.948802 | 0.05984624 | 1.034052
82.3369 | 6.0364 | 5.975369 | 4.950115 | 0.06103131 | 1.025254
82.3469 | 6.0344 | 5.968096 | 4.951426 | 0.06630368 | 1.01667
82.3569 | 6.0321 | 5.961031 | 4.952736 | 0.07106854 | 1.008296
82.3669 | 6.0278 | 5.954169 | 4.954043 | 0.07363092 | 1.000126
82.3769 | 6.0247 | 5.947504 | 4.95535 | 0.07719618 | 0.9921541
82.3869 | 6.0186 | 5.941031 | 4.956654 | 0.07756902 | 0.9843767
82.3969 | 6.0215 | 5.934746 | 4.957957 | 0.08675397 | 0.9767889
82.4069 | 6.017 | 5.928644 | 4.959258 | 0.08835564 | 0.9693861
82.4169 | 6.0149 | 5.922722 | 4.960558 | 0.09217847 | 0.9621638
82.4269 | 6.0161 | 5.916973 | 4.961855 | 0.09912657 | 0.955118
82.4369 | 6.0161 | 5.911396 | 4.963151 | 0.1047041 | 0.9482446
82.4469 | 6.014 | 5.905985 | 4.964446 | 0.1080149 | 0.9415395
82.4569 | 6.0137 | 5.900737 | 4.965738 | 0.112963 | 0.9349989
82.4669 | 6.0131 | 5.895648 | 4.967029 | 0.117452 | 0.9286192
82.4769 | 6.009 | 5.890714 | 4.968318 | 0.1182856 | 0.9223967
82.4869 | 6.0084 | 5.885933 | 4.969605 | 0.1224671 | 0.916328
82.4969 | 6.0065 | 5.8813 | 4.97089 | 0.1251999 | 0.9104098
82.5069 | 6.006 | 5.876813 | 4.972174 | 0.1291873 | 0.9046387
82.5169 | 6.0019 | 5.872467 | 4.973456 | 0.1294325 | 0.8990118
82.5269 | 6.0002 | 5.868262 | 4.974736 | 0.1319384 | 0.8935259
82.5369 | 5.9969 | 5.864192 | 4.976014 | 0.1327082 | 0.8881779
82.5469 | 5.9942 | 5.860256 | 4.97729 | 0.1339443 | 0.8829654
82.5569 | 5.9897 | 5.85645 | 4.978565 | 0.1332497 | 0.8778855
82.5669 | 5.9867 | 5.852773 | 4.979837 | 0.133927 | 0.8729356
82.5769 | 5.9753 | 5.849221 | 4.981108 | 0.1260787 | 0.868113
82.5869 | 5.9765 | 5.845793 | 4.982377 | 0.1307074 | 0.8634153
82.5969 | 5.9702 | 5.842485 | 4.983644 | 0.1277154 | 0.8588402
82.6069 | 5.9656 | 5.839295 | 4.98491 | 0.126305 | 0.8543853
82.6169 | 5.9546 | 5.836222 | 4.986173 | 0.1183782 | 0.8500488
82.6269 | 5.9505 | 5.833262 | 4.987434 | 0.1172377 | 0.8458278
82.6369 | 5.9464 | 5.830415 | 4.988694 | 0.1159853 | 0.8417207
82.6469 | 5.9405 | 5.827677 | 4.989952 | 0.112823 | 0.8377253
82.6569 | 5.9369 | 5.825047 | 4.991207 | 0.1118527 | 0.8338399
82.6669 | 5.9286 | 5.822524 | 4.992461 | 0.1060762 | 0.8300625
82.6769 | 5.9219 | 5.820105 | 4.993713 | 0.1017955 | 0.8263913
82.6869 | 5.9201 | 5.817788 | 4.994963 | 0.1023122 | 0.8228246
82.6969 | 5.921 | 5.815572 | 4.996211 | 0.105428 | 0.8193608
82.7069 | 5.9142 | 5.813456 | 4.997457 | 0.1007445 | 0.8159983
82.7169 | 5.911 | 5.811437 | 4.998701 | 0.09956324 | 0.8127354
82.7269 | 5.9135 | 5.809514 | 4.999944 | 0.1039858 | 0.8095707
82.7369 | 5.9113 | 5.807687 | 5.001184 | 0.1036135 | 0.8065029
82.7469 | 5.9084 | 5.805952 | 5.002422 | 0.1024478 | 0.8035304
82.7569 | 5.9058 | 5.80431 | 5.003658 | 0.10149 | 0.800652
82.7669 | 5.9035 | 5.802759 | 5.004892 | 0.1007414 | 0.7978663
82.7769 | 5.9052 | 5.801297 | 5.006124 | 0.1039033 | 0.7951723
82.7869 | 5.9052 | 5.799923 | 5.007355 | 0.1052771 | 0.7925683
82.7969 | 5.906 | 5.798637 | 5.008583 | 0.1073633 | 0.7900539
82.8069 | 5.9045 | 5.797437 | 5.009809 | 0.1070634 | 0.7876277
82.8169 | 5.9029 | 5.796322 | 5.011033 | 0.1065784 | 0.7852887
82.8269 | 5.9052 | 5.795291 | 5.012255 | 0.1099093 | 0.7830357
82.8368 | 5.9028 | 5.794352 | 5.013463 | 0.1084477 | 0.7808896
82.8468 | 5.9046 | 5.793486 | 5.014681 | 0.1111142 | 0.7788052
82.8568 | 5.9011 | 5.792701 | 5.015897 | 0.1083991 | 0.7768044
82.8668 | 5.9049 | 5.791996 | 5.01711 | 0.1129036 | 0.7748861
82.8768 | 5.9066 | 5.791372 | 5.018322 | 0.1152283 | 0.7730497
82.8868 | 5.9037 | 5.790826 | 5.019532 | 0.1128741 | 0.7712943
82.8968 | 5.9054 | 5.790358 | 5.020739 | 0.1150416 | 0.7696193
82.9068 | 5.9046 | 5.789968 | 5.021945 | 0.1146316 | 0.7680238
82.9168 | 5.9044 | 5.789655 | 5.023148 | 0.1147446 | 0.7665075
82.9268 | 5.9079 | 5.789419 | 5.024349 | 0.1184814 | 0.7650695
82.9368 | 5.9035 | 5.789258 | 5.025548 | 0.1142425 | 0.7637095
82.9468 | 5.9014 | 5.789172 | 5.026745 | 0.1122284 | 0.7624266
82.9568 | 5.9037 | 5.78916 | 5.02794 | 0.1145396 | 0.7612207
82.9668 | 5.9016 | 5.789223 | 5.029132 | 0.1123768 | 0.7600909
82.9768 | 5.9024 | 5.78936 | 5.030323 | 0.1130401 | 0.7590371
82.9868 | 5.9005 | 5.78957 | 5.031511 | 0.1109302 | 0.7580588
82.9968 | 5.9054 | 5.789853 | 5.032697 | 0.1155473 | 0.7571555
83.0068 | 5.9051 | 5.790208 | 5.033881 | 0.114892 | 0.7563269
83.0168 | 5.9053 | 5.790636 | 5.035063 | 0.1146645 | 0.7555726
83.0268 | 5.9026 | 5.791135 | 5.036242 | 0.111465 | 0.7548925
83.0368 | 5.9017 | 5.791706 | 5.03742 | 0.109994 | 0.7542862
83.0468 | 5.9025 | 5.792348 | 5.038595 | 0.1101515 | 0.7537535
83.0568 | 5.9046 | 5.793062 | 5.039768 | 0.111538 | 0.753294
83.0668 | 5.9104 | 5.793846 | 5.040939 | 0.1165536 | 0.7529078
83.0768 | 5.9074 | 5.794702 | 5.042107 | 0.1126983 | 0.7525945
83.0868 | 5.9069 | 5.795627 | 5.043273 | 0.1112725 | 0.7523541
83.0968 | 5.907 | 5.796624 | 5.044437 | 0.1103763 | 0.7521864
83.1068 | 5.909 | 5.79769 | 5.045599 | 0.1113096 | 0.7520913
83.1168 | 5.9085 | 5.798827 | 5.046759 | 0.1096727 | 0.7520686
83.1268 | 5.9116 | 5.800034 | 5.047916 | 0.1115656 | 0.7521186
83.1368 | 5.9084 | 5.801312 | 5.049071 | 0.1070884 | 0.7522408
83.1468 | 5.9136 | 5.802659 | 5.050224 | 0.1109409 | 0.7524356
83.1568 | 5.9111 | 5.804077 | 5.051374 | 0.1070234 | 0.7527027
83.1668 | 5.9103 | 5.805564 | 5.052522 | 0.1047357 | 0.7530423
83.1768 | 5.9107 | 5.807122 | 5.053668 | 0.1035779 | 0.7534542
83.1868 | 5.914 | 5.80875 | 5.054811 | 0.1052498 | 0.7539388
83.1968 | 5.9141 | 5.810449 | 5.055953 | 0.1036515 | 0.7544959
83.2068 | 5.9151 | 5.812217 | 5.057091 | 0.1028828 | 0.7551257
83.2168 | 5.9152 | 5.814056 | 5.058228 | 0.1011438 | 0.7558282
83.2268 | 5.9086 | 5.815966 | 5.059362 | 0.092634 | 0.7566037
83.2368 | 5.9089 | 5.817946 | 5.060494 | 0.09095368 | 0.7574522
83.2468 | 5.9128 | 5.819997 | 5.061624 | 0.09280258 | 0.7583737
83.2568 | 5.9151 | 5.82212 | 5.062751 | 0.09298049 | 0.7593686
83.2668 | 5.9107 | 5.824313 | 5.063876 | 0.08638734 | 0.7604369
83.2768 | 5.9104 | 5.826577 | 5.064998 | 0.0838229 | 0.7615789
83.2868 | 5.9143 | 5.828913 | 5.066118 | 0.08538697 | 0.7627947
83.2968 | 5.9122 | 5.831321 | 5.067236 | 0.08087944 | 0.7640845
83.3068 | 5.9115 | 5.8338 | 5.068351 | 0.07770003 | 0.7654486
83.3168 | 5.9022 | 5.836352 | 5.069464 | 0.06584848 | 0.7668871
83.3268 | 5.9042 | 5.838975 | 5.070575 | 0.06522468 | 0.7684004
83.3368 | 5.907 | 5.841672 | 5.071683 | 0.0653283 | 0.7699886
83.3468 | 5.9073 | 5.844441 | 5.072789 | 0.06285911 | 0.771652
83.3568 | 5.9047 | 5.847283 | 5.073892 | 0.05741673 | 0.7733911
83.3668 | 5.9031 | 5.850199 | 5.074993 | 0.05290103 | 0.7752058
83.3768 | 5.9059 | 5.853188 | 5.076092 | 0.05271153 | 0.7770969
83.3868 | 5.905 | 5.856252 | 5.077188 | 0.04874801 | 0.7790643
83.3968 | 5.9026 | 5.85939 | 5.078281 | 0.04320998 | 0.7811087
83.4068 | 5.9015 | 5.862603 | 5.079372 | 0.03889721 | 0.7832303
83.4168 | 5.9044 | 5.865891 | 5.080461 | 0.03850906 | 0.7854297
83.4267 | 5.9018 | 5.869221 | 5.081537 | 0.03257886 | 0.7876845
83.4367 | 5.9048 | 5.87266 | 5.08262 | 0.03213961 | 0.7900399
83.4467 | 5.905 | 5.876176 | 5.083702 | 0.02882361 | 0.7924745
83.4567 | 5.9048 | 5.87977 | 5.084781 | 0.02503031 | 0.7949889
83.4667 | 5.9052 | 5.883441 | 5.085857 | 0.02175911 | 0.7975837
83.4767 | 5.9134 | 5.887191 | 5.086931 | 0.02620928 | 0.8002596
83.4867 | 5.9147 | 5.89102 | 5.088003 | 0.0236801 | 0.8030174
83.4967 | 5.9123 | 5.894929 | 5.089071 | 0.01737084 | 0.8058577
83.5067 | 5.9128 | 5.898919 | 5.090138 | 0.01388066 | 0.8087814
83.5167 | 5.9193 | 5.902991 | 5.091202 | 0.01630856 | 0.8117896
83.5267 | 5.9194 | 5.907146 | 5.092263 | 0.01225365 | 0.8148831
83.5367 | 5.9209 | 5.911385 | 5.093322 | 0.009514844 | 0.818063
83.5467 | 5.9277 | 5.915709 | 5.094379 | 0.01199102 | 0.8213305
83.5567 | 5.9302 | 5.920119 | 5.095432 | 0.01008102 | 0.8246866
83.5667 | 5.9296 | 5.924617 | 5.096484 | 0.004983492 | 0.8281328
83.5767 | 5.9352 | 5.929203 | 5.097532 | 0.00599716 | 0.8316704
83.5867 | 5.9377 | 5.933879 | 5.098579 | 0.003820539 | 0.8353008
83.5967 | 5.9385 | 5.938648 | 5.099622 | -0.0001479283 | 0.8390256
83.6067 | 5.9408 | 5.94351 | 5.100663 | -0.002709674 | 0.8428463
83.6167 | 5.9446 | 5.948467 | 5.101702 | -0.003866525 | 0.8467646
83.6267 | 5.9455 | 5.95352 | 5.102738 | -0.00802026 | 0.8507823
83.6367 | 5.946 | 5.958673 | 5.103771 | -0.01267262 | 0.8549013
83.6467 | 5.9476 | 5.963926 | 5.104802 | -0.0163256 | 0.8591235
83.6567 | 5.9488 | 5.969281 | 5.10583 | -0.02048122 | 0.8634508
83.6667 | 5.9528 | 5.974741 | 5.106856 | -0.02194142 | 0.8678854
83.6767 | 5.9544 | 5.980309 | 5.107879 | -0.02590856 | 0.8724295
83.6867 | 5.9538 | 5.985985 | 5.1089 | -0.03218482 | 0.8770853
83.6967 | 5.9585 | 5.991772 | 5.109917 | -0.03327247 | 0.8818551
83.7067 | 5.9578 | 5.997674 | 5.110933 | -0.03987395 | 0.8867413
83.7167 | 5.9566 | 6.003692 | 5.111945 | -0.04709178 | 0.8917465
83.7267 | 5.9561 | 6.009829 | 5.112955 | -0.05372859 | 0.8968733
83.7367 | 5.9576 | 6.016087 | 5.113963 | -0.05848672 | 0.9021241
83.7467 | 5.9632 | 6.022469 | 5.114967 | -0.05926926 | 0.9075019
83.7567 | 5.961 | 6.028979 | 5.115969 | -0.0679788 | 0.9130093
83.7667 | 5.9668 | 6.035618 | 5.116969 | -0.06881826 | 0.9186493
83.7767 | 5.965 | 6.042391 | 5.117966 | -0.07739068 | 0.9244249
83.7867 | 5.9639 | 6.049299 | 5.11896 | -0.08539905 | 0.930339
83.7967 | 5.9657 | 6.056347 | 5.119952 | -0.09064656 | 0.936395
83.8067 | 5.9671 | 6.063536 | 5.12094 | -0.09643637 | 0.9425959
83.8167 | 5.9685 | 6.070872 | 5.121927 | -0.1023719 | 0.9489452
83.8267 | 5.9695 | 6.078356 | 5.12291 | -0.1088564 | 0.9554462
83.8367 | 5.9705 | 6.085993 | 5.123891 | -0.1154935 | 0.9621024
83.8467 | 5.971 | 6.093787 | 5.124869 | -0.1227868 | 0.9689175
83.8567 | 5.9751 | 6.10174 | 5.125845 | -0.1266398 | 0.975895
83.8667 | 5.9749 | 6.109857 | 5.126818 | -0.1349566 | 0.983039
83.8767 | 5.9767 | 6.118141 | 5.127788 | -0.1414408 | 0.990353
83.8867 | 5.9765 | 6.126596 | 5.128755 | -0.1500964 | 0.9978412
83.8967 | 5.9798 | 6.135228 | 5.12972 | -0.1554277 | 1.005508
83.9067 | 5.9808 | 6.144039 | 5.130682 | -0.1632386 | 1.013357
83.9167 | 5.9837 | 6.153034 | 5.131641 | -0.1693336 | 1.021392
83.9267 | 5.9859 | 6.162217 | 5.132598 | -0.1763168 | 1.029619
83.9367 | 5.9897 | 6.171593 | 5.133552 | -0.1818929 | 1.038041
83.9467 | 5.996 | 6.181166 | 5.134503 | -0.1851664 | 1.046663
83.9567 | 5.9941 | 6.190942 | 5.135452 | -0.196842 | 1.05549
83.9667 | 5.9964 | 6.200924 | 5.136398 | -0.2045244 | 1.064527
83.9767 | 5.9977 | 6.211118 | 5.137341 | -0.2134185 | 1.073778
83.9867 | 6.0053 | 6.221529 | 5.138281 | -0.2162293 | 1.083248
83.9967 | 6.0091 | 6.232162 | 5.139218 | -0.2230618 | 1.092943
84.0066 | 6.0143 | 6.242914 | 5.140144 | -0.2286143 | 1.10277
84.0166 | 6.0213 | 6.254004 | 5.141076 | -0.2327037 | 1.112928
84.0266 | 6.0324 | 6.265331 | 5.142005 | -0.2329306 | 1.123325
84.0366 | 6.0286 | 6.276901 | 5.142932 | -0.2483006 | 1.133968
84.0466 | 6.0281 | 6.288719 | 5.143856 | -0.2606191 | 1.144863
84.0566 | 6.0416 | 6.300792 | 5.144777 | -0.2591919 | 1.156015
84.0666 | 6.0447 | 6.313125 | 5.145695 | -0.2684249 | 1.16743
84.0766 | 6.0542 | 6.325724 | 5.146611 | -0.2715238 | 1.179113
84.0866 | 6.058 | 6.338595 | 5.147524 | -0.2805947 | 1.191071
84.0966 | 6.0679 | 6.351744 | 5.148434 | -0.2838436 | 1.20331
84.1066 | 6.0711 | 6.365177 | 5.149341 | -0.2940768 | 1.215836
84.1166 | 6.0831 | 6.378901 | 5.150246 | -0.2958006 | 1.228655
84.1266 | 6.0817 | 6.392921 | 5.151147 | -0.3112215 | 1.241774
84.1366 | 6.0882 | 6.407246 | 5.152046 | -0.3190459 | 1.2552
84.1466 | 6.0939 | 6.42188 | 5.152942 | -0.3279802 | 1.268938
84.1566 | 6.1018 | 6.436832 | 5.153836 | -0.3350317 | 1.282996
84.1666 | 6.1134 | 6.452107 | 5.154726 | -0.3387068 | 1.297381
84.1766 | 6.1182 | 6.467713 | 5.155614 | -0.3495125 | 1.312099
84.1866 | 6.1296 | 6.483656 | 5.156499 | -0.354056 | 1.327157
84.1966 | 6.137 | 6.499944 | 5.157381 | -0.3629445 | 1.342563
84.2066 | 6.1432 | 6.516585 | 5.15826 | -0.3733851 | 1.358325
84.2166 | 6.1444 | 6.533586 | 5.159137 | -0.3891856 | 1.374449
84.2266 | 6.1564 | 6.550953 | 5.160011 | -0.3945533 | 1.390943
84.2366 | 6.1631 | 6.568696 | 5.160881 | -0.405596 | 1.407814
84.2466 | 6.1717 | 6.586822 | 5.16175 | -0.4151216 | 1.425072
84.2566 | 6.1854 | 6.605338 | 5.162615 | -0.4199381 | 1.442723
84.2666 | 6.1933 | 6.624254 | 5.163477 | -0.4309536 | 1.460776
84.2766 | 6.2025 | 6.643577 | 5.164337 | -0.4410766 | 1.47924
84.2866 | 6.2148 | 6.663316 | 5.165194 | -0.4485155 | 1.498122
84.2966 | 6.2188 | 6.683479 | 5.166048 | -0.4646792 | 1.517432
84.3066 | 6.226 | 6.704076 | 5.166899 | -0.4780764 | 1.537178
84.3166 | 6.2334 | 6.725116 | 5.167747 | -0.4917165 | 1.557369
84.3266 | 6.2461 | 6.746609 | 5.168593 | -0.5005088 | 1.578016
84.3366 | 6.2596 | 6.768563 | 5.169435 | -0.5089628 | 1.599128
84.3466 | 6.2704 | 6.790989 | 5.170275 | -0.5205888 | 1.620714
84.3566 | 6.2821 | 6.813896 | 5.171112 | -0.5317964 | 1.642785
84.3666 | 6.2924 | 6.837296 | 5.171946 | -0.5448963 | 1.66535
84.3766 | 6.3028 | 6.861199 | 5.172777 | -0.5583993 | 1.688422
84.3866 | 6.3137 | 6.885616 | 5.173606 | -0.5719163 | 1.712011
84.3966 | 6.3254 | 6.910558 | 5.174431 | -0.5851585 | 1.736127
84.4066 | 6.3385 | 6.936038 | 5.175254 | -0.5975377 | 1.760784
84.4166 | 6.3506 | 6.962066 | 5.176074 | -0.6114655 | 1.785992
84.4266 | 6.3688 | 6.988654 | 5.176891 | -0.6198542 | 1.811764
84.4366 | 6.3875 | 7.015816 | 5.177705 | -0.6283162 | 1.838111
84.4466 | 6.4029 | 7.043564 | 5.178516 | -0.6406643 | 1.865048
84.4566 | 6.4201 | 7.071911 | 5.179324 | -0.6518114 | 1.892587
84.4666 | 6.436 | 7.10087 | 5.18013 | -0.6648704 | 1.92074
84.4766 | 6.4567 | 7.130455 | 5.180933 | -0.6737552 | 1.949523
84.4866 | 6.4719 | 7.160679 | 5.181732 | -0.688779 | 1.978947
84.4966 | 6.4953 | 7.191555 | 5.182529 | -0.6962553 | 2.009026
84.5066 | 6.5225 | 7.223098 | 5.183323 | -0.7005981 | 2.039775
84.5166 | 6.55 | 7.255321 | 5.184115 | -0.7053211 | 2.071206
84.5266 | 6.5752 | 7.288238 | 5.184903 | -0.7130378 | 2.103335
84.5366 | 6.599 | 7.321862 | 5.185688 | -0.7228621 | 2.136174
84.5466 | 6.6316 | 7.356207 | 5.186471 | -0.7246075 | 2.169736
84.5566 | 6.6596 | 7.391287 | 5.187251 | -0.731687 | 2.204036
84.5666 | 6.6915 | 7.427114 | 5.188028 | -0.7356137 | 2.239086
84.5766 | 6.7175 | 7.4637 | 5.188802 | -0.7462005 | 2.274899
84.5866 | 6.7571 | 7.501059 | 5.189573 | -0.7439592 | 2.311487
84.5965 | 6.7975 | 7.538814 | 5.190333 | -0.7413143 | 2.348481
84.6065 | 6.8338 | 7.577743 | 5.191099 | -0.7439433 | 2.386645
84.6165 | 6.8697 | 7.617477 | 5.191861 | -0.7477775 | 2.425616
84.6265 | 6.9124 | 7.658026 | 5.192621 | -0.7456258 | 2.465405
84.6365 | 6.9611 | 7.699397 | 5.193377 | -0.7382974 | 2.50602
84.6465 | 7.0075 | 7.741598 | 5.194131 | -0.7340975 | 2.547466
84.6565 | 7.0645 | 7.784636 | 5.194882 | -0.7201365 | 2.589754
84.6665 | 7.1079 | 7.828518 | 5.19563 | -0.720618 | 2.632888
84.6765 | 7.1646 | 7.873246 | 5.196376 | -0.7086458 | 2.67687
84.6865 | 7.2237 | 7.918822 | 5.197118 | -0.6951222 | 2.721704
84.6965 | 7.2828 | 7.965248 | 5.197857 | -0.6824484 | 2.767391
84.7065 | 7.3496 | 8.012524 | 5.198594 | -0.6629237 | 2.81393
84.7165 | 7.4142 | 8.060646 | 5.199328 | -0.6464458 | 2.861318
84.7265 | 7.4884 | 8.109611 | 5.200058 | -0.6212107 | 2.909552
84.7365 | 7.5643 | 8.159412 | 5.200786 | -0.595112 | 2.958626
84.7465 | 7.6357 | 8.210042 | 5.201511 | -0.5743416 | 3.00853
84.7565 | 7.7154 | 8.261489 | 5.202233 | -0.546089 | 3.059256
84.7665 | 7.8006 | 8.313743 | 5.202953 | -0.5131433 | 3.110791
84.7765 | 7.8904 | 8.366789 | 5.203669 | -0.4763893 | 3.16312
84.7865 | 7.9767 | 8.42061 | 5.204383 | -0.4439104 | 3.216228
84.7965 | 8.0733 | 8.475188 | 5.205093 | -0.4018882 | 3.270095
84.8065 | 8.1704 | 8.530501 | 5.205801 | -0.3601007 | 3.3247
84.8165 | 8.2722 | 8.586525 | 5.206506 | -0.3143252 | 3.38002
84.8265 | 8.3769 | 8.643236 | 5.207208 | -0.2663359 | 3.436028
84.8365 | 8.4786 | 8.700605 | 5.207907 | -0.2220052 | 3.492698
84.8465 | 8.5927 | 8.758603 | 5.208603 | -0.1659029 | 3.55
84.8565 | 8.7019 | 8.817198 | 5.209296 | -0.1152979 | 3.607902
84.8665 | 8.8176 | 8.876356 | 5.209987 | -0.0587558 | 3.666369
84.8765 | 8.9403 | 8.936041 | 5.210674 | 0.004259154 | 3.725367
84.8865 | 9.053 | 8.996216 | 5.211359 | 0.05678424 | 3.784857
84.8965 | 9.1837 | 9.056842 | 5.212041 | 0.126858 | 3.844801
84.9065 | 9.3078 | 9.117878 | 5.21272 | 0.189922 | 3.905158
84.9165 | 9.4336 | 9.179282 | 5.213396 | 0.2543178 | 3.965886
84.9265 | 9.5604 | 9.241012 | 5.214069 | 0.3193878 | 4.026943
84.9365 | 9.6932 | 9.303022 | 5.214739 | 0.3901779 | 4.088283
84.9465 | 9.8194 | 9.365267 | 5.215407 | 0.4541326 | 4.14986
84.9565 | 9.9518 | 9.427701 | 5.216072 | 0.5240991 | 4.211629
84.9665 | 10.0817 | 9.490276 | 5.216733 | 0.5914244 | 4.273542
84.9765 | 10.2203 | 9.552942 | 5.217392 | 0.6673576 | 4.33555
84.9865 | 10.3533 | 9.615651 | 5.218048 | 0.7376488 | 4.397603
84.9965 | 10.4837 | 9.678352 | 5.218701 | 0.8053478 | 4.459651
85.0065 | 10.6236 | 9.740993 | 5.219352 | 0.8826067 | 4.521642
85.0165 | 10.7497 | 9.803521 | 5.219999 | 0.9461791 | 4.583522
85.0265 | 10.8849 | 9.865879 | 5.220644 | 1.019021 | 4.645236
85.0365 | 11.0102 | 9.928014 | 5.221285 | 1.082186 | 4.706728
85.0465 | 11.135 | 9.989864 | 5.221924 | 1.145136 | 4.76794
85.0565 | 11.2637 | 10.05137 | 5.22256 | 1.21233 | 4.82881
85.0665 | 11.3942 | 10.11247 | 5.223193 | 1.281731 | 4.889275
85.0765 | 11.5197 | 10.17309 | 5.223824 | 1.346606 | 4.94927
85.0865 | 11.6334 | 10.23318 | 5.224451 | 1.400224 | 5.008725
85.0965 | 11.7475 | 10.29264 | 5.225076 | 1.454857 | 5.067567
85.1065 | 11.8583 | 10.35142 | 5.225698 | 1.506882 | 5.125721
85.1165 | 11.9631 | 10.40942 | 5.226317 | 1.553677 | 5.183106
85.1265 | 12.0679 | 10.46657 | 5.226933 | 1.601327 | 5.23964
85.1365 | 12.1686 | 10.52278 | 5.227546 | 1.64582 | 5.295234
85.1465 | 12.2633 | 10.57795 | 5.228157 | 1.685346 | 5.349797
85.1565 | 12.3544 | 10.632 | 5.228764 | 1.722402 | 5.403234
85.1665 | 12.4397 | 10.68481 | 5.229369 | 1.754886 | 5.455445
85.1764 | 12.5198 | 10.73578 | 5.229965 | 1.784018 | 5.505817
85.1864 | 12.581 | 10.78584 | 5.230564 | 1.795155 | 5.555281
85.1964 | 12.6597 | 10.83436 | 5.231161 | 1.825336 | 5.603203
85.2064 | 12.7128 | 10.88123 | 5.231754 | 1.831572 | 5.649474
85.2164 | 12.7722 | 10.92633 | 5.232345 | 1.845873 | 5.693982
85.2264 | 12.8191 | 10.96955 | 5.232933 | 1.849553 | 5.736614
85.2364 | 12.8639 | 11.01078 | 5.233518 | 1.853123 | 5.777259
85.2464 | 12.9 | 11.0499 | 5.234101 | 1.850097 | 5.815802
85.2564 | 12.93 | 11.08682 | 5.23468 | 1.843183 | 5.852137
85.2664 | 12.9512 | 11.12141 | 5.235257 | 1.829787 | 5.886156
85.2764 | 12.9597 | 11.15359 | 5.235831 | 1.806112 | 5.917757
85.2864 | 12.9732 | 11.18324 | 5.236402 | 1.789958 | 5.946839
85.2964 | 12.9657 | 11.21028 | 5.236971 | 1.755416 | 5.973313
85.3064 | 12.9657 | 11.23463 | 5.237536 | 1.731071 | 5.997093
85.3164 | 12.9643 | 11.2562 | 5.238099 | 1.708102 | 6.018099
85.3264 | 12.9352 | 11.27492 | 5.238659 | 1.66028 | 6.036261
85.3364 | 12.9138 | 11.29074 | 5.239217 | 1.623065 | 6.051519
85.3464 | 12.8771 | 11.30359 | 5.239771 | 1.573508 | 6.063821
85.3564 | 12.8292 | 11.31345 | 5.240323 | 1.515753 | 6.073124
85.3664 | 12.7834 | 11.32027 | 5.240872 | 1.463131 | 6.079396
85.3764 | 12.745 | 11.32404 | 5.241419 | 1.420964 | 6.082617
85.3864 | 12.6881 | 11.32474 | 5.241962 | 1.363363 | 6.082775
85.3964 | 12.614 | 11.32237 | 5.242503 | 1.29163 | 6.079867
85.4064 | 12.5544 | 11.31695 | 5.243041 | 1.237455 | 6.073904
85.4164 | 12.4792 | 11.30848 | 5.243577 | 1.170721 | 6.064902
85.4264 | 12.3983 | 11.297 | 5.244109 | 1.1013 | 6.05289
85.4364 | 12.3195 | 11.28254 | 5.244639 | 1.036958 | 6.037903
85.4464 | 12.2207 | 11.26515 | 5.245166 | 0.9555485 | 6.019985
85.4564 | 12.1382 | 11.24488 | 5.245691 | 0.8933216 | 5.999188
85.4664 | 12.0484 | 11.22178 | 5.246213 | 0.8266207 | 5.975567
85.4764 | 11.9508 | 11.19592 | 5.246732 | 0.7548801 | 5.949188
85.4864 | 11.8435 | 11.16737 | 5.247248 | 0.6761319 | 5.92012
85.4964 | 11.7475 | 11.1362 | 5.247762 | 0.6113028 | 5.888435
85.5064 | 11.6387 | 11.10249 | 5.248273 | 0.5362142 | 5.854213
85.5164 | 11.525 | 11.06631 | 5.248781 | 0.4586869 | 5.817532
85.5264 | 11.4003 | 11.02776 | 5.249287 | 0.3725362 | 5.778477
85.5364 | 11.2952 | 10.98692 | 5.24979 | 0.308276 | 5.737134
85.5464 | 11.1814 | 10.94388 | 5.25029 | 0.2375182 | 5.693591
85.5564 | 11.0733 | 10.89873 | 5.250788 | 0.1745735 | 5.647938
85.5664 | 10.9447 | 10.85155 | 5.251283 | 0.09315135 | 5.600265
85.5764 | 10.826 | 10.80244 | 5.251776 | 0.02355826 | 5.550666
85.5864 | 10.7026 | 10.7515 | 5.252265 | -0.04889776 | 5.499232
85.5964 | 10.5791 | 10.69881 | 5.252752 | -0.1197114 | 5.446059
85.6064 | 10.4618 | 10.64448 | 5.253237 | -0.1826774 | 5.39124
85.6164 | 10.3278 | 10.58859 | 5.253719 | -0.2607898 | 5.334871
85.6264 | 10.1993 | 10.53125 | 5.254198 | -0.3319461 | 5.277048
85.6364 | 10.0834 | 10.47254 | 5.254675 | -0.3891424 | 5.217868
85.6464 | 9.9566 | 10.41258 | 5.255149 | -0.4559752 | 5.157426
85.6564 | 9.8354 | 10.35144 | 5.25562 | -0.5160415 | 5.095821
85.6664 | 9.7262 | 10.28924 | 5.256089 | -0.5630392 | 5.03315
85.6764 | 9.6022 | 10.22607 | 5.256555 | -0.6238655 | 4.96951
85.6864 | 9.473 | 10.16202 | 5.257019 | -0.6890181 | 4.904999
85.6964 | 9.3377 | 10.09719 | 5.25748 | -0.7594935 | 4.839713
85.7064 | 9.2317 | 10.03169 | 5.257939 | -0.7999886 | 4.77375
85.7164 | 9.127 | 9.9656 | 5.258395 | -0.8385997 | 4.707205
85.7264 | 9.0148 | 9.899021 | 5.258848 | -0.8842208 | 4.640172
85.7364 | 8.901 | 9.832047 | 5.259299 | -0.9310466 | 4.572747
85.7464 | 8.7986 | 9.764768 | 5.259748 | -0.9661679 | 4.50502
85.7564 | 8.6892 | 9.697276 | 5.260194 | -1.008076 | 4.437082
85.7663 | 8.587 | 9.630358 | 5.260633 | -1.043358 | 4.369725
85.7763 | 8.4861 | 9.562699 | 5.261073 | -1.076599 | 4.301625
85.7863 | 8.3837 | 9.495083 | 5.261512 | -1.111383 | 4.233571
85.7963 | 8.2876 | 9.427589 | 5.261948 | -1.139989 | 4.165641
85.8063 | 8.1972 | 9.360294 | 5.262381 | -1.163094 | 4.097913
85.8163 | 8.1105 | 9.293272 | 5.262812 | -1.182772 | 4.03046
85.8263 | 8.0251 | 9.226592 | 5.26324 | -1.201492 | 3.963352
85.8363 | 7.9397 | 9.160322 | 5.263666 | -1.220622 | 3.896656
85.8463 | 7.8546 | 9.094523 | 5.26409 | -1.239923 | 3.830433
85.8563 | 7.773 | 9.029254 | 5.264511 | -1.256254 | 3.764743
85.8663 | 7.6854 | 8.96457 | 5.26493 | -1.27917 | 3.699641
85.8763 | 7.6177 | 8.900522 | 5.265346 | -1.282822 | 3.635176
85.8863 | 7.5579 | 8.837156 | 5.26576 | -1.279256 | 3.571396
85.8963 | 7.4798 | 8.774515 | 5.266171 | -1.294715 | 3.508344
85.9063 | 7.4123 | 8.712638 | 5.26658 | -1.300338 | 3.446058
85.9163 | 7.3518 | 8.65156 | 5.266987 | -1.29976 | 3.384574
85.9263 | 7.2887 | 8.591313 | 5.267391 | -1.302613 | 3.323923
85.9363 | 7.2381 | 8.531925 | 5.267793 | -1.293825 | 3.264132
85.9463 | 7.1714 | 8.473419 | 5.268192 | -1.302019 | 3.205227
85.9563 | 7.1152 | 8.415817 | 5.268589 | -1.300617 | 3.147228
85.9663 | 7.0699 | 8.359136 | 5.268984 | -1.289236 | 3.090153
85.9763 | 7.0233 | 8.303392 | 5.269376 | -1.280092 | 3.034016
85.9863 | 6.9809 | 8.248597 | 5.269766 | -1.267697 | 2.97883
85.9963 | 6.9399 | 8.194759 | 5.270154 | -1.254859 | 2.924605
86.0063 | 6.8974 | 8.141885 | 5.270539 | -1.244485 | 2.871346
86.0163 | 6.8494 | 8.08998 | 5.270923 | -1.24058 | 2.819058
86.0263 | 6.8133 | 8.039046 | 5.271303 | -1.225746 | 2.767743
86.0363 | 6.7745 | 7.989083 | 5.271682 | -1.214583 | 2.717402
86.0463 | 6.7453 | 7.94009 | 5.272058 | -1.19479 | 2.668032
86.0563 | 6.7086 | 7.892063 | 5.272432 | -1.183463 | 2.619631
86.0663 | 6.6747 | 7.844997 | 5.272804 | -1.170297 | 2.572193
86.0763 | 6.6467 | 7.798885 | 5.273173 | -1.152185 | 2.525711
86.0863 | 6.6157 | 7.75372 | 5.273541 | -1.13802 | 2.480179
86.0963 | 6.5913 | 7.709493 | 5.273906 | -1.118193 | 2.435587
86.1063 | 6.5614 | 7.666193 | 5.274269 | -1.104793 | 2.391925
86.1163 | 6.5219 | 7.623812 | 5.274629 | -1.101912 | 2.349183
86.1263 | 6.5013 | 7.582336 | 5.274988 | -1.081036 | 2.307348
86.1363 | 6.4839 | 7.541752 | 5.275344 | -1.057852 | 2.266408
86.1463 | 6.4598 | 7.50205 | 5.275698 | -1.04225 | 2.226352
86.1563 | 6.4285 | 7.463214 | 5.27605 | -1.034714 | 2.187164
86.1663 | 6.4027 | 7.425231 | 5.2764 | -1.022531 | 2.148831
86.1763 | 6.3805 | 7.388086 | 5.276748 | -1.007586 | 2.111339
86.1863 | 6.3635 | 7.351766 | 5.277093 | -0.988266 | 2.074673
86.1963 | 6.3404 | 7.316255 | 5.277437 | -0.9758547 | 2.038818
86.2063 | 6.3117 | 7.281538 | 5.277778 | -0.9698377 | 2.00376
86.2163 | 6.2924 | 7.2476 | 5.278117 | -0.9551998 | 1.969483
86.2263 | 6.2711 | 7.214426 | 5.278454 | -0.9433256 | 1.935971
86.2363 | 6.254 | 7.182 | 5.27879 | -0.928 | 1.903211
86.2463 | 6.2368 | 7.150308 | 5.279123 | -0.9135077 | 1.871185
86.2563 | 6.2154 | 7.119333 | 5.279454 | -0.9039335 | 1.83988
86.2663 | 6.1942 | 7.089062 | 5.279783 | -0.8948621 | 1.80928
86.2763 | 6.1851 | 7.059479 | 5.28011 | -0.8743787 | 1.779369
86.2863 | 6.1708 | 7.030568 | 5.280435 | -0.8597683 | 1.750134
86.2963 | 6.1509 | 7.002316 | 5.280758 | -0.8514157 | 1.721558
86.3063 | 6.1409 | 6.974707 | 5.281079 | -0.8338066 | 1.693628
86.3163 | 6.1246 | 6.947726 | 5.281398 | -0.8231263 | 1.666329
86.3263 | 6.1196 | 6.921361 | 5.281715 | -0.8017606 | 1.639646
86.3363 | 6.1132 | 6.895595 | 5.28203 | -0.7823953 | 1.613565
86.3462 | 6.098 | 6.87066 | 5.28234 | -0.7726596 | 1.58832
86.3562 | 6.0953 | 6.846048 | 5.282651 | -0.7507479 | 1.563397
86.3662 | 6.0789 | 6.821996 | 5.282961 | -0.7430957 | 1.539035
86.3762 | 6.0749 | 6.79849 | 5.283268 | -0.7235895 | 1.515221
86.3862 | 6.0762 | 6.775517 | 5.283574 | -0.6993165 | 1.491943
86.3962 | 6.0681 | 6.753064 | 5.283878 | -0.6849636 | 1.469186
86.4062 | 6.0701 | 6.731118 | 5.28418 | -0.6610185 | 1.446939
86.4162 | 6.0577 | 6.709669 | 5.28448 | -0.6519686 | 1.425189
86.4262 | 6.0527 | 6.688702 | 5.284778 | -0.6360022 | 1.403924
86.4362 | 6.0606 | 6.668207 | 5.285075 | -0.607607 | 1.383132
86.4462 | 6.0452 | 6.648172 | 5.285369 | -0.6029715 | 1.362802
86.4562 | 6.0386 | 6.628585 | 5.285662 | -0.5899845 | 1.342922
86.4662 | 6.0344 | 6.609435 | 5.285953 | -0.5750349 | 1.323482
86.4762 | 6.04 | 6.590712 | 5.286243 | -0.5507116 | 1.304469
86.4862 | 6.0372 | 6.572404 | 5.28653 | -0.5352041 | 1.285874
86.4962 | 6.0253 | 6.554502 | 5.286816 | -0.529202 | 1.267686
86.5062 | 6.0209 | 6.536995 | 5.287101 | -0.5160951 | 1.249894
86.5162 | 6.0161 | 6.519873 | 5.287383 | -0.5037733 | 1.23249
86.5262 | 6.0137 | 6.503127 | 5.287664 | -0.4894269 | 1.215463
86.5362 | 6.0086 | 6.486747 | 5.287943 | -0.4781467 | 1.198803
86.5462 | 6.0022 | 6.470723 | 5.288221 | -0.4685231 | 1.182502
86.5562 | 5.9981 | 6.455047 | 5.288497 | -0.4569472 | 1.16655
86.5662 | 5.9931 | 6.43971 | 5.288771 | -0.4466099 | 1.150939
86.5762 | 6.0004 | 6.424703 | 5.289044 | -0.424303 | 1.135659
86.5862 | 5.9834 | 6.410018 | 5.289315 | -0.4266178 | 1.120703
86.5962 | 5.982 | 6.395646 | 5.289585 | -0.4136461 | 1.106061
86.6062 | 5.9726 | 6.38158 | 5.289853 | -0.4089798 | 1.091727
86.6162 | 5.9684 | 6.367811 | 5.290119 | -0.3994112 | 1.077692
86.6262 | 5.9712 | 6.354332 | 5.290384 | -0.3831324 | 1.063948
86.6362 | 5.9543 | 6.341136 | 5.290648 | -0.3868362 | 1.050488
86.6462 | 5.9497 | 6.328215 | 5.29091 | -0.3785152 | 1.037305
86.6562 | 5.9493 | 6.315562 | 5.29117 | -0.3662622 | 1.024392
86.6662 | 5.9483 | 6.30317 | 5.291429 | -0.3548704 | 1.011741
86.6762 | 5.9347 | 6.291033 | 5.291687 | -0.356333 | 0.9993461
86.6862 | 5.9292 | 6.279143 | 5.291943 | -0.3499433 | 0.9872002
86.6962 | 5.9271 | 6.267495 | 5.292198 | -0.3403949 | 0.975297
86.7062 | 5.923 | 6.256082 | 5.292451 | -0.3330815 | 0.9636302
86.7162 | 5.9178 | 6.244897 | 5.292703 | -0.327097 | 0.9521937
86.7262 | 5.9103 | 6.233935 | 5.292954 | -0.3236353 | 0.9409813
86.7362 | 5.9017 | 6.223191 | 5.293203 | -0.3214907 | 0.9299873
86.7462 | 5.9059 | 6.212657 | 5.293451 | -0.3067574 | 0.919206
86.7562 | 5.902 | 6.20233 | 5.293698 | -0.3003299 | 0.9086318
86.7662 | 5.9016 | 6.192203 | 5.293944 | -0.2906027 | 0.8982591
86.7762 | 5.8906 | 6.182271 | 5.294188 | -0.2916706 | 0.8880829
86.7862 | 5.8929 | 6.172528 | 5.294431 | -0.2796284 | 0.8780978
86.7962 | 5.8913 | 6.162971 | 5.294672 | -0.2716712 | 0.8682989
86.8062 | 5.8888 | 6.153594 | 5.294913 | -0.264794 | 0.8586812
86.8162 | 5.8815 | 6.144392 | 5.295152 | -0.2628921 | 0.84924
86.8262 | 5.8809 | 6.135361 | 5.29539 | -0.2544608 | 0.8399706
86.8362 | 5.8897 | 6.126496 | 5.295627 | -0.2367957 | 0.8308686
86.8462 | 5.8873 | 6.117792 | 5.295863 | -0.2304925 | 0.8219295
86.8562 | 5.8802 | 6.109247 | 5.296098 | -0.2290468 | 0.8131491
86.8662 | 5.8761 | 6.100855 | 5.296331 | -0.2247546 | 0.8045233
86.8762 | 5.8791 | 6.092612 | 5.296564 | -0.2135119 | 0.7960481
86.8862 | 5.8785 | 6.084515 | 5.296795 | -0.2060147 | 0.7877195
86.8962 | 5.872 | 6.076559 | 5.297026 | -0.2045595 | 0.7795338
86.9062 | 5.8688 | 6.068742 | 5.297255 | -0.1999424 | 0.7714874
86.9162 | 5.8726 | 6.06106 | 5.297483 | -0.1884601 | 0.7635767
86.9262 | 5.8747 | 6.053509 | 5.297711 | -0.178809 | 0.7557982
86.9361 | 5.8625 | 6.046159 | 5.297935 | -0.1836585 | 0.7482236
86.9461 | 5.8527 | 6.038859 | 5.29816 | -0.1861591 | 0.7406987
86.9561 | 5.8548 | 6.031682 | 5.298385 | -0.1768816 | 0.7332966
86.9661 | 5.8578 | 6.024623 | 5.298609 | -0.1668229 | 0.7260142
86.9761 | 5.845 | 6.01768 | 5.298831 | -0.1726801 | 0.7188487
86.9861 | 5.8429 | 6.010851 | 5.299053 | -0.1679506 | 0.7117973
86.9961 | 5.8442 | 6.004132 | 5.299274 | -0.1599316 | 0.7048572
87.0061 | 5.8441 | 5.997521 | 5.299495 | -0.1534207 | 0.6980261
87.0161 | 5.8342 | 5.991015 | 5.299714 | -0.1568152 | 0.6913011
87.0261 | 5.8267 | 5.984613 | 5.299933 | -0.1579127 | 0.6846801
87.0361 | 5.8281 | 5.978311 | 5.300151 | -0.1502112 | 0.6781606
87.0461 | 5.8329 | 5.972108 | 5.300368 | -0.1392081 | 0.6717404
87.0561 | 5.8331 | 5.966001 | 5.300584 | -0.1329014 | 0.6654172
87.0661 | 5.8332 | 5.959989 | 5.3008 | -0.1267891 | 0.6591892
87.0761 | 5.8288 | 5.954069 | 5.301015 | -0.125269 | 0.6530541
87.0861 | 5.8335 | 5.948239 | 5.301229 | -0.1147391 | 0.6470098
87.0961 | 5.8371 | 5.942498 | 5.301443 | -0.1053978 | 0.6410547
87.1061 | 5.8285 | 5.936843 | 5.301656 | -0.108343 | 0.6351868
87.1161 | 5.8331 | 5.931273 | 5.301869 | -0.09817314 | 0.6294044
87.1261 | 5.8383 | 5.925786 | 5.302081 | -0.08748636 | 0.6237056
87.1361 | 5.8463 | 5.920381 | 5.302292 | -0.07408105 | 0.6180889
87.1461 | 5.8393 | 5.915056 | 5.302503 | -0.07575559 | 0.6125525
87.1561 | 5.8426 | 5.909809 | 5.302714 | -0.0672086 | 0.6070951
87.1661 | 5.8398 | 5.904638 | 5.302923 | -0.06483844 | 0.601715
87.1761 | 5.8505 | 5.899544 | 5.303133 | -0.04904357 | 0.5964106
87.1861 | 5.8334 | 5.894523 | 5.303342 | -0.06112263 | 0.5911807
87.1961 | 5.838 | 5.889575 | 5.303551 | -0.05157452 | 0.5860239
87.2061 | 5.8362 | 5.884698 | 5.303759 | -0.04849763 | 0.5809388
87.2161 | 5.8527 | 5.879891 | 5.303967 | -0.02719066 | 0.5759239
87.2261 | 5.8499 | 5.875153 | 5.304174 | -0.02525267 | 0.5709784
87.2361 | 5.8384 | 5.870482 | 5.304382 | -0.03208222 | 0.5661007
87.2461 | 5.8399 | 5.865878 | 5.304588 | -0.02597818 | 0.5612897
87.2561 | 5.8511 | 5.861339 | 5.304795 | -0.01023947 | 0.5565443
87.2661 | 5.831 | 5.856865 | 5.305002 | -0.02586502 | 0.5518634
87.2761 | 5.836 | 5.852454 | 5.305208 | -0.0164537 | 0.5472459
87.2861 | 5.8367 | 5.848105 | 5.305414 | -0.01140461 | 0.5426908
87.2961 | 5.8565 | 5.843817 | 5.30562 | 0.01268333 | 0.538197
87.3061 | 5.8485 | 5.839589 | 5.305825 | 0.008911111 | 0.5337636
87.3161 | 5.8434 | 5.83542 | 5.306031 | 0.007979554 | 0.5293895
87.3261 | 5.838 | 5.83131 | 5.306236 | 0.006689709 | 0.5250739
87.3361 | 5.8464 | 5.827258 | 5.306442 | 0.01914236 | 0.5208159
87.3461 | 5.831 | 5.823262 | 5.306647 | 0.007738437 | 0.5166144
87.3561 | 5.8363 | 5.819321 | 5.306852 | 0.01697876 | 0.5124688
87.3661 | 5.84 | 5.815436 | 5.307058 | 0.02456414 | 0.5083781
87.3761 | 5.849 | 5.811605 | 5.307263 | 0.03739543 | 0.5043414
87.3861 | 5.8357 | 5.807827 | 5.307469 | 0.02787336 | 0.5003581
87.3961 | 5.8334 | 5.804101 | 5.307674 | 0.0292988 | 0.4964271
87.4061 | 5.8261 | 5.800428 | 5.30788 | 0.0256724 | 0.492548
87.4161 | 5.8246 | 5.796805 | 5.308085 | 0.027795 | 0.4887196
87.4261 | 5.8149 | 5.793233 | 5.308291 | 0.02166733 | 0.4849414
87.4361 | 5.8152 | 5.78971 | 5.308497 | 0.02548995 | 0.4812127
87.4461 | 5.8141 | 5.786236 | 5.308704 | 0.02786378 | 0.4775326
87.4561 | 5.8098 | 5.782811 | 5.30891 | 0.02698939 | 0.4739005
87.4661 | 5.8025 | 5.779432 | 5.309117 | 0.02306786 | 0.4703152
87.4761 | 5.7943 | 5.776101 | 5.309324 | 0.01819918 | 0.4667768
87.4861 | 5.7942 | 5.772816 | 5.309531 | 0.02138444 | 0.4632842
87.4961 | 5.7899 | 5.769576 | 5.309739 | 0.02032412 | 0.4598368
87.5061 | 5.7831 | 5.766381 | 5.309947 | 0.01671901 | 0.4564338
87.516 | 5.7738 | 5.763262 | 5.310154 | 0.0105379 | 0.4531085
87.526 | 5.7844 | 5.760155 | 5.310363 | 0.02424549 | 0.4497919
87.536 | 5.7709 | 5.75709 | 5.310572 | 0.01381013 | 0.4465179
87.546 | 5.7725 | 5.754068 | 5.310782 | 0.0184324 | 0.4432858
87.556 | 5.7649 | 5.751087 | 5.310992 | 0.01381298 | 0.4400948
87.566 | 5.7722 | 5.748148 | 5.311203 | 0.02405241 | 0.4369445
87.576 | 5.7507 | 5.745249 | 5.311415 | 0.005451313 | 0.4338341
87.586 | 5.7534 | 5.74239 | 5.311627 | 0.0110104 | 0.4307629
87.596 | 5.753 | 5.73957 | 5.311839 | 0.01342995 | 0.4277306
87.606 | 5.759 | 5.736789 | 5.312053 | 0.0222107 | 0.4247365
87.616 | 5.7484 | 5.734047 | 5.312267 | 0.01435315 | 0.42178
87.626 | 5.7403 | 5.731342 | 5.312482 | 0.00895791 | 0.4188605
87.636 | 5.7465 | 5.728675 | 5.312697 | 0.01782544 | 0.4159775
87.646 | 5.7412 | 5.726044 | 5.312913 | 0.01515635 | 0.4131303
87.656 | 5.7259 | 5.723449 | 5.31313 | 0.002451125 | 0.4103185
87.666 | 5.7249 | 5.72089 | 5.313348 | 0.004010239 | 0.4075415
87.676 | 5.7344 | 5.718366 | 5.313567 | 0.01603427 | 0.4047987
87.686 | 5.7318 | 5.715876 | 5.313787 | 0.01592367 | 0.4020896
87.696 | 5.7204 | 5.713421 | 5.314007 | 0.006978928 | 0.3994138
87.706 | 5.7186 | 5.710999 | 5.314229 | 0.007600524 | 0.3967707
87.716 | 5.7316 | 5.708611 | 5.314451 | 0.02298891 | 0.3941598
87.726 | 5.7224 | 5.706255 | 5.314675 | 0.0161446 | 0.3915806
87.736 | 5.7161 | 5.703932 | 5.314899 | 0.01216797 | 0.3890327
87.746 | 5.7225 | 5.70164 | 5.315125 | 0.02085952 | 0.3865155
87.756 | 5.7204 | 5.69938 | 5.315352 | 0.02101967 | 0.3840287
87.766 | 5.7255 | 5.697151 | 5.31558 | 0.02834886 | 0.3815716
87.776 | 5.7183 | 5.694953 | 5.315809 | 0.02334748 | 0.379144
87.786 | 5.7315 | 5.692784 | 5.316039 | 0.03871594 | 0.3767453
87.796 | 5.7292 | 5.690645 | 5.31627 | 0.03855469 | 0.3743751
87.806 | 5.734 | 5.688536 | 5.316503 | 0.04546405 | 0.372033
87.816 | 5.7317 | 5.686456 | 5.316737 | 0.04524447 | 0.3697186
87.826 | 5.7292 | 5.684404 | 5.316972 | 0.04479631 | 0.3674314
87.836 | 5.733 | 5.68238 | 5.317209 | 0.05061993 | 0.3651711
87.846 | 5.7403 | 5.680384 | 5.317447 | 0.05991568 | 0.3629372
87.856 | 5.7442 | 5.678416 | 5.317687 | 0.06578395 | 0.3607295
87.866 | 5.7407 | 5.676475 | 5.317928 | 0.06422507 | 0.3585474
87.876 | 5.7445 | 5.674561 | 5.31817 | 0.06993938 | 0.3563906
87.886 | 5.7424 | 5.672673 | 5.318414 | 0.06972721 | 0.3542588
87.896 | 5.7464 | 5.670811 | 5.31866 | 0.07558889 | 0.3521516
87.906 | 5.7369 | 5.668975 | 5.318907 | 0.06792475 | 0.3500686
87.916 | 5.7412 | 5.667165 | 5.319155 | 0.07403505 | 0.3480096
87.926 | 5.7563 | 5.66538 | 5.319406 | 0.09092015 | 0.3459741
87.936 | 5.7495 | 5.66362 | 5.319658 | 0.08588032 | 0.3439618
87.946 | 5.7462 | 5.661884 | 5.319912 | 0.08431587 | 0.3419724
87.956 | 5.7404 | 5.660173 | 5.320167 | 0.08022709 | 0.3400057
87.966 | 5.7551 | 5.658486 | 5.320425 | 0.09661421 | 0.3380612
87.976 | 5.7297 | 5.656822 | 5.320684 | 0.07287754 | 0.3361386
87.986 | 5.7343 | 5.655183 | 5.320945 | 0.07911735 | 0.3342378
87.996 | 5.7426 | 5.653566 | 5.321208 | 0.08903387 | 0.3323583
88.006 | 5.7428 | 5.651973 | 5.321473 | 0.09082739 | 0.3304999
88.016 | 5.7364 | 5.650402 | 5.32174 | 0.08599811 | 0.3286623
88.026 | 5.734 | 5.648854 | 5.322008 | 0.08514633 | 0.3268452
88.036 | 5.7334 | 5.647328 | 5.322279 | 0.08607225 | 0.3250484
88.046 | 5.7234 | 5.645824 | 5.322552 | 0.07757608 | 0.3232716
88.056 | 5.7098 | 5.644342 | 5.322827 | 0.06545809 | 0.3215145
88.066 | 5.723 | 5.642882 | 5.323105 | 0.08011849 | 0.3197769
88.076 | 5.7165 | 5.641443 | 5.323384 | 0.07505745 | 0.3180585
88.086 | 5.717 | 5.640025 | 5.323666 | 0.07697526 | 0.3163591
88.096 | 5.7158 | 5.638628 | 5.32395 | 0.07717206 | 0.3146784
88.1059 | 5.7166 | 5.637266 | 5.324233 | 0.07933409 | 0.313033
88.1159 | 5.7029 | 5.63591 | 5.324521 | 0.06698973 | 0.3113889
88.1259 | 5.7009 | 5.634575 | 5.324812 | 0.06632497 | 0.3097628
88.1359 | 5.7096 | 5.63326 | 5.325105 | 0.07634002 | 0.3081545
88.1459 | 5.7045 | 5.631965 | 5.325401 | 0.07253503 | 0.3065638
88.1559 | 5.7013 | 5.63069 | 5.325699 | 0.07061022 | 0.3049904
88.1659 | 5.7149 | 5.629434 | 5.326 | 0.08546572 | 0.3034342
88.1759 | 5.7121 | 5.628198 | 5.326303 | 0.08390175 | 0.301895
88.1859 | 5.7089 | 5.626982 | 5.326609 | 0.08191844 | 0.3003724
88.1959 | 5.7126 | 5.625784 | 5.326918 | 0.08681599 | 0.2988664
88.2059 | 5.711 | 5.624605 | 5.327229 | 0.08639456 | 0.2973767
88.2159 | 5.7054 | 5.623446 | 5.327543 | 0.08195432 | 0.2959031
88.2259 | 5.7072 | 5.622305 | 5.327859 | 0.08489543 | 0.2944454
88.2359 | 5.7146 | 5.621182 | 5.328179 | 0.09341801 | 0.2930034
88.2459 | 5.7139 | 5.620078 | 5.328501 | 0.09382227 | 0.2915769
88.2559 | 5.7153 | 5.618992 | 5.328826 | 0.09630836 | 0.2901658
88.2659 | 5.72 | 5.617924 | 5.329154 | 0.1020764 | 0.2887698
88.2759 | 5.7109 | 5.616873 | 5.329485 | 0.09402656 | 0.2873887
88.2859 | 5.6976 | 5.615841 | 5.329819 | 0.08175903 | 0.2860223
88.2959 | 5.7023 | 5.614826 | 5.330156 | 0.08747393 | 0.2846705
88.3059 | 5.7096 | 5.613829 | 5.330496 | 0.09577141 | 0.283333
88.3159 | 5.7013 | 5.612848 | 5.330839 | 0.08845164 | 0.2820097
88.3259 | 5.7059 | 5.611885 | 5.331185 | 0.09401475 | 0.2807003
88.3359 | 5.7047 | 5.610939 | 5.331534 | 0.09376095 | 0.2794047
88.3459 | 5.7002 | 5.61001 | 5.331887 | 0.09019034 | 0.2781226
88.3559 | 5.6829 | 5.609097 | 5.332243 | 0.07380312 | 0.2768539
88.3659 | 5.6894 | 5.608201 | 5.332602 | 0.08119943 | 0.2755984
88.3759 | 5.6786 | 5.607321 | 5.332965 | 0.07127943 | 0.2743558
88.3859 | 5.6813 | 5.606457 | 5.333331 | 0.07484332 | 0.2731259
88.3959 | 5.6914 | 5.605609 | 5.3337 | 0.08579122 | 0.2719086
88.4059 | 5.6812 | 5.604777 | 5.334073 | 0.07642334 | 0.2707036
88.4159 | 5.6748 | 5.60396 | 5.334449 | 0.07083984 | 0.2695107
88.4259 | 5.6839 | 5.603159 | 5.334829 | 0.0807409 | 0.2683297
88.4359 | 5.6701 | 5.602373 | 5.335213 | 0.06772673 | 0.2671603
88.4459 | 5.6661 | 5.601603 | 5.3356 | 0.0644975 | 0.2660023
88.4559 | 5.6762 | 5.600847 | 5.335991 | 0.07535337 | 0.2648555
88.4659 | 5.6776 | 5.600105 | 5.336386 | 0.07749458 | 0.2637197
88.4759 | 5.6806 | 5.599379 | 5.336784 | 0.08122132 | 0.2625945
88.4859 | 5.6776 | 5.598666 | 5.337186 | 0.07893379 | 0.2614798
88.4959 | 5.6976 | 5.597968 | 5.337593 | 0.09963221 | 0.2603753
88.5059 | 5.6771 | 5.597283 | 5.338003 | 0.07981677 | 0.2592807
88.5159 | 5.6767 | 5.596612 | 5.338416 | 0.08008771 | 0.2581958
88.5259 | 5.6944 | 5.595955 | 5.338834 | 0.09844524 | 0.2571203
88.5359 | 5.6818 | 5.59531 | 5.339256 | 0.08648958 | 0.256054
88.5459 | 5.6882 | 5.594679 | 5.339683 | 0.09352095 | 0.2549965
88.5559 | 5.7039 | 5.59406 | 5.340113 | 0.1098396 | 0.2539477
88.5659 | 5.6955 | 5.593454 | 5.340547 | 0.1020457 | 0.2529072
88.5759 | 5.6956 | 5.59286 | 5.340986 | 0.1027396 | 0.2518747
88.5859 | 5.6839 | 5.592279 | 5.341429 | 0.09162143 | 0.25085
88.5959 | 5.6828 | 5.591709 | 5.341876 | 0.09109143 | 0.2498328
88.6059 | 5.6823 | 5.59115 | 5.342327 | 0.09114984 | 0.2488229
88.6159 | 5.6862 | 5.590603 | 5.342783 | 0.09559687 | 0.2478199
88.6259 | 5.6878 | 5.590067 | 5.343244 | 0.09773276 | 0.2468236
88.6359 | 5.6858 | 5.589542 | 5.343708 | 0.09625772 | 0.2458338
88.6459 | 5.688 | 5.589028 | 5.344178 | 0.09897195 | 0.2448501
88.6559 | 5.6701 | 5.588524 | 5.344652 | 0.08157565 | 0.2438724
88.6659 | 5.66 | 5.588031 | 5.345131 | 0.071969 | 0.2429004
88.6759 | 5.6779 | 5.587548 | 5.345614 | 0.09035222 | 0.2419339
88.6858 | 5.6682 | 5.587079 | 5.346097 | 0.08112102 | 0.2409819
88.6958 | 5.6563 | 5.586615 | 5.34659 | 0.06968452 | 0.2400256
88.7058 | 5.6812 | 5.586162 | 5.347087 | 0.09503843 | 0.2390741
88.7158 | 5.662 | 5.585717 | 5.34759 | 0.07628275 | 0.2381273
88.7258 | 5.6584 | 5.585282 | 5.348097 | 0.07311776 | 0.2371849
88.7358 | 5.6481 | 5.584857 | 5.34861 | 0.06324345 | 0.2362468
88.7458 | 5.6618 | 5.58444 | 5.349127 | 0.07736002 | 0.2353128
88.7558 | 5.6483 | 5.584033 | 5.34965 | 0.06426749 | 0.2343829
88.7658 | 5.6553 | 5.583634 | 5.350177 | 0.07166597 | 0.2334568
88.7758 | 5.6597 | 5.583244 | 5.35071 | 0.07645553 | 0.2325345
88.7858 | 5.6509 | 5.582864 | 5.351248 | 0.0680362 | 0.2316159
88.7958 | 5.6635 | 5.582492 | 5.351791 | 0.08100804 | 0.2307008
88.8058 | 5.6469 | 5.582129 | 5.35234 | 0.06477108 | 0.2297893
88.8158 | 5.6383 | 5.581775 | 5.352894 | 0.05652534 | 0.2288811
88.8258 | 5.6585 | 5.581429 | 5.353453 | 0.0770708 | 0.2279763
88.8358 | 5.6464 | 5.581093 | 5.354018 | 0.06530747 | 0.2270749
88.8458 | 5.6335 | 5.580765 | 5.354588 | 0.05273533 | 0.2261767
88.8558 | 5.6667 | 5.580446 | 5.355164 | 0.08625439 | 0.2252818
88.8658 | 5.6536 | 5.580135 | 5.355745 | 0.07346456 | 0.2243902
88.8758 | 5.6381 | 5.579834 | 5.356332 | 0.05826588 | 0.2235017
88.8858 | 5.6457 | 5.579542 | 5.356925 | 0.06615821 | 0.2226165
88.8958 | 5.6417 | 5.579258 | 5.357524 | 0.06244159 | 0.2217345
88.9058 | 5.6419 | 5.578984 | 5.358128 | 0.06291588 | 0.2208558
88.9158 | 5.6522 | 5.578719 | 5.358739 | 0.07348108 | 0.2199803
88.9258 | 5.653 | 5.578463 | 5.359355 | 0.07453705 | 0.219108
88.9358 | 5.6549 | 5.578216 | 5.359977 | 0.07668381 | 0.218239
88.9458 | 5.6659 | 5.577979 | 5.360605 | 0.08792118 | 0.2173734
88.9558 | 5.6431 | 5.577751 | 5.36124 | 0.06534919 | 0.2165111
88.9658 | 5.6541 | 5.577532 | 5.36188 | 0.07656762 | 0.2156521
88.9758 | 5.6643 | 5.577323 | 5.362527 | 0.08697652 | 0.2147966
88.9858 | 5.6583 | 5.577124 | 5.36318 | 0.08117568 | 0.2139445
88.9958 | 5.6785 | 5.576935 | 5.363839 | 0.1015651 | 0.2130959
89.0058 | 5.6793 | 5.576755 | 5.364505 | 0.1025446 | 0.2122508
89.0158 | 5.6824 | 5.576586 | 5.365177 | 0.1058141 | 0.2114093
89.0258 | 5.6841 | 5.576426 | 5.365855 | 0.1076735 | 0.2105715
89.0358 | 5.6851 | 5.576277 | 5.36654 | 0.1088228 | 0.2097373
89.0458 | 5.6736 | 5.576138 | 5.367231 | 0.09746171 | 0.2089068
89.0558 | 5.6983 | 5.57601 | 5.36793 | 0.1222902 | 0.2080802
89.0658 | 5.6905 | 5.575892 | 5.368634 | 0.1146082 | 0.2072574
89.0758 | 5.7001 | 5.575784 | 5.369346 | 0.1243155 | 0.2064385
89.0858 | 5.7063 | 5.575688 | 5.370064 | 0.1306121 | 0.2056236
89.0958 | 5.692 | 5.575602 | 5.370789 | 0.1163978 | 0.2048127
89.1058 | 5.6844 | 5.575528 | 5.371522 | 0.1088724 | 0.204006
89.1158 | 5.7002 | 5.575464 | 5.372261 | 0.124736 | 0.2032034
89.1258 | 5.685 | 5.575412 | 5.373007 | 0.1095884 | 0.202405
89.1358 | 5.7 | 5.575371 | 5.37376 | 0.1246293 | 0.2016108
89.1458 | 5.6929 | 5.575341 | 5.37452 | 0.1175589 | 0.2008211
89.1558 | 5.7042 | 5.575323 | 5.375288 | 0.1288768 | 0.2000357
89.1658 | 5.7078 | 5.575317 | 5.376062 | 0.132483 | 0.1992548
89.1758 | 5.6686 | 5.575323 | 5.376844 | 0.09327746 | 0.1984784
89.1858 | 5.6962 | 5.57534 | 5.377634 | 0.1208599 | 0.1977065
89.1958 | 5.6784 | 5.57537 | 5.37843 | 0.1030304 | 0.1969393
89.2058 | 5.6842 | 5.575411 | 5.379235 | 0.1087887 | 0.1961768
89.2158 | 5.6944 | 5.575465 | 5.380046 | 0.1189348 | 0.1954189
89.2258 | 5.6917 | 5.575531 | 5.380866 | 0.1161685 | 0.1946659
89.2358 | 5.7052 | 5.57561 | 5.381693 | 0.1295898 | 0.1939176
89.2458 | 5.6592 | 5.575701 | 5.382527 | 0.08349856 | 0.1931741
89.2558 | 5.681 | 5.575805 | 5.38337 | 0.1051947 | 0.1924355
89.2658 | 5.661 | 5.575922 | 5.38422 | 0.08507807 | 0.1917018
89.2757 | 5.6761 | 5.57605 | 5.38507 | 0.1000501 | 0.1909802
89.2857 | 5.6714 | 5.576192 | 5.385936 | 0.09520797 | 0.1902562
89.2957 | 5.6958 | 5.576347 | 5.38681 | 0.1194529 | 0.1895373
89.3057 | 5.665 | 5.576515 | 5.387692 | 0.08848472 | 0.1888233
89.3157 | 5.6564 | 5.576697 | 5.388582 | 0.07970349 | 0.1881142
89.3257 | 5.6483 | 5.576891 | 5.389481 | 0.0714091 | 0.1874101
89.3357 | 5.6638 | 5.577099 | 5.390387 | 0.08670148 | 0.1867111
89.3457 | 5.6357 | 5.577319 | 5.391302 | 0.05838058 | 0.1860169
89.3557 | 5.7138 | 5.577554 | 5.392226 | 0.1362463 | 0.1853278
89.3657 | 5.6524 | 5.577801 | 5.393158 | 0.07459872 | 0.1846436
89.3757 | 5.6939 | 5.578062 | 5.394098 | 0.1158377 | 0.1839643
89.3857 | 5.6361 | 5.578337 | 5.395047 | 0.05776308 | 0.18329
89.3957 | 5.657 | 5.578625 | 5.396004 | 0.07837499 | 0.1826206
89.4057 | 5.675 | 5.578927 | 5.396971 | 0.09607332 | 0.1819561
89.4157 | 5.6682 | 5.579242 | 5.397946 | 0.08895804 | 0.1812964
89.4257 | 5.7177 | 5.579571 | 5.398929 | 0.1381291 | 0.1806416
89.4357 | 5.6717 | 5.579914 | 5.399922 | 0.09178647 | 0.1799916
89.4457 | 5.6915 | 5.58027 | 5.400923 | 0.1112301 | 0.1793464
89.4557 | 5.6737 | 5.58064 | 5.401934 | 0.09306003 | 0.1787059
89.4657 | 5.686 | 5.581024 | 5.402954 | 0.1049761 | 0.1780702
89.4757 | 5.691 | 5.581422 | 5.403982 | 0.1095784 | 0.1774391
89.4857 | 5.7195 | 5.581833 | 5.40502 | 0.1376669 | 0.1768127
89.4957 | 5.7062 | 5.582259 | 5.406068 | 0.1239415 | 0.1761909
89.5057 | 5.7165 | 5.582698 | 5.407124 | 0.1338022 | 0.1755737
89.5157 | 5.7029 | 5.583151 | 5.40819 | 0.1197489 | 0.174961
89.5257 | 5.6987 | 5.583618 | 5.409265 | 0.1150817 | 0.1743528
89.5357 | 5.7068 | 5.584099 | 5.41035 | 0.1227006 | 0.173749
89.5457 | 5.722 | 5.584595 | 5.411445 | 0.1374054 | 0.1731497
89.5557 | 5.718 | 5.585104 | 5.412549 | 0.1328963 | 0.1725547
89.5657 | 5.7362 | 5.585627 | 5.413663 | 0.1505731 | 0.1719641
89.5757 | 5.7001 | 5.586164 | 5.414787 | 0.1139358 | 0.1713777
89.5857 | 5.7288 | 5.586716 | 5.41592 | 0.1420844 | 0.1707956
89.5957 | 5.7161 | 5.587281 | 5.417063 | 0.1288189 | 0.1702176
89.6057 | 5.7215 | 5.587861 | 5.418217 | 0.1336393 | 0.1696438
89.6157 | 5.7286 | 5.588454 | 5.41938 | 0.1401455 | 0.1690741
89.6257 | 5.7168 | 5.589062 | 5.420554 | 0.1277375 | 0.1685085
89.6357 | 5.735 | 5.589685 | 5.421738 | 0.1453153 | 0.1679469
89.6457 | 5.7235 | 5.590321 | 5.422932 | 0.1331789 | 0.1673893
89.6557 | 5.6981 | 5.590972 | 5.424136 | 0.1071282 | 0.1668356
89.6657 | 5.7165 | 5.591637 | 5.425351 | 0.1248632 | 0.1662858
89.6757 | 5.7218 | 5.592316 | 5.426576 | 0.1294839 | 0.1657398
89.6857 | 5.6938 | 5.59301 | 5.427812 | 0.1007903 | 0.1651977
89.6957 | 5.7146 | 5.593718 | 5.429058 | 0.1208823 | 0.1646593
89.7057 | 5.6996 | 5.59444 | 5.430315 | 0.1051599 | 0.1641246
89.7157 | 5.6813 | 5.595177 | 5.431583 | 0.0861231 | 0.1635936
89.7257 | 5.6917 | 5.595928 | 5.432862 | 0.09577183 | 0.1630662
89.7357 | 5.6855 | 5.596694 | 5.434151 | 0.08880606 | 0.1625425
89.7457 | 5.6922 | 5.597474 | 5.435452 | 0.09472579 | 0.1620223
89.7557 | 5.6823 | 5.598269 | 5.436763 | 0.08403097 | 0.1615056
89.7657 | 5.6806 | 5.599078 | 5.438086 | 0.08152157 | 0.1609924
89.7757 | 5.6745 | 5.599902 | 5.43942 | 0.07459755 | 0.1604826
89.7857 | 5.6836 | 5.600741 | 5.440765 | 0.08285891 | 0.1599762
89.7957 | 5.6779 | 5.601594 | 5.442121 | 0.07630558 | 0.1594732
89.8057 | 5.6934 | 5.602462 | 5.443489 | 0.09093752 | 0.1589735
89.8157 | 5.6872 | 5.603345 | 5.444868 | 0.08385473 | 0.1584771
89.8257 | 5.6979 | 5.604243 | 5.446259 | 0.09365715 | 0.1579839
89.8357 | 5.6951 | 5.605155 | 5.447661 | 0.08994474 | 0.157494
89.8457 | 5.7125 | 5.606083 | 5.449075 | 0.1064175 | 0.1570072
89.8556 | 5.711 | 5.607015 | 5.450487 | 0.1039848 | 0.1565285
89.8656 | 5.7271 | 5.607972 | 5.451924 | 0.1191278 | 0.1560479
89.8756 | 5.7271 | 5.608944 | 5.453374 | 0.1181559 | 0.1555704
89.8856 | 5.7435 | 5.609931 | 5.454835 | 0.1335689 | 0.155096
89.8956 | 5.7487 | 5.610933 | 5.456309 | 0.1377669 | 0.1546246
89.9056 | 5.7607 | 5.61195 | 5.457794 | 0.1487498 | 0.1541561
89.9156 | 5.7712 | 5.612982 | 5.459292 | 0.1582175 | 0.1536906
89.9256 | 5.7893 | 5.61403 | 5.460802 | 0.1752701 | 0.153228
89.9356 | 5.7886 | 5.615093 | 5.462324 | 0.1735074 | 0.1527683
89.9456 | 5.8007 | 5.616171 | 5.463859 | 0.1845294 | 0.1523115
89.9556 | 5.8122 | 5.617264 | 5.465406 | 0.1949362 | 0.1518574
89.9656 | 5.8248 | 5.618373 | 5.466966 | 0.2064275 | 0.1514062
89.9756 | 5.8479 | 5.619497 | 5.468539 | 0.2284034 | 0.1509577
89.9856 | 5.8603 | 5.620636 | 5.470124 | 0.2396639 | 0.1505119
89.9956 | 5.8645 | 5.621791 | 5.471722 | 0.2427088 | 0.1500688