## Summary
Parameter | Mo2C_Pbcn_fixed
Sample | M2.csv
Method | GSAS-II
Phase name | Mo2C_Pbcn_fixed
COD / MP ID | manual
Formula | Mo8 C4
Space group
Space group # | 60
Crystal system | orthorhombic
a (Å) | 4.74097
b (Å) | 6.00537
c (Å) | 5.17168
α (°) | 90
β (°) | 90
γ (°) | 90
Volume (A^3) | 147.24415
da/a0 (%) | -0.276
db/b0 (%) | -1.17
dc/c0 (%) | -1.332
dV/V0 (%) | -2.756
Weight fraction (%) | 100
GSAS-II mass weight fraction (%) | 100
Weight fraction ± (%)
Weight fraction error source
Weight fraction propagated sigma (%)
Weight fraction systematic floor (%)
Weight fraction method | gsasii_mass_fraction
Integrated phase fraction (%)
Integrated - wt fraction (percentage points)
Integrated phase fraction method
Crystallite size (nm) | 1000
Crystallite size source | gsas_hap_size
Scale factor | 0.50664
Scale factor sigma | 0.00159563
Scale factor sigma (%) | 0.315
Scale factor sigma source | gsas_covariance
Scale * phase mass value | 413.1977
Legacy mass-weighted scale value | 413.1977
U (Caglioti) | 0.01489
V (Caglioti) | -0.01538
W (Caglioti) | 0.00566
X (Lorentzian) | 0
Y (Lorentzian) | 0.97653
η at strongest | 0.998
FWHM (°) | 1.0404
FWHM reference 2theta (deg) | 39.6042
FWHM reference hkl | [1, 0, 2]
N reflections | 20
Seeded by | gsas2
Zero shift (°) | 0.0041
Rwp (%) | 7.77
Rp (%) | 4.45
χ² | 0.633
GoF | 0.796

## Plot Data
2theta | Y_obs | Y_calc | Background | Residual | Mo2C_Pbcn_fixed | Mo2C_Pbcn_fixed peak 2θ | Mo2C_Pbcn_fixed [hkl]
10.0093 | 33.8219 | 30.83858 | 30.83847 | 2.98332 | 0.0001054621 | 34.511 | [021]
10.0193 | 33.7882 | 30.86503 | 30.86493 | 2.923166 | 0.0001055831 | 34.661 | [002]
10.0293 | 33.8428 | 30.89134 | 30.89123 | 2.951462 | 0.0001057043 | 37.925 | [200]
10.0393 | 33.8104 | 30.91749 | 30.91739 | 2.892908 | 0.0001058257 | 39.536 | [121]
10.0493 | 33.8049 | 30.9435 | 30.94339 | 2.861405 | 0.0001059474 | 39.67 | [102]
10.0593 | 33.8063 | 30.96935 | 30.96924 | 2.83695 | 0.0001060692 | 52.205 | [221]
10.0693 | 33.8266 | 30.99506 | 30.99495 | 2.831545 | 0.0001061913 | 52.313 | [202]
10.0793 | 33.8543 | 31.02061 | 31.02051 | 2.833688 | 0.0001063135 | 61.732 | [132]
10.0893 | 33.857 | 31.04602 | 31.04591 | 2.810979 | 0.000106436 | 61.736 | [040]
10.0993 | 33.881 | 31.07128 | 31.07117 | 2.809718 | 0.0001065588 | 62.026 | [023]
10.1093 | 33.8231 | 31.0964 | 31.09629 | 2.726705 | 0.0001066817 | 69.582 | [321]
10.1193 | 33.8661 | 31.12136 | 31.12126 | 2.744738 | 0.0001068049 | 69.673 | [302]
10.1293 | 33.8185 | 31.14618 | 31.14608 | 2.672318 | 0.0001069282 | 72.778 | [042]
10.1393 | 33.8263 | 31.17086 | 31.17075 | 2.655444 | 0.0001070518 | 73.135 | [004]
10.1493 | 33.8467 | 31.19539 | 31.19528 | 2.651315 | 0.0001071756 | 74.79 | [240]
10.1593 | 33.8636 | 31.21977 | 31.21966 | 2.643832 | 0.0001072997 | 75.055 | [223]
10.1693 | 33.8167 | 31.24401 | 31.2439 | 2.572693 | 0.0001074239 | 75.92 | [142]
10.1793 | 33.8569 | 31.2681 | 31.26799 | 2.588799 | 0.0001075484 | 76.271 | [104]
10.1893 | 33.8182 | 31.29205 | 31.29194 | 2.526149 | 0.0001076731 | 81.067 | [400]
10.1993 | 33.8412 | 31.31586 | 31.31575 | 2.525343 | 0.000107798 | 85.13 | [242]
10.2093 | 33.8375 | 31.33952 | 31.33941 | 2.497979 | 0.0001079232 | 85.472 | [204]
10.2193 | 33.8478 | 31.36304 | 31.36293 | 2.484759 | 0.0001080486
10.2293 | 33.8305 | 31.38642 | 31.38631 | 2.444081 | 0.0001081742
10.2393 | 33.8189 | 31.40965 | 31.40955 | 2.409245 | 0.0001083
10.2493 | 33.808 | 31.43275 | 31.43264 | 2.375251 | 0.000108426
10.2593 | 33.7897 | 31.4557 | 31.45559 | 2.333997 | 0.0001085523
10.2693 | 33.8047 | 31.47852 | 31.47841 | 2.326185 | 0.0001086788
10.2792 | 33.8108 | 31.50096 | 31.50085 | 2.309839 | 0.0001088043
10.2892 | 33.7957 | 31.52349 | 31.52339 | 2.272205 | 0.0001089312
10.2992 | 33.7916 | 31.54589 | 31.54578 | 2.245711 | 0.0001090584
10.3092 | 33.7921 | 31.56814 | 31.56803 | 2.223957 | 0.0001091858
10.3192 | 33.7584 | 31.59026 | 31.59015 | 2.168141 | 0.0001093135
10.3292 | 33.8195 | 31.61224 | 31.61213 | 2.207263 | 0.0001094414
10.3392 | 33.7779 | 31.63408 | 31.63397 | 2.143824 | 0.0001095695
10.3492 | 33.7803 | 31.65578 | 31.65567 | 2.124522 | 0.0001096978
10.3592 | 33.7604 | 31.67734 | 31.67723 | 2.083057 | 0.0001098264
10.3692 | 33.7732 | 31.69877 | 31.69866 | 2.07443 | 0.0001099552
10.3792 | 33.7569 | 31.72006 | 31.71995 | 2.036838 | 0.0001100842
10.3892 | 33.7615 | 31.74122 | 31.74111 | 2.020283 | 0.0001102135
10.3992 | 33.7721 | 31.76224 | 31.76213 | 2.009863 | 0.000110343
10.4092 | 33.7798 | 31.78312 | 31.78301 | 1.996679 | 0.0001104727
10.4192 | 33.7538 | 31.80387 | 31.80376 | 1.949929 | 0.0001106027
10.4292 | 33.7819 | 31.82449 | 31.82438 | 1.957414 | 0.0001107329
10.4392 | 33.7487 | 31.84497 | 31.84486 | 1.903733 | 0.0001108634
10.4492 | 33.7929 | 31.86531 | 31.8652 | 1.927586 | 0.0001109941
10.4592 | 33.7584 | 31.88553 | 31.88542 | 1.872872 | 0.000111125
10.4692 | 33.7915 | 31.90561 | 31.9055 | 1.88589 | 0.0001112561
10.4792 | 33.7584 | 31.92556 | 31.92545 | 1.832842 | 0.0001113875
10.4892 | 33.7716 | 31.94537 | 31.94526 | 1.826226 | 0.0001115192
10.4992 | 33.7699 | 31.96506 | 31.96495 | 1.804841 | 0.0001116511
10.5092 | 33.7725 | 31.98461 | 31.9845 | 1.787888 | 0.0001117832
10.5192 | 33.7796 | 32.00403 | 32.00392 | 1.775566 | 0.0001119156
10.5292 | 33.7839 | 32.02333 | 32.02321 | 1.760574 | 0.0001120482
10.5392 | 33.7955 | 32.04249 | 32.04237 | 1.753013 | 0.000112181
10.5492 | 33.8027 | 32.06152 | 32.06141 | 1.741182 | 0.0001123141
10.5592 | 33.7851 | 32.08042 | 32.08031 | 1.70468 | 0.0001124474
10.5692 | 33.8175 | 32.09919 | 32.09908 | 1.718307 | 0.000112581
10.5792 | 33.7827 | 32.11784 | 32.11772 | 1.664863 | 0.0001127149
10.5892 | 33.7942 | 32.13635 | 32.13624 | 1.657848 | 0.0001128489
10.5992 | 33.7988 | 32.15474 | 32.15463 | 1.64406 | 0.0001129833
10.6092 | 33.7927 | 32.173 | 32.17289 | 1.6197 | 0.0001131178
10.6192 | 33.8045 | 32.19113 | 32.19102 | 1.613368 | 0.0001132526
10.6292 | 33.7982 | 32.20914 | 32.20902 | 1.589062 | 0.0001133877
10.6392 | 33.7919 | 32.22702 | 32.2269 | 1.564883 | 0.000113523
10.6492 | 33.809 | 32.24477 | 32.24466 | 1.56423 | 0.0001136586
10.6592 | 33.8132 | 32.2624 | 32.26228 | 1.550802 | 0.0001137944
10.6692 | 33.811 | 32.2799 | 32.27979 | 1.5311 | 0.0001139305
10.6792 | 33.8188 | 32.29728 | 32.29716 | 1.521524 | 0.0001140668
10.6892 | 33.8172 | 32.31453 | 32.31441 | 1.502671 | 0.0001142033
10.6992 | 33.8009 | 32.33166 | 32.33154 | 1.469243 | 0.0001143402
10.7092 | 33.7985 | 32.34866 | 32.34855 | 1.449839 | 0.0001144773
10.7192 | 33.7896 | 32.36554 | 32.36543 | 1.424059 | 0.0001146146
10.7292 | 33.7917 | 32.3823 | 32.38218 | 1.409402 | 0.0001147522
10.7392 | 33.7977 | 32.39893 | 32.39882 | 1.398767 | 0.00011489
10.7492 | 33.7875 | 32.41544 | 32.41533 | 1.372056 | 0.0001150281
10.7592 | 33.7862 | 32.43183 | 32.43172 | 1.354366 | 0.0001151664
10.7692 | 33.7786 | 32.4481 | 32.44799 | 1.330498 | 0.0001153051
10.7792 | 33.778 | 32.46425 | 32.46413 | 1.313751 | 0.0001154439
10.7892 | 33.7859 | 32.48027 | 32.48016 | 1.305625 | 0.000115583
10.7992 | 33.7888 | 32.49618 | 32.49606 | 1.292621 | 0.0001157224
10.8092 | 33.7752 | 32.51196 | 32.51185 | 1.263236 | 0.0001158621
10.8192 | 33.7772 | 32.52763 | 32.52751 | 1.249571 | 0.000116002
10.8292 | 33.7632 | 32.54317 | 32.54306 | 1.220026 | 0.0001161422
10.8392 | 33.7543 | 32.5586 | 32.55848 | 1.1957 | 0.0001162826
10.8492 | 33.745 | 32.57391 | 32.57379 | 1.171093 | 0.0001164233
10.8591 | 33.747 | 32.58894 | 32.58883 | 1.158056 | 0.0001165628
10.8691 | 33.7388 | 32.60401 | 32.6039 | 1.134785 | 0.0001167041
10.8791 | 33.7466 | 32.61897 | 32.61885 | 1.127631 | 0.0001168455
10.8891 | 33.7485 | 32.6338 | 32.63369 | 1.114695 | 0.0001169873
10.8991 | 33.7392 | 32.64852 | 32.64841 | 1.090676 | 0.0001171293
10.9091 | 33.721 | 32.66313 | 32.66301 | 1.057874 | 0.0001172716
10.9191 | 33.7294 | 32.67761 | 32.67749 | 1.051789 | 0.0001174141
10.9291 | 33.7391 | 32.69198 | 32.69186 | 1.047119 | 0.0001175569
10.9391 | 33.7327 | 32.70624 | 32.70612 | 1.026465 | 0.0001177
10.9491 | 33.7229 | 32.72037 | 32.72026 | 1.002526 | 0.0001178434
10.9591 | 33.6996 | 32.7344 | 32.73428 | 0.9652028 | 0.000117987
10.9691 | 33.6938 | 32.74831 | 32.74819 | 0.945494 | 0.0001181309
10.9791 | 33.6965 | 32.7621 | 32.76198 | 0.9343995 | 0.0001182751
10.9891 | 33.6818 | 32.77578 | 32.77566 | 0.906019 | 0.0001184195
10.9991 | 33.6834 | 32.78935 | 32.78923 | 0.8940521 | 0.0001185643
11.0091 | 33.695 | 32.8028 | 32.80268 | 0.8921986 | 0.0001187092
11.0191 | 33.6724 | 32.81614 | 32.81602 | 0.856258 | 0.0001188545
11.0291 | 33.6634 | 32.82937 | 32.82925 | 0.83403 | 0.000119
11.0391 | 33.6673 | 32.84249 | 32.84237 | 0.8248143 | 0.0001191459
11.0491 | 33.6587 | 32.85549 | 32.85537 | 0.8032106 | 0.000119292
11.0591 | 33.6448 | 32.86838 | 32.86826 | 0.7764184 | 0.0001194383
11.0691 | 33.6378 | 32.88116 | 32.88104 | 0.7566376 | 0.000119585
11.0791 | 33.5976 | 32.89383 | 32.89371 | 0.7037676 | 0.0001197319
11.0891 | 33.6005 | 32.90639 | 32.90627 | 0.6941082 | 0.0001198791
11.0991 | 33.5955 | 32.91884 | 32.91872 | 0.6766591 | 0.0001200266
11.1091 | 33.5847 | 32.93118 | 32.93106 | 0.6535199 | 0.0001201744
11.1191 | 33.5831 | 32.94341 | 32.94329 | 0.6396903 | 0.0001203224
11.1291 | 33.574 | 32.95553 | 32.95541 | 0.6184699 | 0.0001204708
11.1391 | 33.5524 | 32.96754 | 32.96742 | 0.5848584 | 0.0001206194
11.1491 | 33.5425 | 32.97944 | 32.97932 | 0.5630555 | 0.0001207683
11.1591 | 33.5412 | 32.99124 | 32.99112 | 0.5499608 | 0.0001209175
11.1691 | 33.529 | 33.00293 | 33.0028 | 0.5260741 | 0.0001210669
11.1791 | 33.5251 | 33.01451 | 33.01438 | 0.5105949 | 0.0001212167
11.1891 | 33.5082 | 33.02598 | 33.02586 | 0.482223 | 0.0001213667
11.1991 | 33.4821 | 33.03734 | 33.03722 | 0.444758 | 0.0001215171
11.2091 | 33.4803 | 33.0486 | 33.04848 | 0.4316996 | 0.0001216677
11.2191 | 33.4829 | 33.05975 | 33.05963 | 0.4231474 | 0.0001218186
11.2291 | 33.4598 | 33.0708 | 33.07068 | 0.3890012 | 0.0001219698
11.2391 | 33.4629 | 33.08174 | 33.08162 | 0.3811606 | 0.0001221213
11.2491 | 33.4598 | 33.09257 | 33.09245 | 0.3672252 | 0.0001222731
11.2591 | 33.4585 | 33.10331 | 33.10318 | 0.3551948 | 0.0001224252
11.2691 | 33.4429 | 33.11393 | 33.11381 | 0.3289691 | 0.0001225775
11.2791 | 33.4535 | 33.12445 | 33.12433 | 0.3290476 | 0.0001227302
11.2891 | 33.4407 | 33.13487 | 33.13475 | 0.3058302 | 0.0001228832
11.2991 | 33.4432 | 33.14518 | 33.14506 | 0.2980164 | 0.0001230364
11.3091 | 33.431 | 33.15539 | 33.15527 | 0.2756059 | 0.00012319
11.3191 | 33.4462 | 33.1655 | 33.16538 | 0.2806985 | 0.0001233438
11.3291 | 33.4187 | 33.17551 | 33.17538 | 0.2431937 | 0.000123498
11.3391 | 33.4291 | 33.18541 | 33.18528 | 0.2436914 | 0.0001236524
11.3491 | 33.4417 | 33.19521 | 33.19509 | 0.246491 | 0.0001238072
11.3591 | 33.4463 | 33.20491 | 33.20478 | 0.2413925 | 0.0001239622
11.3691 | 33.4493 | 33.2145 | 33.21438 | 0.2347953 | 0.0001241176
11.3791 | 33.458 | 33.224 | 33.22388 | 0.2339993 | 0.0001242732
11.3891 | 33.4514 | 33.2334 | 33.23327 | 0.218004 | 0.0001244292
11.3991 | 33.4547 | 33.24269 | 33.24257 | 0.2120092 | 0.0001245854
11.4091 | 33.4581 | 33.25189 | 33.25176 | 0.2062146 | 0.000124742
11.4191 | 33.4845 | 33.26098 | 33.26086 | 0.2235198 | 0.0001248989
11.4291 | 33.4656 | 33.26998 | 33.26985 | 0.1956245 | 0.000125056
11.4391 | 33.4599 | 33.27887 | 33.27875 | 0.1810285 | 0.0001252135
11.449 | 33.4794 | 33.28758 | 33.28746 | 0.1918188 | 0.0001253697
11.459 | 33.4877 | 33.29628 | 33.29616 | 0.1914193 | 0.0001255278
11.469 | 33.4854 | 33.30488 | 33.30476 | 0.180518 | 0.0001256862
11.479 | 33.4798 | 33.31339 | 33.31326 | 0.1664148 | 0.0001258449
11.489 | 33.504 | 33.32179 | 33.32166 | 0.1822091 | 0.0001260039
11.499 | 33.498 | 33.3301 | 33.32997 | 0.1679009 | 0.0001261633
11.509 | 33.5105 | 33.33831 | 33.33818 | 0.1721897 | 0.0001263229
11.519 | 33.511 | 33.34642 | 33.3463 | 0.1645752 | 0.0001264829
11.529 | 33.5166 | 33.35444 | 33.35432 | 0.1621572 | 0.0001266432
11.539 | 33.5019 | 33.36236 | 33.36224 | 0.1395353 | 0.0001268038
11.549 | 33.4913 | 33.37019 | 33.37006 | 0.1211092 | 0.0001269647
11.559 | 33.4985 | 33.37792 | 33.37779 | 0.1205786 | 0.0001271259
11.569 | 33.5092 | 33.38556 | 33.38543 | 0.1236433 | 0.0001272875
11.579 | 33.5106 | 33.3931 | 33.39297 | 0.1175028 | 0.0001274493
11.589 | 33.5174 | 33.40054 | 33.40042 | 0.116857 | 0.0001276115
11.599 | 33.5008 | 33.40789 | 33.40777 | 0.09290548 | 0.000127774
11.609 | 33.5024 | 33.41515 | 33.41502 | 0.08724795 | 0.0001279368
11.619 | 33.4928 | 33.42232 | 33.42219 | 0.07048412 | 0.0001281
11.629 | 33.5087 | 33.42939 | 33.42926 | 0.0793137 | 0.0001282635
11.639 | 33.4948 | 33.43636 | 33.43624 | 0.05843638 | 0.0001284272
11.649 | 33.4854 | 33.44325 | 33.44312 | 0.04215186 | 0.0001285914
11.659 | 33.4731 | 33.45004 | 33.44991 | 0.02305985 | 0.0001287558
11.669 | 33.4753 | 33.45674 | 33.45661 | 0.01856005 | 0.0001289206
11.679 | 33.4711 | 33.46335 | 33.46322 | 0.007752164 | 0.0001290857
11.689 | 33.4637 | 33.46986 | 33.46973 | -0.006164109 | 0.0001292511
11.699 | 33.4498 | 33.47629 | 33.47616 | -0.02648906 | 0.0001294169
11.709 | 33.4615 | 33.48262 | 33.48249 | -0.02112299 | 0.000129583
11.719 | 33.4602 | 33.48887 | 33.48874 | -0.02866618 | 0.0001297494
11.729 | 33.4544 | 33.49502 | 33.49489 | -0.04061894 | 0.0001299161
11.739 | 33.441 | 33.50108 | 33.50095 | -0.06008155 | 0.0001300832
11.749 | 33.4431 | 33.50705 | 33.50692 | -0.06395431 | 0.0001302506
11.759 | 33.4399 | 33.51294 | 33.51281 | -0.07303751 | 0.0001304184
11.769 | 33.4355 | 33.51873 | 33.5186 | -0.08323144 | 0.0001305865
11.779 | 33.431 | 33.52444 | 33.52431 | -0.09343638 | 0.0001307549
11.789 | 33.4248 | 33.53005 | 33.52992 | -0.1052526 | 0.0001309237
11.799 | 33.4275 | 33.53558 | 33.53545 | -0.1080805 | 0.0001310928
11.809 | 33.4426 | 33.54102 | 33.54089 | -0.09842024 | 0.0001312622
11.819 | 33.4416 | 33.54637 | 33.54624 | -0.1047722 | 0.000131432
11.829 | 33.4314 | 33.55164 | 33.5515 | -0.1202365 | 0.0001316021
11.839 | 33.4303 | 33.55681 | 33.55668 | -0.1265136 | 0.0001317726
11.849 | 33.4367 | 33.5619 | 33.56177 | -0.1252038 | 0.0001319434
11.859 | 33.4358 | 33.56691 | 33.56678 | -0.1311073 | 0.0001321146
11.869 | 33.459 | 33.57182 | 33.57169 | -0.1128244 | 0.0001322861
11.879 | 33.4582 | 33.57666 | 33.57652 | -0.1184553 | 0.0001324579
11.889 | 33.4481 | 33.5814 | 33.58127 | -0.1333005 | 0.0001326301
11.899 | 33.4422 | 33.58606 | 33.58593 | -0.14386 | 0.0001328027
11.909 | 33.4453 | 33.59063 | 33.5905 | -0.1453344 | 0.0001329756
11.919 | 33.4524 | 33.59512 | 33.59499 | -0.1427237 | 0.0001331488
11.929 | 33.469 | 33.59953 | 33.59939 | -0.1305283 | 0.0001333224
11.939 | 33.4571 | 33.60385 | 33.60372 | -0.1467485 | 0.0001334963
11.949 | 33.4601 | 33.60808 | 33.60795 | -0.1479846 | 0.0001336706
11.959 | 33.4526 | 33.61224 | 33.6121 | -0.1596368 | 0.0001338453
11.969 | 33.4603 | 33.61631 | 33.61617 | -0.1560054 | 0.0001340203
11.979 | 33.4647 | 33.62029 | 33.62016 | -0.1555907 | 0.0001341957
11.989 | 33.4571 | 33.62419 | 33.62406 | -0.1670929 | 0.0001343714
11.999 | 33.4592 | 33.62801 | 33.62788 | -0.1688124 | 0.0001345475
12.009 | 33.456 | 33.63175 | 33.63161 | -0.1757494 | 0.0001347239
12.019 | 33.449 | 33.6354 | 33.63527 | -0.1864043 | 0.0001349007
12.0289 | 33.4332 | 33.63894 | 33.63881 | -0.2057418 | 0.0001350761
12.0389 | 33.4314 | 33.64243 | 33.6423 | -0.2110338 | 0.0001352536
12.0489 | 33.4357 | 33.64584 | 33.64571 | -0.2101445 | 0.0001354315
12.0589 | 33.4152 | 33.64917 | 33.64904 | -0.233974 | 0.0001356098
12.0689 | 33.415 | 33.65242 | 33.65229 | -0.2374227 | 0.0001357884
12.0789 | 33.4088 | 33.65559 | 33.65545 | -0.2467908 | 0.0001359673
12.0889 | 33.4096 | 33.65868 | 33.65854 | -0.2490786 | 0.0001361467
12.0989 | 33.3908 | 33.66169 | 33.66155 | -0.2708864 | 0.0001363264
12.1089 | 33.3891 | 33.66461 | 33.66448 | -0.2755144 | 0.0001365065
12.1189 | 33.3742 | 33.66746 | 33.66733 | -0.2932629 | 0.000136687
12.1289 | 33.3533 | 33.67023 | 33.6701 | -0.3169322 | 0.0001368678
12.1389 | 33.3404 | 33.67292 | 33.67279 | -0.3325225 | 0.000137049
12.1489 | 33.3258 | 33.67553 | 33.6754 | -0.3497341 | 0.0001372306
12.1589 | 33.3264 | 33.67807 | 33.67793 | -0.3516673 | 0.0001374125
12.1689 | 33.3266 | 33.68052 | 33.68038 | -0.3539224 | 0.0001375948
12.1789 | 33.3132 | 33.6829 | 33.68276 | -0.3696995 | 0.0001377776
12.1889 | 33.2993 | 33.6852 | 33.68506 | -0.3858991 | 0.0001379606
12.1989 | 33.294 | 33.68742 | 33.68728 | -0.3934212 | 0.0001381441
12.2089 | 33.2853 | 33.68957 | 33.68943 | -0.4042663 | 0.0001383279
12.2189 | 33.2604 | 33.69163 | 33.6915 | -0.4312345 | 0.0001385121
12.2289 | 33.2531 | 33.69363 | 33.69349 | -0.4405261 | 0.0001386967
12.2389 | 33.2418 | 33.69554 | 33.6954 | -0.4537414 | 0.0001388817
12.2489 | 33.247 | 33.69854 | 33.69724 | -0.4515416 | 0.001300058
12.2589 | 33.254 | 33.70031 | 33.699 | -0.4463061 | 0.001301287
12.2689 | 33.2323 | 33.702 | 33.70069 | -0.4696951 | 0.001302518
12.2789 | 33.2161 | 33.70361 | 33.70231 | -0.4875088 | 0.001303751
12.2889 | 33.2092 | 33.70515 | 33.70384 | -0.4959474 | 0.001304985
12.2989 | 33.2023 | 33.70661 | 33.70531 | -0.5043113 | 0.001306222
12.3089 | 33.2065 | 33.708 | 33.70669 | -0.5015007 | 0.00130746
12.3189 | 33.1932 | 33.70932 | 33.70801 | -0.5161159 | 0.0013087
12.3289 | 33.1972 | 33.71056 | 33.70925 | -0.5133571 | 0.001309942
12.3389 | 33.1926 | 33.71306 | 33.71041 | -0.5204608 | 0.002647506
12.3489 | 33.165 | 33.71416 | 33.71151 | -0.549156 | 0.002649951
12.3589 | 33.1773 | 33.71518 | 33.71253 | -0.5378779 | 0.002652398
12.3689 | 33.16 | 33.71613 | 33.71347 | -0.5561268 | 0.00265485
12.3789 | 33.1545 | 33.717 | 33.71435 | -0.5625031 | 0.002657305
12.3889 | 33.1643 | 33.71781 | 33.71515 | -0.5535068 | 0.002659764
12.3989 | 33.1615 | 33.71854 | 33.71588 | -0.5570384 | 0.002662226
12.4089 | 33.1544 | 33.7192 | 33.71653 | -0.564798 | 0.002664691
12.4189 | 33.148 | 33.71979 | 33.71712 | -0.5717859 | 0.00266716
12.4289 | 33.1342 | 33.72068 | 33.71763 | -0.5864802 | 0.003047545
12.4389 | 33.1269 | 33.72113 | 33.71808 | -0.5942257 | 0.003050359
12.4489 | 33.1341 | 33.7215 | 33.71845 | -0.5874003 | 0.003053178
12.4589 | 33.1152 | 33.7218 | 33.71875 | -0.6066042 | 0.003056
12.4689 | 33.092 | 33.72204 | 33.71898 | -0.6300376 | 0.003058827
12.4789 | 33.1088 | 33.7222 | 33.71914 | -0.6134008 | 0.003061657
12.4889 | 33.1034 | 33.72229 | 33.71923 | -0.618894 | 0.003064492
12.4989 | 33.108 | 33.72232 | 33.71925 | -0.6143175 | 0.00306733
12.5089 | 33.0995 | 33.72227 | 33.7192 | -0.6227715 | 0.003070173
12.5189 | 33.0857 | 33.72216 | 33.71908 | -0.6364563 | 0.003073019
12.5289 | 33.0816 | 33.72197 | 33.7189 | -0.640372 | 0.00307587
12.5389 | 33.0675 | 33.72172 | 33.71864 | -0.6542191 | 0.003078724
12.5489 | 33.0838 | 33.7214 | 33.71832 | -0.6375976 | 0.003081583
12.5589 | 33.0702 | 33.72101 | 33.71792 | -0.6508079 | 0.003084446
12.5689 | 33.0595 | 33.72055 | 33.71746 | -0.6610501 | 0.003087312
12.5789 | 33.0364 | 33.72002 | 33.71693 | -0.6836246 | 0.003090183
12.5889 | 33.0403 | 33.71943 | 33.71634 | -0.6791315 | 0.003093058
12.5989 | 33.0382 | 33.71877 | 33.71568 | -0.6805712 | 0.003095937
12.6089 | 33.0163 | 33.71804 | 33.71494 | -0.7017438 | 0.00309882
12.6188 | 33.0162 | 33.71726 | 33.71416 | -0.7010578 | 0.003101678
12.6288 | 33.0203 | 33.7164 | 33.71329 | -0.6960976 | 0.003104569
12.6388 | 33.0335 | 33.71547 | 33.71236 | -0.6819712 | 0.003107464
12.6488 | 33.001 | 33.71448 | 33.71137 | -0.7134786 | 0.003110364
12.6588 | 32.9955 | 33.71342 | 33.71031 | -0.7179201 | 0.003113267
12.6688 | 32.9904 | 33.7123 | 33.70918 | -0.721896 | 0.003116175
12.6788 | 32.9756 | 33.71111 | 33.70799 | -0.7355065 | 0.003119087
12.6888 | 32.9668 | 33.70985 | 33.70673 | -0.7430518 | 0.003122002
12.6988 | 32.95 | 33.70853 | 33.70541 | -0.7585323 | 0.003124922
12.7088 | 32.9601 | 33.70715 | 33.70402 | -0.747048 | 0.003127847
12.7188 | 32.9549 | 33.7057 | 33.70257 | -0.7507993 | 0.003130775
12.7288 | 32.9537 | 33.70419 | 33.70105 | -0.7504863 | 0.003133708
12.7388 | 32.9263 | 33.70261 | 33.69947 | -0.7763094 | 0.003136644
12.7488 | 32.9195 | 33.70097 | 33.69783 | -0.7814686 | 0.003139585
12.7588 | 32.9215 | 33.69926 | 33.69612 | -0.7777644 | 0.00314253
12.7688 | 32.9115 | 33.6975 | 33.69435 | -0.7859969 | 0.003145479
12.7788 | 32.9034 | 33.69567 | 33.69252 | -0.7922663 | 0.003148433
12.7888 | 32.8893 | 33.69377 | 33.69062 | -0.8044728 | 0.003151391
12.7988 | 32.877 | 33.69182 | 33.68866 | -0.8148168 | 0.003154353
12.8088 | 32.8698 | 33.6898 | 33.68664 | -0.8199984 | 0.003157319
12.8188 | 32.876 | 33.68772 | 33.68456 | -0.8117178 | 0.00316029
12.8288 | 32.8661 | 33.68558 | 33.68241 | -0.8194753 | 0.003163264
12.8388 | 32.8548 | 33.68337 | 33.6802 | -0.8285711 | 0.003166244
12.8488 | 32.8517 | 33.68111 | 33.67794 | -0.8294054 | 0.003169227
12.8588 | 32.8281 | 33.67878 | 33.67561 | -0.8506785 | 0.003172215
12.8688 | 32.8351 | 33.67639 | 33.67322 | -0.8412905 | 0.003175207
12.8788 | 32.8154 | 33.67394 | 33.67076 | -0.8585418 | 0.003178203
12.8888 | 32.8245 | 33.67143 | 33.66825 | -0.8469325 | 0.003181203
12.8988 | 32.8102 | 33.66886 | 33.66568 | -0.8586629 | 0.003184208
12.9088 | 32.8037 | 33.66623 | 33.66305 | -0.8625331 | 0.003187217
12.9188 | 32.7915 | 33.66354 | 33.66035 | -0.8720434 | 0.003190231
12.9288 | 32.7904 | 33.66079 | 33.6576 | -0.8703941 | 0.003193249
12.9388 | 32.7784 | 33.65799 | 33.65479 | -0.8795853 | 0.003196271
12.9488 | 32.7759 | 33.65512 | 33.65192 | -0.8792172 | 0.003199298
12.9588 | 32.7848 | 33.65219 | 33.64899 | -0.8673902 | 0.003202329
12.9688 | 32.7594 | 33.6492 | 33.646 | -0.8898043 | 0.003205364
12.9788 | 32.7593 | 33.64616 | 33.64295 | -0.8868599 | 0.003208403
12.9888 | 32.7531 | 33.64306 | 33.63985 | -0.8899571 | 0.003211447
12.9988 | 32.7547 | 33.6399 | 33.63668 | -0.8851962 | 0.003214496
13.0088 | 32.7505 | 33.63668 | 33.63346 | -0.8861774 | 0.003217549
13.0188 | 32.7422 | 33.6334 | 33.63018 | -0.8912008 | 0.003220607
13.0288 | 32.7407 | 33.63007 | 33.62684 | -0.8893668 | 0.003223668
13.0388 | 32.7278 | 33.62668 | 33.62345 | -0.8988755 | 0.003226734
13.0488 | 32.7403 | 33.62323 | 33.62 | -0.8829271 | 0.003229805
13.0588 | 32.7191 | 33.61972 | 33.61649 | -0.900622 | 0.00323288
13.0688 | 32.7243 | 33.61616 | 33.61292 | -0.8918602 | 0.00323596
13.0788 | 32.7232 | 33.61254 | 33.6093 | -0.8893419 | 0.003239044
13.0888 | 32.7216 | 33.60887 | 33.60563 | -0.8872675 | 0.003242133
13.0988 | 32.7213 | 33.60514 | 33.60189 | -0.8838371 | 0.003245226
13.1088 | 32.7055 | 33.60135 | 33.5981 | -0.895851 | 0.003248323
13.1188 | 32.7024 | 33.59751 | 33.59426 | -0.8951092 | 0.003251425
13.1288 | 32.6975 | 33.59361 | 33.59036 | -0.8961122 | 0.003254532
13.1388 | 32.7176 | 33.58966 | 33.5864 | -0.87206 | 0.003257643
13.1488 | 32.6912 | 33.58565 | 33.58239 | -0.8944529 | 0.003260759
13.1588 | 32.6954 | 33.58159 | 33.57833 | -0.886191 | 0.003263879
13.1688 | 32.6958 | 33.57747 | 33.57421 | -0.8816747 | 0.003267004
13.1788 | 32.7031 | 33.5733 | 33.57003 | -0.870204 | 0.003270133
13.1888 | 32.6887 | 33.56908 | 33.56581 | -0.8803793 | 0.003273267
13.1987 | 32.6947 | 33.56484 | 33.56157 | -0.8701438 | 0.003276374
13.2087 | 32.6743 | 33.56051 | 33.55723 | -0.886212 | 0.003279517
13.2187 | 32.6802 | 33.55613 | 33.55284 | -0.8759268 | 0.003282665
13.2287 | 32.6871 | 33.55169 | 33.5484 | -0.8645884 | 0.003285817
13.2387 | 32.6638 | 33.5472 | 33.54391 | -0.8833969 | 0.003288974
13.2487 | 32.6651 | 33.54265 | 33.53936 | -0.8775525 | 0.003292136
13.2587 | 32.6506 | 33.53806 | 33.53476 | -0.8874555 | 0.003295302
13.2687 | 32.6537 | 33.53341 | 33.53011 | -0.8797061 | 0.003298473
13.2787 | 32.6602 | 33.5287 | 33.5254 | -0.8685044 | 0.003301649
13.2887 | 32.6439 | 33.52395 | 33.52065 | -0.8800507 | 0.003304828
13.2987 | 32.6486 | 33.51915 | 33.51584 | -0.8705451 | 0.003308013
13.3087 | 32.6418 | 33.51429 | 33.51098 | -0.872488 | 0.003311203
13.3187 | 32.6538 | 33.50938 | 33.50607 | -0.8555794 | 0.003314397
13.3287 | 32.6204 | 33.50442 | 33.5011 | -0.8840196 | 0.003317596
13.3387 | 32.6252 | 33.49941 | 33.49609 | -0.8742088 | 0.0033208
13.3487 | 32.6015 | 33.49435 | 33.49102 | -0.8928471 | 0.003324008
13.3587 | 32.6067 | 33.48923 | 33.48591 | -0.8825349 | 0.003327221
13.3687 | 32.5853 | 33.48407 | 33.48074 | -0.8987722 | 0.003330439
13.3787 | 32.5753 | 33.47886 | 33.47553 | -0.9035593 | 0.003333662
13.3887 | 32.5648 | 33.4736 | 33.47026 | -0.9087964 | 0.003336889
13.3987 | 32.5761 | 33.46828 | 33.46494 | -0.8921836 | 0.003340121
13.4087 | 32.5834 | 33.46292 | 33.45958 | -0.8795212 | 0.003343358
13.4187 | 32.5649 | 33.45751 | 33.45416 | -0.8926094 | 0.0033466
13.4287 | 32.5502 | 33.45205 | 33.4487 | -0.9018484 | 0.003349847
13.4387 | 32.556 | 33.44654 | 33.44319 | -0.8905383 | 0.003353098
13.4487 | 32.5375 | 33.44098 | 33.43762 | -0.9034794 | 0.003356354
13.4587 | 32.5242 | 33.43537 | 33.43201 | -0.9111718 | 0.003359615
13.4687 | 32.5075 | 33.42972 | 33.42635 | -0.9222158 | 0.003362881
13.4787 | 32.5005 | 33.42401 | 33.42065 | -0.9235115 | 0.003366152
13.4887 | 32.4937 | 33.41826 | 33.41489 | -0.9245592 | 0.003369428
13.4987 | 32.4974 | 33.41246 | 33.40909 | -0.915059 | 0.003372708
13.5087 | 32.4844 | 33.40661 | 33.40324 | -0.9222111 | 0.003375994
13.5187 | 32.4846 | 33.40072 | 33.39734 | -0.9161157 | 0.003379284
13.5287 | 32.4793 | 33.39477 | 33.39139 | -0.915473 | 0.003382579
13.5387 | 32.4747 | 33.38878 | 33.3854 | -0.9140832 | 0.003385879
13.5487 | 32.459 | 33.38275 | 33.37936 | -0.9237465 | 0.003389184
13.5587 | 32.453 | 33.37666 | 33.37327 | -0.9236631 | 0.003392494
13.5687 | 32.4275 | 33.37053 | 33.36714 | -0.9430332 | 0.003395809
13.5787 | 32.44 | 33.36436 | 33.36096 | -0.9243569 | 0.003399129
13.5887 | 32.4269 | 33.35813 | 33.35473 | -0.9312344 | 0.003402454
13.5987 | 32.3941 | 33.35187 | 33.34846 | -0.957766 | 0.003405783
13.6087 | 32.4021 | 33.34555 | 33.34214 | -0.9434518 | 0.003409118
13.6187 | 32.3988 | 33.33919 | 33.33578 | -0.940392 | 0.003412457
13.6287 | 32.404 | 33.33279 | 33.32937 | -0.9287868 | 0.003415802
13.6387 | 32.3888 | 33.32634 | 33.32292 | -0.9375364 | 0.003419152
13.6487 | 32.3689 | 33.31984 | 33.31642 | -0.950941 | 0.003422507
13.6587 | 32.3661 | 33.3133 | 33.30987 | -0.9472007 | 0.003425867
13.6687 | 32.3699 | 33.30672 | 33.30329 | -0.9368157 | 0.003429232
13.6787 | 32.349 | 33.30009 | 33.29665 | -0.9510863 | 0.003432602
13.6887 | 32.3501 | 33.29341 | 33.28998 | -0.9433126 | 0.003435977
13.6987 | 32.3391 | 33.28669 | 33.28326 | -0.9475947 | 0.003439357
13.7087 | 32.3015 | 33.27993 | 33.27649 | -0.978433 | 0.003442742
13.7187 | 32.3231 | 33.27313 | 33.26968 | -0.9500275 | 0.003446132
13.7287 | 32.3103 | 33.26628 | 33.26283 | -0.9559784 | 0.003449528
13.7387 | 32.299 | 33.25939 | 33.25593 | -0.960386 | 0.003452928
13.7487 | 32.2864 | 33.25245 | 33.24899 | -0.9660503 | 0.003456334
13.7587 | 32.2796 | 33.24547 | 33.24201 | -0.9658717 | 0.003459745
13.7687 | 32.2658 | 33.23845 | 33.23499 | -0.9726502 | 0.003463161
13.7787 | 32.2688 | 33.23139 | 33.22792 | -0.962586 | 0.003466582
13.7886 | 32.2592 | 33.22435 | 33.22088 | -0.9651507 | 0.003469974
13.7986 | 32.2553 | 33.2172 | 33.21373 | -0.9619022 | 0.003473405
13.8086 | 32.2289 | 33.21001 | 33.20653 | -0.9811115 | 0.003476842
13.8186 | 32.2241 | 33.20278 | 33.1993 | -0.978679 | 0.003480284
13.8286 | 32.2073 | 33.1955 | 33.19202 | -0.9882046 | 0.00348373
13.8386 | 32.2032 | 33.18819 | 33.1847 | -0.9849887 | 0.003487183
13.8486 | 32.1928 | 33.18083 | 33.17734 | -0.9880313 | 0.003490641
13.8586 | 32.1796 | 33.17343 | 33.16994 | -0.9938327 | 0.003494104
13.8686 | 32.1812 | 33.16599 | 33.1625 | -0.9847931 | 0.003497571
13.8786 | 32.1722 | 33.15851 | 33.15501 | -0.9863126 | 0.003501045
13.8886 | 32.1692 | 33.15099 | 33.14749 | -0.9817913 | 0.003504523
13.8986 | 32.1494 | 33.14343 | 33.13992 | -0.9940296 | 0.003508007
13.9086 | 32.129 | 33.13583 | 33.13232 | -1.006827 | 0.003511497
13.9186 | 32.1495 | 33.12819 | 33.12467 | -0.9786851 | 0.00351499
13.9286 | 32.1246 | 33.1205 | 33.11698 | -0.9959028 | 0.003518491
13.9386 | 32.0969 | 33.11278 | 33.10926 | -1.015881 | 0.003521996
13.9486 | 32.0896 | 33.10502 | 33.10149 | -1.015419 | 0.003525507
13.9586 | 32.1026 | 33.09722 | 33.09369 | -0.9946174 | 0.003529022
13.9686 | 32.0967 | 33.08938 | 33.08584 | -0.9926767 | 0.003532544
13.9786 | 32.0821 | 33.0815 | 33.07796 | -0.9993968 | 0.00353607
13.9886 | 32.079 | 33.07358 | 33.07004 | -0.994578 | 0.003539602
13.9986 | 32.074 | 33.06562 | 33.06208 | -0.9916204 | 0.003543139
14.0086 | 32.0508 | 33.05762 | 33.05408 | -1.006824 | 0.003546682
14.0186 | 32.0528 | 33.04959 | 33.04604 | -0.9967893 | 0.003550231
14.0286 | 32.0446 | 33.04152 | 33.03796 | -0.9969162 | 0.003553785
14.0386 | 32.0238 | 33.0334 | 33.02985 | -1.009605 | 0.003557344
14.0486 | 32.0193 | 33.02526 | 33.02169 | -1.005956 | 0.003560909
14.0586 | 32.022 | 33.01707 | 33.0135 | -0.9950688 | 0.003564479
14.0686 | 32.0101 | 33.00884 | 33.00528 | -0.9987442 | 0.003568054
14.0786 | 31.9966 | 33.00058 | 32.99701 | -1.003982 | 0.003571635
14.0886 | 32.0015 | 32.99228 | 32.98871 | -0.9907826 | 0.003575222
14.0986 | 31.989 | 32.98395 | 32.98037 | -0.9949461 | 0.003578814
14.1086 | 31.9662 | 32.97557 | 32.97199 | -1.009373 | 0.003582412
14.1186 | 31.9667 | 32.96716 | 32.96358 | -1.000462 | 0.003586015
14.1286 | 31.9478 | 32.95872 | 32.95513 | -1.010915 | 0.003589624
14.1386 | 31.9493 | 32.95023 | 32.94664 | -1.000932 | 0.003593239
14.1486 | 31.927 | 32.94171 | 32.93812 | -1.014712 | 0.003596858
14.1586 | 31.9021 | 32.93316 | 32.92956 | -1.031056 | 0.003600484
14.1686 | 31.9091 | 32.92456 | 32.92096 | -1.015464 | 0.003604115
14.1786 | 31.9151 | 32.91594 | 32.91233 | -1.000836 | 0.003607752
14.1886 | 31.9034 | 32.90947 | 32.90366 | -1.006072 | 0.005810745
14.1986 | 31.8854 | 32.90077 | 32.89496 | -1.015375 | 0.005816247
14.2086 | 31.8798 | 32.89204 | 32.88622 | -1.012243 | 0.005821757
14.2186 | 31.8737 | 32.88327 | 32.87745 | -1.009575 | 0.005827275
14.2286 | 31.8439 | 32.87447 | 32.86864 | -1.030572 | 0.0058328
14.2386 | 31.8375 | 32.86563 | 32.8598 | -1.028135 | 0.005838334
14.2486 | 31.8453 | 32.85676 | 32.85092 | -1.011462 | 0.005843876
14.2586 | 31.8361 | 32.84786 | 32.84201 | -1.011756 | 0.005849427
14.2686 | 31.8041 | 32.83891 | 32.83306 | -1.034814 | 0.005854985
14.2786 | 31.8107 | 32.82994 | 32.82408 | -1.019239 | 0.005860552
14.2886 | 31.8041 | 32.82203 | 32.81506 | -1.017929 | 0.006966017
14.2986 | 31.7942 | 32.81299 | 32.80601 | -1.018787 | 0.006972527
14.3086 | 31.7906 | 32.80391 | 32.79693 | -1.013311 | 0.006979046
14.3186 | 31.7871 | 32.7948 | 32.78782 | -1.007701 | 0.006985574
14.3286 | 31.771 | 32.78566 | 32.77867 | -1.014658 | 0.006992112
14.3386 | 31.7489 | 32.77648 | 32.76948 | -1.027581 | 0.006998659
14.3486 | 31.745 | 32.76727 | 32.76027 | -1.022271 | 0.007005216
14.3586 | 31.7432 | 32.75803 | 32.75102 | -1.014829 | 0.007011783
14.3685 | 31.7409 | 32.74885 | 32.74183 | -1.007946 | 0.007018292
14.3785 | 31.7346 | 32.73954 | 32.73251 | -1.004938 | 0.007024877
14.3885 | 31.731 | 32.7302 | 32.72317 | -0.9991976 | 0.007031471
14.3985 | 31.7332 | 32.72082 | 32.71379 | -0.9876248 | 0.007038076
14.4085 | 31.7133 | 32.71142 | 32.70438 | -0.9981198 | 0.00704469
14.4185 | 31.7046 | 32.70198 | 32.69493 | -0.9973827 | 0.007051313
14.4285 | 31.7064 | 32.69251 | 32.68546 | -0.9861137 | 0.007057945
14.4385 | 31.693 | 32.68301 | 32.67595 | -0.990013 | 0.007064587
14.4485 | 31.6774 | 32.67348 | 32.66641 | -0.9960806 | 0.007071239
14.4585 | 31.6738 | 32.66392 | 32.65684 | -0.9901168 | 0.0070779
14.4685 | 31.6683 | 32.65432 | 32.64724 | -0.9860216 | 0.007084571
14.4785 | 31.6615 | 32.6447 | 32.6376 | -0.9831953 | 0.007091253
14.4885 | 31.6486 | 32.63504 | 32.62794 | -0.986438 | 0.007097943
14.4985 | 31.6486 | 32.62535 | 32.61825 | -0.9767498 | 0.007104643
14.5085 | 31.6323 | 32.61563 | 32.60852 | -0.9833309 | 0.007111353
14.5185 | 31.6209 | 32.60588 | 32.59876 | -0.9849815 | 0.007118073
14.5285 | 31.608 | 32.5961 | 32.58898 | -0.9881016 | 0.007124802
14.5385 | 31.588 | 32.58629 | 32.57916 | -0.9982914 | 0.00713154
14.5485 | 31.5787 | 32.57645 | 32.56931 | -0.9977511 | 0.007138289
14.5585 | 31.5755 | 32.56658 | 32.55944 | -0.9910809 | 0.007145048
14.5685 | 31.555 | 32.55668 | 32.54953 | -1.001681 | 0.007151817
14.5785 | 31.5455 | 32.54675 | 32.53959 | -1.001251 | 0.007158596
14.5885 | 31.5434 | 32.53679 | 32.52963 | -0.9933916 | 0.007165384
14.5985 | 31.5247 | 32.5268 | 32.51963 | -1.002103 | 0.007172182
14.6085 | 31.5118 | 32.51678 | 32.50961 | -1.004985 | 0.00717899
14.6185 | 31.4827 | 32.50674 | 32.49955 | -1.024038 | 0.007185808
14.6285 | 31.4776 | 32.49666 | 32.48947 | -1.019062 | 0.007192635
14.6385 | 31.4651 | 32.48656 | 32.47936 | -1.021457 | 0.007199474
14.6485 | 31.4344 | 32.47642 | 32.46922 | -1.042023 | 0.007206322
14.6585 | 31.4369 | 32.46626 | 32.45905 | -1.029361 | 0.00721318
14.6685 | 31.4105 | 32.45607 | 32.44885 | -1.045571 | 0.007220048
14.6785 | 31.4075 | 32.44585 | 32.43862 | -1.038352 | 0.007226926
14.6885 | 31.3888 | 32.4356 | 32.42837 | -1.046805 | 0.007233814
14.6985 | 31.3715 | 32.42533 | 32.41809 | -1.05383 | 0.007240712
14.7085 | 31.3617 | 32.41503 | 32.40778 | -1.053327 | 0.00724762
14.7185 | 31.3586 | 32.4047 | 32.39744 | -1.046097 | 0.007254539
14.7285 | 31.3479 | 32.39434 | 32.38708 | -1.046439 | 0.007261468
14.7385 | 31.3232 | 32.38395 | 32.37669 | -1.060754 | 0.007268407
14.7485 | 31.3097 | 32.37354 | 32.36627 | -1.063841 | 0.007275356
14.7585 | 31.2955 | 32.3631 | 32.35582 | -1.067601 | 0.007282316
14.7685 | 31.28 | 32.35263 | 32.34535 | -1.072635 | 0.007289285
14.7785 | 31.2636 | 32.34214 | 32.33484 | -1.078541 | 0.007296264
14.7885 | 31.2808 | 32.33162 | 32.32432 | -1.050821 | 0.007303255
14.7985 | 31.2524 | 32.32107 | 32.31376 | -1.068674 | 0.007310255
14.8085 | 31.2691 | 32.3105 | 32.30318 | -1.0414 | 0.007317266
14.8185 | 31.219 | 32.2999 | 32.29258 | -1.080901 | 0.007324287
14.8285 | 31.2203 | 32.28927 | 32.28194 | -1.068975 | 0.007331319
14.8385 | 31.2198 | 32.27862 | 32.27128 | -1.058823 | 0.007338361
14.8485 | 31.2117 | 32.26795 | 32.2606 | -1.056245 | 0.007345413
14.8585 | 31.1914 | 32.25724 | 32.24989 | -1.065842 | 0.007352475
14.8685 | 31.1836 | 32.24651 | 32.23915 | -1.062912 | 0.007359548
14.8785 | 31.1661 | 32.23576 | 32.22839 | -1.069658 | 0.007366632
14.8885 | 31.156 | 32.22498 | 32.2176 | -1.068978 | 0.007373726
14.8985 | 31.1534 | 32.21417 | 32.20679 | -1.060772 | 0.007380831
14.9085 | 31.1559 | 32.20334 | 32.19595 | -1.047442 | 0.007387946
14.9185 | 31.1573 | 32.19249 | 32.18509 | -1.035187 | 0.007395072
14.9285 | 31.1132 | 32.18161 | 32.1742 | -1.068406 | 0.007402209
14.9385 | 31.1121 | 32.1707 | 32.16329 | -1.058601 | 0.007409356
14.9485 | 31.1044 | 32.15977 | 32.15236 | -1.055372 | 0.007416513
14.9584 | 31.0987 | 32.14893 | 32.1415 | -1.050228 | 0.00742361
14.9684 | 31.0866 | 32.13795 | 32.13052 | -1.05135 | 0.007430789
14.9784 | 31.0849 | 32.12695 | 32.11951 | -1.042047 | 0.007437978
14.9884 | 31.0547 | 32.11592 | 32.10848 | -1.061221 | 0.007445178
14.9984 | 31.0709 | 32.10487 | 32.09742 | -1.033971 | 0.007452389
15.0084 | 31.0516 | 32.0938 | 32.08634 | -1.042197 | 0.007459611
15.0184 | 31.066 | 32.0827 | 32.07523 | -1.016699 | 0.007466844
15.0284 | 31.0502 | 32.07158 | 32.0641 | -1.021378 | 0.007474087
15.0384 | 31.0352 | 32.06043 | 32.05295 | -1.025233 | 0.007481342
15.0484 | 31.0303 | 32.04927 | 32.04178 | -1.018966 | 0.007488606
15.0584 | 31.0139 | 32.03807 | 32.03058 | -1.024174 | 0.007495883
15.0684 | 31.0258 | 32.02686 | 32.01936 | -1.00106 | 0.007503169
15.0784 | 31.0301 | 32.02227 | 32.00811 | -0.9921662 | 0.01415329
15.0884 | 31.0083 | 32.01101 | 31.99685 | -1.002712 | 0.01416603
15.0984 | 31.018 | 31.99973 | 31.98556 | -0.9817349 | 0.01417879
15.1084 | 31.0074 | 31.98844 | 31.97424 | -0.9810355 | 0.01419157
15.1184 | 31.0025 | 31.97711 | 31.96291 | -0.9746136 | 0.01420436
15.1284 | 31.0216 | 31.96577 | 31.95155 | -0.9441694 | 0.01421718
15.1384 | 30.9856 | 31.9544 | 31.94017 | -0.9688031 | 0.01423001
15.1484 | 30.9943 | 31.94301 | 31.92877 | -0.9487148 | 0.01424286
15.1584 | 30.9845 | 31.93462 | 31.91735 | -0.9501246 | 0.01727565
15.1684 | 30.9888 | 31.9232 | 31.9059 | -0.934395 | 0.017291
15.1784 | 30.9844 | 31.91174 | 31.89444 | -0.9273439 | 0.01730637
15.1884 | 30.9766 | 31.90359 | 31.88295 | -0.9269948 | 0.0206453
15.1984 | 30.9745 | 31.8921 | 31.87144 | -0.9176034 | 0.02066343
15.2084 | 30.9764 | 31.88059 | 31.85991 | -0.9041908 | 0.02068159
15.2184 | 30.9668 | 31.86906 | 31.84836 | -0.902257 | 0.02069977
15.2284 | 30.989 | 31.8575 | 31.83678 | -0.8685021 | 0.02071798
15.2384 | 30.9706 | 31.84593 | 31.82519 | -0.8753264 | 0.0207362
15.2484 | 30.9571 | 31.83433 | 31.81358 | -0.8772299 | 0.02075446
15.2584 | 30.953 | 31.82422 | 31.80194 | -0.8712223 | 0.02228239
15.2684 | 30.9538 | 31.81259 | 31.79028 | -0.8587858 | 0.02230193
15.2784 | 30.9429 | 31.80093 | 31.77861 | -0.8580289 | 0.02232149
15.2884 | 30.9382 | 31.78925 | 31.76691 | -0.8510516 | 0.02234108
15.2984 | 30.9304 | 31.77755 | 31.75519 | -0.8471542 | 0.02236069
15.3084 | 30.9122 | 31.76584 | 31.74346 | -0.8536366 | 0.02238033
15.3184 | 30.9181 | 31.7541 | 31.7317 | -0.8359991 | 0.0224
15.3284 | 30.9172 | 31.74234 | 31.71992 | -0.8251418 | 0.02241969
15.3384 | 30.9159 | 31.73056 | 31.70813 | -0.8146648 | 0.02243941
15.3484 | 30.9144 | 31.71877 | 31.69631 | -0.8043682 | 0.02245916
15.3584 | 30.8906 | 31.70695 | 31.68447 | -0.816352 | 0.02247894
15.3684 | 30.8888 | 31.69512 | 31.67262 | -0.8063165 | 0.02249874
15.3784 | 30.8808 | 31.68326 | 31.66074 | -0.8024618 | 0.02251856
15.3884 | 30.874 | 31.67139 | 31.64885 | -0.7973879 | 0.02253842
15.3984 | 30.8693 | 31.65949 | 31.63694 | -0.790195 | 0.0225583
15.4084 | 30.839 | 31.64758 | 31.625 | -0.8085832 | 0.0225782
15.4184 | 30.8465 | 31.63565 | 31.61305 | -0.7891526 | 0.02259814
15.4284 | 30.8426 | 31.6237 | 31.60109 | -0.7811033 | 0.0226181
15.4384 | 30.8267 | 31.61174 | 31.5891 | -0.7850354 | 0.02263809
15.4484 | 30.819 | 31.59975 | 31.57709 | -0.7807491 | 0.0226581
15.4584 | 30.8254 | 31.58774 | 31.56507 | -0.7623445 | 0.02267815
15.4684 | 30.7884 | 31.57572 | 31.55302 | -0.7873216 | 0.02269822
15.4784 | 30.7974 | 31.56368 | 31.54096 | -0.7662806 | 0.02271831
15.4884 | 30.7931 | 31.55162 | 31.52888 | -0.7585217 | 0.02273844
15.4984 | 30.7874 | 31.53954 | 31.51679 | -0.7521448 | 0.02275859
15.5084 | 30.7648 | 31.52745 | 31.50467 | -0.7626502 | 0.02277877
15.5184 | 30.7571 | 31.51534 | 31.49254 | -0.7582379 | 0.02279898
15.5284 | 30.7371 | 31.50321 | 31.48039 | -0.766108 | 0.02281921
15.5383 | 30.7393 | 31.49118 | 31.46834 | -0.7518823 | 0.02283927
15.5483 | 30.7451 | 31.47902 | 31.45616 | -0.7339178 | 0.02285955
15.5583 | 30.7079 | 31.46684 | 31.44396 | -0.7589362 | 0.02287987
15.5683 | 30.7048 | 31.45464 | 31.43174 | -0.7498374 | 0.02290022
15.5783 | 30.6765 | 31.44242 | 31.4195 | -0.7659216 | 0.02292059
15.5883 | 30.6649 | 31.43019 | 31.40725 | -0.7652889 | 0.02294099
15.5983 | 30.6734 | 31.41794 | 31.39498 | -0.7445394 | 0.02296141
15.6083 | 30.6545 | 31.40567 | 31.38269 | -0.7511733 | 0.02298187
15.6183 | 30.6238 | 31.39339 | 31.37039 | -0.7695906 | 0.02300235
15.6283 | 30.6358 | 31.38109 | 31.35807 | -0.7452914 | 0.02302286
15.6383 | 30.6141 | 31.36878 | 31.34573 | -0.7546759 | 0.0230434
15.6483 | 30.616 | 31.35644 | 31.33338 | -0.7404441 | 0.02306397
15.6583 | 30.5957 | 31.3441 | 31.32101 | -0.7483962 | 0.02308457
15.6683 | 30.5852 | 31.33173 | 31.30863 | -0.7465322 | 0.02310519
15.6783 | 30.547 | 31.31935 | 31.29623 | -0.7723523 | 0.02312584
15.6883 | 30.5462 | 31.30696 | 31.28381 | -0.7607566 | 0.02314652
15.6983 | 30.5467 | 31.29455 | 31.27138 | -0.7478452 | 0.02316723
15.7083 | 30.5319 | 31.28212 | 31.25893 | -0.7502182 | 0.02318797
15.7183 | 30.5133 | 31.26968 | 31.24647 | -0.7563757 | 0.02320873
15.7283 | 30.4984 | 31.25722 | 31.23399 | -0.7588177 | 0.02322953
15.7383 | 30.4878 | 31.24474 | 31.22149 | -0.7569445 | 0.02325035
15.7483 | 30.4842 | 31.23226 | 31.20898 | -0.7480561 | 0.0232712
15.7583 | 30.504 | 31.21975 | 31.19646 | -0.7157526 | 0.02329208
15.7683 | 30.4796 | 31.20723 | 31.18392 | -0.7276341 | 0.02331299
15.7783 | 30.4769 | 31.1947 | 31.17137 | -0.7178007 | 0.02333393
15.7883 | 30.4578 | 31.18215 | 31.1588 | -0.7243526 | 0.02335489
15.7983 | 30.4474 | 31.16959 | 31.14621 | -0.7221898 | 0.02337589
15.8083 | 30.4314 | 31.15701 | 31.13362 | -0.7256123 | 0.02339691
15.8183 | 30.4186 | 31.14442 | 31.121 | -0.7258205 | 0.02341797
15.8283 | 30.4155 | 31.13181 | 31.10838 | -0.7163142 | 0.02343905
15.8383 | 30.3904 | 31.11919 | 31.09573 | -0.7287937 | 0.02346016
15.8483 | 30.382 | 31.10656 | 31.08308 | -0.724559 | 0.0234813
15.8583 | 30.4007 | 31.09391 | 31.07041 | -0.6932102 | 0.02350247
15.8683 | 30.3804 | 31.08125 | 31.05772 | -0.7008475 | 0.02352367
15.8783 | 30.3782 | 31.06857 | 31.04503 | -0.6903709 | 0.0235449
15.8883 | 30.3647 | 31.05588 | 31.03231 | -0.6911805 | 0.02356616
15.8983 | 30.3484 | 31.04318 | 31.01959 | -0.6947765 | 0.02358745
15.9083 | 30.3509 | 31.03046 | 31.00685 | -0.6795589 | 0.02360876
15.9183 | 30.3438 | 31.01773 | 30.9941 | -0.6739278 | 0.02363011
15.9283 | 30.3432 | 31.00498 | 30.98133 | -0.6617833 | 0.02365149
15.9383 | 30.2976 | 30.99223 | 30.96855 | -0.6946256 | 0.02367289
15.9483 | 30.3127 | 30.97945 | 30.95576 | -0.6667546 | 0.02369433
15.9583 | 30.3031 | 30.96667 | 30.94295 | -0.6635706 | 0.02371579
15.9683 | 30.2987 | 30.95387 | 30.93014 | -0.6551737 | 0.02373729
15.9783 | 30.2968 | 30.94106 | 30.9173 | -0.6442638 | 0.02375882
15.9883 | 30.2675 | 30.92824 | 30.90446 | -0.6607411 | 0.02378037
15.9983 | 30.2673 | 30.91541 | 30.8916 | -0.6481058 | 0.02380196
16.0083 | 30.2468 | 30.90256 | 30.87873 | -0.6557578 | 0.02382357
16.0183 | 30.253 | 30.8897 | 30.86585 | -0.6366973 | 0.02384522
16.0283 | 30.2283 | 30.87682 | 30.85296 | -0.6485245 | 0.0238669
16.0383 | 30.2223 | 30.86394 | 30.84005 | -0.6416393 | 0.0238886
16.0483 | 30.2085 | 30.85104 | 30.82713 | -0.6425419 | 0.02391034
16.0583 | 30.2046 | 30.83813 | 30.8142 | -0.6335324 | 0.02393211
16.0683 | 30.2193 | 30.82521 | 30.80126 | -0.6059108 | 0.0239539
16.0783 | 30.1972 | 30.81228 | 30.7883 | -0.6150773 | 0.02397573
16.0883 | 30.1794 | 30.79933 | 30.77533 | -0.619932 | 0.02399759
16.0983 | 30.1781 | 30.78637 | 30.76236 | -0.6082749 | 0.02401948
16.1083 | 30.152 | 30.77341 | 30.74936 | -0.6214062 | 0.0240414
16.1183 | 30.1472 | 30.76043 | 30.73636 | -0.6132259 | 0.02406335
16.1282 | 30.1526 | 30.74756 | 30.72348 | -0.5949641 | 0.02408511
16.1382 | 30.1448 | 30.73456 | 30.71045 | -0.5897611 | 0.02410713
16.1482 | 30.1035 | 30.72155 | 30.69742 | -0.6180467 | 0.02412917
16.1582 | 30.1119 | 30.70852 | 30.68437 | -0.5966212 | 0.02415124
16.1682 | 30.1372 | 30.69548 | 30.67131 | -0.5582846 | 0.02417335
16.1782 | 30.1126 | 30.68244 | 30.65824 | -0.5698369 | 0.02419549
16.1882 | 30.1057 | 30.66938 | 30.64516 | -0.5636784 | 0.02421766
16.1982 | 30.0959 | 30.65631 | 30.63207 | -0.560409 | 0.02423985
16.2082 | 30.0873 | 30.64323 | 30.61897 | -0.5559288 | 0.02426208
16.2182 | 30.0581 | 30.63014 | 30.60585 | -0.5720381 | 0.02428435
16.2282 | 30.0687 | 30.61704 | 30.59273 | -0.5483367 | 0.02430664
16.2382 | 30.0578 | 30.60392 | 30.5796 | -0.5461249 | 0.02432896
16.2482 | 30.0368 | 30.5908 | 30.56645 | -0.5540026 | 0.02435132
16.2582 | 30.0243 | 30.57767 | 30.5533 | -0.5533701 | 0.02437371
16.2682 | 30.0503 | 30.56453 | 30.54013 | -0.5142274 | 0.02439613
16.2782 | 30.0459 | 30.55137 | 30.52696 | -0.5054746 | 0.02441858
16.2882 | 30.0283 | 30.53821 | 30.51377 | -0.5099117 | 0.02444106
16.2982 | 30.0318 | 30.52504 | 30.50058 | -0.4932389 | 0.02446358
16.3082 | 30.0101 | 30.51186 | 30.48737 | -0.5017562 | 0.02448613
16.3182 | 30.0149 | 30.49866 | 30.47416 | -0.4837637 | 0.0245087
16.3282 | 29.9894 | 30.48546 | 30.46093 | -0.4960616 | 0.02453132
16.3382 | 29.9938 | 30.47225 | 30.4477 | -0.4784499 | 0.02455396
16.3482 | 29.9904 | 30.45903 | 30.43445 | -0.4686286 | 0.02457664
16.3582 | 29.9606 | 30.4458 | 30.4212 | -0.4851979 | 0.02459934
16.3682 | 29.9737 | 30.43256 | 30.40794 | -0.4588579 | 0.02462208
16.3782 | 29.976 | 30.41931 | 30.39466 | -0.4433086 | 0.02464486
16.3882 | 29.9589 | 30.40605 | 30.38138 | -0.4471502 | 0.02466766
16.3982 | 29.9523 | 30.39278 | 30.36809 | -0.4404827 | 0.0246905
16.4082 | 29.9441 | 30.37951 | 30.35479 | -0.4354061 | 0.02471337
16.4182 | 29.9107 | 30.36622 | 30.34148 | -0.4555207 | 0.02473627
16.4282 | 29.9066 | 30.35293 | 30.32817 | -0.4463264 | 0.02475921
16.4382 | 29.9095 | 30.33962 | 30.31484 | -0.4301234 | 0.02478218
16.4482 | 29.9085 | 30.32631 | 30.30151 | -0.4178117 | 0.02480518
16.4582 | 29.8823 | 30.31299 | 30.28816 | -0.4306914 | 0.02482821
16.4682 | 29.8794 | 30.29966 | 30.27481 | -0.4202626 | 0.02485127
16.4782 | 29.9009 | 30.28633 | 30.26145 | -0.3854254 | 0.02487438
16.4882 | 29.8577 | 30.27298 | 30.24808 | -0.4152799 | 0.02489751
16.4982 | 29.8611 | 30.25963 | 30.23471 | -0.3985261 | 0.02492068
16.5082 | 29.8461 | 30.24626 | 30.22132 | -0.4001641 | 0.02494388
16.5182 | 29.8342 | 30.23289 | 30.20793 | -0.3986941 | 0.02496711
16.5282 | 29.8009 | 30.21952 | 30.19453 | -0.418616 | 0.02499038
16.5382 | 29.8107 | 30.20613 | 30.18112 | -0.39543 | 0.02501368
16.5482 | 29.7993 | 30.19274 | 30.1677 | -0.3934362 | 0.02503701
16.5582 | 29.7639 | 30.17933 | 30.15427 | -0.4154345 | 0.02506038
16.5682 | 29.7811 | 30.16593 | 30.14084 | -0.3848252 | 0.02508378
16.5782 | 29.7804 | 30.15251 | 30.1274 | -0.3721083 | 0.02510721
16.5882 | 29.7714 | 30.13908 | 30.11395 | -0.3676839 | 0.02513068
16.5982 | 29.7468 | 30.12565 | 30.1005 | -0.378852 | 0.02515418
16.6082 | 29.7412 | 30.11221 | 30.08704 | -0.3710127 | 0.02517772
16.6182 | 29.7193 | 30.09877 | 30.07356 | -0.3794662 | 0.02520129
16.6282 | 29.7046 | 30.08531 | 30.06009 | -0.3807124 | 0.02522489
16.6382 | 29.6801 | 30.07185 | 30.0466 | -0.3917515 | 0.02524853
16.6482 | 29.6829 | 30.05838 | 30.03311 | -0.3754836 | 0.0252722
16.6582 | 29.6729 | 30.04491 | 30.01961 | -0.3720086 | 0.02529591
16.6682 | 29.6499 | 30.03143 | 30.00611 | -0.3815268 | 0.02531965
16.6782 | 29.6589 | 30.01794 | 29.99259 | -0.3590381 | 0.02534343
16.6882 | 29.6429 | 30.00444 | 29.97908 | -0.3615427 | 0.02536724
16.6982 | 29.6464 | 29.99094 | 29.96555 | -0.3445406 | 0.02539108
16.7081 | 29.6216 | 29.97758 | 29.95215 | -0.3559787 | 0.02542637
16.7181 | 29.6166 | 29.96406 | 29.93861 | -0.3474636 | 0.02545029
16.7281 | 29.6151 | 29.95054 | 29.92507 | -0.335442 | 0.02547425
16.7381 | 29.5924 | 29.93701 | 29.91152 | -0.3446141 | 0.02549824
16.7481 | 29.5772 | 29.92348 | 29.89796 | -0.3462799 | 0.02552227
16.7581 | 29.5708 | 29.90994 | 29.88439 | -0.3391394 | 0.02554633
16.7681 | 29.5495 | 29.89639 | 29.87082 | -0.3468929 | 0.02557042
16.7781 | 29.5358 | 29.88284 | 29.85725 | -0.3470402 | 0.02559456
16.7881 | 29.5412 | 29.86928 | 29.84366 | -0.3280816 | 0.02561872
16.7981 | 29.5172 | 29.85572 | 29.83007 | -0.338517 | 0.02564293
16.8081 | 29.5103 | 29.84215 | 29.81648 | -0.3318466 | 0.02566717
16.8181 | 29.5061 | 29.82858 | 29.80288 | -0.3224762 | 0.02569726
16.8281 | 29.502 | 29.81499 | 29.78927 | -0.3129943 | 0.02572158
16.8381 | 29.4789 | 29.80141 | 29.77566 | -0.3225068 | 0.02574593
16.8481 | 29.4553 | 29.78781 | 29.76204 | -0.3325138 | 0.02577031
16.8581 | 29.4637 | 29.77422 | 29.74842 | -0.3105152 | 0.02579473
16.8681 | 29.4426 | 29.76061 | 29.73479 | -0.3180113 | 0.02581919
16.8781 | 29.4552 | 29.747 | 29.72116 | -0.291802 | 0.02584368
16.8881 | 29.4357 | 29.73339 | 29.70752 | -0.2976874 | 0.02586821
16.8981 | 29.4258 | 29.71977 | 29.69387 | -0.2939677 | 0.02589278
16.9081 | 29.4054 | 29.70614 | 29.68023 | -0.3007428 | 0.02591738
16.9181 | 29.4026 | 29.69251 | 29.66657 | -0.2899129 | 0.02594201
16.9281 | 29.3897 | 29.67888 | 29.65291 | -0.289178 | 0.02596669
16.9381 | 29.3812 | 29.66524 | 29.63925 | -0.2840382 | 0.0259914
16.9481 | 29.36 | 29.65159 | 29.62558 | -0.2915936 | 0.02601614
16.9581 | 29.3594 | 29.63794 | 29.6119 | -0.2785442 | 0.02604093
16.9681 | 29.3488 | 29.62429 | 29.59822 | -0.2754901 | 0.02606575
16.9781 | 29.3602 | 29.61063 | 29.58454 | -0.2504313 | 0.0260906
16.9881 | 29.3426 | 29.59697 | 29.57085 | -0.254368 | 0.02611549
16.9981 | 29.3314 | 29.5833 | 29.55716 | -0.2519003 | 0.02614043
17.0081 | 29.3233 | 29.56963 | 29.54346 | -0.246328 | 0.02616539
17.0181 | 29.3153 | 29.55595 | 29.52976 | -0.2406515 | 0.02619039
17.0281 | 29.2908 | 29.54227 | 29.51606 | -0.2514706 | 0.02621543
17.0381 | 29.3041 | 29.52859 | 29.50235 | -0.2244856 | 0.02624051
17.0481 | 29.2689 | 29.5149 | 29.48863 | -0.2459964 | 0.02626563
17.0581 | 29.287 | 29.5012 | 29.47491 | -0.2142031 | 0.02629078
17.0681 | 29.2612 | 29.48751 | 29.46119 | -0.2263058 | 0.02631597
17.0781 | 29.2626 | 29.4738 | 29.44746 | -0.2112045 | 0.0263412
17.0881 | 29.2541 | 29.4601 | 29.43373 | -0.2059994 | 0.02636646
17.0981 | 29.2455 | 29.44639 | 29.42 | -0.2008904 | 0.02639176
17.1081 | 29.2354 | 29.43268 | 29.40626 | -0.1972777 | 0.0264171
17.1181 | 29.2099 | 29.41896 | 29.39252 | -0.2090614 | 0.02644248
17.1281 | 29.2251 | 29.40524 | 29.37877 | -0.1801414 | 0.02646789
17.1381 | 29.223 | 29.39152 | 29.36502 | -0.1685178 | 0.02649335
17.1481 | 29.2172 | 29.37779 | 29.35127 | -0.1605908 | 0.02651884
17.1581 | 29.1679 | 29.36406 | 29.33752 | -0.1961604 | 0.02654437
17.1681 | 29.2166 | 29.35033 | 29.32376 | -0.1337266 | 0.02656993
17.1781 | 29.1869 | 29.33659 | 29.30999 | -0.1496895 | 0.02659554
17.1881 | 29.1704 | 29.32285 | 29.29623 | -0.1524492 | 0.02662118
17.1981 | 29.1781 | 29.30911 | 29.28246 | -0.1310058 | 0.02664687
17.2081 | 29.157 | 29.29536 | 29.26869 | -0.1383592 | 0.02667259
17.2181 | 29.1578 | 29.28161 | 29.25491 | -0.1238096 | 0.02669835
17.2281 | 29.1389 | 29.26786 | 29.24113 | -0.1289571 | 0.02672415
17.2381 | 29.1374 | 29.2541 | 29.22735 | -0.1167016 | 0.02674998
17.2481 | 29.1381 | 29.24034 | 29.21357 | -0.1022434 | 0.02677586
17.2581 | 29.0844 | 29.22658 | 29.19978 | -0.1421823 | 0.02680177
17.2681 | 29.1191 | 29.21282 | 29.18599 | -0.0937185 | 0.02682773
17.2781 | 29.0941 | 29.19905 | 29.1722 | -0.1049521 | 0.02685372
17.2881 | 29.1055 | 29.18528 | 29.1584 | -0.07978304 | 0.02687975
17.298 | 29.0806 | 29.17165 | 29.14474 | -0.09104921 | 0.02690556
17.308 | 29.075 | 29.15788 | 29.13094 | -0.08287522 | 0.02693167
17.318 | 29.0673 | 29.1441 | 29.11714 | -0.07679882 | 0.02695782
17.328 | 29.0596 | 29.13032 | 29.10334 | -0.07072007 | 0.02698401
17.338 | 29.0442 | 29.11654 | 29.08953 | -0.07233905 | 0.02701024
17.348 | 29.0444 | 29.10276 | 29.07572 | -0.0583558 | 0.02703651
17.358 | 29.0137 | 29.08897 | 29.06191 | -0.07527039 | 0.02706282
17.368 | 29.0142 | 29.07518 | 29.04809 | -0.06098288 | 0.02708917
17.378 | 29.0098 | 29.06139 | 29.03428 | -0.05159333 | 0.02711555
17.388 | 29.0137 | 29.0476 | 29.02046 | -0.0339018 | 0.02714198
17.398 | 29.0017 | 29.03381 | 29.00664 | -0.03210835 | 0.02716845
17.408 | 29.002 | 29.02001 | 28.99282 | -0.01801304 | 0.02719496
17.418 | 28.9912 | 29.00622 | 28.97899 | -0.01501593 | 0.0272215
17.428 | 28.9996 | 28.99242 | 28.96517 | 0.007182924 | 0.02724809
17.438 | 28.9861 | 28.97862 | 28.95134 | 0.00748346 | 0.02727472
17.448 | 28.9794 | 28.96481 | 28.93751 | 0.01458562 | 0.0273014
17.458 | 28.9765 | 28.95101 | 28.92368 | 0.02548935 | 0.02732811
17.468 | 28.9428 | 28.93721 | 28.90985 | 0.005594585 | 0.02735486
17.478 | 28.9753 | 28.9234 | 28.89602 | 0.05190127 | 0.02738165
17.488 | 28.9651 | 28.90959 | 28.88218 | 0.05550935 | 0.02740848
17.498 | 28.9643 | 28.89578 | 28.86835 | 0.06851876 | 0.02743536
17.508 | 28.9453 | 28.88197 | 28.85451 | 0.06332944 | 0.02746227
17.518 | 28.9546 | 28.86816 | 28.84067 | 0.08644135 | 0.02748923
17.528 | 28.9557 | 28.85435 | 28.82683 | 0.1013544 | 0.02751623
17.538 | 28.9427 | 28.84053 | 28.81299 | 0.1021686 | 0.02754326
17.548 | 28.9481 | 28.82672 | 28.79915 | 0.1213838 | 0.02757035
17.558 | 28.9551 | 28.8129 | 28.7853 | 0.1422 | 0.02759747
17.568 | 28.9156 | 28.79908 | 28.77146 | 0.1165172 | 0.02762463
17.578 | 28.9745 | 28.78526 | 28.75761 | 0.1892352 | 0.02765184
17.588 | 28.9402 | 28.77145 | 28.74377 | 0.1687541 | 0.02767909
17.598 | 28.9669 | 28.75763 | 28.72992 | 0.2092737 | 0.02770638
17.608 | 28.9399 | 28.74381 | 28.71607 | 0.1960941 | 0.02773371
17.618 | 28.9443 | 28.72998 | 28.70222 | 0.2143151 | 0.02776108
17.628 | 28.9368 | 28.71616 | 28.68837 | 0.2206367 | 0.0277885
17.638 | 28.9407 | 28.70234 | 28.67453 | 0.2383589 | 0.02781595
17.648 | 28.9288 | 28.68852 | 28.66068 | 0.2402815 | 0.02784345
17.658 | 28.9186 | 28.6747 | 28.64682 | 0.2439046 | 0.027871
17.668 | 28.8948 | 28.66087 | 28.63297 | 0.2339281 | 0.02789858
17.678 | 28.9121 | 28.64705 | 28.61912 | 0.2650519 | 0.02792621
17.688 | 28.8935 | 28.63322 | 28.60527 | 0.260276 | 0.02795388
17.698 | 28.9031 | 28.6194 | 28.59142 | 0.2837004 | 0.0279816
17.708 | 28.8937 | 28.60558 | 28.57757 | 0.2881249 | 0.02800936
17.718 | 28.8942 | 28.59175 | 28.56371 | 0.3024495 | 0.02803716
17.728 | 28.8709 | 28.57793 | 28.54986 | 0.2929742 | 0.028065
17.738 | 28.888 | 28.5641 | 28.53601 | 0.3238989 | 0.02809289
17.748 | 28.8628 | 28.55028 | 28.52216 | 0.3125236 | 0.02812082
17.758 | 28.8417 | 28.53645 | 28.5083 | 0.3052481 | 0.02814879
17.768 | 28.8341 | 28.52263 | 28.49445 | 0.3114726 | 0.02817681
17.778 | 28.8051 | 28.5088 | 28.4806 | 0.2962968 | 0.02820487
17.788 | 28.8231 | 28.49498 | 28.46675 | 0.3281208 | 0.02823297
17.798 | 28.7943 | 28.48116 | 28.45289 | 0.3131445 | 0.02826112
17.808 | 28.7955 | 28.46734 | 28.43904 | 0.3281635 | 0.02829367
17.818 | 28.7715 | 28.45351 | 28.42519 | 0.3179865 | 0.02832191
17.828 | 28.7532 | 28.43969 | 28.41134 | 0.313509 | 0.02835019
17.838 | 28.7516 | 28.42587 | 28.39749 | 0.325731 | 0.02837852
17.848 | 28.7332 | 28.41205 | 28.38364 | 0.3211525 | 0.02840689
17.858 | 28.7223 | 28.39823 | 28.36979 | 0.3240734 | 0.02843531
17.868 | 28.701 | 28.38441 | 28.35594 | 0.3165936 | 0.02846377
17.878 | 28.6592 | 28.37059 | 28.34209 | 0.2886131 | 0.02849228
17.8879 | 28.6869 | 28.35691 | 28.32839 | 0.3299937 | 0.02852054
17.8979 | 28.6538 | 28.34309 | 28.31454 | 0.3107117 | 0.02854914
17.9079 | 28.6559 | 28.32927 | 28.30069 | 0.3266288 | 0.02857778
17.9179 | 28.6335 | 28.31545 | 28.28685 | 0.3180451 | 0.02860647
17.9279 | 28.6189 | 28.30164 | 28.273 | 0.3172582 | 0.02863738
17.9379 | 28.5975 | 28.28783 | 28.25916 | 0.3096725 | 0.02866615
17.9479 | 28.5896 | 28.27401 | 28.24532 | 0.3155857 | 0.02869498
17.9579 | 28.5899 | 28.2602 | 28.23148 | 0.3296979 | 0.02872385
17.9679 | 28.5751 | 28.24639 | 28.21764 | 0.328709 | 0.02875276
17.9779 | 28.5338 | 28.23258 | 28.2038 | 0.3012188 | 0.02878172
17.9879 | 28.5422 | 28.21877 | 28.18996 | 0.3234274 | 0.02881073
17.9979 | 28.5299 | 28.20497 | 28.17613 | 0.3249348 | 0.02883978
18.0079 | 28.5146 | 28.19116 | 28.16229 | 0.3234408 | 0.02886888
18.0179 | 28.5049 | 28.17735 | 28.14846 | 0.3275454 | 0.02889803
18.0279 | 28.4911 | 28.16355 | 28.13462 | 0.3275487 | 0.02892722
18.0379 | 28.469 | 28.14975 | 28.12079 | 0.3192504 | 0.02895645
18.0479 | 28.4803 | 28.13595 | 28.10696 | 0.3443506 | 0.02898574
18.0579 | 28.4601 | 28.12215 | 28.09314 | 0.3379493 | 0.02901507
18.0679 | 28.4691 | 28.10835 | 28.07931 | 0.3607464 | 0.02904445
18.0779 | 28.405 | 28.09456 | 28.06548 | 0.3104418 | 0.02907388
18.0879 | 28.4289 | 28.08076 | 28.05166 | 0.3481356 | 0.02910334
18.0979 | 28.4063 | 28.06697 | 28.03784 | 0.3393276 | 0.02913286
18.1079 | 28.4059 | 28.05318 | 28.02402 | 0.3527178 | 0.02916243
18.1179 | 28.3915 | 28.03939 | 28.0102 | 0.3521061 | 0.02919204
18.1279 | 28.3971 | 28.02561 | 27.99639 | 0.3714926 | 0.0292217
18.1379 | 28.3795 | 28.01182 | 27.98257 | 0.3676772 | 0.02925141
18.1479 | 28.3709 | 27.99804 | 27.96876 | 0.3728598 | 0.02928117
18.1579 | 28.3676 | 27.98426 | 27.95495 | 0.3833404 | 0.02931097
18.1679 | 28.3959 | 27.97048 | 27.94114 | 0.4254189 | 0.02934082
18.1779 | 28.3111 | 27.9567 | 27.92733 | 0.3543953 | 0.02937072
18.1879 | 28.3188 | 27.94293 | 27.91353 | 0.3758696 | 0.02940067
18.1979 | 28.3502 | 27.92916 | 27.89973 | 0.4210417 | 0.02943066
18.2079 | 28.3018 | 27.91539 | 27.88593 | 0.3864116 | 0.02946071
18.2179 | 28.3173 | 27.90162 | 27.87213 | 0.4156792 | 0.0294908
18.2279 | 28.3117 | 27.88786 | 27.85833 | 0.4238445 | 0.02952094
18.2379 | 28.2972 | 27.87409 | 27.84454 | 0.4231074 | 0.02955113
18.2479 | 28.2872 | 27.86033 | 27.83075 | 0.426868 | 0.02958137
18.2579 | 28.2992 | 27.84657 | 27.81696 | 0.452626 | 0.02961166
18.2679 | 28.3036 | 27.83282 | 27.80318 | 0.4707816 | 0.02964199
18.2779 | 28.2344 | 27.81907 | 27.78939 | 0.4153347 | 0.02967238
18.2879 | 28.2284 | 27.80531 | 27.77561 | 0.4230852 | 0.02970281
18.2979 | 28.2746 | 27.79157 | 27.76183 | 0.4830331 | 0.0297333
18.3079 | 28.2275 | 27.77782 | 27.74806 | 0.4496783 | 0.02976384
18.3179 | 28.2177 | 27.76408 | 27.73428 | 0.4536209 | 0.02979442
18.3279 | 28.2127 | 27.75034 | 27.72051 | 0.4623607 | 0.02982505
18.3379 | 28.2042 | 27.7366 | 27.70675 | 0.4675977 | 0.02985574
18.3479 | 28.2072 | 27.72287 | 27.69298 | 0.4843319 | 0.02988647
18.3579 | 28.2039 | 27.70914 | 27.67922 | 0.4947632 | 0.02991725
18.3679 | 28.1959 | 27.69541 | 27.66546 | 0.5004917 | 0.02994809
18.3779 | 28.13 | 27.68168 | 27.6517 | 0.4483172 | 0.02997897
18.3879 | 28.1417 | 27.66796 | 27.63795 | 0.4737397 | 0.03000991
18.3979 | 28.1591 | 27.65424 | 27.6242 | 0.5048592 | 0.03004089
18.4079 | 28.1246 | 27.64052 | 27.61045 | 0.4840757 | 0.03007193
18.4179 | 28.1164 | 27.62681 | 27.59671 | 0.489589 | 0.03010302
18.4279 | 28.0948 | 27.6131 | 27.58297 | 0.4816992 | 0.03013416
18.4379 | 28.1079 | 27.59939 | 27.56923 | 0.5085062 | 0.03016534
18.4479 | 28.0681 | 27.58569 | 27.55549 | 0.4824101 | 0.03019658
18.4579 | 28.1136 | 27.57199 | 27.54176 | 0.5416106 | 0.03022788
18.4678 | 28.0745 | 27.55843 | 27.52817 | 0.5160709 | 0.03025891
18.4778 | 28.0152 | 27.54474 | 27.51444 | 0.4704649 | 0.0302903
18.4878 | 28.0211 | 27.53104 | 27.50072 | 0.4900555 | 0.03032175
18.4978 | 28.0405 | 27.51736 | 27.487 | 0.5231426 | 0.03035325
18.5078 | 28.0133 | 27.50367 | 27.47329 | 0.5096264 | 0.0303848
18.5178 | 28.0065 | 27.48999 | 27.45958 | 0.5165066 | 0.03041641
18.5278 | 27.9941 | 27.47632 | 27.44587 | 0.5177833 | 0.03044806
18.5378 | 27.987 | 27.46264 | 27.43216 | 0.5243565 | 0.03047977
18.5478 | 27.9982 | 27.44897 | 27.41846 | 0.5492261 | 0.03051153
18.5578 | 27.9809 | 27.43531 | 27.40476 | 0.545592 | 0.03054335
18.5678 | 27.9538 | 27.42165 | 27.39107 | 0.5321542 | 0.03057521
18.5778 | 27.9148 | 27.40799 | 27.37738 | 0.5068128 | 0.03060713
18.5878 | 27.9227 | 27.39433 | 27.36369 | 0.5283676 | 0.0306391
18.5978 | 27.9344 | 27.38068 | 27.35001 | 0.5537186 | 0.03067113
18.6078 | 27.9153 | 27.36703 | 27.33633 | 0.5482658 | 0.03070321
18.6178 | 27.8968 | 27.35339 | 27.32266 | 0.5434091 | 0.03073534
18.6278 | 27.8968 | 27.33975 | 27.30898 | 0.5570486 | 0.03076753
18.6378 | 27.886 | 27.32612 | 27.29532 | 0.5598841 | 0.03079977
18.6478 | 27.9082 | 27.31248 | 27.28165 | 0.5957156 | 0.03083206
18.6578 | 27.8747 | 27.29886 | 27.26799 | 0.5758425 | 0.03086506
18.6678 | 27.8338 | 27.28523 | 27.25434 | 0.548566 | 0.03089747
18.6778 | 27.808 | 27.27161 | 27.24068 | 0.5363855 | 0.03092993
18.6878 | 27.8129 | 27.258 | 27.22704 | 0.5549008 | 0.03096244
18.6978 | 27.8188 | 27.24439 | 27.21339 | 0.574412 | 0.03099501
18.7078 | 27.8081 | 27.23078 | 27.19975 | 0.5773191 | 0.03102763
18.7178 | 27.8043 | 27.21718 | 27.18612 | 0.5871219 | 0.03106031
18.7278 | 27.7826 | 27.20358 | 27.17249 | 0.5790205 | 0.03109304
18.7378 | 27.7624 | 27.18999 | 27.15886 | 0.5724148 | 0.03112582
18.7478 | 27.7915 | 27.1764 | 27.14524 | 0.6151048 | 0.03115867
18.7578 | 27.7508 | 27.16281 | 27.13162 | 0.5879904 | 0.03119157
18.7678 | 27.7128 | 27.14923 | 27.118 | 0.5635717 | 0.03122452
18.7778 | 27.6918 | 27.13565 | 27.10439 | 0.5561482 | 0.03125786
18.7878 | 27.6899 | 27.12208 | 27.09079 | 0.5678206 | 0.03129093
18.7978 | 27.6953 | 27.10851 | 27.07719 | 0.5867885 | 0.03132405
18.8078 | 27.6826 | 27.09495 | 27.06359 | 0.5876519 | 0.03135723
18.8178 | 27.6951 | 27.08139 | 27.05 | 0.6137108 | 0.03139047
18.8278 | 27.6754 | 27.06783 | 27.03641 | 0.6075651 | 0.03142376
18.8378 | 27.6752 | 27.05429 | 27.02283 | 0.6209148 | 0.03145711
18.8478 | 27.6636 | 27.04074 | 27.00925 | 0.6228598 | 0.03149051
18.8578 | 27.6219 | 27.0272 | 26.99568 | 0.5947001 | 0.03152398
18.8678 | 27.6049 | 27.01366 | 26.98211 | 0.5912358 | 0.0315575
18.8778 | 27.5596 | 27.00013 | 26.96854 | 0.5594667 | 0.03159108
18.8878 | 27.5846 | 26.98661 | 26.95498 | 0.5979928 | 0.03162471
18.8978 | 27.5853 | 26.97309 | 26.94143 | 0.6122141 | 0.0316584
18.9078 | 27.57 | 26.95957 | 26.92788 | 0.6104306 | 0.03169215
18.9178 | 27.5717 | 26.94606 | 26.91433 | 0.6256422 | 0.03172597
18.9278 | 27.5537 | 26.93255 | 26.90079 | 0.621149 | 0.03175983
18.9378 | 27.5638 | 26.91905 | 26.88726 | 0.6447507 | 0.03179376
18.9478 | 27.538 | 26.90555 | 26.87372 | 0.6324476 | 0.03182774
18.9578 | 27.5194 | 26.89206 | 26.8602 | 0.6273394 | 0.03186179
18.9678 | 27.479 | 26.87857 | 26.84668 | 0.6004262 | 0.03189589
18.9778 | 27.4746 | 26.86509 | 26.83316 | 0.609508 | 0.03193005
18.9878 | 27.4669 | 26.85162 | 26.81965 | 0.6152847 | 0.03196427
18.9978 | 27.486 | 26.83814 | 26.80615 | 0.6478562 | 0.03199855
19.0078 | 27.473 | 26.82468 | 26.79264 | 0.6483227 | 0.03203289
19.0178 | 27.4599 | 26.81122 | 26.77915 | 0.6486839 | 0.03206729
19.0278 | 27.4785 | 26.79776 | 26.76566 | 0.6807399 | 0.03210175
19.0378 | 27.448 | 26.78431 | 26.75217 | 0.6636908 | 0.03213626
19.0478 | 27.4418 | 26.77086 | 26.73869 | 0.6709363 | 0.03217084
19.0577 | 27.3916 | 26.75756 | 26.72535 | 0.6340422 | 0.03220513
19.0677 | 27.3818 | 26.74412 | 26.71188 | 0.6376772 | 0.03223983
19.0777 | 27.3719 | 26.73069 | 26.69842 | 0.6412068 | 0.03227459
19.0877 | 27.3752 | 26.71727 | 26.68496 | 0.6579311 | 0.03230942
19.0977 | 27.3797 | 26.70385 | 26.67151 | 0.6758499 | 0.0323443
19.1077 | 27.3642 | 26.69044 | 26.65806 | 0.6737634 | 0.03237924
19.1177 | 27.3583 | 26.67703 | 26.64461 | 0.6812713 | 0.03241424
19.1277 | 27.3474 | 26.66363 | 26.63118 | 0.6837738 | 0.03244931
19.1377 | 27.3251 | 26.65023 | 26.61774 | 0.6748707 | 0.03248444
19.1477 | 27.3028 | 26.63684 | 26.60432 | 0.6659621 | 0.03251963
19.1577 | 27.283 | 26.62345 | 26.5909 | 0.6595479 | 0.03255488
19.1677 | 27.2359 | 26.61007 | 26.57748 | 0.6258281 | 0.0325902
19.1777 | 27.2552 | 26.5967 | 26.56407 | 0.6585027 | 0.03262557
19.1877 | 27.2369 | 26.58333 | 26.55067 | 0.6535716 | 0.03266101
19.1977 | 27.2443 | 26.56997 | 26.53727 | 0.6743348 | 0.03269651
19.2077 | 27.221 | 26.55661 | 26.52388 | 0.6643924 | 0.03273208
19.2177 | 27.2367 | 26.54326 | 26.51049 | 0.6934441 | 0.03276771
19.2277 | 27.2204 | 26.52991 | 26.49711 | 0.6904901 | 0.0328034
19.2377 | 27.1632 | 26.51657 | 26.48373 | 0.6466303 | 0.03283916
19.2477 | 27.1496 | 26.50324 | 26.47036 | 0.6463647 | 0.03287498
19.2577 | 27.1321 | 26.48991 | 26.457 | 0.6421933 | 0.03291086
19.2677 | 27.0984 | 26.47658 | 26.44364 | 0.6218159 | 0.03294681
19.2777 | 27.0793 | 26.46327 | 26.43028 | 0.6160327 | 0.03298282
19.2877 | 27.0836 | 26.44996 | 26.41694 | 0.6336436 | 0.03301889
19.2977 | 27.085 | 26.43665 | 26.4036 | 0.6483484 | 0.03305504
19.3077 | 27.1014 | 26.42335 | 26.39026 | 0.6780473 | 0.03309125
19.3177 | 27.0652 | 26.41006 | 26.37693 | 0.6551403 | 0.03312752
19.3277 | 27.0391 | 26.39677 | 26.36361 | 0.6423271 | 0.03316385
19.3377 | 27.0145 | 26.38349 | 26.35029 | 0.631008 | 0.03320026
19.3477 | 26.9828 | 26.37022 | 26.33698 | 0.6125827 | 0.03323673
19.3577 | 26.9868 | 26.35695 | 26.32368 | 0.6298513 | 0.03327326
19.3677 | 26.9377 | 26.34369 | 26.31038 | 0.5940139 | 0.03330986
19.3777 | 26.9414 | 26.33043 | 26.29708 | 0.6109702 | 0.03334652
19.3877 | 26.9595 | 26.31718 | 26.2838 | 0.6423204 | 0.03338326
19.3977 | 26.9318 | 26.30394 | 26.27052 | 0.6278644 | 0.03342006
19.4077 | 26.9565 | 26.2907 | 26.25724 | 0.6658021 | 0.03345693
19.4177 | 26.9276 | 26.27747 | 26.24397 | 0.6501336 | 0.03349386
19.4277 | 26.8892 | 26.26424 | 26.23071 | 0.6249588 | 0.03353086
19.4377 | 26.8477 | 26.25102 | 26.21745 | 0.5966777 | 0.03356793
19.4477 | 26.8563 | 26.23781 | 26.2042 | 0.6184903 | 0.03360507
19.4577 | 26.8294 | 26.2246 | 26.19096 | 0.6047966 | 0.03364227
19.4677 | 26.8168 | 26.2114 | 26.17772 | 0.6053964 | 0.03367955
19.4777 | 26.7922 | 26.19821 | 26.16449 | 0.5939899 | 0.03371689
19.4877 | 26.8248 | 26.18502 | 26.15127 | 0.639777 | 0.0337543
19.4977 | 26.8332 | 26.17184 | 26.13805 | 0.6613576 | 0.03379178
19.5077 | 26.8023 | 26.15867 | 26.12484 | 0.6436317 | 0.03382933
19.5177 | 26.7863 | 26.1455 | 26.11163 | 0.6407994 | 0.03386695
19.5277 | 26.7716 | 26.13234 | 26.09843 | 0.6392606 | 0.03390463
19.5377 | 26.7285 | 26.11918 | 26.08524 | 0.6093152 | 0.03394239
19.5477 | 26.7341 | 26.10604 | 26.07206 | 0.6280633 | 0.03398022
19.5577 | 26.6966 | 26.0929 | 26.05888 | 0.6037047 | 0.03401811
19.5677 | 26.7007 | 26.07976 | 26.0457 | 0.6209396 | 0.03405608
19.5777 | 26.6695 | 26.06663 | 26.03254 | 0.6028679 | 0.03409412
19.5877 | 26.715 | 26.05351 | 26.01938 | 0.6614895 | 0.03413223
19.5977 | 26.701 | 26.0404 | 26.00623 | 0.6606045 | 0.03417041
19.6077 | 26.676 | 26.02729 | 25.99308 | 0.6487127 | 0.03420866
19.6177 | 26.6433 | 26.01419 | 25.97994 | 0.6291143 | 0.03424698
19.6277 | 26.6198 | 26.00109 | 25.96681 | 0.6187091 | 0.03428538
19.6376 | 26.6363 | 25.98813 | 25.95381 | 0.6481663 | 0.03432346
19.6476 | 26.595 | 25.97505 | 25.94069 | 0.6199477 | 0.03436201
19.6576 | 26.5514 | 25.96198 | 25.92758 | 0.5894223 | 0.03440061
19.6676 | 26.5878 | 25.94891 | 25.91447 | 0.63889 | 0.0344393
19.6776 | 26.5454 | 25.93585 | 25.90137 | 0.609551 | 0.03447806
19.6876 | 26.6175 | 25.92279 | 25.88828 | 0.694705 | 0.03451689
19.6976 | 26.5749 | 25.90975 | 25.87519 | 0.6651522 | 0.0345558
19.7076 | 26.5331 | 25.89671 | 25.86211 | 0.6363925 | 0.03459477
19.7176 | 26.5046 | 25.88367 | 25.84904 | 0.6209258 | 0.03463383
19.7276 | 26.5064 | 25.87065 | 25.83597 | 0.6357523 | 0.03467296
19.7376 | 26.4935 | 25.85763 | 25.82292 | 0.6358717 | 0.03471216
19.7476 | 26.4671 | 25.84462 | 25.80986 | 0.6224842 | 0.03475143
19.7576 | 26.4438 | 25.83161 | 25.79682 | 0.6121897 | 0.03479078
19.7676 | 26.4426 | 25.81861 | 25.78378 | 0.6239882 | 0.03483021
19.7776 | 26.4554 | 25.80562 | 25.77075 | 0.6497796 | 0.03486971
19.7876 | 26.4384 | 25.79264 | 25.75773 | 0.645764 | 0.03490929
19.7976 | 26.4257 | 25.77966 | 25.74471 | 0.6460413 | 0.03494894
19.8076 | 26.396 | 25.76669 | 25.7317 | 0.6293115 | 0.03498868
19.8176 | 26.3559 | 25.75373 | 25.7187 | 0.6021745 | 0.03502849
19.8276 | 26.3624 | 25.74077 | 25.7057 | 0.6216305 | 0.03506837
19.8376 | 26.3459 | 25.72782 | 25.69271 | 0.6180793 | 0.03510833
19.8476 | 26.3193 | 25.71488 | 25.67973 | 0.6044209 | 0.03514837
19.8576 | 26.3257 | 25.70194 | 25.66676 | 0.6237553 | 0.03518849
19.8676 | 26.3405 | 25.68902 | 25.65379 | 0.6514825 | 0.03522868
19.8776 | 26.3168 | 25.6761 | 25.64083 | 0.6407025 | 0.03526896
19.8876 | 26.3027 | 25.66318 | 25.62788 | 0.6395152 | 0.03530931
19.8976 | 26.2819 | 25.65028 | 25.61493 | 0.6316207 | 0.03534974
19.9076 | 26.2632 | 25.63738 | 25.60199 | 0.6258189 | 0.03539025
19.9176 | 26.2335 | 25.62449 | 25.58906 | 0.6090097 | 0.03543084
19.9276 | 26.2335 | 25.61161 | 25.57614 | 0.6218933 | 0.03547151
19.9376 | 26.2313 | 25.59873 | 25.56322 | 0.6325675 | 0.03551427
19.9476 | 26.1597 | 25.58586 | 25.55031 | 0.5738364 | 0.0355551
19.9576 | 26.1896 | 25.573 | 25.53741 | 0.6165979 | 0.03559601
19.9676 | 26.1986 | 25.56015 | 25.52451 | 0.638452 | 0.03563701
19.9776 | 26.2039 | 25.5473 | 25.51162 | 0.6565987 | 0.03567808
19.9876 | 26.1627 | 25.53446 | 25.49874 | 0.6282379 | 0.03571924
19.9976 | 26.1561 | 25.52163 | 25.48587 | 0.6344698 | 0.03576048
20.0076 | 26.1225 | 25.50881 | 25.473 | 0.6136941 | 0.0358018
20.0176 | 26.1205 | 25.49599 | 25.46015 | 0.624511 | 0.0358432
20.0276 | 26.0995 | 25.48318 | 25.44729 | 0.6163204 | 0.03588469
20.0376 | 26.0921 | 25.47038 | 25.43445 | 0.6217223 | 0.03592626
20.0476 | 26.0563 | 25.45758 | 25.42162 | 0.5987167 | 0.03596791
20.0576 | 26.055 | 25.4448 | 25.40879 | 0.6102035 | 0.03600965
20.0676 | 26.0537 | 25.43202 | 25.39597 | 0.6216818 | 0.03605247
20.0776 | 26.0483 | 25.41925 | 25.38315 | 0.6290534 | 0.03609437
20.0876 | 26.0184 | 25.40648 | 25.37035 | 0.6119175 | 0.03613636
20.0976 | 25.9956 | 25.39373 | 25.35755 | 0.601874 | 0.03617844
20.1076 | 25.9951 | 25.38098 | 25.34476 | 0.6141229 | 0.03622061
20.1176 | 25.9725 | 25.36824 | 25.33197 | 0.6042641 | 0.03626285
20.1276 | 25.9681 | 25.3555 | 25.3192 | 0.6125977 | 0.03630519
20.1376 | 25.9431 | 25.34278 | 25.30643 | 0.6003236 | 0.03634761
20.1476 | 25.9596 | 25.33006 | 25.29367 | 0.6295418 | 0.03639012
20.1576 | 25.9377 | 25.31735 | 25.28091 | 0.6203523 | 0.03643271
20.1676 | 25.9432 | 25.30465 | 25.26817 | 0.6385547 | 0.03647576
20.1776 | 25.9271 | 25.29195 | 25.25543 | 0.6351498 | 0.03651854
20.1876 | 25.8943 | 25.27926 | 25.2427 | 0.6150371 | 0.0365614
20.1976 | 25.8649 | 25.26658 | 25.22998 | 0.5983167 | 0.03660434
20.2076 | 25.8773 | 25.25391 | 25.21726 | 0.6233885 | 0.03664738
20.2176 | 25.8645 | 25.24125 | 25.20456 | 0.6232525 | 0.03669051
20.2275 | 25.8159 | 25.22872 | 25.19198 | 0.5871821 | 0.03673329
20.2375 | 25.8378 | 25.21607 | 25.17929 | 0.6217306 | 0.03677659
20.2475 | 25.8273 | 25.20343 | 25.16661 | 0.6238712 | 0.03681999
20.2575 | 25.8015 | 25.1908 | 25.15393 | 0.610704 | 0.03686347
20.2675 | 25.8172 | 25.17817 | 25.14126 | 0.6390289 | 0.03690705
20.2775 | 25.7881 | 25.16555 | 25.1286 | 0.6225459 | 0.03695072
20.2875 | 25.7611 | 25.15294 | 25.11595 | 0.608155 | 0.03699448
20.2975 | 25.7428 | 25.14034 | 25.10331 | 0.6024561 | 0.03703852
20.3075 | 25.7401 | 25.12775 | 25.09067 | 0.6123494 | 0.03708247
20.3175 | 25.7226 | 25.11517 | 25.07804 | 0.6074347 | 0.03712651
20.3275 | 25.6883 | 25.10259 | 25.06542 | 0.5857122 | 0.03717065
20.3375 | 25.6963 | 25.09002 | 25.0528 | 0.6062817 | 0.03721488
20.3475 | 25.6795 | 25.07746 | 25.0402 | 0.6020432 | 0.0372592
20.3575 | 25.6933 | 25.0649 | 25.0276 | 0.6283967 | 0.03730362
20.3675 | 25.6636 | 25.05236 | 25.01501 | 0.6112422 | 0.03734813
20.3775 | 25.6167 | 25.03982 | 25.00243 | 0.5768797 | 0.03739274
20.3875 | 25.6222 | 25.02729 | 24.98985 | 0.5949092 | 0.03743745
20.3975 | 25.6125 | 25.01477 | 24.97729 | 0.5977306 | 0.03748225
20.4075 | 25.5884 | 25.00226 | 24.96473 | 0.586144 | 0.03752715
20.4175 | 25.5607 | 24.98975 | 24.95218 | 0.5709493 | 0.03757214
20.4275 | 25.5579 | 24.97725 | 24.93964 | 0.5806466 | 0.03761724
20.4375 | 25.5325 | 24.96476 | 24.9271 | 0.5677357 | 0.03766244
20.4475 | 25.5241 | 24.95228 | 24.91458 | 0.5718168 | 0.03770773
20.4575 | 25.5289 | 24.93981 | 24.90206 | 0.5890897 | 0.03775312
20.4675 | 25.4744 | 24.92735 | 24.88955 | 0.5470546 | 0.03779861
20.4775 | 25.4821 | 24.91489 | 24.87704 | 0.5672112 | 0.0378442
20.4875 | 25.4647 | 24.90244 | 24.86455 | 0.5622598 | 0.0378899
20.4975 | 25.4376 | 24.89 | 24.85206 | 0.5476002 | 0.03793569
20.5075 | 25.4308 | 24.87757 | 24.83959 | 0.5532324 | 0.03798159
20.5175 | 25.4279 | 24.86514 | 24.82712 | 0.5627564 | 0.03802759
20.5275 | 25.4089 | 24.85273 | 24.81465 | 0.5561722 | 0.03807369
20.5375 | 25.3801 | 24.84032 | 24.8022 | 0.5397798 | 0.03811989
20.5475 | 25.3998 | 24.82792 | 24.78975 | 0.5718792 | 0.0381662
20.5575 | 25.3587 | 24.81553 | 24.77732 | 0.5431703 | 0.03821262
20.5675 | 25.3644 | 24.80315 | 24.76489 | 0.5612533 | 0.03825913
20.5775 | 25.3503 | 24.79077 | 24.75247 | 0.5595279 | 0.03830576
20.5875 | 25.3262 | 24.77841 | 24.74005 | 0.5477943 | 0.03835249
20.5975 | 25.3262 | 24.76605 | 24.72765 | 0.5601524 | 0.03839933
20.6075 | 25.3193 | 24.7537 | 24.71525 | 0.5656023 | 0.03844627
20.6175 | 25.2986 | 24.74136 | 24.70286 | 0.5572438 | 0.03849332
20.6275 | 25.2847 | 24.72903 | 24.69048 | 0.5556743 | 0.03854326
20.6375 | 25.2838 | 24.7167 | 24.67811 | 0.5670992 | 0.03859053
20.6475 | 25.284 | 24.70438 | 24.66575 | 0.5796157 | 0.03863791
20.6575 | 25.2458 | 24.69208 | 24.65339 | 0.553724 | 0.0386854
20.6675 | 25.2374 | 24.67978 | 24.64104 | 0.5576239 | 0.038733
20.6775 | 25.2312 | 24.66748 | 24.6287 | 0.5637154 | 0.03878071
20.6875 | 25.2202 | 24.6552 | 24.61637 | 0.5649985 | 0.03882854
20.6975 | 25.2067 | 24.64293 | 24.60405 | 0.5637733 | 0.03887647
20.7075 | 25.2141 | 24.63066 | 24.59174 | 0.5834397 | 0.03892452
20.7175 | 25.1683 | 24.6184 | 24.57943 | 0.5498977 | 0.03897268
20.7275 | 25.1827 | 24.60615 | 24.56713 | 0.5765473 | 0.03902095
20.7375 | 25.1783 | 24.59391 | 24.55484 | 0.5843884 | 0.03906934
20.7475 | 25.1224 | 24.58168 | 24.54256 | 0.5407211 | 0.03911785
20.7575 | 25.1415 | 24.56946 | 24.53029 | 0.572044 | 0.03916786
20.7675 | 25.1247 | 24.55724 | 24.51802 | 0.5674598 | 0.0392166
20.7775 | 25.085 | 24.54503 | 24.50577 | 0.5399672 | 0.03926546
20.7875 | 25.104 | 24.53283 | 24.49352 | 0.5711661 | 0.03931443
20.7975 | 25.0623 | 24.52064 | 24.48128 | 0.5416566 | 0.03936352
20.8074 | 25.076 | 24.50858 | 24.46917 | 0.5674167 | 0.03941225
20.8174 | 25.0365 | 24.49641 | 24.45695 | 0.5400902 | 0.03946158
20.8274 | 25.0236 | 24.48424 | 24.44473 | 0.5393553 | 0.03951103
20.8374 | 25.0083 | 24.47209 | 24.43253 | 0.5362118 | 0.0395606
20.8474 | 24.9868 | 24.45994 | 24.42033 | 0.5268598 | 0.0396103
20.8574 | 24.9734 | 24.4478 | 24.40814 | 0.5255992 | 0.03966012
20.8674 | 24.9536 | 24.43567 | 24.39596 | 0.5179301 | 0.03971006
20.8774 | 24.9441 | 24.42355 | 24.38379 | 0.5205525 | 0.03976013
20.8874 | 24.9421 | 24.41143 | 24.37162 | 0.5306663 | 0.03981032
20.8974 | 24.9115 | 24.39933 | 24.35947 | 0.5121715 | 0.03986064
20.9074 | 24.8823 | 24.38723 | 24.34732 | 0.4950682 | 0.03991109
20.9174 | 24.8754 | 24.37514 | 24.33518 | 0.5002563 | 0.03996166
20.9274 | 24.8657 | 24.36306 | 24.32305 | 0.5026358 | 0.04001236
20.9374 | 24.8373 | 24.35099 | 24.31093 | 0.4863067 | 0.04006319
20.9474 | 24.8213 | 24.33893 | 24.29882 | 0.482369 | 0.04011415
20.9574 | 24.8009 | 24.32688 | 24.28671 | 0.4740227 | 0.04016524
20.9674 | 24.8003 | 24.31483 | 24.27462 | 0.4854677 | 0.04021646
20.9774 | 24.7732 | 24.3028 | 24.26253 | 0.4704041 | 0.04026782
20.9874 | 24.7529 | 24.29077 | 24.25045 | 0.4621319 | 0.04031931
20.9974 | 24.7519 | 24.27875 | 24.23838 | 0.473151 | 0.04037093
21.0074 | 24.7109 | 24.26674 | 24.22632 | 0.4441615 | 0.04042269
21.0174 | 24.7034 | 24.25474 | 24.21426 | 0.4486633 | 0.04047458
21.0274 | 24.695 | 24.24274 | 24.20222 | 0.4522565 | 0.04052662
21.0374 | 24.6713 | 24.23076 | 24.19018 | 0.440541 | 0.04057878
21.0474 | 24.6596 | 24.21878 | 24.17815 | 0.4408168 | 0.04063109
21.0574 | 24.6398 | 24.20682 | 24.16613 | 0.4329839 | 0.04068354
21.0674 | 24.6341 | 24.19486 | 24.15412 | 0.4392423 | 0.04073613
21.0774 | 24.5949 | 24.18291 | 24.14212 | 0.4119919 | 0.04078886
21.0874 | 24.5833 | 24.17097 | 24.13013 | 0.4123329 | 0.04084173
21.0974 | 24.5917 | 24.15903 | 24.11814 | 0.4326652 | 0.04089475
21.1074 | 24.5475 | 24.14711 | 24.10616 | 0.4003887 | 0.04094791
21.1174 | 24.5464 | 24.1352 | 24.0942 | 0.4112035 | 0.04100122
21.1274 | 24.5367 | 24.12329 | 24.08224 | 0.4134096 | 0.04105467
21.1374 | 24.5336 | 24.11139 | 24.07028 | 0.4222069 | 0.04110828
21.1474 | 24.4987 | 24.0995 | 24.05834 | 0.3991955 | 0.04116203
21.1574 | 24.4874 | 24.08762 | 24.04641 | 0.3997753 | 0.04121593
21.1674 | 24.4801 | 24.07575 | 24.03448 | 0.4043463 | 0.04126998
21.1774 | 24.4598 | 24.06389 | 24.02257 | 0.3959085 | 0.04132419
21.1874 | 24.431 | 24.05204 | 24.01066 | 0.378962 | 0.04137855
21.1974 | 24.4244 | 24.04019 | 23.99876 | 0.3842067 | 0.04143306
21.2074 | 24.4309 | 24.02836 | 23.98687 | 0.4025426 | 0.04148773
21.2174 | 24.4025 | 24.01653 | 23.97499 | 0.3859697 | 0.04154256
21.2274 | 24.3826 | 24.00471 | 23.96311 | 0.377888 | 0.04159754
21.2374 | 24.3953 | 23.9929 | 23.95125 | 0.4023975 | 0.04165269
21.2474 | 24.3596 | 23.9811 | 23.93939 | 0.3784981 | 0.04170799
21.2574 | 24.3625 | 23.96931 | 23.92755 | 0.39319 | 0.04176346
21.2674 | 24.3369 | 23.95753 | 23.91571 | 0.379373 | 0.04181909
21.2774 | 24.3325 | 23.94575 | 23.90388 | 0.3867472 | 0.04187489
21.2874 | 24.3084 | 23.93399 | 23.89206 | 0.3744125 | 0.04193085
21.2974 | 24.2973 | 23.92223 | 23.88024 | 0.375069 | 0.04198698
21.3074 | 24.2995 | 23.91048 | 23.86844 | 0.3890166 | 0.04204328
21.3174 | 24.2899 | 23.89874 | 23.85664 | 0.3911554 | 0.04209975
21.3274 | 24.2678 | 23.88701 | 23.84486 | 0.3807853 | 0.0421564
21.3374 | 24.2645 | 23.87529 | 23.83308 | 0.3892064 | 0.04221321
21.3474 | 24.2572 | 23.86358 | 23.82131 | 0.3936185 | 0.0422702
21.3574 | 24.233 | 23.85188 | 23.80955 | 0.3811218 | 0.04232737
21.3674 | 24.2236 | 23.84018 | 23.7978 | 0.3834162 | 0.04238471
21.3774 | 24.2071 | 23.8285 | 23.78606 | 0.3786017 | 0.04244223
21.3874 | 24.2091 | 23.81682 | 23.77432 | 0.3922783 | 0.04249994
21.3973 | 24.209 | 23.80527 | 23.76271 | 0.4037294 | 0.04255724
21.4073 | 24.1811 | 23.79361 | 23.751 | 0.3874883 | 0.04261531
21.4173 | 24.1748 | 23.78196 | 23.73929 | 0.3928383 | 0.04267357
21.4273 | 24.1834 | 23.77032 | 23.72759 | 0.4130793 | 0.04273201
21.4373 | 24.15 | 23.75869 | 23.7159 | 0.3913115 | 0.04279065
21.4473 | 24.15 | 23.74707 | 23.70422 | 0.4029347 | 0.04284947
21.4573 | 24.1316 | 23.73545 | 23.69254 | 0.396149 | 0.04290848
21.4673 | 24.1301 | 23.72385 | 23.68088 | 0.4062543 | 0.04296769
21.4773 | 24.1183 | 23.71324 | 23.66922 | 0.4050573 | 0.04402047
21.4873 | 24.0869 | 23.70166 | 23.65758 | 0.3852441 | 0.04408073
21.4973 | 24.1081 | 23.69008 | 23.64594 | 0.418022 | 0.04414119
21.5073 | 24.0866 | 23.67851 | 23.63431 | 0.4080909 | 0.04420185
21.5173 | 24.0863 | 23.66695 | 23.62269 | 0.4193508 | 0.04426271
21.5273 | 24.063 | 23.65602 | 23.61107 | 0.4069808 | 0.04494472
21.5373 | 24.0518 | 23.64448 | 23.59947 | 0.4073224 | 0.0450064
21.5473 | 24.0499 | 23.63294 | 23.58788 | 0.416955 | 0.04506829
21.5573 | 24.0357 | 23.62142 | 23.57629 | 0.4142786 | 0.0451304
21.5673 | 24.006 | 23.60991 | 23.56471 | 0.3960933 | 0.04519273
21.5773 | 23.9996 | 23.5984 | 23.55315 | 0.4011989 | 0.04525528
21.5873 | 24.0132 | 23.5869 | 23.54159 | 0.4262956 | 0.04531804
21.5973 | 23.9827 | 23.57542 | 23.53004 | 0.4072832 | 0.04538102
21.6073 | 23.9638 | 23.56394 | 23.51849 | 0.3998618 | 0.04544425
21.6173 | 23.9662 | 23.55297 | 23.50696 | 0.4132348 | 0.04600439
21.6273 | 23.9354 | 23.5415 | 23.49544 | 0.3938951 | 0.04606839
21.6373 | 23.9383 | 23.53005 | 23.48392 | 0.4082463 | 0.04613262
21.6473 | 23.9031 | 23.51861 | 23.47241 | 0.3844886 | 0.04619708
21.6573 | 23.8851 | 23.50718 | 23.46092 | 0.3779218 | 0.04626178
21.6673 | 23.8819 | 23.49606 | 23.44943 | 0.3858355 | 0.04663721
21.6773 | 23.8793 | 23.48465 | 23.43795 | 0.3946457 | 0.04670737
21.6873 | 23.8512 | 23.47325 | 23.42648 | 0.3779516 | 0.04677301
21.6973 | 23.8669 | 23.46185 | 23.41501 | 0.4050485 | 0.0468389
21.7073 | 23.8355 | 23.45046 | 23.40356 | 0.3850363 | 0.04690504
21.7173 | 23.8199 | 23.43908 | 23.39211 | 0.380815 | 0.04697144
21.7273 | 23.8034 | 23.42772 | 23.38068 | 0.3756847 | 0.0470381
21.7373 | 23.7902 | 23.41635 | 23.36925 | 0.3738454 | 0.04710502
21.7473 | 23.7671 | 23.405 | 23.35783 | 0.3620969 | 0.04717221
21.7573 | 23.7519 | 23.39366 | 23.34642 | 0.3582394 | 0.04723966
21.7673 | 23.7587 | 23.38233 | 23.33502 | 0.3763728 | 0.04730738
21.7773 | 23.7365 | 23.371 | 23.32363 | 0.3654972 | 0.04737538
21.7873 | 23.7397 | 23.35969 | 23.31224 | 0.3800124 | 0.04744366
21.7973 | 23.7166 | 23.34838 | 23.30087 | 0.3682186 | 0.04751222
21.8073 | 23.71 | 23.33708 | 23.2895 | 0.3729156 | 0.04758106
21.8173 | 23.7011 | 23.3258 | 23.27815 | 0.3753012 | 0.04765258
21.8273 | 23.6632 | 23.31452 | 23.2668 | 0.3486801 | 0.04772202
21.8373 | 23.6768 | 23.30325 | 23.25546 | 0.3735498 | 0.04779174
21.8473 | 23.6668 | 23.29199 | 23.24413 | 0.3748104 | 0.04786177
21.8573 | 23.6472 | 23.28074 | 23.23281 | 0.366462 | 0.0479321
21.8673 | 23.6333 | 23.2695 | 23.22149 | 0.3638044 | 0.04800274
21.8773 | 23.644 | 23.25826 | 23.21019 | 0.3857376 | 0.04807369
21.8873 | 23.6359 | 23.24704 | 23.19889 | 0.3888618 | 0.04814496
21.8973 | 23.6201 | 23.23582 | 23.18761 | 0.3842768 | 0.04821656
21.9073 | 23.5977 | 23.22462 | 23.17633 | 0.3730827 | 0.04828847
21.9173 | 23.5972 | 23.21342 | 23.16506 | 0.3837794 | 0.04836073
21.9273 | 23.5775 | 23.20223 | 23.1538 | 0.3752669 | 0.04843331
21.9373 | 23.5736 | 23.19105 | 23.14255 | 0.3825454 | 0.04850624
21.9473 | 23.5469 | 23.17989 | 23.13131 | 0.3670146 | 0.04857951
21.9573 | 23.5432 | 23.16873 | 23.12007 | 0.3744747 | 0.04865313
21.9673 | 23.5512 | 23.15757 | 23.10885 | 0.3936256 | 0.04872711
21.9772 | 23.5298 | 23.14654 | 23.09774 | 0.383256 | 0.0488007
21.9872 | 23.5124 | 23.13541 | 23.08654 | 0.3769887 | 0.04887541
21.9972 | 23.5134 | 23.12429 | 23.07534 | 0.3891121 | 0.04895048
22.0072 | 23.4919 | 23.11317 | 23.06415 | 0.3787264 | 0.04902593
22.0172 | 23.4726 | 23.10207 | 23.05297 | 0.3705315 | 0.04910177
22.0272 | 23.448 | 23.09097 | 23.04179 | 0.3570274 | 0.04917799
22.0372 | 23.4513 | 23.07989 | 23.03063 | 0.3714141 | 0.04925461
22.0472 | 23.4388 | 23.06881 | 23.01948 | 0.3699915 | 0.04933163
22.0572 | 23.4117 | 23.05774 | 23.00833 | 0.3539598 | 0.04940907
22.0672 | 23.4163 | 23.04668 | 22.99719 | 0.3696188 | 0.04948691
22.0772 | 23.4178 | 23.03563 | 22.98607 | 0.3821686 | 0.04956518
22.0872 | 23.3821 | 23.02459 | 22.97495 | 0.3575092 | 0.04964388
22.0972 | 23.3617 | 23.01356 | 22.96384 | 0.3481405 | 0.04972301
22.1072 | 23.3499 | 23.00254 | 22.95273 | 0.3473626 | 0.04980259
22.1172 | 23.3507 | 22.99152 | 22.94164 | 0.3591754 | 0.04988262
22.1272 | 23.315 | 22.98052 | 22.93056 | 0.3344789 | 0.04996311
22.1372 | 23.3096 | 22.96953 | 22.91948 | 0.3400732 | 0.05004406
22.1472 | 23.3029 | 22.95854 | 22.90842 | 0.3443582 | 0.05012549
22.1572 | 23.3192 | 22.94757 | 22.89736 | 0.3716339 | 0.05020741
22.1672 | 23.2842 | 22.9366 | 22.88631 | 0.3476003 | 0.05028981
22.1772 | 23.258 | 22.92564 | 22.87527 | 0.3323575 | 0.05037271
22.1872 | 23.2508 | 22.91469 | 22.86424 | 0.3361053 | 0.05045613
22.1972 | 23.2674 | 22.90376 | 22.85322 | 0.3636438 | 0.05054007
22.2072 | 23.2209 | 22.89283 | 22.8422 | 0.328073 | 0.05062453
22.2172 | 23.2021 | 22.88191 | 22.8312 | 0.3201929 | 0.05070954
22.2272 | 23.2096 | 22.871 | 22.8202 | 0.3386034 | 0.05079509
22.2372 | 23.2029 | 22.8601 | 22.80921 | 0.3428046 | 0.05088121
22.2472 | 23.1988 | 22.8492 | 22.79824 | 0.3495964 | 0.05096789
22.2572 | 23.1756 | 22.83832 | 22.78727 | 0.3372788 | 0.05105515
22.2672 | 23.1676 | 22.82745 | 22.77631 | 0.3401519 | 0.05114301
22.2772 | 23.1636 | 22.81658 | 22.76535 | 0.3470156 | 0.05123148
22.2872 | 23.1347 | 22.80573 | 22.75441 | 0.3289699 | 0.05132056
22.2972 | 23.1304 | 22.79489 | 22.74347 | 0.3355148 | 0.05141026
22.3072 | 23.1147 | 22.78405 | 22.73255 | 0.3306503 | 0.05150061
22.3172 | 23.1093 | 22.77322 | 22.72163 | 0.3360763 | 0.05159163
22.3272 | 23.0973 | 22.76241 | 22.71072 | 0.3348929 | 0.0516833
22.3372 | 23.1031 | 22.7516 | 22.69982 | 0.3515001 | 0.05177566
22.3472 | 23.0845 | 22.7408 | 22.68893 | 0.3436978 | 0.05186872
22.3572 | 23.0682 | 22.73001 | 22.67805 | 0.338186 | 0.05196249
22.3672 | 23.066 | 22.71924 | 22.66718 | 0.3467647 | 0.05205699
22.3772 | 23.042 | 22.70847 | 22.65631 | 0.333534 | 0.05215223
22.3872 | 23.0433 | 22.69771 | 22.64546 | 0.3455937 | 0.05224824
22.3972 | 23.0233 | 22.68696 | 22.63461 | 0.3363439 | 0.05234502
22.4072 | 23.0049 | 22.67622 | 22.62377 | 0.3286845 | 0.05244259
22.4172 | 23.0145 | 22.66548 | 22.61294 | 0.3490156 | 0.05254098
22.4272 | 22.9949 | 22.65476 | 22.60212 | 0.3401371 | 0.0526402
22.4372 | 22.9908 | 22.64405 | 22.59131 | 0.346749 | 0.05274027
22.4472 | 22.9844 | 22.63335 | 22.58051 | 0.3510513 | 0.05284121
22.4572 | 22.9762 | 22.62266 | 22.56971 | 0.353544 | 0.05294304
22.4672 | 22.955 | 22.61197 | 22.55893 | 0.343027 | 0.05304579
22.4772 | 22.9551 | 22.6013 | 22.54815 | 0.3538004 | 0.05314946
22.4872 | 22.921 | 22.59064 | 22.53738 | 0.330364 | 0.05325409
22.4972 | 22.9391 | 22.57998 | 22.52662 | 0.359118 | 0.05335971
22.5072 | 22.924 | 22.56934 | 22.51587 | 0.3546623 | 0.05346633
22.5172 | 22.9127 | 22.5587 | 22.50513 | 0.3539968 | 0.05357397
22.5272 | 22.8877 | 22.54808 | 22.4944 | 0.3396215 | 0.05368268
22.5372 | 22.906 | 22.53746 | 22.48367 | 0.3685364 | 0.05379247
22.5472 | 22.8586 | 22.52686 | 22.47296 | 0.3317415 | 0.05390336
22.5572 | 22.8634 | 22.51627 | 22.46225 | 0.3471346 | 0.05401765
22.5671 | 22.8645 | 22.50579 | 22.45166 | 0.3587141 | 0.05412972
22.5771 | 22.8366 | 22.49521 | 22.44097 | 0.3413898 | 0.0542441
22.5871 | 22.822 | 22.48464 | 22.43028 | 0.3373554 | 0.05435973
22.5971 | 22.8128 | 22.47409 | 22.41961 | 0.3387111 | 0.05447661
22.6071 | 22.8236 | 22.46354 | 22.40895 | 0.3600569 | 0.05459481
22.6171 | 22.7893 | 22.45301 | 22.39829 | 0.3362926 | 0.05471433
22.6271 | 22.7861 | 22.44248 | 22.38765 | 0.3436182 | 0.05483522
22.6371 | 22.765 | 22.43197 | 22.37701 | 0.3330338 | 0.05495752
22.6471 | 22.7605 | 22.42146 | 22.36638 | 0.3390393 | 0.05508127
22.6571 | 22.7427 | 22.41097 | 22.35576 | 0.3317346 | 0.05520651
22.6671 | 22.7329 | 22.40048 | 22.34515 | 0.3324196 | 0.05533329
22.6771 | 22.7111 | 22.39001 | 22.33454 | 0.3210945 | 0.05546165
22.6871 | 22.7174 | 22.37954 | 22.32395 | 0.3378591 | 0.05559164
22.6971 | 22.7001 | 22.36909 | 22.31336 | 0.3310133 | 0.0557233
22.7071 | 22.6994 | 22.35864 | 22.30279 | 0.340756 | 0.05585782
22.7171 | 22.6743 | 22.34821 | 22.29222 | 0.3260895 | 0.05599298
22.7271 | 22.6678 | 22.33779 | 22.28166 | 0.3300124 | 0.05612997
22.7371 | 22.6681 | 22.32738 | 22.27111 | 0.3407249 | 0.05626885
22.7471 | 22.6405 | 22.31697 | 22.26056 | 0.3235267 | 0.05640969
22.7571 | 22.631 | 22.30658 | 22.25003 | 0.3244179 | 0.05655253
22.7671 | 22.6455 | 22.2962 | 22.2395 | 0.3492985 | 0.05669745
22.7771 | 22.6145 | 22.28583 | 22.22899 | 0.3286682 | 0.0568445
22.7871 | 22.6131 | 22.27547 | 22.21848 | 0.3376271 | 0.05699377
22.7971 | 22.6237 | 22.26512 | 22.20798 | 0.3585752 | 0.05714532
22.8071 | 22.6057 | 22.25479 | 22.19749 | 0.3509123 | 0.05729922
22.8171 | 22.5753 | 22.24446 | 22.18701 | 0.3308383 | 0.05745557
22.8271 | 22.5762 | 22.23415 | 22.17653 | 0.3420532 | 0.05761444
22.8371 | 22.56 | 22.22384 | 22.16607 | 0.3361569 | 0.05777592
22.8471 | 22.5698 | 22.21355 | 22.15561 | 0.3562493 | 0.05794009
22.8571 | 22.5526 | 22.20327 | 22.14516 | 0.3493304 | 0.05810707
22.8671 | 22.5437 | 22.193 | 22.13472 | 0.3507 | 0.05827693
22.8771 | 22.5459 | 22.18274 | 22.12429 | 0.363158 | 0.05844979
22.8871 | 22.5328 | 22.1725 | 22.11387 | 0.3603043 | 0.05862574
22.8971 | 22.5311 | 22.16226 | 22.10346 | 0.3688389 | 0.05880492
22.9071 | 22.5087 | 22.15204 | 22.09305 | 0.3566615 | 0.05898744
22.9171 | 22.4934 | 22.14183 | 22.08265 | 0.3515721 | 0.05917342
22.9271 | 22.4871 | 22.13163 | 22.07227 | 0.3554706 | 0.05936299
22.9371 | 22.4652 | 22.12144 | 22.06189 | 0.3437569 | 0.05955629
22.9471 | 22.4618 | 22.11127 | 22.05152 | 0.3505307 | 0.05975347
22.9571 | 22.4606 | 22.10111 | 22.04115 | 0.3594919 | 0.05995466
22.9671 | 22.4503 | 22.09096 | 22.0308 | 0.3593404 | 0.06016004
22.9771 | 22.4264 | 22.08082 | 22.02045 | 0.3455761 | 0.06036977
22.9871 | 22.4359 | 22.0707 | 22.01012 | 0.3651987 | 0.06058403
22.9971 | 22.4244 | 22.06059 | 21.99979 | 0.3638081 | 0.06080301
23.0071 | 22.4026 | 22.0505 | 21.98947 | 0.3521041 | 0.06102688
23.0171 | 22.3731 | 22.04041 | 21.97916 | 0.3326864 | 0.06125587
23.0271 | 22.3631 | 22.03035 | 21.96885 | 0.332755 | 0.06149018
23.0371 | 22.3669 | 22.02029 | 21.95856 | 0.3466094 | 0.06173005
23.0471 | 22.3511 | 22.01025 | 21.94827 | 0.3408497 | 0.06197571
23.0571 | 22.3472 | 22.00022 | 21.938 | 0.3469753 | 0.06222741
23.0671 | 22.316 | 21.99021 | 21.92773 | 0.3257862 | 0.06248543
23.0771 | 22.329 | 21.98022 | 21.91747 | 0.348782 | 0.06275005
23.0871 | 22.3064 | 21.97024 | 21.90722 | 0.3361625 | 0.06302157
23.0971 | 22.2961 | 21.96027 | 21.89697 | 0.3358273 | 0.06330029
23.1071 | 22.2738 | 21.95032 | 21.88674 | 0.3234761 | 0.06358657
23.1171 | 22.2626 | 21.94039 | 21.87651 | 0.3222085 | 0.06388074
23.1271 | 22.2538 | 21.93048 | 21.86629 | 0.3233242 | 0.06418319
23.1371 | 22.2475 | 21.92058 | 21.85608 | 0.3269229 | 0.06449431
23.147 | 22.2261 | 21.91079 | 21.84598 | 0.3153052 | 0.06481128
23.157 | 22.2251 | 21.90093 | 21.83579 | 0.3241685 | 0.06514095
23.167 | 22.2233 | 21.89109 | 21.82561 | 0.3322134 | 0.06548063
23.177 | 22.2122 | 21.88126 | 21.81543 | 0.3309393 | 0.06583085
23.187 | 22.1785 | 21.87145 | 21.80526 | 0.3070458 | 0.06619211
23.197 | 22.1833 | 21.86167 | 21.7951 | 0.3216322 | 0.06656502
23.207 | 22.1722 | 21.8519 | 21.78495 | 0.3202979 | 0.06695018
23.217 | 22.145 | 21.84216 | 21.77481 | 0.3028424 | 0.06734824
23.227 | 22.1501 | 21.83244 | 21.76468 | 0.3176649 | 0.0677599
23.237 | 22.1208 | 21.82274 | 21.75455 | 0.2980647 | 0.0681859
23.247 | 22.1175 | 21.81306 | 21.74443 | 0.304441 | 0.06862705
23.257 | 22.1293 | 21.80341 | 21.73432 | 0.3258929 | 0.06908418
23.267 | 22.0987 | 21.79378 | 21.72422 | 0.3049195 | 0.06955822
23.277 | 22.101 | 21.78418 | 21.71413 | 0.3168199 | 0.07005015
23.287 | 22.0645 | 21.77461 | 21.70405 | 0.2898931 | 0.07056102
23.297 | 22.0612 | 21.76506 | 21.69397 | 0.2961378 | 0.07109197
23.307 | 22.0552 | 21.75555 | 21.6839 | 0.2996528 | 0.07164423
23.317 | 22.0367 | 21.74606 | 21.67384 | 0.290637 | 0.0722191
23.327 | 22.0405 | 21.73661 | 21.66379 | 0.3038887 | 0.07281804
23.337 | 22.0074 | 21.72719 | 21.65375 | 0.2802065 | 0.07344257
23.347 | 22.0117 | 21.71781 | 21.64372 | 0.2938887 | 0.07409442
23.357 | 21.986 | 21.70847 | 21.63369 | 0.2775335 | 0.0747754
23.367 | 21.9945 | 21.69916 | 21.62367 | 0.2953388 | 0.07548756
23.377 | 21.9769 | 21.6899 | 21.61366 | 0.2870024 | 0.0762331
23.387 | 21.9539 | 21.68068 | 21.60366 | 0.273222 | 0.07701446
23.397 | 21.9386 | 21.67151 | 21.59367 | 0.2670947 | 0.07783437
23.407 | 21.9477 | 21.66238 | 21.58369 | 0.2853176 | 0.07869584
23.417 | 21.929 | 21.65331 | 21.57371 | 0.2756873 | 0.07960221
23.427 | 21.9312 | 21.6443 | 21.56374 | 0.2869001 | 0.08055726
23.437 | 21.9061 | 21.63535 | 21.55378 | 0.2707517 | 0.08156521
23.447 | 21.9023 | 21.62646 | 21.54383 | 0.2758374 | 0.08263084
23.457 | 21.892 | 21.61765 | 21.53389 | 0.2743519 | 0.08375954
23.467 | 21.8838 | 21.60891 | 21.52395 | 0.2748889 | 0.08495743
23.477 | 21.8848 | 21.60026 | 21.51403 | 0.2845415 | 0.08623146
23.487 | 21.868 | 21.5917 | 21.50411 | 0.2763019 | 0.08758953
23.497 | 21.848 | 21.58324 | 21.4942 | 0.2647611 | 0.08904062
23.507 | 21.852 | 21.57489 | 21.4843 | 0.2771088 | 0.09059494
23.517 | 21.8434 | 21.56667 | 21.4744 | 0.2767335 | 0.0922641
23.527 | 21.8545 | 21.55858 | 21.46452 | 0.2959221 | 0.09406121
23.537 | 21.8403 | 21.55064 | 21.45464 | 0.2896597 | 0.09600113
23.547 | 21.8187 | 21.54287 | 21.44477 | 0.2758296 | 0.09810057
23.557 | 21.8005 | 21.53529 | 21.43491 | 0.2652131 | 0.1003782
23.567 | 21.8224 | 21.52791 | 21.42506 | 0.2944892 | 0.1028551
23.577 | 21.8088 | 21.52077 | 21.41521 | 0.2880349 | 0.1055543
23.587 | 21.7861 | 21.51388 | 21.40537 | 0.2722245 | 0.1085014
23.597 | 21.7804 | 21.50727 | 21.39555 | 0.2731299 | 0.1117246
23.607 | 21.7708 | 21.50098 | 21.38573 | 0.2698207 | 0.1152543
23.617 | 21.7574 | 21.49504 | 21.37591 | 0.2623639 | 0.1191234
23.627 | 21.766 | 21.48948 | 21.36611 | 0.2765243 | 0.1233673
23.637 | 21.7519 | 21.48434 | 21.35631 | 0.2675645 | 0.1280232
23.647 | 21.7339 | 21.47965 | 21.34652 | 0.2542451 | 0.1331306
23.657 | 21.7161 | 21.47547 | 21.33674 | 0.2406255 | 0.1387302
23.667 | 21.7044 | 21.47184 | 21.32697 | 0.2325638 | 0.1448637
23.677 | 21.7111 | 21.46878 | 21.31721 | 0.2423177 | 0.1515736
23.687 | 21.692 | 21.46635 | 21.30745 | 0.2256452 | 0.1589019
23.697 | 21.666 | 21.46459 | 21.29771 | 0.2014052 | 0.1668896
23.707 | 21.6653 | 21.46354 | 21.28797 | 0.2017591 | 0.1755753
23.717 | 21.6617 | 21.46323 | 21.27823 | 0.1984715 | 0.1849944
23.727 | 21.6418 | 21.46369 | 21.26851 | 0.1781124 | 0.1951771
23.7369 | 21.62 | 21.46492 | 21.25889 | 0.1550752 | 0.2060326
23.7469 | 21.6017 | 21.46698 | 21.24918 | 0.1347216 | 0.2177939
23.7569 | 21.585 | 21.46984 | 21.23949 | 0.1151591 | 0.2303559
23.7669 | 21.5873 | 21.4735 | 21.22979 | 0.1138037 | 0.2437028
23.7769 | 21.5775 | 21.47791 | 21.22011 | 0.09959231 | 0.2577978
23.7869 | 21.5599 | 21.48301 | 21.21043 | 0.07688881 | 0.2725768
23.7969 | 21.5279 | 21.48871 | 21.20077 | 0.03919022 | 0.287943
23.8069 | 21.5286 | 21.49487 | 21.19111 | 0.03373329 | 0.3037595
23.8169 | 21.5177 | 21.5013 | 21.18146 | 0.01640077 | 0.3198437
23.8269 | 21.5078 | 21.50777 | 21.17181 | 2.614949e-05 | 0.335962
23.8369 | 21.4898 | 21.514 | 21.16218 | -0.02420471 | 0.3518286
23.8469 | 21.48 | 21.51966 | 21.15255 | -0.0396571 | 0.3671088
23.8569 | 21.4591 | 21.52436 | 21.14293 | -0.0652574 | 0.3814289
23.8669 | 21.449 | 21.52771 | 21.13332 | -0.07871055 | 0.394394
23.8769 | 21.4341 | 21.52932 | 21.12371 | -0.0952245 | 0.405612
23.8869 | 21.4237 | 21.52884 | 21.11412 | -0.105139 | 0.4147225
23.8969 | 21.4308 | 21.52595 | 21.10453 | -0.09515408 | 0.4214258
23.9069 | 21.4132 | 21.52045 | 21.09495 | -0.1072543 | 0.4255064
23.9169 | 21.3987 | 21.51222 | 21.08538 | -0.1135235 | 0.4268479
23.9269 | 21.3867 | 21.50125 | 21.07581 | -0.1145486 | 0.4254376
23.9369 | 21.3589 | 21.48761 | 21.06625 | -0.1287147 | 0.4213603
23.9469 | 21.3727 | 21.47149 | 21.05671 | -0.0987922 | 0.4147867
23.9569 | 21.3642 | 21.45312 | 21.04716 | -0.08892089 | 0.4059563
23.9669 | 21.3384 | 21.43279 | 21.03763 | -0.09439262 | 0.3951611
23.9769 | 21.3329 | 21.41083 | 21.02811 | -0.07793418 | 0.382728
23.9869 | 21.3197 | 21.38759 | 21.01859 | -0.06789017 | 0.3690014
23.9969 | 21.3295 | 21.36341 | 21.00908 | -0.03390662 | 0.3543275
24.0069 | 21.3084 | 21.33862 | 20.99958 | -0.03021593 | 0.3390386
24.0169 | 21.2981 | 21.31352 | 20.99008 | -0.01542416 | 0.3234408
24.0269 | 21.2795 | 21.2884 | 20.9806 | -0.008901759 | 0.3078046
24.0369 | 21.2853 | 21.26348 | 20.97112 | 0.02182191 | 0.2923594
24.0469 | 21.2604 | 21.23894 | 20.96165 | 0.02146008 | 0.2772919
24.0569 | 21.2464 | 21.21493 | 20.95219 | 0.03146723 | 0.2627476
24.0669 | 21.2405 | 21.19156 | 20.94273 | 0.04893554 | 0.2488344
24.0769 | 21.2484 | 21.16891 | 20.93328 | 0.07949004 | 0.2356272
24.0869 | 21.2263 | 21.14702 | 20.92384 | 0.07928355 | 0.2231734
24.0969 | 21.2142 | 21.12591 | 20.91441 | 0.08829159 | 0.2114972
24.1069 | 21.2086 | 21.10559 | 20.90499 | 0.1030078 | 0.2006052
24.1169 | 21.1947 | 21.08606 | 20.89557 | 0.10864 | 0.1904894
24.1269 | 21.1764 | 21.06729 | 20.88616 | 0.109107 | 0.1811311
24.1369 | 21.173 | 21.04926 | 20.87676 | 0.1237357 | 0.1725035
24.1469 | 21.1623 | 21.03194 | 20.86737 | 0.1303588 | 0.1645736
24.1569 | 21.1508 | 21.01529 | 20.85798 | 0.1355134 | 0.1573047
24.1669 | 21.1408 | 20.99926 | 20.8486 | 0.141539 | 0.1506571
24.1769 | 21.128 | 20.98382 | 20.83923 | 0.1441768 | 0.1445896
24.1869 | 21.1177 | 20.96893 | 20.82987 | 0.1487682 | 0.1390608
24.1969 | 21.1041 | 20.95455 | 20.82052 | 0.1495546 | 0.1340294
24.2069 | 21.1046 | 20.94062 | 20.81117 | 0.1639765 | 0.1294549
24.2169 | 21.0877 | 20.92713 | 20.80183 | 0.1605729 | 0.1252982
24.2269 | 21.0645 | 20.91402 | 20.7925 | 0.1504811 | 0.1215221
24.2369 | 21.0662 | 20.90126 | 20.78317 | 0.1649363 | 0.1180914
24.2469 | 21.0579 | 20.88883 | 20.77386 | 0.1690716 | 0.114973
24.2569 | 21.0545 | 20.87668 | 20.76455 | 0.1778176 | 0.1121363
24.2669 | 21.0238 | 20.8648 | 20.75524 | 0.1590026 | 0.109553
24.2769 | 21.0142 | 20.85315 | 20.74595 | 0.1610524 | 0.1071973
24.2869 | 21.0012 | 20.84171 | 20.73666 | 0.1594904 | 0.1050458
24.2969 | 20.9964 | 20.83046 | 20.72738 | 0.165938 | 0.1030772
24.3069 | 20.9916 | 20.81939 | 20.71811 | 0.1722142 | 0.1012725
24.3168 | 20.9799 | 20.80857 | 20.70894 | 0.1713272 | 0.09963074
24.3268 | 20.9622 | 20.79779 | 20.69969 | 0.1644112 | 0.09810322
24.3368 | 20.9517 | 20.78713 | 20.69044 | 0.1645693 | 0.09669399
24.3468 | 20.9454 | 20.77659 | 20.6812 | 0.1688136 | 0.09539113
24.3568 | 20.9401 | 20.76615 | 20.67196 | 0.1739545 | 0.09418412
24.3668 | 20.9231 | 20.7558 | 20.66273 | 0.1673014 | 0.09306367
24.3768 | 20.909 | 20.74554 | 20.65352 | 0.1634623 | 0.0920216
24.3868 | 20.9064 | 20.73536 | 20.6443 | 0.1710446 | 0.09105072
24.3968 | 20.8941 | 20.72525 | 20.6351 | 0.1688546 | 0.09014469
24.4068 | 20.8727 | 20.7152 | 20.6259 | 0.1574979 | 0.08929789
24.4168 | 20.8769 | 20.70522 | 20.61672 | 0.1716795 | 0.0885054
24.4268 | 20.8587 | 20.6953 | 20.60753 | 0.1634036 | 0.0877628
24.4368 | 20.862 | 20.68543 | 20.59836 | 0.1765744 | 0.08706623
24.4468 | 20.8425 | 20.6756 | 20.58919 | 0.1668952 | 0.08641217
24.4568 | 20.8349 | 20.66583 | 20.58003 | 0.1690692 | 0.08579752
24.4668 | 20.8253 | 20.6561 | 20.57088 | 0.1691991 | 0.08521949
24.4768 | 20.8219 | 20.64641 | 20.56174 | 0.1754875 | 0.08467567
24.4868 | 20.8123 | 20.63676 | 20.5526 | 0.1755367 | 0.08416353
24.4968 | 20.8077 | 20.62715 | 20.54347 | 0.1805489 | 0.08368111
24.5068 | 20.8035 | 20.61757 | 20.53435 | 0.1859259 | 0.08322653
24.5168 | 20.7771 | 20.60803 | 20.52523 | 0.1690694 | 0.08279804
24.5268 | 20.7892 | 20.59852 | 20.51612 | 0.1906811 | 0.08239406
24.5368 | 20.7774 | 20.58904 | 20.50702 | 0.1883623 | 0.08201312
24.5468 | 20.764 | 20.57959 | 20.49793 | 0.1844146 | 0.08165388
24.5568 | 20.7703 | 20.57016 | 20.48885 | 0.2001391 | 0.08131508
24.5668 | 20.7706 | 20.56076 | 20.47977 | 0.209837 | 0.08099557
24.5768 | 20.7362 | 20.55139 | 20.4707 | 0.1848093 | 0.08069428
24.5868 | 20.7411 | 20.54204 | 20.46163 | 0.1990572 | 0.0804102
24.5968 | 20.7354 | 20.53272 | 20.45258 | 0.2026814 | 0.08014242
24.6068 | 20.7289 | 20.52342 | 20.44353 | 0.205483 | 0.07989006
24.6168 | 20.7311 | 20.51414 | 20.43448 | 0.2169627 | 0.07965231
24.6268 | 20.6994 | 20.50488 | 20.42545 | 0.1945213 | 0.07942842
24.6368 | 20.7037 | 20.49564 | 20.41642 | 0.2080595 | 0.07921768
24.6468 | 20.7003 | 20.48642 | 20.4074 | 0.2138779 | 0.07901944
24.6568 | 20.6855 | 20.47722 | 20.39839 | 0.2082773 | 0.07883306
24.6668 | 20.6784 | 20.46804 | 20.38938 | 0.2103581 | 0.07865797
24.6768 | 20.668 | 20.45888 | 20.38039 | 0.209121 | 0.07849364
24.6868 | 20.6543 | 20.44973 | 20.37139 | 0.2045665 | 0.07833953
24.6968 | 20.6485 | 20.4406 | 20.36241 | 0.207895 | 0.07819517
24.7068 | 20.6404 | 20.43149 | 20.35343 | 0.2089071 | 0.0780601
24.7168 | 20.6353 | 20.4224 | 20.34446 | 0.2129031 | 0.07793391
24.7268 | 20.6271 | 20.41332 | 20.3355 | 0.2137835 | 0.07781619
24.7368 | 20.6096 | 20.40425 | 20.32654 | 0.2053486 | 0.07770655
24.7468 | 20.6022 | 20.3952 | 20.3176 | 0.2069989 | 0.07760465
24.7568 | 20.5887 | 20.38617 | 20.30866 | 0.2025346 | 0.07751014
24.7668 | 20.5747 | 20.37714 | 20.29972 | 0.1975562 | 0.07742271
24.7768 | 20.5614 | 20.36814 | 20.29079 | 0.1932638 | 0.07734205
24.7868 | 20.5665 | 20.35914 | 20.28187 | 0.2073579 | 0.07726788
24.7968 | 20.5643 | 20.35016 | 20.27296 | 0.2141386 | 0.07719993
24.8068 | 20.5277 | 20.34119 | 20.26406 | 0.1865063 | 0.07713796
24.8168 | 20.5264 | 20.33224 | 20.25516 | 0.1941612 | 0.0770817
24.8268 | 20.4958 | 20.3233 | 20.24627 | 0.1725036 | 0.07703095
24.8368 | 20.5106 | 20.31437 | 20.23738 | 0.1962336 | 0.07698547
24.8468 | 20.5006 | 20.30545 | 20.2285 | 0.1951514 | 0.07694507
24.8568 | 20.4801 | 20.29654 | 20.21963 | 0.1835574 | 0.07690955
24.8668 | 20.4712 | 20.28765 | 20.21077 | 0.1835517 | 0.07687872
24.8768 | 20.4675 | 20.27877 | 20.20191 | 0.1887283 | 0.07685848
24.8868 | 20.4505 | 20.2699 | 20.19306 | 0.1805997 | 0.07683653
24.8968 | 20.4445 | 20.26104 | 20.18422 | 0.1834598 | 0.07681877
24.9067 | 20.442 | 20.25228 | 20.17547 | 0.1897206 | 0.07680517
24.9167 | 20.423 | 20.24344 | 20.16665 | 0.1795589 | 0.0767953
24.9267 | 20.4183 | 20.23461 | 20.15782 | 0.1836866 | 0.0767892
24.9367 | 20.4002 | 20.2258 | 20.14901 | 0.1744037 | 0.07678672
24.9467 | 20.3927 | 20.21699 | 20.1402 | 0.1757103 | 0.07678776
24.9567 | 20.3995 | 20.20819 | 20.1314 | 0.1913066 | 0.07679219
24.9667 | 20.3717 | 20.19941 | 20.12261 | 0.1722927 | 0.07679988
24.9767 | 20.381 | 20.19063 | 20.11382 | 0.1903687 | 0.07681075
24.9867 | 20.3709 | 20.18187 | 20.10504 | 0.1890347 | 0.07682466
24.9967 | 20.3521 | 20.17311 | 20.09627 | 0.1789909 | 0.07684156
25.0067 | 20.34 | 20.16436 | 20.0875 | 0.1756373 | 0.07686133
25.0167 | 20.3455 | 20.15563 | 20.07874 | 0.1898741 | 0.07688387
25.0267 | 20.3323 | 20.1469 | 20.06999 | 0.1854013 | 0.0769091
25.0367 | 20.3298 | 20.13818 | 20.06124 | 0.191619 | 0.07693696
25.0467 | 20.3116 | 20.12948 | 20.05251 | 0.1821243 | 0.07697038
25.0567 | 20.3013 | 20.12078 | 20.04377 | 0.1805234 | 0.07700323
25.0667 | 20.2851 | 20.11209 | 20.03505 | 0.1730132 | 0.07703846
25.0767 | 20.3043 | 20.10341 | 20.02633 | 0.2008939 | 0.07707603
25.0867 | 20.2839 | 20.09473 | 20.01762 | 0.1891655 | 0.07711584
25.0967 | 20.2785 | 20.08607 | 20.00891 | 0.1924282 | 0.07715783
25.1067 | 20.2796 | 20.07742 | 20.00022 | 0.2021819 | 0.07720195
25.1167 | 20.2463 | 20.06877 | 19.99153 | 0.1775268 | 0.07724816
25.1267 | 20.2655 | 20.06014 | 19.98284 | 0.2053629 | 0.07729638
25.1367 | 20.2376 | 20.05151 | 19.97416 | 0.1860903 | 0.07734655
25.1467 | 20.2311 | 20.04289 | 19.96549 | 0.188209 | 0.07739863
25.1567 | 20.2299 | 20.03428 | 19.95683 | 0.1956191 | 0.0774526
25.1667 | 20.233 | 20.02568 | 19.94817 | 0.2073201 | 0.07750904
25.1767 | 20.2193 | 20.01709 | 19.93952 | 0.2022132 | 0.07756658
25.1867 | 20.2193 | 20.0085 | 19.93088 | 0.2107978 | 0.07762583
25.1967 | 20.201 | 19.99993 | 19.92224 | 0.2010741 | 0.07768679
25.2067 | 20.1892 | 19.99136 | 19.91361 | 0.1978421 | 0.07774938
25.2167 | 20.1753 | 19.9828 | 19.90498 | 0.1925017 | 0.07781358
25.2267 | 20.1925 | 19.97425 | 19.89637 | 0.2182532 | 0.07787935
25.2367 | 20.1697 | 19.9657 | 19.88776 | 0.2039964 | 0.07794664
25.2467 | 20.153 | 19.95717 | 19.87915 | 0.1958315 | 0.07801546
25.2567 | 20.1495 | 19.94864 | 19.87056 | 0.2008585 | 0.07808572
25.2667 | 20.1371 | 19.94012 | 19.86197 | 0.1969775 | 0.07815742
25.2767 | 20.1437 | 19.93161 | 19.85338 | 0.2120884 | 0.07823051
25.2867 | 20.105 | 19.92311 | 19.8448 | 0.1818914 | 0.07830501
25.2967 | 20.1235 | 19.91461 | 19.83623 | 0.2088864 | 0.07838083
25.3067 | 20.0893 | 19.90671 | 19.82767 | 0.1825934 | 0.07903807
25.3167 | 20.0817 | 19.89823 | 19.81911 | 0.1834723 | 0.07911681
25.3267 | 20.0793 | 19.88976 | 19.81056 | 0.1895434 | 0.07919685
25.3367 | 20.0713 | 19.88129 | 19.80202 | 0.1900063 | 0.07927846
25.3467 | 20.0473 | 19.87284 | 19.79348 | 0.1744618 | 0.07936094
25.3567 | 20.0443 | 19.86439 | 19.78495 | 0.1799097 | 0.07944462
25.3667 | 20.0353 | 19.85595 | 19.77642 | 0.1793497 | 0.07952949
25.3767 | 20.0243 | 19.84752 | 19.7679 | 0.1767821 | 0.07961551
25.3867 | 20.0047 | 19.83909 | 19.75939 | 0.1656069 | 0.07970266
25.3967 | 20.0041 | 19.83068 | 19.75088 | 0.1734241 | 0.07979092
25.4067 | 19.9818 | 19.8234 | 19.74239 | 0.1583983 | 0.08101572
25.4167 | 19.9756 | 19.815 | 19.73389 | 0.1605997 | 0.08110679
25.4267 | 19.9675 | 19.80661 | 19.72541 | 0.1608936 | 0.08119891
25.4367 | 19.9679 | 19.79822 | 19.71693 | 0.16968 | 0.08129207
25.4467 | 19.942 | 19.78984 | 19.70845 | 0.152159 | 0.08138627
25.4567 | 19.9405 | 19.78147 | 19.69999 | 0.1590304 | 0.08148149
25.4667 | 19.933 | 19.77311 | 19.69153 | 0.1598945 | 0.08157769
25.4767 | 19.9322 | 19.76504 | 19.68307 | 0.1671612 | 0.08196494
25.4866 | 19.9104 | 19.75677 | 19.67471 | 0.1536269 | 0.08206226
25.4966 | 19.9057 | 19.74843 | 19.66627 | 0.1572687 | 0.08216153
25.5066 | 19.8972 | 19.7401 | 19.65783 | 0.1571033 | 0.08226174
25.5166 | 19.8946 | 19.73177 | 19.64941 | 0.1628305 | 0.08236289
25.5266 | 19.8965 | 19.72345 | 19.64098 | 0.1730505 | 0.08246494
25.5366 | 19.8722 | 19.71514 | 19.63257 | 0.1570632 | 0.08256791
25.5466 | 19.8814 | 19.70683 | 19.62416 | 0.1745687 | 0.08267177
25.5566 | 19.855 | 19.69853 | 19.61576 | 0.156467 | 0.08277651
25.5666 | 19.8703 | 19.69024 | 19.60736 | 0.1800581 | 0.08288213
25.5766 | 19.864 | 19.68253 | 19.59897 | 0.1814743 | 0.0835563
25.5866 | 19.8432 | 19.67425 | 19.59059 | 0.1689508 | 0.08366395
25.5966 | 19.8425 | 19.66598 | 19.58221 | 0.1765201 | 0.08377244
25.6066 | 19.8358 | 19.65772 | 19.57384 | 0.1780823 | 0.08388177
25.6166 | 19.8248 | 19.64946 | 19.56547 | 0.1753374 | 0.08399193
25.6266 | 19.834 | 19.64121 | 19.55711 | 0.1927854 | 0.0841029
25.6366 | 19.829 | 19.63297 | 19.54876 | 0.1960264 | 0.08421468
25.6466 | 19.8013 | 19.62474 | 19.54041 | 0.1765603 | 0.08432728
25.6566 | 19.8023 | 19.61651 | 19.53207 | 0.1857873 | 0.08444066
25.6666 | 19.8016 | 19.60829 | 19.52374 | 0.1933072 | 0.08455483
25.6766 | 19.7778 | 19.60008 | 19.51541 | 0.1777201 | 0.08466979
25.6866 | 19.8034 | 19.59187 | 19.50709 | 0.2115261 | 0.08478551
25.6966 | 19.7574 | 19.58367 | 19.49877 | 0.1737251 | 0.08490201
25.7066 | 19.7827 | 19.57548 | 19.49046 | 0.2072171 | 0.08501926
25.7166 | 19.765 | 19.5673 | 19.48216 | 0.1977023 | 0.08513728
25.7266 | 19.7527 | 19.55912 | 19.47386 | 0.1935806 | 0.08525604
25.7366 | 19.7413 | 19.55095 | 19.46557 | 0.1903519 | 0.08537555
25.7466 | 19.7333 | 19.54278 | 19.45729 | 0.1905164 | 0.08549579
25.7566 | 19.73 | 19.53463 | 19.44901 | 0.1953741 | 0.08561677
25.7666 | 19.725 | 19.52648 | 19.44074 | 0.1985249 | 0.08573848
25.7766 | 19.7222 | 19.51833 | 19.43247 | 0.2038688 | 0.08586092
25.7866 | 19.6928 | 19.51019 | 19.42421 | 0.182606 | 0.08598407
25.7966 | 19.6923 | 19.50206 | 19.41596 | 0.1902364 | 0.08610794
25.8066 | 19.6935 | 19.49394 | 19.40771 | 0.19956 | 0.08623252
25.8166 | 19.6782 | 19.48582 | 19.39947 | 0.1923768 | 0.08635781
25.8266 | 19.666 | 19.47771 | 19.39123 | 0.1882868 | 0.0864838
25.8366 | 19.6574 | 19.46961 | 19.383 | 0.1877902 | 0.08661048
25.8466 | 19.6481 | 19.46151 | 19.37478 | 0.1865868 | 0.08673788
25.8566 | 19.6393 | 19.45342 | 19.36656 | 0.1858751 | 0.08686758
25.8666 | 19.6167 | 19.44534 | 19.35835 | 0.1713582 | 0.08699637
25.8766 | 19.6158 | 19.43727 | 19.35014 | 0.1785348 | 0.08712583
25.8866 | 19.6094 | 19.4292 | 19.34194 | 0.1802046 | 0.08725597
25.8966 | 19.5899 | 19.42113 | 19.33375 | 0.1687678 | 0.0873868
25.9066 | 19.594 | 19.41308 | 19.32556 | 0.1809243 | 0.0875183
25.9166 | 19.5763 | 19.40503 | 19.31738 | 0.1712742 | 0.08765048
25.9266 | 19.5661 | 19.39698 | 19.3092 | 0.1691175 | 0.08778334
25.9366 | 19.5549 | 19.38895 | 19.30103 | 0.1659542 | 0.08791687
25.9466 | 19.5587 | 19.38092 | 19.29286 | 0.1777843 | 0.08805107
25.9566 | 19.5327 | 19.37289 | 19.28471 | 0.1598078 | 0.08818593
25.9666 | 19.5243 | 19.36488 | 19.27655 | 0.1594247 | 0.08832147
25.9766 | 19.5124 | 19.35686 | 19.26841 | 0.1555351 | 0.08845766
25.9866 | 19.523 | 19.34886 | 19.26027 | 0.1741389 | 0.08859453
25.9966 | 19.4925 | 19.34086 | 19.25213 | 0.1516362 | 0.08873206
26.0066 | 19.4921 | 19.33287 | 19.244 | 0.159227 | 0.08887024
26.0166 | 19.4869 | 19.32489 | 19.23588 | 0.1620112 | 0.08900909
26.0266 | 19.4583 | 19.31691 | 19.22776 | 0.1413882 | 0.0891494
26.0366 | 19.4579 | 19.30894 | 19.21965 | 0.1489594 | 0.08928956
26.0466 | 19.4522 | 19.30098 | 19.21155 | 0.1512242 | 0.08943039
26.0566 | 19.4388 | 19.29302 | 19.20345 | 0.1457825 | 0.08957187
26.0666 | 19.4421 | 19.28507 | 19.19535 | 0.1570344 | 0.089714
26.0765 | 19.4196 | 19.2772 | 19.18734 | 0.1424004 | 0.08985535
26.0865 | 19.4209 | 19.26926 | 19.17926 | 0.1516395 | 0.08999879
26.0965 | 19.4055 | 19.26133 | 19.17119 | 0.1441721 | 0.09014287
26.1065 | 19.3954 | 19.2534 | 19.16311 | 0.1419983 | 0.09028761
26.1165 | 19.3879 | 19.24548 | 19.15505 | 0.1424182 | 0.09043301
26.1265 | 19.3937 | 19.23757 | 19.14699 | 0.1561316 | 0.09057906
26.1365 | 19.3665 | 19.22966 | 19.13894 | 0.1368386 | 0.09072576
26.1465 | 19.3544 | 19.22176 | 19.13089 | 0.1326393 | 0.09087311
26.1565 | 19.3594 | 19.21387 | 19.12285 | 0.1455337 | 0.09102111
26.1665 | 19.3563 | 19.20598 | 19.11481 | 0.1503216 | 0.09116978
26.1765 | 19.3322 | 19.1981 | 19.10678 | 0.1341032 | 0.0913191
26.1865 | 19.3206 | 19.19022 | 19.09875 | 0.1303786 | 0.09146907
26.1965 | 19.3231 | 19.18235 | 19.09073 | 0.1407475 | 0.09161969
26.2065 | 19.3103 | 19.17449 | 19.08272 | 0.1358102 | 0.09177098
26.2165 | 19.2972 | 19.16663 | 19.07471 | 0.1305666 | 0.09192292
26.2265 | 19.299 | 19.15878 | 19.06671 | 0.1402167 | 0.0920755
26.2365 | 19.2819 | 19.15094 | 19.05871 | 0.1309605 | 0.09222876
26.2465 | 19.2761 | 19.1431 | 19.05072 | 0.1329973 | 0.09238339
26.2565 | 19.2664 | 19.13527 | 19.04273 | 0.1311285 | 0.09253797
26.2665 | 19.2559 | 19.12745 | 19.03475 | 0.1284536 | 0.09269319
26.2765 | 19.2575 | 19.11963 | 19.02678 | 0.1378723 | 0.09284909
26.2865 | 19.2506 | 19.11182 | 19.01881 | 0.1387849 | 0.09300565
26.2965 | 19.2299 | 19.10401 | 19.01085 | 0.1258912 | 0.09316288
26.3065 | 19.2329 | 19.09621 | 19.00289 | 0.1366913 | 0.09332076
26.3165 | 19.2187 | 19.08841 | 18.99494 | 0.1302852 | 0.09347931
26.3265 | 19.2215 | 19.08063 | 18.98699 | 0.1408728 | 0.09363855
26.3365 | 19.1939 | 19.07285 | 18.97905 | 0.1210543 | 0.09379844
26.3465 | 19.2095 | 19.06507 | 18.97111 | 0.1444297 | 0.093959
26.3565 | 19.1873 | 19.0573 | 18.96318 | 0.1299988 | 0.09412024
26.3665 | 19.1674 | 19.04954 | 18.95526 | 0.1178618 | 0.09428216
26.3765 | 19.1695 | 19.04178 | 18.94734 | 0.1277186 | 0.09444475
26.3865 | 19.1553 | 19.03403 | 18.93942 | 0.1212693 | 0.09460803
26.3965 | 19.1627 | 19.02629 | 18.93151 | 0.1364138 | 0.09477198
26.4065 | 19.1445 | 19.01855 | 18.92361 | 0.1259522 | 0.09493661
26.4165 | 19.1335 | 19.01082 | 18.91571 | 0.1226845 | 0.09510195
26.4265 | 19.1334 | 19.00309 | 18.90782 | 0.1303103 | 0.09526832
26.4365 | 19.1126 | 18.99537 | 18.89993 | 0.1172304 | 0.09543501
26.4465 | 19.1198 | 18.98766 | 18.89205 | 0.1321443 | 0.09560241
26.4565 | 19.1077 | 18.97995 | 18.88418 | 0.1277522 | 0.0957705
26.4665 | 19.0779 | 18.97225 | 18.87631 | 0.105654 | 0.09593929
26.4765 | 19.0981 | 18.96455 | 18.86844 | 0.1335497 | 0.09610877
26.4865 | 19.0844 | 18.95687 | 18.86058 | 0.1275298 | 0.09628852
26.4965 | 19.0573 | 18.94919 | 18.85273 | 0.1081134 | 0.09645942
26.5065 | 19.0691 | 18.94151 | 18.84488 | 0.1275909 | 0.09663103
26.5165 | 19.0474 | 18.93384 | 18.83703 | 0.1135624 | 0.09680335
26.5265 | 19.0488 | 18.92617 | 18.8292 | 0.1226279 | 0.09697638
26.5365 | 19.0279 | 18.91851 | 18.82136 | 0.1093873 | 0.09715013
26.5465 | 19.0335 | 18.91086 | 18.81353 | 0.1226407 | 0.09732459
26.5565 | 19.0188 | 18.90321 | 18.80571 | 0.1155881 | 0.09749979
26.5665 | 19.013 | 18.89557 | 18.79789 | 0.1174294 | 0.0976757
26.5765 | 19.0003 | 18.88794 | 18.79008 | 0.1123648 | 0.09785235
26.5865 | 19.0011 | 18.88031 | 18.78228 | 0.1207942 | 0.09802973
26.5965 | 18.9792 | 18.87268 | 18.77447 | 0.1065176 | 0.09820786
26.6065 | 18.9692 | 18.86507 | 18.76668 | 0.104135 | 0.09838671
26.6165 | 18.974 | 18.85745 | 18.75889 | 0.1165464 | 0.0985663
26.6265 | 18.9641 | 18.84985 | 18.7511 | 0.1142519 | 0.09874666
26.6365 | 18.9493 | 18.84225 | 18.74332 | 0.1070514 | 0.09892775
26.6465 | 18.9413 | 18.83466 | 18.73555 | 0.1066449 | 0.09910961
26.6564 | 18.9336 | 18.82714 | 18.72785 | 0.1064567 | 0.09929038
26.6664 | 18.9308 | 18.81956 | 18.72009 | 0.1112384 | 0.09947375
26.6764 | 18.9195 | 18.81199 | 18.71233 | 0.1075094 | 0.09966267
26.6864 | 18.9128 | 18.80442 | 18.70457 | 0.1083792 | 0.09984758
26.6964 | 18.8952 | 18.79686 | 18.69682 | 0.09834315 | 0.1000333
26.7064 | 18.8961 | 18.7893 | 18.68908 | 0.1068012 | 0.1002197
26.7164 | 18.8803 | 18.78175 | 18.68134 | 0.09855324 | 0.100407
26.7264 | 18.8675 | 18.7742 | 18.67361 | 0.09329942 | 0.100595
26.7364 | 18.852 | 18.76666 | 18.66588 | 0.0853397 | 0.1007838
26.7464 | 18.857 | 18.75913 | 18.65815 | 0.09787409 | 0.1009734
26.7564 | 18.8489 | 18.7516 | 18.65043 | 0.09730258 | 0.1011639
26.7664 | 18.8436 | 18.74407 | 18.64272 | 0.09952519 | 0.1013551
26.7764 | 18.8318 | 18.73656 | 18.63501 | 0.09524191 | 0.1015471
26.7864 | 18.8214 | 18.72905 | 18.62731 | 0.09235277 | 0.10174
26.7964 | 18.7951 | 18.72154 | 18.61961 | 0.07355776 | 0.1019337
26.8064 | 18.7993 | 18.71404 | 18.61191 | 0.08525688 | 0.1021282
26.8164 | 18.7844 | 18.70655 | 18.60423 | 0.07785013 | 0.1023235
26.8264 | 18.7889 | 18.69906 | 18.59654 | 0.08983754 | 0.1025197
26.8364 | 18.7801 | 18.69158 | 18.58886 | 0.0885191 | 0.1027167
26.8464 | 18.7587 | 18.68411 | 18.58119 | 0.07459481 | 0.1029146
26.8564 | 18.7599 | 18.67664 | 18.57352 | 0.08326467 | 0.1031133
26.8664 | 18.7383 | 18.66917 | 18.56586 | 0.06912871 | 0.1033129
26.8764 | 18.725 | 18.66171 | 18.5582 | 0.0632869 | 0.1035134
26.8864 | 18.7247 | 18.65426 | 18.55055 | 0.07043928 | 0.1037147
26.8964 | 18.7168 | 18.64681 | 18.5429 | 0.06998582 | 0.1039169
26.9064 | 18.6944 | 18.63937 | 18.53525 | 0.05502655 | 0.10412
26.9164 | 18.6938 | 18.63194 | 18.52761 | 0.06186146 | 0.1043239
26.9264 | 18.6896 | 18.62451 | 18.51998 | 0.06509055 | 0.1045288
26.9364 | 18.6644 | 18.61709 | 18.51235 | 0.04731384 | 0.1047346
26.9464 | 18.6692 | 18.60967 | 18.50473 | 0.05953132 | 0.1049412
26.9564 | 18.6522 | 18.60226 | 18.49711 | 0.049943 | 0.1051488
26.9664 | 18.6543 | 18.59485 | 18.48949 | 0.05944888 | 0.1053574
26.9764 | 18.6337 | 18.58745 | 18.48188 | 0.04624896 | 0.1055668
26.9864 | 18.6153 | 18.58006 | 18.47428 | 0.03524325 | 0.1057772
26.9964 | 18.6066 | 18.57267 | 18.46668 | 0.03393175 | 0.1059885
27.0064 | 18.6015 | 18.56529 | 18.45908 | 0.03621446 | 0.1062008
27.0164 | 18.5884 | 18.55791 | 18.45149 | 0.03049139 | 0.1064141
27.0264 | 18.5923 | 18.55054 | 18.44391 | 0.04176253 | 0.1066283
27.0364 | 18.5697 | 18.54317 | 18.43633 | 0.0265279 | 0.1068434
27.0464 | 18.5695 | 18.53581 | 18.42875 | 0.03368748 | 0.1070596
27.0564 | 18.5519 | 18.52846 | 18.42118 | 0.02344128 | 0.1072768
27.0664 | 18.5417 | 18.52111 | 18.41362 | 0.02058931 | 0.1074949
27.0764 | 18.5452 | 18.51377 | 18.40605 | 0.03143158 | 0.1077141
27.0864 | 18.5273 | 18.50643 | 18.3985 | 0.02086806 | 0.1079343
27.0964 | 18.5117 | 18.4991 | 18.39095 | 0.01259878 | 0.1081555
27.1064 | 18.5161 | 18.49178 | 18.3834 | 0.02432372 | 0.1083777
27.1164 | 18.5005 | 18.48446 | 18.37586 | 0.01604291 | 0.108601
27.1264 | 18.4942 | 18.47714 | 18.36832 | 0.01705631 | 0.1088253
27.1364 | 18.493 | 18.46984 | 18.36079 | 0.02316396 | 0.1090507
27.1464 | 18.4832 | 18.46253 | 18.35326 | 0.02066584 | 0.1092771
27.1564 | 18.485 | 18.45524 | 18.34573 | 0.02976196 | 0.1095047
27.1664 | 18.4609 | 18.44795 | 18.33821 | 0.01295231 | 0.1097333
27.1764 | 18.4636 | 18.44066 | 18.3307 | 0.02293689 | 0.109963
27.1864 | 18.4515 | 18.43338 | 18.32319 | 0.01811571 | 0.1101938
27.1964 | 18.4487 | 18.42612 | 18.31569 | 0.02258414 | 0.1104304
27.2064 | 18.4399 | 18.41885 | 18.30819 | 0.02105141 | 0.1106635
27.2164 | 18.4291 | 18.41159 | 18.30069 | 0.01751294 | 0.1108977
27.2264 | 18.4338 | 18.40433 | 18.2932 | 0.02946869 | 0.1111331
27.2364 | 18.423 | 18.39708 | 18.28571 | 0.02591866 | 0.1113696
27.2463 | 18.4159 | 18.38991 | 18.2783 | 0.02599045 | 0.1116049
27.2563 | 18.4098 | 18.38267 | 18.27083 | 0.02712895 | 0.1118438
27.2663 | 18.3983 | 18.37544 | 18.26335 | 0.02286166 | 0.1120839
27.2763 | 18.3977 | 18.36821 | 18.25589 | 0.02948859 | 0.1123251
27.2863 | 18.3886 | 18.36099 | 18.24842 | 0.02760977 | 0.1125676
27.2963 | 18.3803 | 18.35377 | 18.24096 | 0.02652515 | 0.1128114
27.3063 | 18.3833 | 18.34657 | 18.23351 | 0.03673475 | 0.1130563
27.3163 | 18.3445 | 18.33936 | 18.22606 | 0.005138548 | 0.1133026
27.3263 | 18.3586 | 18.33216 | 18.21861 | 0.02643658 | 0.1135501
27.3363 | 18.337 | 18.32497 | 18.21117 | 0.01202879 | 0.1137988
27.3463 | 18.3455 | 18.31778 | 18.20374 | 0.02771521 | 0.1140489
27.3563 | 18.3277 | 18.3106 | 18.1963 | 0.01709583 | 0.1143003
27.3663 | 18.31 | 18.30343 | 18.18888 | 0.006570643 | 0.1145531
27.3763 | 18.3133 | 18.29626 | 18.18145 | 0.01703965 | 0.1148071
27.3863 | 18.3158 | 18.2891 | 18.17403 | 0.02670051 | 0.1150649
27.3963 | 18.2936 | 18.28194 | 18.16662 | 0.01165788 | 0.1153216
27.4063 | 18.273 | 18.27479 | 18.15921 | -0.001790592 | 0.1155798
27.4163 | 18.2749 | 18.26764 | 18.15181 | 0.007255103 | 0.1158394
27.4263 | 18.2675 | 18.26051 | 18.1444 | 0.006994959 | 0.1161004
27.4363 | 18.2554 | 18.25337 | 18.13701 | 0.002028974 | 0.1163628
27.4463 | 18.2517 | 18.24624 | 18.12962 | 0.005457118 | 0.1166267
27.4563 | 18.2109 | 18.23912 | 18.12223 | -0.02822059 | 0.1168921
27.4663 | 18.2409 | 18.232 | 18.11485 | 0.008895838 | 0.1171589
27.4763 | 18.2075 | 18.22489 | 18.10747 | -0.01739361 | 0.1174272
27.4863 | 18.2048 | 18.21779 | 18.10009 | -0.01298896 | 0.1176971
27.4963 | 18.2056 | 18.21069 | 18.09272 | -0.005090184 | 0.1179685
27.5063 | 18.2009 | 18.2036 | 18.08536 | -0.002697321 | 0.1182414
27.5163 | 18.1682 | 18.19651 | 18.07799 | -0.02831038 | 0.1185159
27.5263 | 18.186 | 18.18943 | 18.07064 | -0.003429357 | 0.1187921
27.5363 | 18.1489 | 18.18235 | 18.06328 | -0.03345425 | 0.1190698
27.5463 | 18.1444 | 18.17529 | 18.05594 | -0.0308851 | 0.1193492
27.5563 | 18.1597 | 18.16822 | 18.04859 | -0.008521913 | 0.1196302
27.5663 | 18.1318 | 18.16116 | 18.04125 | -0.0293647 | 0.1199129
27.5763 | 18.1457 | 18.15411 | 18.03392 | -0.008413447 | 0.1201973
27.5863 | 18.1187 | 18.14707 | 18.02658 | -0.02836821 | 0.1204835
27.5963 | 18.126 | 18.14003 | 18.01926 | -0.01402898 | 0.1207714
27.6063 | 18.1147 | 18.133 | 18.01193 | -0.01829577 | 0.121061
27.6163 | 18.0968 | 18.12597 | 18.00462 | -0.02916858 | 0.1213525
27.6263 | 18.0822 | 18.12007 | 17.9973 | -0.03787459 | 0.1227729
27.6363 | 18.0901 | 18.11306 | 17.98999 | -0.02296008 | 0.1230686
27.6463 | 18.0805 | 18.10657 | 17.98269 | -0.02606661 | 0.1238811
27.6563 | 18.0704 | 18.09956 | 17.97538 | -0.02916452 | 0.1241807
27.6663 | 18.0689 | 18.09257 | 17.96809 | -0.02366855 | 0.1244823
27.6763 | 18.0415 | 18.08558 | 17.96079 | -0.0440787 | 0.1247858
27.6863 | 18.0618 | 18.0786 | 17.9535 | -0.01679502 | 0.1250914
27.6963 | 18.0265 | 18.07162 | 17.94622 | -0.04511751 | 0.1253989
27.7063 | 18.0153 | 18.06465 | 17.93894 | -0.0493462 | 0.1257085
27.7163 | 18.024 | 18.05768 | 17.93166 | -0.0336811 | 0.1260201
27.7263 | 18.0112 | 18.05072 | 17.92439 | -0.03952225 | 0.1263339
27.7363 | 17.9978 | 18.04377 | 17.91712 | -0.04596966 | 0.1266497
27.7463 | 17.9872 | 18.03682 | 17.90986 | -0.04962334 | 0.1269678
27.7563 | 17.9849 | 18.02988 | 17.9026 | -0.04498333 | 0.127288
27.7663 | 17.966 | 18.02295 | 17.89534 | -0.05694967 | 0.1276105
27.7763 | 17.9573 | 18.01602 | 17.88809 | -0.05872237 | 0.1279352
27.7863 | 17.9481 | 18.0091 | 17.88084 | -0.06100143 | 0.1282622
27.7963 | 17.9358 | 18.00219 | 17.8736 | -0.0663869 | 0.1285916
27.8063 | 17.9173 | 17.99528 | 17.86636 | -0.07797883 | 0.1289234
27.8163 | 17.91 | 17.98838 | 17.85912 | -0.07837724 | 0.1292575
27.8262 | 17.9004 | 17.98211 | 17.85196 | -0.08171469 | 0.1301544
27.8362 | 17.8647 | 17.97523 | 17.84473 | -0.1105263 | 0.1304938
27.8462 | 17.8916 | 17.9686 | 17.83751 | -0.07700205 | 0.1310932
27.8562 | 17.8673 | 17.96173 | 17.83029 | -0.09442698 | 0.1314378
27.8662 | 17.8556 | 17.95486 | 17.82307 | -0.09925855 | 0.1317851
27.8762 | 17.8479 | 17.948 | 17.81586 | -0.1000968 | 0.132135
27.8862 | 17.8438 | 17.94114 | 17.80865 | -0.09734173 | 0.1324876
27.8962 | 17.8292 | 17.93429 | 17.80145 | -0.1050934 | 0.132843
27.9062 | 17.8326 | 17.92745 | 17.79425 | -0.09485192 | 0.1332013
27.9162 | 17.8135 | 17.92062 | 17.78705 | -0.1071172 | 0.1335623
27.9262 | 17.7974 | 17.91379 | 17.77986 | -0.1163894 | 0.1339264
27.9362 | 17.7968 | 17.90697 | 17.77268 | -0.1101685 | 0.1342933
27.9462 | 17.7959 | 17.90015 | 17.76549 | -0.1042546 | 0.1346634
27.9562 | 17.7877 | 17.89335 | 17.75831 | -0.1056477 | 0.1350365
27.9662 | 17.7809 | 17.88655 | 17.75114 | -0.1056478 | 0.1354127
27.9762 | 17.7837 | 17.87976 | 17.74396 | -0.09605508 | 0.1357921
27.9862 | 17.765 | 17.87297 | 17.73679 | -0.1079695 | 0.1361748
27.9962 | 17.7662 | 17.86619 | 17.72963 | -0.09999115 | 0.1365609
28.0062 | 17.7557 | 17.85942 | 17.72247 | -0.1037201 | 0.1369503
28.0162 | 17.7514 | 17.85266 | 17.71531 | -0.1012563 | 0.1373432
28.0262 | 17.7431 | 17.8459 | 17.70816 | -0.1028 | 0.1377397
28.0362 | 17.752 | 17.83915 | 17.70101 | -0.08715108 | 0.1381397
28.0462 | 17.7404 | 17.83241 | 17.69387 | -0.0920097 | 0.1385434
28.0562 | 17.7453 | 17.82568 | 17.68673 | -0.08037592 | 0.1389509
28.0662 | 17.7471 | 17.81895 | 17.67959 | -0.0718498 | 0.1393622
28.0762 | 17.7296 | 17.81223 | 17.67245 | -0.0826314 | 0.1397774
28.0862 | 17.7242 | 17.80552 | 17.66532 | -0.08132081 | 0.1401966
28.0962 | 17.7389 | 17.79882 | 17.6582 | -0.05991897 | 0.1406207
28.1062 | 17.7269 | 17.79212 | 17.65108 | -0.06522422 | 0.1410482
28.1162 | 17.7095 | 17.78544 | 17.64396 | -0.07593753 | 0.1414799
28.1262 | 17.7138 | 17.77876 | 17.63684 | -0.06495895 | 0.1419159
28.1362 | 17.7016 | 17.77209 | 17.62973 | -0.0704886 | 0.1423565
28.1462 | 17.7116 | 17.76543 | 17.62262 | -0.05382657 | 0.1428016
28.1562 | 17.7059 | 17.75877 | 17.61552 | -0.05287293 | 0.1432513
28.1662 | 17.6947 | 17.75213 | 17.60842 | -0.0574278 | 0.1437058
28.1762 | 17.7056 | 17.74549 | 17.60133 | -0.03989128 | 0.1441652
28.1862 | 17.6826 | 17.73886 | 17.59423 | -0.05626349 | 0.1446296
28.1962 | 17.6881 | 17.73224 | 17.58715 | -0.0441445 | 0.1450991
28.2062 | 17.668 | 17.72563 | 17.58006 | -0.05763446 | 0.1455738
28.2162 | 17.6843 | 17.71903 | 17.57298 | -0.03473346 | 0.1460539
28.2262 | 17.6705 | 17.71244 | 17.5659 | -0.04194164 | 0.1465395
28.2362 | 17.6719 | 17.70586 | 17.55883 | -0.03395915 | 0.1470307
28.2462 | 17.6513 | 17.69929 | 17.55176 | -0.04798609 | 0.1475277
28.2562 | 17.6632 | 17.69272 | 17.54469 | -0.02952259 | 0.1480306
28.2662 | 17.6387 | 17.68617 | 17.53763 | -0.04746883 | 0.1485395
28.2762 | 17.6382 | 17.67962 | 17.53057 | -0.04142492 | 0.1490547
28.2862 | 17.6437 | 17.67309 | 17.52351 | -0.02939104 | 0.1495763
28.2962 | 17.6213 | 17.66657 | 17.51646 | -0.04526775 | 0.1501048
28.3062 | 17.6277 | 17.66005 | 17.50941 | -0.03235441 | 0.1506397
28.3162 | 17.6113 | 17.65355 | 17.50237 | -0.04225158 | 0.1511815
28.3262 | 17.6066 | 17.64722 | 17.49533 | -0.04062487 | 0.1518958
28.3362 | 17.5888 | 17.64074 | 17.48829 | -0.0519437 | 0.1524521
28.3462 | 17.588 | 17.63427 | 17.48126 | -0.0462736 | 0.1530158
28.3562 | 17.5694 | 17.62781 | 17.47423 | -0.05841479 | 0.1535872
28.3662 | 17.5744 | 17.62137 | 17.4672 | -0.04696748 | 0.1541666
28.3762 | 17.5623 | 17.61493 | 17.46018 | -0.05263186 | 0.1547542
28.3862 | 17.547 | 17.60851 | 17.45316 | -0.06150819 | 0.1553501
28.3962 | 17.5557 | 17.60214 | 17.44614 | -0.0464426 | 0.1560006
28.4062 | 17.5344 | 17.59574 | 17.43913 | -0.06134355 | 0.156614
28.4161 | 17.5378 | 17.58942 | 17.43219 | -0.05162099 | 0.1572304
28.4261 | 17.5225 | 17.58305 | 17.42519 | -0.06054745 | 0.1578624
28.4361 | 17.4905 | 17.57669 | 17.41818 | -0.08618713 | 0.1585041
28.4461 | 17.501 | 17.57034 | 17.41118 | -0.06934035 | 0.1591559
28.4561 | 17.4897 | 17.56401 | 17.40419 | -0.07430738 | 0.1598179
28.4661 | 17.4846 | 17.55769 | 17.3972 | -0.07308855 | 0.1604907
28.4761 | 17.4782 | 17.55138 | 17.39021 | -0.07318419 | 0.1611744
28.4861 | 17.4653 | 17.54509 | 17.38323 | -0.07979468 | 0.1618695
28.4961 | 17.4567 | 17.53882 | 17.37624 | -0.08212034 | 0.1625763
28.5061 | 17.4525 | 17.53256 | 17.36927 | -0.08006156 | 0.1632953
28.5161 | 17.444 | 17.52632 | 17.36229 | -0.08231873 | 0.1640267
28.5261 | 17.4244 | 17.52009 | 17.35532 | -0.0956923 | 0.1647712
28.5361 | 17.4315 | 17.51397 | 17.34835 | -0.08246538 | 0.1656117
28.5461 | 17.4071 | 17.50777 | 17.34139 | -0.100673 | 0.1663834
28.5561 | 17.4196 | 17.5016 | 17.33443 | -0.08199844 | 0.1671694
28.5661 | 17.3998 | 17.49544 | 17.32747 | -0.09564208 | 0.1679702
28.5761 | 17.3885 | 17.4893 | 17.32052 | -0.1008045 | 0.1687865
28.5861 | 17.3836 | 17.48319 | 17.31357 | -0.09958615 | 0.1696186
28.5961 | 17.3777 | 17.47709 | 17.30662 | -0.09938771 | 0.1704672
28.6061 | 17.3718 | 17.47103 | 17.29968 | -0.09923269 | 0.1713559
28.6161 | 17.3616 | 17.46498 | 17.29274 | -0.1033758 | 0.1722395
28.6261 | 17.3498 | 17.45894 | 17.2858 | -0.1091408 | 0.1731414
28.6361 | 17.3443 | 17.45293 | 17.27887 | -0.1086281 | 0.1740624
28.6461 | 17.3465 | 17.44694 | 17.27194 | -0.1004387 | 0.1750033
28.6561 | 17.3135 | 17.44097 | 17.26501 | -0.1274732 | 0.1759649
28.6661 | 17.3269 | 17.43503 | 17.25808 | -0.1081325 | 0.1769479
28.6761 | 17.3133 | 17.42912 | 17.25116 | -0.1158174 | 0.1779532
28.6861 | 17.3063 | 17.42378 | 17.24425 | -0.117475 | 0.1795279
28.6961 | 17.3007 | 17.41791 | 17.23733 | -0.1172141 | 0.1805809
28.7061 | 17.2876 | 17.41208 | 17.23042 | -0.1244817 | 0.181659
28.7161 | 17.2785 | 17.40628 | 17.22352 | -0.1277787 | 0.1827633
28.7261 | 17.2788 | 17.40051 | 17.21661 | -0.1217064 | 0.1838949
28.7361 | 17.2676 | 17.39584 | 17.20971 | -0.1282438 | 0.1861331
28.7461 | 17.2508 | 17.39014 | 17.20281 | -0.1393367 | 0.1873235
28.7561 | 17.2526 | 17.38446 | 17.19592 | -0.1318639 | 0.1885449
28.7661 | 17.2407 | 17.37883 | 17.18903 | -0.1381267 | 0.1897988
28.7761 | 17.2394 | 17.37323 | 17.18214 | -0.1338267 | 0.1910865
28.7861 | 17.2199 | 17.36767 | 17.17526 | -0.1477654 | 0.1924098
28.7961 | 17.2183 | 17.36214 | 17.16837 | -0.1438444 | 0.1937701
28.8061 | 17.211 | 17.35667 | 17.1615 | -0.1456653 | 0.1951693
28.8161 | 17.2056 | 17.35123 | 17.15462 | -0.1456302 | 0.1966091
28.8261 | 17.182 | 17.34584 | 17.14775 | -0.1638409 | 0.1980915
28.8361 | 17.1845 | 17.3405 | 17.14088 | -0.1559994 | 0.1996187
28.8461 | 17.1672 | 17.33521 | 17.13402 | -0.168008 | 0.2011927
28.8561 | 17.1802 | 17.32997 | 17.12715 | -0.1497691 | 0.2028161
28.8661 | 17.1461 | 17.32557 | 17.12029 | -0.1794699 | 0.205276
28.8761 | 17.1399 | 17.32044 | 17.11344 | -0.1805438 | 0.2070059
28.8861 | 17.1532 | 17.31538 | 17.10659 | -0.1621781 | 0.208793
28.8961 | 17.13 | 17.31038 | 17.09974 | -0.1803758 | 0.2106404
28.9061 | 17.1173 | 17.30571 | 17.09289 | -0.1884133 | 0.2128245
28.9161 | 17.129 | 17.3013 | 17.08605 | -0.1723036 | 0.2152582
28.9261 | 17.1055 | 17.29651 | 17.0792 | -0.1910123 | 0.2173074
28.9361 | 17.1065 | 17.2918 | 17.07237 | -0.185299 | 0.2194313
28.9461 | 17.0778 | 17.28717 | 17.06553 | -0.2093679 | 0.2216344
28.9561 | 17.0823 | 17.28316 | 17.0587 | -0.2008628 | 0.2244603
28.9661 | 17.0632 | 17.27871 | 17.05187 | -0.2155107 | 0.2268362
28.9761 | 17.0713 | 17.27436 | 17.04505 | -0.2030561 | 0.2293065
28.9861 | 17.0564 | 17.27011 | 17.03823 | -0.213707 | 0.2318794
28.9961 | 17.0432 | 17.26597 | 17.03141 | -0.2227655 | 0.2345567
29.006 | 17.0408 | 17.26198 | 17.02466 | -0.2211804 | 0.2373192
29.016 | 17.0251 | 17.25808 | 17.01785 | -0.2329791 | 0.2402306
29.026 | 17.0104 | 17.25431 | 17.01104 | -0.2439106 | 0.2432719
29.036 | 17.011 | 17.25068 | 17.00423 | -0.2396843 | 0.2464523
29.046 | 17.0082 | 17.24721 | 16.99743 | -0.2390105 | 0.2497822
29.056 | 16.9925 | 17.2439 | 16.99063 | -0.2514004 | 0.2532728
29.066 | 16.9894 | 17.24077 | 16.98383 | -0.2513674 | 0.2569375
29.076 | 16.9702 | 17.23782 | 16.97704 | -0.2676233 | 0.2607881
29.086 | 16.9757 | 17.23548 | 16.97024 | -0.2597776 | 0.2652341
29.096 | 16.9474 | 17.23296 | 16.96345 | -0.285561 | 0.2695063
29.106 | 16.9437 | 17.23069 | 16.95667 | -0.2869853 | 0.2740163
29.116 | 16.9289 | 17.22867 | 16.94989 | -0.2997712 | 0.278785
29.126 | 16.9217 | 17.22694 | 16.94311 | -0.3052417 | 0.2838353
29.136 | 16.9111 | 17.22552 | 16.93633 | -0.3144223 | 0.2891929
29.146 | 16.9148 | 17.22467 | 16.92956 | -0.3098691 | 0.2951136
29.156 | 16.8923 | 17.22396 | 16.92278 | -0.3316574 | 0.3011729
29.166 | 16.8871 | 17.22365 | 16.91602 | -0.3365499 | 0.3076336
29.176 | 16.8768 | 17.22378 | 16.90925 | -0.3469828 | 0.3145316
29.186 | 16.8649 | 17.2244 | 16.90249 | -0.3594977 | 0.3219088
29.196 | 16.8594 | 17.22554 | 16.89573 | -0.3661395 | 0.32981
29.206 | 16.8549 | 17.22726 | 16.88897 | -0.372357 | 0.338284
29.216 | 16.8518 | 17.2296 | 16.88222 | -0.3778041 | 0.3473847
29.226 | 16.8275 | 17.23264 | 16.87547 | -0.4051355 | 0.3571667
29.236 | 16.8365 | 17.23641 | 16.86872 | -0.3999132 | 0.3676923
29.246 | 16.811 | 17.241 | 16.86198 | -0.4300027 | 0.3790267
29.256 | 16.8122 | 17.24647 | 16.85523 | -0.4342731 | 0.3912392
29.266 | 16.7956 | 17.2529 | 16.84849 | -0.4572977 | 0.4044031
29.276 | 16.8035 | 17.26035 | 16.84176 | -0.4568535 | 0.4185953
29.286 | 16.7956 | 17.26892 | 16.83502 | -0.4733204 | 0.4338958
29.296 | 16.7704 | 17.27868 | 16.82829 | -0.508282 | 0.4503881
29.306 | 16.7696 | 17.28972 | 16.82157 | -0.5201224 | 0.4681564
29.316 | 16.7794 | 17.30213 | 16.81484 | -0.5227286 | 0.4872877
29.326 | 16.7706 | 17.31599 | 16.80812 | -0.5453865 | 0.5078679
29.336 | 16.7549 | 17.33138 | 16.8014 | -0.5764817 | 0.5299826
29.346 | 16.7538 | 17.3484 | 16.79468 | -0.5945965 | 0.5537141
29.356 | 16.7449 | 17.36711 | 16.78797 | -0.6222083 | 0.5791397
29.366 | 16.7406 | 17.38759 | 16.78126 | -0.646985 | 0.6063276
29.376 | 16.7292 | 17.40988 | 16.77455 | -0.6806844 | 0.6353353
29.386 | 16.7207 | 17.43405 | 16.76784 | -0.7133469 | 0.6662034
29.396 | 16.7212 | 17.46009 | 16.76114 | -0.7388916 | 0.698951
29.406 | 16.7286 | 17.48801 | 16.75444 | -0.7594072 | 0.7335666
29.416 | 16.7181 | 17.51799 | 16.74774 | -0.7998863 | 0.770243
29.426 | 16.6987 | 17.54945 | 16.74105 | -0.8507538 | 0.8084051
29.436 | 16.6825 | 17.5825 | 16.73436 | -0.8999964 | 0.8481396
29.446 | 16.6934 | 17.61689 | 16.72767 | -0.9234922 | 0.8892245
29.456 | 16.673 | 17.65234 | 16.72098 | -0.9793359 | 0.9313546
29.466 | 16.6973 | 17.68843 | 16.7143 | -0.9911334 | 0.9741359
29.476 | 16.6712 | 17.72469 | 16.70762 | -1.053494 | 1.017077
29.486 | 16.658 | 17.76053 | 16.70094 | -1.102528 | 1.059589
29.496 | 16.66 | 17.79526 | 16.69426 | -1.135258 | 1.100995
29.506 | 16.6505 | 17.82814 | 16.68759 | -1.17764 | 1.14055
29.516 | 16.6399 | 17.85871 | 16.68092 | -1.218814 | 1.177794
29.526 | 16.6453 | 17.88552 | 16.67425 | -1.240219 | 1.211267
29.536 | 16.6368 | 17.90815 | 16.66759 | -1.271347 | 1.24056
29.546 | 16.6137 | 17.92594 | 16.66092 | -1.312244 | 1.265019
29.556 | 16.6181 | 17.93839 | 16.65427 | -1.32029 | 1.284125
29.566 | 16.6053 | 17.94513 | 16.64761 | -1.33983 | 1.297521
29.576 | 16.6075 | 17.94599 | 16.64095 | -1.338485 | 1.305031
29.5859 | 16.5968 | 17.94103 | 16.63437 | -1.344234 | 1.306665
29.5959 | 16.5844 | 17.93033 | 16.62772 | -1.345932 | 1.302613
29.6059 | 16.5781 | 17.91419 | 16.62107 | -1.336095 | 1.293122
29.6159 | 16.576 | 17.89302 | 16.61443 | -1.317025 | 1.278595
29.6259 | 16.5739 | 17.86731 | 16.60779 | -1.293409 | 1.259521
29.6359 | 16.557 | 17.83759 | 16.60115 | -1.280593 | 1.236444
29.6459 | 16.5549 | 17.80446 | 16.59451 | -1.24956 | 1.209947
29.6559 | 16.543 | 17.76863 | 16.58788 | -1.225627 | 1.180748
29.6659 | 16.5336 | 17.73045 | 16.58125 | -1.196847 | 1.149198
29.6759 | 16.5283 | 17.69061 | 16.57462 | -1.162305 | 1.115985
29.6859 | 16.5347 | 17.64963 | 16.56799 | -1.114927 | 1.081632
29.6959 | 16.5128 | 17.60798 | 16.56137 | -1.095179 | 1.046607
29.7059 | 16.5082 | 17.56606 | 16.55475 | -1.057864 | 1.011313
29.7159 | 16.5057 | 17.52422 | 16.54813 | -1.018519 | 0.9760864
29.7259 | 16.4875 | 17.48272 | 16.54152 | -0.9952156 | 0.9411989
29.7359 | 16.4983 | 17.44177 | 16.5349 | -0.9434704 | 0.9068668
29.7459 | 16.4708 | 17.40155 | 16.52829 | -0.9307508 | 0.8732578
29.7559 | 16.4624 | 17.36219 | 16.52168 | -0.8997851 | 0.8405002
29.7659 | 16.4599 | 17.32377 | 16.51508 | -0.8638715 | 0.8086921
29.7759 | 16.4483 | 17.28655 | 16.50848 | -0.838251 | 0.7780746
29.7859 | 16.4369 | 17.25024 | 16.50188 | -0.8133391 | 0.7483633
29.7959 | 16.4556 | 17.21504 | 16.49528 | -0.7594448 | 0.719767
29.8059 | 16.4239 | 17.181 | 16.48868 | -0.757096 | 0.6923137
29.8159 | 16.418 | 17.14811 | 16.48209 | -0.7301122 | 0.666023
29.8259 | 16.4193 | 17.11641 | 16.4755 | -0.6971061 | 0.6409076
29.8359 | 16.4019 | 17.08589 | 16.46891 | -0.6839851 | 0.6169747
29.8459 | 16.3962 | 17.05655 | 16.46232 | -0.6603514 | 0.5942268
29.8559 | 16.3877 | 17.0284 | 16.45574 | -0.6407024 | 0.5726609
29.8659 | 16.3827 | 17.00143 | 16.44916 | -0.6187294 | 0.5522688
29.8759 | 16.3718 | 16.97562 | 16.44258 | -0.6038181 | 0.5330358
29.8859 | 16.3577 | 16.95095 | 16.43601 | -0.5932472 | 0.5149409
29.8959 | 16.3757 | 16.92739 | 16.42943 | -0.5516892 | 0.4979563
29.9059 | 16.3499 | 16.90491 | 16.42286 | -0.5550102 | 0.4820484
29.9159 | 16.3321 | 16.88347 | 16.41629 | -0.5513707 | 0.4671776
29.9259 | 16.3274 | 16.86303 | 16.40973 | -0.5356269 | 0.4533
29.9359 | 16.3414 | 16.84353 | 16.40316 | -0.5021314 | 0.4403683
29.9459 | 16.3169 | 16.82493 | 16.3966 | -0.5080345 | 0.4283329
29.9559 | 16.3145 | 16.80719 | 16.39004 | -0.4926853 | 0.4171427
29.9659 | 16.3136 | 16.79023 | 16.38349 | -0.4766326 | 0.4067467
29.9759 | 16.2998 | 16.77403 | 16.37693 | -0.4742257 | 0.3970941
29.9859 | 16.2994 | 16.75852 | 16.37038 | -0.4591153 | 0.3881356
29.9959 | 16.285 | 16.74365 | 16.36383 | -0.4586535 | 0.3798233
30.0059 | 16.2818 | 16.72939 | 16.35728 | -0.4475945 | 0.3721116
30.0159 | 16.2858 | 16.7157 | 16.35074 | -0.4298951 | 0.3649569
30.0259 | 16.266 | 16.70251 | 16.3442 | -0.4365141 | 0.3583185
30.0359 | 16.2658 | 16.68981 | 16.33766 | -0.4240133 | 0.3521578
30.0459 | 16.2574 | 16.67756 | 16.33112 | -0.4201566 | 0.3464389
30.0559 | 16.2497 | 16.66571 | 16.32458 | -0.4160105 | 0.3411283
30.0659 | 16.2364 | 16.65424 | 16.31805 | -0.4178442 | 0.3361951
30.0759 | 16.2359 | 16.64313 | 16.31152 | -0.4072288 | 0.3316106
30.0859 | 16.2336 | 16.63234 | 16.30499 | -0.3987379 | 0.3273482
30.0959 | 16.2173 | 16.62185 | 16.29846 | -0.4045469 | 0.3233834
30.1059 | 16.2205 | 16.61163 | 16.29194 | -0.3911334 | 0.3196938
30.1159 | 16.2084 | 16.60168 | 16.28542 | -0.3932768 | 0.3162588
30.1259 | 16.1996 | 16.59196 | 16.2789 | -0.3923579 | 0.3130593
30.1359 | 16.1984 | 16.58246 | 16.27238 | -0.3840595 | 0.3100779
30.1459 | 16.1759 | 16.57317 | 16.26587 | -0.3972656 | 0.3072987
30.1559 | 16.1942 | 16.56406 | 16.25935 | -0.3698615 | 0.3047071
30.1659 | 16.1683 | 16.55513 | 16.25284 | -0.3868339 | 0.3022898
30.1758 | 16.1642 | 16.54646 | 16.2464 | -0.3822574 | 0.3000562
30.1858 | 16.1652 | 16.53785 | 16.2399 | -0.3726456 | 0.2979501
30.1958 | 16.154 | 16.52938 | 16.23339 | -0.3753767 | 0.2959846
30.2058 | 16.1471 | 16.52104 | 16.22689 | -0.3739412 | 0.2941504
30.2158 | 16.1404 | 16.51283 | 16.22039 | -0.3724306 | 0.2924388
30.2258 | 16.1401 | 16.50474 | 16.2139 | -0.364637 | 0.290842
30.2358 | 16.1327 | 16.49675 | 16.2074 | -0.3640531 | 0.2893527
30.2458 | 16.1176 | 16.48887 | 16.20091 | -0.3712724 | 0.2879643
30.2558 | 16.1169 | 16.48109 | 16.19442 | -0.3641887 | 0.2866706
30.2658 | 16.1136 | 16.4734 | 16.18793 | -0.3597964 | 0.2854663
30.2758 | 16.1178 | 16.46579 | 16.18144 | -0.3479904 | 0.284346
30.2858 | 16.0971 | 16.45827 | 16.17496 | -0.3611659 | 0.283305
30.2958 | 16.0942 | 16.45082 | 16.16848 | -0.3566186 | 0.282339
30.3058 | 16.0859 | 16.44344 | 16.162 | -0.3575444 | 0.2814439
30.3158 | 16.0951 | 16.43614 | 16.15552 | -0.3410395 | 0.280616
30.3258 | 16.0802 | 16.4289 | 16.14905 | -0.3487006 | 0.2798518
30.3358 | 16.0622 | 16.42172 | 16.14258 | -0.3595242 | 0.2791481
30.3458 | 16.0872 | 16.41461 | 16.13611 | -0.3274076 | 0.2785019
30.3558 | 16.0665 | 16.40755 | 16.12964 | -0.3410479 | 0.2779104
30.3658 | 16.065 | 16.40054 | 16.12317 | -0.3355424 | 0.277371
30.3758 | 16.0643 | 16.39359 | 16.11671 | -0.3292888 | 0.2768814
30.3858 | 16.048 | 16.38668 | 16.11025 | -0.3386848 | 0.2764392
30.3958 | 16.0499 | 16.37983 | 16.10379 | -0.3299283 | 0.2760424
30.4058 | 16.0412 | 16.37302 | 16.09733 | -0.3318172 | 0.2756888
30.4158 | 16.0323 | 16.36625 | 16.09087 | -0.3339498 | 0.2753769
30.4258 | 16.0285 | 16.35952 | 16.08442 | -0.3310243 | 0.2751047
30.4358 | 16.0367 | 16.35284 | 16.07797 | -0.3161391 | 0.2748706
30.4458 | 16.0205 | 16.34619 | 16.07152 | -0.3256924 | 0.2746731
30.4558 | 16.0235 | 16.33958 | 16.06507 | -0.3160831 | 0.2745108
30.4658 | 16.0158 | 16.33301 | 16.05863 | -0.3172096 | 0.2743821
30.4758 | 15.9977 | 16.32647 | 16.05218 | -0.3287708 | 0.2742861
30.4858 | 15.9975 | 16.31997 | 16.04574 | -0.3224652 | 0.2742212
30.4958 | 15.9916 | 16.31349 | 16.03931 | -0.321892 | 0.2741865
30.5058 | 15.9895 | 16.30705 | 16.03287 | -0.3175497 | 0.2741808
30.5158 | 15.9749 | 16.30064 | 16.02643 | -0.3257377 | 0.2742032
30.5258 | 15.9616 | 16.29425 | 16.02 | -0.3326547 | 0.2742526
30.5358 | 15.9708 | 16.2879 | 16.01357 | -0.3171 | 0.2743282
30.5458 | 15.9563 | 16.28157 | 16.00714 | -0.3252725 | 0.274429
30.5558 | 15.9437 | 16.27527 | 16.00072 | -0.3315716 | 0.2745543
30.5658 | 15.929 | 16.269 | 15.99429 | -0.3399964 | 0.2747033
30.5758 | 15.9387 | 16.26275 | 15.98787 | -0.3240463 | 0.2748752
30.5858 | 15.9155 | 16.25652 | 15.98145 | -0.3410203 | 0.2750693
30.5958 | 15.9095 | 16.25032 | 15.97503 | -0.3408181 | 0.2752851
30.6058 | 15.905 | 16.24414 | 15.96862 | -0.3391388 | 0.2755219
30.6158 | 15.8915 | 16.23798 | 15.9622 | -0.3464819 | 0.275779
30.6258 | 15.8771 | 16.23185 | 15.95579 | -0.3547468 | 0.2760559
30.6358 | 15.8824 | 16.22573 | 15.94938 | -0.343333 | 0.276352
30.6458 | 15.8651 | 16.21964 | 15.94297 | -0.3545401 | 0.276667
30.6558 | 15.8611 | 16.21357 | 15.93657 | -0.3524673 | 0.2770002
30.6658 | 15.8441 | 16.20751 | 15.93016 | -0.3634145 | 0.2773513
30.6758 | 15.8501 | 16.20148 | 15.92376 | -0.3513809 | 0.2777197
30.6858 | 15.8347 | 16.19547 | 15.91736 | -0.3607664 | 0.2781051
30.6958 | 15.8216 | 16.18947 | 15.91096 | -0.3678704 | 0.2785071
30.7058 | 15.8318 | 16.18349 | 15.90457 | -0.3516926 | 0.2789254
30.7158 | 15.8126 | 16.17753 | 15.89817 | -0.3649327 | 0.2793594
30.7258 | 15.8116 | 16.17159 | 15.89178 | -0.3599903 | 0.2798091
30.7358 | 15.7979 | 16.16567 | 15.88539 | -0.367765 | 0.2802739
30.7458 | 15.802 | 16.15976 | 15.879 | -0.3577566 | 0.2807536
30.7557 | 15.7822 | 16.15392 | 15.87268 | -0.3717236 | 0.281243
30.7657 | 15.7968 | 16.14805 | 15.8663 | -0.3512479 | 0.2817515
30.7757 | 15.777 | 16.14219 | 15.85991 | -0.3651882 | 0.2822741
30.7857 | 15.782 | 16.13634 | 15.85353 | -0.3543443 | 0.2828106
30.7957 | 15.7634 | 16.13052 | 15.84716 | -0.3671159 | 0.2833607
30.8057 | 15.7641 | 16.1247 | 15.84078 | -0.3606029 | 0.2839241
30.8157 | 15.7501 | 16.1189 | 15.8344 | -0.368805 | 0.2845008
30.8257 | 15.7505 | 16.11312 | 15.82803 | -0.362622 | 0.2850904
30.8357 | 15.757 | 16.10735 | 15.82166 | -0.3503536 | 0.2856928
30.8457 | 15.7372 | 16.1016 | 15.81529 | -0.3643998 | 0.2863078
30.8557 | 15.7212 | 16.09586 | 15.80893 | -0.3746603 | 0.2869352
30.8657 | 15.7448 | 16.09014 | 15.80256 | -0.345335 | 0.287575
30.8757 | 15.7124 | 16.08442 | 15.7962 | -0.3720237 | 0.2882268
30.8857 | 15.7224 | 16.07873 | 15.78984 | -0.3563264 | 0.2888906
30.8957 | 15.7075 | 16.07304 | 15.78348 | -0.3655427 | 0.2895663
30.9057 | 15.7022 | 16.06737 | 15.77712 | -0.3651727 | 0.2902538
30.9157 | 15.6958 | 16.06172 | 15.77076 | -0.3659161 | 0.2909527
30.9257 | 15.6878 | 16.05607 | 15.76441 | -0.368273 | 0.2916632
30.9357 | 15.6933 | 16.05044 | 15.75806 | -0.3571431 | 0.2923852
30.9457 | 15.6638 | 16.04483 | 15.75171 | -0.3810263 | 0.2931184
30.9557 | 15.6517 | 16.03922 | 15.74536 | -0.3875226 | 0.2938627
30.9657 | 15.6675 | 16.03363 | 15.73901 | -0.3661319 | 0.2946182
30.9757 | 15.6506 | 16.02805 | 15.73267 | -0.377454 | 0.2953847
30.9857 | 15.6452 | 16.02249 | 15.72633 | -0.3772889 | 0.2961622
30.9957 | 15.6362 | 16.01694 | 15.71999 | -0.3807366 | 0.2969506
31.0057 | 15.6372 | 16.0114 | 15.71365 | -0.374197 | 0.2977498
31.0157 | 15.6198 | 16.00587 | 15.70731 | -0.3860699 | 0.2985598
31.0257 | 15.6204 | 16.00036 | 15.70098 | -0.3799554 | 0.2993804
31.0357 | 15.5965 | 15.99485 | 15.69464 | -0.3983534 | 0.3002118
31.0457 | 15.6028 | 15.98936 | 15.68831 | -0.3865639 | 0.3010537
31.0557 | 15.5839 | 15.98389 | 15.68198 | -0.3999867 | 0.3019063
31.0657 | 15.5775 | 15.97842 | 15.67565 | -0.4009219 | 0.3027694
31.0757 | 15.5707 | 15.97297 | 15.66933 | -0.4022695 | 0.303643
31.0857 | 15.5677 | 15.96753 | 15.663 | -0.3998292 | 0.3045271
31.0957 | 15.5594 | 15.9621 | 15.65668 | -0.4027014 | 0.3054216
31.1057 | 15.5625 | 15.95669 | 15.65036 | -0.3941857 | 0.3063267
31.1157 | 15.5569 | 15.95128 | 15.64404 | -0.3943823 | 0.3072422
31.1257 | 15.5432 | 15.94589 | 15.63772 | -0.4026911 | 0.308168
31.1357 | 15.5357 | 15.94051 | 15.63141 | -0.4048121 | 0.3091043
31.1457 | 15.5317 | 15.93515 | 15.62509 | -0.4034453 | 0.3100511
31.1557 | 15.5361 | 15.92979 | 15.61878 | -0.3936907 | 0.3110082
31.1657 | 15.5355 | 15.92445 | 15.61247 | -0.3889482 | 0.3119757
31.1757 | 15.5245 | 15.91912 | 15.60616 | -0.394618 | 0.3129537
31.1857 | 15.5062 | 15.9138 | 15.59986 | -0.4076 | 0.3139422
31.1957 | 15.5137 | 15.90849 | 15.59355 | -0.3947942 | 0.3149411
31.2057 | 15.502 | 15.9032 | 15.58725 | -0.4012006 | 0.3159504
31.2157 | 15.5148 | 15.89792 | 15.58095 | -0.3831193 | 0.3169702
31.2257 | 15.5002 | 15.89265 | 15.57465 | -0.3924502 | 0.3180006
31.2357 | 15.4888 | 15.88739 | 15.56835 | -0.3985934 | 0.3190414
31.2457 | 15.4993 | 15.88215 | 15.56206 | -0.3828489 | 0.3200929
31.2557 | 15.4794 | 15.87692 | 15.55576 | -0.3975167 | 0.321155
31.2657 | 15.4908 | 15.8717 | 15.54947 | -0.3808969 | 0.3222277
31.2757 | 15.474 | 15.86649 | 15.54318 | -0.3924895 | 0.323311
31.2857 | 15.4778 | 15.86129 | 15.53689 | -0.3834946 | 0.3244051
31.2957 | 15.4574 | 15.85611 | 15.5306 | -0.3987121 | 0.3255099
31.3057 | 15.4595 | 15.85094 | 15.52432 | -0.3914422 | 0.3266256
31.3157 | 15.4588 | 15.84578 | 15.51803 | -0.3869848 | 0.327752
31.3257 | 15.4451 | 15.84064 | 15.51175 | -0.39554 | 0.3288894
31.3357 | 15.4558 | 15.83551 | 15.50547 | -0.3797079 | 0.3300377
31.3456 | 15.4188 | 15.83044 | 15.49925 | -0.4116396 | 0.3311854
31.3556 | 15.4506 | 15.82533 | 15.49298 | -0.3747328 | 0.3323558
31.3656 | 15.4161 | 15.82024 | 15.4867 | -0.4041389 | 0.3335372
31.3756 | 15.4178 | 15.81516 | 15.48043 | -0.3973578 | 0.3347298
31.3856 | 15.4173 | 15.81009 | 15.47416 | -0.3927897 | 0.3359337
31.3956 | 15.4001 | 15.80503 | 15.46789 | -0.4049346 | 0.337149
31.4056 | 15.4031 | 15.79999 | 15.46162 | -0.3968926 | 0.3383756
31.4156 | 15.3942 | 15.79496 | 15.45535 | -0.4007638 | 0.3396137
31.4256 | 15.3997 | 15.78995 | 15.44908 | -0.3902482 | 0.3408634
31.4356 | 15.384 | 15.78495 | 15.44282 | -0.4009459 | 0.3421247
31.4456 | 15.3815 | 15.77996 | 15.43656 | -0.398457 | 0.3433978
31.4556 | 15.3763 | 15.77498 | 15.4303 | -0.3986815 | 0.3446826
31.4656 | 15.3652 | 15.77002 | 15.42404 | -0.4048196 | 0.3459794
31.4756 | 15.3785 | 15.76507 | 15.41778 | -0.3865713 | 0.3472881
31.4856 | 15.3558 | 15.76014 | 15.41153 | -0.4043368 | 0.3486089
31.4956 | 15.3581 | 15.75522 | 15.40527 | -0.3971161 | 0.3499419
31.5056 | 15.346 | 15.75031 | 15.39902 | -0.4043093 | 0.3512872
31.5156 | 15.3413 | 15.74542 | 15.39277 | -0.4041166 | 0.3526448
31.5256 | 15.339 | 15.74054 | 15.38652 | -0.4015379 | 0.354015
31.5356 | 15.3339 | 15.73567 | 15.38028 | -0.4017735 | 0.3553977
31.5456 | 15.3343 | 15.73082 | 15.37403 | -0.3965234 | 0.3567931
31.5556 | 15.3258 | 15.72599 | 15.36779 | -0.4001877 | 0.3582013
31.5656 | 15.3213 | 15.72117 | 15.36154 | -0.3998666 | 0.3596224
31.5756 | 15.3105 | 15.71636 | 15.3553 | -0.4058601 | 0.3610566
31.5856 | 15.3076 | 15.71157 | 15.34906 | -0.4039684 | 0.362504
31.5956 | 15.3095 | 15.70679 | 15.34283 | -0.3972916 | 0.3639646
31.6056 | 15.2904 | 15.70203 | 15.33659 | -0.4116299 | 0.3654386
31.6156 | 15.2988 | 15.69728 | 15.33036 | -0.3984832 | 0.3669262
31.6256 | 15.2932 | 15.69255 | 15.32412 | -0.3993519 | 0.3684275
31.6356 | 15.2732 | 15.68784 | 15.31789 | -0.4146359 | 0.3699425
31.6456 | 15.2786 | 15.68314 | 15.31166 | -0.4045355 | 0.3714715
31.6556 | 15.2695 | 15.67845 | 15.30544 | -0.4089507 | 0.3730146
31.6656 | 15.2505 | 15.67378 | 15.29921 | -0.4232818 | 0.3745719
31.6756 | 15.2475 | 15.66913 | 15.29299 | -0.4216289 | 0.3761436
31.6856 | 15.2371 | 15.66449 | 15.28676 | -0.427392 | 0.3777298
31.6956 | 15.247 | 15.65987 | 15.28054 | -0.4128714 | 0.3793307
31.7056 | 15.2304 | 15.65527 | 15.27432 | -0.4248672 | 0.3809464
31.7156 | 15.2162 | 15.65068 | 15.2681 | -0.4344796 | 0.3825771
31.7256 | 15.2161 | 15.64611 | 15.26189 | -0.4300087 | 0.384223
31.7356 | 15.2186 | 15.64155 | 15.25567 | -0.4229547 | 0.3858842
31.7456 | 15.1912 | 15.63702 | 15.24946 | -0.4458177 | 0.3875609
31.7556 | 15.2083 | 15.6325 | 15.24324 | -0.424198 | 0.3892532
31.7656 | 15.1829 | 15.628 | 15.23703 | -0.4450957 | 0.3909614
31.7756 | 15.1944 | 15.62351 | 15.23083 | -0.4291109 | 0.3926857
31.7856 | 15.173 | 15.61904 | 15.22462 | -0.4460439 | 0.3944261
31.7956 | 15.1778 | 15.61459 | 15.21841 | -0.4367949 | 0.3961829
31.8056 | 15.165 | 15.61016 | 15.21221 | -0.445164 | 0.3979563
31.8156 | 15.1675 | 15.60575 | 15.206 | -0.4382514 | 0.3997466
31.8256 | 15.1444 | 15.60136 | 15.1998 | -0.4569573 | 0.4015537
31.8356 | 15.1572 | 15.59698 | 15.1936 | -0.439782 | 0.4033781
31.8456 | 15.145 | 15.59263 | 15.18741 | -0.4476255 | 0.4052198
31.8556 | 15.1422 | 15.58829 | 15.18121 | -0.4460883 | 0.4070792
31.8656 | 15.1293 | 15.58397 | 15.17501 | -0.4546703 | 0.4089564
31.8756 | 15.1389 | 15.57967 | 15.16882 | -0.440772 | 0.4108516
31.8856 | 15.1284 | 15.57539 | 15.16263 | -0.4469934 | 0.4127651
31.8956 | 15.1349 | 15.57113 | 15.15644 | -0.4362348 | 0.4146971
31.9056 | 15.116 | 15.5669 | 15.15025 | -0.4508964 | 0.4166478
31.9156 | 15.1125 | 15.56268 | 15.14406 | -0.4501786 | 0.4186175
31.9255 | 15.1064 | 15.55852 | 15.13794 | -0.4521232 | 0.4205863
31.9355 | 15.1146 | 15.55435 | 15.13175 | -0.4397468 | 0.4225944
31.9455 | 15.1125 | 15.55019 | 15.12557 | -0.4376916 | 0.4246222
31.9555 | 15.108 | 15.54606 | 15.11939 | -0.4380578 | 0.42667
31.9655 | 15.0969 | 15.54195 | 15.11321 | -0.4450458 | 0.428738
31.9755 | 15.1061 | 15.53786 | 15.10703 | -0.4317558 | 0.4308265
31.9855 | 15.0928 | 15.53379 | 15.10085 | -0.440988 | 0.4329358
31.9955 | 15.1081 | 15.52974 | 15.09468 | -0.4216428 | 0.4350661
32.0055 | 15.093 | 15.52572 | 15.0885 | -0.4327203 | 0.4372177
32.0155 | 15.1038 | 15.52172 | 15.08233 | -0.4179209 | 0.439391
32.0255 | 15.0885 | 15.51774 | 15.07616 | -0.4292449 | 0.441586
32.0355 | 15.1013 | 15.51379 | 15.06999 | -0.4124927 | 0.4438035
32.0455 | 15.0885 | 15.50986 | 15.06382 | -0.4213643 | 0.4460432
32.0555 | 15.0897 | 15.50596 | 15.05765 | -0.4162605 | 0.4483061
32.0655 | 15.0992 | 15.50208 | 15.05149 | -0.402881 | 0.4505918
32.0755 | 15.087 | 15.49823 | 15.04533 | -0.4112267 | 0.4529012
32.0855 | 15.1028 | 15.4944 | 15.03916 | -0.3915975 | 0.4552343
32.0955 | 15.0926 | 15.49059 | 15.033 | -0.397994 | 0.4575916
32.1055 | 15.0924 | 15.48682 | 15.02684 | -0.3944163 | 0.4599733
32.1155 | 15.0924 | 15.48307 | 15.02069 | -0.390665 | 0.4623799
32.1255 | 15.0975 | 15.47934 | 15.01453 | -0.3818403 | 0.4648116
32.1355 | 15.0873 | 15.47564 | 15.00837 | -0.3883427 | 0.467269
32.1455 | 15.0812 | 15.47197 | 15.00222 | -0.3907724 | 0.4697523
32.1555 | 15.0873 | 15.46833 | 14.99607 | -0.38103 | 0.4722619
32.1655 | 15.0861 | 15.46472 | 14.98992 | -0.3786157 | 0.4747983
32.1755 | 15.0864 | 15.46113 | 14.98377 | -0.3747299 | 0.4773617
32.1855 | 15.0825 | 15.45757 | 14.97762 | -0.3750731 | 0.4799526
32.1955 | 15.0644 | 15.45405 | 14.97147 | -0.3896457 | 0.4825715
32.2055 | 15.073 | 15.45055 | 14.96533 | -0.3775481 | 0.4852188
32.2155 | 15.044 | 15.44708 | 14.95919 | -0.4030807 | 0.4878948
32.2255 | 15.0851 | 15.44364 | 14.95304 | -0.3585439 | 0.4906001
32.2355 | 15.0551 | 15.44024 | 14.9469 | -0.3851383 | 0.4933351
32.2455 | 15.0465 | 15.43686 | 14.94076 | -0.3903643 | 0.4961003
32.2555 | 15.0527 | 15.43352 | 14.93463 | -0.3808221 | 0.4988958
32.2655 | 15.0326 | 15.43021 | 14.92849 | -0.3976127 | 0.5017227
32.2755 | 15.0477 | 15.42694 | 14.92236 | -0.3792361 | 0.5045811
32.2855 | 15.0308 | 15.42369 | 14.91622 | -0.3928932 | 0.5074716
32.2955 | 15.0306 | 15.42048 | 14.91009 | -0.3898842 | 0.5103947
32.3055 | 15.0276 | 15.41731 | 14.90396 | -0.3897099 | 0.5133511
32.3155 | 15.0034 | 15.41417 | 14.89783 | -0.4107705 | 0.5163409
32.3255 | 15.0199 | 15.41107 | 14.8917 | -0.3911668 | 0.5193651
32.3355 | 14.9936 | 15.408 | 14.88558 | -0.4143991 | 0.5224239
32.3455 | 14.9964 | 15.40497 | 14.87945 | -0.4085684 | 0.5255181
32.3555 | 14.9853 | 15.40197 | 14.87333 | -0.4166747 | 0.5286481
32.3655 | 14.997 | 15.39902 | 14.8672 | -0.4020191 | 0.5318148
32.3755 | 14.9752 | 15.3961 | 14.86108 | -0.420902 | 0.5350184
32.3855 | 14.9773 | 15.39322 | 14.85496 | -0.415924 | 0.5382599
32.3955 | 14.9694 | 15.39039 | 14.84885 | -0.4209857 | 0.5415397
32.4055 | 14.9728 | 15.38759 | 14.84273 | -0.4147879 | 0.5448585
32.4155 | 14.9575 | 15.38483 | 14.83661 | -0.4273312 | 0.5482171
32.4255 | 14.9634 | 15.38212 | 14.8305 | -0.4187162 | 0.551616
32.4355 | 14.9588 | 15.37944 | 14.82439 | -0.4206437 | 0.5550559
32.4455 | 14.9502 | 15.37681 | 14.81828 | -0.4266143 | 0.5585377
32.4555 | 14.9344 | 15.37423 | 14.81217 | -0.4398288 | 0.562062
32.4655 | 14.9507 | 15.37169 | 14.80606 | -0.420988 | 0.5656295
32.4755 | 14.9403 | 15.36919 | 14.79995 | -0.4288925 | 0.5692409
32.4855 | 14.9442 | 15.36674 | 14.79385 | -0.4225432 | 0.5728973
32.4955 | 14.9191 | 15.36434 | 14.78774 | -0.4452409 | 0.5765992
32.5055 | 14.9235 | 15.36199 | 14.78164 | -0.4384861 | 0.5803473
32.5154 | 14.938 | 15.3597 | 14.7756 | -0.421703 | 0.5841047
32.5254 | 14.933 | 15.35745 | 14.7695 | -0.424446 | 0.5879479
32.5354 | 14.9274 | 15.35524 | 14.7634 | -0.4278394 | 0.59184
32.5454 | 14.9298 | 15.35308 | 14.7573 | -0.4232839 | 0.5957819
32.5554 | 14.9262 | 15.35098 | 14.75121 | -0.4247806 | 0.5997747
32.5654 | 14.9261 | 15.34893 | 14.74511 | -0.4228304 | 0.6038191
32.5754 | 14.9235 | 15.34693 | 14.73902 | -0.4234342 | 0.6079163
32.5854 | 14.9202 | 15.34499 | 14.73293 | -0.424793 | 0.6120671
32.5954 | 14.9347 | 15.34311 | 14.72684 | -0.4084078 | 0.6162726
32.6054 | 14.9324 | 15.34128 | 14.72075 | -0.4088798 | 0.6205338
32.6154 | 14.9209 | 15.33951 | 14.71466 | -0.4186099 | 0.6248518
32.6254 | 14.9383 | 15.3378 | 14.70857 | -0.3994991 | 0.6292276
32.6354 | 14.9442 | 15.33615 | 14.70249 | -0.3919487 | 0.6336625
32.6454 | 14.9212 | 15.33456 | 14.6964 | -0.4133598 | 0.6381574
32.6554 | 14.9383 | 15.33303 | 14.69032 | -0.3947335 | 0.6427137
32.6654 | 14.9239 | 15.33157 | 14.68424 | -0.407671 | 0.6473324
32.6754 | 14.9258 | 15.33017 | 14.67816 | -0.4043736 | 0.6520149
32.6854 | 14.9462 | 15.32884 | 14.67208 | -0.3826426 | 0.6567624
32.6954 | 14.931 | 15.32758 | 14.666 | -0.3965792 | 0.6615762
32.7054 | 14.939 | 15.32638 | 14.65993 | -0.3873847 | 0.6664576
32.7154 | 14.9484 | 15.32526 | 14.65385 | -0.3768606 | 0.671408
32.7254 | 14.9239 | 15.32421 | 14.64778 | -0.4003082 | 0.6764287
32.7354 | 14.9454 | 15.32323 | 14.64171 | -0.3778289 | 0.6815213
32.7454 | 14.9427 | 15.32232 | 14.63564 | -0.3796243 | 0.6866873
32.7554 | 14.9407 | 15.3215 | 14.62957 | -0.3807958 | 0.691928
32.7654 | 14.9557 | 15.32075 | 14.6235 | -0.365045 | 0.6972451
32.7754 | 14.9367 | 15.32007 | 14.61743 | -0.3833735 | 0.7026401
32.7854 | 14.9488 | 15.31948 | 14.61137 | -0.3706829 | 0.7081148
32.7954 | 14.945 | 15.31898 | 14.6053 | -0.373975 | 0.7136708
32.8054 | 14.9434 | 15.31855 | 14.59924 | -0.3751514 | 0.7193098
32.8154 | 14.9526 | 15.31821 | 14.59318 | -0.365614 | 0.7250337
32.8254 | 14.9408 | 15.31796 | 14.58712 | -0.3771645 | 0.7308441
32.8354 | 14.9544 | 15.3178 | 14.58106 | -0.3634048 | 0.7367431
32.8454 | 14.951 | 15.31774 | 14.575 | -0.3667369 | 0.7427325
32.8554 | 14.9438 | 15.31776 | 14.56895 | -0.3739627 | 0.7488144
32.8654 | 14.9664 | 15.31788 | 14.56289 | -0.3514844 | 0.7549908
32.8754 | 14.9399 | 15.3181 | 14.55684 | -0.3782039 | 0.7612637
32.8854 | 14.9456 | 15.31842 | 14.55079 | -0.3728235 | 0.7676354
32.8954 | 14.9574 | 15.31885 | 14.54474 | -0.3614453 | 0.774108
32.9054 | 14.9535 | 15.31937 | 14.53869 | -0.3658717 | 0.7806839
32.9154 | 14.9623 | 15.32001 | 14.53264 | -0.357705 | 0.7873654
32.9254 | 14.9441 | 15.32075 | 14.52659 | -0.3766477 | 0.794155
32.9354 | 14.9521 | 15.3216 | 14.52055 | -0.3695022 | 0.801055
32.9454 | 14.9566 | 15.32257 | 14.5145 | -0.365971 | 0.8080682
32.9554 | 14.9614 | 15.32366 | 14.50846 | -0.3622569 | 0.8151971
32.9654 | 14.9669 | 15.32486 | 14.50242 | -0.3579626 | 0.8224444
32.9754 | 14.9474 | 15.32619 | 14.49638 | -0.3787909 | 0.8298131
32.9854 | 14.9621 | 15.32764 | 14.49034 | -0.3655446 | 0.8373059
32.9954 | 14.9622 | 15.32923 | 14.4843 | -0.3670268 | 0.8449259
33.0054 | 14.9508 | 15.33094 | 14.47826 | -0.3801404 | 0.852676
33.0154 | 14.9688 | 15.33279 | 14.47223 | -0.3639887 | 0.8605596
33.0254 | 14.9554 | 15.33478 | 14.4662 | -0.3793751 | 0.8685798
33.0354 | 14.9751 | 15.3369 | 14.46016 | -0.3618026 | 0.8767401
33.0454 | 14.9725 | 15.33918 | 14.45413 | -0.366675 | 0.8850438
33.0554 | 14.9594 | 15.3416 | 14.4481 | -0.3821958 | 0.8934947
33.0654 | 14.9665 | 15.34417 | 14.44207 | -0.3776687 | 0.9020963
33.0754 | 14.9732 | 15.3469 | 14.43604 | -0.3736974 | 0.9108526
33.0854 | 14.9662 | 15.34979 | 14.43002 | -0.383586 | 0.9197674
33.0953 | 14.9966 | 15.35281 | 14.42405 | -0.3562073 | 0.9287533
33.1053 | 14.9821 | 15.35603 | 14.41803 | -0.3739262 | 0.937996
33.1153 | 14.9954 | 15.35942 | 14.41201 | -0.3640175 | 0.9474097
33.1253 | 14.9897 | 15.36299 | 14.40599 | -0.3732858 | 0.956999
33.1353 | 14.9809 | 15.36674 | 14.39997 | -0.3858353 | 0.9667684
33.1453 | 15.01 | 15.37067 | 14.39395 | -0.3606715 | 0.9767231
33.1553 | 15.0008 | 15.3748 | 14.38793 | -0.3739987 | 0.9868676
33.1653 | 15.0113 | 15.37912 | 14.38192 | -0.3678225 | 0.9972074
33.1753 | 15.0209 | 15.38365 | 14.3759 | -0.3627479 | 1.007748
33.1853 | 15.0178 | 15.38838 | 14.36989 | -0.3705809 | 1.018494
33.1953 | 15.0207 | 15.39333 | 14.36387 | -0.3726264 | 1.029452
33.2053 | 15.0454 | 15.39849 | 14.35786 | -0.3530908 | 1.040627
33.2153 | 15.0283 | 15.40388 | 14.35185 | -0.37558 | 1.052026
33.2253 | 15.0491 | 15.4095 | 14.34585 | -0.3604002 | 1.063654
33.2353 | 15.0608 | 15.41536 | 14.33984 | -0.3545581 | 1.075519
33.2453 | 15.0742 | 15.42146 | 14.33383 | -0.3472605 | 1.087628
33.2553 | 15.0586 | 15.42781 | 14.32783 | -0.3692143 | 1.099986
33.2653 | 15.0769 | 15.43443 | 14.32182 | -0.3575265 | 1.112602
33.2753 | 15.0947 | 15.44131 | 14.31582 | -0.3466052 | 1.125482
33.2853 | 15.0892 | 15.44846 | 14.30982 | -0.359258 | 1.138636
33.2953 | 15.0862 | 15.45589 | 14.30382 | -0.3696928 | 1.15207
33.3053 | 15.1092 | 15.46362 | 14.29782 | -0.3544184 | 1.165794
33.3153 | 15.123 | 15.47164 | 14.29183 | -0.3486432 | 1.179816
33.3253 | 15.1231 | 15.47998 | 14.28583 | -0.3568763 | 1.194145
33.3353 | 15.1252 | 15.48863 | 14.27984 | -0.3634272 | 1.20879
33.3453 | 15.1303 | 15.49761 | 14.27384 | -0.3673055 | 1.223762
33.3553 | 15.1528 | 15.50692 | 14.26785 | -0.3541217 | 1.23907
33.3653 | 15.1319 | 15.51659 | 14.26186 | -0.3846861 | 1.254725
33.3753 | 15.17 | 15.52661 | 14.25587 | -0.3566098 | 1.270738
33.3853 | 15.1642 | 15.537 | 14.24988 | -0.3728038 | 1.28712
33.3953 | 15.1673 | 15.54778 | 14.2439 | -0.3804807 | 1.303884
33.4053 | 15.1887 | 15.55895 | 14.23791 | -0.3702526 | 1.321042
33.4153 | 15.1905 | 15.57053 | 14.23193 | -0.3800325 | 1.338606
33.4253 | 15.2042 | 15.58253 | 14.22594 | -0.3783335 | 1.35659
33.4353 | 15.1887 | 15.59497 | 14.21996 | -0.4062702 | 1.375009
33.4453 | 15.22 | 15.60786 | 14.21398 | -0.3878563 | 1.393875
33.4553 | 15.2371 | 15.62121 | 14.208 | -0.3841075 | 1.413206
33.4653 | 15.2308 | 15.63504 | 14.20202 | -0.4042395 | 1.433016
33.4753 | 15.228 | 15.64937 | 14.19605 | -0.4213684 | 1.453322
33.4853 | 15.2523 | 15.66421 | 14.19007 | -0.4119122 | 1.474141
33.4953 | 15.2661 | 15.67959 | 14.1841 | -0.4134887 | 1.495492
33.5053 | 15.2687 | 15.69552 | 14.17812 | -0.4268165 | 1.517393
33.5153 | 15.2658 | 15.71202 | 14.17215 | -0.4462154 | 1.539864
33.5253 | 15.2962 | 15.72911 | 14.16618 | -0.4329058 | 1.562925
33.5353 | 15.3132 | 15.74681 | 14.16021 | -0.4336091 | 1.586598
33.5453 | 15.3162 | 15.76515 | 14.15424 | -0.4489477 | 1.610905
33.5553 | 15.3261 | 15.78415 | 14.14828 | -0.4580457 | 1.635869
33.5653 | 15.3374 | 15.80383 | 14.14231 | -0.4664267 | 1.661516
33.5753 | 15.3479 | 15.82422 | 14.13635 | -0.4763168 | 1.687871
33.5853 | 15.3806 | 15.84534 | 14.13038 | -0.4647429 | 1.71496
33.5953 | 15.3676 | 15.86723 | 14.12442 | -0.4996327 | 1.742812
33.6053 | 15.4009 | 15.88992 | 14.11846 | -0.4890171 | 1.771457
33.6153 | 15.4157 | 15.91343 | 14.1125 | -0.4977262 | 1.800925
33.6253 | 15.4331 | 15.93779 | 14.10654 | -0.504693 | 1.83125
33.6353 | 15.4215 | 15.96305 | 14.10059 | -0.5415511 | 1.862465
33.6453 | 15.4503 | 15.98924 | 14.09463 | -0.538937 | 1.894607
33.6553 | 15.4739 | 16.01639 | 14.08868 | -0.5424881 | 1.927712
33.6653 | 15.4985 | 16.04454 | 14.08272 | -0.5460442 | 1.961822
33.6753 | 15.4855 | 16.07375 | 14.07677 | -0.5882469 | 1.996976
33.6852 | 15.5215 | 16.10373 | 14.07088 | -0.5822322 | 2.032853
33.6952 | 15.5255 | 16.13515 | 14.06493 | -0.6096505 | 2.070221
33.7052 | 15.5696 | 16.16775 | 14.05898 | -0.5981539 | 2.108772
33.7152 | 15.5835 | 16.20159 | 14.05303 | -0.6180934 | 2.148559
33.7252 | 15.595 | 16.23672 | 14.04709 | -0.6417227 | 2.189634
33.7352 | 15.6235 | 16.2732 | 14.04114 | -0.6497001 | 2.232056
33.7452 | 15.6342 | 16.31108 | 14.0352 | -0.676885 | 2.275884
33.7552 | 15.6753 | 16.35044 | 14.02926 | -0.6751425 | 2.321184
33.7652 | 15.7004 | 16.39134 | 14.02332 | -0.6909377 | 2.36802
33.7752 | 15.721 | 16.43384 | 14.01738 | -0.7128431 | 2.416465
33.7852 | 15.7536 | 16.47803 | 14.01144 | -0.724433 | 2.466593
33.7952 | 15.7892 | 16.52399 | 14.0055 | -0.7347895 | 2.518486
33.8052 | 15.8397 | 16.5718 | 13.99957 | -0.7320966 | 2.572229
33.8152 | 15.8562 | 16.62154 | 13.99363 | -0.7653445 | 2.627912
33.8252 | 15.8919 | 16.67333 | 13.9877 | -0.78143 | 2.685631
33.8352 | 15.9598 | 16.72725 | 13.98177 | -0.7674534 | 2.745486
33.8452 | 16.0046 | 16.78342 | 13.97584 | -0.7788235 | 2.807587
33.8552 | 16.0516 | 16.84196 | 13.96991 | -0.7903578 | 2.872051
33.8652 | 16.1131 | 16.90298 | 13.96398 | -0.7898799 | 2.939002
33.8752 | 16.1527 | 16.96662 | 13.95805 | -0.813922 | 3.008571
33.8852 | 16.2316 | 17.03303 | 13.95213 | -0.8014275 | 3.080902
33.8952 | 16.2944 | 17.10235 | 13.9462 | -0.8079465 | 3.156146
33.9052 | 16.3801 | 17.17474 | 13.94028 | -0.7946435 | 3.234466
33.9152 | 16.4741 | 17.25039 | 13.93435 | -0.7762933 | 3.316038
33.9252 | 16.5268 | 17.32949 | 13.92843 | -0.8026885 | 3.401054
33.9352 | 16.6363 | 17.41223 | 13.92251 | -0.775932 | 3.489718
33.9452 | 16.727 | 17.49885 | 13.9166 | -0.7718467 | 3.582251
33.9552 | 16.8572 | 17.58957 | 13.91068 | -0.7323685 | 3.67889
33.9652 | 16.9593 | 17.68466 | 13.90476 | -0.7253589 | 3.779896
33.9752 | 17.0541 | 17.7844 | 13.89885 | -0.7302954 | 3.885548
33.9852 | 17.2106 | 17.88909 | 13.89293 | -0.6784885 | 3.996154
33.9952 | 17.3607 | 17.99907 | 13.88702 | -0.6383668 | 4.112045
34.0052 | 17.5012 | 18.11469 | 13.88111 | -0.6134934 | 4.233582
34.0152 | 17.6853 | 18.23636 | 13.8752 | -0.5510565 | 4.361155
34.0252 | 17.849 | 18.36448 | 13.86929 | -0.5154846 | 4.495192
34.0352 | 18.0649 | 18.49954 | 13.86339 | -0.4346416 | 4.636156
34.0452 | 18.253 | 18.64204 | 13.85748 | -0.3890363 | 4.784557
34.0552 | 18.4729 | 18.79252 | 13.85157 | -0.3196178 | 4.940943
34.0652 | 18.7407 | 18.95159 | 13.84567 | -0.2108852 | 5.105914
34.0752 | 18.9667 | 19.11989 | 13.83977 | -0.1531913 | 5.280123
34.0852 | 19.2604 | 19.29814 | 13.83387 | -0.03773812 | 5.464271
34.0952 | 19.56 | 19.48709 | 13.82797 | 0.07290791 | 5.659125
34.1052 | 19.8412 | 19.68759 | 13.82207 | 0.1536104 | 5.865521
34.1152 | 20.2092 | 19.90052 | 13.81617 | 0.3086753 | 6.084353
34.1252 | 20.5573 | 20.12687 | 13.81028 | 0.4304318 | 6.316593
34.1352 | 20.939 | 20.36767 | 13.80438 | 0.5713339 | 6.563286
34.1452 | 21.3518 | 20.62404 | 13.79849 | 0.7277624 | 6.825551
34.1552 | 21.7198 | 20.89719 | 13.79259 | 0.8226122 | 7.104593
34.1652 | 22.2514 | 21.18841 | 13.7867 | 1.062991 | 7.401705
34.1752 | 22.7031 | 21.49907 | 13.78081 | 1.204026 | 7.71826
34.1852 | 23.2166 | 21.83064 | 13.77492 | 1.385957 | 8.055718
34.1952 | 23.7711 | 22.18468 | 13.76904 | 1.586419 | 8.415644
34.2052 | 24.2832 | 22.56282 | 13.76315 | 1.720383 | 8.799666
34.2152 | 24.9312 | 22.96678 | 13.75727 | 1.964419 | 9.209515
34.2252 | 25.5439 | 23.39839 | 13.75138 | 2.145513 | 9.647004
34.2352 | 26.1946 | 23.85952 | 13.7455 | 2.335077 | 10.11402
34.2452 | 26.8717 | 24.35214 | 13.73962 | 2.519556 | 10.61252
34.2552 | 27.5118 | 24.87829 | 13.73374 | 2.633513 | 11.14455
34.2651 | 28.3102 | 25.4342 | 13.72792 | 2.876002 | 11.70628
34.2751 | 29.0335 | 26.03319 | 13.72204 | 3.000306 | 12.31115
34.2851 | 29.8015 | 26.67193 | 13.71617 | 3.129571 | 12.95576
34.2951 | 30.6299 | 27.35246 | 13.71029 | 3.277441 | 13.64217
34.3051 | 31.3729 | 28.07676 | 13.70442 | 3.296138 | 14.37235
34.3151 | 32.2402 | 28.84669 | 13.69854 | 3.393512 | 15.14814
34.3251 | 33.0735 | 29.66388 | 13.69267 | 3.409622 | 15.9712
34.3351 | 33.9772 | 30.52969 | 13.6868 | 3.44751 | 16.84289
34.3451 | 34.8314 | 31.44509 | 13.68093 | 3.38631 | 17.76416
34.3551 | 35.6812 | 32.41053 | 13.67507 | 3.270672 | 18.73546
34.3651 | 36.5795 | 33.42579 | 13.6692 | 3.15371 | 19.75659
34.3751 | 37.4515 | 34.48983 | 13.66334 | 2.961666 | 20.8265
34.3851 | 38.3419 | 35.60061 | 13.65747 | 2.741294 | 21.94313
34.3951 | 39.2442 | 36.75485 | 13.65161 | 2.489351 | 23.10324
34.4051 | 40.0472 | 37.94792 | 13.64575 | 2.099281 | 24.30217
34.4151 | 40.934 | 39.17361 | 13.63989 | 1.760388 | 25.53372
34.4251 | 41.7337 | 40.42405 | 13.63403 | 1.309654 | 26.79002
34.4351 | 42.5366 | 41.68962 | 13.62817 | 0.8469751 | 28.06145
34.4451 | 43.3091 | 42.95908 | 13.62232 | 0.3500235 | 29.33676
34.4551 | 44.0835 | 44.21966 | 13.61646 | -0.1361602 | 30.6032
34.4651 | 44.7745 | 45.4575 | 13.61061 | -0.6829978 | 31.84689
34.4751 | 45.4357 | 46.65806 | 13.60476 | -1.222359 | 33.0533
34.4851 | 46.0422 | 47.80676 | 13.5989 | -1.764556 | 34.20785
34.4951 | 46.6769 | 48.88961 | 13.59305 | -2.21271 | 35.29655
34.5051 | 47.1873 | 49.89392 | 13.58721 | -2.70662 | 36.30671
34.5151 | 47.698 | 50.80879 | 13.58136 | -3.110792 | 37.22743
34.5251 | 48.0931 | 51.62554 | 13.57551 | -3.532441 | 38.05003
34.5351 | 48.5118 | 52.33782 | 13.56967 | -3.826023 | 38.76816
34.5451 | 48.8499 | 52.94154 | 13.56382 | -4.091638 | 39.37771
34.5551 | 49.0555 | 53.43454 | 13.55798 | -4.379042 | 39.87656
34.5651 | 49.3125 | 53.81622 | 13.55214 | -4.503724 | 40.26408
34.5751 | 49.3786 | 54.08702 | 13.5463 | -4.708415 | 40.54071
34.5851 | 49.4835 | 54.24799 | 13.54046 | -4.764494 | 40.70753
34.5951 | 49.4991 | 54.30056 | 13.53463 | -4.801457 | 40.76593
34.6051 | 49.4234 | 54.24625 | 13.52879 | -4.822854 | 40.71746
34.6151 | 49.3508 | 54.08678 | 13.52296 | -4.735977 | 40.56382
34.6251 | 49.1354 | 53.82404 | 13.51712 | -4.688636 | 40.30691
34.6351 | 48.8456 | 53.46034 | 13.51129 | -4.614737 | 39.94905
34.6451 | 48.5944 | 52.99857 | 13.50546 | -4.40417 | 39.49311
34.6551 | 48.214 | 52.44241 | 13.49963 | -4.228405 | 38.94278
34.6651 | 47.7942 | 51.79641 | 13.4938 | -4.002211 | 38.30261
34.6751 | 47.3176 | 51.06612 | 13.48797 | -3.748519 | 37.57814
34.6851 | 46.8146 | 50.25798 | 13.48215 | -3.443378 | 36.77583
34.6951 | 46.2033 | 49.37923 | 13.47632 | -3.175927 | 35.9029
34.7051 | 45.6087 | 48.43772 | 13.4705 | -2.82902 | 34.96722
34.7151 | 44.9703 | 47.44169 | 13.46468 | -2.471391 | 33.97701
34.7251 | 44.2032 | 46.39955 | 13.45886 | -2.19635 | 32.94069
34.7351 | 43.5429 | 45.31973 | 13.45304 | -1.776826 | 31.86669
34.7451 | 42.7271 | 44.21054 | 13.44722 | -1.483435 | 30.76331
34.7551 | 41.9484 | 43.08012 | 13.4414 | -1.131718 | 29.63871
34.7651 | 41.1394 | 41.9364 | 13.43559 | -0.7970012 | 28.50081
34.7751 | 40.2583 | 40.78706 | 13.42977 | -0.5287599 | 27.35728
34.7851 | 39.4778 | 39.63948 | 13.42396 | -0.1616805 | 26.21552
34.7951 | 38.6112 | 38.50069 | 13.41815 | 0.1105119 | 25.08254
34.8051 | 37.6882 | 37.37725 | 13.41234 | 0.3109526 | 23.96491
34.8151 | 36.8784 | 36.27516 | 13.40653 | 0.6032367 | 22.86863
34.8251 | 36.023 | 35.19978 | 13.40072 | 0.8232202 | 21.79906
34.8351 | 35.1148 | 34.15569 | 13.39492 | 0.9591117 | 20.76077
34.8451 | 34.2566 | 33.14669 | 13.38911 | 1.109914 | 19.75757
34.855 | 33.4306 | 32.18527 | 13.38337 | 1.24533 | 18.8019
34.865 | 32.5584 | 31.25417 | 13.37756 | 1.304233 | 17.8766
34.875 | 31.7674 | 30.36473 | 13.37176 | 1.40267 | 16.99297
34.885 | 30.9526 | 29.51772 | 13.36596 | 1.434885 | 16.15175
34.895 | 30.1245 | 28.71329 | 13.36016 | 1.411211 | 15.35313
34.905 | 29.3723 | 27.95111 | 13.35437 | 1.421191 | 14.59674
34.915 | 28.6395 | 27.23042 | 13.34857 | 1.409078 | 13.88185
34.925 | 27.8768 | 26.55014 | 13.34278 | 1.326657 | 13.20737
34.935 | 27.2243 | 25.90894 | 13.33698 | 1.315363 | 12.57196
34.945 | 26.5112 | 25.30528 | 13.33119 | 1.205917 | 11.97409
34.955 | 25.8912 | 24.73754 | 13.3254 | 1.153665 | 11.41214
34.965 | 25.2587 | 24.20397 | 13.31961 | 1.054733 | 10.88436
34.975 | 24.6524 | 23.70281 | 13.31382 | 0.9495851 | 10.38899
34.985 | 24.0999 | 23.2323 | 13.30803 | 0.8675954 | 9.92427
34.995 | 23.538 | 22.79068 | 13.30225 | 0.7473211 | 9.48843
35.005 | 23.019 | 22.37622 | 13.29646 | 0.6427799 | 9.079756
35.015 | 22.529 | 21.98725 | 13.29068 | 0.5417465 | 8.696572
35.025 | 22.0733 | 21.62217 | 13.2849 | 0.45113 | 8.33727
35.035 | 21.6378 | 21.27943 | 13.27912 | 0.3583747 | 8.000306
35.045 | 21.2153 | 20.95755 | 13.27334 | 0.2577517 | 7.684208
35.055 | 20.8048 | 20.65514 | 13.26756 | 0.149658 | 7.387579
35.065 | 20.4618 | 20.37089 | 13.26179 | 0.09091369 | 7.1091
35.075 | 20.1318 | 20.10354 | 13.25601 | 0.02826254 | 6.847526
35.085 | 19.7513 | 19.85193 | 13.25024 | -0.1006273 | 6.60169
35.095 | 19.4502 | 19.61496 | 13.24446 | -0.1647609 | 6.370496
35.105 | 19.2013 | 19.39162 | 13.23869 | -0.1903153 | 6.152922
35.115 | 18.909 | 19.18094 | 13.23292 | -0.2719364 | 5.948012
35.125 | 18.6728 | 18.98204 | 13.22716 | -0.3092361 | 5.754881
35.135 | 18.4375 | 18.79409 | 13.22139 | -0.3565901 | 5.572702
35.145 | 18.2138 | 18.61633 | 13.21562 | -0.4025329 | 5.40071
35.155 | 18.0215 | 18.44806 | 13.20986 | -0.4265552 | 5.238197
35.165 | 17.7954 | 18.2886 | 13.2041 | -0.4932027 | 5.084508
35.175 | 17.6576 | 18.13737 | 13.19833 | -0.4797691 | 4.939036
35.185 | 17.4858 | 17.99379 | 13.19257 | -0.507995 | 4.801222
35.195 | 17.3145 | 17.85737 | 13.18681 | -0.542865 | 4.670551
35.205 | 17.1936 | 17.7276 | 13.18106 | -0.5340032 | 4.546547
35.215 | 17.0273 | 17.60407 | 13.1753 | -0.5767712 | 4.428772
35.225 | 16.936 | 17.48637 | 13.16954 | -0.5503651 | 4.316821
35.235 | 16.8022 | 17.37411 | 13.16379 | -0.5719125 | 4.210322
35.245 | 16.6769 | 17.26697 | 13.15804 | -0.5900711 | 4.108933
35.255 | 16.6019 | 17.16462 | 13.15229 | -0.562724 | 4.012337
35.265 | 16.4978 | 17.06678 | 13.14654 | -0.5689802 | 3.920243
35.275 | 16.4071 | 16.97317 | 13.14079 | -0.5660705 | 3.832381
35.285 | 16.3236 | 16.88355 | 13.13504 | -0.5599461 | 3.748504
35.295 | 16.2417 | 16.79768 | 13.1293 | -0.5559779 | 3.668382
35.305 | 16.1706 | 16.71535 | 13.12355 | -0.5447528 | 3.591801
35.315 | 16.109 | 16.63638 | 13.11781 | -0.5273751 | 3.518566
35.325 | 16.0333 | 16.56056 | 13.11207 | -0.5272609 | 3.448493
35.335 | 15.9948 | 16.48774 | 13.10633 | -0.4929425 | 3.381415
35.345 | 15.9155 | 16.41776 | 13.10059 | -0.5022611 | 3.317173
35.355 | 15.8775 | 16.35047 | 13.09485 | -0.4729715 | 3.255621
35.365 | 15.8428 | 16.28574 | 13.08911 | -0.4429359 | 3.196621
35.375 | 15.7814 | 16.22343 | 13.08338 | -0.4420281 | 3.140048
35.385 | 15.755 | 16.16343 | 13.07765 | -0.4084283 | 3.085782
35.395 | 15.7102 | 16.10563 | 13.07191 | -0.395426 | 3.033712
35.405 | 15.6732 | 16.04992 | 13.06618 | -0.376716 | 2.983732
35.415 | 15.634 | 15.9962 | 13.06045 | -0.3622019 | 2.935747
35.425 | 15.6158 | 15.94439 | 13.05473 | -0.3285904 | 2.889664
35.4349 | 15.5978 | 15.89489 | 13.04906 | -0.2970888 | 2.845832
35.4449 | 15.5522 | 15.84661 | 13.04333 | -0.2944142 | 2.803282
35.4549 | 15.5419 | 15.8 | 13.03761 | -0.2581004 | 2.762392
35.4649 | 15.5069 | 15.75498 | 13.03189 | -0.2480753 | 2.72309
35.4749 | 15.4912 | 15.71147 | 13.02616 | -0.2202709 | 2.685306
35.4849 | 15.4807 | 15.66942 | 13.02044 | -0.1887234 | 2.648978
35.4949 | 15.4577 | 15.62877 | 13.01473 | -0.1710722 | 2.614046
35.5049 | 15.4324 | 15.58946 | 13.00901 | -0.15706 | 2.58045
35.5149 | 15.4113 | 15.55143 | 13.00329 | -0.1401329 | 2.548139
35.5249 | 15.4067 | 15.51464 | 12.99758 | -0.1079392 | 2.517059
35.5349 | 15.3873 | 15.47903 | 12.99187 | -0.09173087 | 2.487164
35.5449 | 15.3617 | 15.44456 | 12.98616 | -0.08286167 | 2.458406
35.5549 | 15.3557 | 15.41119 | 12.98045 | -0.05548821 | 2.430742
35.5649 | 15.3471 | 15.37887 | 12.97474 | -0.03176874 | 2.404131
35.5749 | 15.3216 | 15.34756 | 12.96903 | -0.02596445 | 2.378534
35.5849 | 15.3127 | 15.31724 | 12.96332 | -0.004537717 | 2.353913
35.5949 | 15.2964 | 15.28785 | 12.95762 | 0.008546566 | 2.330233
35.6049 | 15.292 | 15.25938 | 12.95192 | 0.03262228 | 2.30746
35.6149 | 15.2893 | 15.23178 | 12.94622 | 0.0575214 | 2.285563
35.6249 | 15.2667 | 15.20503 | 12.94052 | 0.06167427 | 2.26451
35.6349 | 15.2658 | 15.17909 | 12.93482 | 0.08670971 | 2.244273
35.6449 | 15.2421 | 15.15394 | 12.92912 | 0.08815569 | 2.224825
35.6549 | 15.2296 | 15.12956 | 12.92342 | 0.1000379 | 2.206139
35.6649 | 15.2416 | 15.10592 | 12.91773 | 0.1356817 | 2.188189
35.6749 | 15.2275 | 15.08299 | 12.91204 | 0.1445109 | 2.170953
35.6849 | 15.1987 | 15.06075 | 12.90634 | 0.1379477 | 2.154408
35.6949 | 15.1926 | 15.03919 | 12.90065 | 0.1534141 | 2.138532
35.7049 | 15.2038 | 15.01827 | 12.89497 | 0.1855307 | 2.123304
35.7149 | 15.1599 | 14.99798 | 12.88928 | 0.1619169 | 2.108705
35.7249 | 15.1752 | 14.97831 | 12.88359 | 0.1968916 | 2.094716
35.7349 | 15.167 | 14.95923 | 12.87791 | 0.2077726 | 2.08132
35.7449 | 15.1316 | 14.94072 | 12.87222 | 0.1908769 | 2.068499
35.7549 | 15.1658 | 14.92278 | 12.86654 | 0.2430208 | 2.056237
35.7649 | 15.1277 | 14.90538 | 12.86086 | 0.2223197 | 2.044518
35.7749 | 15.135 | 14.88851 | 12.85518 | 0.2464884 | 2.033328
35.7849 | 15.1323 | 14.87216 | 12.84951 | 0.2601411 | 2.022653
35.7949 | 15.1185 | 14.85631 | 12.84383 | 0.2621913 | 2.012478
35.8049 | 15.125 | 14.84095 | 12.83816 | 0.2840517 | 2.002792
35.8149 | 15.0961 | 14.82607 | 12.83248 | 0.2700346 | 1.993583
35.8249 | 15.1028 | 14.81165 | 12.82681 | 0.2911518 | 1.984837
35.8349 | 15.1188 | 14.79769 | 12.82114 | 0.3211144 | 1.976545
35.8449 | 15.0793 | 14.78417 | 12.81547 | 0.2951329 | 1.968695
35.8549 | 15.0976 | 14.77108 | 12.80981 | 0.3265177 | 1.961277
35.8649 | 15.096 | 14.75842 | 12.80414 | 0.3375785 | 1.954282
35.8749 | 15.0697 | 14.74618 | 12.79847 | 0.3235243 | 1.947701
35.8849 | 15.0862 | 14.73434 | 12.79281 | 0.3518639 | 1.941524
35.8949 | 15.0821 | 14.72289 | 12.78715 | 0.359206 | 1.935743
35.9049 | 15.0656 | 14.71184 | 12.78149 | 0.3537584 | 1.930351
35.9149 | 15.0846 | 14.70117 | 12.77583 | 0.3834286 | 1.925339
35.9249 | 15.0706 | 14.69088 | 12.77018 | 0.379724 | 1.920701
35.9349 | 15.0637 | 14.68095 | 12.76452 | 0.3827515 | 1.916429
35.9449 | 15.074 | 14.67138 | 12.75887 | 0.4026176 | 1.912517
35.9549 | 15.0773 | 14.66217 | 12.75321 | 0.4151284 | 1.908959
35.9649 | 15.053 | 14.65331 | 12.74756 | 0.39969 | 1.905748
35.9749 | 15.0679 | 14.64479 | 12.74191 | 0.423108 | 1.90288
35.9849 | 15.0555 | 14.63661 | 12.73626 | 0.4188876 | 1.900349
35.9949 | 15.0623 | 14.62877 | 12.73062 | 0.4335338 | 1.898149
36.0049 | 15.0597 | 14.62125 | 12.72497 | 0.4384513 | 1.896277
36.0149 | 15.0616 | 14.61406 | 12.71933 | 0.4475446 | 1.894728
36.0248 | 15.0615 | 14.60725 | 12.71374 | 0.4542509 | 1.893507
36.0348 | 15.06 | 14.60069 | 12.7081 | 0.4593113 | 1.892587
36.0448 | 15.069 | 14.59444 | 12.70246 | 0.4745597 | 1.891978
36.0548 | 15.0567 | 14.5885 | 12.69682 | 0.4681991 | 1.891677
36.0648 | 15.0627 | 14.58287 | 12.69119 | 0.4798328 | 1.891679
36.0748 | 15.0738 | 14.57754 | 12.68555 | 0.4962643 | 1.891983
36.0848 | 15.0591 | 14.5725 | 12.67992 | 0.4865958 | 1.892585
36.0948 | 15.063 | 14.56777 | 12.67429 | 0.4952302 | 1.893482
36.1048 | 15.0792 | 14.56333 | 12.66866 | 0.5158704 | 1.894672
36.1148 | 15.0702 | 14.55918 | 12.66303 | 0.5110174 | 1.896154
36.1248 | 15.0805 | 14.55533 | 12.6574 | 0.5251734 | 1.897925
36.1348 | 15.061 | 14.55176 | 12.65178 | 0.509241 | 1.899983
36.1448 | 15.0698 | 14.54848 | 12.64615 | 0.5213213 | 1.902328
36.1548 | 15.0772 | 14.54548 | 12.64053 | 0.5317159 | 1.904956
36.1648 | 15.0714 | 14.54277 | 12.63491 | 0.5286257 | 1.907867
36.1748 | 15.0751 | 14.54035 | 12.62929 | 0.5347521 | 1.911061
36.1848 | 15.098 | 14.5382 | 12.62367 | 0.5597954 | 1.914535
36.1948 | 15.0826 | 14.53634 | 12.61805 | 0.5462569 | 1.918291
36.2048 | 15.0922 | 14.53476 | 12.61244 | 0.5574366 | 1.922326
36.2148 | 15.0944 | 14.53347 | 12.60682 | 0.5609349 | 1.926642
36.2248 | 15.0821 | 14.53245 | 12.60121 | 0.5496521 | 1.931236
36.2348 | 15.1039 | 14.53171 | 12.5956 | 0.5721881 | 1.936111
36.2448 | 15.1007 | 14.53126 | 12.58999 | 0.5694425 | 1.941266
36.2548 | 15.0924 | 14.53108 | 12.58438 | 0.5613151 | 1.946701
36.2648 | 15.0985 | 14.53119 | 12.57878 | 0.5673053 | 1.952416
36.2748 | 15.1055 | 14.53159 | 12.57317 | 0.5739125 | 1.958414
36.2848 | 15.1028 | 14.53226 | 12.56757 | 0.5705354 | 1.964694
36.2948 | 15.1175 | 14.53323 | 12.56197 | 0.5842732 | 1.971257
36.3048 | 15.1045 | 14.53448 | 12.55637 | 0.5700247 | 1.978106
36.3148 | 15.1114 | 14.53601 | 12.55077 | 0.5753884 | 1.98524
36.3248 | 15.1175 | 14.53784 | 12.54517 | 0.5796625 | 1.992663
36.3348 | 15.1223 | 14.53995 | 12.53958 | 0.5823455 | 2.000375
36.3448 | 15.1166 | 14.54236 | 12.53399 | 0.5742353 | 2.008379
36.3548 | 15.1376 | 14.54507 | 12.52839 | 0.5925304 | 2.016675
36.3648 | 15.1398 | 14.54807 | 12.5228 | 0.5917272 | 2.025269
36.3748 | 15.1357 | 14.55138 | 12.51721 | 0.5843234 | 2.034162
36.3848 | 15.1535 | 14.55498 | 12.51163 | 0.5985172 | 2.043355
36.3948 | 15.136 | 14.55889 | 12.50604 | 0.5771055 | 2.052853
36.4048 | 15.1554 | 14.56312 | 12.50046 | 0.5922847 | 2.062658
36.4148 | 15.159 | 14.56765 | 12.49487 | 0.5913521 | 2.072773
36.4248 | 15.1562 | 14.5725 | 12.48929 | 0.5837038 | 2.083202
36.4348 | 15.1802 | 14.57766 | 12.48371 | 0.6025362 | 2.09395
36.4448 | 15.1715 | 14.58315 | 12.47814 | 0.5883456 | 2.105018
36.4548 | 15.1854 | 14.58897 | 12.47256 | 0.5964277 | 2.116412
36.4648 | 15.1852 | 14.59512 | 12.46699 | 0.5900785 | 2.128136
36.4748 | 15.1841 | 14.60161 | 12.46141 | 0.5824928 | 2.140195
36.4848 | 15.2084 | 14.60843 | 12.45584 | 0.5999666 | 2.152593
36.4948 | 15.1895 | 14.61561 | 12.45027 | 0.5738944 | 2.165335
36.5048 | 15.2202 | 14.62313 | 12.4447 | 0.597071 | 2.178427
36.5148 | 15.221 | 14.63101 | 12.43914 | 0.5899911 | 2.191873
36.5248 | 15.2316 | 14.63925 | 12.43357 | 0.5923486 | 2.205681
36.5348 | 15.2336 | 14.64786 | 12.42801 | 0.5857379 | 2.219855
36.5448 | 15.2445 | 14.65685 | 12.42244 | 0.5876526 | 2.234402
36.5548 | 15.2642 | 14.66621 | 12.41688 | 0.5979859 | 2.24933
36.5648 | 15.256 | 14.67597 | 12.41133 | 0.5800311 | 2.264643
36.5748 | 15.2825 | 14.68612 | 12.40577 | 0.5963812 | 2.28035
36.5848 | 15.281 | 14.69667 | 12.40021 | 0.5843283 | 2.296458
36.5948 | 15.2946 | 14.70763 | 12.39466 | 0.5869652 | 2.312975
36.6047 | 15.2952 | 14.7189 | 12.38916 | 0.5762995 | 2.329738
36.6147 | 15.3119 | 14.73071 | 12.38361 | 0.5811949 | 2.347093
36.6247 | 15.3201 | 14.74295 | 12.37806 | 0.5771546 | 2.364883
36.6347 | 15.304 | 14.75563 | 12.37252 | 0.5483693 | 2.383115
36.6447 | 15.3338 | 14.76877 | 12.36697 | 0.5650294 | 2.401801
36.6547 | 15.3338 | 14.78237 | 12.36143 | 0.5514251 | 2.420949
36.6647 | 15.3536 | 14.79645 | 12.35588 | 0.5571462 | 2.440571
36.6747 | 15.3455 | 14.81102 | 12.35034 | 0.5344817 | 2.460676
36.6847 | 15.3734 | 14.82608 | 12.3448 | 0.5473202 | 2.481277
36.6947 | 15.3724 | 14.84165 | 12.33927 | 0.5307504 | 2.502384
36.7047 | 15.3871 | 14.85774 | 12.33373 | 0.5293598 | 2.524011
36.7147 | 15.4091 | 14.87436 | 12.3282 | 0.5347358 | 2.546169
36.7247 | 15.4051 | 14.89153 | 12.32266 | 0.5135653 | 2.568872
36.7347 | 15.4302 | 14.90927 | 12.31713 | 0.5209348 | 2.592134
36.7447 | 15.4374 | 14.92757 | 12.3116 | 0.5098293 | 2.615969
36.7547 | 15.453 | 14.94647 | 12.30607 | 0.5065346 | 2.640391
36.7647 | 15.4581 | 14.96597 | 12.30055 | 0.4921348 | 2.665417
36.7747 | 15.4814 | 14.98609 | 12.29502 | 0.4953137 | 2.691062
36.7847 | 15.4954 | 15.00685 | 12.2895 | 0.4885548 | 2.717344
36.7947 | 15.5103 | 15.02826 | 12.28398 | 0.4820403 | 2.74428
36.8047 | 15.5201 | 15.05035 | 12.27846 | 0.4697517 | 2.771888
36.8147 | 15.5411 | 15.07313 | 12.27294 | 0.4679703 | 2.800187
36.8247 | 15.5539 | 15.09662 | 12.26743 | 0.457276 | 2.829197
36.8347 | 15.5664 | 15.12085 | 12.26191 | 0.4455483 | 2.858939
36.8447 | 15.5933 | 15.14583 | 12.2564 | 0.4474651 | 2.889435
36.8547 | 15.6042 | 15.1716 | 12.25089 | 0.4326042 | 2.920707
36.8647 | 15.6236 | 15.19816 | 12.24538 | 0.425442 | 2.952778
36.8747 | 15.6226 | 15.22555 | 12.23987 | 0.3970539 | 2.985674
36.8847 | 15.6546 | 15.25379 | 12.23437 | 0.4008142 | 3.019419
36.8947 | 15.6563 | 15.2829 | 12.22886 | 0.3733963 | 3.054042
36.9047 | 15.6974 | 15.31293 | 12.22336 | 0.3844713 | 3.089569
36.9147 | 15.698 | 15.34389 | 12.21786 | 0.3541112 | 3.12603
36.9247 | 15.7298 | 15.37582 | 12.21236 | 0.3539848 | 3.163456
36.9347 | 15.7445 | 15.40874 | 12.20686 | 0.3357599 | 3.201878
36.9447 | 15.7677 | 15.4427 | 12.20137 | 0.3250032 | 3.24133
36.9547 | 15.7989 | 15.47772 | 12.19587 | 0.3211801 | 3.281847
36.9647 | 15.8185 | 15.51385 | 12.19038 | 0.3046532 | 3.323467
36.9747 | 15.8238 | 15.55112 | 12.18489 | 0.2726844 | 3.366226
36.9847 | 15.857 | 15.58957 | 12.1794 | 0.2674339 | 3.410165
36.9947 | 15.8897 | 15.62924 | 12.17391 | 0.2604591 | 3.455327
37.0047 | 15.9171 | 15.67018 | 12.16843 | 0.2469159 | 3.501756
37.0147 | 15.9487 | 15.71244 | 12.16294 | 0.2362583 | 3.549497
37.0247 | 15.967 | 15.75606 | 12.15746 | 0.2109368 | 3.598601
37.0347 | 16.0057 | 15.8011 | 12.15198 | 0.2046016 | 3.649116
37.0447 | 16.0329 | 15.8476 | 12.1465 | 0.1852987 | 3.701097
37.0547 | 16.0731 | 15.89563 | 12.14103 | 0.177471 | 3.754602
37.0647 | 16.1094 | 15.94524 | 12.13555 | 0.1641606 | 3.809687
37.0747 | 16.1361 | 15.9965 | 12.13008 | 0.1396046 | 3.866417
37.0847 | 16.1878 | 16.04946 | 12.12461 | 0.1383374 | 3.924855
37.0947 | 16.2151 | 16.10421 | 12.11914 | 0.1108904 | 3.985072
37.1047 | 16.2555 | 16.16081 | 12.11367 | 0.09469129 | 4.047139
37.1147 | 16.3067 | 16.21934 | 12.1082 | 0.08736253 | 4.111134
37.1247 | 16.3484 | 16.27988 | 12.10274 | 0.06852452 | 4.177137
37.1347 | 16.3756 | 16.34251 | 12.09728 | 0.03309123 | 4.245233
37.1447 | 16.4379 | 16.40733 | 12.09181 | 0.0305732 | 4.315512
37.1547 | 16.4805 | 16.47442 | 12.08636 | 0.006075038 | 4.388069
37.1647 | 16.5451 | 16.5439 | 12.0809 | 0.001196276 | 4.463005
37.1747 | 16.5919 | 16.61587 | 12.07544 | -0.02396976 | 4.540427
37.1847 | 16.6626 | 16.69044 | 12.06999 | -0.02783558 | 4.620447
37.1946 | 16.7036 | 16.76693 | 12.06459 | -0.063334 | 4.702343
37.2046 | 16.7891 | 16.84704 | 12.05914 | -0.05793769 | 4.787897
37.2146 | 16.8633 | 16.93012 | 12.05369 | -0.06682177 | 4.87643
37.2246 | 16.9258 | 17.01633 | 12.04825 | -0.09053038 | 4.968085
37.2346 | 17.0282 | 17.10582 | 12.0428 | -0.07761614 | 5.063016
37.2446 | 17.1064 | 17.19874 | 12.03736 | -0.09234246 | 5.161386
37.2546 | 17.1999 | 17.29528 | 12.03192 | -0.09538335 | 5.263368
37.2646 | 17.3038 | 17.39562 | 12.02648 | -0.09182461 | 5.369149
37.2746 | 17.3907 | 17.49997 | 12.02104 | -0.1092662 | 5.478928
37.2846 | 17.5341 | 17.60852 | 12.0156 | -0.07442101 | 5.592919
37.2946 | 17.62 | 17.72152 | 12.01017 | -0.101518 | 5.711351
37.3046 | 17.7877 | 17.8392 | 12.00473 | -0.0515029 | 5.834468
37.3146 | 17.8904 | 17.96184 | 11.9993 | -0.0714405 | 5.962536
37.3246 | 18.0594 | 18.08971 | 11.99388 | -0.03031437 | 6.095839
37.3346 | 18.222 | 18.22313 | 11.98845 | -0.001132033 | 6.234684
37.3446 | 18.3822 | 18.36242 | 11.98302 | 0.01977678 | 6.3794
37.3546 | 18.5928 | 18.50794 | 11.9776 | 0.08485501 | 6.530345
37.3646 | 18.8012 | 18.66008 | 11.97218 | 0.1411178 | 6.687904
37.3746 | 18.9897 | 18.81925 | 11.96676 | 0.1704492 | 6.852492
37.3846 | 19.2276 | 18.9859 | 11.96134 | 0.2416996 | 7.02456
37.3946 | 19.4573 | 19.16052 | 11.95592 | 0.2967817 | 7.204594
37.4046 | 19.7432 | 19.34363 | 11.95051 | 0.3995704 | 7.393119
37.4146 | 20.0066 | 19.5358 | 11.9451 | 0.4707964 | 7.590706
37.4246 | 20.3227 | 19.73765 | 11.93969 | 0.5850451 | 7.797968
37.4346 | 20.6356 | 19.94985 | 11.93428 | 0.6857519 | 8.01557
37.4446 | 20.9748 | 20.1731 | 11.92887 | 0.8016991 | 8.244229
37.4546 | 21.3522 | 20.40819 | 11.92347 | 0.9440121 | 8.484721
37.4646 | 21.725 | 20.65594 | 11.91806 | 1.069056 | 8.73788
37.4746 | 22.1381 | 20.91727 | 11.91266 | 1.220831 | 9.004607
37.4846 | 22.615 | 21.19313 | 11.90726 | 1.421871 | 9.285867
37.4946 | 23.0432 | 21.48457 | 11.90186 | 1.558633 | 9.582702
37.5046 | 23.5556 | 21.79269 | 11.89647 | 1.762906 | 9.896225
37.5146 | 24.1048 | 22.11871 | 11.89108 | 1.986094 | 10.22763
37.5246 | 24.5932 | 22.46388 | 11.88568 | 2.129321 | 10.5782
37.5346 | 25.2325 | 22.82957 | 11.88029 | 2.402928 | 10.94928
37.5446 | 25.7766 | 23.21723 | 11.8749 | 2.559367 | 11.34233
37.5546 | 26.4972 | 23.6284 | 11.86952 | 2.868799 | 11.75888
37.5646 | 27.1678 | 24.0647 | 11.86413 | 3.103098 | 12.20057
37.5746 | 27.8443 | 24.52786 | 11.85875 | 3.316444 | 12.66911
37.5846 | 28.6278 | 25.01967 | 11.85337 | 3.608127 | 13.1663
37.5946 | 29.3279 | 25.54205 | 11.84799 | 3.785849 | 13.69406
37.6046 | 30.2147 | 26.09698 | 11.84261 | 4.117725 | 14.25436
37.6146 | 30.9954 | 26.68651 | 11.83724 | 4.308887 | 14.84927
37.6246 | 31.871 | 27.31281 | 11.83187 | 4.558194 | 15.48094
37.6346 | 32.7255 | 27.97806 | 11.8265 | 4.747441 | 16.15156
37.6446 | 33.6018 | 28.68453 | 11.82113 | 4.917272 | 16.8634
37.6546 | 34.6119 | 29.43451 | 11.81576 | 5.177395 | 17.61875
37.6646 | 35.4782 | 30.23029 | 11.81039 | 5.247911 | 18.4199
37.6746 | 36.4956 | 31.07416 | 11.80503 | 5.421436 | 19.26914
37.6846 | 37.4903 | 31.96835 | 11.79967 | 5.521946 | 20.16869
37.6946 | 38.4601 | 32.91498 | 11.79431 | 5.54512 | 21.12067
37.7046 | 39.5418 | 33.91599 | 11.78895 | 5.625807 | 22.12704
37.7146 | 40.4638 | 34.97311 | 11.78359 | 5.490689 | 23.18952
37.7246 | 41.5492 | 36.08772 | 11.77824 | 5.461483 | 24.30948
37.7346 | 42.5916 | 37.26075 | 11.77289 | 5.330854 | 25.48786
37.7446 | 43.5218 | 38.49256 | 11.76754 | 5.029236 | 26.72503
37.7546 | 44.5794 | 39.7828 | 11.76219 | 4.796605 | 28.02061
37.7646 | 45.5215 | 41.13015 | 11.75684 | 4.39135 | 29.37331
37.7745 | 46.504 | 42.51793 | 11.75155 | 3.986072 | 30.76638
37.7845 | 47.4329 | 43.97047 | 11.74621 | 3.462429 | 32.22426
37.7945 | 48.3042 | 45.4687 | 11.74087 | 2.835501 | 33.72783
37.8045 | 49.2368 | 47.00548 | 11.73553 | 2.231321 | 35.26995
37.8145 | 50.0684 | 48.57166 | 11.73019 | 1.496745 | 36.84146
37.8245 | 50.8738 | 50.15586 | 11.72486 | 0.7179372 | 38.431
37.8345 | 51.7505 | 51.74445 | 11.71953 | 0.006050425 | 40.02492
37.8445 | 52.44 | 53.32146 | 11.7142 | -0.8814649 | 41.60727
37.8545 | 53.183 | 54.86884 | 11.70887 | -1.685839 | 43.15997
37.8645 | 53.7326 | 56.36666 | 11.70354 | -2.634057 | 44.66312
37.8745 | 54.303 | 57.79372 | 11.69822 | -3.490719 | 46.0955
37.8845 | 54.8835 | 59.12816 | 11.69289 | -4.24466 | 47.43527
37.8945 | 55.3248 | 60.34835 | 11.68757 | -5.023553 | 48.66078
37.9045 | 55.7238 | 61.43376 | 11.68225 | -5.709962 | 49.75151
37.9145 | 56.0018 | 62.36593 | 11.67694 | -6.364131 | 50.689
37.9245 | 56.2552 | 63.1293 | 11.67162 | -6.874101 | 51.45768
37.9345 | 56.4874 | 63.71186 | 11.66631 | -7.224462 | 52.04555
37.9445 | 56.5589 | 64.1056 | 11.661 | -7.546702 | 52.4446
37.9545 | 56.6714 | 64.30661 | 11.65569 | -7.635208 | 52.65092
37.9645 | 56.5735 | 64.31494 | 11.65038 | -7.741443 | 52.66456
37.9745 | 56.4929 | 64.13431 | 11.64508 | -7.641412 | 52.48924
37.9845 | 56.3603 | 63.77154 | 11.63977 | -7.411237 | 52.13176
37.9945 | 56.046 | 63.23606 | 11.63447 | -7.190065 | 51.60159
38.0045 | 55.8122 | 62.53943 | 11.62917 | -6.727226 | 50.91025
38.0145 | 55.3837 | 61.69483 | 11.62388 | -6.311129 | 50.07095
38.0245 | 54.9359 | 60.71676 | 11.61858 | -5.780863 | 49.09818
38.0345 | 54.483 | 59.62074 | 11.61329 | -5.137743 | 48.00745
38.0445 | 53.9136 | 58.423 | 11.608 | -4.509397 | 46.815
38.0545 | 53.331 | 57.14024 | 11.60271 | -3.809237 | 45.53753
38.0645 | 52.6723 | 55.78935 | 11.59742 | -3.11705 | 44.19193
38.0745 | 51.9797 | 54.38707 | 11.59214 | -2.407374 | 42.79494
38.0845 | 51.2242 | 52.94964 | 11.58685 | -1.725441 | 41.36279
38.0945 | 50.392 | 51.49246 | 11.58157 | -1.100463 | 39.91089
38.1045 | 49.5878 | 50.02982 | 11.5763 | -0.4420238 | 38.45353
38.1145 | 48.7428 | 48.57463 | 11.57102 | 0.1681684 | 37.00361
38.1245 | 47.8865 | 47.13825 | 11.56574 | 0.7482474 | 35.57251
38.1345 | 46.9984 | 45.73043 | 11.56047 | 1.267972 | 34.16996
38.1445 | 46.0572 | 44.35925 | 11.5552 | 1.697951 | 32.80405
38.1545 | 45.1323 | 43.03123 | 11.54993 | 2.101066 | 31.4813
38.1645 | 44.2392 | 41.7514 | 11.54467 | 2.487797 | 30.20674
38.1745 | 43.2846 | 40.52344 | 11.5394 | 2.761163 | 28.98403
38.1845 | 42.3565 | 39.34984 | 11.53414 | 3.006664 | 27.8157
38.1945 | 41.3901 | 38.23207 | 11.52888 | 3.158034 | 26.70319
38.2045 | 40.518 | 37.17074 | 11.52362 | 3.347261 | 25.64712
38.2145 | 39.553 | 36.16576 | 11.51837 | 3.387243 | 24.64739
38.2245 | 38.636 | 35.21644 | 11.51311 | 3.419557 | 23.70333
38.2345 | 37.8217 | 34.32168 | 11.50786 | 3.500018 | 22.81382
38.2445 | 36.8914 | 33.48 | 11.50261 | 3.411399 | 21.97739
38.2545 | 36.0413 | 32.68968 | 11.49736 | 3.351622 | 21.19232
38.2645 | 35.1831 | 31.94881 | 11.49212 | 3.234292 | 20.45669
38.2745 | 34.4328 | 31.25537 | 11.48687 | 3.177435 | 19.76849
38.2845 | 33.6414 | 30.60725 | 11.48163 | 3.03415 | 19.12562
38.2945 | 32.8944 | 30.00234 | 11.47639 | 2.892059 | 18.52595
38.3045 | 32.134 | 29.4385 | 11.47115 | 2.695496 | 17.96735
38.3145 | 31.4583 | 28.91364 | 11.46592 | 2.544658 | 17.44772
38.3245 | 30.7655 | 28.4257 | 11.46069 | 2.3398 | 16.96501
38.3345 | 30.1736 | 27.97268 | 11.45546 | 2.200918 | 16.51723
38.3445 | 29.5672 | 27.55266 | 11.45023 | 2.014542 | 16.10243
38.3545 | 28.9615 | 27.16378 | 11.445 | 1.797716 | 15.71878
38.3644 | 28.4182 | 26.80776 | 11.43983 | 1.61044 | 15.36793
38.3744 | 27.8655 | 26.47571 | 11.43461 | 1.389787 | 15.04111
38.3844 | 27.4358 | 26.1698 | 11.42939 | 1.265998 | 14.74042
38.3944 | 26.9282 | 25.88854 | 11.42417 | 1.039663 | 14.46437
38.4044 | 26.5015 | 25.63051 | 11.41895 | 0.8709938 | 14.21156
38.4144 | 26.0854 | 25.39439 | 11.41374 | 0.6910098 | 13.98065
38.4244 | 25.7127 | 25.17896 | 11.40853 | 0.5337415 | 13.77043
38.4344 | 25.4166 | 24.98306 | 11.40332 | 0.4335393 | 13.57975
38.4444 | 25.0011 | 24.80564 | 11.39811 | 0.1954626 | 13.40753
38.4544 | 24.7465 | 24.64569 | 11.3929 | 0.100807 | 13.25279
38.4644 | 24.4268 | 24.50231 | 11.3877 | -0.0755146 | 13.11462
38.4744 | 24.1538 | 24.37467 | 11.3825 | -0.2208744 | 12.99218
38.4844 | 23.9392 | 24.262 | 11.3773 | -0.3227967 | 12.8847
38.4944 | 23.709 | 24.16358 | 11.3721 | -0.4545794 | 12.79148
38.5044 | 23.5391 | 24.07878 | 11.36691 | -0.5396792 | 12.71187
38.5144 | 23.3168 | 24.00701 | 11.36172 | -0.6902132 | 12.6453
38.5244 | 23.1993 | 23.94775 | 11.35653 | -0.7484539 | 12.59123
38.5344 | 23.0121 | 23.90053 | 11.35134 | -0.8884269 | 12.54919
38.5444 | 22.889 | 23.86491 | 11.34615 | -0.9759055 | 12.51875
38.5544 | 22.7872 | 23.84051 | 11.34097 | -1.05331 | 12.49954
38.5644 | 22.6614 | 23.82701 | 11.33579 | -1.165612 | 12.49123
38.5744 | 22.5836 | 23.8241 | 11.33061 | -1.240503 | 12.4935
38.5844 | 22.49 | 23.83154 | 11.32543 | -1.341536 | 12.50611
38.5944 | 22.4686 | 23.84908 | 11.32025 | -1.380481 | 12.52883
38.6044 | 22.3958 | 23.87657 | 11.31508 | -1.480771 | 12.56149
38.6144 | 22.356 | 23.91384 | 11.30991 | -1.557844 | 12.60393
38.6244 | 22.316 | 23.96078 | 11.30474 | -1.644781 | 12.65604
38.6344 | 22.3204 | 24.01729 | 11.29958 | -1.696889 | 12.71771
38.6444 | 22.2826 | 24.08331 | 11.29441 | -1.800706 | 12.78889
38.6544 | 22.3084 | 24.1588 | 11.28925 | -1.850398 | 12.86955
38.6644 | 22.2998 | 24.24375 | 11.28409 | -1.943954 | 12.95966
38.6744 | 22.3306 | 24.33819 | 11.27893 | -2.007591 | 13.05926
38.6844 | 22.3611 | 24.44215 | 11.27378 | -2.081051 | 13.16837
38.6944 | 22.3901 | 24.5557 | 11.26863 | -2.165602 | 13.28708
38.7044 | 22.4497 | 24.67893 | 11.26347 | -2.229232 | 13.41546
38.7144 | 22.5049 | 24.81196 | 11.25833 | -2.307057 | 13.55363
38.7244 | 22.5651 | 24.95492 | 11.25318 | -2.389817 | 13.70174
38.7344 | 22.6704 | 25.10798 | 11.24804 | -2.437576 | 13.85994
38.7444 | 22.7065 | 25.27132 | 11.24289 | -2.564822 | 14.02843
38.7544 | 22.8148 | 25.44517 | 11.23775 | -2.630369 | 14.20741
38.7644 | 22.9103 | 25.62976 | 11.23262 | -2.719458 | 14.39714
38.7744 | 23.0274 | 25.82535 | 11.22748 | -2.797955 | 14.59787
38.7844 | 23.1167 | 26.03225 | 11.22235 | -2.915554 | 14.8099
38.7944 | 23.2836 | 26.25078 | 11.21722 | -2.967182 | 15.03356
38.8044 | 23.3838 | 26.48129 | 11.21209 | -3.097488 | 15.2692
38.8144 | 23.5487 | 26.72416 | 11.20696 | -3.17546 | 15.5172
38.8244 | 23.7302 | 26.97982 | 11.20184 | -3.249617 | 15.77798
38.8344 | 23.8532 | 27.24871 | 11.19672 | -3.395514 | 16.05199
38.8444 | 24.1149 | 27.53134 | 11.1916 | -3.416444 | 16.33974
38.8544 | 24.2841 | 27.82824 | 11.18648 | -3.544137 | 16.64175
38.8644 | 24.494 | 28.13997 | 11.18137 | -3.645971 | 16.9586
38.8744 | 24.7871 | 28.46716 | 11.17626 | -3.680065 | 17.29091
38.8844 | 24.9904 | 28.81049 | 11.17115 | -3.820093 | 17.63935
38.8944 | 25.3469 | 29.17068 | 11.16604 | -3.823777 | 18.00464
38.9044 | 25.6244 | 29.5485 | 11.16093 | -3.924099 | 18.38757
38.9144 | 25.9607 | 29.9448 | 11.15583 | -3.984101 | 18.78897
38.9244 | 26.3382 | 30.36049 | 11.15073 | -4.022294 | 19.20977
38.9344 | 26.6829 | 30.79656 | 11.14563 | -4.113655 | 19.65093
38.9443 | 27.1233 | 31.24936 | 11.14058 | -4.126058 | 20.10877
38.9543 | 27.6131 | 31.72921 | 11.13549 | -4.116111 | 20.59372
38.9643 | 28.0232 | 32.23282 | 11.1304 | -4.209615 | 21.10242
38.9743 | 28.6094 | 32.76156 | 11.12531 | -4.152162 | 21.63625
38.9843 | 29.105 | 33.31687 | 11.12022 | -4.211869 | 22.19665
38.9943 | 29.7751 | 33.90028 | 11.11514 | -4.125183 | 22.78515
39.0043 | 30.4153 | 34.51348 | 11.11005 | -4.098179 | 23.40343
39.0143 | 31.1635 | 35.15829 | 11.10497 | -3.994786 | 24.05331
39.0243 | 31.8978 | 35.8366 | 11.0999 | -3.938797 | 24.7367
39.0343 | 32.7185 | 36.55051 | 11.09482 | -3.83201 | 25.45569
39.0443 | 33.6849 | 37.30237 | 11.08975 | -3.617467 | 26.21262
39.0543 | 34.6282 | 38.09449 | 11.08468 | -3.466289 | 27.00981
39.0643 | 35.6446 | 38.92958 | 11.07961 | -3.28498 | 27.84997
39.0743 | 36.8888 | 39.81043 | 11.07454 | -2.921627 | 28.73589
39.0843 | 37.9397 | 40.74009 | 11.06948 | -2.800393 | 29.67062
39.0943 | 39.3562 | 41.72174 | 11.06441 | -2.365544 | 30.65733
39.1043 | 40.7432 | 42.75889 | 11.05936 | -2.015695 | 31.69954
39.1143 | 42.1827 | 43.85522 | 11.0543 | -1.672524 | 32.80093
39.1243 | 43.8179 | 45.01478 | 11.04924 | -1.196878 | 33.96553
39.1343 | 45.4422 | 46.24176 | 11.04419 | -0.7995626 | 35.19757
39.1443 | 47.3043 | 47.54073 | 11.03914 | -0.2364317 | 36.50159
39.1543 | 49.1954 | 48.9164 | 11.03409 | 0.2790016 | 37.8823
39.1643 | 51.3589 | 50.3739 | 11.02905 | 0.985001 | 39.34485
39.1743 | 53.4708 | 51.91856 | 11.02401 | 1.552241 | 40.89455
39.1843 | 55.7639 | 53.55618 | 11.01897 | 2.207719 | 42.53722
39.1943 | 58.4213 | 55.29276 | 11.01393 | 3.128537 | 44.27884
39.2043 | 60.7897 | 57.13443 | 11.00889 | 3.655273 | 46.12553
39.2143 | 63.7154 | 59.08794 | 11.00386 | 4.627463 | 48.08408
39.2243 | 66.4604 | 61.16018 | 10.99883 | 5.300217 | 50.16136
39.2343 | 69.5868 | 63.3581 | 10.9938 | 6.228705 | 52.3643
39.2443 | 72.8056 | 65.68925 | 10.98877 | 7.116349 | 54.70048
39.2543 | 76.1838 | 68.16125 | 10.98375 | 8.02255 | 57.1775
39.2643 | 79.5783 | 70.78166 | 10.97873 | 8.796635 | 59.80294
39.2743 | 82.9819 | 73.55829 | 10.97371 | 9.423607 | 62.58458
39.2843 | 86.8681 | 76.49923 | 10.96869 | 10.36887 | 65.53053
39.2943 | 90.6902 | 79.6119 | 10.96368 | 11.0783 | 68.64822
39.3043 | 94.557 | 82.90374 | 10.95867 | 11.65326 | 71.94508
39.3143 | 98.7044 | 86.38214 | 10.95366 | 12.32226 | 75.42848
39.3243 | 102.7762 | 90.05315 | 10.94865 | 12.72305 | 79.1045
39.3343 | 107.0585 | 93.92225 | 10.94365 | 13.13625 | 82.9786
39.3443 | 111.5482 | 97.99415 | 10.93864 | 13.55405 | 87.05551
39.3543 | 115.7436 | 102.2712 | 10.93364 | 13.47243 | 91.33752
39.3643 | 120.1277 | 106.7541 | 10.92865 | 13.37358 | 95.82548
39.3743 | 124.7285 | 111.4412 | 10.92365 | 13.28728 | 100.5176
39.3843 | 129.1946 | 116.3276 | 10.91866 | 12.86702 | 105.4089
39.3943 | 133.8043 | 121.4047 | 10.91367 | 12.39964 | 110.491
39.4043 | 138.1526 | 126.6596 | 10.90868 | 11.49297 | 115.7509
39.4143 | 143.1117 | 132.0748 | 10.9037 | 11.03691 | 121.1711
39.4243 | 147.2241 | 137.6269 | 10.89872 | 9.59717 | 126.7282
39.4343 | 151.652 | 143.2869 | 10.89374 | 8.365069 | 132.3932
39.4443 | 155.8166 | 149.0195 | 10.88876 | 6.797062 | 138.1308
39.4543 | 159.8473 | 154.7833 | 10.88378 | 5.064042 | 143.8995
39.4643 | 164.096 | 160.5308 | 10.87881 | 3.565237 | 149.652
39.4743 | 167.7903 | 166.2096 | 10.87384 | 1.580689 | 155.3358
39.4843 | 171.8755 | 171.7634 | 10.86887 | 0.1121483 | 160.8945
39.4943 | 174.9967 | 177.1331 | 10.86391 | -2.136387 | 166.2692
39.5043 | 178.4764 | 182.2594 | 10.85894 | -3.783035 | 171.4005
39.5143 | 181.8395 | 187.0845 | 10.85398 | -5.244966 | 176.2305
39.5243 | 184.5702 | 191.5539 | 10.84902 | -6.983718 | 180.7049
39.5342 | 187.2213 | 195.5804 | 10.84412 | -8.359125 | 184.7363
39.5442 | 189.1896 | 199.2039 | 10.83917 | -10.01426 | 188.3647
39.5542 | 191.5832 | 202.3472 | 10.83422 | -10.76402 | 191.513
39.5642 | 193.2142 | 204.9845 | 10.82927 | -11.77028 | 194.1552
39.5742 | 194.9167 | 207.0972 | 10.82432 | -12.18051 | 196.2729
39.5842 | 196.0035 | 208.6739 | 10.81938 | -12.67045 | 197.8546
39.5942 | 196.9258 | 209.7091 | 10.81444 | -12.78334 | 198.8947
39.6042 | 197.4123 | 210.2021 | 10.8095 | -12.7898 | 199.3926
39.6142 | 197.6356 | 210.1562 | 10.80456 | -12.52061 | 199.3516
39.6242 | 197.2353 | 209.5785 | 10.79963 | -12.34318 | 198.7788
39.6342 | 196.8281 | 208.4794 | 10.7947 | -11.6513 | 197.6847
39.6442 | 196.2388 | 206.8732 | 10.78977 | -10.63442 | 196.0835
39.6542 | 194.9401 | 204.7785 | 10.78485 | -9.838353 | 193.9936
39.6642 | 193.6359 | 202.218 | 10.77992 | -8.582124 | 191.4381
39.6742 | 192.0899 | 199.2197 | 10.775 | -7.129786 | 188.4447
39.6842 | 189.931 | 195.8158 | 10.77009 | -5.884768 | 185.0457
39.6942 | 187.5678 | 192.0427 | 10.76517 | -4.474945 | 181.2776
39.7042 | 185.0231 | 187.9403 | 10.76026 | -2.917241 | 177.1801
39.7142 | 182.0168 | 183.5505 | 10.75535 | -1.533717 | 172.7952
39.7242 | 179.0299 | 178.9162 | 10.75044 | 0.1136697 | 168.1658
39.7342 | 175.8877 | 174.0802 | 10.74553 | 1.807471 | 163.3347
39.7442 | 172.0005 | 169.0841 | 10.74063 | 2.916364 | 158.3435
39.7542 | 168.6184 | 163.9676 | 10.73573 | 4.650793 | 153.2319
39.7642 | 164.7385 | 158.7679 | 10.73083 | 5.970644 | 148.037
39.7742 | 160.6087 | 153.5195 | 10.72594 | 7.08924 | 142.7935
39.7842 | 156.5749 | 148.2542 | 10.72104 | 8.320694 | 137.5332
39.7942 | 152.1295 | 143.0013 | 10.71615 | 9.128243 | 132.2851
39.8042 | 148.0576 | 137.7872 | 10.71127 | 10.27044 | 127.0759
39.8142 | 143.4014 | 132.6361 | 10.70638 | 10.76532 | 121.9297
39.8242 | 139.0604 | 127.5697 | 10.7015 | 11.4907 | 116.8682
39.8342 | 134.3721 | 122.6074 | 10.69662 | 11.76473 | 111.9108
39.8442 | 130.2035 | 117.766 | 10.69174 | 12.43751 | 107.0742
39.8542 | 125.5109 | 113.06 | 10.68687 | 12.45086 | 102.3732
39.8642 | 121.1305 | 108.5015 | 10.682 | 12.62898 | 97.81953
39.8742 | 116.8435 | 104.1 | 10.67713 | 12.74348 | 93.42289
39.8842 | 112.1602 | 99.86272 | 10.67226 | 12.29748 | 89.19046
39.8942 | 107.9927 | 95.79458 | 10.6674 | 12.19812 | 85.12718
39.9042 | 103.4501 | 91.89843 | 10.66253 | 11.55167 | 81.2359
39.9142 | 99.5293 | 88.17527 | 10.65767 | 11.35403 | 77.51759
39.9242 | 95.424 | 84.62438 | 10.65282 | 10.79962 | 73.97157
39.9342 | 91.4347 | 81.24364 | 10.64796 | 10.19106 | 70.59567
39.9442 | 87.6895 | 78.02973 | 10.64311 | 9.65977 | 67.38662
39.9542 | 83.7353 | 74.97837 | 10.63826 | 8.756935 | 64.3401
39.9642 | 80.3141 | 72.08451 | 10.63342 | 8.229593 | 61.45109
39.9742 | 76.6951 | 69.34252 | 10.62857 | 7.352579 | 58.71395
39.9842 | 73.4351 | 66.74638 | 10.62373 | 6.688721 | 56.12265
39.9942 | 70.1952 | 64.2898 | 10.61889 | 5.905405 | 53.6709
40.0042 | 67.0903 | 61.96631 | 10.61406 | 5.123985 | 51.35226
40.0142 | 64.2279 | 59.76945 | 10.60923 | 4.45845 | 49.16022
40.0242 | 61.4038 | 57.69274 | 10.6044 | 3.711057 | 47.08835
40.0342 | 58.6242 | 55.72983 | 10.59957 | 2.894371 | 45.13026
40.0442 | 56.1454 | 53.8745 | 10.59474 | 2.270903 | 43.27975
40.0542 | 53.5875 | 52.12071 | 10.58992 | 1.466791 | 41.53079
40.0642 | 51.4925 | 50.46264 | 10.5851 | 1.029856 | 39.87754
40.0742 | 49.3051 | 48.89472 | 10.58028 | 0.4103806 | 38.31444
40.0842 | 47.1208 | 47.41159 | 10.57547 | -0.2907892 | 36.83612
40.0942 | 45.361 | 46.00816 | 10.57066 | -0.6471617 | 35.43751
40.1042 | 43.3734 | 44.67961 | 10.56585 | -1.306208 | 34.11376
40.1142 | 41.862 | 43.42135 | 10.56104 | -1.559348 | 32.86031
40.1241 | 40.1459 | 42.24068 | 10.55628 | -2.094776 | 31.68439
40.1341 | 38.6935 | 41.10967 | 10.55148 | -2.416173 | 30.55819
40.1441 | 37.2834 | 40.03676 | 10.54668 | -2.753357 | 29.49007
40.1541 | 35.8962 | 39.01832 | 10.54189 | -3.122119 | 28.47643
40.1641 | 34.7989 | 38.05097 | 10.53709 | -3.252074 | 27.51388
40.1741 | 33.5477 | 37.13155 | 10.5323 | -3.583854 | 26.59925
40.1841 | 32.5332 | 36.25708 | 10.52751 | -3.723883 | 25.72957
40.1941 | 31.4683 | 35.42479 | 10.52273 | -3.956492 | 24.90206
40.2041 | 30.5436 | 34.63209 | 10.51795 | -4.088488 | 24.11414
40.2141 | 29.6401 | 33.87655 | 10.51317 | -4.236453 | 23.36339
40.2241 | 28.8309 | 33.15593 | 10.50839 | -4.325029 | 22.64754
40.2341 | 28.1515 | 32.46811 | 10.50361 | -4.316611 | 21.9645
40.2441 | 27.3717 | 31.81114 | 10.49884 | -4.439444 | 21.3123
40.2541 | 26.7047 | 31.1832 | 10.49407 | -4.478498 | 20.68913
40.2641 | 26.1033 | 30.58258 | 10.48931 | -4.479276 | 20.09327
40.2741 | 25.4872 | 30.00769 | 10.48454 | -4.520493 | 19.52315
40.2841 | 24.9971 | 29.45707 | 10.47978 | -4.459973 | 18.97729
40.2941 | 24.4841 | 28.92935 | 10.47502 | -4.445246 | 18.45432
40.3041 | 24.0557 | 28.42323 | 10.47027 | -4.367531 | 17.95297
40.3141 | 23.5901 | 27.93753 | 10.46551 | -4.347433 | 17.47202
40.3241 | 23.1465 | 27.47114 | 10.46076 | -4.324645 | 17.01038
40.3341 | 22.8191 | 27.02303 | 10.45601 | -4.203927 | 16.56701
40.3441 | 22.4262 | 26.59221 | 10.45127 | -4.166012 | 16.14094
40.3541 | 22.0697 | 26.1778 | 10.44653 | -4.108098 | 15.73127
40.3641 | 21.7878 | 25.77894 | 10.44179 | -3.991139 | 15.33715
40.3741 | 21.4693 | 25.39485 | 10.43705 | -3.925546 | 14.9578
40.3841 | 21.2524 | 25.02478 | 10.43232 | -3.772381 | 14.59247
40.3941 | 20.9275 | 24.66805 | 10.42758 | -3.740551 | 14.24047
40.4041 | 20.719 | 24.32401 | 10.42286 | -3.605008 | 13.90115
40.4141 | 20.4647 | 23.99204 | 10.41813 | -3.527344 | 13.57391
40.4241 | 20.2243 | 23.67159 | 10.41341 | -3.447285 | 13.25818
40.4341 | 20.0376 | 23.3621 | 10.40869 | -3.324496 | 12.95341
40.4441 | 19.8436 | 23.06307 | 10.40397 | -3.219472 | 12.6591
40.4541 | 19.6834 | 22.77403 | 10.39925 | -3.090635 | 12.37478
40.4641 | 19.4708 | 22.49454 | 10.39454 | -3.023738 | 12.1
40.4741 | 19.3172 | 22.22416 | 10.38983 | -2.906958 | 11.83433
40.4841 | 19.1613 | 21.9625 | 10.38512 | -2.801196 | 11.57737
40.4941 | 18.9984 | 21.70917 | 10.38042 | -2.710773 | 11.32875
40.5041 | 18.8451 | 21.46383 | 10.37572 | -2.618734 | 11.08812
40.5141 | 18.728 | 21.22614 | 10.37102 | -2.498141 | 10.85512
40.5241 | 18.5759 | 20.99577 | 10.36632 | -2.419873 | 10.62945
40.5341 | 18.454 | 20.77243 | 10.36163 | -2.318429 | 10.4108
40.5441 | 18.3224 | 20.55582 | 10.35694 | -2.233421 | 10.19888
40.5541 | 18.2277 | 20.34567 | 10.35225 | -2.117975 | 9.993421
40.5641 | 18.1047 | 20.14173 | 10.34757 | -2.037034 | 9.794164
40.5741 | 17.9824 | 19.94375 | 10.34289 | -1.96135 | 9.600862
40.5841 | 17.892 | 19.75149 | 10.33821 | -1.859489 | 9.413281
40.5941 | 17.7502 | 19.56473 | 10.33353 | -1.81453 | 9.231199
40.6041 | 17.6949 | 19.38326 | 10.32886 | -1.688362 | 9.054404
40.6141 | 17.5724 | 19.20688 | 10.32419 | -1.63448 | 8.882692
40.6241 | 17.4833 | 19.03539 | 10.31952 | -1.552093 | 8.715874
40.6341 | 17.4 | 18.86862 | 10.31485 | -1.468621 | 8.553766
40.6441 | 17.2921 | 18.70638 | 10.31019 | -1.414283 | 8.396191
40.6541 | 17.1984 | 18.54852 | 10.30553 | -1.350116 | 8.242984
40.6641 | 17.0995 | 18.39486 | 10.30088 | -1.295361 | 8.093986
40.6741 | 17.0232 | 18.24527 | 10.29622 | -1.222066 | 7.949044
40.6841 | 16.9299 | 18.09958 | 10.29157 | -1.169684 | 7.808013
40.6941 | 16.8381 | 17.95768 | 10.28692 | -1.119576 | 7.670754
40.704 | 16.7619 | 17.82078 | 10.28232 | -1.058877 | 7.538454
40.714 | 16.643 | 17.68599 | 10.27768 | -1.042992 | 7.408312
40.724 | 16.608 | 17.5546 | 10.27304 | -0.9466018 | 7.281562
40.734 | 16.5087 | 17.42649 | 10.2684 | -0.9177896 | 7.158087
40.744 | 16.4246 | 17.30154 | 10.26377 | -0.8769441 | 7.037775
40.754 | 16.3429 | 17.17966 | 10.25914 | -0.836758 | 6.920521
40.764 | 16.2544 | 17.06073 | 10.25451 | -0.8063301 | 6.806221
40.774 | 16.187 | 16.94466 | 10.24988 | -0.7576607 | 6.694778
40.784 | 16.1034 | 16.83136 | 10.24526 | -0.727957 | 6.586097
40.794 | 16.0363 | 16.72073 | 10.24064 | -0.6844277 | 6.480088
40.804 | 15.9908 | 16.61269 | 10.23602 | -0.6218866 | 6.376664
40.814 | 15.8793 | 16.50715 | 10.23141 | -0.6278506 | 6.275743
40.824 | 15.8113 | 16.40404 | 10.2268 | -0.5927393 | 6.177243
40.834 | 15.77 | 16.30328 | 10.22219 | -0.5332766 | 6.081089
40.844 | 15.6859 | 16.20479 | 10.21758 | -0.5188884 | 5.987207
40.854 | 15.634 | 16.1085 | 10.21298 | -0.4745037 | 5.895525
40.864 | 15.5672 | 16.01435 | 10.20838 | -0.4471549 | 5.805977
40.874 | 15.5016 | 15.92228 | 10.20378 | -0.4206763 | 5.718495
40.884 | 15.4318 | 15.8322 | 10.19919 | -0.4004043 | 5.633018
40.894 | 15.356 | 15.74408 | 10.19459 | -0.3880788 | 5.549484
40.904 | 15.3288 | 15.65784 | 10.19001 | -0.3290418 | 5.467836
40.914 | 15.2351 | 15.57344 | 10.18542 | -0.3383365 | 5.388016
40.924 | 15.2028 | 15.49081 | 10.18084 | -0.2880082 | 5.309971
40.934 | 15.1338 | 15.40991 | 10.17626 | -0.2761059 | 5.233649
40.944 | 15.0671 | 15.33068 | 10.17168 | -0.2635787 | 5.158999
40.954 | 15.0134 | 15.25308 | 10.16711 | -0.2396782 | 5.085973
40.964 | 14.964 | 15.17706 | 10.16253 | -0.2130583 | 5.014525
40.974 | 14.9137 | 15.10257 | 10.15797 | -0.1888732 | 4.944608
40.984 | 14.8506 | 15.02958 | 10.1534 | -0.1789801 | 4.876181
40.994 | 14.7866 | 14.95804 | 10.14884 | -0.1714365 | 4.8092
41.004 | 14.7322 | 14.8879 | 10.14428 | -0.1557026 | 4.743626
41.014 | 14.6747 | 14.81914 | 10.13972 | -0.1444391 | 4.67942
41.024 | 14.65 | 14.75171 | 10.13517 | -0.1017082 | 4.616543
41.034 | 14.5748 | 14.68557 | 10.13061 | -0.1107731 | 4.554959
41.044 | 14.5297 | 14.6207 | 10.12607 | -0.09099916 | 4.494634
41.054 | 14.4738 | 14.55705 | 10.12152 | -0.08325273 | 4.435533
41.064 | 14.404 | 14.4946 | 10.11698 | -0.09060001 | 4.377623
41.074 | 14.3801 | 14.43331 | 10.11244 | -0.0532103 | 4.320873
41.084 | 14.3247 | 14.37315 | 10.1079 | -0.04845231 | 4.265251
41.094 | 14.2697 | 14.3141 | 10.10337 | -0.04439674 | 4.21073
41.104 | 14.2354 | 14.25611 | 10.09884 | -0.02071442 | 4.157278
41.114 | 14.1502 | 14.19918 | 10.09431 | -0.0489779 | 4.10487
41.124 | 14.1445 | 14.14326 | 10.08978 | 0.00123979 | 4.053477
41.134 | 14.0627 | 14.08834 | 10.08526 | -0.0256357 | 4.003075
41.144 | 14.0561 | 14.03438 | 10.08074 | 0.02172141 | 3.953637
41.154 | 13.9886 | 13.98136 | 10.07623 | 0.007235128 | 3.90514
41.164 | 13.9391 | 13.92927 | 10.07171 | 0.009829014 | 3.857559
41.174 | 13.9029 | 13.87807 | 10.0672 | 0.02482624 | 3.810872
41.184 | 13.8597 | 13.82775 | 10.06269 | 0.03194845 | 3.765058
41.194 | 13.8206 | 13.77828 | 10.05819 | 0.04231742 | 3.720093
41.204 | 13.7869 | 13.72965 | 10.05369 | 0.05725401 | 3.675958
41.214 | 13.7315 | 13.68182 | 10.04919 | 0.04967813 | 3.632633
41.224 | 13.6992 | 13.63479 | 10.04469 | 0.06440977 | 3.590097
41.234 | 13.6507 | 13.58853 | 10.0402 | 0.06216738 | 3.548332
41.244 | 13.6203 | 13.54303 | 10.03571 | 0.07726951 | 3.50732
41.254 | 13.5994 | 13.49827 | 10.03122 | 0.1011341 | 3.467042
41.264 | 13.5357 | 13.45422 | 10.02674 | 0.08147807 | 3.427482
41.274 | 13.5095 | 13.41088 | 10.02226 | 0.09861885 | 3.388622
41.284 | 13.4534 | 13.36823 | 10.01778 | 0.08517229 | 3.350447
41.2939 | 13.4292 | 13.32666 | 10.01335 | 0.1025355 | 3.313314
41.3039 | 13.3972 | 13.28533 | 10.00888 | 0.1118677 | 3.276454
41.3139 | 13.3629 | 13.24464 | 10.00441 | 0.1182586 | 3.240232
41.3239 | 13.3291 | 13.20458 | 9.999943 | 0.1245227 | 3.204634
41.3339 | 13.2708 | 13.16513 | 9.99548 | 0.1056742 | 3.169646
41.3439 | 13.2651 | 13.12627 | 9.991019 | 0.138826 | 3.135255
41.3539 | 13.2052 | 13.08801 | 9.986562 | 0.1171923 | 3.101446
41.3639 | 13.1842 | 13.05031 | 9.982108 | 0.1338853 | 3.068207
41.3739 | 13.1586 | 13.01318 | 9.977656 | 0.145418 | 3.035525
41.3839 | 13.1082 | 12.9766 | 9.973208 | 0.1316024 | 3.003389
41.3939 | 13.0809 | 12.94055 | 9.968763 | 0.1403501 | 2.971787
41.4039 | 13.0479 | 12.90503 | 9.96432 | 0.1428727 | 2.940707
41.4139 | 13.0084 | 12.87002 | 9.959881 | 0.1383816 | 2.910137
41.4239 | 12.9799 | 12.83551 | 9.955445 | 0.1443876 | 2.880068
41.4339 | 12.92 | 12.8015 | 9.951011 | 0.118501 | 2.850488
41.4439 | 12.9371 | 12.76797 | 9.946581 | 0.1691325 | 2.821386
41.4539 | 12.8642 | 12.73491 | 9.942154 | 0.1292916 | 2.792755
41.4639 | 12.8531 | 12.70231 | 9.937729 | 0.1507883 | 2.764582
41.4739 | 12.8189 | 12.67017 | 9.933308 | 0.1487324 | 2.73686
41.4839 | 12.7704 | 12.63847 | 9.928889 | 0.1319322 | 2.709578
41.4939 | 12.7462 | 12.6072 | 9.924474 | 0.1389978 | 2.682728
41.5039 | 12.7428 | 12.57636 | 9.920062 | 0.1664368 | 2.656301
41.5139 | 12.702 | 12.54594 | 9.915652 | 0.1560581 | 2.630289
41.5239 | 12.6695 | 12.51593 | 9.911246 | 0.1535702 | 2.604684
41.5339 | 12.6321 | 12.48632 | 9.906843 | 0.1457809 | 2.579476
41.5439 | 12.6063 | 12.4571 | 9.902443 | 0.149198 | 2.554659
41.5539 | 12.5783 | 12.42827 | 9.898045 | 0.1500291 | 2.530226
41.5639 | 12.5793 | 12.39982 | 9.893651 | 0.1794815 | 2.506167
41.5739 | 12.529 | 12.37174 | 9.88926 | 0.1572626 | 2.482477
41.5839 | 12.4999 | 12.34402 | 9.884872 | 0.1558792 | 2.459149
41.5939 | 12.4712 | 12.31666 | 9.880487 | 0.1545382 | 2.436175
41.6039 | 12.4303 | 12.28965 | 9.876105 | 0.1406461 | 2.413549
41.6139 | 12.4471 | 12.26299 | 9.871725 | 0.1841096 | 2.391265
41.6239 | 12.4214 | 12.23667 | 9.867349 | 0.1847347 | 2.369316
41.6339 | 12.3742 | 12.21067 | 9.862976 | 0.1635277 | 2.347696
41.6439 | 12.349 | 12.18501 | 9.858607 | 0.1639942 | 2.326399
41.6539 | 12.3186 | 12.15966 | 9.85424 | 0.1589406 | 2.30542
41.6639 | 12.2973 | 12.13463 | 9.849876 | 0.1626715 | 2.284753
41.6739 | 12.3057 | 12.10991 | 9.845515 | 0.1957933 | 2.264392
41.6839 | 12.2617 | 12.08549 | 9.841157 | 0.1762108 | 2.244332
41.6939 | 12.2456 | 12.06137 | 9.836803 | 0.1842293 | 2.224568
41.7039 | 12.192 | 12.03755 | 9.832451 | 0.1544537 | 2.205095
41.7139 | 12.1989 | 12.01401 | 9.828102 | 0.1848889 | 2.185909
41.7239 | 12.1716 | 11.99076 | 9.823757 | 0.1808397 | 2.167004
41.7339 | 12.156 | 11.96779 | 9.819414 | 0.1882102 | 2.148375
41.7439 | 12.1358 | 11.94509 | 9.815075 | 0.1907053 | 2.13002
41.7539 | 12.0975 | 11.92267 | 9.810739 | 0.1748291 | 2.111932
41.7639 | 12.0704 | 11.90051 | 9.806405 | 0.1698859 | 2.094109
41.7739 | 12.0707 | 11.87862 | 9.802075 | 0.1920795 | 2.076545
41.7839 | 12.0414 | 11.85699 | 9.797748 | 0.1844137 | 2.059238
41.7939 | 12.033 | 11.83561 | 9.793424 | 0.1973925 | 2.042183
41.8039 | 11.9859 | 11.81448 | 9.789103 | 0.1714193 | 2.025378
41.8139 | 11.9796 | 11.7936 | 9.784785 | 0.1859973 | 2.008817
41.8239 | 11.9421 | 11.77297 | 9.780471 | 0.1691302 | 1.992499
41.8339 | 11.9433 | 11.75258 | 9.776159 | 0.1907212 | 1.97642
41.8439 | 11.9099 | 11.73243 | 9.77185 | 0.177473 | 1.960577
41.8539 | 11.8923 | 11.71251 | 9.767545 | 0.1797889 | 1.944966
41.8639 | 11.8828 | 11.69283 | 9.763242 | 0.1899713 | 1.929586
41.8738 | 11.8431 | 11.67357 | 9.758986 | 0.1695299 | 1.914584
41.8838 | 11.843 | 11.65434 | 9.75469 | 0.1886555 | 1.899655
41.8938 | 11.8083 | 11.63534 | 9.750396 | 0.1729552 | 1.884948
41.9038 | 11.7814 | 11.61657 | 9.746106 | 0.1648308 | 1.870463
41.9138 | 11.8117 | 11.59802 | 9.741819 | 0.2136846 | 1.856196
41.9238 | 11.7634 | 11.57968 | 9.737535 | 0.1837182 | 1.842146
41.9338 | 11.7382 | 11.56157 | 9.733255 | 0.1766334 | 1.828312
41.9438 | 11.7229 | 11.54367 | 9.728977 | 0.1792316 | 1.814691
41.9538 | 11.6965 | 11.52598 | 9.724702 | 0.1705169 | 1.801281
41.9638 | 11.708 | 11.50852 | 9.720431 | 0.1994846 | 1.788084
41.9738 | 11.6821 | 11.49126 | 9.716163 | 0.1908388 | 1.775099
41.9838 | 11.6622 | 11.47422 | 9.711897 | 0.1879798 | 1.762323
41.9938 | 11.6245 | 11.45739 | 9.707635 | 0.1671083 | 1.749756
42.0038 | 11.6149 | 11.44078 | 9.703376 | 0.1741218 | 1.737402
42.0138 | 11.609 | 11.42437 | 9.699121 | 0.1846256 | 1.725254
42.0238 | 11.6055 | 11.40818 | 9.694868 | 0.1973168 | 1.713315
42.0338 | 11.585 | 11.39221 | 9.690618 | 0.1927949 | 1.701587
42.0438 | 11.556 | 11.37644 | 9.686372 | 0.1795593 | 1.690069
42.0538 | 11.532 | 11.36089 | 9.682128 | 0.1711089 | 1.678763
42.0638 | 11.539 | 11.34556 | 9.677888 | 0.1934421 | 1.66767
42.0738 | 11.5089 | 11.33044 | 9.673651 | 0.1784577 | 1.656791
42.0838 | 11.5268 | 11.31555 | 9.669417 | 0.2112535 | 1.646129
42.0938 | 11.4756 | 11.30087 | 9.665186 | 0.1747275 | 1.635686
42.1038 | 11.4662 | 11.28642 | 9.660959 | 0.179777 | 1.625464
42.1138 | 11.449 | 11.2722 | 9.656734 | 0.1767991 | 1.615467
42.1238 | 11.4271 | 11.25821 | 9.652513 | 0.1688907 | 1.605697
42.1338 | 11.4506 | 11.24445 | 9.648294 | 0.206148 | 1.596158
42.1438 | 11.4044 | 11.23093 | 9.644079 | 0.1734675 | 1.586853
42.1538 | 11.4099 | 11.21766 | 9.639867 | 0.1922444 | 1.577788
42.1638 | 11.3736 | 11.20463 | 9.635659 | 0.1689745 | 1.568967
42.1738 | 11.3642 | 11.19185 | 9.631453 | 0.1723526 | 1.560394
42.1838 | 11.3525 | 11.17933 | 9.62725 | 0.1731734 | 1.552076
42.1938 | 11.334 | 11.16707 | 9.623051 | 0.1669312 | 1.544018
42.2038 | 11.3263 | 11.15508 | 9.618855 | 0.1712202 | 1.536225
42.2138 | 11.3201 | 11.14337 | 9.614662 | 0.1767339 | 1.528704
42.2238 | 11.2831 | 11.13193 | 9.610472 | 0.1511659 | 1.521462
42.2338 | 11.2695 | 11.12079 | 9.606285 | 0.1487094 | 1.514505
42.2438 | 11.2599 | 11.10994 | 9.602102 | 0.1499575 | 1.507841
42.2538 | 11.2595 | 11.0994 | 9.597921 | 0.1601033 | 1.501475
42.2638 | 11.2473 | 11.08916 | 9.593744 | 0.15814 | 1.495416
42.2738 | 11.1953 | 11.07924 | 9.58957 | 0.1160605 | 1.489669
42.2838 | 11.1895 | 11.06964 | 9.585399 | 0.1198585 | 1.484242
42.2938 | 11.172 | 11.06037 | 9.581232 | 0.111628 | 1.47914
42.3038 | 11.1915 | 11.05144 | 9.577067 | 0.1400638 | 1.474369
42.3138 | 11.1617 | 11.04284 | 9.572906 | 0.1188616 | 1.469933
42.3238 | 11.1334 | 11.03458 | 9.568748 | 0.0988185 | 1.465834
42.3338 | 11.1061 | 11.02667 | 9.564593 | 0.07943337 | 1.462074
42.3438 | 11.1007 | 11.01909 | 9.560441 | 0.0816073 | 1.458652
42.3538 | 11.12 | 11.01186 | 9.556292 | 0.1081442 | 1.455563
42.3638 | 11.0875 | 11.00495 | 9.552147 | 0.08255126 | 1.452802
42.3738 | 11.0567 | 10.99836 | 9.548005 | 0.0583398 | 1.450355
42.3838 | 11.0483 | 10.99207 | 9.543866 | 0.05622569 | 1.448209
42.3938 | 11.0252 | 10.98607 | 9.53973 | 0.03913045 | 1.44634
42.4038 | 11.0443 | 10.98032 | 9.535597 | 0.06398197 | 1.444721
42.4138 | 11.0345 | 10.97479 | 9.531468 | 0.05971466 | 1.443317
42.4238 | 10.9909 | 10.96943 | 9.527342 | 0.02147068 | 1.442088
42.4338 | 10.987 | 10.9642 | 9.523219 | 0.02279981 | 1.440982
42.4438 | 10.9484 | 10.95904 | 9.519099 | -0.01064021 | 1.439941
42.4538 | 10.995 | 10.95388 | 9.514982 | 0.04111576 | 1.438902
42.4637 | 10.9469 | 10.94871 | 9.51091 | -0.001812955 | 1.437803
42.4737 | 10.9496 | 10.94335 | 9.5068 | 0.006254716 | 1.436546
42.4837 | 10.9308 | 10.93775 | 9.502692 | -0.006951815 | 1.435059
42.4937 | 10.9075 | 10.93185 | 9.498589 | -0.0243498 | 1.433261
42.5037 | 10.9317 | 10.92556 | 9.494488 | 0.006142306 | 1.43107
42.5137 | 10.8915 | 10.9188 | 9.490391 | -0.02729812 | 1.428408
42.5237 | 10.8846 | 10.9115 | 9.486296 | -0.02690072 | 1.425204
42.5337 | 10.889 | 10.9036 | 9.482205 | -0.01460455 | 1.421399
42.5437 | 10.8541 | 10.89506 | 9.478118 | -0.04096047 | 1.416943
42.5537 | 10.8661 | 10.88583 | 9.474033 | -0.01973253 | 1.411799
42.5637 | 10.8605 | 10.8759 | 9.469952 | -0.01539878 | 1.405947
42.5737 | 10.8429 | 10.86525 | 9.465874 | -0.02235095 | 1.399377
42.5837 | 10.849 | 10.85389 | 9.461799 | -0.004893622 | 1.392095
42.5937 | 10.814 | 10.84184 | 9.457727 | -0.02784306 | 1.384116
42.6037 | 10.8206 | 10.82913 | 9.453659 | -0.008525557 | 1.375467
42.6137 | 10.8066 | 10.81578 | 9.449594 | -0.009175485 | 1.366182
42.6237 | 10.8139 | 10.80183 | 9.445532 | 0.01206629 | 1.356302
42.6337 | 10.7855 | 10.78735 | 9.441473 | -0.001846974 | 1.345874
42.6437 | 10.7859 | 10.77237 | 9.437417 | 0.01353428 | 1.334948
42.6537 | 10.7675 | 10.75694 | 9.433365 | 0.01055616 | 1.323579
42.6637 | 10.7834 | 10.74114 | 9.429316 | 0.04226186 | 1.311822
42.6737 | 10.7607 | 10.72501 | 9.42527 | 0.03569284 | 1.299737
42.6837 | 10.7468 | 10.70861 | 9.421228 | 0.03818886 | 1.287383
42.6937 | 10.7185 | 10.69201 | 9.417189 | 0.0264898 | 1.274822
42.7037 | 10.726 | 10.67526 | 9.413153 | 0.05073555 | 1.262112
42.7137 | 10.7208 | 10.65843 | 9.40912 | 0.06236764 | 1.249313
42.7237 | 10.7115 | 10.64157 | 9.40509 | 0.06993016 | 1.23648
42.7337 | 10.6936 | 10.62473 | 9.401064 | 0.06887051 | 1.223666
42.7437 | 10.6763 | 10.60796 | 9.397041 | 0.06834037 | 1.210919
42.7537 | 10.6801 | 10.5913 | 9.393021 | 0.08879642 | 1.198282
42.7637 | 10.6677 | 10.5748 | 9.389005 | 0.09290042 | 1.185795
42.7737 | 10.65 | 10.55848 | 9.384991 | 0.09151974 | 1.173489
42.7837 | 10.6208 | 10.54237 | 9.380981 | 0.07842716 | 1.161392
42.7937 | 10.6426 | 10.5265 | 9.376974 | 0.1161007 | 1.149525
42.8037 | 10.6167 | 10.51088 | 9.372971 | 0.1058234 | 1.137906
42.8137 | 10.6052 | 10.49552 | 9.368971 | 0.1096824 | 1.126547
42.8237 | 10.5996 | 10.48043 | 9.364974 | 0.1191696 | 1.115457
42.8337 | 10.5764 | 10.46562 | 9.36098 | 0.1107796 | 1.10464
42.8437 | 10.5811 | 10.45109 | 9.356989 | 0.1300106 | 1.0941
42.8537 | 10.5655 | 10.43684 | 9.353002 | 0.1286631 | 1.083835
42.8637 | 10.5342 | 10.42286 | 9.349018 | 0.1113397 | 1.073842
42.8737 | 10.5637 | 10.40916 | 9.345038 | 0.1545445 | 1.064118
42.8837 | 10.5367 | 10.39572 | 9.34106 | 0.1409835 | 1.054656
42.8937 | 10.5412 | 10.38254 | 9.337086 | 0.1586632 | 1.045451
42.9037 | 10.5043 | 10.36961 | 9.333115 | 0.1346911 | 1.036494
42.9137 | 10.5065 | 10.35692 | 9.329148 | 0.149575 | 1.027777
42.9237 | 10.5061 | 10.34448 | 9.325183 | 0.1616235 | 1.019293
42.9337 | 10.5054 | 10.33225 | 9.321222 | 0.173145 | 1.011033
42.9437 | 10.4784 | 10.32025 | 9.317265 | 0.1581482 | 1.002987
42.9537 | 10.478 | 10.30846 | 9.31331 | 0.1695416 | 0.9951481
42.9637 | 10.457 | 10.29687 | 9.309359 | 0.1601339 | 0.987507
42.9737 | 10.4686 | 10.28547 | 9.305411 | 0.1831333 | 0.9800555
42.9837 | 10.464 | 10.27425 | 9.301467 | 0.1897481 | 0.9727853
42.9937 | 10.4211 | 10.26321 | 9.297525 | 0.1578861 | 0.9656887
43.0037 | 10.4343 | 10.25235 | 9.293587 | 0.1819549 | 0.9587578
43.0137 | 10.407 | 10.24164 | 9.289652 | 0.165362 | 0.9519855
43.0237 | 10.4304 | 10.23109 | 9.285721 | 0.1993143 | 0.9453647
43.0337 | 10.3923 | 10.22068 | 9.281793 | 0.1716187 | 0.9388884
43.0436 | 10.3912 | 10.21052 | 9.277907 | 0.1806807 | 0.932612
43.0536 | 10.3901 | 10.20039 | 9.273986 | 0.1897096 | 0.9264047
43.0636 | 10.3636 | 10.19039 | 9.270067 | 0.1732089 | 0.9203237
43.0736 | 10.3734 | 10.18052 | 9.266152 | 0.1928842 | 0.9143635
43.0836 | 10.3447 | 10.17076 | 9.262241 | 0.1739408 | 0.9085186
43.0936 | 10.3566 | 10.16112 | 9.258332 | 0.1954836 | 0.9027842
43.1036 | 10.3294 | 10.15158 | 9.254427 | 0.1778174 | 0.8971556
43.1136 | 10.3065 | 10.14215 | 9.250525 | 0.1643465 | 0.8916283
43.1236 | 10.3233 | 10.13282 | 9.246627 | 0.1904752 | 0.886198
43.1336 | 10.3016 | 10.12359 | 9.242732 | 0.1780075 | 0.880861
43.1436 | 10.3081 | 10.11445 | 9.23884 | 0.1936471 | 0.8756133
43.1536 | 10.2859 | 10.1054 | 9.234951 | 0.1804975 | 0.8704515
43.1636 | 10.2767 | 10.09644 | 9.231066 | 0.180262 | 0.8653722
43.1736 | 10.2781 | 10.08756 | 9.227184 | 0.1905437 | 0.8603726
43.1836 | 10.2617 | 10.07875 | 9.223305 | 0.1829456 | 0.8554493
43.1936 | 10.2519 | 10.07003 | 9.21943 | 0.1818704 | 0.8505999
43.2036 | 10.2596 | 10.06138 | 9.215558 | 0.1982207 | 0.8458216
43.2136 | 10.2428 | 10.0528 | 9.211689 | 0.1899989 | 0.8411121
43.2236 | 10.2501 | 10.04429 | 9.207824 | 0.2058074 | 0.836469
43.2336 | 10.2122 | 10.03585 | 9.203961 | 0.1763484 | 0.8318902
43.2436 | 10.2372 | 10.02748 | 9.200103 | 0.2097238 | 0.8273736
43.2536 | 10.2 | 10.01916 | 9.196247 | 0.1808355 | 0.8229172
43.2636 | 10.2089 | 10.01091 | 9.192395 | 0.1979855 | 0.8185194
43.2736 | 10.1956 | 10.00272 | 9.188546 | 0.1928754 | 0.8141784
43.2836 | 10.1729 | 9.994593 | 9.184701 | 0.1783067 | 0.8098925
43.2936 | 10.1928 | 9.986519 | 9.180859 | 0.2062812 | 0.8056602
43.3036 | 10.1662 | 9.9785 | 9.17702 | 0.1877001 | 0.8014802
43.3136 | 10.1523 | 9.970535 | 9.173184 | 0.1817648 | 0.797351
43.3236 | 10.1478 | 9.962623 | 9.169352 | 0.1851767 | 0.7932713
43.3336 | 10.1446 | 9.954763 | 9.165523 | 0.189837 | 0.7892398
43.3436 | 10.1365 | 9.946953 | 9.161698 | 0.1895468 | 0.7852556
43.3536 | 10.0962 | 9.939193 | 9.157875 | 0.1570073 | 0.7813174
43.3636 | 10.1099 | 9.931481 | 9.154056 | 0.1784194 | 0.7774242
43.3736 | 10.1158 | 9.923816 | 9.150241 | 0.1919841 | 0.7735749
43.3836 | 10.0979 | 9.916197 | 9.146429 | 0.1817027 | 0.7697686
43.3936 | 10.0904 | 9.908624 | 9.14262 | 0.1817756 | 0.7660046
43.4036 | 10.0595 | 9.901096 | 9.138814 | 0.158404 | 0.7622817
43.4136 | 10.0769 | 9.893611 | 9.135012 | 0.1832886 | 0.7585993
43.4236 | 10.0829 | 9.88617 | 9.131213 | 0.1967303 | 0.7549565
43.4336 | 10.0391 | 9.87877 | 9.127418 | 0.1603298 | 0.7513526
43.4436 | 10.0306 | 9.871412 | 9.123625 | 0.1591877 | 0.7477868
43.4536 | 10.0317 | 9.864095 | 9.119837 | 0.1676049 | 0.7442585
43.4636 | 10.0427 | 9.856818 | 9.116051 | 0.1858819 | 0.7407671
43.4736 | 10.0252 | 9.849581 | 9.112269 | 0.1756194 | 0.7373117
43.4836 | 9.9969 | 9.842382 | 9.10849 | 0.154518 | 0.7338919
43.4936 | 10.0087 | 9.835222 | 9.104715 | 0.1734783 | 0.7305071
43.5036 | 10.0018 | 9.828099 | 9.100942 | 0.1737009 | 0.7271566
43.5136 | 10.0075 | 9.821014 | 9.097174 | 0.1864863 | 0.7238401
43.5236 | 9.9653 | 9.813965 | 9.093408 | 0.151335 | 0.7205568
43.5336 | 9.9756 | 9.806953 | 9.089646 | 0.1686474 | 0.7173065
43.5436 | 9.9808 | 9.799976 | 9.085887 | 0.1808242 | 0.7140884
43.5536 | 9.9808 | 9.793034 | 9.082132 | 0.1877657 | 0.7109023
43.5636 | 9.9559 | 9.786128 | 9.07838 | 0.1697724 | 0.7077477
43.5736 | 9.9574 | 9.779255 | 9.074631 | 0.1781448 | 0.704624
43.5836 | 9.9367 | 9.772417 | 9.070886 | 0.1642831 | 0.701531
43.5936 | 9.9603 | 9.765612 | 9.067144 | 0.1946879 | 0.6984682
43.6036 | 9.9313 | 9.758841 | 9.063405 | 0.1724595 | 0.6954353
43.6136 | 9.9301 | 9.752102 | 9.05967 | 0.1779982 | 0.6924318
43.6236 | 9.9152 | 9.745396 | 9.055938 | 0.1698044 | 0.6894576
43.6335 | 9.9076 | 9.738789 | 9.052247 | 0.1688112 | 0.6865421
43.6435 | 9.929 | 9.732146 | 9.048521 | 0.1968537 | 0.6836248
43.6535 | 9.8928 | 9.725535 | 9.0448 | 0.1672646 | 0.6807358
43.6635 | 9.8863 | 9.718956 | 9.041081 | 0.1673444 | 0.6778745
43.6735 | 9.8813 | 9.712407 | 9.037366 | 0.1688931 | 0.675041
43.6835 | 9.8744 | 9.705889 | 9.033654 | 0.1685111 | 0.6722348
43.6935 | 9.8862 | 9.699401 | 9.029946 | 0.1867987 | 0.6694557
43.7035 | 9.8485 | 9.692944 | 9.026241 | 0.155556 | 0.6667034
43.7135 | 9.8574 | 9.686517 | 9.022539 | 0.1708833 | 0.6639778
43.7235 | 9.8473 | 9.680119 | 9.018841 | 0.1671809 | 0.6612786
43.7335 | 9.866 | 9.673751 | 9.015146 | 0.1922489 | 0.6586056
43.7435 | 9.8252 | 9.667413 | 9.011454 | 0.1577875 | 0.6559586
43.7535 | 9.8232 | 9.661103 | 9.007766 | 0.1620968 | 0.6533375
43.7635 | 9.8405 | 9.654823 | 9.004081 | 0.1856771 | 0.6507421
43.7735 | 9.8212 | 9.648571 | 9.000399 | 0.1726286 | 0.6481722
43.7835 | 9.8182 | 9.642349 | 8.996721 | 0.1758513 | 0.6456276
43.7935 | 9.7886 | 9.636155 | 8.993046 | 0.1524453 | 0.6431083
43.8035 | 9.7943 | 9.629989 | 8.989375 | 0.1643109 | 0.6406142
43.8135 | 9.8177 | 9.623852 | 8.985707 | 0.193848 | 0.6381451
43.8235 | 9.7716 | 9.617743 | 8.982042 | 0.1538567 | 0.635701
43.8335 | 9.7741 | 9.611663 | 8.978381 | 0.1624372 | 0.6332818
43.8435 | 9.7744 | 9.60561 | 8.974723 | 0.1687896 | 0.6308874
43.8535 | 9.756 | 9.599586 | 8.971069 | 0.1564137 | 0.6285178
43.8635 | 9.7573 | 9.59359 | 8.967417 | 0.1637097 | 0.6261729
43.8735 | 9.7482 | 9.587622 | 8.96377 | 0.1605776 | 0.6238529
43.8835 | 9.7539 | 9.581683 | 8.960125 | 0.1722173 | 0.6215575
43.8935 | 9.7286 | 9.575771 | 8.956484 | 0.1528288 | 0.6192871
43.9035 | 9.7241 | 9.569888 | 8.952846 | 0.1542122 | 0.6170414
43.9135 | 9.7468 | 9.564033 | 8.949212 | 0.1827672 | 0.6148206
43.9235 | 9.7014 | 9.558206 | 8.945581 | 0.1431939 | 0.6126248
43.9335 | 9.7014 | 9.552408 | 8.941954 | 0.148992 | 0.6104542
43.9435 | 9.7136 | 9.546638 | 8.93833 | 0.1669617 | 0.6083087
43.9535 | 9.6979 | 9.540898 | 8.934709 | 0.1570025 | 0.6061887
43.9635 | 9.696 | 9.535186 | 8.931091 | 0.1608143 | 0.6040942
43.9735 | 9.6638 | 9.529503 | 8.927477 | 0.134297 | 0.6020255
43.9835 | 9.6744 | 9.52385 | 8.923867 | 0.1505502 | 0.5999829
43.9935 | 9.6916 | 9.518226 | 8.92026 | 0.1733738 | 0.5979666
44.0035 | 9.6557 | 9.512633 | 8.916656 | 0.1430674 | 0.5959768
44.0135 | 9.6405 | 9.507069 | 8.913055 | 0.1334307 | 0.594014
44.0235 | 9.6553 | 9.501537 | 8.909458 | 0.1537632 | 0.5920786
44.0335 | 9.6707 | 9.496035 | 8.905865 | 0.1746647 | 0.5901708
44.0435 | 9.6258 | 9.490566 | 8.902274 | 0.1352345 | 0.5882913
44.0535 | 9.6316 | 9.485128 | 8.898687 | 0.1464722 | 0.5864405
44.0635 | 9.6356 | 9.479723 | 8.895104 | 0.1558773 | 0.5846189
44.0735 | 9.6362 | 9.474351 | 8.891524 | 0.1618491 | 0.5828272
44.0835 | 9.6297 | 9.469013 | 8.887947 | 0.160687 | 0.5810661
44.0935 | 9.5922 | 9.46371 | 8.884374 | 0.1284903 | 0.5793362
44.1035 | 9.6175 | 9.458442 | 8.880804 | 0.1590582 | 0.5776383
44.1135 | 9.612 | 9.45321 | 8.877237 | 0.1587898 | 0.5759733
44.1235 | 9.5983 | 9.448016 | 8.873674 | 0.1502843 | 0.574342
44.1335 | 9.5767 | 9.442859 | 8.870114 | 0.1338406 | 0.5727454
44.1435 | 9.5887 | 9.437742 | 8.866558 | 0.1509578 | 0.5711847
44.1535 | 9.5842 | 9.432665 | 8.863004 | 0.1515347 | 0.5696608
44.1635 | 9.5928 | 9.42763 | 8.859455 | 0.1651701 | 0.5681751
44.1735 | 9.5481 | 9.422637 | 8.855909 | 0.1254627 | 0.5667287
44.1835 | 9.5495 | 9.417689 | 8.852366 | 0.1318111 | 0.5653231
44.1935 | 9.5749 | 9.412786 | 8.848826 | 0.1621139 | 0.5639598
44.2035 | 9.5497 | 9.407931 | 8.84529 | 0.1417695 | 0.5626403
44.2134 | 9.5379 | 9.403171 | 8.841793 | 0.1347288 | 0.5613783
44.2234 | 9.5085 | 9.398414 | 8.838264 | 0.1100855 | 0.5601509
44.2334 | 9.5514 | 9.39371 | 8.834738 | 0.1576898 | 0.5589725
44.2434 | 9.5327 | 9.38906 | 8.831215 | 0.1436397 | 0.5578451
44.2534 | 9.4966 | 9.384467 | 8.827696 | 0.1121333 | 0.5567707
44.2634 | 9.5079 | 9.379932 | 8.82418 | 0.1279682 | 0.5557515
44.2734 | 9.5132 | 9.375458 | 8.820668 | 0.1377425 | 0.5547896
44.2834 | 9.4984 | 9.371046 | 8.817159 | 0.1273536 | 0.5538874
44.2934 | 9.4637 | 9.366701 | 8.813654 | 0.09699909 | 0.5530474
44.3034 | 9.4704 | 9.362423 | 8.810151 | 0.1079766 | 0.552272
44.3134 | 9.491 | 9.358216 | 8.806653 | 0.1327835 | 0.5515638
44.3234 | 9.4496 | 9.354083 | 8.803157 | 0.09551723 | 0.5509255
44.3334 | 9.451 | 9.350025 | 8.799665 | 0.100975 | 0.5503597
44.3434 | 9.4445 | 9.346046 | 8.796177 | 0.09845417 | 0.549869
44.3534 | 9.4537 | 9.342148 | 8.792692 | 0.1115521 | 0.5494562
44.3634 | 9.4335 | 9.338334 | 8.78921 | 0.09516633 | 0.5491237
44.3734 | 9.4084 | 9.334606 | 8.785732 | 0.07379413 | 0.5488743
44.3834 | 9.4391 | 9.330967 | 8.782257 | 0.1081333 | 0.5487101
44.3934 | 9.4126 | 9.327418 | 8.778785 | 0.08518155 | 0.5486333
44.4034 | 9.3948 | 9.323963 | 8.775317 | 0.07083732 | 0.5486457
44.4134 | 9.4112 | 9.320601 | 8.771852 | 0.09059903 | 0.5487487
44.4234 | 9.3958 | 9.317334 | 8.768391 | 0.07846584 | 0.5489433
44.4334 | 9.387 | 9.314162 | 8.764933 | 0.07283754 | 0.5492295
44.4434 | 9.3796 | 9.311085 | 8.761478 | 0.06851474 | 0.5496068
44.4534 | 9.3861 | 9.308101 | 8.758027 | 0.07799903 | 0.5500737
44.4634 | 9.3517 | 9.305207 | 8.75458 | 0.04649316 | 0.5506273
44.4734 | 9.3736 | 9.302399 | 8.751135 | 0.07120132 | 0.5512635
44.4834 | 9.3585 | 9.299671 | 8.747694 | 0.05882925 | 0.5519765
44.4934 | 9.3618 | 9.297015 | 8.744257 | 0.06478458 | 0.5527587
44.5034 | 9.3425 | 9.294423 | 8.740823 | 0.04807689 | 0.5536005
44.5134 | 9.3355 | 9.291882 | 8.737392 | 0.04361805 | 0.5544901
44.5234 | 9.3614 | 9.289378 | 8.733965 | 0.07202222 | 0.5554132
44.5334 | 9.3045 | 9.286894 | 8.730541 | 0.01760604 | 0.5563533
44.5434 | 9.33 | 9.284411 | 8.72712 | 0.04558852 | 0.5572913
44.5534 | 9.3334 | 9.281909 | 8.723703 | 0.05149096 | 0.558206
44.5634 | 9.3247 | 9.279363 | 8.720289 | 0.04533657 | 0.5590741
44.5734 | 9.2914 | 9.27675 | 8.716879 | 0.01465025 | 0.5598707
44.5834 | 9.3295 | 9.274042 | 8.713472 | 0.05545788 | 0.56057
44.5934 | 9.317 | 9.271214 | 8.710069 | 0.04578573 | 0.5611456
44.6034 | 9.3113 | 9.268241 | 8.706669 | 0.04305945 | 0.561572
44.6134 | 9.2733 | 9.265097 | 8.703272 | 0.008203498 | 0.5618246
44.6234 | 9.3137 | 9.26176 | 8.699879 | 0.05194017 | 0.5618812
44.6334 | 9.2884 | 9.258211 | 8.696489 | 0.03018879 | 0.5617225
44.6434 | 9.2942 | 9.254435 | 8.693102 | 0.03976512 | 0.5613326
44.6534 | 9.2782 | 9.250419 | 8.689719 | 0.02778084 | 0.5607
44.6634 | 9.2703 | 9.246157 | 8.686339 | 0.02414316 | 0.5598173
44.6734 | 9.2908 | 9.241644 | 8.682963 | 0.04915619 | 0.5586806
44.6834 | 9.2823 | 9.236882 | 8.67959 | 0.04541801 | 0.5572916
44.6934 | 9.2523 | 9.231875 | 8.676221 | 0.02042532 | 0.5556538
44.7034 | 9.254 | 9.226631 | 8.672855 | 0.02736932 | 0.5537758
44.7134 | 9.2591 | 9.221159 | 8.669492 | 0.03794092 | 0.5516668
44.7234 | 9.2596 | 9.215474 | 8.666133 | 0.0441265 | 0.5493405
44.7334 | 9.2306 | 9.209587 | 8.662777 | 0.02101292 | 0.5468099
44.7434 | 9.2486 | 9.203516 | 8.659425 | 0.04508355 | 0.5440917
44.7534 | 9.2496 | 9.197277 | 8.656076 | 0.05232266 | 0.5412016
44.7634 | 9.2053 | 9.190888 | 8.65273 | 0.0144118 | 0.5381581
44.7734 | 9.2377 | 9.184367 | 8.649388 | 0.05333286 | 0.5349793
44.7834 | 9.2221 | 9.177733 | 8.646049 | 0.04436694 | 0.531684
44.7934 | 9.2114 | 9.171005 | 8.642714 | 0.04039475 | 0.5282916
44.8033 | 9.1946 | 9.164272 | 8.639415 | 0.03032797 | 0.5248571
44.8133 | 9.2185 | 9.157415 | 8.636086 | 0.06108508 | 0.5213286
44.8233 | 9.2018 | 9.150521 | 8.632761 | 0.05127872 | 0.5177602
44.8333 | 9.1916 | 9.143609 | 8.629439 | 0.04799107 | 0.5141696
44.8433 | 9.1788 | 9.136695 | 8.626121 | 0.04210517 | 0.510574
44.8533 | 9.2012 | 9.129795 | 8.622806 | 0.07140538 | 0.5069888
44.8633 | 9.1674 | 9.122922 | 8.619494 | 0.04447754 | 0.5034282
44.8733 | 9.1737 | 9.116091 | 8.616186 | 0.05760901 | 0.499905
44.8833 | 9.1836 | 9.109311 | 8.612881 | 0.07428888 | 0.4964299
44.8933 | 9.1551 | 9.102592 | 8.60958 | 0.05250791 | 0.4930123
44.9033 | 9.1698 | 9.095942 | 8.606282 | 0.07385846 | 0.4896597
44.9133 | 9.1668 | 9.089366 | 8.602987 | 0.07743432 | 0.4863785
44.9233 | 9.1656 | 9.082869 | 8.599696 | 0.08273121 | 0.4831728
44.9333 | 9.1446 | 9.076455 | 8.596408 | 0.06814528 | 0.4800465
44.9433 | 9.157 | 9.070125 | 8.593124 | 0.08687477 | 0.4770014
44.9533 | 9.1537 | 9.063882 | 8.589843 | 0.08981801 | 0.4740391
44.9633 | 9.1251 | 9.057725 | 8.586565 | 0.06737509 | 0.4711596
44.9733 | 9.1402 | 9.051654 | 8.583291 | 0.08854592 | 0.468363
44.9833 | 9.1547 | 9.045668 | 8.58002 | 0.1090319 | 0.4656478
44.9933 | 9.1117 | 9.039766 | 8.576753 | 0.07193398 | 0.4630131
45.0033 | 9.1328 | 9.033946 | 8.573489 | 0.09885444 | 0.4604566
45.0133 | 9.1317 | 9.028205 | 8.570228 | 0.1034949 | 0.4579768
45.0233 | 9.1128 | 9.022542 | 8.566971 | 0.09025806 | 0.4555707
45.0333 | 9.1066 | 9.016954 | 8.563717 | 0.08964604 | 0.4532365
45.0433 | 9.1163 | 9.011438 | 8.560467 | 0.1048618 | 0.4509711
45.0533 | 9.1014 | 9.005992 | 8.55722 | 0.09540752 | 0.4487724
45.0633 | 9.1133 | 9.000614 | 8.553976 | 0.1126863 | 0.4466372
45.0733 | 9.1016 | 8.9953 | 8.550736 | 0.1063004 | 0.4445633
45.0833 | 9.0859 | 8.990047 | 8.5475 | 0.09585263 | 0.4425478
45.0933 | 9.1133 | 8.984855 | 8.544266 | 0.1284455 | 0.4405884
45.1033 | 9.0887 | 8.979719 | 8.541036 | 0.1089814 | 0.4386824
45.1133 | 9.0639 | 8.974637 | 8.53781 | 0.08926291 | 0.4368275
45.1233 | 9.0841 | 8.969608 | 8.534586 | 0.1144923 | 0.4350213
45.1333 | 9.0847 | 8.964628 | 8.531367 | 0.1200718 | 0.4332616
45.1433 | 9.0647 | 8.959696 | 8.52815 | 0.1050035 | 0.4315462
45.1533 | 9.082 | 8.95481 | 8.524937 | 0.1271897 | 0.429873
45.1633 | 9.0776 | 8.949968 | 8.521728 | 0.1276321 | 0.4282403
45.1733 | 9.0564 | 8.945167 | 8.518521 | 0.1112329 | 0.4266456
45.1833 | 9.0457 | 8.940406 | 8.515319 | 0.1052936 | 0.4250878
45.1933 | 9.0602 | 8.935684 | 8.512119 | 0.1245161 | 0.4235646
45.2033 | 9.0569 | 8.930998 | 8.508923 | 0.1259018 | 0.422075
45.2133 | 9.0241 | 8.926347 | 8.505731 | 0.09775262 | 0.4206168
45.2233 | 9.0579 | 8.921731 | 8.502541 | 0.1361695 | 0.4191892
45.2333 | 9.0535 | 8.917146 | 8.499355 | 0.1363542 | 0.4177903
45.2433 | 9.0122 | 8.912592 | 8.496173 | 0.09960776 | 0.4164192
45.2533 | 9.0391 | 8.908068 | 8.492994 | 0.1310316 | 0.4150744
45.2633 | 9.0355 | 8.903573 | 8.489818 | 0.1319266 | 0.413755
45.2733 | 9.014 | 8.899106 | 8.486646 | 0.1148942 | 0.4124597
45.2833 | 9.008 | 8.894665 | 8.483477 | 0.1133351 | 0.4111877
45.2933 | 9.021 | 8.89025 | 8.480312 | 0.1307504 | 0.4099378
45.3033 | 9.0137 | 8.885859 | 8.47715 | 0.1278409 | 0.4087095
45.3133 | 8.9886 | 8.881492 | 8.473991 | 0.1071076 | 0.4075015
45.3233 | 9.0206 | 8.877149 | 8.470836 | 0.1434511 | 0.4063133
45.3333 | 8.9815 | 8.872828 | 8.467684 | 0.1086722 | 0.4051441
45.3433 | 8.9971 | 8.868528 | 8.464535 | 0.1285716 | 0.4039933
45.3533 | 8.991 | 8.86425 | 8.46139 | 0.12675 | 0.40286
45.3633 | 8.9677 | 8.859992 | 8.458248 | 0.107708 | 0.4017438
45.3733 | 8.9879 | 8.855754 | 8.45511 | 0.1321461 | 0.400644
45.3832 | 8.9857 | 8.851577 | 8.452006 | 0.134123 | 0.3995708
45.3932 | 8.9452 | 8.847377 | 8.448875 | 0.0978232 | 0.3985022
45.4032 | 8.9894 | 8.843195 | 8.445746 | 0.146205 | 0.3974486
45.4132 | 8.9684 | 8.839031 | 8.442621 | 0.129369 | 0.3964096
45.4232 | 8.9539 | 8.834885 | 8.4395 | 0.1190155 | 0.3953846
45.4332 | 8.9456 | 8.830755 | 8.436382 | 0.1148449 | 0.3943733
45.4432 | 8.9734 | 8.826642 | 8.433267 | 0.1467575 | 0.3933753
45.4532 | 8.9381 | 8.822546 | 8.430156 | 0.1155538 | 0.3923904
45.4632 | 8.9495 | 8.818466 | 8.427048 | 0.131034 | 0.3914181
45.4732 | 8.957 | 8.814401 | 8.423943 | 0.1425985 | 0.3904582
45.4832 | 8.9456 | 8.810352 | 8.420842 | 0.1352476 | 0.3895104
45.4932 | 8.9275 | 8.806319 | 8.417744 | 0.1211813 | 0.3885744
45.5032 | 8.9518 | 8.8023 | 8.41465 | 0.1495002 | 0.38765
45.5132 | 8.9425 | 8.798296 | 8.411559 | 0.1442043 | 0.3867369
45.5232 | 8.925 | 8.794306 | 8.408471 | 0.1306939 | 0.385835
45.5332 | 8.9318 | 8.790331 | 8.405387 | 0.1414692 | 0.384944
45.5432 | 8.9416 | 8.78637 | 8.402306 | 0.1552304 | 0.3840637
45.5532 | 8.9302 | 8.782422 | 8.399228 | 0.1477777 | 0.383194
45.5632 | 8.9277 | 8.778489 | 8.396154 | 0.1492112 | 0.3823347
45.5732 | 8.9238 | 8.774569 | 8.393083 | 0.1492311 | 0.3814856
45.5832 | 8.9385 | 8.770663 | 8.390016 | 0.1678375 | 0.3806466
45.5932 | 8.9197 | 8.766769 | 8.386952 | 0.1529305 | 0.3798176
45.6032 | 8.9149 | 8.76289 | 8.383891 | 0.1520104 | 0.3789985
45.6132 | 8.9468 | 8.759023 | 8.380834 | 0.1877771 | 0.3781891
45.6232 | 8.9022 | 8.755169 | 8.37778 | 0.1470308 | 0.3773893
45.6332 | 8.8984 | 8.751328 | 8.374729 | 0.1470715 | 0.3765991
45.6432 | 8.9419 | 8.747501 | 8.371682 | 0.1943994 | 0.3758185
45.6532 | 8.8973 | 8.743685 | 8.368638 | 0.1536146 | 0.3750471
45.6632 | 8.8922 | 8.739883 | 8.365598 | 0.1523169 | 0.3742852
45.6732 | 8.9365 | 8.736093 | 8.362561 | 0.2004067 | 0.3735326
45.6832 | 8.9031 | 8.732316 | 8.359527 | 0.1707837 | 0.3727893
45.6932 | 8.8713 | 8.728552 | 8.356497 | 0.1427481 | 0.3720552
45.7032 | 8.9232 | 8.7248 | 8.35347 | 0.1984 | 0.3713304
45.7132 | 8.8987 | 8.721061 | 8.350446 | 0.1776392 | 0.3706148
45.7232 | 8.8646 | 8.717334 | 8.347426 | 0.1472659 | 0.3699084
45.7332 | 8.9045 | 8.71362 | 8.344409 | 0.1908799 | 0.3692113
45.7432 | 8.8833 | 8.709919 | 8.341395 | 0.1733813 | 0.3685234
45.7532 | 8.8712 | 8.70623 | 8.338385 | 0.1649701 | 0.3678449
45.7632 | 8.8851 | 8.702554 | 8.335378 | 0.182546 | 0.3671758
45.7732 | 8.884 | 8.698891 | 8.332375 | 0.1851093 | 0.366516
45.7832 | 8.8519 | 8.69524 | 8.329375 | 0.1566596 | 0.3658658
45.7932 | 8.8656 | 8.691603 | 8.326378 | 0.173997 | 0.3652251
45.8032 | 8.8553 | 8.687979 | 8.323384 | 0.1673214 | 0.3645942
45.8132 | 8.8598 | 8.684367 | 8.320394 | 0.1754327 | 0.363973
45.8232 | 8.8471 | 8.680769 | 8.317408 | 0.1663306 | 0.3633617
45.8332 | 8.852 | 8.677185 | 8.314424 | 0.1748151 | 0.3627605
45.8432 | 8.8478 | 8.673614 | 8.311444 | 0.1741861 | 0.3621695
45.8532 | 8.8381 | 8.670057 | 8.308468 | 0.1680434 | 0.3615889
45.8632 | 8.8353 | 8.666513 | 8.305494 | 0.1687868 | 0.3610188
45.8732 | 8.8394 | 8.662984 | 8.302524 | 0.176416 | 0.3604595
45.8832 | 8.8158 | 8.659469 | 8.299558 | 0.156331 | 0.3599111
45.8932 | 8.8281 | 8.655969 | 8.296595 | 0.1721315 | 0.3593739
45.9032 | 8.8309 | 8.652483 | 8.293635 | 0.1784172 | 0.3588481
45.9132 | 8.8191 | 8.649012 | 8.290678 | 0.1700879 | 0.358334
45.9232 | 8.8058 | 8.645557 | 8.287725 | 0.1602432 | 0.3578318
45.9332 | 8.839 | 8.642117 | 8.284775 | 0.1968831 | 0.3573419
45.9432 | 8.8027 | 8.638693 | 8.281829 | 0.1640071 | 0.3568644
45.9532 | 8.7857 | 8.635285 | 8.278885 | 0.1504149 | 0.3563997
45.9632 | 8.8169 | 8.631894 | 8.275945 | 0.1850063 | 0.3559482
45.9731 | 8.7986 | 8.628553 | 8.273038 | 0.1700472 | 0.3555145
45.9831 | 8.792 | 8.625195 | 8.270105 | 0.1668048 | 0.3550901
45.9931 | 8.7905 | 8.621855 | 8.267175 | 0.1686451 | 0.3546797
46.0031 | 8.8055 | 8.618532 | 8.264249 | 0.1869676 | 0.3542837
46.0131 | 8.7868 | 8.615228 | 8.261326 | 0.171572 | 0.3539025
46.0231 | 8.7667 | 8.611942 | 8.258406 | 0.154758 | 0.3535363
46.0331 | 8.7942 | 8.608675 | 8.255489 | 0.1855254 | 0.3531854
46.0431 | 8.7734 | 8.605426 | 8.252576 | 0.1679739 | 0.3528502
46.0531 | 8.753 | 8.602197 | 8.249666 | 0.1508031 | 0.3525308
46.0631 | 8.7934 | 8.598987 | 8.24676 | 0.1944131 | 0.3522273
46.0731 | 8.774 | 8.595796 | 8.243856 | 0.1782037 | 0.35194
46.0831 | 8.7515 | 8.592625 | 8.240956 | 0.1588748 | 0.3516688
46.0931 | 8.7682 | 8.589474 | 8.23806 | 0.1787264 | 0.3514137
46.1031 | 8.7523 | 8.586341 | 8.235167 | 0.1659591 | 0.3511743
46.1131 | 8.7409 | 8.583227 | 8.232277 | 0.1576728 | 0.3509504
46.1231 | 8.7597 | 8.580132 | 8.22939 | 0.1795683 | 0.3507415
46.1331 | 8.7457 | 8.577054 | 8.226507 | 0.1686462 | 0.3505469
46.1431 | 8.7308 | 8.573992 | 8.223627 | 0.1568076 | 0.3503654
46.1531 | 8.7611 | 8.570947 | 8.22075 | 0.1901535 | 0.3501962
46.1631 | 8.7244 | 8.567914 | 8.217877 | 0.1564855 | 0.3500374
46.1731 | 8.7191 | 8.564895 | 8.215007 | 0.1542053 | 0.3498876
46.1831 | 8.7491 | 8.561885 | 8.21214 | 0.1872152 | 0.3497444
46.1931 | 8.7117 | 8.558883 | 8.209277 | 0.1528173 | 0.3496056
46.2031 | 8.723 | 8.555885 | 8.206417 | 0.1671146 | 0.3494684
46.2131 | 8.7277 | 8.55289 | 8.20356 | 0.1748099 | 0.3493299
46.2231 | 8.7094 | 8.549894 | 8.200707 | 0.1595064 | 0.3491867
46.2331 | 8.7257 | 8.546892 | 8.197857 | 0.1788076 | 0.3490357
46.2431 | 8.7045 | 8.543883 | 8.19501 | 0.160617 | 0.3488731
46.2531 | 8.7232 | 8.540862 | 8.192166 | 0.182338 | 0.3486956
46.2631 | 8.6977 | 8.537826 | 8.189326 | 0.159874 | 0.3484997
46.2731 | 8.714 | 8.534772 | 8.186489 | 0.1792283 | 0.3482823
46.2831 | 8.7111 | 8.531696 | 8.183656 | 0.1794038 | 0.3480404
46.2931 | 8.683 | 8.528597 | 8.180825 | 0.1544029 | 0.3477716
46.3031 | 8.7086 | 8.525472 | 8.177999 | 0.1831277 | 0.3474738
46.3131 | 8.7084 | 8.52232 | 8.175175 | 0.1860797 | 0.3471455
46.3231 | 8.6737 | 8.51914 | 8.172354 | 0.1545598 | 0.3467858
46.3331 | 8.7032 | 8.515932 | 8.169537 | 0.1872684 | 0.3463943
46.3431 | 8.6838 | 8.512695 | 8.166724 | 0.1711053 | 0.3459711
46.3531 | 8.6932 | 8.50943 | 8.163913 | 0.1837702 | 0.3455168
46.3631 | 8.678 | 8.506138 | 8.161106 | 0.1718618 | 0.3450324
46.3731 | 8.6743 | 8.502821 | 8.158302 | 0.171479 | 0.3445191
46.3831 | 8.6944 | 8.49948 | 8.155501 | 0.1949199 | 0.3439788
46.3931 | 8.6712 | 8.496117 | 8.152704 | 0.175083 | 0.3434131
46.4031 | 8.6623 | 8.492734 | 8.14991 | 0.1695659 | 0.3428242
46.4131 | 8.6842 | 8.489333 | 8.147119 | 0.1948667 | 0.3422141
46.4231 | 8.656 | 8.485917 | 8.144332 | 0.170083 | 0.3415853
46.4331 | 8.6784 | 8.482488 | 8.141547 | 0.1959125 | 0.3409401
46.4431 | 8.6778 | 8.479048 | 8.138767 | 0.1987524 | 0.340281
46.4531 | 8.6387 | 8.475599 | 8.135989 | 0.1631006 | 0.3396105
46.4631 | 8.663 | 8.472146 | 8.133215 | 0.1908542 | 0.3389312
46.4731 | 8.6569 | 8.468689 | 8.130443 | 0.1882109 | 0.3382456
46.4831 | 8.6416 | 8.465232 | 8.127676 | 0.176368 | 0.3375563
46.4931 | 8.6615 | 8.461777 | 8.124911 | 0.1997232 | 0.3368657
46.5031 | 8.6428 | 8.458326 | 8.12215 | 0.1844741 | 0.336176
46.5131 | 8.6306 | 8.454881 | 8.119392 | 0.1757185 | 0.3354896
46.5231 | 8.6593 | 8.451446 | 8.116637 | 0.2078545 | 0.3348084
46.5331 | 8.6203 | 8.44802 | 8.113886 | 0.1722801 | 0.3341342
46.5431 | 8.6287 | 8.444606 | 8.111138 | 0.1840939 | 0.3334685
46.553 | 8.6239 | 8.441239 | 8.10842 | 0.1826607 | 0.3328193
46.563 | 8.6282 | 8.437853 | 8.105678 | 0.190347 | 0.3321747
46.573 | 8.632 | 8.434482 | 8.10294 | 0.1975178 | 0.3315423
46.583 | 8.616 | 8.431128 | 8.100205 | 0.1848724 | 0.3309228
46.593 | 8.6162 | 8.42779 | 8.097473 | 0.1884103 | 0.3303168
46.603 | 8.6202 | 8.424469 | 8.094744 | 0.195731 | 0.3297248
46.613 | 8.6112 | 8.421166 | 8.092019 | 0.1900343 | 0.3291469
46.623 | 8.5984 | 8.41788 | 8.089297 | 0.1805199 | 0.3285835
46.633 | 8.6024 | 8.414612 | 8.086578 | 0.1877878 | 0.3280344
46.643 | 8.6086 | 8.411362 | 8.083862 | 0.1972381 | 0.3274997
46.653 | 8.5841 | 8.408129 | 8.08115 | 0.1759709 | 0.3269793
46.663 | 8.5924 | 8.404914 | 8.078441 | 0.1874864 | 0.3264729
46.673 | 8.6087 | 8.401715 | 8.075735 | 0.2069849 | 0.3259804
46.683 | 8.5684 | 8.398533 | 8.073032 | 0.1698665 | 0.3255014
46.693 | 8.5777 | 8.395368 | 8.070333 | 0.1823317 | 0.3250356
46.703 | 8.5835 | 8.392219 | 8.067637 | 0.1912806 | 0.3245828
46.713 | 8.5692 | 8.389086 | 8.064944 | 0.1801138 | 0.3241426
46.723 | 8.5738 | 8.385969 | 8.062254 | 0.1878315 | 0.3237146
46.733 | 8.5766 | 8.382866 | 8.059567 | 0.193734 | 0.3232985
46.743 | 8.552 | 8.379778 | 8.056884 | 0.1722219 | 0.3228939
46.753 | 8.5705 | 8.376705 | 8.054204 | 0.1937952 | 0.3225005
46.763 | 8.5638 | 8.373645 | 8.051528 | 0.1901545 | 0.3221179
46.773 | 8.5553 | 8.3706 | 8.048854 | 0.1847001 | 0.3217459
46.783 | 8.5455 | 8.367568 | 8.046184 | 0.1779322 | 0.321384
46.793 | 8.5595 | 8.364549 | 8.043517 | 0.1949512 | 0.321032
46.803 | 8.5382 | 8.361543 | 8.040853 | 0.1766575 | 0.3206896
46.813 | 8.548 | 8.358549 | 8.038192 | 0.1894512 | 0.3203565
46.823 | 8.549 | 8.355567 | 8.035535 | 0.1934328 | 0.3200324
46.833 | 8.5198 | 8.352598 | 8.032881 | 0.1672023 | 0.319717
46.843 | 8.566 | 8.34964 | 8.03023 | 0.2163602 | 0.3194101
46.853 | 8.5114 | 8.346693 | 8.027582 | 0.1647066 | 0.3191114
46.863 | 8.5234 | 8.343758 | 8.024937 | 0.1796419 | 0.3188207
46.873 | 8.5564 | 8.340834 | 8.022296 | 0.2155661 | 0.3185378
46.883 | 8.4968 | 8.337921 | 8.019658 | 0.1588795 | 0.3182624
46.893 | 8.5245 | 8.335018 | 8.017023 | 0.1894823 | 0.3179945
46.903 | 8.534 | 8.332125 | 8.014392 | 0.2018748 | 0.3177337
46.913 | 8.49 | 8.329243 | 8.011763 | 0.160757 | 0.31748
46.923 | 8.5343 | 8.326371 | 8.009138 | 0.2079291 | 0.3172331
46.933 | 8.5071 | 8.323509 | 8.006516 | 0.1835914 | 0.3169929
46.943 | 8.4952 | 8.320656 | 8.003897 | 0.1745439 | 0.3167593
46.953 | 8.5137 | 8.317813 | 8.001281 | 0.1958868 | 0.3165321
46.963 | 8.5013 | 8.31498 | 7.998669 | 0.1863202 | 0.3163111
46.973 | 8.4884 | 8.312156 | 7.996059 | 0.1762442 | 0.3160964
46.983 | 8.5142 | 8.309341 | 7.993453 | 0.2048591 | 0.3158876
46.993 | 8.4831 | 8.306535 | 7.99085 | 0.1765647 | 0.3156849
47.003 | 8.4981 | 8.303739 | 7.988251 | 0.1943614 | 0.3154879
47.013 | 8.5088 | 8.300951 | 7.985654 | 0.2078491 | 0.3152967
47.023 | 8.4615 | 8.298172 | 7.983061 | 0.1633279 | 0.3151112
47.033 | 8.4966 | 8.295402 | 7.980471 | 0.201198 | 0.3149313
47.043 | 8.4909 | 8.292641 | 7.977884 | 0.1982594 | 0.3147568
47.053 | 8.4564 | 8.289888 | 7.9753 | 0.1665122 | 0.3145879
47.063 | 8.5065 | 8.287144 | 7.972719 | 0.2193565 | 0.3144242
47.073 | 8.4542 | 8.284408 | 7.970142 | 0.1697922 | 0.3142659
47.083 | 8.4866 | 8.28168 | 7.967568 | 0.2049196 | 0.3141128
47.093 | 8.478 | 8.278961 | 7.964997 | 0.1990385 | 0.3139649
47.103 | 8.4606 | 8.276251 | 7.962429 | 0.1843492 | 0.3138222
47.113 | 8.4947 | 8.273548 | 7.959864 | 0.2211516 | 0.3136845
47.123 | 8.4468 | 8.270854 | 7.957302 | 0.1759458 | 0.313552
47.133 | 8.4601 | 8.268168 | 7.954744 | 0.1919317 | 0.3134244
47.1429 | 8.4584 | 8.265517 | 7.952214 | 0.1928828 | 0.313303
47.1529 | 8.4697 | 8.262847 | 7.949662 | 0.2068526 | 0.3131854
47.1629 | 8.4567 | 8.260186 | 7.947113 | 0.1965144 | 0.3130726
47.1729 | 8.455 | 8.257532 | 7.944567 | 0.1974681 | 0.3129647
47.1829 | 8.463 | 8.254886 | 7.942025 | 0.2081138 | 0.3128617
47.1929 | 8.4415 | 8.252249 | 7.939485 | 0.1892515 | 0.3127635
47.2029 | 8.4566 | 8.249619 | 7.936949 | 0.2069812 | 0.3126701
47.2129 | 8.4321 | 8.246997 | 7.934415 | 0.185103 | 0.3125815
47.2229 | 8.454 | 8.244383 | 7.931885 | 0.2096169 | 0.3124977
47.2329 | 8.472 | 8.241777 | 7.929358 | 0.2302229 | 0.3124186
47.2429 | 8.4089 | 8.239179 | 7.926835 | 0.169721 | 0.3123444
47.2529 | 8.4656 | 8.236589 | 7.924314 | 0.2290112 | 0.3122748
47.2629 | 8.4237 | 8.234006 | 7.921797 | 0.1896935 | 0.3122099
47.2729 | 8.4399 | 8.231432 | 7.919282 | 0.208468 | 0.3121498
47.2829 | 8.4488 | 8.228865 | 7.916771 | 0.2199348 | 0.3120943
47.2929 | 8.4042 | 8.226306 | 7.914263 | 0.1778936 | 0.3120436
47.3029 | 8.4518 | 8.223755 | 7.911758 | 0.2280447 | 0.3119975
47.3129 | 8.4311 | 8.221212 | 7.909256 | 0.2098878 | 0.3119561
47.3229 | 8.4242 | 8.218677 | 7.906757 | 0.2055233 | 0.3119194
47.3329 | 8.424 | 8.216149 | 7.904262 | 0.2078509 | 0.3118874
47.3429 | 8.4127 | 8.213629 | 7.901769 | 0.1990708 | 0.31186
47.3529 | 8.4306 | 8.211117 | 7.89928 | 0.2194828 | 0.3118373
47.3629 | 8.4189 | 8.208613 | 7.896794 | 0.210287 | 0.3118193
47.3729 | 8.4074 | 8.206117 | 7.894311 | 0.2012835 | 0.311806
47.3829 | 8.4171 | 8.203628 | 7.891831 | 0.2134721 | 0.3117973
47.3929 | 8.4104 | 8.201147 | 7.889354 | 0.209253 | 0.3117933
47.4029 | 8.4169 | 8.198674 | 7.88688 | 0.2182261 | 0.3117941
47.4129 | 8.4208 | 8.196209 | 7.884409 | 0.2245914 | 0.3117995
47.4229 | 8.3788 | 8.193751 | 7.881942 | 0.1850488 | 0.3118096
47.4329 | 8.4263 | 8.191302 | 7.879477 | 0.2349984 | 0.3118244
47.4429 | 8.3847 | 8.18886 | 7.877016 | 0.1958403 | 0.311844
47.4529 | 8.3983 | 8.186426 | 7.874557 | 0.2118743 | 0.3118683
47.4629 | 8.4042 | 8.184 | 7.872102 | 0.2202004 | 0.3118973
47.4729 | 8.3797 | 8.181581 | 7.86965 | 0.1981188 | 0.3119311
47.4829 | 8.4068 | 8.179171 | 7.867201 | 0.2276292 | 0.3119696
47.4929 | 8.3744 | 8.176768 | 7.864755 | 0.1976319 | 0.3120129
47.5029 | 8.4034 | 8.174373 | 7.862312 | 0.2290266 | 0.312061
47.5129 | 8.3732 | 8.171987 | 7.859873 | 0.2012134 | 0.3121139
47.5229 | 8.3885 | 8.169608 | 7.857436 | 0.2188923 | 0.3121716
47.5329 | 8.3706 | 8.167237 | 7.855002 | 0.2033634 | 0.3122342
47.5429 | 8.375 | 8.164874 | 7.852572 | 0.2101265 | 0.3123016
47.5529 | 8.3866 | 8.162518 | 7.850144 | 0.2240817 | 0.3123739
47.5629 | 8.3656 | 8.160171 | 7.84772 | 0.2054288 | 0.312451
47.5729 | 8.3981 | 8.157832 | 7.845299 | 0.240268 | 0.3125331
47.5829 | 8.3475 | 8.155501 | 7.842881 | 0.1919992 | 0.3126201
47.5929 | 8.3715 | 8.153178 | 7.840465 | 0.2183224 | 0.3127121
47.6029 | 8.3695 | 8.150862 | 7.838053 | 0.2186376 | 0.312809
47.6129 | 8.363 | 8.148555 | 7.835644 | 0.2144447 | 0.312911
47.6229 | 8.3624 | 8.146256 | 7.833238 | 0.2161437 | 0.3130179
47.6329 | 8.354 | 8.143965 | 7.830835 | 0.2100346 | 0.31313
47.6429 | 8.3516 | 8.141683 | 7.828436 | 0.2099174 | 0.313247
47.6529 | 8.3569 | 8.139408 | 7.826039 | 0.217492 | 0.3133692
47.6629 | 8.3576 | 8.137142 | 7.823645 | 0.2204584 | 0.3134965
47.6729 | 8.3405 | 8.134883 | 7.821254 | 0.2056166 | 0.313629
47.6829 | 8.3578 | 8.132633 | 7.818867 | 0.2251667 | 0.3137667
47.6929 | 8.3289 | 8.130392 | 7.816482 | 0.1985084 | 0.3139096
47.7029 | 8.3469 | 8.128158 | 7.8141 | 0.2187418 | 0.3140577
47.7129 | 8.3224 | 8.125933 | 7.811722 | 0.1964669 | 0.3142112
47.7228 | 8.3421 | 8.123738 | 7.80937 | 0.2183616 | 0.3143683
47.7328 | 8.3276 | 8.12153 | 7.806998 | 0.2060701 | 0.3145323
47.7428 | 8.3135 | 8.11933 | 7.804628 | 0.1941701 | 0.3147018
47.7528 | 8.3323 | 8.117138 | 7.802262 | 0.2151617 | 0.3148766
47.7628 | 8.3273 | 8.114955 | 7.799898 | 0.2123448 | 0.315057
47.7728 | 8.3244 | 8.112781 | 7.797538 | 0.2116194 | 0.3152428
47.7828 | 8.3067 | 8.110615 | 7.79518 | 0.1960854 | 0.3154342
47.7928 | 8.3148 | 8.108457 | 7.792826 | 0.2063427 | 0.3156312
47.8028 | 8.2966 | 8.106309 | 7.790475 | 0.1902915 | 0.3158338
47.8128 | 8.3149 | 8.104168 | 7.788126 | 0.2107315 | 0.3160421
47.8228 | 8.2954 | 8.102037 | 7.785781 | 0.1933628 | 0.3162562
47.8328 | 8.3044 | 8.099915 | 7.783439 | 0.2044853 | 0.316476
47.8428 | 8.2919 | 8.097801 | 7.781099 | 0.194099 | 0.3167016
47.8528 | 8.3011 | 8.095696 | 7.778763 | 0.2054038 | 0.3169331
47.8628 | 8.2817 | 8.0936 | 7.77643 | 0.1880997 | 0.3171706
47.8728 | 8.2946 | 8.091513 | 7.774099 | 0.2030865 | 0.317414
47.8828 | 8.2754 | 8.089436 | 7.771772 | 0.1859644 | 0.3176635
47.8928 | 8.298 | 8.087367 | 7.769448 | 0.2106331 | 0.317919
47.9028 | 8.2746 | 8.085307 | 7.767126 | 0.1892927 | 0.3181808
47.9128 | 8.2945 | 8.083257 | 7.764808 | 0.2112431 | 0.3184488
47.9228 | 8.2794 | 8.081216 | 7.762493 | 0.1981842 | 0.318723
47.9328 | 8.2746 | 8.079184 | 7.76018 | 0.195416 | 0.3190036
47.9428 | 8.2836 | 8.077162 | 7.757871 | 0.2064384 | 0.3192906
47.9528 | 8.2551 | 8.075149 | 7.755565 | 0.1799512 | 0.3195842
47.9628 | 8.2939 | 8.073145 | 7.753261 | 0.2207546 | 0.3198843
47.9728 | 8.2515 | 8.071152 | 7.750961 | 0.1803483 | 0.320191
47.9828 | 8.2848 | 8.069168 | 7.748663 | 0.2156324 | 0.3205045
47.9928 | 8.2562 | 8.067193 | 7.746369 | 0.1890066 | 0.3208248
48.0028 | 8.2671 | 8.065229 | 7.744077 | 0.201871 | 0.321152
48.0128 | 8.263 | 8.063275 | 7.741788 | 0.1997255 | 0.3214861
48.0228 | 8.27 | 8.06133 | 7.739503 | 0.2086699 | 0.3218274
48.0328 | 8.2529 | 8.059396 | 7.73722 | 0.1935042 | 0.3221758
48.0428 | 8.2703 | 8.057472 | 7.73494 | 0.2128283 | 0.3225314
48.0528 | 8.2448 | 8.055558 | 7.732664 | 0.189242 | 0.3228945
48.0628 | 8.2692 | 8.053655 | 7.73039 | 0.2155454 | 0.323265
48.0728 | 8.2367 | 8.051762 | 7.728119 | 0.1849381 | 0.3236431
48.0828 | 8.2729 | 8.04988 | 7.725851 | 0.2230203 | 0.3240288
48.0928 | 8.2489 | 8.048008 | 7.723586 | 0.2008917 | 0.3244224
48.1028 | 8.2493 | 8.046148 | 7.721324 | 0.2031522 | 0.324824
48.1128 | 8.2616 | 8.044298 | 7.719065 | 0.2173017 | 0.3252336
48.1228 | 8.229 | 8.04246 | 7.716808 | 0.1865401 | 0.3256515
48.1328 | 8.2615 | 8.040633 | 7.714555 | 0.2208672 | 0.3260777
48.1428 | 8.2394 | 8.038817 | 7.712305 | 0.2005828 | 0.3265124
48.1528 | 8.2484 | 8.037013 | 7.710057 | 0.2113869 | 0.3269557
48.1628 | 8.2546 | 8.035221 | 7.707813 | 0.2193792 | 0.3274079
48.1728 | 8.2278 | 8.03344 | 7.705571 | 0.1943596 | 0.3278691
48.1828 | 8.25 | 8.031672 | 7.703333 | 0.218328 | 0.3283394
48.1928 | 8.2472 | 8.029916 | 7.701097 | 0.217284 | 0.3288191
48.2028 | 8.2205 | 8.028172 | 7.698864 | 0.1923276 | 0.3293083
48.2128 | 8.2538 | 8.026441 | 7.696634 | 0.2273586 | 0.3298073
48.2228 | 8.2113 | 8.024723 | 7.694407 | 0.1865766 | 0.3303163
48.2328 | 8.2632 | 8.023018 | 7.692183 | 0.2401816 | 0.3308355
48.2428 | 8.2088 | 8.021327 | 7.689962 | 0.1874732 | 0.331365
48.2528 | 8.2468 | 8.019649 | 7.687743 | 0.2271513 | 0.3319053
48.2628 | 8.2179 | 8.017985 | 7.685528 | 0.1999155 | 0.3324566
48.2728 | 8.2316 | 8.016334 | 7.683315 | 0.2152655 | 0.333019
48.2828 | 8.2064 | 8.014699 | 7.681106 | 0.1917012 | 0.333593
48.2928 | 8.2259 | 8.013078 | 7.678899 | 0.2128222 | 0.3341788
48.3028 | 8.2159 | 8.011472 | 7.676695 | 0.2044281 | 0.3347767
48.3127 | 8.224 | 8.009897 | 7.674516 | 0.2141027 | 0.3353812
48.3227 | 8.1959 | 8.008322 | 7.672318 | 0.1875777 | 0.3360043
48.3327 | 8.2255 | 8.006763 | 7.670123 | 0.2187365 | 0.3366407
48.3427 | 8.1882 | 8.005221 | 7.66793 | 0.182979 | 0.3372907
48.3527 | 8.2243 | 8.003696 | 7.665741 | 0.2206045 | 0.3379547
48.3627 | 8.1893 | 8.002187 | 7.663554 | 0.1871127 | 0.3386332
48.3727 | 8.2207 | 8.000697 | 7.66137 | 0.220003 | 0.3393267
48.3827 | 8.1734 | 7.999225 | 7.659189 | 0.1741751 | 0.3400355
48.3927 | 8.2235 | 7.997772 | 7.657011 | 0.2257284 | 0.3407603
48.4027 | 8.1702 | 7.996338 | 7.654836 | 0.1738624 | 0.3415016
48.4127 | 8.2165 | 7.994924 | 7.652664 | 0.2215764 | 0.3422599
48.4227 | 8.1763 | 7.99353 | 7.650494 | 0.18277 | 0.3430359
48.4327 | 8.2172 | 7.992157 | 7.648327 | 0.2250425 | 0.34383
48.4427 | 8.1745 | 7.990807 | 7.646164 | 0.1836933 | 0.3446432
48.4527 | 8.1994 | 7.989478 | 7.644003 | 0.2099216 | 0.3454759
48.4627 | 8.1879 | 7.988173 | 7.641844 | 0.1997267 | 0.3463289
48.4727 | 8.1951 | 7.986892 | 7.639689 | 0.208208 | 0.3472029
48.4827 | 8.1803 | 7.985635 | 7.637537 | 0.1946646 | 0.3480988
48.4927 | 8.1977 | 7.984404 | 7.635387 | 0.2132958 | 0.3490173
48.5027 | 8.1823 | 7.983199 | 7.63324 | 0.1991006 | 0.3499593
48.5127 | 8.2022 | 7.982022 | 7.631096 | 0.2201783 | 0.3509257
48.5227 | 8.1774 | 7.980872 | 7.628955 | 0.1965279 | 0.3519173
48.5327 | 8.2048 | 7.979752 | 7.626816 | 0.2250484 | 0.3529351
48.5427 | 8.1792 | 7.978661 | 7.624681 | 0.200539 | 0.3539802
48.5527 | 8.2037 | 7.977601 | 7.622548 | 0.2260985 | 0.3550534
48.5627 | 8.179 | 7.976574 | 7.620418 | 0.2024261 | 0.3561557
48.5727 | 8.2022 | 7.975579 | 7.618291 | 0.2266207 | 0.3572883
48.5827 | 8.1859 | 7.974619 | 7.616167 | 0.2112812 | 0.3584522
48.5927 | 8.1983 | 7.973693 | 7.614045 | 0.2246065 | 0.3596484
48.6027 | 8.186 | 7.972804 | 7.611926 | 0.2131958 | 0.3608779
48.6127 | 8.1957 | 7.971952 | 7.60981 | 0.2237478 | 0.3621418
48.6227 | 8.1952 | 7.971138 | 7.607697 | 0.2240617 | 0.3634411
48.6327 | 8.1734 | 7.970364 | 7.605587 | 0.2030365 | 0.3647767
48.6427 | 8.2147 | 7.969629 | 7.603479 | 0.2450712 | 0.3661496
48.6527 | 8.1622 | 7.968935 | 7.601374 | 0.1932652 | 0.3675604
48.6627 | 8.2201 | 7.968282 | 7.599272 | 0.2518177 | 0.36901
48.6727 | 8.1638 | 7.967672 | 7.597173 | 0.1961281 | 0.3704988
48.6827 | 8.2047 | 7.967104 | 7.595077 | 0.2375962 | 0.3720272
48.6927 | 8.1679 | 7.966578 | 7.592983 | 0.2013219 | 0.3735953
48.7027 | 8.1878 | 7.966095 | 7.590892 | 0.2217052 | 0.3752029
48.7127 | 8.1712 | 7.965653 | 7.588804 | 0.2055468 | 0.3768496
48.7227 | 8.1851 | 7.965253 | 7.586718 | 0.2198474 | 0.3785343
48.7327 | 8.1721 | 7.964892 | 7.584636 | 0.2072085 | 0.380256
48.7427 | 8.1889 | 7.964568 | 7.582556 | 0.2243317 | 0.3820126
48.7527 | 8.1696 | 7.96428 | 7.580478 | 0.2053197 | 0.3838019
48.7627 | 8.1707 | 7.964025 | 7.578404 | 0.2066753 | 0.3856207
48.7727 | 8.162 | 7.963798 | 7.576332 | 0.1982024 | 0.3874653
48.7827 | 8.1611 | 7.963595 | 7.574263 | 0.1975054 | 0.3893313
48.7927 | 8.1715 | 7.963411 | 7.572197 | 0.2080894 | 0.3912135
48.8027 | 8.1461 | 7.963239 | 7.570134 | 0.1828605 | 0.3931058
48.8127 | 8.1761 | 7.963075 | 7.568073 | 0.2130254 | 0.3950017
48.8227 | 8.1475 | 7.962909 | 7.566015 | 0.1845914 | 0.3968937
48.8327 | 8.1697 | 7.962734 | 7.56396 | 0.2069664 | 0.398774
48.8427 | 8.1468 | 7.962541 | 7.561907 | 0.1842589 | 0.4006341
48.8527 | 8.1701 | 7.962323 | 7.559857 | 0.2077774 | 0.4024655
48.8627 | 8.1342 | 7.962069 | 7.55781 | 0.1721307 | 0.4042594
48.8727 | 8.1525 | 7.961773 | 7.555766 | 0.1907272 | 0.4060073
48.8827 | 8.1566 | 7.961425 | 7.553724 | 0.1951751 | 0.4077011
48.8926 | 8.1594 | 7.961022 | 7.551705 | 0.1983778 | 0.409317
48.9026 | 8.1422 | 7.960551 | 7.549669 | 0.1816493 | 0.4108819
48.9126 | 8.1421 | 7.960008 | 7.547635 | 0.1820915 | 0.4123733
48.9226 | 8.1479 | 7.959391 | 7.545604 | 0.1885088 | 0.4137869
48.9326 | 8.1302 | 7.958696 | 7.543576 | 0.1715042 | 0.4151198
48.9426 | 8.1521 | 7.957921 | 7.54155 | 0.1941792 | 0.4163704
48.9526 | 8.1239 | 7.957066 | 7.539528 | 0.1668341 | 0.4175383
48.9626 | 8.1547 | 7.956132 | 7.537507 | 0.198568 | 0.4186246
48.9726 | 8.1166 | 7.955121 | 7.53549 | 0.1614789 | 0.4196313
48.9826 | 8.153 | 7.954036 | 7.533475 | 0.1989637 | 0.4205613
48.9926 | 8.1222 | 7.952881 | 7.531463 | 0.1693186 | 0.4214185
49.0026 | 8.1479 | 7.951661 | 7.529453 | 0.1962393 | 0.4222074
49.0126 | 8.1088 | 7.95038 | 7.527446 | 0.1584204 | 0.4229331
49.0226 | 8.1402 | 7.949043 | 7.525442 | 0.1911568 | 0.4236008
49.0326 | 8.1184 | 7.947657 | 7.523441 | 0.1707425 | 0.4242167
49.0426 | 8.1159 | 7.946229 | 7.521442 | 0.1696714 | 0.4247866
49.0526 | 8.1401 | 7.944763 | 7.519446 | 0.1953371 | 0.4253171
49.0626 | 8.0967 | 7.943267 | 7.517452 | 0.1534331 | 0.4258147
49.0726 | 8.1485 | 7.941747 | 7.515461 | 0.2067526 | 0.4262861
49.0826 | 8.0898 | 7.940211 | 7.513473 | 0.1495888 | 0.4267381
49.0926 | 8.1469 | 7.938665 | 7.511487 | 0.2082349 | 0.4271776
49.1026 | 8.0819 | 7.937116 | 7.509505 | 0.1447842 | 0.4276113
49.1126 | 8.1332 | 7.93557 | 7.507524 | 0.1976299 | 0.4280459
49.1226 | 8.0824 | 7.934034 | 7.505546 | 0.1483657 | 0.4284879
49.1326 | 8.1172 | 7.932515 | 7.503571 | 0.1846854 | 0.4289432
49.1426 | 8.0978 | 7.931017 | 7.501599 | 0.1667834 | 0.4294177
49.1526 | 8.1099 | 7.929546 | 7.499629 | 0.1803544 | 0.4299165
49.1626 | 8.0976 | 7.928106 | 7.497662 | 0.1694937 | 0.4304444
49.1726 | 8.1073 | 7.926703 | 7.495697 | 0.1805972 | 0.4310056
49.1826 | 8.0966 | 7.925339 | 7.493735 | 0.1712611 | 0.4316036
49.1926 | 8.0931 | 7.924017 | 7.491776 | 0.1690827 | 0.4322415
49.2026 | 8.0882 | 7.922741 | 7.489819 | 0.1654593 | 0.4329216
49.2126 | 8.0871 | 7.921511 | 7.487865 | 0.1655893 | 0.4336458
49.2226 | 8.1038 | 7.920329 | 7.485913 | 0.1834713 | 0.4344154
49.2326 | 8.0998 | 7.919195 | 7.483964 | 0.1806046 | 0.4352311
49.2426 | 8.0816 | 7.918111 | 7.482018 | 0.1634888 | 0.4360933
49.2526 | 8.1067 | 7.917076 | 7.480074 | 0.1896242 | 0.4370017
49.2626 | 8.0616 | 7.916089 | 7.478133 | 0.1455114 | 0.4379558
49.2726 | 8.1075 | 7.915149 | 7.476194 | 0.1923514 | 0.4389545
49.2826 | 8.065 | 7.914255 | 7.474258 | 0.1507453 | 0.4399966
49.2926 | 8.0902 | 7.913405 | 7.472325 | 0.1767949 | 0.4410805
49.3026 | 8.0835 | 7.912598 | 7.470394 | 0.1709019 | 0.4422045
49.3126 | 8.0761 | 7.911832 | 7.468465 | 0.1642682 | 0.4433665
49.3226 | 8.0848 | 7.911104 | 7.466539 | 0.173696 | 0.4445646
49.3326 | 8.0786 | 7.910413 | 7.464616 | 0.1681872 | 0.4457966
49.3426 | 8.0935 | 7.909756 | 7.462696 | 0.1837441 | 0.4470603
49.3526 | 8.0699 | 7.909131 | 7.460777 | 0.1607687 | 0.4483539
49.3626 | 8.068 | 7.908537 | 7.458862 | 0.1594628 | 0.4496754
49.3726 | 8.0833 | 7.907972 | 7.456949 | 0.1753282 | 0.4510231
49.3826 | 8.0592 | 7.907434 | 7.455038 | 0.1517663 | 0.4523955
49.3926 | 8.0892 | 7.906922 | 7.45313 | 0.1822785 | 0.4537913
49.4026 | 8.0688 | 7.906434 | 7.451225 | 0.1623657 | 0.4552095
49.4126 | 8.0954 | 7.905971 | 7.449322 | 0.1894286 | 0.4566494
49.4226 | 8.0603 | 7.905532 | 7.447422 | 0.1547679 | 0.4581105
49.4326 | 8.0738 | 7.905116 | 7.445524 | 0.1686836 | 0.4595927
49.4426 | 8.071 | 7.904724 | 7.443628 | 0.1662759 | 0.4610957
49.4526 | 8.0707 | 7.904356 | 7.441736 | 0.1663444 | 0.46262
49.4626 | 8.0891 | 7.904011 | 7.439845 | 0.185089 | 0.4641657
49.4726 | 8.0693 | 7.903691 | 7.437958 | 0.1656091 | 0.4657334
49.4825 | 8.0733 | 7.903399 | 7.436091 | 0.1699012 | 0.4673078
49.4925 | 8.0928 | 7.903129 | 7.434208 | 0.1896706 | 0.4689212
49.5025 | 8.0626 | 7.902887 | 7.432328 | 0.1597133 | 0.4705587
49.5125 | 8.1 | 7.902671 | 7.43045 | 0.197329 | 0.4722208
49.5225 | 8.0665 | 7.902484 | 7.428575 | 0.1640157 | 0.4739094
49.5325 | 8.0979 | 7.902327 | 7.426702 | 0.1955729 | 0.4756251
49.5425 | 8.0659 | 7.902201 | 7.424832 | 0.1636993 | 0.477369
49.5525 | 8.0866 | 7.902106 | 7.422964 | 0.1844938 | 0.4791424
49.5625 | 8.0897 | 7.902045 | 7.421098 | 0.1876553 | 0.4809463
49.5725 | 8.086 | 7.902018 | 7.419236 | 0.1839824 | 0.4827821
49.5825 | 8.0888 | 7.902026 | 7.417375 | 0.186774 | 0.4846509
49.5925 | 8.0885 | 7.902071 | 7.415517 | 0.1864288 | 0.4865541
49.6025 | 8.0638 | 7.902154 | 7.413662 | 0.1616456 | 0.4884928
49.6125 | 8.1102 | 7.902277 | 7.411809 | 0.2079227 | 0.4904687
49.6225 | 8.0614 | 7.90244 | 7.409958 | 0.15896 | 0.4924819
49.6325 | 8.1077 | 7.902644 | 7.40811 | 0.2050559 | 0.4945342
49.6425 | 8.0688 | 7.902891 | 7.406264 | 0.1659094 | 0.4966264
49.6525 | 8.0967 | 7.903181 | 7.404421 | 0.1935194 | 0.4987596
49.6625 | 8.0802 | 7.903515 | 7.40258 | 0.1766851 | 0.5009346
49.6725 | 8.0925 | 7.903894 | 7.400742 | 0.1886057 | 0.5031524
49.6825 | 8.0838 | 7.90432 | 7.398906 | 0.1794802 | 0.5054138
49.6925 | 8.0776 | 7.904792 | 7.397072 | 0.172808 | 0.5077195
49.7025 | 8.0676 | 7.905312 | 7.395241 | 0.1622882 | 0.5100703
49.7125 | 8.0996 | 7.90588 | 7.393413 | 0.1937202 | 0.512467
49.7225 | 8.061 | 7.906497 | 7.391587 | 0.1545033 | 0.5149101
49.7325 | 8.1004 | 7.907163 | 7.389763 | 0.1932368 | 0.5174004
49.7425 | 8.0724 | 7.90788 | 7.387941 | 0.16452 | 0.5199386
49.7525 | 8.0761 | 7.908648 | 7.386122 | 0.1674522 | 0.5225253
49.7625 | 8.0835 | 7.909467 | 7.384306 | 0.1740328 | 0.5251614
49.7725 | 8.0677 | 7.910339 | 7.382492 | 0.1573609 | 0.5278474
49.7825 | 8.1018 | 7.911264 | 7.38068 | 0.190536 | 0.5305841
49.7925 | 8.0618 | 7.912243 | 7.378871 | 0.1495571 | 0.5333723
49.8025 | 8.0867 | 7.913276 | 7.377064 | 0.1734236 | 0.5362129
49.8125 | 8.0759 | 7.914365 | 7.375259 | 0.1615345 | 0.5391065
49.8225 | 8.0887 | 7.915511 | 7.373457 | 0.173189 | 0.5420542
49.8325 | 8.0772 | 7.916714 | 7.371657 | 0.1604862 | 0.5450569
49.8425 | 8.0942 | 7.917974 | 7.369859 | 0.1762257 | 0.5481148
49.8525 | 8.062 | 7.919295 | 7.368064 | 0.1427053 | 0.5512303
49.8625 | 8.1047 | 7.920676 | 7.366272 | 0.1840238 | 0.5544045
49.8725 | 8.0718 | 7.922119 | 7.364481 | 0.1496814 | 0.5576373
49.8825 | 8.0894 | 7.923624 | 7.362693 | 0.1657762 | 0.5609304
49.8925 | 8.0836 | 7.925193 | 7.360908 | 0.1584072 | 0.564285
49.9025 | 8.0836 | 7.926827 | 7.359124 | 0.1567729 | 0.5677027
49.9125 | 8.0982 | 7.928528 | 7.357344 | 0.1696719 | 0.5711845
49.9225 | 8.0807 | 7.930297 | 7.355565 | 0.150403 | 0.5747321
49.9325 | 8.0822 | 7.932136 | 7.353789 | 0.1500644 | 0.5783469
49.9425 | 8.0887 | 7.934045 | 7.352015 | 0.1546548 | 0.5820303
49.9525 | 8.1001 | 7.936027 | 7.350243 | 0.1640725 | 0.5857842
49.9625 | 8.0819 | 7.938084 | 7.348474 | 0.143816 | 0.58961
49.9725 | 8.1104 | 7.940217 | 7.346707 | 0.1701834 | 0.5935095
49.9825 | 8.0781 | 7.942427 | 7.344943 | 0.1356729 | 0.5974845
49.9925 | 8.1186 | 7.944717 | 7.34318 | 0.173883 | 0.6015367
50.0025 | 8.0764 | 7.947089 | 7.34142 | 0.1293114 | 0.6056682
50.0125 | 8.1077 | 7.949543 | 7.339663 | 0.1581566 | 0.6098806
50.0225 | 8.0986 | 7.952083 | 7.337907 | 0.1465166 | 0.614176
50.0325 | 8.0907 | 7.954711 | 7.336154 | 0.1359894 | 0.6185562
50.0425 | 8.1122 | 7.957427 | 7.334404 | 0.1547732 | 0.6230231
50.0525 | 8.0979 | 7.960234 | 7.332655 | 0.137666 | 0.6275788
50.0624 | 8.1073 | 7.963104 | 7.330927 | 0.1441959 | 0.6321776
50.0724 | 8.1103 | 7.966098 | 7.329183 | 0.1442023 | 0.636915
50.0824 | 8.1234 | 7.969188 | 7.327441 | 0.1542124 | 0.6417464
50.0924 | 8.0951 | 7.972375 | 7.325702 | 0.1227248 | 0.6466734
50.1024 | 8.1264 | 7.975662 | 7.323965 | 0.150738 | 0.6516972
50.1124 | 8.1023 | 7.979049 | 7.32223 | 0.1232508 | 0.6568191
50.1224 | 8.1253 | 7.982538 | 7.320498 | 0.1427624 | 0.66204
50.1324 | 8.1204 | 7.986128 | 7.318767 | 0.1342721 | 0.6673605
50.1424 | 8.1256 | 7.98982 | 7.317039 | 0.1357797 | 0.6727808
50.1524 | 8.1409 | 7.993614 | 7.315314 | 0.1472856 | 0.6783006
50.1624 | 8.1168 | 7.99751 | 7.31359 | 0.1192904 | 0.6839193
50.1724 | 8.155 | 8.001504 | 7.311869 | 0.1534955 | 0.6896353
50.1824 | 8.1244 | 8.005597 | 7.31015 | 0.1188031 | 0.6954466
50.1924 | 8.1603 | 8.009784 | 7.308434 | 0.1505159 | 0.7013505
50.2024 | 8.1336 | 8.014062 | 7.306719 | 0.1195375 | 0.7073434
50.2124 | 8.1415 | 8.018428 | 7.305007 | 0.1230724 | 0.7134207
50.2224 | 8.1632 | 8.022874 | 7.303297 | 0.1403259 | 0.7195772
50.2324 | 8.1456 | 8.027396 | 7.301589 | 0.1182043 | 0.7258065
50.2424 | 8.1707 | 8.031985 | 7.299884 | 0.1387147 | 0.7321017
50.2524 | 8.1433 | 8.036635 | 7.29818 | 0.106665 | 0.7384546
50.2624 | 8.17 | 8.041336 | 7.296479 | 0.1286639 | 0.7448568
50.2724 | 8.1658 | 8.046079 | 7.29478 | 0.1197206 | 0.751299
50.2824 | 8.1802 | 8.050855 | 7.293084 | 0.1293446 | 0.7577717
50.2924 | 8.168 | 8.055654 | 7.291389 | 0.1123456 | 0.7642652
50.3024 | 8.1797 | 8.060467 | 7.289697 | 0.1192331 | 0.77077
50.3124 | 8.1783 | 8.065284 | 7.288007 | 0.1130163 | 0.7772768
50.3224 | 8.1854 | 8.070096 | 7.286319 | 0.1153035 | 0.7837775
50.3324 | 8.1935 | 8.074898 | 7.284633 | 0.1186022 | 0.7902645
50.3424 | 8.1799 | 8.079682 | 7.28295 | 0.1002184 | 0.7967318
50.3524 | 8.2137 | 8.084443 | 7.281268 | 0.1292569 | 0.8031746
50.3624 | 8.1611 | 8.089179 | 7.279589 | 0.07192082 | 0.8095899
50.3724 | 8.2105 | 8.093889 | 7.277912 | 0.1166115 | 0.8159762
50.3824 | 8.1956 | 8.098571 | 7.276238 | 0.09702871 | 0.8223338
50.3924 | 8.1876 | 8.103229 | 7.274565 | 0.08437065 | 0.8286645
50.4024 | 8.2283 | 8.107866 | 7.272894 | 0.1204339 | 0.8349717
50.4124 | 8.1828 | 8.112486 | 7.271226 | 0.07031382 | 0.8412601
50.4224 | 8.218 | 8.117095 | 7.26956 | 0.1009046 | 0.8475355
50.4324 | 8.1993 | 8.1217 | 7.267896 | 0.07759952 | 0.8538046
50.4424 | 8.1983 | 8.126309 | 7.266234 | 0.0719909 | 0.8600751
50.4524 | 8.2339 | 8.13093 | 7.264574 | 0.1029703 | 0.8663554
50.4624 | 8.2059 | 8.135571 | 7.262917 | 0.07032908 | 0.8726543
50.4724 | 8.2372 | 8.140242 | 7.261261 | 0.09695778 | 0.8789811
50.4824 | 8.2135 | 8.144953 | 7.259608 | 0.06854671 | 0.8853455
50.4924 | 8.2111 | 8.149714 | 7.257957 | 0.06138567 | 0.8917577
50.5024 | 8.2388 | 8.154536 | 7.256307 | 0.08426439 | 0.8982281
50.5124 | 8.2253 | 8.159428 | 7.254661 | 0.06587217 | 0.9047673
50.5224 | 8.2308 | 8.164402 | 7.253016 | 0.06639816 | 0.9113862
50.5324 | 8.2314 | 8.169469 | 7.251373 | 0.06193148 | 0.9180956
50.5424 | 8.2451 | 8.174639 | 7.249732 | 0.07046102 | 0.9249068
50.5524 | 8.2302 | 8.179924 | 7.248094 | 0.05027599 | 0.9318303
50.5624 | 8.2465 | 8.185334 | 7.246457 | 0.06116556 | 0.9388772
50.5724 | 8.2505 | 8.190881 | 7.244823 | 0.05961921 | 0.9460579
50.5824 | 8.2438 | 8.196573 | 7.243191 | 0.0472268 | 0.9533826
50.5924 | 8.2672 | 8.202421 | 7.24156 | 0.06477851 | 0.9608611
50.6024 | 8.2361 | 8.208435 | 7.239932 | 0.02766516 | 0.9685026
50.6124 | 8.2691 | 8.214622 | 7.238306 | 0.05447777 | 0.976316
50.6224 | 8.2576 | 8.220992 | 7.236682 | 0.03660818 | 0.9843096
50.6324 | 8.2696 | 8.227551 | 7.23506 | 0.04204861 | 0.992491
50.6424 | 8.2922 | 8.234308 | 7.233441 | 0.05789192 | 1.000868
50.6523 | 8.2653 | 8.241199 | 7.231839 | 0.0241005 | 1.009361
50.6623 | 8.2901 | 8.248368 | 7.230223 | 0.04173176 | 1.018145
50.6723 | 8.286 | 8.255753 | 7.22861 | 0.03024692 | 1.027144
50.6823 | 8.287 | 8.26336 | 7.226998 | 0.02364038 | 1.036362
50.6923 | 8.3117 | 8.271193 | 7.225388 | 0.04050694 | 1.045805
50.7023 | 8.2947 | 8.279258 | 7.223781 | 0.01544156 | 1.055478
50.7123 | 8.3048 | 8.287561 | 7.222175 | 0.01723935 | 1.065385
50.7223 | 8.3129 | 8.296104 | 7.220572 | 0.01679556 | 1.075533
50.7323 | 8.3184 | 8.304894 | 7.21897 | 0.01350556 | 1.085924
50.7423 | 8.3385 | 8.313935 | 7.217371 | 0.02456468 | 1.096564
50.7523 | 8.307 | 8.323232 | 7.215773 | -0.01623152 | 1.107458
50.7623 | 8.3458 | 8.332788 | 7.214178 | 0.01301221 | 1.11861
50.7723 | 8.3379 | 8.342603 | 7.212585 | -0.00470317 | 1.130019
50.7823 | 8.347 | 8.352694 | 7.210993 | -0.00569383 | 1.141701
50.7923 | 8.3665 | 8.363059 | 7.209404 | 0.003440955 | 1.153655
50.8023 | 8.3409 | 8.373704 | 7.207817 | -0.03280401 | 1.165887
50.8123 | 8.363 | 8.384634 | 7.206231 | -0.02163386 | 1.178403
50.8223 | 8.3688 | 8.395854 | 7.204648 | -0.02705429 | 1.191207
50.8323 | 8.3742 | 8.407368 | 7.203066 | -0.03316813 | 1.204302
50.8423 | 8.395 | 8.419187 | 7.201487 | -0.0241869 | 1.2177
50.8523 | 8.3566 | 8.431314 | 7.199909 | -0.07471406 | 1.231405
50.8623 | 8.3848 | 8.443756 | 7.198334 | -0.05895599 | 1.245422
50.8723 | 8.4155 | 8.45652 | 7.19676 | -0.04101951 | 1.259759
50.8823 | 8.3822 | 8.469612 | 7.195189 | -0.08741162 | 1.274423
50.8923 | 8.4263 | 8.48304 | 7.193619 | -0.05673969 | 1.28942
50.9023 | 8.4025 | 8.496811 | 7.192052 | -0.09431132 | 1.30476
50.9123 | 8.4135 | 8.510934 | 7.190486 | -0.09743439 | 1.320448
50.9223 | 8.4432 | 8.525417 | 7.188922 | -0.08221747 | 1.336495
50.9323 | 8.4155 | 8.540269 | 7.187361 | -0.1247691 | 1.352909
50.9423 | 8.4396 | 8.555498 | 7.185801 | -0.1158982 | 1.369697
50.9523 | 8.4517 | 8.571114 | 7.184243 | -0.1194144 | 1.386872
50.9623 | 8.4536 | 8.587127 | 7.182687 | -0.1335274 | 1.40444
50.9723 | 8.4806 | 8.603548 | 7.181133 | -0.1229475 | 1.422415
50.9823 | 8.4521 | 8.620385 | 7.179581 | -0.1682853 | 1.440805
50.9923 | 8.4767 | 8.637652 | 7.178031 | -0.1609518 | 1.459621
51.0023 | 8.4965 | 8.655359 | 7.176482 | -0.1588588 | 1.478877
51.0123 | 8.4816 | 8.673518 | 7.174936 | -0.1919179 | 1.498582
51.0223 | 8.5074 | 8.692142 | 7.173391 | -0.1847419 | 1.51875
51.0323 | 8.5085 | 8.711244 | 7.171849 | -0.2027438 | 1.539395
51.0423 | 8.5254 | 8.730837 | 7.170308 | -0.205437 | 1.560529
51.0523 | 8.5317 | 8.750936 | 7.168769 | -0.2192356 | 1.582166
51.0623 | 8.5444 | 8.771554 | 7.167233 | -0.2271543 | 1.604322
51.0723 | 8.5451 | 8.792709 | 7.165698 | -0.2476087 | 1.627011
51.0823 | 8.5716 | 8.814414 | 7.164165 | -0.2428143 | 1.65025
51.0923 | 8.5664 | 8.836688 | 7.162633 | -0.2702876 | 1.674054
51.1023 | 8.5884 | 8.859546 | 7.161104 | -0.2711458 | 1.698442
51.1123 | 8.5944 | 8.883007 | 7.159576 | -0.288607 | 1.723431
51.1223 | 8.6196 | 8.90709 | 7.158051 | -0.2874899 | 1.749039
51.1323 | 8.6254 | 8.931814 | 7.156527 | -0.3064137 | 1.775287
51.1423 | 8.6407 | 8.957199 | 7.155005 | -0.3164989 | 1.802194
51.1523 | 8.6512 | 8.983266 | 7.153485 | -0.3320663 | 1.829781
51.1623 | 8.6679 | 9.010038 | 7.151967 | -0.342138 | 1.858071
51.1723 | 8.6793 | 9.037537 | 7.150451 | -0.358237 | 1.887086
51.1823 | 8.692 | 9.065787 | 7.148936 | -0.3737867 | 1.916851
51.1923 | 8.7134 | 9.094812 | 7.147423 | -0.3814125 | 1.947389
51.2023 | 8.7206 | 9.12464 | 7.145913 | -0.4040402 | 1.978728
51.2123 | 8.7499 | 9.155297 | 7.144404 | -0.4053967 | 2.010893
51.2223 | 8.7582 | 9.186811 | 7.142896 | -0.4286105 | 2.043914
51.2323 | 8.7753 | 9.219211 | 7.141391 | -0.4439109 | 2.07782
51.2422 | 8.793 | 9.252186 | 7.139902 | -0.4591859 | 2.112284
51.2522 | 8.8196 | 9.286444 | 7.138401 | -0.4668436 | 2.148043
51.2622 | 8.8372 | 9.321684 | 7.136901 | -0.4844842 | 2.184784
51.2722 | 8.8543 | 9.357943 | 7.135402 | -0.5036428 | 2.22254
51.2822 | 8.8685 | 9.395256 | 7.133906 | -0.526756 | 2.26135
51.2922 | 8.9026 | 9.433663 | 7.132412 | -0.5310625 | 2.301251
51.3022 | 8.9201 | 9.473203 | 7.130919 | -0.5531026 | 2.342284
51.3122 | 8.9375 | 9.513918 | 7.129428 | -0.576418 | 2.38449
51.3222 | 8.9639 | 9.555853 | 7.127939 | -0.5919532 | 2.427915
51.3322 | 8.9906 | 9.599054 | 7.126451 | -0.6084543 | 2.472603
51.3422 | 9.0094 | 9.64357 | 7.124965 | -0.6341698 | 2.518604
51.3522 | 9.0309 | 9.689451 | 7.123481 | -0.6585507 | 2.565969
51.3622 | 9.0529 | 9.73675 | 7.121999 | -0.6838501 | 2.614751
51.3722 | 9.0943 | 9.785524 | 7.120519 | -0.6912243 | 2.665005
51.3822 | 9.1247 | 9.835832 | 7.11904 | -0.7111322 | 2.716792
51.3922 | 9.1389 | 9.887735 | 7.117563 | -0.7488352 | 2.770172
51.4022 | 9.1743 | 9.941299 | 7.116088 | -0.7669988 | 2.825211
51.4122 | 9.2029 | 9.996591 | 7.114615 | -0.7936912 | 2.881976
51.4222 | 9.2471 | 10.05368 | 7.113143 | -0.8065841 | 2.940541
51.4322 | 9.2794 | 10.11265 | 7.111673 | -0.8332531 | 3.00098
51.4422 | 9.2968 | 10.17358 | 7.110205 | -0.8767787 | 3.063374
51.4522 | 9.3551 | 10.23654 | 7.108739 | -0.8814439 | 3.127805
51.4622 | 9.3796 | 10.30164 | 7.107274 | -0.9220374 | 3.194364
51.4722 | 9.4178 | 10.36895 | 7.105811 | -0.9511525 | 3.263142
51.4822 | 9.4706 | 10.43859 | 7.104349 | -0.9679873 | 3.334238
51.4922 | 9.5058 | 10.51065 | 7.10289 | -1.004846 | 3.407756
51.5022 | 9.5528 | 10.58524 | 7.101432 | -1.032437 | 3.483805
51.5122 | 9.601 | 10.66248 | 7.099976 | -1.061476 | 3.5625
51.5222 | 9.6501 | 10.74248 | 7.098521 | -1.092384 | 3.643963
51.5322 | 9.7212 | 10.82539 | 7.097068 | -1.10419 | 3.728322
51.5422 | 9.7685 | 10.91133 | 7.095617 | -1.142829 | 3.815712
51.5522 | 9.8272 | 11.00044 | 7.094168 | -1.173245 | 3.906277
51.5622 | 9.8997 | 11.09289 | 7.09272 | -1.193187 | 4.000167
51.5722 | 9.9705 | 11.18881 | 7.091274 | -1.218315 | 4.097541
51.5822 | 10.0417 | 11.2884 | 7.089829 | -1.246696 | 4.198567
51.5922 | 10.117 | 11.39181 | 7.088387 | -1.274809 | 4.303422
51.6022 | 10.212 | 11.49924 | 7.086945 | -1.28724 | 4.412294
51.6122 | 10.3005 | 11.61089 | 7.085506 | -1.310385 | 4.525379
51.6222 | 10.3897 | 11.72695 | 7.084068 | -1.337253 | 4.642885
51.6322 | 10.5039 | 11.84766 | 7.082632 | -1.343762 | 4.76503
51.6422 | 10.5996 | 11.97324 | 7.081197 | -1.373644 | 4.892047
51.6522 | 10.7361 | 12.10394 | 7.079764 | -1.367842 | 5.024178
51.6622 | 10.8435 | 12.24001 | 7.078333 | -1.396512 | 5.161679
51.6722 | 10.9664 | 12.38172 | 7.076904 | -1.415323 | 5.304819
51.6822 | 11.1211 | 12.52936 | 7.075476 | -1.408258 | 5.453882
51.6922 | 11.2683 | 12.68321 | 7.074049 | -1.414914 | 5.609165
51.7022 | 11.4333 | 12.8436 | 7.072624 | -1.410305 | 5.77098
51.7122 | 11.5989 | 13.01086 | 7.071201 | -1.411958 | 5.939657
51.7222 | 11.7893 | 13.18532 | 7.06978 | -1.396019 | 6.115539
51.7322 | 12.0045 | 13.36735 | 7.06836 | -1.362847 | 6.298987
51.7422 | 12.192 | 13.55732 | 7.066941 | -1.365319 | 6.490378
51.7522 | 12.4153 | 13.75563 | 7.065525 | -1.340331 | 6.690106
51.7622 | 12.6557 | 13.96269 | 7.064109 | -1.306993 | 6.898584
51.7722 | 12.8756 | 14.17894 | 7.062696 | -1.303336 | 7.11624
51.7822 | 13.1842 | 14.40481 | 7.061284 | -1.220605 | 7.343521
51.7922 | 13.4473 | 14.64077 | 7.059873 | -1.193466 | 7.580892
51.8022 | 13.711 | 14.8873 | 7.058464 | -1.176298 | 7.828833
51.8122 | 14.0478 | 15.1449 | 7.057057 | -1.0971 | 8.087843
51.8221 | 14.3336 | 15.41137 | 7.055665 | -1.077771 | 8.355706
51.8321 | 14.6891 | 15.69255 | 7.054261 | -1.003446 | 8.638285
51.8421 | 15.0659 | 15.98637 | 7.052859 | -0.9204693 | 8.933511
51.8521 | 15.4035 | 16.29339 | 7.051458 | -0.8898906 | 9.241933
51.8621 | 15.8127 | 16.61417 | 7.050058 | -0.8014723 | 9.564114
51.8721 | 16.2262 | 16.94928 | 7.04866 | -0.7230785 | 9.900618
51.8821 | 16.6602 | 17.29928 | 7.047264 | -0.6390778 | 10.25201
51.8921 | 17.1053 | 17.66473 | 7.045869 | -0.5594313 | 10.61886
51.9021 | 17.5457 | 18.0462 | 7.044475 | -0.5004951 | 11.00172
51.9121 | 18.0376 | 18.4442 | 7.043083 | -0.4066034 | 11.40112
51.9221 | 18.5445 | 18.85927 | 7.041693 | -0.314771 | 11.81758
51.9321 | 19.024 | 19.29187 | 7.040304 | -0.2678738 | 12.25157
51.9421 | 19.5847 | 19.74244 | 7.038917 | -0.1577443 | 12.70353
51.9521 | 20.0771 | 20.21135 | 7.037531 | -0.1342535 | 13.17382
51.9621 | 20.6426 | 20.6989 | 7.036147 | -0.05629672 | 13.66275
51.9721 | 21.2622 | 21.20528 | 7.034764 | 0.05692232 | 14.17051
51.9821 | 21.7724 | 21.73059 | 7.033382 | 0.04181045 | 14.69721
51.9921 | 22.3613 | 22.27479 | 7.032003 | 0.08650808 | 15.24279
52.0021 | 22.9311 | 22.83769 | 7.030624 | 0.09341311 | 15.80706
52.0121 | 23.5729 | 23.41889 | 7.029247 | 0.1540061 | 16.38965
52.0221 | 24.1833 | 24.01783 | 7.027872 | 0.1654721 | 16.98996
52.0321 | 24.7701 | 24.63367 | 7.026498 | 0.1364345 | 17.60717
52.0421 | 25.4022 | 25.26532 | 7.025125 | 0.1368773 | 18.2402
52.0521 | 26.0459 | 25.91143 | 7.023754 | 0.1344735 | 18.88767
52.0621 | 26.6327 | 26.57029 | 7.022385 | 0.06240565 | 19.54791
52.0721 | 27.2554 | 27.23991 | 7.021017 | 0.01548556 | 20.2189
52.0821 | 27.8397 | 27.91793 | 7.01965 | -0.07823403 | 20.89828
52.0921 | 28.4486 | 28.60164 | 7.018285 | -0.1530432 | 21.58336
52.1021 | 29.0101 | 29.28799 | 7.016921 | -0.2778925 | 22.27107
52.1121 | 29.582 | 29.97361 | 7.015559 | -0.3916063 | 22.95805
52.1221 | 30.2113 | 30.65479 | 7.014198 | -0.4434932 | 23.6406
52.1321 | 30.6524 | 31.3276 | 7.012838 | -0.6751998 | 24.31476
52.1421 | 31.2476 | 31.98786 | 7.01148 | -0.7402565 | 24.97638
52.1521 | 31.7572 | 32.63124 | 7.010124 | -0.8740415 | 25.62112
52.1621 | 32.1896 | 33.25335 | 7.008768 | -1.063745 | 26.24458
52.1721 | 32.6767 | 33.84976 | 7.007414 | -1.17306 | 26.84235
52.1821 | 33.1135 | 34.41614 | 7.006062 | -1.302641 | 27.41008
52.1921 | 33.494 | 34.9483 | 7.004711 | -1.454298 | 27.94359
52.2021 | 33.9331 | 35.44227 | 7.003361 | -1.509173 | 28.43891
52.2121 | 34.247 | 35.89438 | 7.002013 | -1.64738 | 28.89237
52.2221 | 34.5136 | 36.30129 | 7.000666 | -1.78769 | 29.30062
52.2321 | 34.8871 | 36.66004 | 6.999321 | -1.772941 | 29.66072
52.2421 | 35.0136 | 36.96809 | 6.997977 | -1.954491 | 29.97011
52.2521 | 35.2608 | 37.22332 | 6.996634 | -1.962516 | 30.22668
52.2621 | 35.4435 | 37.42404 | 6.995293 | -1.980539 | 30.42875
52.2721 | 35.5349 | 37.56902 | 6.993953 | -2.034116 | 30.57506
52.2821 | 35.6309 | 37.65745 | 6.992614 | -2.026548 | 30.66483
52.2921 | 35.6804 | 37.68898 | 6.991277 | -2.00858 | 30.6977
52.3021 | 35.653 | 37.66369 | 6.989941 | -2.010693 | 30.67375
52.3121 | 35.6743 | 37.58211 | 6.988606 | -1.907807 | 30.5935
52.3221 | 35.5747 | 37.44518 | 6.987273 | -1.870479 | 30.45791
52.3321 | 35.4389 | 37.25429 | 6.985941 | -1.815387 | 30.26835
52.3421 | 35.382 | 37.01122 | 6.984611 | -1.629223 | 30.02661
52.3521 | 35.1405 | 36.71816 | 6.983281 | -1.577663 | 29.73488
52.3621 | 34.9122 | 36.37764 | 6.981953 | -1.465445 | 29.39569
52.3721 | 34.6647 | 35.99252 | 6.980627 | -1.327818 | 29.01189
52.3821 | 34.3837 | 35.56591 | 6.979301 | -1.182213 | 28.58661
52.3921 | 34.0295 | 35.10116 | 6.977977 | -1.071664 | 28.12319
52.4021 | 33.6412 | 34.60178 | 6.976655 | -0.960578 | 27.62512
52.412 | 33.2981 | 34.0768 | 6.975347 | -0.7787047 | 27.10146
52.422 | 32.813 | 33.51926 | 6.974027 | -0.7062619 | 26.54524
52.432 | 32.4325 | 32.93797 | 6.972708 | -0.5054687 | 25.96526
52.442 | 31.9254 | 32.33654 | 6.97139 | -0.4111427 | 25.36515
52.452 | 31.4394 | 31.71853 | 6.970074 | -0.2791331 | 24.74846
52.462 | 30.9277 | 31.08737 | 6.968759 | -0.1596686 | 24.11861
52.472 | 30.3921 | 30.44636 | 6.967445 | -0.0542566 | 23.47891
52.482 | 29.8063 | 29.79865 | 6.966133 | 0.007654766 | 22.83251
52.492 | 29.2821 | 29.14722 | 6.964822 | 0.1348824 | 22.1824
52.502 | 28.7094 | 28.49487 | 6.963512 | 0.2145271 | 21.53136
52.512 | 28.0879 | 27.84422 | 6.962203 | 0.2436811 | 20.88202
52.522 | 27.5335 | 27.19766 | 6.960896 | 0.3358356 | 20.23677
52.532 | 26.875 | 26.55741 | 6.95959 | 0.317594 | 19.59782
52.542 | 26.2575 | 25.92542 | 6.958285 | 0.3320771 | 18.96714
52.552 | 25.6818 | 25.30348 | 6.956981 | 0.3783152 | 18.3465
52.562 | 25.1114 | 24.69314 | 6.955679 | 0.4182577 | 17.73746
52.572 | 24.4348 | 24.09573 | 6.954378 | 0.3390698 | 17.14135
52.582 | 23.8918 | 23.51238 | 6.953078 | 0.379425 | 16.5593
52.592 | 23.2366 | 22.944 | 6.951779 | 0.292598 | 15.99222
52.602 | 22.675 | 22.39135 | 6.950482 | 0.2836487 | 15.44087
52.612 | 22.0855 | 21.85498 | 6.949185 | 0.2305212 | 14.90579
52.622 | 21.5134 | 21.33528 | 6.94789 | 0.1781168 | 14.38739
52.632 | 20.9601 | 20.83251 | 6.946596 | 0.127591 | 13.88591
52.642 | 20.3878 | 20.34677 | 6.945304 | 0.04102816 | 13.40147
52.652 | 19.8346 | 19.87807 | 6.944012 | -0.04346816 | 12.93406
52.662 | 19.378 | 19.42629 | 6.942722 | -0.04829289 | 12.48357
52.672 | 18.7996 | 18.99125 | 6.941433 | -0.1916536 | 12.04982
52.682 | 18.2843 | 18.57268 | 6.940145 | -0.2883833 | 11.63254
52.692 | 17.8293 | 18.17025494 | 6.938858 | -0.3409549 | 11.2314
52.702 | 17.3545 | 17.78359 | 6.937572 | -0.4290913 | 10.84602
52.712 | 16.9084 | 17.41228 | 6.936288 | -0.5038766 | 10.47599
52.722 | 16.5004 | 17.05586 | 6.935005 | -0.5554629 | 10.12086
52.732 | 16.0468 | 16.71388 | 6.933722 | -0.6670826 | 9.78016
52.742 | 15.6677 | 16.38585 | 6.932442 | -0.7181506 | 9.453409
52.752 | 15.2852 | 16.07127 | 6.931162 | -0.7860741 | 9.140112
52.762 | 14.9216 | 15.76965 | 6.929883 | -0.8480547 | 8.839772
52.772 | 14.5773 | 15.4805 | 6.928606 | -0.9031962 | 8.551891
52.782 | 14.1956 | 15.2033 | 6.927329 | -1.007704 | 8.275975
52.792 | 13.9384 | 14.93759 | 6.926054 | -0.9991933 | 8.011539
52.802 | 13.5979 | 14.68289 | 6.92478 | -1.084985 | 7.758105
52.812 | 13.2943 | 14.43871 | 6.923507 | -1.144413 | 7.515206
52.822 | 13.0445 | 14.20462 | 6.922235 | -1.160124 | 7.282389
52.832 | 12.7568 | 13.98018 | 6.920964 | -1.223377 | 7.059213
52.842 | 12.523 | 13.76495 | 6.919694 | -1.241948 | 6.845254
52.852 | 12.2847 | 13.55853 | 6.918426 | -1.273826 | 6.6401
52.862 | 12.0337 | 13.36052 | 6.917158 | -1.326815 | 6.443357
52.872 | 11.8747 | 13.17054 | 6.915892 | -1.295836 | 6.254644
52.882 | 11.6578 | 12.98822 | 6.914627 | -1.330424 | 6.073597
52.892 | 11.4639 | 12.81323 | 6.913362 | -1.349329 | 5.899867
52.902 | 11.3209 | 12.64522 | 6.912099 | -1.324318 | 5.733118
52.912 | 11.1237 | 12.48387 | 6.910837 | -1.360169 | 5.573031
52.922 | 10.9812 | 12.32888 | 6.909576 | -1.347676 | 5.419299
52.932 | 10.8357 | 12.17995 | 6.908316 | -1.344246 | 5.27163
52.942 | 10.6787 | 12.0368 | 6.907058 | -1.3581 | 5.129742
52.952 | 10.5785 | 11.89917 | 6.9058 | -1.320671 | 4.993372
52.962 | 10.4419 | 11.7668 | 6.904543 | -1.324905 | 4.862262
52.972 | 10.3084 | 11.63946 | 6.903287 | -1.331058 | 4.736171
52.982 | 10.2218 | 11.5169 | 6.902033 | -1.295101 | 4.614868
52.9919 | 10.1076 | 11.40006 | 6.900792 | -1.292456 | 4.499264
53.0019 | 10.0179 | 11.28638 | 6.899539 | -1.268483 | 4.386844
53.0119 | 9.9115 | 11.17687 | 6.898288 | -1.265371 | 4.278584
53.0219 | 9.826 | 11.07133 | 6.897037 | -1.245331 | 4.174294
53.0319 | 9.769 | 10.96958 | 6.895788 | -1.20058 | 4.073793
53.0419 | 9.6784 | 10.87145 | 6.894539 | -1.193049 | 3.97691
53.0519 | 9.6043 | 10.77677 | 6.893292 | -1.172473 | 3.883481
53.0619 | 9.5533 | 10.6854 | 6.892045 | -1.132097 | 3.793352
53.0719 | 9.4627 | 10.59718 | 6.8908 | -1.134475 | 3.706375
53.0819 | 9.4264 | 10.51197 | 6.889555 | -1.085566 | 3.62241
53.0919 | 9.3616 | 10.42964 | 6.888312 | -1.068037 | 3.541325
53.1019 | 9.3047 | 10.35006 | 6.88707 | -1.045362 | 3.462993
53.1119 | 9.2659 | 10.27312 | 6.885828 | -1.007222 | 3.387294
53.1219 | 9.2078 | 10.1987 | 6.884588 | -0.9909026 | 3.314115
53.1319 | 9.155 | 10.1267 | 6.883348 | -0.9716957 | 3.243348
53.1419 | 9.1179 | 10.057 | 6.88211 | -0.9390988 | 3.174889
53.1519 | 9.0703 | 9.989514 | 6.880872 | -0.9192143 | 3.108642
53.1619 | 9.0401 | 9.92415 | 6.879635 | -0.8840502 | 3.044515
53.1719 | 8.983 | 9.860818 | 6.8784 | -0.8778183 | 2.982419
53.1819 | 8.9584 | 9.799435 | 6.877165 | -0.841035 | 2.92227
53.1919 | 8.9375 | 9.739921 | 6.875931 | -0.8024211 | 2.86399
53.2019 | 8.8814 | 9.682201 | 6.874699 | -0.800801 | 2.807502
53.2119 | 8.8601 | 9.626203 | 6.873467 | -0.766103 | 2.752736
53.2219 | 8.8248 | 9.571859 | 6.872236 | -0.7470585 | 2.699623
53.2319 | 8.8008 | 9.519103 | 6.871006 | -0.718303 | 2.648097
53.2419 | 8.789 | 9.467875 | 6.869777 | -0.6788746 | 2.598098
53.2519 | 8.7359 | 9.418114 | 6.868549 | -0.682214 | 2.549565
53.2619 | 8.7198 | 9.369765 | 6.867322 | -0.6499653 | 2.502444
53.2719 | 8.6998 | 9.322775 | 6.866095 | -0.6229751 | 2.45668
53.2819 | 8.671 | 9.277092 | 6.86487 | -0.6060923 | 2.412222
53.2919 | 8.64 | 9.232669 | 6.863645 | -0.5926688 | 2.369023
53.3019 | 8.6187 | 9.189458 | 6.862422 | -0.5707575 | 2.327036
53.3119 | 8.5992 | 9.147415 | 6.861199 | -0.5482146 | 2.286215
53.3219 | 8.5861 | 9.106498 | 6.859977 | -0.5203977 | 2.24652
53.3319 | 8.5526 | 9.066666 | 6.858757 | -0.5140663 | 2.20791
53.3419 | 8.5317 | 9.027882 | 6.857537 | -0.4961822 | 2.170346
53.3519 | 8.5171 | 8.990108 | 6.856317 | -0.473008 | 2.13379
53.3619 | 8.4901 | 8.953309 | 6.855099 | -0.4632086 | 2.098209
53.3719 | 8.4834 | 8.917451 | 6.853882 | -0.4340506 | 2.063569
53.3819 | 8.4558 | 8.882501 | 6.852665 | -0.4267012 | 2.029836
53.3919 | 8.4339 | 8.84843 | 6.85145 | -0.4145297 | 1.99698
53.4019 | 8.4247 | 8.815207 | 6.850235 | -0.3905068 | 1.964972
53.4119 | 8.4056 | 8.782803 | 6.849021 | -0.3772034 | 1.933782
53.4219 | 8.3943 | 8.751193 | 6.847808 | -0.3568927 | 1.903385
53.4319 | 8.3619 | 8.720349 | 6.846596 | -0.3584487 | 1.873753
53.4419 | 8.3577 | 8.690246 | 6.845384 | -0.332546 | 1.844862
53.4519 | 8.3353 | 8.660861 | 6.844174 | -0.3255609 | 1.816687
53.4619 | 8.313 | 8.63217 | 6.842964 | -0.3191704 | 1.789206
53.4719 | 8.2994 | 8.604152 | 6.841755 | -0.304752 | 1.762397
53.4819 | 8.2916 | 8.576785 | 6.840547 | -0.2851847 | 1.736238
53.4919 | 8.2737 | 8.550048 | 6.83934 | -0.276348 | 1.710708
53.5019 | 8.2553 | 8.523922 | 6.838133 | -0.2686222 | 1.685789
53.5119 | 8.2389 | 8.498388 | 6.836928 | -0.2594885 | 1.661461
53.5219 | 8.2303 | 8.473429 | 6.835723 | -0.2431288 | 1.637706
53.5319 | 8.2107 | 8.449025 | 6.834519 | -0.2383254 | 1.614507
53.5419 | 8.197 | 8.425162 | 6.833316 | -0.2281618 | 1.591846
53.5519 | 8.1796 | 8.401821 | 6.832113 | -0.2222214 | 1.569708
53.5619 | 8.1778 | 8.378989 | 6.830911 | -0.2011892 | 1.548078
53.5719 | 8.1587 | 8.35665 | 6.82971 | -0.1979496 | 1.526939
53.5818 | 8.1365 | 8.335006 | 6.828522 | -0.1985061 | 1.506484
53.5918 | 8.1303 | 8.313605 | 6.827323 | -0.1833048 | 1.486282
53.6018 | 8.1131 | 8.292655 | 6.826124 | -0.179555 | 1.466531
53.6118 | 8.0975 | 8.272143 | 6.824927 | -0.1746432 | 1.447217
53.6218 | 8.0862 | 8.252057 | 6.82373 | -0.1658573 | 1.428328
53.6318 | 8.0723 | 8.232385 | 6.822533 | -0.1600852 | 1.409852
53.6418 | 8.062 | 8.213115 | 6.821338 | -0.1511153 | 1.391778
53.6518 | 8.0501 | 8.194236 | 6.820143 | -0.1441362 | 1.374093
53.6618 | 8.034 | 8.175737 | 6.818949 | -0.1417373 | 1.356788
53.6718 | 8.02 | 8.157608 | 6.817755 | -0.137608 | 1.339853
53.6818 | 8.0094 | 8.139839 | 6.816563 | -0.1304385 | 1.323276
53.6918 | 7.9971 | 8.122419 | 6.815371 | -0.1253188 | 1.307048
53.7018 | 7.9882 | 8.10534 | 6.81418 | -0.1171396 | 1.29116
53.7118 | 7.9684 | 8.088592 | 6.812989 | -0.1201917 | 1.275602
53.7218 | 7.9683 | 8.072167 | 6.8118 | -0.1038666 | 1.260367
53.7318 | 7.958 | 8.056056 | 6.810611 | -0.09805562 | 1.245445
53.7418 | 7.9445 | 8.040251 | 6.809422 | -0.0957506 | 1.230828
53.7518 | 7.9338 | 8.024744 | 6.808235 | -0.09094358 | 1.216509
53.7618 | 7.9251 | 8.009527 | 6.807048 | -0.08442705 | 1.202479
53.7718 | 7.9104 | 7.994593 | 6.805862 | -0.08419344 | 1.188732
53.7818 | 7.9069 | 7.979936 | 6.804676 | -0.07303575 | 1.17526
53.7918 | 7.8858 | 7.965547 | 6.803491 | -0.07974688 | 1.162055
53.8018 | 7.893 | 7.95142 | 6.802307 | -0.05842017 | 1.149113
53.8118 | 7.8785 | 7.937549 | 6.801124 | -0.05904916 | 1.136425
53.8218 | 7.8589 | 7.923928 | 6.799941 | -0.06502768 | 1.123987
53.8318 | 7.865 | 7.91055 | 6.798759 | -0.04554954 | 1.111791
53.8418 | 7.866 | 7.897409 | 6.797577 | -0.03140883 | 1.099831
53.8518 | 7.8335 | 7.8845 | 6.796397 | -0.05100006 | 1.088104
53.8618 | 7.8557 | 7.871817 | 6.795216 | -0.01611748 | 1.076601
53.8718 | 7.8304 | 7.859356 | 6.794037 | -0.02895596 | 1.065319
53.8818 | 7.8277 | 7.84711 | 6.792858 | -0.01941026 | 1.054252
53.8918 | 7.8145 | 7.835075 | 6.79168 | -0.02057537 | 1.043396
53.9018 | 7.8244 | 7.823246 | 6.790502 | 0.001153517 | 1.032744
53.9118 | 7.8174 | 7.811619 | 6.789325 | 0.005780956 | 1.022294
53.9218 | 7.7969 | 7.800188 | 6.788149 | -0.003288289 | 1.012039
53.9318 | 7.792 | 7.78895 | 6.786973 | 0.003049972 | 1.001977
53.9418 | 7.7926 | 7.7779 | 6.785798 | 0.01470003 | 0.992102
53.9518 | 7.78 | 7.767034 | 6.784624 | 0.012966 | 0.9824105
53.9618 | 7.7744 | 7.756348 | 6.78345 | 0.01805182 | 0.9728985
53.9718 | 7.7693 | 7.745839 | 6.782276 | 0.02346134 | 0.9635623
53.9818 | 7.7622 | 7.735502 | 6.781104 | 0.02669824 | 0.9543981
53.9918 | 7.7637 | 7.725334 | 6.779932 | 0.03836616 | 0.9454022
54.0018 | 7.7379 | 7.715331 | 6.77876 | 0.02256853 | 0.9365713
54.0118 | 7.7471 | 7.705491 | 6.777589 | 0.0416087 | 0.9279021
54.0218 | 7.7429 | 7.69581 | 6.776419 | 0.04708989 | 0.9193912
54.0318 | 7.7225 | 7.686285 | 6.775249 | 0.0362153 | 0.9110355
54.0418 | 7.7298 | 7.676912 | 6.77408 | 0.0528879 | 0.9028321
54.0518 | 7.727 | 7.667689 | 6.772911 | 0.05931061 | 0.894778
54.0618 | 7.7059 | 7.658614 | 6.771743 | 0.04728619 | 0.8868704
54.0718 | 7.7188 | 7.649683 | 6.770576 | 0.0691174 | 0.8791067
54.0818 | 7.6968 | 7.640893 | 6.769409 | 0.05590687 | 0.8714841
54.0918 | 7.6912 | 7.632243 | 6.768243 | 0.0589571 | 0.8640003
54.1018 | 7.6887 | 7.62373 | 6.767077 | 0.06497041 | 0.8566528
54.1118 | 7.6725 | 7.615351 | 6.765912 | 0.05714922 | 0.8494392
54.1218 | 7.6712 | 7.607104 | 6.764747 | 0.06409572 | 0.8423575
54.1318 | 7.6717 | 7.598988 | 6.763583 | 0.0727121 | 0.8354053
54.1418 | 7.6466 | 7.591 | 6.762419 | 0.05560035 | 0.8285807
54.1518 | 7.6629 | 7.583138 | 6.761256 | 0.07976248 | 0.8218817
54.1617 | 7.6389 | 7.575476 | 6.760105 | 0.06342386 | 0.8153713
54.1717 | 7.6313 | 7.56786 | 6.758943 | 0.0634405 | 0.8089168
54.1817 | 7.6472 | 7.560364 | 6.757781 | 0.08683636 | 0.8025825
54.1917 | 7.613 | 7.552987 | 6.75662 | 0.06001312 | 0.7963668
54.2017 | 7.619 | 7.545728 | 6.755459 | 0.07327226 | 0.7902683
54.2117 | 7.6252 | 7.538585 | 6.754299 | 0.08661536 | 0.7842852
54.2217 | 7.5881 | 7.531556 | 6.75314 | 0.05654374 | 0.7784164
54.2317 | 7.6085 | 7.524641 | 6.751981 | 0.08385887 | 0.7726604
54.2417 | 7.5883 | 7.517838 | 6.750822 | 0.07046189 | 0.767016
54.2517 | 7.5846 | 7.511146 | 6.749664 | 0.07345404 | 0.761482
54.2617 | 7.5817 | 7.504564 | 6.748506 | 0.07713644 | 0.7560572
54.2717 | 7.554 | 7.49809 | 6.747349 | 0.05591023 | 0.7507406
54.2817 | 7.5649 | 7.491724 | 6.746192 | 0.07317639 | 0.7455311
54.2917 | 7.5633 | 7.485464 | 6.745036 | 0.07783593 | 0.7404278
54.3017 | 7.5397 | 7.47931 | 6.74388 | 0.06038974 | 0.7354298
54.3117 | 7.5514 | 7.473261 | 6.742725 | 0.07813874 | 0.7305361
54.3217 | 7.537 | 7.467316 | 6.74157 | 0.06968384 | 0.7257459
54.3317 | 7.5254 | 7.461474 | 6.740416 | 0.06392588 | 0.7210583
54.3417 | 7.5375 | 7.455734 | 6.739262 | 0.08176568 | 0.7164724
54.3517 | 7.5098 | 7.450096 | 6.738108 | 0.05970414 | 0.7119875
54.3617 | 7.5278 | 7.444558 | 6.736955 | 0.08324218 | 0.7076026
54.3717 | 7.5137 | 7.439119 | 6.735803 | 0.07458065 | 0.7033168
54.3817 | 7.4992 | 7.433779 | 6.73465 | 0.06542056 | 0.6991291
54.3917 | 7.5127 | 7.428537 | 6.733499 | 0.08416299 | 0.6950385
54.4017 | 7.4965 | 7.423391 | 6.732347 | 0.07310923 | 0.6910436
54.4117 | 7.4878 | 7.41834 | 6.731196 | 0.06946042 | 0.6871434
54.4217 | 7.4834 | 7.413382 | 6.730046 | 0.07001808 | 0.6833364
54.4317 | 7.4812 | 7.408516 | 6.728895 | 0.07268399 | 0.6796206
54.4417 | 7.4855 | 7.40374 | 6.727746 | 0.08176003 | 0.6759943
54.4517 | 7.4658 | 7.399052 | 6.726596 | 0.06674831 | 0.6724554
54.4617 | 7.4649 | 7.394449 | 6.725447 | 0.0704515 | 0.6690012
54.4717 | 7.4729 | 7.389928 | 6.724299 | 0.08297234 | 0.665629
54.4817 | 7.4693 | 7.385486 | 6.72315 | 0.08381422 | 0.6623353
54.4917 | 7.4573 | 7.381119 | 6.722003 | 0.07618065 | 0.6591167
54.5017 | 7.4619 | 7.376824 | 6.720855 | 0.08507593 | 0.6559689
54.5117 | 7.4553 | 7.372595 | 6.719708 | 0.08270464 | 0.6528873
54.5217 | 7.4491 | 7.368428 | 6.718561 | 0.08067194 | 0.6498667
54.5317 | 7.4499 | 7.364317 | 6.717415 | 0.08558342 | 0.6469016
54.5417 | 7.4419 | 7.360255 | 6.716269 | 0.08164523 | 0.6439858
54.5517 | 7.4559 | 7.356236 | 6.715123 | 0.09966392 | 0.6411127
54.5617 | 7.4356 | 7.352253 | 6.713978 | 0.08334651 | 0.6382754
54.5717 | 7.4313 | 7.3483 | 6.712833 | 0.08300032 | 0.6354665
54.5817 | 7.4401 | 7.344367 | 6.711689 | 0.09573284 | 0.6326786
54.5917 | 7.4191 | 7.340448 | 6.710544 | 0.07865169 | 0.6299041
54.6017 | 7.4254 | 7.336535 | 6.7094 | 0.0888647 | 0.627135
54.6117 | 7.4238 | 7.332621 | 6.708257 | 0.09117922 | 0.6243641
54.6217 | 7.4188 | 7.328697 | 6.707113 | 0.09010254 | 0.621584
54.6317 | 7.4189 | 7.324759 | 6.70597 | 0.0941414 | 0.6187881
54.6417 | 7.4123 | 7.320798 | 6.704828 | 0.091502 | 0.6159702
54.6517 | 7.4176 | 7.31681 | 6.703685 | 0.1007898 | 0.6131247
54.6617 | 7.4055 | 7.312791 | 6.702543 | 0.09270926 | 0.6102473
54.6717 | 7.405 | 7.308736 | 6.701402 | 0.09626432 | 0.6073339
54.6817 | 7.3971 | 7.304642 | 6.70026 | 0.09245777 | 0.6043819
54.6917 | 7.4046 | 7.300509 | 6.699119 | 0.1040914 | 0.6013894
54.7017 | 7.395 | 7.296334 | 6.697978 | 0.09866637 | 0.5983553
54.7117 | 7.3929 | 7.292117 | 6.696838 | 0.1007827 | 0.5952795
54.7217 | 7.3946 | 7.28786 | 6.695698 | 0.1067399 | 0.5921626
54.7317 | 7.3825 | 7.283563 | 6.694558 | 0.09893653 | 0.589006
54.7417 | 7.3903 | 7.279229 | 6.693418 | 0.1110708 | 0.5858114
54.7516 | 7.3693 | 7.274904 | 6.69229 | 0.09439604 | 0.5826142
54.7616 | 7.3738 | 7.270502 | 6.691151 | 0.1032978 | 0.5793517
54.7716 | 7.3787 | 7.266071 | 6.690012 | 0.112629 | 0.5760594
54.7816 | 7.3678 | 7.261614 | 6.688873 | 0.1061861 | 0.5727409
54.7916 | 7.3672 | 7.257134 | 6.687735 | 0.1100657 | 0.5693997
54.8016 | 7.3658 | 7.252636 | 6.686596 | 0.1131639 | 0.5660397
54.8116 | 7.3636 | 7.248123 | 6.685458 | 0.1154768 | 0.5626648
54.8216 | 7.374 | 7.2436 | 6.684321 | 0.1304 | 0.5592792
54.8316 | 7.3439 | 7.23907 | 6.683183 | 0.1048296 | 0.5558871
54.8416 | 7.3606 | 7.234539 | 6.682046 | 0.126061 | 0.5524929
54.8516 | 7.3643 | 7.23001 | 6.680909 | 0.1342898 | 0.5491011
54.8616 | 7.349 | 7.225488 | 6.679772 | 0.1235117 | 0.5457159
54.8716 | 7.3516 | 7.220978 | 6.678636 | 0.1306222 | 0.542342
54.8816 | 7.3429 | 7.216483 | 6.677499 | 0.126417 | 0.5389835
54.8916 | 7.3498 | 7.212008 | 6.676363 | 0.1377919 | 0.5356447
54.9016 | 7.3412 | 7.207557 | 6.675227 | 0.1336429 | 0.5323296
54.9116 | 7.3338 | 7.203134 | 6.674092 | 0.1306661 | 0.5290422
54.9216 | 7.3411 | 7.198742 | 6.672956 | 0.142358 | 0.5257857
54.9316 | 7.33 | 7.194385 | 6.671821 | 0.1356154 | 0.5225636
54.9416 | 7.3224 | 7.190065 | 6.670686 | 0.1323353 | 0.5193789
54.9516 | 7.3278 | 7.185785 | 6.669551 | 0.1420151 | 0.516234
54.9616 | 7.3226 | 7.181547 | 6.668416 | 0.1410527 | 0.5131312
54.9716 | 7.3231 | 7.177354 | 6.667282 | 0.145746 | 0.5100724
54.9816 | 7.3188 | 7.173206 | 6.666147 | 0.1455935 | 0.5070593
54.9916 | 7.3129 | 7.169106 | 6.665013 | 0.1437941 | 0.504093
55.0016 | 7.3135 | 7.165053 | 6.663879 | 0.1484466 | 0.5011746
55.0116 | 7.3113 | 7.16105 | 6.662745 | 0.1502504 | 0.4983046
55.0216 | 7.3099 | 7.157095 | 6.661611 | 0.1528053 | 0.4954835
55.0316 | 7.2958 | 7.153189 | 6.660478 | 0.1426109 | 0.4927115
55.0416 | 7.308 | 7.149333 | 6.659344 | 0.1586673 | 0.4899885
55.0516 | 7.2889 | 7.145525 | 6.658211 | 0.1433747 | 0.4873143
55.0616 | 7.2866 | 7.141766 | 6.657078 | 0.1448336 | 0.4846887
55.0716 | 7.2873 | 7.138056 | 6.655945 | 0.1492442 | 0.482111
55.0816 | 7.2876 | 7.134393 | 6.654812 | 0.1532074 | 0.4795807
55.0916 | 7.2834 | 7.130776 | 6.653679 | 0.1526238 | 0.4770971
55.1016 | 7.2729 | 7.127206 | 6.652546 | 0.1456941 | 0.4746594
55.1116 | 7.2737 | 7.123681 | 6.651414 | 0.1500193 | 0.4722667
55.1216 | 7.2786 | 7.1202 | 6.650282 | 0.1584002 | 0.4699182
55.1316 | 7.272 | 7.116762 | 6.649149 | 0.1552376 | 0.4676131
55.1416 | 7.2628 | 7.113367 | 6.648017 | 0.1494326 | 0.4653502
55.1516 | 7.2614 | 7.110014 | 6.646885 | 0.1513861 | 0.4631288
55.1616 | 7.2744 | 7.106701 | 6.645753 | 0.1676991 | 0.4609477
55.1716 | 7.2526 | 7.103427 | 6.644621 | 0.1491725 | 0.4588062
55.1816 | 7.2565 | 7.100193 | 6.64349 | 0.1563073 | 0.4567032
55.1916 | 7.2514 | 7.096996 | 6.642358 | 0.1544044 | 0.4546378
55.2016 | 7.2627 | 7.093835 | 6.641226 | 0.1688647 | 0.452609
55.2116 | 7.2543 | 7.090711 | 6.640095 | 0.1635893 | 0.450616
55.2216 | 7.2439 | 7.087621 | 6.638963 | 0.1562789 | 0.4486578
55.2316 | 7.2363 | 7.084566 | 6.637832 | 0.1517344 | 0.4467337
55.2416 | 7.256 | 7.081543 | 6.636701 | 0.1744568 | 0.4448426
55.2516 | 7.2373 | 7.078553 | 6.635569 | 0.1587468 | 0.4429838
55.2616 | 7.2468 | 7.075595 | 6.634438 | 0.1712052 | 0.4411566
55.2716 | 7.2335 | 7.072667 | 6.633307 | 0.1608328 | 0.43936
55.2816 | 7.2365 | 7.06977 | 6.632176 | 0.1667305 | 0.4375934
55.2916 | 7.2494 | 7.066901 | 6.631045 | 0.1824988 | 0.4358561
55.3016 | 7.2309 | 7.064061 | 6.629914 | 0.1668387 | 0.4341473
55.3116 | 7.2281 | 7.061249 | 6.628783 | 0.1668506 | 0.4324663
55.3216 | 7.2387 | 7.058465 | 6.627652 | 0.1802353 | 0.4308125
55.3315 | 7.2318 | 7.055734 | 6.626533 | 0.1760661 | 0.4292012
55.3415 | 7.2273 | 7.053002 | 6.625402 | 0.1742985 | 0.4275996
55.3515 | 7.2329 | 7.050294 | 6.624271 | 0.1826056 | 0.4260233
55.3615 | 7.2161 | 7.047612 | 6.62314 | 0.1684879 | 0.4244718
55.3715 | 7.2273 | 7.044954 | 6.62201 | 0.182346 | 0.4229445
55.3815 | 7.2142 | 7.04232 | 6.620879 | 0.1718803 | 0.4214408
55.3915 | 7.2157 | 7.039708 | 6.619748 | 0.1759916 | 0.4199603
55.4015 | 7.2158 | 7.03712 | 6.618617 | 0.1786802 | 0.4185025
55.4115 | 7.2071 | 7.034553 | 6.617487 | 0.1725466 | 0.4170668
55.4215 | 7.2106 | 7.032009 | 6.616356 | 0.1785912 | 0.4156529
55.4315 | 7.2139 | 7.029485 | 6.615225 | 0.1844146 | 0.4142603
55.4415 | 7.2062 | 7.026983 | 6.614094 | 0.1792171 | 0.4128885
55.4515 | 7.1985 | 7.024501 | 6.612964 | 0.1739991 | 0.4115373
55.4615 | 7.2084 | 7.022039 | 6.611833 | 0.1863612 | 0.410206
55.4715 | 7.1897 | 7.019596 | 6.610702 | 0.1701036 | 0.4088944
55.4815 | 7.2013 | 7.017173 | 6.609571 | 0.1841268 | 0.407602
55.4915 | 7.1936 | 7.014769 | 6.60844 | 0.178831 | 0.4063287
55.5015 | 7.1867 | 7.012383 | 6.607309 | 0.1743167 | 0.4050739
55.5115 | 7.1975 | 7.010016 | 6.606178 | 0.1874841 | 0.4038374
55.5215 | 7.179 | 7.007666 | 6.605047 | 0.1713337 | 0.4026188
55.5315 | 7.1851 | 7.005334 | 6.603916 | 0.1797656 | 0.4014179
55.5415 | 7.1745 | 7.00302 | 6.602785 | 0.1714803 | 0.4002343
55.5515 | 7.1765 | 7.000722 | 6.601654 | 0.175778 | 0.3990678
55.5615 | 7.1701 | 6.998441 | 6.600523 | 0.171659 | 0.3979179
55.5715 | 7.1656 | 6.996177 | 6.599392 | 0.1694235 | 0.3967847
55.5815 | 7.1613 | 6.993928 | 6.598261 | 0.1673719 | 0.3956675
55.5915 | 7.1661 | 6.991696 | 6.597129 | 0.1744043 | 0.3945665
55.6015 | 7.1605 | 6.989479 | 6.595998 | 0.1710212 | 0.3934811
55.6115 | 7.1584 | 6.987277 | 6.594866 | 0.1711226 | 0.3924113
55.6215 | 7.1654 | 6.985091 | 6.593735 | 0.1803088 | 0.3913566
55.6315 | 7.1414 | 6.98292 | 6.592603 | 0.15848 | 0.3903171
55.6415 | 7.1622 | 6.980763 | 6.591471 | 0.1814366 | 0.3892923
55.6515 | 7.152 | 6.978621 | 6.590339 | 0.1733786 | 0.3882822
55.6615 | 7.1396 | 6.976494 | 6.589207 | 0.1631063 | 0.3872864
55.6715 | 7.1574 | 6.97438 | 6.588075 | 0.1830199 | 0.3863049
55.6815 | 7.1419 | 6.97228 | 6.586943 | 0.1696195 | 0.3853374
55.6915 | 7.1328 | 6.970195 | 6.585811 | 0.1626055 | 0.3843837
55.7015 | 7.1442 | 6.968122 | 6.584678 | 0.1760778 | 0.3834438
55.7115 | 7.1254 | 6.966063 | 6.583546 | 0.159337 | 0.3825172
55.7215 | 7.1348 | 6.964017 | 6.582413 | 0.1707828 | 0.3816039
55.7315 | 7.1358 | 6.961984 | 6.581281 | 0.1738158 | 0.3807037
55.7415 | 7.1217 | 6.959964 | 6.580148 | 0.1617357 | 0.3798166
55.7515 | 7.1322 | 6.957957 | 6.579015 | 0.1742432 | 0.3789422
55.7615 | 7.1273 | 6.955962 | 6.577882 | 0.171338 | 0.3780805
55.7715 | 7.1256 | 6.953979 | 6.576748 | 0.1716206 | 0.3772312
55.7815 | 7.1335 | 6.952009 | 6.575615 | 0.1814908 | 0.3763943
55.7915 | 7.1269 | 6.950051 | 6.574481 | 0.1768491 | 0.3755696
55.8015 | 7.1234 | 6.948105 | 6.573348 | 0.1752954 | 0.374757
55.8115 | 7.1284 | 6.94617 | 6.572214 | 0.18223 | 0.3739563
55.8215 | 7.114 | 6.944247 | 6.57108 | 0.1697529 | 0.3731674
55.8315 | 7.1313 | 6.942336 | 6.569946 | 0.1889644 | 0.3723901
55.8415 | 7.1219 | 6.940436 | 6.568811 | 0.1814643 | 0.3716244
55.8515 | 7.1201 | 6.938547 | 6.567677 | 0.1815532 | 0.3708701
55.8615 | 7.1257 | 6.936669 | 6.566542 | 0.1890308 | 0.3701271
55.8715 | 7.1126 | 6.934802 | 6.565407 | 0.1777976 | 0.3693952
55.8815 | 7.1061 | 6.932947 | 6.564272 | 0.1731533 | 0.3686745
55.8915 | 7.1251 | 6.931102 | 6.563137 | 0.1939985 | 0.3679646
55.9015 | 7.1188 | 6.929267 | 6.562002 | 0.1895329 | 0.3672656
55.9115 | 7.1203 | 6.927443 | 6.560866 | 0.1928568 | 0.3665772
55.9214 | 7.1225 | 6.925648 | 6.559742 | 0.1968521 | 0.3659063
55.9314 | 7.1139 | 6.923845 | 6.558606 | 0.1900554 | 0.3652391
55.9414 | 7.1185 | 6.922052 | 6.557469 | 0.1964484 | 0.3645822
55.9514 | 7.1297 | 6.920269 | 6.556333 | 0.2094314 | 0.3639356
55.9614 | 7.1083 | 6.918496 | 6.555196 | 0.1898043 | 0.3632992
55.9714 | 7.1265 | 6.916733 | 6.55406 | 0.2097673 | 0.362673
55.9814 | 7.1213 | 6.914979 | 6.552923 | 0.2063206 | 0.3620568
55.9914 | 7.1048 | 6.913236 | 6.551785 | 0.1915641 | 0.3614505
56.0014 | 7.1216 | 6.911502 | 6.550648 | 0.210098 | 0.360854
56.0114 | 7.1157 | 6.909778 | 6.54951 | 0.2059223 | 0.3602674
56.0214 | 7.111 | 6.908063 | 6.548372 | 0.2029373 | 0.3596903
56.0314 | 7.1059 | 6.906357 | 6.547234 | 0.1995428 | 0.3591229
56.0414 | 7.1072 | 6.904661 | 6.546096 | 0.2025392 | 0.358565
56.0514 | 7.1071 | 6.902974 | 6.544957 | 0.2041263 | 0.3580165
56.0614 | 7.1138 | 6.901296 | 6.543818 | 0.2125043 | 0.3574773
56.0714 | 7.0999 | 6.899627 | 6.542679 | 0.2002733 | 0.3569475
56.0814 | 7.1129 | 6.897967 | 6.54154 | 0.2149333 | 0.3564268
56.0914 | 7.1033 | 6.896315 | 6.5404 | 0.2069845 | 0.3559152
56.1014 | 7.1028 | 6.894673 | 6.53926 | 0.2081269 | 0.3554127
56.1114 | 7.1 | 6.893039 | 6.53812 | 0.2069606 | 0.3549191
56.1214 | 7.1074 | 6.891414 | 6.53698 | 0.2159857 | 0.3544345
56.1314 | 7.0949 | 6.889798 | 6.535839 | 0.2051021 | 0.3539587
56.1414 | 7.0991 | 6.88819 | 6.534698 | 0.2109101 | 0.3534917
56.1514 | 7.0938 | 6.88659 | 6.533557 | 0.2072097 | 0.3530334
56.1614 | 7.0981 | 6.884999 | 6.532415 | 0.2131008 | 0.3525837
56.1714 | 7.0913 | 6.883416 | 6.531274 | 0.2078837 | 0.3521426
56.1814 | 7.0839 | 6.881842 | 6.530132 | 0.2020584 | 0.35171
56.1914 | 7.0857 | 6.880275 | 6.528989 | 0.2054249 | 0.3512859
56.2014 | 7.0881 | 6.878717 | 6.527847 | 0.2093832 | 0.3508702
56.2114 | 7.0898 | 6.877166 | 6.526704 | 0.2126335 | 0.3504628
56.2214 | 7.0902 | 6.875624 | 6.52556 | 0.2145759 | 0.3500638
56.2314 | 7.0795 | 6.87409 | 6.524417 | 0.2054103 | 0.3496729
56.2414 | 7.0888 | 6.872563 | 6.523273 | 0.2162369 | 0.3492902
56.2514 | 7.0813 | 6.871044 | 6.522129 | 0.2102556 | 0.3489157
56.2614 | 7.0829 | 6.869533 | 6.520984 | 0.2133665 | 0.3485492
56.2714 | 7.0856 | 6.86803 | 6.519839 | 0.2175698 | 0.3481908
56.2814 | 7.0824 | 6.866535 | 6.518694 | 0.2158654 | 0.3478403
56.2914 | 7.0704 | 6.865047 | 6.517549 | 0.2053534 | 0.3474978
56.3014 | 7.0851 | 6.863566 | 6.516403 | 0.2215339 | 0.3471631
56.3114 | 7.0754 | 6.862093 | 6.515257 | 0.2133069 | 0.3468363
56.3214 | 7.0767 | 6.860628 | 6.51411 | 0.2160724 | 0.3465172
56.3314 | 7.0743 | 6.859169 | 6.512964 | 0.2151305 | 0.3462059
56.3414 | 7.0669 | 6.857719 | 6.511816 | 0.2091813 | 0.3459023
56.3514 | 7.067 | 6.856275 | 6.510669 | 0.2107248 | 0.3456063
56.3614 | 7.067 | 6.854839 | 6.509521 | 0.212161 | 0.345318
56.3714 | 7.0693 | 6.85341 | 6.508373 | 0.2158899 | 0.3450372
56.3814 | 7.0535 | 6.851988 | 6.507224 | 0.2015117 | 0.344764
56.3914 | 7.0638 | 6.850574 | 6.506075 | 0.2132264 | 0.3444982
56.4014 | 7.0668 | 6.849166 | 6.504926 | 0.217634 | 0.34424
56.4114 | 7.0588 | 6.847765 | 6.503776 | 0.2110345 | 0.3439891
56.4214 | 7.0509 | 6.846372 | 6.502626 | 0.204528 | 0.3437456
56.4314 | 7.054 | 6.844985 | 6.501476 | 0.2090146 | 0.3435095
56.4414 | 7.0592 | 6.843606 | 6.500325 | 0.2155942 | 0.3432807
56.4514 | 7.0405 | 6.842233 | 6.499174 | 0.1982669 | 0.3430591
56.4614 | 7.0544 | 6.840867 | 6.498022 | 0.2135328 | 0.3428448
56.4714 | 7.0508 | 6.839508 | 6.496871 | 0.2112918 | 0.3426377
56.4814 | 7.0491 | 6.838156 | 6.495718 | 0.210944 | 0.3424378
56.4914 | 7.0337 | 6.83681 | 6.494565 | 0.1968895 | 0.342245
56.5013 | 7.031 | 6.835485 | 6.493424 | 0.195515 | 0.3420611
56.5113 | 7.0448 | 6.834153 | 6.49227 | 0.2106471 | 0.3418825
56.5213 | 7.0305 | 6.832827 | 6.491116 | 0.1976726 | 0.341711
56.5313 | 7.0357 | 6.831509 | 6.489962 | 0.2041914 | 0.3415465
56.5413 | 7.031 | 6.830196 | 6.488807 | 0.2008037 | 0.341389
56.5513 | 7.0349 | 6.828891 | 6.487652 | 0.2060093 | 0.3412385
56.5613 | 7.0313 | 6.827592 | 6.486497 | 0.2037085 | 0.3410949
56.5713 | 7.0345 | 6.826299 | 6.485341 | 0.2082011 | 0.3409583
56.5813 | 7.0313 | 6.825013 | 6.484184 | 0.2062872 | 0.3408286
56.5913 | 7.0335 | 6.823733 | 6.483027 | 0.2097669 | 0.3407057
56.6013 | 7.0192 | 6.82246 | 6.48187 | 0.1967402 | 0.3405898
56.6113 | 7.0286 | 6.821193 | 6.480712 | 0.207407 | 0.3404806
56.6213 | 7.0385 | 6.819933 | 6.479554 | 0.2185674 | 0.3403783
56.6313 | 7.0264 | 6.818678 | 6.478396 | 0.2077216 | 0.3402828
56.6413 | 7.0266 | 6.817431 | 6.477237 | 0.2091693 | 0.3401941
56.6513 | 7.0197 | 6.816189 | 6.476077 | 0.2035108 | 0.3401122
56.6613 | 7.0168 | 6.814954 | 6.474917 | 0.2018459 | 0.3400369
56.6713 | 7.0186 | 6.813725 | 6.473757 | 0.2048748 | 0.3399685
56.6813 | 7.0246 | 6.812503 | 6.472596 | 0.2120974 | 0.3399067
56.6913 | 7.0214 | 6.811286 | 6.471435 | 0.2101138 | 0.3398516
56.7013 | 7.024 | 6.810076 | 6.470273 | 0.213924 | 0.3398032
56.7113 | 7.0272 | 6.808872 | 6.469111 | 0.218328 | 0.3397615
56.7213 | 7.0162 | 6.807674 | 6.467948 | 0.2085258 | 0.3397263
56.7313 | 7.028 | 6.806483 | 6.466785 | 0.2215175 | 0.3396979
56.7413 | 7.0199 | 6.805297 | 6.465621 | 0.214603 | 0.339676
56.7513 | 7.0227 | 6.804118 | 6.464457 | 0.2185824 | 0.3396608
56.7613 | 7.0249 | 6.802944 | 6.463292 | 0.2219556 | 0.3396522
56.7713 | 7.0124 | 6.801777 | 6.462127 | 0.2106228 | 0.3396501
56.7813 | 7.0229 | 6.800616 | 6.460961 | 0.2222839 | 0.3396546
56.7913 | 7.0189 | 6.799461 | 6.459795 | 0.219439 | 0.3396657
56.8013 | 7.0138 | 6.798312 | 6.458629 | 0.2154879 | 0.3396833
56.8113 | 7.0169 | 6.797169 | 6.457462 | 0.2197309 | 0.3397075
56.8213 | 7.0056 | 6.796032 | 6.456294 | 0.2095677 | 0.3397382
56.8313 | 7.0045 | 6.794901 | 6.455126 | 0.2095986 | 0.3397754
56.8413 | 7.0148 | 6.793776 | 6.453957 | 0.2210235 | 0.3398191
56.8513 | 7.0101 | 6.792658 | 6.452788 | 0.2174424 | 0.3398694
56.8613 | 7.0084 | 6.791545 | 6.451619 | 0.2168552 | 0.3399262
56.8713 | 7.0084 | 6.790438 | 6.450448 | 0.2179621 | 0.3399894
56.8813 | 7.003 | 6.789337 | 6.449278 | 0.2136631 | 0.3400592
56.8913 | 7.0093 | 6.788242 | 6.448107 | 0.221058 | 0.3401354
56.9013 | 7.0028 | 6.787153 | 6.446935 | 0.215647 | 0.3402182
56.9113 | 6.9969 | 6.78607 | 6.445763 | 0.2108301 | 0.3403074
56.9213 | 7.003 | 6.784993 | 6.44459 | 0.2180071 | 0.3404031
56.9313 | 6.9994 | 6.783922 | 6.443416 | 0.2154783 | 0.3405053
56.9413 | 7.005 | 6.782856 | 6.442243 | 0.2221435 | 0.340614
56.9513 | 6.9933 | 6.781797 | 6.441068 | 0.2115028 | 0.3407291
56.9613 | 6.9911 | 6.780744 | 6.439893 | 0.2103562 | 0.3408507
56.9713 | 6.9785 | 6.779696 | 6.438718 | 0.1988036 | 0.3409788
56.9813 | 6.9932 | 6.778655 | 6.437542 | 0.2145451 | 0.3411134
56.9913 | 6.9955 | 6.777619 | 6.436365 | 0.2178807 | 0.3412544
57.0013 | 6.9867 | 6.77659 | 6.435188 | 0.2101103 | 0.3414019
57.0113 | 6.9841 | 6.775566 | 6.43401 | 0.2085341 | 0.3415559
57.0213 | 6.9803 | 6.774548 | 6.432832 | 0.2057519 | 0.3417164
57.0313 | 6.9912 | 6.773536 | 6.431653 | 0.2176638 | 0.3418834
57.0413 | 6.9868 | 6.77253 | 6.430473 | 0.2142698 | 0.3420569
57.0513 | 6.9864 | 6.77153 | 6.429293 | 0.2148698 | 0.3422368
57.0613 | 6.9878 | 6.770536 | 6.428113 | 0.217264 | 0.3424233
57.0713 | 6.9725 | 6.769548 | 6.426932 | 0.2029522 | 0.3426163
57.0813 | 6.9798 | 6.768566 | 6.42575 | 0.2112345 | 0.3428158
57.0912 | 6.9825 | 6.767599 | 6.424579 | 0.214901 | 0.3430197
57.1012 | 6.9688 | 6.766629 | 6.423396 | 0.2021715 | 0.3432322
57.1112 | 6.9873 | 6.765664 | 6.422213 | 0.221636 | 0.3434512
57.1212 | 6.9721 | 6.764705 | 6.421029 | 0.2073946 | 0.3436768
57.1312 | 6.9562 | 6.763753 | 6.419844 | 0.1924472 | 0.3439089
57.1412 | 6.974 | 6.762806 | 6.418659 | 0.2111938 | 0.3441476
57.1512 | 6.9784 | 6.761866 | 6.417473 | 0.2165345 | 0.3443928
57.1612 | 6.9623 | 6.760931 | 6.416286 | 0.2013692 | 0.3446446
57.1712 | 6.9763 | 6.760002 | 6.415099 | 0.2162979 | 0.344903
57.1812 | 6.9777 | 6.759079 | 6.413911 | 0.2186207 | 0.345168
57.1912 | 6.9599 | 6.758163 | 6.412723 | 0.2017374 | 0.3454397
57.2012 | 6.9736 | 6.757252 | 6.411534 | 0.2163481 | 0.345718
57.2112 | 6.9605 | 6.756347 | 6.410344 | 0.2041528 | 0.3460029
57.2212 | 6.9721 | 6.755449 | 6.409154 | 0.2166514 | 0.3462945
57.2312 | 6.9718 | 6.754556 | 6.407963 | 0.217244 | 0.3465927
57.2412 | 6.9685 | 6.753669 | 6.406772 | 0.2148305 | 0.3468977
57.2512 | 6.9803 | 6.752789 | 6.40558 | 0.227511 | 0.3472093
57.2612 | 6.9697 | 6.751915 | 6.404387 | 0.2177854 | 0.3475277
57.2712 | 6.9534 | 6.751046 | 6.403194 | 0.2023537 | 0.3478528
57.2812 | 6.9656 | 6.750184 | 6.401999 | 0.2154158 | 0.3481847
57.2912 | 6.9588 | 6.749328 | 6.400805 | 0.2094718 | 0.3485234
57.3012 | 6.9527 | 6.748478 | 6.399609 | 0.2042218 | 0.3488687
57.3112 | 6.9725 | 6.747635 | 6.398414 | 0.2248654 | 0.349221
57.3212 | 6.9756 | 6.746797 | 6.397217 | 0.228803 | 0.3495801
57.3312 | 6.9652 | 6.745966 | 6.39602 | 0.2192344 | 0.349946
57.3412 | 6.9662 | 6.74514 | 6.394822 | 0.2210595 | 0.3503188
57.3512 | 6.9676 | 6.744322 | 6.393623 | 0.2232784 | 0.3506985
57.3612 | 6.9627 | 6.743509 | 6.392424 | 0.2191911 | 0.3510851
57.3712 | 6.9669 | 6.742703 | 6.391224 | 0.2241974 | 0.3514787
57.3812 | 6.9628 | 6.741902 | 6.390023 | 0.2208975 | 0.3518792
57.3912 | 6.9629 | 6.741109 | 6.388822 | 0.2217913 | 0.3522867
57.4012 | 6.9761 | 6.740321 | 6.38762 | 0.2357787 | 0.3527013
57.4112 | 6.9547 | 6.73954 | 6.386417 | 0.2151597 | 0.3531229
57.4212 | 6.9725 | 6.738766 | 6.385214 | 0.2337344 | 0.3535515
57.4312 | 6.9527 | 6.737997 | 6.38401 | 0.2147027 | 0.3539872
57.4412 | 6.9572 | 6.737236 | 6.382805 | 0.2199645 | 0.3544301
57.4512 | 6.9629 | 6.73648 | 6.3816 | 0.2264198 | 0.3548801
57.4612 | 6.9561 | 6.735731 | 6.380394 | 0.2203687 | 0.3553373
57.4712 | 6.9665 | 6.734989 | 6.379187 | 0.2315111 | 0.3558017
57.4812 | 6.9756 | 6.734253 | 6.37798 | 0.2413469 | 0.3562733
57.4912 | 6.9531 | 6.733524 | 6.376772 | 0.2195762 | 0.3567522
57.5012 | 6.9642 | 6.732801 | 6.375563 | 0.2313988 | 0.3572384
57.5112 | 6.9648 | 6.732085 | 6.374353 | 0.2327149 | 0.3577319
57.5212 | 6.9666 | 6.731376 | 6.373143 | 0.2352242 | 0.3582328
57.5312 | 6.9663 | 6.730673 | 6.371932 | 0.2356269 | 0.3587411
57.5412 | 6.9682 | 6.729977 | 6.37072 | 0.2382228 | 0.3592569
57.5512 | 6.9716 | 6.729288 | 6.369508 | 0.2423121 | 0.35978
57.5612 | 6.9705 | 6.728606 | 6.368295 | 0.2418945 | 0.3603107
57.5712 | 6.9608 | 6.72793 | 6.367081 | 0.2328701 | 0.3608489
57.5812 | 6.9638 | 6.727261 | 6.365866 | 0.2365389 | 0.3613947
57.5912 | 6.9669 | 6.726599 | 6.364651 | 0.2403008 | 0.3619481
57.6012 | 6.9612 | 6.725944 | 6.363435 | 0.2352557 | 0.3625092
57.6112 | 6.9648 | 6.725296 | 6.362218 | 0.2395037 | 0.363078
57.6212 | 6.97 | 6.724655 | 6.361001 | 0.2453447 | 0.3636545
57.6312 | 6.9716 | 6.724021 | 6.359783 | 0.2475786 | 0.3642387
57.6412 | 6.9647 | 6.723394 | 6.358564 | 0.2413055 | 0.3648308
57.6512 | 6.9751 | 6.722775 | 6.357344 | 0.2523253 | 0.3654308
57.6612 | 6.9642 | 6.722162 | 6.356123 | 0.2420379 | 0.3660386
57.6711 | 6.9655 | 6.721563 | 6.354915 | 0.2439372 | 0.3666483
57.6811 | 6.9676 | 6.720965 | 6.353693 | 0.2466354 | 0.3672721
57.6911 | 6.9647 | 6.720374 | 6.35247 | 0.2443263 | 0.3679038
57.7011 | 6.9716 | 6.71979 | 6.351246 | 0.25181 | 0.3685436
57.7111 | 6.9596 | 6.719214 | 6.350022 | 0.2403862 | 0.3691916
57.7211 | 6.9637 | 6.718645 | 6.348797 | 0.245055 | 0.3698477
57.7311 | 6.96 | 6.718084 | 6.347572 | 0.2419164 | 0.370512
57.7411 | 6.9509 | 6.71753 | 6.346345 | 0.2333703 | 0.3711847
57.7511 | 6.9512 | 6.716983 | 6.345118 | 0.2342166 | 0.3718656
57.7611 | 6.9453 | 6.716445 | 6.34389 | 0.2288553 | 0.372555
57.7711 | 6.9444 | 6.715914 | 6.342661 | 0.2284863 | 0.3732528
57.7811 | 6.9405 | 6.71539 | 6.341431 | 0.2251096 | 0.373959
57.7911 | 6.9418 | 6.714875 | 6.340201 | 0.2269251 | 0.3746738
57.8011 | 6.9464 | 6.714367 | 6.33897 | 0.2320329 | 0.3753972
57.8111 | 6.9326 | 6.713867 | 6.337738 | 0.2187327 | 0.3761293
57.8211 | 6.9304 | 6.713375 | 6.336505 | 0.2170247 | 0.37687
57.8311 | 6.9345 | 6.712891 | 6.335272 | 0.2216088 | 0.3776194
57.8411 | 6.9303 | 6.712415 | 6.334038 | 0.2178845 | 0.3783779
57.8511 | 6.9331 | 6.711947 | 6.332802 | 0.2211526 | 0.379145
57.8611 | 6.9308 | 6.711488 | 6.331567 | 0.219312 | 0.3799214
57.8711 | 6.9188 | 6.711037 | 6.33033 | 0.2077635 | 0.3807066
57.8811 | 6.9255 | 6.710593 | 6.329092 | 0.2149066 | 0.3815009
57.8911 | 6.9252 | 6.710159 | 6.327854 | 0.2150415 | 0.3823043
57.9011 | 6.9042 | 6.709732 | 6.326615 | 0.1944679 | 0.383117
57.9111 | 6.9186 | 6.709314 | 6.325375 | 0.2092858 | 0.3839389
57.9211 | 6.9182 | 6.708905 | 6.324135 | 0.2092952 | 0.3847702
57.9311 | 6.9105 | 6.708504 | 6.322893 | 0.201996 | 0.3856109
57.9411 | 6.9146 | 6.708112 | 6.321651 | 0.2064882 | 0.386461
57.9511 | 6.9229 | 6.707728 | 6.320408 | 0.2151716 | 0.3873207
57.9611 | 6.9115 | 6.707354 | 6.319164 | 0.2041462 | 0.3881901
57.9711 | 6.9275 | 6.706988 | 6.317919 | 0.2205119 | 0.3890691
57.9811 | 6.918 | 6.706631 | 6.316673 | 0.2113687 | 0.389958
57.9911 | 6.9215 | 6.706284 | 6.315427 | 0.2152164 | 0.3908566
58.0011 | 6.9282 | 6.705945 | 6.31418 | 0.222255 | 0.3917653
58.0111 | 6.9201 | 6.705616 | 6.312932 | 0.2144844 | 0.3926839
58.0211 | 6.9242 | 6.705295 | 6.311683 | 0.2189046 | 0.3936126
58.0311 | 6.934 | 6.704985 | 6.310433 | 0.2290154 | 0.3945515
58.0411 | 6.931 | 6.704683 | 6.309182 | 0.2263168 | 0.3955007
58.0511 | 6.9257 | 6.704391 | 6.307931 | 0.2213087 | 0.3964602
58.0611 | 6.926 | 6.704109 | 6.306679 | 0.221891 | 0.3974302
58.0711 | 6.9248 | 6.703836 | 6.305426 | 0.2209637 | 0.3984106
58.0811 | 6.9349 | 6.703573 | 6.304172 | 0.2313265 | 0.3994017
58.0911 | 6.9336 | 6.70332 | 6.302917 | 0.2302795 | 0.4004035
58.1011 | 6.934 | 6.703077 | 6.301661 | 0.2309226 | 0.4014161
58.1111 | 6.9434 | 6.702844 | 6.300405 | 0.2405556 | 0.4024395
58.1211 | 6.939 | 6.702622 | 6.299148 | 0.2363785 | 0.403474
58.1311 | 6.9301 | 6.702409 | 6.297889 | 0.2276911 | 0.4045196
58.1411 | 6.9435 | 6.702207 | 6.29663 | 0.2412935 | 0.4055763
58.1511 | 6.9426 | 6.702015 | 6.29537 | 0.2405854 | 0.4066443
58.1611 | 6.9428 | 6.701833 | 6.29411 | 0.2409668 | 0.4077237
58.1711 | 6.9462 | 6.701662 | 6.292848 | 0.2445375 | 0.4088146
58.1811 | 6.9405 | 6.701502 | 6.291585 | 0.2389975 | 0.4099171
58.1911 | 6.9462 | 6.701353 | 6.290322 | 0.2448467 | 0.4110313
58.2011 | 6.9448 | 6.701215 | 6.289058 | 0.2435849 | 0.4121574
58.2111 | 6.9393 | 6.701088 | 6.287793 | 0.2382121 | 0.4132954
58.2211 | 6.9429 | 6.700972 | 6.286527 | 0.241928 | 0.4144454
58.2311 | 6.945 | 6.700867 | 6.28526 | 0.2441327 | 0.4156077
58.2411 | 6.9384 | 6.700774 | 6.283992 | 0.2376259 | 0.4167822
58.2511 | 6.9499 | 6.700692 | 6.282723 | 0.2492077 | 0.4179691
58.261 | 6.9473 | 6.700623 | 6.281466 | 0.2466773 | 0.4191563
58.271 | 6.9436 | 6.700564 | 6.280196 | 0.2430357 | 0.4203683
58.281 | 6.9554 | 6.700518 | 6.278925 | 0.2548822 | 0.4215932
58.291 | 6.9572 | 6.700483 | 6.277652 | 0.2567166 | 0.4228309
58.301 | 6.9439 | 6.700461 | 6.276379 | 0.2434389 | 0.4240817
58.311 | 6.9587 | 6.700451 | 6.275105 | 0.2582489 | 0.4253458
58.321 | 6.9544 | 6.700454 | 6.27383 | 0.2539464 | 0.4266232
58.331 | 6.9491 | 6.700469 | 6.272555 | 0.2486313 | 0.427914
58.341 | 6.9533 | 6.700497 | 6.271278 | 0.2528035 | 0.4292185
58.351 | 6.9561 | 6.700537 | 6.27 | 0.2555627 | 0.4305369
58.361 | 6.9529 | 6.700591 | 6.268722 | 0.252309 | 0.4318691
58.371 | 6.9506 | 6.700658 | 6.267443 | 0.2499421 | 0.4332154
58.381 | 6.9505 | 6.700738 | 6.266162 | 0.2497618 | 0.4345761
58.391 | 6.9596 | 6.700832 | 6.264881 | 0.258768 | 0.4359511
58.401 | 6.9592 | 6.70094 | 6.263599 | 0.2582605 | 0.4373407
58.411 | 6.954 | 6.701061 | 6.262316 | 0.2529392 | 0.4387451
58.421 | 6.9697 | 6.701196 | 6.261032 | 0.2685038 | 0.4401644
58.431 | 6.968 | 6.701346 | 6.259747 | 0.2666543 | 0.4415988
58.441 | 6.9548 | 6.70151 | 6.258461 | 0.2532904 | 0.4430485
58.451 | 6.9718 | 6.701688 | 6.257174 | 0.270112 | 0.4445137
58.461 | 6.9655 | 6.701881 | 6.255887 | 0.2636188 | 0.4459945
58.471 | 6.9558 | 6.702089 | 6.254598 | 0.2537107 | 0.4474912
58.481 | 6.9714 | 6.702313 | 6.253309 | 0.2690875 | 0.449004
58.491 | 6.9698 | 6.702551 | 6.252018 | 0.2672489 | 0.450533
58.501 | 6.9649 | 6.702805 | 6.250727 | 0.2620948 | 0.4520784
58.511 | 6.962 | 6.703075 | 6.249434 | 0.2589251 | 0.4536405
58.521 | 6.9685 | 6.703361 | 6.248141 | 0.2651393 | 0.4552195
58.531 | 6.9631 | 6.703663 | 6.246847 | 0.2594374 | 0.4568156
58.541 | 6.9692 | 6.703981 | 6.245552 | 0.2652192 | 0.458429
58.551 | 6.9678 | 6.704316 | 6.244256 | 0.2634843 | 0.4600599
58.561 | 6.9686 | 6.704667 | 6.242959 | 0.2639326 | 0.4617086
58.571 | 6.9729 | 6.705036 | 6.241661 | 0.2678639 | 0.4633753
58.581 | 6.9719 | 6.705422 | 6.240362 | 0.2664779 | 0.4650603
58.591 | 6.9729 | 6.705826 | 6.239062 | 0.2670743 | 0.4667637
58.601 | 6.9722 | 6.706247 | 6.237761 | 0.265953 | 0.4684859
58.611 | 6.9733 | 6.706686 | 6.236459 | 0.2666136 | 0.470227
58.621 | 6.9773 | 6.707144 | 6.235157 | 0.270156 | 0.4719873
58.631 | 6.9767 | 6.70762 | 6.233853 | 0.2690799 | 0.4737671
58.641 | 6.9747 | 6.708115 | 6.232548 | 0.2665851 | 0.4755666
58.651 | 6.9812 | 6.708629 | 6.231243 | 0.2725712 | 0.477386
58.661 | 6.9743 | 6.709162 | 6.229936 | 0.2651381 | 0.4792258
58.671 | 6.9693 | 6.709715 | 6.228629 | 0.2595854 | 0.4810859
58.681 | 6.9757 | 6.710287 | 6.22732 | 0.265413 | 0.4829669
58.691 | 6.9707 | 6.710879 | 6.226011 | 0.2598205 | 0.4848688
58.701 | 6.9735 | 6.711492 | 6.2247 | 0.2620078 | 0.4867919
58.711 | 6.985 | 6.712125 | 6.223389 | 0.2728746 | 0.4887365
58.721 | 6.9697 | 6.712779 | 6.222077 | 0.2569207 | 0.4907028
58.731 | 6.9747 | 6.713454 | 6.220763 | 0.2612458 | 0.492691
58.741 | 6.9848 | 6.71415 | 6.219449 | 0.2706498 | 0.4947013
58.751 | 6.9729 | 6.714868 | 6.218134 | 0.2580325 | 0.496734
58.761 | 6.9779 | 6.715606 | 6.216817 | 0.2622935 | 0.4987892
58.771 | 6.985 | 6.716367 | 6.2155 | 0.2686329 | 0.5008671
58.781 | 6.9796 | 6.71715 | 6.214182 | 0.2624505 | 0.5029678
58.791 | 6.9804 | 6.717954 | 6.212862 | 0.262446 | 0.5050915
58.801 | 6.9816 | 6.71878 | 6.211542 | 0.2628196 | 0.5072382
58.811 | 6.9812 | 6.719629 | 6.210221 | 0.261571 | 0.509408
58.821 | 6.9807 | 6.7205 | 6.208899 | 0.2602002 | 0.5116009
58.831 | 6.9818 | 6.721393 | 6.207576 | 0.2604074 | 0.513817
58.8409 | 6.9802 | 6.722299 | 6.206265 | 0.2579012 | 0.516034
58.8509 | 6.9785 | 6.723236 | 6.20494 | 0.2552644 | 0.518296
58.8609 | 6.985 | 6.724194 | 6.203613 | 0.2608057 | 0.5205809
58.8709 | 6.9878 | 6.725175 | 6.202286 | 0.2626251 | 0.5228886
58.8809 | 6.9879 | 6.726177 | 6.200958 | 0.261723 | 0.5252189
58.8909 | 6.9889 | 6.727201 | 6.199629 | 0.2616994 | 0.5275716
58.9009 | 6.9909 | 6.728245 | 6.198299 | 0.2626546 | 0.5299466
58.9109 | 6.9947 | 6.729311 | 6.196968 | 0.2653893 | 0.532343
58.9209 | 6.9951 | 6.730397 | 6.195635 | 0.264703 | 0.5347615
58.9309 | 6.9948 | 6.731504 | 6.194302 | 0.2632962 | 0.5372015
58.9409 | 6.9948 | 6.732631 | 6.192968 | 0.2621692 | 0.5396626
58.9509 | 6.9957 | 6.733778 | 6.191633 | 0.2619224 | 0.5421447
58.9609 | 6.9981 | 6.734945 | 6.190297 | 0.2631553 | 0.544648
58.9709 | 7.0019 | 6.736131 | 6.18896 | 0.2657691 | 0.5471713
58.9809 | 7 | 6.737336 | 6.187621 | 0.2626637 | 0.5497151
58.9909 | 6.9983 | 6.738561 | 6.186282 | 0.2597388 | 0.5522792
59.0009 | 7.0001 | 6.739805 | 6.184942 | 0.2602945 | 0.5548637
59.0109 | 7.0096 | 6.741069 | 6.183601 | 0.2685309 | 0.5574686
59.0209 | 7.0074 | 6.742352 | 6.182258 | 0.2650477 | 0.5600941
59.0309 | 7.0046 | 6.743655 | 6.180915 | 0.2609447 | 0.5627404
59.0409 | 7.0114 | 6.744978 | 6.179571 | 0.2664216 | 0.5654078
59.0509 | 7.0096 | 6.746322 | 6.178225 | 0.2632781 | 0.5680968
59.0609 | 7.011 | 6.747686 | 6.176879 | 0.2633136 | 0.5708076
59.0709 | 7.0152 | 6.749072 | 6.175531 | 0.2661277 | 0.5735409
59.0809 | 7.0086 | 6.75048 | 6.174183 | 0.2581198 | 0.5762973
59.0909 | 7.014 | 6.751911 | 6.172833 | 0.2620893 | 0.5790773
59.1009 | 7.017 | 6.753364 | 6.171483 | 0.2636355 | 0.5818816
59.1109 | 7.0085 | 6.754842 | 6.170131 | 0.2536578 | 0.5847109
59.1209 | 7.0098 | 6.756345 | 6.168779 | 0.2534554 | 0.5875659
59.1309 | 7.015 | 6.757873 | 6.167425 | 0.2571274 | 0.5904474
59.1409 | 7.0108 | 6.759427 | 6.16607 | 0.2513733 | 0.5933562
59.1509 | 7.0084 | 6.761008 | 6.164715 | 0.247392 | 0.5962932
59.1609 | 7.0072 | 6.762617 | 6.163358 | 0.2445834 | 0.5992585
59.1709 | 7.0103 | 6.764254 | 6.162 | 0.2460455 | 0.6022542
59.1809 | 7.0081 | 6.765922 | 6.160641 | 0.2421779 | 0.6052806
59.1909 | 7.0137 | 6.76762 | 6.159282 | 0.2460798 | 0.6083386
59.2009 | 7.0042 | 6.76935 | 6.157921 | 0.2348502 | 0.6114291
59.2109 | 7.0043 | 6.771112 | 6.156559 | 0.2331876 | 0.6145536
59.2209 | 7.0089 | 6.772908 | 6.155196 | 0.2359923 | 0.6177119
59.2309 | 7.0023 | 6.774737 | 6.153832 | 0.2275629 | 0.6209054
59.2409 | 7.0042 | 6.776602 | 6.152467 | 0.2275981 | 0.6241352
59.2509 | 7.0054 | 6.778503 | 6.151101 | 0.2268973 | 0.6274022
59.2609 | 6.9982 | 6.780441 | 6.149733 | 0.2177593 | 0.6307074
59.2709 | 7.0019 | 6.782417 | 6.148365 | 0.2194833 | 0.6340517
59.2809 | 6.9987 | 6.784432 | 6.146996 | 0.2142683 | 0.6374359
59.2909 | 6.9957 | 6.786487 | 6.145625 | 0.2092134 | 0.6408612
59.3009 | 7.0029 | 6.788582 | 6.144254 | 0.2143177 | 0.6443283
59.3109 | 6.9985 | 6.79072 | 6.142881 | 0.2077803 | 0.6478382
59.3209 | 6.9963 | 6.7929 | 6.141508 | 0.2034002 | 0.6513919
59.3309 | 6.9986 | 6.795123 | 6.140133 | 0.2034766 | 0.6549901
59.3409 | 7.003 | 6.797391 | 6.138758 | 0.2056086 | 0.6586336
59.3509 | 6.9981 | 6.799705 | 6.137381 | 0.1983955 | 0.6623235
59.3609 | 7.0017 | 6.802064 | 6.136003 | 0.1996363 | 0.6660605
59.3709 | 6.9984 | 6.80447 | 6.134624 | 0.1939303 | 0.6698454
59.3809 | 6.9994 | 6.806923 | 6.133244 | 0.1924765 | 0.6736791
59.3909 | 7.0119 | 6.809426 | 6.131863 | 0.2024742 | 0.6775623
59.4009 | 7.0019 | 6.811977 | 6.130481 | 0.1899227 | 0.6814959
59.4109 | 7.0016 | 6.814578 | 6.129098 | 0.1870217 | 0.68548
59.4209 | 7.009 | 6.817231 | 6.127714 | 0.191769 | 0.6895169
59.4308 | 7.0053 | 6.819909 | 6.126343 | 0.185391 | 0.6935663
59.4408 | 7.0094 | 6.822665 | 6.124956 | 0.1867345 | 0.6977091
59.4508 | 7.0094 | 6.825475 | 6.123569 | 0.1839248 | 0.7019063
59.4608 | 7.0079 | 6.828339 | 6.12218 | 0.1795613 | 0.7061583
59.4708 | 7.0137 | 6.831258 | 6.120791 | 0.1824421 | 0.710467
59.4808 | 7.0237 | 6.834233 | 6.1194 | 0.1894671 | 0.7148326
59.4908 | 7.0082 | 6.837265 | 6.118009 | 0.1709353 | 0.7192562
59.5008 | 7.024 | 6.840354 | 6.116616 | 0.1836458 | 0.7237385
59.5108 | 7.0231 | 6.843502 | 6.115222 | 0.1795976 | 0.7282805
59.5208 | 7.014 | 6.84671 | 6.113827 | 0.1672899 | 0.7328831
59.5308 | 7.029 | 6.849979 | 6.112431 | 0.1790211 | 0.7375479
59.5408 | 7.0309 | 6.853308 | 6.111034 | 0.1775915 | 0.7422746
59.5508 | 7.0187 | 6.856701 | 6.109636 | 0.1619995 | 0.7470649
59.5608 | 7.0334 | 6.860156 | 6.108236 | 0.173244 | 0.7519196
59.5708 | 7.0353 | 6.863676 | 6.106836 | 0.1716241 | 0.7568399
59.5808 | 7.0248 | 6.867261 | 6.105435 | 0.1575385 | 0.7618269
59.5908 | 7.036 | 6.870914 | 6.104032 | 0.1650863 | 0.7668817
59.6008 | 7.034 | 6.874634 | 6.102628 | 0.1593663 | 0.7720054
59.6108 | 7.0343 | 6.878423 | 6.101224 | 0.1558773 | 0.7771991
59.6208 | 7.0401 | 6.882282 | 6.099818 | 0.1578182 | 0.782464
59.6308 | 7.0396 | 6.886212 | 6.098411 | 0.1533876 | 0.7878014
59.6408 | 7.0376 | 6.890215 | 6.097003 | 0.1473846 | 0.7932125
59.6508 | 7.0497 | 6.894292 | 6.095594 | 0.1554075 | 0.7986986
59.6608 | 7.044 | 6.898445 | 6.094184 | 0.1455553 | 0.804261
59.6708 | 7.0391 | 6.902674 | 6.092772 | 0.1364264 | 0.8099012
59.6808 | 7.0473 | 6.90698 | 6.09136 | 0.1403195 | 0.8156205
59.6908 | 7.0491 | 6.911367 | 6.089947 | 0.1377333 | 0.8214202
59.7008 | 7.0469 | 6.915834 | 6.088532 | 0.1310661 | 0.827302
59.7108 | 7.049 | 6.920383 | 6.087116 | 0.1286173 | 0.8332664
59.7208 | 7.051 | 6.925016 | 6.0857 | 0.1259837 | 0.8393168
59.7308 | 7.051 | 6.929736 | 6.084282 | 0.1212645 | 0.8454539
59.7408 | 7.0523 | 6.934542 | 6.082863 | 0.1177579 | 0.8516794
59.7508 | 7.0585 | 6.939438 | 6.081443 | 0.1190616 | 0.8579958
59.7608 | 7.0531 | 6.944425 | 6.080021 | 0.1086754 | 0.8644031
59.7708 | 7.0679 | 6.949485 | 6.078599 | 0.1184152 | 0.8708856
59.7808 | 7.0643 | 6.954658 | 6.077176 | 0.1096421 | 0.8774821
59.7908 | 7.0687 | 6.959927 | 6.075751 | 0.1087728 | 0.8841758
59.8008 | 7.074 | 6.965295 | 6.074326 | 0.1087052 | 0.890969
59.8108 | 7.0675 | 6.970763 | 6.072899 | 0.09673735 | 0.8978636
59.8208 | 7.0805 | 6.976333 | 6.071471 | 0.1041673 | 0.9048614
59.8308 | 7.0828 | 6.982006 | 6.070042 | 0.1007942 | 0.9119634
59.8408 | 7.0873 | 6.987779 | 6.068612 | 0.09952061 | 0.919167
59.8508 | 7.0918 | 6.99367 | 6.067181 | 0.09813044 | 0.9264883
59.8608 | 7.1013 | 6.999671 | 6.065749 | 0.101629 | 0.933922
59.8708 | 7.0943 | 7.005786 | 6.064316 | 0.08851393 | 0.9414704
59.8808 | 7.1002 | 7.012017 | 6.062881 | 0.08818276 | 0.949136
59.8908 | 7.12 | 7.018367 | 6.061446 | 0.1016329 | 0.9569215
59.9008 | 7.1111 | 7.024838 | 6.060009 | 0.08626181 | 0.9648292
59.9108 | 7.1217 | 7.031433 | 6.058571 | 0.09026664 | 0.9728622
59.9208 | 7.1266 | 7.038155 | 6.057132 | 0.08844483 | 0.9810229
59.9308 | 7.1314 | 7.045007 | 6.055692 | 0.08639341 | 0.9893143
59.9408 | 7.1386 | 7.051991 | 6.054251 | 0.0866094 | 0.9977395
59.9508 | 7.1498 | 7.05911 | 6.052809 | 0.09068994 | 1.006301
59.9608 | 7.1505 | 7.066367 | 6.051366 | 0.08413298 | 1.015001
59.9708 | 7.1601 | 7.073768 | 6.049921 | 0.0863316 | 1.023847
59.9808 | 7.172 | 7.081314 | 6.048475 | 0.09068644 | 1.032838
59.9908 | 7.1683 | 7.089007 | 6.047029 | 0.07929267 | 1.041979
60.0008 | 7.1818 | 7.096853 | 6.045581 | 0.08494683 | 1.051272
60.0107 | 7.1884 | 7.104774 | 6.044146 | 0.08362612 | 1.060627
60.0207 | 7.1947 | 7.112933 | 6.042696 | 0.08176705 | 1.070237
60.0307 | 7.1924 | 7.121255 | 6.041245 | 0.07114489 | 1.08001
60.0407 | 7.2086 | 7.129744 | 6.039793 | 0.07885571 | 1.089951
60.0507 | 7.2161 | 7.138402 | 6.03834 | 0.07769793 | 1.100063
60.0607 | 7.2142 | 7.147237 | 6.036885 | 0.06696294 | 1.110352
60.0707 | 7.2292 | 7.156251 | 6.035429 | 0.07294866 | 1.120822
60.0807 | 7.2302 | 7.165449 | 6.033973 | 0.0647509 | 1.131477
60.0907 | 7.2408 | 7.174835 | 6.032515 | 0.06596523 | 1.14232
60.1007 | 7.2508 | 7.184413 | 6.031056 | 0.06638715 | 1.153357
60.1107 | 7.2568 | 7.194188 | 6.029596 | 0.06261196 | 1.164593
60.1207 | 7.253 | 7.204165 | 6.028134 | 0.04883508 | 1.176031
60.1307 | 7.2741 | 7.214347 | 6.026672 | 0.05975349 | 1.187675
60.1407 | 7.2794 | 7.224742 | 6.025208 | 0.05465816 | 1.199533
60.1507 | 7.2809 | 7.235353 | 6.023744 | 0.04554713 | 1.211609
60.1607 | 7.2876 | 7.246185 | 6.022278 | 0.04141479 | 1.223907
60.1707 | 7.298 | 7.257244 | 6.020811 | 0.04075609 | 1.236433
60.1807 | 7.2998 | 7.268534 | 6.019343 | 0.0312659 | 1.249191
60.1907 | 7.3137 | 7.280061 | 6.017874 | 0.03363914 | 1.262187
60.2007 | 7.3176 | 7.291829 | 6.016404 | 0.02577076 | 1.275426
60.2107 | 7.315 | 7.303844 | 6.014932 | 0.01115552 | 1.288912
60.2207 | 7.3411 | 7.316112 | 6.01346 | 0.02498841 | 1.302652
60.2307 | 7.3417 | 7.328635 | 6.011986 | 0.01306456 | 1.316649
60.2407 | 7.345 | 7.341421 | 6.010511 | 0.003578848 | 1.33091
60.2507 | 7.3617 | 7.354472 | 6.009035 | 0.007227625 | 1.345437
60.2607 | 7.3726 | 7.367796 | 6.007558 | 0.004803824 | 1.360238
60.2707 | 7.3685 | 7.381395 | 6.00608 | -0.01289456 | 1.375314
60.2807 | 7.3872 | 7.395272 | 6.004601 | -0.008072375 | 1.390672
60.2907 | 7.3895 | 7.409433 | 6.00312 | -0.01993326 | 1.406313
60.3007 | 7.3955 | 7.423881 | 6.001639 | -0.02838059 | 1.422242
60.3107 | 7.4145 | 7.438617 | 6.000156 | -0.0241174 | 1.438461
60.3207 | 7.4149 | 7.453646 | 5.998672 | -0.03874607 | 1.454974
60.3307 | 7.4246 | 7.468969 | 5.997187 | -0.04436851 | 1.471781
60.3407 | 7.4306 | 7.484586 | 5.995701 | -0.05398616 | 1.488885
60.3507 | 7.4467 | 7.5005 | 5.994214 | -0.0537995 | 1.506285
60.3607 | 7.4463 | 7.516709 | 5.992726 | -0.0704091 | 1.523983
60.3707 | 7.4559 | 7.533214 | 5.991236 | -0.07731395 | 1.541978
60.3807 | 7.473 | 7.550012 | 5.989746 | -0.07701223 | 1.560266
60.3907 | 7.4734 | 7.567104 | 5.988254 | -0.09370446 | 1.57885
60.4007 | 7.493 | 7.584486 | 5.986761 | -0.09148571 | 1.597725
60.4107 | 7.5044 | 7.602154 | 5.985267 | -0.09775352 | 1.616886
60.4207 | 7.5021 | 7.620105 | 5.983772 | -0.1180046 | 1.636333
60.4307 | 7.5214 | 7.638335 | 5.982276 | -0.116935 | 1.656059
60.4407 | 7.527 | 7.65684 | 5.980778 | -0.1298404 | 1.676062
60.4507 | 7.5328 | 7.675617 | 5.97928 | -0.142817 | 1.696337
60.4607 | 7.5547 | 7.69466 | 5.97778 | -0.1399605 | 1.71688
60.4707 | 7.5545 | 7.713968 | 5.976279 | -0.1594676 | 1.737688
60.4807 | 7.5702 | 7.733535 | 5.974778 | -0.1633351 | 1.758758
60.4907 | 7.5828 | 7.753361 | 5.973274 | -0.170561 | 1.780087
60.5007 | 7.5958 | 7.773443 | 5.97177 | -0.1776432 | 1.801673
60.5107 | 7.5911 | 7.793785 | 5.970265 | -0.2026853 | 1.82352
60.5207 | 7.6111 | 7.814386 | 5.968759 | -0.2032857 | 1.845627
60.5307 | 7.618 | 7.835249 | 5.967251 | -0.2172489 | 1.867998
60.5407 | 7.627 | 7.85638 | 5.965742 | -0.2293801 | 1.890638
60.5507 | 7.6527 | 7.877786 | 5.964232 | -0.2250865 | 1.913554
60.5607 | 7.6597 | 7.899477 | 5.962721 | -0.2397771 | 1.936756
60.5707 | 7.6656 | 7.921463 | 5.961209 | -0.2558628 | 1.960254
60.5807 | 7.68 | 7.943756 | 5.959696 | -0.2637563 | 1.98406
60.5907 | 7.6887 | 7.966372 | 5.958182 | -0.2776724 | 2.008191
60.6006 | 7.7014 | 7.989096 | 5.956681 | -0.2876962 | 2.032415
60.6106 | 7.7206 | 8.012404 | 5.955165 | -0.2918042 | 2.057239
60.6206 | 7.7275 | 8.036088 | 5.953647 | -0.3085879 | 2.082441
60.6306 | 7.7358 | 8.060168 | 5.952128 | -0.3243683 | 2.10804
60.6406 | 7.7501 | 8.084667 | 5.950608 | -0.334567 | 2.134059
60.6506 | 7.7579 | 8.109607 | 5.949087 | -0.3517073 | 2.16052
60.6606 | 7.7732 | 8.135013 | 5.947565 | -0.361813 | 2.187448
60.6706 | 7.7873 | 8.16091 | 5.946041 | -0.3736095 | 2.214868
60.6806 | 7.7929 | 8.187323 | 5.944517 | -0.3944229 | 2.242806
60.6906 | 7.812 | 8.21428 | 5.942991 | -0.4022804 | 2.271289
60.7006 | 7.8323 | 8.24181 | 5.941464 | -0.4095098 | 2.300346
60.7106 | 7.8262 | 8.269941 | 5.939936 | -0.4437406 | 2.330004
60.7206 | 7.849 | 8.298702 | 5.938407 | -0.4497025 | 2.360295
60.7306 | 7.8631 | 8.328127 | 5.936877 | -0.4650267 | 2.39125
60.7406 | 7.8789 | 8.358245 | 5.935345 | -0.4793451 | 2.4229
60.7506 | 7.8885 | 8.389091 | 5.933813 | -0.5005907 | 2.455278
60.7606 | 7.9043 | 8.420697 | 5.932279 | -0.5163972 | 2.488418
60.7706 | 7.9121 | 8.453099 | 5.930745 | -0.5409993 | 2.522355
60.7806 | 7.9272 | 8.486333 | 5.929209 | -0.5591332 | 2.557124
60.7906 | 7.9479 | 8.520435 | 5.927672 | -0.572535 | 2.592763
60.8006 | 7.9534 | 8.555442 | 5.926134 | -0.6020422 | 2.629308
60.8106 | 7.9737 | 8.591393 | 5.924594 | -0.6176925 | 2.666798
60.8206 | 7.9878 | 8.628326 | 5.923054 | -0.6405257 | 2.705272
60.8306 | 7.9919 | 8.666281 | 5.921513 | -0.6743808 | 2.744768
60.8406 | 8.0217 | 8.705299 | 5.91997 | -0.6835988 | 2.785329
60.8506 | 8.0379 | 8.745421 | 5.918426 | -0.7075212 | 2.826995
60.8606 | 8.0493 | 8.78669 | 5.916881 | -0.7373901 | 2.869809
60.8706 | 8.0806 | 8.829149 | 5.915335 | -0.7485492 | 2.913814
60.8806 | 8.0923 | 8.872842 | 5.913788 | -0.7805424 | 2.959054
60.8906 | 8.1072 | 8.917816 | 5.91224 | -0.8106157 | 3.005576
60.9006 | 8.1232 | 8.964115 | 5.91069 | -0.8409153 | 3.053425
60.9106 | 8.155 | 9.01179 | 5.90914 | -0.8567897 | 3.10265
60.9206 | 8.1539 | 9.060888 | 5.907588 | -0.9069877 | 3.1533
60.9306 | 8.2011 | 9.111461 | 5.906035 | -0.9103615 | 3.205426
60.9406 | 8.2067 | 9.163563 | 5.904481 | -0.9568627 | 3.259081
60.9506 | 8.2396 | 9.217246 | 5.902926 | -0.9776462 | 3.31432
60.9606 | 8.2638 | 9.272569 | 5.90137 | -1.008769 | 3.371199
60.9706 | 8.2847 | 9.329589 | 5.899813 | -1.044889 | 3.429776
60.9806 | 8.3055 | 9.388368 | 5.898255 | -1.082868 | 3.490113
60.9906 | 8.3429 | 9.448969 | 5.896695 | -1.106069 | 3.552274
61.0006 | 8.3689 | 9.511457 | 5.895134 | -1.142557 | 3.616323
61.0106 | 8.3962 | 9.575902 | 5.893573 | -1.179702 | 3.682329
61.0206 | 8.4414 | 9.642374 | 5.89201 | -1.200974 | 3.750364
61.0306 | 8.4635 | 9.710949 | 5.890446 | -1.247449 | 3.820503
61.0406 | 8.4964 | 9.781702 | 5.888881 | -1.285302 | 3.892822
61.0506 | 8.5354 | 9.854717 | 5.887314 | -1.319317 | 3.967403
61.0606 | 8.5705 | 9.930076 | 5.885747 | -1.359576 | 4.044329
61.0706 | 8.6014 | 10.00787 | 5.884178 | -1.406468 | 4.12369
61.0806 | 8.6558 | 10.08818 | 5.882609 | -1.432384 | 4.205576
61.0906 | 8.6943 | 10.17112 | 5.881038 | -1.476821 | 4.290083
61.1006 | 8.7241 | 10.25678 | 5.879466 | -1.532677 | 4.377311
61.1106 | 8.7904 | 10.34526 | 5.877893 | -1.554856 | 4.467363
61.1206 | 8.8313 | 10.43667 | 5.876319 | -1.605367 | 4.560348
61.1306 | 8.8736 | 10.53112 | 5.874744 | -1.657524 | 4.65638
61.1406 | 8.9388 | 10.62874 | 5.873168 | -1.689942 | 4.755575
61.1506 | 8.9873 | 10.72964 | 5.87159 | -1.742345 | 4.858055
61.1606 | 9.0492 | 10.83396 | 5.870012 | -1.784761 | 4.963949
61.1706 | 9.1242 | 10.94182 | 5.868432 | -1.817621 | 5.073389
61.1806 | 9.189 | 11.05336 | 5.866851 | -1.864364 | 5.186513
61.1905 | 9.2533 | 11.16756 | 5.865285 | -1.914255 | 5.30227
61.2005 | 9.3271 | 11.28686 | 5.863702 | -1.959758 | 5.423156
61.2105 | 9.4189 | 11.41029 | 5.862118 | -1.991389 | 5.548171
61.2205 | 9.4906 | 11.53801 | 5.860533 | -2.047408 | 5.677475
61.2305 | 9.6014 | 11.67018 | 5.858946 | -2.068781 | 5.811235
61.2405 | 9.6741 | 11.80698 | 5.857359 | -2.13288 | 5.949621
61.2505 | 9.7723 | 11.94858 | 5.85577 | -2.176283 | 6.092812
61.2605 | 9.8971 | 12.09517 | 5.854181 | -2.198074 | 6.240993
61.2705 | 9.9926 | 12.24694 | 5.85259 | -2.254342 | 6.394352
61.2805 | 10.1152 | 12.40408 | 5.850998 | -2.288882 | 6.553084
61.2905 | 10.2465 | 12.5668 | 5.849405 | -2.320296 | 6.717391
61.3005 | 10.3896 | 12.73529 | 5.847811 | -2.345689 | 6.887478
61.3105 | 10.5162 | 12.90977 | 5.846216 | -2.393574 | 7.063558
61.3205 | 10.6973 | 13.09046 | 5.84462 | -2.393165 | 7.245845
61.3305 | 10.8277 | 13.27758 | 5.843022 | -2.449882 | 7.43456
61.3405 | 10.9943 | 13.47135 | 5.841424 | -2.477049 | 7.629925
61.3505 | 11.1856 | 13.67199 | 5.839824 | -2.48639 | 7.832165
61.3605 | 11.4055 | 13.87973 | 5.838223 | -2.474231 | 8.041508
61.3705 | 11.5704 | 14.0948 | 5.836622 | -2.524402 | 8.25818
61.3805 | 11.8002 | 14.31743 | 5.835019 | -2.517229 | 8.48241
61.3905 | 12.0063 | 14.54783 | 5.833415 | -2.541532 | 8.714417
61.4005 | 12.2347 | 14.78623 | 5.83181 | -2.551533 | 8.954423
61.4105 | 12.5157 | 15.03284 | 5.830204 | -2.517141 | 9.202638
61.4205 | 12.7398 | 15.28786 | 5.828596 | -2.548061 | 9.459264
61.4305 | 13.0104 | 15.55148 | 5.826988 | -2.541082 | 9.724495
61.4405 | 13.3154 | 15.82388 | 5.825378 | -2.508481 | 9.998502
61.4505 | 13.6059 | 16.10521 | 5.823768 | -2.499312 | 10.28144
61.4605 | 13.9278 | 16.39561 | 5.822156 | -2.467813 | 10.57346
61.4705 | 14.2529 | 16.69519 | 5.820543 | -2.442289 | 10.87465
61.4805 | 14.6053 | 17.00402 | 5.81893 | -2.398719 | 11.18509
61.4905 | 14.9513 | 17.32215 | 5.817315 | -2.370846 | 11.50483
61.5005 | 15.3521 | 17.64957 | 5.815699 | -2.297471 | 11.83387
61.5105 | 15.7279 | 17.98625 | 5.814082 | -2.25835 | 12.17217
61.5205 | 16.1275 | 18.33209 | 5.812463 | -2.204591 | 12.51963
61.5305 | 16.5642 | 18.68694 | 5.810844 | -2.122744 | 12.8761
61.5405 | 16.9932 | 19.0506 | 5.809224 | -2.057401 | 13.24138
61.5505 | 17.4158 | 19.42279 | 5.807602 | -2.00699 | 13.61519
61.5605 | 17.9156 | 19.80317 | 5.80598 | -1.887567 | 13.99719
61.5705 | 18.3436 | 20.19132 | 5.804356 | -1.847725 | 14.38697
61.5805 | 18.8521 | 20.58678 | 5.802731 | -1.734679 | 14.78405
61.5905 | 19.3712 | 20.98897 | 5.801106 | -1.617773 | 15.18787
61.6005 | 19.8975 | 21.39728 | 5.799479 | -1.499778 | 15.5978
61.6105 | 20.3927 | 21.811 | 5.797851 | -1.418302 | 16.01315
61.6205 | 20.9754 | 22.22938 | 5.796222 | -1.253985 | 16.43316
61.6305 | 21.5268 | 22.65161 | 5.794592 | -1.124815 | 16.85702
61.6405 | 22.0495 | 23.07683 | 5.792961 | -1.027329 | 17.28387
61.6505 | 22.6737 | 23.50413 | 5.791328 | -0.8304333 | 17.7128
61.6605 | 23.2566 | 23.93261 | 5.789695 | -0.6760124 | 18.14292
61.6705 | 23.7342 | 24.36134 | 5.788061 | -0.6271357 | 18.57327
61.6805 | 24.4821 | 24.78939 | 5.786425 | -0.3072873 | 19.00296
61.6905 | 24.9802 | 25.21587 | 5.784789 | -0.2356711 | 19.43108
61.7005 | 25.5897 | 25.63992 | 5.783151 | -0.05022304 | 19.85677
61.7105 | 26.2261 | 26.06074 | 5.781513 | 0.1653616 | 20.27923
61.7205 | 26.7197 | 26.47756 | 5.779873 | 0.2421398 | 20.69769
61.7305 | 27.3285 | 26.88971 | 5.778232 | 0.438786 | 21.11148
61.7405 | 28.0115 | 27.29658 | 5.77659 | 0.7149161 | 21.51999
61.7505 | 28.5703 | 27.69763 | 5.774947 | 0.8726666 | 21.92269
61.7605 | 29.127 | 28.09239 | 5.773303 | 1.034606 | 22.31909
61.7704 | 29.7435 | 28.47653 | 5.771675 | 1.266966 | 22.70486
61.7804 | 30.2553 | 28.8576 | 5.770029 | 1.397697 | 23.08757
61.7904 | 30.7808 | 29.23128 | 5.768382 | 1.549518 | 23.4629
61.8004 | 31.4597 | 29.59725 | 5.766734 | 1.862447 | 23.83052
61.8104 | 31.934 | 29.95519 | 5.765084 | 1.978811 | 24.19011
61.8204 | 32.3329 | 30.30473 | 5.763434 | 2.028169 | 24.5413
61.8304 | 32.9376 | 30.64549 | 5.761783 | 2.292115 | 24.8837
61.8404 | 33.3486 | 30.97697 | 5.76013 | 2.371629 | 25.21684
61.8504 | 33.8151 | 31.29864 | 5.758477 | 2.516457 | 25.54017
61.8604 | 34.2837 | 31.60984 | 5.756822 | 2.673857 | 25.85302
61.8704 | 34.5845 | 31.90982 | 5.755167 | 2.674679 | 26.15465
61.8804 | 34.922 | 32.19771 | 5.75351 | 2.724295 | 26.4442
61.8904 | 35.3567 | 32.47252 | 5.751853 | 2.88418 | 26.72067
61.9004 | 35.6829 | 32.73318 | 5.750194 | 2.949718 | 26.98299
61.9104 | 36.0113 | 32.97851 | 5.748534 | 3.032789 | 27.22998
61.9204 | 36.1879 | 33.20725 | 5.746873 | 2.980654 | 27.46037
61.9304 | 36.478 | 33.41807 | 5.745212 | 3.059927 | 27.67286
61.9404 | 36.5951 | 33.60963 | 5.743549 | 2.985474 | 27.86608
61.9504 | 36.8456 | 33.78054 | 5.741885 | 3.065062 | 28.03865
61.9604 | 36.9438 | 33.92945 | 5.74022 | 3.014351 | 28.18923
61.9704 | 37.0031 | 34.05505 | 5.738554 | 2.948048 | 28.3165
61.9804 | 37.1055 | 34.15611 | 5.736887 | 2.949386 | 28.41923
61.9904 | 37.0909 | 34.23151 | 5.735219 | 2.859389 | 28.49629
62.0004 | 37.0582 | 34.28025 | 5.73355 | 2.777949 | 28.5467
62.0104 | 37.0493 | 34.30151 | 5.73188 | 2.747795 | 28.56963
62.0204 | 36.9737 | 34.29462 | 5.730209 | 2.679081 | 28.56441
62.0304 | 36.797 | 34.25914 | 5.728537 | 2.537858 | 28.5306
62.0404 | 36.728 | 34.19482 | 5.726864 | 2.533182 | 28.46795
62.0504 | 36.5205 | 34.10161 | 5.72519 | 2.418893 | 28.37642
62.0604 | 36.3272 | 33.97966 | 5.723514 | 2.347538 | 28.25615
62.0704 | 36.0628 | 33.82935 | 5.721838 | 2.233449 | 28.10751
62.0804 | 35.8349 | 33.6512 | 5.720161 | 2.183702 | 27.93104
62.0904 | 35.523 | 33.44592 | 5.718483 | 2.077084 | 27.72743
62.1004 | 35.1308 | 33.21434 | 5.716804 | 1.916456 | 27.49754
62.1104 | 34.8035 | 32.95746 | 5.715123 | 1.846043 | 27.24233
62.1204 | 34.4659 | 32.67633 | 5.713442 | 1.789573 | 26.96288
62.1304 | 33.9839 | 32.37211 | 5.71176 | 1.611791 | 26.66035
62.1404 | 33.5849 | 32.04603 | 5.710076 | 1.538874 | 26.33595
62.1504 | 33.1189 | 31.69935 | 5.708392 | 1.419547 | 25.99096
62.1604 | 32.673 | 31.3334 | 5.706707 | 1.339595 | 25.6267
62.1704 | 32.216 | 30.94953 | 5.705021 | 1.266474 | 25.24451
62.1804 | 31.6555 | 30.54909 | 5.703333 | 1.106411 | 24.84576
62.1904 | 31.1563 | 30.13348 | 5.701645 | 1.022815 | 24.43184
62.2004 | 30.6496 | 29.70413 | 5.699956 | 0.9454662 | 24.00418
62.2104 | 30.1064 | 29.26246 | 5.698265 | 0.8439372 | 23.5642
62.2204 | 29.5145 | 28.80992 | 5.696574 | 0.7045829 | 23.11334
62.2304 | 28.9728 | 28.34796 | 5.694882 | 0.6248438 | 22.65307
62.2404 | 28.387 | 27.87804 | 5.693188 | 0.5089623 | 22.18485
62.2504 | 27.8197 | 27.40163 | 5.691494 | 0.4180668 | 21.71014
62.2604 | 27.2187 | 26.92019 | 5.689799 | 0.2985108 | 21.23039
62.2704 | 26.645 | 26.43516 | 5.688103 | 0.2098449 | 20.74705
62.2804 | 26.0922 | 25.94794 | 5.686405 | 0.1442627 | 20.26153
62.2904 | 25.489 | 25.45991 | 5.684707 | 0.02909195 | 19.7752
62.3004 | 24.9289 | 24.9724 | 5.683008 | -0.04349796 | 19.28939
62.3104 | 24.3149 | 24.48667 | 5.681308 | -0.1717698 | 18.80536
62.3204 | 23.7586 | 24.00392 | 5.679607 | -0.2453246 | 18.32432
62.3304 | 23.2205 | 23.52528 | 5.677905 | -0.3047789 | 17.84737
62.3404 | 22.6085 | 23.05177 | 5.676201 | -0.4432714 | 17.37557
62.3504 | 22.068 | 22.58435 | 5.674497 | -0.5163514 | 16.90985
62.3603 | 21.5344 | 22.12842 | 5.672809 | -0.5940192 | 16.45561
62.3703 | 20.994 | 21.67556 | 5.671103 | -0.681556 | 16.00445
62.3803 | 20.4538 | 21.23105 | 5.669396 | -0.7772502 | 15.56165
62.3903 | 19.9457 | 20.79548 | 5.667688 | -0.8497768 | 15.12779
62.4003 | 19.4135 | 20.36931 | 5.665979 | -0.9558141 | 14.70333
62.4103 | 18.9334 | 19.95296 | 5.66427 | -1.019562 | 14.28869
62.4203 | 18.4558 | 19.54673 | 5.662559 | -1.090933 | 13.88417
62.4303 | 17.9932 | 19.15087 | 5.660847 | -1.157668 | 13.49002
62.4403 | 17.5371 | 18.76553 | 5.659134 | -1.228434 | 13.1064
62.4503 | 17.1044 | 18.39083 | 5.65742 | -1.286433 | 12.73341
62.4603 | 16.6497 | 18.02681 | 5.655706 | -1.377113 | 12.37111
62.4703 | 16.2408 | 17.67347 | 5.65399 | -1.432667 | 12.01948
62.4803 | 15.8733 | 17.33074 | 5.652274 | -1.457443 | 11.67847
62.4903 | 15.4301 | 16.99855 | 5.650556 | -1.568447 | 11.34799
62.5003 | 15.0759 | 16.67675 | 5.648838 | -1.600853 | 11.02792
62.5103 | 14.7473 | 16.3652 | 5.647118 | -1.617903 | 10.71808
62.5203 | 14.3643 | 16.06371 | 5.645398 | -1.699414 | 10.41832
62.5303 | 14.0258 | 15.77208 | 5.643677 | -1.746283 | 10.12841
62.5403 | 13.7115 | 15.49009 | 5.641954 | -1.778591 | 9.848137
62.5503 | 13.4132 | 15.2175 | 5.640231 | -1.804302 | 9.577271
62.5603 | 13.1048 | 14.95407 | 5.638507 | -1.849271 | 9.315564
62.5703 | 12.8315 | 14.69955 | 5.636782 | -1.868048 | 9.062766
62.5803 | 12.5788 | 14.45368 | 5.635056 | -1.874875 | 8.818619
62.5903 | 12.3123 | 14.21619 | 5.633329 | -1.90389 | 8.582861
62.6003 | 12.0576 | 13.98683 | 5.631601 | -1.929232 | 8.355231
62.6103 | 11.8408 | 13.76534 | 5.629873 | -1.924538 | 8.135466
62.6203 | 11.6167 | 13.55145 | 5.628143 | -1.934749 | 7.923306
62.6303 | 11.3724 | 13.34491 | 5.626412 | -1.972508 | 7.718495
62.6403 | 11.1989 | 13.14546 | 5.624681 | -1.946558 | 7.520777
62.6503 | 11.0024 | 12.95285 | 5.622948 | -1.950452 | 7.329904
62.6603 | 10.7982 | 12.76685 | 5.621215 | -1.968646 | 7.145631
62.6703 | 10.6453 | 12.5872 | 5.619481 | -1.941898 | 6.967717
62.6803 | 10.4696 | 12.41368 | 5.617746 | -1.944078 | 6.795932
62.6903 | 10.3015 | 12.24606 | 5.61601 | -1.944557 | 6.630047
62.7003 | 10.1696 | 12.08412 | 5.614273 | -1.914515 | 6.469843
62.7103 | 10.0221 | 11.92764 | 5.612535 | -1.90554 | 6.315106
62.7203 | 9.899 | 11.77642 | 5.610796 | -1.877424 | 6.165629
62.7303 | 9.7751 | 11.63027 | 5.609056 | -1.855168 | 6.021211
62.7403 | 9.6313 | 11.48898 | 5.607316 | -1.857676 | 5.88166
62.7503 | 9.5368 | 11.35236 | 5.605574 | -1.815564 | 5.74679
62.7603 | 9.4193 | 11.22025 | 5.603832 | -1.80095 | 5.616418
62.7703 | 9.3248 | 11.09246 | 5.602089 | -1.767662 | 5.490374
62.7803 | 9.2323 | 10.96883 | 5.600344 | -1.736533 | 5.368488
62.7903 | 9.1259 | 10.8492 | 5.598599 | -1.723302 | 5.250603
62.8003 | 9.0475 | 10.73341 | 5.596854 | -1.685915 | 5.136561
62.8103 | 8.9623 | 10.62132 | 5.595107 | -1.659023 | 5.026216
62.8203 | 8.8849 | 10.51278 | 5.593359 | -1.627885 | 4.919426
62.8303 | 8.8094 | 10.40766 | 5.59161 | -1.598262 | 4.816051
62.8403 | 8.7272 | 10.30582 | 5.589861 | -1.578624 | 4.715963
62.8503 | 8.6781 | 10.20714 | 5.588111 | -1.529045 | 4.619034
62.8603 | 8.6094 | 10.1115 | 5.58636 | -1.502103 | 4.525143
62.8703 | 8.5453 | 10.01878 | 5.584608 | -1.473484 | 4.434176
62.8803 | 8.5126 | 9.928875 | 5.582855 | -1.416275 | 4.346021
62.8903 | 8.4189 | 9.841671 | 5.581101 | -1.422771 | 4.260571
62.9003 | 8.3947 | 9.757071 | 5.579346 | -1.362371 | 4.177724
62.9103 | 8.3321 | 9.674974 | 5.577591 | -1.342874 | 4.097383
62.9203 | 8.2887 | 9.595289 | 5.575834 | -1.306589 | 4.019455
62.9303 | 8.2514 | 9.517926 | 5.574077 | -1.266526 | 3.943849
62.9402 | 8.2003 | 9.443541 | 5.572337 | -1.243241 | 3.871204
62.9502 | 8.1646 | 9.370546 | 5.570578 | -1.205946 | 3.799968
62.9602 | 8.1147 | 9.299627 | 5.568818 | -1.184927 | 3.730808
62.9702 | 8.0906 | 9.230708 | 5.567057 | -1.140108 | 3.66365
62.9802 | 8.0545 | 9.163717 | 5.565296 | -1.109217 | 3.598421
62.9902 | 7.996 | 9.098585 | 5.563534 | -1.102585 | 3.535052
63.0002 | 7.9992 | 9.035246 | 5.561771 | -1.036046 | 3.473476
63.0102 | 7.9512 | 8.973636 | 5.560007 | -1.022436 | 3.41363
63.0202 | 7.9204 | 8.913695 | 5.558242 | -0.9932947 | 3.355453
63.0302 | 7.9018 | 8.855363 | 5.556476 | -0.9535631 | 3.298887
63.0402 | 7.8728 | 8.798586 | 5.55471 | -0.9257856 | 3.243876
63.0502 | 7.8426 | 8.743309 | 5.552943 | -0.9007089 | 3.190366
63.0602 | 7.8169 | 8.689481 | 5.551174 | -0.8725811 | 3.138307
63.0702 | 7.8042 | 8.637053 | 5.549406 | -0.8328532 | 3.087648
63.0802 | 7.7572 | 8.585978 | 5.547636 | -0.8287776 | 3.038342
63.0902 | 7.767 | 8.53621 | 5.545865 | -0.7692096 | 2.990344
63.1002 | 7.7364 | 8.487704 | 5.544094 | -0.7513041 | 2.94361
63.1102 | 7.7048 | 8.44042 | 5.542322 | -0.7356203 | 2.898099
63.1202 | 7.6983 | 8.394317 | 5.540549 | -0.6960168 | 2.853768
63.1302 | 7.6692 | 8.349355 | 5.538775 | -0.6801551 | 2.81058
63.1402 | 7.6631 | 8.305498 | 5.537 | -0.6423976 | 2.768497
63.1502 | 7.6297 | 8.262708 | 5.535225 | -0.6330081 | 2.727483
63.1602 | 7.6304 | 8.220951 | 5.533449 | -0.5905515 | 2.687503
63.1702 | 7.6042 | 8.180194 | 5.531672 | -0.5759937 | 2.648522
63.1802 | 7.5918 | 8.140402 | 5.529894 | -0.5486022 | 2.610508
63.1902 | 7.574 | 8.101545 | 5.528115 | -0.5275453 | 2.57343
63.2002 | 7.5626 | 8.063592 | 5.526336 | -0.5009925 | 2.537257
63.2102 | 7.5527 | 8.026513 | 5.524556 | -0.4738135 | 2.501958
63.2202 | 7.5244 | 7.99028 | 5.522775 | -0.4658797 | 2.467505
63.2302 | 7.5285 | 7.954863 | 5.520993 | -0.426363 | 2.43387
63.2402 | 7.4948 | 7.920236 | 5.519211 | -0.4254361 | 2.401026
63.2502 | 7.4936 | 7.886373 | 5.517427 | -0.3927727 | 2.368945
63.2602 | 7.4777 | 7.853247 | 5.515643 | -0.3755468 | 2.337604
63.2702 | 7.4613 | 7.820834 | 5.513858 | -0.3595337 | 2.306975
63.2802 | 7.4395 | 7.789109 | 5.512073 | -0.3496089 | 2.277036
63.2902 | 7.4499 | 7.75805 | 5.510286 | -0.3081495 | 2.247763
63.3002 | 7.4237 | 7.727632 | 5.508499 | -0.3039323 | 2.219133
63.3102 | 7.4085 | 7.697836 | 5.506711 | -0.289336 | 2.191125
63.3202 | 7.4179 | 7.668639 | 5.504923 | -0.2507388 | 2.163716
63.3302 | 7.3757 | 7.640021 | 5.503133 | -0.264321 | 2.136888
63.3402 | 7.384 | 7.611963 | 5.501343 | -0.2279631 | 2.11062
63.3502 | 7.3568 | 7.584446 | 5.499552 | -0.2276464 | 2.084894
63.3602 | 7.3568 | 7.557453 | 5.497761 | -0.2006531 | 2.059692
63.3702 | 7.3384 | 7.530967 | 5.495968 | -0.1925666 | 2.034998
63.3802 | 7.3355 | 7.504971 | 5.494175 | -0.1694707 | 2.010796
63.3902 | 7.3177 | 7.47945 | 5.492381 | -0.1617502 | 1.987069
63.4002 | 7.3139 | 7.454391 | 5.490587 | -0.1404907 | 1.963804
63.4102 | 7.2903 | 7.429779 | 5.488791 | -0.1394786 | 1.940987
63.4202 | 7.3026 | 7.405601 | 5.486995 | -0.1030011 | 1.918606
63.4302 | 7.2734 | 7.381846 | 5.485199 | -0.1084461 | 1.896648
63.4402 | 7.2695 | 7.358502 | 5.483401 | -0.08900191 | 1.875101
63.4502 | 7.2681 | 7.335558 | 5.481603 | -0.06745772 | 1.853955
63.4602 | 7.2538 | 7.313003 | 5.479804 | -0.05920346 | 1.8332
63.4702 | 7.2501 | 7.290829 | 5.478004 | -0.04072925 | 1.812825
63.4802 | 7.2319 | 7.269026 | 5.476204 | -0.03712578 | 1.792822
63.4902 | 7.2284 | 7.247584 | 5.474403 | -0.01918439 | 1.773182
63.5002 | 7.2249 | 7.226496 | 5.472601 | -0.001596488 | 1.753896
63.5102 | 7.2139 | 7.205754 | 5.470798 | 0.008145645 | 1.734956
63.5202 | 7.2075 | 7.18535 | 5.468995 | 0.02214956 | 1.716355
63.5301 | 7.2008 | 7.165476 | 5.467209 | 0.03532384 | 1.698267
63.5401 | 7.1892 | 7.145724 | 5.465405 | 0.04347621 | 1.680319
63.5501 | 7.1902 | 7.126289 | 5.463599 | 0.06391141 | 1.662689
63.5601 | 7.1717 | 7.107165 | 5.461793 | 0.0645351 | 1.645372
63.5701 | 7.1752 | 7.088346 | 5.459987 | 0.08685384 | 1.628359
63.5801 | 7.1683 | 7.069827 | 5.458179 | 0.09847298 | 1.611648
63.5901 | 7.1542 | 7.051602 | 5.456371 | 0.1025984 | 1.59523
63.6001 | 7.1588 | 7.033665 | 5.454563 | 0.1251349 | 1.579103
63.6101 | 7.1439 | 7.016012 | 5.452753 | 0.1278876 | 1.563259
63.6201 | 7.1413 | 6.998638 | 5.450943 | 0.1426616 | 1.547695
63.6301 | 7.1323 | 6.981539 | 5.449132 | 0.1507612 | 1.532406
63.6401 | 7.126 | 6.964709 | 5.447321 | 0.1612912 | 1.517388
63.6501 | 7.1193 | 6.948144 | 5.445509 | 0.1711558 | 1.502635
63.6601 | 7.1144 | 6.931841 | 5.443696 | 0.1825593 | 1.488145
63.6701 | 7.109 | 6.915794 | 5.441883 | 0.1932061 | 1.473911
63.6801 | 7.0999 | 6.9 | 5.440069 | 0.1999003 | 1.459931
63.6901 | 7.0877 | 6.884454 | 5.438254 | 0.2032458 | 1.4462
63.7001 | 7.096 | 6.869153 | 5.436439 | 0.2268466 | 1.432715
63.7101 | 7.0687 | 6.854093 | 5.434623 | 0.2146068 | 1.419471
63.7201 | 7.0793 | 6.839269 | 5.432806 | 0.2400307 | 1.406463
63.7301 | 7.059 | 6.824678 | 5.430989 | 0.2343218 | 1.393689
63.7401 | 7.0657 | 6.810316 | 5.429171 | 0.2553842 | 1.381145
63.7501 | 7.0461 | 6.796178 | 5.427352 | 0.249922 | 1.368826
63.7601 | 7.0506 | 6.782261 | 5.425533 | 0.2683389 | 1.356728
63.7701 | 7.04 | 6.768561 | 5.423713 | 0.2714388 | 1.344848
63.7801 | 7.0224 | 6.755074 | 5.421893 | 0.2673257 | 1.333181
63.7901 | 7.0219 | 6.741797 | 5.420072 | 0.2801032 | 1.321725
63.8001 | 7.0158 | 6.728725 | 5.41825 | 0.2870755 | 1.310474
63.8101 | 7.0059 | 6.715854 | 5.416428 | 0.290046 | 1.299426
63.8201 | 7.0044 | 6.703181 | 5.414605 | 0.3012187 | 1.288576
63.8301 | 6.9894 | 6.690703 | 5.412781 | 0.2986971 | 1.277922
63.8401 | 6.9879 | 6.678415 | 5.410957 | 0.309485 | 1.267458
63.8501 | 6.9694 | 6.666314 | 5.409133 | 0.303086 | 1.257181
63.8601 | 6.9809 | 6.654396 | 5.407307 | 0.3265036 | 1.247089
63.8701 | 6.9582 | 6.642659 | 5.405481 | 0.3155412 | 1.237177
63.8801 | 6.957 | 6.631098 | 5.403655 | 0.3259023 | 1.227443
63.8901 | 6.9552 | 6.61971 | 5.401828 | 0.3354904 | 1.217882
63.9001 | 6.9505 | 6.608491 | 5.4 | 0.3420086 | 1.208491
63.9101 | 6.933 | 6.59744 | 5.398172 | 0.3355602 | 1.199268
63.9201 | 6.938 | 6.586552 | 5.396343 | 0.3514482 | 1.190209
63.9301 | 6.9335 | 6.575824 | 5.394513 | 0.3576762 | 1.18131
63.9401 | 6.9084 | 6.565253 | 5.392683 | 0.3431467 | 1.17257
63.9501 | 6.9295 | 6.554837 | 5.390853 | 0.3746628 | 1.163984
63.9601 | 6.9093 | 6.544573 | 5.389022 | 0.3647275 | 1.155551
63.9701 | 6.9134 | 6.534457 | 5.38719 | 0.3789435 | 1.147266
63.9801 | 6.8962 | 6.524486 | 5.385358 | 0.3717135 | 1.139129
63.9901 | 6.9047 | 6.51466 | 5.383525 | 0.3900403 | 1.131135
64.0001 | 6.8911 | 6.504974 | 5.381692 | 0.3861264 | 1.123282
64.0101 | 6.89 | 6.495426 | 5.379858 | 0.3945744 | 1.115568
64.0201 | 6.8894 | 6.486013 | 5.378023 | 0.4033867 | 1.10799
64.0301 | 6.8878 | 6.476734 | 5.376188 | 0.4110657 | 1.100546
64.0401 | 6.8786 | 6.467586 | 5.374353 | 0.4110138 | 1.093234
64.0501 | 6.8837 | 6.458567 | 5.372516 | 0.4251331 | 1.08605
64.0601 | 6.8782 | 6.449674 | 5.37068 | 0.428526 | 1.078994
64.0701 | 6.8572 | 6.440905 | 5.368843 | 0.4162945 | 1.072063
64.0801 | 6.8735 | 6.432259 | 5.367005 | 0.4412408 | 1.065254
64.0901 | 6.8588 | 6.423733 | 5.365167 | 0.4350667 | 1.058567
64.1001 | 6.859 | 6.415326 | 5.363328 | 0.4436745 | 1.051998
64.11 | 6.8513 | 6.407117 | 5.361507 | 0.4441831 | 1.04561
64.12 | 6.8595 | 6.398939 | 5.359667 | 0.4605609 | 1.039272
64.13 | 6.839 | 6.390874 | 5.357827 | 0.4481259 | 1.033047
64.14 | 6.8372 | 6.38292 | 5.355986 | 0.4542798 | 1.026934
64.15 | 6.8404 | 6.375076 | 5.354145 | 0.4653243 | 1.020931
64.16 | 6.8412 | 6.367339 | 5.352303 | 0.4738612 | 1.015036
64.17 | 6.824 | 6.359708 | 5.350461 | 0.4642918 | 1.009247
64.18 | 6.8296 | 6.352182 | 5.348618 | 0.4774179 | 1.003564
64.19 | 6.8211 | 6.344759 | 5.346775 | 0.4763407 | 0.9979846
64.2 | 6.8143 | 6.337438 | 5.344931 | 0.476862 | 0.9925071
64.21 | 6.809 | 6.330217 | 5.343087 | 0.478783 | 0.9871304
64.22 | 6.8098 | 6.323095 | 5.341242 | 0.4867051 | 0.9818529
64.23 | 6.7964 | 6.31607 | 5.339397 | 0.4803298 | 0.9766735
64.24 | 6.8004 | 6.309142 | 5.337551 | 0.4912583 | 0.9715907
64.25 | 6.7939 | 6.302308 | 5.335705 | 0.4915919 | 0.9666033
64.26 | 6.7864 | 6.295568 | 5.333858 | 0.4908319 | 0.9617099
64.27 | 6.7771 | 6.28892 | 5.332011 | 0.4881796 | 0.9569093
64.28 | 6.7801 | 6.282364 | 5.330164 | 0.4977361 | 0.9522004
64.29 | 6.7736 | 6.275897 | 5.328316 | 0.4977027 | 0.9475817
64.3 | 6.7654 | 6.269519 | 5.326467 | 0.4958807 | 0.9430523
64.31 | 6.7619 | 6.263229 | 5.324618 | 0.4986712 | 0.9386106
64.32 | 6.7654 | 6.257025 | 5.322769 | 0.5083755 | 0.9342557
64.33 | 6.7466 | 6.250905 | 5.320919 | 0.4956948 | 0.9299862
64.34 | 6.7554 | 6.24487 | 5.319069 | 0.5105303 | 0.925801
64.35 | 6.7453 | 6.238917 | 5.317218 | 0.5063833 | 0.9216986
64.36 | 6.7423 | 6.233045 | 5.315367 | 0.5092551 | 0.9176779
64.37 | 6.7259 | 6.227253 | 5.313515 | 0.498647 | 0.9137375
64.38 | 6.7359 | 6.22154 | 5.311663 | 0.5143603 | 0.9098762
64.39 | 6.7224 | 6.215904 | 5.309811 | 0.5064964 | 0.9060925
64.4 | 6.7241 | 6.210343 | 5.307958 | 0.5137567 | 0.902385
64.41 | 6.7093 | 6.204857 | 5.306105 | 0.5044427 | 0.8987522
64.42 | 6.7188 | 6.199444 | 5.304251 | 0.5193558 | 0.8951927
64.43 | 6.7001 | 6.194102 | 5.302397 | 0.5059977 | 0.8917049
64.44 | 6.7094 | 6.18883 | 5.300543 | 0.5205698 | 0.8882872
64.45 | 6.6893 | 6.183626 | 5.298688 | 0.5056738 | 0.884938
64.46 | 6.7047 | 6.178489 | 5.296833 | 0.5262114 | 0.8816557
64.47 | 6.6831 | 6.173416 | 5.294977 | 0.5096842 | 0.8784385
64.48 | 6.6948 | 6.168406 | 5.293121 | 0.5263939 | 0.8752848
64.49 | 6.6741 | 6.163458 | 5.291265 | 0.5106421 | 0.872193
64.5 | 6.6844 | 6.158569 | 5.289408 | 0.5258306 | 0.8691613
64.51 | 6.6702 | 6.153739 | 5.287551 | 0.516461 | 0.866188
64.52 | 6.668 | 6.148965 | 5.285693 | 0.5190348 | 0.8632717
64.53 | 6.6686 | 6.144246 | 5.283836 | 0.5243536 | 0.8604108
64.54 | 6.6601 | 6.139581 | 5.281977 | 0.5205188 | 0.8576039
64.55 | 6.6602 | 6.134968 | 5.280119 | 0.5252318 | 0.8548495
64.56 | 6.6559 | 6.130406 | 5.27826 | 0.5254938 | 0.8521465
64.57 | 6.6576 | 6.125894 | 5.2764 | 0.5317059 | 0.8494938
64.58 | 6.646 | 6.121431 | 5.274541 | 0.5245689 | 0.8468904
64.59 | 6.6556 | 6.117016 | 5.272681 | 0.5385838 | 0.8443355
64.6 | 6.6412 | 6.112649 | 5.27082 | 0.5285511 | 0.8418286
64.61 | 6.654 | 6.108329 | 5.26896 | 0.5456713 | 0.8393691
64.62 | 6.6395 | 6.104055 | 5.267099 | 0.5354446 | 0.8369568
64.63 | 6.6385 | 6.099829 | 5.265237 | 0.5386712 | 0.8345917
64.64 | 6.642 | 6.095649 | 5.263375 | 0.5463511 | 0.8322735
64.65 | 6.6351 | 6.091516 | 5.261513 | 0.543584 | 0.8300027
64.66 | 6.6383 | 6.08743 | 5.259651 | 0.5508695 | 0.8277795
64.67 | 6.6338 | 6.083393 | 5.257788 | 0.5504073 | 0.8256043
64.68 | 6.6351 | 6.079403 | 5.255925 | 0.5556968 | 0.8234779
64.69 | 6.6214 | 6.075463 | 5.254062 | 0.5459371 | 0.8214008
64.6999 | 6.6398 | 6.071611 | 5.252217 | 0.5681889 | 0.819394
64.7099 | 6.6263 | 6.067771 | 5.250353 | 0.558529 | 0.8174178
64.7199 | 6.6214 | 6.063982 | 5.248489 | 0.5574177 | 0.8154934
64.7299 | 6.6327 | 6.060247 | 5.246624 | 0.5724531 | 0.8136224
64.7399 | 6.6273 | 6.056565 | 5.24476 | 0.570735 | 0.8118054
64.7499 | 6.6254 | 6.052939 | 5.242895 | 0.5724613 | 0.8100441
64.7599 | 6.6142 | 6.049368 | 5.241029 | 0.5648315 | 0.8083393
64.7699 | 6.6283 | 6.045856 | 5.239164 | 0.5824436 | 0.8066928
64.7799 | 6.6205 | 6.042403 | 5.237298 | 0.5780966 | 0.8051058
64.7899 | 6.6081 | 6.039011 | 5.235431 | 0.5690889 | 0.8035797
64.7999 | 6.6211 | 6.035681 | 5.233565 | 0.5854189 | 0.8021161
64.8099 | 6.6132 | 6.032415 | 5.231698 | 0.580785 | 0.8007167
64.8199 | 6.6059 | 6.029214 | 5.229831 | 0.5766857 | 0.799383
64.8299 | 6.6057 | 6.026081 | 5.227964 | 0.5796191 | 0.7981168
64.8399 | 6.6152 | 6.023016 | 5.226097 | 0.5921836 | 0.7969198
64.8499 | 6.6024 | 6.020023 | 5.224229 | 0.5823773 | 0.7957939
64.8599 | 6.5959 | 6.017102 | 5.222361 | 0.5787984 | 0.7947407
64.8699 | 6.6068 | 6.014255 | 5.220493 | 0.5925451 | 0.7937622
64.8799 | 6.6019 | 6.011485 | 5.218624 | 0.5904155 | 0.7928603
64.8899 | 6.5947 | 6.008792 | 5.216756 | 0.5859078 | 0.7920367
64.8999 | 6.5898 | 6.00618 | 5.214887 | 0.5836201 | 0.7912933
64.9099 | 6.6029 | 6.00365 | 5.213018 | 0.5992505 | 0.790632
64.9199 | 6.59 | 6.001203 | 5.211148 | 0.5887972 | 0.7900546
64.9299 | 6.5889 | 5.998841 | 5.209279 | 0.5900586 | 0.7895628
64.9399 | 6.5938 | 5.996568 | 5.207409 | 0.5972322 | 0.7891589
64.9499 | 6.5898 | 5.994383 | 5.205539 | 0.5954172 | 0.788844
64.9599 | 6.5822 | 5.992289 | 5.203669 | 0.5899109 | 0.7886204
64.9699 | 6.5809 | 5.990287 | 5.201798 | 0.5906126 | 0.7884891
64.9799 | 6.5898 | 5.98838 | 5.199928 | 0.6014198 | 0.7884525
64.9899 | 6.5786 | 5.986568 | 5.198057 | 0.5920318 | 0.7885113
64.9999 | 6.579 | 5.984854 | 5.196186 | 0.5941464 | 0.7886677
65.0099 | 6.5845 | 5.983237 | 5.194315 | 0.6012628 | 0.7889224
65.0199 | 6.5773 | 5.981721 | 5.192443 | 0.5955793 | 0.7892772
65.0299 | 6.5823 | 5.980305 | 5.190572 | 0.6019953 | 0.7897328
65.0399 | 6.5761 | 5.978991 | 5.1887 | 0.5971095 | 0.7902902
65.0499 | 6.5792 | 5.977779 | 5.186828 | 0.6014213 | 0.7909503
65.0599 | 6.5729 | 5.97667 | 5.184956 | 0.5962299 | 0.7917136
65.0699 | 6.5749 | 5.975665 | 5.183084 | 0.5992353 | 0.7925805
65.0799 | 6.5758 | 5.974763 | 5.181212 | 0.6010371 | 0.7935509
65.0899 | 6.5731 | 5.973964 | 5.179339 | 0.5991358 | 0.7946248
65.0999 | 6.5685 | 5.973268 | 5.177467 | 0.5952318 | 0.7958014
65.1099 | 6.5691 | 5.972674 | 5.175594 | 0.5964261 | 0.7970798
65.1199 | 6.5701 | 5.97218 | 5.173721 | 0.5979202 | 0.7984586
65.1299 | 6.5679 | 5.971784 | 5.171848 | 0.596116 | 0.7999359
65.1399 | 6.5683 | 5.971484 | 5.169975 | 0.5968158 | 0.8015092
65.1499 | 6.5647 | 5.971277 | 5.168102 | 0.5934228 | 0.8031755
65.1599 | 6.568 | 5.971159 | 5.166228 | 0.5968406 | 0.8049311
65.1699 | 6.5615 | 5.971126 | 5.164355 | 0.5903737 | 0.8067715
65.1799 | 6.562 | 5.971173 | 5.162481 | 0.5908275 | 0.8086914
65.1899 | 6.5607 | 5.971293 | 5.160607 | 0.5894071 | 0.8106855
65.1999 | 6.5604 | 5.971479 | 5.158734 | 0.5889205 | 0.8127459
65.2099 | 6.55 | 5.971725 | 5.15686 | 0.5782745 | 0.8148659
65.2199 | 6.5556 | 5.972021 | 5.154986 | 0.5835785 | 0.817036
65.2299 | 6.5552 | 5.972359 | 5.153111 | 0.5828414 | 0.8192472
65.2399 | 6.5452 | 5.972726 | 5.151237 | 0.5724745 | 0.8214884
65.2499 | 6.5445 | 5.973112 | 5.149363 | 0.5713883 | 0.8237489
65.2599 | 6.5455 | 5.973504 | 5.147488 | 0.5719961 | 0.8260155
65.2699 | 6.5454 | 5.97389 | 5.145614 | 0.57151 | 0.828276
65.2798 | 6.5434 | 5.974251 | 5.143758 | 0.569149 | 0.8304928
65.2898 | 6.5393 | 5.974582 | 5.141884 | 0.5647179 | 0.8326985
65.2998 | 6.5428 | 5.974864 | 5.140009 | 0.5679365 | 0.8348547
65.3098 | 6.534 | 5.97508 | 5.138134 | 0.5589196 | 0.8369463
65.3198 | 6.5336 | 5.975217 | 5.136259 | 0.5583828 | 0.8389579
65.3298 | 6.5346 | 5.975259 | 5.134385 | 0.559341 | 0.8408745
65.3398 | 6.532 | 5.975191 | 5.13251 | 0.5568091 | 0.8426813
65.3498 | 6.5289 | 5.974999 | 5.130635 | 0.5539013 | 0.844364
65.3598 | 6.5255 | 5.974669 | 5.12876 | 0.5508314 | 0.8459089
65.3698 | 6.5276 | 5.974188 | 5.126885 | 0.5534117 | 0.8473036
65.3798 | 6.5245 | 5.973546 | 5.12501 | 0.5509537 | 0.8485366
65.3898 | 6.5191 | 5.972733 | 5.123135 | 0.5463674 | 0.8495979
65.3998 | 6.5249 | 5.971738 | 5.12126 | 0.5531616 | 0.8504788
65.4098 | 6.5248 | 5.970557 | 5.119385 | 0.5542432 | 0.8511723
65.4198 | 6.5145 | 5.969182 | 5.117509 | 0.5453175 | 0.8516731
65.4298 | 6.5214 | 5.967611 | 5.115634 | 0.5537885 | 0.8519772
65.4398 | 6.5156 | 5.965842 | 5.113759 | 0.5497582 | 0.8520826
65.4498 | 6.519 | 5.963873 | 5.111884 | 0.5551271 | 0.8519888
65.4598 | 6.5156 | 5.961706 | 5.110009 | 0.5538945 | 0.8516965
65.4698 | 6.5166 | 5.959342 | 5.108134 | 0.5572578 | 0.8512083
65.4798 | 6.5177 | 5.956786 | 5.106259 | 0.5609138 | 0.8505274
65.4898 | 6.508 | 5.954042 | 5.104384 | 0.5539577 | 0.8496586
65.4998 | 6.5139 | 5.951116 | 5.102509 | 0.5627839 | 0.8486074
65.5098 | 6.5119 | 5.948014 | 5.100634 | 0.563886 | 0.8473802
65.5198 | 6.5084 | 5.944743 | 5.098759 | 0.5636568 | 0.8459844
65.5298 | 6.5016 | 5.941311 | 5.096884 | 0.5602888 | 0.8444274
65.5398 | 6.5103 | 5.937726 | 5.095009 | 0.5725736 | 0.8427175
65.5498 | 6.5093 | 5.933997 | 5.093134 | 0.5753026 | 0.8408633
65.5598 | 6.4988 | 5.930133 | 5.091259 | 0.5686668 | 0.8388739
65.5698 | 6.5015 | 5.926143 | 5.089385 | 0.5753569 | 0.8367585
65.5798 | 6.5039 | 5.922037 | 5.08751 | 0.5818631 | 0.834527
65.5898 | 6.5039 | 5.917824 | 5.085635 | 0.5860759 | 0.8321888
65.5998 | 6.4958 | 5.913515 | 5.083761 | 0.5822848 | 0.8297545
65.6098 | 6.5002 | 5.90912 | 5.081886 | 0.5910798 | 0.827234
65.6198 | 6.5014 | 5.90465 | 5.080012 | 0.5967502 | 0.8246379
65.6298 | 6.4965 | 5.900114 | 5.078137 | 0.5963857 | 0.8219768
65.6398 | 6.4936 | 5.895525 | 5.076263 | 0.5980755 | 0.8192613
65.6498 | 6.4959 | 5.890891 | 5.074389 | 0.605009 | 0.8165019
65.6598 | 6.4871 | 5.886224 | 5.072515 | 0.6008757 | 0.8137093
65.6698 | 6.4893 | 5.881535 | 5.070641 | 0.6077651 | 0.8108938
65.6798 | 6.4932 | 5.876833 | 5.068767 | 0.616367 | 0.8080658
65.6898 | 6.4918 | 5.872128 | 5.066893 | 0.6196716 | 0.8052349
65.6998 | 6.4867 | 5.867431 | 5.06502 | 0.6192691 | 0.8024111
65.7098 | 6.4896 | 5.86275 | 5.063146 | 0.6268505 | 0.7996032
65.7198 | 6.4905 | 5.858093 | 5.061273 | 0.632407 | 0.7968201
65.7298 | 6.4863 | 5.85347 | 5.0594 | 0.6328305 | 0.7940698
65.7398 | 6.4837 | 5.848887 | 5.057527 | 0.6348134 | 0.7913601
65.7498 | 6.4915 | 5.844351 | 5.055654 | 0.6471487 | 0.7886978
65.7598 | 6.4895 | 5.83987 | 5.053781 | 0.6496299 | 0.7860894
65.7698 | 6.4889 | 5.835449 | 5.051908 | 0.6534514 | 0.7835407
65.7798 | 6.4825 | 5.831092 | 5.050035 | 0.6514079 | 0.7810567
65.7898 | 6.4942 | 5.826805 | 5.048163 | 0.667395 | 0.778642
65.7998 | 6.4814 | 5.822591 | 5.046291 | 0.6588088 | 0.7763004
65.8098 | 6.4813 | 5.818454 | 5.044419 | 0.6628456 | 0.7740357
65.8198 | 6.4862 | 5.814397 | 5.042547 | 0.6718031 | 0.7718502
65.8298 | 6.4845 | 5.810421 | 5.040675 | 0.6740785 | 0.7697465
65.8398 | 6.4858 | 5.80653 | 5.038803 | 0.6792703 | 0.7677263
65.8498 | 6.485 | 5.802723 | 5.036932 | 0.6822769 | 0.7657912
65.8598 | 6.4919 | 5.799003 | 5.035061 | 0.6928974 | 0.7639419
65.8697 | 6.4832 | 5.795405 | 5.033208 | 0.6877955 | 0.7621961
65.8797 | 6.4816 | 5.791857 | 5.031338 | 0.6897429 | 0.7605195
65.8897 | 6.4844 | 5.788397 | 5.029467 | 0.6960032 | 0.7589299
65.8997 | 6.4888 | 5.785023 | 5.027597 | 0.7037765 | 0.7574269
65.9097 | 6.4877 | 5.781737 | 5.025726 | 0.7059635 | 0.7560102
65.9197 | 6.4867 | 5.778535 | 5.023856 | 0.7081647 | 0.754679
65.9297 | 6.4827 | 5.775419 | 5.021987 | 0.7072808 | 0.7534327
65.9397 | 6.4812 | 5.772387 | 5.020117 | 0.708813 | 0.75227
65.9497 | 6.4847 | 5.769438 | 5.018248 | 0.7152622 | 0.7511902
65.9597 | 6.476 | 5.76657 | 5.016379 | 0.7094296 | 0.7501919
65.9697 | 6.4881 | 5.763783 | 5.01451 | 0.7243166 | 0.7492738
65.9797 | 6.4813 | 5.761076 | 5.012641 | 0.7202242 | 0.7484348
65.9897 | 6.4844 | 5.758446 | 5.010773 | 0.725954 | 0.7476734
65.9997 | 6.4799 | 5.755893 | 5.008904 | 0.7240073 | 0.7469882
66.0097 | 6.4841 | 5.753414 | 5.007037 | 0.730686 | 0.7463774
66.0197 | 6.485 | 5.751009 | 5.005169 | 0.7339906 | 0.7458405
66.0297 | 6.4752 | 5.748677 | 5.003302 | 0.7265229 | 0.7453755
66.0397 | 6.4869 | 5.746416 | 5.001435 | 0.7404843 | 0.7449811
66.0497 | 6.4822 | 5.744224 | 4.999568 | 0.7379764 | 0.7446559
66.0597 | 6.4808 | 5.7421 | 4.997701 | 0.7387003 | 0.7443985
66.0697 | 6.4797 | 5.740042 | 4.995835 | 0.7396575 | 0.7442076
66.0797 | 6.4727 | 5.738051 | 4.993969 | 0.7346494 | 0.7440817
66.0897 | 6.4772 | 5.736123 | 4.992103 | 0.7410771 | 0.7440196
66.0997 | 6.4719 | 5.734258 | 4.990238 | 0.737642 | 0.7440201
66.1097 | 6.4777 | 5.732455 | 4.988373 | 0.7452449 | 0.7440823
66.1197 | 6.4742 | 5.730712 | 4.986508 | 0.7434877 | 0.7442043
66.1297 | 6.4761 | 5.729029 | 4.984644 | 0.7470713 | 0.7443851
66.1397 | 6.47 | 5.727403 | 4.982779 | 0.7425967 | 0.7446239
66.1497 | 6.4743 | 5.725835 | 4.980916 | 0.748465 | 0.7449193
66.1597 | 6.4725 | 5.724323 | 4.979052 | 0.7481773 | 0.7452705
66.1697 | 6.4716 | 5.722866 | 4.977189 | 0.7487345 | 0.7456766
66.1797 | 6.4675 | 5.721462 | 4.975326 | 0.7460375 | 0.7461363
66.1897 | 6.474 | 5.720113 | 4.973464 | 0.7538874 | 0.7466489
66.1997 | 6.4668 | 5.718815 | 4.971602 | 0.7479849 | 0.7472135
66.2097 | 6.4678 | 5.717569 | 4.96974 | 0.7502309 | 0.7478294
66.2197 | 6.4638 | 5.716374 | 4.967878 | 0.7474262 | 0.7484955
66.2297 | 6.4642 | 5.715229 | 4.966017 | 0.7489715 | 0.7492113
66.2397 | 6.4652 | 5.714132 | 4.964156 | 0.7510676 | 0.7499759
66.2497 | 6.4614 | 5.713085 | 4.962296 | 0.748315 | 0.7507888
66.2597 | 6.4662 | 5.712085 | 4.960436 | 0.7541151 | 0.7516487
66.2697 | 6.467 | 5.711133 | 4.958577 | 0.7558674 | 0.752556
66.2797 | 6.4623 | 5.710227 | 4.956717 | 0.7520729 | 0.7535097
66.2897 | 6.4658 | 5.709368 | 4.954859 | 0.7564322 | 0.7545092
66.2997 | 6.4695 | 5.708554 | 4.953 | 0.7609458 | 0.755554
66.3097 | 6.4663 | 5.707786 | 4.951142 | 0.7585143 | 0.7566436
66.3197 | 6.462 | 5.707062 | 4.949284 | 0.754938 | 0.7577776
66.3297 | 6.4705 | 5.706383 | 4.947427 | 0.7641173 | 0.7589555
66.3397 | 6.469 | 5.705747 | 4.94557 | 0.7632527 | 0.7601769
66.3497 | 6.4607 | 5.705156 | 4.943714 | 0.7555445 | 0.7614415
66.3597 | 6.4637 | 5.704608 | 4.941858 | 0.7590925 | 0.7627495
66.3697 | 6.4679 | 5.704102 | 4.940003 | 0.763798 | 0.7640995
66.3797 | 6.4673 | 5.703639 | 4.938147 | 0.763661 | 0.7654916
66.3897 | 6.4629 | 5.703219 | 4.936293 | 0.7596814 | 0.7669258
66.3997 | 6.4717 | 5.70284 | 4.934438 | 0.7688597 | 0.7684018
66.4097 | 6.4694 | 5.702504 | 4.932585 | 0.7668961 | 0.7699192
66.4197 | 6.4683 | 5.702209 | 4.930731 | 0.7660906 | 0.771478
66.4297 | 6.4739 | 5.701957 | 4.928878 | 0.7719435 | 0.773078
66.4397 | 6.4706 | 5.701745 | 4.927026 | 0.7688549 | 0.774719
66.4496 | 6.4722 | 5.701576 | 4.925193 | 0.7706236 | 0.7763837
66.4596 | 6.469 | 5.701447 | 4.923341 | 0.7675528 | 0.7781061
66.4696 | 6.4701 | 5.701359 | 4.92149 | 0.7687408 | 0.7798691
66.4796 | 6.4712 | 5.701312 | 4.91964 | 0.7698876 | 0.7816728
66.4896 | 6.4651 | 5.701307 | 4.91779 | 0.7637933 | 0.7835171
66.4996 | 6.4658 | 5.701342 | 4.91594 | 0.764458 | 0.785402
66.5096 | 6.4676 | 5.701418 | 4.914091 | 0.7661815 | 0.7873275
66.5196 | 6.4696 | 5.701536 | 4.912242 | 0.768064 | 0.7892936
66.5296 | 6.4647 | 5.701695 | 4.910394 | 0.7630053 | 0.7913004
66.5396 | 6.4693 | 5.701895 | 4.908547 | 0.7674054 | 0.7933478
66.5496 | 6.4681 | 5.702136 | 4.9067 | 0.7659643 | 0.795436
66.5596 | 6.464 | 5.702418 | 4.904853 | 0.7615818 | 0.797565
66.5696 | 6.4671 | 5.702742 | 4.903007 | 0.7643579 | 0.7997349
66.5796 | 6.4648 | 5.703108 | 4.901162 | 0.7616924 | 0.8019458
66.5896 | 6.4692 | 5.703515 | 4.899317 | 0.7656852 | 0.8041979
66.5996 | 6.4619 | 5.703964 | 4.897472 | 0.7579362 | 0.8064913
66.6096 | 6.4654 | 5.704455 | 4.895629 | 0.7609452 | 0.8088262
66.6196 | 6.466 | 5.704988 | 4.893785 | 0.761012 | 0.8112027
66.6296 | 6.4646 | 5.705564 | 4.891943 | 0.7590364 | 0.813621
66.6396 | 6.4585 | 5.706182 | 4.8901 | 0.7523182 | 0.8160814
66.6496 | 6.4644 | 5.706843 | 4.888259 | 0.7575572 | 0.818584
66.6596 | 6.4659 | 5.707547 | 4.886418 | 0.7583531 | 0.8211291
66.6696 | 6.4685 | 5.708294 | 4.884577 | 0.7602058 | 0.8237169
66.6796 | 6.4652 | 5.709085 | 4.882737 | 0.7561148 | 0.8263477
66.6896 | 6.4699 | 5.70992 | 4.880898 | 0.75998 | 0.8290218
66.6996 | 6.4664 | 5.710799 | 4.879059 | 0.7556012 | 0.8317394
66.7096 | 6.4719 | 5.711722 | 4.877221 | 0.7601778 | 0.8345009
66.7196 | 6.4682 | 5.71269 | 4.875384 | 0.7555096 | 0.8373066
66.7296 | 6.469 | 5.713704 | 4.873547 | 0.7552963 | 0.8401568
66.7396 | 6.4699 | 5.714762 | 4.871711 | 0.7551375 | 0.8430519
66.7496 | 6.4766 | 5.715867 | 4.869875 | 0.760733 | 0.8459921
66.7596 | 6.4718 | 5.717018 | 4.86804 | 0.7547821 | 0.848978
66.7696 | 6.4695 | 5.718215 | 4.866205 | 0.7512847 | 0.8520099
66.7796 | 6.4752 | 5.71946 | 4.864372 | 0.7557402 | 0.8550882
66.7896 | 6.4783 | 5.720752 | 4.862538 | 0.7575483 | 0.8582133
66.7996 | 6.4751 | 5.722092 | 4.860706 | 0.7530085 | 0.8613856
66.8096 | 6.4742 | 5.72348 | 4.858874 | 0.7507203 | 0.8646057
66.8196 | 6.4844 | 5.724917 | 4.857043 | 0.7594833 | 0.8678739
66.8296 | 6.4784 | 5.726403 | 4.855212 | 0.751997 | 0.8711908
66.8396 | 6.4826 | 5.727939 | 4.853382 | 0.754661 | 0.8745568
66.8496 | 6.4805 | 5.729525 | 4.851553 | 0.7509745 | 0.8779725
66.8596 | 6.4888 | 5.731163 | 4.849724 | 0.7576372 | 0.8814384
66.8696 | 6.4872 | 5.732852 | 4.847896 | 0.7543485 | 0.884955
66.8796 | 6.4864 | 5.734592 | 4.846069 | 0.7518078 | 0.888523
66.8896 | 6.4907 | 5.736385 | 4.844243 | 0.7543146 | 0.8921428
66.8996 | 6.4943 | 5.738232 | 4.842417 | 0.7560682 | 0.895815
66.9096 | 6.4924 | 5.740132 | 4.840592 | 0.752268 | 0.8995403
66.9196 | 6.4892 | 5.742087 | 4.838767 | 0.7471134 | 0.9033194
66.9296 | 6.5011 | 5.744096 | 4.836943 | 0.7570038 | 0.9071528
66.9396 | 6.5005 | 5.746162 | 4.83512 | 0.7543383 | 0.9110413
66.9496 | 6.5024 | 5.748283 | 4.833298 | 0.7541166 | 0.9149854
66.9596 | 6.5058 | 5.750462 | 4.831476 | 0.7553376 | 0.918986
66.9696 | 6.5091 | 5.752699 | 4.829656 | 0.7564008 | 0.9230437
66.9796 | 6.5106 | 5.754995 | 4.827835 | 0.7556053 | 0.9271593
66.9896 | 6.5147 | 5.75735 | 4.826016 | 0.7573505 | 0.9313336
66.9996 | 6.5169 | 5.759765 | 4.824197 | 0.7571354 | 0.9355673
67.0096 | 6.5205 | 5.762241 | 4.822379 | 0.7582594 | 0.9398612
67.0196 | 6.5225 | 5.764778 | 4.820562 | 0.7577215 | 0.9442163
67.0296 | 6.5255 | 5.767379 | 4.818746 | 0.758121 | 0.9486332
67.0395 | 6.5251 | 5.770017 | 4.816948 | 0.7550833 | 0.9530684
67.0495 | 6.5324 | 5.772745 | 4.815133 | 0.7596554 | 0.9576112
67.0595 | 6.5317 | 5.775538 | 4.813319 | 0.756162 | 0.9622187
67.0695 | 6.5381 | 5.778398 | 4.811506 | 0.7597023 | 0.9668918
67.0795 | 6.5411 | 5.781325 | 4.809693 | 0.7597753 | 0.9716314
67.0895 | 6.5453 | 5.78432 | 4.807882 | 0.76098 | 0.9764385
67.0995 | 6.5498 | 5.787385 | 4.806071 | 0.7624152 | 0.9813142
67.1095 | 6.5524 | 5.79052 | 4.80426 | 0.7618801 | 0.9862596
67.1195 | 6.5557 | 5.793727 | 4.802451 | 0.7619734 | 0.9912756
67.1295 | 6.5583 | 5.797006 | 4.800642 | 0.7612942 | 0.9963634
67.1395 | 6.561 | 5.800359 | 4.798835 | 0.7606412 | 1.001524
67.1495 | 6.565 | 5.803787 | 4.797028 | 0.7612132 | 1.006759
67.1595 | 6.5669 | 5.807291 | 4.795222 | 0.759609 | 1.012069
67.1695 | 6.5675 | 5.810873 | 4.793416 | 0.7566275 | 1.017456
67.1795 | 6.5731 | 5.814533 | 4.791612 | 0.7585673 | 1.022921
67.1895 | 6.5687 | 5.818273 | 4.789808 | 0.7504272 | 1.028465
67.1995 | 6.5793 | 5.822094 | 4.788005 | 0.7572058 | 1.034089
67.2095 | 6.5789 | 5.825998 | 4.786203 | 0.7529016 | 1.039795
67.2195 | 6.5784 | 5.829986 | 4.784402 | 0.7484135 | 1.045584
67.2295 | 6.5842 | 5.83406 | 4.782602 | 0.7501398 | 1.051458
67.2395 | 6.5874 | 5.838221 | 4.780803 | 0.7491792 | 1.057418
67.2495 | 6.5905 | 5.84247 | 4.779004 | 0.7480299 | 1.063466
67.2595 | 6.5921 | 5.846809 | 4.777207 | 0.7452907 | 1.069603
67.2695 | 6.5941 | 5.85124 | 4.77541 | 0.7428597 | 1.07583
67.2795 | 6.5993 | 5.855764 | 4.773614 | 0.7435355 | 1.08215
67.2895 | 6.5972 | 5.860384 | 4.771819 | 0.7368165 | 1.088564
67.2995 | 6.6011 | 5.865099 | 4.770025 | 0.7360006 | 1.095074
67.3095 | 6.6012 | 5.869914 | 4.768232 | 0.7312863 | 1.101682
67.3195 | 6.6053 | 5.874828 | 4.76644 | 0.7304718 | 1.108388
67.3295 | 6.602 | 5.879845 | 4.764649 | 0.7221553 | 1.115196
67.3395 | 6.6067 | 5.884965 | 4.762858 | 0.7217348 | 1.122107
67.3495 | 6.6125 | 5.890192 | 4.761069 | 0.7223084 | 1.129123
67.3595 | 6.6154 | 5.895526 | 4.75928 | 0.7198743 | 1.136246
67.3695 | 6.6175 | 5.90097 | 4.757492 | 0.7165303 | 1.143477
67.3795 | 6.6145 | 5.906526 | 4.755706 | 0.7079745 | 1.15082
67.3895 | 6.6219 | 5.912195 | 4.75392 | 0.7097047 | 1.158275
67.3995 | 6.6313 | 5.917981 | 4.752135 | 0.7133188 | 1.165846
67.4095 | 6.6267 | 5.923885 | 4.750351 | 0.7028148 | 1.173534
67.4195 | 6.628 | 5.92991 | 4.748568 | 0.6980903 | 1.181341
67.4295 | 6.6341 | 5.936057 | 4.746787 | 0.6980432 | 1.18927
67.4395 | 6.6317 | 5.942329 | 4.745006 | 0.6893711 | 1.197323
67.4495 | 6.6326 | 5.948728 | 4.743226 | 0.6838719 | 1.205502
67.4595 | 6.63 | 5.955257 | 4.741447 | 0.6747434 | 1.21381
67.4695 | 6.637 | 5.961917 | 4.739669 | 0.6750829 | 1.222249
67.4795 | 6.6435 | 5.968712 | 4.737892 | 0.6747883 | 1.23082
67.4895 | 6.64 | 5.975643 | 4.736116 | 0.6643572 | 1.239527
67.4995 | 6.6407 | 5.982713 | 4.73434 | 0.6579873 | 1.248372
67.5095 | 6.6554 | 5.989924 | 4.732566 | 0.6654762 | 1.257357
67.5195 | 6.6489 | 5.997278 | 4.730793 | 0.6516217 | 1.266485
67.5295 | 6.6478 | 6.004779 | 4.729021 | 0.6430214 | 1.275757
67.5395 | 6.6535 | 6.012427 | 4.72725 | 0.6410731 | 1.285176
67.5495 | 6.6593 | 6.020225 | 4.725481 | 0.6390745 | 1.294745
67.5595 | 6.6609 | 6.028176 | 4.723712 | 0.6327236 | 1.304465
67.5695 | 6.6524 | 6.036282 | 4.721944 | 0.6161183 | 1.314338
67.5795 | 6.6615 | 6.044544 | 4.720177 | 0.6169565 | 1.324367
67.5895 | 6.6679 | 6.052964 | 4.718411 | 0.6149365 | 1.334552
67.5995 | 6.6687 | 6.061544 | 4.716646 | 0.6071565 | 1.344897
67.6095 | 6.6647 | 6.070285 | 4.714883 | 0.5944149 | 1.355402
67.6194 | 6.6797 | 6.079099 | 4.713138 | 0.6006011 | 1.365961
67.6294 | 6.685 | 6.088166 | 4.711376 | 0.5968339 | 1.37679
67.6394 | 6.6821 | 6.097398 | 4.709616 | 0.5847017 | 1.387783
67.6494 | 6.6848 | 6.106797 | 4.707856 | 0.5780032 | 1.398941
67.6594 | 6.6912 | 6.116362 | 4.706098 | 0.5748384 | 1.410264
67.6694 | 6.7032 | 6.126093 | 4.704341 | 0.5771067 | 1.421753
67.6794 | 6.6988 | 6.135992 | 4.702585 | 0.5628082 | 1.433407
67.6894 | 6.7096 | 6.146057 | 4.70083 | 0.5635433 | 1.445227
67.6994 | 6.7177 | 6.156288 | 4.699076 | 0.5614124 | 1.457212
67.7094 | 6.717 | 6.166683 | 4.697323 | 0.5503165 | 1.469361
67.7194 | 6.724 | 6.177243 | 4.695571 | 0.5467569 | 1.481672
67.7294 | 6.7298 | 6.187965 | 4.693821 | 0.5418352 | 1.494144
67.7394 | 6.7322 | 6.198847 | 4.692071 | 0.5333529 | 1.506776
67.7494 | 6.7415 | 6.209888 | 4.690323 | 0.5316122 | 1.519565
67.7594 | 6.7497 | 6.221085 | 4.688576 | 0.5286155 | 1.532509
67.7694 | 6.7505 | 6.232435 | 4.68683 | 0.5180652 | 1.545605
67.7794 | 6.7611 | 6.243937 | 4.685085 | 0.5171629 | 1.558852
67.7894 | 6.7635 | 6.255586 | 4.683341 | 0.5079143 | 1.572245
67.7994 | 6.7773 | 6.267381 | 4.681598 | 0.5099191 | 1.585782
67.8094 | 6.7726 | 6.2788 | 4.679857 | 0.4938002 | 1.598943
67.8194 | 6.7819 | 6.290879 | 4.678117 | 0.4910209 | 1.612762
67.8294 | 6.785 | 6.303097 | 4.676378 | 0.4819033 | 1.626719
67.8394 | 6.7987 | 6.315452 | 4.67464 | 0.483248 | 1.640812
67.8494 | 6.798 | 6.32794 | 4.672903 | 0.4700599 | 1.655037
67.8594 | 6.8063 | 6.340563 | 4.671168 | 0.4657366 | 1.669396
67.8694 | 6.8121 | 6.35332 | 4.669433 | 0.4587795 | 1.683887
67.8794 | 6.8148 | 6.366212 | 4.6677 | 0.4485885 | 1.698511
67.8894 | 6.821 | 6.378978 | 4.665968 | 0.4420222 | 1.713009
67.8994 | 6.8272 | 6.392141 | 4.664238 | 0.4350591 | 1.727903
67.9094 | 6.835 | 6.405443 | 4.662508 | 0.4295568 | 1.742935
67.9194 | 6.8417 | 6.418888 | 4.66078 | 0.4228121 | 1.758108
67.9294 | 6.8463 | 6.432479 | 4.659053 | 0.4138207 | 1.773426
67.9394 | 6.849 | 6.446222 | 4.657327 | 0.4027781 | 1.788895
67.9494 | 6.859 | 6.460122 | 4.655603 | 0.3988784 | 1.804519
67.9594 | 6.8646 | 6.474186 | 4.653879 | 0.390414 | 1.820307
67.9694 | 6.8688 | 6.488418 | 4.652157 | 0.3803821 | 1.836261
67.9794 | 6.8729 | 6.502829 | 4.650436 | 0.3700714 | 1.852392
67.9894 | 6.8806 | 6.517425 | 4.648717 | 0.3631747 | 1.868708
67.9994 | 6.8873 | 6.532217 | 4.646999 | 0.3550834 | 1.885218
68.0094 | 6.8907 | 6.547211 | 4.645282 | 0.3434885 | 1.90193
68.0194 | 6.8946 | 6.56242 | 4.643566 | 0.3321803 | 1.918854
68.0294 | 6.9063 | 6.577851 | 4.641851 | 0.3284492 | 1.935999
68.0394 | 6.9077 | 6.593515 | 4.640138 | 0.3141845 | 1.953377
68.0494 | 6.9157 | 6.609086 | 4.638426 | 0.3066139 | 1.97066
68.0594 | 6.9233 | 6.62525 | 4.636716 | 0.29805 | 1.988534
68.0694 | 6.9309 | 6.64168 | 4.635007 | 0.2892197 | 2.006674
68.0794 | 6.9317 | 6.658389 | 4.633299 | 0.273311 | 2.02509
68.0894 | 6.9374 | 6.675389 | 4.631592 | 0.2620107 | 2.043797
68.0994 | 6.9562 | 6.692688 | 4.629887 | 0.2635117 | 2.062802
68.1094 | 6.9555 | 6.710304 | 4.628183 | 0.2451957 | 2.082122
68.1194 | 6.9595 | 6.728248 | 4.62648 | 0.231252 | 2.101768
68.1294 | 6.9647 | 6.746533 | 4.624779 | 0.2181674 | 2.121754
68.1394 | 6.9803 | 6.765003 | 4.623079 | 0.2152971 | 2.141924
68.1494 | 6.9816 | 6.78401 | 4.62138 | 0.1975897 | 2.16263
68.1594 | 6.9912 | 6.8034 | 4.619683 | 0.1877999 | 2.183717
68.1694 | 6.9963 | 6.823186 | 4.617987 | 0.1731137 | 2.2052
68.1794 | 7.0093 | 6.843384 | 4.616292 | 0.1659162 | 2.227092
68.1894 | 7.0169 | 6.864007 | 4.614599 | 0.1528934 | 2.249408
68.1994 | 7.0265 | 6.88507 | 4.612907 | 0.1414301 | 2.272163
68.2093 | 7.0336 | 6.906374 | 4.611233 | 0.127226 | 2.295141
68.2193 | 7.0481 | 6.928359 | 4.609544 | 0.1197411 | 2.318815
68.2293 | 7.06 | 6.95083 | 4.607857 | 0.1091703 | 2.342973
68.2393 | 7.0623 | 6.973802 | 4.60617 | 0.08849778 | 2.367632
68.2493 | 7.0804 | 6.997292 | 4.604485 | 0.08310846 | 2.392806
68.2593 | 7.0878 | 7.021314 | 4.602802 | 0.06648605 | 2.418512
68.2693 | 7.1029 | 7.045885 | 4.60112 | 0.05701487 | 2.444765
68.2793 | 7.1097 | 7.071022 | 4.599439 | 0.03867838 | 2.471583
68.2893 | 7.1219 | 7.096739 | 4.59776 | 0.02516062 | 2.49898
68.2993 | 7.1372 | 7.123055 | 4.596082 | 0.01414501 | 2.526973
68.3093 | 7.1524 | 7.149986 | 4.594405 | 0.002414494 | 2.55558
68.3193 | 7.1602 | 7.177548 | 4.59273 | -0.01734788 | 2.584818
68.3293 | 7.1781 | 7.20576 | 4.591057 | -0.02765973 | 2.614703
68.3393 | 7.1918 | 7.234638 | 4.589385 | -0.04283832 | 2.645254
68.3493 | 7.202 | 7.264202 | 4.587714 | -0.06220213 | 2.676488
68.3593 | 7.2191 | 7.294469 | 4.586045 | -0.07536942 | 2.708425
68.3693 | 7.2315 | 7.325459 | 4.584377 | -0.09395949 | 2.741082
68.3793 | 7.2439 | 7.357191 | 4.582711 | -0.1132913 | 2.77448
68.3893 | 7.2577 | 7.389685 | 4.581046 | -0.1319852 | 2.808639
68.3993 | 7.2712 | 7.422961 | 4.579383 | -0.151761 | 2.843578
68.4093 | 7.2874 | 7.457041 | 4.577721 | -0.1696409 | 2.87932
68.4193 | 7.299 | 7.491946 | 4.576061 | -0.192946 | 2.915885
68.4293 | 7.3118 | 7.527699 | 4.574402 | -0.2158988 | 2.953297
68.4393 | 7.3286 | 7.564323 | 4.572744 | -0.235723 | 2.991579
68.4493 | 7.3449 | 7.601842 | 4.571089 | -0.2569418 | 3.030753
68.4593 | 7.3591 | 7.640281 | 4.569434 | -0.2811806 | 3.070846
68.4693 | 7.3708 | 7.679665 | 4.567781 | -0.3088649 | 3.111883
68.4793 | 7.39 | 7.720021 | 4.56613 | -0.330021 | 3.153891
68.4893 | 7.4034 | 7.761377 | 4.56448 | -0.3579773 | 3.196897
68.4993 | 7.4152 | 7.803761 | 4.562832 | -0.3885614 | 3.240929
68.5093 | 7.4313 | 7.847204 | 4.561185 | -0.4159037 | 3.286018
68.5193 | 7.4528 | 7.891734 | 4.55954 | -0.4389343 | 3.332194
68.5293 | 7.4639 | 7.937386 | 4.557897 | -0.4734856 | 3.379489
68.5393 | 7.4797 | 7.984191 | 4.556255 | -0.5044909 | 3.427936
68.5493 | 7.4999 | 8.032184 | 4.554614 | -0.532284 | 3.47757
68.5593 | 7.5102 | 8.081401 | 4.552975 | -0.5712011 | 3.528426
68.5693 | 7.5308 | 8.131879 | 4.551338 | -0.601079 | 3.580541
68.5793 | 7.5495 | 8.183656 | 4.549702 | -0.6341564 | 3.633954
68.5893 | 7.5712 | 8.236773 | 4.548068 | -0.6655734 | 3.688706
68.5993 | 7.5867 | 8.291271 | 4.546435 | -0.7045713 | 3.744836
68.6093 | 7.6115 | 8.347194 | 4.544804 | -0.735694 | 3.80239
68.6193 | 7.6263 | 8.404586 | 4.543175 | -0.7782864 | 3.861412
68.6293 | 7.6507 | 8.463495 | 4.541547 | -0.8127947 | 3.921948
68.6393 | 7.6716 | 8.523968 | 4.539921 | -0.852368 | 3.984047
68.6493 | 7.6966 | 8.586057 | 4.538296 | -0.8894566 | 4.047761
68.6593 | 7.7183 | 8.649813 | 4.536673 | -0.9315131 | 4.11314
68.6693 | 7.7435 | 8.715292 | 4.535052 | -0.9717919 | 4.18024
68.6793 | 7.7719 | 8.78255 | 4.533432 | -1.01065 | 4.249118
68.6893 | 7.7956 | 8.851646 | 4.531814 | -1.056046 | 4.319832
68.6993 | 7.8231 | 8.922642 | 4.530197 | -1.099542 | 4.392445
68.7093 | 7.8559 | 8.995602 | 4.528582 | -1.139702 | 4.467019
68.7193 | 7.8883 | 9.070591 | 4.526969 | -1.182291 | 4.543621
68.7293 | 7.9191 | 9.147678 | 4.525358 | -1.228578 | 4.62232
68.7393 | 7.9488 | 9.226935 | 4.523748 | -1.278135 | 4.703187
68.7493 | 7.9916 | 9.308436 | 4.52214 | -1.316836 | 4.786297
68.7593 | 8.025 | 9.39226 | 4.520533 | -1.36726 | 4.871726
68.7693 | 8.0626 | 9.478484 | 4.518928 | -1.415884 | 4.959556
68.7793 | 8.1018 | 9.567194 | 4.517325 | -1.465394 | 5.049869
68.7892 | 8.1491 | 9.657545 | 4.51574 | -1.508445 | 5.141806
68.7992 | 8.1892 | 9.751461 | 4.51414 | -1.562261 | 5.237321
68.8092 | 8.2345 | 9.84813 | 4.512542 | -1.61363 | 5.335589
68.8192 | 8.2811 | 9.94765 | 4.510945 | -1.66655 | 5.436705
68.8292 | 8.328 | 10.05012 | 4.509351 | -1.722121 | 5.540771
68.8392 | 8.3917 | 10.15565 | 4.507758 | -1.763947 | 5.64789
68.8492 | 8.4434 | 10.26434 | 4.506166 | -1.820936 | 5.75817
68.8592 | 8.4962 | 10.3763 | 4.504577 | -1.8801 | 5.871723
68.8692 | 8.5664 | 10.49165 | 4.502989 | -1.925255 | 5.988666
68.8792 | 8.63 | 10.61052 | 4.501403 | -1.980521 | 6.109118
68.8892 | 8.7026 | 10.73301 | 4.499818 | -2.030413 | 6.233194
68.8992 | 8.7676 | 10.85929 | 4.498236 | -2.091689 | 6.361054
68.9092 | 8.8525 | 10.98945 | 4.496655 | -2.136953 | 6.492799
68.9192 | 8.9356 | 11.12365 | 4.495076 | -2.188054 | 6.628578
68.9292 | 9.0151 | 11.26203 | 4.493498 | -2.246933 | 6.768534
68.9392 | 9.1063 | 11.40474 | 4.491923 | -2.298437 | 6.912814
68.9492 | 9.2032 | 11.55192 | 4.490349 | -2.348718 | 7.061569
68.9592 | 9.299 | 11.70373 | 4.488777 | -2.404734 | 7.214957
68.9692 | 9.4078 | 11.86035 | 4.487207 | -2.452545 | 7.373138
68.9792 | 9.5188 | 12.02192 | 4.485638 | -2.50312 | 7.536281
68.9892 | 9.6473 | 12.18863 | 4.484072 | -2.541328 | 7.704556
68.9992 | 9.7703 | 12.36065 | 4.482507 | -2.590345 | 7.878139
69.0092 | 9.9055 | 12.53815 | 4.480944 | -2.632654 | 8.05721
69.0192 | 10.0417 | 12.72134 | 4.479382 | -2.679639 | 8.241957
69.0292 | 10.2115 | 12.91039 | 4.477823 | -2.698891 | 8.432568
69.0392 | 10.3637 | 13.1055 | 4.476265 | -2.741802 | 8.629237
69.0492 | 10.5271 | 13.30687 | 4.47471 | -2.779773 | 8.832163
69.0592 | 10.7196 | 13.5147 | 4.473156 | -2.795105 | 9.041549
69.0692 | 10.9014 | 13.7292 | 4.471603 | -2.827803 | 9.2576
69.0792 | 11.1137 | 13.95058 | 4.470053 | -2.836877 | 9.480524
69.0892 | 11.3114 | 14.17904 | 4.468505 | -2.867637 | 9.710532
69.0992 | 11.5244 | 14.4148 | 4.466958 | -2.890395 | 9.947837
69.1092 | 11.7851 | 14.65807 | 4.465413 | -2.872968 | 10.19265
69.1192 | 12.0361 | 14.90907 | 4.46387 | -2.872967 | 10.4452
69.1292 | 12.2902 | 15.16801 | 4.462329 | -2.877808 | 10.70568
69.1392 | 12.5713 | 15.43508 | 4.46079 | -2.863779 | 10.97429
69.1492 | 12.8805 | 15.71055 | 4.459253 | -2.830055 | 11.2513
69.1592 | 13.1895 | 15.99457 | 4.457717 | -2.805074 | 11.53686
69.1692 | 13.5047 | 16.28736 | 4.456184 | -2.782657 | 11.83117
69.1792 | 13.8537 | 16.58909 | 4.454652 | -2.735392 | 12.13444
69.1892 | 14.2219 | 16.89996 | 4.453123 | -2.678059 | 12.44684
69.1992 | 14.592 | 17.22012 | 4.451595 | -2.628124 | 12.76853
69.2092 | 14.9727 | 17.54974 | 4.450069 | -2.577039 | 13.09967
69.2192 | 15.3754 | 17.88894 | 4.448545 | -2.513537 | 13.44039
69.2292 | 15.7898 | 18.23783 | 4.447023 | -2.448029 | 13.79081
69.2392 | 16.2371 | 18.5965 | 4.445503 | -2.359402 | 14.151
69.2492 | 16.7032 | 18.96501 | 4.443984 | -2.261814 | 14.52103
69.2592 | 17.15 | 19.34338 | 4.442468 | -2.193385 | 14.90092
69.2692 | 17.6552 | 19.73161 | 4.440954 | -2.07641 | 15.29066
69.2792 | 18.1826 | 20.12962 | 4.439441 | -1.947024 | 15.69018
69.2892 | 18.6782 | 20.53733 | 4.437931 | -1.859128 | 16.0994
69.2992 | 19.2532 | 20.95457 | 4.436422 | -1.701366 | 16.51814
69.3092 | 19.7797 | 21.38112 | 4.434916 | -1.601419 | 16.9462
69.3192 | 20.3785 | 21.81671 | 4.433411 | -1.438211 | 17.3833
69.3292 | 20.8981 | 22.26098 | 4.431909 | -1.362885 | 17.82908
69.3392 | 21.5312 | 22.71352 | 4.430408 | -1.182316 | 18.28311
69.3492 | 22.117 | 23.1738 | 4.428909 | -1.056798 | 18.74489
69.3592 | 22.6908 | 23.64123 | 4.427413 | -0.9504268 | 19.21381
69.3692 | 23.3083 | 24.11512 | 4.425918 | -0.8068161 | 19.6892
69.3791 | 23.9811 | 24.58986 | 4.42444 | -0.6087589 | 20.16542
69.3891 | 24.577 | 25.07416 | 4.422949 | -0.4971576 | 20.65121
69.3991 | 25.2025 | 25.56226 | 4.421461 | -0.3597566 | 21.1408
69.4091 | 25.8898 | 26.05306 | 4.419974 | -0.1632571 | 21.63308
69.4191 | 26.4987 | 26.54535 | 4.418489 | -0.04665233 | 22.12686
69.4291 | 27.1638 | 27.03784 | 4.417007 | 0.1259595 | 22.62083
69.4391 | 27.8 | 27.52911 | 4.415526 | 0.2708929 | 23.11358
69.4491 | 28.4011 | 28.01765 | 4.414048 | 0.3834524 | 23.6036
69.4591 | 29.0253 | 28.50187 | 4.412571 | 0.5234295 | 24.0893
69.4691 | 29.6998 | 28.9801 | 4.411097 | 0.7196977 | 24.56901
69.4791 | 30.2619 | 29.4506 | 4.409624 | 0.8113004 | 25.04098
69.4891 | 30.8275 | 29.91157 | 4.408154 | 0.9159259 | 25.50342
69.4991 | 31.3892 | 30.36119 | 4.406685 | 1.028007 | 25.95451
69.5091 | 32.0375 | 30.79761 | 4.405219 | 1.239894 | 26.39239
69.5191 | 32.5052 | 31.21896 | 4.403755 | 1.286243 | 26.8152
69.5291 | 33.0815 | 31.62342 | 4.402293 | 1.458083 | 27.22112
69.5391 | 33.5877 | 32.00919 | 4.400833 | 1.578508 | 27.60836
69.5491 | 34.1012 | 32.37455 | 4.399375 | 1.726652 | 27.97517
69.5591 | 34.5419 | 32.71783 | 4.397919 | 1.824067 | 28.31991
69.5691 | 34.965 | 33.03749 | 4.396465 | 1.927508 | 28.64103
69.5791 | 35.348 | 33.33209 | 4.395013 | 2.01591 | 28.93708
69.5891 | 35.7561 | 33.60032 | 4.393564 | 2.155778 | 29.20676
69.5991 | 36.1141 | 33.84102 | 4.392116 | 2.273075 | 29.44891
69.6091 | 36.3473 | 34.0532 | 4.390671 | 2.294095 | 29.66253
69.6191 | 36.616 | 34.23601 | 4.389228 | 2.379988 | 29.84678
69.6291 | 36.8521 | 34.38878 | 4.387786 | 2.463318 | 30.001
69.6391 | 37.1193 | 34.51101 | 4.386347 | 2.608292 | 30.12466
69.6491 | 37.2769 | 34.60236 | 4.384911 | 2.674541 | 30.21745
69.6591 | 37.3429 | 34.66266 | 4.383476 | 2.680237 | 30.27919
69.6691 | 37.5014 | 34.69192 | 4.382043 | 2.809482 | 30.30987
69.6791 | 37.5833 | 34.69026 | 4.380613 | 2.893038 | 30.30965
69.6891 | 37.5191 | 34.65799 | 4.379185 | 2.861113 | 30.2788
69.6991 | 37.4908 | 34.59551 | 4.377759 | 2.89529 | 30.21775
69.7091 | 37.5044 | 34.50338 | 4.376335 | 3.001015 | 30.12705
69.7191 | 37.3458 | 34.38227 | 4.374913 | 2.963533 | 30.00735
69.7291 | 37.2005 | 34.23293 | 4.373493 | 2.967574 | 29.85943
69.7391 | 37.0543 | 34.05622 | 4.372076 | 2.998082 | 29.68414
69.7491 | 36.8484 | 33.85309 | 4.370661 | 2.995312 | 29.48243
69.7591 | 36.5324 | 33.62456 | 4.369248 | 2.907842 | 29.25531
69.7691 | 36.3179 | 33.37171 | 4.367837 | 2.946186 | 29.00388
69.7791 | 35.9944 | 33.09571 | 4.366428 | 2.898693 | 28.72928
69.7891 | 35.6775 | 32.79774 | 4.365022 | 2.879761 | 28.43272
69.7991 | 35.2873 | 32.47905 | 4.363617 | 2.808249 | 28.11543
69.8091 | 34.9239 | 32.14094 | 4.362215 | 2.782963 | 27.77872
69.8191 | 34.443 | 31.78472 | 4.360816 | 2.658283 | 27.4239
69.8291 | 34.0091 | 31.41174 | 4.359418 | 2.597364 | 27.05232
69.8391 | 33.5643 | 31.02336 | 4.358023 | 2.540937 | 26.66534
69.8491 | 33.0437 | 30.62098 | 4.35663 | 2.422724 | 26.26435
69.8591 | 32.529 | 30.20597 | 4.355239 | 2.323034 | 25.85073
69.8691 | 32.0071 | 29.77972 | 4.35385 | 2.227378 | 25.42587
69.8791 | 31.4518 | 29.34362 | 4.352464 | 2.108177 | 24.99116
69.8891 | 30.9001 | 28.89905 | 4.35108 | 2.001054 | 24.54797
69.8991 | 30.3319 | 28.44733 | 4.349698 | 1.884566 | 24.09764
69.9091 | 29.73 | 27.98981 | 4.348319 | 1.740188 | 23.64149
69.9191 | 29.1688 | 27.52777 | 4.346941 | 1.641031 | 23.18083
69.9291 | 28.5483 | 27.06245 | 4.345566 | 1.485848 | 22.71689
69.9391 | 27.9396 | 26.59506 | 4.344193 | 1.344537 | 22.25087
69.9491 | 27.306 | 26.12676 | 4.342823 | 1.17924 | 21.78394
69.959 | 26.697 | 25.6633 | 4.341469 | 1.033702 | 21.32183
69.969 | 26.1427 | 25.19637 | 4.340103 | 0.9463277 | 20.85627
69.979 | 25.5004 | 24.73162 | 4.338739 | 0.7687755 | 20.39289
69.989 | 24.8925 | 24.26996 | 4.337378 | 0.622536 | 19.93259
69.999 | 24.2614 | 23.81223 | 4.336019 | 0.4491679 | 19.47621
70.009 | 23.7151 | 23.3592 | 4.334662 | 0.3558998 | 19.02454
70.019 | 23.1023 | 22.91157 | 4.333308 | 0.1907287 | 18.57826
70.029 | 22.5137 | 22.46997 | 4.331956 | 0.0437254 | 18.13802
70.039 | 21.9179 | 22.03498 | 4.330606 | -0.1170792 | 17.70437
70.049 | 21.3648 | 21.60708 | 4.329259 | -0.2422813 | 17.27782
70.059 | 20.8166 | 21.18672 | 4.327914 | -0.3701169 | 16.8588
70.069 | 20.2459 | 20.77426 | 4.326571 | -0.5283585 | 16.44769
70.079 | 19.7356 | 20.37002 | 4.325231 | -0.6344184 | 16.04479
70.089 | 19.1823 | 19.97426 | 4.323893 | -0.7919578 | 15.65036
70.099 | 18.7291 | 19.58718 | 4.322558 | -0.8580807 | 15.26462
70.109 | 18.2331 | 19.20895 | 4.321224 | -0.9758456 | 14.88772
70.119 | 17.7517 | 18.83967 | 4.319893 | -1.087966 | 14.51977
70.129 | 17.2751 | 18.47942 | 4.318565 | -1.204315 | 14.16085
70.139 | 16.8234 | 18.12823 | 4.317239 | -1.304826 | 13.81099
70.149 | 16.4179 | 17.7861 | 4.315915 | -1.368199 | 13.47018
70.159 | 15.9937 | 17.45301 | 4.314594 | -1.459305 | 13.13841
70.169 | 15.5882 | 17.12889 | 4.313275 | -1.540685 | 12.81561
70.179 | 15.174 | 16.81366 | 4.311959 | -1.639661 | 12.5017
70.189 | 14.8395 | 16.50723 | 4.310644 | -1.667727 | 12.19658
70.199 | 14.4547 | 16.20947 | 4.309333 | -1.754766 | 11.90013
70.209 | 14.1296 | 15.92024 | 4.308023 | -1.790639 | 11.61222
70.219 | 13.789 | 15.6394 | 4.306717 | -1.850396 | 11.33268
70.229 | 13.48 | 15.36678 | 4.305412 | -1.886779 | 11.06137
70.239 | 13.2078 | 15.10222 | 4.30411 | -1.894415 | 10.79811
70.249 | 12.9064 | 14.84553 | 4.302811 | -1.939127 | 10.54272
70.259 | 12.6417 | 14.59653 | 4.301513 | -1.954833 | 10.29502
70.269 | 12.3683 | 14.35504 | 4.300219 | -1.986743 | 10.05482
70.279 | 12.1404 | 14.12087 | 4.298926 | -1.980467 | 9.821941
70.289 | 11.9022 | 13.89381 | 4.297637 | -1.991612 | 9.596176
70.299 | 11.6746 | 13.67368 | 4.296349 | -1.999085 | 9.377336
70.309 | 11.4585 | 13.46029 | 4.295064 | -2.001791 | 9.165226
70.319 | 11.2497 | 13.25344 | 4.293782 | -2.003738 | 8.959656
70.329 | 11.0678 | 13.05293 | 4.292502 | -1.985133 | 8.760431
70.339 | 10.885 | 12.85859 | 4.291225 | -1.973588 | 8.567363
70.349 | 10.7146 | 12.67021 | 4.28995 | -1.955614 | 8.380264
70.359 | 10.5536 | 12.48763 | 4.288677 | -1.934029 | 8.198952
70.369 | 10.3989 | 12.31065 | 4.287407 | -1.911751 | 8.023243
70.379 | 10.2605 | 12.1391 | 4.28614 | -1.878602 | 7.852963
70.389 | 10.1216 | 11.97281 | 4.284875 | -1.85121 | 7.687935
70.399 | 9.9801 | 11.8116 | 4.283612 | -1.831504 | 7.527992
70.409 | 9.861 | 11.65532 | 4.282352 | -1.794319 | 7.372967
70.419 | 9.7469 | 11.50379 | 4.281095 | -1.756895 | 7.2227
70.429 | 9.6344 | 11.35687 | 4.27984 | -1.722472 | 7.077032
70.439 | 9.5227 | 11.2144 | 4.278587 | -1.691701 | 6.935814
70.449 | 9.4179 | 11.07623 | 4.277338 | -1.658331 | 6.798894
70.459 | 9.3151 | 10.94222 | 4.27609 | -1.62712 | 6.66613
70.469 | 9.2445 | 10.81223 | 4.274845 | -1.567728 | 6.537383
70.479 | 9.1447 | 10.68612 | 4.273603 | -1.54142 | 6.412517
70.489 | 9.0735 | 10.56376 | 4.272363 | -1.490264 | 6.291401
70.499 | 8.987 | 10.44504 | 4.271126 | -1.458036 | 6.17391
70.509 | 8.9168 | 10.32981 | 4.269892 | -1.41301 | 6.059919
70.519 | 8.8535 | 10.21797 | 4.268659 | -1.364471 | 5.949311
70.529 | 8.7749 | 10.1094 | 4.26743 | -1.334502 | 5.841972
70.539 | 8.7166 | 10.00399 | 4.266203 | -1.287394 | 5.737791
70.5489 | 8.6538 | 9.902659 | 4.264991 | -1.248859 | 5.637668
70.5589 | 8.5976 | 9.803226 | 4.263769 | -1.205626 | 5.539457
70.5689 | 8.5402 | 9.706646 | 4.26255 | -1.166446 | 5.444097
70.5789 | 8.4889 | 9.612824 | 4.261333 | -1.123924 | 5.351491
70.5889 | 8.4286 | 9.521665 | 4.260119 | -1.093065 | 5.261546
70.5989 | 8.3872 | 9.433083 | 4.258908 | -1.045883 | 5.174175
70.6089 | 8.3464 | 9.346989 | 4.257699 | -1.000589 | 5.08929
70.6189 | 8.2997 | 9.263303 | 4.256493 | -0.9636026 | 5.00681
70.6289 | 8.2571 | 9.181944 | 4.255289 | -0.9248435 | 4.926654
70.6389 | 8.225 | 9.102834 | 4.254088 | -0.8778339 | 4.848746
70.6489 | 8.1715 | 9.025902 | 4.25289 | -0.8544015 | 4.773012
70.6589 | 8.1475 | 8.951074 | 4.251694 | -0.8035738 | 4.69938
70.6689 | 8.1146 | 8.878283 | 4.250501 | -0.7636828 | 4.627782
70.6789 | 8.0755 | 8.807463 | 4.249311 | -0.7319629 | 4.558152
70.6889 | 8.04 | 8.73855 | 4.248123 | -0.6985497 | 4.490427
70.6989 | 8.018 | 8.671483 | 4.246938 | -0.6534827 | 4.424545
70.7089 | 7.9855 | 8.606203 | 4.245755 | -0.6207028 | 4.360448
70.7189 | 7.9558 | 8.542653 | 4.244575 | -0.5868532 | 4.298078
70.7289 | 7.9325 | 8.48078 | 4.243398 | -0.5482798 | 4.237382
70.7389 | 7.8982 | 8.420529 | 4.242223 | -0.5223292 | 4.178306
70.7489 | 7.8797 | 8.361852 | 4.241052 | -0.4821522 | 4.120801
70.7589 | 7.8563 | 8.304699 | 4.239882 | -0.4483989 | 4.064817
70.7689 | 7.8393 | 8.249023 | 4.238716 | -0.4097233 | 4.010307
70.7789 | 7.812 | 8.19478 | 4.237552 | -0.3827801 | 3.957228
70.7889 | 7.782 | 8.141926 | 4.236391 | -0.3599262 | 3.905535
70.7989 | 7.7743 | 8.090419 | 4.235232 | -0.3161192 | 3.855187
70.8089 | 7.7542 | 8.04022 | 4.234077 | -0.2860196 | 3.806143
70.8189 | 7.7253 | 7.991288 | 4.232923 | -0.2659884 | 3.758365
70.8289 | 7.7064 | 7.943588 | 4.231773 | -0.2371884 | 3.711815
70.8389 | 7.6833 | 7.897084 | 4.230625 | -0.213784 | 3.666459
70.8489 | 7.6801 | 7.851741 | 4.22948 | -0.1716408 | 3.62226
70.8589 | 7.6485 | 7.807525 | 4.228338 | -0.1590246 | 3.579186
70.8689 | 7.6342 | 7.764404 | 4.227199 | -0.1302045 | 3.537206
70.8789 | 7.62 | 7.722349 | 4.226062 | -0.102349 | 3.496287
70.8889 | 7.5996 | 7.681329 | 4.224928 | -0.08172889 | 3.456401
70.8989 | 7.5862 | 7.641315 | 4.223796 | -0.05511513 | 3.417519
70.9089 | 7.5608 | 7.60228 | 4.222668 | -0.04148025 | 3.379612
70.9189 | 7.5542 | 7.564198 | 4.221542 | -0.009997854 | 3.342656
70.9289 | 7.5357 | 7.527042 | 4.220419 | 0.008657525 | 3.306624
70.9389 | 7.5194 | 7.490789 | 4.219299 | 0.02861098 | 3.27149
70.9489 | 7.5049 | 7.455415 | 4.218181 | 0.04948543 | 3.237234
70.9589 | 7.485 | 7.420895 | 4.217066 | 0.06410475 | 3.203829
70.9689 | 7.4744 | 7.387209 | 4.215954 | 0.08719051 | 3.171255
70.9789 | 7.4575 | 7.354336 | 4.214845 | 0.1031641 | 3.139491
70.9889 | 7.4457 | 7.322254 | 4.213738 | 0.1234461 | 3.108516
70.9989 | 7.4379 | 7.290944 | 4.212635 | 0.1469561 | 3.078309
71.0089 | 7.4252 | 7.260387 | 4.211534 | 0.1648133 | 3.048853
71.0189 | 7.4071 | 7.230564 | 4.210435 | 0.1765363 | 3.020128
71.0289 | 7.3971 | 7.201457 | 4.20934 | 0.1956426 | 2.992117
71.0389 | 7.3885 | 7.173051 | 4.208247 | 0.2154492 | 2.964803
71.0489 | 7.3766 | 7.145327 | 4.207158 | 0.2312729 | 2.938169
71.0589 | 7.3671 | 7.11827 | 4.206071 | 0.2488298 | 2.9122
71.0689 | 7.3497 | 7.091865 | 4.204987 | 0.2578346 | 2.886879
71.0789 | 7.3461 | 7.066097 | 4.203905 | 0.2800027 | 2.862192
71.0889 | 7.3357 | 7.040952 | 4.202827 | 0.2947483 | 2.838125
71.0989 | 7.3212 | 7.016415 | 4.201751 | 0.3047851 | 2.814664
71.1089 | 7.318 | 6.992473 | 4.200678 | 0.3255265 | 2.791795
71.1189 | 7.3091 | 6.969114 | 4.199608 | 0.3399855 | 2.769506
71.1288 | 7.3006 | 6.946549 | 4.198551 | 0.3540509 | 2.747998
71.1388 | 7.2947 | 6.924313 | 4.197487 | 0.3703871 | 2.726826
71.1488 | 7.2833 | 6.902623 | 4.196425 | 0.3806765 | 2.706198
71.1588 | 7.2784 | 6.88147 | 4.195367 | 0.3969305 | 2.686103
71.1688 | 7.2723 | 6.86084 | 4.194311 | 0.4114595 | 2.66653
71.1788 | 7.2633 | 6.840726 | 4.193258 | 0.4225742 | 2.647468
71.1888 | 7.254 | 6.821115 | 4.192208 | 0.4328846 | 2.628908
71.1988 | 7.2471 | 6.802 | 4.19116 | 0.4451002 | 2.610839
71.2088 | 7.2422 | 6.783369 | 4.190116 | 0.4588306 | 2.593253
71.2188 | 7.2314 | 6.765215 | 4.189074 | 0.4661845 | 2.576141
71.2288 | 7.2268 | 6.747529 | 4.188036 | 0.479271 | 2.559493
71.2388 | 7.2221 | 6.730302 | 4.187 | 0.491798 | 2.543302
71.2488 | 7.2178 | 6.713526 | 4.185967 | 0.5042742 | 2.527559
71.2588 | 7.211 | 6.697193 | 4.184937 | 0.5138067 | 2.512256
71.2688 | 7.2023 | 6.681296 | 4.18391 | 0.5210036 | 2.497387
71.2788 | 7.1958 | 6.665828 | 4.182886 | 0.5299721 | 2.482942
71.2888 | 7.1922 | 6.650781 | 4.181864 | 0.5414191 | 2.468917
71.2988 | 7.1913 | 6.636149 | 4.180846 | 0.5551514 | 2.455303
71.3088 | 7.1818 | 6.621924 | 4.17983 | 0.5598756 | 2.442094
71.3188 | 7.1742 | 6.608102 | 4.178818 | 0.566098 | 2.429284
71.3288 | 7.1683 | 6.594675 | 4.177808 | 0.5736246 | 2.416867
71.3388 | 7.1682 | 6.581638 | 4.176801 | 0.5865615 | 2.404837
71.3488 | 7.1596 | 6.568986 | 4.175797 | 0.5906145 | 2.393188
71.3588 | 7.1558 | 6.556711 | 4.174797 | 0.5990888 | 2.381915
71.3688 | 7.1486 | 6.54481 | 4.173799 | 0.6037899 | 2.371012
71.3788 | 7.1461 | 6.533277 | 4.172803 | 0.6128227 | 2.360474
71.3888 | 7.1423 | 6.522107 | 4.171811 | 0.6201926 | 2.350296
71.3988 | 7.1392 | 6.511296 | 4.170822 | 0.6279042 | 2.340474
71.4088 | 7.1368 | 6.500838 | 4.169836 | 0.6359621 | 2.331002
71.4188 | 7.1291 | 6.490729 | 4.168853 | 0.638371 | 2.321876
71.4288 | 7.1298 | 6.480965 | 4.167873 | 0.6488352 | 2.313092
71.4388 | 7.1278 | 6.471541 | 4.166895 | 0.6562587 | 2.304646
71.4488 | 7.1228 | 6.462454 | 4.165921 | 0.6603458 | 2.296533
71.4588 | 7.1136 | 6.453699 | 4.164949 | 0.6599006 | 2.28875
71.4688 | 7.1092 | 6.445274 | 4.163981 | 0.6639265 | 2.281293
71.4788 | 7.1104 | 6.437173 | 4.163016 | 0.6732272 | 2.274157
71.4888 | 7.1096 | 6.429394 | 4.162053 | 0.6802064 | 2.26734
71.4988 | 7.1021 | 6.421933 | 4.161094 | 0.6801673 | 2.260839
71.5088 | 7.1005 | 6.414787 | 4.160137 | 0.6857133 | 2.25465
71.5188 | 7.0988 | 6.407953 | 4.159184 | 0.6908471 | 2.248769
71.5288 | 7.0963 | 6.401428 | 4.158233 | 0.6948719 | 2.243195
71.5388 | 7.093 | 6.39521 | 4.157286 | 0.6977902 | 2.237924
71.5488 | 7.0915 | 6.389295 | 4.156341 | 0.7022045 | 2.232954
71.5588 | 7.0932 | 6.383683 | 4.1554 | 0.7095172 | 2.228283
71.5688 | 7.0889 | 6.37837 | 4.154461 | 0.7105302 | 2.223909
71.5788 | 7.0853 | 6.373355 | 4.153526 | 0.7119455 | 2.219829
71.5888 | 7.0831 | 6.368635 | 4.152593 | 0.7144647 | 2.216042
71.5988 | 7.083 | 6.364211 | 4.151664 | 0.7187891 | 2.212547
71.6088 | 7.0816 | 6.36008 | 4.150738 | 0.7215202 | 2.209342
71.6188 | 7.0802 | 6.356242 | 4.149814 | 0.7239583 | 2.206427
71.6288 | 7.0762 | 6.352696 | 4.148894 | 0.7235044 | 2.203802
71.6388 | 7.0812 | 6.349441 | 4.147977 | 0.7317587 | 2.201465
71.6488 | 7.0784 | 6.346479 | 4.147062 | 0.731921 | 2.199417
71.6588 | 7.0784 | 6.343808 | 4.146151 | 0.7345915 | 2.197657
71.6688 | 7.0758 | 6.34143 | 4.145243 | 0.7343696 | 2.196187
71.6788 | 7.0707 | 6.339346 | 4.144338 | 0.7313543 | 2.195008
71.6888 | 7.0755 | 6.337555 | 4.143436 | 0.7379447 | 2.194119
71.6988 | 7.0742 | 6.336061 | 4.142537 | 0.7381392 | 2.193524
71.7088 | 7.0734 | 6.334864 | 4.141641 | 0.7385363 | 2.193222
71.7187 | 7.066 | 6.333975 | 4.140757 | 0.7320248 | 2.193218
71.7287 | 7.0655 | 6.333376 | 4.139868 | 0.732124 | 2.193508
71.7387 | 7.0676 | 6.33308 | 4.138981 | 0.7345196 | 2.1941
71.7487 | 7.071 | 6.333092 | 4.138097 | 0.7379083 | 2.194995
71.7587 | 7.0699 | 6.333412 | 4.137217 | 0.7364875 | 2.196196
71.7687 | 7.0682 | 6.334046 | 4.136339 | 0.7341537 | 2.197707
71.7787 | 7.0635 | 6.334996 | 4.135465 | 0.7285038 | 2.199531
71.7887 | 7.0644 | 6.336266 | 4.134594 | 0.7281336 | 2.201673
71.7987 | 7.0691 | 6.337861 | 4.133725 | 0.7312393 | 2.204135
71.8087 | 7.0705 | 6.339783 | 4.13286 | 0.7307165 | 2.206923
71.8187 | 7.0701 | 6.342039 | 4.131998 | 0.7280608 | 2.210041
71.8287 | 7.0623 | 6.344633 | 4.13114 | 0.7176671 | 2.213493
71.8387 | 7.0633 | 6.347569 | 4.130284 | 0.7157306 | 2.217286
71.8487 | 7.0694 | 6.350855 | 4.129431 | 0.7185454 | 2.221423
71.8587 | 7.0695 | 6.354494 | 4.128582 | 0.7150062 | 2.225912
71.8687 | 7.0737 | 6.358493 | 4.127735 | 0.7152068 | 2.230758
71.8787 | 7.0732 | 6.362859 | 4.126892 | 0.7103412 | 2.235967
71.8887 | 7.0714 | 6.367598 | 4.126052 | 0.7038022 | 2.241546
71.8987 | 7.0794 | 6.372716 | 4.125215 | 0.7066835 | 2.247501
71.9087 | 7.0768 | 6.378223 | 4.124381 | 0.6985774 | 2.253841
71.9187 | 7.08 | 6.384123 | 4.123551 | 0.6958765 | 2.260573
71.9287 | 7.078 | 6.390427 | 4.122723 | 0.6875728 | 2.267704
71.9387 | 7.0853 | 6.397142 | 4.121899 | 0.6881582 | 2.275243
71.9487 | 7.0921 | 6.404276 | 4.121077 | 0.6878241 | 2.283198
71.9587 | 7.0896 | 6.411838 | 4.120259 | 0.6777616 | 2.291579
71.9687 | 7.0893 | 6.419839 | 4.119444 | 0.6694613 | 2.300394
71.9787 | 7.096 | 6.428286 | 4.118633 | 0.6677136 | 2.309654
71.9887 | 7.1008 | 6.437191 | 4.117824 | 0.6636087 | 2.319367
71.9987 | 7.1048 | 6.446564 | 4.117019 | 0.6582361 | 2.329545
72.0087 | 7.1093 | 6.456415 | 4.116216 | 0.6528854 | 2.340198
72.0187 | 7.1148 | 6.466755 | 4.115417 | 0.6480449 | 2.351338
72.0287 | 7.117 | 6.477596 | 4.114621 | 0.6394039 | 2.362975
72.0387 | 7.1234 | 6.48895 | 4.113829 | 0.6344498 | 2.375122
72.0487 | 7.1316 | 6.500829 | 4.113039 | 0.6307709 | 2.38779
72.0587 | 7.1392 | 6.513246 | 4.112253 | 0.6259538 | 2.400993
72.0687 | 7.1434 | 6.526214 | 4.11147 | 0.6171862 | 2.414744
72.0787 | 7.1504 | 6.539746 | 4.11069 | 0.610654 | 2.429056
72.0887 | 7.1543 | 6.553856 | 4.109913 | 0.6004437 | 2.443943
72.0987 | 7.1673 | 6.56856 | 4.109139 | 0.5987401 | 2.45942
72.1087 | 7.1744 | 6.583871 | 4.108369 | 0.5905295 | 2.475501
72.1187 | 7.1832 | 6.599805 | 4.107602 | 0.5833955 | 2.492203
72.1287 | 7.198 | 6.616377 | 4.106838 | 0.581623 | 2.509539
72.1387 | 7.2092 | 6.633605 | 4.106077 | 0.5755955 | 2.527527
72.1487 | 7.2169 | 6.651503 | 4.10532 | 0.5653968 | 2.546183
72.1587 | 7.2292 | 6.670091 | 4.104566 | 0.5591092 | 2.565525
72.1687 | 7.2408 | 6.689385 | 4.103815 | 0.5514154 | 2.58557
72.1787 | 7.2584 | 6.709403 | 4.103067 | 0.5489974 | 2.606336
72.1887 | 7.2719 | 6.730163 | 4.102322 | 0.5417369 | 2.627841
72.1987 | 7.2817 | 6.751685 | 4.101581 | 0.5300152 | 2.650104
72.2087 | 7.2961 | 6.773987 | 4.100843 | 0.5221129 | 2.673144
72.2187 | 7.3123 | 6.797089 | 4.100108 | 0.5152108 | 2.696981
72.2287 | 7.3338 | 6.821011 | 4.099376 | 0.5127887 | 2.721635
72.2387 | 7.3533 | 6.845773 | 4.098648 | 0.5075267 | 2.747125
72.2487 | 7.3694 | 6.871396 | 4.097923 | 0.4980043 | 2.773473
72.2587 | 7.3949 | 6.897899 | 4.097201 | 0.4970012 | 2.800698
72.2687 | 7.4159 | 6.925304 | 4.096482 | 0.4905963 | 2.828821
72.2787 | 7.4417 | 6.95363 | 4.095767 | 0.4880697 | 2.857863
72.2887 | 7.4633 | 6.9829 | 4.095055 | 0.4804 | 2.887845
72.2987 | 7.4927 | 7.013133 | 4.094346 | 0.4795671 | 2.918787
72.3086 | 7.515 | 7.044025 | 4.093648 | 0.4709748 | 2.950377
72.3186 | 7.5442 | 7.076235 | 4.092946 | 0.467965 | 2.983289
72.3286 | 7.5754 | 7.109467 | 4.092247 | 0.4659326 | 3.017221
72.3386 | 7.6071 | 7.143741 | 4.091551 | 0.463359 | 3.05219
72.3486 | 7.6369 | 7.179074 | 4.090858 | 0.4578263 | 3.088215
72.3586 | 7.6695 | 7.215482 | 4.090169 | 0.4540177 | 3.125313
72.3686 | 7.712 | 7.252982 | 4.089483 | 0.4590181 | 3.163498
72.3786 | 7.75 | 7.291588 | 4.088801 | 0.4584123 | 3.202787
72.3886 | 7.79 | 7.331311 | 4.088122 | 0.4586894 | 3.243189
72.3986 | 7.8262 | 7.372161 | 4.087446 | 0.4540387 | 3.284716
72.4086 | 7.8715 | 7.414147 | 4.086773 | 0.4573527 | 3.327374
72.4186 | 7.9138 | 7.457274 | 4.086104 | 0.4565263 | 3.37117
72.4286 | 7.9595 | 7.501542 | 4.085437 | 0.4579577 | 3.416105
72.4386 | 8.0071 | 7.546951 | 4.084775 | 0.4601486 | 3.462177
72.4486 | 8.0525 | 7.593496 | 4.084115 | 0.4590044 | 3.50938
72.4586 | 8.0956 | 7.641165 | 4.083459 | 0.4544355 | 3.557705
72.4686 | 8.1547 | 7.689944 | 4.082806 | 0.4647563 | 3.607137
72.4786 | 8.2055 | 7.739813 | 4.082157 | 0.4656871 | 3.657656
72.4886 | 8.2597 | 7.790746 | 4.081511 | 0.4689538 | 3.709235
72.4986 | 8.317 | 7.842711 | 4.080868 | 0.4742889 | 3.761843
72.5086 | 8.3713 | 7.895668 | 4.080228 | 0.4756315 | 3.81544
72.5186 | 8.4319 | 7.949572 | 4.079592 | 0.4823281 | 3.86998
72.5286 | 8.4922 | 8.004367 | 4.078959 | 0.4878331 | 3.925407
72.5386 | 8.5557 | 8.059991 | 4.07833 | 0.4957086 | 3.981661
72.5486 | 8.612 | 8.116374 | 4.077704 | 0.495626 | 4.03867
72.5586 | 8.6806 | 8.173435 | 4.077081 | 0.5071652 | 4.096354
72.5686 | 8.7473 | 8.231085 | 4.076462 | 0.5162151 | 4.154623
72.5786 | 8.8127 | 8.289226 | 4.075845 | 0.5234743 | 4.21338
72.5886 | 8.8755 | 8.347749 | 4.075233 | 0.5277508 | 4.272517
72.5986 | 8.9393 | 8.406539 | 4.074623 | 0.532761 | 4.331916
72.6086 | 9.0148 | 8.465469 | 4.074017 | 0.5493312 | 4.391452
72.6186 | 9.095 | 8.524404 | 4.073415 | 0.570596 | 4.450989
72.6286 | 9.1645 | 8.583204 | 4.072815 | 0.5812961 | 4.510389
72.6386 | 9.2326 | 8.641717 | 4.072219 | 0.5908826 | 4.569498
72.6486 | 9.3034 | 8.69979 | 4.071627 | 0.6036101 | 4.628163
72.6586 | 9.3759 | 8.757261 | 4.071038 | 0.6186388 | 4.686224
72.6686 | 9.4525 | 8.813967 | 4.070452 | 0.6385328 | 4.743515
72.6786 | 9.5355 | 8.869742 | 4.069869 | 0.6657577 | 4.799873
72.6886 | 9.6065 | 8.92442 | 4.06929 | 0.6820801 | 4.85513
72.6986 | 9.6738 | 8.977836 | 4.068714 | 0.695964 | 4.909122
72.7086 | 9.7436 | 9.029829 | 4.068142 | 0.7137712 | 4.961687
72.7186 | 9.8147 | 9.080242 | 4.067573 | 0.7344578 | 5.012669
72.7286 | 9.8946 | 9.128927 | 4.067008 | 0.7656727 | 5.06192
72.7386 | 9.9691 | 9.175743 | 4.066446 | 0.7933565 | 5.109298
72.7486 | 10.0348 | 9.220561 | 4.065887 | 0.8142387 | 5.154674
72.7586 | 10.0976 | 9.263263 | 4.065332 | 0.8343366 | 5.197932
72.7686 | 10.169 | 9.303744 | 4.06478 | 0.8652557 | 5.238965
72.7786 | 10.2303 | 9.341915 | 4.064231 | 0.8883851 | 5.277684
72.7886 | 10.3066 | 9.377698 | 4.063686 | 0.9289019 | 5.314012
72.7986 | 10.3577 | 9.411036 | 4.063144 | 0.9466641 | 5.347892
72.8086 | 10.4138 | 9.441882 | 4.062606 | 0.9719176 | 5.379277
72.8186 | 10.479 | 9.470208 | 4.062071 | 1.008792 | 5.408137
72.8286 | 10.5277 | 9.495998 | 4.06154 | 1.031702 | 5.434458
72.8386 | 10.5736 | 9.519249 | 4.061011 | 1.054351 | 5.458238
72.8486 | 10.6326 | 9.539974 | 4.060487 | 1.092626 | 5.479487
72.8586 | 10.6701 | 9.558195 | 4.059966 | 1.111905 | 5.498229
72.8686 | 10.7106 | 9.573944 | 4.059448 | 1.136656 | 5.514496
72.8786 | 10.7535 | 9.587264 | 4.058933 | 1.166236 | 5.528331
72.8885 | 10.792 | 9.598103 | 4.058428 | 1.193897 | 5.539676
72.8985 | 10.8265 | 9.606738 | 4.05792 | 1.219762 | 5.548818
72.9085 | 10.8516 | 9.613107 | 4.057416 | 1.238493 | 5.555691
72.9185 | 10.8754 | 9.617273 | 4.056915 | 1.258127 | 5.560358
72.9285 | 10.896 | 9.619305 | 4.056418 | 1.276695 | 5.562886
72.9385 | 10.9147 | 9.619269 | 4.055924 | 1.295431 | 5.563345
72.9485 | 10.9345 | 9.617239 | 4.055434 | 1.317261 | 5.561805
72.9585 | 10.931 | 9.613284 | 4.054947 | 1.317716 | 5.558337
72.9685 | 10.942 | 9.607479 | 4.054464 | 1.334521 | 5.553016
72.9785 | 10.9511 | 9.599897 | 4.053984 | 1.351203 | 5.545913
72.9885 | 10.9471 | 9.590611 | 4.053507 | 1.356489 | 5.537104
72.9985 | 10.9424 | 9.579696 | 4.053034 | 1.362704 | 5.526662
73.0085 | 10.9412 | 9.567229 | 4.052564 | 1.373971 | 5.514664
73.0185 | 10.9166 | 9.553283 | 4.052098 | 1.363317 | 5.501185
73.0285 | 10.9095 | 9.537938 | 4.051636 | 1.371562 | 5.486302
73.0385 | 10.8907 | 9.52127 | 4.051176 | 1.36943 | 5.470093
73.0485 | 10.8686 | 9.503358 | 4.050721 | 1.365242 | 5.452637
73.0585 | 10.8361 | 9.484281 | 4.050268 | 1.351819 | 5.434012
73.0685 | 10.8061 | 9.46412 | 4.049819 | 1.34198 | 5.4143
73.0785 | 10.7832 | 9.442956 | 4.049374 | 1.340244 | 5.393582
73.0885 | 10.7432 | 9.420871 | 4.048932 | 1.322329 | 5.371939
73.0985 | 10.705 | 9.397949 | 4.048494 | 1.307051 | 5.349455
73.1085 | 10.6639 | 9.37427 | 4.048059 | 1.28963 | 5.326212
73.1185 | 10.6295 | 9.349919 | 4.047627 | 1.279581 | 5.302292
73.1285 | 10.584 | 9.32498 | 4.047199 | 1.25902 | 5.27778
73.1385 | 10.5426 | 9.299532 | 4.046775 | 1.243068 | 5.252757
73.1485 | 10.4916 | 9.27366 | 4.046354 | 1.21794 | 5.227306
73.1585 | 10.443 | 9.247444 | 4.045937 | 1.195556 | 5.201507
73.1685 | 10.3917 | 9.220963 | 4.045523 | 1.170737 | 5.17544
73.1785 | 10.3384 | 9.194295 | 4.045112 | 1.144105 | 5.149183
73.1885 | 10.2922 | 9.167518 | 4.044705 | 1.124682 | 5.122813
73.1985 | 10.2428 | 9.140705 | 4.044302 | 1.102095 | 5.096404
73.2085 | 10.1807 | 9.113929 | 4.043901 | 1.066771 | 5.070028
73.2185 | 10.1317 | 9.087258 | 4.043505 | 1.044442 | 5.043753
73.2285 | 10.0851 | 9.06076 | 4.043112 | 1.02434 | 5.017648
73.2385 | 10.0335 | 9.034497 | 4.042722 | 0.9990028 | 4.991775
73.2485 | 9.9779 | 9.008531 | 4.042336 | 0.9693688 | 4.966195
73.2585 | 9.9257 | 8.98292 | 4.041954 | 0.9427803 | 4.940966
73.2685 | 9.8702 | 8.957717 | 4.041575 | 0.9124831 | 4.916142
73.2785 | 9.8196 | 8.932975 | 4.0412 | 0.8866252 | 4.891775
73.2885 | 9.7771 | 8.908742 | 4.040828 | 0.8683581 | 4.867914
73.2985 | 9.7211 | 8.885064 | 4.040459 | 0.8360361 | 4.844605
73.3085 | 9.6731 | 8.861984 | 4.040094 | 0.8111155 | 4.82189
73.3185 | 9.6193 | 8.839545 | 4.039733 | 0.7797555 | 4.799812
73.3285 | 9.5718 | 8.817782 | 4.039375 | 0.7540176 | 4.778407
73.3385 | 9.5265 | 8.796736 | 4.039021 | 0.7297644 | 4.757715
73.3485 | 9.4834 | 8.776439 | 4.03867 | 0.7069609 | 4.737769
73.3585 | 9.4418 | 8.756926 | 4.038323 | 0.6848735 | 4.718604
73.3685 | 9.4005 | 8.738231 | 4.037979 | 0.6622694 | 4.700252
73.3785 | 9.3465 | 8.720382 | 4.037639 | 0.6261176 | 4.682744
73.3885 | 9.3104 | 8.703413 | 4.037302 | 0.6069874 | 4.666111
73.3985 | 9.2685 | 8.687351 | 4.036969 | 0.5811491 | 4.650382
73.4085 | 9.2364 | 8.672226 | 4.036639 | 0.5641742 | 4.635587
73.4185 | 9.1879 | 8.658066 | 4.036313 | 0.5298343 | 4.621753
73.4285 | 9.1574 | 8.644898 | 4.035991 | 0.5125021 | 4.608907
73.4385 | 9.1143 | 8.631766 | 4.035672 | 0.4825337 | 4.596095
73.4485 | 9.088 | 8.620664 | 4.035356 | 0.4673361 | 4.585308
73.4585 | 9.0461 | 8.610632 | 4.035044 | 0.4354675 | 4.575588
73.4685 | 9.0179 | 8.601697 | 4.034736 | 0.4162035 | 4.566961
73.4784 | 8.9873 | 8.593954 | 4.034434 | 0.393346 | 4.55952
73.4884 | 8.9512 | 8.587268 | 4.034133 | 0.363932 | 4.553135
73.4984 | 8.9317 | 8.581745 | 4.033835 | 0.3499545 | 4.547911
73.5084 | 8.8949 | 8.577408 | 4.033541 | 0.3174922 | 4.543867
73.5184 | 8.8755 | 8.574275 | 4.03325 | 0.3012254 | 4.541025
73.5284 | 8.8496 | 8.571873 | 4.032963 | 0.2777267 | 4.53891
73.5384 | 8.8176 | 8.571205 | 4.032679 | 0.2463948 | 4.538526
73.5484 | 8.804 | 8.571795 | 4.032399 | 0.2322051 | 4.539395
73.5584 | 8.7839 | 8.573658 | 4.032123 | 0.210242 | 4.541535
73.5684 | 8.7636 | 8.576809 | 4.03185 | 0.1867905 | 4.544959
73.5784 | 8.7408 | 8.581263 | 4.031581 | 0.1595372 | 4.549682
73.5884 | 8.7234 | 8.587031 | 4.031315 | 0.1363686 | 4.555716
73.5984 | 8.7164 | 8.594127 | 4.031053 | 0.122273 | 4.563074
73.6084 | 8.6993 | 8.602561 | 4.030794 | 0.09673897 | 4.571767
73.6184 | 8.6901 | 8.612345 | 4.030539 | 0.07775529 | 4.581805
73.6284 | 8.6816 | 8.623488 | 4.030288 | 0.0581116 | 4.5932
73.6384 | 8.6677 | 8.636002 | 4.03004 | 0.03169825 | 4.605962
73.6484 | 8.6611 | 8.649895 | 4.029796 | 0.01120509 | 4.620099
73.6584 | 8.6556 | 8.665177 | 4.029555 | -0.009577487 | 4.635623
73.6684 | 8.6523 | 8.681859 | 4.029318 | -0.02955877 | 4.652541
73.6784 | 8.6478 | 8.699949 | 4.029084 | -0.05214861 | 4.670864
73.6884 | 8.6482 | 8.719457 | 4.028854 | -0.07125652 | 4.690602
73.6984 | 8.637 | 8.740393 | 4.028628 | -0.103393 | 4.711765
73.7084 | 8.641 | 8.762768 | 4.028405 | -0.1217678 | 4.734363
73.7184 | 8.6523 | 8.786593 | 4.028186 | -0.1342925 | 4.758407
73.7284 | 8.6475 | 8.811878 | 4.02797 | -0.1643777 | 4.783908
73.7384 | 8.6557 | 8.838636 | 4.027758 | -0.1829363 | 4.810879
73.7484 | 8.6586 | 8.86688 | 4.027549 | -0.2082804 | 4.839331
73.7584 | 8.6627 | 8.896624 | 4.027344 | -0.233924 | 4.86928
73.7684 | 8.6695 | 8.927881 | 4.027143 | -0.2583815 | 4.900738
73.7784 | 8.6797 | 8.960668 | 4.026945 | -0.2809678 | 4.933723
73.7884 | 8.6885 | 8.995003 | 4.026751 | -0.3065027 | 4.968252
73.7984 | 8.6997 | 9.030896 | 4.026561 | -0.3311956 | 5.004335
73.8084 | 8.7088 | 9.068373 | 4.026374 | -0.359573 | 5.041999
73.8184 | 8.718 | 9.107452 | 4.02619 | -0.389452 | 5.081262
73.8284 | 8.7333 | 9.148154 | 4.02601 | -0.4148541 | 5.122144
73.8384 | 8.7496 | 9.190501 | 4.025834 | -0.4409013 | 5.164667
73.8484 | 8.7622 | 9.234518 | 4.025662 | -0.4723181 | 5.208857
73.8584 | 8.7828 | 9.280229 | 4.025493 | -0.4974293 | 5.254737
73.8684 | 8.7919 | 9.327662 | 4.025327 | -0.5357618 | 5.302335
73.8784 | 8.8076 | 9.376844 | 4.025165 | -0.5692442 | 5.351679
73.8884 | 8.8317 | 9.427806 | 4.025007 | -0.5961062 | 5.402799
73.8984 | 8.8498 | 9.48058 | 4.024852 | -0.6307797 | 5.455727
73.9084 | 8.869 | 9.535199 | 4.024701 | -0.666199 | 5.510498
73.9184 | 8.8874 | 9.591696 | 4.024554 | -0.7042961 | 5.567142
73.9284 | 8.9062 | 9.650108 | 4.02441 | -0.743908 | 5.625698
73.9384 | 8.9355 | 9.710476 | 4.02427 | -0.7749761 | 5.686206
73.9484 | 8.9541 | 9.77284 | 4.024133 | -0.8187401 | 5.748707
73.9584 | 8.9793 | 9.837241 | 4.024 | -0.8579414 | 5.813241
73.9684 | 9.0019 | 9.903725 | 4.023871 | -0.9018253 | 5.879854
73.9784 | 9.0288 | 9.972338 | 4.023745 | -0.9435379 | 5.948593
73.9884 | 9.054 | 10.04313 | 4.023623 | -0.9891275 | 6.019504
73.9984 | 9.0814 | 10.11614 | 4.023505 | -1.034745 | 6.09264
74.0084 | 9.1168 | 10.19144 | 4.02339 | -1.074643 | 6.168054
74.0184 | 9.1479 | 10.26908 | 4.023278 | -1.121178 | 6.2458
74.0284 | 9.171 | 10.34911 | 4.023171 | -1.178105 | 6.325935
74.0384 | 9.2028 | 10.43159 | 4.023066 | -1.228786 | 6.40852
74.0484 | 9.2404 | 10.51658 | 4.022966 | -1.27618 | 6.493614
74.0583 | 9.2779 | 10.60326 | 4.02287 | -1.325364 | 6.580394
74.0683 | 9.2979 | 10.69346 | 4.022777 | -1.395557 | 6.67068
74.0783 | 9.3473 | 10.78637 | 4.022687 | -1.439066 | 6.763679
74.0883 | 9.3834 | 10.88206 | 4.022601 | -1.498663 | 6.859462
74.0983 | 9.4264 | 10.98062 | 4.022518 | -1.55422 | 6.958102
74.1083 | 9.4688 | 11.08212 | 4.02244 | -1.613317 | 7.059677
74.1183 | 9.5191 | 11.18663 | 4.022364 | -1.667533 | 7.164269
74.1283 | 9.5616 | 11.29425 | 4.022293 | -1.732649 | 7.271956
74.1383 | 9.6162 | 11.40505 | 4.022225 | -1.788851 | 7.382827
74.1483 | 9.6595 | 11.51913 | 4.02216 | -1.859628 | 7.496968
74.1583 | 9.712 | 11.63657 | 4.0221 | -1.924571 | 7.614472
74.1683 | 9.7752 | 11.75747 | 4.022043 | -1.982273 | 7.73543
74.1783 | 9.8349 | 11.88193 | 4.021989 | -2.047031 | 7.859942
74.1883 | 9.893 | 12.01004 | 4.021939 | -2.117042 | 7.988102
74.1983 | 9.9596 | 12.14191 | 4.021893 | -2.182308 | 8.120015
74.2083 | 10.0231 | 12.27764 | 4.02185 | -2.254535 | 8.255785
74.2183 | 10.1097 | 12.41733 | 4.021811 | -2.30763 | 8.395519
74.2283 | 10.1845 | 12.5611 | 4.021776 | -2.376602 | 8.539326
74.2383 | 10.2735 | 12.70906 | 4.021744 | -2.435562 | 8.687318
74.2483 | 10.3617 | 12.86133 | 4.021716 | -2.499626 | 8.83961
74.2583 | 10.4478 | 13.01801 | 4.021692 | -2.570208 | 8.996316
74.2683 | 10.5378 | 13.17923 | 4.021671 | -2.64143 | 9.157559
74.2783 | 10.6519 | 13.34511 | 4.021653 | -2.69321 | 9.323457
74.2883 | 10.7604 | 13.51577 | 4.02164 | -2.755372 | 9.494133
74.2983 | 10.8699 | 13.69134 | 4.02163 | -2.821439 | 9.669709
74.3083 | 10.9887 | 13.87194 | 4.021623 | -2.883235 | 9.850312
74.3183 | 11.1105 | 14.05768 | 4.021621 | -2.947184 | 10.03606
74.3283 | 11.2445 | 14.24871 | 4.021621 | -3.004213 | 10.22709
74.3383 | 11.3957 | 14.44515 | 4.021626 | -3.049447 | 10.42352
74.3483 | 11.5449 | 14.64711 | 4.021634 | -3.10221 | 10.62548
74.3583 | 11.7045 | 14.85473 | 4.021646 | -3.150226 | 10.83308
74.3683 | 11.8727 | 15.06812 | 4.021661 | -3.195416 | 11.04645
74.3783 | 12.0481 | 15.2874 | 4.02168 | -3.239301 | 11.26572
74.3883 | 12.2217 | 15.51269 | 4.021703 | -3.290994 | 11.49099
74.3983 | 12.4354 | 15.74411 | 4.021729 | -3.308709 | 11.72238
74.4083 | 12.6369 | 15.98175 | 4.021759 | -3.34485 | 11.95999
74.4183 | 12.861 | 16.22572 | 4.021793 | -3.364719 | 12.20393
74.4283 | 13.074 | 16.47611 | 4.02183 | -3.40211 | 12.45428
74.4383 | 13.3111 | 16.73301 | 4.021871 | -3.421905 | 12.71113
74.4483 | 13.5659 | 16.99648 | 4.021915 | -3.430579 | 12.97456
74.4583 | 13.833 | 17.26659 | 4.021963 | -3.433594 | 13.24463
74.4683 | 14.1302 | 17.5434 | 4.022015 | -3.413205 | 13.52139
74.4783 | 14.4382 | 17.82695 | 4.02207 | -3.388746 | 13.80488
74.4883 | 14.7386 | 18.11724 | 4.022129 | -3.378639 | 14.09511
74.4983 | 15.0612 | 18.41429 | 4.022191 | -3.353088 | 14.3921
74.5083 | 15.3829 | 18.71808 | 4.022258 | -3.335177 | 14.69582
74.5183 | 15.7671 | 19.02857 | 4.022327 | -3.261474 | 15.00625
74.5283 | 16.1341 | 19.34572 | 4.022401 | -3.211618 | 15.32332
74.5383 | 16.521 | 19.66943 | 4.022478 | -3.14843 | 15.64695
74.5483 | 16.9122 | 19.9996 | 4.022559 | -3.087399 | 15.97704
74.5583 | 17.3259 | 20.3361 | 4.022643 | -3.010196 | 16.31345
74.5683 | 17.7666 | 20.67876 | 4.022731 | -2.912155 | 16.65602
74.5783 | 18.2322 | 21.02738 | 4.022823 | -2.795184 | 17.00456
74.5883 | 18.7014 | 21.38176 | 4.022918 | -2.680363 | 17.35885
74.5983 | 19.2169 | 21.74164 | 4.023017 | -2.524738 | 17.71862
74.6083 | 19.7028 | 22.10672 | 4.023119 | -2.403924 | 18.0836
74.6183 | 20.2191 | 22.47671 | 4.023225 | -2.257606 | 18.45348
74.6283 | 20.7527 | 22.85124 | 4.023335 | -2.098536 | 18.8279
74.6383 | 21.3236 | 23.22994 | 4.023448 | -1.906336 | 19.20649
74.6482 | 21.8884 | 23.60858 | 4.023564 | -1.720176 | 19.58501
74.6582 | 22.4542 | 23.99434 | 4.023685 | -1.540137 | 19.97065
74.6682 | 23.0205 | 24.38297 | 4.023809 | -1.362471 | 20.35916
74.6782 | 23.6188 | 24.77399 | 4.023937 | -1.155192 | 20.75005
74.6882 | 24.2372 | 25.16689 | 4.024068 | -0.9296895 | 21.14282
74.6982 | 24.8965 | 25.56114 | 4.024203 | -0.6646422 | 21.53694
74.7082 | 25.5227 | 25.9562 | 4.024342 | -0.4335048 | 21.93186
74.7182 | 26.1745 | 26.35152 | 4.024484 | -0.1770248 | 22.32704
74.7282 | 26.7979 | 26.74654 | 4.02463 | 0.05136334 | 22.72191
74.7382 | 27.4605 | 27.14067 | 4.02478 | 0.3198336 | 23.11589
74.7482 | 28.0999 | 27.53334 | 4.024933 | 0.5665592 | 23.50841
74.7582 | 28.7614 | 27.92398 | 4.02509 | 0.8374233 | 23.89889
74.7682 | 29.4316 | 28.31199 | 4.02525 | 1.119606 | 24.28674
74.7782 | 30.1046 | 28.69682 | 4.025414 | 1.407785 | 24.6714
74.7882 | 30.6447 | 29.07785 | 4.025582 | 1.566845 | 25.05227
74.7982 | 31.3345 | 29.45454 | 4.025753 | 1.879964 | 25.42878
74.8082 | 31.961 | 29.82628 | 4.025928 | 2.13472 | 25.80035
74.8182 | 32.6221 | 30.1925 | 4.026107 | 2.429598 | 26.16639
74.8282 | 33.2406 | 30.55262 | 4.026289 | 2.687976 | 26.52633
74.8382 | 33.8473 | 30.90605 | 4.026475 | 2.94125 | 26.87958
74.8482 | 34.4349 | 31.25219 | 4.026664 | 3.182713 | 27.22552
74.8582 | 34.9877 | 31.59043 | 4.026857 | 3.397271 | 27.56357
74.8682 | 35.4804 | 31.92016 | 4.027054 | 3.560243 | 27.8931
74.8782 | 36.0567 | 32.24074 | 4.027254 | 3.815956 | 28.21349
74.8882 | 36.5577 | 32.55154 | 4.027458 | 4.006157 | 28.52409
74.8982 | 37.0647 | 32.8519 | 4.027666 | 4.2128 | 28.82423
74.9082 | 37.4856 | 33.14114 | 4.027877 | 4.344456 | 29.11327
74.9182 | 37.9196 | 33.4186 | 4.028091 | 4.501004 | 29.3905
74.9282 | 38.3079 | 33.68357 | 4.02831 | 4.624331 | 29.65526
74.9382 | 38.7358 | 33.93538 | 4.028532 | 4.800424 | 29.90684
74.9482 | 39.0421 | 34.17333 | 4.028757 | 4.868768 | 30.14458
74.9582 | 39.3585 | 34.39677 | 4.028987 | 4.961734 | 30.36778
74.9682 | 39.6129 | 34.60502 | 4.029219 | 5.007876 | 30.57581
74.9782 | 39.8685 | 34.79748 | 4.029456 | 5.071021 | 30.76802
74.9882 | 40.036 | 34.97355 | 4.029696 | 5.062454 | 30.94385
74.9982 | 40.2458 | 35.13268 | 4.029939 | 5.113121 | 31.10274
75.0082 | 40.3597 | 35.2744 | 4.030187 | 5.085302 | 31.24421
75.0182 | 40.4889 | 35.39827 | 4.030437 | 5.090625 | 31.36784
75.0282 | 40.5538 | 35.50397 | 4.030692 | 5.049829 | 31.47328
75.0382 | 40.5786 | 35.59121 | 4.03095 | 4.987385 | 31.56026
75.0482 | 40.5464 | 35.65983 | 4.031211 | 4.886574 | 31.62861
75.0582 | 40.4978 | 35.70971 | 4.031477 | 4.788089 | 31.67823
75.0682 | 40.4378 | 35.74087 | 4.031746 | 4.69693 | 31.70912
75.0782 | 40.3344 | 35.75339 | 4.032018 | 4.581007 | 31.72138
75.0882 | 40.1747 | 35.74747 | 4.032294 | 4.427229 | 31.71518
75.0982 | 39.9878 | 35.72337 | 4.032574 | 4.264432 | 31.69079
75.1082 | 39.7826 | 35.68145 | 4.032857 | 4.101154 | 31.64859
75.1182 | 39.5485 | 35.62214 | 4.033144 | 3.926361 | 31.589
75.1282 | 39.2525 | 35.54596 | 4.033434 | 3.706544 | 31.51252
75.1382 | 38.9744 | 35.45347 | 4.033728 | 3.520931 | 31.41974
75.1482 | 38.6315 | 35.34531 | 4.034026 | 3.28619 | 31.31128
75.1582 | 38.2815 | 35.22215 | 4.034327 | 3.059348 | 31.18782
75.1682 | 37.9108 | 35.08472 | 4.034632 | 2.826082 | 31.05009
75.1782 | 37.4934 | 34.93376 | 4.03494 | 2.559638 | 30.89882
75.1882 | 37.0711 | 34.77006 | 4.035252 | 2.301039 | 30.73481
75.1982 | 36.6302 | 34.59441 | 4.035568 | 2.035786 | 30.55885
75.2082 | 36.1647 | 34.40764 | 4.035887 | 1.757056 | 30.37176
75.2182 | 35.6849 | 34.21057 | 4.036209 | 1.474331 | 30.17436
75.2281 | 35.1891 | 34.00604 | 4.036532 | 1.183059 | 29.96951
75.2381 | 34.6934 | 33.79095 | 4.036862 | 0.902452 | 29.75409
75.2481 | 34.1781 | 33.56806 | 4.037196 | 0.6100402 | 29.53086
75.2581 | 33.651 | 33.33822 | 4.037533 | 0.3127849 | 29.30068
75.2681 | 33.1304 | 33.10225 | 4.037873 | 0.02814686 | 29.06438
75.2781 | 32.5857 | 32.86102 | 4.038217 | -0.2753171 | 28.8228
75.2881 | 32.031 | 32.61535 | 4.038565 | -0.5843464 | 28.57678
75.2981 | 31.4631 | 32.36608 | 4.038917 | -0.9029767 | 28.32716
75.3081 | 30.9286 | 32.11405 | 4.039271 | -1.185446 | 28.07477
75.3181 | 30.4314 | 31.86008 | 4.03963 | -1.428683 | 27.82045
75.3281 | 29.8985 | 31.60501 | 4.039992 | -1.706509 | 27.56502
75.3381 | 29.3641 | 31.34965 | 4.040357 | -1.985552 | 27.30929
75.3481 | 28.848 | 31.09482 | 4.040727 | -2.246816 | 27.05409
75.3581 | 28.3376 | 30.8413 | 4.041099 | -2.503699 | 26.8002
75.3681 | 27.8277 | 30.5899 | 4.041476 | -2.762195 | 26.54842
75.3781 | 27.3222 | 30.34137 | 4.041855 | -3.01917 | 26.29951
75.3881 | 26.8528 | 30.09657 | 4.042239 | -3.243775 | 26.05434
75.3981 | 26.4049 | 29.85594 | 4.042626 | -3.451039 | 25.81331
75.4081 | 25.9328 | 29.62047 | 4.043016 | -3.687666 | 25.57745
75.4181 | 25.5104 | 29.39083 | 4.04341 | -3.880426 | 25.34742
75.4281 | 25.1194 | 29.16738 | 4.043808 | -4.047982 | 25.12357
75.4381 | 24.7124 | 28.95103 | 4.044209 | -4.238635 | 24.90683
75.4481 | 24.3323 | 28.74235 | 4.044614 | -4.410047 | 24.69773
75.4581 | 24.007 | 28.54169 | 4.045022 | -4.534688 | 24.49667
75.4681 | 23.657 | 28.34956 | 4.045434 | -4.692564 | 24.30413
75.4781 | 23.3688 | 28.1667 | 4.045849 | -4.797896 | 24.12085
75.4881 | 23.069 | 27.99324 | 4.046268 | -4.924244 | 23.94698
75.4981 | 22.8102 | 27.82961 | 4.046691 | -5.019407 | 23.78292
75.5081 | 22.5445 | 27.67628 | 4.047117 | -5.131779 | 23.62916
75.5181 | 22.3282 | 27.53355 | 4.047546 | -5.205352 | 23.48601
75.5281 | 22.1297 | 27.40146 | 4.047979 | -5.271757 | 23.35348
75.5381 | 21.9654 | 27.28044 | 4.048416 | -5.315037 | 23.23202
75.5481 | 21.8128 | 27.17065 | 4.048856 | -5.357848 | 23.12179
75.5581 | 21.713 | 27.07202 | 4.0493 | -5.359022 | 23.02272
75.5681 | 21.6133 | 26.98485 | 4.049747 | -5.371552 | 22.9351
75.5781 | 21.5296 | 26.90912 | 4.050198 | -5.379517 | 22.85892
75.5881 | 21.4833 | 26.84482 | 4.050652 | -5.361524 | 22.79417
75.5981 | 21.4631 | 26.79194 | 4.05111 | -5.32884 | 22.74083
75.6081 | 21.4431 | 26.75044 | 4.051571 | -5.307336 | 22.69887
75.6181 | 21.4576 | 26.72009 | 4.052036 | -5.262491 | 22.66805
75.6281 | 21.4892 | 26.7008 | 4.052504 | -5.2116 | 22.6483
75.6381 | 21.562 | 26.69231 | 4.052976 | -5.130312 | 22.63934
75.6481 | 21.648 | 26.6945 | 4.053451 | -5.046497 | 22.64105
75.6581 | 21.7742 | 26.70702 | 4.05393 | -4.93282 | 22.65309
75.6681 | 21.8968 | 26.72959 | 4.054413 | -4.832791 | 22.67518
75.6781 | 22.0524 | 26.76176 | 4.054899 | -4.709362 | 22.70686
75.6881 | 22.2087 | 26.80317 | 4.055388 | -4.59447 | 22.74778
75.6981 | 22.3963 | 26.85332 | 4.055881 | -4.457023 | 22.79744
75.7081 | 22.6024 | 26.91186 | 4.056377 | -4.309464 | 22.85549
75.7181 | 22.8023 | 26.97814 | 4.056877 | -4.175841 | 22.92126
75.7281 | 23.0535 | 27.05161 | 4.057381 | -3.998115 | 22.99423
75.7381 | 23.2856 | 27.13168 | 4.057887 | -3.84608 | 23.07379
75.7481 | 23.5587 | 27.21771 | 4.058398 | -3.659011 | 23.15931
75.7581 | 23.8385 | 27.30899 | 4.058912 | -3.470491 | 23.25008
75.7681 | 24.1375 | 27.4049 | 4.059429 | -3.267396 | 23.34547
75.7781 | 24.4167 | 27.5047 | 4.05995 | -3.087996 | 23.44475
75.7881 | 24.6983 | 27.60757 | 4.060474 | -2.909275 | 23.5471
75.7981 | 25.0606 | 27.71278 | 4.061002 | -2.652184 | 23.65178
75.8081 | 25.3799 | 27.81957 | 4.061533 | -2.439673 | 23.75804
75.818 | 25.7009 | 27.92604 | 4.062063 | -2.225141 | 23.86398
75.828 | 26.0422 | 28.03363 | 4.062601 | -1.991427 | 23.97103
75.838 | 26.3705 | 28.14045 | 4.063143 | -1.769954 | 24.07731
75.848 | 26.6634 | 28.24576 | 4.063688 | -1.582363 | 24.18207
75.858 | 26.9998 | 28.34882 | 4.064236 | -1.349016 | 24.28458
75.868 | 27.3713 | 28.4489 | 4.064788 | -1.077602 | 24.38411
75.878 | 27.7052 | 28.54534 | 4.065344 | -0.8401414 | 24.48
75.888 | 28.0279 | 28.63749 | 4.065903 | -0.6095913 | 24.57159
75.898 | 28.3541 | 28.72476 | 4.066465 | -0.3706563 | 24.65829
75.908 | 28.6616 | 28.80658 | 4.067031 | -0.1449842 | 24.73955
75.918 | 28.9778 | 28.88248 | 4.067601 | 0.09532308 | 24.81488
75.928 | 29.242 | 28.95199 | 4.068173 | 0.2900142 | 24.88381
75.938 | 29.55 | 29.01472 | 4.06875 | 0.5352847 | 24.94597
75.948 | 29.822 | 29.07033 | 4.069329 | 0.7516748 | 25.001
75.958 | 30.0977 | 29.11853 | 4.069913 | 0.9791707 | 25.04862
75.968 | 30.3109 | 29.15908 | 4.070499 | 1.151816 | 25.08858
75.978 | 30.5327 | 29.1918 | 4.071089 | 1.340899 | 25.12071
75.988 | 30.7756 | 29.21653 | 4.071683 | 1.559072 | 25.14485
75.998 | 30.9442 | 29.23316 | 4.072279 | 1.711044 | 25.16088
76.008 | 31.1326 | 29.2416 | 4.07288 | 1.890995 | 25.16873
76.018 | 31.2903 | 29.24183 | 4.073483 | 2.048471 | 25.16835
76.028 | 31.4515 | 29.2338 | 4.074091 | 2.217704 | 25.15971
76.038 | 31.5484 | 29.2175 | 4.074701 | 2.330896 | 25.1428
76.048 | 31.6338 | 29.19296 | 4.075315 | 2.440845 | 25.11764
76.058 | 31.7385 | 29.16016 | 4.075933 | 2.578337 | 25.08423
76.068 | 31.7572 | 29.11915 | 4.076553 | 2.638051 | 25.0426
76.078 | 31.813 | 29.06993 | 4.077178 | 2.743067 | 24.99276
76.088 | 31.8008 | 29.01254 | 4.077805 | 2.78826 | 24.93473
76.098 | 31.7843 | 28.94699 | 4.078436 | 2.837307 | 24.86856
76.108 | 31.753 | 28.87331 | 4.079071 | 2.879689 | 24.79424
76.118 | 31.7138 | 28.79151 | 4.079709 | 2.922287 | 24.7118
76.128 | 31.5845 | 28.69865 | 4.08035 | 2.885855 | 24.6183
76.138 | 31.5271 | 28.60067 | 4.080994 | 2.92643 | 24.51968
76.148 | 31.3568 | 28.49464 | 4.081642 | 2.862161 | 24.413
76.158 | 31.2317 | 28.38057 | 4.082294 | 2.85113 | 24.29828
76.168 | 31.0701 | 28.2585 | 4.082949 | 2.811602 | 24.17555
76.178 | 30.8778 | 28.12846 | 4.083607 | 2.749336 | 24.04486
76.188 | 30.6673 | 27.99052 | 4.084268 | 2.676784 | 23.90625
76.198 | 30.4097 | 27.84473 | 4.084933 | 2.564973 | 23.75979
76.208 | 30.1516 | 27.69117 | 4.085601 | 2.46043 | 23.60557
76.218 | 29.8706 | 27.52995 | 4.086273 | 2.34065 | 23.44368
76.228 | 29.622 | 27.3597 | 4.086948 | 2.262303 | 23.27275
76.238 | 29.3136 | 27.18353 | 4.087626 | 2.130072 | 23.0959
76.248 | 28.9878 | 27.00011 | 4.088308 | 1.987687 | 22.9118
76.258 | 28.69 | 26.80964 | 4.088993 | 1.880362 | 22.72065
76.268 | 28.3047 | 26.61231 | 4.089682 | 1.692389 | 22.52263
76.278 | 27.977 | 26.40836 | 4.090373 | 1.568641 | 22.31799
76.288 | 27.5774 | 26.19803 | 4.091069 | 1.379372 | 22.10696
76.298 | 27.2187 | 25.98159 | 4.091767 | 1.237112 | 21.88982
76.308 | 26.7979 | 25.75932 | 4.092469 | 1.038578 | 21.66685
76.318 | 26.4191 | 25.53153 | 4.093174 | 0.8875696 | 21.43836
76.328 | 25.9953 | 25.29853 | 4.093882 | 0.6967734 | 21.20464
76.338 | 25.5815 | 25.06063 | 4.094594 | 0.5208687 | 20.96604
76.348 | 25.1878 | 24.81683 | 4.095309 | 0.3709736 | 20.72152
76.358 | 24.7469 | 24.57015 | 4.096028 | 0.1767507 | 20.47412
76.368 | 24.3462 | 24.31958 | 4.09675 | 0.02661722 | 20.22283
76.378 | 23.9134 | 24.06547 | 4.097475 | -0.1520684 | 19.96799
76.388 | 23.4816 | 23.80814 | 4.098203 | -0.3265384 | 19.70994
76.3979 | 23.0515 | 23.55054 | 4.098927 | -0.4990399 | 19.45161
76.4079 | 22.6115 | 23.28779 | 4.099662 | -0.6762937 | 19.18813
76.4179 | 22.1793 | 23.0228 | 4.100401 | -0.8435046 | 18.9224
76.4279 | 21.7404 | 22.75589 | 4.101142 | -1.015486 | 18.65474
76.4379 | 21.3147 | 22.48734 | 4.101887 | -1.17264 | 18.38545
76.4479 | 20.9016 | 22.21678 | 4.102635 | -1.315183 | 18.11415
76.4579 | 20.4925 | 21.94585 | 4.103387 | -1.453353 | 17.84247
76.4679 | 20.0821 | 21.67415 | 4.104141 | -1.592051 | 17.57001
76.4779 | 19.6651 | 21.40195 | 4.104899 | -1.736847 | 17.29705
76.4879 | 19.2612 | 21.1295 | 4.105661 | -1.868302 | 17.02384
76.4979 | 18.8677 | 20.85707 | 4.106425 | -1.98937 | 16.75065
76.5079 | 18.4783 | 20.5849 | 4.107193 | -2.106604 | 16.47771
76.5179 | 18.0827 | 20.31324 | 4.107964 | -2.230545 | 16.20528
76.5279 | 17.7004 | 20.04233 | 4.108738 | -2.34193 | 15.93359
76.5379 | 17.3261 | 19.7724 | 4.109516 | -2.446296 | 15.66288
76.5479 | 16.9693 | 19.50367 | 4.110297 | -2.53437 | 15.39337
76.5579 | 16.6241 | 19.23638 | 4.111081 | -2.612278 | 15.1253
76.5679 | 16.2809 | 18.97074 | 4.111868 | -2.689839 | 14.85887
76.5779 | 15.9374 | 18.70697 | 4.112659 | -2.769566 | 14.59431
76.5879 | 15.6135 | 18.44527 | 4.113453 | -2.831769 | 14.33182
76.5979 | 15.2859 | 18.18585 | 4.11425 | -2.89995 | 14.0716
76.6079 | 14.9819 | 17.9289 | 4.11505 | -2.947001 | 13.81385
76.6179 | 14.6849 | 17.67461 | 4.115854 | -2.989711 | 13.55876
76.6279 | 14.3805 | 17.42316 | 4.116661 | -3.042658 | 13.3065
76.6379 | 14.1028 | 17.17471 | 4.117471 | -3.071908 | 13.05724
76.6479 | 13.8117 | 16.92942 | 4.118284 | -3.117725 | 12.81114
76.6579 | 13.5621 | 16.68745 | 4.1191 | -3.12535 | 12.56835
76.6679 | 13.3013 | 16.44892 | 4.11992 | -3.147622 | 12.329
76.6779 | 13.0556 | 16.21396 | 4.120743 | -3.158364 | 12.09322
76.6879 | 12.8234 | 15.98269 | 4.121569 | -3.159288 | 11.86112
76.6979 | 12.5889 | 15.75519 | 4.122398 | -3.166294 | 11.6328
76.7079 | 12.3684 | 15.53157 | 4.12323 | -3.163169 | 11.40834
76.7179 | 12.1492 | 15.31189 | 4.124066 | -3.162687 | 11.18782
76.7279 | 11.9436 | 15.09621 | 4.124905 | -3.15261 | 10.97131
76.7379 | 11.7485 | 14.88459 | 4.125747 | -3.136088 | 10.75884
76.7479 | 11.5588 | 14.67706 | 4.126592 | -3.11826 | 10.55047
76.7579 | 11.3708 | 14.47365 | 4.12744 | -3.102852 | 10.34621
76.7679 | 11.2004 | 14.27438 | 4.128292 | -3.073982 | 10.14609
76.7779 | 11.0328 | 14.07926 | 4.129147 | -3.046455 | 9.950109
76.7879 | 10.8701 | 13.88827 | 4.130004 | -3.018168 | 9.758264
76.7979 | 10.7175 | 13.70141 | 4.130865 | -2.98391 | 9.570544
76.8079 | 10.5671 | 13.51866 | 4.13173 | -2.951559 | 9.386929
76.8179 | 10.429 | 13.33999 | 4.132597 | -2.910989 | 9.207392
76.8279 | 10.295 | 13.16536 | 4.133467 | -2.870363 | 9.031895
76.8379 | 10.1606 | 12.99474 | 4.134341 | -2.834141 | 8.8604
76.8479 | 10.0376 | 12.82808 | 4.135218 | -2.790477 | 8.692859
76.8579 | 9.9239 | 12.66532 | 4.136097 | -2.741418 | 8.529221
76.8679 | 9.7991 | 12.50641 | 4.13698 | -2.70731 | 8.369429
76.8779 | 9.6968 | 12.35129 | 4.137866 | -2.65449 | 8.213424
76.8879 | 9.5879 | 12.1999 | 4.138756 | -2.611998 | 8.061143
76.8979 | 9.4924 | 12.05217 | 4.139648 | -2.559767 | 7.912519
76.9079 | 9.3942 | 11.90803 | 4.140543 | -2.513828 | 7.767484
76.9179 | 9.3041 | 11.76741 | 4.141442 | -2.463311 | 7.625969
76.9279 | 9.2208 | 11.63025 | 4.142344 | -2.409446 | 7.487902
76.9379 | 9.1332 | 11.49646 | 4.143248 | -2.363258 | 7.353209
76.9479 | 9.0505 | 11.36597 | 4.144156 | -2.315474 | 7.221818
76.9579 | 8.982 | 11.23872 | 4.145067 | -2.256721 | 7.093654
76.9679 | 8.9037 | 11.11462 | 4.145981 | -2.210923 | 6.968642
76.9779 | 8.8306 | 10.99361 | 4.146898 | -2.163007 | 6.846709
76.9878 | 8.7646 | 10.87678 | 4.147809 | -2.11218 | 6.728971
76.9978 | 8.7056 | 10.76168 | 4.148732 | -2.056076 | 6.612944
77.0078 | 8.6434 | 10.64943 | 4.149658 | -2.006034 | 6.499776
77.0178 | 8.5809 | 10.53998 | 4.150588 | -1.959082 | 6.389394
77.0278 | 8.5317 | 10.43325 | 4.15152 | -1.901547 | 6.281727
77.0378 | 8.4767 | 10.32916 | 4.152455 | -1.852461 | 6.176706
77.0478 | 8.4237 | 10.22765 | 4.153394 | -1.803954 | 6.074261
77.0578 | 8.3742 | 10.12866 | 4.154335 | -1.754458 | 5.974323
77.0678 | 8.3262 | 10.03211 | 4.15528 | -1.705906 | 5.876826
77.0778 | 8.2803 | 9.937933 | 4.156227 | -1.657633 | 5.781705
77.0878 | 8.2352 | 9.846074 | 4.157178 | -1.610874 | 5.688896
77.0978 | 8.1962 | 9.756467 | 4.158132 | -1.560267 | 5.598336
77.1078 | 8.1522 | 9.669051 | 4.159088 | -1.516851 | 5.509963
77.1178 | 8.1144 | 9.583766 | 4.160048 | -1.469366 | 5.423718
77.1278 | 8.0757 | 9.500553 | 4.161011 | -1.424853 | 5.339543
77.1378 | 8.0384 | 9.419355 | 4.161976 | -1.380955 | 5.257379
77.1478 | 8.0032 | 9.340117 | 4.162945 | -1.336917 | 5.177172
77.1578 | 7.9702 | 9.262784 | 4.163916 | -1.292584 | 5.098868
77.1678 | 7.9365 | 9.187303 | 4.164891 | -1.250803 | 5.022412
77.1778 | 7.9011 | 9.113623 | 4.165869 | -1.212523 | 4.947755
77.1878 | 7.874 | 9.041694 | 4.166849 | -1.167694 | 4.874845
77.1978 | 7.8378 | 8.971466 | 4.167833 | -1.133666 | 4.803633
77.2078 | 7.8063 | 8.902892 | 4.168819 | -1.096592 | 4.734072
77.2178 | 7.7789 | 8.835925 | 4.169809 | -1.057025 | 4.666116
77.2278 | 7.7475 | 8.77052 | 4.170801 | -1.02302 | 4.599718
77.2378 | 7.7232 | 8.706633 | 4.171797 | -0.9834332 | 4.534836
77.2478 | 7.6938 | 8.644222 | 4.172795 | -0.950422 | 4.471427
77.2578 | 7.6715 | 8.583245 | 4.173796 | -0.911745 | 4.409449
77.2678 | 7.6448 | 8.523661 | 4.174801 | -0.8788609 | 4.34886
77.2778 | 7.6208 | 8.465431 | 4.175808 | -0.8446308 | 4.289623
77.2878 | 7.5967 | 8.408516 | 4.176818 | -0.8118161 | 4.231698
77.2978 | 7.5724 | 8.35288 | 4.177831 | -0.7804797 | 4.175049
77.3078 | 7.5496 | 8.298485 | 4.178847 | -0.7488851 | 4.119638
77.3178 | 7.532 | 8.245298 | 4.179866 | -0.7132977 | 4.065432
77.3278 | 7.5108 | 8.193283 | 4.180888 | -0.682483 | 4.012395
77.3378 | 7.4895 | 8.142407 | 4.181912 | -0.6529074 | 3.960495
77.3478 | 7.4716 | 8.092639 | 4.18294 | -0.621039 | 3.909699
77.3578 | 7.4534 | 8.043947 | 4.18397 | -0.5905467 | 3.859976
77.3678 | 7.4379 | 7.9963 | 4.185004 | -0.5583996 | 3.811296
77.3778 | 7.4239 | 7.949669 | 4.18604 | -0.5257685 | 3.763629
77.3878 | 7.4121 | 7.904025 | 4.187079 | -0.4919249 | 3.716946
77.3978 | 7.3946 | 7.859341 | 4.188121 | -0.464741 | 3.67122
77.4078 | 7.3776 | 7.81559 | 4.189166 | -0.4379901 | 3.626424
77.4178 | 7.3592 | 7.772746 | 4.190214 | -0.4135461 | 3.582533
77.4278 | 7.3514 | 7.730784 | 4.191264 | -0.3793844 | 3.53952
77.4378 | 7.3401 | 7.68968 | 4.192318 | -0.3495798 | 3.497362
77.4478 | 7.3216 | 7.649409 | 4.193374 | -0.3278092 | 3.456035
77.4578 | 7.3125 | 7.60995 | 4.194433 | -0.2974499 | 3.415517
77.4678 | 7.2998 | 7.57128 | 4.195495 | -0.2714801 | 3.375785
77.4778 | 7.2902 | 7.533378 | 4.19656 | -0.2431783 | 3.336819
77.4878 | 7.2808 | 7.496224 | 4.197627 | -0.2154239 | 3.298597
77.4978 | 7.2703 | 7.459797 | 4.198698 | -0.1894972 | 3.2611
77.5078 | 7.2557 | 7.424079 | 4.199771 | -0.1683792 | 3.224308
77.5178 | 7.2387 | 7.389052 | 4.200847 | -0.1503516 | 3.188205
77.5278 | 7.23 | 7.354696 | 4.201926 | -0.1246959 | 3.15277
77.5378 | 7.2118 | 7.320996 | 4.203007 | -0.1091955 | 3.117988
77.5478 | 7.2081 | 7.287934 | 4.204092 | -0.07983361 | 3.083842
77.5578 | 7.1936 | 7.255495 | 4.205179 | -0.06189461 | 3.050316
77.5677 | 7.1819 | 7.223975 | 4.206258 | -0.04207494 | 3.017717
77.5777 | 7.1687 | 7.19273 | 4.207351 | -0.02402965 | 2.985379
77.5877 | 7.1562 | 7.162062 | 4.208446 | -0.005862053 | 2.953616
77.5977 | 7.1443 | 7.131959 | 4.209544 | 0.01234113 | 2.922415
77.6077 | 7.1316 | 7.102406 | 4.210645 | 0.02919356 | 2.891761
77.6177 | 7.1142 | 7.073392 | 4.211749 | 0.04080806 | 2.861643
77.6277 | 7.0992 | 7.044903 | 4.212856 | 0.05429707 | 2.832047
77.6377 | 7.0867 | 7.016928 | 4.213965 | 0.06977225 | 2.802963
77.6477 | 7.0711 | 6.989454 | 4.215077 | 0.08164569 | 2.774378
77.6577 | 7.0596 | 6.962472 | 4.216191 | 0.09712811 | 2.74628
77.6677 | 7.0447 | 6.935969 | 4.217309 | 0.1087308 | 2.71866
77.6777 | 7.0286 | 6.909936 | 4.218429 | 0.1186637 | 2.691507
77.6877 | 7.0187 | 6.884363 | 4.219552 | 0.1343372 | 2.664811
77.6977 | 7.0087 | 6.859239 | 4.220677 | 0.1494607 | 2.638562
77.7077 | 6.9951 | 6.834556 | 4.221806 | 0.1605441 | 2.61275
77.7177 | 6.9861 | 6.810304 | 4.222937 | 0.1757961 | 2.587367
77.7277 | 6.9719 | 6.786474 | 4.22407 | 0.1854257 | 2.562404
77.7377 | 6.9601 | 6.763059 | 4.225207 | 0.1970412 | 2.537852
77.7477 | 6.9474 | 6.740049 | 4.226345 | 0.207351 | 2.513704
77.7577 | 6.9375 | 6.717437 | 4.227487 | 0.2200631 | 2.48995
77.7677 | 6.9324 | 6.695215 | 4.228631 | 0.2371853 | 2.466583
77.7777 | 6.9202 | 6.673375 | 4.229778 | 0.2468253 | 2.443596
77.7877 | 6.9109 | 6.65191 | 4.230928 | 0.2589901 | 2.420982
77.7977 | 6.9001 | 6.630813 | 4.23208 | 0.2692869 | 2.398733
77.8077 | 6.8959 | 6.610077 | 4.233235 | 0.2858227 | 2.376842
77.8177 | 6.8876 | 6.589696 | 4.234393 | 0.2979043 | 2.355303
77.8277 | 6.8772 | 6.569662 | 4.235553 | 0.307538 | 2.334109
77.8377 | 6.8708 | 6.549969 | 4.236716 | 0.3208306 | 2.313254
77.8477 | 6.8633 | 6.530612 | 4.237881 | 0.332688 | 2.292731
77.8577 | 6.8541 | 6.511583 | 4.239049 | 0.3425166 | 2.272534
77.8677 | 6.8482 | 6.492878 | 4.24022 | 0.355322 | 2.252658
77.8777 | 6.8433 | 6.47449 | 4.241393 | 0.3688104 | 2.233097
77.8877 | 6.8317 | 6.456413 | 4.242569 | 0.3752874 | 2.213844
77.8977 | 6.8225 | 6.438641 | 4.243747 | 0.3838586 | 2.194894
77.9077 | 6.8181 | 6.42117 | 4.244928 | 0.3969296 | 2.176242
77.9177 | 6.8101 | 6.403994 | 4.246111 | 0.4061057 | 2.157883
77.9277 | 6.8022 | 6.387108 | 4.247298 | 0.4150924 | 2.13981
77.9377 | 6.7966 | 6.370505 | 4.248486 | 0.4260949 | 2.122019
77.9477 | 6.7881 | 6.354182 | 4.249677 | 0.4339183 | 2.104504
77.9577 | 6.7769 | 6.338132 | 4.250871 | 0.4387678 | 2.087261
77.9677 | 6.7692 | 6.322352 | 4.252067 | 0.4468484 | 2.070284
77.9777 | 6.7638 | 6.306835 | 4.253266 | 0.456965 | 2.053569
77.9877 | 6.7552 | 6.291577 | 4.254468 | 0.4636229 | 2.037109
77.9977 | 6.7486 | 6.276573 | 4.255671 | 0.4720266 | 2.020902
78.0077 | 6.7417 | 6.261819 | 4.256878 | 0.4798808 | 2.004941
78.0177 | 6.7331 | 6.247309 | 4.258087 | 0.4857907 | 1.989223
78.0277 | 6.7286 | 6.233039 | 4.259298 | 0.4955606 | 1.973741
78.0377 | 6.7191 | 6.219005 | 4.260512 | 0.5000955 | 1.958493
78.0477 | 6.715 | 6.2052 | 4.261728 | 0.5097997 | 1.943472
78.0577 | 6.7061 | 6.191622 | 4.262947 | 0.5144777 | 1.928675
78.0677 | 6.6982 | 6.178266 | 4.264169 | 0.5199341 | 1.914097
78.0777 | 6.695 | 6.165127 | 4.265392 | 0.5298735 | 1.899734
78.0877 | 6.6892 | 6.1522 | 4.266619 | 0.5369998 | 1.885582
78.0977 | 6.6832 | 6.139482 | 4.267847 | 0.5437177 | 1.871635
78.1077 | 6.6758 | 6.126969 | 4.269078 | 0.5488312 | 1.85789
78.1177 | 6.6712 | 6.114656 | 4.270312 | 0.5565444 | 1.844343
78.1277 | 6.6675 | 6.102539 | 4.271548 | 0.5649613 | 1.830991
78.1377 | 6.6615 | 6.090614 | 4.272787 | 0.570886 | 1.817827
78.1477 | 6.6568 | 6.078878 | 4.274027 | 0.5779222 | 1.80485
78.1576 | 6.6532 | 6.067442 | 4.275258 | 0.5857582 | 1.792183
78.1676 | 6.6448 | 6.05607 | 4.276504 | 0.5887305 | 1.779565
78.1776 | 6.6435 | 6.044875 | 4.277752 | 0.5986254 | 1.767122
78.1876 | 6.6415 | 6.033854 | 4.279003 | 0.6076461 | 1.754851
78.1976 | 6.6337 | 6.023004 | 4.280256 | 0.6106962 | 1.742748
78.2076 | 6.6289 | 6.012321 | 4.281511 | 0.6165788 | 1.73081
78.2176 | 6.622 | 6.001803 | 4.282768 | 0.620197 | 1.719035
78.2276 | 6.619 | 5.991446 | 4.284028 | 0.6275537 | 1.707418
78.2376 | 6.614 | 5.981248 | 4.285291 | 0.6327521 | 1.695957
78.2476 | 6.6073 | 5.971205 | 4.286556 | 0.6360945 | 1.68465
78.2576 | 6.6035 | 5.961316 | 4.287823 | 0.6421839 | 1.673493
78.2676 | 6.5987 | 5.951577 | 4.289092 | 0.6471228 | 1.662485
78.2776 | 6.5918 | 5.941986 | 4.290364 | 0.6498135 | 1.651623
78.2876 | 6.586 | 5.932541 | 4.291638 | 0.6534586 | 1.640904
78.2976 | 6.5801 | 5.92324 | 4.292914 | 0.6568601 | 1.630326
78.3076 | 6.5741 | 5.91408 | 4.294193 | 0.6600203 | 1.619887
78.3176 | 6.5693 | 5.905059 | 4.295474 | 0.6642412 | 1.609585
78.3276 | 6.5658 | 5.896175 | 4.296757 | 0.6696249 | 1.599418
78.3376 | 6.559 | 5.887427 | 4.298043 | 0.6715734 | 1.589384
78.3476 | 6.5511 | 5.878812 | 4.299331 | 0.6722885 | 1.579481
78.3576 | 6.5467 | 5.870328 | 4.300621 | 0.6763718 | 1.569707
78.3676 | 6.5427 | 5.861975 | 4.301913 | 0.6807252 | 1.560061
78.3776 | 6.538 | 5.85375 | 4.303208 | 0.6842501 | 1.550542
78.3876 | 6.5353 | 5.845651 | 4.304505 | 0.6896486 | 1.541146
78.3976 | 6.5281 | 5.837678 | 4.305804 | 0.6904218 | 1.531874
78.4076 | 6.5212 | 5.829829 | 4.307106 | 0.6913715 | 1.522723
78.4176 | 6.5202 | 5.822101 | 4.30841 | 0.6980989 | 1.513692
78.4276 | 6.5186 | 5.814494 | 4.309716 | 0.7041055 | 1.504779
78.4376 | 6.5116 | 5.807007 | 4.311024 | 0.7045926 | 1.495984
78.4476 | 6.5102 | 5.799638 | 4.312334 | 0.7105616 | 1.487304
78.4576 | 6.508 | 5.792386 | 4.313647 | 0.7156135 | 1.47874
78.4676 | 6.5018 | 5.78525 | 4.314961 | 0.7165498 | 1.470289
78.4776 | 6.5014 | 5.778228 | 4.316278 | 0.7231715 | 1.46195
78.4876 | 6.4947 | 5.77132 | 4.317598 | 0.7233797 | 1.453723
78.4976 | 6.495 | 5.764524 | 4.318919 | 0.7304756 | 1.445605
78.5076 | 6.4942 | 5.75784 | 4.320242 | 0.7363601 | 1.437597
78.5176 | 6.489 | 5.751266 | 4.321568 | 0.7377343 | 1.429698
78.5276 | 6.4879 | 5.744801 | 4.322896 | 0.7430991 | 1.421905
78.5376 | 6.485 | 5.738444 | 4.324226 | 0.7465555 | 1.414218
78.5476 | 6.4819 | 5.732196 | 4.325558 | 0.7497045 | 1.406637
78.5576 | 6.4763 | 5.726053 | 4.326892 | 0.7502467 | 1.399161
78.5676 | 6.4704 | 5.720017 | 4.328229 | 0.7503834 | 1.391788
78.5776 | 6.4687 | 5.714085 | 4.329567 | 0.7546152 | 1.384518
78.5876 | 6.4604 | 5.708257 | 4.330908 | 0.7521429 | 1.377349
78.5976 | 6.4581 | 5.702532 | 4.332251 | 0.7555675 | 1.370282
78.6076 | 6.4525 | 5.69691 | 4.333595 | 0.7555897 | 1.363315
78.6176 | 6.447 | 5.69139 | 4.334942 | 0.7556102 | 1.356447
78.6276 | 6.4443 | 5.68597 | 4.336291 | 0.7583297 | 1.349679
78.6376 | 6.4368 | 5.680651 | 4.337643 | 0.7561493 | 1.343008
78.6476 | 6.4353 | 5.67543 | 4.338996 | 0.7598696 | 1.336435
78.6576 | 6.4265 | 5.670309 | 4.340351 | 0.7561915 | 1.329958
78.6676 | 6.4208 | 5.665284 | 4.341708 | 0.7555156 | 1.323576
78.6776 | 6.4168 | 5.660357 | 4.343068 | 0.7564426 | 1.31729
78.6876 | 6.4133 | 5.655527 | 4.344429 | 0.7577734 | 1.311098
78.6976 | 6.4012 | 5.650791 | 4.345792 | 0.7504086 | 1.304999
78.7076 | 6.4001 | 5.646151 | 4.347158 | 0.753949 | 1.298993
78.7176 | 6.395 | 5.641605 | 4.348525 | 0.7533953 | 1.29308
78.7276 | 6.3918 | 5.637152 | 4.349895 | 0.7546483 | 1.287257
78.7375 | 6.3902 | 5.632834 | 4.351252 | 0.7573661 | 1.281582
78.7475 | 6.3853 | 5.628565 | 4.352626 | 0.7567353 | 1.275939
78.7575 | 6.3847 | 5.624387 | 4.354001 | 0.7603133 | 1.270386
78.7675 | 6.3789 | 5.620299 | 4.355378 | 0.7586008 | 1.264921
78.7775 | 6.3772 | 5.616302 | 4.356758 | 0.7608983 | 1.259544
78.7875 | 6.3751 | 5.612393 | 4.358139 | 0.7627066 | 1.254254
78.7975 | 6.3666 | 5.608574 | 4.359522 | 0.7580262 | 1.249051
78.8075 | 6.3674 | 5.604842 | 4.360908 | 0.7625579 | 1.243934
78.8175 | 6.3667 | 5.601198 | 4.362295 | 0.7655024 | 1.238903
78.8275 | 6.3662 | 5.59764 | 4.363684 | 0.7685601 | 1.233956
78.8375 | 6.3666 | 5.594168 | 4.365075 | 0.7724317 | 1.229093
78.8475 | 6.3638 | 5.590782 | 4.366468 | 0.7730179 | 1.224314
78.8575 | 6.3619 | 5.587481 | 4.367863 | 0.774419 | 1.219618
78.8675 | 6.3648 | 5.584264 | 4.369259 | 0.7805359 | 1.215005
78.8775 | 6.3623 | 5.581131 | 4.370658 | 0.7811689 | 1.210473
78.8875 | 6.3581 | 5.578081 | 4.372058 | 0.7800186 | 1.206023
78.8975 | 6.3546 | 5.575114 | 4.373461 | 0.7794855 | 1.201654
78.9075 | 6.3482 | 5.57223 | 4.374865 | 0.7759702 | 1.197365
78.9175 | 6.3496 | 5.569427 | 4.376271 | 0.780173 | 1.193156
78.9275 | 6.3492 | 5.566705 | 4.377679 | 0.7824945 | 1.189026
78.9375 | 6.3481 | 5.564065 | 4.379089 | 0.7840351 | 1.184976
78.9475 | 6.3452 | 5.561505 | 4.380501 | 0.7836951 | 1.181004
78.9575 | 6.3442 | 5.559025 | 4.381914 | 0.7851752 | 1.177111
78.9675 | 6.3401 | 5.556625 | 4.38333 | 0.7834755 | 1.173295
78.9775 | 6.3381 | 5.554304 | 4.384747 | 0.7837965 | 1.169557
78.9875 | 6.3346 | 5.552062 | 4.386166 | 0.7825385 | 1.165896
78.9975 | 6.3293 | 5.549898 | 4.387586 | 0.7794019 | 1.162312
79.0075 | 6.3256 | 5.547813 | 4.389009 | 0.7777869 | 1.158804
79.0175 | 6.3275 | 5.545806 | 4.390433 | 0.7816939 | 1.155373
79.0275 | 6.328 | 5.543877 | 4.391859 | 0.784123 | 1.152018
79.0375 | 6.3281 | 5.542025 | 4.393287 | 0.7860747 | 1.148738
79.0475 | 6.3249 | 5.540251 | 4.394717 | 0.784649 | 1.145534
79.0575 | 6.3271 | 5.538554 | 4.396148 | 0.7885463 | 1.142406
79.0675 | 6.3253 | 5.536933 | 4.397581 | 0.7883667 | 1.139352
79.0775 | 6.3237 | 5.53539 | 4.399016 | 0.7883104 | 1.136374
79.0875 | 6.3239 | 5.533923 | 4.400452 | 0.7899774 | 1.13347
79.0975 | 6.323 | 5.532532 | 4.401891 | 0.7904681 | 1.130641
79.1075 | 6.3233 | 5.531218 | 4.403331 | 0.7920824 | 1.127887
79.1175 | 6.3209 | 5.52998 | 4.404772 | 0.7909205 | 1.125207
79.1275 | 6.3247 | 5.528818 | 4.406216 | 0.7958823 | 1.122602
79.1375 | 6.3236 | 5.527732 | 4.407661 | 0.7958681 | 1.120071
79.1475 | 6.324 | 5.526722 | 4.409107 | 0.7972777 | 1.117615
79.1575 | 6.3248 | 5.525789 | 4.410556 | 0.7990112 | 1.115233
79.1675 | 6.3225 | 5.524931 | 4.412006 | 0.7975685 | 1.112926
79.1775 | 6.3213 | 5.52415 | 4.413457 | 0.7971498 | 1.110693
79.1875 | 6.3188 | 5.523445 | 4.414911 | 0.7953547 | 1.108535
79.1975 | 6.3174 | 5.522817 | 4.416366 | 0.7945833 | 1.106451
79.2075 | 6.3169 | 5.522264 | 4.417822 | 0.7946355 | 1.104442
79.2175 | 6.3144 | 5.521789 | 4.419281 | 0.7926111 | 1.102508
79.2275 | 6.3128 | 5.52139 | 4.42074 | 0.7914101 | 1.10065
79.2375 | 6.3099 | 5.521068 | 4.422202 | 0.7888321 | 1.098866
79.2475 | 6.308 | 5.520823 | 4.423665 | 0.787177 | 1.097158
79.2575 | 6.3099 | 5.520655 | 4.425129 | 0.7892446 | 1.095526
79.2675 | 6.3036 | 5.520565 | 4.426596 | 0.7830346 | 1.09397
79.2775 | 6.3028 | 5.520553 | 4.428063 | 0.7822468 | 1.09249
79.2875 | 6.2993 | 5.520619 | 4.429533 | 0.7786808 | 1.091087
79.2975 | 6.2967 | 5.520764 | 4.431003 | 0.7759363 | 1.08976
79.3075 | 6.2961 | 5.520987 | 4.432476 | 0.775113 | 1.088511
79.3175 | 6.2925 | 5.521289 | 4.43395 | 0.7712105 | 1.08734
79.3274 | 6.2889 | 5.521668 | 4.43541 | 0.7672316 | 1.086258
79.3374 | 6.2881 | 5.52213 | 4.436887 | 0.7659701 | 1.085243
79.3474 | 6.2855 | 5.522672 | 4.438366 | 0.7628282 | 1.084306
79.3574 | 6.2842 | 5.523295 | 4.439846 | 0.7609052 | 1.083449
79.3674 | 6.2836 | 5.523999 | 4.441327 | 0.7596007 | 1.082672
79.3774 | 6.2795 | 5.524786 | 4.44281 | 0.754714 | 1.081976
79.3874 | 6.28 | 5.525655 | 4.444295 | 0.7543447 | 1.081361
79.3974 | 6.2791 | 5.526607 | 4.44578 | 0.7524925 | 1.080827
79.4074 | 6.2778 | 5.527644 | 4.447268 | 0.7501555 | 1.080377
79.4174 | 6.2784 | 5.528766 | 4.448756 | 0.7496343 | 1.080009
79.4274 | 6.2737 | 5.529972 | 4.450247 | 0.7437278 | 1.079726
79.4374 | 6.2736 | 5.531265 | 4.451738 | 0.7423352 | 1.079527
79.4474 | 6.276 | 5.532644 | 4.453231 | 0.7433556 | 1.079413
79.4574 | 6.2762 | 5.534112 | 4.454726 | 0.7420884 | 1.079386
79.4674 | 6.2736 | 5.535667 | 4.456222 | 0.7379325 | 1.079446
79.4774 | 6.2744 | 5.537313 | 4.457719 | 0.7370873 | 1.079594
79.4874 | 6.2719 | 5.539048 | 4.459218 | 0.7328516 | 1.079831
79.4974 | 6.2713 | 5.540875 | 4.460718 | 0.7304247 | 1.080158
79.5074 | 6.2687 | 5.542795 | 4.462219 | 0.7259053 | 1.080576
79.5174 | 6.2692 | 5.544807 | 4.463722 | 0.724393 | 1.081085
79.5274 | 6.2633 | 5.546914 | 4.465226 | 0.7163856 | 1.081689
79.5374 | 6.2657 | 5.549118 | 4.466731 | 0.7165821 | 1.082386
79.5474 | 6.2639 | 5.551418 | 4.468238 | 0.7124822 | 1.08318
79.5574 | 6.2608 | 5.553816 | 4.469746 | 0.7069843 | 1.084069
79.5674 | 6.2622 | 5.556313 | 4.471256 | 0.7058868 | 1.085057
79.5774 | 6.2598 | 5.558911 | 4.472767 | 0.7008889 | 1.086145
79.5874 | 6.2554 | 5.561611 | 4.474279 | 0.6937887 | 1.087333
79.5974 | 6.2548 | 5.564415 | 4.475792 | 0.6903852 | 1.088623
79.6074 | 6.2556 | 5.567323 | 4.477307 | 0.6882766 | 1.090017
79.6174 | 6.2526 | 5.570339 | 4.478822 | 0.6822614 | 1.091516
79.6274 | 6.2476 | 5.573462 | 4.48034 | 0.6741381 | 1.093122
79.6374 | 6.2473 | 5.576695 | 4.481858 | 0.6706051 | 1.094837
79.6474 | 6.2444 | 5.580039 | 4.483378 | 0.6643612 | 1.096661
79.6574 | 6.2454 | 5.583497 | 4.484899 | 0.6619028 | 1.098599
79.6674 | 6.2451 | 5.58707 | 4.486421 | 0.6580299 | 1.100649
79.6774 | 6.2437 | 5.59076 | 4.487944 | 0.65294 | 1.102816
79.6874 | 6.24 | 5.594569 | 4.489469 | 0.6454311 | 1.1051
79.6974 | 6.2424 | 5.598499 | 4.490994 | 0.6439011 | 1.107505
79.7074 | 6.2409 | 5.602552 | 4.492521 | 0.6383481 | 1.110031
79.7174 | 6.2418 | 5.60673 | 4.494049 | 0.6350697 | 1.112681
79.7274 | 6.2398 | 5.611036 | 4.495579 | 0.6287638 | 1.115458
79.7374 | 6.2377 | 5.615472 | 4.497109 | 0.6222279 | 1.118363
79.7474 | 6.2385 | 5.62004 | 4.498641 | 0.6184597 | 1.1214
79.7574 | 6.2408 | 5.624743 | 4.500173 | 0.6160565 | 1.12457
79.7674 | 6.2408 | 5.629583 | 4.501707 | 0.6112168 | 1.127876
79.7774 | 6.242 | 5.634564 | 4.503242 | 0.6074361 | 1.131321
79.7874 | 6.2408 | 5.639688 | 4.504779 | 0.6011118 | 1.13491
79.7974 | 6.241 | 5.644958 | 4.506316 | 0.5960424 | 1.138642
79.8074 | 6.2434 | 5.650376 | 4.507854 | 0.5930243 | 1.142521
79.8174 | 6.2463 | 5.655946 | 4.509394 | 0.5903543 | 1.146552
79.8274 | 6.2458 | 5.661671 | 4.510934 | 0.5841294 | 1.150736
79.8374 | 6.2408 | 5.667554 | 4.512476 | 0.573246 | 1.155078
79.8474 | 6.2408 | 5.673599 | 4.514019 | 0.5672011 | 1.15958
79.8574 | 6.244 | 5.679809 | 4.515562 | 0.564191 | 1.164247
79.8674 | 6.2464 | 5.686188 | 4.517107 | 0.560212 | 1.169081
79.8774 | 6.2501 | 5.69274 | 4.518653 | 0.5573604 | 1.174087
79.8874 | 6.2515 | 5.699468 | 4.5202 | 0.5520323 | 1.179268
79.8974 | 6.2528 | 5.706375 | 4.521748 | 0.5464247 | 1.184628
79.9073 | 6.2556 | 5.713395 | 4.523281 | 0.5422045 | 1.190114
79.9173 | 6.2584 | 5.720676 | 4.524831 | 0.5377244 | 1.195845
79.9273 | 6.2608 | 5.728149 | 4.526382 | 0.5326509 | 1.201767
79.9373 | 6.2517 | 5.735821 | 4.527934 | 0.5158795 | 1.207887
79.9473 | 6.2572 | 5.743695 | 4.529486 | 0.5135054 | 1.214208
79.9573 | 6.256 | 5.751776 | 4.53104 | 0.5042238 | 1.220736
79.9673 | 6.262 | 5.76007 | 4.532595 | 0.5019298 | 1.227475
79.9773 | 6.2678 | 5.768582 | 4.534151 | 0.499218 | 1.234431
79.9873 | 6.2689 | 5.777317 | 4.535707 | 0.4915828 | 1.24161
79.9973 | 6.2708 | 5.786281 | 4.537265 | 0.484519 | 1.249016
80.0073 | 6.2744 | 5.795479 | 4.538823 | 0.4789206 | 1.256656
80.0173 | 6.2739 | 5.804918 | 4.540383 | 0.468982 | 1.264535
80.0273 | 6.2757 | 5.814603 | 4.541943 | 0.4610967 | 1.27266
80.0373 | 6.2644 | 5.824542 | 4.543504 | 0.4398585 | 1.281037
80.0473 | 6.2718 | 5.834739 | 4.545066 | 0.4370609 | 1.289673
80.0573 | 6.2742 | 5.845203 | 4.546629 | 0.4289972 | 1.298574
80.0673 | 6.2795 | 5.85594 | 4.548193 | 0.4235603 | 1.307747
80.0773 | 6.2844 | 5.866957 | 4.549757 | 0.417443 | 1.3172
80.0873 | 6.2848 | 5.878262 | 4.551323 | 0.4065382 | 1.326939
80.0973 | 6.2871 | 5.889862 | 4.552889 | 0.3972379 | 1.336973
80.1073 | 6.2918 | 5.901766 | 4.554456 | 0.3900345 | 1.347309
80.1173 | 6.2975 | 5.91398 | 4.556024 | 0.3835197 | 1.357956
80.1273 | 6.3015 | 5.926515 | 4.557593 | 0.3749852 | 1.368922
80.1373 | 6.2944 | 5.939378 | 4.559163 | 0.3550223 | 1.380215
80.1473 | 6.3045 | 5.952578 | 4.560733 | 0.3519223 | 1.391845
80.1573 | 6.3115 | 5.966124 | 4.562304 | 0.3453759 | 1.40382
80.1673 | 6.3186 | 5.980026 | 4.563876 | 0.3385737 | 1.41615
80.1773 | 6.3225 | 5.994294 | 4.565449 | 0.3282059 | 1.428846
80.1873 | 6.3299 | 6.008937 | 4.567022 | 0.3209626 | 1.441915
80.1973 | 6.3359 | 6.023966 | 4.568596 | 0.3119336 | 1.45537
80.2073 | 6.3449 | 6.039392 | 4.570171 | 0.3055081 | 1.469221
80.2173 | 6.3537 | 6.055224 | 4.571746 | 0.2984755 | 1.483478
80.2273 | 6.3637 | 6.071476 | 4.573323 | 0.2922244 | 1.498153
80.2373 | 6.3629 | 6.088157 | 4.5749 | 0.2747434 | 1.513257
80.2473 | 6.3773 | 6.105279 | 4.576477 | 0.2720205 | 1.528802
80.2573 | 6.384 | 6.122856 | 4.578056 | 0.261144 | 1.5448
80.2673 | 6.3954 | 6.140899 | 4.579635 | 0.2545011 | 1.561264
80.2773 | 6.4052 | 6.159421 | 4.581215 | 0.2457793 | 1.578206
80.2873 | 6.4225 | 6.178435 | 4.582795 | 0.2440652 | 1.59564
80.2973 | 6.435 | 6.197954 | 4.584376 | 0.2370457 | 1.613578
80.3073 | 6.4477 | 6.217993 | 4.585957 | 0.229707 | 1.632036
80.3173 | 6.4606 | 6.238565 | 4.58754 | 0.222035 | 1.651025
80.3273 | 6.4748 | 6.259685 | 4.589123 | 0.2151154 | 1.670562
80.3373 | 6.4846 | 6.281366 | 4.590706 | 0.2032335 | 1.69066
80.3473 | 6.505 | 6.303626 | 4.59229 | 0.2013743 | 1.711336
80.3573 | 6.5235 | 6.326477 | 4.593875 | 0.1970227 | 1.732603
80.3673 | 6.5409 | 6.349937 | 4.59546 | 0.1909627 | 1.754477
80.3773 | 6.5595 | 6.374021 | 4.597046 | 0.185479 | 1.776975
80.3873 | 6.5802 | 6.398745 | 4.598632 | 0.1814551 | 1.800113
80.3973 | 6.6025 | 6.424125 | 4.600219 | 0.1783747 | 1.823906
80.4073 | 6.6194 | 6.450179 | 4.601806 | 0.1692212 | 1.848372
80.4173 | 6.6427 | 6.476922 | 4.603394 | 0.1657779 | 1.873528
80.4273 | 6.6654 | 6.504372 | 4.604983 | 0.1610278 | 1.899389
80.4373 | 6.6884 | 6.532546 | 4.606572 | 0.1558535 | 1.925975
80.4473 | 6.7197 | 6.561462 | 4.608161 | 0.158238 | 1.953301
80.4573 | 6.7458 | 6.591136 | 4.609751 | 0.154664 | 1.981385
80.4673 | 6.7715 | 6.621586 | 4.611342 | 0.1499139 | 2.010244
80.4773 | 6.7973 | 6.65283 | 4.612933 | 0.1444703 | 2.039897
80.4873 | 6.8288 | 6.684883 | 4.614524 | 0.1439166 | 2.070359
80.4972 | 6.8689 | 6.71744 | 4.6161 | 0.1514597 | 2.10134
80.5072 | 6.9007 | 6.751159 | 4.617692 | 0.1495413 | 2.133467
80.5172 | 6.9414 | 6.785738 | 4.619285 | 0.1556618 | 2.166453
80.5272 | 6.9763 | 6.821195 | 4.620878 | 0.155105 | 2.200317
80.5372 | 7.0146 | 6.857546 | 4.622472 | 0.1570543 | 2.235074
80.5472 | 7.0604 | 6.894805 | 4.624065 | 0.1655953 | 2.270739
80.5572 | 7.1034 | 6.932987 | 4.62566 | 0.1704131 | 2.307327
80.5672 | 7.1508 | 6.972106 | 4.627254 | 0.178694 | 2.344852
80.5772 | 7.1941 | 7.012175 | 4.62885 | 0.1819253 | 2.383325
80.5872 | 7.2458 | 7.053205 | 4.630445 | 0.1925952 | 2.42276
80.5972 | 7.3019 | 7.095206 | 4.632041 | 0.2066937 | 2.463166
80.6072 | 7.3614 | 7.138188 | 4.633637 | 0.2232116 | 2.504552
80.6172 | 7.4195 | 7.182158 | 4.635233 | 0.2373416 | 2.546925
80.6272 | 7.4796 | 7.227121 | 4.63683 | 0.2524786 | 2.590291
80.6372 | 7.5415 | 7.273081 | 4.638427 | 0.2684193 | 2.634653
80.6472 | 7.6067 | 7.320037 | 4.640025 | 0.2866633 | 2.680012
80.6572 | 7.6772 | 7.367988 | 4.641622 | 0.3092117 | 2.726366
80.6672 | 7.7405 | 7.41693 | 4.64322 | 0.3235697 | 2.77371
80.6772 | 7.8081 | 7.466856 | 4.644819 | 0.3412445 | 2.822037
80.6872 | 7.8838 | 7.517751 | 4.646417 | 0.3660486 | 2.871334
80.6972 | 7.9603 | 7.569604 | 4.648016 | 0.3906956 | 2.921589
80.7072 | 8.0378 | 7.622393 | 4.649615 | 0.4154068 | 2.972778
80.7172 | 8.1149 | 7.676096 | 4.651214 | 0.4388035 | 3.024882
80.7272 | 8.1919 | 7.730684 | 4.652814 | 0.4612165 | 3.07787
80.7372 | 8.2701 | 7.786122 | 4.654413 | 0.4839782 | 3.131709
80.7472 | 8.3544 | 7.842371 | 4.656013 | 0.5120287 | 3.186358
80.7572 | 8.4306 | 7.899388 | 4.657613 | 0.5312125 | 3.241774
80.7672 | 8.5169 | 7.957119 | 4.659213 | 0.5597812 | 3.297905
80.7772 | 8.601 | 8.015508 | 4.660814 | 0.5854922 | 3.354694
80.7872 | 8.6816 | 8.074489 | 4.662415 | 0.6071107 | 3.412075
80.7972 | 8.7683 | 8.133992 | 4.664015 | 0.634308 | 3.469977
80.8072 | 8.8531 | 8.193937 | 4.665616 | 0.6591626 | 3.528321
80.8172 | 8.9402 | 8.254238 | 4.667217 | 0.6859616 | 3.587021
80.8272 | 9.0291 | 8.314802 | 4.668818 | 0.714298 | 3.645984
80.8372 | 9.1155 | 8.375526 | 4.67042 | 0.7399735 | 3.705107
80.8472 | 9.1976 | 8.436303 | 4.672021 | 0.7612971 | 3.764282
80.8572 | 9.28 | 8.497015 | 4.673623 | 0.782985 | 3.823392
80.8672 | 9.3726 | 8.557539 | 4.675224 | 0.8150605 | 3.882315
80.8772 | 9.4603 | 8.617745 | 4.676826 | 0.8425545 | 3.94092
80.8872 | 9.5358 | 8.677496 | 4.678427 | 0.8583038 | 3.999069
80.8972 | 9.6204 | 8.736649 | 4.680029 | 0.8837508 | 4.05662
80.9072 | 9.7066 | 8.795056 | 4.681631 | 0.9115438 | 4.113425
80.9172 | 9.7871 | 8.852565 | 4.683233 | 0.9345352 | 4.169332
80.9272 | 9.8689 | 8.909018 | 4.684835 | 0.9598818 | 4.224184
80.9372 | 9.9397 | 8.964258 | 4.686437 | 0.9754421 | 4.277821
80.9472 | 10.0162 | 9.018125 | 4.688039 | 0.9980754 | 4.330086
80.9572 | 10.0963 | 9.070456 | 4.68964 | 1.025844 | 4.380816
80.9672 | 10.1653 | 9.121093 | 4.691242 | 1.044207 | 4.429851
80.9772 | 10.2346 | 9.169879 | 4.692844 | 1.064721 | 4.477035
80.9872 | 10.2959 | 9.216659 | 4.694446 | 1.079241 | 4.522213
80.9972 | 10.3622 | 9.261285 | 4.696048 | 1.100915 | 4.565237
81.0072 | 10.4204 | 9.303613 | 4.697649 | 1.116787 | 4.605963
81.0172 | 10.4762 | 9.343509 | 4.699251 | 1.132691 | 4.644258
81.0272 | 10.5285 | 9.380846 | 4.700853 | 1.147654 | 4.679993
81.0372 | 10.5716 | 9.415507 | 4.702454 | 1.156093 | 4.713053
81.0472 | 10.6203 | 9.447388 | 4.704055 | 1.172912 | 4.743332
81.0572 | 10.6595 | 9.476392 | 4.705657 | 1.183108 | 4.770736
81.0672 | 10.6986 | 9.502441 | 4.707258 | 1.196159 | 4.795183
81.0771 | 10.7209 | 9.525242 | 4.708843 | 1.195658 | 4.816399
81.0871 | 10.7472 | 9.545215 | 4.710444 | 1.201985 | 4.834771
81.0971 | 10.769 | 9.562063 | 4.712045 | 1.206937 | 4.850018
81.1071 | 10.7841 | 9.575758 | 4.713645 | 1.208342 | 4.862113
81.1171 | 10.7951 | 9.586283 | 4.715246 | 1.208817 | 4.871037
81.1271 | 10.8025 | 9.593633 | 4.716846 | 1.208867 | 4.876787
81.1371 | 10.7955 | 9.597818 | 4.718446 | 1.197682 | 4.879372
81.1471 | 10.7921 | 9.598855 | 4.720046 | 1.193245 | 4.878809
81.1571 | 10.7832 | 9.596775 | 4.721646 | 1.186425 | 4.87513
81.1671 | 10.7713 | 9.591617 | 4.723245 | 1.179683 | 4.868372
81.1771 | 10.7497 | 9.58343 | 4.724844 | 1.16627 | 4.858586
81.1871 | 10.7227 | 9.57227 | 4.726443 | 1.15043 | 4.845827
81.1971 | 10.6958 | 9.558196 | 4.728042 | 1.137604 | 4.830153
81.2071 | 10.6576 | 9.541287 | 4.729641 | 1.116313 | 4.811647
81.2171 | 10.6231 | 9.521616 | 4.731239 | 1.101484 | 4.790377
81.2271 | 10.5757 | 9.499261 | 4.732837 | 1.076439 | 4.766425
81.2371 | 10.5222 | 9.47431 | 4.734434 | 1.04789 | 4.739875
81.2471 | 10.4787 | 9.446849 | 4.736032 | 1.031851 | 4.710817
81.2571 | 10.4192 | 9.416973 | 4.737629 | 1.002227 | 4.679344
81.2671 | 10.3604 | 9.384775 | 4.739226 | 0.975625 | 4.645549
81.2771 | 10.3015 | 9.350354 | 4.740822 | 0.9511458 | 4.609532
81.2871 | 10.2315 | 9.313811 | 4.742418 | 0.9176887 | 4.571393
81.2971 | 10.16 | 9.275249 | 4.744014 | 0.8847513 | 4.531235
81.3071 | 10.0859 | 9.234768 | 4.745609 | 0.8511315 | 4.489159
81.3171 | 10.018 | 9.192483 | 4.747204 | 0.8255173 | 4.445278
81.3271 | 9.935 | 9.148497 | 4.748799 | 0.786503 | 4.399698
81.3371 | 9.8542 | 9.102922 | 4.750393 | 0.7512778 | 4.352529
81.3471 | 9.7764 | 9.055869 | 4.751987 | 0.720531 | 4.303882
81.3571 | 9.6929 | 9.00745 | 4.753581 | 0.6854505 | 4.253869
81.3671 | 9.6075 | 8.957778 | 4.755174 | 0.6497224 | 4.202604
81.3771 | 9.5227 | 8.906967 | 4.756766 | 0.6157334 | 4.1502
81.3871 | 9.4405 | 8.855131 | 4.758358 | 0.5853695 | 4.096772
81.3971 | 9.3535 | 8.802383 | 4.75995 | 0.5511169 | 4.042433
81.4071 | 9.2692 | 8.748837 | 4.761541 | 0.5203629 | 3.987296
81.4171 | 9.184 | 8.694606 | 4.763132 | 0.4893944 | 3.931473
81.4271 | 9.0948 | 8.639798 | 4.764723 | 0.4550024 | 3.875075
81.4371 | 9.0046 | 8.584522 | 4.766312 | 0.4200777 | 3.81821
81.4471 | 8.923 | 8.528887 | 4.767902 | 0.3941133 | 3.760985
81.4571 | 8.8419 | 8.472993 | 4.769491 | 0.3689065 | 3.703503
81.4671 | 8.7581 | 8.416943 | 4.771079 | 0.3411572 | 3.645864
81.4771 | 8.6748 | 8.360832 | 4.772667 | 0.3139684 | 3.588165
81.4871 | 8.5964 | 8.304752 | 4.774254 | 0.291648 | 3.530498
81.4971 | 8.5149 | 8.248794 | 4.775841 | 0.2661062 | 3.472953
81.5071 | 8.437 | 8.193039 | 4.777427 | 0.2439608 | 3.415612
81.5171 | 8.3602 | 8.137569 | 4.779012 | 0.2226311 | 3.358556
81.5271 | 8.2739 | 8.082456 | 4.780597 | 0.1914437 | 3.301859
81.5371 | 8.205 | 8.027772 | 4.782182 | 0.1772282 | 3.24559
81.5471 | 8.1355 | 7.973579 | 4.783766 | 0.161921 | 3.189813
81.5571 | 8.0642 | 7.919938 | 4.785348834 | 0.144262 | 3.134589
81.5671 | 7.9907 | 7.866903 | 4.786931 | 0.123797 | 3.079972
81.5771 | 7.9245 | 7.814524 | 4.788513 | 0.1099764 | 3.02601
81.5871 | 7.8532 | 7.762844 | 4.790095 | 0.09035641 | 2.972749
81.5971 | 7.7865 | 7.711904 | 4.791675 | 0.0745963 | 2.920228
81.6071 | 7.7245 | 7.661739 | 4.793255 | 0.06276085 | 2.868484
81.6171 | 7.6596 | 7.612381 | 4.794835 | 0.04721915 | 2.817546
81.6271 | 7.5945 | 7.563855 | 4.796413 | 0.03064522 | 2.767441
81.6371 | 7.5358 | 7.516184 | 4.797991 | 0.01961555 | 2.718193
81.6471 | 7.4807 | 7.469389 | 4.799569 | 0.0113114 | 2.66982
81.6571 | 7.4245 | 7.423482 | 4.801145 | 0.00101754 | 2.622337
81.667 | 7.3708 | 7.378913 | 4.802705 | -0.0081131 | 2.576208
81.677 | 7.3164 | 7.334811 | 4.80428 | -0.01841071 | 2.53053
81.687 | 7.2637 | 7.291625 | 4.805855 | -0.02792518 | 2.48577
81.697 | 7.2145 | 7.24936 | 4.807428 | -0.03486016 | 2.441932
81.707 | 7.1631 | 7.208016 | 4.809001 | -0.0449163 | 2.399015
81.717 | 7.1142 | 7.167593 | 4.810573 | -0.05339259 | 2.357019
81.727 | 7.0675 | 7.128086 | 4.812145 | -0.06058584 | 2.315941
81.737 | 7.0249 | 7.089491 | 4.813715 | -0.06459094 | 2.275776
81.747 | 6.9827 | 7.051801 | 4.815285 | -0.06910131 | 2.236516
81.757 | 6.9413 | 7.015009 | 4.816854 | -0.07370883 | 2.198155
81.767 | 6.903 | 6.979104 | 4.818422 | -0.0761039 | 2.160682
81.777 | 6.8625 | 6.944076 | 4.819989 | -0.08157625 | 2.124087
81.787 | 6.8233 | 6.909914 | 4.821556 | -0.08661355 | 2.088358
81.797 | 6.7893 | 6.876604 | 4.823121 | -0.08730387 | 2.053483
81.807 | 6.7519 | 6.844134 | 4.824686 | -0.09223373 | 2.019448
81.817 | 6.7134 | 6.812489 | 4.82625 | -0.09908926 | 1.986239
81.827 | 6.686 | 6.781656 | 4.827813 | -0.09565621 | 1.953843
81.837 | 6.656 | 6.751619 | 4.829375 | -0.09561946 | 1.922245
81.847 | 6.626 | 6.722364 | 4.830936 | -0.09636368 | 1.891428
81.857 | 6.5944 | 6.693874 | 4.832496 | -0.09947368 | 1.861377
81.867 | 6.5676 | 6.666133 | 4.834056 | -0.09853334 | 1.832078
81.877 | 6.5398 | 6.639127 | 4.835614 | -0.0993272 | 1.803513
81.887 | 6.515 | 6.612839 | 4.837172 | -0.09783918 | 1.775668
81.897 | 6.4874 | 6.587253 | 4.838728 | -0.09985282 | 1.748525
81.907 | 6.4612 | 6.562353 | 4.840284 | -0.1011529 | 1.722069
81.917 | 6.4399 | 6.538123 | 4.841838 | -0.09822307 | 1.696285
81.927 | 6.4264 | 6.514553 | 4.843392 | -0.08815343 | 1.671161
81.937 | 6.4067 | 6.491617 | 4.844945 | -0.08491652 | 1.646672
81.947 | 6.3856 | 6.469303 | 4.846496 | -0.08370286 | 1.622807
81.957 | 6.3679 | 6.447597 | 4.848047 | -0.07969694 | 1.59955
81.967 | 6.3473 | 6.426484 | 4.849597 | -0.07918374 | 1.576887
81.977 | 6.3302 | 6.405948 | 4.851145 | -0.07574811 | 1.554803
81.987 | 6.3135 | 6.385976 | 4.852693 | -0.07247589 | 1.533283
81.997 | 6.2941 | 6.366552 | 4.854239 | -0.07245221 | 1.512313
82.007 | 6.2767 | 6.347663 | 4.855785 | -0.07096296 | 1.491878
82.017 | 6.2682 | 6.329295 | 4.857329 | -0.06109462 | 1.471966
82.027 | 6.2564 | 6.311433 | 4.858872 | -0.05503299 | 1.452561
82.037 | 6.2421 | 6.294065 | 4.860414 | -0.05196517 | 1.433651
82.047 | 6.2273 | 6.277178 | 4.861956 | -0.04987805 | 1.415222
82.057 | 6.2148 | 6.260759 | 4.863496 | -0.04595874 | 1.397263
82.067 | 6.197 | 6.244795 | 4.865034 | -0.04779503 | 1.379761
82.077 | 6.1849 | 6.229275 | 4.866572 | -0.04437462 | 1.362702
82.087 | 6.1772 | 6.214186 | 4.868109 | -0.03698558 | 1.346077
82.097 | 6.1636 | 6.199517 | 4.869644 | -0.03591658 | 1.329872
82.107 | 6.1564 | 6.185256 | 4.871179 | -0.02885627 | 1.314078
82.117 | 6.151 | 6.171394 | 4.872712 | -0.02039356 | 1.298682
82.127 | 6.1369 | 6.157918 | 4.874244 | -0.02101783 | 1.283674
82.137 | 6.1286 | 6.144819 | 4.875774 | -0.01621888 | 1.269044
82.147 | 6.1218 | 6.132086 | 4.877304 | -0.01028623 | 1.254782
82.157 | 6.1135 | 6.11971 | 4.878832 | -0.006210279 | 1.240878
82.167 | 6.1093 | 6.107681 | 4.88036 | 0.001618531 | 1.227322
82.177 | 6.1053 | 6.09599 | 4.881885 | 0.009309627 | 1.214105
82.187 | 6.1019 | 6.084628 | 4.88341 | 0.01727202 | 1.201218
82.197 | 6.0899 | 6.073586 | 4.884934 | 0.01631437 | 1.188652
82.207 | 6.0878 | 6.062855 | 4.886456 | 0.02494523 | 1.176399
82.217 | 6.0842 | 6.052427 | 4.887977 | 0.03177297 | 1.16445
82.227 | 6.0773 | 6.042294 | 4.889496 | 0.03500551 | 1.152798
82.237 | 6.0789 | 6.032449 | 4.891015 | 0.04645081 | 1.141434
82.2469 | 6.0753 | 6.022975 | 4.892517 | 0.05232476 | 1.130459
82.2569 | 6.0755 | 6.01368 | 4.894032 | 0.06182048 | 1.119647
82.2669 | 6.0694 | 6.004649 | 4.895547 | 0.06475075 | 1.109102
82.2769 | 6.0634 | 5.995878 | 4.89706 | 0.06752248 | 1.098818
82.2869 | 6.0568 | 5.987358 | 4.898572 | 0.06944232 | 1.088786
82.2969 | 6.0505 | 5.979083 | 4.900082 | 0.07141695 | 1.079001
82.3069 | 6.0494 | 5.971047 | 4.901591 | 0.07835255 | 1.069456
82.3169 | 6.0465 | 5.963245 | 4.903099 | 0.08325515 | 1.060146
82.3269 | 6.0427 | 5.955669 | 4.904605 | 0.08703066 | 1.051064
82.3369 | 6.0364 | 5.948315 | 4.90611 | 0.08808485 | 1.042205
82.3469 | 6.0344 | 5.941177 | 4.907614 | 0.09322326 | 1.033563
82.3569 | 6.0321 | 5.934249 | 4.909116 | 0.09785123 | 1.025133
82.3669 | 6.0278 | 5.927526 | 4.910617 | 0.100274 | 1.016909
82.3769 | 6.0247 | 5.921004 | 4.912116 | 0.1036965 | 1.008887
82.3869 | 6.0186 | 5.914676 | 4.913614 | 0.1039237 | 1.001062
82.3969 | 6.0215 | 5.90854 | 4.915111 | 0.1129603 | 0.9934289
82.4069 | 6.017 | 5.902589 | 4.916606 | 0.1144108 | 0.9859834
82.4169 | 6.0149 | 5.89682 | 4.918099 | 0.1180796 | 0.978721
82.4269 | 6.0161 | 5.891229 | 4.919592 | 0.1248711 | 0.9716374
82.4369 | 6.0161 | 5.885811 | 4.921082 | 0.1302894 | 0.9647284
82.4469 | 6.014 | 5.880562 | 4.922571 | 0.1334384 | 0.9579903
82.4569 | 6.0137 | 5.875478 | 4.924059 | 0.138222 | 0.951419
82.4669 | 6.0131 | 5.870556 | 4.925545 | 0.1425441 | 0.9450107
82.4769 | 6.009 | 5.865792 | 4.92703 | 0.1432082 | 0.9387619
82.4869 | 6.0084 | 5.861182 | 4.928513 | 0.1472178 | 0.9326692
82.4969 | 6.0065 | 5.856724 | 4.929995 | 0.1497763 | 0.9267291
82.5069 | 6.006 | 5.852413 | 4.931475 | 0.1535871 | 0.9209384
82.5169 | 6.0019 | 5.848247 | 4.932953 | 0.1536532 | 0.9152938
82.5269 | 6.0002 | 5.844222 | 4.93443 | 0.1559778 | 0.9097922
82.5369 | 5.9969 | 5.840336 | 4.935905 | 0.1565638 | 0.9044309
82.5469 | 5.9942 | 5.836586 | 4.937379 | 0.157614 | 0.8992069
82.5569 | 5.9897 | 5.832969 | 4.938851 | 0.1567314 | 0.8941174
82.5669 | 5.9867 | 5.829482 | 4.940322 | 0.1572185 | 0.8891597
82.5769 | 5.9753 | 5.826122 | 4.941791 | 0.1491779 | 0.8843314
82.5869 | 5.9765 | 5.822888 | 4.943258 | 0.1536121 | 0.8796298
82.5969 | 5.9702 | 5.819776 | 4.944724 | 0.1504236 | 0.8750526
82.6069 | 5.9656 | 5.816785 | 4.946188 | 0.1488147 | 0.8705974
82.6169 | 5.9546 | 5.813912 | 4.94765 | 0.1406877 | 0.866262
82.6269 | 5.9505 | 5.811155 | 4.949111 | 0.1393447 | 0.8620443
82.6369 | 5.9464 | 5.808512 | 4.95057 | 0.1378878 | 0.857942
82.6469 | 5.9405 | 5.805981 | 4.952028 | 0.1345192 | 0.8539532
82.6569 | 5.9369 | 5.803559 | 4.953483 | 0.1333406 | 0.850076
82.6669 | 5.9286 | 5.801246 | 4.954937 | 0.1273542 | 0.8463084
82.6769 | 5.9219 | 5.799038 | 4.95639 | 0.1228616 | 0.8426486
82.6869 | 5.9201 | 5.796935 | 4.95784 | 0.1231647 | 0.8390949
82.6969 | 5.921 | 5.794935 | 4.959289 | 0.126065 | 0.8356456
82.7069 | 5.9142 | 5.793036 | 4.960736 | 0.1211644 | 0.8322991
82.7169 | 5.911 | 5.791236 | 4.962182 | 0.1197644 | 0.8290537
82.7269 | 5.9135 | 5.789533 | 4.963626 | 0.1239665 | 0.8259079
82.7369 | 5.9113 | 5.787928 | 4.965068 | 0.1233721 | 0.8228603
82.7469 | 5.9084 | 5.786417 | 4.966508 | 0.1219828 | 0.8199095
82.7569 | 5.9058 | 5.785 | 4.967946 | 0.1207997 | 0.8170542
82.7669 | 5.9035 | 5.783676 | 4.969383 | 0.1198244 | 0.8142929
82.7769 | 5.9052 | 5.782442 | 4.970818 | 0.1227578 | 0.8116246
82.7869 | 5.9052 | 5.781299 | 4.972251 | 0.1239015 | 0.809048
82.7969 | 5.906 | 5.780244 | 4.973682 | 0.1257564 | 0.8065619
82.8069 | 5.9045 | 5.779276 | 4.975111 | 0.1252237 | 0.8041652
82.8169 | 5.9029 | 5.778396 | 4.976539 | 0.1245044 | 0.8018569
82.8269 | 5.9052 | 5.7776 | 4.977964 | 0.1275997 | 0.799636
82.8368 | 5.9028 | 5.776895 | 4.979374 | 0.1259052 | 0.7975208
82.8468 | 5.9046 | 5.776267 | 4.980796 | 0.1283331 | 0.7954709
82.8568 | 5.9011 | 5.775724 | 4.982216 | 0.1253763 | 0.7935075
82.8668 | 5.9049 | 5.77526 | 4.983634 | 0.1296397 | 0.7916259
82.8768 | 5.9066 | 5.774878 | 4.985051 | 0.1317219 | 0.7898273
82.8868 | 5.9037 | 5.774576 | 4.986465 | 0.1291239 | 0.7881109
82.8968 | 5.9054 | 5.774354 | 4.987878 | 0.1310463 | 0.7864758
82.9068 | 5.9046 | 5.774208 | 4.989289 | 0.1303917 | 0.7849198
82.9168 | 5.9044 | 5.774143 | 4.990697 | 0.1302569 | 0.7834457
82.9268 | 5.9079 | 5.774155 | 4.992104 | 0.1337446 | 0.7820513
82.9368 | 5.9035 | 5.774245 | 4.993509 | 0.1292553 | 0.7807356
82.9468 | 5.9014 | 5.77441 | 4.994912 | 0.1269895 | 0.7794985
82.9568 | 5.9037 | 5.774652 | 4.996313 | 0.1290478 | 0.7783393
82.9668 | 5.9016 | 5.774969 | 4.997712 | 0.1266306 | 0.7772575
82.9768 | 5.9024 | 5.775363 | 4.999109 | 0.1270367 | 0.7762543
82.9868 | 5.9005 | 5.77583 | 5.000504 | 0.1246698 | 0.7753261
82.9968 | 5.9054 | 5.776371 | 5.001897 | 0.1290287 | 0.7744741
83.0068 | 5.9051 | 5.776986 | 5.003288 | 0.1281138 | 0.773698
83.0168 | 5.9053 | 5.777675 | 5.004677 | 0.1276251 | 0.7729975
83.0268 | 5.9026 | 5.778435 | 5.006064 | 0.1241648 | 0.7723708
83.0368 | 5.9017 | 5.77927 | 5.007449 | 0.1224298 | 0.7718208
83.0468 | 5.9025 | 5.780178 | 5.008832 | 0.122322 | 0.7713456
83.0568 | 5.9046 | 5.781158 | 5.010213 | 0.1234416 | 0.770945
83.0668 | 5.9104 | 5.782211 | 5.011592 | 0.1281887 | 0.770619
83.0768 | 5.9074 | 5.783338 | 5.012969 | 0.1240619 | 0.770369
83.0868 | 5.9069 | 5.784534 | 5.014344 | 0.1223658 | 0.7701903
83.0968 | 5.907 | 5.785804 | 5.015717 | 0.121196 | 0.7700874
83.1068 | 5.909 | 5.787146 | 5.017087 | 0.1218542 | 0.7700586
83.1168 | 5.9085 | 5.78856 | 5.018456 | 0.11994 | 0.7701043
83.1268 | 5.9116 | 5.790046 | 5.019822 | 0.1215538 | 0.7702241
83.1368 | 5.9084 | 5.791605 | 5.021186 | 0.1167953 | 0.7704183
83.1468 | 5.9136 | 5.793236 | 5.022549 | 0.1203644 | 0.7706869
83.1568 | 5.9111 | 5.794939 | 5.023909 | 0.1161613 | 0.77103
83.1668 | 5.9103 | 5.796715 | 5.025267 | 0.1135854 | 0.7714479
83.1768 | 5.9107 | 5.798563 | 5.026622 | 0.112137 | 0.7719407
83.1868 | 5.914 | 5.800485 | 5.027976 | 0.1135155 | 0.7725085
83.1968 | 5.9141 | 5.802479 | 5.029327 | 0.1116209 | 0.7731516
83.2068 | 5.9151 | 5.804547 | 5.030677 | 0.1105528 | 0.7738704
83.2168 | 5.9152 | 5.806689 | 5.032024 | 0.1085111 | 0.774665
83.2268 | 5.9086 | 5.808906 | 5.033369 | 0.09969413 | 0.775537
83.2368 | 5.9089 | 5.811196 | 5.034712 | 0.097704 | 0.7764844
83.2468 | 5.9128 | 5.813561 | 5.036052 | 0.09923904 | 0.7775088
83.2568 | 5.9151 | 5.816001 | 5.03739 | 0.099099 | 0.7786105
83.2668 | 5.9107 | 5.818517 | 5.038727 | 0.09218329 | 0.7797901
83.2768 | 5.9104 | 5.821108 | 5.04006 | 0.08929154 | 0.781048
83.2868 | 5.9143 | 5.823777 | 5.041392 | 0.0905232 | 0.7823847
83.2968 | 5.9122 | 5.826522 | 5.042722 | 0.08567779 | 0.7838007
83.3068 | 5.9115 | 5.829345 | 5.044049 | 0.08215468 | 0.7852967
83.3168 | 5.9022 | 5.832247 | 5.045374 | 0.06995329 | 0.7868731
83.3268 | 5.9042 | 5.835227 | 5.046696 | 0.06897305 | 0.7885308
83.3368 | 5.907 | 5.838286 | 5.048017 | 0.0687142 | 0.7902692
83.3468 | 5.9073 | 5.841426 | 5.049335 | 0.06587418 | 0.7920912
83.3568 | 5.9047 | 5.844647 | 5.05065 | 0.06005318 | 0.7939964
83.3668 | 5.9031 | 5.84795 | 5.051964 | 0.05515046 | 0.7959857
83.3768 | 5.9059 | 5.851335 | 5.053275 | 0.0545652 | 0.7980597
83.3868 | 5.905 | 5.854803 | 5.054584 | 0.05019661 | 0.8002195
83.3968 | 5.9026 | 5.858356 | 5.05589 | 0.04424384 | 0.8024657
83.4068 | 5.9015 | 5.861994 | 5.057195 | 0.03950605 | 0.8047993
83.4168 | 5.9044 | 5.865718 | 5.058497 | 0.03868223 | 0.8072212
83.4267 | 5.9018 | 5.869492 | 5.059783 | 0.03230842 | 0.8097085
83.4367 | 5.9048 | 5.87339 | 5.06108 | 0.03141049 | 0.8123092
83.4467 | 5.905 | 5.877376 | 5.062375 | 0.02762361 | 0.8150013
83.4567 | 5.9048 | 5.881453 | 5.063668 | 0.02334672 | 0.8177857
83.4667 | 5.9052 | 5.885621 | 5.064958 | 0.01957858 | 0.8206638
83.4767 | 5.9134 | 5.889882 | 5.066245 | 0.02351813 | 0.8236365
83.4867 | 5.9147 | 5.894236 | 5.067531 | 0.02046421 | 0.8267051
83.4967 | 5.9123 | 5.898684 | 5.068814 | 0.01361562 | 0.8298708
83.5067 | 5.9128 | 5.903229 | 5.070094 | 0.009571015 | 0.8331349
83.5167 | 5.9193 | 5.907871 | 5.071372 | 0.01142917 | 0.8364986
83.5267 | 5.9194 | 5.912611 | 5.072648 | 0.006788653 | 0.8399635
83.5367 | 5.9209 | 5.917452 | 5.073921 | 0.003448182 | 0.8435307
83.5467 | 5.9277 | 5.922394 | 5.075192 | 0.005306261 | 0.8472019
83.5567 | 5.9302 | 5.927438 | 5.07646 | 0.002761557 | 0.8509782
83.5667 | 5.9296 | 5.932588 | 5.077726 | -0.002987545 | 0.8548614
83.5767 | 5.9352 | 5.937843 | 5.07899 | -0.00264262 | 0.858853
83.5867 | 5.9377 | 5.943205 | 5.080251 | -0.005505156 | 0.8629546
83.5967 | 5.9385 | 5.948677 | 5.081509 | -0.01017678 | 0.8671677
83.6067 | 5.9408 | 5.954259 | 5.082765 | -0.01345928 | 0.8714942
83.6167 | 5.9446 | 5.959954 | 5.084019 | -0.01535426 | 0.8759356
83.6267 | 5.9455 | 5.965764 | 5.08527 | -0.02026358 | 0.8804939
83.6367 | 5.946 | 5.971689 | 5.086518 | -0.02568902 | 0.8851708
83.6467 | 5.9476 | 5.977732 | 5.087764 | -0.03013239 | 0.8899682
83.6567 | 5.9488 | 5.983896 | 5.089008 | -0.03509574 | 0.894888
83.6667 | 5.9528 | 5.990181 | 5.090249 | -0.03738083 | 0.8999321
83.6767 | 5.9544 | 5.99659 | 5.091487 | -0.04218989 | 0.9051028
83.6867 | 5.9538 | 6.003125 | 5.092723 | -0.04932487 | 0.9104018
83.6967 | 5.9585 | 6.009788 | 5.093956 | -0.05128799 | 0.9158316
83.7067 | 5.9578 | 6.016581 | 5.095187 | -0.0587813 | 0.9213941
83.7167 | 5.9566 | 6.023507 | 5.096415 | -0.06690723 | 0.9270918
83.7267 | 5.9561 | 6.030568 | 5.097641 | -0.07446794 | 0.9329268
83.7367 | 5.9576 | 6.037766 | 5.098864 | -0.08016592 | 0.9389017
83.7467 | 5.9632 | 6.045104 | 5.100085 | -0.08190358 | 0.9450188
83.7567 | 5.961 | 6.052583 | 5.101303 | -0.09158346 | 0.9512807
83.7667 | 5.9668 | 6.060208 | 5.102518 | -0.09340818 | 0.9576901
83.7767 | 5.965 | 6.06798 | 5.103731 | -0.1029804 | 0.9642495
83.7867 | 5.9639 | 6.075903 | 5.104941 | -0.1120029 | 0.970962
83.7967 | 5.9657 | 6.083979 | 5.106148 | -0.1182787 | 0.9778302
83.8067 | 5.9671 | 6.092211 | 5.107353 | -0.1251106 | 0.9848572
83.8167 | 5.9685 | 6.100602 | 5.108556 | -0.1321017 | 0.9920461
83.8267 | 5.9695 | 6.109155 | 5.109755 | -0.1396553 | 0.9994
83.8367 | 5.9705 | 6.117875 | 5.110952 | -0.1473746 | 1.006922
83.8467 | 5.971 | 6.126763 | 5.112147 | -0.1557629 | 1.014616
83.8567 | 5.9751 | 6.135824 | 5.113338 | -0.1607241 | 1.022486
83.8667 | 5.9749 | 6.145062 | 5.114527 | -0.1701616 | 1.030534
83.8767 | 5.9767 | 6.154479 | 5.115714 | -0.1777793 | 1.038766
83.8867 | 5.9765 | 6.164081 | 5.116897 | -0.1875811 | 1.047184
83.8967 | 5.9798 | 6.173871 | 5.118078 | -0.1940713 | 1.055793
83.9067 | 5.9808 | 6.183854 | 5.119257 | -0.203054 | 1.064597
83.9167 | 5.9837 | 6.194034 | 5.120432 | -0.2103336 | 1.073601
83.9267 | 5.9859 | 6.204415 | 5.121605 | -0.2185149 | 1.08281
83.9367 | 5.9897 | 6.215002 | 5.122776 | -0.2253025 | 1.092227
83.9467 | 5.996 | 6.225801 | 5.123943 | -0.2298014 | 1.101858
83.9567 | 5.9941 | 6.236817 | 5.125108 | -0.2427168 | 1.111709
83.9667 | 5.9964 | 6.248054 | 5.12627 | -0.251654 | 1.121784
83.9767 | 5.9977 | 6.259518 | 5.127429 | -0.2618183 | 1.132089
83.9867 | 6.0053 | 6.271216 | 5.128586 | -0.2659157 | 1.14263
83.9967 | 6.0091 | 6.283152 | 5.12974 | -0.2740521 | 1.153412
84.0066 | 6.0143 | 6.295213 | 5.130879 | -0.2809131 | 1.164334
84.0166 | 6.0213 | 6.307643 | 5.132028 | -0.2863431 | 1.175615
84.0266 | 6.0324 | 6.320331 | 5.133173 | -0.2879309 | 1.187158
84.0366 | 6.0286 | 6.333283 | 5.134316 | -0.304683 | 1.198967
84.0466 | 6.0281 | 6.346507 | 5.135456 | -0.3184066 | 1.21105
84.0566 | 6.0416 | 6.360009 | 5.136593 | -0.3184086 | 1.223415
84.0666 | 6.0447 | 6.373796 | 5.137728 | -0.3290964 | 1.236068
84.0766 | 6.0542 | 6.387878 | 5.13886 | -0.3336775 | 1.249018
84.0866 | 6.058 | 6.40226 | 5.139989 | -0.3442598 | 1.262271
84.0966 | 6.0679 | 6.416951 | 5.141115 | -0.3490514 | 1.275837
84.1066 | 6.0711 | 6.43196 | 5.142238 | -0.3608602 | 1.289722
84.1166 | 6.0831 | 6.447295 | 5.143359 | -0.3641949 | 1.303936
84.1266 | 6.0817 | 6.462964 | 5.144476 | -0.3812642 | 1.318488
84.1366 | 6.0882 | 6.478977 | 5.145591 | -0.3907769 | 1.333386
84.1466 | 6.0939 | 6.495342 | 5.146703 | -0.4014422 | 1.348639
84.1566 | 6.1018 | 6.51207 | 5.147812 | -0.4102696 | 1.364257
84.1666 | 6.1134 | 6.529169 | 5.148919 | -0.4157687 | 1.38025
84.1766 | 6.1182 | 6.546649 | 5.150022 | -0.4284491 | 1.396627
84.1866 | 6.1296 | 6.564521 | 5.151123 | -0.4349214 | 1.413399
84.1966 | 6.137 | 6.582796 | 5.152221 | -0.4457957 | 1.430575
84.2066 | 6.1432 | 6.601483 | 5.153316 | -0.4582829 | 1.448167
84.2166 | 6.1444 | 6.620594 | 5.154408 | -0.4761936 | 1.466186
84.2266 | 6.1564 | 6.640139 | 5.155497 | -0.4837392 | 1.484642
84.2366 | 6.1631 | 6.660131 | 5.156583 | -0.4970308 | 1.503548
84.2466 | 6.1717 | 6.68058 | 5.157667 | -0.5088804 | 1.522914
84.2566 | 6.1854 | 6.7015 | 5.158747 | -0.5160997 | 1.542753
84.2666 | 6.1933 | 6.722901 | 5.159825 | -0.5296011 | 1.563076
84.2766 | 6.2025 | 6.744797 | 5.1609 | -0.5422969 | 1.583897
84.2866 | 6.2148 | 6.7672 | 5.161971 | -0.5523998 | 1.605228
84.2966 | 6.2188 | 6.790123 | 5.16304 | -0.5713229 | 1.627083
84.3066 | 6.226 | 6.813579 | 5.164106 | -0.5875791 | 1.649473
84.3166 | 6.2334 | 6.837582 | 5.165169 | -0.6041822 | 1.672413
84.3266 | 6.2461 | 6.862146 | 5.16623 | -0.6160455 | 1.695916
84.3366 | 6.2596 | 6.887283 | 5.167287 | -0.6276833 | 1.719996
84.3466 | 6.2704 | 6.91301 | 5.168341 | -0.6426095 | 1.744668
84.3566 | 6.2821 | 6.939339 | 5.169393 | -0.6572385 | 1.769946
84.3666 | 6.2924 | 6.966285 | 5.170441 | -0.6738849 | 1.795844
84.3766 | 6.3028 | 6.993864 | 5.171487 | -0.6910636 | 1.822377
84.3866 | 6.3137 | 7.022089 | 5.172529 | -0.7083892 | 1.84956
84.3966 | 6.3254 | 7.050977 | 5.173569 | -0.7255772 | 1.877409
84.4066 | 6.3385 | 7.080543 | 5.174605 | -0.7420428 | 1.905938
84.4166 | 6.3506 | 7.110802 | 5.175639 | -0.7602016 | 1.935163
84.4266 | 6.3688 | 7.141769 | 5.17667 | -0.772969 | 1.965099
84.4366 | 6.3875 | 7.173461 | 5.177697 | -0.7859607 | 1.995763
84.4466 | 6.4029 | 7.205893 | 5.178722 | -0.8029926 | 2.027171
84.4566 | 6.4201 | 7.239081 | 5.179744 | -0.8189805 | 2.059337
84.4666 | 6.436 | 7.273041 | 5.180763 | -0.8370407 | 2.092278
84.4766 | 6.4567 | 7.307789 | 5.181778 | -0.8510886 | 2.12601
84.4866 | 6.4719 | 7.343341 | 5.182791 | -0.8714407 | 2.16055
84.4966 | 6.4953 | 7.379713 | 5.183801 | -0.8844126 | 2.195912
84.5066 | 6.5225 | 7.41692 | 5.184808 | -0.8944204 | 2.232113
84.5166 | 6.55 | 7.45498 | 5.185811 | -0.9049797 | 2.269168
84.5266 | 6.5752 | 7.493906 | 5.186812 | -0.9187057 | 2.307094
84.5366 | 6.599 | 7.533715 | 5.18781 | -0.9347147 | 2.345905
84.5466 | 6.6316 | 7.574421 | 5.188805 | -0.9428214 | 2.385617
84.5566 | 6.6596 | 7.616041 | 5.189796 | -0.9564407 | 2.426244
84.5666 | 6.6915 | 7.658587 | 5.190785 | -0.967087 | 2.467802
84.5766 | 6.7175 | 7.702074 | 5.191771 | -0.9845744 | 2.510304
84.5866 | 6.7571 | 7.746516 | 5.192753 | -0.9894163 | 2.553763
84.5965 | 6.7975 | 7.791469 | 5.193723 | -0.9939689 | 2.597746
84.6065 | 6.8338 | 7.837848 | 5.1947 | -1.004048 | 2.643149
84.6165 | 6.8697 | 7.885219 | 5.195673 | -1.015519 | 2.689546
84.6265 | 6.9124 | 7.933591 | 5.196644 | -1.021191 | 2.736947
84.6365 | 6.9611 | 7.982974 | 5.197611 | -1.021874 | 2.785363
84.6465 | 7.0075 | 8.033376 | 5.198575 | -1.025876 | 2.834801
84.6565 | 7.0645 | 8.084804 | 5.199537 | -1.020304 | 2.885268
84.6665 | 7.1079 | 8.137265 | 5.200495 | -1.029365 | 2.93677
84.6765 | 7.1646 | 8.19076 | 5.20145 | -1.02616 | 2.98931
84.6865 | 7.2237 | 8.245293 | 5.202402 | -1.021593 | 3.042891
84.6965 | 7.2828 | 8.300862 | 5.203351 | -1.018062 | 3.097511
84.7065 | 7.3496 | 8.357467 | 5.204297 | -1.007867 | 3.15317
84.7165 | 7.4142 | 8.415102 | 5.20524 | -1.000902 | 3.209862
84.7265 | 7.4884 | 8.473759 | 5.20618 | -0.9853585 | 3.267579
84.7365 | 7.5643 | 8.533427 | 5.207116 | -0.9691268 | 3.32631
84.7465 | 7.6357 | 8.594093 | 5.20805 | -0.958393 | 3.386043
84.7565 | 7.7154 | 8.655739 | 5.208981 | -0.9403393 | 3.446759
84.7665 | 7.8006 | 8.718346 | 5.209908 | -0.9177456 | 3.508438
84.7765 | 7.8904 | 8.781886 | 5.210832 | -0.8914856 | 3.571053
84.7865 | 7.9767 | 8.846331 | 5.211754 | -0.8696306 | 3.634577
84.7965 | 8.0733 | 8.911646 | 5.212672 | -0.8383464 | 3.698975
84.8065 | 8.1704 | 8.977792 | 5.213587 | -0.8073918 | 3.764205
84.8165 | 8.2722 | 9.044727 | 5.214499 | -0.7725271 | 3.830229
84.8265 | 8.3769 | 9.1124 | 5.215407 | -0.7355005 | 3.896993
84.8365 | 8.4786 | 9.180758 | 5.216313 | -0.702158 | 3.964445
84.8465 | 8.5927 | 9.249739 | 5.217216 | -0.6570385 | 4.032523
84.8565 | 8.7019 | 9.319275 | 5.218115 | -0.6173752 | 4.10116
84.8665 | 8.8176 | 9.389296 | 5.219011 | -0.571696 | 4.170284
84.8765 | 8.9403 | 9.459723 | 5.219905 | -0.5194226 | 4.239818
84.8865 | 9.053 | 9.530469 | 5.220795 | -0.4774694 | 4.309675
84.8965 | 9.1837 | 9.601446 | 5.221682 | -0.4177459 | 4.379764
84.9065 | 9.3078 | 9.672555 | 5.222566 | -0.3647551 | 4.449989
84.9165 | 9.4336 | 9.743695 | 5.223446 | -0.3100948 | 4.520248
84.9265 | 9.5604 | 9.814755 | 5.224324 | -0.2543555 | 4.590432
84.9365 | 9.6932 | 9.885624 | 5.225198 | -0.1924243 | 4.660426
84.9465 | 9.8194 | 9.956183 | 5.22607 | -0.1367831 | 4.730113
84.9565 | 9.9518 | 10.02631 | 5.226938 | -0.07450781 | 4.79937
84.9665 | 10.0817 | 10.09587 | 5.227803 | -0.01417074 | 4.868068
84.9765 | 10.2203 | 10.16474 | 5.228665 | 0.05555817 | 4.936077
84.9865 | 10.3533 | 10.23279 | 5.229524 | 0.1205126 | 5.003264
84.9965 | 10.4837 | 10.29987 | 5.230379 | 0.183827 | 5.069494
85.0065 | 10.6236 | 10.36586 | 5.231232 | 0.2577395 | 5.134629
85.0165 | 10.7497 | 10.43062 | 5.232081 | 0.3190848 | 5.198534
85.0265 | 10.8849 | 10.494 | 5.232927 | 0.3909015 | 5.261071
85.0365 | 11.0102 | 10.55588 | 5.23377 | 0.454322 | 5.322108
85.0465 | 11.135 | 10.61612 | 5.23461 | 0.5188796 | 5.381511
85.0565 | 11.2637 | 10.6746 | 5.235447 | 0.5891027 | 5.439151
85.0665 | 11.3942 | 10.73118 | 5.23628 | 0.6630162 | 5.494904
85.0765 | 11.5197 | 10.78576 | 5.237111 | 0.7339387 | 5.548651
85.0865 | 11.6334 | 10.83822 | 5.237938 | 0.795184 | 5.600278
85.0965 | 11.7475 | 10.88844 | 5.238762 | 0.8590581 | 5.64968
85.1065 | 11.8583 | 10.93634 | 5.239583 | 0.9219604 | 5.696757
85.1165 | 11.9631 | 10.98182 | 5.240401 | 0.9812825 | 5.741417
85.1265 | 12.0679 | 11.02479 | 5.241215 | 1.043105 | 5.783579
85.1365 | 12.1686 | 11.0652 | 5.242027 | 1.103404 | 5.823169
85.1465 | 12.2633 | 11.10296 | 5.242835 | 1.160344 | 5.860121
85.1565 | 12.3544 | 11.13802 | 5.24364 | 1.216381 | 5.894379
85.1665 | 12.4397 | 11.17034 | 5.244442 | 1.269361 | 5.925897
85.1764 | 12.5198 | 11.1996 | 5.245233 | 1.320202 | 5.954366
85.1864 | 12.581 | 11.22635 | 5.246028 | 1.354645 | 5.980327
85.1964 | 12.6597 | 11.25028 | 5.246821 | 1.409423 | 6.003456
85.2064 | 12.7128 | 11.27135 | 5.24761 | 1.441448 | 6.023742
85.2164 | 12.7722 | 11.28957 | 5.248396 | 1.482628 | 6.041176
85.2264 | 12.8191 | 11.30494 | 5.249179 | 1.514161 | 6.055759
85.2364 | 12.8639 | 11.31746 | 5.249959 | 1.546445 | 6.067496
85.2464 | 12.9 | 11.32713 | 5.250736 | 1.572867 | 6.076398
85.2564 | 12.93 | 11.33399 | 5.251509 | 1.596011 | 6.08248
85.2664 | 12.9512 | 11.33804 | 5.252279 | 1.613158 | 6.085762
85.2764 | 12.9597 | 11.33932 | 5.253046 | 1.620384 | 6.086269
85.2864 | 12.9732 | 11.33784 | 5.25381 | 1.635363 | 6.084026
85.2964 | 12.9657 | 11.33364 | 5.254571 | 1.632064 | 6.079065
85.3064 | 12.9657 | 11.32674 | 5.255329 | 1.638955 | 6.071416
85.3164 | 12.9643 | 11.3172 | 5.256083 | 1.647102 | 6.061115
85.3264 | 12.9352 | 11.30503 | 5.256835 | 1.630168 | 6.048198
85.3364 | 12.9138 | 11.29029 | 5.257583 | 1.623513 | 6.032704
85.3464 | 12.8771 | 11.273 | 5.258328 | 1.604098 | 6.014674
85.3564 | 12.8292 | 11.25322 | 5.259069 | 1.575979 | 5.994152
85.3664 | 12.7834 | 11.23099 | 5.259808 | 1.552411 | 5.971181
85.3764 | 12.745 | 11.20635 | 5.260543 | 1.538646 | 5.945811
85.3864 | 12.6881 | 11.17937 | 5.261276 | 1.508733 | 5.918091
85.3964 | 12.614 | 11.15008 | 5.262005 | 1.46392 | 5.888075
85.4064 | 12.5544 | 11.11855 | 5.262731 | 1.435851 | 5.855818
85.4164 | 12.4792 | 11.08483 | 5.263454 | 1.394369 | 5.821377
85.4264 | 12.3983 | 11.04899 | 5.264173 | 1.34931 | 5.784817
85.4364 | 12.3195 | 11.01109 | 5.26489 | 1.308408 | 5.746202
85.4464 | 12.2207 | 10.9712 | 5.265603 | 1.249498 | 5.705599
85.4564 | 12.1382 | 10.92939 | 5.266313 | 1.208805 | 5.663082
85.4664 | 12.0484 | 10.88574 | 5.26702 | 1.162656 | 5.618724
85.4764 | 11.9508 | 10.84033 | 5.267724 | 1.110473 | 5.572603
85.4864 | 11.8435 | 10.79322 | 5.268425 | 1.050275 | 5.5248
85.4964 | 11.7475 | 10.74452 | 5.269122 | 1.00298 | 5.475398
85.5064 | 11.6387 | 10.6943 | 5.269817 | 0.9444012 | 5.424482
85.5164 | 11.525 | 10.64265 | 5.270508 | 0.8823521 | 5.37214
85.5264 | 11.4003 | 10.58966 | 5.271196 | 0.8106438 | 5.31846
85.5364 | 11.2952 | 10.53541 | 5.271881 | 0.7597858 | 5.263533
85.5464 | 11.1814 | 10.48001 | 5.272563 | 0.7013884 | 5.207449
85.5564 | 11.0733 | 10.42354 | 5.273241 | 0.6497601 | 5.150299
85.5664 | 10.9447 | 10.36609 | 5.273917 | 0.5786107 | 5.092172
85.5764 | 10.826 | 10.30775 | 5.274589 | 0.5182507 | 5.03316
85.5864 | 10.7026 | 10.24861 | 5.275258 | 0.453991 | 4.973351
85.5964 | 10.5791 | 10.18876 | 5.275925 | 0.3903441 | 4.912831
85.6064 | 10.4618 | 10.12827 | 5.276588 | 0.3335251 | 4.851687
85.6164 | 10.3278 | 10.06725 | 5.277247 | 0.2605505 | 4.790002
85.6264 | 10.1993 | 10.00576 | 5.277904 | 0.1935389 | 4.727857
85.6364 | 10.0834 | 9.943887 | 5.278558 | 0.1395126 | 4.66533
85.6464 | 9.9566 | 9.881704 | 5.279208 | 0.07489597 | 4.602496
85.6564 | 9.8354 | 9.819283 | 5.279855 | 0.01611712 | 4.539427
85.6664 | 9.7262 | 9.756694 | 5.2805 | -0.03049369 | 4.476194
85.6764 | 9.6022 | 9.694003 | 5.281141 | -0.09180296 | 4.412862
85.6864 | 9.473 | 9.631273 | 5.281779 | -0.1582732 | 4.349495
85.6964 | 9.3377 | 9.568565 | 5.282414 | -0.2308647 | 4.286151
85.7064 | 9.2317 | 9.505934 | 5.283045 | -0.2742344 | 4.222889
85.7164 | 9.127 | 9.443436 | 5.283674 | -0.3164361 | 4.159762
85.7264 | 9.0148 | 9.381121 | 5.2843 | -0.3663214 | 4.096822
85.7364 | 8.901 | 9.319038 | 5.284922 | -0.4180384 | 4.034116
85.7464 | 8.7986 | 9.257233 | 5.285541 | -0.4586327 | 3.971691
85.7564 | 8.6892 | 9.195748 | 5.286158 | -0.5065483 | 3.909591
85.7663 | 8.587 | 9.135221 | 5.286765 | -0.5482213 | 3.848457
85.7763 | 8.4861 | 9.074495 | 5.287375 | -0.5883948 | 3.78712
85.7863 | 8.3837 | 9.014205 | 5.287982 | -0.6305052 | 3.726223
85.7963 | 8.2876 | 8.954386 | 5.288586 | -0.6667861 | 3.6658
85.8063 | 8.1972 | 8.895071 | 5.289187 | -0.6978706 | 3.605884
85.8163 | 8.1105 | 8.83629 | 5.289784 | -0.7257899 | 3.546506
85.8263 | 8.0251 | 8.778072 | 5.290379 | -0.7529722 | 3.487693
85.8363 | 7.9397 | 8.720445 | 5.290971 | -0.7807449 | 3.429474
85.8463 | 7.8546 | 8.663434 | 5.291559 | -0.8088336 | 3.371874
85.8563 | 7.773 | 8.607062 | 5.292145 | -0.8340623 | 3.314917
85.8663 | 7.6854 | 8.551353 | 5.292727 | -0.8659529 | 3.258626
85.8763 | 7.6177 | 8.496327 | 5.293307 | -0.8786265 | 3.20302
85.8863 | 7.5579 | 8.442002 | 5.293883 | -0.8841022 | 3.148119
85.8963 | 7.4798 | 8.388397 | 5.294457 | -0.9085972 | 3.093941
85.9063 | 7.4123 | 8.335528 | 5.295027 | -0.9232279 | 3.040501
85.9163 | 7.3518 | 8.283409 | 5.295594 | -0.9316085 | 2.987814
85.9263 | 7.2887 | 8.232052 | 5.296158 | -0.9433524 | 2.935894
85.9363 | 7.2381 | 8.181471 | 5.29672 | -0.9433706 | 2.884751
85.9463 | 7.1714 | 8.131673 | 5.297278 | -0.9602734 | 2.834396
85.9563 | 7.1152 | 8.082669 | 5.297833 | -0.9674693 | 2.784836
85.9663 | 7.0699 | 8.034465 | 5.298385 | -0.9645651 | 2.73608
85.9763 | 7.0233 | 7.987067 | 5.298934 | -0.9637668 | 2.688132
85.9863 | 6.9809 | 7.940478 | 5.299481 | -0.9595785 | 2.640998
85.9963 | 6.9399 | 7.894703 | 5.300024 | -0.9548031 | 2.594679
86.0063 | 6.8974 | 7.849742 | 5.300564 | -0.9523425 | 2.549178
86.0163 | 6.8494 | 7.805597 | 5.301101 | -0.956197 | 2.504496
86.0263 | 6.8133 | 7.762266 | 5.301635 | -0.9489658 | 2.46063
86.0363 | 6.7745 | 7.719747 | 5.302167 | -0.9452474 | 2.417581
86.0463 | 6.7453 | 7.678038 | 5.302695 | -0.9327383 | 2.375343
86.0563 | 6.7086 | 7.637135 | 5.30322 | -0.9285348 | 2.333914
86.0663 | 6.6747 | 7.597032 | 5.303743 | -0.9223321 | 2.293289
86.0763 | 6.6467 | 7.557724 | 5.304262 | -0.9110245 | 2.253462
86.0863 | 6.6157 | 7.519205 | 5.304779 | -0.9035051 | 2.214426
86.0963 | 6.5913 | 7.481466 | 5.305292 | -0.8901664 | 2.176174
86.1063 | 6.5614 | 7.444501 | 5.305803 | -0.8831009 | 2.138698
86.1163 | 6.5219 | 7.408299 | 5.30631 | -0.8863993 | 2.101989
86.1263 | 6.5013 | 7.372853 | 5.306815 | -0.8715527 | 2.066037
86.1363 | 6.4839 | 7.338151 | 5.307317 | -0.854251 | 2.030834
86.1463 | 6.4598 | 7.304184 | 5.307816 | -0.8443841 | 1.996368
86.1563 | 6.4285 | 7.270941 | 5.308312 | -0.8424414 | 1.962629
86.1663 | 6.4027 | 7.238412 | 5.308805 | -0.8357116 | 1.929606
86.1763 | 6.3805 | 7.206583 | 5.309295 | -0.8260835 | 1.897288
86.1863 | 6.3635 | 7.175445 | 5.309783 | -0.8119455 | 1.865663
86.1963 | 6.3404 | 7.144985 | 5.310267 | -0.8045855 | 1.834718
86.2063 | 6.3117 | 7.115192 | 5.310749 | -0.8034916 | 1.804443
86.2163 | 6.2924 | 7.086052 | 5.311228 | -0.7936517 | 1.774824
86.2263 | 6.2711 | 7.057553 | 5.311703 | -0.7864534 | 1.74585
86.2363 | 6.254 | 7.029684 | 5.312177 | -0.7756844 | 1.717508
86.2463 | 6.2368 | 7.002432 | 5.312647 | -0.7656322 | 1.689786
86.2563 | 6.2154 | 6.975784 | 5.313114 | -0.7603844 | 1.66267
86.2663 | 6.1942 | 6.949729 | 5.313579 | -0.7555288 | 1.63615
86.2763 | 6.1851 | 6.924253 | 5.31404 | -0.7391525 | 1.610212
86.2863 | 6.1708 | 6.899344 | 5.314499 | -0.7285436 | 1.584844
86.2963 | 6.1509 | 6.87499 | 5.314955 | -0.7240898 | 1.560034
86.3063 | 6.1409 | 6.851179 | 5.315409 | -0.7102787 | 1.53577
86.3163 | 6.1246 | 6.827898 | 5.315859 | -0.7032985 | 1.512039
86.3263 | 6.1196 | 6.805137 | 5.316307 | -0.6855372 | 1.48883
86.3363 | 6.1132 | 6.782883 | 5.316752 | -0.6696829 | 1.466131
86.3462 | 6.098 | 6.761334 | 5.31719 | -0.6633344 | 1.444145
86.3562 | 6.0953 | 6.740055 | 5.317629 | -0.6447548 | 1.422426
86.3662 | 6.0789 | 6.719248 | 5.318066 | -0.640348 | 1.401182
86.3762 | 6.0749 | 6.698903 | 5.3185 | -0.6240029 | 1.380403
86.3862 | 6.0762 | 6.679008 | 5.318931 | -0.6028085 | 1.360078
86.3962 | 6.0681 | 6.659554 | 5.319359 | -0.5914539 | 1.340195
86.4062 | 6.0701 | 6.640529 | 5.319785 | -0.5704288 | 1.320744
86.4162 | 6.0577 | 6.621923 | 5.320208 | -0.5642226 | 1.301714
86.4262 | 6.0527 | 6.603725 | 5.320629 | -0.5510254 | 1.283097
86.4362 | 6.0606 | 6.585927 | 5.321046 | -0.5253268 | 1.264881
86.4462 | 6.0452 | 6.568517 | 5.321461 | -0.5233174 | 1.247056
86.4562 | 6.0386 | 6.551488 | 5.321874 | -0.5128877 | 1.229614
86.4662 | 6.0344 | 6.534828 | 5.322283 | -0.5004281 | 1.212545
86.4762 | 6.04 | 6.51853 | 5.32269 | -0.4785295 | 1.195839
86.4862 | 6.0372 | 6.502583 | 5.323095 | -0.4653831 | 1.179489
86.4962 | 6.0253 | 6.48698 | 5.323496 | -0.4616801 | 1.163484
86.5062 | 6.0209 | 6.471712 | 5.323895 | -0.450812 | 1.147817
86.5162 | 6.0161 | 6.45677 | 5.324292 | -0.4406703 | 1.132478
86.5262 | 6.0137 | 6.442147 | 5.324686 | -0.4284472 | 1.117461
86.5362 | 6.0086 | 6.427835 | 5.325077 | -0.4192346 | 1.102758
86.5462 | 6.0022 | 6.413825 | 5.325466 | -0.4116246 | 1.088359
86.5562 | 5.9981 | 6.40011 | 5.325852 | -0.4020099 | 1.074258
86.5662 | 5.9931 | 6.386683 | 5.326235 | -0.3935831 | 1.060448
86.5762 | 6.0004 | 6.373537 | 5.326616 | -0.373137 | 1.046921
86.5862 | 5.9834 | 6.360665 | 5.326995 | -0.3772646 | 1.03367
86.5962 | 5.982 | 6.348059 | 5.327371 | -0.3660592 | 1.020689
86.6062 | 5.9726 | 6.335714 | 5.327744 | -0.363114 | 1.00797
86.6162 | 5.9684 | 6.323623 | 5.328115 | -0.3552226 | 0.9955077
86.6262 | 5.9712 | 6.311779 | 5.328483 | -0.3405789 | 0.9832957
86.6362 | 5.9543 | 6.300177 | 5.328849 | -0.3458767 | 0.9713276
86.6462 | 5.9497 | 6.28881 | 5.329212 | -0.3391099 | 0.9595975
86.6562 | 5.9493 | 6.277673 | 5.329573 | -0.3283728 | 0.9480995
86.6662 | 5.9483 | 6.26676 | 5.329932 | -0.3184599 | 0.9368281
86.6762 | 5.9347 | 6.256065 | 5.330288 | -0.3213654 | 0.9257777
86.6862 | 5.9292 | 6.245584 | 5.330641 | -0.3163843 | 0.9149431
86.6962 | 5.9271 | 6.235311 | 5.330992 | -0.3082111 | 0.9043188
86.7062 | 5.923 | 6.225241 | 5.331341 | -0.302241 | 0.8939
86.7162 | 5.9178 | 6.215369 | 5.331687 | -0.297569 | 0.8836817
86.7262 | 5.9103 | 6.20569 | 5.332031 | -0.2953902 | 0.8736591
86.7362 | 5.9017 | 6.1962 | 5.332373 | -0.2945002 | 0.8638275
86.7462 | 5.9059 | 6.186894 | 5.332712 | -0.2809942 | 0.8541824
86.7562 | 5.902 | 6.177768 | 5.333049 | -0.275768 | 0.8447194
86.7662 | 5.9016 | 6.168817 | 5.333383 | -0.2672172 | 0.8354342
86.7762 | 5.8906 | 6.160038 | 5.333715 | -0.2694376 | 0.8263226
86.7862 | 5.8929 | 6.151425 | 5.334045 | -0.2585253 | 0.8173805
86.7962 | 5.8913 | 6.142976 | 5.334372 | -0.2516763 | 0.808604
86.8062 | 5.8888 | 6.134687 | 5.334697 | -0.2458867 | 0.7999892
86.8162 | 5.8815 | 6.126553 | 5.33502 | -0.2450528 | 0.7915325
86.8262 | 5.8809 | 6.118571 | 5.335341 | -0.237671 | 0.7832301
86.8362 | 5.8897 | 6.110738 | 5.335659 | -0.2210377 | 0.7750784
86.8462 | 5.8873 | 6.103049 | 5.335975 | -0.2157495 | 0.7670742
86.8562 | 5.8802 | 6.095503 | 5.336289 | -0.2153031 | 0.7592139
86.8662 | 5.8761 | 6.088095 | 5.336601 | -0.2119951 | 0.7514943
86.8762 | 5.8791 | 6.080822 | 5.33691 | -0.2017225 | 0.7439123
86.8862 | 5.8785 | 6.073682 | 5.337217 | -0.195182 | 0.7364646
86.8962 | 5.872 | 6.066671 | 5.337522 | -0.1946708 | 0.7291483
86.9062 | 5.8688 | 6.059786 | 5.337825 | -0.1909858 | 0.7219605
86.9162 | 5.8726 | 6.053024 | 5.338126 | -0.1804243 | 0.7148983
86.9262 | 5.8747 | 6.046383 | 5.338425 | -0.1716834 | 0.7079587
86.9361 | 5.8625 | 6.039925 | 5.338718 | -0.1774251 | 0.701207
86.9461 | 5.8527 | 6.033516 | 5.339012 | -0.1808161 | 0.6945036
86.9561 | 5.8548 | 6.02722 | 5.339305 | -0.1724198 | 0.6879151
86.9661 | 5.8578 | 6.021034 | 5.339595 | -0.1632336 | 0.6814387
86.9761 | 5.845 | 6.014955 | 5.339883 | -0.1699551 | 0.6750722
86.9861 | 5.8429 | 6.008982 | 5.340169 | -0.1660819 | 0.6688129
86.9961 | 5.8442 | 6.003112 | 5.340453 | -0.1589115 | 0.6626585
87.0061 | 5.8441 | 5.997342 | 5.340735 | -0.1532418 | 0.6566068
87.0161 | 5.8342 | 5.99167 | 5.341015 | -0.1574703 | 0.6506553
87.0261 | 5.8267 | 5.986095 | 5.341293 | -0.1593949 | 0.6448021
87.0361 | 5.8281 | 5.980614 | 5.341569 | -0.1525135 | 0.6390447
87.0461 | 5.8329 | 5.975224 | 5.341843 | -0.1423239 | 0.6333811
87.0561 | 5.8331 | 5.969924 | 5.342115 | -0.1368241 | 0.6278092
87.0661 | 5.8332 | 5.964712 | 5.342385 | -0.131512 | 0.622327
87.0761 | 5.8288 | 5.959586 | 5.342653 | -0.1307855 | 0.6169324
87.0861 | 5.8335 | 5.954543 | 5.342919 | -0.1210429 | 0.6116234
87.0961 | 5.8371 | 5.949582 | 5.343184 | -0.112482 | 0.6063982
87.1061 | 5.8285 | 5.944701 | 5.343446 | -0.116201 | 0.6012547
87.1161 | 5.8331 | 5.939898 | 5.343707 | -0.1067981 | 0.5961911
87.1261 | 5.8383 | 5.935171 | 5.343966 | -0.09687136 | 0.5912056
87.1361 | 5.8463 | 5.930519 | 5.344223 | -0.0842191 | 0.5862964
87.1461 | 5.8393 | 5.925939 | 5.344478 | -0.08663943 | 0.5814616
87.1561 | 5.8426 | 5.921431 | 5.344731 | -0.07883072 | 0.5766995
87.1661 | 5.8398 | 5.916991 | 5.344983 | -0.07719118 | 0.5720084
87.1761 | 5.8505 | 5.912619 | 5.345233 | -0.06211908 | 0.5673865
87.1861 | 5.8334 | 5.908313 | 5.345481 | -0.07491289 | 0.5628322
87.1961 | 5.838 | 5.904071 | 5.345727 | -0.06607087 | 0.5583439
87.2061 | 5.8362 | 5.899892 | 5.345972 | -0.06369153 | 0.5539199
87.2161 | 5.8527 | 5.895773 | 5.346215 | -0.04307319 | 0.5495587
87.2261 | 5.8499 | 5.891714 | 5.346456 | -0.04181436 | 0.5452586
87.2361 | 5.8384 | 5.887714 | 5.346695 | -0.04931354 | 0.5410182
87.2461 | 5.8399 | 5.883769 | 5.346933 | -0.04386924 | 0.536836
87.2561 | 5.8511 | 5.87988 | 5.34717 | -0.02878003 | 0.5327105
87.2661 | 5.831 | 5.876044 | 5.347404 | -0.04504449 | 0.5286403
87.2761 | 5.836 | 5.872261 | 5.347637 | -0.03626123 | 0.5246239
87.2861 | 5.8367 | 5.868529 | 5.347869 | -0.03182887 | 0.52066
87.2961 | 5.8565 | 5.864846 | 5.348099 | -0.008346189 | 0.5167474
87.3061 | 5.8485 | 5.861212 | 5.348327 | -0.01271192 | 0.5128847
87.3161 | 5.8434 | 5.857625 | 5.348554 | -0.01422477 | 0.5090707
87.3261 | 5.838 | 5.854084 | 5.348779 | -0.01608361 | 0.5053041
87.3361 | 5.8464 | 5.850587 | 5.349003 | -0.004187275 | 0.5015839
87.3461 | 5.831 | 5.847135 | 5.349226 | -0.01613469 | 0.4979089
87.3561 | 5.8363 | 5.843725 | 5.349447 | -0.007424771 | 0.494278
87.3661 | 5.84 | 5.840357 | 5.349666 | -0.0003565113 | 0.4906901
87.3761 | 5.849 | 5.837029 | 5.349885 | 0.01197107 | 0.4871444
87.3861 | 5.8357 | 5.833741 | 5.350101 | 0.001958889 | 0.4836398
87.3961 | 5.8334 | 5.830492 | 5.350317 | 0.002907835 | 0.4801755
87.4061 | 5.8261 | 5.827281 | 5.350531 | -0.001181189 | 0.4767505
87.4161 | 5.8246 | 5.824107 | 5.350743 | 0.0004925092 | 0.4733641
87.4261 | 5.8149 | 5.82097 | 5.350955 | -0.00607019 | 0.4700154
87.4361 | 5.8152 | 5.817869 | 5.351165 | -0.002668598 | 0.4667038
87.4461 | 5.8141 | 5.814802 | 5.351374 | -0.000702022 | 0.4634284
87.4561 | 5.8098 | 5.81177 | 5.351581 | -0.001969802 | 0.4601886
87.4661 | 5.8025 | 5.808771 | 5.351788 | -0.006271273 | 0.4569838
87.4761 | 5.7943 | 5.805806 | 5.351993 | -0.0115059 | 0.4538133
87.4861 | 5.7942 | 5.802873 | 5.352197 | -0.008673082 | 0.4506766
87.4961 | 5.7899 | 5.799972 | 5.352399 | -0.01007224 | 0.447573
87.5061 | 5.7831 | 5.797103 | 5.352601 | -0.01400293 | 0.4445021
87.516 | 5.7738 | 5.794294 | 5.352799 | -0.0204938 | 0.4414945
87.526 | 5.7844 | 5.791486 | 5.352999 | -0.007085722 | 0.4384871
87.536 | 5.7709 | 5.788708 | 5.353197 | -0.01780777 | 0.4355109
87.546 | 5.7725 | 5.78596 | 5.353394 | -0.01345951 | 0.4325655
87.556 | 5.7649 | 5.783241 | 5.35359 | -0.01834054 | 0.4296504
87.566 | 5.7722 | 5.78055 | 5.353785 | -0.008350413 | 0.4267652
87.576 | 5.7507 | 5.777889 | 5.353979 | -0.02718888 | 0.4239096
87.586 | 5.7534 | 5.775256 | 5.354172 | -0.02185551 | 0.4210831
87.596 | 5.753 | 5.77265 | 5.354365 | -0.01964999 | 0.4182855
87.606 | 5.759 | 5.770072 | 5.354556 | -0.011072 | 0.4155163
87.616 | 5.7484 | 5.767521 | 5.354746 | -0.0191212 | 0.4127752
87.626 | 5.7403 | 5.764997 | 5.354935 | -0.02469735 | 0.410062
87.636 | 5.7465 | 5.7625 | 5.355124 | -0.01600018 | 0.4073764
87.646 | 5.7412 | 5.760029 | 5.355311 | -0.01882939 | 0.404718
87.656 | 5.7259 | 5.757585 | 5.355498 | -0.0316847 | 0.4020865
87.666 | 5.7249 | 5.755166 | 5.355684 | -0.03026597 | 0.3994818
87.676 | 5.7344 | 5.752773 | 5.355869 | -0.01837292 | 0.3969035
87.686 | 5.7318 | 5.750405 | 5.356054 | -0.01860501 | 0.3943512
87.696 | 5.7204 | 5.748063 | 5.356238 | -0.02766264 | 0.3918251
87.706 | 5.7186 | 5.745745 | 5.35642 | -0.02714535 | 0.3893249
87.716 | 5.7316 | 5.743453 | 5.356603 | -0.01185295 | 0.3868502
87.726 | 5.7224 | 5.741185 | 5.356784 | -0.01878522 | 0.3844009
87.736 | 5.7161 | 5.738942 | 5.356965 | -0.02284202 | 0.3819767
87.746 | 5.7225 | 5.736723 | 5.357146 | -0.01422321 | 0.3795776
87.756 | 5.7204 | 5.734529 | 5.357325 | -0.01412857 | 0.3772032
87.766 | 5.7255 | 5.732358 | 5.357504 | -0.006858047 | 0.3748535
87.776 | 5.7183 | 5.730211 | 5.357683 | -0.01191137 | 0.3725283
87.786 | 5.7315 | 5.728088 | 5.357861 | 0.003411542 | 0.3702273
87.796 | 5.7292 | 5.725989 | 5.358039 | 0.003210805 | 0.3679505
87.806 | 5.734 | 5.723913 | 5.358216 | 0.01008673 | 0.3656975
87.816 | 5.7317 | 5.721861 | 5.358392 | 0.009839199 | 0.3634684
87.826 | 5.7292 | 5.719832 | 5.358569 | 0.009368441 | 0.361263
87.836 | 5.733 | 5.717825 | 5.358744 | 0.01517459 | 0.3590811
87.846 | 5.7403 | 5.715842 | 5.35892 | 0.02445783 | 0.3569224
87.856 | 5.7442 | 5.713882 | 5.359095 | 0.03031826 | 0.354787
87.866 | 5.7407 | 5.711944 | 5.359269 | 0.0287561 | 0.3526744
87.876 | 5.7445 | 5.710029 | 5.359444 | 0.03447137 | 0.3505848
87.886 | 5.7424 | 5.708136 | 5.359618 | 0.03426428 | 0.3485177
87.896 | 5.7464 | 5.706265 | 5.359792 | 0.04013498 | 0.3464732
87.906 | 5.7369 | 5.704416 | 5.359965 | 0.03248365 | 0.3444509
87.916 | 5.7412 | 5.70259 | 5.360139 | 0.03861034 | 0.3424508
87.926 | 5.7563 | 5.700785 | 5.360312 | 0.05551528 | 0.3404726
87.936 | 5.7495 | 5.699001 | 5.360485 | 0.05049863 | 0.3385161
87.946 | 5.7462 | 5.697239 | 5.360658 | 0.04896052 | 0.3365813
87.956 | 5.7404 | 5.695499 | 5.360831 | 0.04490115 | 0.3346678
87.966 | 5.7551 | 5.693779 | 5.361004 | 0.0613206 | 0.3327755
87.976 | 5.7297 | 5.692081 | 5.361177 | 0.03761912 | 0.3309043
87.986 | 5.7343 | 5.690403 | 5.361349 | 0.04389686 | 0.3290538
87.996 | 5.7426 | 5.688746 | 5.361522 | 0.05385397 | 0.3272239
88.006 | 5.7428 | 5.687109 | 5.361695 | 0.05569063 | 0.3254145
88.016 | 5.7364 | 5.685493 | 5.361868 | 0.050907 | 0.3236253
88.026 | 5.734 | 5.683897 | 5.362041 | 0.05010329 | 0.321856
88.036 | 5.7334 | 5.68232 | 5.362214 | 0.05107966 | 0.3201066
88.046 | 5.7234 | 5.680764 | 5.362387 | 0.04263628 | 0.3183768
88.056 | 5.7098 | 5.679227 | 5.36256 | 0.0305733 | 0.3166664
88.066 | 5.723 | 5.677709 | 5.362734 | 0.04529098 | 0.3149751
88.076 | 5.7165 | 5.676211 | 5.362908 | 0.04028941 | 0.3133029
88.086 | 5.717 | 5.674731 | 5.363082 | 0.04226883 | 0.3116494
88.096 | 5.7158 | 5.673271 | 5.363256 | 0.0425294 | 0.3100145
88.1059 | 5.7166 | 5.671843 | 5.363429 | 0.0447571 | 0.3084138
88.1159 | 5.7029 | 5.670419 | 5.363604 | 0.03248069 | 0.3068152
88.1259 | 5.7009 | 5.669014 | 5.363779 | 0.03188597 | 0.3052346
88.1359 | 5.7096 | 5.667627 | 5.363955 | 0.04197313 | 0.3036716
88.1459 | 5.7045 | 5.666258 | 5.364131 | 0.03824235 | 0.3021262
88.1559 | 5.7013 | 5.664906 | 5.364308 | 0.03639378 | 0.300598
88.1659 | 5.7149 | 5.663572 | 5.364485 | 0.05132769 | 0.299087
88.1759 | 5.7121 | 5.662256 | 5.364663 | 0.04984415 | 0.2975928
88.1859 | 5.7089 | 5.660957 | 5.364841 | 0.04794342 | 0.2961153
88.1959 | 5.7126 | 5.659674 | 5.36502 | 0.05292565 | 0.2946542
88.2059 | 5.711 | 5.658409 | 5.3652 | 0.05259107 | 0.2932093
88.2159 | 5.7054 | 5.65716 | 5.36538 | 0.04823979 | 0.2917805
88.2259 | 5.7072 | 5.655928 | 5.36556 | 0.05127207 | 0.2903675
88.2359 | 5.7146 | 5.654712 | 5.365742 | 0.05988804 | 0.2889701
88.2459 | 5.7139 | 5.653512 | 5.365924 | 0.06038794 | 0.287588
88.2559 | 5.7153 | 5.652328 | 5.366107 | 0.06297195 | 0.286221
88.2659 | 5.72 | 5.65116 | 5.366291 | 0.06884023 | 0.2848689
88.2759 | 5.7109 | 5.650007 | 5.366475 | 0.06089302 | 0.2835316
88.2859 | 5.6976 | 5.64887 | 5.366661 | 0.04873049 | 0.2822086
88.2959 | 5.7023 | 5.647747 | 5.366847 | 0.05455284 | 0.2809
88.3059 | 5.7096 | 5.64664 | 5.367034 | 0.06296028 | 0.2796052
88.3159 | 5.7013 | 5.645547 | 5.367223 | 0.05575303 | 0.2783243
88.3259 | 5.7059 | 5.644469 | 5.367412 | 0.0614313 | 0.2770568
88.3359 | 5.7047 | 5.643405 | 5.367602 | 0.0612953 | 0.2758026
88.3459 | 5.7002 | 5.642355 | 5.367793 | 0.0578452 | 0.2745614
88.3559 | 5.6829 | 5.641319 | 5.367986 | 0.04158129 | 0.273333
88.3659 | 5.6894 | 5.640296 | 5.368179 | 0.04910375 | 0.272117
88.3759 | 5.6786 | 5.639287 | 5.368374 | 0.03931284 | 0.2709133
88.3859 | 5.6813 | 5.638291 | 5.36857 | 0.04300878 | 0.2697216
88.3959 | 5.6914 | 5.637308 | 5.368767 | 0.05409179 | 0.2685415
88.4059 | 5.6812 | 5.636338 | 5.368965 | 0.04486214 | 0.2673729
88.4159 | 5.6748 | 5.63538 | 5.369165 | 0.03942006 | 0.2662154
88.4259 | 5.6839 | 5.634434 | 5.369365 | 0.0494658 | 0.2650688
88.4359 | 5.6701 | 5.6335 | 5.369568 | 0.0365996 | 0.2639328
88.4459 | 5.6661 | 5.632578 | 5.369771 | 0.03352174 | 0.2628071
88.4559 | 5.6762 | 5.631668 | 5.369976 | 0.04453245 | 0.2616913
88.4659 | 5.6776 | 5.630768 | 5.370183 | 0.04683199 | 0.2605853
88.4759 | 5.6806 | 5.629879 | 5.370391 | 0.05072065 | 0.2594887
88.4859 | 5.6776 | 5.629001 | 5.3706 | 0.04859865 | 0.2584012
88.4959 | 5.6976 | 5.628134 | 5.370811 | 0.06946626 | 0.2573225
88.5059 | 5.6771 | 5.627276 | 5.371024 | 0.04982379 | 0.2562524
88.5159 | 5.6767 | 5.626429 | 5.371238 | 0.0502714 | 0.2551905
88.5259 | 5.6944 | 5.625591 | 5.371454 | 0.06880943 | 0.2541365
88.5359 | 5.6818 | 5.624762 | 5.371672 | 0.05703808 | 0.2530903
88.5459 | 5.6882 | 5.623942 | 5.371891 | 0.06425764 | 0.2520514
88.5559 | 5.7039 | 5.623132 | 5.372112 | 0.0807683 | 0.2510196
88.5659 | 5.6955 | 5.62233 | 5.372335 | 0.07317032 | 0.2499946
88.5759 | 5.6956 | 5.621536 | 5.37256 | 0.07406393 | 0.2489762
88.5859 | 5.6839 | 5.620751 | 5.372786 | 0.06314936 | 0.2479641
88.5959 | 5.6828 | 5.619973 | 5.373015 | 0.06282677 | 0.2469582
88.6059 | 5.6823 | 5.619204 | 5.373246 | 0.0630964 | 0.245958
88.6159 | 5.6862 | 5.618442 | 5.373478 | 0.06775842 | 0.2449635
88.6259 | 5.6878 | 5.617687 | 5.373713 | 0.07011303 | 0.2439743
88.6359 | 5.6858 | 5.61694 | 5.373949 | 0.06886034 | 0.2429904
88.6459 | 5.688 | 5.616199 | 5.374188 | 0.07180054 | 0.2420115
88.6559 | 5.6701 | 5.615466 | 5.374429 | 0.05463377 | 0.2410375
88.6659 | 5.66 | 5.61474 | 5.374672 | 0.04526013 | 0.2400681
88.6759 | 5.6779 | 5.61402 | 5.374917 | 0.06387972 | 0.2391033
88.6858 | 5.6682 | 5.613314 | 5.375162 | 0.05488579 | 0.2381522
88.6958 | 5.6563 | 5.612608 | 5.375412 | 0.04369225 | 0.2371961
88.7058 | 5.6812 | 5.611908 | 5.375664 | 0.06929221 | 0.236244
88.7158 | 5.662 | 5.611214 | 5.375918 | 0.05078574 | 0.2352961
88.7258 | 5.6584 | 5.610527 | 5.376175 | 0.04787287 | 0.2343521
88.7358 | 5.6481 | 5.609846 | 5.376434 | 0.03825366 | 0.233412
88.7458 | 5.6618 | 5.609172 | 5.376696 | 0.0526281 | 0.2324758
88.7558 | 5.6483 | 5.608504 | 5.37696 | 0.03979625 | 0.2315434
88.7658 | 5.6553 | 5.607842 | 5.377227 | 0.04745807 | 0.2306147
88.7758 | 5.6597 | 5.607186 | 5.377497 | 0.05251358 | 0.2296898
88.7858 | 5.6509 | 5.606537 | 5.377769 | 0.04436276 | 0.2287685
88.7958 | 5.6635 | 5.605894 | 5.378044 | 0.0576056 | 0.2278509
88.8058 | 5.6469 | 5.605258 | 5.378321 | 0.04164206 | 0.2269369
88.8158 | 5.6383 | 5.604628 | 5.378601 | 0.03367211 | 0.2260266
88.8258 | 5.6585 | 5.604004 | 5.378884 | 0.05449569 | 0.22512
88.8358 | 5.6464 | 5.603387 | 5.37917 | 0.04301279 | 0.224217
88.8458 | 5.6335 | 5.602777 | 5.379459 | 0.03072334 | 0.2233177
88.8558 | 5.6667 | 5.602173 | 5.379751 | 0.06452729 | 0.222422
88.8658 | 5.6536 | 5.601575 | 5.380045 | 0.05202457 | 0.22153
88.8758 | 5.6381 | 5.600985 | 5.380343 | 0.03711512 | 0.2206418
88.8858 | 5.6457 | 5.600401 | 5.380644 | 0.04529888 | 0.2197573
88.8958 | 5.6417 | 5.599824 | 5.380948 | 0.04187576 | 0.2188766
88.9058 | 5.6419 | 5.599254 | 5.381255 | 0.04264571 | 0.2179997
88.9158 | 5.6522 | 5.598691 | 5.381565 | 0.05350862 | 0.2171267
88.9258 | 5.653 | 5.598136 | 5.381878 | 0.05486445 | 0.2162575
88.9358 | 5.6549 | 5.597587 | 5.382195 | 0.05731308 | 0.2153923
88.9458 | 5.6659 | 5.597046 | 5.382515 | 0.06885442 | 0.214531
88.9558 | 5.6431 | 5.596512 | 5.382838 | 0.04658841 | 0.2136738
88.9658 | 5.6541 | 5.595985 | 5.383164 | 0.05811493 | 0.2128206
88.9758 | 5.6643 | 5.595466 | 5.383495 | 0.06883391 | 0.2119715
88.9858 | 5.6583 | 5.594955 | 5.383828 | 0.06334523 | 0.2111267
88.9958 | 5.6785 | 5.594451 | 5.384165 | 0.08404882 | 0.210286
89.0058 | 5.6793 | 5.593955 | 5.384506 | 0.08534455 | 0.2094496
89.0158 | 5.6824 | 5.593468 | 5.38485 | 0.08893234 | 0.2086176
89.0258 | 5.6841 | 5.592988 | 5.385198 | 0.09111208 | 0.20779
89.0358 | 5.6851 | 5.592516 | 5.38555 | 0.09258368 | 0.2069668
89.0458 | 5.6736 | 5.592053 | 5.385905 | 0.08154702 | 0.2061481
89.0558 | 5.6983 | 5.591598 | 5.386264 | 0.106702 | 0.205334
89.0658 | 5.6905 | 5.591151 | 5.386627 | 0.09934856 | 0.2045245
89.0758 | 5.7001 | 5.590713 | 5.386994 | 0.1093866 | 0.2037197
89.0858 | 5.7063 | 5.590284 | 5.387364 | 0.1160159 | 0.2029196
89.0958 | 5.692 | 5.589863 | 5.387739 | 0.1021365 | 0.2021243
89.1058 | 5.6844 | 5.589452 | 5.388118 | 0.09494828 | 0.2013338
89.1158 | 5.7002 | 5.589049 | 5.388501 | 0.1111511 | 0.2005482
89.1258 | 5.685 | 5.588655 | 5.388888 | 0.09634494 | 0.1997675
89.1358 | 5.7 | 5.58827 | 5.389279 | 0.1117297 | 0.1989917
89.1458 | 5.6929 | 5.587895 | 5.389674 | 0.1050052 | 0.198221
89.1558 | 5.7042 | 5.587529 | 5.390073 | 0.1166715 | 0.1974552
89.1658 | 5.7078 | 5.587172 | 5.390477 | 0.1206284 | 0.1966945
89.1758 | 5.6686 | 5.586824 | 5.390885 | 0.08177587 | 0.1959389
89.1858 | 5.6962 | 5.586486 | 5.391298 | 0.1097139 | 0.1951884
89.1958 | 5.6784 | 5.586158 | 5.391715 | 0.09224235 | 0.1944431
89.2058 | 5.6842 | 5.585839 | 5.392136 | 0.0983612 | 0.1937028
89.2158 | 5.6944 | 5.58553 | 5.392562 | 0.1088704 | 0.1929677
89.2258 | 5.6917 | 5.58523 | 5.392992426 | 0.1064698 | 0.1922378
89.2358 | 5.7052 | 5.584941 | 5.393428 | 0.1202595 | 0.191513
89.2458 | 5.6592 | 5.584661 | 5.393867 | 0.07453927 | 0.1907934
89.2558 | 5.681 | 5.584391 | 5.394312 | 0.09660922 | 0.1900789
89.2658 | 5.661 | 5.584131 | 5.394761 | 0.07686925 | 0.1893696
89.2757 | 5.6761 | 5.583883 | 5.395211 | 0.09221686 | 0.1886724
89.2857 | 5.6714 | 5.583643 | 5.39567 | 0.08775705 | 0.1879733
89.2957 | 5.6958 | 5.583413 | 5.396134 | 0.1123872 | 0.1872793
89.3057 | 5.665 | 5.583193 | 5.396602 | 0.08180728 | 0.1865904
89.3157 | 5.6564 | 5.582983 | 5.397076 | 0.07341729 | 0.1859065
89.3257 | 5.6483 | 5.582783 | 5.397555 | 0.06551718 | 0.1852277
89.3357 | 5.6638 | 5.582593 | 5.398039 | 0.08120695 | 0.184554
89.3457 | 5.6357 | 5.582413 | 5.398528 | 0.05328654 | 0.1838852
89.3557 | 5.7138 | 5.582244 | 5.399023 | 0.131556 | 0.1832213
89.3657 | 5.6524 | 5.582085 | 5.399522 | 0.0703152 | 0.1825624
89.3757 | 5.6939 | 5.581936 | 5.400027 | 0.1119642 | 0.1819084
89.3857 | 5.6361 | 5.581797 | 5.400538 | 0.05430302 | 0.1812592
89.3957 | 5.657 | 5.581668 | 5.401054 | 0.07533158 | 0.1806149
89.4057 | 5.675 | 5.58155 | 5.401575 | 0.09344988 | 0.1799753
89.4157 | 5.6682 | 5.581442 | 5.402102 | 0.08675793 | 0.1793405
89.4257 | 5.7177 | 5.581344 | 5.402634 | 0.1363557 | 0.1787103
89.4357 | 5.6717 | 5.581257 | 5.403172 | 0.09044316 | 0.1780848
89.4457 | 5.6915 | 5.58118 | 5.403716 | 0.1103203 | 0.1774639
89.4557 | 5.6737 | 5.581113 | 5.404265 | 0.09258722 | 0.1768476
89.4657 | 5.686 | 5.581056 | 5.40482 | 0.1049438 | 0.1762359
89.4757 | 5.691 | 5.58101 | 5.405381 | 0.10999 | 0.1756285
89.4857 | 5.7195 | 5.580974 | 5.405948 | 0.1385259 | 0.1750257
89.4957 | 5.7062 | 5.580949 | 5.406521 | 0.1252515 | 0.1744272
89.5057 | 5.7165 | 5.580933 | 5.4071 | 0.1355667 | 0.173833
89.5157 | 5.7029 | 5.580928 | 5.407685 | 0.1219716 | 0.1732432
89.5257 | 5.6987 | 5.580934 | 5.408276 | 0.117766 | 0.1726576
89.5357 | 5.7068 | 5.58095 | 5.408874 | 0.1258502 | 0.1720762
89.5457 | 5.722 | 5.580976 | 5.409477 | 0.1410239 | 0.171499
89.5557 | 5.718 | 5.581013 | 5.410087 | 0.1369872 | 0.1709259
89.5657 | 5.7362 | 5.58106 | 5.410703 | 0.1551402 | 0.1703569
89.5757 | 5.7001 | 5.581117 | 5.411325 | 0.1189827 | 0.1697919
89.5857 | 5.7288 | 5.581185 | 5.411954 | 0.1476148 | 0.1692309
89.5957 | 5.7161 | 5.581264 | 5.41259 | 0.1348364 | 0.1686738
89.6057 | 5.7215 | 5.581352 | 5.413232 | 0.1401476 | 0.1681207
89.6157 | 5.7286 | 5.581452 | 5.41388 | 0.1471484 | 0.1675713
89.6257 | 5.7168 | 5.581561 | 5.414536 | 0.1352386 | 0.1670258
89.6357 | 5.735 | 5.581682 | 5.415198 | 0.1533184 | 0.1664841
89.6457 | 5.7235 | 5.581812 | 5.415866 | 0.1416876 | 0.1659461
89.6557 | 5.6981 | 5.581954 | 5.416542 | 0.1161464 | 0.1654117
89.6657 | 5.7165 | 5.582105 | 5.417224 | 0.1343946 | 0.164881
89.6757 | 5.7218 | 5.582268 | 5.417914 | 0.1395323 | 0.1643539
89.6857 | 5.6938 | 5.582441 | 5.41861 | 0.1113594 | 0.1638304
89.6957 | 5.7146 | 5.582624 | 5.419314 | 0.1319759 | 0.1633104
89.7057 | 5.6996 | 5.582818 | 5.420024 | 0.1167818 | 0.1627938
89.7157 | 5.6813 | 5.583023 | 5.420742 | 0.09827704 | 0.1622807
89.7257 | 5.6917 | 5.583238 | 5.421467 | 0.1084617 | 0.161771
89.7357 | 5.6855 | 5.583464 | 5.4222 | 0.1020356 | 0.1612647
89.7457 | 5.6922 | 5.583701 | 5.422939 | 0.1084989 | 0.1607616
89.7557 | 5.6823 | 5.583949 | 5.423687 | 0.09835149 | 0.1602619
89.7657 | 5.6806 | 5.584207 | 5.424441 | 0.09639332 | 0.1597655
89.7757 | 5.6745 | 5.584476 | 5.425203 | 0.09002441 | 0.1592722
89.7857 | 5.6836 | 5.584755 | 5.425973 | 0.09884472 | 0.1587821
89.7957 | 5.6779 | 5.585046 | 5.426751 | 0.09285422 | 0.1582952
89.8057 | 5.6934 | 5.585347 | 5.427536 | 0.1080529 | 0.1578114
89.8157 | 5.6872 | 5.585659 | 5.428329 | 0.1015407 | 0.1573306
89.8257 | 5.6979 | 5.585982 | 5.429129 | 0.1119176 | 0.1568529
89.8357 | 5.6951 | 5.586316 | 5.429938 | 0.1087836 | 0.1563782
89.8457 | 5.7125 | 5.586661 | 5.430755 | 0.1258387 | 0.1559065
89.8556 | 5.711 | 5.587014 | 5.431571 | 0.1239863 | 0.1554426
89.8656 | 5.7271 | 5.587381 | 5.432404 | 0.1397195 | 0.1549767
89.8756 | 5.7271 | 5.587758 | 5.433245 | 0.1393416 | 0.1545137
89.8856 | 5.7435 | 5.588147 | 5.434094 | 0.1553528 | 0.1540535
89.8956 | 5.7487 | 5.588547 | 5.434951 | 0.1601528 | 0.1535962
89.9056 | 5.7607 | 5.588958 | 5.435817 | 0.1717416 | 0.1531417
89.9156 | 5.7712 | 5.589381 | 5.436691 | 0.1818194 | 0.15269
89.9256 | 5.7893 | 5.589814 | 5.437573 | 0.1994859 | 0.1522409
89.9356 | 5.7886 | 5.590259 | 5.438464 | 0.1983412 | 0.1517946
89.9456 | 5.8007 | 5.590715 | 5.439364 | 0.2099852 | 0.151351
89.9556 | 5.8122 | 5.591182 | 5.440272 | 0.2210179 | 0.15091
89.9656 | 5.8248 | 5.591661 | 5.441189 | 0.2331393 | 0.1504717
89.9756 | 5.8479 | 5.592151 | 5.442115 | 0.2557493 | 0.1500359
89.9856 | 5.8603 | 5.592652 | 5.443049 | 0.2676478 | 0.1496027
89.9956 | 5.8645 | 5.593165 | 5.443993 | 0.2713349 | 0.1491721