## Summary
Parameter | Mo2C P-3m1 | Mo2C Pbcn
Sample | M3.csv | M3.csv
Method | GSAS-II | GSAS-II
Phase name | Mo2C P-3m1 | Mo2C Pbcn
COD / MP ID | mp-1221498 | mp-1552
Formula | Mo2C | Mo2C
Space group | P-3m1 | Pbcn
Space group # | 164 | 60
Crystal system | trigonal | orthorhombic
a (Å) | 2.99615 | 4.4804
b (Å) | 2.99615 | 5.07445
c (Å) | 4.73776 | 6.07535
α (°) | 90 | 90
β (°) | 90 | 90
γ (°) | 120 | 90
Volume (A^3) | 36.83247 | 138.12636
da/a0 (%) | -1.96 | -5.248
db/b0 (%) | -1.96 | -2.597
dc/c0 (%) | 2.13 | 0.376
dV/V0 (%) | -1.834 | -7.362
Weight fraction (%) | 100 | 0
Weight fraction ± (%) | 28.74 | 28.74
Weight fraction error source | full_covariance+binary_closure | full_covariance+binary_closure
Weight fraction method | integrated_phase_pattern | integrated_phase_pattern
Crystallite size (nm) | 1000 | 1000
Crystallite size source | gsas_hap_size | gsas_hap_size
Scale factor | 1.35032 | 0
U (Caglioti) | 0.00016 | 0.00016
V (Caglioti) | -0.00021 | -0.00021
W (Caglioti) | 0.00047 | 0.00047
X (Lorentzian) | 0 | 0
Y (Lorentzian) | 1.13781 | 1.13781
η at strongest | 1 | 1
FWHM (°) | 1.2099 | 1.2261
FWHM reference 2theta (deg) | 39.5942 | 43.6135
FWHM reference hkl | [1, 0, 1] | [2, 0, 0]
N reflections | 9 | 7
Seeded by | gsas2 | gsas2
Zero shift (°) | 0 | 0
Rwp (%) | 8.08 | 8.08
Rp (%) | 3.82 | 3.82
χ² | 0.582 | 0.582
GoF | 0.763 | 0.763

## Plot Data
2theta | Y_obs | Y_calc | Background | Residual | Mo2C P-3m1 | Mo2C Pbcn | Mo2C P-3m1 peak 2θ | Mo2C P-3m1 [hkl] | Mo2C Pbcn peak 2θ | Mo2C Pbcn [hkl]
10.00929 | 30.9226 | 29.80116 | 29.80094 | 1.121439 | 0.0002254463 | 0 | 34.538 | [100] | 35.347 | [020]
10.01929 | 30.8883 | 29.81369 | 29.81347 | 1.074608 | 0.0002259642 | 0 | 37.951 | [002] | 40.223 | [200]
10.02929 | 30.9373 | 29.82613 | 29.8259 | 1.111172 | 0.0002264839 | 0 | 39.567 | [101] | 54.605 | [220]
10.03928 | 30.9248 | 29.83846 | 29.83823 | 1.086342 | 0.000227005 | 0 | 52.245 | [102] | 60.948 | [004]
10.04928 | 30.9271 | 29.85071 | 29.85048 | 1.076394 | 0.0002275283 | 0 | 61.885 | [210] | 72.467 | [024]
10.05928 | 30.8892 | 29.86286 | 29.86263 | 1.026341 | 0.0002280535 | 0 | 69.638 | [103] | 74.772 | [040]
10.06928 | 30.9104 | 29.87492 | 29.87469 | 1.03548 | 0.0002285804 | 0 | 72.843 | [200] | 75.573 | [204]
10.07928 | 30.9211 | 29.88689 | 29.88666 | 1.034214 | 0.0002291092 | 0 | 74.943 | [212]
10.08928 | 30.9155 | 29.89876 | 29.89853 | 1.01674 | 0.0002296398 | 0 | 75.988 | [201]
10.09927 | 30.9266 | 29.91053 | 29.9103 | 1.016071 | 0.0002301718 | 0
10.10927 | 30.888 | 29.92222 | 29.92199 | 0.9657819 | 0.0002307061 | 0
10.11927 | 30.9285 | 29.93381 | 29.93358 | 0.9946854 | 0.0002312423 | 0
10.12927 | 30.8789 | 29.94532 | 29.94509 | 0.9335809 | 0.0002317804 | 0
10.13927 | 30.8831 | 29.95673 | 29.9565 | 0.9263679 | 0.0002323203 | 0
10.14927 | 30.9082 | 29.96805 | 29.96782 | 0.9401462 | 0.0002328622 | 0
10.15926 | 30.9153 | 29.97927 | 29.97904 | 0.9360268 | 0.0002334053 | 0
10.16926 | 30.896 | 29.99041 | 29.99018 | 0.9055867 | 0.000233951 | 0
10.17926 | 30.9059 | 30.00146 | 30.00123 | 0.9044372 | 0.0002344985 | 0
10.18926 | 30.8689 | 30.01242 | 30.01219 | 0.8564777 | 0.000235048 | 0
10.19926 | 30.8956 | 30.02329 | 30.02306 | 0.8723082 | 0.0002355994 | 0
10.20926 | 30.8717 | 30.03407 | 30.03384 | 0.8376282 | 0.0002361528 | 0
10.21925 | 30.8608 | 30.04475 | 30.04452 | 0.8160482 | 0.0002367075 | 0
10.22925 | 30.8876 | 30.05535 | 30.05512 | 0.8322464 | 0.0002372648 | 0
10.23925 | 30.8687 | 30.06587 | 30.06563 | 0.8028334 | 0.000237824 | 0
10.24925 | 30.8589 | 30.07629 | 30.07605 | 0.7826089 | 0.0002383852 | 0
10.25925 | 30.8463 | 30.08663 | 30.08639 | 0.7596724 | 0.0002389484 | 0
10.26925 | 30.8709 | 30.09688 | 30.09664 | 0.7740239 | 0.0002395136 | 0
10.27924 | 30.868 | 30.10703 | 30.10679 | 0.7609731 | 0.0002400802 | 0
10.28924 | 30.8591 | 30.1171 | 30.11686 | 0.7419994 | 0.0002406495 | 0
10.29924 | 30.8657 | 30.12709 | 30.12685 | 0.7386128 | 0.0002412207 | 0
10.30924 | 30.8523 | 30.13699 | 30.13675 | 0.7153129 | 0.000241794 | 0
10.31924 | 30.8346 | 30.1468 | 30.14656 | 0.6877996 | 0.0002423693 | 0
10.32924 | 30.8799 | 30.15653 | 30.15628 | 0.7233724 | 0.0002429467 | 0
10.33923 | 30.8267 | 30.16616 | 30.16592 | 0.6605407 | 0.0002435256 | 0
10.34923 | 30.8489 | 30.17571 | 30.17547 | 0.6731851 | 0.0002441071 | 0
10.35923 | 30.8279 | 30.18519 | 30.18494 | 0.6427148 | 0.0002446908 | 0
10.36923 | 30.8505 | 30.19457 | 30.19433 | 0.6559296 | 0.0002452764 | 0
10.37923 | 30.8429 | 30.20387 | 30.20362 | 0.6390293 | 0.0002458643 | 0
10.38922 | 30.8482 | 30.21308 | 30.21283 | 0.6351227 | 0.0002464536 | 0
10.39922 | 30.8385 | 30.22221 | 30.22196 | 0.6162911 | 0.0002470456 | 0
10.40922 | 30.8519 | 30.23126 | 30.23101 | 0.6206435 | 0.0002476398 | 0
10.41922 | 30.8284 | 30.24022 | 30.23997 | 0.5881797 | 0.0002482362 | 0
10.42922 | 30.8617 | 30.2491 | 30.24885 | 0.6125994 | 0.0002488346 | 0
10.43922 | 30.8234 | 30.2579 | 30.25765 | 0.5655022 | 0.0002494353 | 0
10.44921 | 30.8659 | 30.2666 | 30.26635 | 0.5992967 | 0.0002500375 | 0
10.45921 | 30.818 | 30.27523 | 30.27498 | 0.5427651 | 0.0002506426 | 0
10.46921 | 30.8428 | 30.28378 | 30.28353 | 0.5590159 | 0.0002512498 | 0
10.47921 | 30.823 | 30.29225 | 30.292 | 0.5307488 | 0.0002518592 | 0
10.48921 | 30.8565 | 30.30064 | 30.30038 | 0.5558636 | 0.0002524709 | 0
10.49921 | 30.8269 | 30.30894 | 30.30869 | 0.5179599 | 0.0002530847 | 0
10.5092 | 30.8451 | 30.31715 | 30.3169 | 0.5279458 | 0.0002537002 | 0
10.5192 | 30.8447 | 30.3253 | 30.32504 | 0.5194045 | 0.0002543186 | 0
10.5292 | 30.8465 | 30.33336 | 30.3331 | 0.5131441 | 0.0002549393 | 0
10.5392 | 30.836 | 30.34134 | 30.34108 | 0.4946641 | 0.0002555621 | 0
10.5492 | 30.85 | 30.34924 | 30.34898 | 0.5007644 | 0.0002561874 | 0
10.5592 | 30.8294 | 30.35706 | 30.3568 | 0.4723448 | 0.0002568148 | 0
10.56919 | 30.8453 | 30.36479 | 30.36453 | 0.4805126 | 0.000257444 | 0
10.57919 | 30.8133 | 30.37245 | 30.37219 | 0.4408521 | 0.0002580761 | 0
10.58919 | 30.8362 | 30.38003 | 30.37977 | 0.4561708 | 0.0002587105 | 0
10.59919 | 30.8235 | 30.38753 | 30.38727 | 0.4359686 | 0.0002593474 | 0
10.60919 | 30.838 | 30.39495 | 30.3947 | 0.443045 | 0.0002599865 | 0
10.61919 | 30.8422 | 30.4023 | 30.40204 | 0.4398999 | 0.000260628 | 0
10.62918 | 30.8292 | 30.40956 | 30.4093 | 0.4196402 | 0.0002612712 | 0
10.63918 | 30.8274 | 30.41675 | 30.41649 | 0.4106512 | 0.0002619176 | 0
10.64918 | 30.836 | 30.42386 | 30.4236 | 0.4121398 | 0.0002625662 | 0
10.65918 | 30.8288 | 30.43089 | 30.43063 | 0.3979059 | 0.0002632172 | 0
10.66918 | 30.8292 | 30.43785 | 30.43759 | 0.3913492 | 0.0002638708 | 0
10.67918 | 30.8357 | 30.44473 | 30.44447 | 0.3909694 | 0.0002645268 | 0
10.68917 | 30.8179 | 30.45153 | 30.45126 | 0.366373 | 0.0002651844 | 0
10.69917 | 30.8121 | 30.45825 | 30.45799 | 0.3538462 | 0.0002658453 | 0
10.70917 | 30.812 | 30.4649 | 30.46464 | 0.3470955 | 0.0002665086 | 0
10.71917 | 30.807 | 30.47148 | 30.47121 | 0.3355208 | 0.0002671744 | 0
10.72917 | 30.8093 | 30.47798 | 30.47771 | 0.3313217 | 0.0002678428 | 0
10.73916 | 30.8322 | 30.4844 | 30.48413 | 0.3478044 | 0.0002685129 | 0
10.74916 | 30.8214 | 30.49074 | 30.49047 | 0.3306558 | 0.0002691863 | 0
10.75916 | 30.8217 | 30.49702 | 30.49675 | 0.3246822 | 0.0002698621 | 0
10.76916 | 30.8205 | 30.50322 | 30.50295 | 0.3172831 | 0.0002705405 | 0
10.77916 | 30.822 | 30.50934 | 30.50907 | 0.3126585 | 0.0002712215 | 0
10.78916 | 30.8207 | 30.51539 | 30.51512 | 0.3053081 | 0.0002719051 | 0
10.79915 | 30.8273 | 30.52136 | 30.52109 | 0.3059375 | 0.0002725905 | 0
10.80915 | 30.8085 | 30.52727 | 30.52699 | 0.2812346 | 0.0002732793 | 0
10.81915 | 30.8207 | 30.53309 | 30.53282 | 0.2876051 | 0.0002739706 | 0
10.82915 | 30.8248 | 30.53885 | 30.53858 | 0.2859488 | 0.0002746646 | 0
10.83915 | 30.8341 | 30.54453 | 30.54426 | 0.2895654 | 0.0002753613 | 0
10.84915 | 30.8266 | 30.55015 | 30.54987 | 0.2764547 | 0.0002760605 | 0
10.85914 | 30.8147 | 30.55568 | 30.5554 | 0.2590219 | 0.0002767618 | 0
10.86914 | 30.837 | 30.56114 | 30.56087 | 0.2758558 | 0.0002774664 | 0
10.87914 | 30.8436 | 30.56654 | 30.56626 | 0.2770617 | 0.0002781737 | 0
10.88914 | 30.8451 | 30.57186 | 30.57158 | 0.2732393 | 0.0002788838 | 0
10.89914 | 30.8331 | 30.57711 | 30.57683 | 0.2559883 | 0.0002795965 | 0
10.90914 | 30.8241 | 30.58229 | 30.58201 | 0.2418086 | 0.000280312 | 0
10.91913 | 30.818 | 30.5874 | 30.58711 | 0.230605 | 0.0002810295 | 0
10.92913 | 30.8137 | 30.59243 | 30.59215 | 0.221267 | 0.0002817505 | 0
10.93913 | 30.8362 | 30.5974 | 30.59712 | 0.2387995 | 0.0002824743 | 0
10.94913 | 30.8388 | 30.6023 | 30.60201 | 0.2365023 | 0.0002832008 | 0
10.95913 | 30.8341 | 30.60712 | 30.60684 | 0.2269752 | 0.0002839303 | 0
10.96913 | 30.8181 | 30.61188 | 30.6116 | 0.2062178 | 0.0002846624 | 0
10.97912 | 30.8286 | 30.61657 | 30.61628 | 0.2120347 | 0.0002853967 | 0
10.98912 | 30.8028 | 30.62118 | 30.6209 | 0.1816163 | 0.0002861346 | 0
10.99912 | 30.8234 | 30.62573 | 30.62545 | 0.1976669 | 0.0002868753 | 0
11.00912 | 30.8327 | 30.63021 | 30.62993 | 0.2024864 | 0.000287619 | 0
11.01912 | 30.8123 | 30.63463 | 30.63434 | 0.1776745 | 0.0002883655 | 0
11.02912 | 30.811 | 30.63897 | 30.63868 | 0.1720311 | 0.0002891149 | 0
11.03911 | 30.8128 | 30.64324 | 30.64295 | 0.16956 | 0.0002898665 | 0
11.04911 | 30.8004 | 30.64745 | 30.64716 | 0.1529526 | 0.0002906218 | 0
11.05911 | 30.7958 | 30.65159 | 30.6513 | 0.1442129 | 0.00029138 | 0
11.06911 | 30.8236 | 30.65566 | 30.65537 | 0.1679407 | 0.0002921412 | 0
11.07911 | 30.7948 | 30.65966 | 30.65937 | 0.1351357 | 0.0002929055 | 0
11.08911 | 30.7982 | 30.6636 | 30.66331 | 0.1345977 | 0.0002936726 | 0
11.0991 | 30.8035 | 30.66747 | 30.66718 | 0.1360304 | 0.0002944421 | 0
11.1091 | 30.7925 | 30.67127 | 30.67098 | 0.1212257 | 0.0002952154 | 0
11.1191 | 30.7976 | 30.67501 | 30.67472 | 0.1225874 | 0.0002959917 | 0
11.1291 | 30.7911 | 30.67868 | 30.67839 | 0.1124152 | 0.0002967711 | 0
11.1391 | 30.8006 | 30.68229 | 30.68199 | 0.1183088 | 0.0002975535 | 0
11.14909 | 30.8061 | 30.68583 | 30.68553 | 0.1202717 | 0.0002983383 | 0
11.15909 | 30.7861 | 30.6893 | 30.689 | 0.09679632 | 0.0002991269 | 0
11.16909 | 30.7923 | 30.69271 | 30.69241 | 0.0995862 | 0.0002999187 | 0
11.17909 | 30.8007 | 30.69606 | 30.69576 | 0.1046411 | 0.0003007136 | 0
11.18909 | 30.7854 | 30.69934 | 30.69904 | 0.08606066 | 0.0003015118 | 0
11.19909 | 30.7821 | 30.70256 | 30.70225 | 0.0795448 | 0.000302313 | 0
11.20908 | 30.7929 | 30.7057 | 30.7054 | 0.08719638 | 0.0003031167 | 0
11.21908 | 30.8034 | 30.70879 | 30.70849 | 0.09460885 | 0.0003039244 | 0
11.22908 | 30.7938 | 30.71181 | 30.71151 | 0.0819852 | 0.0003047353 | 0
11.23908 | 30.7911 | 30.71477 | 30.71447 | 0.07632519 | 0.0003055495 | 0
11.24908 | 30.7844 | 30.71767 | 30.71737 | 0.0667286 | 0.0003063669 | 0
11.25908 | 30.7802 | 30.7205 | 30.7202 | 0.05969522 | 0.0003071878 | 0
11.26907 | 30.7907 | 30.72327 | 30.72296 | 0.06742757 | 0.0003080109 | 0
11.27907 | 30.792 | 30.72598 | 30.72567 | 0.06601988 | 0.0003088382 | 0
11.28907 | 30.7998 | 30.72863 | 30.72832 | 0.07117474 | 0.000309669 | 0
11.29907 | 30.79 | 30.73121 | 30.7309 | 0.05879193 | 0.000310503 | 0
11.30907 | 30.7958 | 30.73373 | 30.73342 | 0.06207123 | 0.0003113404 | 0
11.31907 | 30.7863 | 30.73619 | 30.73588 | 0.05011244 | 0.0003121812 | 0
11.32906 | 30.7649 | 30.73858 | 30.73827 | 0.02631769 | 0.0003130246 | 0
11.33906 | 30.7873 | 30.74092 | 30.7406 | 0.04638198 | 0.0003138723 | 0
11.34906 | 30.792 | 30.74319 | 30.74288 | 0.04880753 | 0.0003147233 | 0
11.35906 | 30.794 | 30.74541 | 30.74509 | 0.04859411 | 0.0003155779 | 0
11.36906 | 30.7877 | 30.74756 | 30.74724 | 0.04014152 | 0.0003164359 | 0
11.37906 | 30.7903 | 30.74965 | 30.74933 | 0.04064954 | 0.0003172975 | 0
11.38905 | 30.7823 | 30.75168 | 30.75136 | 0.03061996 | 0.0003181617 | 0
11.39905 | 30.7695 | 30.75365 | 30.75333 | 0.0158485 | 0.0003190303 | 0
11.40905 | 30.7842 | 30.75556 | 30.75524 | 0.02863702 | 0.0003199025 | 0
11.41905 | 30.7885 | 30.75741 | 30.75709 | 0.03108531 | 0.0003207782 | 0
11.42905 | 30.7861 | 30.75921 | 30.75889 | 0.02689315 | 0.0003216576 | 0
11.43905 | 30.7739 | 30.76094 | 30.76062 | 0.01296033 | 0.0003225405 | 0
11.44904 | 30.7764 | 30.76261 | 30.76229 | 0.01378829 | 0.0003234263 | 0
11.45904 | 30.7828 | 30.76423 | 30.7639 | 0.01857347 | 0.0003243166 | 0
11.46904 | 30.7805 | 30.76578 | 30.76546 | 0.01471738 | 0.0003252105 | 0
11.47904 | 30.7927 | 30.76728 | 30.76695 | 0.02541979 | 0.0003261082 | 0
11.48904 | 30.785 | 30.76872 | 30.76839 | 0.01628051 | 0.0003270095 | 0
11.49904 | 30.7727 | 30.7701 | 30.76977 | 0.002599319 | 0.0003279147 | 0
11.50903 | 30.7589 | 30.77142 | 30.77109 | -0.01252268 | 0.0003288226 | 0
11.51903 | 30.7755 | 30.77269 | 30.77236 | 0.002811648 | 0.0003297353 | 0
11.52903 | 30.7648 | 30.7739 | 30.77357 | -0.009096541 | 0.0003306517 | 0
11.53903 | 30.7632 | 30.77505 | 30.77472 | -0.01184745 | 0.000331572 | 0
11.54903 | 30.7612 | 30.77614 | 30.77581 | -0.0149413 | 0.0003324962 | 0
11.55902 | 30.768 | 30.77718 | 30.77684 | -0.009177261 | 0.0003334232 | 0
11.56902 | 30.768 | 30.77816 | 30.77782 | -0.01015762 | 0.0003343551 | 0
11.57902 | 30.759 | 30.77908 | 30.77875 | -0.02008153 | 0.0003352909 | 0
11.58902 | 30.7672 | 30.77995 | 30.77961 | -0.01274916 | 0.0003362307 | 0
11.59902 | 30.7412 | 30.78076 | 30.78042 | -0.03956074 | 0.0003371744 | 0
11.60902 | 30.7408 | 30.78152 | 30.78118 | -0.04071646 | 0.0003381221 | 0
11.61901 | 30.7475 | 30.78222 | 30.78188 | -0.03471585 | 0.0003390728 | 0
11.62901 | 30.753 | 30.78286 | 30.78252 | -0.02986051 | 0.0003400285 | 0
11.63901 | 30.7476 | 30.78345 | 30.78311 | -0.0358499 | 0.0003409882 | 0
11.64901 | 30.7465 | 30.78398 | 30.78364 | -0.03748424 | 0.000341952 | 0
11.65901 | 30.7376 | 30.78446 | 30.78412 | -0.04686371 | 0.0003429199 | 0
11.66901 | 30.7258 | 30.78489 | 30.78454 | -0.05908851 | 0.000343892 | 0
11.679 | 30.7122 | 30.78526 | 30.78491 | -0.0730585 | 0.0003448671 | 0
11.689 | 30.7257 | 30.78557 | 30.78523 | -0.05987462 | 0.0003458474 | 0
11.699 | 30.7222 | 30.78584 | 30.78549 | -0.06363666 | 0.0003468319 | 0
11.709 | 30.7223 | 30.78604 | 30.7857 | -0.06374482 | 0.0003478206 | 0
11.719 | 30.7155 | 30.7862 | 30.78585 | -0.07069929 | 0.0003488135 | 0
11.729 | 30.7138 | 30.7863 | 30.78595 | -0.07250027 | 0.0003498108 | 0
11.73899 | 30.7092 | 30.78635 | 30.786 | -0.07714793 | 0.0003508113 | 0
11.74899 | 30.6933 | 30.78634 | 30.78599 | -0.09304257 | 0.0003518171 | 0
11.75899 | 30.6913 | 30.78628 | 30.78593 | -0.09498429 | 0.0003528272 | 0
11.76899 | 30.6953 | 30.78617 | 30.78582 | -0.09087329 | 0.0003538417 | 0
11.77899 | 30.6827 | 30.78601 | 30.78565 | -0.1033098 | 0.0003548605 | 0
11.78899 | 30.6706 | 30.78579 | 30.78544 | -0.1151939 | 0.0003558838 | 0
11.79898 | 30.6631 | 30.78553 | 30.78517 | -0.1224262 | 0.0003569103 | 0
11.80898 | 30.6628 | 30.78521 | 30.78485 | -0.1224063 | 0.0003579425 | 0
11.81898 | 30.6552 | 30.78483 | 30.78448 | -0.1296346 | 0.0003589791 | 0
11.82898 | 30.6555 | 30.78441 | 30.78405 | -0.1289114 | 0.0003600202 | 0
11.83898 | 30.6476 | 30.78394 | 30.78358 | -0.1363367 | 0.0003610659 | 0
11.84898 | 30.6451 | 30.78341 | 30.78305 | -0.1383109 | 0.0003621162 | 0
11.85897 | 30.6244 | 30.78283 | 30.78247 | -0.1584347 | 0.0003631699 | 0
11.86897 | 30.6306 | 30.78221 | 30.78184 | -0.1516071 | 0.0003642294 | 0
11.87897 | 30.6329 | 30.78153 | 30.78116 | -0.1486288 | 0.0003652934 | 0
11.88897 | 30.5984 | 30.7808 | 30.78043 | -0.1824001 | 0.0003663622 | 0
11.89897 | 30.6069 | 30.78002 | 30.77965 | -0.1731212 | 0.0003674356 | 0
11.90897 | 30.6111 | 30.77919 | 30.77882 | -0.1680922 | 0.0003685138 | 0
11.91896 | 30.5939 | 30.77831 | 30.77794 | -0.1844141 | 0.0003695957 | 0
11.92896 | 30.6075 | 30.77739 | 30.77701 | -0.1698855 | 0.0003706834 | 0
11.93896 | 30.5963 | 30.77641 | 30.77604 | -0.1801074 | 0.0003717758 | 0
11.94896 | 30.5852 | 30.77538 | 30.77501 | -0.19018 | 0.0003728732 | 0
11.95896 | 30.5723 | 30.7743 | 30.77393 | -0.2020034 | 0.0003739753 | 0
11.96895 | 30.5827 | 30.77318 | 30.7728 | -0.1904789 | 0.0003750813 | 0
11.97895 | 30.5622 | 30.772 | 30.77163 | -0.2098046 | 0.0003761933 | 0
11.98895 | 30.5661 | 30.77078 | 30.7704 | -0.2046817 | 0.0003773103 | 0
11.99895 | 30.5779 | 30.76951 | 30.76913 | -0.1916103 | 0.0003784322 | 0
12.00895 | 30.5696 | 30.76819 | 30.76781 | -0.1985907 | 0.0003795592 | 0
12.01895 | 30.5637 | 30.76682 | 30.76644 | -0.203123 | 0.0003806912 | 0
12.02894 | 30.5497 | 30.76541 | 30.76503 | -0.2157088 | 0.0003818272 | 0
12.03894 | 30.5465 | 30.76395 | 30.76356 | -0.2174456 | 0.0003829693 | 0
12.04894 | 30.5632 | 30.76243 | 30.76205 | -0.1992348 | 0.0003841166 | 0
12.05894 | 30.5544 | 30.76088 | 30.76049 | -0.2064767 | 0.0003852691 | 0
12.06894 | 30.557 | 30.75927 | 30.75888 | -0.2022714 | 0.0003864267 | 0
12.07894 | 30.5435 | 30.75762 | 30.75723 | -0.2141191 | 0.0003875896 | 0
12.08893 | 30.5404 | 30.75592 | 30.75553 | -0.2155216 | 0.0003887566 | 0
12.09893 | 30.5305 | 30.75418 | 30.75379 | -0.2236759 | 0.00038993 | 0
12.10893 | 30.5318 | 30.75238 | 30.75199 | -0.2205837 | 0.0003911088 | 0
12.11893 | 30.5467 | 30.75055 | 30.75015 | -0.2038452 | 0.0003922928 | 0
12.12893 | 30.5293 | 30.74866 | 30.74827 | -0.2193605 | 0.0003934823 | 0
12.13893 | 30.5206 | 30.74673 | 30.74634 | -0.22613 | 0.0003946772 | 0
12.14892 | 30.5211 | 30.74476 | 30.74436 | -0.2236556 | 0.0003958764 | 0
12.15892 | 30.5245 | 30.74273 | 30.74234 | -0.2182337 | 0.0003970822 | 0
12.16892 | 30.5167 | 30.74067 | 30.74027 | -0.2239664 | 0.0003982935 | 0
12.17892 | 30.5032 | 30.73855 | 30.73815 | -0.2353538 | 0.0003995105 | 0
12.18892 | 30.5082 | 30.7364 | 30.736 | -0.2281961 | 0.0004007329 | 0
12.19892 | 30.5024 | 30.73419 | 30.73379 | -0.2317935 | 0.000401961 | 0
12.20891 | 30.4907 | 30.73195 | 30.73155 | -0.2412485 | 0.0004031936 | 0
12.21891 | 30.4839 | 30.72966 | 30.72925 | -0.2457566 | 0.000404433 | 0
12.22891 | 30.4647 | 30.72732 | 30.72691 | -0.2626203 | 0.0004056782 | 0
12.23891 | 30.4542 | 30.72494 | 30.72453 | -0.2707399 | 0.0004069291 | 0
12.24891 | 30.4629 | 30.72252 | 30.72211 | -0.2596153 | 0.0004081858 | 0
12.25891 | 30.4722 | 30.72005 | 30.71964 | -0.2478469 | 0.0004094483 | 0
12.2689 | 30.462 | 30.71754 | 30.71713 | -0.2555372 | 0.0004107154 | 0
12.2789 | 30.4597 | 30.71498 | 30.71457 | -0.2552816 | 0.0004119898 | 0
12.2889 | 30.4423 | 30.71238 | 30.71197 | -0.2700825 | 0.00041327 | 0
12.2989 | 30.4338 | 30.70974 | 30.70933 | -0.2759402 | 0.0004145563 | 0
12.3089 | 30.4346 | 30.70705 | 30.70664 | -0.2724548 | 0.0004158485 | 0
12.31889 | 30.4202 | 30.70433 | 30.70391 | -0.2841293 | 0.0004171455 | 0
12.32889 | 30.4102 | 30.70156 | 30.70114 | -0.2913584 | 0.0004184499 | 0
12.33889 | 30.4168 | 30.69874 | 30.69833 | -0.2819449 | 0.0004197603 | 0
12.34889 | 30.3963 | 30.69589 | 30.69547 | -0.2995891 | 0.000421077 | 0
12.35889 | 30.3978 | 30.69299 | 30.69257 | -0.2951909 | 0.0004223999 | 0
12.36889 | 30.39 | 30.69005 | 30.68963 | -0.3000508 | 0.000423729 | 0
12.37888 | 30.3942 | 30.68707 | 30.68665 | -0.2928717 | 0.000425063 | 0
12.38888 | 30.3967 | 30.68405 | 30.68362 | -0.2873479 | 0.0004264048 | 0
12.39888 | 30.3895 | 30.68098 | 30.68055 | -0.2914825 | 0.0004277527 | 0
12.40888 | 30.3713 | 30.67788 | 30.67745 | -0.3065758 | 0.0004291073 | 0
12.41888 | 30.3843 | 30.67473 | 30.6743 | -0.2904277 | 0.0004304681 | 0
12.42888 | 30.3756 | 30.67154 | 30.67111 | -0.2959386 | 0.0004318356 | 0
12.43887 | 30.3598 | 30.66831 | 30.66788 | -0.3085118 | 0.0004332081 | 0
12.44887 | 30.3649 | 30.66504 | 30.66461 | -0.300141 | 0.0004345886 | 0
12.45887 | 30.3515 | 30.66173 | 30.66129 | -0.3102295 | 0.0004359758 | 0
12.46887 | 30.3327 | 30.65838 | 30.65794 | -0.3256777 | 0.0004373694 | 0
12.47887 | 30.3443 | 30.65499 | 30.65455 | -0.3106855 | 0.00043877 | 0
12.48887 | 30.3518 | 30.65155 | 30.65111 | -0.2997532 | 0.000440177 | 0
12.49886 | 30.3645 | 30.64808 | 30.64764 | -0.2835844 | 0.0004415896 | 0
12.50886 | 30.3628 | 30.64457 | 30.64413 | -0.2817723 | 0.0004430104 | 0
12.51886 | 30.351 | 30.64102 | 30.64058 | -0.2900205 | 0.000444438 | 0
12.52886 | 30.3524 | 30.63743 | 30.63698 | -0.2850293 | 0.0004458726 | 0
12.53886 | 30.3436 | 30.6338 | 30.63335 | -0.2901987 | 0.0004473141 | 0
12.54886 | 30.3401 | 30.63013 | 30.62968 | -0.2900289 | 0.0004487625 | 0
12.55885 | 30.3217 | 30.62642 | 30.62597 | -0.3047237 | 0.0004502167 | 0
12.56885 | 30.347 | 30.62268 | 30.62222 | -0.275676 | 0.0004516792 | 0
12.57885 | 30.3269 | 30.61889 | 30.61844 | -0.2919896 | 0.0004531491 | 0
12.58885 | 30.33 | 30.61506 | 30.61461 | -0.2850646 | 0.000454626 | 0
12.59885 | 30.3438 | 30.6112 | 30.61075 | -0.2674012 | 0.0004561103 | 0
12.60885 | 30.3309 | 30.6073 | 30.60684 | -0.2763994 | 0.0004576016 | 0
12.61884 | 30.3292 | 30.60336 | 30.6029 | -0.2741636 | 0.0004590989 | 0
12.62884 | 30.3338 | 30.59939 | 30.59893 | -0.2655858 | 0.0004606051 | 0
12.63884 | 30.3366 | 30.59537 | 30.59491 | -0.2587702 | 0.0004621187 | 0
12.64884 | 30.3349 | 30.59132 | 30.59085 | -0.256417 | 0.0004636398 | 0
12.65884 | 30.3272 | 30.58723 | 30.58676 | -0.2600262 | 0.0004651683 | 0
12.66884 | 30.3071 | 30.5831 | 30.58263 | -0.2759981 | 0.0004667045 | 0
12.67883 | 30.315 | 30.57894 | 30.57847 | -0.2639369 | 0.0004682468 | 0
12.68883 | 30.312 | 30.57473 | 30.57426 | -0.2627346 | 0.0004697982 | 0
12.69883 | 30.2968 | 30.5705 | 30.57002 | -0.2736953 | 0.0004713574 | 0
12.70883 | 30.3015 | 30.56622 | 30.56575 | -0.2647192 | 0.0004729243 | 0
12.71883 | 30.29 | 30.56191 | 30.56143 | -0.2719066 | 0.0004744991 | 0
12.72882 | 30.309 | 30.55756 | 30.55709 | -0.2485618 | 0.0004760801 | 0
12.73882 | 30.29 | 30.55318 | 30.5527 | -0.2631764 | 0.0004776706 | 0
12.74882 | 30.2941 | 30.54875 | 30.54828 | -0.2546548 | 0.0004792693 | 0
12.75882 | 30.2905 | 30.5443 | 30.54382 | -0.2537972 | 0.0004808758 | 0
12.76882 | 30.2789 | 30.5398 | 30.53932 | -0.2609037 | 0.0004824905 | 0
12.77882 | 30.2614 | 30.53527 | 30.53479 | -0.2738744 | 0.0004841133 | 0
12.78881 | 30.2567 | 30.53071 | 30.53023 | -0.2740142 | 0.0004857427 | 0
12.79881 | 30.2439 | 30.52611 | 30.52563 | -0.2822139 | 0.000487382 | 0
12.80881 | 30.2518 | 30.52148 | 30.52099 | -0.2696784 | 0.0004890296 | 0
12.81881 | 30.2487 | 30.51681 | 30.51632 | -0.2681077 | 0.0004906855 | 0
12.82881 | 30.2415 | 30.5121 | 30.51161 | -0.270602 | 0.0004923499 | 0
12.83881 | 30.2263 | 30.50736 | 30.50687 | -0.2810614 | 0.0004940228 | 0
12.8488 | 30.233 | 30.50259 | 30.5021 | -0.2695909 | 0.0004957025 | 0
12.8588 | 30.2215 | 30.49778 | 30.49728 | -0.2762811 | 0.0004973924 | 0
12.8688 | 30.2147 | 30.49294 | 30.49244 | -0.2782368 | 0.0004990912 | 0
12.8788 | 30.2004 | 30.48806 | 30.48756 | -0.2876582 | 0.0005007984 | 0
12.8888 | 30.2146 | 30.48315 | 30.48264 | -0.2685454 | 0.0005025146 | 0
12.8988 | 30.185 | 30.4782 | 30.47769 | -0.2931987 | 0.0005042395 | 0
12.90879 | 30.1906 | 30.47322 | 30.47272 | -0.282623 | 0.0005059717 | 0
12.91879 | 30.1793 | 30.46821 | 30.4677 | -0.2889087 | 0.0005077145 | 0
12.92879 | 30.1678 | 30.46316 | 30.46265 | -0.2953608 | 0.0005094663 | 0
12.93879 | 30.1589 | 30.45808 | 30.45757 | -0.2991794 | 0.0005112272 | 0
12.94879 | 30.1522 | 30.45296 | 30.45245 | -0.3007647 | 0.0005129973 | 0
12.95879 | 30.1603 | 30.44782 | 30.4473 | -0.2875168 | 0.0005147766 | 0
12.96878 | 30.1536 | 30.44264 | 30.44212 | -0.2890411 | 0.0005165632 | 0
12.97878 | 30.1461 | 30.43743 | 30.43691 | -0.2913273 | 0.0005183612 | 0
12.98878 | 30.1333 | 30.43218 | 30.43166 | -0.2988807 | 0.0005201683 | 0
12.99878 | 30.13 | 30.4269 | 30.42638 | -0.2969015 | 0.0005219851 | 0
13.00878 | 30.1174 | 30.42159 | 30.42107 | -0.3041898 | 0.0005238113 | 0
13.01878 | 30.1076 | 30.418 | 30.41572 | -0.3103954 | 0.002275217 | 3.552714e-15
13.02877 | 30.0941 | 30.41263 | 30.41035 | -0.3185261 | 0.002278686 | 3.552714e-15
13.03877 | 30.0832 | 30.40722 | 30.40494 | -0.3240195 | 0.00228217 | 3.552714e-15
13.04877 | 30.0954 | 30.40178 | 30.3995 | -0.3063809 | 0.002285667 | 3.552714e-15
13.05877 | 30.0761 | 30.39631 | 30.39402 | -0.3202104 | 0.002289176 | 3.552714e-15
13.06877 | 30.0735 | 30.39081 | 30.38852 | -0.3173083 | 0.002292697 | 3.552714e-15
13.07877 | 30.0617 | 30.38527 | 30.38298 | -0.3235747 | 0.002296231 | 3.552714e-15
13.08876 | 30.0621 | 30.37972 | 30.37742 | -0.3176152 | 0.002299773 | 3.552714e-15
13.09876 | 30.0536 | 30.37412 | 30.37182 | -0.3205189 | 0.002303331 | 3.552714e-15
13.10876 | 30.0351 | 30.36937 | 30.36618 | -0.3342664 | 0.003181858 | 3.552714e-15
13.11876 | 30.0215 | 30.36371 | 30.36052 | -0.3422087 | 0.003186255 | 3.552714e-15
13.12876 | 30.0068 | 30.35802 | 30.35483 | -0.3512202 | 0.003190666 | 3.552714e-15
13.13875 | 30.0054 | 30.35231 | 30.34911 | -0.3469067 | 0.003195087 | 3.552714e-15
13.14875 | 30.0014 | 30.34656 | 30.34336 | -0.3451568 | 0.003199526 | 3.552714e-15
13.15875 | 29.9838 | 30.34078 | 30.33757 | -0.3569765 | 0.003203978 | 3.552714e-15
13.16875 | 29.9774 | 30.33497 | 30.33176 | -0.3575658 | 0.003208446 | 3.552714e-15
13.17875 | 29.9815 | 30.32912 | 30.32591 | -0.3476249 | 0.003212927 | 3.552714e-15
13.18875 | 29.9659 | 30.32325 | 30.32004 | -0.3573539 | 0.003217422 | 3.552714e-15
13.19874 | 29.963 | 30.31736 | 30.31414 | -0.3543588 | 0.003221928 | 3.552714e-15
13.20874 | 29.9439 | 30.31143 | 30.3082 | -0.367528 | 0.003226453 | 3.552714e-15
13.21874 | 29.9503 | 30.30547 | 30.30224 | -0.3551675 | 0.003230992 | 3.552714e-15
13.22874 | 29.9476 | 30.29948 | 30.29624 | -0.3518775 | 0.003235545 | 3.552714e-15
13.23874 | 29.9187 | 30.29346 | 30.29022 | -0.374758 | 0.003240114 | 3.552714e-15
13.24874 | 29.9182 | 30.28741 | 30.28416 | -0.3692091 | 0.003244697 | 3.552714e-15
13.25873 | 29.8989 | 30.28134 | 30.27809 | -0.3824372 | 0.003249291 | 3.552714e-15
13.26873 | 29.9053 | 30.27523 | 30.27198 | -0.3699301 | 0.003253904 | 3.552714e-15
13.27873 | 29.8924 | 30.26909 | 30.26584 | -0.3766941 | 0.003258532 | 3.552714e-15
13.28873 | 29.8812 | 30.26293 | 30.25967 | -0.3817292 | 0.003263176 | 3.552714e-15
13.29873 | 29.8835 | 30.25674 | 30.25347 | -0.3732357 | 0.003267835 | 3.552714e-15
13.30873 | 29.8763 | 30.25051 | 30.24724 | -0.3742136 | 0.003272509 | 3.552714e-15
13.31872 | 29.8895 | 30.24427 | 30.24099 | -0.3547693 | 0.003277194 | 3.552714e-15
13.32872 | 29.8693 | 30.23799 | 30.23471 | -0.3686905 | 0.003281899 | 3.552714e-15
13.33872 | 29.8691 | 30.23168 | 30.2284 | -0.3625835 | 0.00328662 | 3.552714e-15
13.34872 | 29.8503 | 30.22535 | 30.22206 | -0.3750484 | 0.003291357 | 3.552714e-15
13.35872 | 29.8515 | 30.21899 | 30.21569 | -0.3674854 | 0.003296109 | 3.552714e-15
13.36872 | 29.8365 | 30.21259 | 30.20929 | -0.3760945 | 0.003300878 | 1.065814e-14
13.37871 | 29.8273 | 30.20618 | 30.20288 | -0.3788824 | 0.003305657 | 1.065814e-14
13.38871 | 29.8309 | 30.19974 | 30.19643 | -0.3688363 | 0.003310458 | 1.065814e-14
13.39871 | 29.839 | 30.19326 | 30.18995 | -0.3542627 | 0.003315275 | 1.065814e-14
13.40871 | 29.8537 | 30.18676 | 30.18344 | -0.3330618 | 0.003320108 | 1.065814e-14
13.41871 | 29.8321 | 30.18023 | 30.17691 | -0.3481337 | 0.003324958 | 1.065814e-14
13.42871 | 29.8282 | 30.17368 | 30.17035 | -0.3454785 | 0.003329824 | 1.065814e-14
13.4387 | 29.8365 | 30.1671 | 30.16377 | -0.3306029 | 0.003334703 | 1.065814e-14
13.4487 | 29.8315 | 30.16049 | 30.15715 | -0.3289939 | 0.003339602 | 1.065814e-14
13.4587 | 29.8154 | 30.15386 | 30.15051 | -0.3384582 | 0.003344519 | 1.421085e-14
13.4687 | 29.8089 | 30.1472 | 30.14385 | -0.3382959 | 0.003349452 | 1.421085e-14
13.4787 | 29.8076 | 30.14051 | 30.13715 | -0.332907 | 0.003354403 | 1.421085e-14
13.4887 | 29.8093 | 30.13379 | 30.13043 | -0.3244918 | 0.003359372 | 1.421085e-14
13.49869 | 29.8128 | 30.12706 | 30.12369 | -0.3142571 | 0.003364352 | 1.421085e-14
13.50869 | 29.8187 | 30.12029 | 30.11692 | -0.3015896 | 0.003369355 | 1.421085e-14
13.51869 | 29.8086 | 30.1135 | 30.11012 | -0.304896 | 0.003374375 | 1.421085e-14
13.52869 | 29.8128 | 30.10668 | 30.1033 | -0.2938765 | 0.003379412 | 1.421085e-14
13.53869 | 29.8236 | 30.09983 | 30.09645 | -0.2762312 | 0.003384468 | 1.421085e-14
13.54868 | 29.8051 | 30.09297 | 30.08958 | -0.2878671 | 0.003389537 | 1.421085e-14
13.55868 | 29.8091 | 30.08607 | 30.08268 | -0.2769706 | 0.003394628 | 1.421085e-14
13.56868 | 29.7879 | 30.07915 | 30.07575 | -0.2912487 | 0.003399739 | 1.421085e-14
13.57868 | 29.7935 | 30.0722 | 30.0688 | -0.2787015 | 0.003404866 | 1.421085e-14
13.58868 | 29.7758 | 30.06523 | 30.06182 | -0.289429 | 0.003410012 | 1.421085e-14
13.59868 | 29.7686 | 30.05823 | 30.05482 | -0.2896315 | 0.003415176 | 1.421085e-14
13.60867 | 29.7794 | 30.05122 | 30.0478 | -0.271816 | 0.003420355 | 1.421085e-14
13.61867 | 29.7856 | 30.04417 | 30.04074 | -0.2585687 | 0.003425557 | 1.421085e-14
13.62867 | 29.7724 | 30.0371 | 30.03367 | -0.2646966 | 0.003430778 | 1.421085e-14
13.63867 | 29.7617 | 30.03 | 30.02656 | -0.2682999 | 0.003436018 | 1.421085e-14
13.64867 | 29.7718 | 30.02288 | 30.01944 | -0.2510786 | 0.003441277 | 1.421085e-14
13.65867 | 29.7727 | 30.01573 | 30.01229 | -0.243033 | 0.003446556 | 1.421085e-14
13.66866 | 29.779 | 30.00857 | 30.00512 | -0.2295702 | 0.003451848 | 1.421085e-14
13.67866 | 29.7553 | 30.00138 | 29.99792 | -0.2460761 | 0.003457165 | 1.421085e-14
13.68866 | 29.7371 | 29.99416 | 29.9907 | -0.2570579 | 0.003462501 | 1.421085e-14
13.69866 | 29.7307 | 29.98692 | 29.98345 | -0.2562157 | 0.003467858 | 1.421085e-14
13.70866 | 29.7106 | 29.97965 | 29.97618 | -0.2690497 | 0.003473235 | 1.421085e-14
13.71866 | 29.7192 | 29.97236 | 29.96888 | -0.25316 | 0.003478631 | 1.421085e-14
13.72865 | 29.7094 | 29.96505 | 29.96157 | -0.255654 | 0.003484042 | 1.421085e-14
13.73865 | 29.7193 | 29.95772 | 29.95423 | -0.2384171 | 0.003489479 | 1.421085e-14
13.74865 | 29.7081 | 29.95036 | 29.94686 | -0.2422568 | 0.003494936 | 1.421085e-14
13.75865 | 29.7047 | 29.94297 | 29.93947 | -0.2382733 | 0.003500414 | 1.421085e-14
13.76865 | 29.6957 | 29.93557 | 29.93206 | -0.2398665 | 0.003505913 | 1.421085e-14
13.77865 | 29.6959 | 29.92814 | 29.92463 | -0.2322367 | 0.003511432 | 1.421085e-14
13.78864 | 29.6904 | 29.92069 | 29.91717 | -0.2302913 | 0.003516967 | 1.421085e-14
13.79864 | 29.6683 | 29.91322 | 29.90969 | -0.2449157 | 0.003522529 | 1.421085e-14
13.80864 | 29.6362 | 29.90572 | 29.90219 | -0.2695173 | 0.003528111 | 1.421085e-14
13.81864 | 29.6265 | 29.8982 | 29.89466 | -0.2716962 | 0.003533716 | 1.421085e-14
13.82864 | 29.6305 | 29.89065 | 29.88711 | -0.2601526 | 0.003539342 | 1.421085e-14
13.83864 | 29.6102 | 29.88309 | 29.87954 | -0.2728866 | 0.00354499 | 1.421085e-14
13.84863 | 29.6085 | 29.87551 | 29.87196 | -0.2670058 | 0.003550654 | 1.421085e-14
13.85863 | 29.6021 | 29.8679 | 29.86434 | -0.2657953 | 0.003556345 | 1.421085e-14
13.86863 | 29.5897 | 29.86026 | 29.8567 | -0.2705626 | 0.00356206 | 1.421085e-14
13.87863 | 29.5896 | 29.85261 | 29.84904 | -0.2630079 | 0.003567796 | 1.421085e-14
13.88863 | 29.588 | 29.84493 | 29.84136 | -0.2569313 | 0.003573554 | 1.421085e-14
13.89863 | 29.5658 | 29.83723 | 29.83365 | -0.2714329 | 0.003579336 | 1.421085e-14
13.90862 | 29.536 | 29.82952 | 29.82594 | -0.2935206 | 0.003585135 | 1.421085e-14
13.91862 | 29.5495 | 29.82178 | 29.81819 | -0.2722789 | 0.003590962 | 1.421085e-14
13.92862 | 29.5265 | 29.81402 | 29.81042 | -0.2875157 | 0.003596813 | 1.421085e-14
13.93862 | 29.5042 | 29.80623 | 29.80263 | -0.3020312 | 0.003602687 | 1.421085e-14
13.94862 | 29.4952 | 29.79843 | 29.79482 | -0.3032254 | 0.003608584 | 1.421085e-14
13.95861 | 29.5103 | 29.79061 | 29.78699 | -0.2803063 | 0.0036145 | 1.421085e-14
13.96861 | 29.4941 | 29.78276 | 29.77914 | -0.2886582 | 0.003620445 | 1.421085e-14
13.97861 | 29.4794 | 29.77489 | 29.77126 | -0.2954892 | 0.003626414 | 1.421085e-14
13.98861 | 29.4802 | 29.767 | 29.76337 | -0.2867993 | 0.003632408 | 1.421085e-14
13.99861 | 29.4748 | 29.75909 | 29.75545 | -0.2842887 | 0.003638425 | 1.421085e-14
14.00861 | 29.4557 | 29.75116 | 29.74751 | -0.2954573 | 0.003644468 | 1.421085e-14
14.0186 | 29.4582 | 29.74321 | 29.73956 | -0.2850134 | 0.003650529 | 1.421085e-14
14.0286 | 29.4459 | 29.73524 | 29.73158 | -0.2893411 | 0.003656621 | 1.421085e-14
14.0386 | 29.4219 | 29.72725 | 29.72359 | -0.3053484 | 0.003662739 | 1.421085e-14
14.0486 | 29.4218 | 29.71924 | 29.71557 | -0.2974354 | 0.003668881 | 1.421085e-14
14.0586 | 29.4148 | 29.7112 | 29.70753 | -0.2964023 | 0.003675049 | 1.421085e-14
14.0686 | 29.4121 | 29.70315 | 29.69947 | -0.2910491 | 0.003681243 | 1.421085e-14
14.07859 | 29.3981 | 29.69508 | 29.6914 | -0.296984 | 0.003687456 | 1.421085e-14
14.08859 | 29.4066 | 29.68699 | 29.6833 | -0.280391 | 0.003693702 | 1.421085e-14
14.09859 | 29.3919 | 29.67888 | 29.67518 | -0.2869782 | 0.003699975 | 1.421085e-14
14.10859 | 29.3758 | 29.67075 | 29.66704 | -0.2949458 | 0.003706273 | 1.421085e-14
14.11859 | 29.38 | 29.66259 | 29.65888 | -0.2825937 | 0.003712598 | 1.421085e-14
14.12859 | 29.3642 | 29.65442 | 29.6507 | -0.2902222 | 0.003718951 | 1.421085e-14
14.13858 | 29.3593 | 29.64624 | 29.64251 | -0.2869396 | 0.003725324 | 1.421085e-14
14.14858 | 29.3402 | 29.63803 | 29.6343 | -0.2978294 | 0.00373173 | 1.421085e-14
14.15858 | 29.3237 | 29.6298 | 29.62606 | -0.3061001 | 0.003738165 | 1.421085e-14
14.16858 | 29.3316 | 29.62155 | 29.61781 | -0.2899517 | 0.003744627 | 1.421085e-14
14.17858 | 29.3237 | 29.61328 | 29.60953 | -0.2895843 | 0.003751116 | 1.421085e-14
14.18858 | 29.3215 | 29.605 | 29.60124 | -0.283498 | 0.003757634 | 1.421085e-14
14.19857 | 29.3056 | 29.5967 | 29.59294 | -0.2911012 | 0.003764174 | 1.421085e-14
14.20857 | 29.3048 | 29.58838 | 29.58461 | -0.2835774 | 0.003770749 | 1.421085e-14
14.21857 | 29.2938 | 29.58004 | 29.57626 | -0.286235 | 0.003777354 | 1.421085e-14
14.22857 | 29.2834 | 29.57167 | 29.56789 | -0.2882741 | 0.003783986 | 1.421085e-14
14.23857 | 29.273 | 29.56329 | 29.5595 | -0.2902948 | 0.003790649 | 1.421085e-14
14.24857 | 29.2712 | 29.5549 | 29.5511 | -0.2836972 | 0.00379734 | 1.421085e-14
14.25856 | 29.2546 | 29.54649 | 29.54269 | -0.2918897 | 0.003804055 | 1.421085e-14
14.26856 | 29.2415 | 29.53806 | 29.53424 | -0.2965557 | 0.003810807 | 1.421085e-14
14.27856 | 29.2537 | 29.5296 | 29.52579 | -0.2759037 | 0.003817589 | 1.421085e-14
14.28856 | 29.249 | 29.52113 | 29.51731 | -0.2721337 | 0.003824402 | 1.421085e-14
14.29856 | 29.2364 | 29.51265 | 29.50881 | -0.2762458 | 0.003831245 | 1.421085e-14
14.30855 | 29.23 | 29.50415 | 29.50031 | -0.2741487 | 0.003838112 | 1.421085e-14
14.31855 | 29.232 | 29.49563 | 29.49178 | -0.2636254 | 0.003845017 | 1.421085e-14
14.32855 | 29.2263 | 29.48708 | 29.48323 | -0.2607845 | 0.003851953 | 1.421085e-14
14.33855 | 29.2115 | 29.47853 | 29.47467 | -0.2670262 | 0.003858922 | 1.421085e-14
14.34855 | 29.2048 | 29.46995 | 29.46608 | -0.2651504 | 0.003865922 | 1.421085e-14
14.35855 | 29.1992 | 29.46136 | 29.45748 | -0.2621573 | 0.003872955 | 1.421085e-14
14.36854 | 29.1891 | 29.45276 | 29.44888 | -0.2636557 | 0.003880014 | 1.421085e-14
14.37854 | 29.1835 | 29.44413 | 29.44024 | -0.2606282 | 0.003887112 | 1.421085e-14
14.38854 | 29.1725 | 29.43548 | 29.43159 | -0.2629838 | 0.003894242 | 1.421085e-14
14.39854 | 29.194 | 29.42682 | 29.42292 | -0.2328224 | 0.003901406 | 1.421085e-14
14.40854 | 29.1765 | 29.41814 | 29.41424 | -0.2416441 | 0.003908605 | 1.421085e-14
14.41854 | 29.1659 | 29.40945 | 29.40553 | -0.2435491 | 0.003915836 | 1.421085e-14
14.42853 | 29.1669 | 29.40075 | 29.39682 | -0.2338461 | 0.003923095 | 1.421085e-14
14.43853 | 29.1602 | 29.39202 | 29.38809 | -0.2318178 | 0.003930396 | 1.421085e-14
14.44853 | 29.1513 | 29.38327 | 29.37934 | -0.231973 | 0.003937731 | 1.421085e-14
14.45853 | 29.1439 | 29.37451 | 29.37057 | -0.2306118 | 0.003945102 | 1.421085e-14
14.46853 | 29.1288 | 29.36772 | 29.36178 | -0.2389163 | 0.005934538 | 1.776357e-14
14.47853 | 29.125 | 29.35892 | 29.35298 | -0.2339242 | 0.005943669 | 1.776357e-14
14.48852 | 29.1059 | 29.35012 | 29.34417 | -0.2442248 | 0.005952828 | 1.776357e-14
14.49852 | 29.0994 | 29.3413 | 29.33534 | -0.2419005 | 0.005962035 | 1.776357e-14
14.50852 | 29.094 | 29.33246 | 29.32649 | -0.2384602 | 0.005971282 | 1.776357e-14
14.51852 | 29.0943 | 29.3236 | 29.31762 | -0.2293041 | 0.005980565 | 1.776357e-14
14.52852 | 29.0789 | 29.31473 | 29.30874 | -0.2358321 | 0.005989889 | 1.776357e-14
14.53852 | 29.0716 | 29.30584 | 29.29985 | -0.2342444 | 0.005999253 | 1.776357e-14
14.54851 | 29.0575 | 29.29695 | 29.29094 | -0.23945 | 0.006008648 | 1.776357e-14
14.55851 | 29.0488 | 29.28803 | 29.28201 | -0.2392311 | 0.006018092 | 1.776357e-14
14.56851 | 29.0426 | 29.28009 | 29.27307 | -0.237488 | 0.007018827 | 1.776357e-14
14.57851 | 29.032 | 29.27114 | 29.26411 | -0.2391391 | 0.007029198 | 1.776357e-14
14.58851 | 29.021 | 29.26217 | 29.25514 | -0.241175 | 0.007039611 | 1.776357e-14
14.59851 | 29.0111 | 29.2532 | 29.24615 | -0.2420956 | 0.007050067 | 1.776357e-14
14.6085 | 28.9842 | 29.24421 | 29.23715 | -0.2600101 | 0.007060556 | 1.776357e-14
14.6185 | 28.9732 | 29.2352 | 29.22813 | -0.2620006 | 0.007071098 | 1.776357e-14
14.6285 | 28.9709 | 29.22618 | 29.21909 | -0.2552761 | 0.007081685 | 1.776357e-14
14.6385 | 28.9663 | 29.21714 | 29.21004 | -0.2508367 | 0.007092316 | 1.776357e-14
14.6485 | 28.937 | 29.20808 | 29.20098 | -0.2710826 | 0.00710299 | 1.776357e-14
14.6585 | 28.9305 | 29.19901 | 29.1919 | -0.2685137 | 0.007113711 | 1.776357e-14
14.66849 | 28.9102 | 29.18994 | 29.18281 | -0.2797393 | 0.007124467 | 1.776357e-14
14.67849 | 28.9192 | 29.18084 | 29.17371 | -0.2616413 | 0.007135278 | 1.776357e-14
14.68849 | 28.8956 | 29.17173 | 29.16458 | -0.2761288 | 0.007146136 | 1.776357e-14
14.69849 | 28.891 | 29.1626 | 29.15544 | -0.2716019 | 0.00715704 | 1.776357e-14
14.70849 | 28.8804 | 29.15346 | 29.14629 | -0.2730607 | 0.00716799 | 1.776357e-14
14.71848 | 28.8806 | 29.14431 | 29.13714 | -0.2637145 | 0.007178978 | 1.776357e-14
14.72848 | 28.867 | 29.13514 | 29.12795 | -0.2681449 | 0.007190024 | 1.776357e-14
14.73848 | 28.8458 | 29.12596 | 29.11876 | -0.2801613 | 0.007201118 | 1.776357e-14
14.74848 | 28.8414 | 29.11676 | 29.10955 | -0.2753638 | 0.00721226 | 1.776357e-14
14.75848 | 28.8237 | 29.10755 | 29.10033 | -0.2838523 | 0.007223452 | 1.776357e-14
14.76848 | 28.8118 | 29.09833 | 29.09109 | -0.286527 | 0.007234693 | 1.776357e-14
14.77847 | 28.7965 | 29.0891 | 29.08185 | -0.2925972 | 0.007245973 | 1.776357e-14
14.78847 | 28.8082 | 29.07984 | 29.07259 | -0.2716445 | 0.007257315 | 1.776357e-14
14.79847 | 28.7753 | 29.07058 | 29.06331 | -0.2952783 | 0.007268707 | 1.776357e-14
14.80847 | 28.7908 | 29.0613 | 29.05402 | -0.2704985 | 0.00728015 | 1.776357e-14
14.81847 | 28.7512 | 29.05201 | 29.04471 | -0.3008053 | 0.007291645 | 1.776357e-14
14.82847 | 28.7607 | 29.0427 | 29.0354 | -0.2819987 | 0.007303192 | 1.776357e-14
14.83846 | 28.7629 | 29.03339 | 29.02607 | -0.2704882 | 0.00731478 | 1.776357e-14
14.84846 | 28.7599 | 29.02406 | 29.01673 | -0.2641553 | 0.007326433 | 1.776357e-14
14.85846 | 28.7299 | 29.01471 | 29.00737 | -0.2848091 | 0.007338139 | 1.776357e-14
14.86846 | 28.731 | 29.00535 | 28.998 | -0.27435 | 0.007349899 | 1.776357e-14
14.87846 | 28.7174 | 28.99598 | 28.98862 | -0.2785779 | 0.007361714 | 1.776357e-14
14.88846 | 28.6987 | 28.98659 | 28.97922 | -0.2878929 | 0.007373583 | 1.776357e-14
14.89845 | 28.6967 | 28.9772 | 28.96982 | -0.2805045 | 0.007385497 | 1.776357e-14
14.90845 | 28.6903 | 28.96779 | 28.9604 | -0.277494 | 0.007397478 | 1.776357e-14
14.91845 | 28.6779 | 28.95837 | 28.95096 | -0.2804708 | 0.007409516 | 1.776357e-14
14.92845 | 28.6581 | 28.94894 | 28.94151 | -0.290835 | 0.00742161 | 1.776357e-14
14.93845 | 28.6538 | 28.93949 | 28.93205 | -0.2856868 | 0.007433763 | 1.776357e-14
14.94845 | 28.6522 | 28.93003 | 28.92258 | -0.2778261 | 0.007445973 | 1.776357e-14
14.95844 | 28.6471 | 28.92056 | 28.9131 | -0.2734625 | 0.00745823 | 1.776357e-14
14.96844 | 28.6345 | 28.91108 | 28.90361 | -0.2765772 | 0.007470559 | 1.776357e-14
14.97844 | 28.6333 | 28.90158 | 28.8941 | -0.2682797 | 0.007482947 | 1.776357e-14
14.98844 | 28.5982 | 28.89207 | 28.88457 | -0.29387 | 0.007495396 | 1.776357e-14
14.99844 | 28.6051 | 28.88255 | 28.87504 | -0.2774483 | 0.007507905 | 1.776357e-14
15.00844 | 28.5914 | 28.87301 | 28.86549 | -0.2816146 | 0.007520476 | 1.776357e-14
15.01843 | 28.5913 | 28.86348 | 28.85595 | -0.2721786 | 0.007533096 | 1.776357e-14
15.02843 | 28.5549 | 28.85392 | 28.84638 | -0.2990211 | 0.007545792 | 1.776357e-14
15.03843 | 28.5564 | 28.84435 | 28.83679 | -0.2879519 | 0.007558551 | 1.776357e-14
15.04843 | 28.5477 | 28.83477 | 28.8272 | -0.287071 | 0.007571374 | 1.776357e-14
15.05843 | 28.5228 | 28.82518 | 28.81759 | -0.3023785 | 0.007584262 | 1.776357e-14
15.06843 | 28.5375 | 28.81557 | 28.80798 | -0.2780745 | 0.007597214 | 1.776357e-14
15.07842 | 28.532 | 28.80597 | 28.79836 | -0.2739686 | 0.007610219 | 1.776357e-14
15.08842 | 28.5184 | 28.79634 | 28.78872 | -0.2779416 | 0.007623303 | 1.776357e-14
15.09842 | 28.5024 | 28.7867 | 28.77907 | -0.2843034 | 0.007636455 | 1.776357e-14
15.10842 | 28.4967 | 28.77705 | 28.7694 | -0.2803539 | 0.007649674 | 1.776357e-14
15.11842 | 28.4921 | 28.76739 | 28.75973 | -0.2752932 | 0.007662963 | 1.776357e-14
15.12841 | 28.49 | 28.75773 | 28.75005 | -0.267731 | 0.007676305 | 1.776357e-14
15.13841 | 28.4513 | 28.75679 | 28.74036 | -0.3054949 | 0.01643647 | 2.4869e-14
15.14841 | 28.4464 | 28.74711 | 28.73065 | -0.3007082 | 0.01645714 | 2.4869e-14
15.15841 | 28.4536 | 28.73741 | 28.72093 | -0.2838106 | 0.01647788 | 2.4869e-14
15.16841 | 28.447 | 28.7277 | 28.7112 | -0.2807022 | 0.0164987 | 2.4869e-14
15.17841 | 28.4293 | 28.71798 | 28.70146 | -0.2886831 | 0.01651961 | 2.4869e-14
15.1884 | 28.4097 | 28.70826 | 28.69172 | -0.298563 | 0.01654058 | 2.4869e-14
15.1984 | 28.4096 | 28.69852 | 28.68196 | -0.2889225 | 0.01656164 | 2.4869e-14
15.2084 | 28.4068 | 28.68877 | 28.67219 | -0.2819715 | 0.0165828 | 2.4869e-14
15.2184 | 28.3942 | 28.67901 | 28.66241 | -0.28481 | 0.01660404 | 2.4869e-14
15.2284 | 28.3959 | 28.66924 | 28.65261 | -0.2733381 | 0.01662536 | 2.4869e-14
15.2384 | 28.3872 | 28.65946 | 28.64281 | -0.2722558 | 0.01664677 | 2.4869e-14
15.24839 | 28.3639 | 28.65405 | 28.633 | -0.2901494 | 0.02104459 | 2.842171e-14
15.25839 | 28.35 | 28.64425 | 28.62318 | -0.2942503 | 0.02106976 | 2.842171e-14
15.26839 | 28.351 | 28.63444 | 28.61335 | -0.283441 | 0.02109503 | 2.842171e-14
15.27839 | 28.342 | 28.62462 | 28.6035 | -0.2826216 | 0.02112038 | 2.842171e-14
15.28839 | 28.3282 | 28.61479 | 28.59365 | -0.2865923 | 0.02114584 | 2.842171e-14
15.29839 | 28.3185 | 28.60495 | 28.58378 | -0.286453 | 0.02117139 | 2.842171e-14
15.30838 | 28.2937 | 28.59511 | 28.57392 | -0.3014136 | 0.021197 | 2.842171e-14
15.31838 | 28.2881 | 28.58525 | 28.56403 | -0.2971547 | 0.02122275 | 2.842171e-14
15.32838 | 28.2911 | 28.57539 | 28.55414 | -0.284286 | 0.02124859 | 2.842171e-14
15.33838 | 28.2958 | 28.56551 | 28.54423 | -0.2697076 | 0.02127453 | 2.842171e-14
15.34838 | 28.2864 | 28.55562 | 28.53432 | -0.2692196 | 0.02130056 | 2.842171e-14
15.35838 | 28.2588 | 28.54572 | 28.5244 | -0.2869221 | 0.02132671 | 2.842171e-14
15.36837 | 28.2593 | 28.53583 | 28.51447 | -0.2765251 | 0.02135293 | 2.842171e-14
15.37837 | 28.2548 | 28.52591 | 28.50453 | -0.2711087 | 0.02137927 | 2.842171e-14
15.38837 | 28.244 | 28.51598 | 28.49458 | -0.2719829 | 0.02140572 | 2.842171e-14
15.39837 | 28.2473 | 28.50605 | 28.48462 | -0.2587479 | 0.02143228 | 2.842171e-14
15.40837 | 28.2144 | 28.4961 | 28.47464 | -0.2817037 | 0.02145894 | 4.618528e-14
15.41837 | 28.1983 | 28.48615 | 28.46466 | -0.2878504 | 0.02148571 | 4.618528e-14
15.42836 | 28.2057 | 28.4762 | 28.45469 | -0.2704979 | 0.02151256 | 4.618528e-14
15.43836 | 28.2097 | 28.46623 | 28.44469 | -0.2565264 | 0.02153955 | 4.618528e-14
15.44836 | 28.1826 | 28.45625 | 28.43468 | -0.273646 | 0.02156664 | 4.618528e-14
15.45836 | 28.1881 | 28.44626 | 28.42466 | -0.2581567 | 0.02159385 | 4.618528e-14
15.46836 | 28.157 | 28.43626 | 28.41464 | -0.2792585 | 0.02162118 | 4.618528e-14
15.47836 | 28.1775 | 28.42625 | 28.4046 | -0.2487516 | 0.02164861 | 4.618528e-14
15.48835 | 28.1662 | 28.41625 | 28.39457 | -0.250046 | 0.02167614 | 4.618528e-14
15.49835 | 28.1676 | 28.40622 | 28.38452 | -0.2386218 | 0.0217038 | 4.618528e-14
15.50835 | 28.1583 | 28.39619 | 28.37446 | -0.2378889 | 0.02173159 | 4.618528e-14
15.51835 | 28.1521 | 28.38615 | 28.36439 | -0.2340476 | 0.02175949 | 5.329071e-14
15.52835 | 28.1213 | 28.3761 | 28.35431 | -0.2547978 | 0.02178751 | 5.329071e-14
15.53834 | 28.1205 | 28.36605 | 28.34423 | -0.2455497 | 0.02181563 | 5.329071e-14
15.54834 | 28.1506 | 28.35598 | 28.33414 | -0.2053832 | 0.0218439 | 5.329071e-14
15.55834 | 28.117 | 28.34591 | 28.32404 | -0.2289084 | 0.02187229 | 5.329071e-14
15.56834 | 28.105 | 28.33583 | 28.31392 | -0.2308254 | 0.0219008 | 5.329071e-14
15.57834 | 28.0919 | 28.32573 | 28.3038 | -0.2338342 | 0.02192944 | 5.329071e-14
15.58834 | 28.0864 | 28.31564 | 28.29368 | -0.229235 | 0.02195821 | 5.329071e-14
15.59833 | 28.0915 | 28.30554 | 28.28355 | -0.2140379 | 0.02198708 | 5.329071e-14
15.60833 | 28.0858 | 28.29542 | 28.27341 | -0.2096227 | 0.02201611 | 5.329071e-14
15.61833 | 28.0658 | 28.2853 | 28.26325 | -0.2194996 | 0.02204527 | 5.329071e-14
15.62833 | 28.0631 | 28.27517 | 28.25309 | -0.2120686 | 0.02207457 | 5.329071e-14
15.63833 | 28.0579 | 28.26503 | 28.24293 | -0.2071299 | 0.022104 | 5.329071e-14
15.64833 | 28.0761 | 28.25488 | 28.23275 | -0.1787835 | 0.02213356 | 5.329071e-14
15.65832 | 28.0444 | 28.24474 | 28.22258 | -0.2003395 | 0.02216324 | 5.329071e-14
15.66832 | 28.0548 | 28.23458 | 28.21238 | -0.1797778 | 0.02219308 | 5.329071e-14
15.67832 | 28.0273 | 28.22441 | 28.20219 | -0.1971085 | 0.02222306 | 5.329071e-14
15.68832 | 28.0245 | 28.21423 | 28.19198 | -0.1897318 | 0.02225319 | 5.329071e-14
15.69832 | 28.0272 | 28.20405 | 28.18176 | -0.1768476 | 0.02228346 | 5.329071e-14
15.70832 | 28.0209 | 28.19386 | 28.17154 | -0.1729561 | 0.02231387 | 5.329071e-14
15.71831 | 28.011 | 28.18367 | 28.16132 | -0.1726674 | 0.0223444 | 5.329071e-14
15.72831 | 27.985 | 28.17346 | 28.15109 | -0.1884613 | 0.02237512 | 5.329071e-14
15.73831 | 27.9827 | 28.16325 | 28.14084 | -0.180548 | 0.02240597 | 5.329071e-14
15.74831 | 27.9876 | 28.15303 | 28.13059 | -0.1654276 | 0.02243699 | 5.329071e-14
15.75831 | 28.0045 | 28.1428 | 28.12033 | -0.1383001 | 0.02246816 | 5.329071e-14
15.76831 | 27.9855 | 28.13257 | 28.11007 | -0.1470656 | 0.02249949 | 5.329071e-14
15.7783 | 27.9811 | 28.12233 | 28.0998 | -0.1412344 | 0.02253094 | 5.329071e-14
15.7883 | 27.968 | 28.11209 | 28.08952 | -0.144086 | 0.02256258 | 5.329071e-14
15.7983 | 27.9575 | 28.10183 | 28.07924 | -0.1443307 | 0.02259438 | 5.329071e-14
15.8083 | 27.942 | 28.09157 | 28.06894 | -0.1495687 | 0.02262635 | 5.329071e-14
15.8183 | 27.9507 | 28.0813 | 28.05864 | -0.1306 | 0.02265849 | 5.329071e-14
15.8283 | 27.9333 | 28.07102 | 28.04833 | -0.1377245 | 0.02269078 | 5.329071e-14
15.83829 | 27.9123 | 28.06075 | 28.03803 | -0.1484528 | 0.02272322 | 5.329071e-14
15.84829 | 27.9071 | 28.05046 | 28.02771 | -0.1433642 | 0.02275587 | 5.329071e-14
15.85829 | 27.9083 | 28.04017 | 28.01738 | -0.1318691 | 0.02278868 | 5.329071e-14
15.86829 | 27.8975 | 28.02987 | 28.00705 | -0.1323675 | 0.02282167 | 5.329071e-14
15.87829 | 27.8885 | 28.01956 | 27.9967 | -0.1310595 | 0.02285484 | 5.329071e-14
15.88829 | 27.8842 | 28.00925 | 27.98636 | -0.1250452 | 0.02288819 | 5.329071e-14
15.89828 | 27.87 | 27.99893 | 27.97601 | -0.1289349 | 0.02292169 | 5.329071e-14
15.90828 | 27.8678 | 27.98861 | 27.96565 | -0.1208081 | 0.0229554 | 5.684342e-14
15.91828 | 27.8598 | 27.97828 | 27.95529 | -0.1184751 | 0.0229893 | 5.684342e-14
15.92828 | 27.8632 | 27.96794 | 27.94491 | -0.104736 | 0.0230234 | 5.684342e-14
15.93828 | 27.8236 | 27.95759 | 27.93453 | -0.1339908 | 0.02305768 | 5.684342e-14
15.94827 | 27.833 | 27.94725 | 27.92416 | -0.11425 | 0.02309212 | 5.684342e-14
15.95827 | 27.8143 | 27.93689 | 27.91377 | -0.1225928 | 0.0231268 | 5.684342e-14
15.96827 | 27.8143 | 27.92653 | 27.90337 | -0.1122298 | 0.02316167 | 5.684342e-14
15.97827 | 27.799 | 27.91616 | 27.89296 | -0.1171609 | 0.02319675 | 5.684342e-14
15.98827 | 27.7765 | 27.90579 | 27.88255 | -0.1292862 | 0.02323203 | 5.684342e-14
15.99827 | 27.7738 | 27.89541 | 27.87214 | -0.1216058 | 0.02326751 | 5.684342e-14
16.00826 | 27.7653 | 27.88503 | 27.86173 | -0.1197301 | 0.02330317 | 5.684342e-14
16.01826 | 27.7607 | 27.87464 | 27.8513 | -0.1139383 | 0.02333908 | 5.684342e-14
16.02826 | 27.747 | 27.86424 | 27.84087 | -0.117241 | 0.02337521 | 5.684342e-14
16.03826 | 27.7354 | 27.85384 | 27.83043 | -0.1184382 | 0.02341155 | 5.684342e-14
16.04826 | 27.7253 | 27.84343 | 27.81998 | -0.1181299 | 0.02344811 | 5.684342e-14
16.05826 | 27.717 | 27.83302 | 27.80953 | -0.1160161 | 0.0234849 | 5.684342e-14
16.06825 | 27.7096 | 27.82261 | 27.79909 | -0.1130074 | 0.02352188 | 5.684342e-14
16.07825 | 27.7006 | 27.81218 | 27.78862 | -0.111583 | 0.02355912 | 5.684342e-14
16.08825 | 27.6836 | 27.80175 | 27.77816 | -0.1181534 | 0.0235966 | 5.684342e-14
16.09825 | 27.6769 | 27.79132 | 27.76768 | -0.1144185 | 0.02363431 | 5.684342e-14
16.10825 | 27.6482 | 27.78088 | 27.75721 | -0.1326784 | 0.02367227 | 5.684342e-14
16.11825 | 27.6608 | 27.77043 | 27.74672 | -0.1096333 | 0.02371046 | 5.684342e-14
16.12824 | 27.6529 | 27.75999 | 27.73624 | -0.1070936 | 0.02374887 | 5.684342e-14
16.13824 | 27.6394 | 27.74954 | 27.72575 | -0.1101384 | 0.02378756 | 5.684342e-14
16.14824 | 27.6147 | 27.73908 | 27.71525 | -0.1243782 | 0.02382651 | 5.684342e-14
16.15824 | 27.6162 | 27.72861 | 27.70475 | -0.1124132 | 0.02386572 | 5.684342e-14
16.16824 | 27.6172 | 27.71814 | 27.69424 | -0.1009433 | 0.02390518 | 5.684342e-14
16.17824 | 27.5971 | 27.70767 | 27.68372 | -0.1105687 | 0.02394491 | 5.684342e-14
16.18823 | 27.5865 | 27.6972 | 27.67321 | -0.1106998 | 0.02398487 | 5.684342e-14
16.19823 | 27.5803 | 27.68672 | 27.66269 | -0.1064157 | 0.02402514 | 5.684342e-14
16.20823 | 27.5669 | 27.67623 | 27.65216 | -0.1093269 | 0.02406568 | 5.684342e-14
16.21823 | 27.5416 | 27.66573 | 27.64163 | -0.1241336 | 0.02410651 | 5.684342e-14
16.22823 | 27.5488 | 27.65524 | 27.63109 | -0.1064358 | 0.02414762 | 5.684342e-14
16.23823 | 27.5393 | 27.64473 | 27.62054 | -0.1054334 | 0.02418902 | 5.684342e-14
16.24822 | 27.5129 | 27.63424 | 27.61001 | -0.1213372 | 0.02423067 | 5.684342e-14
16.25822 | 27.5145 | 27.62373 | 27.59945 | -0.109226 | 0.02427265 | 5.684342e-14
16.26822 | 27.5206 | 27.61321 | 27.5889 | -0.09261052 | 0.02431494 | 5.684342e-14
16.27822 | 27.5028 | 27.60269 | 27.57833 | -0.09989075 | 0.02435754 | 5.684342e-14
16.28822 | 27.4997 | 27.59217 | 27.56777 | -0.09246675 | 0.02440044 | 5.684342e-14
16.29821 | 27.4981 | 27.58165 | 27.55721 | -0.0835491 | 0.02444362 | 5.684342e-14
16.30821 | 27.4776 | 27.57112 | 27.54663 | -0.09351679 | 0.02448716 | 5.684342e-14
16.31821 | 27.4774 | 27.56058 | 27.53605 | -0.0831804 | 0.02453102 | 5.684342e-14
16.32821 | 27.4602 | 27.55004 | 27.52546 | -0.08983998 | 0.02457522 | 5.684342e-14
16.33821 | 27.4645 | 27.5395 | 27.51488 | -0.07499557 | 0.02461975 | 5.684342e-14
16.34821 | 27.4537 | 27.52895 | 27.50428 | -0.07524724 | 0.02466462 | 5.684342e-14
16.3582 | 27.4237 | 27.51841 | 27.4937 | -0.09470558 | 0.02470979 | 5.684342e-14
16.3682 | 27.4433 | 27.50785 | 27.48309 | -0.06454954 | 0.02475536 | 5.684342e-14
16.3782 | 27.445 | 27.49729 | 27.47249 | -0.05228971 | 0.02480128 | 5.684342e-14
16.3882 | 27.4228 | 27.48673 | 27.46188 | -0.06392616 | 0.02484757 | 5.684342e-14
16.3982 | 27.4172 | 27.47616 | 27.45126 | -0.05895893 | 0.02489422 | 5.684342e-14
16.4082 | 27.4187 | 27.46559 | 27.44065 | -0.04688806 | 0.02494125 | 5.684342e-14
16.41819 | 27.3937 | 27.45502 | 27.43004 | -0.06132418 | 0.02498861 | 5.684342e-14
16.42819 | 27.3789 | 27.44445 | 27.41941 | -0.0655462 | 0.02503641 | 5.684342e-14
16.43819 | 27.3848 | 27.43386 | 27.40878 | -0.04906474 | 0.02508459 | 5.684342e-14
16.44819 | 27.38 | 27.42328 | 27.39815 | -0.04327984 | 0.02513318 | 6.039613e-14
16.45819 | 27.354 | 27.41269 | 27.38751 | -0.05869156 | 0.02518217 | 6.039613e-14
16.46819 | 27.3496 | 27.4021 | 27.37687 | -0.05249994 | 0.02523158 | 6.039613e-14
16.47818 | 27.3596 | 27.39152 | 27.36623 | -0.03191563 | 0.02528135 | 6.039613e-14
16.48818 | 27.3346 | 27.38092 | 27.35559 | -0.0463175 | 0.0253316 | 6.039613e-14
16.49818 | 27.3215 | 27.37032 | 27.34493 | -0.04881617 | 0.02538228 | 6.039613e-14
16.50818 | 27.3182 | 27.35971 | 27.33428 | -0.04151171 | 0.0254334 | 6.039613e-14
16.51818 | 27.303 | 27.3491 | 27.32362 | -0.04610416 | 0.02548497 | 6.039613e-14
16.52818 | 27.274 | 27.33849 | 27.31296 | -0.06449357 | 0.025537 | 6.039613e-14
16.53817 | 27.271 | 27.32789 | 27.3023 | -0.05689061 | 0.02558944 | 6.039613e-14
16.54817 | 27.2625 | 27.31727 | 27.29163 | -0.0547741 | 0.02564241 | 6.039613e-14
16.55817 | 27.2375 | 27.30665 | 27.28096 | -0.06915469 | 0.02569585 | 6.039613e-14
16.56817 | 27.2447 | 27.29603 | 27.27028 | -0.05133244 | 0.02574978 | 6.039613e-14
16.57817 | 27.2327 | 27.28541 | 27.2596 | -0.0527074 | 0.02580421 | 6.039613e-14
16.58817 | 27.2241 | 27.27478 | 27.24892 | -0.05067962 | 0.02585915 | 6.039613e-14
16.59816 | 27.2077 | 27.26416 | 27.23825 | -0.05645978 | 0.02591454 | 6.039613e-14
16.60816 | 27.199 | 27.25353 | 27.22756 | -0.05452667 | 0.02597051 | 6.039613e-14
16.61816 | 27.1839 | 27.24289 | 27.21686 | -0.05899096 | 0.02602702 | 6.039613e-14
16.62816 | 27.1784 | 27.23225 | 27.20617 | -0.0538527 | 0.02608407 | 6.039613e-14
16.63816 | 27.1548 | 27.22161 | 27.19547 | -0.06681196 | 0.02614167 | 6.039613e-14
16.64816 | 27.1523 | 27.21097 | 27.18477 | -0.05866877 | 0.02619984 | 6.039613e-14
16.65815 | 27.1561 | 27.20033 | 27.17408 | -0.04423383 | 0.02625852 | 6.039613e-14
16.66815 | 27.1258 | 27.18969 | 27.16337 | -0.0638859 | 0.02631784 | 6.039613e-14
16.67815 | 27.1433 | 27.17904 | 27.15266 | -0.03573568 | 0.02637776 | 6.039613e-14
16.68815 | 27.1236 | 27.16838 | 27.14194 | -0.04478321 | 0.02643828 | 6.039613e-14
16.69815 | 27.1222 | 27.15773 | 27.13123 | -0.03552855 | 0.02649943 | 6.039613e-14
16.70814 | 27.1139 | 27.14708 | 27.12052 | -0.03318241 | 0.02656114 | 6.039613e-14
16.71814 | 27.1184 | 27.13642 | 27.1098 | -0.01802351 | 0.02662355 | 6.039613e-14
16.72814 | 27.1073 | 27.12576 | 27.09908 | -0.01846258 | 0.02668662 | 6.039613e-14
16.73814 | 27.0941 | 27.1151 | 27.08835 | -0.02099965 | 0.02675035 | 6.039613e-14
16.74814 | 27.0884 | 27.10443 | 27.07762 | -0.01603478 | 0.02681476 | 6.039613e-14
16.75814 | 27.0789 | 27.09377 | 27.06689 | -0.01486802 | 0.02687986 | 6.039613e-14
16.76813 | 27.0728 | 27.08311 | 27.05616 | -0.0103101 | 0.02694561 | 8.171241e-14
16.77813 | 27.0761 | 27.07244 | 27.04543 | 0.00366028 | 0.02701214 | 8.171241e-14
16.78813 | 27.0756 | 27.06177 | 27.03469 | 0.01383239 | 0.0270794 | 8.171241e-14
16.79813 | 27.0617 | 27.05109 | 27.02395 | 0.01060619 | 0.02714741 | 8.171241e-14
16.80813 | 27.0512 | 27.04042 | 27.0132 | 0.01078162 | 0.02721619 | 8.171241e-14
16.81813 | 27.0457 | 27.02974 | 27.00246 | 0.01595862 | 0.02728574 | 8.171241e-14
16.82812 | 27.0469 | 27.01907 | 26.99172 | 0.02782648 | 0.02735602 | 8.171241e-14
16.83812 | 27.0292 | 27.00839 | 26.98097 | 0.02080648 | 0.02742717 | 8.171241e-14
16.84812 | 27.0108 | 26.99771 | 26.97021 | 0.0130879 | 0.02749916 | 8.171241e-14
16.85812 | 27.02 | 26.98703 | 26.95946 | 0.03297068 | 0.02757199 | 8.171241e-14
16.86812 | 27.0062 | 26.97635 | 26.9487 | 0.02985478 | 0.02764569 | 8.171241e-14
16.87812 | 27.0134 | 26.96566 | 26.93794 | 0.04774014 | 0.02772026 | 8.171241e-14
16.88811 | 27.0019 | 26.95498 | 26.92719 | 0.04691602 | 0.02779565 | 9.237056e-14
16.89811 | 26.9937 | 26.9443 | 26.91642 | 0.04940373 | 0.02787204 | 9.237056e-14
16.90811 | 26.9794 | 26.93361 | 26.90566 | 0.04579253 | 0.02794937 | 9.237056e-14
16.91811 | 26.9761 | 26.92292 | 26.89489 | 0.05318237 | 0.02802765 | 9.237056e-14
16.92811 | 26.9692 | 26.91223 | 26.88412 | 0.05697319 | 0.02810691 | 9.237056e-14
16.93811 | 26.9611 | 26.90154 | 26.87335 | 0.05956494 | 0.02818717 | 9.237056e-14
16.9481 | 26.9313 | 26.89085 | 26.86258 | 0.04044687 | 0.02826837 | 9.237056e-14
16.9581 | 26.9334 | 26.88016 | 26.85181 | 0.0532403 | 0.02835069 | 9.237056e-14
16.9681 | 26.92 | 26.86947 | 26.84103 | 0.05053448 | 0.02843408 | 9.237056e-14
16.9781 | 26.9272 | 26.85877 | 26.83025 | 0.06842936 | 0.02851856 | 9.237056e-14
16.9881 | 26.9213 | 26.84808 | 26.81947 | 0.07322488 | 0.02860416 | 9.237056e-14
16.9981 | 26.9102 | 26.83738 | 26.80869 | 0.07282097 | 0.02869089 | 9.237056e-14
17.00809 | 26.9054 | 26.82669 | 26.79791 | 0.07870689 | 0.0287787 | 9.237056e-14
17.01809 | 26.8985 | 26.816 | 26.78713 | 0.08250395 | 0.02886779 | 9.237056e-14
17.02809 | 26.8786 | 26.8053 | 26.77634 | 0.07330142 | 0.0289581 | 9.237056e-14
17.03809 | 26.8855 | 26.7946 | 26.76555 | 0.09089922 | 0.02904965 | 9.237056e-14
17.04809 | 26.8547 | 26.7839 | 26.75476 | 0.07079729 | 0.02914248 | 9.237056e-14
17.05809 | 26.8557 | 26.7732 | 26.74397 | 0.08249557 | 0.02923661 | 9.237056e-14
17.06808 | 26.841 | 26.76252 | 26.73318 | 0.0784833 | 0.02933199 | 9.237056e-14
17.07808 | 26.8428 | 26.75182 | 26.72239 | 0.0909818 | 0.02942883 | 9.237056e-14
17.08808 | 26.8422 | 26.74112 | 26.71159 | 0.1010803 | 0.02952707 | 9.237056e-14
17.09808 | 26.8312 | 26.73042 | 26.70079 | 0.1007788 | 0.02962674 | 9.237056e-14
17.10808 | 26.8136 | 26.71972 | 26.68999 | 0.09387714 | 0.02972788 | 9.237056e-14
17.11807 | 26.809 | 26.70904 | 26.6792 | 0.0999646 | 0.02983042 | 9.592327e-14
17.12807 | 26.8042 | 26.69834 | 26.6684 | 0.1058625 | 0.0299346 | 9.592327e-14
17.13807 | 26.8064 | 26.68764 | 26.6576 | 0.1187601 | 0.03004037 | 9.592327e-14
17.14807 | 26.8009 | 26.67694 | 26.64679 | 0.1239573 | 0.03014775 | 9.592327e-14
17.15807 | 26.7555 | 26.66625 | 26.63599 | 0.08925398 | 0.03025678 | 9.592327e-14
17.16807 | 26.7879 | 26.65555 | 26.62518 | 0.1323502 | 0.03036752 | 9.592327e-14
17.17806 | 26.7729 | 26.64486 | 26.61439 | 0.128035 | 0.03047988 | 9.592327e-14
17.18806 | 26.7584 | 26.63417 | 26.60358 | 0.1242299 | 0.03059415 | 9.592327e-14
17.19806 | 26.7541 | 26.62348 | 26.59277 | 0.130624 | 0.03071025 | 9.592327e-14
17.20806 | 26.7317 | 26.61278 | 26.58195 | 0.1189172 | 0.03082823 | 9.592327e-14
17.21806 | 26.7382 | 26.60209 | 26.57114 | 0.1361095 | 0.03094813 | 9.592327e-14
17.22806 | 26.7194 | 26.5914 | 26.56033 | 0.1280008 | 0.03107002 | 9.592327e-14
17.23805 | 26.7148 | 26.58072 | 26.54953 | 0.1340803 | 0.0311938 | 9.592327e-14
17.24805 | 26.7199 | 26.57003 | 26.53871 | 0.1498693 | 0.03131979 | 9.592327e-14
17.25805 | 26.6669 | 26.55934 | 26.52789 | 0.1075571 | 0.03144793 | 9.592327e-14
17.26805 | 26.6843 | 26.54866 | 26.51708 | 0.1356435 | 0.03157827 | 9.592327e-14
17.27805 | 26.67 | 26.53797 | 26.50626 | 0.1320285 | 0.03171086 | 9.592327e-14
17.28805 | 26.6692 | 26.52729 | 26.49544 | 0.1419119 | 0.03184578 | 9.592327e-14
17.29804 | 26.6552 | 26.51662 | 26.48463 | 0.138583 | 0.03198293 | 9.592327e-14
17.30804 | 26.6374 | 26.50594 | 26.47381 | 0.1314631 | 0.03212268 | 9.592327e-14
17.31804 | 26.6368 | 26.49526 | 26.46299 | 0.1415414 | 0.03226493 | 9.592327e-14
17.32804 | 26.62 | 26.48458 | 26.45217 | 0.1354177 | 0.03240978 | 9.592327e-14
17.33804 | 26.6122 | 26.47391 | 26.44135 | 0.138292 | 0.03255729 | 9.592327e-14
17.34804 | 26.6113 | 26.46324 | 26.43053 | 0.1480642 | 0.03270753 | 9.947598e-14
17.35803 | 26.5686 | 26.45258 | 26.41972 | 0.1160235 | 0.03286044 | 9.947598e-14
17.36803 | 26.5635 | 26.44191 | 26.40889 | 0.1215911 | 0.03301639 | 9.947598e-14
17.37803 | 26.5633 | 26.43124 | 26.39807 | 0.1320562 | 0.03317532 | 9.947598e-14
17.38803 | 26.55 | 26.42058 | 26.38724 | 0.1294188 | 0.03333732 | 9.947598e-14
17.39803 | 26.543 | 26.40992 | 26.37642 | 0.1330787 | 0.03350248 | 9.947598e-14
17.40803 | 26.5312 | 26.39926 | 26.36559 | 0.1319357 | 0.03367089 | 9.947598e-14
17.41802 | 26.5206 | 26.38862 | 26.35478 | 0.1319791 | 0.03384249 | 9.947598e-14
17.42802 | 26.5142 | 26.37797 | 26.34395 | 0.1362302 | 0.0340177 | 9.947598e-14
17.43802 | 26.4978 | 26.36732 | 26.33313 | 0.130478 | 0.03419647 | 9.947598e-14
17.44802 | 26.4877 | 26.35668 | 26.3223 | 0.1310224 | 0.0343789 | 9.947598e-14
17.45802 | 26.4796 | 26.34604 | 26.31147 | 0.1335634 | 0.03456512 | 9.947598e-14
17.46802 | 26.4413 | 26.3354 | 26.30064 | 0.1059008 | 0.03475524 | 9.947598e-14
17.47801 | 26.4636 | 26.32478 | 26.28983 | 0.1388237 | 0.03494918 | 9.947598e-14
17.48801 | 26.4432 | 26.31415 | 26.279 | 0.1290533 | 0.03514746 | 9.947598e-14
17.49801 | 26.4315 | 26.30352 | 26.26817 | 0.1279788 | 0.03535003 | 9.947598e-14
17.50801 | 26.4094 | 26.2929 | 26.25734 | 0.1165001 | 0.03555702 | 9.947598e-14
17.51801 | 26.4187 | 26.28228 | 26.24651 | 0.1364169 | 0.03576857 | 9.947598e-14
17.528 | 26.4027 | 26.27168 | 26.2357 | 0.1310185 | 0.03598459 | 1.030287e-13
17.538 | 26.3874 | 26.26107 | 26.22487 | 0.1263259 | 0.03620572 | 1.030287e-13
17.548 | 26.3835 | 26.25047 | 26.21404 | 0.1330283 | 0.03643188 | 1.030287e-13
17.558 | 26.3854 | 26.23987 | 26.20321 | 0.1455256 | 0.03666325 | 1.030287e-13
17.568 | 26.3454 | 26.22928 | 26.19238 | 0.1161174 | 0.03689999 | 1.030287e-13
17.578 | 26.3781 | 26.2187 | 26.18155 | 0.1594037 | 0.0371423 | 1.030287e-13
17.58799 | 26.3574 | 26.20813 | 26.17074 | 0.1492735 | 0.03739012 | 1.030287e-13
17.59799 | 26.3815 | 26.19755 | 26.15991 | 0.1839479 | 0.03764413 | 1.030287e-13
17.60799 | 26.3473 | 26.18698 | 26.14908 | 0.1603161 | 0.03790431 | 1.030287e-13
17.61799 | 26.3584 | 26.17642 | 26.13825 | 0.1819777 | 0.03817086 | 1.030287e-13
17.62799 | 26.3422 | 26.16587 | 26.12742 | 0.1763325 | 0.03844404 | 1.030287e-13
17.63799 | 26.3436 | 26.15532 | 26.1166 | 0.1882803 | 0.03872407 | 1.030287e-13
17.64798 | 26.3322 | 26.14479 | 26.10578 | 0.1874102 | 0.03901091 | 1.030287e-13
17.65798 | 26.3247 | 26.13426 | 26.09495 | 0.1904431 | 0.03930539 | 1.030287e-13
17.66798 | 26.3064 | 26.12373 | 26.08412 | 0.182668 | 0.03960751 | 1.065814e-13
17.67798 | 26.3143 | 26.11322 | 26.0733 | 0.2010848 | 0.03991755 | 1.065814e-13
17.68798 | 26.3118 | 26.10271 | 26.06247 | 0.209093 | 0.04023582 | 1.065814e-13
17.69798 | 26.3217 | 26.09221 | 26.05165 | 0.2294924 | 0.04056262 | 1.065814e-13
17.70797 | 26.306 | 26.08173 | 26.04083 | 0.224272 | 0.04089796 | 1.065814e-13
17.71797 | 26.3181 | 26.07125 | 26.03 | 0.2468525 | 0.04124283 | 1.065814e-13
17.72797 | 26.3073 | 26.06078 | 26.01918 | 0.246523 | 0.04159728 | 1.065814e-13
17.73797 | 26.3274 | 26.05032 | 26.00836 | 0.2770831 | 0.04196167 | 1.065814e-13
17.74797 | 26.304 | 26.03987 | 25.99753 | 0.2641324 | 0.04233643 | 1.065814e-13
17.75797 | 26.3011 | 26.02943 | 25.98671 | 0.2716705 | 0.04272196 | 1.065814e-13
17.76796 | 26.2959 | 26.01901 | 25.9759 | 0.2768864 | 0.04311831 | 1.065814e-13
17.77796 | 26.2864 | 26.0086 | 25.96507 | 0.2778005 | 0.04352672 | 1.101341e-13
17.78796 | 26.3031 | 25.9982 | 25.95425 | 0.3049019 | 0.04394729 | 1.101341e-13
17.79796 | 26.2796 | 25.98781 | 25.94343 | 0.29179 | 0.04438055 | 1.101341e-13
17.80796 | 26.2918 | 25.97744 | 25.93261 | 0.3143643 | 0.04482702 | 1.101341e-13
17.81796 | 26.2687 | 25.96708 | 25.92179 | 0.3016241 | 0.0452873 | 1.101341e-13
17.82795 | 26.2608 | 25.95674 | 25.91098 | 0.3040587 | 0.04576143 | 1.101341e-13
17.83795 | 26.2697 | 25.94641 | 25.90016 | 0.3232878 | 0.04625111 | 1.101341e-13
17.84795 | 26.2543 | 25.9361 | 25.88934 | 0.3182005 | 0.04675648 | 1.101341e-13
17.85795 | 26.2492 | 25.9258 | 25.87853 | 0.3233961 | 0.04727826 | 1.136868e-13
17.86795 | 26.2391 | 25.91553 | 25.86771 | 0.3235738 | 0.04781719 | 1.136868e-13
17.87795 | 26.2093 | 25.90527 | 25.85689 | 0.3040328 | 0.04837407 | 1.136868e-13
17.88794 | 26.2329 | 25.89504 | 25.84609 | 0.337862 | 0.04894915 | 1.136868e-13
17.89794 | 26.1994 | 25.88482 | 25.83527 | 0.3145809 | 0.04954445 | 1.136868e-13
17.90794 | 26.2066 | 25.87462 | 25.82446 | 0.3319784 | 0.05016035 | 1.136868e-13
17.91794 | 26.1868 | 25.86445 | 25.81365 | 0.3223535 | 0.05079785 | 1.136868e-13
17.92794 | 26.1819 | 25.8543 | 25.80284 | 0.327605 | 0.051458 | 1.172396e-13
17.93793 | 26.1641 | 25.84418 | 25.79204 | 0.3199217 | 0.05214125 | 1.172396e-13
17.94793 | 26.1518 | 25.83408 | 25.78123 | 0.3177226 | 0.05285011 | 1.172396e-13
17.95793 | 26.1558 | 25.824 | 25.77042 | 0.3317964 | 0.0535852 | 1.172396e-13
17.96793 | 26.1443 | 25.81396 | 25.75961 | 0.3303417 | 0.05434786 | 1.172396e-13
17.97793 | 26.0951 | 25.80394 | 25.7488 | 0.2911569 | 0.05513952 | 1.172396e-13
17.98793 | 26.1038 | 25.79396 | 25.738 | 0.3098406 | 0.05596172 | 1.207923e-13
17.99792 | 26.0943 | 25.78402 | 25.7272 | 0.3102812 | 0.05681521 | 1.207923e-13
18.00792 | 26.0773 | 25.7741 | 25.7164 | 0.3031968 | 0.05770342 | 1.207923e-13
18.01792 | 26.0576 | 25.76422 | 25.7056 | 0.2933756 | 0.05862737 | 1.207923e-13
18.02792 | 26.0582 | 25.75438 | 25.6948 | 0.3038155 | 0.05958905 | 1.207923e-13
18.03792 | 26.0362 | 25.74459 | 25.68399 | 0.2916145 | 0.06059058 | 1.24345e-13
18.04792 | 26.042 | 25.73483 | 25.6732 | 0.3071702 | 0.06163422 | 1.24345e-13
18.05791 | 26.0259 | 25.72513 | 25.66241 | 0.3007705 | 0.06272133 | 1.24345e-13
18.06791 | 26.0356 | 25.71547 | 25.65161 | 0.3201322 | 0.06385664 | 1.24345e-13
18.07791 | 25.9708 | 25.70586 | 25.64082 | 0.2649427 | 0.0650419 | 1.278977e-13
18.08791 | 25.9875 | 25.6963 | 25.63002 | 0.2911991 | 0.06628013 | 1.278977e-13
18.09791 | 25.9724 | 25.6868 | 25.61923 | 0.2855979 | 0.06757457 | 1.278977e-13
18.10791 | 25.9555 | 25.67736 | 25.60844 | 0.2781359 | 0.06892871 | 1.314504e-13
18.1179 | 25.9455 | 25.668 | 25.59766 | 0.2774998 | 0.07034475 | 1.314504e-13
18.1279 | 25.9371 | 25.6587 | 25.58687 | 0.2784043 | 0.07182973 | 1.314504e-13
18.1379 | 25.9221 | 25.64946 | 25.57608 | 0.2726355 | 0.07338664 | 1.350031e-13
18.1479 | 25.9133 | 25.64031 | 25.56529 | 0.2729887 | 0.07502024 | 1.350031e-13
18.1579 | 25.906 | 25.63124 | 25.55451 | 0.2747588 | 0.07673555 | 1.350031e-13
18.1679 | 25.9187 | 25.62226 | 25.54372 | 0.2964402 | 0.07853819 | 1.385558e-13
18.17789 | 25.8454 | 25.61338 | 25.53295 | 0.2320181 | 0.08043222 | 1.385558e-13
18.18789 | 25.8514 | 25.6046 | 25.52217 | 0.2468034 | 0.08242805 | 1.421085e-13
18.19789 | 25.8843 | 25.59592 | 25.51139 | 0.2883803 | 0.08453094 | 1.421085e-13
18.20789 | 25.8426 | 25.58736 | 25.50061 | 0.2552409 | 0.08674868 | 1.421085e-13
18.21789 | 25.8391 | 25.57892 | 25.48983 | 0.2601766 | 0.08908975 | 1.456613e-13
18.22789 | 25.833 | 25.57062 | 25.47906 | 0.2623782 | 0.09156346 | 1.49214e-13
18.23788 | 25.8227 | 25.56247 | 25.4683 | 0.2602274 | 0.09417728 | 1.49214e-13
18.24788 | 25.8099 | 25.55447 | 25.45752 | 0.2554294 | 0.09694751 | 1.527667e-13
18.25788 | 25.8133 | 25.54664 | 25.44675 | 0.2666638 | 0.09988384 | 1.527667e-13
18.26788 | 25.8187 | 25.53898 | 25.43598 | 0.279717 | 0.1029997 | 1.563194e-13
18.27788 | 25.7513 | 25.53153 | 25.42522 | 0.2197742 | 0.10631 | 1.598721e-13
18.28787 | 25.7474 | 25.52429 | 25.41446 | 0.2231118 | 0.1098275 | 1.598721e-13
18.29787 | 25.7833 | 25.51727 | 25.4037 | 0.2660265 | 0.1135771 | 1.634248e-13
18.30787 | 25.7479 | 25.51051 | 25.39293 | 0.2373905 | 0.1175757 | 1.669775e-13
18.31787 | 25.7414 | 25.50402 | 25.38217 | 0.2373815 | 0.1218456 | 1.705303e-13
18.32787 | 25.7411 | 25.49783 | 25.37141 | 0.2432747 | 0.1264117 | 1.74083e-13
18.33787 | 25.729 | 25.49196 | 25.36066 | 0.237042 | 0.1313019 | 1.776357e-13
18.34786 | 25.7345 | 25.48645 | 25.34991 | 0.2480467 | 0.1365423 | 1.811884e-13
18.35786 | 25.7339 | 25.48134 | 25.33916 | 0.2525648 | 0.1421783 | 1.847411e-13
18.36786 | 25.7182 | 25.47665 | 25.3284 | 0.2415506 | 0.1482447 | 1.918465e-13
18.37786 | 25.6732 | 25.47244 | 25.31765 | 0.200759 | 0.1547868 | 1.953993e-13
18.38786 | 25.6809 | 25.46876 | 25.30691 | 0.2121386 | 0.161856 | 2.025047e-13
18.39786 | 25.6897 | 25.46567 | 25.29616 | 0.2240308 | 0.1695107 | 2.060574e-13
18.40785 | 25.6684 | 25.46323 | 25.28542 | 0.2051664 | 0.1778094 | 2.131628e-13
18.41785 | 25.6801 | 25.46153 | 25.27468 | 0.218574 | 0.1868451 | 2.202682e-13
18.42785 | 25.6492 | 25.46064 | 25.26394 | 0.188563 | 0.1966975 | 2.273737e-13
18.43785 | 25.6618 | 25.46067 | 25.2532 | 0.2011315 | 0.2074685 | 2.344791e-13
18.44785 | 25.6347 | 25.46174 | 25.24246 | 0.1729647 | 0.2192729 | 2.451372e-13
18.45785 | 25.6639 | 25.46397 | 25.23173 | 0.1999294 | 0.2322439 | 2.522427e-13
18.46784 | 25.6305 | 25.46752 | 25.221 | 0.1629794 | 0.2465168 | 2.629008e-13
18.47784 | 25.5869 | 25.47257 | 25.21027 | 0.1143318 | 0.2622963 | 2.771117e-13
18.48784 | 25.5924 | 25.47931 | 25.19954 | 0.1130935 | 0.2797644 | 2.877698e-13
18.49784 | 25.6105 | 25.48796 | 25.18881 | 0.1225416 | 0.2991441 | 3.019807e-13
18.50784 | 25.5898 | 25.49878 | 25.17809 | 0.09102485 | 0.3206867 | 3.197442e-13
18.51784 | 25.5932 | 25.51204 | 25.16736 | 0.08116206 | 0.3446733 | 3.375078e-13
18.52783 | 25.5786 | 25.52804 | 25.15665 | 0.05055785 | 0.3713886 | 3.552714e-13
18.53783 | 25.5673 | 25.54716 | 25.14593 | 0.02013812 | 0.4012281 | 3.801404e-13
18.54783 | 25.5687 | 25.56976 | 25.13522 | -0.00105662 | 0.4345405 | 4.050094e-13
18.55783 | 25.552 | 25.59623 | 25.1245 | -0.0442266 | 0.4717261 | 4.298784e-13
18.56783 | 25.5392 | 25.62699 | 25.11379 | -0.08779125 | 0.5132043 | 4.618528e-13
18.57783 | 25.4985 | 25.66248 | 25.10308 | -0.1639765 | 0.5594009 | 4.973799e-13
18.58782 | 25.503 | 25.70305 | 25.09238 | -0.2000516 | 0.6106746 | 5.329071e-13
18.59782 | 25.4995 | 25.74916 | 25.08167 | -0.249659 | 0.6674891 | 5.755396e-13
18.60782 | 25.4838 | 25.80103 | 25.07096 | -0.3172284 | 0.7300634 | 6.217249e-13
18.61782 | 25.4782 | 25.85876 | 25.06026 | -0.3805571 | 0.7984949 | 6.750156e-13
18.62782 | 25.4751 | 25.92218 | 25.04956 | -0.4470757 | 0.8726141 | 7.283063e-13
18.63782 | 25.4657 | 25.99072 | 25.03886 | -0.5250221 | 0.9518589 | 7.887024e-13
18.64781 | 25.4789 | 26.06323 | 25.02818 | -0.5843261 | 1.035048 | 8.490986e-13
18.65781 | 25.4659 | 26.13805 | 25.01748 | -0.6721541 | 1.12057 | 9.130474e-13
18.66781 | 25.4193 | 26.21259 | 25.00679 | -0.7932864 | 1.205794 | 9.769963e-13
18.67781 | 25.4023 | 26.28351 | 24.9961 | -0.8812077 | 1.287405 | 1.037392e-12
18.68781 | 25.3978 | 26.34691 | 24.98542 | -0.9491142 | 1.361499 | 1.090683e-12
18.6978 | 25.4059 | 26.39865 | 24.97474 | -0.9927465 | 1.423905 | 1.136868e-12
18.7078 | 25.3963 | 26.43501 | 24.96406 | -1.038708 | 1.470949 | 1.172396e-12
18.7178 | 25.3876 | 26.45301 | 24.95338 | -1.065412 | 1.499634 | 1.193712e-12
18.7278 | 25.3814 | 26.45102 | 24.9427 | -1.069617 | 1.508317 | 1.200817e-12
18.7378 | 25.3539 | 26.42882 | 24.93203 | -1.074921 | 1.496796 | 1.193712e-12
18.7478 | 25.3821 | 26.38756 | 24.92135 | -1.00546 | 1.466208 | 1.168843e-12
18.75779 | 25.3522 | 26.32951 | 24.91069 | -0.9773078 | 1.418816 | 1.133316e-12
18.76779 | 25.3274 | 26.25748 | 24.90002 | -0.9300847 | 1.357461 | 1.090683e-12
18.77779 | 25.3059 | 26.17492 | 24.88936 | -0.8690237 | 1.285566 | 1.037392e-12
18.78779 | 25.3025 | 26.08533 | 24.87869 | -0.7828293 | 1.206635 | 9.769963e-13
18.79779 | 25.3131 | 25.99205 | 24.86803 | -0.6789482 | 1.124015 | 9.166001e-13
18.80779 | 25.2994 | 25.89803 | 24.85737 | -0.5986297 | 1.040656 | 8.56204e-13
18.81778 | 25.3097 | 25.80576 | 24.84673 | -0.4960567 | 0.959028 | 7.958079e-13
18.82778 | 25.2884 | 25.71682 | 24.83607 | -0.4284244 | 0.8807494 | 7.354117e-13
18.83778 | 25.2812 | 25.63251 | 24.82542 | -0.3513135 | 0.8070898 | 6.82121e-13
18.84778 | 25.2827 | 25.55351 | 24.81478 | -0.2708081 | 0.7387331 | 6.32383e-13
18.85778 | 25.2509 | 25.4801 | 24.80413 | -0.2291967 | 0.6759678 | 5.861978e-13
18.86778 | 25.2301 | 25.41228 | 24.79349 | -0.1821806 | 0.6187955 | 5.435652e-13
18.87777 | 25.1911 | 25.34993 | 24.78285 | -0.1588269 | 0.5670722 | 5.044853e-13
18.88777 | 25.2017 | 25.2926 | 24.77222 | -0.09090231 | 0.5203862 | 4.689582e-13
18.89777 | 25.2014 | 25.23999 | 24.76158 | -0.0385941 | 0.478414 | 4.405365e-13
18.90777 | 25.1922 | 25.1917 | 24.75095 | 0.0005018731 | 0.4407514 | 4.121148e-13
18.91777 | 25.1938 | 25.14731 | 24.74032 | 0.0464923 | 0.4069918 | 3.872458e-13
18.92777 | 25.1733 | 25.10643 | 24.72969 | 0.06687069 | 0.3767416 | 3.659295e-13
18.93776 | 25.1762 | 25.06873 | 24.71907 | 0.1074723 | 0.3496549 | 3.446132e-13
18.94776 | 25.1583 | 25.03379 | 24.70845 | 0.1245145 | 0.3253357 | 3.268497e-13
18.95776 | 25.1425 | 25.00133 | 24.69783 | 0.1411719 | 0.3034986 | 3.090861e-13
18.96776 | 25.1113 | 24.97107 | 24.68721 | 0.1402278 | 0.2838603 | 2.948752e-13
18.97776 | 25.0999 | 24.94276 | 24.6766 | 0.1571359 | 0.2661672 | 2.842171e-13
18.98776 | 25.0904 | 24.91618 | 24.66598 | 0.1742219 | 0.2501934 | 2.700062e-13
18.99775 | 25.0879 | 24.89114 | 24.65539 | 0.1967617 | 0.2357526 | 2.593481e-13
19.00775 | 25.0875 | 24.86742 | 24.64478 | 0.2200806 | 0.2226406 | 2.522427e-13
19.01775 | 25.0764 | 24.84489 | 24.63417 | 0.2315076 | 0.2107177 | 2.415845e-13
19.02775 | 25.0779 | 24.82342 | 24.62357 | 0.254478 | 0.1998487 | 2.344791e-13
19.03775 | 25.0556 | 24.80289 | 24.61297 | 0.2527098 | 0.1899155 | 2.273737e-13
19.04775 | 25.0526 | 24.78319 | 24.60238 | 0.2694062 | 0.1808151 | 2.202682e-13
19.05774 | 25.0111 | 24.76426 | 24.5918 | 0.2468374 | 0.1724663 | 2.131628e-13
19.06774 | 25.0144 | 24.74598 | 24.58121 | 0.2684215 | 0.1647726 | 2.096101e-13
19.07774 | 24.9975 | 24.72829 | 24.57062 | 0.2692068 | 0.1576749 | 2.025047e-13
19.08774 | 24.9991 | 24.71115 | 24.56003 | 0.287953 | 0.1511134 | 1.98952e-13
19.09774 | 25.0077 | 24.69449 | 24.54945 | 0.3132127 | 0.1450356 | 1.953993e-13
19.10773 | 24.997 | 24.67828 | 24.53888 | 0.3187163 | 0.1394006 | 1.882938e-13
19.11773 | 24.9998 | 24.66246 | 24.52831 | 0.3373365 | 0.1341566 | 1.847411e-13
19.12773 | 24.9832 | 24.64701 | 24.51773 | 0.3361931 | 0.1292735 | 1.811884e-13
19.13773 | 24.9718 | 24.63188 | 24.50716 | 0.339918 | 0.1247191 | 1.776357e-13
19.14773 | 24.9504 | 24.61706 | 24.4966 | 0.3333397 | 0.1204651 | 1.776357e-13
19.15773 | 24.9437 | 24.60252 | 24.48603 | 0.3411836 | 0.116486 | 1.74083e-13
19.16772 | 24.918 | 24.58824 | 24.47548 | 0.3297583 | 0.1127626 | 1.705303e-13
19.17772 | 24.9179 | 24.57419 | 24.46492 | 0.3437128 | 0.1092671 | 1.669775e-13
19.18772 | 24.9145 | 24.56035 | 24.45436 | 0.3541509 | 0.105985 | 1.669775e-13
19.19772 | 24.9249 | 24.54671 | 24.44381 | 0.3781895 | 0.1028996 | 1.634248e-13
19.20772 | 24.9055 | 24.53326 | 24.43326 | 0.3722435 | 0.09999578 | 1.598721e-13
19.21772 | 24.9051 | 24.51997 | 24.42271 | 0.3851266 | 0.09725996 | 1.598721e-13
19.22771 | 24.9135 | 24.50686 | 24.41218 | 0.4066382 | 0.09468216 | 1.563194e-13
19.23771 | 24.8669 | 24.49388 | 24.40164 | 0.3730156 | 0.09224606 | 1.563194e-13
19.24771 | 24.8639 | 24.48104 | 24.3911 | 0.382856 | 0.08994397 | 1.527667e-13
19.25771 | 24.8485 | 24.46833 | 24.38056 | 0.3801689 | 0.08776647 | 1.527667e-13
19.26771 | 24.8235 | 24.45574 | 24.37003 | 0.3677627 | 0.08570498 | 1.527667e-13
19.27771 | 24.8042 | 24.44325 | 24.3595 | 0.3609455 | 0.0837516 | 1.49214e-13
19.2877 | 24.8208 | 24.43089 | 24.34899 | 0.389912 | 0.08190085 | 1.49214e-13
19.2977 | 24.8149 | 24.41861 | 24.33846 | 0.3962936 | 0.08014251 | 1.49214e-13
19.3077 | 24.8252 | 24.40642 | 24.32794 | 0.4187841 | 0.07847229 | 1.456613e-13
19.3177 | 24.7926 | 24.39431 | 24.31743 | 0.398289 | 0.07688457 | 1.456613e-13
19.3277 | 24.7801 | 24.38229 | 24.30691 | 0.3978135 | 0.07537418 | 1.456613e-13
19.3377 | 24.753 | 24.37034 | 24.2964 | 0.3826625 | 0.0739363 | 1.421085e-13
19.34769 | 24.7345 | 24.35847 | 24.2859 | 0.3760283 | 0.07256798 | 1.421085e-13
19.35769 | 24.7322 | 24.34666 | 24.2754 | 0.385539 | 0.07126211 | 1.421085e-13
19.36769 | 24.6836 | 24.33491 | 24.2649 | 0.3486865 | 0.07001644 | 1.421085e-13
19.37769 | 24.6909 | 24.32323 | 24.2544 | 0.3676742 | 0.06882743 | 1.385558e-13
19.38769 | 24.7038 | 24.31159 | 24.2439 | 0.3922054 | 0.06769182 | 1.385558e-13
19.39769 | 24.6863 | 24.30002 | 24.23341 | 0.386283 | 0.06660657 | 1.385558e-13
19.40768 | 24.693 | 24.2885 | 24.22293 | 0.4044986 | 0.06556983 | 1.385558e-13
19.41768 | 24.67 | 24.27702 | 24.21245 | 0.3929776 | 0.06457696 | 1.385558e-13
19.42768 | 24.6524 | 24.26559 | 24.20196 | 0.386811 | 0.06362652 | 1.350031e-13
19.43768 | 24.5993 | 24.2542 | 24.19148 | 0.3451011 | 0.06271624 | 1.350031e-13
19.44768 | 24.6169 | 24.24285 | 24.18101 | 0.3740501 | 0.06184396 | 1.350031e-13
19.45768 | 24.5861 | 24.23154 | 24.17053 | 0.3545598 | 0.06100769 | 1.350031e-13
19.46767 | 24.5672 | 24.22028 | 24.16007 | 0.346921 | 0.06020633 | 1.350031e-13
19.47767 | 24.5489 | 24.20904 | 24.14961 | 0.3398578 | 0.05943655 | 1.350031e-13
19.48767 | 24.58 | 24.19784 | 24.13914 | 0.3821607 | 0.05869753 | 1.350031e-13
19.49767 | 24.5815 | 24.18667 | 24.12868 | 0.3948312 | 0.05798771 | 1.314504e-13
19.50767 | 24.5526 | 24.17553 | 24.11822 | 0.3770706 | 0.05730567 | 1.314504e-13
19.51766 | 24.5385 | 24.16443 | 24.10778 | 0.3740694 | 0.05665065 | 1.314504e-13
19.52766 | 24.5165 | 24.15335 | 24.09733 | 0.3631509 | 0.05602011 | 1.314504e-13
19.53766 | 24.4919 | 24.14229 | 24.08688 | 0.3496051 | 0.05541352 | 1.314504e-13
19.54766 | 24.4858 | 24.13127 | 24.07644 | 0.3545333 | 0.05482973 | 1.314504e-13
19.55766 | 24.4685 | 24.12026 | 24.066 | 0.3482365 | 0.05426768 | 1.314504e-13
19.56766 | 24.4544 | 24.10928 | 24.05556 | 0.3451157 | 0.05372638 | 1.314504e-13
19.57765 | 24.438 | 24.09834 | 24.04513 | 0.3396609 | 0.05320537 | 1.314504e-13
19.58765 | 24.4693 | 24.08741 | 24.0347 | 0.3818948 | 0.05270275 | 1.314504e-13
19.59765 | 24.4678 | 24.07649 | 24.02427 | 0.3913074 | 0.05221818 | 1.278977e-13
19.60765 | 24.4372 | 24.0656 | 24.01385 | 0.3715993 | 0.05175089 | 1.278977e-13
19.61765 | 24.4137 | 24.05473 | 24.00343 | 0.3589715 | 0.05130011 | 1.278977e-13
19.62765 | 24.3895 | 24.04388 | 23.99301 | 0.3456245 | 0.05086513 | 1.278977e-13
19.63764 | 24.4125 | 24.03305 | 23.98261 | 0.3794482 | 0.0504457 | 1.278977e-13
19.64764 | 24.3806 | 24.02224 | 23.97219 | 0.3583649 | 0.05004036 | 1.278977e-13
19.65764 | 24.3465 | 24.01144 | 23.96179 | 0.3350644 | 0.04964883 | 1.278977e-13
19.66764 | 24.3673 | 24.00065 | 23.95138 | 0.3666473 | 0.04927064 | 1.278977e-13
19.67764 | 24.3408 | 23.98989 | 23.94098 | 0.350914 | 0.04890522 | 1.278977e-13
19.68764 | 24.4054 | 23.97913 | 23.93058 | 0.4262651 | 0.04855205 | 1.278977e-13
19.69763 | 24.3673 | 23.96841 | 23.9202 | 0.3988903 | 0.04821098 | 1.278977e-13
19.70763 | 24.3311 | 23.95769 | 23.90981 | 0.3734116 | 0.04788084 | 1.278977e-13
19.71763 | 24.3074 | 23.94698 | 23.89942 | 0.3604186 | 0.04756155 | 1.278977e-13
19.72763 | 24.3154 | 23.93629 | 23.88904 | 0.3791118 | 0.04725267 | 1.278977e-13
19.73763 | 24.3106 | 23.92561 | 23.87865 | 0.3849916 | 0.04695382 | 1.278977e-13
19.74763 | 24.2854 | 23.91494 | 23.86828 | 0.3704583 | 0.04666461 | 1.278977e-13
19.75762 | 24.2702 | 23.9043 | 23.85791 | 0.3659017 | 0.04638494 | 1.278977e-13
19.76762 | 24.2629 | 23.89366 | 23.84754 | 0.3692434 | 0.04611392 | 1.278977e-13
19.77762 | 24.2802 | 23.88303 | 23.83718 | 0.3971731 | 0.0458515 | 1.278977e-13
19.78762 | 24.2633 | 23.87241 | 23.82681 | 0.390891 | 0.04559735 | 1.278977e-13
19.79762 | 24.2476 | 23.8618 | 23.81645 | 0.3857975 | 0.04535119 | 1.278977e-13
19.80762 | 24.2257 | 23.85121 | 23.80609 | 0.3744928 | 0.04511272 | 1.278977e-13
19.81761 | 24.1947 | 23.84063 | 23.79575 | 0.3540667 | 0.04488188 | 1.278977e-13
19.82761 | 24.2035 | 23.83006 | 23.7854 | 0.3734406 | 0.04465798 | 1.278977e-13
19.83761 | 24.1812 | 23.8195 | 23.77505 | 0.3617041 | 0.04444097 | 1.24345e-13
19.84761 | 24.1643 | 23.80894 | 23.76471 | 0.3553574 | 0.04423062 | 1.24345e-13
19.85761 | 24.1711 | 23.7984 | 23.75437 | 0.3727008 | 0.04402671 | 1.24345e-13
19.8676 | 24.1772 | 23.78788 | 23.74405 | 0.3893239 | 0.0438292 | 1.24345e-13
19.8776 | 24.153 | 23.77735 | 23.73371 | 0.3756481 | 0.04363749 | 1.24345e-13
19.8876 | 24.1366 | 23.76684 | 23.72339 | 0.369763 | 0.04345159 | 1.24345e-13
19.8976 | 24.122 | 23.75633 | 23.71306 | 0.3656687 | 0.0432713 | 1.24345e-13
19.9076 | 24.1091 | 23.74583 | 23.70274 | 0.3632655 | 0.04309642 | 1.24345e-13
19.9176 | 24.0851 | 23.73535 | 23.69242 | 0.3497535 | 0.0429268 | 1.24345e-13
19.92759 | 24.081 | 23.72488 | 23.68212 | 0.3561225 | 0.04276242 | 1.24345e-13
19.93759 | 24.0788 | 23.71441 | 23.6718 | 0.3643934 | 0.04260277 | 1.24345e-13
19.94759 | 24.0274 | 23.70394 | 23.6615 | 0.3234561 | 0.04244788 | 1.24345e-13
19.95759 | 24.0321 | 23.69349 | 23.65119 | 0.3386106 | 0.04229759 | 1.24345e-13
19.96759 | 24.0484 | 23.68304 | 23.64089 | 0.3653571 | 0.04215177 | 1.24345e-13
19.97759 | 24.0445 | 23.6726 | 23.63059 | 0.3718957 | 0.04201027 | 1.24345e-13
19.98758 | 24.0113 | 23.66218 | 23.62031 | 0.349116 | 0.04187311 | 1.24345e-13
19.99758 | 24.0028 | 23.65176 | 23.61002 | 0.3510392 | 0.04173986 | 1.24345e-13
20.00758 | 23.9862 | 23.64135 | 23.59973 | 0.3448549 | 0.04161054 | 1.24345e-13
20.01758 | 23.9794 | 23.63094 | 23.58945 | 0.3484632 | 0.04148504 | 1.24345e-13
20.02758 | 23.9665 | 23.62054 | 23.57917 | 0.3459641 | 0.04136325 | 1.24345e-13
20.03758 | 23.9519 | 23.61165 | 23.5689 | 0.3402491 | 0.04275382 | 1.278977e-13
20.04757 | 23.92 | 23.60128 | 23.55864 | 0.3187245 | 0.04264016 | 1.278977e-13
20.05757 | 23.927 | 23.5909 | 23.54837 | 0.3361032 | 0.04252977 | 1.278977e-13
20.06757 | 23.9257 | 23.58052 | 23.5381 | 0.345175 | 0.04242268 | 1.278977e-13
20.07757 | 23.9123 | 23.57016 | 23.52784 | 0.3421401 | 0.04231877 | 1.278977e-13
20.08757 | 23.894 | 23.5598 | 23.51758 | 0.3341983 | 0.04221798 | 1.278977e-13
20.09757 | 23.8665 | 23.54945 | 23.50733 | 0.31705 | 0.0421202 | 1.278977e-13
20.10756 | 23.868 | 23.53912 | 23.49709 | 0.3288847 | 0.04202545 | 1.278977e-13
20.11756 | 23.8487 | 23.52878 | 23.48684 | 0.3199233 | 0.04193345 | 1.278977e-13
20.12756 | 23.8431 | 23.51844 | 23.4766 | 0.3246554 | 0.04184423 | 1.278977e-13
20.13756 | 23.8199 | 23.50812 | 23.46636 | 0.3117812 | 0.04175771 | 1.278977e-13
20.14756 | 23.8351 | 23.4978 | 23.45613 | 0.3373007 | 0.0416738 | 1.278977e-13
20.15756 | 23.8181 | 23.48749 | 23.44589 | 0.330614 | 0.04159245 | 1.278977e-13
20.16755 | 23.82 | 23.47794 | 23.43568 | 0.3420569 | 0.04226764 | 1.278977e-13
20.17755 | 23.8032 | 23.46764 | 23.42545 | 0.3355574 | 0.04219167 | 1.278977e-13
20.18755 | 23.7769 | 23.45735 | 23.41523 | 0.319552 | 0.04211804 | 1.278977e-13
20.19755 | 23.7563 | 23.44706 | 23.40501 | 0.3092406 | 0.04204671 | 1.278977e-13
20.20755 | 23.759 | 23.43678 | 23.3948 | 0.3222232 | 0.04197761 | 1.278977e-13
20.21755 | 23.7476 | 23.4265 | 23.38459 | 0.3211 | 0.04191069 | 1.278977e-13
20.22754 | 23.7085 | 23.41624 | 23.37439 | 0.2922607 | 0.04184595 | 1.278977e-13
20.23754 | 23.7275 | 23.40597 | 23.36419 | 0.3215259 | 0.04178322 | 1.278977e-13
20.24754 | 23.7178 | 23.39571 | 23.35399 | 0.3220854 | 0.0417225 | 1.278977e-13
20.25754 | 23.6991 | 23.38546 | 23.3438 | 0.3136392 | 0.04166374 | 1.278977e-13
20.26754 | 23.7003 | 23.37521 | 23.33361 | 0.3250874 | 0.0416069 | 1.278977e-13
20.27753 | 23.6804 | 23.36498 | 23.32343 | 0.3154197 | 0.04155199 | 1.278977e-13
20.28753 | 23.6614 | 23.35474 | 23.31324 | 0.3066568 | 0.04149884 | 1.278977e-13
20.29753 | 23.6421 | 23.34451 | 23.30306 | 0.2975883 | 0.04144747 | 1.278977e-13
20.30753 | 23.6434 | 23.33429 | 23.29289 | 0.3091144 | 0.04139783 | 1.278977e-13
20.31753 | 23.6376 | 23.32406 | 23.28272 | 0.313535 | 0.04134989 | 1.278977e-13
20.32753 | 23.6009 | 23.31385 | 23.27255 | 0.2870503 | 0.0413036 | 1.278977e-13
20.33752 | 23.6124 | 23.30365 | 23.26239 | 0.3087499 | 0.04125897 | 1.278977e-13
20.34752 | 23.6062 | 23.29345 | 23.25223 | 0.3127545 | 0.04121588 | 1.278977e-13
20.35752 | 23.6212 | 23.28325 | 23.24207 | 0.3379538 | 0.04117432 | 1.278977e-13
20.36752 | 23.5954 | 23.27305 | 23.23192 | 0.3223478 | 0.04113427 | 1.278977e-13
20.37752 | 23.5634 | 23.26286 | 23.22177 | 0.3005366 | 0.04109569 | 1.278977e-13
20.38752 | 23.5622 | 23.25268 | 23.21162 | 0.3095201 | 0.04105855 | 1.278977e-13
20.39751 | 23.5572 | 23.24251 | 23.20149 | 0.3146884 | 0.04102284 | 1.278977e-13
20.40751 | 23.546 | 23.23234 | 23.19135 | 0.3136616 | 0.04098847 | 1.278977e-13
20.41751 | 23.5267 | 23.22217 | 23.18121 | 0.3045297 | 0.04095545 | 1.278977e-13
20.42751 | 23.5305 | 23.21201 | 23.17108 | 0.3184928 | 0.04092373 | 1.278977e-13
20.43751 | 23.5094 | 23.20185 | 23.16096 | 0.3075508 | 0.0408933 | 1.278977e-13
20.44751 | 23.5072 | 23.1917 | 23.15083 | 0.3155037 | 0.04086413 | 1.278977e-13
20.4575 | 23.5184 | 23.18156 | 23.14072 | 0.3368415 | 0.04083621 | 1.314504e-13
20.4675 | 23.4748 | 23.17142 | 23.13061 | 0.3033844 | 0.04080947 | 1.314504e-13
20.4775 | 23.4822 | 23.16128 | 23.12049 | 0.3209224 | 0.04078391 | 1.314504e-13
20.4875 | 23.4705 | 23.15114 | 23.11039 | 0.3193553 | 0.0407595 | 1.314504e-13
20.4975 | 23.44 | 23.14102 | 23.10028 | 0.2989834 | 0.04073622 | 1.314504e-13
20.5075 | 23.4481 | 23.13089 | 23.09018 | 0.3172066 | 0.04071403 | 1.314504e-13
20.51749 | 23.4473 | 23.12079 | 23.08009 | 0.3265147 | 0.04069296 | 1.314504e-13
20.52749 | 23.4308 | 23.11067 | 23.07 | 0.3201281 | 0.04067291 | 1.314504e-13
20.53749 | 23.4117 | 23.10056 | 23.05991 | 0.3111366 | 0.04065391 | 1.314504e-13
20.54749 | 23.4272 | 23.09046 | 23.04982 | 0.3367403 | 0.04063593 | 1.314504e-13
20.55749 | 23.3928 | 23.08036 | 23.03974 | 0.3124392 | 0.04061893 | 1.314504e-13
20.56749 | 23.3987 | 23.07027 | 23.02966 | 0.3284333 | 0.04060292 | 1.314504e-13
20.57748 | 23.3839 | 23.06019 | 23.0196 | 0.3237125 | 0.04058787 | 1.314504e-13
20.58748 | 23.3626 | 23.0501 | 23.00953 | 0.312497 | 0.04057375 | 1.314504e-13
20.59748 | 23.3629 | 23.04002 | 22.99946 | 0.3228767 | 0.04056055 | 1.314504e-13
20.60748 | 23.3474 | 23.02995 | 22.9894 | 0.3174518 | 0.04054825 | 1.314504e-13
20.61748 | 23.3325 | 23.01988 | 22.97934 | 0.3126221 | 0.04053683 | 1.314504e-13
20.62748 | 23.3266 | 23.00981 | 22.96929 | 0.3167876 | 0.04052629 | 1.314504e-13
20.63747 | 23.3157 | 22.99976 | 22.95924 | 0.3159385 | 0.0405166 | 1.314504e-13
20.64747 | 23.3257 | 22.98971 | 22.9492 | 0.3359947 | 0.04050774 | 1.314504e-13
20.65747 | 23.2838 | 22.97965 | 22.93915 | 0.3041462 | 0.04049969 | 1.314504e-13
20.66747 | 23.2763 | 22.96961 | 22.92911 | 0.3066931 | 0.04049245 | 1.314504e-13
20.67747 | 23.2663 | 22.95956 | 22.91908 | 0.3067353 | 0.040486 | 1.314504e-13
20.68746 | 23.2581 | 22.94954 | 22.90906 | 0.3085628 | 0.04048033 | 1.314504e-13
20.69746 | 23.2376 | 22.9395 | 22.89903 | 0.2980958 | 0.04047542 | 1.314504e-13
20.70746 | 23.2365 | 22.92948 | 22.889 | 0.3070241 | 0.04047125 | 1.314504e-13
20.71746 | 23.2138 | 22.91945 | 22.87898 | 0.2943479 | 0.04046781 | 1.314504e-13
20.72746 | 23.2181 | 22.90943 | 22.86897 | 0.308667 | 0.0404651 | 1.314504e-13
20.73746 | 23.2029 | 22.89942 | 22.85896 | 0.3034816 | 0.04046309 | 1.314504e-13
20.74745 | 23.1636 | 22.88942 | 22.84896 | 0.2741816 | 0.04046178 | 1.314504e-13
20.75745 | 23.1714 | 22.87941 | 22.83895 | 0.2919871 | 0.04046116 | 1.314504e-13
20.76745 | 23.1633 | 22.86941 | 22.82895 | 0.2938879 | 0.0404612 | 1.314504e-13
20.77745 | 23.1257 | 22.85942 | 22.81895 | 0.2662843 | 0.0404619 | 1.314504e-13
20.78745 | 23.1423 | 22.84942 | 22.80896 | 0.2928761 | 0.04046326 | 1.314504e-13
20.79745 | 23.1001 | 22.83944 | 22.79897 | 0.2606634 | 0.04046525 | 1.314504e-13
20.80744 | 23.1181 | 22.82946 | 22.789 | 0.2886362 | 0.04046786 | 1.350031e-13
20.81744 | 23.0894 | 22.81949 | 22.77901 | 0.2699145 | 0.0404711 | 1.350031e-13
20.82744 | 23.0789 | 22.80951 | 22.76904 | 0.2693882 | 0.04047494 | 1.350031e-13
20.83744 | 23.0644 | 22.79954 | 22.75906 | 0.2648575 | 0.04047937 | 1.350031e-13
20.84744 | 23.0537 | 22.78958 | 22.74909 | 0.2641223 | 0.0404844 | 1.350031e-13
20.85744 | 23.043 | 22.77962 | 22.73913 | 0.2633826 | 0.04049 | 1.385558e-13
20.86743 | 23.0256 | 22.76967 | 22.72918 | 0.2559285 | 0.04049616 | 1.385558e-13
20.87743 | 23.0221 | 22.75972 | 22.71922 | 0.2623799 | 0.04050289 | 1.385558e-13
20.88743 | 23.0221 | 22.74977 | 22.70926 | 0.2723268 | 0.04051017 | 1.385558e-13
20.89743 | 22.9976 | 22.73983 | 22.69931 | 0.2577693 | 0.04051799 | 1.385558e-13
20.90743 | 22.9882 | 22.72989 | 22.68937 | 0.2583073 | 0.04052635 | 1.385558e-13
20.91743 | 22.9778 | 22.71996 | 22.67942 | 0.2578409 | 0.04053523 | 1.385558e-13
20.92742 | 22.9718 | 22.71004 | 22.6695 | 0.2617601 | 0.04054462 | 1.385558e-13
20.93742 | 22.9538 | 22.70012 | 22.65956 | 0.2536849 | 0.04055452 | 1.385558e-13
20.94742 | 22.9447 | 22.69019 | 22.64963 | 0.2545052 | 0.04056493 | 1.385558e-13
20.95742 | 22.9326 | 22.68028 | 22.6397 | 0.2523211 | 0.04057583 | 1.385558e-13
20.96742 | 22.9424 | 22.67037 | 22.62978 | 0.2720326 | 0.04058722 | 1.385558e-13
20.97742 | 22.9218 | 22.66046 | 22.61986 | 0.2613397 | 0.04059909 | 1.385558e-13
20.98741 | 22.9052 | 22.65057 | 22.60996 | 0.2546325 | 0.04061142 | 1.385558e-13
20.99741 | 22.9044 | 22.64067 | 22.60004 | 0.2637309 | 0.04062423 | 1.421085e-13
21.00741 | 22.8822 | 22.63078 | 22.59014 | 0.2514248 | 0.0406375 | 1.421085e-13
21.01741 | 22.8781 | 22.62089 | 22.58023 | 0.2572144 | 0.04065122 | 1.421085e-13
21.02741 | 22.8662 | 22.611 | 22.57034 | 0.2551995 | 0.04066538 | 1.421085e-13
21.03741 | 22.8507 | 22.60112 | 22.56044 | 0.2495804 | 0.04067999 | 1.421085e-13
21.0474 | 22.8408 | 22.59125 | 22.55056 | 0.2495469 | 0.04069502 | 1.421085e-13
21.0574 | 22.8286 | 22.58138 | 22.54067 | 0.247219 | 0.04071049 | 1.421085e-13
21.0674 | 22.8303 | 22.57151 | 22.53079 | 0.2587868 | 0.04072638 | 1.421085e-13
21.0774 | 22.7964 | 22.56165 | 22.52091 | 0.2347501 | 0.04074269 | 1.421085e-13
21.0874 | 22.7883 | 22.55179 | 22.51103 | 0.2365092 | 0.04075941 | 1.421085e-13
21.09739 | 22.7872 | 22.54195 | 22.50117 | 0.245254 | 0.04077651 | 1.421085e-13
21.10739 | 22.7549 | 22.5321 | 22.4913 | 0.2228044 | 0.04079404 | 1.421085e-13
21.11739 | 22.7541 | 22.52225 | 22.48144 | 0.2318504 | 0.04081196 | 1.421085e-13
21.12739 | 22.7387 | 22.51241 | 22.47158 | 0.2262921 | 0.04083027 | 1.421085e-13
21.13739 | 22.7315 | 22.50257 | 22.46172 | 0.2289295 | 0.04084897 | 1.421085e-13
21.14739 | 22.7031 | 22.49274 | 22.45187 | 0.2103625 | 0.04086804 | 1.421085e-13
21.15738 | 22.6889 | 22.48292 | 22.44203 | 0.2059814 | 0.04088747 | 1.421085e-13
21.16738 | 22.6898 | 22.47309 | 22.43219 | 0.2167059 | 0.04090729 | 1.421085e-13
21.17738 | 22.6658 | 22.46327 | 22.42235 | 0.202526 | 0.04092748 | 1.421085e-13
21.18738 | 22.6424 | 22.45346 | 22.41251 | 0.1889418 | 0.04094803 | 1.456613e-13
21.19738 | 22.6248 | 22.44365 | 22.40268 | 0.1811533 | 0.04096893 | 1.456613e-13
21.20738 | 22.6363 | 22.43384 | 22.39285 | 0.2024605 | 0.04099019 | 1.456613e-13
21.21737 | 22.6102 | 22.42405 | 22.38303 | 0.1861536 | 0.04101178 | 1.456613e-13
21.22737 | 22.5881 | 22.41425 | 22.37321 | 0.1738522 | 0.04103373 | 1.456613e-13
21.23737 | 22.5917 | 22.40445 | 22.3634 | 0.1872465 | 0.04105602 | 1.456613e-13
21.24737 | 22.5675 | 22.39466 | 22.35358 | 0.1728365 | 0.04107865 | 1.456613e-13
21.25737 | 22.5592 | 22.38488 | 22.34378 | 0.1743222 | 0.04110161 | 1.456613e-13
21.26737 | 22.546 | 22.3751 | 22.33397 | 0.1709037 | 0.0411249 | 1.456613e-13
21.27736 | 22.539 | 22.36533 | 22.32418 | 0.1736711 | 0.04114849 | 1.456613e-13
21.28736 | 22.5055 | 22.35556 | 22.31438 | 0.149944 | 0.04117243 | 1.456613e-13
21.29736 | 22.4976 | 22.34579 | 22.30459 | 0.1518127 | 0.04119668 | 1.456613e-13
21.30736 | 22.4997 | 22.33602 | 22.2948 | 0.1636771 | 0.04122125 | 1.456613e-13
21.31736 | 22.4878 | 22.32626 | 22.28502 | 0.1615372 | 0.04124613 | 1.456613e-13
21.32736 | 22.4633 | 22.31651 | 22.27524 | 0.146793 | 0.04127132 | 1.456613e-13
21.33735 | 22.4587 | 22.30677 | 22.26547 | 0.1519348 | 0.04129678 | 1.456613e-13
21.34735 | 22.4522 | 22.29702 | 22.2557 | 0.1551822 | 0.04132258 | 1.456613e-13
21.35735 | 22.4313 | 22.28727 | 22.24593 | 0.1440253 | 0.04134867 | 1.456613e-13
21.36735 | 22.4189 | 22.27754 | 22.23616 | 0.1413641 | 0.04137506 | 1.456613e-13
21.37735 | 22.4034 | 22.2678 | 22.2264 | 0.1355987 | 0.04140174 | 1.456613e-13
21.38735 | 22.4014 | 22.25807 | 22.21664 | 0.143329 | 0.0414287 | 1.456613e-13
21.39734 | 22.3914 | 22.24835 | 22.2069 | 0.1430453 | 0.04145592 | 1.456613e-13
21.40734 | 22.3782 | 22.23863 | 22.19715 | 0.1395672 | 0.04148346 | 1.456613e-13
21.41734 | 22.3661 | 22.22892 | 22.1874 | 0.1371848 | 0.04151128 | 1.456613e-13
21.42734 | 22.3697 | 22.2192 | 22.17766 | 0.1504982 | 0.04153938 | 1.456613e-13
21.43734 | 22.3425 | 22.20949 | 22.16792 | 0.1330073 | 0.04156774 | 1.49214e-13
21.44734 | 22.3405 | 22.19979 | 22.15819 | 0.1407122 | 0.04159639 | 1.49214e-13
21.45733 | 22.3198 | 22.1901 | 22.14847 | 0.1297032 | 0.04162526 | 1.49214e-13
21.46733 | 22.3205 | 22.1804 | 22.13875 | 0.1400997 | 0.04165444 | 1.49214e-13
21.47733 | 22.3069 | 22.17071 | 22.12902 | 0.1361919 | 0.04168389 | 1.49214e-13
21.48733 | 22.2778 | 22.16102 | 22.11931 | 0.1167799 | 0.04171359 | 1.49214e-13
21.49733 | 22.2926 | 22.15134 | 22.10959 | 0.1412637 | 0.04174356 | 1.49214e-13
21.50732 | 22.2723 | 22.14167 | 22.09989 | 0.1306336 | 0.04177375 | 1.49214e-13
21.51732 | 22.2671 | 22.13199 | 22.09019 | 0.135109 | 0.04180423 | 1.49214e-13
21.52732 | 22.2547 | 22.12232 | 22.08048 | 0.1323801 | 0.04183496 | 1.49214e-13
21.53732 | 22.2301 | 22.11265 | 22.07079 | 0.1174471 | 0.04186595 | 1.49214e-13
21.54732 | 22.2361 | 22.10299 | 22.06109 | 0.1331098 | 0.04189718 | 1.49214e-13
21.55732 | 22.224 | 22.09333 | 22.0514 | 0.1306683 | 0.04192866 | 1.49214e-13
21.56731 | 22.1916 | 22.08369 | 22.04173 | 0.107913 | 0.04196036 | 1.49214e-13
21.57731 | 22.1887 | 22.07404 | 22.03204 | 0.1146631 | 0.04199232 | 1.49214e-13
21.58731 | 22.2051 | 22.06439 | 22.02237 | 0.1407091 | 0.04202453 | 1.49214e-13
21.59731 | 22.1739 | 22.05475 | 22.01269 | 0.1191508 | 0.04205697 | 1.49214e-13
21.60731 | 22.165 | 22.04511 | 22.00302 | 0.1198883 | 0.04208966 | 1.49214e-13
21.61731 | 22.165 | 22.03548 | 21.99336 | 0.1295217 | 0.04212257 | 1.49214e-13
21.6273 | 22.1429 | 22.02586 | 21.9837 | 0.1170412 | 0.0421557 | 1.49214e-13
21.6373 | 22.1504 | 22.01623 | 21.97404 | 0.1341662 | 0.04218908 | 1.49214e-13
21.6473 | 22.1164 | 22.00661 | 21.96439 | 0.109787 | 0.04222269 | 1.49214e-13
21.6573 | 22.1045 | 21.997 | 21.95474 | 0.1075036 | 0.04225653 | 1.49214e-13
21.6673 | 22.1026 | 21.98738 | 21.94509 | 0.115216 | 0.04229059 | 1.527667e-13
21.6773 | 22.1038 | 21.97778 | 21.93545 | 0.1260243 | 0.04232488 | 1.527667e-13
21.68729 | 22.0808 | 21.96818 | 21.92582 | 0.1126187 | 0.04235937 | 1.527667e-13
21.69729 | 22.0995 | 21.95858 | 21.91619 | 0.1409186 | 0.0423941 | 1.527667e-13
21.70729 | 22.0758 | 21.94899 | 21.90656 | 0.1268144 | 0.04242905 | 1.527667e-13
21.71729 | 22.0671 | 21.93939 | 21.89693 | 0.1277059 | 0.04246422 | 1.527667e-13
21.72729 | 22.0572 | 21.92981 | 21.88731 | 0.1273933 | 0.04249961 | 1.527667e-13
21.73729 | 22.0465 | 21.92022 | 21.87769 | 0.1262765 | 0.04253522 | 1.527667e-13
21.74728 | 22.0267 | 21.91065 | 21.86808 | 0.116046 | 0.042571 | 1.527667e-13
21.75728 | 22.0134 | 21.90108 | 21.85847 | 0.1123209 | 0.04260703 | 1.527667e-13
21.76728 | 22.0179 | 21.89151 | 21.84887 | 0.1263916 | 0.04264327 | 1.527667e-13
21.77728 | 22.0066 | 21.88194 | 21.83926 | 0.1246582 | 0.04267972 | 1.527667e-13
21.78728 | 22.012 | 21.87238 | 21.82966 | 0.1396206 | 0.04271638 | 1.527667e-13
21.79728 | 21.9933 | 21.86282 | 21.82007 | 0.1304789 | 0.04275325 | 1.527667e-13
21.80727 | 21.9916 | 21.85328 | 21.81049 | 0.1383234 | 0.04279028 | 1.527667e-13
21.81727 | 21.9862 | 21.84373 | 21.8009 | 0.1424734 | 0.04282756 | 1.527667e-13
21.82727 | 21.9514 | 21.83418 | 21.79132 | 0.1172192 | 0.04286504 | 1.527667e-13
21.83727 | 21.96 | 21.82464 | 21.78174 | 0.1353609 | 0.04290272 | 1.527667e-13
21.84727 | 21.9544 | 21.8151 | 21.77216 | 0.1392984 | 0.0429406 | 1.527667e-13
21.85726 | 21.931 | 21.80558 | 21.7626 | 0.1254223 | 0.04297864 | 1.527667e-13
21.86726 | 21.9214 | 21.79605 | 21.75303 | 0.1253515 | 0.04301692 | 1.527667e-13
21.87726 | 21.9309 | 21.78652 | 21.74347 | 0.1443766 | 0.0430554 | 1.527667e-13
21.88726 | 21.9155 | 21.777 | 21.73391 | 0.1384976 | 0.04309407 | 1.563194e-13
21.89726 | 21.9037 | 21.76749 | 21.72435 | 0.1362144 | 0.04313294 | 1.563194e-13
21.90726 | 21.8874 | 21.75797 | 21.7148 | 0.1294271 | 0.043172 | 1.563194e-13
21.91725 | 21.8838 | 21.74847 | 21.70526 | 0.1353262 | 0.04321121 | 1.563194e-13
21.92725 | 21.8686 | 21.73897 | 21.69572 | 0.1296306 | 0.04325066 | 1.563194e-13
21.93725 | 21.8665 | 21.72947 | 21.68618 | 0.137031 | 0.0432903 | 1.563194e-13
21.94725 | 21.8378 | 21.71997 | 21.67664 | 0.1178272 | 0.04333013 | 1.563194e-13
21.95725 | 21.8357 | 21.71048 | 21.66711 | 0.1252192 | 0.04337015 | 1.563194e-13
21.96725 | 21.8414 | 21.70099 | 21.65758 | 0.1404072 | 0.04341035 | 1.563194e-13
21.97724 | 21.8196 | 21.69152 | 21.64807 | 0.1280815 | 0.04345071 | 1.563194e-13
21.98724 | 21.8032 | 21.68204 | 21.63855 | 0.1211613 | 0.04349128 | 1.563194e-13
21.99724 | 21.8081 | 21.67256 | 21.62903 | 0.1355369 | 0.04353205 | 1.563194e-13
22.00724 | 21.7888 | 21.66309 | 21.61952 | 0.1257084 | 0.043573 | 1.563194e-13
22.01724 | 21.7719 | 21.65362 | 21.61001 | 0.1182758 | 0.04361413 | 1.563194e-13
22.02724 | 21.7493 | 21.64416 | 21.60051 | 0.105139 | 0.04365545 | 1.563194e-13
22.03723 | 21.7521 | 21.63471 | 21.59101 | 0.1173887 | 0.0436969 | 1.563194e-13
22.04723 | 21.7385 | 21.62526 | 21.58152 | 0.1132438 | 0.04373858 | 1.563194e-13
22.05723 | 21.7217 | 21.61581 | 21.57202 | 0.1058948 | 0.04378044 | 1.563194e-13
22.06723 | 21.7241 | 21.60636 | 21.56254 | 0.1177416 | 0.04382248 | 1.563194e-13
22.07723 | 21.7218 | 21.59692 | 21.55305 | 0.1248844 | 0.04386469 | 1.563194e-13
22.08723 | 21.691 | 21.58748 | 21.54357 | 0.1035231 | 0.04390709 | 1.563194e-13
22.09722 | 21.674 | 21.57805 | 21.5341 | 0.09594706 | 0.04395077 | 1.598721e-13
22.10722 | 21.6613 | 21.56862 | 21.52463 | 0.09267755 | 0.04399352 | 1.598721e-13
22.11722 | 21.6632 | 21.5592 | 21.51516 | 0.1040039 | 0.04403645 | 1.598721e-13
22.12722 | 21.6312 | 21.54977 | 21.50569 | 0.08142626 | 0.04407955 | 1.598721e-13
22.13722 | 21.6269 | 21.54036 | 21.49623 | 0.08654448 | 0.04412283 | 1.598721e-13
22.14722 | 21.6229 | 21.53094 | 21.48678 | 0.09195861 | 0.04416628 | 1.598721e-13
22.15721 | 21.6306 | 21.52154 | 21.47733 | 0.1090593 | 0.04420987 | 1.598721e-13
22.16721 | 21.6047 | 21.51213 | 21.46788 | 0.09256524 | 0.04425367 | 1.598721e-13
22.17721 | 21.575 | 21.50273 | 21.45844 | 0.07226714 | 0.04429764 | 1.598721e-13
22.18721 | 21.5673 | 21.49334 | 21.44899 | 0.07396496 | 0.04434178 | 1.598721e-13
22.19721 | 21.5781 | 21.48394 | 21.43956 | 0.09415871 | 0.04438609 | 1.598721e-13
22.20721 | 21.5384 | 21.47455 | 21.43012 | 0.06384839 | 0.04443058 | 1.598721e-13
22.2172 | 21.5183 | 21.46518 | 21.4207 | 0.05312461 | 0.04447519 | 1.598721e-13
22.2272 | 21.528 | 21.45579 | 21.41127 | 0.07220615 | 0.04452002 | 1.598721e-13
22.2372 | 21.5158 | 21.44642 | 21.40185 | 0.06938362 | 0.04456501 | 1.598721e-13
22.2472 | 21.5088 | 21.43704 | 21.39243 | 0.07175647 | 0.04461075 | 1.598721e-13
22.2572 | 21.4901 | 21.42767 | 21.38302 | 0.06242581 | 0.04465608 | 1.598721e-13
22.26719 | 21.4867 | 21.41832 | 21.37362 | 0.06838174 | 0.04470153 | 1.598721e-13
22.27719 | 21.4755 | 21.40896 | 21.36421 | 0.06654298 | 0.0447472 | 1.598721e-13
22.28719 | 21.4519 | 21.3996 | 21.35481 | 0.05230016 | 0.04479303 | 1.634248e-13
22.29719 | 21.4421 | 21.39025 | 21.34541 | 0.05185329 | 0.04483902 | 1.634248e-13
22.30719 | 21.4284 | 21.3809 | 21.33601 | 0.04750236 | 0.0448852 | 1.634248e-13
22.31719 | 21.4276 | 21.37155 | 21.32662 | 0.05604739 | 0.04493152 | 1.634248e-13
22.32718 | 21.4127 | 21.36222 | 21.31724 | 0.05047903 | 0.04497797 | 1.634248e-13
22.33718 | 21.4143 | 21.35288 | 21.30786 | 0.06141597 | 0.04502463 | 1.634248e-13
22.34718 | 21.4031 | 21.34355 | 21.29848 | 0.05954886 | 0.04507145 | 1.634248e-13
22.35718 | 21.3884 | 21.33422 | 21.2891 | 0.05417771 | 0.04511844 | 1.634248e-13
22.36718 | 21.3803 | 21.3249 | 21.27973 | 0.05540254 | 0.04516558 | 1.634248e-13
22.37718 | 21.3609 | 21.31558 | 21.27036 | 0.04532332 | 0.0452129 | 1.634248e-13
22.38717 | 21.3617 | 21.30627 | 21.26101 | 0.05543075 | 0.04526033 | 1.634248e-13
22.39717 | 21.3385 | 21.29696 | 21.25165 | 0.04154346 | 0.04530797 | 1.634248e-13
22.40717 | 21.3222 | 21.28765 | 21.24229 | 0.03455214 | 0.04535577 | 1.634248e-13
22.41717 | 21.3328 | 21.27834 | 21.23294 | 0.0544568 | 0.04540373 | 1.634248e-13
22.42717 | 21.3166 | 21.26904 | 21.22359 | 0.04755744 | 0.04545185 | 1.634248e-13
22.43717 | 21.3108 | 21.25975 | 21.21425 | 0.05105404 | 0.04550013 | 1.634248e-13
22.44716 | 21.3074 | 21.25046 | 21.20491 | 0.05693734 | 0.04554852 | 1.634248e-13
22.45716 | 21.2926 | 21.24117 | 21.19558 | 0.05142591 | 0.04559713 | 1.634248e-13
22.46716 | 21.2752 | 21.23189 | 21.18624 | 0.04331047 | 0.04564589 | 1.634248e-13
22.47716 | 21.272 | 21.22261 | 21.17691 | 0.049391 | 0.04569482 | 1.669775e-13
22.48716 | 21.2385 | 21.21333 | 21.16759 | 0.02516753 | 0.0457439 | 1.669775e-13
22.49716 | 21.2508 | 21.20406 | 21.15827 | 0.04674004 | 0.04579315 | 1.669775e-13
22.50715 | 21.2447 | 21.1948 | 21.14896 | 0.04989929 | 0.04584249 | 1.669775e-13
22.51715 | 21.2339 | 21.18554 | 21.13964 | 0.04836379 | 0.04589206 | 1.669775e-13
22.52715 | 21.2149 | 21.17628 | 21.13033 | 0.03862429 | 0.04594177 | 1.669775e-13
22.53715 | 21.2325 | 21.16702 | 21.12103 | 0.06548079 | 0.04599165 | 1.669775e-13
22.54715 | 21.1875 | 21.15777 | 21.11173 | 0.02973328 | 0.04604169 | 1.669775e-13
22.55715 | 21.195 | 21.14852 | 21.10243 | 0.04648178 | 0.04609188 | 1.669775e-13
22.56714 | 21.1955 | 21.13928 | 21.09314 | 0.05621705 | 0.04614218 | 1.669775e-13
22.57714 | 21.1651 | 21.13004 | 21.08385 | 0.03505756 | 0.04619269 | 1.669775e-13
22.58714 | 21.1497 | 21.12081 | 21.07456 | 0.02889409 | 0.04624335 | 1.669775e-13
22.59714 | 21.1526 | 21.11157 | 21.06528 | 0.04102662 | 0.04629418 | 1.669775e-13
22.60714 | 21.1565 | 21.10234 | 21.056 | 0.05415517 | 0.04634515 | 1.669775e-13
22.61714 | 21.131 | 21.09312 | 21.04672 | 0.03787974 | 0.04639629 | 1.669775e-13
22.62713 | 21.1353 | 21.08391 | 21.03746 | 0.05139111 | 0.04644753 | 1.669775e-13
22.63713 | 21.1214 | 21.07469 | 21.02819 | 0.04670771 | 0.04649898 | 1.669775e-13
22.64713 | 21.1137 | 21.06548 | 21.01893 | 0.04822035 | 0.04655058 | 1.669775e-13
22.65713 | 21.0968 | 21.05627 | 21.00967 | 0.040529 | 0.04660234 | 1.669775e-13
22.66713 | 21.087 | 21.04707 | 21.00041 | 0.03993369 | 0.04665426 | 1.705303e-13
22.67712 | 21.0638 | 21.03787 | 20.99117 | 0.0259252 | 0.04670628 | 1.705303e-13
22.68712 | 21.0739 | 21.02868 | 20.98192 | 0.04522195 | 0.04675851 | 1.705303e-13
22.69712 | 21.0631 | 21.01949 | 20.97267 | 0.04361473 | 0.04681089 | 1.705303e-13
22.70712 | 21.0598 | 21.0103 | 20.96343 | 0.04950355 | 0.04686343 | 1.705303e-13
22.71712 | 21.0422 | 21.00111 | 20.9542 | 0.04108841 | 0.04691612 | 1.705303e-13
22.72712 | 21.0314 | 20.99193 | 20.94496 | 0.0394693 | 0.04696897 | 1.705303e-13
22.73711 | 21.0335 | 20.98276 | 20.93574 | 0.05073707 | 0.04702192 | 1.705303e-13
22.74711 | 21.0047 | 20.97359 | 20.92651 | 0.03111006 | 0.04707508 | 1.705303e-13
22.75711 | 20.993 | 20.96442 | 20.91729 | 0.0285791 | 0.0471284 | 1.705303e-13
22.76711 | 21.0059 | 20.95526 | 20.90807 | 0.05064419 | 0.04718187 | 1.705303e-13
22.77711 | 20.9719 | 20.94609 | 20.89886 | 0.02580533 | 0.04723549 | 1.705303e-13
22.78711 | 20.9742 | 20.93694 | 20.88965 | 0.03726252 | 0.04728927 | 1.705303e-13
22.7971 | 20.9819 | 20.92779 | 20.88045 | 0.05410662 | 0.04734315 | 1.705303e-13
22.8071 | 20.9603 | 20.91864 | 20.87125 | 0.04165594 | 0.04739724 | 1.705303e-13
22.8171 | 20.9308 | 20.9095 | 20.86205 | 0.02130132 | 0.04745148 | 1.705303e-13
22.8271 | 20.935 | 20.90036 | 20.85285 | 0.03464276 | 0.04750588 | 1.705303e-13
22.8371 | 20.9153 | 20.89122 | 20.84366 | 0.02408027 | 0.04756043 | 1.74083e-13
22.8471 | 20.915 | 20.88209 | 20.83447 | 0.03291384 | 0.04761514 | 1.74083e-13
22.85709 | 20.8994 | 20.87297 | 20.8253 | 0.02643436 | 0.04766995 | 1.74083e-13
22.86709 | 20.8907 | 20.86384 | 20.81611 | 0.02686009 | 0.04772496 | 1.74083e-13
22.87709 | 20.883 | 20.85472 | 20.80694 | 0.02828189 | 0.04778013 | 1.776357e-13
22.88709 | 20.8708 | 20.8456 | 20.79776 | 0.02519977 | 0.04783546 | 1.776357e-13
22.89709 | 20.8625 | 20.83649 | 20.7886 | 0.02601374 | 0.04789093 | 1.776357e-13
22.90709 | 20.8415 | 20.82738 | 20.77943 | 0.01412378 | 0.04794657 | 1.776357e-13
22.91708 | 20.8239 | 20.81828 | 20.77028 | 0.005620797 | 0.0480023 | 1.776357e-13
22.92708 | 20.8172 | 20.80918 | 20.76112 | 0.008023023 | 0.04805824 | 1.776357e-13
22.93708 | 20.7947 | 20.80008 | 20.75196 | -0.005378668 | 0.04811434 | 1.776357e-13
22.94708 | 20.7872 | 20.79098 | 20.74281 | -0.003784266 | 0.04817059 | 1.776357e-13
22.95708 | 20.7822 | 20.78189 | 20.73367 | 0.0003062331 | 0.048227 | 1.776357e-13
22.96708 | 20.7699 | 20.77281 | 20.72452 | -0.002907172 | 0.04828356 | 1.776357e-13
22.97707 | 20.7413 | 20.76373 | 20.71539 | -0.02243356 | 0.04834022 | 1.811884e-13
22.98707 | 20.7497 | 20.75465 | 20.70626 | -0.004954756 | 0.04839709 | 1.811884e-13
22.99707 | 20.7354 | 20.74558 | 20.69713 | -0.01017985 | 0.04845411 | 1.811884e-13
23.00707 | 20.7147 | 20.73651 | 20.688 | -0.02180884 | 0.04851129 | 1.811884e-13
23.01707 | 20.6835 | 20.72744 | 20.67887 | -0.04394171 | 0.04856862 | 1.811884e-13
23.02707 | 20.6745 | 20.71838 | 20.66975 | -0.04387848 | 0.04862611 | 1.811884e-13
23.03706 | 20.6717 | 20.70933 | 20.66064 | -0.03762819 | 0.0486837 | 1.811884e-13
23.04706 | 20.6585 | 20.70027 | 20.65153 | -0.04177272 | 0.0487415 | 1.847411e-13
23.05706 | 20.6524 | 20.69122 | 20.64242 | -0.03882113 | 0.04879945 | 1.847411e-13
23.06706 | 20.621 | 20.68217 | 20.63332 | -0.06117342 | 0.04885756 | 1.847411e-13
23.07706 | 20.6301 | 20.67313 | 20.62421 | -0.04302959 | 0.04891583 | 1.847411e-13
23.08705 | 20.6114 | 20.6641 | 20.61512 | -0.05269867 | 0.04897419 | 1.847411e-13
23.09705 | 20.5984 | 20.65506 | 20.60603 | -0.05666258 | 0.04903277 | 1.847411e-13
23.10705 | 20.5779 | 20.64603 | 20.59694 | -0.06813036 | 0.0490915 | 1.847411e-13
23.11705 | 20.565 | 20.637 | 20.58785 | -0.072002 | 0.04915038 | 1.847411e-13
23.12705 | 20.5596 | 20.62798 | 20.57877 | -0.0683775 | 0.04920942 | 1.847411e-13
23.13705 | 20.5534 | 20.61896 | 20.56969 | -0.06555687 | 0.04926862 | 1.847411e-13
23.14704 | 20.5316 | 20.60995 | 20.56062 | -0.07834911 | 0.04932792 | 1.847411e-13
23.15704 | 20.5327 | 20.60268 | 20.55155 | -0.06998399 | 0.05113523 | 1.882938e-13
23.16704 | 20.5269 | 20.59368 | 20.54248 | -0.06677582 | 0.05119579 | 1.882938e-13
23.17704 | 20.5184 | 20.58467 | 20.53341 | -0.06627151 | 0.05125652 | 1.882938e-13
23.18704 | 20.489 | 20.57567 | 20.52435 | -0.08667105 | 0.05131741 | 1.882938e-13
23.19704 | 20.4972 | 20.56667 | 20.5153 | -0.06947443 | 0.05137845 | 1.882938e-13
23.20703 | 20.4897 | 20.55769 | 20.50625 | -0.06799065 | 0.05143958 | 1.882938e-13
23.21703 | 20.4668 | 20.5487 | 20.4972 | -0.08190172 | 0.05150094 | 1.882938e-13
23.22703 | 20.4708 | 20.53972 | 20.48815 | -0.06891662 | 0.05156245 | 1.918465e-13
23.23703 | 20.4501 | 20.53074 | 20.47911 | -0.08063537 | 0.05162412 | 1.918465e-13
23.24703 | 20.4485 | 20.52176 | 20.47007 | -0.07325795 | 0.05168595 | 1.918465e-13
23.25703 | 20.4571 | 20.51278 | 20.46104 | -0.05568436 | 0.05174794 | 1.918465e-13
23.26702 | 20.4342 | 20.50382 | 20.45201 | -0.06962358 | 0.05181003 | 1.953993e-13
23.27702 | 20.445 | 20.49486 | 20.44299 | -0.04985764 | 0.05187233 | 1.953993e-13
23.28702 | 20.4185 | 20.4859 | 20.43396 | -0.06739553 | 0.05193479 | 1.953993e-13
23.29702 | 20.4211 | 20.47694 | 20.42494 | -0.05583724 | 0.05199741 | 1.953993e-13
23.30702 | 20.4131 | 20.46798 | 20.41592 | -0.05488277 | 0.05206019 | 1.953993e-13
23.31702 | 20.4069 | 20.45903 | 20.40691 | -0.05213212 | 0.05212313 | 1.953993e-13
23.32701 | 20.4112 | 20.45097 | 20.39791 | -0.03976816 | 0.05306009 | 1.953993e-13
23.33701 | 20.3898 | 20.44203 | 20.3889 | -0.05222558 | 0.05312381 | 1.953993e-13
23.34701 | 20.3951 | 20.43309 | 20.3799 | -0.03798682 | 0.05318767 | 1.953993e-13
23.35701 | 20.3735 | 20.42415 | 20.3709 | -0.05065186 | 0.05325171 | 1.953993e-13
23.36701 | 20.3811 | 20.41522 | 20.3619 | -0.03412071 | 0.0533159 | 1.953993e-13
23.37701 | 20.3727 | 20.40629 | 20.35291 | -0.03359335 | 0.05338024 | 1.953993e-13
23.387 | 20.363 | 20.39738 | 20.34393 | -0.03437873 | 0.0534447 | 1.953993e-13
23.397 | 20.3528 | 20.38846 | 20.33495 | -0.03565898 | 0.05350937 | 1.98952e-13
23.407 | 20.3629 | 20.37954 | 20.32597 | -0.01664302 | 0.05357421 | 1.98952e-13
23.417 | 20.3446 | 20.37063 | 20.31699 | -0.02603084 | 0.0536392 | 1.98952e-13
23.427 | 20.3444 | 20.36172 | 20.30802 | -0.01732247 | 0.05370437 | 1.98952e-13
23.437 | 20.3267 | 20.35282 | 20.29905 | -0.02611788 | 0.05376969 | 1.98952e-13
23.44699 | 20.3231 | 20.34393 | 20.29009 | -0.02082597 | 0.05383509 | 2.025047e-13
23.45699 | 20.3138 | 20.33503 | 20.28113 | -0.02122895 | 0.05390075 | 2.025047e-13
23.46699 | 20.3065 | 20.32614 | 20.27217 | -0.01963571 | 0.05396656 | 2.025047e-13
23.47699 | 20.3078 | 20.31725 | 20.26321 | -0.009446236 | 0.05403253 | 2.025047e-13
23.48699 | 20.2933 | 20.30836 | 20.25426 | -0.01506054 | 0.05409866 | 2.025047e-13
23.49698 | 20.279 | 20.29949 | 20.24532 | -0.02048749 | 0.05416489 | 2.025047e-13
23.50698 | 20.2754 | 20.29061 | 20.23638 | -0.01520934 | 0.05423135 | 2.025047e-13
23.51698 | 20.2641 | 20.28173 | 20.22744 | -0.01763495 | 0.05429798 | 2.025047e-13
23.52698 | 20.2708 | 20.27286 | 20.2185 | -0.002064336 | 0.05436477 | 2.025047e-13
23.53698 | 20.2524 | 20.264 | 20.20957 | -0.01159747 | 0.05443172 | 2.025047e-13
23.54698 | 20.2351 | 20.25513 | 20.20064 | -0.02003437 | 0.05449884 | 2.025047e-13
23.55697 | 20.2213 | 20.24628 | 20.19172 | -0.02498388 | 0.05456605 | 2.025047e-13
23.56697 | 20.2419 | 20.23743 | 20.18279 | 0.004471703 | 0.05463351 | 2.025047e-13
23.57697 | 20.2234 | 20.22858 | 20.17388 | -0.005176456 | 0.05470112 | 2.025047e-13
23.58697 | 20.2057 | 20.21973 | 20.16496 | -0.01402836 | 0.0547689 | 2.025047e-13
23.59697 | 20.1933 | 20.21088 | 20.15605 | -0.01758403 | 0.05483685 | 2.060574e-13
23.60697 | 20.1927 | 20.20204 | 20.14714 | -0.00934342 | 0.05490495 | 2.060574e-13
23.61696 | 20.1757 | 20.19322 | 20.13824 | -0.01751541 | 0.05497317 | 2.060574e-13
23.62696 | 20.1808 | 20.18438 | 20.12934 | -0.003582285 | 0.05504161 | 2.060574e-13
23.63696 | 20.1708 | 20.17555 | 20.12044 | -0.004752896 | 0.05511022 | 2.060574e-13
23.64696 | 20.1595 | 20.16673 | 20.11155 | -0.007227249 | 0.055179 | 2.060574e-13
23.65696 | 20.1402 | 20.15791 | 20.10266 | -0.01770534 | 0.05524796 | 2.060574e-13
23.66696 | 20.1373 | 20.14909 | 20.09377 | -0.01178715 | 0.05531707 | 2.060574e-13
23.67695 | 20.1423 | 20.14028 | 20.0849 | 0.002018501 | 0.05538628 | 2.060574e-13
23.68695 | 20.1302 | 20.13147 | 20.07602 | -0.00127076 | 0.05545574 | 2.060574e-13
23.69695 | 20.1113 | 20.12266 | 20.06714 | -0.01136374 | 0.05552536 | 2.060574e-13
23.70695 | 20.1097 | 20.11386 | 20.05827 | -0.004160438 | 0.05559514 | 2.060574e-13
23.71695 | 20.1075 | 20.10506 | 20.0494 | 0.002439137 | 0.05566511 | 2.060574e-13
23.72695 | 20.0948 | 20.09626 | 20.04053 | -0.001464991 | 0.05573524 | 2.096101e-13
23.73694 | 20.0799 | 20.08748 | 20.03168 | -0.007581623 | 0.05580546 | 2.096101e-13
23.74694 | 20.0642 | 20.07869 | 20.02282 | -0.01449318 | 0.05587594 | 2.096101e-13
23.75694 | 20.0548 | 20.06991 | 20.01396 | -0.01510842 | 0.05594657 | 2.096101e-13
23.76694 | 20.0623 | 20.06113 | 20.00511 | 0.001172606 | 0.05601739 | 2.096101e-13
23.77694 | 20.0524 | 20.05235 | 19.99626 | 4.994815e-05 | 0.05608837 | 2.096101e-13
23.78694 | 20.0375 | 20.04358 | 19.98742 | -0.006076423 | 0.05615954 | 2.096101e-13
23.79693 | 20.013 | 20.03482 | 19.97858 | -0.02181524 | 0.05623079 | 2.096101e-13
23.80693 | 20.0163 | 20.02605 | 19.96975 | -0.009748992 | 0.05630229 | 2.096101e-13
23.81693 | 20.0141 | 20.01729 | 19.96091 | -0.003186432 | 0.05637397 | 2.096101e-13
23.82693 | 20.0067 | 20.00853 | 19.95208 | -0.001827559 | 0.05644581 | 2.096101e-13
23.83693 | 19.9867 | 19.99977 | 19.94325 | -0.01307238 | 0.05651783 | 2.096101e-13
23.84692 | 19.9829 | 19.99103 | 19.93444 | -0.008129625 | 0.05658996 | 2.096101e-13
23.85692 | 19.9675 | 19.98228 | 19.92562 | -0.0147818 | 0.05666233 | 2.096101e-13
23.86692 | 19.954 | 19.97354 | 19.9168 | -0.01953766 | 0.05673487 | 2.131628e-13
23.87692 | 19.9428 | 19.9648 | 19.90799 | -0.0219972 | 0.05680759 | 2.131628e-13
23.88692 | 19.9367 | 19.95606 | 19.89918 | -0.0193604 | 0.05688048 | 2.131628e-13
23.89692 | 19.9413 | 19.94733 | 19.89037 | -0.006027279 | 0.05695355 | 2.131628e-13
23.90691 | 19.9297 | 19.93861 | 19.88158 | -0.008906559 | 0.05702673 | 2.131628e-13
23.91691 | 19.9172 | 19.92988 | 19.87278 | -0.01268077 | 0.05710015 | 2.131628e-13
23.92691 | 19.9017 | 19.92116 | 19.86398 | -0.01945864 | 0.05717375 | 2.131628e-13
23.93691 | 19.8791 | 19.91244 | 19.85519 | -0.03334018 | 0.05724752 | 2.131628e-13
23.94691 | 19.8953 | 19.90373 | 19.8464 | -0.008425369 | 0.05732147 | 2.131628e-13
23.95691 | 19.8807 | 19.89501 | 19.83762 | -0.01431422 | 0.05739561 | 2.131628e-13
23.9669 | 19.8573 | 19.88632 | 19.82885 | -0.02901543 | 0.05746984 | 2.131628e-13
23.9769 | 19.8519 | 19.87761 | 19.82007 | -0.02571159 | 0.05754433 | 2.131628e-13
23.9869 | 19.8376 | 19.86891 | 19.81129 | -0.03131139 | 0.057619 | 2.131628e-13
23.9969 | 19.8491 | 19.86021 | 19.80252 | -0.01111484 | 0.05769385 | 2.167155e-13
24.0069 | 19.822 | 19.85152 | 19.79375 | -0.02952193 | 0.05776887 | 2.167155e-13
24.0169 | 19.8073 | 19.84283 | 19.78499 | -0.03553266 | 0.05784409 | 2.167155e-13
24.02689 | 19.7914 | 19.83416 | 19.77624 | -0.04275572 | 0.0579194 | 2.167155e-13
24.03689 | 19.7955 | 19.82547 | 19.76748 | -0.02997372 | 0.05799497 | 2.167155e-13
24.04689 | 19.7746 | 19.8168 | 19.75872 | -0.04219536 | 0.05807072 | 2.167155e-13
24.05689 | 19.7573 | 19.80812 | 19.74997 | -0.05082064 | 0.05814665 | 2.167155e-13
24.06689 | 19.7504 | 19.79945 | 19.74123 | -0.04904953 | 0.05822277 | 2.167155e-13
24.07689 | 19.7553 | 19.79078 | 19.73248 | -0.03548206 | 0.05829906 | 2.167155e-13
24.08688 | 19.7321 | 19.78213 | 19.72375 | -0.05002688 | 0.05837548 | 2.167155e-13
24.09688 | 19.7216 | 19.77347 | 19.71501 | -0.05186999 | 0.05845548 | 2.167155e-13
24.10688 | 19.718 | 19.76481 | 19.70628 | -0.04681338 | 0.05853233 | 2.167155e-13
24.11688 | 19.6984 | 19.75616 | 19.69755 | -0.05776038 | 0.05860937 | 2.167155e-13
24.12688 | 19.6819 | 19.74751 | 19.68882 | -0.065611 | 0.05868659 | 2.202682e-13
24.13688 | 19.674 | 19.73887 | 19.6801 | -0.06486523 | 0.05876399 | 2.202682e-13
24.14687 | 19.6656 | 19.73023 | 19.67139 | -0.06463172 | 0.05884151 | 2.202682e-13
24.15687 | 19.6538 | 19.72159 | 19.66267 | -0.06779316 | 0.05891929 | 2.202682e-13
24.16687 | 19.6481 | 19.71296 | 19.65396 | -0.06485821 | 0.05899725 | 2.202682e-13
24.17687 | 19.6319 | 19.70433 | 19.64525 | -0.07242686 | 0.0590754 | 2.202682e-13
24.18687 | 19.624 | 19.6957 | 19.63655 | -0.07169911 | 0.05915374 | 2.202682e-13
24.19687 | 19.6085 | 19.68707 | 19.62784 | -0.07857496 | 0.05923227 | 2.202682e-13
24.20686 | 19.6149 | 19.67846 | 19.61915 | -0.06356302 | 0.05931091 | 2.202682e-13
24.21686 | 19.5997 | 19.66985 | 19.61046 | -0.07014606 | 0.05938981 | 2.202682e-13
24.22686 | 19.5774 | 19.66123 | 19.60176 | -0.08383268 | 0.05946891 | 2.202682e-13
24.23686 | 19.5784 | 19.65262 | 19.59307 | -0.07422288 | 0.05954819 | 2.202682e-13
24.24686 | 19.5703 | 19.64402 | 19.58439 | -0.07371668 | 0.05962767 | 2.23821e-13
24.25685 | 19.5681 | 19.63542 | 19.57572 | -0.06732266 | 0.05970725 | 2.23821e-13
24.26685 | 19.5372 | 19.62682 | 19.56704 | -0.08962361 | 0.05978711 | 2.23821e-13
24.27685 | 19.5305 | 19.61823 | 19.55836 | -0.08772981 | 0.05986883 | 2.23821e-13
24.28685 | 19.5192 | 19.60964 | 19.54969 | -0.09043792 | 0.05994907 | 2.23821e-13
24.29685 | 19.512 | 19.60105 | 19.54102 | -0.0890496 | 0.06002951 | 2.23821e-13
24.30685 | 19.5108 | 19.59246 | 19.53235 | -0.08166485 | 0.06011013 | 2.23821e-13
24.31684 | 19.4969 | 19.58389 | 19.5237 | -0.08699225 | 0.06019088 | 2.23821e-13
24.32684 | 19.4801 | 19.57531 | 19.51504 | -0.09521463 | 0.06027189 | 2.23821e-13
24.33684 | 19.4732 | 19.56674 | 19.50639 | -0.09354057 | 0.0603531 | 2.23821e-13
24.34684 | 19.4679 | 19.55817 | 19.49774 | -0.09027008 | 0.06043451 | 2.23821e-13
24.35684 | 19.4594 | 19.5496 | 19.48909 | -0.09020314 | 0.06051611 | 2.23821e-13
24.36684 | 19.4464 | 19.54104 | 19.48044 | -0.09463976 | 0.06059791 | 2.273737e-13
24.37683 | 19.4308 | 19.53249 | 19.47181 | -0.1016885 | 0.06067982 | 2.273737e-13
24.38683 | 19.4309 | 19.52393 | 19.46317 | -0.09303221 | 0.06076201 | 2.273737e-13
24.39683 | 19.4206 | 19.51538 | 19.45454 | -0.09477948 | 0.0608444 | 2.273737e-13
24.40683 | 19.3973 | 19.50683 | 19.4459 | -0.1095303 | 0.06092699 | 2.273737e-13
24.41683 | 19.3952 | 19.49828 | 19.43727 | -0.1030847 | 0.06100978 | 2.273737e-13
24.42683 | 19.3791 | 19.48974 | 19.42865 | -0.1106426 | 0.06109276 | 2.273737e-13
24.43682 | 19.3753 | 19.48121 | 19.42004 | -0.1059126 | 0.06117587 | 2.273737e-13
24.44682 | 19.3632 | 19.47268 | 19.41142 | -0.1094775 | 0.06125925 | 2.273737e-13
24.45682 | 19.3504 | 19.46415 | 19.4028 | -0.113746 | 0.06134284 | 2.273737e-13
24.46682 | 19.334 | 19.45562 | 19.39419 | -0.1216181 | 0.06142663 | 2.273737e-13
24.47682 | 19.3309 | 19.44709 | 19.38558 | -0.1161937 | 0.06151062 | 2.273737e-13
24.48682 | 19.3252 | 19.43857 | 19.37698 | -0.1133728 | 0.06159481 | 2.309264e-13
24.49681 | 19.3161 | 19.43006 | 19.36838 | -0.1139639 | 0.06167912 | 2.309264e-13
24.50681 | 19.31 | 19.42155 | 19.35979 | -0.1115501 | 0.06176372 | 2.309264e-13
24.51681 | 19.2837 | 19.41304 | 19.35119 | -0.1293397 | 0.06184853 | 2.309264e-13
24.52681 | 19.29 | 19.40453 | 19.3426 | -0.1145329 | 0.06193353 | 2.309264e-13
24.53681 | 19.2844 | 19.39603 | 19.33401 | -0.1116296 | 0.06201874 | 2.309264e-13
24.54681 | 19.2673 | 19.38753 | 19.32543 | -0.1202299 | 0.06210417 | 2.309264e-13
24.5568 | 19.2728 | 19.37904 | 19.31685 | -0.1062421 | 0.0621897 | 2.309264e-13
24.5668 | 19.2734 | 19.37055 | 19.30827 | -0.09714932 | 0.06227554 | 2.309264e-13
24.5768 | 19.2354 | 19.36206 | 19.2997 | -0.1266601 | 0.06236159 | 2.309264e-13
24.5868 | 19.2424 | 19.35357 | 19.29113 | -0.1111743 | 0.06244783 | 2.309264e-13
24.5968 | 19.2408 | 19.34509 | 19.28256 | -0.1042921 | 0.06253428 | 2.344791e-13
24.6068 | 19.2252 | 19.33661 | 19.27399 | -0.1114133 | 0.06262095 | 2.344791e-13
24.61679 | 19.23 | 19.32815 | 19.26544 | -0.09814656 | 0.06270774 | 2.344791e-13
24.62679 | 19.2 | 19.31967 | 19.25688 | -0.1196748 | 0.06279482 | 2.344791e-13
24.63679 | 19.2004 | 19.31121 | 19.24832 | -0.1108065 | 0.06288212 | 2.344791e-13
24.64679 | 19.2036 | 19.30274 | 19.23977 | -0.09914179 | 0.06296964 | 2.344791e-13
24.65679 | 19.1917 | 19.29428 | 19.23122 | -0.1025805 | 0.06305736 | 2.344791e-13
24.66678 | 19.1834 | 19.28583 | 19.22269 | -0.1024312 | 0.0631452 | 2.344791e-13
24.67678 | 19.1788 | 19.27738 | 19.21414 | -0.09857687 | 0.06323335 | 2.344791e-13
24.68678 | 19.1664 | 19.26893 | 19.2056 | -0.102526 | 0.06332171 | 2.344791e-13
24.69678 | 19.1606 | 19.26048 | 19.19707 | -0.09987869 | 0.06341028 | 2.344791e-13
24.70678 | 19.1569 | 19.25203 | 19.18854 | -0.09513482 | 0.06349907 | 2.380318e-13
24.71678 | 19.1549 | 19.24359 | 19.18001 | -0.08869443 | 0.06358808 | 2.380318e-13
24.72677 | 19.1477 | 19.23517 | 19.17149 | -0.08746596 | 0.06367722 | 2.380318e-13
24.73677 | 19.1363 | 19.22673 | 19.16297 | -0.09043251 | 0.06376666 | 2.380318e-13
24.74677 | 19.1312 | 19.2183 | 19.15445 | -0.08710253 | 0.06385632 | 2.380318e-13
24.75677 | 19.1212 | 19.20988 | 19.14593 | -0.08867603 | 0.0639462 | 2.380318e-13
24.76677 | 19.1112 | 19.20145 | 19.13742 | -0.09025298 | 0.06403629 | 2.380318e-13
24.77677 | 19.0966 | 19.19303 | 19.12891 | -0.0964334 | 0.06412661 | 2.380318e-13
24.78676 | 19.1055 | 19.18463 | 19.12041 | -0.0791257 | 0.06421705 | 2.380318e-13
24.79676 | 19.1064 | 19.17621 | 19.11191 | -0.06981304 | 0.06430781 | 2.380318e-13
24.80676 | 19.0722 | 19.1678 | 19.10341 | -0.09560383 | 0.06439879 | 2.380318e-13
24.81676 | 19.0764 | 19.1594 | 19.09491 | -0.08299808 | 0.06448999 | 2.415845e-13
24.82676 | 19.0458 | 19.151 | 19.08641 | -0.1051958 | 0.06458141 | 2.415845e-13
24.83676 | 19.0603 | 19.1426 | 19.07792 | -0.08229693 | 0.06467306 | 2.415845e-13
24.84675 | 19.0577 | 19.13421 | 19.06945 | -0.07650992 | 0.06476484 | 2.415845e-13
24.85675 | 19.0351 | 19.12582 | 19.06096 | -0.09071797 | 0.06485693 | 2.415845e-13
24.86675 | 19.0294 | 19.11743 | 19.05248 | -0.08802946 | 0.06494926 | 2.415845e-13
24.87675 | 19.0292 | 19.10904 | 19.044 | -0.07984437 | 0.06504179 | 2.415845e-13
24.88675 | 19.0099 | 19.10066 | 19.03553 | -0.09076275 | 0.06513457 | 2.415845e-13
24.89675 | 19.005 | 19.09228 | 19.02706 | -0.08728456 | 0.06522757 | 2.415845e-13
24.90674 | 19.0045 | 19.08392 | 19.0186 | -0.07941817 | 0.0653207 | 2.415845e-13
24.91674 | 18.9849 | 19.07555 | 19.01013 | -0.09064686 | 0.06541417 | 2.451372e-13
24.92674 | 18.9816 | 19.06718 | 19.00167 | -0.08557896 | 0.06550785 | 2.451372e-13
24.93674 | 18.9639 | 19.05881 | 18.99321 | -0.09491449 | 0.06560177 | 2.451372e-13
24.94674 | 18.9527 | 19.05045 | 18.98476 | -0.09775345 | 0.06569591 | 2.451372e-13
24.95674 | 18.9625 | 19.0421 | 18.97631 | -0.07959585 | 0.0657903 | 2.451372e-13
24.96673 | 18.931 | 19.03375 | 18.96787 | -0.10275 | 0.06588482 | 2.451372e-13
24.97673 | 18.939 | 19.0254 | 18.95942 | -0.08639925 | 0.06597966 | 2.451372e-13
24.98673 | 18.9331 | 19.01705 | 18.95098 | -0.0839519 | 0.06607474 | 2.451372e-13
24.99673 | 18.9093 | 19.00871 | 18.94254 | -0.09940798 | 0.06617006 | 2.451372e-13
25.00673 | 18.9019 | 19.00037 | 18.9341 | -0.09846746 | 0.0662656 | 2.451372e-13
25.01673 | 18.9079 | 18.99203 | 18.92567 | -0.08413036 | 0.06636138 | 2.4869e-13
25.02672 | 18.8934 | 18.9837 | 18.91725 | -0.090305 | 0.0664573 | 2.4869e-13
25.03672 | 18.8891 | 18.97537 | 18.90882 | -0.08627472 | 0.06655357 | 2.4869e-13
25.04672 | 18.8708 | 18.96705 | 18.9004 | -0.09624785 | 0.06665006 | 2.4869e-13
25.05672 | 18.8548 | 18.95872 | 18.89198 | -0.1039244 | 0.0667468 | 2.4869e-13
25.06672 | 18.8419 | 18.9504 | 18.88356 | -0.1085043 | 0.06684377 | 2.4869e-13
25.07671 | 18.8572 | 18.9421 | 18.87516 | -0.08489597 | 0.06694089 | 2.4869e-13
25.08671 | 18.8361 | 18.93378 | 18.86674 | -0.0976827 | 0.06703834 | 2.4869e-13
25.09671 | 18.8306 | 18.92547 | 18.85834 | -0.09487284 | 0.06713604 | 2.4869e-13
25.10671 | 18.8257 | 18.91717 | 18.84993 | -0.09146638 | 0.06723398 | 2.4869e-13
25.11671 | 18.7941 | 18.90886 | 18.84153 | -0.1147633 | 0.06733216 | 2.522427e-13
25.12671 | 18.8118 | 18.90056 | 18.83313 | -0.08876361 | 0.06743058 | 2.522427e-13
25.1367 | 18.7777 | 18.89228 | 18.82475 | -0.1145756 | 0.06752916 | 2.522427e-13
25.1467 | 18.773 | 18.88398 | 18.81635 | -0.1109827 | 0.06762807 | 2.522427e-13
25.1567 | 18.7763 | 18.87569 | 18.80797 | -0.09939319 | 0.06772724 | 2.522427e-13
25.1667 | 18.771 | 18.86924 | 18.79958 | -0.09823813 | 0.06965771 | 2.522427e-13
25.1767 | 18.7649 | 18.86096 | 18.7912 | -0.09605621 | 0.0697582 | 2.557954e-13
25.1867 | 18.7672 | 18.85268 | 18.78282 | -0.08547765 | 0.06985892 | 2.557954e-13
25.19669 | 18.7396 | 18.84441 | 18.77445 | -0.1048108 | 0.0699598 | 2.557954e-13
25.20669 | 18.7381 | 18.83614 | 18.76608 | -0.09803898 | 0.07006103 | 2.557954e-13
25.21669 | 18.7201 | 18.82787 | 18.75771 | -0.1077706 | 0.07016251 | 2.557954e-13
25.22669 | 18.7345 | 18.81961 | 18.74934 | -0.08510553 | 0.07026425 | 2.557954e-13
25.23669 | 18.7242 | 18.81134 | 18.74098 | -0.08714387 | 0.07036624 | 2.557954e-13
25.24669 | 18.7017 | 18.80309 | 18.73262 | -0.1013856 | 0.07046848 | 2.557954e-13
25.25668 | 18.6988 | 18.79484 | 18.72427 | -0.09603891 | 0.07057088 | 2.557954e-13
25.26668 | 18.6948 | 18.78659 | 18.71591 | -0.09178735 | 0.07067363 | 2.557954e-13
25.27668 | 18.6975 | 18.77834 | 18.70756 | -0.08083915 | 0.07077663 | 2.593481e-13
25.28668 | 18.6688 | 18.77009 | 18.69921 | -0.1012943 | 0.0708799 | 2.593481e-13
25.29668 | 18.6905 | 18.76185 | 18.69087 | -0.07135286 | 0.07098342 | 2.593481e-13
25.30668 | 18.657 | 18.75361 | 18.68253 | -0.09661476 | 0.0710872 | 2.593481e-13
25.31667 | 18.6595 | 18.74539 | 18.6742 | -0.08588824 | 0.07119114 | 2.593481e-13
25.32667 | 18.6585 | 18.73716 | 18.66586 | -0.07865685 | 0.07129544 | 2.593481e-13
25.33667 | 18.6601 | 18.72893 | 18.65753 | -0.06882881 | 0.0714 | 2.593481e-13
25.34667 | 18.6395 | 18.7207 | 18.6492 | -0.08120413 | 0.07150483 | 2.593481e-13
25.35667 | 18.6403 | 18.7134 | 18.64087 | -0.07309806 | 0.07252518 | 2.629008e-13
25.36667 | 18.6282 | 18.70518 | 18.63255 | -0.07698049 | 0.07263094 | 2.629008e-13
25.37666 | 18.6246 | 18.69697 | 18.62424 | -0.07237449 | 0.07273686 | 2.629008e-13
25.38666 | 18.6029 | 18.68876 | 18.61592 | -0.08586361 | 0.07284316 | 2.629008e-13
25.39666 | 18.6075 | 18.68056 | 18.60761 | -0.07305608 | 0.07294972 | 2.629008e-13
25.40666 | 18.5894 | 18.67235 | 18.5993 | -0.0829519 | 0.07305655 | 2.629008e-13
25.41666 | 18.5793 | 18.66415 | 18.59099 | -0.08485105 | 0.07316364 | 2.629008e-13
25.42666 | 18.5747 | 18.65595 | 18.58268 | -0.08125356 | 0.07327101 | 2.629008e-13
25.43665 | 18.5708 | 18.64777 | 18.57439 | -0.07696759 | 0.07337854 | 2.664535e-13
25.44665 | 18.5429 | 18.63958 | 18.56609 | -0.09667676 | 0.07348645 | 2.664535e-13
25.45665 | 18.545 | 18.63139 | 18.55779 | -0.08638927 | 0.07359463 | 2.664535e-13
25.46665 | 18.5342 | 18.62321 | 18.5495 | -0.08900512 | 0.07370308 | 2.664535e-13
25.47665 | 18.5295 | 18.61502 | 18.54121 | -0.0855243 | 0.07381181 | 2.664535e-13
25.48664 | 18.5101 | 18.60685 | 18.53293 | -0.09675498 | 0.0739207 | 2.664535e-13
25.49664 | 18.5041 | 18.59868 | 18.52465 | -0.09458082 | 0.07402998 | 2.664535e-13
25.50664 | 18.4882 | 18.59051 | 18.51637 | -0.10231 | 0.07413953 | 2.664535e-13
25.51664 | 18.4832 | 18.58234 | 18.50809 | -0.09914247 | 0.07424936 | 2.664535e-13
25.52664 | 18.4773 | 18.57418 | 18.49982 | -0.09687829 | 0.07435947 | 2.700062e-13
25.53664 | 18.4509 | 18.56602 | 18.49155 | -0.1151174 | 0.07446986 | 2.700062e-13
25.54663 | 18.4546 | 18.55787 | 18.48329 | -0.1032681 | 0.07458042 | 2.700062e-13
25.55663 | 18.4204 | 18.54971 | 18.47502 | -0.1293138 | 0.07469137 | 2.700062e-13
25.56663 | 18.4355 | 18.54156 | 18.46676 | -0.1060629 | 0.0748026 | 2.700062e-13
25.57663 | 18.4227 | 18.53342 | 18.4585 | -0.1107154 | 0.07491411 | 2.700062e-13
25.58663 | 18.3965 | 18.52527 | 18.45025 | -0.1287711 | 0.07502591 | 2.700062e-13
25.59663 | 18.3911 | 18.51713 | 18.44199 | -0.1260301 | 0.07513799 | 2.700062e-13
25.60662 | 18.3804 | 18.509 | 18.43375 | -0.1286006 | 0.07525026 | 2.73559e-13
25.61662 | 18.3678 | 18.50087 | 18.4255 | -0.1330663 | 0.07536291 | 2.73559e-13
25.62662 | 18.3738 | 18.49274 | 18.41726 | -0.1189353 | 0.07547586 | 2.73559e-13
25.63662 | 18.3575 | 18.48461 | 18.40902 | -0.1271076 | 0.07558909 | 2.73559e-13
25.64662 | 18.3372 | 18.47648 | 18.40078 | -0.1392832 | 0.07570261 | 2.73559e-13
25.65662 | 18.3365 | 18.46836 | 18.39255 | -0.1318621 | 0.07581642 | 2.73559e-13
25.66661 | 18.3254 | 18.46025 | 18.38432 | -0.1348524 | 0.07593042 | 2.73559e-13
25.67661 | 18.3147 | 18.45214 | 18.37609 | -0.137438 | 0.07604482 | 2.73559e-13
25.68661 | 18.3282 | 18.44403 | 18.36787 | -0.1158268 | 0.07615951 | 2.73559e-13
25.69661 | 18.2794 | 18.43592 | 18.35964 | -0.1565189 | 0.0762745 | 2.771117e-13
25.70661 | 18.3046 | 18.42781 | 18.35142 | -0.1232143 | 0.07638978 | 2.771117e-13
25.71661 | 18.2875 | 18.41971 | 18.34321 | -0.132213 | 0.07650536 | 2.771117e-13
25.7266 | 18.2724 | 18.41162 | 18.335 | -0.1392231 | 0.07662112 | 2.771117e-13
25.7366 | 18.2706 | 18.40353 | 18.32679 | -0.1329284 | 0.07673729 | 2.771117e-13
25.7466 | 18.2487 | 18.39544 | 18.31858 | -0.1467371 | 0.07685377 | 2.771117e-13
25.7566 | 18.2484 | 18.38735 | 18.31038 | -0.138949 | 0.07697055 | 2.806644e-13
25.7666 | 18.2438 | 18.37926 | 18.30218 | -0.1354641 | 0.07708763 | 2.806644e-13
25.7766 | 18.2402 | 18.37118 | 18.29398 | -0.1309826 | 0.077205 | 2.806644e-13
25.78659 | 18.2176 | 18.36311 | 18.28579 | -0.1455125 | 0.07732258 | 2.806644e-13
25.79659 | 18.2173 | 18.35504 | 18.2776 | -0.1377375 | 0.07744057 | 2.806644e-13
25.80659 | 18.219 | 18.34697 | 18.26941 | -0.1279659 | 0.07755886 | 2.806644e-13
25.81659 | 18.2067 | 18.3389 | 18.26122 | -0.1321975 | 0.07767748 | 2.806644e-13
25.82659 | 18.1959 | 18.33107 | 18.25304 | -0.1351726 | 0.07803654 | 2.842171e-13
25.83658 | 18.1853 | 18.32302 | 18.24486 | -0.1377189 | 0.07815573 | 2.842171e-13
25.84658 | 18.1808 | 18.31496 | 18.23669 | -0.1341605 | 0.07827538 | 2.842171e-13
25.85658 | 18.1717 | 18.30691 | 18.22851 | -0.1352054 | 0.07839532 | 2.842171e-13
25.86658 | 18.155 | 18.29885 | 18.22034 | -0.1438535 | 0.07851557 | 2.842171e-13
25.87658 | 18.1584 | 18.2908 | 18.21217 | -0.1324049 | 0.07863614 | 2.842171e-13
25.88658 | 18.15 | 18.28276 | 18.204 | -0.1327597 | 0.07875704 | 2.842171e-13
25.89657 | 18.1353 | 18.27473 | 18.19585 | -0.1394257 | 0.07887812 | 2.842171e-13
25.90657 | 18.1434 | 18.26669 | 18.18769 | -0.1232869 | 0.07899964 | 2.877698e-13
25.91657 | 18.1232 | 18.25865 | 18.17953 | -0.1354515 | 0.07912148 | 2.877698e-13
25.92657 | 18.1168 | 18.25062 | 18.17138 | -0.1338193 | 0.07924363 | 2.877698e-13
25.93657 | 18.1101 | 18.24259 | 18.16322 | -0.1324903 | 0.07936611 | 2.877698e-13
25.94657 | 18.1134 | 18.23456 | 18.15508 | -0.1211647 | 0.07948892 | 2.877698e-13
25.95656 | 18.0944 | 18.22655 | 18.14694 | -0.1321503 | 0.07961192 | 2.877698e-13
25.96656 | 18.0875 | 18.21853 | 18.1388 | -0.1310312 | 0.07973537 | 2.877698e-13
25.97656 | 18.0786 | 18.21052 | 18.13066 | -0.1319154 | 0.07985914 | 2.913225e-13
25.98656 | 18.0957 | 18.2025 | 18.12252 | -0.1068028 | 0.07998324 | 2.913225e-13
25.99656 | 18.0669 | 18.19449 | 18.11439 | -0.1275935 | 0.08010767 | 2.913225e-13
26.00656 | 18.0708 | 18.18649 | 18.10626 | -0.1156874 | 0.08023243 | 2.913225e-13
26.01655 | 18.0673 | 18.17849 | 18.09814 | -0.1111927 | 0.08035739 | 2.913225e-13
26.02655 | 18.0449 | 18.17049 | 18.09001 | -0.1255932 | 0.08048281 | 2.913225e-13
26.03655 | 18.0475 | 18.16262 | 18.08189 | -0.115117 | 0.08072864 | 2.913225e-13
26.04655 | 18.0481 | 18.15462 | 18.07377 | -0.106524 | 0.08085477 | 2.948752e-13
26.05655 | 18.0384 | 18.14663 | 18.06565 | -0.1082344 | 0.08098124 | 2.948752e-13
26.06655 | 18.0446 | 18.13865 | 18.05754 | -0.09404795 | 0.08110804 | 2.948752e-13
26.07654 | 18.0285 | 18.13067 | 18.04944 | -0.1021728 | 0.08123506 | 2.948752e-13
26.08654 | 18.0316 | 18.12269 | 18.04133 | -0.09109288 | 0.08136253 | 2.948752e-13
26.09654 | 18.0202 | 18.11472 | 18.03323 | -0.09451623 | 0.08149035 | 2.948752e-13
26.10654 | 18.0146 | 18.10674 | 18.02512 | -0.09214286 | 0.08161852 | 2.948752e-13
26.11654 | 18.0095 | 18.09877 | 18.01703 | -0.08927272 | 0.08174701 | 2.984279e-13
26.12654 | 18.0224 | 18.09081 | 18.00893 | -0.06840585 | 0.08187586 | 2.984279e-13
26.13653 | 17.9994 | 18.08285 | 18.00085 | -0.08345019 | 0.08200492 | 2.984279e-13
26.14653 | 17.9902 | 18.07489 | 17.99276 | -0.08468982 | 0.08213445 | 2.984279e-13
26.15653 | 17.996 | 18.06693 | 17.98467 | -0.07093271 | 0.08226433 | 2.984279e-13
26.16653 | 17.9956 | 18.05898 | 17.97658 | -0.06337886 | 0.08239457 | 2.984279e-13
26.17653 | 17.9746 | 18.05103 | 17.9685 | -0.07642825 | 0.08252514 | 2.984279e-13
26.18653 | 17.9647 | 18.04308 | 17.96042 | -0.0783809 | 0.08265608 | 3.019807e-13
26.19652 | 17.9714 | 18.03514 | 17.95236 | -0.06374473 | 0.08278723 | 3.019807e-13
26.20652 | 17.9571 | 18.02915 | 17.94429 | -0.07204897 | 0.08486396 | 3.019807e-13
26.21652 | 17.9496 | 18.02121 | 17.93622 | -0.07161215 | 0.08499674 | 3.019807e-13
26.22652 | 17.9473 | 18.01328 | 17.92815 | -0.06597859 | 0.08512989 | 3.055334e-13
26.23652 | 17.9336 | 18.00535 | 17.92008 | -0.07174828 | 0.0852634 | 3.055334e-13
26.24651 | 17.9286 | 17.99743 | 17.91203 | -0.06882914 | 0.08539713 | 3.055334e-13
26.25651 | 17.9194 | 17.98951 | 17.90397 | -0.07010531 | 0.08553135 | 3.055334e-13
26.26651 | 17.9075 | 17.98158 | 17.89592 | -0.07408474 | 0.08566593 | 3.055334e-13
26.27651 | 17.9063 | 17.97367 | 17.88787 | -0.06736742 | 0.08580089 | 3.055334e-13
26.28651 | 17.8951 | 17.96575 | 17.87982 | -0.07065333 | 0.0859362 | 3.090861e-13
26.29651 | 17.8801 | 17.95784 | 17.87177 | -0.07774249 | 0.08607187 | 3.090861e-13
26.3065 | 17.8823 | 17.94994 | 17.86374 | -0.06764282 | 0.0862078 | 3.090861e-13
26.3165 | 17.8662 | 17.94204 | 17.85569 | -0.07583846 | 0.08634421 | 3.126388e-13
26.3265 | 17.8712 | 17.93414 | 17.84766 | -0.06293735 | 0.08648099 | 3.161915e-13
26.3365 | 17.8413 | 17.92624 | 17.83962 | -0.08493949 | 0.08661816 | 3.161915e-13
26.3465 | 17.8561 | 17.91834 | 17.83159 | -0.06224486 | 0.08675569 | 3.161915e-13
26.3565 | 17.8345 | 17.91045 | 17.82356 | -0.07595348 | 0.08689359 | 3.161915e-13
26.36649 | 17.8141 | 17.90257 | 17.81554 | -0.08847323 | 0.08703174 | 3.161915e-13
26.37649 | 17.8193 | 17.89621 | 17.80752 | -0.07690797 | 0.08869004 | 3.197442e-13
26.38649 | 17.8045 | 17.88833 | 17.7995 | -0.08382692 | 0.08882968 | 3.197442e-13
26.39649 | 17.8182 | 17.88045 | 17.79148 | -0.06224911 | 0.08896972 | 3.197442e-13
26.40649 | 17.7981 | 17.87257 | 17.78346 | -0.07447454 | 0.08911013 | 3.197442e-13
26.41649 | 17.7895 | 17.8647 | 17.77545 | -0.07520322 | 0.08925093 | 3.197442e-13
26.42648 | 17.7919 | 17.85782 | 17.76745 | -0.06591568 | 0.09036464 | 3.232969e-13
26.43648 | 17.7708 | 17.84995 | 17.75944 | -0.07915123 | 0.09050661 | 3.232969e-13
26.44648 | 17.7833 | 17.84209 | 17.75144 | -0.05879001 | 0.09064896 | 3.232969e-13
26.45648 | 17.7713 | 17.83423 | 17.74344 | -0.06293204 | 0.09079171 | 3.232969e-13
26.46648 | 17.7486 | 17.82638 | 17.73544 | -0.0777773 | 0.09093484 | 3.232969e-13
26.47648 | 17.7696 | 17.81853 | 17.72745 | -0.0489258 | 0.09107837 | 3.232969e-13
26.48647 | 17.7572 | 17.81069 | 17.71946 | -0.05348539 | 0.09122214 | 3.268497e-13
26.49647 | 17.7379 | 17.80284 | 17.71147 | -0.06494036 | 0.09136646 | 3.268497e-13
26.50647 | 17.7492 | 17.795 | 17.70349 | -0.04579858 | 0.09151118 | 3.268497e-13
26.51647 | 17.732 | 17.78716 | 17.6955 | -0.05516002 | 0.09165629 | 3.268497e-13
26.52647 | 17.7319 | 17.77932 | 17.68752 | -0.0474247 | 0.09180179 | 3.304024e-13
26.53647 | 17.7158 | 17.77149 | 17.67954 | -0.05569263 | 0.09194771 | 3.304024e-13
26.54646 | 17.7205 | 17.76367 | 17.67158 | -0.04317161 | 0.09209387 | 3.304024e-13
26.55646 | 17.7081 | 17.75585 | 17.66361 | -0.04774601 | 0.0922406 | 3.339551e-13
26.56646 | 17.7013 | 17.74802 | 17.65564 | -0.04672363 | 0.09238772 | 3.339551e-13
26.57646 | 17.6923 | 17.7402 | 17.64767 | -0.04790449 | 0.09253526 | 3.339551e-13
26.58646 | 17.6954 | 17.73239 | 17.63971 | -0.0369886 | 0.0926832 | 3.339551e-13
26.59646 | 17.6753 | 17.72534 | 17.63174 | -0.05003573 | 0.09359136 | 3.339551e-13
26.60645 | 17.665 | 17.71753 | 17.62379 | -0.05253442 | 0.09374028 | 3.339551e-13
26.61645 | 17.6656 | 17.70973 | 17.61584 | -0.04412853 | 0.09388977 | 3.375078e-13
26.62645 | 17.6596 | 17.70193 | 17.60789 | -0.04232588 | 0.09403968 | 3.375078e-13
26.63645 | 17.6447 | 17.69413 | 17.59994 | -0.04942646 | 0.09419 | 3.375078e-13
26.64645 | 17.6345 | 17.68633 | 17.59199 | -0.05183027 | 0.09434074 | 3.375078e-13
26.65644 | 17.6233 | 17.67855 | 17.58405 | -0.05524512 | 0.09449175 | 3.375078e-13
26.66644 | 17.6222 | 17.67076 | 17.57611 | -0.04855542 | 0.09464334 | 3.410605e-13
26.67644 | 17.6059 | 17.66297 | 17.56817 | -0.05706894 | 0.09479535 | 3.410605e-13
26.68644 | 17.6048 | 17.65519 | 17.56024 | -0.0503857 | 0.09494778 | 3.410605e-13
26.69644 | 17.5822 | 17.64741 | 17.55231 | -0.06520569 | 0.09510065 | 3.410605e-13
26.70644 | 17.5837 | 17.63963 | 17.54437 | -0.05592892 | 0.09525394 | 3.410605e-13
26.71643 | 17.5695 | 17.63186 | 17.53646 | -0.06236316 | 0.09540751 | 3.410605e-13
26.72643 | 17.5527 | 17.62409 | 17.52853 | -0.07139287 | 0.09556167 | 3.446132e-13
26.73643 | 17.5406 | 17.61633 | 17.52061 | -0.07572581 | 0.09571626 | 3.446132e-13
26.74643 | 17.5433 | 17.60856 | 17.51269 | -0.06526198 | 0.09587129 | 3.446132e-13
26.75643 | 17.5333 | 17.6008 | 17.50477 | -0.06750139 | 0.09602675 | 3.446132e-13
26.76643 | 17.5269 | 17.59304 | 17.49686 | -0.06614404 | 0.09618266 | 3.446132e-13
26.77642 | 17.5173 | 17.5853 | 17.48896 | -0.06799767 | 0.09633884 | 3.446132e-13
26.78642 | 17.502 | 17.57755 | 17.48105 | -0.0755468 | 0.09649564 | 3.481659e-13
26.79642 | 17.4828 | 17.5698 | 17.47315 | -0.08699916 | 0.09665287 | 3.481659e-13
26.80642 | 17.4832 | 17.56205 | 17.46524 | -0.07885475 | 0.09681055 | 3.481659e-13
26.81642 | 17.4696 | 17.55431 | 17.45734 | -0.08471359 | 0.09696868 | 3.481659e-13
26.82642 | 17.4754 | 17.54658 | 17.44945 | -0.07117565 | 0.09712726 | 3.481659e-13
26.83641 | 17.4643 | 17.53885 | 17.44156 | -0.0745487 | 0.09728614 | 3.517187e-13
26.84641 | 17.4459 | 17.53112 | 17.43367 | -0.08521726 | 0.09744563 | 3.517187e-13
26.85641 | 17.4469 | 17.52339 | 17.42578 | -0.07648903 | 0.09760557 | 3.517187e-13
26.86641 | 17.4327 | 17.51566 | 17.4179 | -0.08296406 | 0.09776597 | 3.517187e-13
26.87641 | 17.4188 | 17.50794 | 17.41002 | -0.08914233 | 0.09792683 | 3.517187e-13
26.88641 | 17.4229 | 17.50022 | 17.40214 | -0.07732384 | 0.09808815 | 3.517187e-13
26.8964 | 17.4129 | 17.49252 | 17.39427 | -0.0796163 | 0.09824977 | 3.552714e-13
26.9064 | 17.3984 | 17.4848 | 17.38639 | -0.08640429 | 0.09841203 | 3.552714e-13
26.9164 | 17.392 | 17.4771 | 17.37852 | -0.08509552 | 0.09857474 | 3.552714e-13
26.9264 | 17.393 | 17.46939 | 17.37065 | -0.07638999 | 0.09873793 | 3.552714e-13
26.9364 | 17.3693 | 17.46169 | 17.36279 | -0.0923877 | 0.09890159 | 3.552714e-13
26.9464 | 17.3783 | 17.45399 | 17.35492 | -0.07568866 | 0.09906571 | 3.588241e-13
26.95639 | 17.3636 | 17.4463 | 17.34707 | -0.08270055 | 0.09923015 | 3.588241e-13
26.96639 | 17.3678 | 17.43861 | 17.33921 | -0.070808 | 0.09939524 | 3.588241e-13
26.97639 | 17.3487 | 17.43092 | 17.33136 | -0.08221868 | 0.09956079 | 3.588241e-13
26.98639 | 17.3321 | 17.42323 | 17.32351 | -0.09113263 | 0.09972684 | 3.588241e-13
26.99639 | 17.3218 | 17.41555 | 17.31566 | -0.0937498 | 0.09989336 | 3.623768e-13
27.00639 | 17.3193 | 17.40787 | 17.30781 | -0.08857023 | 0.1000604 | 3.623768e-13
27.01638 | 17.3086 | 17.4002 | 17.29997 | -0.09160158 | 0.1002277 | 3.623768e-13
27.02638 | 17.3111 | 17.39253 | 17.29213 | -0.08142848 | 0.1003957 | 3.623768e-13
27.03638 | 17.2914 | 17.38486 | 17.28429 | -0.09345867 | 0.1005642 | 3.623768e-13
27.04638 | 17.2895 | 17.37719 | 17.27646 | -0.08769207 | 0.1007331 | 3.659295e-13
27.05638 | 17.2738 | 17.36953 | 17.26863 | -0.09572874 | 0.1009026 | 3.659295e-13
27.06637 | 17.2633 | 17.36188 | 17.2608 | -0.09857632 | 0.1010724 | 3.659295e-13
27.07637 | 17.2631 | 17.35422 | 17.25298 | -0.09111948 | 0.1012428 | 3.659295e-13
27.08637 | 17.2488 | 17.34657 | 17.24515 | -0.09776591 | 0.1014138 | 3.659295e-13
27.09637 | 17.2326 | 17.33892 | 17.23733 | -0.1063156 | 0.1015852 | 3.694822e-13
27.10637 | 17.2354 | 17.33127 | 17.22951 | -0.09586852 | 0.1017572 | 3.694822e-13
27.11637 | 17.2241 | 17.32362 | 17.2217 | -0.0995247 | 0.1019297 | 3.694822e-13
27.12636 | 17.2155 | 17.31599 | 17.21389 | -0.1004918 | 0.1021025 | 3.694822e-13
27.13636 | 17.2147 | 17.30835 | 17.20608 | -0.09365448 | 0.102276 | 3.694822e-13
27.14636 | 17.2061 | 17.30072 | 17.19827 | -0.09462043 | 0.10245 | 3.730349e-13
27.15636 | 17.2031 | 17.29309 | 17.19047 | -0.08998964 | 0.1026245 | 3.730349e-13
27.16636 | 17.1828 | 17.28546 | 17.18266 | -0.1026621 | 0.1027996 | 3.730349e-13
27.17636 | 17.1823 | 17.27784 | 17.17486 | -0.09553785 | 0.1029751 | 3.730349e-13
27.18635 | 17.1755 | 17.27022 | 17.16707 | -0.09472446 | 0.103151 | 3.730349e-13
27.19635 | 17.1721 | 17.26261 | 17.15928 | -0.09050672 | 0.1033277 | 3.765876e-13
27.20635 | 17.1639 | 17.25499 | 17.15149 | -0.09109223 | 0.1035048 | 3.765876e-13
27.21635 | 17.1575 | 17.24738 | 17.1437 | -0.08988102 | 0.1036825 | 3.765876e-13
27.22635 | 17.158 | 17.23977 | 17.13591 | -0.08177306 | 0.1038607 | 3.765876e-13
27.23635 | 17.15 | 17.23217 | 17.12813 | -0.08216838 | 0.1040394 | 3.801404e-13
27.24634 | 17.1392 | 17.22457 | 17.12036 | -0.08537457 | 0.1042185 | 3.801404e-13
27.25634 | 17.1399 | 17.21698 | 17.11258 | -0.07707642 | 0.1043983 | 3.801404e-13
27.26634 | 17.1279 | 17.20938 | 17.1048 | -0.08148153 | 0.1045787 | 3.801404e-13
27.27634 | 17.1276 | 17.20179 | 17.09703 | -0.07418993 | 0.1047596 | 3.801404e-13
27.28634 | 17.1206 | 17.1942 | 17.08926 | -0.07360159 | 0.104941 | 3.836931e-13
27.29634 | 17.1152 | 17.18662 | 17.08149 | -0.07141653 | 0.105123 | 3.836931e-13
27.30633 | 17.1179 | 17.17904 | 17.07374 | -0.06114232 | 0.1053053 | 3.836931e-13
27.31633 | 17.0849 | 17.17146 | 17.06598 | -0.0865638 | 0.1054884 | 3.836931e-13
27.32633 | 17.1003 | 17.16389 | 17.05822 | -0.06358855 | 0.1056721 | 3.872458e-13
27.33633 | 17.0811 | 17.15632 | 17.05046 | -0.07521662 | 0.1058563 | 3.872458e-13
27.34633 | 17.0995 | 17.14875 | 17.04271 | -0.04924794 | 0.1060411 | 3.872458e-13
27.35633 | 17.0762 | 17.14118 | 17.03496 | -0.06498253 | 0.1062264 | 3.872458e-13
27.36632 | 17.0607 | 17.13363 | 17.02722 | -0.072928 | 0.1064121 | 3.872458e-13
27.37632 | 17.0746 | 17.12607 | 17.01947 | -0.05146916 | 0.1065985 | 3.907985e-13
27.38632 | 17.0726 | 17.11851 | 17.01173 | -0.04591361 | 0.1067856 | 3.907985e-13
27.39632 | 17.0581 | 17.11096 | 17.00399 | -0.05286135 | 0.1069732 | 3.907985e-13
27.40632 | 17.0423 | 17.10341 | 16.99625 | -0.0611124 | 0.1071613 | 3.907985e-13
27.41631 | 17.0441 | 17.09587 | 16.98852 | -0.05177425 | 0.1073499 | 3.943512e-13
27.42631 | 17.046 | 17.08833 | 16.98079 | -0.04233187 | 0.1075392 | 3.943512e-13
27.43631 | 17.0342 | 17.08079 | 16.97306 | -0.04659279 | 0.1077291 | 3.943512e-13
27.44631 | 17.0317 | 17.07326 | 16.96534 | -0.04155697 | 0.1079196 | 3.943512e-13
27.45631 | 17.0009 | 17.06572 | 16.95761 | -0.06482447 | 0.1081107 | 3.979039e-13
27.46631 | 17.0252 | 17.0582 | 16.94989 | -0.03299526 | 0.1083024 | 3.979039e-13
27.4763 | 16.9999 | 17.05068 | 16.94218 | -0.05077689 | 0.1084945 | 3.979039e-13
27.4863 | 17.0017 | 17.04315 | 16.93447 | -0.04145427 | 0.1086873 | 3.979039e-13
27.4963 | 17.0004 | 17.03563 | 16.92675 | -0.03523498 | 0.1088808 | 4.014566e-13
27.5063 | 17.0002 | 17.02812 | 16.91904 | -0.02791897 | 0.1090749 | 4.014566e-13
27.5163 | 16.9718 | 17.02061 | 16.91134 | -0.04880629 | 0.1092695 | 4.014566e-13
27.5263 | 16.9849 | 17.0131 | 16.90363 | -0.0281969 | 0.1094648 | 4.014566e-13
27.53629 | 16.9599 | 17.0056 | 16.89594 | -0.04569833 | 0.1096605 | 4.050094e-13
27.54629 | 16.9469 | 16.9981 | 16.88824 | -0.05119557 | 0.109857 | 4.050094e-13
27.55629 | 16.9614 | 16.9906 | 16.88054 | -0.02919612 | 0.1100541 | 4.050094e-13
27.56629 | 16.9376 | 16.9831 | 16.87285 | -0.04549998 | 0.1102518 | 4.050094e-13
27.57629 | 16.9462 | 16.97561 | 16.86516 | -0.02940716 | 0.1104502 | 4.085621e-13
27.58629 | 16.9256 | 16.96812 | 16.85747 | -0.04251767 | 0.1106491 | 4.085621e-13
27.59628 | 16.9316 | 16.96064 | 16.84979 | -0.02903898 | 0.1108485 | 4.085621e-13
27.60628 | 16.9183 | 16.95316 | 16.84211 | -0.03485612 | 0.1110488 | 4.121148e-13
27.61628 | 16.904 | 16.94568 | 16.83443 | -0.0416766 | 0.1112496 | 4.121148e-13
27.62628 | 16.8882 | 16.9382 | 16.82675 | -0.05000039 | 0.1114511 | 4.121148e-13
27.63628 | 16.8958 | 16.93073 | 16.81907 | -0.03492752 | 0.1116532 | 4.121148e-13
27.64628 | 16.8891 | 16.92326 | 16.8114 | -0.03415798 | 0.111856 | 4.156675e-13
27.65627 | 16.873 | 16.9158 | 16.80374 | -0.04279923 | 0.1120592 | 4.156675e-13
27.66627 | 16.8745 | 16.90834 | 16.79607 | -0.03383636 | 0.1122633 | 4.156675e-13
27.67627 | 16.853 | 16.90088 | 16.78841 | -0.04787682 | 0.112468 | 4.192202e-13
27.68627 | 16.8662 | 16.89342 | 16.78075 | -0.02722063 | 0.1126733 | 4.192202e-13
27.69627 | 16.8366 | 16.88597 | 16.77309 | -0.04936776 | 0.1128793 | 4.192202e-13
27.70627 | 16.8265 | 16.87852 | 16.76543 | -0.05201825 | 0.113086 | 4.192202e-13
27.71626 | 16.8374 | 16.87108 | 16.75779 | -0.03367953 | 0.1132931 | 4.227729e-13
27.72626 | 16.8307 | 16.86364 | 16.75014 | -0.03293671 | 0.1135011 | 4.227729e-13
27.73626 | 16.8157 | 16.8562 | 16.74249 | -0.04049725 | 0.1137098 | 4.227729e-13
27.74626 | 16.8072 | 16.84876 | 16.73484 | -0.04156113 | 0.1139191 | 4.263256e-13
27.75626 | 16.8098 | 16.84133 | 16.7272 | -0.03152837 | 0.1141291 | 4.263256e-13
27.76626 | 16.7902 | 16.8339 | 16.71956 | -0.04369897 | 0.1143398 | 4.263256e-13
27.77625 | 16.7855 | 16.82648 | 16.71193 | -0.04098036 | 0.1145509 | 4.298784e-13
27.78625 | 16.7803 | 16.81906 | 16.70429 | -0.03875767 | 0.1147629 | 4.298784e-13
27.79625 | 16.7694 | 16.81164 | 16.69666 | -0.04223836 | 0.1149757 | 4.298784e-13
27.80625 | 16.7581 | 16.80422 | 16.68903 | -0.04612241 | 0.1151891 | 4.298784e-13
27.81625 | 16.7506 | 16.79681 | 16.68141 | -0.04620983 | 0.1154032 | 4.334311e-13
27.82624 | 16.7424 | 16.78941 | 16.67379 | -0.04700804 | 0.1156178 | 4.334311e-13
27.83624 | 16.7115 | 16.782 | 16.66617 | -0.07050221 | 0.1158333 | 4.334311e-13
27.84624 | 16.7357 | 16.7746 | 16.65855 | -0.03889975 | 0.1160495 | 4.369838e-13
27.85624 | 16.7121 | 16.7672 | 16.65093 | -0.05510068 | 0.1162664 | 4.369838e-13
27.86624 | 16.7035 | 16.7598 | 16.64332 | -0.05630499 | 0.116484 | 4.369838e-13
27.87624 | 16.691 | 16.75241 | 16.63571 | -0.0614127 | 0.1167024 | 4.405365e-13
27.88623 | 16.6906 | 16.74503 | 16.62811 | -0.05443116 | 0.1169212 | 4.405365e-13
27.89623 | 16.6767 | 16.73765 | 16.6205 | -0.06094564 | 0.1171409 | 4.405365e-13
27.90623 | 16.6765 | 16.73026 | 16.6129 | -0.05376351 | 0.1173614 | 4.440892e-13
27.91623 | 16.658 | 16.72288 | 16.6053 | -0.06488478 | 0.1175827 | 4.440892e-13
27.92623 | 16.6398 | 16.71551 | 16.5977 | -0.07570944 | 0.1178046 | 4.440892e-13
27.93623 | 16.6375 | 16.70814 | 16.59011 | -0.07063752 | 0.1180273 | 4.476419e-13
27.94622 | 16.635 | 16.70078 | 16.58253 | -0.06577636 | 0.1182505 | 4.476419e-13
27.95622 | 16.6187 | 16.69341 | 16.57494 | -0.07471124 | 0.1184746 | 4.476419e-13
27.96622 | 16.611 | 16.68605 | 16.56735 | -0.07504953 | 0.1186995 | 4.511946e-13
27.97622 | 16.613 | 16.67869 | 16.55977 | -0.06569124 | 0.1189251 | 4.511946e-13
27.98622 | 16.5899 | 16.67134 | 16.55218 | -0.08143637 | 0.1191515 | 4.547474e-13
27.99622 | 16.5908 | 16.66398 | 16.54461 | -0.07318491 | 0.1193787 | 4.547474e-13
28.00621 | 16.5778 | 16.65664 | 16.53704 | -0.07884423 | 0.1196064 | 4.547474e-13
28.01621 | 16.5697 | 16.6493 | 16.52946 | -0.07959963 | 0.119835 | 4.583001e-13
28.02621 | 16.5582 | 16.64196 | 16.52189 | -0.08375846 | 0.1200645 | 4.583001e-13
28.03621 | 16.5647 | 16.63462 | 16.51433 | -0.06992071 | 0.1202947 | 4.583001e-13
28.04621 | 16.5496 | 16.62729 | 16.50676 | -0.0776864 | 0.1205256 | 4.618528e-13
28.05621 | 16.5488 | 16.61996 | 16.4992 | -0.07115554 | 0.1207574 | 4.618528e-13
28.0662 | 16.5466 | 16.61264 | 16.49165 | -0.06603545 | 0.1209897 | 4.654055e-13
28.0762 | 16.5286 | 16.60531 | 16.48409 | -0.07671147 | 0.121223 | 4.654055e-13
28.0862 | 16.5196 | 16.59799 | 16.47653 | -0.07839094 | 0.1214571 | 4.654055e-13
28.0962 | 16.53 | 16.59067 | 16.46898 | -0.06067387 | 0.121692 | 4.689582e-13
28.1062 | 16.5181 | 16.58336 | 16.46143 | -0.06526025 | 0.1219277 | 4.689582e-13
28.1162 | 16.4983 | 16.57605 | 16.45389 | -0.07775008 | 0.1221642 | 4.725109e-13
28.12619 | 16.5023 | 16.56875 | 16.44635 | -0.06645069 | 0.1224012 | 4.725109e-13
28.13619 | 16.4837 | 16.56145 | 16.43881 | -0.07774746 | 0.1226393 | 4.760636e-13
28.14619 | 16.4931 | 16.55415 | 16.43127 | -0.06104771 | 0.1228782 | 4.760636e-13
28.15619 | 16.4813 | 16.54685 | 16.42373 | -0.06555142 | 0.1231179 | 4.760636e-13
28.16619 | 16.4716 | 16.53956 | 16.4162 | -0.0679586 | 0.1233585 | 4.796163e-13
28.17619 | 16.4776 | 16.53227 | 16.40867 | -0.05466929 | 0.1235999 | 4.796163e-13
28.18618 | 16.4576 | 16.52499 | 16.40115 | -0.06739073 | 0.1238418 | 4.831691e-13
28.19618 | 16.462 | 16.51771 | 16.39362 | -0.05570836 | 0.1240848 | 4.831691e-13
28.20618 | 16.4408 | 16.51043 | 16.3861 | -0.0696295 | 0.1243287 | 4.867218e-13
28.21618 | 16.4563 | 16.50315 | 16.37858 | -0.04685414 | 0.1245734 | 4.867218e-13
28.22618 | 16.4411 | 16.49588 | 16.37106 | -0.05478226 | 0.124819 | 4.902745e-13
28.23617 | 16.444 | 16.48862 | 16.36356 | -0.04462117 | 0.1250651 | 4.902745e-13
28.24617 | 16.421 | 16.48136 | 16.35604 | -0.06035628 | 0.1253123 | 4.938272e-13
28.25617 | 16.4339 | 16.47409 | 16.34853 | -0.04019494 | 0.1255604 | 4.938272e-13
28.26617 | 16.4096 | 16.46684 | 16.34103 | -0.05723711 | 0.1258094 | 4.973799e-13
28.27617 | 16.4123 | 16.45958 | 16.33352 | -0.04728282 | 0.1260593 | 4.973799e-13
28.28617 | 16.4171 | 16.45233 | 16.32602 | -0.03523202 | 0.12631 | 5.009326e-13
28.29616 | 16.3975 | 16.44509 | 16.31853 | -0.04759201 | 0.1265613 | 5.009326e-13
28.30616 | 16.4087 | 16.43785 | 16.31103 | -0.02914827 | 0.1268138 | 5.044853e-13
28.31616 | 16.3908 | 16.43061 | 16.30354 | -0.03980806 | 0.1270671 | 5.044853e-13
28.32616 | 16.3924 | 16.42337 | 16.29605 | -0.03097142 | 0.1273213 | 5.080381e-13
28.33616 | 16.3747 | 16.41614 | 16.28856 | -0.04143833 | 0.1275765 | 5.080381e-13
28.34616 | 16.3762 | 16.40891 | 16.28108 | -0.03270875 | 0.1278325 | 5.115908e-13
28.35615 | 16.3641 | 16.40169 | 16.2736 | -0.03758998 | 0.1280892 | 5.115908e-13
28.36615 | 16.3662 | 16.39447 | 16.26612 | -0.02826753 | 0.128347 | 5.151435e-13
28.37615 | 16.3592 | 16.38725 | 16.25864 | -0.02804864 | 0.1286057 | 5.151435e-13
28.38615 | 16.3468 | 16.38003 | 16.25117 | -0.03323332 | 0.1288654 | 5.186962e-13
28.39615 | 16.3525 | 16.37282 | 16.2437 | -0.02032157 | 0.129126 | 5.222489e-13
28.40615 | 16.3388 | 16.36561 | 16.23623 | -0.02681341 | 0.1293875 | 5.222489e-13
28.41614 | 16.3424 | 16.35842 | 16.22877 | -0.01601601 | 0.1296497 | 5.258016e-13
28.42614 | 16.3288 | 16.35121 | 16.2213 | -0.02241499 | 0.129913 | 5.258016e-13
28.43614 | 16.3042 | 16.34402 | 16.21384 | -0.03981758 | 0.1301774 | 5.293543e-13
28.44614 | 16.3135 | 16.33682 | 16.20638 | -0.02332376 | 0.1304426 | 5.329071e-13
28.45614 | 16.2998 | 16.32963 | 16.19892 | -0.02983353 | 0.1307088 | 5.329071e-13
28.46614 | 16.301 | 16.32245 | 16.19147 | -0.0214469 | 0.130976 | 5.364598e-13
28.47613 | 16.2928 | 16.31527 | 16.18403 | -0.02247108 | 0.1312439 | 5.400125e-13
28.48613 | 16.2842 | 16.30809 | 16.17658 | -0.02389167 | 0.131513 | 5.400125e-13
28.49613 | 16.2789 | 16.30092 | 16.16913 | -0.02201586 | 0.131783 | 5.435652e-13
28.50613 | 16.2738 | 16.29374 | 16.16169 | -0.01994371 | 0.132054 | 5.471179e-13
28.51613 | 16.2724 | 16.28658 | 16.15425 | -0.01417518 | 0.1323261 | 5.506706e-13
28.52613 | 16.2489 | 16.27941 | 16.14681 | -0.03051029 | 0.1325991 | 5.506706e-13
28.53612 | 16.2587 | 16.27226 | 16.13938 | -0.01355618 | 0.1328728 | 5.542233e-13
28.54612 | 16.2393 | 16.2651 | 16.13195 | -0.02579856 | 0.1331478 | 5.57776e-13
28.55612 | 16.2481 | 16.25794 | 16.12452 | -0.009844569 | 0.1334238 | 5.613288e-13
28.56612 | 16.2335 | 16.25079 | 16.11709 | -0.01729424 | 0.1337008 | 5.613288e-13
28.57612 | 16.2247 | 16.24365 | 16.10967 | -0.0189476 | 0.1339788 | 5.648815e-13
28.58612 | 16.2202 | 16.2365 | 16.10225 | -0.01630462 | 0.1342578 | 5.684342e-13
28.59611 | 16.2144 | 16.22937 | 16.09483 | -0.0149724 | 0.1345376 | 5.719869e-13
28.60611 | 16.2119 | 16.22224 | 16.08742 | -0.01033676 | 0.1348187 | 5.755396e-13
28.61611 | 16.2009 | 16.2151 | 16.08 | -0.0142048 | 0.1351008 | 5.790923e-13
28.62611 | 16.1926 | 16.20798 | 16.07259 | -0.0153765 | 0.135384 | 5.82645e-13
28.63611 | 16.1897 | 16.20085 | 16.06518 | -0.0111519 | 0.1356682 | 5.861978e-13
28.6461 | 16.187 | 16.19374 | 16.05778 | -0.00673813 | 0.1359531 | 5.897505e-13
28.6561 | 16.161 | 16.18662 | 16.05038 | -0.02562092 | 0.1362394 | 5.933032e-13
28.6661 | 16.1706 | 16.17951 | 16.04298 | -0.00890744 | 0.1365268 | 5.968559e-13
28.6761 | 16.1596 | 16.1724 | 16.03558 | -0.01279769 | 0.1368153 | 6.004086e-13
28.6861 | 16.1499 | 16.16529 | 16.02819 | -0.01539162 | 0.1371048 | 6.039613e-13
28.6961 | 16.1473 | 16.15819 | 16.02079 | -0.01088929 | 0.1373954 | 6.07514e-13
28.70609 | 16.1377 | 16.1511 | 16.01341 | -0.01339779 | 0.1376868 | 6.110668e-13
28.71609 | 16.1309 | 16.144 | 16.00602 | -0.01310293 | 0.1379795 | 6.146195e-13
28.72609 | 16.1309 | 16.13691 | 15.99864 | -0.006011815 | 0.1382734 | 6.181722e-13
28.73609 | 16.1202 | 16.12982 | 15.99126 | -0.009624436 | 0.1385684 | 6.235013e-13
28.74609 | 16.1038 | 16.12274 | 15.98388 | -0.01894084 | 0.1388645 | 6.27054e-13
28.75609 | 16.1057 | 16.11566 | 15.9765 | -0.009960985 | 0.1391617 | 6.32383e-13
28.76608 | 16.095 | 16.10859 | 15.96913 | -0.013592 | 0.1394597 | 6.377121e-13
28.77608 | 16.0933 | 16.10152 | 15.96176 | -0.008219683 | 0.1397592 | 6.412648e-13
28.78608 | 16.0766 | 16.09445 | 15.95439 | -0.01785117 | 0.1400598 | 6.465939e-13
28.79608 | 16.0771 | 16.08739 | 15.94702 | -0.01028643 | 0.1403615 | 6.51923e-13
28.80608 | 16.0672 | 16.08033 | 15.93966 | -0.01312549 | 0.1406644 | 6.57252e-13
28.81608 | 16.0691 | 16.07327 | 15.9323 | -0.004168351 | 0.1409685 | 6.625811e-13
28.82607 | 16.0445 | 16.06622 | 15.92495 | -0.02172207 | 0.1412734 | 6.679102e-13
28.83607 | 16.051 | 16.05917 | 15.91759 | -0.008172553 | 0.1415797 | 6.750156e-13
28.84607 | 16.0379 | 16.05213 | 15.91024 | -0.01422685 | 0.1418873 | 6.803447e-13
28.85607 | 16.0477 | 16.04508 | 15.90289 | 0.002615021 | 0.142196 | 6.874501e-13
28.86607 | 16.0209 | 16.03805 | 15.89554 | -0.01714693 | 0.1425059 | 6.927792e-13
28.87607 | 16.0159 | 16.03101 | 15.8882 | -0.01511273 | 0.142817 | 6.998846e-13
28.88606 | 16.0279 | 16.02399 | 15.88086 | 0.003910585 | 0.143129 | 7.0699e-13
28.89606 | 16.013 | 16.01696 | 15.87352 | -0.003962896 | 0.1434425 | 7.158718e-13
28.90606 | 15.9988 | 16.00994 | 15.86618 | -0.01114027 | 0.1437573 | 7.229772e-13
28.91606 | 16.0147 | 16.00292 | 15.85885 | 0.0117785 | 0.1440732 | 7.300827e-13
28.92606 | 15.9961 | 15.99591 | 15.85152 | 0.0001934052 | 0.1443904 | 7.389644e-13
28.93606 | 15.9958 | 15.9889 | 15.84419 | 0.006904419 | 0.1447088 | 7.478462e-13
28.94605 | 15.9764 | 15.9819 | 15.83687 | -0.00549549 | 0.1450282 | 7.56728e-13
28.95605 | 15.978 | 15.97489 | 15.82954 | 0.003107756 | 0.1453491 | 7.673862e-13
28.96605 | 15.962 | 15.96789 | 15.82222 | -0.005892917 | 0.1456713 | 7.762679e-13
28.97605 | 15.9725 | 15.9609 | 15.8149 | 0.01160248 | 0.1459947 | 7.869261e-13
28.98605 | 15.9596 | 15.95391 | 15.80759 | 0.005693968 | 0.1463194 | 7.975842e-13
28.99605 | 15.9516 | 15.94692 | 15.80027 | 0.004681535 | 0.1466454 | 8.100187e-13
29.00604 | 15.9515 | 15.93994 | 15.79297 | 0.01155819 | 0.1469723 | 8.224532e-13
29.01604 | 15.936 | 15.93296 | 15.78566 | 0.003037868 | 0.1473009 | 8.348877e-13
29.02604 | 15.9304 | 15.92599 | 15.77836 | 0.004413614 | 0.1476308 | 8.490986e-13
29.03604 | 15.9278 | 15.91901 | 15.77105 | 0.008785373 | 0.147962 | 8.633094e-13
29.04604 | 15.9285 | 15.91205 | 15.76375 | 0.0164532 | 0.1482945 | 8.792966e-13
29.05603 | 15.915 | 15.90509 | 15.75646 | 0.009910075 | 0.148628 | 8.952838e-13
29.06603 | 15.9143 | 15.89813 | 15.74917 | 0.01616994 | 0.1489631 | 9.112711e-13
29.07603 | 15.8991 | 15.89117 | 15.74187 | 0.007925796 | 0.1492996 | 9.30811e-13
29.08603 | 15.9066 | 15.88422 | 15.73458 | 0.02237768 | 0.1496374 | 9.503509e-13
29.09603 | 15.8822 | 15.87727 | 15.7273 | 0.004925544 | 0.1499766 | 9.698908e-13
29.10603 | 15.8826 | 15.87033 | 15.72001 | 0.01226939 | 0.1503172 | 9.912071e-13
29.11602 | 15.8688 | 15.8634 | 15.71274 | 0.005402267 | 0.1506588 | 1.016076e-12
29.12602 | 15.8624 | 15.85646 | 15.70546 | 0.005938062 | 0.1510021 | 1.040945e-12
29.13602 | 15.858 | 15.84953 | 15.69818 | 0.008469821 | 0.1513469 | 1.06759e-12
29.14602 | 15.8668 | 15.8426 | 15.69091 | 0.02419752 | 0.151693 | 1.096012e-12
29.15602 | 15.8438 | 15.83568 | 15.68364 | 0.008121167 | 0.1520405 | 1.12621e-12
29.16602 | 15.8429 | 15.82876 | 15.67637 | 0.01414075 | 0.1523894 | 1.158185e-12
29.17601 | 15.8385 | 15.82185 | 15.66911 | 0.01664933 | 0.1527394 | 1.191935e-12
29.18601 | 15.8254 | 15.81494 | 15.66185 | 0.01046076 | 0.1530912 | 1.229239e-12
29.19601 | 15.8254 | 15.80803 | 15.65459 | 0.01736809 | 0.1534444 | 1.268319e-12
29.20601 | 15.8211 | 15.80113 | 15.64733 | 0.01997131 | 0.1537991 | 1.309175e-12
29.21601 | 15.8216 | 15.79423 | 15.64007 | 0.02737044 | 0.1541552 | 1.353584e-12
29.22601 | 15.7971 | 15.78733 | 15.63282 | 0.009765431 | 0.1545128 | 1.399769e-12
29.236 | 15.8098 | 15.78045 | 15.62558 | 0.0293494 | 0.1548716 | 1.449507e-12
29.246 | 15.791 | 15.77356 | 15.61833 | 0.01743613 | 0.1552321 | 1.501022e-12
29.256 | 15.7909 | 15.76668 | 15.61109 | 0.02421871 | 0.1555942 | 1.556089e-12
29.266 | 15.7715 | 15.7598 | 15.60385 | 0.01169713 | 0.1559577 | 1.612932e-12
29.276 | 15.7812 | 15.75293 | 15.59661 | 0.02827139 | 0.1563228 | 1.669775e-12
29.286 | 15.7699 | 15.74606 | 15.58937 | 0.02384146 | 0.1566894 | 1.730172e-12
29.29599 | 15.7475 | 15.7392 | 15.58214 | 0.008300473 | 0.1570572 | 1.790568e-12
29.30599 | 15.7476 | 15.73234 | 15.57491 | 0.01526217 | 0.1574268 | 1.850964e-12
29.31599 | 15.753 | 15.72548 | 15.56768 | 0.02751966 | 0.157798 | 1.909584e-12
29.32599 | 15.7414 | 15.71863 | 15.56046 | 0.02277291 | 0.1581708 | 1.966427e-12
29.33599 | 15.723 | 15.71178 | 15.55323 | 0.01122196 | 0.1585452 | 2.019718e-12
29.34599 | 15.7198 | 15.70493 | 15.54601 | 0.01486677 | 0.1589211 | 2.069456e-12
29.35598 | 15.709 | 15.6981 | 15.5388 | 0.01090049 | 0.1592982 | 2.112088e-12
29.36598 | 15.6981 | 15.69126 | 15.53159 | 0.006836813 | 0.1596773 | 2.149392e-12
29.37598 | 15.688 | 15.68443 | 15.52437 | 0.003568804 | 0.1600581 | 2.17959e-12
29.38598 | 15.6752 | 15.6776 | 15.51716 | -0.002403452 | 0.1604404 | 2.200906e-12
29.39598 | 15.6692 | 15.67078 | 15.50996 | -0.001579968 | 0.1608244 | 2.213341e-12
29.40597 | 15.6732 | 15.66397 | 15.50276 | 0.009232342 | 0.1612096 | 2.216893e-12
29.41597 | 15.6576 | 15.65715 | 15.49556 | 0.00044719 | 0.1615969 | 2.213341e-12
29.42597 | 15.6327 | 15.65034 | 15.48836 | -0.01764222 | 0.1619858 | 2.200906e-12
29.43597 | 15.621 | 15.64354 | 15.48116 | -0.02253606 | 0.1623764 | 2.181366e-12
29.44597 | 15.6212 | 15.63673 | 15.47397 | -0.0155342 | 0.1627686 | 2.156497e-12
29.45597 | 15.5998 | 15.62994 | 15.46677 | -0.03013676 | 0.1631627 | 2.124523e-12
29.46596 | 15.6184 | 15.62315 | 15.45959 | -0.004750359 | 0.1635579 | 2.087219e-12
29.47596 | 15.5923 | 15.61636 | 15.45241 | -0.02406164 | 0.1639553 | 2.048139e-12
29.48596 | 15.5776 | 15.60958 | 15.44522 | -0.03197728 | 0.1643544 | 2.003731e-12
29.49596 | 15.5723 | 15.6028 | 15.43804 | -0.0304973 | 0.1647553 | 1.959322e-12
29.50596 | 15.5637 | 15.59602 | 15.43086 | -0.03232179 | 0.1651579 | 1.913136e-12
29.51596 | 15.5492 | 15.58925 | 15.42369 | -0.0400507 | 0.1655623 | 1.865175e-12
29.52595 | 15.5527 | 15.58249 | 15.41652 | -0.02979079 | 0.165968 | 1.820766e-12
29.53595 | 15.5419 | 15.57573 | 15.40935 | -0.03382855 | 0.1663759 | 1.77458e-12
29.54595 | 15.5217 | 15.56897 | 15.40219 | -0.0472708 | 0.1667857 | 1.731948e-12
29.55595 | 15.5221 | 15.56222 | 15.39502 | -0.04011751 | 0.1671972 | 1.691092e-12
29.56595 | 15.5138 | 15.55547 | 15.38786 | -0.04166871 | 0.1676105 | 1.652012e-12
29.57595 | 15.5146 | 15.54872 | 15.3807 | -0.03412442 | 0.1680257 | 1.614708e-12
29.58594 | 15.5035 | 15.54199 | 15.37355 | -0.03849138 | 0.1684423 | 1.582734e-12
29.59594 | 15.4946 | 15.53526 | 15.36639 | -0.04065611 | 0.1688612 | 1.55076e-12
29.60594 | 15.4859 | 15.52853 | 15.35924 | -0.04262539 | 0.1692819 | 1.522338e-12
29.61594 | 15.4909 | 15.5218 | 15.35209 | -0.03089922 | 0.1697045 | 1.497469e-12
29.62594 | 15.4916 | 15.51508 | 15.34495 | -0.02347762 | 0.1701291 | 1.474376e-12
29.63594 | 15.4744 | 15.50836 | 15.33781 | -0.03396058 | 0.1705555 | 1.45306e-12
29.64593 | 15.4793 | 15.50165 | 15.33067 | -0.02235488 | 0.1709834 | 1.435296e-12
29.65593 | 15.4641 | 15.49495 | 15.32353 | -0.03084704 | 0.1714137 | 1.419309e-12
29.66593 | 15.4634 | 15.48824 | 15.3164 | -0.02484381 | 0.1718459 | 1.406875e-12
29.67593 | 15.4599 | 15.48155 | 15.30927 | -0.02164523 | 0.1722801 | 1.396216e-12
29.68593 | 15.468 | 15.47485 | 15.30214 | -0.006851293 | 0.1727162 | 1.385558e-12
29.69593 | 15.4533 | 15.46816 | 15.29501 | -0.01486202 | 0.1731543 | 1.378453e-12
29.70592 | 15.4502 | 15.46148 | 15.28789 | -0.01128411 | 0.173594 | 1.373124e-12
29.71592 | 15.4483 | 15.4548 | 15.28077 | -0.00650418 | 0.1740361 | 1.369571e-12
29.72592 | 15.4403 | 15.44813 | 15.27365 | -0.007828969 | 0.1744803 | 1.367795e-12
29.73592 | 15.4504 | 15.44146 | 15.26653 | 0.008941546 | 0.1749265 | 1.367795e-12
29.74592 | 15.4274 | 15.43479 | 15.25942 | -0.007392694 | 0.1753747 | 1.369571e-12
29.75592 | 15.4261 | 15.42813 | 15.25231 | -0.002031681 | 0.1758251 | 1.373124e-12
29.76591 | 15.4216 | 15.42148 | 15.24521 | 0.000117937 | 0.176277 | 1.376677e-12
29.77591 | 15.4151 | 15.41483 | 15.2381 | 0.0002694133 | 0.1767315 | 1.383782e-12
29.78591 | 15.407 | 15.40818 | 15.231 | -0.001183903 | 0.1771881 | 1.390887e-12
29.79591 | 15.4258 | 15.40154 | 15.2239 | 0.02425802 | 0.1776468 | 1.399769e-12
29.80591 | 15.4016 | 15.3949 | 15.2168 | 0.006695061 | 0.1781077 | 1.410427e-12
29.8159 | 15.3972 | 15.38828 | 15.20971 | 0.00892064 | 0.1785702 | 1.422862e-12
29.8259 | 15.3998 | 15.38165 | 15.20262 | 0.01814805 | 0.1790354 | 1.437073e-12
29.8359 | 15.3857 | 15.37503 | 15.19553 | 0.01067055 | 0.1795028 | 1.451284e-12
29.8459 | 15.378 | 15.36841 | 15.18844 | 0.009588166 | 0.1799723 | 1.469047e-12
29.8559 | 15.3773 | 15.3618 | 15.18136 | 0.01550086 | 0.1804441 | 1.486811e-12
29.8659 | 15.3688 | 15.35519 | 15.17427 | 0.01360869 | 0.1809181 | 1.506351e-12
29.87589 | 15.361 | 15.3486 | 15.1672 | 0.01240493 | 0.1813939 | 1.527667e-12
29.88589 | 15.3505 | 15.342 | 15.16012 | 0.008502873 | 0.1818724 | 1.55076e-12
29.89589 | 15.3628 | 15.3354 | 15.15305 | 0.02739582 | 0.1823532 | 1.575629e-12
29.90589 | 15.343 | 15.32882 | 15.14598 | 0.01418379 | 0.1828363 | 1.602274e-12
29.91589 | 15.3266 | 15.32223 | 15.13891 | 0.004366718 | 0.1833218 | 1.630696e-12
29.92589 | 15.3221 | 15.31566 | 15.13185 | 0.006444664 | 0.1838095 | 1.66267e-12
29.93588 | 15.3303 | 15.30909 | 15.12479 | 0.02121099 | 0.1842991 | 1.694644e-12
29.94588 | 15.3072 | 15.30252 | 15.11773 | 0.004678903 | 0.1847915 | 1.730172e-12
29.95588 | 15.3068 | 15.29596 | 15.11067 | 0.01084162 | 0.1852863 | 1.769251e-12
29.96588 | 15.3038 | 15.2894 | 15.10362 | 0.01439935 | 0.1857835 | 1.808331e-12
29.97588 | 15.2871 | 15.28285 | 15.09656 | 0.004251892 | 0.1862832 | 1.85274e-12
29.98588 | 15.2888 | 15.2763 | 15.08952 | 0.01249933 | 0.1867852 | 1.898925e-12
29.99587 | 15.2731 | 15.26976 | 15.08248 | 0.003335126 | 0.1872892 | 1.946887e-12
30.00587 | 15.266 | 15.26323 | 15.07543 | 0.00277222 | 0.1877962 | 2.000178e-12
30.01587 | 15.2719 | 15.2567 | 15.06839 | 0.01520421 | 0.1883057 | 2.057021e-12
30.02587 | 15.2493 | 15.25017 | 15.06135 | -0.0008690343 | 0.1888176 | 2.115641e-12
30.03587 | 15.2483 | 15.24365 | 15.05432 | 0.00465249 | 0.1893321 | 2.181366e-12
30.04587 | 15.2414 | 15.23713 | 15.04728 | 0.004268777 | 0.1898491 | 2.248868e-12
30.05586 | 15.2288 | 15.23063 | 15.04026 | -0.001826717 | 0.1903682 | 2.323475e-12
30.06586 | 15.2198 | 15.22412 | 15.03323 | -0.00432096 | 0.1908904 | 2.401634e-12
30.07586 | 15.2174 | 15.21762 | 15.02621 | -0.0002205225 | 0.1914151 | 2.4869e-12
30.08586 | 15.2177 | 15.21113 | 15.01918 | 0.006574601 | 0.1919425 | 2.577494e-12
30.09586 | 15.201 | 15.20464 | 15.01216 | -0.003635617 | 0.1924725 | 2.673417e-12
30.10586 | 15.2013 | 15.19815 | 15.00515 | 0.003148808 | 0.1930052 | 2.778222e-12
30.11585 | 15.1935 | 15.19168 | 14.99814 | 0.001821358 | 0.19354 | 2.888356e-12
30.12585 | 15.1851 | 15.18521 | 14.99113 | -0.0001050175 | 0.1940781 | 3.009148e-12
30.13585 | 15.1878 | 15.17874 | 14.98412 | 0.009063198 | 0.1946188 | 3.137046e-12
30.14585 | 15.1693 | 15.17227 | 14.97711 | -0.002974045 | 0.1951623 | 3.273826e-12
30.15585 | 15.1844 | 15.16582 | 14.97011 | 0.01858325 | 0.1957086 | 3.421263e-12
30.16585 | 15.1661 | 15.15936 | 14.96311 | 0.00673505 | 0.1962576 | 3.579359e-12
30.17584 | 15.1631 | 15.15293 | 14.95612 | 0.01017488 | 0.1968089 | 3.748113e-12
30.18584 | 15.1659 | 15.14648 | 14.94912 | 0.01941565 | 0.1973636 | 3.929301e-12
30.19584 | 15.1581 | 15.14005 | 14.94213 | 0.01805083 | 0.1979211 | 4.121148e-12
30.20584 | 15.153 | 15.13362 | 14.93514 | 0.01938048 | 0.1984814 | 4.327205e-12
30.21584 | 15.1498 | 15.1272 | 14.92815 | 0.02260445 | 0.1990447 | 4.547474e-12
30.22583 | 15.1526 | 15.12078 | 14.92117 | 0.03181643 | 0.1996103 | 4.780176e-12
30.23583 | 15.1425 | 15.11437 | 14.91419 | 0.02812918 | 0.2001794 | 5.025313e-12
30.24583 | 15.1315 | 15.10796 | 14.90721 | 0.02353622 | 0.2007514 | 5.284662e-12
30.25583 | 15.1338 | 15.10156 | 14.90024 | 0.0322376 | 0.2013265 | 5.556444e-12
30.26583 | 15.1277 | 15.09517 | 14.89326 | 0.03253322 | 0.2019045 | 5.838885e-12
30.27583 | 15.1311 | 15.08878 | 14.88629 | 0.04232313 | 0.2024856 | 6.131984e-12
30.28582 | 15.1127 | 15.0824 | 14.87933 | 0.03030085 | 0.2030691 | 6.432188e-12
30.29582 | 15.1089 | 15.07602 | 14.87236 | 0.03287917 | 0.2036563 | 6.735945e-12
30.30582 | 15.0998 | 15.06965 | 14.8654 | 0.03015166 | 0.2042466 | 7.039702e-12
30.31582 | 15.1035 | 15.06328 | 14.85844 | 0.04021831 | 0.20484 | 7.339906e-12
30.32582 | 15.0848 | 15.05692 | 14.85148 | 0.0278791 | 0.2054365 | 7.631229e-12
30.33582 | 15.0653 | 15.05057 | 14.84453 | 0.01473398 | 0.2060363 | 7.906564e-12
30.34581 | 15.0851 | 15.04422 | 14.83758 | 0.04087655 | 0.2066386 | 8.16236e-12
30.35581 | 15.0601 | 15.03788 | 14.83064 | 0.02221956 | 0.2072448 | 8.389733e-12
30.36581 | 15.0552 | 15.03154 | 14.82369 | 0.02365659 | 0.2078542 | 8.583356e-12
30.37581 | 15.0511 | 15.02521 | 14.81675 | 0.02588759 | 0.2084669 | 8.741452e-12
30.38581 | 15.0297 | 15.01889 | 14.8098 | 0.01081258 | 0.2090828 | 8.856915e-12
30.39581 | 15.0247 | 15.01257 | 14.80287 | 0.01213147 | 0.2097022 | 8.927969e-12
30.4058 | 15.01 | 15.00626 | 14.79594 | 0.003737968 | 0.2103242 | 8.952838e-12
30.4158 | 14.997 | 14.99996 | 14.78901 | -0.002955319 | 0.2109503 | 8.933299e-12
30.4258 | 14.9893 | 14.99365 | 14.78208 | -0.004354754 | 0.2115797 | 8.86935e-12
30.4358 | 14.9926 | 14.98736 | 14.77515 | 0.005239616 | 0.2122126 | 8.762768e-12
30.4458 | 14.9761 | 14.98107 | 14.76822 | -0.004972219 | 0.212849 | 8.618883e-12
30.4558 | 14.9694 | 14.97479 | 14.7613 | -0.005390276 | 0.2134889 | 8.437695e-12
30.46579 | 14.9607 | 14.96852 | 14.75439 | -0.007820909 | 0.2141317 | 8.228085e-12
30.47579 | 14.9392 | 14.96225 | 14.74747 | -0.02305154 | 0.2147786 | 7.991829e-12
30.48579 | 14.9352 | 14.95599 | 14.74056 | -0.02078849 | 0.2154292 | 7.734258e-12
30.49579 | 14.929 | 14.94973 | 14.73365 | -0.0207318 | 0.2160833 | 7.460699e-12
30.50579 | 14.9281 | 14.94348 | 14.72674 | -0.01538153 | 0.2167411 | 7.176482e-12
30.51579 | 14.91 | 14.93724 | 14.71984 | -0.02723764 | 0.2174026 | 6.885159e-12
30.52578 | 14.9017 | 14.93101 | 14.71294 | -0.02930648 | 0.2180672 | 6.59206e-12
30.53578 | 14.9092 | 14.92478 | 14.70604 | -0.0155755 | 0.218736 | 6.300738e-12
30.54578 | 14.8965 | 14.91855 | 14.69914 | -0.02205111 | 0.2194088 | 6.012968e-12
30.55578 | 14.882 | 14.91233 | 14.69225 | -0.03033326 | 0.2200853 | 5.73408e-12
30.56578 | 14.8735 | 14.90612 | 14.68536 | -0.03262199 | 0.2207656 | 5.462297e-12
30.57578 | 14.8839 | 14.89992 | 14.67847 | -0.01601729 | 0.2214498 | 5.202949e-12
30.58577 | 14.865 | 14.89373 | 14.67159 | -0.02872553 | 0.2221373 | 4.954259e-12
30.59577 | 14.8614 | 14.88753 | 14.6647 | -0.02613419 | 0.2228293 | 4.718004e-12
30.60577 | 14.8631 | 14.88135 | 14.65782 | -0.0182496 | 0.2235253 | 4.494183e-12
30.61577 | 14.8506 | 14.87517 | 14.65095 | -0.02457178 | 0.2242253 | 4.284573e-12
30.62577 | 14.8413 | 14.869 | 14.64407 | -0.02770075 | 0.2249294 | 4.085621e-12
30.63576 | 14.8452 | 14.86284 | 14.63721 | -0.01764261 | 0.2256367 | 3.899103e-12
30.64576 | 14.8316 | 14.85669 | 14.63034 | -0.0250853 | 0.226349 | 3.726797e-12
30.65576 | 14.8345 | 14.85053 | 14.62347 | -0.01603488 | 0.2270654 | 3.563372e-12
30.66576 | 14.8173 | 14.84439 | 14.61661 | -0.02709136 | 0.2277859 | 3.410605e-12
30.67576 | 14.8253 | 14.83825 | 14.60974 | -0.01295491 | 0.2285107 | 3.268497e-12
30.68576 | 14.8122 | 14.83213 | 14.60289 | -0.01992544 | 0.2292398 | 3.137046e-12
30.69575 | 14.8024 | 14.82601 | 14.59604 | -0.02360906 | 0.2299723 | 3.012701e-12
30.70575 | 14.8118 | 14.81989 | 14.58918 | -0.008093716 | 0.23071 | 2.897238e-12
30.71575 | 14.7939 | 14.81379 | 14.58233 | -0.01988556 | 0.2314521 | 2.790657e-12
30.72575 | 14.7955 | 14.80768 | 14.57549 | -0.01218448 | 0.2321984 | 2.689404e-12
30.73575 | 14.7796 | 14.80159 | 14.56864 | -0.02199066 | 0.2329493 | 2.597034e-12
30.74575 | 14.7881 | 14.7955 | 14.5618 | -0.007404121 | 0.2337047 | 2.508216e-12
30.75574 | 14.7649 | 14.78943 | 14.55497 | -0.02453098 | 0.2344639 | 2.42828e-12
30.76574 | 14.7806 | 14.78336 | 14.54813 | -0.002759067 | 0.2352284 | 2.351896e-12
30.77574 | 14.7607 | 14.77729 | 14.5413 | -0.01659456 | 0.2359975 | 2.279066e-12
30.78574 | 14.7653 | 14.77124 | 14.53447 | -0.005937476 | 0.2367712 | 2.213341e-12
30.79574 | 14.7488 | 14.76519 | 14.52764 | -0.01638787 | 0.2375497 | 2.151168e-12
30.80574 | 14.7469 | 14.75915 | 14.52081 | -0.01224579 | 0.2383329 | 2.092548e-12
30.81573 | 14.7359 | 14.75312 | 14.514 | -0.01721731 | 0.2391201 | 2.037481e-12
30.82573 | 14.7386 | 14.74709 | 14.50718 | -0.008490399 | 0.2399129 | 1.985967e-12
30.83573 | 14.7385 | 14.74107 | 14.50036 | -0.002571137 | 0.2407106 | 1.938005e-12
30.84573 | 14.7262 | 14.73506 | 14.49355 | -0.008859575 | 0.2415132 | 1.89182e-12
30.85573 | 14.7112 | 14.72906 | 14.48674 | -0.01785576 | 0.2423207 | 1.849187e-12
30.86573 | 14.7328 | 14.72306 | 14.47993 | 0.009740261 | 0.2431333 | 1.808331e-12
30.87572 | 14.7064 | 14.71708 | 14.47313 | -0.01067756 | 0.2439501 | 1.771028e-12
30.88572 | 14.7141 | 14.7111 | 14.46632 | 0.003002727 | 0.2447729 | 1.735501e-12
30.89572 | 14.705 | 14.70512 | 14.45952 | -0.0001249368 | 0.2456008 | 1.70175e-12
30.90572 | 14.7011 | 14.69916 | 14.45273 | 0.001939417 | 0.2464339 | 1.669775e-12
30.91572 | 14.6949 | 14.6932 | 14.44593 | 0.001695722 | 0.2472722 | 1.639577e-12
30.92572 | 14.6945 | 14.68726 | 14.43914 | 0.007243926 | 0.2481159 | 1.611156e-12
30.93571 | 14.695 | 14.68132 | 14.43236 | 0.01367805 | 0.2489641 | 1.58451e-12
30.94571 | 14.6751 | 14.67539 | 14.42557 | -0.0002900816 | 0.2498185 | 1.559641e-12
30.95571 | 14.6656 | 14.66947 | 14.41879 | -0.003866476 | 0.2506784 | 1.536549e-12
30.96571 | 14.676 | 14.66355 | 14.41201 | 0.01244884 | 0.2515438 | 1.513456e-12
30.97571 | 14.6666 | 14.65764 | 14.40523 | 0.008955795 | 0.2524147 | 1.49214e-12
30.98571 | 14.6581 | 14.65175 | 14.39845 | 0.006354355 | 0.2532912 | 1.470823e-12
30.9957 | 14.6554 | 14.64586 | 14.39169 | 0.009538513 | 0.2541726 | 1.451284e-12
31.0057 | 14.6584 | 14.63998 | 14.38492 | 0.01842003 | 0.2550606 | 1.43352e-12
31.0157 | 14.6374 | 14.63411 | 14.37815 | 0.003292988 | 0.2559543 | 1.415756e-12
31.0257 | 14.6443 | 14.62824 | 14.37139 | 0.01605727 | 0.2568539 | 1.399769e-12
31.0357 | 14.6184 | 14.62239 | 14.36463 | -0.003987128 | 0.2577594 | 1.383782e-12
31.04569 | 14.6277 | 14.61655 | 14.35788 | 0.01115387 | 0.25867 | 1.369571e-12
31.05569 | 14.6094 | 14.61071 | 14.35112 | -0.001308144 | 0.2595875 | 1.35536e-12
31.06569 | 14.6006 | 14.60488 | 14.34437 | -0.004278965 | 0.2605109 | 1.341149e-12
31.07569 | 14.5958 | 14.59906 | 14.33762 | -0.003258782 | 0.2614406 | 1.328715e-12
31.08569 | 14.5937 | 14.59325 | 14.33087 | 0.0004523461 | 0.2623765 | 1.31628e-12
31.09569 | 14.5809 | 14.58745 | 14.32413 | -0.006545586 | 0.2633187 | 1.305622e-12
31.10568 | 14.5848 | 14.58166 | 14.31739 | 0.003141617 | 0.2642662 | 1.294964e-12
31.11568 | 14.5755 | 14.57587 | 14.31065 | -0.0003746762 | 0.2652211 | 1.284306e-12
31.12568 | 14.5626 | 14.5701 | 14.30392 | -0.007500177 | 0.2661824 | 1.273648e-12
31.13568 | 14.5564 | 14.56434 | 14.29718 | -0.007935019 | 0.2671502 | 1.264766e-12
31.14568 | 14.5461 | 14.55858 | 14.29045 | -0.01247929 | 0.2681246 | 1.255884e-12
31.15568 | 14.5551 | 14.55283 | 14.28373 | 0.002266906 | 0.2691058 | 1.247003e-12
31.16567 | 14.5468 | 14.5471 | 14.27701 | -0.0003021048 | 0.2700926 | 1.239897e-12
31.17567 | 14.5373 | 14.54138 | 14.27029 | -0.004075006 | 0.2710872 | 1.231015e-12
31.18567 | 14.5144 | 14.53566 | 14.26357 | -0.02125762 | 0.2720887 | 1.22391e-12
31.19567 | 14.5172 | 14.52995 | 14.25685 | -0.01274987 | 0.273097 | 1.216804e-12
31.20567 | 14.5078 | 14.52425 | 14.25014 | -0.01645208 | 0.2741124 | 1.211475e-12
31.21567 | 14.5187 | 14.51856 | 14.24343 | 0.0001358047 | 0.2751349 | 1.20437e-12
31.22566 | 14.503 | 14.51289 | 14.23673 | -0.009891986 | 0.2761636 | 1.199041e-12
31.23566 | 14.4953 | 14.50722 | 14.23002 | -0.01192416 | 0.2772005 | 1.193712e-12
31.24566 | 14.5029 | 14.50157 | 14.22332 | 0.001333541 | 0.2782447 | 1.188383e-12
31.25566 | 14.4824 | 14.49592 | 14.21662 | -0.01351899 | 0.2792963 | 1.183054e-12
31.26566 | 14.4946 | 14.49028 | 14.20993 | 0.004318175 | 0.2803554 | 1.177725e-12
31.27566 | 14.4721 | 14.48466 | 14.20323 | -0.01255507 | 0.281422 | 1.174172e-12
31.28565 | 14.4787 | 14.47904 | 14.19655 | -0.0003443906 | 0.2824952 | 1.168843e-12
31.29565 | 14.4564 | 14.47344 | 14.18986 | -0.01703864 | 0.2835772 | 1.16529e-12
31.30565 | 14.4557 | 14.46784 | 14.18318 | -0.0121435 | 0.2846669 | 1.161737e-12
31.31565 | 14.4603 | 14.46226 | 14.17649 | -0.001959101 | 0.2857646 | 1.158185e-12
31.32565 | 14.4437 | 14.45669 | 14.16982 | -0.01298552 | 0.2868702 | 1.154632e-12
31.33565 | 14.454 | 14.45112 | 14.16314 | 0.002877151 | 0.2879839 | 1.151079e-12
31.34564 | 14.4174 | 14.44558 | 14.15647 | -0.02817673 | 0.2891047 | 1.149303e-12
31.35564 | 14.4463 | 14.44004 | 14.1498 | 0.006263917 | 0.2902347 | 1.14575e-12
31.36564 | 14.4144 | 14.43451 | 14.14313 | -0.02010665 | 0.2913731 | 1.143974e-12
31.37564 | 14.4103 | 14.42899 | 14.13647 | -0.01868848 | 0.2925199 | 1.140421e-12
31.38564 | 14.4135 | 14.42348 | 14.12981 | -0.009981682 | 0.2936752 | 1.138645e-12
31.39563 | 14.391 | 14.41799 | 14.12315 | -0.02699183 | 0.294838 | 1.136868e-12
31.40563 | 14.3963 | 14.41251 | 14.1165 | -0.01620803 | 0.2960106 | 1.135092e-12
31.41563 | 14.384 | 14.40704 | 14.10984 | -0.02303591 | 0.2971921 | 1.133316e-12
31.42563 | 14.3927 | 14.40158 | 14.10319 | -0.008875524 | 0.2983824 | 1.131539e-12
31.43563 | 14.3699 | 14.39613 | 14.09655 | -0.02622703 | 0.2995818 | 1.129763e-12
31.44563 | 14.3696 | 14.39069 | 14.0899 | -0.02109048 | 0.3007902 | 1.129763e-12
31.45562 | 14.3631 | 14.38527 | 14.08326 | -0.0221714 | 0.3020067 | 1.127987e-12
31.46562 | 14.3489 | 14.37986 | 14.07663 | -0.03095911 | 0.3032337 | 1.12621e-12
31.47562 | 14.3641 | 14.37446 | 14.06999 | -0.01035911 | 0.3044701 | 1.12621e-12
31.48562 | 14.3348 | 14.36907 | 14.06336 | -0.03427151 | 0.3057161 | 1.12621e-12
31.49562 | 14.3422 | 14.3637 | 14.05672 | -0.02149643 | 0.3069717 | 1.124434e-12
31.50562 | 14.3248 | 14.35833 | 14.0501 | -0.03353397 | 0.308237 | 1.124434e-12
31.51561 | 14.3233 | 14.35299 | 14.04348 | -0.02968965 | 0.3095111 | 1.124434e-12
31.52561 | 14.3242 | 14.34765 | 14.03686 | -0.0234528 | 0.3107963 | 1.124434e-12
31.53561 | 14.317 | 14.34233 | 14.03024 | -0.02532893 | 0.3120917 | 1.124434e-12
31.54561 | 14.3173 | 14.33702 | 14.02362 | -0.01971816 | 0.3133972 | 1.124434e-12
31.55561 | 14.3103 | 14.33172 | 14.01701 | -0.02142063 | 0.3147132 | 1.124434e-12
31.56561 | 14.3068 | 14.32644 | 14.0104 | -0.01963644 | 0.3160396 | 1.124434e-12
31.5756 | 14.3015 | 14.32117 | 14.0038 | -0.01967104 | 0.3173753 | 1.124434e-12
31.5856 | 14.2984 | 14.31591 | 13.99719 | -0.01751394 | 0.3187231 | 1.124434e-12
31.5956 | 14.3024 | 14.31067 | 13.99059 | -0.008270581 | 0.3200817 | 1.12621e-12
31.6056 | 14.287 | 14.30544 | 13.98399 | -0.01844108 | 0.3214513 | 1.12621e-12
31.6156 | 14.2998 | 14.30023 | 13.97739 | -0.0004256268 | 0.3228321 | 1.12621e-12
31.6256 | 14.2976 | 14.29502 | 13.9708 | 0.002575697 | 0.3242241 | 1.127987e-12
31.63559 | 14.2831 | 14.28984 | 13.96422 | -0.006742464 | 0.3256261 | 1.127987e-12
31.64559 | 14.2895 | 14.28467 | 13.95763 | 0.004830156 | 0.327041 | 1.129763e-12
31.65559 | 14.2846 | 14.27951 | 13.95104 | 0.005088179 | 0.3284677 | 1.129763e-12
31.66559 | 14.271 | 14.27437 | 13.94446 | -0.003368495 | 0.3299061 | 1.131539e-12
31.67559 | 14.2721 | 14.26924 | 13.93788 | 0.002859973 | 0.3313566 | 1.133316e-12
31.68559 | 14.2651 | 14.26413 | 13.93131 | 0.0009733863 | 0.3328192 | 1.133316e-12
31.69558 | 14.2773 | 14.25903 | 13.92474 | 0.01826652 | 0.3342926 | 1.135092e-12
31.70558 | 14.2659 | 14.25395 | 13.91817 | 0.01194945 | 0.3357799 | 1.136868e-12
31.71558 | 14.2542 | 14.24888 | 13.9116 | 0.005316862 | 0.3372798 | 1.138645e-12
31.72558 | 14.2555 | 14.24383 | 13.90504 | 0.01166864 | 0.3387924 | 1.140421e-12
31.73558 | 14.2568 | 14.2388 | 13.89848 | 0.01800459 | 0.340318 | 1.142197e-12
31.74558 | 14.2354 | 14.23378 | 13.89192 | 0.001624574 | 0.3418567 | 1.143974e-12
31.75557 | 14.2476 | 14.22878 | 13.88537 | 0.01882332 | 0.3434071 | 1.14575e-12
31.76557 | 14.2281 | 14.22379 | 13.87882 | 0.004310799 | 0.3449724 | 1.147527e-12
31.77557 | 14.2343 | 14.21882 | 13.87227 | 0.0154818 | 0.3465514 | 1.149303e-12
31.78557 | 14.2186 | 14.21386 | 13.86572 | 0.004736057 | 0.3481441 | 1.151079e-12
31.79557 | 14.2184 | 14.20893 | 13.85918 | 0.009473488 | 0.3497508 | 1.152856e-12
31.80556 | 14.2073 | 14.20401 | 13.85264 | 0.003289006 | 0.3513699 | 1.154632e-12
31.81556 | 14.2085 | 14.19911 | 13.8461 | 0.00939203 | 0.3530052 | 1.158185e-12
31.82556 | 14.1784 | 14.19422 | 13.83957 | -0.01582225 | 0.3546549 | 1.159961e-12
31.83556 | 14.1927 | 14.18935 | 13.83303 | 0.003345778 | 0.3563193 | 1.161737e-12
31.84556 | 14.1745 | 14.1845 | 13.82651 | -0.01000395 | 0.3579986 | 1.16529e-12
31.85556 | 14.1694 | 14.17967 | 13.81998 | -0.01027179 | 0.3596931 | 1.167066e-12
31.86555 | 14.1562 | 14.17486 | 13.81346 | -0.01866244 | 0.3614009 | 1.170619e-12
31.87555 | 14.1598 | 14.17007 | 13.80694 | -0.01026706 | 0.3631263 | 1.172396e-12
31.88555 | 14.1482 | 14.16529 | 13.80042 | -0.01709026 | 0.3648674 | 1.175948e-12
31.89555 | 14.1465 | 14.16053 | 13.79391 | -0.0140322 | 0.3666243 | 1.177725e-12
31.90555 | 14.1259 | 14.15579 | 13.7874 | -0.02989332 | 0.3683975 | 1.181277e-12
31.91555 | 14.1159 | 14.15107 | 13.78089 | -0.03517376 | 0.3701871 | 1.183054e-12
31.92554 | 14.1062 | 14.14638 | 13.77439 | -0.04017816 | 0.3719911 | 1.186606e-12
31.93554 | 14.109 | 14.1417 | 13.76788 | -0.03269792 | 0.3738142 | 1.190159e-12
31.94554 | 14.1022 | 14.13704 | 13.76138 | -0.03483771 | 0.3756543 | 1.191935e-12
31.95554 | 14.094 | 14.1324 | 13.75489 | -0.03839774 | 0.3775117 | 1.195488e-12
31.96554 | 14.0779 | 14.12778 | 13.74839 | -0.0498783 | 0.3793868 | 1.199041e-12
31.97554 | 14.0823 | 14.12318 | 13.7419 | -0.04087962 | 0.3812796 | 1.202594e-12
31.98553 | 14.0664 | 14.11861 | 13.73542 | -0.0522066 | 0.3831887 | 1.206146e-12
31.99553 | 14.0737 | 14.11405 | 13.72893 | -0.04035017 | 0.385118 | 1.209699e-12
32.00553 | 14.0551 | 14.10952 | 13.72245 | -0.05441533 | 0.3870659 | 1.213252e-12
32.01553 | 14.0625 | 14.105 | 13.71597 | -0.04250228 | 0.3890326 | 1.215028e-12
32.02553 | 14.0435 | 14.10051 | 13.70949 | -0.05701133 | 0.3910185 | 1.218581e-12
32.03553 | 14.0521 | 14.09604 | 13.70302 | -0.04394273 | 0.3930239 | 1.22391e-12
32.04552 | 14.0356 | 14.0916 | 13.69655 | -0.05600128 | 0.3950469 | 1.227463e-12
32.05552 | 14.029 | 14.08718 | 13.69009 | -0.05817824 | 0.3970919 | 1.231015e-12
32.06552 | 14.0415 | 14.08278 | 13.68362 | -0.04127849 | 0.3991572 | 1.234568e-12
32.07552 | 14.0215 | 14.0784 | 13.67716 | -0.05690226 | 0.4012431 | 1.238121e-12
32.08552 | 14.0352 | 14.07405 | 13.6707 | -0.03884988 | 0.4033499 | 1.241673e-12
32.09552 | 14.0253 | 14.06972 | 13.66424 | -0.04442167 | 0.405478 | 1.245226e-12
32.10551 | 14.0165 | 14.06542 | 13.6578 | -0.04892225 | 0.4076254 | 1.250555e-12
32.11551 | 14.0206 | 14.06114 | 13.65135 | -0.04054333 | 0.4097968 | 1.254108e-12
32.12551 | 14.0209 | 14.05689 | 13.6449 | -0.0359895 | 0.4119903 | 1.257661e-12
32.13551 | 14.0088 | 14.05266 | 13.63845 | -0.0438612 | 0.4142065 | 1.26299e-12
32.14551 | 14.0045 | 14.04846 | 13.63201 | -0.0439587 | 0.4164454 | 1.266542e-12
32.15551 | 14.0038 | 14.04428 | 13.62557 | -0.04048242 | 0.4187076 | 1.271871e-12
32.1655 | 14.0082 | 14.04014 | 13.61915 | -0.03193686 | 0.4209912 | 1.275424e-12
32.1755 | 14.0034 | 14.03601 | 13.61271 | -0.03261397 | 0.4233009 | 1.280753e-12
32.1855 | 14.0009 | 14.03192 | 13.60628 | -0.03101838 | 0.4256349 | 1.284306e-12
32.1955 | 13.982 | 14.02785 | 13.59986 | -0.04585049 | 0.4279936 | 1.289635e-12
32.2055 | 13.9852 | 14.02381 | 13.59343 | -0.03861058 | 0.4303774 | 1.293188e-12
32.21549 | 13.9616 | 14.0198 | 13.58702 | -0.05820326 | 0.4327844 | 1.298517e-12
32.22549 | 13.9994 | 14.01582 | 13.5806 | -0.01642066 | 0.4352195 | 1.303846e-12
32.23549 | 13.9669 | 14.01187 | 13.57419 | -0.04496739 | 0.437681 | 1.309175e-12
32.24549 | 13.9635 | 14.00794 | 13.56777 | -0.04444379 | 0.4401692 | 1.312728e-12
32.25549 | 13.9672 | 14.00405 | 13.56137 | -0.03685035 | 0.4426846 | 1.318057e-12
32.26549 | 13.951 | 14.00019 | 13.55496 | -0.04918749 | 0.4452276 | 1.323386e-12
32.27548 | 13.9624 | 13.99636 | 13.54856 | -0.03395944 | 0.447796 | 1.328715e-12
32.28548 | 13.9461 | 13.99256 | 13.54216 | -0.04645907 | 0.4503956 | 1.334044e-12
32.29548 | 13.9486 | 13.98879 | 13.53577 | -0.04019058 | 0.453024 | 1.339373e-12
32.30548 | 13.9443 | 13.98505 | 13.52937 | -0.04075465 | 0.455682 | 1.344702e-12
32.31548 | 13.9242 | 13.98135 | 13.52298 | -0.05715155 | 0.4583698 | 1.350031e-12
32.32548 | 13.943 | 13.97768 | 13.51659 | -0.03468195 | 0.4610882 | 1.35536e-12
32.33547 | 13.9177 | 13.97405 | 13.51022 | -0.05634982 | 0.4638347 | 1.360689e-12
32.34547 | 13.9242 | 13.97045 | 13.50383 | -0.04624856 | 0.4666154 | 1.366018e-12
32.35547 | 13.9159 | 13.96688 | 13.49745 | -0.05098228 | 0.4694281 | 1.371347e-12
32.36547 | 13.9276 | 13.96335 | 13.49108 | -0.03575153 | 0.4722734 | 1.376677e-12
32.37547 | 13.9096 | 13.95986 | 13.48471 | -0.0502569 | 0.4751518 | 1.383782e-12
32.38547 | 13.9154 | 13.9564 | 13.47834 | -0.04099892 | 0.4780638 | 1.389111e-12
32.39546 | 13.9101 | 13.95298 | 13.47197 | -0.04288168 | 0.4810072 | 1.39444e-12
32.40546 | 13.9154 | 13.9496 | 13.46561 | -0.03419878 | 0.4839884 | 1.401546e-12
32.41546 | 13.9022 | 13.94625 | 13.45925 | -0.04405434 | 0.487005 | 1.406875e-12
32.42546 | 13.9159 | 13.94295 | 13.45289 | -0.02704898 | 0.4900577 | 1.41398e-12
32.43546 | 13.9087 | 13.93968 | 13.44654 | -0.03098294 | 0.4931466 | 1.419309e-12
32.44546 | 13.9035 | 13.93646 | 13.44018 | -0.03295765 | 0.4962734 | 1.426415e-12
32.45545 | 13.8941 | 13.93328 | 13.43384 | -0.03917666 | 0.4994351 | 1.431744e-12
32.46545 | 13.9078 | 13.93013 | 13.4275 | -0.0223341 | 0.5026385 | 1.438849e-12
32.47545 | 13.9011 | 13.92703 | 13.42115 | -0.02593399 | 0.5058814 | 1.445954e-12
32.48545 | 13.9046 | 13.92398 | 13.41481 | -0.01937698 | 0.5091644 | 1.451284e-12
32.49545 | 13.8837 | 13.92096 | 13.40848 | -0.03726385 | 0.5124883 | 1.458389e-12
32.50545 | 13.8855 | 13.918 | 13.40214 | -0.03249531 | 0.5158537 | 1.465494e-12
32.51544 | 13.8988 | 13.91508 | 13.39582 | -0.01627515 | 0.5192582 | 1.4726e-12
32.52544 | 13.8908 | 13.9122 | 13.38949 | -0.02139815 | 0.5227092 | 1.479705e-12
32.53544 | 13.8861 | 13.90937 | 13.38316 | -0.02326809 | 0.526204 | 1.486811e-12
32.54544 | 13.8839 | 13.90659 | 13.37684 | -0.02268584 | 0.5297437 | 1.493916e-12
32.55544 | 13.8759 | 13.90385 | 13.37052 | -0.0279522 | 0.533329 | 1.501022e-12
32.56544 | 13.874 | 13.90117 | 13.36421 | -0.02716805 | 0.5369607 | 1.508127e-12
32.57543 | 13.8662 | 13.89854 | 13.3579 | -0.03233701 | 0.5406362 | 1.515232e-12
32.58543 | 13.8606 | 13.89595 | 13.35159 | -0.03535445 | 0.5443635 | 1.522338e-12
32.59543 | 13.868 | 13.89342 | 13.34528 | -0.02542413 | 0.54814 | 1.53122e-12
32.60543 | 13.8578 | 13.89095 | 13.33898 | -0.03314696 | 0.5519666 | 1.538325e-12
32.61543 | 13.8468 | 13.88852 | 13.33268 | -0.04172394 | 0.5558443 | 1.54543e-12
32.62542 | 13.8548 | 13.88616 | 13.32639 | -0.03135817 | 0.55977 | 1.554312e-12
32.63542 | 13.8572 | 13.88385 | 13.32009 | -0.02664636 | 0.5637529 | 1.561418e-12
32.64542 | 13.8307 | 13.88159 | 13.3138 | -0.05089175 | 0.5677899 | 1.570299e-12
32.65542 | 13.8416 | 13.8794 | 13.30751 | -0.03779542 | 0.5718822 | 1.577405e-12
32.66542 | 13.8272 | 13.87726 | 13.30123 | -0.05005852 | 0.5760309 | 1.586287e-12
32.67542 | 13.8228 | 13.87518 | 13.29495 | -0.05238202 | 0.5802369 | 1.595168e-12
32.68541 | 13.8366 | 13.87317 | 13.28867 | -0.03656934 | 0.5844975 | 1.60405e-12
32.69541 | 13.8181 | 13.87122 | 13.2824 | -0.05311739 | 0.588822 | 1.611156e-12
32.70541 | 13.8245 | 13.86933 | 13.27612 | -0.0448295 | 0.5932075 | 1.620037e-12
32.71541 | 13.827 | 13.86751 | 13.26985 | -0.04050695 | 0.5976554 | 1.628919e-12
32.72541 | 13.8054 | 13.86575 | 13.26358 | -0.06035103 | 0.6021668 | 1.637801e-12
32.73541 | 13.8202 | 13.86406 | 13.25732 | -0.04386307 | 0.6067431 | 1.646683e-12
32.7454 | 13.8147 | 13.86245 | 13.25106 | -0.04774608 | 0.6113811 | 1.657341e-12
32.7554 | 13.8145 | 13.8609 | 13.24481 | -0.04639803 | 0.6160913 | 1.666223e-12
32.7654 | 13.8235 | 13.85942 | 13.23855 | -0.03592211 | 0.6208705 | 1.675104e-12
32.7754 | 13.804 | 13.85802 | 13.2323 | -0.05401977 | 0.6257203 | 1.683986e-12
32.7854 | 13.8132 | 13.85669 | 13.22605 | -0.04349257 | 0.6306421 | 1.694644e-12
32.7954 | 13.807 | 13.85544 | 13.2198 | -0.04844196 | 0.6356375 | 1.703526e-12
32.80539 | 13.8062 | 13.85427 | 13.21357 | -0.04807091 | 0.6407031 | 1.714184e-12
32.81539 | 13.8168 | 13.85318 | 13.20733 | -0.03637837 | 0.6458504 | 1.723066e-12
32.82539 | 13.7981 | 13.85217 | 13.20109 | -0.05406744 | 0.6510763 | 1.733724e-12
32.83539 | 13.813 | 13.85124 | 13.19486 | -0.03823975 | 0.6563823 | 1.744382e-12
32.84539 | 13.809 | 13.8504 | 13.18863 | -0.04139711 | 0.6617704 | 1.755041e-12
32.85539 | 13.7992 | 13.84964 | 13.1824 | -0.05044139 | 0.6672423 | 1.765699e-12
32.86538 | 13.8188 | 13.84898 | 13.17618 | -0.03017526 | 0.6727945 | 1.776357e-12
32.87538 | 13.7896 | 13.8484 | 13.16996 | -0.05879897 | 0.6784397 | 1.787015e-12
32.88538 | 13.796 | 13.84792 | 13.16374 | -0.05191536 | 0.6841745 | 1.797673e-12
32.89538 | 13.8038 | 13.84753 | 13.15753 | -0.04372654 | 0.690001 | 1.808331e-12
32.90538 | 13.7967 | 13.84723 | 13.15131 | -0.05053459 | 0.6959213 | 1.820766e-12
32.91538 | 13.8095 | 13.84704 | 13.1451 | -0.03754168 | 0.7019376 | 1.831424e-12
32.92537 | 13.784 | 13.84695 | 13.1389 | -0.06295016 | 0.708046 | 1.843858e-12
32.93537 | 13.7923 | 13.84696 | 13.1327 | -0.05466196 | 0.7142608 | 1.854517e-12
32.94537 | 13.7962 | 13.84708 | 13.1265 | -0.05087974 | 0.7205786 | 1.866951e-12
32.95537 | 13.7942 | 13.84731 | 13.1203 | -0.05310583 | 0.7270015 | 1.879386e-12
32.96537 | 13.8003 | 13.84764 | 13.11411 | -0.04734281 | 0.7335323 | 1.89182e-12
32.97537 | 13.7815 | 13.84809 | 13.10792 | -0.06659337 | 0.7401736 | 1.904255e-12
32.98536 | 13.7921 | 13.84866 | 13.10174 | -0.05655956 | 0.7469212 | 1.916689e-12
32.99536 | 13.7921 | 13.84934 | 13.09555 | -0.05724491 | 0.7537911 | 1.929124e-12
33.00536 | 13.7788 | 13.85015 | 13.08937 | -0.07135215 | 0.7607798 | 1.941558e-12
33.01536 | 13.7968 | 13.85108 | 13.08319 | -0.05428405 | 0.7678901 | 1.953993e-12
33.02536 | 13.7805 | 13.85214 | 13.07702 | -0.07164356 | 0.7751249 | 1.968203e-12
33.03535 | 13.8002 | 13.85333 | 13.07085 | -0.0531329 | 0.7824803 | 1.982414e-12
33.04535 | 13.7974 | 13.85466 | 13.06468 | -0.05725712 | 0.7899736 | 1.994849e-12
33.05535 | 13.7775 | 13.85612 | 13.05852 | -0.07861881 | 0.7976013 | 2.00906e-12
33.06535 | 13.7871 | 13.85772 | 13.05235 | -0.07062113 | 0.8053665 | 2.02327e-12
33.07535 | 13.7907 | 13.85947 | 13.04619 | -0.06876773 | 0.8132729 | 2.037481e-12
33.08535 | 13.787 | 13.86136 | 13.04004 | -0.07436242 | 0.8213243 | 2.051692e-12
33.09534 | 13.8126 | 13.86341 | 13.03389 | -0.05080546 | 0.8295148 | 2.067679e-12
33.10534 | 13.7948 | 13.86561 | 13.02774 | -0.07080723 | 0.8378671 | 2.08189e-12
33.11534 | 13.8102 | 13.86797 | 13.02159 | -0.05776869 | 0.8463759 | 2.096101e-12
33.12534 | 13.7994 | 13.87049 | 13.01545 | -0.07109385 | 0.8550454 | 2.112088e-12
33.13534 | 13.7917 | 13.87319 | 13.00931 | -0.08148716 | 0.8638799 | 2.128075e-12
33.14534 | 13.8155 | 13.87605 | 13.00317 | -0.06055302 | 0.8728838 | 2.144063e-12
33.15533 | 13.8049 | 13.87909 | 12.99704 | -0.0741931 | 0.8820527 | 2.16005e-12
33.16533 | 13.8118 | 13.88232 | 12.99091 | -0.07051792 | 0.8914094 | 2.176037e-12
33.17533 | 13.8177 | 13.88573 | 12.98478 | -0.0680293 | 0.9009496 | 2.193801e-12
33.18533 | 13.8152 | 13.88933 | 12.97865 | -0.07413273 | 0.9106786 | 2.209788e-12
33.19533 | 13.8153 | 13.89313 | 12.97253 | -0.07783338 | 0.9206018 | 2.227551e-12
33.20533 | 13.8333 | 13.89714 | 12.96641 | -0.06383665 | 0.9307244 | 2.245315e-12
33.21532 | 13.8178 | 13.90134 | 12.9603 | -0.08354348 | 0.9410414 | 2.263079e-12
33.22532 | 13.832 | 13.90577 | 12.95419 | -0.0737689 | 0.95158 | 2.280842e-12
33.23532 | 13.8415 | 13.91041 | 12.94808 | -0.06891461 | 0.9623358 | 2.298606e-12
33.24532 | 13.8498 | 13.91529 | 12.94197 | -0.06548686 | 0.9733149 | 2.318146e-12
33.25532 | 13.8348 | 13.92039 | 12.93587 | -0.08559204 | 0.9845239 | 2.335909e-12
33.26532 | 13.8501 | 13.92574 | 12.92977 | -0.07563713 | 0.9959697 | 2.355449e-12
33.27531 | 13.8615 | 13.93132 | 12.92368 | -0.0698235 | 1.007647 | 2.374989e-12
33.28531 | 13.8565 | 13.93717 | 12.91758 | -0.08066907 | 1.019587 | 2.394529e-12
33.29531 | 13.857 | 13.94328 | 12.91149 | -0.08627631 | 1.031786 | 2.415845e-12
33.30531 | 13.8687 | 13.94965 | 12.9054 | -0.08095308 | 1.044251 | 2.435385e-12
33.31531 | 13.8825 | 13.95631 | 12.89932 | -0.07380735 | 1.05699 | 2.456702e-12
33.32531 | 13.8817 | 13.96325 | 12.89324 | -0.08154767 | 1.070012 | 2.478018e-12
33.3353 | 13.8825 | 13.97048 | 12.88716 | -0.08797579 | 1.083313 | 2.499334e-12
33.3453 | 13.8847 | 13.97801 | 12.88109 | -0.09331455 | 1.096927 | 2.522427e-12
33.3553 | 13.899 | 13.98587 | 12.87501 | -0.08686677 | 1.110852 | 2.545519e-12
33.3653 | 13.8837 | 13.99404 | 12.86895 | -0.1103422 | 1.125097 | 2.566836e-12
33.3753 | 13.9126 | 14.00255 | 12.86288 | -0.08995129 | 1.139672 | 2.591705e-12
33.38529 | 13.9025 | 14.0114 | 12.85682 | -0.1088959 | 1.154574 | 2.614797e-12
33.39529 | 13.9055 | 14.0206 | 12.85076 | -0.1151041 | 1.169842 | 2.639666e-12
33.40529 | 13.9218 | 14.03018 | 12.84471 | -0.108379 | 1.185473 | 2.662759e-12
33.41529 | 13.9237 | 14.04013 | 12.83865 | -0.116433 | 1.201481 | 2.689404e-12
33.42529 | 13.9323 | 14.05048 | 12.8326 | -0.1181784 | 1.217877 | 2.714273e-12
33.43529 | 13.9159 | 14.06123 | 12.82655 | -0.1453283 | 1.234674 | 2.740919e-12
33.44528 | 13.9447 | 14.07239 | 12.82052 | -0.1276853 | 1.251869 | 2.767564e-12
33.45528 | 13.9521 | 14.08399 | 12.81448 | -0.1318853 | 1.26951 | 2.794209e-12
33.46528 | 13.9503 | 14.09603 | 12.80844 | -0.1457323 | 1.287595 | 2.822631e-12
33.47528 | 13.9471 | 14.10854 | 12.8024 | -0.1614419 | 1.306139 | 2.849276e-12
33.48528 | 13.9653 | 14.12153 | 12.79637 | -0.1562303 | 1.325159 | 2.879474e-12
33.49528 | 13.9794 | 14.13501 | 12.79034 | -0.155614 | 1.344671 | 2.907896e-12
33.50527 | 13.9763 | 14.149 | 12.78432 | -0.1726974 | 1.364674 | 2.938094e-12
33.51527 | 13.978 | 14.16353 | 12.7783 | -0.1855254 | 1.385224 | 2.968292e-12
33.52527 | 14.0036 | 14.1786 | 12.77228 | -0.1750042 | 1.406321 | 3.000267e-12
33.53527 | 14.0155 | 14.19425 | 12.76627 | -0.1787537 | 1.427987 | 3.032241e-12
33.54527 | 14.0175 | 14.2105 | 12.76025 | -0.1929953 | 1.450241 | 3.064216e-12
33.55527 | 14.0257 | 14.22735 | 12.75425 | -0.2016503 | 1.473105 | 3.097966e-12
33.56526 | 14.0365 | 14.24483 | 12.74824 | -0.2083252 | 1.49658 | 3.131717e-12
33.57526 | 14.0439 | 14.26298 | 12.74224 | -0.2190776 | 1.520736 | 3.167244e-12
33.58526 | 14.0728 | 14.28182 | 12.73624 | -0.2090161 | 1.545574 | 3.202771e-12
33.59526 | 14.0632 | 14.30137 | 12.73025 | -0.2381673 | 1.571122 | 3.238299e-12
33.60526 | 14.0916 | 14.32166 | 12.72425 | -0.2300592 | 1.597407 | 3.275602e-12
33.61526 | 14.1069 | 14.34272 | 12.71826 | -0.2358203 | 1.624459 | 3.312906e-12
33.62525 | 14.1221 | 14.36456 | 12.71228 | -0.24246 | 1.652279 | 3.351985e-12
33.63525 | 14.1118 | 14.38725 | 12.7063 | -0.2754526 | 1.680956 | 3.392842e-12
33.64525 | 14.1407 | 14.41081 | 12.70032 | -0.270111 | 1.710495 | 3.433698e-12
33.65525 | 14.161 | 14.43527 | 12.69434 | -0.2742707 | 1.740932 | 3.474554e-12
33.66525 | 14.1794 | 14.46067 | 12.68836 | -0.2812687 | 1.772305 | 3.517187e-12
33.67525 | 14.174 | 14.48704 | 12.68239 | -0.3130442 | 1.804652 | 3.561595e-12
33.68524 | 14.2058 | 14.51441 | 12.67643 | -0.3086056 | 1.837975 | 3.606004e-12
33.69524 | 14.2161 | 14.54286 | 12.67047 | -0.3267608 | 1.872395 | 3.65219e-12
33.70524 | 14.2532 | 14.57242 | 12.6645 | -0.3192237 | 1.90792 | 3.698375e-12
33.71524 | 14.2662 | 14.60314 | 12.65855 | -0.3369424 | 1.944597 | 3.746337e-12
33.72524 | 14.2805 | 14.63507 | 12.65259 | -0.3545676 | 1.982477 | 3.796075e-12
33.73524 | 14.3046 | 14.66825 | 12.64664 | -0.3636528 | 2.021615 | 3.847589e-12
33.74523 | 14.3196 | 14.70272 | 12.6407 | -0.3831206 | 2.062025 | 3.899103e-12
33.75523 | 14.3577 | 14.7386 | 12.63475 | -0.380897 | 2.103847 | 3.95417e-12
33.76523 | 14.3802 | 14.77591 | 12.62881 | -0.3957127 | 2.147106 | 4.009237e-12
33.77523 | 14.4013 | 14.81473 | 12.62287 | -0.4134343 | 2.191866 | 4.066081e-12
33.78523 | 14.4294 | 14.85513 | 12.61693 | -0.4257318 | 2.2382 | 4.122924e-12
33.79522 | 14.4687 | 14.89714 | 12.611 | -0.4284384 | 2.286134 | 4.18332e-12
33.80522 | 14.5137 | 14.94091 | 12.60508 | -0.427215 | 2.33584 | 4.245493e-12
33.81522 | 14.5286 | 14.9865 | 12.59915 | -0.4579049 | 2.387356 | 4.307665e-12
33.82522 | 14.56 | 15.034 | 12.59323 | -0.473997 | 2.440772 | 4.373391e-12
33.83522 | 14.6227 | 15.08349 | 12.58731 | -0.4607855 | 2.49618 | 4.440892e-12
33.84522 | 14.6654 | 15.13507 | 12.58139 | -0.4696704 | 2.553682 | 4.51017e-12
33.85521 | 14.7111 | 15.1888 | 12.57548 | -0.4777007 | 2.61332 | 4.581224e-12
33.86521 | 14.7643 | 15.2449 | 12.56957 | -0.4806016 | 2.675331 | 4.654055e-12
33.87521 | 14.8007 | 15.30344 | 12.56366 | -0.5027385 | 2.739775 | 4.730438e-12
33.88521 | 14.8738 | 15.36454 | 12.55776 | -0.4907392 | 2.80678 | 4.808598e-12
33.89521 | 14.9279 | 15.42834 | 12.55186 | -0.5004404 | 2.876482 | 4.89031e-12
33.90521 | 15.0139 | 15.49499 | 12.54596 | -0.4810876 | 2.949027 | 4.973799e-12
33.9152 | 15.0929 | 15.56457 | 12.54007 | -0.4716667 | 3.024494 | 5.059064e-12
33.9252 | 15.1474 | 15.63738 | 12.53418 | -0.4899793 | 3.103198 | 5.149658e-12
33.9352 | 15.2411 | 15.71354 | 12.52829 | -0.4724365 | 3.185243 | 5.242029e-12
33.9452 | 15.3272 | 15.79323 | 12.52241 | -0.4660273 | 3.270818 | 5.336176e-12
33.9552 | 15.444 | 15.87666 | 12.51653 | -0.4326555 | 3.360128 | 5.435652e-12
33.9652 | 15.5353 | 15.96404 | 12.51065 | -0.4287382 | 3.453389 | 5.538681e-12
33.97519 | 15.6273 | 16.05552 | 12.50478 | -0.4282172 | 3.550737 | 5.645262e-12
33.98519 | 15.7654 | 16.15152 | 12.49891 | -0.3861206 | 3.652612 | 5.755396e-12
33.99519 | 15.9028 | 16.25223 | 12.49304 | -0.3494291 | 3.759189 | 5.869083e-12
34.00519 | 16.0315 | 16.35793 | 12.48717 | -0.3264319 | 3.870757 | 5.988099e-12
34.01519 | 16.1924 | 16.46894 | 12.48131 | -0.276537 | 3.987624 | 6.112444e-12
34.02519 | 16.349 | 16.58558 | 12.47545 | -0.2365781 | 4.110124 | 6.240342e-12
34.03518 | 16.537 | 16.70809 | 12.4696 | -0.171089 | 4.238485 | 6.375345e-12
34.04518 | 16.7062 | 16.83709 | 12.46375 | -0.1308942 | 4.373343 | 6.513901e-12
34.05518 | 16.9001 | 16.97289 | 12.4579 | -0.07279051 | 4.514988 | 6.659562e-12
34.06518 | 17.1386 | 17.11592 | 12.45206 | 0.02267769 | 4.663866 | 6.810552e-12
34.07518 | 17.346 | 17.26667 | 12.44621 | 0.07933093 | 4.820455 | 6.968648e-12
34.08518 | 17.603 | 17.42565 | 12.44037 | 0.177354 | 4.985271 | 7.133849e-12
34.09517 | 17.862 | 17.59324 | 12.43454 | 0.2687599 | 5.158696 | 7.306156e-12
34.10517 | 18.109 | 17.77037 | 12.42871 | 0.3386263 | 5.341662 | 7.487344e-12
34.11517 | 18.4251 | 17.95753 | 12.42288 | 0.4675699 | 5.534648 | 7.675638e-12
34.12517 | 18.7301 | 18.1554 | 12.41706 | 0.5747006 | 5.738344 | 7.87459e-12
34.13517 | 19.0577 | 18.36472 | 12.41123 | 0.6929779 | 5.95349 | 8.080647e-12
34.14517 | 19.4031 | 18.58629 | 12.40541 | 0.8168059 | 6.180882 | 8.299139e-12
34.15516 | 19.7225 | 18.82073 | 12.3996 | 0.9017668 | 6.421132 | 8.528289e-12
34.16516 | 20.1565 | 19.06941 | 12.39379 | 1.087087 | 6.675625 | 8.768097e-12
34.17516 | 20.5343 | 19.33309 | 12.38798 | 1.201212 | 6.94511 | 9.02034e-12
34.18516 | 20.9623 | 19.61281 | 12.38217 | 1.349493 | 7.230636 | 9.285017e-12
34.19516 | 21.4053 | 19.90969 | 12.37637 | 1.495611 | 7.533321 | 9.565682e-12
34.20515 | 21.8349 | 20.2246 | 12.37057 | 1.610296 | 7.854031 | 9.85878e-12
34.21515 | 22.3469 | 20.55943 | 12.36478 | 1.78747 | 8.194654 | 1.016964e-11
34.22515 | 22.8367 | 20.91521 | 12.35898 | 1.921492 | 8.556226 | 1.049649e-11
34.23515 | 23.3522 | 21.29335 | 12.35319 | 2.058851 | 8.940157 | 1.084288e-11
34.24515 | 23.8757 | 21.69533 | 12.3474 | 2.180365 | 9.34793 | 1.120704e-11
34.25515 | 24.3922 | 22.12272 | 12.34162 | 2.269484 | 9.781096 | 1.15925e-11
34.26514 | 24.99 | 22.57655 | 12.33585 | 2.41345 | 10.24071 | 1.199751e-11
34.27514 | 25.5446 | 23.05955 | 12.33007 | 2.485047 | 10.72949 | 1.242739e-11
34.28514 | 26.1229 | 23.57289 | 12.32429 | 2.550011 | 11.2486 | 1.288214e-11
34.29514 | 26.739 | 24.11825 | 12.31852 | 2.620753 | 11.79973 | 1.335998e-11
34.30514 | 27.2995 | 24.69729 | 12.31275 | 2.602209 | 12.38454 | 1.386624e-11
34.31514 | 27.926 | 25.31162 | 12.30699 | 2.614384 | 13.00463 | 1.440092e-11
34.32513 | 28.5326 | 25.96204 | 12.30123 | 2.570557 | 13.66081 | 1.496403e-11
34.33513 | 29.1726 | 26.65114 | 12.29548 | 2.521464 | 14.35566 | 1.555733e-11
34.34513 | 29.7763 | 27.3793 | 12.28972 | 2.396996 | 15.08958 | 1.618261e-11
34.35513 | 30.3737 | 28.14721 | 12.28397 | 2.226494 | 15.86323 | 1.683809e-11
34.36513 | 30.9933 | 28.95501 | 12.27822 | 2.038288 | 16.67679 | 1.752731e-11
34.37513 | 31.5825 | 29.80227 | 12.27248 | 1.78023 | 17.52979 | 1.824674e-11
34.38512 | 32.185 | 30.68685 | 12.26674 | 1.498147 | 18.42011 | 1.899636e-11
34.39512 | 32.7772 | 31.60829 | 12.261 | 1.168913 | 19.34728 | 1.977618e-11
34.40512 | 33.2985 | 32.56237 | 12.25527 | 0.7361303 | 20.3071 | 2.058265e-11
34.41512 | 33.8702 | 33.5444 | 12.24954 | 0.3257982 | 21.29486 | 2.141398e-11
34.42512 | 34.3777 | 34.54817 | 12.24381 | -0.1704742 | 22.30436 | 2.226308e-11
34.43512 | 34.8588 | 35.56582 | 12.23808 | -0.7070171 | 23.32773 | 2.312639e-11
34.44511 | 35.3392 | 36.58664 | 12.23237 | -1.247438 | 24.35427 | 2.399503e-11
34.45511 | 35.7876 | 37.60143 | 12.22665 | -1.81383 | 25.37478 | 2.486189e-11
34.46511 | 36.1794 | 38.59614 | 12.22093 | -2.416736 | 26.3752 | 2.571632e-11
34.47511 | 36.5503 | 39.55637 | 12.21522 | -3.006068 | 27.34115 | 2.655121e-11
34.48511 | 36.8689 | 40.46674 | 12.20951 | -3.597841 | 28.25723 | 2.735057e-11
34.49511 | 37.1964 | 41.31141 | 12.20381 | -4.115014 | 29.10761 | 2.810729e-11
34.5051 | 37.4548 | 42.07401 | 12.19811 | -4.619212 | 29.8759 | 2.88054e-11
34.5151 | 37.6844 | 42.74127 | 12.19241 | -5.056866 | 30.54885 | 2.943956e-11
34.5251 | 37.8439 | 43.29922 | 12.18672 | -5.455321 | 31.1125 | 2.999556e-11
34.5351 | 37.9975 | 43.73694 | 12.18103 | -5.73944 | 31.55591 | 3.04663e-11
34.5451 | 38.1144 | 44.04624 | 12.17534 | -5.931842 | 31.8709 | 3.084821e-11
34.5551 | 38.1228 | 44.22195 | 12.16965 | -6.099151 | 32.0523 | 3.113598e-11
34.56509 | 38.1518 | 44.26207 | 12.16398 | -6.110269 | 32.09809 | 3.132783e-11
34.57509 | 38.112 | 44.16763 | 12.1583 | -6.055631 | 32.00933 | 3.142553e-11
34.58509 | 38.0108 | 43.94225 | 12.15262 | -5.931445 | 31.78962 | 3.143263e-11
34.59509 | 37.9012 | 43.59202 | 12.14695 | -5.690818 | 31.44507 | 3.13527e-11
34.60509 | 37.7312 | 43.12506 | 12.14128 | -5.393863 | 30.98378 | 3.11946e-11
34.61508 | 37.5317 | 42.55171 | 12.13562 | -5.020011 | 30.41609 | 3.09619e-11
34.62508 | 37.2847 | 41.88183 | 12.12996 | -4.597131 | 29.75187 | 3.066525e-11
34.63508 | 36.9768 | 41.12785 | 12.1243 | -4.151051 | 29.00355 | 3.031353e-11
34.64508 | 36.6588 | 40.30232 | 12.11864 | -3.643523 | 28.18368 | 2.99174e-11
34.65508 | 36.3079 | 39.41813 | 12.11299 | -3.110229 | 27.30514 | 2.948575e-11
34.66508 | 35.913 | 38.48816 | 12.10734 | -2.575156 | 26.38082 | 2.902745e-11
34.67507 | 35.5073 | 37.52597 | 12.1017 | -2.018667 | 25.42427 | 2.855494e-11
34.68507 | 35.0533 | 36.54169 | 12.09606 | -1.488392 | 24.44563 | 2.807532e-11
34.69507 | 34.5858 | 35.54744 | 12.09042 | -0.9616408 | 23.45702 | 2.759748e-11
34.70507 | 34.096 | 34.55334 | 12.08478 | -0.4573374 | 22.46855 | 2.71303e-11
34.71507 | 33.5651 | 33.5683 | 12.07915 | -0.003202318 | 21.48915 | 2.668088e-11
34.72507 | 33.0129 | 32.59996 | 12.07352 | 0.4129357 | 20.52644 | 2.625633e-11
34.73506 | 32.4799 | 31.65555 | 12.0679 | 0.8243533 | 19.58764 | 2.58602e-11
34.74506 | 31.9063 | 30.73824 | 12.06228 | 1.168057 | 18.67596 | 2.549783e-11
34.75506 | 31.3245 | 29.85284 | 12.05666 | 1.471663 | 17.79618 | 2.517098e-11
34.76506 | 30.738 | 29.0021 | 12.05104 | 1.7359 | 16.95106 | 2.488498e-11
34.77506 | 30.138 | 28.18786 | 12.04543 | 1.950142 | 16.14243 | 2.464162e-11
34.78506 | 29.5565 | 27.41112 | 12.03982 | 2.145379 | 15.3713 | 2.444267e-11
34.79505 | 28.9453 | 26.67293 | 12.03422 | 2.272367 | 14.63871 | 2.428813e-11
34.80505 | 28.3404 | 25.97164 | 12.02862 | 2.368759 | 13.94302 | 2.417799e-11
34.81505 | 27.7455 | 25.30735 | 12.02302 | 2.438149 | 13.28433 | 2.411582e-11
34.82505 | 27.1807 | 24.67909 | 12.01742 | 2.50161 | 12.66167 | 2.409983e-11
34.83505 | 26.5731 | 24.08565 | 12.01183 | 2.487453 | 12.07382 | 2.413181e-11
34.84505 | 25.992 | 23.52564 | 12.00624 | 2.466362 | 11.5194 | 2.420997e-11
34.85504 | 25.4428 | 22.99807 | 12.00066 | 2.44473 | 10.99741 | 2.433787e-11
34.86504 | 24.8597 | 22.50035 | 11.99508 | 2.359347 | 10.50527 | 2.451195e-11
34.87504 | 24.348 | 22.03143 | 11.9895 | 2.316568 | 10.04193 | 2.473577e-11
34.88504 | 23.7899 | 21.58973 | 11.98392 | 2.200173 | 9.605802 | 2.500933e-11
34.89504 | 23.2601 | 21.17368 | 11.97835 | 2.086421 | 9.195326 | 2.533262e-11
34.90504 | 22.7717 | 20.78177 | 11.97278 | 1.989925 | 8.808991 | 2.570744e-11
34.91503 | 22.2859 | 20.41295 | 11.96722 | 1.87295 | 8.445727 | 2.613554e-11
34.92503 | 21.8024 | 20.06499 | 11.96166 | 1.737414 | 8.103326 | 2.661515e-11
34.93503 | 21.3703 | 19.73697 | 11.9561 | 1.633331 | 7.780868 | 2.715161e-11
34.94503 | 20.9203 | 19.42763 | 11.95055 | 1.492665 | 7.477089 | 2.774492e-11
34.95503 | 20.5218 | 19.13579 | 11.94499 | 1.386014 | 7.190793 | 2.839684e-11
34.96502 | 20.1061 | 18.86056 | 11.93945 | 1.245542 | 6.921108 | 2.910916e-11
34.97502 | 19.7296 | 18.60035 | 11.9339 | 1.129245 | 6.666451 | 2.98872e-11
34.98502 | 19.3655 | 18.35446 | 11.92836 | 1.011039 | 6.4261 | 3.073097e-11
34.99502 | 19.0107 | 18.12195 | 11.92282 | 0.8887506 | 6.199127 | 3.16458e-11
35.00502 | 18.6862 | 17.90195 | 11.91729 | 0.7842493 | 5.984664 | 3.263345e-11
35.01502 | 18.3658 | 17.69366 | 11.91175 | 0.6721438 | 5.781902 | 3.369749e-11
35.02501 | 18.0878 | 17.49652 | 11.90623 | 0.5912794 | 5.590289 | 3.484324e-11
35.03501 | 17.809 | 17.30941 | 11.90071 | 0.4995884 | 5.408706 | 3.607425e-11
35.04501 | 17.5283 | 17.1319 | 11.89518 | 0.3964045 | 5.236712 | 3.739586e-11
35.05501 | 17.2788 | 16.96336 | 11.88966 | 0.3154363 | 5.073699 | 3.881162e-11
35.06501 | 17.0556 | 16.80325 | 11.88415 | 0.2523506 | 4.919101 | 4.032685e-11
35.07501 | 16.8494 | 16.65103 | 11.87864 | 0.1983738 | 4.772389 | 4.194867e-11
35.085 | 16.607 | 16.50634 | 11.87313 | 0.1006567 | 4.63321 | 4.367884e-11
35.095 | 16.4081 | 16.36846 | 11.86763 | 0.03963792 | 4.500834 | 4.552625e-11
35.105 | 16.2562 | 16.23711 | 11.86213 | 0.0190944 | 4.37498 | 4.749445e-11
35.115 | 16.0626 | 16.11188 | 11.85663 | -0.04927968 | 4.255252 | 4.959055e-11
35.125 | 15.9051 | 15.99242 | 11.85113 | -0.08732009 | 4.141288 | 5.181811e-11
35.135 | 15.7592 | 15.87839 | 11.84564 | -0.1191858 | 4.032746 | 5.418066e-11
35.14499 | 15.605 | 15.76956 | 11.84016 | -0.1645648 | 3.929408 | 5.668177e-11
35.15499 | 15.4825 | 15.66545 | 11.83467 | -0.1829498 | 3.830778 | 5.932677e-11
35.16499 | 15.3302 | 15.56587 | 11.82919 | -0.2356749 | 3.736685 | 6.211565e-11
35.17499 | 15.2422 | 15.47059 | 11.82371 | -0.2283856 | 3.646874 | 6.504663e-11
35.18499 | 15.1295 | 15.37934 | 11.81824 | -0.2498434 | 3.561107 | 6.811796e-11
35.19499 | 15.0095 | 15.29193 | 11.81276 | -0.2824259 | 3.479162 | 7.132428e-11
35.20498 | 14.9327 | 15.20821 | 11.8073 | -0.2755059 | 3.400904 | 7.464962e-11
35.21498 | 14.8125 | 15.12783 | 11.80184 | -0.3153265 | 3.32599 | 7.808865e-11
35.22498 | 14.7561 | 15.05069 | 11.79637 | -0.2945901 | 3.254315 | 8.161827e-11
35.23498 | 14.6572 | 14.97663 | 11.79092 | -0.3194273 | 3.185711 | 8.521717e-11
35.24498 | 14.5772 | 14.90548 | 11.78546 | -0.32828 | 3.120018 | 8.885515e-11
35.25498 | 14.52 | 14.8371 | 11.78001 | -0.3171 | 3.05709 | 9.24949e-11
35.26497 | 14.4472 | 14.77141 | 11.77457 | -0.3242111 | 2.996844 | 9.60938e-11
35.27497 | 14.3876 | 14.70815 | 11.76912 | -0.3205547 | 2.939032 | 9.961099e-11
35.28497 | 14.3212 | 14.64727 | 11.76368 | -0.3260734 | 2.883592 | 1.029932e-10
35.29497 | 14.2664 | 14.58865 | 11.75824 | -0.3222531 | 2.83041 | 1.061871e-10
35.30497 | 14.21 | 14.53219 | 11.75281 | -0.3221854 | 2.779376 | 1.091376e-10
35.31497 | 14.1655 | 14.47777 | 11.74738 | -0.3122685 | 2.730391 | 1.117897e-10
35.32496 | 14.1122 | 14.42536 | 11.74196 | -0.3131574 | 2.683402 | 1.140954e-10
35.33496 | 14.0855 | 14.37476 | 11.73653 | -0.2892599 | 2.638229 | 1.160121e-10
35.34496 | 14.023 | 14.32594 | 11.73111 | -0.3029431 | 2.594833 | 1.175025e-10
35.35496 | 13.9923 | 14.27883 | 11.72569 | -0.2865271 | 2.553135 | 1.185398e-10
35.36496 | 13.9667 | 14.23334 | 11.72028 | -0.2666363 | 2.513058 | 1.191083e-10
35.37495 | 13.9151 | 14.18944 | 11.71487 | -0.2743418 | 2.474569 | 1.192006e-10
35.38495 | 13.8971 | 14.14699 | 11.70947 | -0.2498904 | 2.437525 | 1.188223e-10
35.39495 | 13.8596 | 14.10596 | 11.70406 | -0.246362 | 2.401901 | 1.179856e-10
35.40495 | 13.8291 | 14.0663 | 11.69866 | -0.2371973 | 2.367637 | 1.167137e-10
35.41495 | 13.795 | 14.02794 | 11.69326 | -0.2329382 | 2.334675 | 1.150315e-10
35.42495 | 13.7789 | 13.99083 | 11.68787 | -0.2119318 | 2.302963 | 1.129745e-10
35.43494 | 13.764 | 13.95496 | 11.68248 | -0.1909612 | 2.272477 | 1.105818e-10
35.44494 | 13.7209 | 13.92021 | 11.6771 | -0.1993077 | 2.243111 | 1.078888e-10
35.45494 | 13.7161 | 13.88656 | 11.67171 | -0.1704616 | 2.214848 | 1.049418e-10
35.46494 | 13.6817 | 13.85398 | 11.66633 | -0.1722791 | 2.187646 | 1.017835e-10
35.47494 | 13.6651 | 13.82242 | 11.66096 | -0.1573193 | 2.161463 | 9.845813e-11
35.48494 | 13.6538 | 13.79184 | 11.65558 | -0.1380427 | 2.13626 | 9.501022e-11
35.49493 | 13.6311 | 13.76224 | 11.65022 | -0.1311448 | 2.112027 | 9.148593e-11
35.50493 | 13.6102 | 13.73352 | 11.64485 | -0.1233242 | 2.088673 | 8.791368e-11
35.51493 | 13.5905 | 13.70568 | 11.63949 | -0.1151812 | 2.066194 | 8.433609e-11
35.52493 | 13.5798 | 13.67868 | 11.63413 | -0.09888361 | 2.044556 | 8.078338e-11
35.53493 | 13.566 | 13.6525 | 11.62877 | -0.08650102 | 2.02373 | 7.728218e-11
35.54493 | 13.5363 | 13.6271 | 11.62342 | -0.09080449 | 2.003686 | 7.385559e-11
35.55492 | 13.5299 | 13.60249 | 11.61807 | -0.07259067 | 1.984417 | 7.05267e-11
35.56492 | 13.5225 | 13.57858 | 11.61273 | -0.05608479 | 1.965857 | 6.730438e-11
35.57492 | 13.4942 | 13.55539 | 11.60738 | -0.06118661 | 1.948002 | 6.419931e-11
35.58492 | 13.4831 | 13.53287 | 11.60205 | -0.04977237 | 1.930827 | 6.122036e-11
35.59492 | 13.4653 | 13.51102 | 11.59671 | -0.04571934 | 1.91431 | 5.837286e-11
35.60492 | 13.4612 | 13.48981 | 11.59138 | -0.02860602 | 1.89843 | 5.565859e-11
35.61491 | 13.452 | 13.46923 | 11.58605 | -0.01723175 | 1.883179 | 5.307932e-11
35.62491 | 13.4313 | 13.44924 | 11.58073 | -0.01793834 | 1.868512 | 5.062972e-11
35.63491 | 13.4279 | 13.42982 | 11.5754 | -0.001923843 | 1.85442 | 4.83098e-11
35.64491 | 13.4038 | 13.41097 | 11.57009 | -0.007172399 | 1.840887 | 4.611422e-11
35.65491 | 13.3925 | 13.39267 | 11.56477 | -0.0001668928 | 1.827897 | 4.403766e-11
35.66491 | 13.3992 | 13.37489 | 11.55946 | 0.02431057 | 1.815432 | 4.207834e-11
35.6749 | 13.3864 | 13.35765 | 11.55415 | 0.02875377 | 1.803492 | 4.023093e-11
35.6849 | 13.3617 | 13.34088 | 11.54885 | 0.02081671 | 1.792035 | 3.848655e-11
35.6949 | 13.3578 | 13.32461 | 11.54355 | 0.0331943 | 1.781059 | 3.683986e-11
35.7049 | 13.3666 | 13.3088 | 11.53825 | 0.05780033 | 1.770551 | 3.52891e-11
35.7149 | 13.3273 | 13.29345 | 11.53295 | 0.03384753 | 1.760499 | 3.382716e-11
35.7249 | 13.3404 | 13.27855 | 11.52766 | 0.0618484 | 1.75089 | 3.244693e-11
35.73489 | 13.3344 | 13.2641 | 11.52238 | 0.07030072 | 1.741721 | 3.114842e-11
35.74489 | 13.3023 | 13.25006 | 11.51709 | 0.05224386 | 1.732962 | 2.992273e-11
35.75489 | 13.3319 | 13.23643 | 11.51181 | 0.09547459 | 1.724613 | 2.876455e-11
35.76489 | 13.3043 | 13.2232 | 11.50653 | 0.08110297 | 1.716663 | 2.767209e-11
35.77489 | 13.3064 | 13.21036 | 11.50126 | 0.09603886 | 1.709101 | 2.664002e-11
35.78488 | 13.305 | 13.19792 | 11.49599 | 0.1070802 | 1.701926 | 2.566658e-11
35.79488 | 13.2942 | 13.18584 | 11.49073 | 0.1083591 | 1.695115 | 2.474643e-11
35.80488 | 13.2985 | 13.17413 | 11.48546 | 0.1243726 | 1.688666 | 2.387601e-11
35.81488 | 13.2761 | 13.16277 | 11.4802 | 0.1133288 | 1.68257 | 2.305178e-11
35.82488 | 13.2803 | 13.15176 | 11.47494 | 0.1285354 | 1.676821 | 2.227196e-11
35.83488 | 13.2931 | 13.1411 | 11.46969 | 0.1519999 | 1.671411 | 2.1533e-11
35.84487 | 13.2599 | 13.13078 | 11.46444 | 0.1291193 | 1.666337 | 2.083311e-11
35.85487 | 13.2725 | 13.12078 | 11.4592 | 0.1517209 | 1.661582 | 2.016876e-11
35.86487 | 13.2699 | 13.1111 | 11.45395 | 0.1588008 | 1.657146 | 1.953993e-11
35.87487 | 13.2435 | 13.10173 | 11.44871 | 0.1417651 | 1.653022 | 1.894129e-11
35.88487 | 13.2555 | 13.09268 | 11.44348 | 0.16282 | 1.649204 | 1.837286e-11
35.89487 | 13.2508 | 13.08393 | 11.43824 | 0.1668707 | 1.645687 | 1.783285e-11
35.90486 | 13.2291 | 13.07549 | 11.43302 | 0.1536146 | 1.642467 | 1.731948e-11
35.91486 | 13.2419 | 13.06733 | 11.42779 | 0.1745734 | 1.639535 | 1.683098e-11
35.92486 | 13.2284 | 13.05946 | 11.42257 | 0.1689433 | 1.636888 | 1.63638e-11
35.93486 | 13.2126 | 13.05187 | 11.41735 | 0.1607292 | 1.634522 | 1.591971e-11
35.94486 | 13.2189 | 13.04456 | 11.41213 | 0.1743353 | 1.632432 | 1.549694e-11
35.95486 | 13.2178 | 13.03753 | 11.40692 | 0.1802657 | 1.630615 | 1.50937e-11
35.96485 | 13.1884 | 13.03078 | 11.40172 | 0.157618 | 1.629067 | 1.470823e-11
35.97485 | 13.1979 | 13.02429 | 11.39651 | 0.173609 | 1.627782 | 1.434053e-11
35.98485 | 13.1789 | 13.01806 | 11.39131 | 0.1608354 | 1.626758 | 1.398881e-11
35.99485 | 13.1801 | 13.0121 | 11.38611 | 0.1680006 | 1.625992 | 1.365308e-11
36.00485 | 13.1746 | 13.00639 | 11.38091 | 0.1682076 | 1.62548 | 1.333156e-11
36.01485 | 13.1679 | 13.00094 | 11.37572 | 0.1669597 | 1.62522 | 1.302425e-11
36.02484 | 13.1623 | 12.99575 | 11.37054 | 0.1665545 | 1.625209 | 1.272937e-11
36.03484 | 13.1585 | 12.9908 | 11.36535 | 0.1677043 | 1.625445 | 1.244693e-11
36.04484 | 13.1594 | 12.98609 | 11.36017 | 0.1733066 | 1.625924 | 1.217693e-11
36.05484 | 13.1465 | 12.98164 | 11.35499 | 0.1648634 | 1.626646 | 1.191758e-11
36.06484 | 13.1435 | 12.97742 | 11.34982 | 0.1660773 | 1.627607 | 1.166889e-11
36.07484 | 13.155 | 12.97345 | 11.34464 | 0.1815497 | 1.628806 | 1.143086e-11
36.08483 | 13.1339 | 12.96972 | 11.33948 | 0.1641779 | 1.630241 | 1.120171e-11
36.09483 | 13.131 | 12.96623 | 11.33432 | 0.164773 | 1.631911 | 1.098144e-11
36.10483 | 13.149 | 12.96297 | 11.32916 | 0.1860316 | 1.633813 | 1.077005e-11
36.11483 | 13.127 | 12.95995 | 11.324 | 0.1670548 | 1.635948 | 1.056755e-11
36.12483 | 13.1371 | 12.95716 | 11.31884 | 0.1799439 | 1.638313 | 1.037215e-11
36.13483 | 13.116 | 12.9546 | 11.31369 | 0.1613999 | 1.640908 | 1.018563e-11
36.14482 | 13.1161 | 12.95228 | 11.30855 | 0.1638214 | 1.643729 | 1.000444e-11
36.15482 | 13.1241 | 12.95019 | 11.30341 | 0.1739136 | 1.646781 | 9.832135e-12
36.16482 | 13.1056 | 12.94833 | 11.29827 | 0.1572748 | 1.65006 | 9.665158e-12
36.17482 | 13.1089 | 12.94669 | 11.29313 | 0.1622055 | 1.653566 | 9.503509e-12
36.18482 | 13.122 | 12.94529 | 11.28799 | 0.1767058 | 1.6573 | 9.348966e-12
36.19481 | 13.1086 | 12.94413 | 11.28287 | 0.1644749 | 1.661256 | 9.201528e-12
36.20481 | 13.1102 | 12.94318 | 11.27774 | 0.1670154 | 1.665442 | 9.057644e-12
36.21481 | 13.1106 | 12.94247 | 11.27262 | 0.1681255 | 1.669855 | 8.919088e-12
36.22481 | 13.093 | 12.94199 | 11.2675 | 0.1510052 | 1.674495 | 8.785861e-12
36.23481 | 13.1085 | 12.94175 | 11.26238 | 0.1667543 | 1.679363 | 8.657963e-12
36.24481 | 13.1077 | 12.94173 | 11.25727 | 0.1659719 | 1.684458 | 8.535395e-12
36.2548 | 13.0885 | 12.94194 | 11.25217 | 0.1465574 | 1.689777 | 8.416379e-12
36.2648 | 13.0982 | 12.94239 | 11.24706 | 0.1558112 | 1.695329 | 8.300916e-12
36.2748 | 13.0997 | 12.94307 | 11.24196 | 0.1566309 | 1.701112 | 8.189005e-12
36.2848 | 13.0932 | 12.94398 | 11.23686 | 0.1492158 | 1.707126 | 8.082424e-12
36.2948 | 13.105 | 12.94513 | 11.23176 | 0.1598651 | 1.713373 | 7.979395e-12
36.3048 | 13.0924 | 12.94652 | 11.22667 | 0.1458774 | 1.719853 | 7.879919e-12
36.31479 | 13.0957 | 12.94815 | 11.22159 | 0.1475522 | 1.726561 | 7.785772e-12
36.32479 | 13.1015 | 12.95001 | 11.2165 | 0.1514861 | 1.733513 | 7.693401e-12
36.33479 | 13.0975 | 12.95212 | 11.21142 | 0.1453783 | 1.740702 | 7.602807e-12
36.34479 | 13.0953 | 12.95447 | 11.20634 | 0.1408269 | 1.748132 | 7.517542e-12
36.35479 | 13.1052 | 12.95707 | 11.20127 | 0.14813 | 1.755804 | 7.434053e-12
36.36479 | 13.1045 | 12.95991 | 11.19619 | 0.1445852 | 1.76372 | 7.354117e-12
36.37478 | 13.0979 | 12.96301 | 11.19113 | 0.1348948 | 1.771874 | 7.277734e-12
36.38478 | 13.1109 | 12.96635 | 11.18607 | 0.144548 | 1.780285 | 7.203127e-12
36.39478 | 13.0914 | 12.96995 | 11.18101 | 0.1214463 | 1.788948 | 7.132073e-12
36.40478 | 13.103 | 12.97381 | 11.17595 | 0.1291868 | 1.797865 | 7.062795e-12
36.41478 | 13.1076 | 12.97793 | 11.17089 | 0.1296668 | 1.807039 | 6.995293e-12
36.42478 | 13.1005 | 12.98232 | 11.16584 | 0.1181833 | 1.816474 | 6.931344e-12
36.43477 | 13.1168 | 12.98696 | 11.1608 | 0.1298374 | 1.826162 | 6.869172e-12
36.44477 | 13.1051 | 12.99188 | 11.15576 | 0.1132173 | 1.836126 | 6.810552e-12
36.45477 | 13.1156 | 12.99708 | 11.15072 | 0.1185233 | 1.84636 | 6.751932e-12
36.46477 | 13.1082 | 13.00255 | 11.14568 | 0.1056521 | 1.856868 | 6.696865e-12
36.47477 | 13.1068 | 13.0083 | 11.14065 | 0.09849971 | 1.867654 | 6.643575e-12
36.48477 | 13.1226 | 13.01434 | 11.13562 | 0.108262 | 1.878722 | 6.59206e-12
36.49476 | 13.102 | 13.02066 | 11.13059 | 0.08134108 | 1.890064 | 6.542322e-12
36.50476 | 13.1258 | 13.02728 | 11.12557 | 0.09852025 | 1.901708 | 6.496137e-12
36.51476 | 13.1172 | 13.0342 | 11.12055 | 0.08300062 | 1.913647 | 6.449952e-12
36.52476 | 13.1262 | 13.04142 | 11.11554 | 0.08477775 | 1.925886 | 6.405543e-12
36.53476 | 13.1175 | 13.04895 | 11.11052 | 0.06854632 | 1.93843 | 6.364687e-12
36.54476 | 13.1257 | 13.0568 | 11.10551 | 0.06890118 | 1.951284 | 6.32383e-12
36.55475 | 13.137 | 13.06496 | 11.10051 | 0.07204491 | 1.964441 | 6.28475e-12
36.56475 | 13.1219 | 13.07344 | 11.09551 | 0.04845595 | 1.977933 | 6.249223e-12
36.57475 | 13.1492 | 13.08226 | 11.09051 | 0.06693609 | 1.991751 | 6.213696e-12
36.58475 | 13.134 | 13.09142 | 11.08552 | 0.04257928 | 2.005903 | 6.179945e-12
36.59475 | 13.1518 | 13.10092 | 11.08053 | 0.05087894 | 2.020396 | 6.147971e-12
36.60474 | 13.1449 | 13.11076 | 11.07554 | 0.03413814 | 2.03522 | 6.115997e-12
36.61474 | 13.1556 | 13.12097 | 11.07056 | 0.03463081 | 2.050412 | 6.087575e-12
36.62474 | 13.1619 | 13.13154 | 11.06558 | 0.03035907 | 2.065965 | 6.059153e-12
36.63474 | 13.1454 | 13.14248 | 11.0606 | 0.002915058 | 2.081887 | 6.032508e-12
36.64474 | 13.1719 | 13.15381 | 11.05562 | 0.01809161 | 2.098185 | 6.007639e-12
36.65474 | 13.17 | 13.16552 | 11.05065 | 0.004480064 | 2.114868 | 5.98277e-12
36.66473 | 13.1882 | 13.17761 | 11.04569 | 0.01058646 | 2.131924 | 5.961454e-12
36.67473 | 13.1738 | 13.19013 | 11.04073 | -0.01632639 | 2.149401 | 5.940137e-12
36.68473 | 13.1994 | 13.20305 | 11.03576 | -0.003653737 | 2.167289 | 5.920597e-12
36.69473 | 13.1914 | 13.2164 | 11.03081 | -0.02500498 | 2.185597 | 5.901057e-12
36.70473 | 13.2036 | 13.23019 | 11.02585 | -0.02659031 | 2.204337 | 5.88507e-12
36.71473 | 13.214 | 13.24442 | 11.0209 | -0.03041977 | 2.223516 | 5.867307e-12
36.72472 | 13.2087 | 13.25909 | 11.01596 | -0.0503898 | 2.243128 | 5.853096e-12
36.73472 | 13.2227 | 13.27424 | 11.01102 | -0.05153964 | 2.263221 | 5.838885e-12
36.74472 | 13.2249 | 13.28987 | 11.00608 | -0.06496735 | 2.283789 | 5.82645e-12
36.75472 | 13.2356 | 13.30598 | 11.00114 | -0.07038485 | 2.304843 | 5.815792e-12
36.76472 | 13.233 | 13.3226 | 10.99621 | -0.08960459 | 2.326395 | 5.805134e-12
36.77472 | 13.2468 | 13.33974 | 10.99128 | -0.09293962 | 2.34846 | 5.796252e-12
36.78471 | 13.256 | 13.35739 | 10.98636 | -0.1013866 | 2.371028 | 5.789147e-12
36.79471 | 13.2614 | 13.37559 | 10.98144 | -0.1141931 | 2.394157 | 5.782042e-12
36.80471 | 13.2653 | 13.39436 | 10.97652 | -0.1290575 | 2.41784 | 5.776712e-12
36.81471 | 13.2778 | 13.41369 | 10.9716 | -0.135895 | 2.442093 | 5.771383e-12
36.82471 | 13.2866 | 13.43362 | 10.96669 | -0.1470214 | 2.466932 | 5.767831e-12
36.83471 | 13.2947 | 13.45415 | 10.96178 | -0.1594534 | 2.492372 | 5.766054e-12
36.8447 | 13.3109 | 13.47529 | 10.95688 | -0.1643877 | 2.518407 | 5.764278e-12
36.8547 | 13.3201 | 13.49708 | 10.95198 | -0.1769833 | 2.545104 | 5.764278e-12
36.8647 | 13.3294 | 13.51954 | 10.94708 | -0.1901387 | 2.572458 | 5.766054e-12
36.8747 | 13.33 | 13.54267 | 10.94219 | -0.2126735 | 2.600487 | 5.767831e-12
36.8847 | 13.3484 | 13.56651 | 10.9373 | -0.2181081 | 2.629213 | 5.771383e-12
36.8947 | 13.3484 | 13.59106 | 10.93241 | -0.2426636 | 2.658656 | 5.776712e-12
36.90469 | 13.38 | 13.61634 | 10.92753 | -0.2363379 | 2.68881 | 5.782042e-12
36.91469 | 13.3788 | 13.6424 | 10.92265 | -0.2636026 | 2.719755 | 5.789147e-12
36.92469 | 13.4011 | 13.66926 | 10.91777 | -0.2681583 | 2.751488 | 5.796252e-12
36.93469 | 13.4117 | 13.69693 | 10.9129 | -0.28523 | 2.784034 | 5.805134e-12
36.94469 | 13.4245 | 13.72544 | 10.90803 | -0.300944 | 2.817418 | 5.815792e-12
36.95468 | 13.4517 | 13.7548 | 10.90316 | -0.3030991 | 2.851635 | 5.82645e-12
36.96468 | 13.4583 | 13.78508 | 10.8983 | -0.3267813 | 2.886781 | 5.838885e-12
36.97468 | 13.4685 | 13.81629 | 10.89344 | -0.3477927 | 2.922852 | 5.853096e-12
36.98468 | 13.4807 | 13.84846 | 10.88858 | -0.3677646 | 2.959881 | 5.867307e-12
36.99468 | 13.5102 | 13.88163 | 10.88373 | -0.3714298 | 2.997899 | 5.883294e-12
37.00468 | 13.5228 | 13.91582 | 10.87888 | -0.3930233 | 3.036942 | 5.901057e-12
37.01467 | 13.5456 | 13.95104 | 10.87404 | -0.4054403 | 3.077 | 5.920597e-12
37.02467 | 13.5557 | 13.9874 | 10.8692 | -0.4316992 | 3.118202 | 5.940137e-12
37.03467 | 13.5817 | 14.0249 | 10.86436 | -0.4431995 | 3.160541 | 5.961454e-12
37.04467 | 13.5968 | 14.06358 | 10.85952 | -0.4667834 | 3.204061 | 5.98277e-12
37.05467 | 13.6237 | 14.10349 | 10.85469 | -0.4797941 | 3.248803 | 6.007639e-12
37.06467 | 13.643 | 14.14468 | 10.84986 | -0.5016774 | 3.294815 | 6.032508e-12
37.07466 | 13.6655 | 14.18714 | 10.84504 | -0.5216396 | 3.342098 | 6.059153e-12
37.08466 | 13.6882 | 14.23101 | 10.84022 | -0.5428136 | 3.390794 | 6.085799e-12
37.09466 | 13.7128 | 14.27631 | 10.8354 | -0.5635119 | 3.44091 | 6.115997e-12
37.10466 | 13.7333 | 14.32309 | 10.83059 | -0.5897896 | 3.492503 | 6.146195e-12
37.11466 | 13.7727 | 14.37141 | 10.82578 | -0.5987058 | 3.54563 | 6.179945e-12
37.12466 | 13.7957 | 14.42132 | 10.82097 | -0.6256215 | 3.600354 | 6.213696e-12
37.13465 | 13.8084 | 14.47285 | 10.81617 | -0.6644509 | 3.656683 | 6.249223e-12
37.14465 | 13.8557 | 14.52616 | 10.81137 | -0.6704623 | 3.714795 | 6.286527e-12
37.15465 | 13.8799 | 14.58128 | 10.80657 | -0.7013784 | 3.774709 | 6.325607e-12
37.16465 | 13.925 | 14.63827 | 10.80178 | -0.7132746 | 3.836499 | 6.366463e-12
37.17465 | 13.9548 | 14.69723 | 10.79699 | -0.7424307 | 3.900245 | 6.409095e-12
37.18465 | 14.0031 | 14.75823 | 10.7922 | -0.7551315 | 3.966033 | 6.453504e-12
37.19464 | 14.0283 | 14.8213 | 10.78742 | -0.7930028 | 4.033883 | 6.49969e-12
37.20464 | 14.09 | 14.88666 | 10.78264 | -0.7966574 | 4.104018 | 6.547651e-12
37.21464 | 14.1326 | 14.95434 | 10.77786 | -0.8217429 | 4.17648 | 6.599166e-12
37.22464 | 14.1734 | 15.02446 | 10.77309 | -0.8510637 | 4.251374 | 6.65068e-12
37.23464 | 14.2409 | 15.09712 | 10.76832 | -0.8562233 | 4.328803 | 6.705747e-12
37.24464 | 14.2906 | 15.17244 | 10.76355 | -0.8818429 | 4.408888 | 6.76259e-12
37.25463 | 14.3556 | 15.25046 | 10.7588 | -0.8948624 | 4.491666 | 6.822987e-12
37.26463 | 14.4187 | 15.33148 | 10.75404 | -0.9127809 | 4.577444 | 6.885159e-12
37.27463 | 14.4744 | 15.41556 | 10.74928 | -0.9411562 | 4.666275 | 6.949108e-12
37.28463 | 14.5657 | 15.50284 | 10.74453 | -0.9371375 | 4.758308 | 7.01661e-12
37.29463 | 14.6202 | 15.59348 | 10.73978 | -0.9732822 | 4.853702 | 7.087664e-12
37.30463 | 14.7275 | 15.68766 | 10.73504 | -0.9601586 | 4.952623 | 7.160494e-12
37.31462 | 14.7874 | 15.78545 | 10.7303 | -0.9980473 | 5.055149 | 7.236878e-12
37.32462 | 14.8994 | 15.88723 | 10.72556 | -0.9878291 | 5.161669 | 7.315037e-12
37.33462 | 14.9995 | 15.99311 | 10.72083 | -0.9936129 | 5.272288 | 7.398526e-12
37.34462 | 15.108 | 16.10331 | 10.71609 | -0.9953129 | 5.387219 | 7.483791e-12
37.35462 | 15.2357 | 16.21806 | 10.71137 | -0.9823587 | 5.506693 | 7.574386e-12
37.36461 | 15.37 | 16.33748 | 10.70665 | -0.9674762 | 5.63083 | 7.666756e-12
37.37461 | 15.4878 | 16.46206 | 10.70193 | -0.9742584 | 5.760133 | 7.766232e-12
37.38461 | 15.6337 | 16.59197 | 10.69721 | -0.9582687 | 5.894761 | 7.867484e-12
37.39461 | 15.78 | 16.7275 | 10.69249 | -0.9475043 | 6.03501 | 7.974066e-12
37.40461 | 15.9559 | 16.86898 | 10.68778 | -0.913081 | 6.181198 | 8.0842e-12
37.41461 | 16.112 | 17.01674 | 10.68308 | -0.9047383 | 6.333662 | 8.20144e-12
37.4246 | 16.3165 | 17.17098 | 10.67838 | -0.8544816 | 6.492604 | 8.322232e-12
37.4346 | 16.5015 | 17.3324 | 10.67368 | -0.8308986 | 6.658721 | 8.448353e-12
37.4446 | 16.7188 | 17.50125 | 10.66898 | -0.7824542 | 6.832274 | 8.58158e-12
37.4546 | 16.941 | 17.67799 | 10.66429 | -0.7369872 | 7.0137 | 8.720136e-12
37.4646 | 17.1765 | 17.86307 | 10.6596 | -0.6865695 | 7.203472 | 8.865797e-12
37.4746 | 17.4295 | 18.057 | 10.65491 | -0.6275027 | 7.402091 | 9.016787e-12
37.48459 | 17.7184 | 18.26012 | 10.65023 | -0.5417212 | 7.609888 | 9.176659e-12
37.49459 | 17.9882 | 18.47339 | 10.64555 | -0.4851934 | 7.827839 | 9.343637e-12
37.50459 | 18.3037 | 18.69724 | 10.64088 | -0.393536 | 8.056357 | 9.519496e-12
37.51459 | 18.6393 | 18.9323 | 10.63621 | -0.2930018 | 8.296096 | 9.702461e-12
37.52459 | 18.9511 | 19.17929 | 10.63154 | -0.2281872 | 8.54775 | 9.894308e-12
37.53459 | 19.3502 | 19.43893 | 10.62687 | -0.08873232 | 8.81206 | 1.009681e-11
37.54458 | 19.6866 | 19.71175 | 10.62221 | -0.02515194 | 9.089537 | 1.030998e-11
37.55458 | 20.1457 | 19.99912 | 10.61756 | 0.1465811 | 9.381563 | 1.05338e-11
37.56458 | 20.5579 | 20.30166 | 10.6129 | 0.2562373 | 9.688761 | 1.076828e-11
37.57458 | 20.9938 | 20.62033 | 10.60825 | 0.3734703 | 10.01208 | 1.101519e-11
37.58458 | 21.4863 | 20.95612 | 10.6036 | 0.5301814 | 10.35252 | 1.127631e-11
37.59458 | 21.9354 | 21.31009 | 10.59896 | 0.625312 | 10.71113 | 1.154987e-11
37.60457 | 22.5045 | 21.68291 | 10.59432 | 0.8215931 | 11.08859 | 1.183764e-11
37.61457 | 23.0035 | 22.07661 | 10.58968 | 0.9268899 | 11.48693 | 1.214318e-11
37.62457 | 23.5654 | 22.492 | 10.58505 | 1.073398 | 11.90695 | 1.246292e-11
37.63457 | 24.123 | 22.93036 | 10.58042 | 1.192639 | 12.34994 | 1.280043e-11
37.64457 | 24.6939 | 23.39301 | 10.57579 | 1.300887 | 12.81722 | 1.31557e-11
37.65457 | 25.3532 | 23.88133 | 10.57117 | 1.471875 | 13.31016 | 1.353229e-11
37.66456 | 25.9382 | 24.39618 | 10.56655 | 1.542023 | 13.82963 | 1.392664e-11
37.67456 | 26.6019 | 24.93999 | 10.56194 | 1.66191 | 14.37806 | 1.434408e-11
37.68456 | 27.2645 | 25.51369 | 10.55732 | 1.750808 | 14.95637 | 1.478284e-11
37.69456 | 27.9191 | 26.11867 | 10.55271 | 1.800427 | 15.56596 | 1.524647e-11
37.70456 | 28.6379 | 26.75627 | 10.54811 | 1.881625 | 16.20817 | 1.573319e-11
37.71456 | 29.2889 | 27.42776 | 10.5435 | 1.861144 | 16.88425 | 1.624656e-11
37.72455 | 30.016 | 28.13353 | 10.53891 | 1.882474 | 17.59462 | 1.67848e-11
37.73455 | 30.747 | 28.8759 | 10.53431 | 1.8711 | 18.34159 | 1.734968e-11
37.74455 | 31.3926 | 29.65489 | 10.52972 | 1.737714 | 19.12517 | 1.794298e-11
37.75455 | 32.1613 | 30.47083 | 10.52513 | 1.690468 | 19.9457 | 1.856471e-11
37.76455 | 32.8201 | 31.32366 | 10.52054 | 1.496435 | 20.80312 | 1.921308e-11
37.77454 | 33.529 | 32.2119 | 10.51597 | 1.317102 | 21.69593 | 1.988809e-11
37.78454 | 34.2273 | 33.13603 | 10.51139 | 1.091268 | 22.62464 | 2.058975e-11
37.79454 | 34.8585 | 34.0932 | 10.50681 | 0.7652978 | 23.58639 | 2.131628e-11
37.80454 | 35.5704 | 35.08052 | 10.50224 | 0.4898847 | 24.57827 | 2.20659e-11
37.81454 | 36.179 | 36.09403 | 10.49767 | 0.08497387 | 25.59635 | 2.283507e-11
37.82454 | 36.8236 | 37.12867 | 10.49311 | -0.3050651 | 26.63556 | 2.362022e-11
37.83453 | 37.4805 | 38.177 | 10.48855 | -0.6964994 | 27.68845 | 2.441602e-11
37.84453 | 38.0303 | 39.23355 | 10.48399 | -1.203254 | 28.74956 | 2.521716e-11
37.85453 | 38.6393 | 40.28832 | 10.47944 | -1.649019 | 29.80888 | 2.60183e-11
37.86453 | 39.1066 | 41.33101 | 10.47489 | -2.22441 | 30.85612 | 2.681055e-11
37.87453 | 39.6146 | 42.35021 | 10.47034 | -2.735612 | 31.87987 | 2.758682e-11
37.88453 | 40.0964 | 43.33357 | 10.4658 | -3.237173 | 32.86778 | 2.833467e-11
37.89452 | 40.5219 | 44.2672 | 10.46126 | -3.745298 | 33.80594 | 2.904876e-11
37.90452 | 40.9051 | 45.13975 | 10.45672 | -4.234655 | 34.68303 | 2.97149e-11
37.91452 | 41.2388 | 45.93729 | 10.45219 | -4.698491 | 35.4851 | 3.032774e-11
37.92452 | 41.5324 | 46.64754 | 10.44766 | -5.115137 | 36.19988 | 3.087663e-11
37.93452 | 41.8109 | 47.25944 | 10.44313 | -5.448543 | 36.81631 | 3.13527e-11
37.94452 | 42.0182 | 47.76361 | 10.43861 | -5.745406 | 37.325 | 3.174883e-11
37.95451 | 42.2066 | 48.15232 | 10.43409 | -5.945721 | 37.71823 | 3.205969e-11
37.96451 | 42.2791 | 48.42122 | 10.42958 | -6.142123 | 37.99164 | 3.228351e-11
37.97451 | 42.3728 | 48.5671 | 10.42507 | -6.194297 | 38.14203 | 3.241496e-11
37.98451 | 42.4176 | 48.58951 | 10.42056 | -6.171907 | 38.16895 | 3.245582e-11
37.99451 | 42.3569 | 48.49021 | 10.41605 | -6.133309 | 38.07416 | 3.240785e-11
38.00451 | 42.3412 | 48.27295 | 10.41155 | -5.931752 | 37.8614 | 3.227107e-11
38.0145 | 42.1981 | 47.94358 | 10.40705 | -5.74548 | 37.53653 | 3.205258e-11
38.0245 | 42.0193 | 47.50837 | 10.40256 | -5.489073 | 37.10582 | 3.175771e-11
38.0345 | 41.8463 | 46.97572 | 10.39807 | -5.129423 | 36.57766 | 3.138823e-11
38.0445 | 41.5997 | 46.3547 | 10.39358 | -4.755 | 35.96112 | 3.095657e-11
38.0545 | 41.3185 | 45.65511 | 10.38909 | -4.336609 | 35.26602 | 3.046452e-11
38.0645 | 40.9901 | 44.88727 | 10.38461 | -3.897174 | 34.50266 | 2.992451e-11
38.07449 | 40.642 | 44.06267 | 10.38014 | -3.420668 | 33.68253 | 2.934186e-11
38.08449 | 40.2292 | 43.19041 | 10.37566 | -2.96121 | 32.81475 | 2.872369e-11
38.09449 | 39.7806 | 42.28194 | 10.37119 | -2.501338 | 31.91075 | 2.808065e-11
38.10449 | 39.3254 | 41.34759 | 10.36672 | -2.022188 | 30.98087 | 2.741807e-11
38.11449 | 38.8459 | 40.3972 | 10.36226 | -1.551303 | 30.03495 | 2.674483e-11
38.12449 | 38.3282 | 39.43996 | 10.3578 | -1.111761 | 29.08216 | 2.606626e-11
38.13448 | 37.7786 | 38.48514 | 10.35334 | -0.7065415 | 28.1318 | 2.538947e-11
38.14448 | 37.2108 | 37.53832 | 10.34889 | -0.3275183 | 27.18943 | 2.471978e-11
38.15448 | 36.6496 | 36.6069 | 10.34444 | 0.04269825 | 26.26246 | 2.406075e-11
38.16448 | 36.08 | 35.69637 | 10.33999 | 0.3836321 | 25.35638 | 2.341949e-11
38.17448 | 35.4729 | 34.81123 | 10.33555 | 0.6616708 | 24.47568 | 2.279599e-11
38.18447 | 34.8664 | 33.95601 | 10.33111 | 0.9103908 | 23.6249 | 2.219736e-11
38.19447 | 34.2233 | 33.13151 | 10.32667 | 1.09179 | 22.80484 | 2.162004e-11
38.20447 | 33.647 | 32.34067 | 10.32224 | 1.30633 | 22.01843 | 2.106759e-11
38.21447 | 32.9858 | 31.58478 | 10.31781 | 1.401022 | 21.26697 | 2.054357e-11
38.22447 | 32.3658 | 30.86455 | 10.31338 | 1.501253 | 20.55116 | 2.004619e-11
38.23447 | 31.7831 | 30.18019 | 10.30896 | 1.602908 | 19.87123 | 1.957368e-11
38.24446 | 31.1315 | 29.53215 | 10.30455 | 1.599353 | 19.2276 | 1.913136e-11
38.25446 | 30.5446 | 28.91865 | 10.30013 | 1.625955 | 18.61852 | 1.871392e-11
38.26446 | 29.9097 | 28.33958 | 10.29572 | 1.570116 | 18.04387 | 1.832312e-11
38.27446 | 29.3806 | 27.79402 | 10.29131 | 1.586583 | 17.50271 | 1.795719e-11
38.28446 | 28.7934 | 27.28086 | 10.2869 | 1.51254 | 16.99396 | 1.761613e-11
38.29446 | 28.2261 | 26.79893 | 10.2825 | 1.427168 | 16.51643 | 1.729816e-11
38.30445 | 27.6593 | 26.34742 | 10.2781 | 1.311875 | 16.06932 | 1.700329e-11
38.31445 | 27.1312 | 25.92418 | 10.27371 | 1.207019 | 15.65047 | 1.673151e-11
38.32445 | 26.6205 | 25.52838 | 10.26932 | 1.092118 | 15.25907 | 1.647926e-11
38.33445 | 26.1383 | 25.15876 | 10.26493 | 0.9795423 | 14.89383 | 1.624656e-11
38.34445 | 25.6687 | 24.81407 | 10.26054 | 0.8546332 | 14.55352 | 1.603517e-11
38.35445 | 25.1876 | 24.4931 | 10.25616 | 0.6944964 | 14.23694 | 1.583977e-11
38.36444 | 24.7532 | 24.19498 | 10.25179 | 0.558216 | 13.9432 | 1.566214e-11
38.37444 | 24.3064 | 23.91801 | 10.24741 | 0.3883893 | 13.6706 | 1.550227e-11
38.38444 | 23.9572 | 23.66142 | 10.24304 | 0.2957761 | 13.41838 | 1.535838e-11
38.39444 | 23.5234 | 23.42422 | 10.23867 | 0.09918364 | 13.18555 | 1.522871e-11
38.40444 | 23.164 | 23.20543 | 10.23431 | -0.04143379 | 12.97113 | 1.511324e-11
38.41444 | 22.826 | 23.00418 | 10.22995 | -0.1781817 | 12.77424 | 1.501199e-11
38.42443 | 22.4951 | 22.81982 | 10.22559 | -0.3247172 | 12.59423 | 1.492317e-11
38.43443 | 22.2385 | 22.65111 | 10.22124 | -0.4126066 | 12.42987 | 1.484679e-11
38.44443 | 21.8807 | 22.49762 | 10.21689 | -0.6169158 | 12.28073 | 1.478284e-11
38.45443 | 21.6545 | 22.35857 | 10.21254 | -0.70407 | 12.14603 | 1.473133e-11
38.46443 | 21.3776 | 22.23335 | 10.20819 | -0.8557524 | 12.02516 | 1.469047e-11
38.47443 | 21.1235 | 22.12144 | 10.20385 | -0.9979377 | 11.91758 | 1.466027e-11
38.48442 | 20.9392 | 22.02228 | 10.19952 | -1.083084 | 11.82276 | 1.463896e-11
38.49442 | 20.7199 | 21.93526 | 10.19519 | -1.215356 | 11.74007 | 1.46283e-11
38.50442 | 20.5677 | 21.85998 | 10.19086 | -1.292281 | 11.66912 | 1.46283e-11
38.51442 | 20.3507 | 21.79604 | 10.18653 | -1.445337 | 11.60951 | 1.463718e-11
38.52442 | 20.2364 | 21.74304 | 10.18221 | -1.506641 | 11.56084 | 1.465494e-11
38.53442 | 20.0743 | 21.70065 | 10.17789 | -1.626346 | 11.52276 | 1.468159e-11
38.54441 | 19.9469 | 21.66856 | 10.17357 | -1.721662 | 11.49499 | 1.471534e-11
38.55441 | 19.8517 | 21.64644 | 10.16926 | -1.794745 | 11.47718 | 1.475975e-11
38.56441 | 19.7262 | 21.63408 | 10.16495 | -1.907879 | 11.46913 | 1.481126e-11
38.57441 | 19.6484 | 21.63124 | 10.16064 | -1.982844 | 11.4706 | 1.487166e-11
38.58441 | 19.5686 | 21.63774 | 10.15634 | -2.069144 | 11.4814 | 1.493916e-11
38.5944 | 19.5234 | 21.65339 | 10.15205 | -2.12999 | 11.50134 | 1.501377e-11
38.6044 | 19.4572 | 21.67807 | 10.14775 | -2.220875 | 11.53033 | 1.509726e-11
38.6144 | 19.4123 | 21.71167 | 10.14346 | -2.299366 | 11.56821 | 1.518963e-11
38.6244 | 19.3738 | 21.75407 | 10.13917 | -2.380274 | 11.61491 | 1.52891e-11
38.6344 | 19.3663 | 21.80523 | 10.13488 | -2.438927 | 11.67035 | 1.539568e-11
38.6444 | 19.3291 | 21.86508 | 10.1306 | -2.535979 | 11.73448 | 1.550937e-11
38.65439 | 19.3416 | 21.93353 | 10.12632 | -2.591931 | 11.80721 | 1.563016e-11
38.66439 | 19.3382 | 22.01072 | 10.12205 | -2.672517 | 11.88867 | 1.575984e-11
38.67439 | 19.3591 | 22.09659 | 10.11778 | -2.737487 | 11.97881 | 1.589839e-11
38.68439 | 19.3879 | 22.19118 | 10.11351 | -2.803283 | 12.07768 | 1.604405e-11
38.69439 | 19.4098 | 22.29456 | 10.10924 | -2.884762 | 12.18532 | 1.619682e-11
38.70439 | 19.4647 | 22.4068 | 10.10498 | -2.942104 | 12.30182 | 1.635669e-11
38.71438 | 19.5109 | 22.52789 | 10.10072 | -3.016987 | 12.42716 | 1.652722e-11
38.72438 | 19.578 | 22.65817 | 10.09647 | -3.080169 | 12.5617 | 1.670308e-11
38.73438 | 19.66 | 22.79768 | 10.09222 | -3.137678 | 12.70546 | 1.68896e-11
38.74438 | 19.7148 | 22.94658 | 10.08797 | -3.231777 | 12.85861 | 1.708322e-11
38.75438 | 19.816 | 23.10505 | 10.08372 | -3.28905 | 13.02133 | 1.72875e-11
38.76438 | 19.9132 | 23.27331 | 10.07948 | -3.360109 | 13.19383 | 1.749889e-11
38.77437 | 20.0337 | 23.4514 | 10.07525 | -3.417701 | 13.37615 | 1.771916e-11
38.78437 | 20.1341 | 23.63993 | 10.07101 | -3.505831 | 13.56892 | 1.795009e-11
38.79437 | 20.2916 | 23.83901 | 10.06678 | -3.547406 | 13.77222 | 1.818989e-11
38.80437 | 20.4077 | 24.04893 | 10.06255 | -3.641229 | 13.98637 | 1.843858e-11
38.81437 | 20.5687 | 24.27003 | 10.05833 | -3.701332 | 14.2117 | 1.869793e-11
38.82437 | 20.759 | 24.50267 | 10.05411 | -3.743669 | 14.44856 | 1.896971e-11
38.83436 | 20.898 | 24.74699 | 10.04989 | -3.84899 | 14.6971 | 1.925038e-11
38.84436 | 21.1379 | 25.00388 | 10.04568 | -3.865976 | 14.9582 | 1.95417e-11
38.85436 | 21.3319 | 25.27355 | 10.04147 | -3.941646 | 15.23208 | 1.984546e-11
38.86436 | 21.5409 | 25.55648 | 10.03726 | -4.015584 | 15.51922 | 2.016165e-11
38.87436 | 21.8229 | 25.8532 | 10.03306 | -4.030303 | 15.82015 | 2.04885e-11
38.88436 | 22.0446 | 26.16426 | 10.02886 | -4.119663 | 16.13541 | 2.082956e-11
38.89435 | 22.3802 | 26.48993 | 10.02466 | -4.109729 | 16.46527 | 2.118306e-11
38.90435 | 22.6604 | 26.83147 | 10.02047 | -4.171074 | 16.81101 | 2.155254e-11
38.91435 | 22.98 | 27.18926 | 10.01628 | -4.209263 | 17.17298 | 2.193445e-11
38.92435 | 23.3539 | 27.56403 | 10.01209 | -4.210129 | 17.55194 | 2.233236e-11
38.93435 | 23.6855 | 27.95655 | 10.00791 | -4.271049 | 17.94864 | 2.274625e-11
38.94434 | 24.1192 | 28.36725 | 10.00373 | -4.248047 | 18.36352 | 2.317435e-11
38.95434 | 24.5694 | 28.79781 | 9.999553 | -4.22841 | 18.79826 | 2.362199e-11
38.96434 | 24.9741 | 29.2488 | 9.99538 | -4.274701 | 19.25342 | 2.40874e-11
38.97434 | 25.5136 | 29.72123 | 9.991209 | -4.207635 | 19.73003 | 2.457057e-11
38.98434 | 25.9904 | 30.2162 | 9.987042 | -4.2258 | 20.22916 | 2.507328e-11
38.99434 | 26.6142 | 30.73485 | 9.982879 | -4.12065 | 20.75197 | 2.55973e-11
39.00433 | 27.2053 | 31.27789 | 9.978723 | -4.072586 | 21.29916 | 2.614264e-11
39.01433 | 27.877 | 31.84769 | 9.974566 | -3.97069 | 21.87312 | 2.671108e-11
39.02433 | 28.5584 | 32.44516 | 9.970412 | -3.886758 | 22.47475 | 2.73026e-11
39.03433 | 29.3106 | 33.0718 | 9.966262 | -3.761199 | 23.10554 | 2.792078e-11
39.04433 | 30.1582 | 33.72923 | 9.962115 | -3.571025 | 23.76711 | 2.856382e-11
39.05433 | 31.0157 | 34.41916 | 9.957972 | -3.403455 | 24.46118 | 2.923528e-11
39.06432 | 31.921 | 35.14266 | 9.953836 | -3.221657 | 25.18882 | 2.993517e-11
39.07432 | 32.9916 | 35.90319 | 9.949699 | -2.911591 | 25.95349 | 3.066525e-11
39.08432 | 33.9681 | 36.70211 | 9.945566 | -2.734006 | 26.75654 | 3.142908e-11
39.09432 | 35.1824 | 37.54163 | 9.941436 | -2.359231 | 27.60019 | 3.222667e-11
39.10432 | 36.3854 | 38.42414 | 9.93731 | -2.038743 | 28.48683 | 3.306155e-11
39.11432 | 37.6514 | 39.35216 | 9.933187 | -1.700762 | 29.41898 | 3.393374e-11
39.12431 | 39.0476 | 40.32721 | 9.929071 | -1.279609 | 30.39814 | 3.484502e-11
39.13431 | 40.4403 | 41.35443 | 9.924955 | -0.914127 | 31.42947 | 3.58007e-11
39.14431 | 42.0499 | 42.43574 | 9.920842 | -0.3858365 | 32.51489 | 3.680078e-11
39.15431 | 43.6382 | 43.57436 | 9.916732 | 0.06383576 | 33.65763 | 3.784706e-11
39.16431 | 45.4407 | 44.77373 | 9.912626 | 0.6669717 | 34.8611 | 3.894485e-11
39.17431 | 47.2666 | 46.03744 | 9.908523 | 1.229158 | 36.12892 | 4.009593e-11
39.1843 | 49.1554 | 47.368 | 9.904427 | 1.7874 | 37.46357 | 4.130207e-11
39.1943 | 51.3399 | 48.77203 | 9.900331 | 2.567866 | 38.8717 | 4.256862e-11
39.2043 | 53.3408 | 50.25252 | 9.896238 | 3.088279 | 40.35628 | 4.389733e-11
39.2143 | 55.7092 | 51.81391 | 9.892148 | 3.895294 | 41.92176 | 4.529177e-11
39.2243 | 57.9646 | 53.46086 | 9.888062 | 4.503739 | 43.5728 | 4.675726e-11
39.2343 | 60.5132 | 55.19824 | 9.88398 | 5.314964 | 45.31426 | 4.829559e-11
39.24429 | 63.0924 | 57.02922 | 9.879904 | 6.063177 | 47.14932 | 4.99103e-11
39.25429 | 65.8027 | 58.96259 | 9.875828 | 6.84011 | 49.08676 | 5.16085e-11
39.26429 | 68.5531 | 61.00192 | 9.871755 | 7.551177 | 51.13017 | 5.339196e-11
39.27429 | 71.2569 | 63.15261 | 9.867686 | 8.104293 | 53.28492 | 5.526601e-11
39.28429 | 74.3081 | 65.42008 | 9.86362 | 8.88802 | 55.55646 | 5.723422e-11
39.29429 | 77.3474 | 67.80972 | 9.859557 | 9.537679 | 57.95016 | 5.93019e-11
39.30428 | 80.3627 | 70.32424 | 9.855502 | 10.03846 | 60.46874 | 6.146905e-11
39.31428 | 83.5907 | 72.97354 | 9.851446 | 10.61716 | 63.12209 | 6.374634e-11
39.32428 | 86.7437 | 75.75978 | 9.847393 | 10.98392 | 65.91239 | 6.613554e-11
39.33428 | 90.0301 | 78.687 | 9.843344 | 11.3431 | 68.84366 | 6.863665e-11
39.34428 | 93.4485 | 81.75841 | 9.839298 | 11.69009 | 71.91911 | 7.125678e-11
39.35427 | 96.6586 | 84.97296 | 9.835259 | 11.68564 | 75.1377 | 7.399237e-11
39.36427 | 99.9612 | 88.3378 | 9.83122 | 11.6234 | 78.50658 | 7.685053e-11
39.37427 | 103.4216 | 91.84905 | 9.827184 | 11.57255 | 82.02186 | 7.98277e-11
39.38427 | 106.7299 | 95.50386 | 9.823151 | 11.22604 | 85.68071 | 8.292389e-11
39.39427 | 110.1398 | 99.29693 | 9.819122 | 10.84287 | 89.4778 | 8.613377e-11
39.40427 | 113.2751 | 103.22 | 9.815096 | 10.05506 | 93.40494 | 8.945555e-11
39.41426 | 116.8974 | 107.2576 | 9.811077 | 9.639799 | 97.44652 | 9.287326e-11
39.42426 | 119.7615 | 111.4021 | 9.807058 | 8.359385 | 101.5951 | 9.638512e-11
39.43426 | 123.0142 | 115.63 | 9.803042 | 7.384163 | 105.827 | 9.997336e-11
39.44426 | 125.888 | 119.9171 | 9.799029 | 5.970889 | 110.1181 | 1.036202e-10
39.45426 | 128.6484 | 124.2342 | 9.79502 | 4.414199 | 114.4392 | 1.073062e-10
39.46426 | 131.6737 | 128.5473 | 9.791014 | 3.126396 | 118.7563 | 1.110045e-10
39.47425 | 134.1084 | 132.8135 | 9.787015 | 1.294935 | 123.0264 | 1.146869e-10
39.48425 | 136.8172 | 136.9979 | 9.783016 | -0.1806998 | 127.2149 | 1.183267e-10
39.49425 | 138.8777 | 141.0496 | 9.77902 | -2.171867 | 131.2705 | 1.218865e-10
39.50425 | 141.1124 | 144.919 | 9.775027 | -3.806618 | 135.144 | 1.253326e-10
39.51425 | 143.2217 | 148.5554 | 9.771038 | -5.333714 | 138.7844 | 1.286278e-10
39.52425 | 144.8632 | 151.9083 | 9.767052 | -7.045071 | 142.1412 | 1.317328e-10
39.53424 | 146.5029 | 154.9262 | 9.763073 | -8.42326 | 145.1631 | 1.346141e-10
39.54424 | 147.6311 | 157.5702 | 9.759094 | -9.939103 | 147.8111 | 1.372431e-10
39.55424 | 148.8575 | 159.7978 | 9.755118 | -10.94027 | 150.0427 | 1.395897e-10
39.56424 | 149.6848 | 161.5762 | 9.751145 | -11.89143 | 151.8251 | 1.416289e-10
39.57424 | 150.5348 | 162.8808 | 9.747175 | -12.34596 | 153.1336 | 1.433467e-10
39.58424 | 150.8173 | 163.6951 | 9.743209 | -12.87782 | 153.9519 | 1.447287e-10
39.59423 | 151.1339 | 164.0117 | 9.73925 | -12.87781 | 154.2725 | 1.457749e-10
39.60423 | 150.935 | 163.8321 | 9.735291 | -12.89706 | 154.0968 | 1.464855e-10
39.61423 | 150.8462 | 163.1644 | 9.731334 | -12.31823 | 153.4331 | 1.468692e-10
39.62423 | 150.0312 | 162.0247 | 9.727381 | -11.99352 | 152.2973 | 1.469402e-10
39.63423 | 149.3364 | 160.435 | 9.723432 | -11.09858 | 150.7115 | 1.467164e-10
39.64423 | 148.3509 | 158.4224 | 9.719485 | -10.07152 | 148.7029 | 1.46219e-10
39.65422 | 147.1137 | 156.0211 | 9.715546 | -8.907408 | 146.3056 | 1.454747e-10
39.66422 | 145.7872 | 153.2612 | 9.711606 | -7.474023 | 143.5496 | 1.44512e-10
39.67422 | 144.1403 | 150.1825 | 9.70767 | -6.042215 | 140.4748 | 1.433591e-10
39.68422 | 142.4035 | 146.8245 | 9.703737 | -4.420997 | 137.1208 | 1.420499e-10
39.69422 | 140.3596 | 143.2279 | 9.699807 | -2.868276 | 133.5281 | 1.406164e-10
39.70422 | 138.1128 | 139.4338 | 9.69588 | -1.32104 | 129.738 | 1.390923e-10
39.71421 | 135.8033 | 135.4882 | 9.691961 | 0.3150854 | 125.7963 | 1.375149e-10
39.72421 | 133.2812 | 131.4213 | 9.688041 | 1.85992 | 121.7332 | 1.359091e-10
39.73421 | 130.7383 | 127.2761 | 9.684124 | 3.462238 | 117.5919 | 1.343139e-10
39.74421 | 127.8509 | 123.0885 | 9.680211 | 4.762392 | 113.4083 | 1.32756e-10
39.75421 | 125.0632 | 118.8918 | 9.676301 | 6.171427 | 109.2155 | 1.312657e-10
39.7642 | 122.1599 | 114.7198 | 9.672398 | 7.44009 | 105.0474 | 1.298694e-10
39.7742 | 119.0378 | 110.5908 | 9.668494 | 8.446999 | 100.9223 | 1.285905e-10
39.7842 | 115.9556 | 106.5316 | 9.664594 | 9.424033 | 96.86697 | 1.274501e-10
39.7942 | 112.7278 | 102.5612 | 9.660697 | 10.16659 | 92.90051 | 1.264695e-10
39.8042 | 109.6048 | 98.69533 | 9.656803 | 10.90947 | 89.03852 | 1.256648e-10
39.8142 | 106.2765 | 94.94617 | 9.652913 | 11.33033 | 85.29325 | 1.250502e-10
39.82419 | 103.033 | 91.32648 | 9.649029 | 11.70652 | 81.67745 | 1.246416e-10
39.83419 | 99.7223 | 87.83567 | 9.645146 | 11.88663 | 78.19052 | 1.244462e-10
39.84419 | 96.6138 | 84.48153 | 9.641265 | 12.13227 | 74.84027 | 1.244764e-10
39.85419 | 93.2381 | 81.26614 | 9.637388 | 11.97196 | 71.62875 | 1.247411e-10
39.86419 | 90.2118 | 78.18988 | 9.633513 | 12.02192 | 68.55636 | 1.252474e-10
39.87419 | 86.9985 | 75.25166 | 9.629643 | 11.74684 | 65.62202 | 1.260041e-10
39.88418 | 83.7915 | 72.45197 | 9.625779 | 11.33953 | 62.8262 | 1.270131e-10
39.89418 | 80.8802 | 69.78223 | 9.621915 | 11.09797 | 60.16032 | 1.282867e-10
39.90418 | 77.6335 | 67.24141 | 9.618054 | 10.39209 | 57.62336 | 1.298268e-10
39.91418 | 74.8806 | 64.8252 | 9.614196 | 10.0554 | 55.211 | 1.316423e-10
39.92418 | 71.9647 | 62.52889 | 9.610341 | 9.435807 | 52.91855 | 1.337348e-10
39.93418 | 69.2334 | 60.34758 | 9.60649 | 8.885824 | 50.74109 | 1.361133e-10
39.94417 | 66.5921 | 58.27815 | 9.602646 | 8.313946 | 48.67551 | 1.387797e-10
39.95417 | 63.8339 | 56.3115 | 9.598801 | 7.522396 | 46.7127 | 1.417444e-10
39.96417 | 61.5499 | 54.44462 | 9.59496 | 7.10528 | 44.84966 | 1.450076e-10
39.97417 | 58.9649 | 52.6725 | 9.591121 | 6.292398 | 43.08138 | 1.485763e-10
39.98417 | 56.7115 | 50.99026 | 9.587286 | 5.721237 | 41.40298 | 1.524523e-10
39.99417 | 54.5231 | 49.39317 | 9.583455 | 5.129934 | 39.80971 | 1.566374e-10
40.00416 | 52.2972 | 47.87808 | 9.57963 | 4.419116 | 38.29845 | 1.611298e-10
40.01416 | 50.4107 | 46.43766 | 9.575805 | 3.973037 | 36.86186 | 1.659348e-10
40.02416 | 48.4019 | 45.06922 | 9.571983 | 3.332681 | 35.49724 | 1.710436e-10
40.03416 | 46.5551 | 43.76875 | 9.568164 | 2.786348 | 34.20059 | 1.764526e-10
40.04416 | 44.8356 | 42.53245 | 9.564349 | 2.303149 | 32.9681 | 1.821494e-10
40.05416 | 43.0739 | 41.35669 | 9.560536 | 1.717205 | 31.79616 | 1.881162e-10
40.06415 | 41.6583 | 40.23914 | 9.556731 | 1.419163 | 30.68241 | 1.943299e-10
40.07415 | 40.0975 | 39.17436 | 9.552925 | 0.923145 | 29.62143 | 2.007763e-10
40.08415 | 38.6331 | 38.16041 | 9.549123 | 0.4726851 | 28.61129 | 2.074128e-10
40.09415 | 37.4122 | 37.19444 | 9.545323 | 0.21776 | 27.64912 | 2.14202e-10
40.10415 | 36.0341 | 36.27371 | 9.541527 | -0.2396147 | 26.73219 | 2.210943e-10
40.11415 | 35.01 | 35.39569 | 9.537734 | -0.385685 | 25.85795 | 2.280327e-10
40.12414 | 33.8149 | 34.55876 | 9.533949 | -0.7438562 | 25.02481 | 2.349463e-10
40.13414 | 32.8254 | 33.75903 | 9.530162 | -0.9336285 | 24.22887 | 2.417782e-10
40.14414 | 31.8439 | 32.99522 | 9.526379 | -1.151325 | 23.46885 | 2.484413e-10
40.15414 | 30.8585 | 32.26535 | 9.522599 | -1.40685 | 22.74275 | 2.548521e-10
40.16414 | 30.1225 | 31.56754 | 9.518822 | -1.445036 | 22.04871 | 2.609255e-10
40.17413 | 29.2387 | 30.90066 | 9.515052 | -1.66196 | 21.38561 | 2.66569e-10
40.18413 | 28.5549 | 30.26178 | 9.511282 | -1.706878 | 20.7505 | 2.717062e-10
40.19413 | 27.8095 | 29.65 | 9.507515 | -1.840501 | 20.14249 | 2.762537e-10
40.20413 | 27.1712 | 29.06389 | 9.503751 | -1.892686 | 19.56013 | 2.801368e-10
40.21413 | 26.5551 | 28.50206 | 9.49999 | -1.94696 | 19.00207 | 2.832934e-10
40.22413 | 25.972 | 27.96325 | 9.496233 | -1.991249 | 18.46702 | 2.856755e-10
40.23412 | 25.5233 | 27.44674 | 9.492483 | -1.923443 | 17.95426 | 2.872422e-10
40.24412 | 24.9623 | 26.9504 | 9.488732 | -1.988105 | 17.46167 | 2.879759e-10
40.25412 | 24.5152 | 26.47369 | 9.484984 | -1.958487 | 16.9887 | 2.878675e-10
40.26412 | 24.1089 | 26.01559 | 9.481239 | -1.906693 | 16.53435 | 2.869243e-10
40.27412 | 23.6763 | 25.57519 | 9.477498 | -1.898888 | 16.09769 | 2.851621e-10
40.28412 | 23.3578 | 25.15159 | 9.473759 | -1.79379 | 15.67783 | 2.826148e-10
40.29411 | 22.9896 | 24.7444 | 9.470028 | -1.7548 | 15.27437 | 2.793215e-10
40.30411 | 22.7017 | 24.35196 | 9.466296 | -1.650257 | 14.88566 | 2.753282e-10
40.31411 | 22.3808 | 23.97398 | 9.462568 | -1.593177 | 14.51141 | 2.706901e-10
40.32411 | 22.0771 | 23.60982 | 9.458842 | -1.532717 | 14.15098 | 2.654676e-10
40.33411 | 21.8617 | 23.25872 | 9.45512 | -1.397021 | 13.8036 | 2.597247e-10
40.34411 | 21.5906 | 22.92008 | 9.451401 | -1.329483 | 13.46868 | 2.53527e-10
40.3541 | 21.3531 | 22.59377 | 9.447689 | -1.240673 | 13.14608 | 2.469509e-10
40.3641 | 21.1637 | 22.27847 | 9.443976 | -1.114766 | 12.83449 | 2.400533e-10
40.3741 | 20.9306 | 21.97401 | 9.440267 | -1.043414 | 12.53375 | 2.329088e-10
40.3841 | 20.795 | 21.67993 | 9.43656 | -0.8849315 | 12.24337 | 2.255831e-10
40.3941 | 20.5562 | 21.39575 | 9.432857 | -0.839554 | 11.9629 | 2.181402e-10
40.4041 | 20.4281 | 21.12104 | 9.429157 | -0.6929448 | 11.69189 | 2.106404e-10
40.41409 | 20.241 | 20.85565 | 9.425464 | -0.6146466 | 11.43018 | 2.031477e-10
40.42409 | 20.0682 | 20.59865 | 9.42177 | -0.5304472 | 11.17688 | 1.956924e-10
40.43409 | 19.9437 | 20.34994 | 9.41808 | -0.4062396 | 10.93186 | 1.883294e-10
40.44409 | 19.786 | 20.10917 | 9.414393 | -0.3231721 | 10.69478 | 1.810943e-10
40.45409 | 19.6827 | 19.87601 | 9.410709 | -0.1933118 | 10.4653 | 1.74019e-10
40.46409 | 19.5203 | 19.65014 | 9.407028 | -0.1298399 | 10.24311 | 1.671303e-10
40.47408 | 19.4077 | 19.43147 | 9.403354 | -0.02376964 | 10.02812 | 1.604548e-10
40.48408 | 19.2801 | 19.21929 | 9.399679 | 0.06081421 | 9.819607 | 1.539942e-10
40.49408 | 19.1565 | 19.01353 | 9.396008 | 0.1429659 | 9.617526 | 1.477662e-10
40.50408 | 19.0406 | 18.81396 | 9.392339 | 0.2266418 | 9.421619 | 1.417764e-10
40.51408 | 18.9382 | 18.62031 | 9.388674 | 0.3178879 | 9.231638 | 1.360299e-10
40.52407 | 18.8206 | 18.43254 | 9.385016 | 0.3880573 | 9.047527 | 1.30532e-10
40.53407 | 18.7145 | 18.25006 | 9.381357 | 0.4644385 | 8.868704 | 1.252722e-10
40.54407 | 18.5965 | 18.07284 | 9.377702 | 0.5236568 | 8.695142 | 1.202487e-10
40.55407 | 18.514 | 17.90069 | 9.374049 | 0.6133148 | 8.526636 | 1.154579e-10
40.56407 | 18.4025 | 17.7334 | 9.3704 | 0.6691032 | 8.362997 | 1.108926e-10
40.57407 | 18.2905 | 17.57079 | 9.366754 | 0.7197067 | 8.20404 | 1.065459e-10
40.58406 | 18.2023 | 17.41285 | 9.363114 | 0.7894459 | 8.04974 | 1.024159e-10
40.59406 | 18.0663 | 17.2591 | 9.359474 | 0.8071984 | 7.899627 | 9.848122e-11
40.60406 | 18.0067 | 17.10953 | 9.355838 | 0.8971678 | 7.753695 | 9.474199e-11
40.61406 | 17.8837 | 16.964 | 9.352204 | 0.9197038 | 7.611792 | 9.11875e-11
40.62406 | 17.7885 | 16.82235 | 9.348573 | 0.966153 | 7.473774 | 8.781065e-11
40.63406 | 17.698 | 16.68445 | 9.344946 | 1.013554 | 7.3395 | 8.460077e-11
40.64405 | 17.5827 | 16.55029 | 9.341326 | 1.032411 | 7.208963 | 8.155254e-11
40.65405 | 17.4831 | 16.41949 | 9.337704 | 1.063613 | 7.081782 | 7.865175e-11
40.66405 | 17.3718 | 16.29205 | 9.334087 | 1.079749 | 6.957964 | 7.589662e-11
40.67405 | 17.2869 | 16.16786 | 9.330472 | 1.119036 | 6.837392 | 7.327472e-11
40.68405 | 17.1844 | 16.04682 | 9.32686 | 1.137584 | 6.719956 | 7.078249e-11
40.69405 | 17.0725 | 15.9288 | 9.323252 | 1.143701 | 6.605547 | 6.841105e-11
40.70404 | 16.9886 | 15.81382 | 9.31965 | 1.174778 | 6.494172 | 6.615863e-11
40.71404 | 16.854 | 15.70156 | 9.316047 | 1.152439 | 6.385514 | 6.401102e-11
40.72404 | 16.7952 | 15.59204 | 9.312448 | 1.203163 | 6.279589 | 6.196466e-11
40.73404 | 16.6819 | 15.48516 | 9.308852 | 1.19674 | 6.176308 | 6.001777e-11
40.74404 | 16.5684 | 15.38084 | 9.305259 | 1.187558 | 6.075583 | 5.81597e-11
40.75404 | 16.4718 | 15.279 | 9.301669 | 1.192799 | 5.977332 | 5.639045e-11
40.76403 | 16.3525 | 15.17965 | 9.298086 | 1.172847 | 5.881566 | 5.470291e-11
40.77403 | 16.2676 | 15.08253 | 9.294503 | 1.185074 | 5.788023 | 5.309175e-11
40.78403 | 16.1547 | 14.98765 | 9.290922 | 1.167054 | 5.696724 | 5.155343e-11
40.79403 | 16.0486 | 14.89494 | 9.287345 | 1.153658 | 5.607598 | 5.008438e-11
40.80403 | 15.977 | 14.80435 | 9.28377 | 1.172654 | 5.520575 | 4.868106e-11
40.81403 | 15.8358 | 14.71579 | 9.280199 | 1.120008 | 5.435593 | 4.733991e-11
40.82402 | 15.7409 | 14.6293 | 9.276635 | 1.111599 | 5.352666 | 4.605738e-11
40.83402 | 15.6587 | 14.54464 | 9.27307 | 1.114057 | 5.271573 | 4.482814e-11
40.84402 | 15.5408 | 14.46185 | 9.269508 | 1.078954 | 5.192339 | 4.365397e-11
40.85402 | 15.459 | 14.38085 | 9.265949 | 1.078146 | 5.114905 | 4.252776e-11
40.86402 | 15.3579 | 14.30161 | 9.262393 | 1.056288 | 5.039219 | 4.144773e-11
40.87402 | 15.2575 | 14.22407 | 9.258841 | 1.03343 | 4.965229 | 4.041389e-11
40.88401 | 15.1603 | 14.14827 | 9.255295 | 1.012034 | 4.892971 | 3.942269e-11
40.89401 | 15.0398 | 14.07397 | 9.251748 | 0.9658301 | 4.822222 | 3.847056e-11
40.90401 | 14.9844 | 14.00123 | 9.248205 | 0.9831718 | 4.753024 | 3.755751e-11
40.91401 | 14.8503 | 13.93 | 9.244664 | 0.9203046 | 4.685331 | 3.667999e-11
40.92401 | 14.7839 | 13.86022 | 9.241127 | 0.9236813 | 4.619092 | 3.5838e-11
40.934 | 14.6803 | 13.79195 | 9.237597 | 0.8883481 | 4.554355 | 3.502798e-11
40.944 | 14.5803 | 13.72499 | 9.234065 | 0.8553086 | 4.490926 | 3.424994e-11
40.954 | 14.4945 | 13.65938 | 9.230537 | 0.835124 | 4.428839 | 3.350031e-11
40.964 | 14.4031 | 13.59507 | 9.227013 | 0.8080322 | 4.368055 | 3.278089e-11
40.974 | 14.3286 | 13.53203 | 9.223491 | 0.7965683 | 4.308541 | 3.208633e-11
40.984 | 14.2299 | 13.47023 | 9.219972 | 0.7596684 | 4.25026 | 3.141842e-11
40.99399 | 14.1397 | 13.40969 | 9.21646 | 0.7300071 | 4.193233 | 3.077716e-11
41.00399 | 14.0529 | 13.35026 | 9.212947 | 0.7026354 | 4.137318 | 3.015721e-11
41.01399 | 13.9659 | 13.29197 | 9.209437 | 0.6739254 | 4.082537 | 2.955858e-11
41.02399 | 13.9108 | 13.23479 | 9.205931 | 0.6760072 | 4.028862 | 2.898304e-11
41.03399 | 13.811 | 13.17869 | 9.202427 | 0.6323115 | 3.976261 | 2.842881e-11
41.04399 | 13.7387 | 13.12364 | 9.198927 | 0.6150648 | 3.924708 | 2.789236e-11
41.05398 | 13.661 | 13.06966 | 9.195433 | 0.5913434 | 3.874223 | 2.737544e-11
41.06398 | 13.5662 | 13.01662 | 9.191939 | 0.5495797 | 3.824681 | 2.687628e-11
41.07398 | 13.5192 | 12.96455 | 9.188448 | 0.5546461 | 3.776106 | 2.639489e-11
41.08398 | 13.4297 | 12.91343 | 9.184959 | 0.5162673 | 3.728473 | 2.592948e-11
41.09398 | 13.3552 | 12.86323 | 9.181474 | 0.4919678 | 3.681758 | 2.548006e-11
41.10398 | 13.2957 | 12.81393 | 9.177992 | 0.4817704 | 3.635938 | 2.504663e-11
41.11397 | 13.1933 | 12.76555 | 9.174516 | 0.4277518 | 3.591032 | 2.462741e-11
41.12397 | 13.1643 | 12.71797 | 9.17104 | 0.4463278 | 3.546932 | 2.422063e-11
41.13397 | 13.063 | 12.67123 | 9.167567 | 0.3917722 | 3.50366 | 2.382983e-11
41.14397 | 13.0294 | 12.62529 | 9.164097 | 0.4041057 | 3.461197 | 2.344969e-11
41.15397 | 12.9404 | 12.58015 | 9.16063 | 0.3602483 | 3.419521 | 2.308198e-11
41.16397 | 12.8675 | 12.53578 | 9.157166 | 0.331719 | 3.378614 | 2.272849e-11
41.17396 | 12.8111 | 12.4922 | 9.153709 | 0.3188951 | 3.338496 | 2.238565e-11
41.18396 | 12.7461 | 12.44932 | 9.150251 | 0.2967795 | 3.299069 | 2.205347e-11
41.19396 | 12.6946 | 12.40715 | 9.146796 | 0.2874468 | 3.260357 | 2.173195e-11
41.20396 | 12.6349 | 12.36569 | 9.143344 | 0.269214 | 3.222342 | 2.141931e-11
41.21396 | 12.563 | 12.3249 | 9.139896 | 0.2380981 | 3.185006 | 2.111911e-11
41.22396 | 12.5078 | 12.28478 | 9.13645 | 0.2230152 | 3.148335 | 2.082778e-11
41.23395 | 12.4426 | 12.24536 | 9.13301 | 0.1972426 | 3.112347 | 2.054534e-11
41.24395 | 12.3962 | 12.20653 | 9.129571 | 0.1896728 | 3.076957 | 2.027178e-11
41.25395 | 12.3499 | 12.16832 | 9.126134 | 0.1815812 | 3.042185 | 2.000711e-11
41.26395 | 12.2772 | 12.13072 | 9.1227 | 0.1464828 | 3.008017 | 1.975131e-11
41.27395 | 12.232 | 12.09371 | 9.119269 | 0.1382909 | 2.97444 | 1.950262e-11
41.28395 | 12.1602 | 12.05728 | 9.115842 | 0.1029195 | 2.941439 | 1.926104e-11
41.29394 | 12.1255 | 12.02145 | 9.11242 | 0.1040468 | 2.909033 | 1.902833e-11
41.30394 | 12.0789 | 11.98614 | 9.108999 | 0.09275548 | 2.877146 | 1.880274e-11
41.31394 | 12.0305 | 11.95138 | 9.10558 | 0.07912269 | 2.845797 | 1.858425e-11
41.32394 | 11.988 | 11.91714 | 9.102164 | 0.0708606 | 2.814975 | 1.837286e-11
41.33394 | 11.9156 | 11.88342 | 9.098751 | 0.03218123 | 2.784667 | 1.81668e-11
41.34393 | 11.9004 | 11.85024 | 9.095345 | 0.05016302 | 2.754892 | 1.796963e-11
41.35393 | 11.8324 | 11.81752 | 9.091938 | 0.0148825 | 2.725579 | 1.7776e-11
41.36393 | 11.8053 | 11.78528 | 9.088534 | 0.02001769 | 2.696748 | 1.759126e-11
41.37393 | 11.7666 | 11.75352 | 9.085134 | 0.01307907 | 2.668387 | 1.741007e-11
41.38393 | 11.7134 | 11.72222 | 9.081736 | -0.008823314 | 2.640488 | 1.723599e-11
41.39393 | 11.6846 | 11.69138 | 9.078341 | -0.006779469 | 2.613039 | 1.706546e-11
41.40392 | 11.6422 | 11.66101 | 9.074952 | -0.01880917 | 2.586057 | 1.690204e-11
41.41392 | 11.6022 | 11.63104 | 9.071563 | -0.0288431 | 2.55948 | 1.674394e-11
41.42392 | 11.5665 | 11.6015 | 9.068178 | -0.03500308 | 2.533326 | 1.659117e-11
41.43392 | 11.5001 | 11.57238 | 9.064795 | -0.07227933 | 2.507585 | 1.644374e-11
41.44392 | 11.5164 | 11.54366 | 9.061415 | -0.02726366 | 2.482249 | 1.629985e-11
41.45392 | 11.4417 | 11.51535 | 9.058038 | -0.07364729 | 2.45731 | 1.616129e-11
41.46391 | 11.4299 | 11.48745 | 9.054667 | -0.05754942 | 2.432783 | 1.602629e-11
41.47391 | 11.3918 | 11.45991 | 9.051296 | -0.06810705 | 2.408611 | 1.589662e-11
41.48391 | 11.3436 | 11.43274 | 9.047928 | -0.08914007 | 2.384812 | 1.577227e-11
41.49391 | 11.3137 | 11.40594 | 9.044562 | -0.09224073 | 2.361378 | 1.565148e-11
41.50391 | 11.3026 | 11.3795 | 9.0412 | -0.07690167 | 2.338302 | 1.553424e-11
41.51391 | 11.2679 | 11.35342 | 9.037841 | -0.0855158 | 2.315575 | 1.542233e-11
41.5239 | 11.2377 | 11.3277 | 9.034488 | -0.09000096 | 2.293213 | 1.531397e-11
41.5339 | 11.1941 | 11.3023 | 9.031134 | -0.1081999 | 2.271165 | 1.520917e-11
41.5439 | 11.1728 | 11.27723 | 9.027784 | -0.1044313 | 2.249447 | 1.510791e-11
41.5539 | 11.1386 | 11.25249 | 9.024437 | -0.1138884 | 2.228052 | 1.501199e-11
41.5639 | 11.1374 | 11.22807 | 9.021092 | -0.09066526 | 2.206973 | 1.491784e-11
41.5739 | 11.0938 | 11.20396 | 9.01775 | -0.1101552 | 2.186205 | 1.482903e-11
41.58389 | 11.0633 | 11.18018 | 9.014415 | -0.1168758 | 2.165761 | 1.474199e-11
41.59389 | 11.032 | 11.15667 | 9.011079 | -0.1246739 | 2.145595 | 1.466027e-11
41.60389 | 10.9937 | 11.13347 | 9.007746 | -0.1397678 | 2.125721 | 1.458034e-11
41.61389 | 11.0046 | 11.11055 | 9.004417 | -0.1059515 | 2.106135 | 1.450395e-11
41.62389 | 10.9759 | 11.08792 | 9.00109 | -0.1120194 | 2.08683 | 1.443112e-11
41.63389 | 10.9352 | 11.06557 | 8.997765 | -0.1303663 | 2.067801 | 1.436185e-11
41.64388 | 10.9101 | 11.04351 | 8.994448 | -0.1334088 | 2.049061 | 1.429612e-11
41.65388 | 10.8773 | 11.0217 | 8.991129 | -0.1443979 | 2.030568 | 1.423217e-11
41.66388 | 10.8533 | 11.00015 | 8.987814 | -0.1468504 | 2.012336 | 1.417355e-11
41.67388 | 10.8561 | 10.97886 | 8.984502 | -0.1227622 | 1.99436 | 1.411671e-11
41.68388 | 10.8123 | 10.95783 | 8.981192 | -0.1455277 | 1.976635 | 1.406164e-11
41.69388 | 10.7996 | 10.93704 | 8.977886 | -0.1374425 | 1.959157 | 1.401013e-11
41.70387 | 10.747 | 10.91652 | 8.974585 | -0.1695223 | 1.941937 | 1.396216e-11
41.71387 | 10.752 | 10.89622 | 8.971285 | -0.1442218 | 1.924937 | 1.391776e-11
41.72387 | 10.7203 | 10.87616 | 8.967987 | -0.1558576 | 1.908171 | 1.387512e-11
41.73387 | 10.7062 | 10.85633 | 8.964692 | -0.150125 | 1.891633 | 1.383604e-11
41.74387 | 10.6892 | 10.83672 | 8.9614 | -0.14752 | 1.87532 | 1.379874e-11
41.75386 | 10.6451 | 10.81736 | 8.958114 | -0.1722578 | 1.859244 | 1.376499e-11
41.76386 | 10.6318 | 10.7982 | 8.954828 | -0.1663957 | 1.843368 | 1.373479e-11
41.77386 | 10.6225 | 10.77925 | 8.951544 | -0.1567496 | 1.827705 | 1.370637e-11
41.78386 | 10.599 | 10.76051 | 8.948264 | -0.1615148 | 1.812251 | 1.367972e-11
41.79386 | 10.5909 | 10.74199 | 8.944986 | -0.1510886 | 1.797002 | 1.365663e-11
41.80386 | 10.5467 | 10.72367 | 8.941712 | -0.176967 | 1.781955 | 1.363709e-11
41.81385 | 10.5491 | 10.70557 | 8.938443 | -0.156471 | 1.767128 | 1.361933e-11
41.82385 | 10.5136 | 10.68765 | 8.935174 | -0.1740476 | 1.752473 | 1.360334e-11
41.83385 | 10.5126 | 10.66992 | 8.931908 | -0.1573183 | 1.73801 | 1.359091e-11
41.84385 | 10.4846 | 10.65238 | 8.928645 | -0.1677801 | 1.723735 | 1.358202e-11
41.85385 | 10.4663 | 10.63503 | 8.925385 | -0.1687293 | 1.709645 | 1.357492e-11
41.86385 | 10.4599 | 10.61786 | 8.922127 | -0.1579631 | 1.695736 | 1.356959e-11
41.87384 | 10.4276 | 10.60089 | 8.918876 | -0.1732948 | 1.682019 | 1.356781e-11
41.88384 | 10.4291 | 10.58409 | 8.915624 | -0.1549879 | 1.668464 | 1.356781e-11
41.89384 | 10.3989 | 10.56746 | 8.912375 | -0.1685565 | 1.655081 | 1.357137e-11
41.90384 | 10.3741 | 10.551 | 8.909129 | -0.1768973 | 1.641868 | 1.35767e-11
41.91384 | 10.4032 | 10.53471 | 8.905886 | -0.1315078 | 1.628822 | 1.358558e-11
41.92384 | 10.3539 | 10.51858 | 8.902646 | -0.164685 | 1.615939 | 1.359624e-11
41.93383 | 10.3429 | 10.50264 | 8.899412 | -0.1597419 | 1.60323 | 1.361045e-11
41.94383 | 10.3262 | 10.48684 | 8.896177 | -0.1606441 | 1.590667 | 1.362643e-11
41.95383 | 10.3011 | 10.47121 | 8.892945 | -0.1701054 | 1.57826 | 1.36442e-11
41.96383 | 10.3136 | 10.45572 | 8.889716 | -0.1421228 | 1.566006 | 1.366551e-11
41.97383 | 10.2885 | 10.44039 | 8.88649 | -0.1518937 | 1.553903 | 1.369038e-11
41.98383 | 10.2723 | 10.42522 | 8.883267 | -0.1529158 | 1.541949 | 1.371703e-11
41.99382 | 10.248 | 10.4102 | 8.88005 | -0.1622014 | 1.530151 | 1.374545e-11
42.00382 | 10.2346 | 10.39532 | 8.876832 | -0.1607186 | 1.518486 | 1.377742e-11
42.01382 | 10.2282 | 10.38058 | 8.873618 | -0.1523797 | 1.506962 | 1.381295e-11
42.02382 | 10.2227 | 10.36598 | 8.870406 | -0.1432828 | 1.495577 | 1.385025e-11
42.03382 | 10.2091 | 10.35153 | 8.867197 | -0.1424255 | 1.484329 | 1.389111e-11
42.04382 | 10.1852 | 10.33721 | 8.863991 | -0.1520055 | 1.473215 | 1.393374e-11
42.05381 | 10.1689 | 10.32303 | 8.86079 | -0.1541347 | 1.462244 | 1.397815e-11
42.06381 | 10.174 | 10.30898 | 8.85759 | -0.1349831 | 1.451393 | 1.402789e-11
42.07381 | 10.1451 | 10.29506 | 8.854392 | -0.1499625 | 1.44067 | 1.40794e-11
42.08381 | 10.1646 | 10.28127 | 8.851197 | -0.1166712 | 1.430074 | 1.41327e-11
42.09381 | 10.1156 | 10.26761 | 8.848005 | -0.152007 | 1.419602 | 1.418954e-11
42.10381 | 10.1133 | 10.25407 | 8.844816 | -0.1407678 | 1.409252 | 1.424993e-11
42.1138 | 10.1012 | 10.24067 | 8.841632 | -0.1394652 | 1.399033 | 1.431388e-11
42.1238 | 10.0775 | 10.22737 | 8.838449 | -0.1498709 | 1.388922 | 1.437961e-11
42.1338 | 10.103 | 10.2142 | 8.835268 | -0.111196 | 1.378928 | 1.444889e-11
42.1438 | 10.0565 | 10.20114 | 8.83209 | -0.1446391 | 1.369049 | 1.452172e-11
42.1538 | 10.0692 | 10.1882 | 8.828914 | -0.1189982 | 1.359284 | 1.459632e-11
42.16379 | 10.0377 | 10.17538 | 8.825745 | -0.1376842 | 1.349639 | 1.467448e-11
42.17379 | 10.0293 | 10.16267 | 8.822575 | -0.1333702 | 1.340095 | 1.475797e-11
42.18379 | 10.0187 | 10.15007 | 8.819408 | -0.1313672 | 1.330659 | 1.484324e-11
42.19379 | 9.9946 | 10.13757 | 8.816244 | -0.1429738 | 1.32133 | 1.493206e-11
42.20379 | 9.996 | 10.12519 | 8.813083 | -0.1291879 | 1.312105 | 1.502265e-11
42.21379 | 9.9933 | 10.11291 | 8.809924 | -0.1196083 | 1.302984 | 1.511857e-11
42.22378 | 9.9611 | 10.10075 | 8.806772 | -0.1396451 | 1.293974 | 1.521805e-11
42.23378 | 9.9485 | 10.08867 | 8.803619 | -0.1401732 | 1.285055 | 1.532108e-11
42.24378 | 9.9388 | 10.0767 | 8.800468 | -0.1379032 | 1.276235 | 1.542766e-11
42.25378 | 9.9441 | 10.06483 | 8.797321 | -0.1207333 | 1.267512 | 1.553779e-11
42.26378 | 9.9327 | 10.05306 | 8.794176 | -0.1203621 | 1.258886 | 1.565148e-11
42.27378 | 9.8884 | 10.04139 | 8.791034 | -0.1529883 | 1.250354 | 1.57705e-11
42.28377 | 9.8886 | 10.02982 | 8.787898 | -0.1412221 | 1.241924 | 1.589306e-11
42.29377 | 9.8721 | 10.01834 | 8.784762 | -0.1462389 | 1.233577 | 1.601919e-11
42.30377 | 9.895 | 10.00695 | 8.781628 | -0.1119492 | 1.225321 | 1.614886e-11
42.31377 | 9.8674 | 9.995651 | 8.778497 | -0.1282515 | 1.217154 | 1.628386e-11
42.32377 | 9.8449 | 9.984445 | 8.775369 | -0.1395446 | 1.209076 | 1.642242e-11
42.33377 | 9.8277 | 9.973327 | 8.772244 | -0.1456273 | 1.201084 | 1.65663e-11
42.34376 | 9.8221 | 9.962309 | 8.769124 | -0.140209 | 1.193185 | 1.671552e-11
42.35376 | 9.8468 | 9.951367 | 8.766004 | -0.1045669 | 1.185363 | 1.686828e-11
42.36376 | 9.8145 | 9.940511 | 8.762887 | -0.1260108 | 1.177624 | 1.702638e-11
42.37376 | 9.7945 | 9.929739 | 8.759773 | -0.1352392 | 1.169966 | 1.718803e-11
42.38376 | 9.7975 | 9.919051 | 8.756661 | -0.1215513 | 1.16239 | 1.735678e-11
42.39376 | 9.7746 | 9.908446 | 8.753552 | -0.1338459 | 1.154894 | 1.753087e-11
42.40375 | 9.7977 | 9.897932 | 8.750449 | -0.100232 | 1.147483 | 1.77085e-11
42.41375 | 9.7897 | 9.887488 | 8.747346 | -0.09778805 | 1.140142 | 1.789324e-11
42.42375 | 9.7534 | 9.877123 | 8.744245 | -0.1237233 | 1.132878 | 1.808331e-11
42.43375 | 9.7569 | 9.866837 | 8.741147 | -0.1099365 | 1.12569 | 1.827871e-11
42.44375 | 9.7205 | 9.856627 | 8.738052 | -0.1361271 | 1.118575 | 1.847944e-11
42.45375 | 9.7672 | 9.846494 | 8.734959 | -0.07929354 | 1.111535 | 1.868727e-11
42.46374 | 9.7278 | 9.836445 | 8.731872 | -0.1086449 | 1.104573 | 1.890221e-11
42.47374 | 9.7332 | 9.82646 | 8.728785 | -0.09326048 | 1.097675 | 1.912248e-11
42.48374 | 9.7168 | 9.816549 | 8.725701 | -0.09974917 | 1.090848 | 1.934986e-11
42.49374 | 9.7049 | 9.80671 | 8.722619 | -0.10181 | 1.084091 | 1.958433e-11
42.50374 | 9.7291 | 9.796942 | 8.71954 | -0.06784221 | 1.077402 | 1.982592e-11
42.51373 | 9.6917 | 9.787254 | 8.716467 | -0.09555411 | 1.070787 | 2.007461e-11
42.52373 | 9.6929 | 9.777626 | 8.713393 | -0.08472585 | 1.064233 | 2.033218e-11
42.53373 | 9.6975 | 9.768066 | 8.710322 | -0.07056622 | 1.057744 | 2.059686e-11
42.54373 | 9.6725 | 9.758574 | 8.707254 | -0.08607417 | 1.05132 | 2.086864e-11
42.55373 | 9.6834 | 9.749149 | 8.704189 | -0.06574898 | 1.04496 | 2.11493e-11
42.56373 | 9.6802 | 9.73979 | 8.701126 | -0.05958972 | 1.038664 | 2.143885e-11
42.57372 | 9.6627 | 9.730505 | 8.698069 | -0.06780473 | 1.032436 | 2.173728e-11
42.58372 | 9.6705 | 9.721275 | 8.695011 | -0.05077487 | 1.026264 | 2.204636e-11
42.59372 | 9.6429 | 9.712109 | 8.691957 | -0.06920857 | 1.020152 | 2.236256e-11
42.60372 | 9.6452 | 9.703005 | 8.688905 | -0.05780479 | 1.0141 | 2.268941e-11
42.61372 | 9.6329 | 9.693963 | 8.685855 | -0.0610631 | 1.008108 | 2.302691e-11
42.62372 | 9.6391 | 9.684983 | 8.682808 | -0.04588259 | 1.002174 | 2.337508e-11
42.63371 | 9.614 | 9.676071 | 8.679767 | -0.06207128 | 0.9963038 | 2.37339e-11
42.64371 | 9.6154 | 9.667211 | 8.676726 | -0.05181076 | 0.9904846 | 2.410516e-11
42.65371 | 9.5989 | 9.658409 | 8.673687 | -0.0595093 | 0.9847219 | 2.448708e-11
42.66371 | 9.6155 | 9.649666 | 8.670651 | -0.03416602 | 0.9790146 | 2.488143e-11
42.67371 | 9.5942 | 9.64098 | 8.667618 | -0.04678032 | 0.9733623 | 2.528822e-11
42.68371 | 9.5818 | 9.632351 | 8.664587 | -0.05055129 | 0.967764 | 2.570921e-11
42.6937 | 9.5566 | 9.623787 | 8.661562 | -0.06718706 | 0.9622248 | 2.614264e-11
42.7037 | 9.5709 | 9.61527 | 8.658537 | -0.04436969 | 0.9567328 | 2.659029e-11
42.7137 | 9.5643 | 9.606807 | 8.655514 | -0.04250731 | 0.9512931 | 2.705391e-11
42.7237 | 9.5521 | 9.598399 | 8.652494 | -0.0462989 | 0.9459048 | 2.753175e-11
42.7337 | 9.5387 | 9.590044 | 8.649477 | -0.05134413 | 0.9405675 | 2.802558e-11
42.7437 | 9.5224 | 9.581742 | 8.646462 | -0.05934231 | 0.9352805 | 2.85354e-11
42.75369 | 9.5343 | 9.573501 | 8.643453 | -0.03920076 | 0.9300481 | 2.906297e-11
42.76369 | 9.5142 | 9.565303 | 8.640443 | -0.05110282 | 0.9248596 | 2.960832e-11
42.77369 | 9.5012 | 9.557156 | 8.637436 | -0.05595584 | 0.9197195 | 3.01732e-11
42.78369 | 9.4732 | 9.549059 | 8.634432 | -0.07585943 | 0.9146274 | 3.075762e-11
42.79369 | 9.4942 | 9.541013 | 8.63143 | -0.04681277 | 0.9095823 | 3.136158e-11
42.80369 | 9.4736 | 9.533016 | 8.628431 | -0.05941563 | 0.9045842 | 3.198686e-11
42.81368 | 9.461 | 9.525075 | 8.625438 | -0.06407481 | 0.8996367 | 3.263345e-11
42.82368 | 9.4525 | 9.517174 | 8.622444 | -0.06467445 | 0.8947301 | 3.330314e-11
42.83368 | 9.4335 | 9.509322 | 8.619453 | -0.07582168 | 0.8898685 | 3.399769e-11
42.84368 | 9.4374 | 9.501516 | 8.616465 | -0.0641161 | 0.8850514 | 3.471712e-11
42.85368 | 9.4298 | 9.493757 | 8.613479 | -0.06395691 | 0.8802781 | 3.546141e-11
42.86368 | 9.3933 | 9.486044 | 8.610496 | -0.09274386 | 0.8755483 | 3.62359e-11
42.87367 | 9.4231 | 9.478384 | 8.607518 | -0.05528386 | 0.870866 | 3.703526e-11
42.88367 | 9.397 | 9.470761 | 8.60454 | -0.07376129 | 0.8662215 | 3.78666e-11
42.89367 | 9.4014 | 9.463183 | 8.601564 | -0.06178321 | 0.8616189 | 3.872991e-11
42.90367 | 9.3712 | 9.455649 | 8.598591 | -0.08444912 | 0.8570576 | 3.962697e-11
42.91367 | 9.3673 | 9.448159 | 8.595621 | -0.08085854 | 0.8525373 | 4.0556e-11
42.92366 | 9.3734 | 9.440718 | 8.592657 | -0.0673184 | 0.8480619 | 4.152234e-11
42.93366 | 9.3666 | 9.433314 | 8.589691 | -0.06671351 | 0.843622 | 4.252598e-11
42.94366 | 9.3452 | 9.425951 | 8.586729 | -0.08075057 | 0.8392216 | 4.357048e-11
42.95366 | 9.3449 | 9.418629 | 8.583769 | -0.07372937 | 0.8348603 | 4.465583e-11
42.96366 | 9.3284 | 9.411349 | 8.580812 | -0.08294938 | 0.8305376 | 4.578382e-11
42.97366 | 9.3372 | 9.40411 | 8.577857 | -0.06690994 | 0.8262529 | 4.695977e-11
42.98365 | 9.3319 | 9.396918 | 8.574908 | -0.0650181 | 0.8220102 | 4.81819e-11
42.99365 | 9.2953 | 9.389759 | 8.571958 | -0.09445896 | 0.8178007 | 4.945733e-11
43.00365 | 9.3104 | 9.382639 | 8.569011 | -0.07223926 | 0.8136279 | 5.078427e-11
43.01365 | 9.2838 | 9.375559 | 8.566067 | -0.09175854 | 0.8094916 | 5.216805e-11
43.02365 | 9.3051 | 9.368517 | 8.563125 | -0.06341653 | 0.8053915 | 5.361045e-11
43.03365 | 9.272 | 9.361513 | 8.560186 | -0.08951265 | 0.8013269 | 5.51168e-11
43.04364 | 9.2739 | 9.354553 | 8.557252 | -0.08065349 | 0.7973015 | 5.668532e-11
43.05364 | 9.2752 | 9.347625 | 8.554318 | -0.07242465 | 0.7933069 | 5.83249e-11
43.06364 | 9.248 | 9.340733 | 8.551386 | -0.09273299 | 0.7893468 | 6.003731e-11
43.07364 | 9.2632 | 9.333879 | 8.548457 | -0.07067852 | 0.7854214 | 6.18261e-11
43.08364 | 9.2343 | 9.32706 | 8.545531 | -0.09275968 | 0.7815291 | 6.369483e-11
43.09364 | 9.2516 | 9.320277 | 8.542607 | -0.06867665 | 0.77767 | 6.56506e-11
43.10363 | 9.2258 | 9.313537 | 8.539688 | -0.08773697 | 0.7738488 | 6.769163e-11
43.11363 | 9.2032 | 9.306825 | 8.536769 | -0.1036246 | 0.7700552 | 6.983036e-11
43.12363 | 9.2216 | 9.300147 | 8.533853 | -0.07854685 | 0.7662938 | 7.206857e-11
43.13363 | 9.2017 | 9.293504 | 8.530939 | -0.09180362 | 0.7625644 | 7.441336e-11
43.14363 | 9.2071 | 9.286894 | 8.528028 | -0.07979443 | 0.7588665 | 7.686651e-11
43.15363 | 9.1929 | 9.280319 | 8.525119 | -0.08741895 | 0.7551997 | 7.943868e-11
43.16362 | 9.1752 | 9.273783 | 8.522216 | -0.09858328 | 0.7515673 | 8.212986e-11
43.17362 | 9.1829 | 9.267274 | 8.519312 | -0.08437418 | 0.7479619 | 8.495249e-11
43.18362 | 9.1614 | 9.260798 | 8.516411 | -0.09939777 | 0.7443866 | 8.791368e-11
43.19362 | 9.1585 | 9.254354 | 8.513513 | -0.09585376 | 0.7408412 | 9.101697e-11
43.20362 | 9.1608 | 9.247942 | 8.510616 | -0.08714183 | 0.7373254 | 9.427303e-11
43.21362 | 9.1487 | 9.241562 | 8.507723 | -0.09286156 | 0.7338387 | 9.768719e-11
43.22361 | 9.1564 | 9.235219 | 8.504835 | -0.07881899 | 0.7303843 | 1.012648e-10
43.23361 | 9.1213 | 9.228901 | 8.501946 | -0.1076013 | 0.7269551 | 1.050218e-10
43.24361 | 9.1489 | 9.222614 | 8.49906 | -0.07371433 | 0.7235542 | 1.089617e-10
43.25361 | 9.1174 | 9.216358 | 8.496177 | -0.09895794 | 0.7201814 | 1.130935e-10
43.26361 | 9.1262 | 9.210132 | 8.493296 | -0.08393176 | 0.7168362 | 1.174278e-10
43.27361 | 9.1179 | 9.203935 | 8.490417 | -0.08603545 | 0.7135185 | 1.2197e-10
43.2836 | 9.0962 | 9.197775 | 8.487544 | -0.1015748 | 0.710231 | 1.267271e-10
43.2936 | 9.1166 | 9.1916375 | 8.48467 | -0.0750375 | 0.7069672 | 1.317133e-10
43.3036 | 9.1046 | 9.185529 | 8.481799 | -0.08092918 | 0.70373 | 1.369358e-10
43.3136 | 9.0908 | 9.17945 | 8.478931 | -0.08864957 | 0.7005189 | 1.423981e-10
43.3236 | 9.0947 | 9.173399 | 8.476065 | -0.07869855 | 0.697334 | 1.481073e-10
43.33359 | 9.0823 | 9.167382 | 8.473204 | -0.08508168 | 0.6941779 | 1.540617e-10
43.34359 | 9.0929 | 9.161387 | 8.470343 | -0.06848677 | 0.6910441 | 1.602807e-10
43.35359 | 9.0535 | 9.15542 | 8.467484 | -0.1019196 | 0.6879355 | 1.667555e-10
43.36359 | 9.0699 | 9.14948 | 8.464628 | -0.07957988 | 0.684852 | 1.734879e-10
43.37359 | 9.0747 | 9.143567 | 8.461774 | -0.06886733 | 0.6817932 | 1.804743e-10
43.38359 | 9.0652 | 9.137682 | 8.458923 | -0.0724817 | 0.6787588 | 1.877094e-10
43.39358 | 9.0674 | 9.131829 | 8.456077 | -0.06442853 | 0.6757515 | 1.951737e-10
43.40358 | 9.0398 | 9.125996 | 8.453231 | -0.08619594 | 0.6727652 | 2.028653e-10
43.41358 | 9.0548 | 9.12019 | 8.450387 | -0.06538955 | 0.6698027 | 2.107612e-10
43.42358 | 9.0674 | 9.114409 | 8.447545 | -0.04700907 | 0.6668636 | 2.18833e-10
43.43358 | 9.0282 | 9.108654 | 8.444707 | -0.08045438 | 0.6639479 | 2.270486e-10
43.44358 | 9.027 | 9.102925 | 8.44187 | -0.0759251 | 0.6610551 | 2.353726e-10
43.45357 | 9.0239 | 9.097227 | 8.439039 | -0.07332671 | 0.6581879 | 2.437481e-10
43.46357 | 9.0381 | 9.091548 | 8.436207 | -0.05344766 | 0.6553404 | 2.521414e-10
43.47357 | 9.0235 | 9.085893 | 8.433378 | -0.0623934 | 0.6525153 | 2.604832e-10
43.48357 | 9.001 | 9.080264 | 8.430551 | -0.07926373 | 0.6497123 | 2.687095e-10
43.49357 | 9.0154 | 9.074658 | 8.427727 | -0.05925831 | 0.6469312 | 2.767475e-10
43.50357 | 9.0036 | 9.069077 | 8.424905 | -0.06547704 | 0.6441717 | 2.845226e-10
43.51356 | 9.0114 | 9.063525 | 8.422089 | -0.05212511 | 0.6414364 | 2.91946e-10
43.52356 | 8.9771 | 9.057991 | 8.419272 | -0.08089142 | 0.6387197 | 2.98952e-10
43.53356 | 8.9876 | 9.052481 | 8.416457 | -0.06488118 | 0.636024 | 3.054552e-10
43.54356 | 8.9893 | 9.046994 | 8.413645 | -0.05769428 | 0.6333492 | 3.113776e-10
43.55356 | 8.9893 | 9.04153 | 8.410835 | -0.05223033 | 0.630695 | 3.16648e-10
43.56356 | 8.9718 | 9.036089 | 8.408028 | -0.06428931 | 0.6280612 | 3.212008e-10
43.57355 | 8.9757 | 9.030676 | 8.405226 | -0.05497627 | 0.6254502 | 3.249809e-10
43.58355 | 8.9538 | 9.02528 | 8.402424 | -0.07148039 | 0.6228568 | 3.279492e-10
43.59355 | 8.9805 | 9.019907 | 8.399624 | -0.03940673 | 0.6202832 | 3.300702e-10
43.60355 | 8.9548 | 9.014555 | 8.396826 | -0.05975514 | 0.6177293 | 3.313261e-10
43.61355 | 8.954 | 9.009225 | 8.394031 | -0.05522547 | 0.6151948 | 3.317098e-10
43.62355 | 8.9441 | 9.003917 | 8.391238 | -0.0598175 | 0.6126797 | 3.312248e-10
43.63354 | 8.9425 | 8.998636 | 8.38845 | -0.0561362 | 0.610186 | 3.29889e-10
43.64354 | 8.9609 | 8.993371 | 8.385662 | -0.03247107 | 0.607709 | 3.277254e-10
43.65354 | 8.93 | 8.988127 | 8.382876 | -0.05812704 | 0.6052506 | 3.247713e-10
43.66354 | 8.928 | 8.982904 | 8.380093 | -0.05490397 | 0.6028108 | 3.210676e-10
43.67354 | 8.9264 | 8.977702 | 8.377312 | -0.0513017 | 0.6003894 | 3.166623e-10
43.68354 | 8.9203 | 8.97252 | 8.374534 | -0.0522201 | 0.5979863 | 3.116103e-10
43.69353 | 8.9341 | 8.967364 | 8.37176 | -0.03326396 | 0.5956035 | 3.059775e-10
43.70353 | 8.9021 | 8.962223 | 8.368987 | -0.06012308 | 0.5932363 | 2.998064e-10
43.71353 | 8.9144 | 8.957102 | 8.366215 | -0.04270219 | 0.5908868 | 2.931699e-10
43.72353 | 8.9033 | 8.952001 | 8.363446 | -0.04870132 | 0.5885549 | 2.86132e-10
43.73353 | 8.9249 | 8.94692 | 8.36068 | -0.02202021 | 0.5862404 | 2.787583e-10
43.74352 | 8.89 | 8.941864 | 8.357918 | -0.05186371 | 0.5839454 | 2.711218e-10
43.75352 | 8.8896 | 8.936822 | 8.355156 | -0.04722161 | 0.5816652 | 2.632685e-10
43.76352 | 8.9099 | 8.931799 | 8.352397 | -0.02189885 | 0.579402 | 2.552678e-10
43.77352 | 8.8875 | 8.926795 | 8.34964 | -0.03929518 | 0.5771555 | 2.471783e-10
43.78352 | 8.8911 | 8.921811 | 8.346885 | -0.03071054 | 0.5749257 | 2.390532e-10
43.79352 | 8.8664 | 8.916845 | 8.344132 | -0.05044466 | 0.5727122 | 2.309406e-10
43.80351 | 8.8738 | 8.911902 | 8.341385 | -0.03810239 | 0.5705173 | 2.228937e-10
43.81351 | 8.8995 | 8.906974 | 8.338637 | -0.007473765 | 0.5683365 | 2.149374e-10
43.82351 | 8.8546 | 8.902063 | 8.335892 | -0.04746343 | 0.5661716 | 2.071125e-10
43.83351 | 8.8665 | 8.897171 | 8.333149 | -0.03067136 | 0.5640226 | 1.994476e-10
43.84351 | 8.8643 | 8.892297 | 8.330408 | -0.02799737 | 0.5618894 | 1.919691e-10
43.85351 | 8.8504 | 8.887441 | 8.32767 | -0.03704135 | 0.5597717 | 1.846931e-10
43.8635 | 8.8533 | 8.882608 | 8.324936 | -0.02930791 | 0.5576716 | 1.776428e-10
43.8735 | 8.8495 | 8.877787 | 8.322203 | -0.0282873 | 0.5555848 | 1.708162e-10
43.8835 | 8.8561 | 8.872984 | 8.319471 | -0.01688424 | 0.5535131 | 1.642277e-10
43.8935 | 8.8329 | 8.868199 | 8.316742 | -0.03529852 | 0.5514565 | 1.578808e-10
43.9035 | 8.8284 | 8.86343 | 8.314015 | -0.03503012 | 0.5494149 | 1.517773e-10
43.9135 | 8.8541 | 8.858679 | 8.311291 | -0.004578736 | 0.547388 | 1.459171e-10
43.92349 | 8.8121 | 8.853949 | 8.308571 | -0.04184908 | 0.5453778 | 1.403038e-10
43.93349 | 8.8102 | 8.849232 | 8.305851 | -0.03903164 | 0.5433801 | 1.349214e-10
43.94349 | 8.8229 | 8.844531 | 8.303134 | -0.02163081 | 0.5413968 | 1.2977e-10
43.95349 | 8.8066 | 8.839847 | 8.300419 | -0.03324661 | 0.5394279 | 1.248459e-10
43.96349 | 8.8089 | 8.835179 | 8.297706 | -0.02627891 | 0.5374731 | 1.201386e-10
43.97349 | 8.7766 | 8.830528 | 8.294995 | -0.0539275 | 0.5355323 | 1.156444e-10
43.98348 | 8.786 | 8.825897 | 8.29229 | -0.03989693 | 0.5336073 | 1.11358e-10
43.99348 | 8.7993 | 8.821278 | 8.289584 | -0.02197789 | 0.5316943 | 1.072618e-10
44.00348 | 8.7667 | 8.816675 | 8.28688 | -0.04997476 | 0.5297949 | 1.033538e-10
44.01348 | 8.7525 | 8.812088 | 8.284178 | -0.05958753 | 0.5279091 | 9.96252e-11
44.02348 | 8.7654 | 8.807516 | 8.281479 | -0.04211606 | 0.5260368 | 9.606893e-11
44.03348 | 8.7754 | 8.80296 | 8.278782 | -0.02756016 | 0.5241778 | 9.267609e-11
44.04347 | 8.7368 | 8.798424 | 8.27609 | -0.06162426 | 0.5223338 | 8.944134e-11
44.05347 | 8.7407 | 8.793899 | 8.273398 | -0.05319927 | 0.5205011 | 8.635226e-11
44.06347 | 8.7422 | 8.78939 | 8.270708 | -0.04718956 | 0.5186815 | 8.340528e-11
44.07347 | 8.7427 | 8.784895 | 8.26802 | -0.04219502 | 0.5168747 | 8.059153e-11
44.08347 | 8.7341 | 8.780416 | 8.265335 | -0.04631553 | 0.5150807 | 7.790746e-11
44.09347 | 8.7031 | 8.775951 | 8.262652 | -0.07285099 | 0.5132994 | 7.53424e-11
44.10346 | 8.7232 | 8.771506 | 8.259973 | -0.04830567 | 0.5115324 | 7.289458e-11
44.11346 | 8.7173 | 8.767071 | 8.257295 | -0.04977071 | 0.5097761 | 7.055512e-11
44.12346 | 8.704 | 8.76265 | 8.254618 | -0.05865032 | 0.5080322 | 6.831868e-11
44.13346 | 8.6889 | 8.758245 | 8.251944 | -0.06934454 | 0.5063006 | 6.617995e-11
44.14346 | 8.6978 | 8.753853 | 8.249272 | -0.05605312 | 0.5045811 | 6.413359e-11
44.15345 | 8.6938 | 8.74948 | 8.246605 | -0.05568033 | 0.5028754 | 6.217959e-11
44.16345 | 8.7016 | 8.745117 | 8.243937 | -0.04351742 | 0.5011799 | 6.030554e-11
44.17345 | 8.6669 | 8.740769 | 8.241272 | -0.07386892 | 0.4994966 | 5.851319e-11
44.18345 | 8.6646 | 8.736434 | 8.238609 | -0.07183388 | 0.4978246 | 5.679546e-11
44.19345 | 8.6901 | 8.732113 | 8.235949 | -0.04201325 | 0.4961647 | 5.514877e-11
44.20345 | 8.6695 | 8.727806 | 8.23329 | -0.058306 | 0.4945159 | 5.357137e-11
44.21344 | 8.6656 | 8.723517 | 8.230636 | -0.05791719 | 0.4928807 | 5.205969e-11
44.22344 | 8.6355 | 8.719238 | 8.227982 | -0.08373794 | 0.4912555 | 5.060663e-11
44.23344 | 8.6787 | 8.714971 | 8.225331 | -0.0362713 | 0.4896407 | 4.921397e-11
44.24344 | 8.6659 | 8.710719 | 8.222681 | -0.04481906 | 0.4880381 | 4.787637e-11
44.25344 | 8.6339 | 8.706479 | 8.220034 | -0.07257914 | 0.4864455 | 4.659029e-11
44.26344 | 8.6465 | 8.702254 | 8.217388 | -0.05575355 | 0.4848651 | 4.535394e-11
44.27343 | 8.6558 | 8.698045 | 8.214748 | -0.04224473 | 0.4832966 | 4.416734e-11
44.28343 | 8.6424 | 8.693845 | 8.212107 | -0.05144483 | 0.4817374 | 4.302514e-11
44.29343 | 8.6164 | 8.689658 | 8.209469 | -0.07325791 | 0.480189 | 4.192557e-11
44.30343 | 8.6207 | 8.685484 | 8.206833 | -0.06478392 | 0.4786513 | 4.086864e-11
44.31343 | 8.6468 | 8.681323 | 8.204198 | -0.03452275 | 0.4771243 | 3.984901e-11
44.32343 | 8.6074 | 8.677174 | 8.201567 | -0.06977427 | 0.4756077 | 3.886846e-11
44.33342 | 8.6159 | 8.673043 | 8.198939 | -0.05714254 | 0.4741031 | 3.792344e-11
44.34342 | 8.6064 | 8.668919 | 8.196312 | -0.06251925 | 0.4726073 | 3.701039e-11
44.35342 | 8.6185 | 8.664808 | 8.193687 | -0.04630847 | 0.4711219 | 3.61311e-11
44.36342 | 8.5994 | 8.66071 | 8.191063 | -0.06131005 | 0.4696466 | 3.5282e-11
44.37342 | 8.582 | 8.656624 | 8.188442 | -0.07462399 | 0.4681815 | 3.44631e-11
44.38342 | 8.6067 | 8.65255 | 8.185824 | -0.04585012 | 0.4667265 | 3.367084e-11
44.39341 | 8.5839 | 8.648492 | 8.18321 | -0.06459248 | 0.4652828 | 3.290879e-11
44.40341 | 8.5694 | 8.644443 | 8.180595 | -0.07504282 | 0.4638476 | 3.216982e-11
44.41341 | 8.5865 | 8.640405 | 8.177983 | -0.05390517 | 0.4624222 | 3.145573e-11
44.42341 | 8.5699 | 8.636379 | 8.175373 | -0.06647948 | 0.4610066 | 3.07665e-11
44.43341 | 8.5615 | 8.632366 | 8.172765 | -0.07086562 | 0.4596006 | 3.009859e-11
44.44341 | 8.556 | 8.628363 | 8.170159 | -0.07236349 | 0.4582043 | 2.945377e-11
44.4534 | 8.562 | 8.624377 | 8.167558 | -0.06237708 | 0.4568188 | 2.88285e-11
44.4634 | 8.5281 | 8.620398 | 8.164957 | -0.09229825 | 0.4554414 | 2.822276e-11
44.4734 | 8.5492 | 8.616431 | 8.162358 | -0.06723101 | 0.4540735 | 2.763656e-11
44.4834 | 8.5395 | 8.612475 | 8.15976 | -0.07297521 | 0.4527148 | 2.70699e-11
44.4934 | 8.539 | 8.608531 | 8.157165 | -0.06953084 | 0.4513654 | 2.651923e-11
44.50339 | 8.5213 | 8.604602 | 8.154575 | -0.08330169 | 0.4500265 | 2.598632e-11
44.51339 | 8.5181 | 8.60068 | 8.151985 | -0.08257989 | 0.4486954 | 2.546763e-11
44.52339 | 8.5401 | 8.596769 | 8.149396 | -0.05666928 | 0.4473733 | 2.49667e-11
44.53339 | 8.4898 | 8.59287 | 8.14681 | -0.1030698 | 0.4460602 | 2.447997e-11
44.54339 | 8.5132 | 8.588981 | 8.144225 | -0.07578137 | 0.4447561 | 2.400746e-11
44.55339 | 8.5186 | 8.585104 | 8.141643 | -0.06650386 | 0.4434607 | 2.354916e-11
44.56338 | 8.5108 | 8.581241 | 8.139066 | -0.07044118 | 0.4421755 | 2.31033e-11
44.57338 | 8.4824 | 8.577385 | 8.136488 | -0.09498549 | 0.4408976 | 2.266987e-11
44.58338 | 8.5221 | 8.573541 | 8.133912 | -0.05144059 | 0.4396285 | 2.225065e-11
44.59338 | 8.5123 | 8.569706 | 8.131338 | -0.05740639 | 0.4383679 | 2.184208e-11
44.60338 | 8.5064 | 8.565883 | 8.128767 | -0.05948283 | 0.4371159 | 2.144418e-11
44.61338 | 8.4756 | 8.56207 | 8.126198 | -0.0864699 | 0.4358724 | 2.105871e-11
44.62337 | 8.5166 | 8.558271 | 8.123633 | -0.04167124 | 0.4346384 | 2.06839e-11
44.63337 | 8.4973 | 8.554479 | 8.121068 | -0.05717927 | 0.4334116 | 2.031797e-11
44.64337 | 8.505 | 8.550698 | 8.118505 | -0.04569773 | 0.4321932 | 1.99627e-11
44.65337 | 8.4943 | 8.546927 | 8.115944 | -0.05262651 | 0.4309829 | 1.961631e-11
44.66337 | 8.4938 | 8.543166 | 8.113385 | -0.04936557 | 0.4297809 | 1.92788e-11
44.67337 | 8.5118 | 8.539415 | 8.110828 | -0.02761486 | 0.4285869 | 1.895195e-11
44.68336 | 8.5124 | 8.535678 | 8.108276 | -0.023278 | 0.4274022 | 1.863221e-11
44.69336 | 8.4864 | 8.531948 | 8.105723 | -0.04554757 | 0.4262243 | 1.832134e-11
44.70336 | 8.4958 | 8.528227 | 8.103173 | -0.03242714 | 0.4250544 | 1.801759e-11
44.71336 | 8.5007 | 8.524517 | 8.100624 | -0.02381671 | 0.4238924 | 1.772271e-11
44.72336 | 8.5092 | 8.520816 | 8.098078 | -0.01161623 | 0.4227382 | 1.743494e-11
44.73336 | 8.4848 | 8.517126 | 8.095534 | -0.0323256 | 0.4215919 | 1.715428e-11
44.74335 | 8.5038 | 8.513448 | 8.092994 | -0.009648452 | 0.4204543 | 1.688072e-11
44.75335 | 8.5094 | 8.509777 | 8.090454 | -0.0003773873 | 0.4193234 | 1.661427e-11
44.76335 | 8.4731 | 8.506116 | 8.087916 | -0.03301607 | 0.4182001 | 1.635314e-11
44.77335 | 8.5027 | 8.502464 | 8.08538 | 0.0002355947 | 0.4170844 | 1.609912e-11
44.78335 | 8.4901 | 8.498822 | 8.082846 | -0.008722308 | 0.4159762 | 1.585043e-11
44.79335 | 8.4849 | 8.49519 | 8.080314 | -0.01028977 | 0.4148755 | 1.560885e-11
44.80334 | 8.4698 | 8.49157 | 8.077787 | -0.02177026 | 0.4137832 | 1.537259e-11
44.81334 | 8.4893 | 8.487957 | 8.075259 | 0.001343319 | 0.4126973 | 1.514167e-11
44.82334 | 8.4747 | 8.484352 | 8.072734 | -0.009652387 | 0.4116187 | 1.491607e-11
44.83334 | 8.4669 | 8.480758 | 8.07021 | -0.01385754 | 0.4105474 | 1.46958e-11
44.84334 | 8.4539 | 8.477172 | 8.067689 | -0.02327187 | 0.4094833 | 1.448086e-11
44.85334 | 8.4725 | 8.473596 | 8.065169 | -0.001095559 | 0.4084265 | 1.426947e-11
44.86333 | 8.4395 | 8.470032 | 8.062654 | -0.03053188 | 0.4073778 | 1.406519e-11
44.87333 | 8.4464 | 8.466474 | 8.060139 | -0.02007379 | 0.4063351 | 1.386447e-11
44.88333 | 8.4535 | 8.462925 | 8.057625 | -0.009424817 | 0.4052995 | 1.366729e-11
44.89333 | 8.4242 | 8.459385 | 8.055114 | -0.03518486 | 0.4042709 | 1.347544e-11
44.90333 | 8.4378 | 8.455854 | 8.052605 | -0.01805393 | 0.4032493 | 1.328715e-11
44.91332 | 8.4343 | 8.452335 | 8.0501 | -0.0180354 | 0.4022356 | 1.310418e-11
44.92332 | 8.4302 | 8.448822 | 8.047595 | -0.0186223 | 0.4012278 | 1.292477e-11
44.93332 | 8.4077 | 8.445318 | 8.045091 | -0.03761803 | 0.4002267 | 1.274891e-11
44.94332 | 8.4177 | 8.441823 | 8.04259 | -0.02412255 | 0.3992325 | 1.257661e-11
44.95332 | 8.4181 | 8.438336 | 8.040091 | -0.02023585 | 0.398245 | 1.240785e-11
44.96332 | 8.3848 | 8.434858 | 8.037594 | -0.05005782 | 0.3972642 | 1.224265e-11
44.97331 | 8.3991 | 8.431392 | 8.035101 | -0.03229196 | 0.396291 | 1.2081e-11
44.98331 | 8.412 | 8.427931 | 8.032608 | -0.01593123 | 0.3953235 | 1.192291e-11
44.99331 | 8.3673 | 8.424479 | 8.030117 | -0.05717907 | 0.3943625 | 1.176836e-11
45.00331 | 8.3898 | 8.421035 | 8.027627 | -0.03123545 | 0.393408 | 1.161737e-11
45.01331 | 8.3885 | 8.4176 | 8.02514 | -0.02910033 | 0.3924601 | 1.146816e-11
45.02331 | 8.3652 | 8.414174 | 8.022655 | -0.04897368 | 0.3915186 | 1.13225e-11
45.0333 | 8.3596 | 8.410759 | 8.020174 | -0.0511588 | 0.3905844 | 1.118039e-11
45.0433 | 8.3686 | 8.407349 | 8.017693 | -0.03874885 | 0.3896557 | 1.104006e-11
45.0533 | 8.3568 | 8.403947 | 8.015214 | -0.0471473 | 0.3887334 | 1.090328e-11
45.0633 | 8.3604 | 8.400554 | 8.012737 | -0.04015396 | 0.3878172 | 1.076828e-11
45.0733 | 8.3527 | 8.397169 | 8.010261 | -0.04446888 | 0.3869074 | 1.063682e-11
45.0833 | 8.3372 | 8.393792 | 8.007788 | -0.05659201 | 0.3860038 | 1.050893e-11
45.09329 | 8.357 | 8.390427 | 8.005319 | -0.03342665 | 0.3851072 | 1.038103e-11
45.10329 | 8.3411 | 8.387066 | 8.00285 | -0.04596602 | 0.3842159 | 1.025668e-11
45.11329 | 8.3096 | 8.383714 | 8.000383 | -0.0741135 | 0.3833307 | 1.013589e-11
45.12329 | 8.331 | 8.380369 | 7.997917 | -0.04936901 | 0.3824516 | 1.001599e-11
45.13329 | 8.3316 | 8.377033 | 7.995454 | -0.04543253 | 0.3815786 | 9.898748e-12
45.14329 | 8.3093 | 8.373704 | 7.992993 | -0.064404 | 0.3807115 | 9.783285e-12
45.15328 | 8.3247 | 8.370387 | 7.990535 | -0.04568674 | 0.3798512 | 9.670487e-12
45.16328 | 8.3249 | 8.367074 | 7.988078 | -0.042174 | 0.378996 | 9.560353e-12
45.17328 | 8.2982 | 8.363769 | 7.985622 | -0.06556914 | 0.3781468 | 9.451107e-12
45.18328 | 8.2898 | 8.360472 | 7.983169 | -0.07067211 | 0.3773034 | 9.344525e-12
45.19328 | 8.3041 | 8.357183 | 7.980717 | -0.05308282 | 0.3764657 | 9.23972e-12
45.20328 | 8.3056 | 8.353901 | 7.978267 | -0.04830127 | 0.3756339 | 9.136691e-12
45.21327 | 8.2662 | 8.350631 | 7.975822 | -0.08443071 | 0.3748087 | 9.035439e-12
45.22327 | 8.3031 | 8.347365 | 7.973376 | -0.04426456 | 0.3739884 | 8.935963e-12
45.23327 | 8.2997 | 8.344106 | 7.970932 | -0.04440603 | 0.3731738 | 8.838263e-12
45.24327 | 8.2628 | 8.340855 | 7.96849 | -0.0780551 | 0.3723649 | 8.74234e-12
45.25327 | 8.2881 | 8.337612 | 7.96605 | -0.04951174 | 0.3715616 | 8.648193e-12
45.26327 | 8.2856 | 8.334376 | 7.963612 | -0.04877593 | 0.3707639 | 8.555823e-12
45.27326 | 8.2693 | 8.331151 | 7.961178 | -0.06185081 | 0.3699725 | 8.465229e-12
45.28326 | 8.2615 | 8.32793 | 7.958744 | -0.06642993 | 0.369186 | 8.375522e-12
45.29326 | 8.274 | 8.324717 | 7.956312 | -0.0507165 | 0.3684049 | 8.287593e-12
45.30326 | 8.2722 | 8.32151 | 7.953881 | -0.04931044 | 0.3676293 | 8.20144e-12
45.31326 | 8.2511 | 8.318312 | 7.951453 | -0.06721178 | 0.3668592 | 8.116174e-12
45.32325 | 8.2814 | 8.315124 | 7.949028 | -0.03372361 | 0.3660952 | 8.032686e-12
45.33325 | 8.2455 | 8.31194 | 7.946604 | -0.06643956 | 0.3653359 | 7.950973e-12
45.34325 | 8.2659 | 8.308763 | 7.944181 | -0.04286277 | 0.3645819 | 7.870149e-12
45.35325 | 8.2623 | 8.305593 | 7.94176 | -0.04329324 | 0.3638333 | 7.791101e-12
45.36325 | 8.2363 | 8.302431 | 7.939341 | -0.06613092 | 0.36309 | 7.712941e-12
45.37325 | 8.2582 | 8.299276 | 7.936924 | -0.04107576 | 0.3623519 | 7.63567e-12
45.38324 | 8.2588 | 8.296131 | 7.934511 | -0.03733088 | 0.3616199 | 7.560175e-12
45.39324 | 8.2205 | 8.29299 | 7.932098 | -0.07248999 | 0.3608923 | 7.486456e-12
45.40324 | 8.2646 | 8.289856 | 7.929686 | -0.0252562 | 0.36017 | 7.412737e-12
45.41324 | 8.2462 | 8.286729 | 7.927277 | -0.04052943 | 0.3594528 | 7.340795e-12
45.42324 | 8.2302 | 8.28361 | 7.924869 | -0.05340972 | 0.3587407 | 7.270629e-12
45.43324 | 8.2225 | 8.280497 | 7.922463 | -0.05799699 | 0.3580338 | 7.200462e-12
45.44323 | 8.2514 | 8.277394 | 7.920062 | -0.02599434 | 0.3573327 | 7.132073e-12
45.45323 | 8.2129 | 8.274296 | 7.91766 | -0.0613955 | 0.3566359 | 7.064571e-12
45.46323 | 8.2256 | 8.271204 | 7.915259 | -0.0456036 | 0.3559442 | 6.997958e-12
45.47323 | 8.2341 | 8.268119 | 7.912861 | -0.03401858 | 0.3552575 | 6.933121e-12
45.48323 | 8.2153 | 8.26504 | 7.910465 | -0.04974042 | 0.3545758 | 6.868284e-12
45.49323 | 8.2019 | 8.261969 | 7.90807 | -0.06006911 | 0.3538991 | 6.805223e-12
45.50322 | 8.2226 | 8.258908 | 7.90568 | -0.03630763 | 0.3532279 | 6.743051e-12
45.51322 | 8.2111 | 8.25585 | 7.903289 | -0.04474987 | 0.3525611 | 6.680878e-12
45.52322 | 8.1925 | 8.252799 | 7.9009 | -0.06029886 | 0.3518991 | 6.620482e-12
45.53322 | 8.2004 | 8.249755 | 7.898513 | -0.04935458 | 0.351242 | 6.560974e-12
45.54322 | 8.2036 | 8.246717 | 7.896127 | -0.04311699 | 0.3505897 | 6.502354e-12
45.55322 | 8.1924 | 8.243686 | 7.893744 | -0.05128608 | 0.3499423 | 6.444623e-12
45.56321 | 8.1891 | 8.240665 | 7.891365 | -0.05156494 | 0.3493004 | 6.387779e-12
45.57321 | 8.1827 | 8.237648 | 7.888985 | -0.05494753 | 0.3486628 | 6.330936e-12
45.58321 | 8.1945 | 8.234636 | 7.886607 | -0.04013625 | 0.3480295 | 6.275869e-12
45.59321 | 8.1758 | 8.231632 | 7.884231 | -0.05583201 | 0.3474014 | 6.22169e-12
45.60321 | 8.1678 | 8.228634 | 7.881856 | -0.06083383 | 0.3467775 | 6.167511e-12
45.61321 | 8.2008 | 8.225643 | 7.879484 | -0.02484266 | 0.3461588 | 6.115108e-12
45.6232 | 8.1549 | 8.222661 | 7.877116 | -0.06776071 | 0.3455452 | 6.062706e-12
45.6332 | 8.1488 | 8.219682 | 7.874747 | -0.07088226 | 0.3449355 | 6.011192e-12
45.6432 | 8.1864 | 8.21671 | 7.87238 | -0.03031025 | 0.3443305 | 5.960565e-12
45.6532 | 8.1444 | 8.213745 | 7.870015 | -0.0693447 | 0.3437302 | 5.910827e-12
45.6632 | 8.1394 | 8.210786 | 7.867651 | -0.07138554 | 0.3431344 | 5.861089e-12
45.6732 | 8.1786 | 8.207833 | 7.86529 | -0.02923275 | 0.3425432 | 5.813128e-12
45.68319 | 8.1458 | 8.204889 | 7.862932 | -0.05908926 | 0.3419571 | 5.765166e-12
45.69319 | 8.1164 | 8.201949 | 7.860574 | -0.08554916 | 0.341375 | 5.718093e-12
45.70319 | 8.1611 | 8.199015 | 7.858218 | -0.03791541 | 0.3407974 | 5.671019e-12
45.71319 | 8.142 | 8.196088 | 7.855864 | -0.05408792 | 0.3402242 | 5.624834e-12
45.72319 | 8.1084 | 8.193167 | 7.853511 | -0.08476668 | 0.3396556 | 5.579537e-12
45.73318 | 8.1451 | 8.190255 | 7.851163 | -0.04515462 | 0.3390919 | 5.535128e-12
45.74318 | 8.1239 | 8.187346 | 7.848814 | -0.06344585 | 0.3385321 | 5.491607e-12
45.75318 | 8.1152 | 8.184443 | 7.846467 | -0.06924335 | 0.3379768 | 5.448086e-12
45.76318 | 8.1298 | 8.181547 | 7.844121 | -0.05174699 | 0.3374259 | 5.405454e-12
45.77318 | 8.1256 | 8.178657 | 7.841778 | -0.05305683 | 0.3368793 | 5.362821e-12
45.78318 | 8.1 | 8.175773 | 7.839436 | -0.0757728 | 0.3363371 | 5.321077e-12
45.79317 | 8.1147 | 8.172898 | 7.837098 | -0.05819771 | 0.3357998 | 5.280221e-12
45.80317 | 8.0992 | 8.170026 | 7.83476 | -0.07082591 | 0.3352663 | 5.239364e-12
45.81317 | 8.1142 | 8.16716 | 7.832423 | -0.05296018 | 0.334737 | 5.199396e-12
45.82317 | 8.098 | 8.164301 | 7.830088 | -0.06630054 | 0.3342122 | 5.160317e-12
45.83317 | 8.1018 | 8.161447 | 7.827755 | -0.05964689 | 0.3336915 | 5.121237e-12
45.84317 | 8.1031 | 8.158599 | 7.825424 | -0.05549932 | 0.3331751 | 5.083045e-12
45.85316 | 8.0944 | 8.155761 | 7.823097 | -0.06136054 | 0.3326635 | 5.044853e-12
45.86316 | 8.0884 | 8.152925 | 7.820769 | -0.06452496 | 0.3321556 | 5.00755e-12
45.87316 | 8.1005 | 8.150095 | 7.818443 | -0.04959534 | 0.331652 | 4.970246e-12
45.88316 | 8.08 | 8.147272 | 7.816119 | -0.06727167 | 0.3311525 | 4.933831e-12
45.89316 | 8.0879 | 8.144454 | 7.813797 | -0.05655391 | 0.3306572 | 4.898304e-12
45.90316 | 8.0944 | 8.141642 | 7.811476 | -0.04724213 | 0.3301661 | 4.862777e-12
45.91315 | 8.0873 | 8.138839 | 7.809159 | -0.05153898 | 0.3296796 | 4.828138e-12
45.92315 | 8.0722 | 8.136039 | 7.806842 | -0.06383892 | 0.3291968 | 4.793499e-12
45.93315 | 8.1068 | 8.133245 | 7.804527 | -0.02644476 | 0.3287181 | 4.75886e-12
45.94315 | 8.0759 | 8.130456 | 7.802213 | -0.0545564 | 0.3282435 | 4.725109e-12
45.95315 | 8.057 | 8.127674 | 7.799901 | -0.07067389 | 0.327773 | 4.692247e-12
45.96315 | 8.0905 | 8.124897 | 7.797591 | -0.03439722 | 0.3273066 | 4.659384e-12
45.97314 | 8.072 | 8.122129 | 7.795284 | -0.05012904 | 0.3268447 | 4.62741e-12
45.98314 | 8.0691 | 8.119364 | 7.792978 | -0.05026395 | 0.3263864 | 4.595435e-12
45.99314 | 8.0653 | 8.116605 | 7.790672 | -0.05130463 | 0.3259322 | 4.563461e-12
46.00314 | 8.0833 | 8.113851 | 7.788369 | -0.030551 | 0.325482 | 4.532374e-12
46.01314 | 8.0667 | 8.111103 | 7.786067 | -0.04440313 | 0.3250358 | 4.502176e-12
46.02314 | 8.0445 | 8.108361 | 7.783767 | -0.06386099 | 0.3245936 | 4.47109e-12
46.03313 | 8.0724 | 8.105627 | 7.781471 | -0.03322724 | 0.3241558 | 4.44178e-12
46.04313 | 8.0572 | 8.102896 | 7.779175 | -0.04569647 | 0.3237216 | 4.411582e-12
46.05313 | 8.0334 | 8.100171 | 7.77688 | -0.0667714 | 0.3232914 | 4.383161e-12
46.06313 | 8.077 | 8.097452 | 7.774587 | -0.02045195 | 0.3228651 | 4.353851e-12
46.07313 | 8.0568 | 8.094738 | 7.772295 | -0.03793818 | 0.3224427 | 4.325429e-12
46.08313 | 8.0377 | 8.09203 | 7.770006 | -0.05432997 | 0.3220243 | 4.297895e-12
46.09312 | 8.0542 | 8.08933 | 7.76772 | -0.03513012 | 0.3216102 | 4.270362e-12
46.10312 | 8.0413 | 8.086633 | 7.765434 | -0.04533315 | 0.3211996 | 4.242828e-12
46.11312 | 8.0302 | 8.083942 | 7.763149 | -0.0537418 | 0.3207929 | 4.215295e-12
46.12312 | 8.0469 | 8.081256 | 7.760866 | -0.03435596 | 0.3203901 | 4.188649e-12
46.13312 | 8.036 | 8.078576 | 7.758585 | -0.04257574 | 0.3199912 | 4.162892e-12
46.14311 | 8.0223 | 8.075904 | 7.756307 | -0.05360364 | 0.3195964 | 4.137135e-12
46.15311 | 8.0499 | 8.073235 | 7.754029 | -0.02333452 | 0.3192053 | 4.111378e-12
46.16311 | 8.0185 | 8.070571 | 7.751753 | -0.0520708 | 0.3188178 | 4.086509e-12
46.17311 | 8.014 | 8.067913 | 7.749478 | -0.05391271 | 0.3184343 | 4.06164e-12
46.18311 | 8.039 | 8.06526 | 7.747205 | -0.02626002 | 0.3180546 | 4.036771e-12
46.19311 | 8.0076 | 8.062613 | 7.744934 | -0.0550129 | 0.3176787 | 4.01279e-12
46.2031 | 8.0173 | 8.059974 | 7.742667 | -0.04267384 | 0.317307 | 3.988809e-12
46.2131 | 8.0224 | 8.057338 | 7.740399 | -0.03493751 | 0.3169386 | 3.965717e-12
46.2231 | 8.0069 | 8.054707 | 7.738133 | -0.04780678 | 0.3165742 | 3.941736e-12
46.2331 | 8.0205 | 8.052081 | 7.735868 | -0.03158135 | 0.3162134 | 3.919531e-12
46.2431 | 8.0023 | 8.049461 | 7.733605 | -0.04716146 | 0.3158565 | 3.896439e-12
46.2531 | 8.0215 | 8.046847 | 7.731344 | -0.02534686 | 0.3155032 | 3.874234e-12
46.26309 | 7.9933 | 8.04424 | 7.729086 | -0.05094032 | 0.3151541 | 3.852918e-12
46.27309 | 8.0157 | 8.041637 | 7.726828 | -0.02593657 | 0.3148084 | 3.831602e-12
46.28309 | 8.01 | 8.039038 | 7.724572 | -0.02903818 | 0.3144664 | 3.810285e-12
46.29309 | 7.981 | 8.036445 | 7.722317 | -0.05544517 | 0.3141281 | 3.788969e-12
46.30309 | 8.0116 | 8.033858 | 7.720064 | -0.02225753 | 0.3137936 | 3.768541e-12
46.31309 | 8.0094 | 8.031275 | 7.717812 | -0.02187521 | 0.3134628 | 3.748113e-12
46.32308 | 7.9733 | 8.028701 | 7.715565 | -0.05540083 | 0.313136 | 3.728573e-12
46.33308 | 8.0088 | 8.026129 | 7.713317 | -0.01732918 | 0.3128126 | 3.709033e-12
46.34308 | 7.9853 | 8.023563 | 7.71107 | -0.03826283 | 0.3124929 | 3.689493e-12
46.35308 | 7.9976 | 8.021002 | 7.708825 | -0.02340182 | 0.3121768 | 3.669953e-12
46.36308 | 7.9858 | 8.018446 | 7.706582 | -0.03264609 | 0.3118645 | 3.651301e-12
46.37308 | 7.9787 | 8.015896 | 7.70434 | -0.03719565 | 0.3115558 | 3.633538e-12
46.38307 | 8.0023 | 8.013353 | 7.702102 | -0.01105302 | 0.311251 | 3.614886e-12
46.39307 | 7.9795 | 8.010813 | 7.699863 | -0.03131313 | 0.3109497 | 3.597123e-12
46.40307 | 7.9733 | 8.008278 | 7.697627 | -0.03497849 | 0.3106519 | 3.580247e-12
46.41307 | 7.9977 | 8.005749 | 7.695391 | -0.008049095 | 0.3103578 | 3.562484e-12
46.42307 | 7.9684 | 8.003225 | 7.693158 | -0.03482496 | 0.3100674 | 3.545608e-12
46.43307 | 7.9978 | 8.000706 | 7.690925 | -0.002906058 | 0.3097806 | 3.528733e-12
46.44306 | 7.993 | 7.998195 | 7.688697 | -0.00519488 | 0.3094977 | 3.512746e-12
46.45306 | 7.9597 | 7.995686 | 7.686468 | -0.03598642 | 0.3092181 | 3.496758e-12
46.46306 | 7.984 | 7.993183 | 7.684241 | -0.009183166 | 0.3089422 | 3.480771e-12
46.47306 | 7.9813 | 7.990685 | 7.682015 | -0.00938512 | 0.3086698 | 3.464784e-12
46.48306 | 7.969 | 7.988192 | 7.679791 | -0.01919228 | 0.3084011 | 3.448797e-12
46.49305 | 7.984 | 7.985707 | 7.677571 | -0.001707093 | 0.3081363 | 3.433698e-12
46.50305 | 7.9739 | 7.983225 | 7.67535 | -0.009324602 | 0.3078747 | 3.418599e-12
46.51305 | 7.9605 | 7.980747 | 7.67313 | -0.0202473 | 0.3076168 | 3.4035e-12
46.52305 | 7.9906 | 7.978275 | 7.670913 | 0.01232484 | 0.3073625 | 3.388401e-12
46.53305 | 7.955 | 7.975808 | 7.668696 | -0.02080817 | 0.3071117 | 3.373302e-12
46.54305 | 7.9625 | 7.973346 | 7.666482 | -0.01084636 | 0.3068646 | 3.358203e-12
46.55304 | 7.962 | 7.970892 | 7.664271 | -0.008892142 | 0.3066212 | 3.343104e-12
46.56304 | 7.9664 | 7.968441 | 7.662059 | -0.002040607 | 0.3063812 | 3.328005e-12
46.57304 | 7.9689 | 7.965994 | 7.659849 | 0.002905783 | 0.3061448 | 3.312906e-12
46.58304 | 7.9609 | 7.963553 | 7.657641 | -0.002652958 | 0.3059119 | 3.297806e-12
46.59304 | 7.9543 | 7.961117 | 7.655434 | -0.006816894 | 0.3056827 | 3.282707e-12
46.60304 | 7.9642 | 7.958686 | 7.653229 | 0.00551421 | 0.3054569 | 3.267608e-12
46.61303 | 7.9586 | 7.956262 | 7.651027 | 0.002337624 | 0.305235 | 3.251621e-12
46.62303 | 7.9477 | 7.953842 | 7.648825 | -0.006141737 | 0.3050165 | 3.236522e-12
46.63303 | 7.9505 | 7.951426 | 7.646625 | -0.0009258825 | 0.3048013 | 3.220535e-12
46.64303 | 7.9576 | 7.949015 | 7.644426 | 0.00858456 | 0.3045899 | 3.205436e-12
46.65303 | 7.9369 | 7.94661 | 7.642228 | -0.009709806 | 0.3043818 | 3.189449e-12
46.66303 | 7.9468 | 7.94421 | 7.640032 | 0.002590446 | 0.3041776 | 3.173461e-12
46.67302 | 7.9646 | 7.941817 | 7.63784 | 0.02278337 | 0.3039769 | 3.156586e-12
46.68302 | 7.9272 | 7.939426 | 7.635647 | -0.01222639 | 0.3037796 | 3.140599e-12
46.69302 | 7.9338 | 7.937041 | 7.633455 | -0.003241225 | 0.3035858 | 3.124612e-12
46.70302 | 7.9445 | 7.934661 | 7.631266 | 0.00983886 | 0.3033956 | 3.107736e-12
46.71302 | 7.929 | 7.932286 | 7.629077 | -0.003286146 | 0.3032089 | 3.091749e-12
46.72302 | 7.9394 | 7.929916 | 7.62689 | 0.009483812 | 0.3030258 | 3.074874e-12
46.73301 | 7.9379 | 7.927554 | 7.624707 | 0.01034632 | 0.3028464 | 3.058886e-12
46.74301 | 7.9162 | 7.925194 | 7.622524 | -0.008993863 | 0.3026703 | 3.042011e-12
46.75301 | 7.9381 | 7.922839 | 7.620341 | 0.01526091 | 0.3024978 | 3.025136e-12
46.76301 | 7.9288 | 7.920489 | 7.618161 | 0.008310586 | 0.3023289 | 3.009148e-12
46.77301 | 7.9275 | 7.918145 | 7.615981 | 0.00935524 | 0.3021634 | 2.992273e-12
46.78301 | 7.9142 | 7.915805 | 7.613804 | -0.001605163 | 0.3020015 | 2.976286e-12
46.793 | 7.9294 | 7.913473 | 7.61163 | 0.01592704 | 0.3018434 | 2.95941e-12
46.803 | 7.9112 | 7.911143 | 7.609455 | 5.6535e-05 | 0.3016886 | 2.943423e-12
46.813 | 7.9208 | 7.908819 | 7.607282 | 0.011981 | 0.3015373 | 2.927436e-12
46.823 | 7.9236 | 7.9065 | 7.60511 | 0.01710041 | 0.3013896 | 2.911449e-12
46.833 | 7.8994 | 7.904185 | 7.60294 | -0.004785228 | 0.3012455 | 2.895462e-12
46.843 | 7.9371 | 7.901876 | 7.600771 | 0.03522409 | 0.3011049 | 2.879474e-12
46.85299 | 7.8918 | 7.899574 | 7.598606 | -0.007773932 | 0.3009679 | 2.864375e-12
46.86299 | 7.9034 | 7.897275 | 7.59644 | 0.006125321 | 0.3008344 | 2.848388e-12
46.87299 | 7.9312 | 7.89498 | 7.594276 | 0.03621953 | 0.3007044 | 2.833289e-12
46.88299 | 7.8783 | 7.892691 | 7.592113 | -0.01439132 | 0.3005781 | 2.81819e-12
46.89299 | 7.9031 | 7.890407 | 7.589952 | 0.01269284 | 0.3004552 | 2.803091e-12
46.90298 | 7.9083 | 7.88813 | 7.587794 | 0.02016964 | 0.300336 | 2.78888e-12
46.91298 | 7.8742 | 7.885856 | 7.585636 | -0.01165632 | 0.3002203 | 2.773781e-12
46.92298 | 7.9138 | 7.883587 | 7.583479 | 0.03021272 | 0.3001081 | 2.75957e-12
46.93298 | 7.883 | 7.881323 | 7.581324 | 0.001676715 | 0.2999995 | 2.745359e-12
46.94298 | 7.8791 | 7.879064 | 7.57917 | 3.56506e-05 | 0.2998945 | 2.732037e-12
46.95298 | 7.8849 | 7.87681 | 7.577017 | 0.008089528 | 0.2997931 | 2.717826e-12
46.96297 | 7.8802 | 7.874564 | 7.574869 | 0.005636169 | 0.2996953 | 2.704503e-12
46.97297 | 7.8655 | 7.87232 | 7.572719 | -0.006820022 | 0.299601 | 2.691181e-12
46.98297 | 7.8843 | 7.870081 | 7.570571 | 0.01421876 | 0.2995103 | 2.677858e-12
46.99297 | 7.8572 | 7.867847 | 7.568424 | -0.0106475 | 0.2994231 | 2.664535e-12
47.00297 | 7.8664 | 7.865619 | 7.566279 | 0.0007811899 | 0.2993396 | 2.652101e-12
47.01297 | 7.8758 | 7.863395 | 7.564136 | 0.01240483 | 0.2992597 | 2.638778e-12
47.02296 | 7.8318 | 7.861179 | 7.561995 | -0.02937878 | 0.2991834 | 2.626344e-12
47.03296 | 7.8625 | 7.858965 | 7.559855 | 0.003534748 | 0.2991107 | 2.613909e-12
47.04296 | 7.8542 | 7.856757 | 7.557715 | -0.002556759 | 0.2990415 | 2.602363e-12
47.05296 | 7.8218 | 7.854553 | 7.555577 | -0.03275333 | 0.298976 | 2.589928e-12
47.06296 | 7.8633 | 7.852355 | 7.553441 | 0.01094504 | 0.2989142 | 2.578382e-12
47.07296 | 7.8188 | 7.850162 | 7.551306 | -0.03136165 | 0.2988559 | 2.565947e-12
47.08295 | 7.8436 | 7.847976 | 7.549174 | -0.004375586 | 0.2988013 | 2.554401e-12
47.09295 | 7.8369 | 7.845792 | 7.547042 | -0.00889242 | 0.2987504 | 2.542855e-12
47.10295 | 7.8201 | 7.843614 | 7.544911 | -0.02351431 | 0.298703 | 2.532197e-12
47.11295 | 7.8485 | 7.841441 | 7.542782 | 0.007058715 | 0.2986593 | 2.52065e-12
47.12295 | 7.8038 | 7.839273 | 7.540654 | -0.03547334 | 0.2986193 | 2.509992e-12
47.13295 | 7.8176 | 7.83711 | 7.538528 | -0.01951049 | 0.2985829 | 2.498446e-12
47.14294 | 7.8144 | 7.834955 | 7.536405 | -0.02055488 | 0.2985503 | 2.487788e-12
47.15294 | 7.825 | 7.832802 | 7.534281 | -0.007802151 | 0.2985212 | 2.47713e-12
47.16294 | 7.8142 | 7.830655 | 7.532159 | -0.01645462 | 0.2984959 | 2.466471e-12
47.17294 | 7.8137 | 7.828512 | 7.530038 | -0.01481208 | 0.2984742 | 2.456702e-12
47.18294 | 7.8198 | 7.826375 | 7.527918 | -0.006574777 | 0.2984563 | 2.446043e-12
47.19294 | 7.8012 | 7.824243 | 7.5258 | -0.02304251 | 0.2984421 | 2.436273e-12
47.20293 | 7.8202 | 7.822117 | 7.523686 | -0.001917455 | 0.2984315 | 2.425615e-12
47.21293 | 7.7889 | 7.819995 | 7.521571 | -0.03109545 | 0.2984247 | 2.415845e-12
47.22293 | 7.8171 | 7.817879 | 7.519457 | -0.0007785752 | 0.2984217 | 2.406075e-12
47.23293 | 7.8318 | 7.815767 | 7.517344 | 0.01603317 | 0.2984224 | 2.396305e-12
47.24293 | 7.7768 | 7.81366 | 7.515233 | -0.03686024 | 0.2984268 | 2.386535e-12
47.25293 | 7.8307 | 7.811559 | 7.513124 | 0.0191412 | 0.298435 | 2.376765e-12
47.26292 | 7.7887 | 7.809464 | 7.511018 | -0.0207645 | 0.2984468 | 2.367884e-12
47.27292 | 7.8089 | 7.807374 | 7.508911 | 0.001526495 | 0.2984627 | 2.358114e-12
47.28292 | 7.8163 | 7.805287 | 7.506805 | 0.01101256 | 0.2984821 | 2.349232e-12
47.29292 | 7.7782 | 7.803207 | 7.504701 | -0.02500678 | 0.2985056 | 2.34035e-12
47.30292 | 7.8198 | 7.801131 | 7.502599 | 0.01866891 | 0.2985326 | 2.33058e-12
47.31291 | 7.8056 | 7.799063 | 7.500499 | 0.006537215 | 0.2985635 | 2.321698e-12
47.32291 | 7.7956 | 7.796998 | 7.498399 | -0.001397601 | 0.2985983 | 2.312817e-12
47.33291 | 7.8009 | 7.794938 | 7.496301 | 0.005962364 | 0.2986369 | 2.304823e-12
47.34291 | 7.7864 | 7.792883 | 7.494203 | -0.006482884 | 0.2986794 | 2.295941e-12
47.35291 | 7.8059 | 7.790833 | 7.492108 | 0.01506663 | 0.2987257 | 2.287059e-12
47.36291 | 7.7972 | 7.788789 | 7.490013 | 0.008410897 | 0.298776 | 2.279066e-12
47.3729 | 7.7828 | 7.786752 | 7.487922 | -0.00395214 | 0.29883 | 2.270184e-12
47.3829 | 7.7942 | 7.784718 | 7.48583 | 0.009481621 | 0.2988881 | 2.26219e-12
47.3929 | 7.7889 | 7.78269 | 7.48374 | 0.006210109 | 0.29895 | 2.253309e-12
47.4029 | 7.7901 | 7.780667 | 7.481651 | 0.009433337 | 0.2990158 | 2.245315e-12
47.4129 | 7.7951 | 7.778649 | 7.479563 | 0.01645124 | 0.2990856 | 2.237321e-12
47.4229 | 7.7571 | 7.776636 | 7.477477 | -0.01953613 | 0.2991593 | 2.229328e-12
47.43289 | 7.7999 | 7.774631 | 7.475394 | 0.02526917 | 0.299237 | 2.221334e-12
47.44289 | 7.7596 | 7.772629 | 7.47331 | -0.01302884 | 0.2993186 | 2.213341e-12
47.45289 | 7.7695 | 7.770632 | 7.471228 | -0.001132202 | 0.2994043 | 2.205347e-12
47.46289 | 7.7777 | 7.768641 | 7.469147 | 0.009059109 | 0.299494 | 2.198242e-12
47.47289 | 7.7481 | 7.766655 | 7.467067 | -0.01855495 | 0.2995877 | 2.190248e-12
47.48289 | 7.7832 | 7.764674 | 7.464989 | 0.01852561 | 0.2996854 | 2.183143e-12
47.49288 | 7.7413 | 7.762701 | 7.462914 | -0.02140117 | 0.2997871 | 2.175149e-12
47.50288 | 7.7748 | 7.760731 | 7.460838 | 0.01406862 | 0.299893 | 2.168044e-12
47.51288 | 7.743 | 7.758767 | 7.458764 | -0.015767 | 0.3000029 | 2.16005e-12
47.52288 | 7.7516 | 7.756808 | 7.456691 | -0.005208025 | 0.3001169 | 2.152944e-12
47.53288 | 7.7427 | 7.754855 | 7.454619 | -0.0121545 | 0.300235 | 2.145839e-12
47.54288 | 7.7366 | 7.752906 | 7.452549 | -0.01630643 | 0.3003573 | 2.138734e-12
47.55287 | 7.748 | 7.750966 | 7.450482 | -0.002965764 | 0.3004836 | 2.131628e-12
47.56287 | 7.7287 | 7.749029 | 7.448414 | -0.02032862 | 0.3006141 | 2.124523e-12
47.57287 | 7.753 | 7.747097 | 7.446348 | 0.005903007 | 0.3007489 | 2.117417e-12
47.58287 | 7.7097 | 7.745171 | 7.444283 | -0.03547088 | 0.3008879 | 2.1112e-12
47.59287 | 7.7264 | 7.74325 | 7.442219 | -0.01685027 | 0.301031 | 2.104095e-12
47.60287 | 7.7244 | 7.741335 | 7.440157 | -0.01693521 | 0.3011784 | 2.096989e-12
47.61286 | 7.7238 | 7.739428 | 7.438098 | -0.0156276 | 0.3013299 | 2.090772e-12
47.62286 | 7.7139 | 7.737524 | 7.436038 | -0.02362367 | 0.3014858 | 2.083667e-12
47.63286 | 7.7126 | 7.735625 | 7.433979 | -0.02302533 | 0.301646 | 2.077449e-12
47.64286 | 7.7061 | 7.733733 | 7.431922 | -0.02763258 | 0.3018105 | 2.070344e-12
47.65286 | 7.7099 | 7.731845 | 7.429866 | -0.02194546 | 0.3019794 | 2.064127e-12
47.66286 | 7.7167 | 7.729964 | 7.427811 | -0.01326398 | 0.3021525 | 2.057909e-12
47.67285 | 7.6944 | 7.72809 | 7.42576 | -0.03369004 | 0.3023299 | 2.051692e-12
47.68285 | 7.7191 | 7.72622 | 7.423708 | -0.007119906 | 0.3025118 | 2.045475e-12
47.69285 | 7.6867 | 7.724355 | 7.421657 | -0.03765544 | 0.3026982 | 2.039258e-12
47.70285 | 7.7079 | 7.722497 | 7.419608 | -0.01459672 | 0.302889 | 2.03304e-12
47.71285 | 7.6899 | 7.720644 | 7.41756 | -0.03074371 | 0.3030842 | 2.026823e-12
47.72284 | 7.7044 | 7.718798 | 7.415515 | -0.01439831 | 0.3032837 | 2.020606e-12
47.73284 | 7.696 | 7.716957 | 7.413469 | -0.02095682 | 0.3034878 | 2.014389e-12
47.74284 | 7.6841 | 7.715121 | 7.411425 | -0.03102114 | 0.3036965 | 2.008171e-12
47.75284 | 7.704 | 7.713291 | 7.409381 | -0.009291274 | 0.3039098 | 2.002842e-12
47.76284 | 7.7038 | 7.711467 | 7.40734 | -0.007667205 | 0.3041276 | 1.996625e-12
47.77284 | 7.7017 | 7.709649 | 7.405299 | -0.007949019 | 0.30435 | 1.991296e-12
47.78283 | 7.6907 | 7.707839 | 7.403262 | -0.01713853 | 0.3045767 | 1.985079e-12
47.79283 | 7.6963 | 7.706032 | 7.401224 | -0.00973211 | 0.3048084 | 1.97975e-12
47.80283 | 7.6839 | 7.704232 | 7.399187 | -0.02033161 | 0.3050446 | 1.973532e-12
47.81283 | 7.7044 | 7.702437 | 7.397151 | 0.001962934 | 0.3052856 | 1.968203e-12
47.82283 | 7.685 | 7.700648 | 7.395117 | -0.01564846 | 0.3055313 | 1.962874e-12
47.83283 | 7.6967 | 7.698866 | 7.393084 | -0.002165879 | 0.3057817 | 1.957545e-12
47.84282 | 7.6864 | 7.697091 | 7.391054 | -0.01069108 | 0.3060366 | 1.952216e-12
47.85282 | 7.6959 | 7.695321 | 7.389024 | 0.0005794618 | 0.3062966 | 1.945999e-12
47.86282 | 7.6826 | 7.693556 | 7.386995 | -0.01095603 | 0.3065613 | 1.94067e-12
47.87282 | 7.6912 | 7.691798 | 7.384967 | -0.0005976392 | 0.306831 | 1.935341e-12
47.88282 | 7.6745 | 7.690045 | 7.38294 | -0.01554535 | 0.3071054 | 1.9309e-12
47.89282 | 7.6971 | 7.688299 | 7.380914 | 0.008800801 | 0.3073848 | 1.925571e-12
47.90281 | 7.6774 | 7.686561 | 7.378892 | -0.009160943 | 0.3076688 | 1.920242e-12
47.91281 | 7.6958 | 7.684827 | 7.376869 | 0.01097279 | 0.3079581 | 1.914913e-12
47.92281 | 7.6819 | 7.6831 | 7.374847 | -0.001199572 | 0.3082523 | 1.909584e-12
47.93281 | 7.677 | 7.681378 | 7.372827 | -0.004378237 | 0.3085515 | 1.905143e-12
47.94281 | 7.6859 | 7.679663 | 7.370807 | 0.006236814 | 0.3088558 | 1.899814e-12
47.95281 | 7.6571 | 7.677954 | 7.368789 | -0.02085446 | 0.3091652 | 1.895373e-12
47.9628 | 7.6938 | 7.676254 | 7.366774 | 0.01754621 | 0.3094794 | 1.890044e-12
47.9728 | 7.6525 | 7.674558 | 7.364759 | -0.02205767 | 0.309799 | 1.885603e-12
47.9828 | 7.6845 | 7.672868 | 7.362744 | 0.01163202 | 0.3101237 | 1.880274e-12
47.9928 | 7.6554 | 7.671185 | 7.360731 | -0.01578467 | 0.3104536 | 1.875833e-12
48.0028 | 7.6654 | 7.669508 | 7.358719 | -0.004107946 | 0.3107889 | 1.871392e-12
48.0128 | 7.6586 | 7.667838 | 7.356708 | -0.009237642 | 0.3111294 | 1.866951e-12
48.02279 | 7.6633 | 7.666175 | 7.354701 | -0.002875439 | 0.3114747 | 1.861622e-12
48.03279 | 7.6444 | 7.664518 | 7.352692 | -0.0201182 | 0.3118259 | 1.857181e-12
48.04279 | 7.6618 | 7.662867 | 7.350685 | -0.001067495 | 0.3121823 | 1.85274e-12
48.05279 | 7.6345 | 7.661223 | 7.348679 | -0.02672331 | 0.3125441 | 1.848299e-12
48.06279 | 7.6572 | 7.659586 | 7.346674 | -0.002385902 | 0.3129114 | 1.843858e-12
48.07278 | 7.6237 | 7.657957 | 7.344673 | -0.0342568 | 0.3132838 | 1.839418e-12
48.08278 | 7.6562 | 7.656333 | 7.342671 | -0.0001327091 | 0.3136621 | 1.834977e-12
48.09278 | 7.6344 | 7.654715 | 7.340669 | -0.02031534 | 0.3140459 | 1.830536e-12
48.10278 | 7.6317 | 7.653105 | 7.33867 | -0.02140483 | 0.3144353 | 1.826983e-12
48.11278 | 7.6423 | 7.651501 | 7.336671 | -0.009201107 | 0.3148303 | 1.822542e-12
48.12278 | 7.6081 | 7.649904 | 7.334673 | -0.04180417 | 0.3152309 | 1.818101e-12
48.13277 | 7.6425 | 7.648316 | 7.332679 | -0.005815867 | 0.315637 | 1.81366e-12
48.14277 | 7.6161 | 7.646733 | 7.330684 | -0.03063278 | 0.3160491 | 1.810108e-12
48.15277 | 7.6267 | 7.645157 | 7.32869 | -0.01845671 | 0.316467 | 1.805667e-12
48.16277 | 7.629 | 7.643588 | 7.326697 | -0.01458762 | 0.3168907 | 1.802114e-12
48.17277 | 7.6057 | 7.642026 | 7.324705 | -0.03632558 | 0.3173203 | 1.797673e-12
48.18277 | 7.6251 | 7.640471 | 7.322715 | -0.01537062 | 0.3177558 | 1.79412e-12
48.19276 | 7.6181 | 7.638924 | 7.320728 | -0.02082435 | 0.3181968 | 1.78968e-12
48.20276 | 7.5949 | 7.637384 | 7.318739 | -0.04248369 | 0.3186443 | 1.786127e-12
48.21276 | 7.6267 | 7.63585 | 7.316753 | -0.009150241 | 0.3190977 | 1.782574e-12
48.22276 | 7.5865 | 7.634324 | 7.314767 | -0.04782403 | 0.3195573 | 1.778133e-12
48.23276 | 7.641 | 7.632805 | 7.312782 | 0.008194876 | 0.3200229 | 1.77458e-12
48.24276 | 7.5833 | 7.631294 | 7.310799 | -0.04799356 | 0.3204948 | 1.771028e-12
48.25275 | 7.6243 | 7.629791 | 7.308819 | -0.005490773 | 0.3209723 | 1.767475e-12
48.26275 | 7.5959 | 7.628294 | 7.306837 | -0.0323941 | 0.3214567 | 1.763922e-12
48.27275 | 7.6135 | 7.626805 | 7.304857 | -0.01330469 | 0.3219472 | 1.76037e-12
48.28275 | 7.5898 | 7.625323 | 7.302879 | -0.03552303 | 0.3224443 | 1.756817e-12
48.29275 | 7.6098 | 7.623849 | 7.300901 | -0.0140487 | 0.3229476 | 1.753264e-12
48.30275 | 7.6031 | 7.622382 | 7.298925 | -0.01928223 | 0.3234576 | 1.749711e-12
48.31274 | 7.6119 | 7.620925 | 7.296951 | -0.009024619 | 0.3239733 | 1.746159e-12
48.32274 | 7.5901 | 7.619473 | 7.294977 | -0.0293734 | 0.3244962 | 1.742606e-12
48.33274 | 7.6163 | 7.61803 | 7.293004 | -0.001729931 | 0.3250257 | 1.739053e-12
48.34274 | 7.5857 | 7.616594 | 7.291032 | -0.03089426 | 0.3255619 | 1.735501e-12
48.35274 | 7.619 | 7.615166 | 7.289062 | 0.003833539 | 0.3261048 | 1.732836e-12
48.36274 | 7.59 | 7.613747 | 7.287092 | -0.02374659 | 0.3266545 | 1.729283e-12
48.37273 | 7.6205 | 7.612336 | 7.285126 | 0.008163918 | 0.3272105 | 1.725731e-12
48.38273 | 7.5777 | 7.610932 | 7.283158 | -0.03323217 | 0.3277739 | 1.723066e-12
48.39273 | 7.6247 | 7.609536 | 7.281192 | 0.01516365 | 0.3283442 | 1.719513e-12
48.40273 | 7.5736 | 7.608149 | 7.279227 | -0.03454865 | 0.3289215 | 1.716849e-12
48.41273 | 7.622 | 7.606769 | 7.277263 | 0.01523088 | 0.3295059 | 1.713296e-12
48.42273 | 7.5807 | 7.605398 | 7.2753 | -0.02469785 | 0.3300974 | 1.710632e-12
48.43272 | 7.6231 | 7.604036 | 7.273341 | 0.01906375 | 0.3306954 | 1.707079e-12
48.44272 | 7.5818 | 7.602682 | 7.27138 | -0.02088163 | 0.3313013 | 1.704414e-12
48.45272 | 7.607 | 7.601335 | 7.269421 | 0.005664604 | 0.3319144 | 1.70175e-12
48.46272 | 7.5938 | 7.599998 | 7.267463 | -0.006197698 | 0.332535 | 1.698197e-12
48.47272 | 7.6046 | 7.598668 | 7.265506 | 0.005931521 | 0.3331629 | 1.695533e-12
48.48271 | 7.5863 | 7.597349 | 7.263552 | -0.01104923 | 0.3337977 | 1.692868e-12
48.49271 | 7.6049 | 7.596037 | 7.261597 | 0.008862717 | 0.3344407 | 1.690204e-12
48.50271 | 7.5873 | 7.594734 | 7.259643 | -0.007434076 | 0.3350913 | 1.687539e-12
48.51271 | 7.6056 | 7.59344 | 7.25769 | 0.01216035 | 0.3357495 | 1.683986e-12
48.52271 | 7.5849 | 7.592154 | 7.255739 | -0.007254092 | 0.3364155 | 1.681322e-12
48.53271 | 7.6029 | 7.590877 | 7.253788 | 0.01202256 | 0.3370893 | 1.678657e-12
48.5427 | 7.5853 | 7.589611 | 7.251841 | -0.004311049 | 0.3377703 | 1.675993e-12
48.5527 | 7.6003 | 7.588352 | 7.249892 | 0.01194753 | 0.33846 | 1.673328e-12
48.5627 | 7.5831 | 7.587103 | 7.247945 | -0.004002967 | 0.3391576 | 1.671552e-12
48.5727 | 7.6032 | 7.585863 | 7.245999 | 0.0173373 | 0.3398634 | 1.668887e-12
48.5827 | 7.586 | 7.584632 | 7.244054 | 0.001368315 | 0.3405773 | 1.666223e-12
48.5927 | 7.6006 | 7.58341 | 7.242111 | 0.01718997 | 0.3412995 | 1.663558e-12
48.60269 | 7.5816 | 7.582199 | 7.24017 | -0.0005986668 | 0.3420289 | 1.660894e-12
48.61269 | 7.5969 | 7.580996 | 7.238228 | 0.01590408 | 0.3427678 | 1.658229e-12
48.62269 | 7.5943 | 7.579803 | 7.236288 | 0.01449729 | 0.3435152 | 1.656453e-12
48.63269 | 7.5759 | 7.578619 | 7.234348 | -0.002719138 | 0.3442711 | 1.653788e-12
48.64269 | 7.6158 | 7.577445 | 7.23241 | 0.0383547 | 0.3450356 | 1.652012e-12
48.65269 | 7.5656 | 7.576281 | 7.230472 | -0.01068125 | 0.3458089 | 1.649347e-12
48.66268 | 7.6256 | 7.575128 | 7.228538 | 0.05047175 | 0.3465902 | 1.646683e-12
48.67268 | 7.5683 | 7.573984 | 7.226603 | -0.005684059 | 0.3473811 | 1.644906e-12
48.68268 | 7.611 | 7.57285 | 7.224669 | 0.03815009 | 0.348181 | 1.642242e-12
48.69268 | 7.575 | 7.571726 | 7.222736 | 0.003274144 | 0.3489899 | 1.640466e-12
48.70268 | 7.597 | 7.570612 | 7.220804 | 0.02638798 | 0.349808 | 1.638689e-12
48.71268 | 7.5807 | 7.569509 | 7.218873 | 0.01119148 | 0.3506353 | 1.636025e-12
48.72267 | 7.6008 | 7.568417 | 7.216945 | 0.0323835 | 0.3514711 | 1.634248e-12
48.73267 | 7.5837 | 7.567334 | 7.215017 | 0.01636618 | 0.3523171 | 1.632472e-12
48.74267 | 7.6038 | 7.566262 | 7.213089 | 0.03753827 | 0.3531726 | 1.629807e-12
48.75267 | 7.5851 | 7.5652 | 7.211163 | 0.0198997 | 0.3540378 | 1.628031e-12
48.76267 | 7.5858 | 7.56415 | 7.209237 | 0.02165039 | 0.3549126 | 1.626255e-12
48.77267 | 7.5793 | 7.56311 | 7.207313 | 0.01619023 | 0.3557971 | 1.624478e-12
48.78266 | 7.5776 | 7.562082 | 7.205391 | 0.01551807 | 0.3566907 | 1.622702e-12
48.79266 | 7.5924 | 7.561064 | 7.203469 | 0.03133592 | 0.3575952 | 1.620926e-12
48.80266 | 7.5673 | 7.560057 | 7.201548 | 0.007242649 | 0.3585097 | 1.619149e-12
48.81266 | 7.5944 | 7.559062 | 7.199627 | 0.03533812 | 0.3594344 | 1.617373e-12
48.82266 | 7.5693 | 7.558078 | 7.197708 | 0.01122226 | 0.3603694 | 1.615597e-12
48.83266 | 7.5884 | 7.557105 | 7.19579 | 0.03129496 | 0.3613148 | 1.61382e-12
48.84265 | 7.5697 | 7.556145 | 7.193875 | 0.01355512 | 0.3622697 | 1.612044e-12
48.85265 | 7.5909 | 7.555195 | 7.191959 | 0.0357046 | 0.3632362 | 1.610267e-12
48.86265 | 7.5531 | 7.554258 | 7.190044 | -0.001157663 | 0.3642134 | 1.608491e-12
48.87265 | 7.5723 | 7.553332 | 7.18813 | 0.01896817 | 0.3652015 | 1.606715e-12
48.88265 | 7.5719 | 7.552418 | 7.186218 | 0.01948205 | 0.3662005 | 1.605827e-12
48.89264 | 7.5814 | 7.551517 | 7.184308 | 0.02988291 | 0.3672095 | 1.60405e-12
48.90264 | 7.5566 | 7.550628 | 7.182397 | 0.00597246 | 0.3682307 | 1.602274e-12
48.91264 | 7.5598 | 7.54975 | 7.180487 | 0.01004969 | 0.3692632 | 1.601386e-12
48.92264 | 7.5631 | 7.548886 | 7.178578 | 0.01421445 | 0.3703071 | 1.599609e-12
48.93264 | 7.5464 | 7.548033 | 7.176671 | -0.001633338 | 0.3713626 | 1.597833e-12
48.94264 | 7.5681 | 7.547194 | 7.174764 | 0.02090617 | 0.3724297 | 1.596945e-12
48.95263 | 7.5349 | 7.546368 | 7.17286 | -0.01146799 | 0.3735075 | 1.595168e-12
48.96263 | 7.572 | 7.545554 | 7.170956 | 0.02644574 | 0.3745984 | 1.59428e-12
48.97263 | 7.5272 | 7.544754 | 7.169052 | -0.01755354 | 0.3757012 | 1.593392e-12
48.98263 | 7.5719 | 7.543966 | 7.16715 | 0.02793393 | 0.3768162 | 1.591616e-12
48.99263 | 7.5323 | 7.543192 | 7.165248 | -0.01089191 | 0.3779436 | 1.590728e-12
49.00263 | 7.5679 | 7.542431 | 7.163348 | 0.02546873 | 0.3790834 | 1.588951e-12
49.01262 | 7.5227 | 7.541685 | 7.16145 | -0.01898497 | 0.3802347 | 1.588063e-12
49.02262 | 7.5538 | 7.540952 | 7.159552 | 0.01284835 | 0.3813998 | 1.587175e-12
49.03262 | 7.5379 | 7.540232 | 7.157654 | -0.002332146 | 0.3825777 | 1.586287e-12
49.04262 | 7.5302 | 7.539527 | 7.155758 | -0.009326678 | 0.3837686 | 1.585398e-12
49.05262 | 7.5607 | 7.538835 | 7.153863 | 0.0218645 | 0.3849728 | 1.583622e-12
49.06262 | 7.514 | 7.538159 | 7.151968 | -0.02415857 | 0.3861903 | 1.582734e-12
49.07261 | 7.5686 | 7.537497 | 7.150077 | 0.03110324 | 0.3874199 | 1.581846e-12
49.08261 | 7.5141 | 7.536849 | 7.148184 | -0.02274891 | 0.3886644 | 1.580958e-12
49.09261 | 7.5667 | 7.536216 | 7.146293 | 0.03048417 | 0.3899227 | 1.580069e-12
49.10261 | 7.5087 | 7.535598 | 7.144403 | -0.02689763 | 0.3911948 | 1.579181e-12
49.11261 | 7.5574 | 7.534995 | 7.142513 | 0.02240545 | 0.3924811 | 1.579181e-12
49.12261 | 7.5078 | 7.534407 | 7.140625 | -0.02660679 | 0.3937817 | 1.578293e-12
49.1326 | 7.5462 | 7.533835 | 7.13874 | 0.01236501 | 0.3950954 | 1.577405e-12
49.1426 | 7.5268 | 7.533278 | 7.136853 | -0.006478221 | 0.3964249 | 1.576517e-12
49.1526 | 7.5413 | 7.532737 | 7.134968 | 0.008562802 | 0.3977693 | 1.575629e-12
49.1626 | 7.5276 | 7.532212 | 7.133084 | -0.004612061 | 0.3991285 | 1.575629e-12
49.1726 | 7.542 | 7.531703 | 7.1312 | 0.01029699 | 0.4005028 | 1.57474e-12
49.1826 | 7.5295 | 7.53121 | 7.129318 | -0.001710343 | 0.4018925 | 1.573852e-12
49.19259 | 7.5296 | 7.530735 | 7.127438 | -0.001134584 | 0.4032962 | 1.573852e-12
49.20259 | 7.5251 | 7.530275 | 7.125558 | -0.005174956 | 0.404717 | 1.572964e-12
49.21259 | 7.5263 | 7.529832 | 7.123679 | -0.003532168 | 0.4061536 | 1.572964e-12
49.22259 | 7.5429 | 7.529406 | 7.1218 | 0.01349359 | 0.4076063 | 1.572076e-12
49.23259 | 7.5399 | 7.528998 | 7.119923 | 0.01090213 | 0.4090752 | 1.572076e-12
49.24259 | 7.5219 | 7.528607 | 7.118046 | -0.006706784 | 0.4105606 | 1.571188e-12
49.25258 | 7.548 | 7.528234 | 7.116173 | 0.01976635 | 0.412061 | 1.571188e-12
49.26258 | 7.5069 | 7.527878 | 7.114298 | -0.02097798 | 0.4135799 | 1.571188e-12
49.27258 | 7.5519 | 7.52754 | 7.112425 | 0.02435968 | 0.4151157 | 1.570299e-12
49.28258 | 7.5133 | 7.527221 | 7.110552 | -0.01392091 | 0.4166689 | 1.570299e-12
49.29258 | 7.5378 | 7.52692 | 7.10868 | 0.01088004 | 0.4182395 | 1.570299e-12
49.30257 | 7.5295 | 7.526638 | 7.106812 | 0.002862005 | 0.4198263 | 1.570299e-12
49.31257 | 7.5252 | 7.526375 | 7.104942 | -0.001174569 | 0.4214325 | 1.570299e-12
49.32257 | 7.5325 | 7.52613 | 7.103073 | 0.006369704 | 0.4230569 | 1.570299e-12
49.33257 | 7.5291 | 7.525905 | 7.101206 | 0.003194664 | 0.4246996 | 1.570299e-12
49.34257 | 7.5428 | 7.5257 | 7.099339 | 0.01710003 | 0.426361 | 1.570299e-12
49.35257 | 7.5201 | 7.525514 | 7.097473 | -0.005414448 | 0.4280413 | 1.570299e-12
49.36256 | 7.5206 | 7.525349 | 7.09561 | -0.004749136 | 0.4297389 | 1.570299e-12
49.37256 | 7.5315 | 7.525204 | 7.093746 | 0.006296048 | 0.4314576 | 1.570299e-12
49.38256 | 7.5113 | 7.525079 | 7.091883 | -0.0137793 | 0.4331958 | 1.570299e-12
49.39256 | 7.5364 | 7.524975 | 7.090022 | 0.01142453 | 0.4349539 | 1.570299e-12
49.40256 | 7.5177 | 7.524893 | 7.088161 | -0.007192687 | 0.4367321 | 1.571188e-12
49.41256 | 7.5437 | 7.524831 | 7.086301 | 0.01886876 | 0.4385307 | 1.571188e-12
49.42255 | 7.5083 | 7.524791 | 7.084443 | -0.01649145 | 0.4403481 | 1.571188e-12
49.43255 | 7.5229 | 7.524773 | 7.082585 | -0.001873426 | 0.4421882 | 1.572076e-12
49.44255 | 7.5095 | 7.524778 | 7.080728 | -0.01527756 | 0.4440495 | 1.572076e-12
49.45255 | 7.5157 | 7.524804 | 7.078872 | -0.009104125 | 0.4459323 | 1.572964e-12
49.46255 | 7.5263 | 7.524853 | 7.077017 | 0.001446607 | 0.4478369 | 1.572964e-12
49.47255 | 7.5066 | 7.524926 | 7.075162 | -0.01832565 | 0.4497635 | 1.573852e-12
49.48254 | 7.5085 | 7.525021 | 7.073311 | -0.01652114 | 0.4517105 | 1.573852e-12
49.49254 | 7.5238 | 7.52514 | 7.071458 | -0.001340263 | 0.4536821 | 1.57474e-12
49.50254 | 7.4936 | 7.525283 | 7.069607 | -0.0316833 | 0.4556766 | 1.575629e-12
49.51254 | 7.5316 | 7.525451 | 7.067756 | 0.006149461 | 0.4576944 | 1.576517e-12
49.52254 | 7.491 | 7.525642 | 7.065906 | -0.03464233 | 0.4597358 | 1.577405e-12
49.53254 | 7.5243 | 7.525859 | 7.064058 | -0.001558996 | 0.4618012 | 1.577405e-12
49.54253 | 7.4841 | 7.526101 | 7.062212 | -0.04200063 | 0.4638888 | 1.578293e-12
49.55253 | 7.5099 | 7.526368 | 7.060365 | -0.01646796 | 0.4660029 | 1.579181e-12
49.56253 | 7.5084 | 7.526661 | 7.058519 | -0.01826117 | 0.468142 | 1.580958e-12
49.57253 | 7.5058 | 7.526981 | 7.056674 | -0.02118058 | 0.4703064 | 1.581846e-12
49.58253 | 7.508 | 7.527327 | 7.05483 | -0.0193266 | 0.4724965 | 1.582734e-12
49.59253 | 7.504 | 7.527699 | 7.052987 | -0.02369948 | 0.4747125 | 1.583622e-12
49.60252 | 7.4831 | 7.528099 | 7.051147 | -0.04499902 | 0.4769524 | 1.58451e-12
49.61252 | 7.525 | 7.528527 | 7.049305 | -0.003526869 | 0.4792215 | 1.586287e-12
49.62252 | 7.478 | 7.528983 | 7.047465 | -0.0509828 | 0.4815178 | 1.587175e-12
49.63252 | 7.5255 | 7.529467 | 7.045626 | -0.003967148 | 0.4838415 | 1.588063e-12
49.64252 | 7.4827 | 7.52998 | 7.043787 | -0.04728034 | 0.4861932 | 1.589839e-12
49.65252 | 7.5164 | 7.530523 | 7.04195 | -0.01412281 | 0.4885733 | 1.591616e-12
49.66251 | 7.4996 | 7.531094 | 7.040115 | -0.03149435 | 0.4909797 | 1.592504e-12
49.67251 | 7.5121 | 7.531696 | 7.038279 | -0.01959649 | 0.4934175 | 1.59428e-12
49.68251 | 7.5056 | 7.532329 | 7.036444 | -0.02672911 | 0.495885 | 1.596057e-12
49.69251 | 7.4974 | 7.532993 | 7.03461 | -0.03559269 | 0.4983825 | 1.596945e-12
49.70251 | 7.4914 | 7.533688 | 7.032777 | -0.04228761 | 0.5009105 | 1.598721e-12
49.7125 | 7.5215 | 7.534414 | 7.030947 | -0.01291372 | 0.5034668 | 1.600498e-12
49.7225 | 7.4848 | 7.535173 | 7.029116 | -0.05037273 | 0.5060571 | 1.602274e-12
49.7325 | 7.5278 | 7.535964 | 7.027285 | -0.008164481 | 0.5086791 | 1.60405e-12
49.7425 | 7.4957 | 7.53679 | 7.025456 | -0.0410895 | 0.5113335 | 1.606715e-12
49.7525 | 7.5031 | 7.537648 | 7.023628 | -0.03454825 | 0.5140207 | 1.608491e-12
49.7625 | 7.5118 | 7.538541 | 7.0218 | -0.02674117 | 0.5167413 | 1.610267e-12
49.77249 | 7.4918 | 7.539467 | 7.019975 | -0.04766696 | 0.5194919 | 1.612044e-12
49.78249 | 7.5271 | 7.54043 | 7.018149 | -0.01332989 | 0.5222806 | 1.614708e-12
49.79249 | 7.4888 | 7.541429 | 7.016324 | -0.05262851 | 0.5251041 | 1.616485e-12
49.80249 | 7.51 | 7.542463 | 7.0145 | -0.0324634 | 0.527963 | 1.619149e-12
49.81249 | 7.5044 | 7.543535 | 7.012677 | -0.0391352 | 0.5308579 | 1.621814e-12
49.82249 | 7.5094 | 7.544644 | 7.010855 | -0.03524436 | 0.5337892 | 1.62359e-12
49.83248 | 7.5022 | 7.54579 | 7.009036 | -0.04359047 | 0.5367548 | 1.626255e-12
49.84248 | 7.518 | 7.546976 | 7.007215 | -0.02897611 | 0.5397609 | 1.628919e-12
49.85248 | 7.4835 | 7.548201 | 7.005396 | -0.06470098 | 0.5428053 | 1.631584e-12
49.86248 | 7.5259 | 7.549466 | 7.003577 | -0.02356562 | 0.5458885 | 1.634248e-12
49.87248 | 7.4909 | 7.550771 | 7.001759 | -0.05987058 | 0.5490113 | 1.637801e-12
49.88248 | 7.5061 | 7.552117 | 6.999942 | -0.04601661 | 0.5521742 | 1.640466e-12
49.89247 | 7.5075 | 7.553503 | 6.998128 | -0.0460029 | 0.5553746 | 1.64313e-12
49.90247 | 7.5016 | 7.554933 | 6.996313 | -0.0533328 | 0.5586196 | 1.646683e-12
49.91247 | 7.5163 | 7.556406 | 6.994499 | -0.04010567 | 0.5619067 | 1.649347e-12
49.92247 | 7.4979 | 7.557922 | 6.992686 | -0.06002219 | 0.5652365 | 1.6529e-12
49.93247 | 7.4989 | 7.559483 | 6.990873 | -0.06058308 | 0.5686099 | 1.656453e-12
49.94247 | 7.5094 | 7.561089 | 6.989062 | -0.05168901 | 0.5720274 | 1.660005e-12
49.95246 | 7.5147 | 7.562739 | 6.987253 | -0.0480392 | 0.5754864 | 1.663558e-12
49.96246 | 7.5003 | 7.564437 | 6.985443 | -0.06413744 | 0.5789945 | 1.667111e-12
49.97246 | 7.5282 | 7.566183 | 6.983634 | -0.0379829 | 0.5825489 | 1.670664e-12
49.98246 | 7.4944 | 7.567976 | 6.981826 | -0.07357649 | 0.5861506 | 1.674216e-12
49.99246 | 7.5357 | 7.569819 | 6.980019 | -0.03411898 | 0.5898003 | 1.678657e-12
50.00246 | 7.4943 | 7.571711 | 6.978212 | -0.07741109 | 0.5934987 | 1.683098e-12
50.01245 | 7.5258 | 7.573652 | 6.976409 | -0.04785181 | 0.5972431 | 1.686651e-12
50.02245 | 7.518 | 7.575646 | 6.974604 | -0.05764563 | 0.6010415 | 1.691092e-12
50.03245 | 7.5064 | 7.577692 | 6.9728 | -0.07129168 | 0.6048913 | 1.695533e-12
50.04245 | 7.5297 | 7.579791 | 6.970998 | -0.05009077 | 0.6087932 | 1.699973e-12
50.05245 | 7.5149 | 7.581944 | 6.969196 | -0.06704392 | 0.6127484 | 1.705303e-12
50.06244 | 7.5219 | 7.58415 | 6.967396 | -0.06224975 | 0.6167535 | 1.709743e-12
50.07244 | 7.5256 | 7.586413 | 6.965596 | -0.06081347 | 0.6208175 | 1.715073e-12
50.08244 | 7.533 | 7.588734 | 6.963797 | -0.05573399 | 0.6249375 | 1.720402e-12
50.09244 | 7.5089 | 7.591112 | 6.961998 | -0.08221221 | 0.6291142 | 1.725731e-12
50.10244 | 7.5381 | 7.593549 | 6.9602 | -0.05544924 | 0.633349 | 1.73106e-12
50.11244 | 7.5108 | 7.596046 | 6.958403 | -0.08524612 | 0.6376427 | 1.736389e-12
50.12243 | 7.5357 | 7.598601 | 6.956609 | -0.06290121 | 0.641992 | 1.741718e-12
50.13243 | 7.5241 | 7.601221 | 6.954814 | -0.07712076 | 0.6464067 | 1.747935e-12
50.14243 | 7.5314 | 7.603903 | 6.95302 | -0.07250321 | 0.6508834 | 1.754152e-12
50.15243 | 7.5418 | 7.60665 | 6.951226 | -0.06484975 | 0.6554234 | 1.76037e-12
50.16243 | 7.5193 | 7.609462 | 6.949434 | -0.09016161 | 0.6600278 | 1.766587e-12
50.17243 | 7.5527 | 7.61234 | 6.947642 | -0.05963992 | 0.6646978 | 1.773692e-12
50.18242 | 7.5189 | 7.615283 | 6.945853 | -0.09638297 | 0.66943 | 1.780798e-12
50.19242 | 7.5512 | 7.618298 | 6.944063 | -0.06709762 | 0.6742346 | 1.787903e-12
50.20242 | 7.5271 | 7.621382 | 6.942274 | -0.09428246 | 0.6791087 | 1.795009e-12
50.21242 | 7.5285 | 7.624539 | 6.940485 | -0.09603861 | 0.6840532 | 1.802114e-12
50.22242 | 7.5509 | 7.627768 | 6.938698 | -0.07686752 | 0.6890696 | 1.810108e-12
50.23242 | 7.5287 | 7.63107 | 6.936911 | -0.1023705 | 0.6941592 | 1.818101e-12
50.24241 | 7.5508 | 7.634446 | 6.935127 | -0.08364555 | 0.6993183 | 1.826095e-12
50.25241 | 7.5257 | 7.637901 | 6.933342 | -0.1122006 | 0.7045584 | 1.834977e-12
50.26241 | 7.5459 | 7.641434 | 6.931558 | -0.09553405 | 0.7098759 | 1.84297e-12
50.27241 | 7.542 | 7.645047 | 6.929775 | -0.1030472 | 0.7152723 | 1.851852e-12
50.28241 | 7.5522 | 7.648742 | 6.927992 | -0.09654158 | 0.7207492 | 1.861622e-12
50.29241 | 7.5388 | 7.652519 | 6.926211 | -0.1137188 | 0.7263081 | 1.870504e-12
50.3024 | 7.548 | 7.656377 | 6.924432 | -0.1083767 | 0.7319449 | 1.880274e-12
50.3124 | 7.5466 | 7.660324 | 6.922652 | -0.1137242 | 0.7376724 | 1.890932e-12
50.3224 | 7.5519 | 7.664359 | 6.920873 | -0.1124595 | 0.7434868 | 1.900702e-12
50.3324 | 7.5618 | 7.668484 | 6.919094 | -0.1066841 | 0.7493897 | 1.91136e-12
50.3424 | 7.5406 | 7.6727 | 6.917317 | -0.1320999 | 0.755383 | 1.922018e-12
50.3524 | 7.5748 | 7.677009 | 6.91554 | -0.1022086 | 0.7614683 | 1.933564e-12
50.36239 | 7.5271 | 7.681408 | 6.913766 | -0.1543077 | 0.7676415 | 1.944223e-12
50.37239 | 7.5713 | 7.685908 | 6.911991 | -0.1146077 | 0.7739165 | 1.955769e-12
50.38239 | 7.5605 | 7.690506 | 6.910217 | -0.1300064 | 0.7802893 | 1.968203e-12
50.39239 | 7.5501 | 7.695206 | 6.908444 | -0.1451055 | 0.7867618 | 1.97975e-12
50.40239 | 7.5892 | 7.700007 | 6.906671 | -0.1108073 | 0.7933361 | 1.992184e-12
50.41239 | 7.5505 | 7.704914 | 6.9049 | -0.1544138 | 0.8000143 | 2.004619e-12
50.42238 | 7.5779 | 7.709922 | 6.90313 | -0.132022 | 0.8067916 | 2.017053e-12
50.43238 | 7.5672 | 7.715044 | 6.90136 | -0.1478442 | 0.8136838 | 2.030376e-12
50.44238 | 7.5679 | 7.720278 | 6.899591 | -0.1523775 | 0.8206863 | 2.04281e-12
50.45238 | 7.5996 | 7.725624 | 6.897823 | -0.1260243 | 0.8278015 | 2.056133e-12
50.46238 | 7.5785 | 7.731087 | 6.896055 | -0.1525871 | 0.835032 | 2.068568e-12
50.47237 | 7.6062 | 7.736663 | 6.89429 | -0.1304629 | 0.8423727 | 2.08189e-12
50.48237 | 7.5864 | 7.742365 | 6.892524 | -0.1559645 | 0.8498403 | 2.095213e-12
50.49237 | 7.589 | 7.74819 | 6.890759 | -0.1591896 | 0.8574306 | 2.107647e-12
50.50237 | 7.6137 | 7.754141 | 6.888995 | -0.1404409 | 0.8651462 | 2.12097e-12
50.51237 | 7.6062 | 7.760221 | 6.887231 | -0.1540207 | 0.8729896 | 2.133405e-12
50.52237 | 7.615 | 7.766432 | 6.885468 | -0.151432 | 0.8809636 | 2.145839e-12
50.53236 | 7.6131 | 7.772771 | 6.883708 | -0.1596714 | 0.8890631 | 2.157385e-12
50.54236 | 7.6318 | 7.779254 | 6.881947 | -0.1474542 | 0.897307 | 2.16982e-12
50.55236 | 7.6188 | 7.785877 | 6.880187 | -0.1670771 | 0.9056902 | 2.181366e-12
50.56236 | 7.6372 | 7.792643 | 6.878427 | -0.1554433 | 0.9142159 | 2.192024e-12
50.57236 | 7.642 | 7.799556 | 6.876669 | -0.157556 | 0.9228873 | 2.202682e-12
50.58236 | 7.6405 | 7.806618 | 6.874911 | -0.1661185 | 0.9317077 | 2.213341e-12
50.59235 | 7.6624 | 7.813827 | 6.873156 | -0.1514269 | 0.9406713 | 2.223111e-12
50.60235 | 7.6356 | 7.821199 | 6.871399 | -0.1855987 | 0.9497995 | 2.231992e-12
50.61235 | 7.668 | 7.828731 | 6.869644 | -0.1607307 | 0.9590869 | 2.240874e-12
50.62235 | 7.6604 | 7.836426 | 6.867889 | -0.1760263 | 0.9685372 | 2.248868e-12
50.63235 | 7.67 | 7.844289 | 6.866135 | -0.1742893 | 0.9781541 | 2.256861e-12
50.64235 | 7.6937 | 7.852324 | 6.864382 | -0.1586237 | 0.9879415 | 2.264855e-12
50.65234 | 7.669 | 7.860525 | 6.862632 | -0.1915252 | 0.9978936 | 2.271072e-12
50.66234 | 7.6909 | 7.868914 | 6.86088 | -0.178014 | 1.008034 | 2.278178e-12
50.67234 | 7.6918 | 7.877486 | 6.859129 | -0.1856862 | 1.018357 | 2.284395e-12
50.68234 | 7.6912 | 7.886246 | 6.85738 | -0.1950463 | 1.028867 | 2.289724e-12
50.69234 | 7.7184 | 7.895199 | 6.85563 | -0.1767988 | 1.039568 | 2.295053e-12
50.70234 | 7.6962 | 7.904348 | 6.853882 | -0.2081479 | 1.050466 | 2.300382e-12
50.71233 | 7.7096 | 7.913688 | 6.852136 | -0.2040879 | 1.061552 | 2.304823e-12
50.72233 | 7.7162 | 7.923245 | 6.85039 | -0.207045 | 1.072855 | 2.310152e-12
50.73233 | 7.7196 | 7.933013 | 6.848644 | -0.2134134 | 1.08437 | 2.314593e-12
50.74233 | 7.7438 | 7.942998 | 6.846899 | -0.1991983 | 1.0961 | 2.319034e-12
50.75233 | 7.7124 | 7.953207 | 6.845154 | -0.2408069 | 1.108053 | 2.322587e-12
50.76233 | 7.7466 | 7.963641 | 6.843411 | -0.2170411 | 1.12023 | 2.327027e-12
50.77232 | 7.7457 | 7.974296 | 6.84167 | -0.2285962 | 1.132626 | 2.331468e-12
50.78232 | 7.7457 | 7.985202 | 6.839928 | -0.239502 | 1.145274 | 2.335909e-12
50.79232 | 7.7716 | 7.996353 | 6.838186 | -0.2247525 | 1.158166 | 2.34035e-12
50.80232 | 7.7445 | 8.007754 | 6.836446 | -0.2632541 | 1.171308 | 2.344791e-12
50.81232 | 7.7705 | 8.019413 | 6.834706 | -0.248913 | 1.184707 | 2.349232e-12
50.82232 | 7.7765 | 8.031336 | 6.832968 | -0.2548358 | 1.198368 | 2.353673e-12
50.83231 | 7.7755 | 8.043517 | 6.831231 | -0.2680174 | 1.212286 | 2.359002e-12
50.84231 | 7.8068 | 8.055988 | 6.829494 | -0.2491885 | 1.226495 | 2.364331e-12
50.85231 | 7.7672 | 8.068744 | 6.827757 | -0.3015444 | 1.240987 | 2.36966e-12
50.86231 | 7.793 | 8.081793 | 6.826022 | -0.2887929 | 1.255771 | 2.375877e-12
50.87231 | 7.8234 | 8.095142 | 6.824287 | -0.2717416 | 1.270855 | 2.382095e-12
50.8823 | 7.7966 | 8.108785 | 6.822554 | -0.3121848 | 1.286231 | 2.388312e-12
50.8923 | 7.8384 | 8.122758 | 6.820821 | -0.2843576 | 1.301937 | 2.395417e-12
50.9023 | 7.8182 | 8.137055 | 6.819088 | -0.3188551 | 1.317967 | 2.403411e-12
50.9123 | 7.8314 | 8.151686 | 6.817356 | -0.3202862 | 1.33433 | 2.411404e-12
50.9223 | 7.8586 | 8.16666 | 6.815625 | -0.3080602 | 1.351035 | 2.419398e-12
50.9323 | 7.8374 | 8.181986 | 6.813895 | -0.3445863 | 1.368091 | 2.42828e-12
50.94229 | 7.861 | 8.197659 | 6.812167 | -0.3366587 | 1.385492 | 2.43805e-12
50.95229 | 7.8735 | 8.213718 | 6.810438 | -0.3402179 | 1.40328 | 2.44782e-12
50.96229 | 7.8783 | 8.230159 | 6.80871 | -0.3518593 | 1.421449 | 2.45759e-12
50.97229 | 7.9057 | 8.246994 | 6.806983 | -0.3412937 | 1.440011 | 2.468248e-12
50.98229 | 7.8841 | 8.264232 | 6.805256 | -0.3801322 | 1.458976 | 2.479794e-12
50.99229 | 7.9065 | 8.281887 | 6.803531 | -0.3753866 | 1.478356 | 2.49134e-12
51.00228 | 7.9324 | 8.299943 | 6.801808 | -0.367543 | 1.498135 | 2.503775e-12
51.01228 | 7.915 | 8.318464 | 6.800083 | -0.4034639 | 1.518381 | 2.516209e-12
51.02228 | 7.944 | 8.337437 | 6.79836 | -0.3934374 | 1.539077 | 2.529532e-12
51.03228 | 7.9464 | 8.356877 | 6.796637 | -0.4104766 | 1.560239 | 2.543743e-12
51.04228 | 7.9642 | 8.376795 | 6.794915 | -0.4125954 | 1.58188 | 2.557954e-12
51.05228 | 7.9762 | 8.397208 | 6.793194 | -0.421008 | 1.604014 | 2.573053e-12
51.06227 | 7.9851 | 8.418109 | 6.791476 | -0.4330088 | 1.626633 | 2.58904e-12
51.07227 | 7.9879 | 8.439553 | 6.789756 | -0.4516531 | 1.649797 | 2.605027e-12
51.08227 | 8.0193 | 8.461537 | 6.788037 | -0.4422372 | 1.6735 | 2.621015e-12
51.09227 | 8.011 | 8.484078 | 6.786319 | -0.4730775 | 1.697758 | 2.638778e-12
51.10227 | 8.0361 | 8.507191 | 6.784602 | -0.4710909 | 1.722589 | 2.656542e-12
51.11227 | 8.0447 | 8.530895 | 6.782885 | -0.486195 | 1.74801 | 2.675193e-12
51.12226 | 8.0655 | 8.555184 | 6.781171 | -0.4896844 | 1.774013 | 2.693845e-12
51.13226 | 8.0792 | 8.580126 | 6.779456 | -0.5009256 | 1.80067 | 2.713385e-12
51.14226 | 8.0884 | 8.605715 | 6.777742 | -0.517315 | 1.827973 | 2.733813e-12
51.15226 | 8.1044 | 8.631973 | 6.776028 | -0.5275731 | 1.855945 | 2.754241e-12
51.16226 | 8.1183 | 8.658921 | 6.774315 | -0.5406215 | 1.884606 | 2.775558e-12
51.17226 | 8.1297 | 8.686582 | 6.772603 | -0.5568823 | 1.913979 | 2.797762e-12
51.18225 | 8.1452 | 8.714951 | 6.770894 | -0.5697506 | 1.944057 | 2.820855e-12
51.19225 | 8.1646 | 8.744106 | 6.769183 | -0.5795059 | 1.974923 | 2.844835e-12
51.20225 | 8.1716 | 8.774046 | 6.767474 | -0.6024457 | 2.006572 | 2.868816e-12
51.21225 | 8.2006 | 8.804796 | 6.765765 | -0.6041962 | 2.039032 | 2.893685e-12
51.22225 | 8.2065 | 8.836385 | 6.764056 | -0.6298847 | 2.072328 | 2.919442e-12
51.23225 | 8.2241 | 8.868839 | 6.762349 | -0.6447393 | 2.106491 | 2.946088e-12
51.24224 | 8.2395 | 8.902156 | 6.760644 | -0.6626564 | 2.141513 | 2.972733e-12
51.25224 | 8.2653 | 8.936432 | 6.758938 | -0.6711316 | 2.177494 | 3.001155e-12
51.26224 | 8.2859 | 8.971665 | 6.757232 | -0.6857648 | 2.214432 | 3.029577e-12
51.27224 | 8.2975 | 9.007889 | 6.755528 | -0.7103894 | 2.252362 | 3.058886e-12
51.28224 | 8.3167 | 9.04514 | 6.753824 | -0.7284396 | 2.291316 | 3.089973e-12
51.29223 | 8.3429 | 9.083414 | 6.752123 | -0.7405141 | 2.331291 | 3.121059e-12
51.30223 | 8.3659 | 9.122825 | 6.75042 | -0.7569254 | 2.372405 | 3.153033e-12
51.31223 | 8.382 | 9.163376 | 6.748719 | -0.7813758 | 2.414657 | 3.186784e-12
51.32223 | 8.4035 | 9.205106 | 6.747018 | -0.8016063 | 2.458088 | 3.220535e-12
51.33223 | 8.4289 | 9.24806 | 6.745318 | -0.8191599 | 2.502742 | 3.256062e-12
51.34223 | 8.4492 | 9.292282 | 6.743619 | -0.8430815 | 2.548663 | 3.292477e-12
51.35222 | 8.4661 | 9.337773 | 6.741922 | -0.8716729 | 2.595851 | 3.329781e-12
51.36222 | 8.4922 | 9.384671 | 6.740224 | -0.8924713 | 2.644448 | 3.367973e-12
51.37222 | 8.528 | 9.432984 | 6.738527 | -0.9049843 | 2.694458 | 3.407052e-12
51.38222 | 8.5577 | 9.482765 | 6.73683 | -0.9250651 | 2.745935 | 3.447909e-12
51.39222 | 8.5784 | 9.53407 | 6.735135 | -0.9556701 | 2.798935 | 3.489653e-12
51.40222 | 8.6087 | 9.586957 | 6.73344 | -0.9782568 | 2.853517 | 3.533174e-12
51.41221 | 8.638 | 9.641433 | 6.731747 | -1.003433 | 2.909686 | 3.577583e-12
51.42221 | 8.6808 | 9.697669 | 6.730054 | -1.016869 | 2.967615 | 3.62288e-12
51.43221 | 8.7145 | 9.755678 | 6.728361 | -1.041178 | 3.027317 | 3.670841e-12
51.44221 | 8.7348 | 9.815532 | 6.726669 | -1.080732 | 3.088863 | 3.718803e-12
51.45221 | 8.7915 | 9.877303 | 6.724978 | -1.085803 | 3.152325 | 3.769429e-12
51.46221 | 8.8182 | 9.941067 | 6.723288 | -1.122867 | 3.21778 | 3.820944e-12
51.4722 | 8.8575 | 10.00684 | 6.721599 | -1.149341 | 3.285241 | 3.874234e-12
51.4822 | 8.9109 | 10.07484 | 6.71991 | -1.163936 | 3.354925 | 3.929301e-12
51.4922 | 8.9476 | 10.14508 | 6.718222 | -1.197478 | 3.426856 | 3.986145e-12
51.5022 | 8.9961 | 10.21766 | 6.716535 | -1.221558 | 3.501124 | 4.044765e-12
51.5122 | 9.0452 | 10.29267 | 6.714848 | -1.247475 | 3.577827 | 4.105161e-12
51.5222 | 9.0994 | 10.37023 | 6.713162 | -1.270828 | 3.657066 | 4.167333e-12
51.53219 | 9.1658 | 10.45035 | 6.711478 | -1.284546 | 3.738868 | 4.23217e-12
51.54219 | 9.2172 | 10.53329 | 6.709793 | -1.316094 | 3.823501 | 4.298784e-12
51.55219 | 9.2791 | 10.61911 | 6.708109 | -1.340015 | 3.911005 | 4.367173e-12
51.56219 | 9.3499 | 10.70793 | 6.706426 | -1.358029 | 4.001503 | 4.438228e-12
51.57219 | 9.4195 | 10.79987 | 6.704744 | -1.380366 | 4.095122 | 4.511946e-12
51.58219 | 9.4965 | 10.89506 | 6.703062 | -1.398559 | 4.191996 | 4.587442e-12
51.59218 | 9.5656 | 10.99355 | 6.701383 | -1.427951 | 4.292168 | 4.666489e-12
51.60218 | 9.6613 | 11.09568 | 6.699703 | -1.434383 | 4.39598 | 4.747314e-12
51.61218 | 9.7487 | 11.20151 | 6.698023 | -1.452814 | 4.503491 | 4.831691e-12
51.62218 | 9.8348 | 11.31121 | 6.696344 | -1.476408 | 4.614863 | 4.918732e-12
51.63218 | 9.9484 | 11.42493 | 6.694666 | -1.476532 | 4.730265 | 5.008438e-12
51.64218 | 10.0371 | 11.54286 | 6.692989 | -1.505764 | 4.849876 | 5.101697e-12
51.65217 | 10.1636 | 11.66507 | 6.691314 | -1.501471 | 4.973758 | 5.198508e-12
51.66217 | 10.2686 | 11.79198 | 6.689638 | -1.523384 | 5.102346 | 5.298872e-12
51.67217 | 10.3828 | 11.92369 | 6.687963 | -1.540889 | 5.235726 | 5.402789e-12
51.68217 | 10.5273 | 12.0604 | 6.686288 | -1.533099 | 5.374111 | 5.510259e-12
51.69217 | 10.6611 | 12.20234 | 6.684614 | -1.541237 | 5.517723 | 5.621281e-12
51.70216 | 10.8139 | 12.34959 | 6.682943 | -1.535687 | 5.666644 | 5.736744e-12
51.71216 | 10.9624 | 12.50268 | 6.681271 | -1.54028 | 5.82141 | 5.856648e-12
51.72216 | 11.1311 | 12.66173 | 6.679599 | -1.530626 | 5.982127 | 5.981882e-12
51.73216 | 11.3228 | 12.82699 | 6.677928 | -1.504188 | 6.14906 | 6.110668e-12
51.74216 | 11.4916 | 12.99874 | 6.676258 | -1.50714 | 6.322482 | 6.244782e-12
51.75216 | 11.6889 | 13.17726 | 6.674589 | -1.488364 | 6.502676 | 6.384226e-12
51.76215 | 11.9016 | 13.36267 | 6.672922 | -1.461071 | 6.689749 | 6.528111e-12
51.77215 | 12.092 | 13.55563 | 6.671254 | -1.463628 | 6.884374 | 6.678214e-12
51.78215 | 12.3563 | 13.75627 | 6.669586 | -1.399972 | 7.086686 | 6.834533e-12
51.79215 | 12.5826 | 13.96493 | 6.66792 | -1.382327 | 7.297008 | 6.996181e-12
51.80215 | 12.813 | 14.18193 | 6.666254 | -1.368929 | 7.515675 | 7.164935e-12
51.81215 | 13.1006 | 14.40762 | 6.664589 | -1.30702 | 7.743031 | 7.339018e-12
51.82214 | 13.3438 | 14.64212 | 6.662926 | -1.298317 | 7.979191 | 7.521095e-12
51.83214 | 13.6468 | 14.88623 | 6.661262 | -1.239434 | 8.224971 | 7.709389e-12
51.84214 | 13.9602 | 15.14011 | 6.659599 | -1.179909 | 8.480509 | 7.905676e-12
51.85214 | 14.2468 | 15.4041 | 6.657937 | -1.157304 | 8.746167 | 8.109069e-12
51.86214 | 14.5988 | 15.67859 | 6.656275 | -1.079789 | 9.022313 | 8.320455e-12
51.87214 | 14.931 | 15.96392 | 6.654615 | -1.032921 | 9.309307 | 8.539836e-12
51.88213 | 15.3018 | 16.26017 | 6.652956 | -0.9583658 | 9.60721 | 8.768097e-12
51.89213 | 15.6748 | 16.56825 | 6.651297 | -0.8934482 | 9.916952 | 9.005241e-12
51.90213 | 16.032 | 16.88822 | 6.649638 | -0.8562158 | 10.23858 | 9.250378e-12
51.91213 | 16.4471 | 17.22039 | 6.64798 | -0.7732851 | 10.57241 | 9.505285e-12
51.92213 | 16.8621 | 17.56504 | 6.646323 | -0.7029401 | 10.91872 | 9.769963e-12
51.93213 | 17.265 | 17.92243 | 6.644666 | -0.6574339 | 11.27777 | 1.004352e-11
51.94212 | 17.7237 | 18.29241 | 6.643012 | -0.5687114 | 11.6494 | 1.032685e-11
51.95212 | 18.1279 | 18.67586 | 6.641357 | -0.547956 | 12.0345 | 1.061995e-11
51.96212 | 18.6036 | 19.07251 | 6.639702 | -0.4689076 | 12.43281 | 1.092371e-11
51.97212 | 19.094 | 19.48239 | 6.638049 | -0.3883918 | 12.84434 | 1.123635e-11
51.98212 | 19.5298 | 19.90545 | 6.636396 | -0.3756462 | 13.26905 | 1.155964e-11
51.99212 | 20.0114 | 20.34151 | 6.634743 | -0.3301081 | 13.70676 | 1.189271e-11
52.00211 | 20.4806 | 20.7898 | 6.633093 | -0.3092005 | 14.15671 | 1.223466e-11
52.01211 | 21.0135 | 21.25089 | 6.631442 | -0.2373888 | 14.61945 | 1.258726e-11
52.02211 | 21.5103 | 21.72373 | 6.629792 | -0.2134291 | 15.09394 | 1.294787e-11
52.03211 | 21.9832 | 22.2076 | 6.628143 | -0.224398 | 15.57946 | 1.331646e-11
52.04211 | 22.5283 | 22.70158 | 6.626494 | -0.1732818 | 16.07509 | 1.369305e-11
52.0521 | 23.0324 | 23.20408 | 6.624847 | -0.1716761 | 16.57923 | 1.407674e-11
52.0621 | 23.5228 | 23.71473 | 6.6232 | -0.1919349 | 17.09153 | 1.446576e-11
52.0721 | 24.0419 | 24.23152 | 6.621553 | -0.1896196 | 17.60997 | 1.486011e-11
52.0821 | 24.5075 | 24.75264 | 6.619907 | -0.2451395 | 18.13273 | 1.525802e-11
52.0921 | 25.0262 | 25.27606 | 6.618262 | -0.2498581 | 18.6578 | 1.56577e-11
52.1021 | 25.4922 | 25.7995 | 6.616618 | -0.3072977 | 19.18288 | 1.605738e-11
52.11209 | 25.957 | 26.31993 | 6.614975 | -0.3629341 | 19.70496 | 1.645528e-11
52.12209 | 26.4589 | 26.83564 | 6.613332 | -0.3767383 | 20.22231 | 1.684963e-11
52.13209 | 26.8486 | 27.34315 | 6.61169 | -0.4945543 | 20.73146 | 1.723865e-11
52.14209 | 27.3329 | 27.83935 | 6.610048 | -0.5064517 | 21.2293 | 1.76188e-11
52.15209 | 27.7393 | 28.32097 | 6.608407 | -0.581666 | 21.71256 | 1.798917e-11
52.16209 | 28.1045 | 28.78464 | 6.606767 | -0.6801403 | 22.17787 | 1.834621e-11
52.17208 | 28.522 | 29.22656 | 6.605129 | -0.7045556 | 22.62143 | 1.868727e-11
52.18208 | 28.8746 | 29.6442 | 6.60349 | -0.7695987 | 23.04071 | 1.901057e-11
52.19208 | 29.2094 | 30.03384 | 6.601852 | -0.8244364 | 23.43198 | 1.931344e-11
52.20208 | 29.5607 | 30.39232 | 6.600214 | -0.8316189 | 23.7921 | 1.95941e-11
52.21208 | 29.8247 | 30.71672 | 6.598577 | -0.8920153 | 24.11814 | 1.984901e-11
52.22208 | 30.0833 | 31.00437 | 6.596941 | -0.9210676 | 24.40743 | 2.007727e-11
52.23207 | 30.3534 | 31.2527 | 6.595307 | -0.8993004 | 24.65739 | 2.027711e-11
52.24207 | 30.4925 | 31.4603 | 6.593673 | -0.9677986 | 24.86663 | 2.044676e-11
52.25207 | 30.7019 | 31.6253 | 6.592039 | -0.9234007 | 25.03326 | 2.058531e-11
52.26207 | 30.8541 | 31.74657 | 6.590405 | -0.892469 | 25.15616 | 2.069189e-11
52.27207 | 30.9604 | 31.82341 | 6.588773 | -0.8630055 | 25.23463 | 2.076561e-11
52.28207 | 31.0378 | 31.85553 | 6.587141 | -0.8177337 | 25.26839 | 2.080736e-11
52.29206 | 31.0948 | 31.84311 | 6.585511 | -0.7483137 | 25.2576 | 2.081535e-11
52.30206 | 31.1022 | 31.78666 | 6.583881 | -0.6844579 | 25.20278 | 2.079226e-11
52.31206 | 31.0988 | 31.68703 | 6.582251 | -0.5882278 | 25.10478 | 2.073719e-11
52.32206 | 31.0497 | 31.54544 | 6.580622 | -0.4957369 | 24.96482 | 2.065104e-11
52.33206 | 30.97 | 31.36338 | 6.578993 | -0.3933795 | 24.78439 | 2.053646e-11
52.34206 | 30.9017 | 31.14261 | 6.577366 | -0.240906 | 24.56524 | 2.039258e-11
52.35205 | 30.7594 | 30.88536 | 6.57574 | -0.1259588 | 24.30962 | 2.022293e-11
52.36205 | 30.5758 | 30.59329 | 6.574114 | -0.01749019 | 24.01918 | 2.002754e-11
52.37205 | 30.3848 | 30.26895 | 6.572488 | 0.1158495 | 23.69646 | 1.980816e-11
52.38205 | 30.1696 | 29.91479 | 6.570863 | 0.2548084 | 23.34393 | 1.956835e-11
52.39205 | 29.8942 | 29.53337 | 6.569239 | 0.3608311 | 22.96413 | 1.930811e-11
52.40205 | 29.6254 | 29.12732 | 6.567615 | 0.498084 | 22.5597 | 1.9031e-11
52.41204 | 29.3319 | 28.69975 | 6.565994 | 0.6321466 | 22.13376 | 1.87379e-11
52.42204 | 28.9651 | 28.25256 | 6.564372 | 0.7125352 | 21.68819 | 1.843059e-11
52.43204 | 28.6633 | 27.78888 | 6.562751 | 0.8744226 | 21.22613 | 1.811173e-11
52.44204 | 28.2572 | 27.3114 | 6.56113 | 0.9458002 | 20.75027 | 1.7784e-11
52.45204 | 27.8897 | 26.82278 | 6.55951 | 1.066916 | 20.26327 | 1.744827e-11
52.46203 | 27.4752 | 26.3261 | 6.557892 | 1.1491 | 19.76821 | 1.710632e-11
52.47203 | 27.0382 | 25.82285 | 6.556273 | 1.215346 | 19.26658 | 1.676081e-11
52.48203 | 26.5938 | 25.31589 | 6.554655 | 1.277906 | 18.76124 | 1.641354e-11
52.49203 | 26.1492 | 24.80744 | 6.553038 | 1.34176 | 18.2544 | 1.606537e-11
52.50203 | 25.7035 | 24.29956 | 6.551422 | 1.403935 | 17.74814 | 1.571809e-11
52.51203 | 25.2175 | 23.79417 | 6.549806 | 1.423332 | 17.24436 | 1.537259e-11
52.52202 | 24.7424 | 23.29347 | 6.548192 | 1.448935 | 16.74527 | 1.503242e-11
52.53202 | 24.2331 | 22.79802 | 6.546578 | 1.435077 | 16.25144 | 1.46958e-11
52.54202 | 23.7298 | 22.3097 | 6.544964 | 1.420099 | 15.76474 | 1.43654e-11
52.55202 | 23.2522 | 21.82969 | 6.543351 | 1.422512 | 15.28634 | 1.404121e-11
52.56202 | 22.7824 | 21.35901 | 6.541738 | 1.423394 | 14.81727 | 1.372413e-11
52.57202 | 22.2266 | 20.89851 | 6.540126 | 1.328091 | 14.35838 | 1.341505e-11
52.58201 | 21.7853 | 20.44933 | 6.538517 | 1.335971 | 13.91081 | 1.311484e-11
52.59201 | 21.2461 | 20.01115 | 6.536907 | 1.234954 | 13.47424 | 1.282352e-11
52.60201 | 20.7716 | 19.58483 | 6.535297 | 1.186771 | 13.04953 | 1.254108e-11
52.61201 | 20.2968 | 19.17068 | 6.533688 | 1.126116 | 12.637 | 1.226663e-11
52.62201 | 19.804 | 18.76891 | 6.53208 | 1.035091 | 12.23683 | 1.200195e-11
52.63201 | 19.3401 | 18.37961 | 6.530472 | 0.9604916 | 11.84914 | 1.174705e-11
52.642 | 18.8579 | 18.00316 | 6.528867 | 0.854737 | 11.4743 | 1.150102e-11
52.652 | 18.3833 | 17.63878 | 6.527261 | 0.7445151 | 11.11152 | 1.126299e-11
52.662 | 17.9994 | 17.28674 | 6.525655 | 0.7126635 | 10.76108 | 1.103473e-11
52.672 | 17.5187 | 16.94685 | 6.52405 | 0.5718511 | 10.4228 | 1.081446e-11
52.682 | 17.0793 | 16.61892 | 6.522446 | 0.4603848 | 10.09647 | 1.060219e-11
52.692 | 16.6819 | 16.30269 | 6.520843 | 0.3792127 | 9.781844 | 1.039879e-11
52.70199 | 16.2674 | 15.99819 | 6.519242 | 0.2692146 | 9.478944 | 1.020251e-11
52.71199 | 15.8942 | 15.70451 | 6.51764 | 0.1896851 | 9.186875 | 1.001421e-11
52.72199 | 15.5281 | 15.42167 | 6.516038 | 0.1064325 | 8.905629 | 9.832135e-12
52.73199 | 15.1366 | 15.14932 | 6.514438 | -0.01271643 | 8.634879 | 9.657164e-12
52.74199 | 14.8103 | 14.88713 | 6.512838 | -0.07682694 | 8.374289 | 9.48841e-12
52.75199 | 14.4585 | 14.63476 | 6.511238 | -0.1762593 | 8.123521 | 9.326762e-12
52.76198 | 14.1399 | 14.39211 | 6.509641 | -0.2522051 | 7.882464 | 9.170442e-12
52.77198 | 13.84 | 14.15835 | 6.508044 | -0.3183511 | 7.650308 | 9.019452e-12
52.78198 | 13.4967 | 13.9334 | 6.506446 | -0.4367008 | 7.426954 | 8.874679e-12
52.79198 | 13.2626 | 13.71692 | 6.50485 | -0.4543224 | 7.212073 | 8.734347e-12
52.80198 | 12.9558 | 13.50859 | 6.503254 | -0.5527879 | 7.005334 | 8.599343e-12
52.81198 | 12.6819 | 13.30808 | 6.501659 | -0.6261777 | 6.806419 | 8.469669e-12
52.82197 | 12.4513 | 13.11527 | 6.500066 | -0.6639666 | 6.615201 | 8.344436e-12
52.83197 | 12.1896 | 12.92947 | 6.498472 | -0.739873 | 6.431001 | 8.222756e-12
52.84197 | 11.9762 | 12.7506 | 6.496879 | -0.7743961 | 6.253717 | 8.106404e-12
52.85197 | 11.7556 | 12.57835 | 6.495287 | -0.822752 | 6.083065 | 7.993606e-12
52.86197 | 11.5243 | 12.41246 | 6.493695 | -0.8881649 | 5.91877 | 7.885248e-12
52.87196 | 11.3706 | 12.25282 | 6.492106 | -0.8822235 | 5.760718 | 7.780443e-12
52.88196 | 11.17 | 12.09886 | 6.490516 | -0.9288618 | 5.608346 | 7.680079e-12
52.89196 | 10.9904 | 11.95049 | 6.488926 | -0.9600928 | 5.461567 | 7.583267e-12
52.90196 | 10.8493 | 11.80748 | 6.487337 | -0.9581815 | 5.320144 | 7.48912e-12
52.91196 | 10.6621 | 11.6696 | 6.485749 | -1.007501 | 5.183852 | 7.399414e-12
52.92196 | 10.5269 | 11.53664 | 6.484161 | -1.009736 | 5.052475 | 7.313261e-12
52.93195 | 10.3851 | 11.4085 | 6.482576 | -1.023402 | 4.925926 | 7.230661e-12
52.94195 | 10.2411 | 11.28475 | 6.48099 | -1.043648 | 4.803758 | 7.151613e-12
52.95195 | 10.1375 | 11.16531 | 6.479404 | -1.027813 | 4.685909 | 7.075229e-12
52.96195 | 10.0023 | 11.05002 | 6.47782 | -1.047716 | 4.572196 | 7.002399e-12
52.97195 | 9.8794 | 10.93868 | 6.476236 | -1.059282 | 4.462446 | 6.933121e-12
52.98195 | 9.7843 | 10.83114 | 6.474652 | -1.046844 | 4.356492 | 6.866507e-12
52.99194 | 9.6793 | 10.72735 | 6.473071 | -1.048045 | 4.254274 | 6.803447e-12
53.00194 | 9.5857 | 10.62693 | 6.471489 | -1.041231 | 4.155442 | 6.743051e-12
53.01194 | 9.4837 | 10.52986 | 6.469908 | -1.046158 | 4.05995 | 6.686207e-12
53.02194 | 9.4022 | 10.43599 | 6.468327 | -1.03379 | 3.967663 | 6.632916e-12
53.03194 | 9.3348 | 10.3452 | 6.466747 | -1.010395 | 3.878448 | 6.58229e-12
53.04194 | 9.2474 | 10.25735 | 6.465168 | -1.009947 | 3.792179 | 6.534329e-12
53.05193 | 9.1726 | 10.17241 | 6.463591 | -0.9998067 | 3.708816 | 6.48992e-12
53.06193 | 9.1148 | 10.09009 | 6.462013 | -0.9752946 | 3.628082 | 6.448175e-12
53.07193 | 9.0273 | 10.01039 | 6.460436 | -0.9830853 | 3.54995 | 6.409095e-12
53.08193 | 8.9851 | 9.933174 | 6.458859 | -0.9480745 | 3.474315 | 6.37268e-12
53.09193 | 8.9148 | 9.858363 | 6.457283 | -0.9435625 | 3.401079 | 6.338929e-12
53.10193 | 8.8601 | 9.785854 | 6.455708 | -0.9257541 | 3.330146 | 6.308731e-12
53.11192 | 8.8169 | 9.715627 | 6.454135 | -0.8987265 | 3.261491 | 6.28031e-12
53.12192 | 8.7529 | 9.647456 | 6.452562 | -0.8945555 | 3.194894 | 6.255441e-12
53.13192 | 8.6929 | 9.581328 | 6.450989 | -0.8884283 | 3.13034 | 6.233236e-12
53.14192 | 8.6548 | 9.517166 | 6.449416 | -0.8623661 | 3.06775 | 6.212808e-12
53.15192 | 8.6061 | 9.454893 | 6.447845 | -0.8487928 | 3.007048 | 6.195044e-12
53.16192 | 8.5706 | 9.394437 | 6.446274 | -0.8238368 | 2.948163 | 6.179945e-12
53.17191 | 8.5112 | 9.335798 | 6.444705 | -0.8245977 | 2.891093 | 6.167511e-12
53.18191 | 8.4792 | 9.278771 | 6.443135 | -0.7995709 | 2.835635 | 6.157741e-12
53.19191 | 8.4502 | 9.223364 | 6.441567 | -0.7731637 | 2.781797 | 6.150636e-12
53.20191 | 8.4017 | 9.169516 | 6.439998 | -0.7678163 | 2.729518 | 6.145306e-12
53.21191 | 8.3713 | 9.117171 | 6.438431 | -0.7458713 | 2.678741 | 6.141754e-12
53.22191 | 8.3322 | 9.066274 | 6.436864 | -0.7340737 | 2.62941 | 6.141754e-12
53.2319 | 8.3054 | 9.016819 | 6.435299 | -0.7114187 | 2.581519 | 6.14353e-12
53.2419 | 8.2862 | 8.968659 | 6.433734 | -0.682459 | 2.534925 | 6.147083e-12
53.2519 | 8.234 | 8.921796 | 6.432169 | -0.6877959 | 2.489627 | 6.1533e-12
53.2619 | 8.2147 | 8.876183 | 6.430605 | -0.6614834 | 2.445578 | 6.162182e-12
53.2719 | 8.1917 | 8.831777 | 6.429042 | -0.6400771 | 2.402735 | 6.17284e-12
53.28189 | 8.1607 | 8.788577 | 6.427481 | -0.6278765 | 2.361096 | 6.186163e-12
53.29189 | 8.1259 | 8.746457 | 6.425919 | -0.6205569 | 2.320538 | 6.201262e-12
53.30189 | 8.1023 | 8.705422 | 6.424357 | -0.6031221 | 2.281065 | 6.218137e-12
53.31189 | 8.0833 | 8.665435 | 6.422797 | -0.5821351 | 2.242638 | 6.238565e-12
53.32189 | 8.0656 | 8.62646 | 6.421237 | -0.5608603 | 2.205224 | 6.259882e-12
53.33189 | 8.0335 | 8.588464 | 6.419677 | -0.5549637 | 2.168786 | 6.283862e-12
53.34188 | 8.0092 | 8.551448 | 6.41812 | -0.5422478 | 2.133327 | 6.310508e-12
53.35188 | 7.9938 | 8.515309 | 6.416563 | -0.5215094 | 2.098747 | 6.338929e-12
53.36188 | 7.9671 | 8.480054 | 6.415005 | -0.5129543 | 2.065049 | 6.369127e-12
53.37188 | 7.9584 | 8.445654 | 6.413449 | -0.4872539 | 2.032205 | 6.40199e-12
53.38188 | 7.9349 | 8.41208 | 6.411893 | -0.4771805 | 2.000187 | 6.437517e-12
53.39188 | 7.9092 | 8.379307 | 6.410338 | -0.4701071 | 1.968969 | 6.474821e-12
53.40187 | 7.8994 | 8.347339 | 6.408785 | -0.447939 | 1.938554 | 6.514789e-12
53.41187 | 7.88 | 8.316089 | 6.407232 | -0.4360892 | 1.908858 | 6.556533e-12
53.42187 | 7.8667 | 8.285566 | 6.405679 | -0.4188656 | 1.879887 | 6.600942e-12
53.43187 | 7.8403 | 8.255745 | 6.404126 | -0.415445 | 1.851619 | 6.648015e-12
53.44187 | 7.8329 | 8.226606 | 6.402575 | -0.3937059 | 1.824031 | 6.696865e-12
53.45187 | 7.811 | 8.198127 | 6.401024 | -0.3871271 | 1.797103 | 6.749268e-12
53.46186 | 7.7905 | 8.170323 | 6.399475 | -0.3798227 | 1.770848 | 6.803447e-12
53.47186 | 7.7722 | 8.143103 | 6.397925 | -0.3709034 | 1.745178 | 6.859402e-12
53.48186 | 7.7677 | 8.116486 | 6.396377 | -0.3487858 | 1.720109 | 6.91891e-12
53.49186 | 7.7507 | 8.090452 | 6.394828 | -0.3397516 | 1.695623 | 6.980194e-12
53.50186 | 7.7303 | 8.064983 | 6.393281 | -0.3346834 | 1.671702 | 7.045031e-12
53.51186 | 7.7164 | 8.040064 | 6.391734 | -0.3236644 | 1.64833 | 7.112533e-12
53.52185 | 7.7068 | 8.015702 | 6.39019 | -0.3089021 | 1.625512 | 7.181811e-12
53.53185 | 7.688 | 7.991833 | 6.388644 | -0.303833 | 1.603189 | 7.254641e-12
53.54185 | 7.6738 | 7.968466 | 6.3871 | -0.2946662 | 1.581367 | 7.330136e-12
53.55185 | 7.6577 | 7.945587 | 6.385556 | -0.2878871 | 1.560031 | 7.409184e-12
53.56185 | 7.6525 | 7.923182 | 6.384012 | -0.2706817 | 1.539169 | 7.490009e-12
53.57185 | 7.638 | 7.901237 | 6.38247 | -0.2632368 | 1.518767 | 7.575274e-12
53.58184 | 7.6157 | 7.87976 | 6.380929 | -0.2640596 | 1.49883 | 7.662315e-12
53.59184 | 7.6106 | 7.858696 | 6.379388 | -0.2480959 | 1.479308 | 7.753798e-12
53.60184 | 7.5935 | 7.838054 | 6.377848 | -0.2445545 | 1.460207 | 7.847945e-12
53.61184 | 7.5791 | 7.817824 | 6.376308 | -0.2387239 | 1.441516 | 7.945644e-12
53.62184 | 7.5695 | 7.797993 | 6.374769 | -0.2284926 | 1.423224 | 8.046896e-12
53.63184 | 7.5536 | 7.778549 | 6.37323 | -0.2249494 | 1.405319 | 8.150813e-12
53.64183 | 7.5462 | 7.759503 | 6.371694 | -0.2133027 | 1.387809 | 8.259171e-12
53.65183 | 7.5368 | 7.740805 | 6.370157 | -0.2040046 | 1.370648 | 8.371082e-12
53.66183 | 7.5218 | 7.722464 | 6.36862 | -0.2006641 | 1.353844 | 8.486545e-12
53.67183 | 7.512 | 7.704472 | 6.367085 | -0.1924717 | 1.337387 | 8.606449e-12
53.68183 | 7.5024 | 7.686818 | 6.36555 | -0.1844181 | 1.321268 | 8.729906e-12
53.69182 | 7.488 | 7.669511 | 6.364017 | -0.1815111 | 1.305494 | 8.856915e-12
53.70182 | 7.4826 | 7.652508 | 6.362483 | -0.169908 | 1.290025 | 8.989254e-12
53.71182 | 7.4649 | 7.635818 | 6.360951 | -0.1709179 | 1.274867 | 9.125145e-12
53.72182 | 7.4665 | 7.619432 | 6.359418 | -0.1529324 | 1.260014 | 9.265477e-12
53.73182 | 7.4585 | 7.603344 | 6.357887 | -0.1448438 | 1.245457 | 9.409362e-12
53.74182 | 7.4427 | 7.587544 | 6.356356 | -0.1448442 | 1.231188 | 9.558576e-12
53.75181 | 7.4362 | 7.572042 | 6.354828 | -0.1358416 | 1.217214 | 9.712231e-12
53.76181 | 7.427 | 7.556798 | 6.353298 | -0.1297984 | 1.2035 | 9.870327e-12
53.77181 | 7.4131 | 7.541823 | 6.351769 | -0.128723 | 1.190054 | 1.003375e-11
53.78181 | 7.4094 | 7.527109 | 6.350241 | -0.1177086 | 1.176867 | 1.020162e-11
53.79181 | 7.3911 | 7.512649 | 6.348714 | -0.1215489 | 1.163935 | 1.037392e-11
53.80181 | 7.3989 | 7.498438 | 6.347187 | -0.09953752 | 1.15125 | 1.055156e-11
53.8118 | 7.3808 | 7.484482 | 6.345663 | -0.1036818 | 1.138819 | 1.073452e-11
53.8218 | 7.3632 | 7.470749 | 6.344138 | -0.1075487 | 1.126611 | 1.092193e-11
53.8318 | 7.3695 | 7.457246 | 6.342613 | -0.08774604 | 1.114633 | 1.111555e-11
53.8418 | 7.37 | 7.443968 | 6.341089 | -0.07396846 | 1.102879 | 1.131362e-11
53.8518 | 7.3373 | 7.43091 | 6.339566 | -0.09361045 | 1.091344 | 1.151701e-11
53.8618 | 7.3563 | 7.418067 | 6.338044 | -0.06176673 | 1.080023 | 1.172662e-11
53.87179 | 7.33 | 7.405445 | 6.336524 | -0.07544454 | 1.068921 | 1.194156e-11
53.88179 | 7.3291 | 7.393014 | 6.335003 | -0.06391425 | 1.058012 | 1.216272e-11
53.89179 | 7.3151 | 7.380783 | 6.333482 | -0.06568348 | 1.047301 | 1.23892e-11
53.90179 | 7.319 | 7.368748 | 6.331963 | -0.04974759 | 1.036785 | 1.262279e-11
53.91179 | 7.3137 | 7.356902 | 6.330444 | -0.04320202 | 1.026458 | 1.286171e-11
53.92179 | 7.2951 | 7.345243 | 6.328926 | -0.05014257 | 1.016317 | 1.310863e-11
53.93178 | 7.2869 | 7.333776 | 6.32741 | -0.04687592 | 1.006366 | 1.336087e-11
53.94178 | 7.2824 | 7.322476 | 6.325893 | -0.04007554 | 0.9965828 | 1.362199e-11
53.95178 | 7.2704 | 7.311349 | 6.324377 | -0.0409486 | 0.986972 | 1.388933e-11
53.96178 | 7.2686 | 7.300391 | 6.322861 | -0.03179139 | 0.9775302 | 1.416556e-11
53.97178 | 7.2584 | 7.2896 | 6.321346 | -0.0312 | 0.9682535 | 1.444977e-11
53.98178 | 7.2477 | 7.278971 | 6.319832 | -0.03127085 | 0.9591384 | 1.474287e-11
53.99177 | 7.2517 | 7.26851 | 6.318321 | -0.01681037 | 0.9501897 | 1.504574e-11
54.00177 | 7.228 | 7.258195 | 6.316808 | -0.03019463 | 0.9413866 | 1.535749e-11
54.01177 | 7.2298 | 7.248031 | 6.315296 | -0.01823051 | 0.9327344 | 1.56799e-11
54.02177 | 7.2286 | 7.238015 | 6.313785 | -0.009414829 | 0.92423 | 1.601297e-11
54.03177 | 7.2089 | 7.228144 | 6.312274 | -0.01924423 | 0.9158699 | 1.635758e-11
54.04176 | 7.2136 | 7.218425 | 6.310766 | -0.004825143 | 0.9076591 | 1.671374e-11
54.05176 | 7.2109 | 7.208835 | 6.309257 | 0.002064566 | 0.8995785 | 1.708234e-11
54.06176 | 7.1873 | 7.199382 | 6.307749 | -0.01208176 | 0.8916332 | 1.746425e-11
54.07176 | 7.2044 | 7.190061 | 6.306241 | 0.01433888 | 0.8838203 | 1.786038e-11
54.08176 | 7.1836 | 7.180871 | 6.304734 | 0.002729147 | 0.876137 | 1.827161e-11
54.09176 | 7.1762 | 7.171808 | 6.303228 | 0.004391843 | 0.8685806 | 1.869704e-11
54.10175 | 7.1765 | 7.162879 | 6.301723 | 0.01362082 | 0.8611557 | 1.913847e-11
54.11175 | 7.1595 | 7.154064 | 6.300219 | 0.005436362 | 0.8538451 | 1.959766e-11
54.12175 | 7.1617 | 7.145368 | 6.298714 | 0.01633211 | 0.8466535 | 2.007372e-11
54.13175 | 7.1633 | 7.13679 | 6.297211 | 0.0265105 | 0.8395786 | 2.056932e-11
54.14175 | 7.138 | 7.128326 | 6.295708 | 0.009673893 | 0.832618 | 2.108358e-11
54.15175 | 7.1547 | 7.119975 | 6.294206 | 0.03472477 | 0.8257692 | 2.161737e-11
54.16174 | 7.1354 | 7.111743 | 6.292706 | 0.02365717 | 0.8190366 | 2.217249e-11
54.17174 | 7.1271 | 7.10361 | 6.291206 | 0.02348959 | 0.8124049 | 2.27498e-11
54.18174 | 7.1427 | 7.095584 | 6.289706 | 0.04711622 | 0.8058782 | 2.334932e-11
54.19174 | 7.1124 | 7.087661 | 6.288206 | 0.0247388 | 0.7994549 | 2.397282e-11
54.20174 | 7.1226 | 7.07984 | 6.286708 | 0.04275956 | 0.7931326 | 2.462031e-11
54.21174 | 7.1251 | 7.072119 | 6.28521 | 0.0529807 | 0.7869093 | 2.529355e-11
54.22173 | 7.0929 | 7.064504 | 6.283714 | 0.02839642 | 0.7807892 | 2.599254e-11
54.23173 | 7.1138 | 7.056976 | 6.282218 | 0.05682379 | 0.7747583 | 2.671818e-11
54.24173 | 7.0984 | 7.049543 | 6.280722 | 0.0488571 | 0.7688207 | 2.747225e-11
54.25173 | 7.0926 | 7.042202 | 6.279227 | 0.0503981 | 0.7629747 | 2.825473e-11
54.26173 | 7.0946 | 7.034951 | 6.277733 | 0.0596487 | 0.7572184 | 2.906653e-11
54.27173 | 7.0663 | 7.02779 | 6.276239 | 0.03851043 | 0.7515502 | 2.990763e-11
54.28172 | 7.0825 | 7.020722 | 6.274748 | 0.06177826 | 0.7459738 | 3.077805e-11
54.29172 | 7.076 | 7.013732 | 6.273256 | 0.06226754 | 0.7404767 | 3.168044e-11
54.30172 | 7.0571 | 7.006827 | 6.271764 | 0.05027306 | 0.7350626 | 3.261391e-11
54.31172 | 7.0696 | 7.000004 | 6.270274 | 0.0695963 | 0.7297301 | 3.357759e-11
54.32172 | 7.0557 | 6.993261 | 6.268784 | 0.06243882 | 0.7244777 | 3.457323e-11
54.33172 | 7.0437 | 6.986598 | 6.267294 | 0.05710208 | 0.7193037 | 3.559997e-11
54.34171 | 7.0558 | 6.980019 | 6.265807 | 0.07578107 | 0.7142119 | 3.665512e-11
54.35171 | 7.0318 | 6.97351 | 6.264319 | 0.05829029 | 0.7091906 | 3.774225e-11
54.36171 | 7.0483 | 6.967076 | 6.262832 | 0.08122449 | 0.7042436 | 3.885692e-11
54.37171 | 7.0317 | 6.960715 | 6.261345 | 0.07098513 | 0.6993694 | 4e-11
54.38171 | 7.0186 | 6.954427 | 6.25986 | 0.06417345 | 0.6945669 | 4.116885e-11
54.39171 | 7.0325 | 6.948209 | 6.258375 | 0.08429087 | 0.6898345 | 4.236078e-11
54.4017 | 7.0176 | 6.942068 | 6.256892 | 0.07553249 | 0.6851758 | 4.357315e-11
54.4117 | 7.0061 | 6.935988 | 6.255408 | 0.07011167 | 0.6805802 | 4.480505e-11
54.4217 | 7.0034 | 6.929976 | 6.253925 | 0.07342374 | 0.6760511 | 4.605205e-11
54.4317 | 7 | 6.92403 | 6.252443 | 0.07596959 | 0.6715874 | 4.730971e-11
54.4417 | 7.0023 | 6.918149 | 6.250961 | 0.08415057 | 0.667188 | 4.857359e-11
54.45169 | 6.9825 | 6.912339 | 6.249482 | 0.0701612 | 0.6628567 | 4.983924e-11
54.46169 | 6.9814 | 6.906584 | 6.248002 | 0.07481575 | 0.6585822 | 5.110135e-11
54.47169 | 6.9871 | 6.900891 | 6.246523 | 0.0862087 | 0.6543686 | 5.235368e-11
54.48169 | 6.9831 | 6.895259 | 6.245044 | 0.08784111 | 0.6502148 | 5.359091e-11
54.49169 | 6.9707 | 6.889686 | 6.243566 | 0.081014 | 0.6461199 | 5.480505e-11
54.50169 | 6.9763 | 6.884172 | 6.242089 | 0.09212838 | 0.6420827 | 5.598899e-11
54.51168 | 6.9649 | 6.87872 | 6.240614 | 0.08617991 | 0.6381062 | 5.713474e-11
54.52168 | 6.9607 | 6.87332 | 6.239138 | 0.08738032 | 0.6341816 | 5.823697e-11
54.53168 | 6.9618 | 6.867975 | 6.237663 | 0.09382504 | 0.630312 | 5.928769e-11
54.54168 | 6.9519 | 6.862685 | 6.236189 | 0.0892152 | 0.6264962 | 6.0278e-11
54.55168 | 6.9655 | 6.857449 | 6.234715 | 0.1080515 | 0.6227335 | 6.12026e-11
54.56168 | 6.9432 | 6.852265 | 6.233242 | 0.09093497 | 0.619023 | 6.205347e-11
54.57167 | 6.9419 | 6.847139 | 6.231771 | 0.09476131 | 0.6153674 | 6.282352e-11
54.58167 | 6.9491 | 6.842058 | 6.2303 | 0.1070416 | 0.6117585 | 6.350831e-11
54.59167 | 6.9291 | 6.837028 | 6.228829 | 0.09207168 | 0.6081993 | 6.410339e-11
54.60167 | 6.9346 | 6.832048 | 6.227359 | 0.1025521 | 0.6046889 | 6.460255e-11
54.61167 | 6.9349 | 6.827116 | 6.22589 | 0.1077838 | 0.6012265 | 6.5004e-11
54.62167 | 6.9261 | 6.822232 | 6.224421 | 0.1038677 | 0.5978113 | 6.530509e-11
54.63166 | 6.9313 | 6.817402 | 6.222955 | 0.1138984 | 0.594447 | 6.550227e-11
54.64166 | 6.9199 | 6.812611 | 6.221487 | 0.1072887 | 0.5911239 | 6.559731e-11
54.65166 | 6.927 | 6.807867 | 6.220021 | 0.1191333 | 0.5878458 | 6.558931e-11
54.66166 | 6.9152 | 6.803167 | 6.218555 | 0.1120328 | 0.584612 | 6.547918e-11
54.67166 | 6.9145 | 6.798512 | 6.21709 | 0.115988 | 0.5814218 | 6.526779e-11
54.68166 | 6.9092 | 6.7939 | 6.215626 | 0.1152998 | 0.5782744 | 6.495959e-11
54.69165 | 6.915 | 6.789336 | 6.214164 | 0.1256641 | 0.5751722 | 6.455636e-11
54.70165 | 6.9076 | 6.784809 | 6.212701 | 0.1227906 | 0.5721085 | 6.406164e-11
54.71165 | 6.9071 | 6.780324 | 6.211239 | 0.1267756 | 0.5690857 | 6.347989e-11
54.72165 | 6.904 | 6.77588 | 6.209777 | 0.1281195 | 0.5661032 | 6.281553e-11
54.73165 | 6.8966 | 6.771477 | 6.208317 | 0.1251232 | 0.5631603 | 6.207301e-11
54.74165 | 6.9043 | 6.767113 | 6.206857 | 0.1371871 | 0.5602564 | 6.125855e-11
54.75164 | 6.8782 | 6.762792 | 6.205399 | 0.1154076 | 0.5573936 | 6.037748e-11
54.76164 | 6.8885 | 6.758506 | 6.20394 | 0.1299938 | 0.554566 | 5.943424e-11
54.77164 | 6.8919 | 6.754258 | 6.202482 | 0.137642 | 0.5517756 | 5.843592e-11
54.78164 | 6.8788 | 6.750047 | 6.201025 | 0.1287527 | 0.549022 | 5.738787e-11
54.79164 | 6.8844 | 6.745873 | 6.199569 | 0.1385267 | 0.5463044 | 5.629541e-11
54.80164 | 6.8763 | 6.741736 | 6.198113 | 0.1345643 | 0.5436225 | 5.516654e-11
54.81163 | 6.8738 | 6.737638 | 6.19666 | 0.136162 | 0.5409782 | 5.400569e-11
54.82163 | 6.8845 | 6.733571 | 6.195206 | 0.1509286 | 0.5383658 | 5.281908e-11
54.83163 | 6.8563 | 6.72954 | 6.193752 | 0.1267602 | 0.5357877 | 5.161205e-11
54.84163 | 6.8711 | 6.725542 | 6.192299 | 0.1455577 | 0.5332429 | 5.038991e-11
54.85163 | 6.8739 | 6.721579 | 6.190847 | 0.1523213 | 0.5307314 | 4.915801e-11
54.86162 | 6.8573 | 6.717652 | 6.189397 | 0.1396479 | 0.5282546 | 4.792344e-11
54.87162 | 6.8633 | 6.713755 | 6.187947 | 0.1495455 | 0.5258077 | 4.668799e-11
54.88162 | 6.8514 | 6.709889 | 6.186497 | 0.1415106 | 0.5233924 | 4.545697e-11
54.89162 | 6.8572 | 6.706056 | 6.185048 | 0.1511438 | 0.5210083 | 4.423395e-11
54.90162 | 6.8494 | 6.702254 | 6.183599 | 0.1471456 | 0.5186549 | 4.302247e-11
54.91162 | 6.84 | 6.698484 | 6.182152 | 0.1415163 | 0.5163319 | 4.18261e-11
54.92161 | 6.8501 | 6.694747 | 6.180706 | 0.1553527 | 0.514041 | 4.064926e-11
54.93161 | 6.8368 | 6.691037 | 6.17926 | 0.1457626 | 0.5117773 | 3.949197e-11
54.94161 | 6.8261 | 6.687357 | 6.177815 | 0.1387428 | 0.5095426 | 3.835687e-11
54.95161 | 6.8388 | 6.683706 | 6.17637 | 0.1550935 | 0.5073366 | 3.724576e-11
54.96161 | 6.8331 | 6.680085 | 6.174926 | 0.1530153 | 0.5051589 | 3.616041e-11
54.97161 | 6.8292 | 6.676492 | 6.173482 | 0.1527085 | 0.503009 | 3.51017e-11
54.9816 | 6.8315 | 6.67293 | 6.172041 | 0.1585699 | 0.5008887 | 3.407141e-11
54.9916 | 6.823 | 6.669393 | 6.170599 | 0.1536071 | 0.4987934 | 3.306866e-11
55.0016 | 6.8285 | 6.665883 | 6.169158 | 0.1626168 | 0.4967249 | 3.209522e-11
55.0116 | 6.827 | 6.662401 | 6.167718 | 0.1645993 | 0.4946827 | 3.115019e-11
55.0216 | 6.8243 | 6.658945 | 6.166278 | 0.1653551 | 0.4926666 | 3.023359e-11
55.0316 | 6.8181 | 6.655515 | 6.164839 | 0.1625846 | 0.490676 | 2.934719e-11
55.04159 | 6.8257 | 6.652115 | 6.163403 | 0.1735846 | 0.4887128 | 2.848921e-11
55.05159 | 6.8086 | 6.648738 | 6.161965 | 0.1598622 | 0.4867726 | 2.765876e-11
55.06159 | 6.8135 | 6.645385 | 6.160528 | 0.1681145 | 0.4848571 | 2.685674e-11
55.07159 | 6.8121 | 6.642058 | 6.159092 | 0.1700417 | 0.482966 | 2.608136e-11
55.08159 | 6.8109 | 6.638756 | 6.157657 | 0.1721441 | 0.4810988 | 2.533262e-11
55.09159 | 6.8096 | 6.635478 | 6.156223 | 0.174122 | 0.4792554 | 2.461054e-11
55.10158 | 6.8008 | 6.632227 | 6.15479 | 0.1685727 | 0.4774371 | 2.39142e-11
55.11158 | 6.8027 | 6.628997 | 6.153357 | 0.1737027 | 0.4756402 | 2.324185e-11
55.12158 | 6.8133 | 6.625791 | 6.151925 | 0.1875092 | 0.473866 | 2.259348e-11
55.13158 | 6.7984 | 6.622608 | 6.150493 | 0.1757925 | 0.4721144 | 2.196821e-11
55.14158 | 6.7984 | 6.619447 | 6.149062 | 0.1789527 | 0.470385 | 2.136602e-11
55.15158 | 6.7973 | 6.61631 | 6.147632 | 0.1809903 | 0.4686776 | 2.078515e-11
55.16157 | 6.8072 | 6.613198 | 6.146204 | 0.1940024 | 0.4669935 | 2.02256e-11
55.17157 | 6.7923 | 6.610104 | 6.144775 | 0.1821955 | 0.4653291 | 1.968559e-11
55.18157 | 6.7882 | 6.607033 | 6.143347 | 0.1811667 | 0.4636858 | 1.916511e-11
55.19157 | 6.7875 | 6.603984 | 6.14192 | 0.1835163 | 0.4620635 | 1.866329e-11
55.20157 | 6.7985 | 6.600956 | 6.140494 | 0.1975445 | 0.4604617 | 1.818012e-11
55.21157 | 6.7883 | 6.597948 | 6.139068 | 0.1903516 | 0.4588804 | 1.771383e-11
55.22156 | 6.7796 | 6.594965 | 6.137644 | 0.1846349 | 0.4573207 | 1.72653e-11
55.23156 | 6.768 | 6.591999 | 6.13622 | 0.1760006 | 0.4557792 | 1.683187e-11
55.24156 | 6.7844 | 6.589054 | 6.134797 | 0.1953459 | 0.4542575 | 1.641354e-11
55.25156 | 6.7704 | 6.586129 | 6.133374 | 0.184271 | 0.4527551 | 1.60103e-11
55.26156 | 6.7727 | 6.583224 | 6.131952 | 0.1894763 | 0.4512719 | 1.562128e-11
55.27155 | 6.761 | 6.580341 | 6.130532 | 0.180659 | 0.4498091 | 1.524647e-11
55.28155 | 6.7638 | 6.577475 | 6.129111 | 0.1863251 | 0.4483636 | 1.488409e-11
55.29155 | 6.7705 | 6.574628 | 6.127691 | 0.195872 | 0.4469365 | 1.453504e-11
55.30155 | 6.7557 | 6.5718 | 6.126272 | 0.1838999 | 0.4455278 | 1.419753e-11
55.31155 | 6.7511 | 6.568991 | 6.124854 | 0.1821089 | 0.4441371 | 1.387157e-11
55.32155 | 6.7583 | 6.566201 | 6.123436 | 0.1920994 | 0.4427643 | 1.355716e-11
55.33154 | 6.754 | 6.563431 | 6.122021 | 0.1905687 | 0.4414104 | 1.32534e-11
55.34154 | 6.7443 | 6.560677 | 6.120605 | 0.1836226 | 0.4400727 | 1.29603e-11
55.35154 | 6.7476 | 6.557942 | 6.119189 | 0.1896585 | 0.4387523 | 1.267608e-11
55.36154 | 6.7367 | 6.555223 | 6.117775 | 0.1814766 | 0.4374488 | 1.240164e-11
55.37154 | 6.7445 | 6.552523 | 6.116361 | 0.191977 | 0.4361624 | 1.213607e-11
55.38154 | 6.7277 | 6.54984 | 6.114947 | 0.17786 | 0.4348925 | 1.188027e-11
55.39153 | 6.7323 | 6.547177 | 6.113536 | 0.1851232 | 0.4336404 | 1.163247e-11
55.40153 | 6.7324 | 6.544528 | 6.112125 | 0.1878719 | 0.4324034 | 1.139178e-11
55.41153 | 6.7211 | 6.541896 | 6.110714 | 0.1792038 | 0.4311825 | 1.115996e-11
55.42153 | 6.7262 | 6.539281 | 6.109303 | 0.186919 | 0.4299775 | 1.093436e-11
55.43153 | 6.7289 | 6.536682 | 6.107894 | 0.1922176 | 0.4287884 | 1.071676e-11
55.44153 | 6.7222 | 6.5341 | 6.106485 | 0.1880999 | 0.4276149 | 1.050626e-11
55.45152 | 6.7191 | 6.531537 | 6.105079 | 0.1875634 | 0.426458 | 1.030198e-11
55.46152 | 6.7226 | 6.528987 | 6.103671 | 0.1936134 | 0.4253152 | 1.010392e-11
55.47152 | 6.7127 | 6.526452 | 6.102265 | 0.1862476 | 0.4241875 | 9.912071e-12
55.48152 | 6.7202 | 6.523934 | 6.100859 | 0.1962661 | 0.4230748 | 9.726442e-12
55.49152 | 6.7166 | 6.521431 | 6.099454 | 0.195169 | 0.4219769 | 9.545253e-12
55.50152 | 6.7127 | 6.518943 | 6.09805 | 0.1937565 | 0.4208937 | 9.370282e-12
55.51151 | 6.7201 | 6.516474 | 6.096648 | 0.2036264 | 0.419826 | 9.201528e-12
55.52151 | 6.7065 | 6.514016 | 6.095245 | 0.1924835 | 0.4187717 | 9.036327e-12
55.53151 | 6.715 | 6.511574 | 6.093843 | 0.2034258 | 0.4177315 | 8.876455e-12
55.54151 | 6.7054 | 6.509147 | 6.092441 | 0.1962532 | 0.4167054 | 8.721912e-12
55.55151 | 6.7098 | 6.506734 | 6.091041 | 0.2030659 | 0.4156932 | 8.570922e-12
55.56151 | 6.7021 | 6.504336 | 6.089641 | 0.1977641 | 0.4146949 | 8.424372e-12
55.5715 | 6.6998 | 6.501954 | 6.088243 | 0.1978456 | 0.4137111 | 8.283152e-12
55.5815 | 6.7016 | 6.499585 | 6.086845 | 0.2020151 | 0.4127399 | 8.144596e-12
55.5915 | 6.7048 | 6.497229 | 6.085447 | 0.2075706 | 0.411782 | 8.010481e-12
55.6015 | 6.699 | 6.494888 | 6.084051 | 0.204112 | 0.4108375 | 7.879919e-12
55.6115 | 6.7 | 6.49256 | 6.082654 | 0.2074396 | 0.409906 | 7.752909e-12
55.62149 | 6.7067 | 6.490249 | 6.08126 | 0.2164508 | 0.4089887 | 7.630341e-12
55.63149 | 6.6882 | 6.487949 | 6.079866 | 0.200251 | 0.4080831 | 7.510437e-12
55.64149 | 6.7057 | 6.485662 | 6.078472 | 0.2200377 | 0.4071902 | 7.393197e-12
55.65149 | 6.6977 | 6.483389 | 6.077079 | 0.2143111 | 0.40631 | 7.27951e-12
55.66149 | 6.6865 | 6.481129 | 6.075687 | 0.2053711 | 0.4054423 | 7.169376e-12
55.67149 | 6.7058 | 6.478882 | 6.074295 | 0.226918 | 0.404587 | 7.061907e-12
55.68148 | 6.6877 | 6.47665 | 6.072905 | 0.2110497 | 0.4037449 | 6.957102e-12
55.69148 | 6.6823 | 6.474429 | 6.071515 | 0.2078707 | 0.402914 | 6.854961e-12
55.70148 | 6.6911 | 6.472221 | 6.070126 | 0.2188788 | 0.4020953 | 6.755485e-12
55.71148 | 6.6771 | 6.470026 | 6.068737 | 0.2070743 | 0.4012884 | 6.658674e-12
55.72148 | 6.6821 | 6.467843 | 6.067349 | 0.2142571 | 0.4004935 | 6.564527e-12
55.73148 | 6.6794 | 6.465673 | 6.065962 | 0.2137274 | 0.3997102 | 6.473044e-12
55.74147 | 6.6705 | 6.463517 | 6.064577 | 0.2069833 | 0.3989393 | 6.383338e-12
55.75147 | 6.6771 | 6.461371 | 6.063192 | 0.215729 | 0.3981793 | 6.296297e-12
55.76147 | 6.6749 | 6.459238 | 6.061807 | 0.2156625 | 0.3974307 | 6.211032e-12
55.77147 | 6.6685 | 6.457116 | 6.060423 | 0.2113839 | 0.3966934 | 6.128431e-12
55.78147 | 6.6756 | 6.455007 | 6.059039 | 0.2205933 | 0.3959674 | 6.046719e-12
55.79147 | 6.6655 | 6.452909 | 6.057657 | 0.2125908 | 0.3952525 | 5.968559e-12
55.80146 | 6.6647 | 6.450826 | 6.056276 | 0.2138744 | 0.3945494 | 5.891287e-12
55.81146 | 6.6682 | 6.448752 | 6.054895 | 0.2194484 | 0.3938565 | 5.815792e-12
55.82146 | 6.6535 | 6.446689 | 6.053515 | 0.2068108 | 0.3931745 | 5.742962e-12
55.83146 | 6.6674 | 6.444638 | 6.052135 | 0.2227616 | 0.3925033 | 5.671019e-12
55.84146 | 6.6559 | 6.442599 | 6.050756 | 0.213301 | 0.3918428 | 5.600853e-12
55.85146 | 6.652 | 6.440571 | 6.049378 | 0.211429 | 0.3911929 | 5.533352e-12
55.86145 | 6.6571 | 6.438556 | 6.048002 | 0.2185437 | 0.3905542 | 5.466738e-12
55.87145 | 6.6435 | 6.436551 | 6.046625 | 0.2069493 | 0.3899252 | 5.401013e-12
55.88145 | 6.6391 | 6.434556 | 6.04525 | 0.2045437 | 0.3893067 | 5.337952e-12
55.89145 | 6.6536 | 6.432573 | 6.043875 | 0.2210272 | 0.3886983 | 5.27578e-12
55.90145 | 6.6417 | 6.430601 | 6.0425 | 0.2110995 | 0.3881004 | 5.215384e-12
55.91145 | 6.6428 | 6.428639 | 6.041127 | 0.2141611 | 0.3875124 | 5.155876e-12
55.92144 | 6.649 | 6.42669 | 6.039755 | 0.2223096 | 0.3869353 | 5.098144e-12
55.93144 | 6.6327 | 6.42475 | 6.038383 | 0.2079496 | 0.3863674 | 5.041301e-12
55.94144 | 6.6429 | 6.422821 | 6.037012 | 0.2200793 | 0.3858091 | 4.986234e-12
55.95144 | 6.6493 | 6.420902 | 6.035641 | 0.2283977 | 0.3852612 | 4.932055e-12
55.96144 | 6.6284 | 6.418994 | 6.034271 | 0.209406 | 0.3847228 | 4.878764e-12
55.97144 | 6.6462 | 6.417096 | 6.032902 | 0.2291038 | 0.3841941 | 4.82725e-12
55.98143 | 6.642 | 6.415211 | 6.031535 | 0.2267893 | 0.3836755 | 4.776624e-12
55.99143 | 6.6265 | 6.413334 | 6.030168 | 0.2131665 | 0.383166 | 4.726886e-12
56.00143 | 6.6427 | 6.411467 | 6.028801 | 0.2312333 | 0.3826659 | 4.678924e-12
56.01143 | 6.634 | 6.40961 | 6.027435 | 0.22439 | 0.3821753 | 4.630962e-12
56.02143 | 6.6325 | 6.407763 | 6.026069 | 0.2247366 | 0.381694 | 4.584777e-12
56.03142 | 6.6286 | 6.405929 | 6.024706 | 0.2226713 | 0.3812225 | 4.53948e-12
56.04142 | 6.6278 | 6.404102 | 6.023342 | 0.2236979 | 0.3807598 | 4.495071e-12
56.05142 | 6.6296 | 6.402286 | 6.021979 | 0.2273145 | 0.3803062 | 4.45155e-12
56.06142 | 6.6365 | 6.400479 | 6.020617 | 0.2360212 | 0.3798617 | 4.409806e-12
56.07142 | 6.6233 | 6.398682 | 6.019256 | 0.2246181 | 0.3794264 | 4.368061e-12
56.08142 | 6.636 | 6.396895 | 6.017895 | 0.2391053 | 0.379 | 4.327205e-12
56.09141 | 6.6306 | 6.395119 | 6.016536 | 0.235481 | 0.3785829 | 4.287237e-12
56.10141 | 6.6278 | 6.393351 | 6.015177 | 0.2344488 | 0.3781744 | 4.248157e-12
56.11141 | 6.6284 | 6.391593 | 6.013818 | 0.236807 | 0.3777747 | 4.209966e-12
56.12141 | 6.6342 | 6.389844 | 6.012461 | 0.2443557 | 0.3773837 | 4.172662e-12
56.13141 | 6.6269 | 6.388105 | 6.011104 | 0.2387949 | 0.3770015 | 4.136247e-12
56.14141 | 6.6287 | 6.386375 | 6.009747 | 0.2423247 | 0.376628 | 4.099832e-12
56.1514 | 6.6243 | 6.384657 | 6.008393 | 0.2396434 | 0.3762634 | 4.065193e-12
56.1614 | 6.6274 | 6.382946 | 6.007038 | 0.2444544 | 0.3759071 | 4.030554e-12
56.1714 | 6.6257 | 6.381244 | 6.005684 | 0.2444561 | 0.3755594 | 3.996803e-12
56.1814 | 6.6177 | 6.379551 | 6.004331 | 0.2381487 | 0.3752201 | 3.96394e-12
56.1914 | 6.6223 | 6.377868 | 6.002979 | 0.244432 | 0.3748892 | 3.931078e-12
56.2014 | 6.6204 | 6.376194 | 6.001627 | 0.2442061 | 0.3745667 | 3.899991e-12
56.21139 | 6.6246 | 6.37453 | 6.000278 | 0.2500695 | 0.3742529 | 3.868905e-12
56.22139 | 6.6254 | 6.372874 | 5.998927 | 0.2525255 | 0.3739471 | 3.837819e-12
56.23139 | 6.615 | 6.371228 | 5.997578 | 0.2437725 | 0.3736496 | 3.808509e-12
56.24139 | 6.6272 | 6.36959 | 5.996229 | 0.2576105 | 0.3733602 | 3.779199e-12
56.25139 | 6.62 | 6.36796 | 5.994881 | 0.2520395 | 0.3730791 | 3.749889e-12
56.26139 | 6.6197 | 6.36634 | 5.993534 | 0.2533597 | 0.3728061 | 3.722356e-12
56.27138 | 6.6243 | 6.364731 | 5.992189 | 0.2595694 | 0.3725414 | 3.694822e-12
56.28138 | 6.6185 | 6.363128 | 5.990844 | 0.2553718 | 0.3722846 | 3.667289e-12
56.29138 | 6.6129 | 6.361535 | 5.989499 | 0.2513655 | 0.3720358 | 3.640643e-12
56.30138 | 6.6228 | 6.35995 | 5.988155 | 0.2628504 | 0.371795 | 3.614886e-12
56.31138 | 6.6125 | 6.358373 | 5.986811 | 0.2541266 | 0.3715621 | 3.589129e-12
56.32138 | 6.6182 | 6.356806 | 5.985469 | 0.2613942 | 0.3713372 | 3.56426e-12
56.33137 | 6.6143 | 6.355248 | 5.984128 | 0.2590515 | 0.3711203 | 3.540279e-12
56.34137 | 6.6086 | 6.353698 | 5.982787 | 0.2549018 | 0.3709111 | 3.516298e-12
56.35137 | 6.6104 | 6.352156 | 5.981447 | 0.2582435 | 0.3707097 | 3.492318e-12
56.36137 | 6.6073 | 6.350623 | 5.980107 | 0.2566767 | 0.3705161 | 3.469225e-12
56.37137 | 6.609 | 6.349099 | 5.978768 | 0.2599013 | 0.3703303 | 3.44702e-12
56.38137 | 6.6016 | 6.347583 | 5.97743 | 0.2540175 | 0.3701522 | 3.424816e-12
56.39136 | 6.602 | 6.346076 | 5.976094 | 0.2559237 | 0.3699819 | 3.402612e-12
56.40136 | 6.6077 | 6.344577 | 5.974758 | 0.263123 | 0.3698192 | 3.381295e-12
56.41136 | 6.6041 | 6.343086 | 5.973422 | 0.2610138 | 0.3696641 | 3.360867e-12
56.42136 | 6.591 | 6.341604 | 5.972087 | 0.2493963 | 0.3695166 | 3.340439e-12
56.43136 | 6.5978 | 6.34013 | 5.970753 | 0.2576705 | 0.3693767 | 3.320011e-12
56.44135 | 6.6031 | 6.338665 | 5.969421 | 0.2644348 | 0.3692445 | 3.300471e-12
56.45135 | 6.582 | 6.337208 | 5.968088 | 0.2447923 | 0.3691197 | 3.280931e-12
56.46135 | 6.5968 | 6.335758 | 5.966756 | 0.2610416 | 0.3690023 | 3.262279e-12
56.47135 | 6.5932 | 6.334317 | 5.965425 | 0.2588826 | 0.3688925 | 3.243628e-12
56.48135 | 6.5907 | 6.332885 | 5.964094 | 0.2578154 | 0.3687902 | 3.224976e-12
56.49135 | 6.5802 | 6.33146 | 5.962765 | 0.24874 | 0.3686953 | 3.207212e-12
56.50134 | 6.5738 | 6.330045 | 5.961437 | 0.2437549 | 0.3686079 | 3.189449e-12
56.51134 | 6.5891 | 6.328637 | 5.960109 | 0.2604632 | 0.3685279 | 3.172573e-12
56.52134 | 6.5762 | 6.327237 | 5.958782 | 0.2489632 | 0.3684552 | 3.155698e-12
56.53134 | 6.5767 | 6.325845 | 5.957455 | 0.2508552 | 0.3683899 | 3.138823e-12
56.54134 | 6.5764 | 6.324461 | 5.956129 | 0.251939 | 0.3683319 | 3.122835e-12
56.55134 | 6.5817 | 6.323085 | 5.954804 | 0.2586148 | 0.3682813 | 3.106848e-12
56.56133 | 6.5757 | 6.321719 | 5.953481 | 0.2539811 | 0.368238 | 3.090861e-12
56.57133 | 6.5801 | 6.320359 | 5.952157 | 0.2597407 | 0.368202 | 3.075762e-12
56.58133 | 6.5731 | 6.319008 | 5.950834 | 0.2540923 | 0.3681732 | 3.060663e-12
56.59133 | 6.5806 | 6.317664 | 5.949512 | 0.2629359 | 0.3681517 | 3.046452e-12
56.60133 | 6.5683 | 6.316329 | 5.948191 | 0.2519714 | 0.3681375 | 3.031353e-12
56.61133 | 6.572 | 6.315001 | 5.946871 | 0.2569989 | 0.3681306 | 3.01803e-12
56.62132 | 6.5839 | 6.313683 | 5.945552 | 0.2702172 | 0.3681308 | 3.003819e-12
56.63132 | 6.5754 | 6.312371 | 5.944233 | 0.2630288 | 0.3681382 | 2.990497e-12
56.64132 | 6.5732 | 6.311068 | 5.942915 | 0.2621324 | 0.3681529 | 2.977174e-12
56.65132 | 6.5692 | 6.309772 | 5.941597 | 0.2594281 | 0.3681747 | 2.963851e-12
56.66132 | 6.564 | 6.308484 | 5.94028 | 0.2555158 | 0.3682038 | 2.950529e-12
56.67132 | 6.5703 | 6.307204 | 5.938964 | 0.2630956 | 0.36824 | 2.938094e-12
56.68131 | 6.5762 | 6.305934 | 5.937651 | 0.2702662 | 0.3682833 | 2.926548e-12
56.69131 | 6.5713 | 6.30467 | 5.936336 | 0.2666301 | 0.3683338 | 2.914113e-12
56.70131 | 6.5776 | 6.303414 | 5.935022 | 0.2741862 | 0.3683915 | 2.902567e-12
56.71131 | 6.5811 | 6.302166 | 5.933709 | 0.2789343 | 0.3684563 | 2.891021e-12
56.72131 | 6.567 | 6.300925 | 5.932397 | 0.2660746 | 0.3685283 | 2.879474e-12
56.73131 | 6.5809 | 6.299693 | 5.931086 | 0.2812069 | 0.3686073 | 2.867928e-12
56.7413 | 6.5755 | 6.29847 | 5.929776 | 0.2770302 | 0.3686935 | 2.85727e-12
56.7513 | 6.577 | 6.297253 | 5.928466 | 0.2797468 | 0.3687868 | 2.846612e-12
56.7613 | 6.5819 | 6.296045 | 5.927157 | 0.2858555 | 0.3688872 | 2.836842e-12
56.7713 | 6.5691 | 6.294844 | 5.925849 | 0.2742564 | 0.3689947 | 2.826184e-12
56.7813 | 6.5807 | 6.293651 | 5.924541 | 0.2870493 | 0.3691095 | 2.816414e-12
56.7913 | 6.5772 | 6.292466 | 5.923234 | 0.2847344 | 0.3692312 | 2.806644e-12
56.80129 | 6.5751 | 6.29129 | 5.92193 | 0.2838105 | 0.36936 | 2.796874e-12
56.81129 | 6.5757 | 6.29012 | 5.920624 | 0.2855797 | 0.369496 | 2.787992e-12
56.82129 | 6.569 | 6.288959 | 5.91932 | 0.2800413 | 0.3696391 | 2.778222e-12
56.83129 | 6.5688 | 6.287805 | 5.918016 | 0.2809948 | 0.3697894 | 2.76934e-12
56.84129 | 6.5787 | 6.286659 | 5.916713 | 0.2920406 | 0.3699467 | 2.760459e-12
56.85128 | 6.5747 | 6.285523 | 5.915412 | 0.2891773 | 0.370111 | 2.752465e-12
56.86128 | 6.5725 | 6.284393 | 5.91411 | 0.2881072 | 0.3702827 | 2.743583e-12
56.87128 | 6.576 | 6.283271 | 5.912809 | 0.2927294 | 0.3704613 | 2.73559e-12
56.88128 | 6.5693 | 6.282157 | 5.911509 | 0.2871435 | 0.3706473 | 2.727596e-12
56.89128 | 6.5748 | 6.28105 | 5.91021 | 0.2937498 | 0.3708402 | 2.719602e-12
56.90128 | 6.5704 | 6.279952 | 5.908911 | 0.2904482 | 0.3710404 | 2.712497e-12
56.91127 | 6.5644 | 6.278862 | 5.907615 | 0.2855375 | 0.3712475 | 2.704503e-12
56.92127 | 6.5711 | 6.27778 | 5.906318 | 0.2933201 | 0.3714619 | 2.697398e-12
56.93127 | 6.5671 | 6.276705 | 5.905022 | 0.2903947 | 0.3716836 | 2.690292e-12
56.94127 | 6.5719 | 6.275639 | 5.903726 | 0.2962614 | 0.3719123 | 2.683187e-12
56.95127 | 6.5629 | 6.27458 | 5.902431 | 0.2883202 | 0.3721483 | 2.67697e-12
56.96127 | 6.5585 | 6.273529 | 5.901138 | 0.284971 | 0.3723915 | 2.669864e-12
56.97126 | 6.5479 | 6.272487 | 5.899846 | 0.2754128 | 0.3726416 | 2.663647e-12
56.98126 | 6.5605 | 6.271452 | 5.898553 | 0.2890476 | 0.3728992 | 2.65743e-12
56.99126 | 6.5617 | 6.270426 | 5.897261 | 0.2912745 | 0.3731641 | 2.651213e-12
57.00126 | 6.5541 | 6.269407 | 5.89597 | 0.2846934 | 0.3734361 | 2.645884e-12
57.01126 | 6.5539 | 6.268396 | 5.89468 | 0.2855042 | 0.3737155 | 2.639666e-12
57.02126 | 6.5502 | 6.267393 | 5.893391 | 0.282807 | 0.3740021 | 2.634337e-12
57.03125 | 6.56 | 6.266399 | 5.892103 | 0.2936008 | 0.3742958 | 2.629008e-12
57.04125 | 6.5531 | 6.265413 | 5.890816 | 0.2876875 | 0.374597 | 2.623679e-12
57.05125 | 6.5551 | 6.264434 | 5.889528 | 0.2906659 | 0.3749057 | 2.61835e-12
57.06125 | 6.5567 | 6.263463 | 5.888242 | 0.2932365 | 0.3752215 | 2.613021e-12
57.07125 | 6.5453 | 6.262501 | 5.886956 | 0.2827988 | 0.3755449 | 2.60858e-12
57.08125 | 6.5505 | 6.261547 | 5.885671 | 0.2889531 | 0.3758755 | 2.604139e-12
57.09124 | 6.5539 | 6.260602 | 5.884389 | 0.2932981 | 0.3762133 | 2.59881e-12
57.10124 | 6.5427 | 6.259664 | 5.883105 | 0.283036 | 0.3765588 | 2.594369e-12
57.11124 | 6.5613 | 6.258734 | 5.881823 | 0.3025657 | 0.3769118 | 2.590816e-12
57.12124 | 6.5455 | 6.257813 | 5.880541 | 0.2876871 | 0.3772722 | 2.586376e-12
57.13124 | 6.5364 | 6.2569 | 5.87926 | 0.2795003 | 0.3776401 | 2.582823e-12
57.14124 | 6.5502 | 6.255995 | 5.877979 | 0.2942052 | 0.3780156 | 2.578382e-12
57.15123 | 6.5546 | 6.255099 | 5.876701 | 0.2995012 | 0.378398 | 2.574829e-12
57.16123 | 6.5432 | 6.254211 | 5.875422 | 0.2889892 | 0.3787889 | 2.571277e-12
57.17123 | 6.5563 | 6.253331 | 5.874144 | 0.3029693 | 0.3791868 | 2.567724e-12
57.18123 | 6.5544 | 6.252459 | 5.872867 | 0.3019406 | 0.3795929 | 2.565059e-12
57.19123 | 6.5448 | 6.251596 | 5.87159 | 0.2932037 | 0.3800064 | 2.561507e-12
57.20123 | 6.5583 | 6.250742 | 5.870314 | 0.3075583 | 0.3804277 | 2.558842e-12
57.21122 | 6.5451 | 6.249896 | 5.86904 | 0.2952036 | 0.3808562 | 2.555289e-12
57.22122 | 6.5598 | 6.249059 | 5.867766 | 0.3107415 | 0.3812926 | 2.552625e-12
57.23122 | 6.5574 | 6.24823 | 5.866492 | 0.3091703 | 0.3817374 | 2.54996e-12
57.24122 | 6.5569 | 6.247409 | 5.865219 | 0.309491 | 0.3821895 | 2.547296e-12
57.25122 | 6.5677 | 6.246597 | 5.863947 | 0.3211026 | 0.38265 | 2.545519e-12
57.26121 | 6.5603 | 6.245795 | 5.862677 | 0.3145052 | 0.3831174 | 2.542855e-12
57.27121 | 6.5497 | 6.245 | 5.861407 | 0.3046997 | 0.3835936 | 2.541078e-12
57.28121 | 6.5611 | 6.244215 | 5.860137 | 0.3168855 | 0.3840776 | 2.539302e-12
57.29121 | 6.5579 | 6.243438 | 5.858868 | 0.3144624 | 0.3845698 | 2.536638e-12
57.30121 | 6.5566 | 6.242669 | 5.857599 | 0.3139305 | 0.38507 | 2.534861e-12
57.31121 | 6.5734 | 6.24191 | 5.856332 | 0.3314898 | 0.3855783 | 2.533973e-12
57.3212 | 6.5729 | 6.241161 | 5.855066 | 0.3317393 | 0.3860943 | 2.532197e-12
57.3312 | 6.5717 | 6.240419 | 5.8538 | 0.3312807 | 0.386619 | 2.53042e-12
57.3412 | 6.5735 | 6.239687 | 5.852535 | 0.3338131 | 0.387152 | 2.529532e-12
57.3512 | 6.5759 | 6.238964 | 5.85127 | 0.3369364 | 0.3876933 | 2.528644e-12
57.3612 | 6.5733 | 6.238249 | 5.850007 | 0.3350505 | 0.388243 | 2.526868e-12
57.3712 | 6.5816 | 6.237544 | 5.848743 | 0.3440556 | 0.388801 | 2.525979e-12
57.38119 | 6.579 | 6.236849 | 5.847482 | 0.3421506 | 0.3893671 | 2.525979e-12
57.39119 | 6.5805 | 6.236163 | 5.846221 | 0.3443371 | 0.3899421 | 2.525091e-12
57.40119 | 6.5919 | 6.235486 | 5.84496 | 0.3564143 | 0.3905258 | 2.524203e-12
57.41119 | 6.5757 | 6.234818 | 5.8437 | 0.3408821 | 0.3911182 | 2.524203e-12
57.42119 | 6.5962 | 6.23416 | 5.84244 | 0.3620404 | 0.3917192 | 2.523315e-12
57.43119 | 6.5794 | 6.233511 | 5.841182 | 0.3458892 | 0.392329 | 2.523315e-12
57.44118 | 6.5826 | 6.232872 | 5.839925 | 0.3497277 | 0.3929471 | 2.523315e-12
57.45118 | 6.5901 | 6.232243 | 5.838668 | 0.3578573 | 0.3935746 | 2.523315e-12
57.46118 | 6.5838 | 6.231623 | 5.837412 | 0.3521771 | 0.3942112 | 2.523315e-12
57.47118 | 6.5927 | 6.231013 | 5.836156 | 0.3616871 | 0.3948568 | 2.523315e-12
57.48118 | 6.5985 | 6.230413 | 5.834901 | 0.3680873 | 0.3955115 | 2.524203e-12
57.49118 | 6.5832 | 6.229822 | 5.833647 | 0.3533776 | 0.3961754 | 2.524203e-12
57.50117 | 6.5918 | 6.229243 | 5.832395 | 0.3625572 | 0.3968479 | 2.525091e-12
57.51117 | 6.5942 | 6.228673 | 5.831142 | 0.3655273 | 0.3975305 | 2.525979e-12
57.52117 | 6.5906 | 6.228113 | 5.82989 | 0.3624872 | 0.3982225 | 2.526868e-12
57.53117 | 6.5937 | 6.227563 | 5.828639 | 0.3661368 | 0.398924 | 2.527756e-12
57.54117 | 6.5945 | 6.227024 | 5.827389 | 0.3674761 | 0.3996351 | 2.528644e-12
57.55117 | 6.5934 | 6.226495 | 5.826139 | 0.366905 | 0.400356 | 2.529532e-12
57.56116 | 6.5952 | 6.225977 | 5.824891 | 0.3692228 | 0.4010859 | 2.531308e-12
57.57116 | 6.5881 | 6.22547 | 5.823643 | 0.3626305 | 0.4018264 | 2.532197e-12
57.58116 | 6.5877 | 6.224973 | 5.822396 | 0.3627274 | 0.402577 | 2.533973e-12
57.59116 | 6.5914 | 6.224486 | 5.821149 | 0.3669135 | 0.4033376 | 2.535749e-12
57.60116 | 6.5833 | 6.224011 | 5.819903 | 0.3592887 | 0.4041084 | 2.537526e-12
57.61115 | 6.5834 | 6.223548 | 5.818659 | 0.3598523 | 0.4048888 | 2.539302e-12
57.62115 | 6.5918 | 6.223095 | 5.817414 | 0.3687052 | 0.4056804 | 2.541078e-12
57.63115 | 6.5907 | 6.222653 | 5.816171 | 0.3680469 | 0.4064825 | 2.542855e-12
57.64115 | 6.586 | 6.222223 | 5.814928 | 0.3637772 | 0.4072953 | 2.545519e-12
57.65115 | 6.5956 | 6.221804 | 5.813685 | 0.3737959 | 0.4081189 | 2.547296e-12
57.66115 | 6.5867 | 6.221397 | 5.812444 | 0.365303 | 0.4089534 | 2.54996e-12
57.67114 | 6.591 | 6.221002 | 5.811204 | 0.3699978 | 0.4097982 | 2.552625e-12
57.68114 | 6.5919 | 6.220619 | 5.809964 | 0.3712812 | 0.4106549 | 2.555289e-12
57.69114 | 6.5887 | 6.220247 | 5.808725 | 0.3684525 | 0.4115229 | 2.557954e-12
57.70114 | 6.6002 | 6.219888 | 5.807486 | 0.3803116 | 0.4124025 | 2.560618e-12
57.71114 | 6.5905 | 6.219542 | 5.806248 | 0.3709584 | 0.4132936 | 2.563283e-12
57.72114 | 6.5968 | 6.219207 | 5.805011 | 0.3775926 | 0.4141966 | 2.566836e-12
57.73113 | 6.6014 | 6.218886 | 5.803776 | 0.3825139 | 0.4151105 | 2.5695e-12
57.74113 | 6.5901 | 6.218577 | 5.80254 | 0.3715226 | 0.4160375 | 2.573053e-12
57.75113 | 6.5947 | 6.218282 | 5.801305 | 0.3764183 | 0.4169767 | 2.576606e-12
57.76113 | 6.5964 | 6.217999 | 5.800071 | 0.3784009 | 0.4179284 | 2.580158e-12
57.77113 | 6.5942 | 6.21773 | 5.798837 | 0.3764701 | 0.4188927 | 2.583711e-12
57.78113 | 6.5983 | 6.217474 | 5.797604 | 0.3808258 | 0.4198699 | 2.587264e-12
57.79112 | 6.6049 | 6.217233 | 5.796374 | 0.3876675 | 0.420859 | 2.590816e-12
57.80112 | 6.6097 | 6.217005 | 5.795142 | 0.3926955 | 0.4218623 | 2.595257e-12
57.81112 | 6.6019 | 6.216791 | 5.793912 | 0.3851094 | 0.422879 | 2.59881e-12
57.82112 | 6.6101 | 6.216591 | 5.792682 | 0.393509 | 0.4239094 | 2.603251e-12
57.83112 | 6.6148 | 6.216406 | 5.791453 | 0.398394 | 0.4249535 | 2.607692e-12
57.84112 | 6.6154 | 6.216236 | 5.790224 | 0.3991642 | 0.4260117 | 2.612133e-12
57.85111 | 6.6225 | 6.216081 | 5.788998 | 0.4064192 | 0.4270832 | 2.616574e-12
57.86111 | 6.6258 | 6.215941 | 5.787771 | 0.4098592 | 0.4281701 | 2.621015e-12
57.87111 | 6.6167 | 6.215816 | 5.786544 | 0.4008838 | 0.4292718 | 2.625455e-12
57.88111 | 6.6289 | 6.215707 | 5.785319 | 0.4131927 | 0.4303885 | 2.630784e-12
57.89111 | 6.6327 | 6.215614 | 5.784094 | 0.4170855 | 0.4315204 | 2.635225e-12
57.90111 | 6.6183 | 6.215538 | 5.78287 | 0.4027622 | 0.4326678 | 2.640554e-12
57.9111 | 6.6353 | 6.215478 | 5.781648 | 0.4198224 | 0.4338298 | 2.645884e-12
57.9211 | 6.6398 | 6.215434 | 5.780425 | 0.4243659 | 0.4350089 | 2.651213e-12
57.9311 | 6.6339 | 6.215408 | 5.779203 | 0.4184925 | 0.4362043 | 2.656542e-12
57.9411 | 6.6415 | 6.215398 | 5.777982 | 0.4261018 | 0.4374162 | 2.662759e-12
57.9511 | 6.6533 | 6.215406 | 5.776761 | 0.4378936 | 0.4386449 | 2.668088e-12
57.9611 | 6.6477 | 6.215432 | 5.775542 | 0.4322676 | 0.4398907 | 2.674305e-12
57.97109 | 6.6628 | 6.215476 | 5.774324 | 0.4473236 | 0.4411525 | 2.679634e-12
57.98109 | 6.6604 | 6.215539 | 5.773105 | 0.4448614 | 0.4424331 | 2.685852e-12
57.99109 | 6.6633 | 6.215619 | 5.771888 | 0.4476805 | 0.4437316 | 2.692069e-12
58.00109 | 6.6738 | 6.215719 | 5.770671 | 0.458081 | 0.4450481 | 2.698286e-12
58.01109 | 6.6685 | 6.215838 | 5.769455 | 0.4526623 | 0.446383 | 2.705391e-12
58.02108 | 6.6767 | 6.215976 | 5.76824 | 0.4607245 | 0.4477351 | 2.711609e-12
58.03108 | 6.6878 | 6.216133 | 5.767026 | 0.4716671 | 0.4491072 | 2.718714e-12
58.04108 | 6.6852 | 6.21631 | 5.765812 | 0.46889 | 0.4504984 | 2.724931e-12
58.05108 | 6.6878 | 6.216507 | 5.764598 | 0.4712931 | 0.4519086 | 2.732037e-12
58.06108 | 6.6895 | 6.216724 | 5.763386 | 0.4727762 | 0.4533382 | 2.739142e-12
58.07108 | 6.6928 | 6.216961 | 5.762174 | 0.4758393 | 0.4547871 | 2.747136e-12
58.08107 | 6.7055 | 6.217218 | 5.760964 | 0.4882823 | 0.4562541 | 2.754241e-12
58.09107 | 6.7084 | 6.217495 | 5.759753 | 0.4909049 | 0.4577419 | 2.761347e-12
58.10107 | 6.7078 | 6.217793 | 5.758543 | 0.4900074 | 0.4592493 | 2.76934e-12
58.11107 | 6.7252 | 6.21811 | 5.757334 | 0.5070896 | 0.4607762 | 2.777334e-12
58.12107 | 6.7252 | 6.218448 | 5.756126 | 0.5067519 | 0.4623223 | 2.785328e-12
58.13107 | 6.7187 | 6.218806 | 5.754918 | 0.4998943 | 0.4638876 | 2.793321e-12
58.14106 | 6.7365 | 6.219182 | 5.753712 | 0.5173177 | 0.46547 | 2.801315e-12
58.15106 | 6.7359 | 6.219579 | 5.752506 | 0.5163214 | 0.4670726 | 2.809308e-12
58.16106 | 6.7415 | 6.219994 | 5.7513 | 0.5215062 | 0.4686934 | 2.81819e-12
58.17106 | 6.751 | 6.220427 | 5.750096 | 0.5305728 | 0.4703317 | 2.827072e-12
58.18106 | 6.7438 | 6.220878 | 5.748891 | 0.5229217 | 0.4719869 | 2.835066e-12
58.19106 | 6.7575 | 6.221346 | 5.747688 | 0.5361538 | 0.4736584 | 2.843947e-12
58.20105 | 6.7607 | 6.22183 | 5.746486 | 0.5388701 | 0.4753436 | 2.853717e-12
58.21105 | 6.7568 | 6.222329 | 5.745284 | 0.5344709 | 0.477045 | 2.862599e-12
58.22105 | 6.7666 | 6.222842 | 5.744083 | 0.5437576 | 0.4787597 | 2.871481e-12
58.23105 | 6.7748 | 6.223369 | 5.742882 | 0.5514313 | 0.4804867 | 2.881251e-12
58.24105 | 6.7682 | 6.223907 | 5.741682 | 0.5442933 | 0.4822247 | 2.891021e-12
58.25105 | 6.7897 | 6.224455 | 5.740483 | 0.5652448 | 0.4839724 | 2.900791e-12
58.26104 | 6.7902 | 6.225012 | 5.739285 | 0.5651881 | 0.4857267 | 2.910561e-12
58.27104 | 6.7908 | 6.225577 | 5.738087 | 0.5652233 | 0.4874893 | 2.920331e-12
58.28104 | 6.8096 | 6.226147 | 5.73689 | 0.5834527 | 0.4892572 | 2.930989e-12
58.29104 | 6.8132 | 6.226722 | 5.735694 | 0.5864778 | 0.4910286 | 2.940759e-12
58.30104 | 6.8047 | 6.2273 | 5.734498 | 0.5774002 | 0.4928021 | 2.951417e-12
58.31104 | 6.8267 | 6.227879 | 5.733303 | 0.5988214 | 0.4945761 | 2.962075e-12
58.32103 | 6.8262 | 6.228456 | 5.732109 | 0.5977436 | 0.4963471 | 2.972733e-12
58.33103 | 6.8286 | 6.229033 | 5.730915 | 0.5995672 | 0.4981173 | 2.983391e-12
58.34103 | 6.8402 | 6.229606 | 5.729722 | 0.6105941 | 0.4998835 | 2.994938e-12
58.35103 | 6.845 | 6.230174 | 5.72853 | 0.6148257 | 0.5016444 | 3.005596e-12
58.36103 | 6.8488 | 6.230737 | 5.727338 | 0.6180629 | 0.503399 | 3.017142e-12
58.37103 | 6.8536 | 6.231293 | 5.726147 | 0.6223069 | 0.505146 | 3.028688e-12
58.38102 | 6.8593 | 6.23184 | 5.724958 | 0.6274596 | 0.5068826 | 3.040235e-12
58.39102 | 6.8736 | 6.232381 | 5.723768 | 0.6412193 | 0.5086126 | 3.051781e-12
58.40102 | 6.8818 | 6.232912 | 5.722579 | 0.6488878 | 0.510333 | 3.064216e-12
58.41102 | 6.8822 | 6.233435 | 5.721391 | 0.6487651 | 0.5120441 | 3.075762e-12
58.42102 | 6.9039 | 6.233948 | 5.720203 | 0.6699515 | 0.5137453 | 3.088196e-12
58.43101 | 6.9085 | 6.234453 | 5.719017 | 0.6740471 | 0.5154355 | 3.100631e-12
58.44101 | 6.9006 | 6.234949 | 5.717831 | 0.6656508 | 0.5171181 | 3.113065e-12
58.45101 | 6.9217 | 6.235437 | 5.716645 | 0.6862626 | 0.518792 | 3.126388e-12
58.46101 | 6.9236 | 6.235918 | 5.71546 | 0.6876818 | 0.5204578 | 3.138823e-12
58.47101 | 6.9203 | 6.236392 | 5.714276 | 0.6839076 | 0.5221163 | 3.152145e-12
58.48101 | 6.9405 | 6.236861 | 5.713093 | 0.7036391 | 0.5237684 | 3.16458e-12
58.491 | 6.9451 | 6.237324 | 5.711911 | 0.7077757 | 0.5254135 | 3.178791e-12
58.501 | 6.9468 | 6.237785 | 5.710728 | 0.7090154 | 0.5270562 | 3.192113e-12
58.511 | 6.9508 | 6.238243 | 5.709547 | 0.7125573 | 0.5286958 | 3.205436e-12
58.521 | 6.9618 | 6.2387 | 5.708366 | 0.7231003 | 0.5303338 | 3.219647e-12
58.531 | 6.963 | 6.239157 | 5.707186 | 0.7238428 | 0.5319716 | 3.233858e-12
58.541 | 6.9719 | 6.239617 | 5.706006 | 0.7322834 | 0.5336106 | 3.248068e-12
58.55099 | 6.9744 | 6.240079 | 5.704828 | 0.7343212 | 0.5352506 | 3.262279e-12
58.56099 | 6.9824 | 6.240546 | 5.70365 | 0.7418536 | 0.5368965 | 3.27649e-12
58.57099 | 6.9891 | 6.24102 | 5.702472 | 0.7480796 | 0.5385481 | 3.291589e-12
58.58099 | 6.9925 | 6.241502 | 5.701295 | 0.7509976 | 0.540207 | 3.306688e-12
58.59099 | 6.9988 | 6.241994 | 5.700119 | 0.7568061 | 0.541875 | 3.321787e-12
58.60099 | 7.0013 | 6.242497 | 5.698943 | 0.7588033 | 0.5435534 | 3.337775e-12
58.61098 | 7.0058 | 6.243012 | 5.69777 | 0.7627882 | 0.5452423 | 3.352874e-12
58.62098 | 7.0122 | 6.243542 | 5.696595 | 0.7686584 | 0.5469465 | 3.368861e-12
58.63098 | 7.0149 | 6.244087 | 5.695421 | 0.7708128 | 0.5486658 | 3.384848e-12
58.64098 | 7.0156 | 6.24465 | 5.694248 | 0.7709498 | 0.5504018 | 3.400835e-12
58.65098 | 7.0229 | 6.245232 | 5.693076 | 0.7776682 | 0.5521558 | 3.417711e-12
58.66098 | 7.0201 | 6.245834 | 5.691904 | 0.7742664 | 0.5539293 | 3.434586e-12
58.67097 | 7.0182 | 6.246456 | 5.690734 | 0.7717438 | 0.5557219 | 3.451461e-12
58.68097 | 7.0253 | 6.247102 | 5.689564 | 0.7781979 | 0.5575382 | 3.468337e-12
58.69097 | 7.0215 | 6.247772 | 5.688394 | 0.7737283 | 0.5593776 | 3.4861e-12
58.70097 | 7.0262 | 6.248466 | 5.687225 | 0.7777337 | 0.5612413 | 3.503864e-12
58.71097 | 7.0356 | 6.249187 | 5.686056 | 0.7864132 | 0.5631303 | 3.521627e-12
58.72097 | 7.0243 | 6.249934 | 5.684889 | 0.7743658 | 0.5650456 | 3.540279e-12
58.73096 | 7.0319 | 6.250709 | 5.683723 | 0.7811914 | 0.566986 | 3.558043e-12
58.74096 | 7.0368 | 6.251512 | 5.682556 | 0.7852878 | 0.5689562 | 3.577583e-12
58.75096 | 7.0287 | 6.252345 | 5.68139 | 0.776355 | 0.570955 | 3.596234e-12
58.76096 | 7.0336 | 6.253208 | 5.680225 | 0.7803922 | 0.5729831 | 3.615774e-12
58.77096 | 7.0374 | 6.254101 | 5.67906 | 0.7832989 | 0.5750411 | 3.635314e-12
58.78096 | 7.0319 | 6.255025 | 5.677896 | 0.7768746 | 0.5771293 | 3.654854e-12
58.79095 | 7.0301 | 6.25598 | 5.676734 | 0.7741198 | 0.5792465 | 3.675282e-12
58.80095 | 7.029 | 6.256968 | 5.675571 | 0.772032 | 0.581397 | 3.69571e-12
58.81095 | 7.0251 | 6.257988 | 5.674409 | 0.767112 | 0.5835791 | 3.716139e-12
58.82095 | 7.0248 | 6.259041 | 5.673247 | 0.7657593 | 0.5857934 | 3.736567e-12
58.83095 | 7.0198 | 6.260126 | 5.672086 | 0.7596736 | 0.5880399 | 3.757883e-12
58.84094 | 7.0165 | 6.261244 | 5.670927 | 0.7552557 | 0.590317 | 3.780087e-12
58.85094 | 7.0094 | 6.262397 | 5.669768 | 0.7470032 | 0.5926291 | 3.801404e-12
58.86094 | 7.0113 | 6.263583 | 5.668609 | 0.7477169 | 0.5949744 | 3.823608e-12
58.87094 | 7.0119 | 6.264803 | 5.66745 | 0.7470967 | 0.597353 | 3.846701e-12
58.88094 | 7.0048 | 6.266058 | 5.666293 | 0.7387422 | 0.5997652 | 3.868905e-12
58.89094 | 6.9992 | 6.267347 | 5.665135 | 0.7318533 | 0.6022113 | 3.891998e-12
58.90093 | 7.0004 | 6.268669 | 5.66398 | 0.731731 | 0.6046889 | 3.915979e-12
58.91093 | 6.9949 | 6.270027 | 5.662824 | 0.7248728 | 0.6072031 | 3.939959e-12
58.92093 | 6.9875 | 6.27142 | 5.661669 | 0.7160796 | 0.6097516 | 3.96394e-12
58.93093 | 6.9839 | 6.272849 | 5.660514 | 0.7110512 | 0.6123346 | 3.988809e-12
58.94093 | 6.9765 | 6.274313 | 5.65936 | 0.7021875 | 0.6149524 | 4.013678e-12
58.95093 | 6.9676 | 6.275812 | 5.658207 | 0.6917882 | 0.6176051 | 4.038547e-12
58.96092 | 6.9666 | 6.277345 | 5.657055 | 0.6892548 | 0.6202902 | 4.064304e-12
58.97092 | 6.9585 | 6.278916 | 5.655903 | 0.6795839 | 0.6230133 | 4.090062e-12
58.98092 | 6.9521 | 6.280523 | 5.654751 | 0.671577 | 0.6257719 | 4.116707e-12
58.99092 | 6.9412 | 6.282166 | 5.6536 | 0.6590337 | 0.6285662 | 4.143352e-12
59.00092 | 6.9379 | 6.283846 | 5.65245 | 0.6540539 | 0.6313964 | 4.169998e-12
59.01092 | 6.9367 | 6.285563 | 5.6513 | 0.6511373 | 0.6342629 | 4.197531e-12
59.02091 | 6.9307 | 6.287315 | 5.650152 | 0.6433854 | 0.6371628 | 4.225953e-12
59.03091 | 6.92 | 6.289105 | 5.649003 | 0.6308946 | 0.6401023 | 4.254375e-12
59.04091 | 6.9194 | 6.290934 | 5.647855 | 0.6284663 | 0.6430786 | 4.282796e-12
59.05091 | 6.9131 | 6.2928 | 5.646708 | 0.6203002 | 0.6460921 | 4.312106e-12
59.06091 | 6.9037 | 6.294704 | 5.645561 | 0.608996 | 0.6491431 | 4.341416e-12
59.07091 | 6.9059 | 6.296647 | 5.644415 | 0.6092534 | 0.6522319 | 4.371614e-12
59.0809 | 6.8927 | 6.298626 | 5.64327 | 0.5940742 | 0.6553557 | 4.401812e-12
59.0909 | 6.8883 | 6.300646 | 5.642125 | 0.5876541 | 0.6585209 | 4.432898e-12
59.1009 | 6.8876 | 6.302705 | 5.640981 | 0.5848947 | 0.6617248 | 4.463985e-12
59.1109 | 6.8747 | 6.304804 | 5.639837 | 0.5698955 | 0.6649678 | 4.495959e-12
59.1209 | 6.8637 | 6.306943 | 5.638693 | 0.5567565 | 0.6682501 | 4.527934e-12
59.1309 | 6.8681 | 6.309123 | 5.637551 | 0.5589771 | 0.6715723 | 4.560796e-12
59.14089 | 6.8544 | 6.311341 | 5.63641 | 0.543059 | 0.6749313 | 4.594547e-12
59.15089 | 6.8437 | 6.313602 | 5.635268 | 0.5300977 | 0.6783342 | 4.628298e-12
59.16089 | 6.842 | 6.315905 | 5.634127 | 0.5260949 | 0.681778 | 4.662937e-12
59.17089 | 6.8382 | 6.31825 | 5.632987 | 0.5199501 | 0.6852632 | 4.697576e-12
59.18089 | 6.8301 | 6.320637 | 5.631847 | 0.5094629 | 0.6887902 | 4.733103e-12
59.19089 | 6.8326 | 6.323067 | 5.630708 | 0.5095329 | 0.6923595 | 4.76863e-12
59.20088 | 6.8172 | 6.325538 | 5.62957 | 0.491662 | 0.695968 | 4.805045e-12
59.21088 | 6.8126 | 6.328055 | 5.628432 | 0.4845449 | 0.6996231 | 4.842349e-12
59.22088 | 6.8125 | 6.330616 | 5.627294 | 0.4818837 | 0.7033219 | 4.879652e-12
59.23088 | 6.8 | 6.333222 | 5.626157 | 0.4667777 | 0.7070649 | 4.917844e-12
59.24088 | 6.7966 | 6.335874 | 5.625021 | 0.4607263 | 0.7108527 | 4.956924e-12
59.25087 | 6.7927 | 6.338567 | 5.623886 | 0.4541325 | 0.7146812 | 4.996004e-12
59.26087 | 6.7778 | 6.341311 | 5.622751 | 0.4364891 | 0.7185599 | 5.035972e-12
59.27087 | 6.7793 | 6.344101 | 5.621616 | 0.4351989 | 0.7224848 | 5.076828e-12
59.28087 | 6.771 | 6.346939 | 5.620482 | 0.4240612 | 0.7264567 | 5.118572e-12
59.29087 | 6.7628 | 6.349824 | 5.619348 | 0.4129755 | 0.730476 | 5.160317e-12
59.30087 | 6.7617 | 6.352759 | 5.618215 | 0.4089412 | 0.7345434 | 5.202949e-12
59.31086 | 6.7547 | 6.355739 | 5.617084 | 0.3989606 | 0.7386554 | 5.24647e-12
59.32086 | 6.7474 | 6.358773 | 5.615952 | 0.3886272 | 0.7428208 | 5.289991e-12
59.33086 | 6.7474 | 6.361857 | 5.614821 | 0.3855434 | 0.7470361 | 5.335288e-12
59.34086 | 6.7484 | 6.364992 | 5.61369 | 0.3834084 | 0.751302 | 5.380585e-12
59.35086 | 6.7383 | 6.368179 | 5.612559 | 0.3701215 | 0.7556192 | 5.42677e-12
59.36086 | 6.7407 | 6.371418 | 5.61143 | 0.3692821 | 0.7599883 | 5.473844e-12
59.37085 | 6.7311 | 6.374707 | 5.610301 | 0.3563927 | 0.7644059 | 5.521805e-12
59.38085 | 6.728 | 6.378054 | 5.609173 | 0.3499462 | 0.768881 | 5.569767e-12
59.39085 | 6.7343 | 6.381455 | 5.608045 | 0.3528451 | 0.7734104 | 5.619505e-12
59.40085 | 6.7215 | 6.384912 | 5.606917 | 0.3365885 | 0.7779946 | 5.669243e-12
59.41085 | 6.7183 | 6.388424 | 5.60579 | 0.3298757 | 0.7826345 | 5.720757e-12
59.42085 | 6.7195 | 6.391994 | 5.604663 | 0.327506 | 0.7873308 | 5.772272e-12
59.43084 | 6.7125 | 6.395618 | 5.603538 | 0.3168819 | 0.7920797 | 5.824674e-12
59.44084 | 6.7142 | 6.399304 | 5.602413 | 0.3148958 | 0.7968914 | 5.878853e-12
59.45084 | 6.71 | 6.40305 | 5.601288 | 0.3069503 | 0.8017619 | 5.933032e-12
59.46084 | 6.7058 | 6.406856 | 5.600163 | 0.2989445 | 0.8066922 | 5.988987e-12
59.47084 | 6.709 | 6.410723 | 5.599039 | 0.2982775 | 0.8116832 | 6.044942e-12
59.48084 | 6.7126 | 6.414652 | 5.597916 | 0.2979484 | 0.8167356 | 6.102674e-12
59.49083 | 6.6987 | 6.41864 | 5.596794 | 0.2800602 | 0.8218457 | 6.161294e-12
59.50083 | 6.7113 | 6.422696 | 5.595672 | 0.2886042 | 0.827024 | 6.220802e-12
59.51083 | 6.7071 | 6.426817 | 5.59455 | 0.2802834 | 0.8322667 | 6.281198e-12
59.52083 | 6.6978 | 6.431003 | 5.593429 | 0.2667968 | 0.8375747 | 6.342482e-12
59.53083 | 6.705 | 6.435257 | 5.592308 | 0.2697433 | 0.8429491 | 6.405543e-12
59.54083 | 6.7055 | 6.439578 | 5.591187 | 0.2659219 | 0.8483908 | 6.469492e-12
59.55082 | 6.6935 | 6.443964 | 5.590069 | 0.2495359 | 0.8538955 | 6.534329e-12
59.56082 | 6.704 | 6.448424 | 5.588949 | 0.2555758 | 0.8594749 | 6.600054e-12
59.57082 | 6.703 | 6.452955 | 5.58783 | 0.2500446 | 0.865125 | 6.667555e-12
59.58082 | 6.6917 | 6.457559 | 5.586712 | 0.2341412 | 0.8708467 | 6.736833e-12
59.59082 | 6.7 | 6.462235 | 5.585594 | 0.2377646 | 0.8766412 | 6.806111e-12
59.60081 | 6.6958 | 6.46698 | 5.584478 | 0.2288202 | 0.8825018 | 6.877166e-12
59.61081 | 6.6958 | 6.471806 | 5.583361 | 0.2239936 | 0.8884452 | 6.949996e-12
59.62081 | 6.6993 | 6.47671 | 5.582245 | 0.2225903 | 0.894465 | 7.023715e-12
59.63081 | 6.696 | 6.481691 | 5.581129 | 0.2143088 | 0.9005623 | 7.09921e-12
59.64081 | 6.6949 | 6.486752 | 5.580013 | 0.2081479 | 0.9067386 | 7.175593e-12
59.65081 | 6.7026 | 6.491893 | 5.578899 | 0.2107066 | 0.9129949 | 7.253753e-12
59.6608 | 6.6994 | 6.497112 | 5.577785 | 0.2022884 | 0.9193263 | 7.333689e-12
59.6708 | 6.694 | 6.502418 | 5.576671 | 0.191582 | 0.9257467 | 7.414513e-12
59.6808 | 6.6951 | 6.507809 | 5.575558 | 0.1872907 | 0.9322514 | 7.498002e-12
59.6908 | 6.6985 | 6.513286 | 5.574445 | 0.1852136 | 0.9388415 | 7.582379e-12
59.7008 | 6.6943 | 6.518851 | 5.573332 | 0.175449 | 0.9455187 | 7.668532e-12
59.7108 | 6.6954 | 6.524505 | 5.57222 | 0.1708955 | 0.9522842 | 7.755574e-12
59.72079 | 6.6934 | 6.530243 | 5.57111 | 0.1631571 | 0.9591331 | 7.84528e-12
59.73079 | 6.6916 | 6.536079 | 5.569999 | 0.1555212 | 0.96608 | 7.936762e-12
59.74079 | 6.6926 | 6.542008 | 5.568888 | 0.1505918 | 0.9731201 | 8.030021e-12
59.75079 | 6.6952 | 6.548033 | 5.567778 | 0.1471674 | 0.9802547 | 8.125056e-12
59.76079 | 6.6894 | 6.554154 | 5.566668 | 0.1352462 | 0.9874857 | 8.221868e-12
59.77079 | 6.6988 | 6.560374 | 5.565559 | 0.1384265 | 0.9948146 | 8.321344e-12
59.78078 | 6.694 | 6.566687 | 5.564451 | 0.1273129 | 1.002236 | 8.422596e-12
59.79078 | 6.6973 | 6.573109 | 5.563343 | 0.1241913 | 1.009766 | 8.525625e-12
59.80078 | 6.7017 | 6.579634 | 5.562235 | 0.1220661 | 1.017399 | 8.631318e-12
59.81078 | 6.6924 | 6.586265 | 5.561128 | 0.1061352 | 1.025137 | 8.738787e-12
59.82078 | 6.7024 | 6.593003 | 5.560021 | 0.1093971 | 1.032982 | 8.848033e-12
59.83078 | 6.7022 | 6.59985 | 5.558914 | 0.1023498 | 1.040936 | 8.960832e-12
59.84077 | 6.7026 | 6.606802 | 5.557809 | 0.095798 | 1.048993 | 9.075407e-12
59.85077 | 6.7057 | 6.613874 | 5.556703 | 0.09182635 | 1.05717 | 9.192647e-12
59.86077 | 6.7104 | 6.621061 | 5.555598 | 0.08933933 | 1.065463 | 9.312551e-12
59.87077 | 6.7053 | 6.628365 | 5.554493 | 0.07693501 | 1.073872 | 9.435119e-12
59.88077 | 6.7055 | 6.635789 | 5.553389 | 0.06971116 | 1.0824 | 9.560353e-12
59.89077 | 6.7165 | 6.643334 | 5.552285 | 0.07316558 | 1.09105 | 9.68825e-12
59.90076 | 6.7134 | 6.650996 | 5.551182 | 0.06240367 | 1.099814 | 9.818812e-12
59.91076 | 6.7115 | 6.658792 | 5.550079 | 0.05270814 | 1.108713 | 9.952039e-12
59.92076 | 6.719 | 6.666716 | 5.548977 | 0.05228392 | 1.117739 | 1.008971e-11
59.93076 | 6.7223 | 6.674771 | 5.547874 | 0.04752876 | 1.126897 | 1.022915e-11
59.94076 | 6.7249 | 6.68296 | 5.546773 | 0.04194019 | 1.136187 | 1.037304e-11
59.95076 | 6.7322 | 6.691284 | 5.545671 | 0.04091559 | 1.145613 | 1.051959e-11
59.96075 | 6.7319 | 6.699739 | 5.544571 | 0.03216087 | 1.155168 | 1.066969e-11
59.97075 | 6.7362 | 6.708343 | 5.543471 | 0.02785664 | 1.164873 | 1.082334e-11
59.98075 | 6.7412 | 6.717091 | 5.54237 | 0.02410857 | 1.174721 | 1.098055e-11
59.99075 | 6.74 | 6.725986 | 5.541271 | 0.01401388 | 1.184715 | 1.114131e-11
60.00075 | 6.7462 | 6.73503 | 5.540171 | 0.01116961 | 1.194859 | 1.130651e-11
60.01074 | 6.7451 | 6.744218 | 5.539073 | 0.0008818499 | 1.205145 | 1.147527e-11
60.02074 | 6.7526 | 6.75357 | 5.537975 | -0.0009700369 | 1.215595 | 1.164846e-11
60.03074 | 6.7462 | 6.76308 | 5.536877 | -0.01688045 | 1.226204 | 1.18261e-11
60.04074 | 6.7554 | 6.772752 | 5.535779 | -0.0173524 | 1.236974 | 1.200817e-11
60.05074 | 6.7637 | 6.782589 | 5.534681 | -0.01888921 | 1.247908 | 1.219469e-11
60.06074 | 6.7553 | 6.792594 | 5.533584 | -0.03729408 | 1.25901 | 1.238565e-11
60.07073 | 6.7655 | 6.802761 | 5.532489 | -0.03726056 | 1.270272 | 1.258194e-11
60.08073 | 6.7701 | 6.813112 | 5.531393 | -0.04301155 | 1.281719 | 1.278355e-11
60.09073 | 6.7749 | 6.823641 | 5.530297 | -0.0487413 | 1.293345 | 1.298961e-11
60.10073 | 6.7787 | 6.834353 | 5.529201 | -0.05565283 | 1.305152 | 1.320188e-11
60.11073 | 6.7874 | 6.84525 | 5.528106 | -0.05785042 | 1.317144 | 1.34186e-11
60.12073 | 6.7795 | 6.856337 | 5.527011 | -0.07683747 | 1.329326 | 1.364242e-11
60.13072 | 6.7955 | 6.867607 | 5.525918 | -0.07210715 | 1.341689 | 1.387068e-11
60.14072 | 6.8017 | 6.879085 | 5.524824 | -0.07738518 | 1.354261 | 1.410605e-11
60.15072 | 6.7999 | 6.890765 | 5.52373 | -0.09086514 | 1.367035 | 1.434852e-11
60.16072 | 6.8056 | 6.902651 | 5.522637 | -0.09705093 | 1.380014 | 1.459632e-11
60.17072 | 6.8154 | 6.914747 | 5.521544 | -0.099347 | 1.393203 | 1.485123e-11
60.18072 | 6.8166 | 6.927058 | 5.520452 | -0.1104579 | 1.406606 | 1.511413e-11
60.19071 | 6.8257 | 6.939576 | 5.519361 | -0.1138758 | 1.420215 | 1.538325e-11
60.20071 | 6.8307 | 6.95233 | 5.518269 | -0.1216298 | 1.434061 | 1.566036e-11
60.21071 | 6.8279 | 6.965313 | 5.517177 | -0.1374127 | 1.448135 | 1.594547e-11
60.22071 | 6.8465 | 6.97853 | 5.516086 | -0.1320295 | 1.462443 | 1.623857e-11
60.23071 | 6.852 | 6.991985 | 5.514995 | -0.1399853 | 1.47699 | 1.653966e-11
60.24071 | 6.8556 | 7.005685 | 5.513905 | -0.1500851 | 1.49178 | 1.684963e-11
60.2507 | 6.8701 | 7.019621 | 5.512816 | -0.149521 | 1.506805 | 1.716849e-11
60.2607 | 6.8801 | 7.033825 | 5.511726 | -0.1537253 | 1.522099 | 1.749711e-11
60.2707 | 6.8775 | 7.04829 | 5.510636 | -0.1707903 | 1.537654 | 1.783551e-11
60.2807 | 6.8954 | 7.063022 | 5.509547 | -0.1676217 | 1.553475 | 1.818368e-11
60.2907 | 6.8968 | 7.078026 | 5.508458 | -0.1812258 | 1.569568 | 1.85425e-11
60.3007 | 6.9051 | 7.093309 | 5.50737 | -0.1882087 | 1.585939 | 1.891198e-11
60.31069 | 6.9177 | 7.108861 | 5.506283 | -0.1911613 | 1.602579 | 1.929212e-11
60.32069 | 6.9227 | 7.124721 | 5.505195 | -0.2020206 | 1.619526 | 1.968381e-11
60.33069 | 6.9302 | 7.140878 | 5.504107 | -0.2106779 | 1.636771 | 2.008793e-11
60.34069 | 6.939 | 7.157341 | 5.50302 | -0.2183406 | 1.654321 | 2.050449e-11
60.35069 | 6.9508 | 7.174115 | 5.501933 | -0.2233153 | 1.672182 | 2.093348e-11
60.36069 | 6.9534 | 7.19121 | 5.500846 | -0.2378097 | 1.690363 | 2.137579e-11
60.37068 | 6.9637 | 7.208614 | 5.499761 | -0.244914 | 1.708853 | 2.183143e-11
60.38068 | 6.9772 | 7.22637 | 5.498675 | -0.2491698 | 1.727695 | 2.230216e-11
60.39068 | 6.9804 | 7.244468 | 5.497589 | -0.2640682 | 1.746879 | 2.278711e-11
60.40068 | 7.0002 | 7.262918 | 5.496504 | -0.2627178 | 1.766414 | 2.328715e-11
60.41068 | 7.0109 | 7.281726 | 5.495419 | -0.2708263 | 1.786307 | 2.380407e-11
60.42067 | 7.0119 | 7.300884 | 5.494335 | -0.2889841 | 1.806549 | 2.43352e-11
60.43067 | 7.0317 | 7.320437 | 5.49325 | -0.2887372 | 1.827187 | 2.488498e-11
60.44067 | 7.0363 | 7.340376 | 5.492166 | -0.3040764 | 1.84821 | 2.545164e-11
60.45067 | 7.0428 | 7.360711 | 5.491082 | -0.3179115 | 1.869629 | 2.603606e-11
60.46067 | 7.0656 | 7.381452 | 5.489998 | -0.3158517 | 1.891453 | 2.663914e-11
60.47067 | 7.0645 | 7.402607 | 5.488915 | -0.3381071 | 1.913692 | 2.726175e-11
60.48066 | 7.0803 | 7.424167 | 5.487833 | -0.3438674 | 1.936335 | 2.790301e-11
60.49066 | 7.0995 | 7.446184 | 5.48675 | -0.3466844 | 1.959435 | 2.856559e-11
60.50066 | 7.1095 | 7.468649 | 5.485667 | -0.3591493 | 1.982982 | 2.92486e-11
60.51066 | 7.1083 | 7.491573 | 5.484585 | -0.3832729 | 2.006988 | 2.995382e-11
60.52066 | 7.1326 | 7.514967 | 5.483503 | -0.3823671 | 2.031465 | 3.068035e-11
60.53066 | 7.1413 | 7.538844 | 5.482421 | -0.3975442 | 2.056424 | 3.142997e-11
60.54065 | 7.1484 | 7.563189 | 5.48134 | -0.4147888 | 2.081849 | 3.220091e-11
60.55065 | 7.1766 | 7.588068 | 5.480259 | -0.4114683 | 2.10781 | 3.29976e-11
60.56065 | 7.184 | 7.613469 | 5.479178 | -0.4294688 | 2.134291 | 3.381739e-11
60.57065 | 7.1913 | 7.639408 | 5.478097 | -0.4481081 | 2.161312 | 3.466205e-11
60.58065 | 7.2109 | 7.665893 | 5.477016 | -0.454993 | 2.188877 | 3.553158e-11
60.59065 | 7.2222 | 7.692941 | 5.475935 | -0.4707415 | 2.217006 | 3.642597e-11
60.60064 | 7.2326 | 7.720538 | 5.474856 | -0.487938 | 2.245682 | 3.734524e-11
60.61064 | 7.2594 | 7.748759 | 5.473776 | -0.4893592 | 2.274983 | 3.829115e-11
60.62064 | 7.2638 | 7.777591 | 5.472697 | -0.5137909 | 2.304894 | 3.926193e-11
60.63064 | 7.2758 | 7.80705 | 5.471617 | -0.5312498 | 2.335433 | 4.025935e-11
60.64064 | 7.2977 | 7.837153 | 5.470538 | -0.5394528 | 2.366615 | 4.128164e-11
60.65064 | 7.305 | 7.867918 | 5.469459 | -0.5629182 | 2.39846 | 4.232881e-11
60.66063 | 7.322 | 7.899333 | 5.468381 | -0.577333 | 2.430952 | 4.339995e-11
60.67063 | 7.3425 | 7.931478 | 5.467302 | -0.5889777 | 2.464176 | 4.449507e-11
60.68063 | 7.3527 | 7.964341 | 5.466224 | -0.6116414 | 2.498118 | 4.561418e-11
60.69063 | 7.3704 | 7.997944 | 5.465145 | -0.6275444 | 2.532799 | 4.67546e-11
60.70063 | 7.3985 | 8.032308 | 5.464067 | -0.633808 | 2.568241 | 4.791634e-11
60.71063 | 7.4004 | 8.067454 | 5.462989 | -0.6670541 | 2.604465 | 4.909673e-11
60.72062 | 7.42 | 8.103369 | 5.461913 | -0.6833691 | 2.641456 | 5.029399e-11
60.73062 | 7.4473 | 8.140147 | 5.460835 | -0.692847 | 2.679312 | 5.150635e-11
60.74062 | 7.4655 | 8.177777 | 5.459758 | -0.7122772 | 2.718019 | 5.273204e-11
60.75062 | 7.4787 | 8.216284 | 5.458681 | -0.7375845 | 2.757604 | 5.39675e-11
60.76062 | 7.5061 | 8.255695 | 5.457604 | -0.7495946 | 2.798091 | 5.521095e-11
60.77062 | 7.5134 | 8.296035 | 5.456527 | -0.7826346 | 2.839507 | 5.645706e-11
60.78061 | 7.5362 | 8.337292 | 5.455452 | -0.8010915 | 2.88184 | 5.77014e-11
60.79061 | 7.5666 | 8.379575 | 5.454375 | -0.8129745 | 2.925199 | 5.894396e-11
60.80061 | 7.5818 | 8.422874 | 5.453299 | -0.8410739 | 2.969575 | 6.017764e-11
60.81061 | 7.607 | 8.46722 | 5.452223 | -0.8602202 | 3.014997 | 6.139889e-11
60.82061 | 7.6312 | 8.512646 | 5.451147 | -0.8814456 | 3.061499 | 6.260237e-11
60.8306 | 7.6441 | 8.55912 | 5.450072 | -0.91502 | 3.109048 | 6.378276e-11
60.8406 | 7.6813 | 8.606803 | 5.448997 | -0.9255031 | 3.157806 | 6.49365e-11
60.8506 | 7.7096 | 8.655668 | 5.447921 | -0.9460683 | 3.207747 | 6.605738e-11
60.8606 | 7.7309 | 8.705754 | 5.446846 | -0.9748536 | 3.258908 | 6.714096e-11
60.8706 | 7.767 | 8.757097 | 5.445771 | -0.9900968 | 3.311326 | 6.81819e-11
60.8806 | 7.793 | 8.809738 | 5.444696 | -1.016738 | 3.365042 | 6.9174e-11
60.89059 | 7.8149 | 8.863665 | 5.443622 | -1.048765 | 3.420043 | 7.01128e-11
60.90059 | 7.8483 | 8.919027 | 5.442547 | -1.070727 | 3.47648 | 7.099477e-11
60.91059 | 7.8865 | 8.975815 | 5.441472 | -1.089315 | 3.534343 | 7.181544e-11
60.92059 | 7.9024 | 9.034078 | 5.440398 | -1.131678 | 3.59368 | 7.257039e-11
60.93059 | 7.9564 | 9.093861 | 5.439323 | -1.137461 | 3.654538 | 7.325607e-11
60.94059 | 7.9764 | 9.155217 | 5.438249 | -1.178817 | 3.716967 | 7.38698e-11
60.95058 | 8.0169 | 9.218133 | 5.437176 | -1.201233 | 3.780957 | 7.440804e-11
60.96058 | 8.0595 | 9.282787 | 5.436102 | -1.223287 | 3.846685 | 7.487166e-11
60.97058 | 8.0916 | 9.349175 | 5.435028 | -1.257575 | 3.914147 | 7.525625e-11
60.98058 | 8.1295 | 9.417355 | 5.433954 | -1.287855 | 3.9834 | 7.556267e-11
60.99058 | 8.1791 | 9.487386 | 5.43288 | -1.308286 | 4.054505 | 7.579093e-11
61.00058 | 8.2201 | 9.559333 | 5.431807 | -1.339233 | 4.127526 | 7.593925e-11
61.01057 | 8.2605 | 9.633187 | 5.430734 | -1.372687 | 4.202452 | 7.60112e-11
61.02057 | 8.323 | 9.709159 | 5.429661 | -1.386159 | 4.279498 | 7.600587e-11
61.03057 | 8.3621 | 9.787251 | 5.428587 | -1.425151 | 4.358664 | 7.592593e-11
61.04057 | 8.4096 | 9.867534 | 5.427514 | -1.457934 | 4.44002 | 7.577317e-11
61.05057 | 8.4676 | 9.950086 | 5.426441 | -1.482486 | 4.523645 | 7.555112e-11
61.06057 | 8.5248 | 10.03499 | 5.425367 | -1.510185 | 4.609618 | 7.526069e-11
61.07056 | 8.5747 | 10.12223 | 5.424295 | -1.547528 | 4.697932 | 7.490719e-11
61.08056 | 8.6501 | 10.21207 | 5.423222 | -1.561969 | 4.788847 | 7.449241e-11
61.09056 | 8.7085 | 10.30452 | 5.422149 | -1.596015 | 4.882366 | 7.40199e-11
61.10056 | 8.761 | 10.39966 | 5.421077 | -1.638658 | 4.978581 | 7.34941e-11
61.11056 | 8.8529 | 10.49759 | 5.420004 | -1.644693 | 5.077589 | 7.291856e-11
61.12056 | 8.9159 | 10.59842 | 5.418931 | -1.68252 | 5.179489 | 7.229772e-11
61.13055 | 8.9874 | 10.70214 | 5.417859 | -1.71474 | 5.284281 | 7.163603e-11
61.14055 | 9.0834 | 10.80906 | 5.416786 | -1.725663 | 5.392277 | 7.093703e-11
61.15055 | 9.1591 | 10.9192 | 5.415714 | -1.760101 | 5.503487 | 7.020518e-11
61.16055 | 9.2473 | 11.03267 | 5.414641 | -1.785371 | 5.61803 | 6.944489e-11
61.17055 | 9.3591 | 11.14959 | 5.413568 | -1.790492 | 5.736024 | 6.866152e-11
61.18055 | 9.4557 | 11.27009 | 5.412496 | -1.814391 | 5.857595 | 6.785772e-11
61.19054 | 9.5528 | 11.39417 | 5.411424 | -1.841371 | 5.982747 | 6.703971e-11
61.20054 | 9.6737 | 11.52221 | 5.410352 | -1.848513 | 6.111861 | 6.621015e-11
61.21054 | 9.7982 | 11.65424 | 5.409279 | -1.856035 | 6.244956 | 6.537437e-11
61.22054 | 9.9146 | 11.79038 | 5.408207 | -1.875782 | 6.382175 | 6.453504e-11
61.23054 | 10.0651 | 11.9308 | 5.407134 | -1.865703 | 6.523669 | 6.36966e-11
61.24053 | 10.1883 | 12.07551 | 5.406063 | -1.88721 | 6.669447 | 6.286438e-11
61.25053 | 10.3311 | 12.22495 | 5.40499 | -1.893846 | 6.819956 | 6.203837e-11
61.26053 | 10.5063 | 12.37914 | 5.403918 | -1.872837 | 6.975219 | 6.12248e-11
61.27053 | 10.6556 | 12.53825 | 5.402845 | -1.882653 | 7.135408 | 6.042544e-11
61.28053 | 10.8296 | 12.70247 | 5.401773 | -1.872874 | 7.300701 | 5.964385e-11
61.29053 | 11.022 | 12.87198 | 5.4007 | -1.849978 | 7.471278 | 5.888268e-11
61.30052 | 11.2198 | 13.04678 | 5.399629 | -1.826984 | 7.647155 | 5.814371e-11
61.31052 | 11.406 | 13.22742 | 5.398556 | -1.821422 | 7.828866 | 5.742962e-11
61.32052 | 11.6512 | 13.41392 | 5.397483 | -1.762724 | 8.016441 | 5.674128e-11
61.33052 | 11.8602 | 13.60649 | 5.396411 | -1.746294 | 8.210083 | 5.608225e-11
61.34052 | 12.0903 | 13.80534 | 5.395338 | -1.715039 | 8.410001 | 5.545342e-11
61.35052 | 12.3536 | 14.01067 | 5.394265 | -1.657072 | 8.616406 | 5.485568e-11
61.36051 | 12.6395 | 14.2225 | 5.393194 | -1.583 | 8.829306 | 5.429168e-11
61.37051 | 12.8915 | 14.44146 | 5.392121 | -1.549959 | 9.049338 | 5.376055e-11
61.38051 | 13.1944 | 14.66757 | 5.391048 | -1.473167 | 9.276518 | 5.326406e-11
61.39051 | 13.4884 | 14.90105 | 5.389975 | -1.412652 | 9.511077 | 5.28031e-11
61.40051 | 13.7932 | 15.14214 | 5.388902 | -1.348941 | 9.753239 | 5.237855e-11
61.41051 | 14.1536 | 15.39107 | 5.387829 | -1.237466 | 10.00324 | 5.19913e-11
61.4205 | 14.4672 | 15.6478 | 5.386757 | -1.180598 | 10.26104 | 5.164136e-11
61.4305 | 14.8225 | 15.91307 | 5.385684 | -1.090567 | 10.52738 | 5.132872e-11
61.4405 | 15.2086 | 16.18685 | 5.384611 | -0.97825 | 10.80224 | 5.105427e-11
61.4505 | 15.5929 | 16.46937 | 5.383537 | -0.8764678 | 11.08583 | 5.081802e-11
61.4605 | 15.9922 | 16.76083 | 5.382464 | -0.7686287 | 11.37836 | 5.061995e-11
61.4705 | 16.4118 | 17.06144 | 5.38139 | -0.6496428 | 11.68005 | 5.046097e-11
61.48049 | 16.8502 | 17.37109 | 5.380318 | -0.5208894 | 11.99077 | 5.034018e-11
61.49049 | 17.2768 | 17.69056 | 5.379244 | -0.4137553 | 12.31131 | 5.025846e-11
61.50049 | 17.7545 | 18.0197 | 5.37817 | -0.265199 | 12.64153 | 5.021583e-11
61.51049 | 18.2283 | 18.35866 | 5.377096 | -0.1303642 | 12.98157 | 5.021228e-11
61.52049 | 18.7078 | 18.70756 | 5.376022 | 0.0002350281 | 13.33154 | 5.024692e-11
61.53049 | 19.2122 | 19.06648 | 5.374948 | 0.145716 | 13.69154 | 5.032152e-11
61.54048 | 19.7133 | 19.43511 | 5.373875 | 0.27819 | 14.06124 | 5.043432e-11
61.55048 | 20.2098 | 19.81418 | 5.3728 | 0.3956236 | 14.44138 | 5.058531e-11
61.56048 | 20.7758 | 20.20329 | 5.371726 | 0.5725101 | 14.83156 | 5.077627e-11
61.57048 | 21.2703 | 20.60238 | 5.370651 | 0.6679221 | 15.23173 | 5.100453e-11
61.58048 | 21.8258 | 21.01129 | 5.369577 | 0.814506 | 15.64172 | 5.127276e-11
61.59047 | 22.3916 | 21.42942 | 5.368503 | 0.9621796 | 16.06092 | 5.157741e-11
61.60047 | 22.9607 | 21.85731 | 5.367428 | 1.103392 | 16.48988 | 5.192202e-11
61.61047 | 23.5019 | 22.29419 | 5.366352 | 1.207705 | 16.92784 | 5.230305e-11
61.62047 | 24.1149 | 22.73965 | 5.365277 | 1.375253 | 17.37437 | 5.272227e-11
61.63047 | 24.6795 | 23.19314 | 5.364201 | 1.486361 | 17.82894 | 5.317879e-11
61.64047 | 25.2256 | 23.65404 | 5.363126 | 1.571562 | 18.29091 | 5.367262e-11
61.65046 | 25.851 | 24.12115 | 5.362051 | 1.729849 | 18.7591 | 5.420109e-11
61.66046 | 26.4282 | 24.59455 | 5.360975 | 1.833651 | 19.23357 | 5.476686e-11
61.67046 | 26.9321 | 25.07281 | 5.359899 | 1.859291 | 19.71291 | 5.536815e-11
61.68046 | 27.6053 | 25.55485 | 5.358822 | 2.050452 | 20.19603 | 5.600409e-11
61.69046 | 28.0995 | 26.03946 | 5.357746 | 2.060042 | 20.68171 | 5.667378e-11
61.70046 | 28.6589 | 26.5253 | 5.356669 | 2.133605 | 21.16863 | 5.737633e-11
61.71045 | 29.2427 | 27.01042 | 5.355593 | 2.232276 | 21.65483 | 5.810996e-11
61.72045 | 29.6972 | 27.49422 | 5.354516 | 2.202982 | 22.1397 | 5.887646e-11
61.73045 | 30.2231 | 27.97449 | 5.353438 | 2.248611 | 22.62105 | 5.967227e-11
61.74045 | 30.8049 | 28.44943 | 5.352361 | 2.355468 | 23.09707 | 6.049738e-11
61.75045 | 31.2701 | 28.91715 | 5.351283 | 2.352955 | 23.56586 | 6.134915e-11
61.76045 | 31.7235 | 29.37563 | 5.350205 | 2.347872 | 24.02542 | 6.222756e-11
61.77044 | 32.2306 | 29.82232 | 5.349128 | 2.408284 | 24.47319 | 6.312995e-11
61.78044 | 32.6205 | 30.25614 | 5.348049 | 2.364361 | 24.90809 | 6.405543e-11
61.79044 | 33.0179 | 30.67445 | 5.346971 | 2.343448 | 25.32748 | 6.500311e-11
61.80044 | 33.4889 | 31.07513 | 5.345892 | 2.41377 | 25.72924 | 6.597034e-11
61.81044 | 33.8249 | 31.45608 | 5.344813 | 2.368822 | 26.11127 | 6.695533e-11
61.82044 | 34.096 | 31.81525 | 5.343733 | 2.280749 | 26.47152 | 6.795631e-11
61.83043 | 34.4889 | 32.15038 | 5.342655 | 2.338519 | 26.80773 | 6.896972e-11
61.84043 | 34.7219 | 32.46027 | 5.341575 | 2.261626 | 27.1187 | 6.999734e-11
61.85043 | 34.9772 | 32.74288 | 5.340495 | 2.234319 | 27.40239 | 7.103473e-11
61.86043 | 35.2257 | 32.99665 | 5.339414 | 2.229049 | 27.65724 | 7.208012e-11
61.87043 | 35.3712 | 33.22021 | 5.338333 | 2.15099 | 27.88188 | 7.313172e-11
61.88043 | 35.5013 | 33.41238 | 5.337252 | 2.088916 | 28.07513 | 7.418777e-11
61.89042 | 35.6891 | 33.57207 | 5.336172 | 2.117029 | 28.2359 | 7.524381e-11
61.90042 | 35.7803 | 33.69883 | 5.335091 | 2.08147 | 28.36374 | 7.630074e-11
61.91042 | 35.8443 | 33.79197 | 5.334009 | 2.052335 | 28.45796 | 7.735412e-11
61.92042 | 35.8693 | 33.85117 | 5.332927 | 2.018127 | 28.51825 | 7.840306e-11
61.93042 | 35.8714 | 33.87636 | 5.331844 | 1.995038 | 28.54452 | 7.944312e-11
61.94042 | 35.8031 | 33.86766 | 5.330762 | 1.935444 | 28.53689 | 8.047341e-11
61.95041 | 35.7726 | 33.82544 | 5.32968 | 1.947162 | 28.49576 | 8.148859e-11
61.96041 | 35.6389 | 33.75012 | 5.328596 | 1.888776 | 28.42153 | 8.248779e-11
61.97041 | 35.4963 | 33.64242 | 5.327513 | 1.853884 | 28.3149 | 8.346834e-11
61.98041 | 35.3529 | 33.50316 | 5.326429 | 1.849743 | 28.17673 | 8.442491e-11
61.99041 | 35.1436 | 33.33332 | 5.325344 | 1.810285 | 28.00797 | 8.535395e-11
62.0004 | 34.8924 | 33.13421 | 5.324261 | 1.758194 | 27.80994 | 8.625278e-11
62.0104 | 34.664 | 32.90665 | 5.323176 | 1.757353 | 27.58347 | 8.711787e-11
62.0204 | 34.3741 | 32.65215 | 5.322091 | 1.721954 | 27.33006 | 8.794387e-11
62.0304 | 34.0298 | 32.37209 | 5.321005 | 1.657711 | 27.05108 | 8.872725e-11
62.0404 | 33.7383 | 32.06796 | 5.319919 | 1.670336 | 26.74804 | 8.946444e-11
62.0504 | 33.3826 | 31.7413 | 5.318833 | 1.641298 | 26.42247 | 9.015011e-11
62.06039 | 32.9741 | 31.39422 | 5.317747 | 1.579884 | 26.07647 | 9.077983e-11
62.07039 | 32.5734 | 31.02733 | 5.31666 | 1.546073 | 25.71067 | 9.135093e-11
62.08039 | 32.1827 | 30.64279 | 5.315573 | 1.539909 | 25.32722 | 9.185808e-11
62.09039 | 31.7272 | 30.2423 | 5.314485 | 1.484901 | 24.92781 | 9.22995e-11
62.10039 | 31.1998 | 29.82755 | 5.313397 | 1.372252 | 24.51415 | 9.266987e-11
62.11039 | 30.7629 | 29.40024 | 5.312308 | 1.362656 | 24.08794 | 9.296652e-11
62.12038 | 30.2762 | 28.9625 | 5.31122 | 1.313701 | 23.65128 | 9.31859e-11
62.13038 | 29.7436 | 28.51513 | 5.310131 | 1.228473 | 23.205 | 9.332801e-11
62.14038 | 29.2541 | 28.06018 | 5.309041 | 1.193917 | 22.75114 | 9.338841e-11
62.15038 | 28.7052 | 27.59926 | 5.307951 | 1.105942 | 22.29131 | 9.336798e-11
62.16038 | 28.1791 | 27.13389 | 5.30686 | 1.04521 | 21.82703 | 9.326406e-11
62.17038 | 27.6499 | 26.66555 | 5.305769 | 0.9843467 | 21.35978 | 9.307666e-11
62.18037 | 27.0822 | 26.19611 | 5.304679 | 0.8860852 | 20.89144 | 9.280665e-11
62.19037 | 26.543 | 25.72598 | 5.303587 | 0.8170196 | 20.42239 | 9.245404e-11
62.20037 | 25.9971 | 25.25685 | 5.302495 | 0.7402459 | 19.95436 | 9.201973e-11
62.21037 | 25.4405 | 24.7899 | 5.301402 | 0.6506033 | 19.48849 | 9.150458e-11
62.22037 | 24.8743 | 24.32617 | 5.300309 | 0.5481296 | 19.02586 | 9.091217e-11
62.23037 | 24.3368 | 23.86666 | 5.299215 | 0.4701433 | 18.56744 | 9.024337e-11
62.24036 | 23.7642 | 23.41267 | 5.298122 | 0.3515254 | 18.11455 | 8.950174e-11
62.25036 | 23.2092 | 22.96413 | 5.297028 | 0.2450734 | 17.6671 | 8.868817e-11
62.26036 | 22.6712 | 22.52216 | 5.295933 | 0.1490353 | 17.22623 | 8.780798e-11
62.27036 | 22.1428 | 22.0874 | 5.294838 | 0.05539927 | 16.79256 | 8.686385e-11
62.28036 | 21.6177 | 21.66036 | 5.293742 | -0.04266426 | 16.36662 | 8.585843e-11
62.29036 | 21.0944 | 21.24151 | 5.292645 | -0.1471064 | 15.94886 | 8.479706e-11
62.30035 | 20.5909 | 20.8316 | 5.29155 | -0.2406984 | 15.54005 | 8.368239e-11
62.31035 | 20.0671 | 20.43015 | 5.290452 | -0.3630451 | 15.13969 | 8.251888e-11
62.32035 | 19.5743 | 20.03779 | 5.289354 | -0.4634899 | 14.74844 | 8.130918e-11
62.33035 | 19.1167 | 19.65471 | 5.288256 | -0.5380142 | 14.36646 | 8.005951e-11
62.34035 | 18.6091 | 19.28104 | 5.287157 | -0.6719433 | 13.99389 | 7.877254e-11
62.35035 | 18.159 | 18.91685 | 5.286058 | -0.7578506 | 13.63079 | 7.745271e-11
62.36034 | 17.7195 | 18.56251 | 5.284959 | -0.8430117 | 13.27755 | 7.610534e-11
62.37034 | 17.2609 | 18.21732 | 5.283859 | -0.9564237 | 12.93346 | 7.473311e-11
62.38034 | 16.8468 | 17.88159 | 5.282758 | -1.034795 | 12.59884 | 7.334044e-11
62.39034 | 16.4333 | 17.55525 | 5.281656 | -1.121948 | 12.27359 | 7.193179e-11
62.40034 | 16.0033 | 17.23818 | 5.280555 | -1.234883 | 11.95763 | 7.051071e-11
62.41033 | 15.6323 | 16.93057 | 5.279453 | -1.298273 | 11.65112 | 6.908341e-11
62.42033 | 15.2659 | 16.63167 | 5.27835 | -1.365769 | 11.35332 | 6.7649e-11
62.43033 | 14.8887 | 16.34161 | 5.277247 | -1.452914 | 11.06437 | 6.621459e-11
62.44033 | 14.5478 | 16.06023 | 5.276142 | -1.512435 | 10.78409 | 6.478196e-11
62.45033 | 14.2241 | 15.78735 | 5.275038 | -1.563246 | 10.51231 | 6.335465e-11
62.46033 | 13.8722 | 15.52275 | 5.273932 | -1.650549 | 10.24882 | 6.193623e-11
62.47032 | 13.5586 | 15.26649 | 5.272828 | -1.707889 | 9.993662 | 6.053025e-11
62.48032 | 13.2864 | 15.01786 | 5.271721 | -1.73146 | 9.746139 | 5.91367e-11
62.49032 | 12.9606 | 14.7769 | 5.270614 | -1.816303 | 9.506289 | 5.776002e-11
62.50032 | 12.6921 | 14.54341 | 5.269507 | -1.851306 | 9.273899 | 5.640111e-11
62.51032 | 12.4498 | 14.31715 | 5.268398 | -1.867355 | 9.048756 | 5.506173e-11
62.52032 | 12.1672 | 14.09794 | 5.26729 | -1.930736 | 8.830646 | 5.374545e-11
62.53031 | 11.9155 | 13.88574 | 5.266181 | -1.970243 | 8.619562 | 5.245226e-11
62.54031 | 11.6957 | 13.67995 | 5.265071 | -1.98425 | 8.414878 | 5.118306e-11
62.55031 | 11.4685 | 13.48056 | 5.263961 | -2.012059 | 8.216599 | 4.993961e-11
62.56031 | 11.2508 | 13.28737 | 5.26285 | -2.036568 | 8.024519 | 4.872192e-11
62.57031 | 11.0554 | 13.10017 | 5.261738 | -2.044775 | 7.838437 | 4.753087e-11
62.58031 | 10.8631 | 12.91878 | 5.260625 | -2.055683 | 7.658158 | 4.636735e-11
62.5903 | 10.6769 | 12.74317 | 5.259513 | -2.06627 | 7.483657 | 4.523315e-11
62.6003 | 10.4958 | 12.5728 | 5.258399 | -2.077004 | 7.314405 | 4.412559e-11
62.6103 | 10.3377 | 12.40768 | 5.257285 | -2.069978 | 7.150393 | 4.304646e-11
62.6203 | 10.1726 | 12.24761 | 5.25617 | -2.075014 | 6.991444 | 4.199485e-11
62.6303 | 10.0027 | 12.09244 | 5.255054 | -2.089739 | 6.837385 | 4.097167e-11
62.6403 | 9.8787 | 11.94198 | 5.253938 | -2.063284 | 6.688047 | 3.997602e-11
62.65029 | 9.7399 | 11.79623 | 5.252822 | -2.056328 | 6.543406 | 3.90088e-11
62.66029 | 9.5884 | 11.65473 | 5.251704 | -2.066329 | 6.403025 | 3.806733e-11
62.67029 | 9.4794 | 11.51748 | 5.250586 | -2.038079 | 6.266893 | 3.715339e-11
62.68029 | 9.352 | 11.38433 | 5.249466 | -2.032329 | 6.134863 | 3.626521e-11
62.69029 | 9.235 | 11.25514 | 5.248347 | -2.020139 | 6.006792 | 3.540279e-11
62.70029 | 9.1372 | 11.12977 | 5.247226 | -1.992569 | 5.882543 | 3.456524e-11
62.71028 | 9.0257 | 11.0082 | 5.246106 | -1.982504 | 5.762098 | 3.375344e-11
62.72028 | 8.9426 | 10.89008 | 5.244984 | -1.947478 | 5.645094 | 3.296563e-11
62.73028 | 8.8512 | 10.77539 | 5.243861 | -1.92419 | 5.531528 | 3.220002e-11
62.74028 | 8.7393 | 10.66402 | 5.242738 | -1.924717 | 5.421279 | 3.145839e-11
62.75028 | 8.6751 | 10.55585 | 5.241614 | -1.880746 | 5.314233 | 3.073808e-11
62.76028 | 8.582 | 10.45077 | 5.240489 | -1.868767 | 5.210278 | 3.003997e-11
62.77027 | 8.5104 | 10.34877 | 5.239365 | -1.838369 | 5.109405 | 2.936407e-11
62.78027 | 8.4468 | 10.24955 | 5.238238 | -1.802752 | 5.011314 | 2.870681e-11
62.79027 | 8.3568 | 10.15312 | 5.237111 | -1.796317 | 4.916006 | 2.806999e-11
62.80027 | 8.3011 | 10.05937 | 5.235983 | -1.758269 | 4.823386 | 2.745271e-11
62.81027 | 8.2344 | 9.968216 | 5.234855 | -1.733816 | 4.733361 | 2.685319e-11
62.82026 | 8.174 | 9.879655 | 5.233727 | -1.705655 | 4.645928 | 2.627321e-11
62.83026 | 8.114 | 9.793428 | 5.232596 | -1.679428 | 4.560832 | 2.570921e-11
62.84026 | 8.0459 | 9.709541 | 5.231465 | -1.663641 | 4.478076 | 2.516209e-11
62.85026 | 8.0101 | 9.627915 | 5.230334 | -1.617815 | 4.397581 | 2.463185e-11
62.86026 | 7.9527 | 9.548474 | 5.229201 | -1.595774 | 4.319273 | 2.41176e-11
62.87026 | 7.9028 | 9.471145 | 5.228068 | -1.568345 | 4.243077 | 2.361844e-11
62.88025 | 7.8726 | 9.395931 | 5.226935 | -1.523331 | 4.168996 | 2.313438e-11
62.89025 | 7.7961 | 9.322616 | 5.2258 | -1.526516 | 4.096816 | 2.266365e-11
62.90025 | 7.7789 | 9.251211 | 5.224664 | -1.472311 | 4.026547 | 2.220713e-11
62.91025 | 7.7216 | 9.181652 | 5.223528 | -1.460052 | 3.958124 | 2.176392e-11
62.92025 | 7.6851 | 9.113879 | 5.22239 | -1.428779 | 3.891489 | 2.133405e-11
62.93025 | 7.6571 | 9.047835 | 5.221252 | -1.390735 | 3.826583 | 2.09166e-11
62.94024 | 7.6063 | 8.983526 | 5.220114 | -1.377226 | 3.763412 | 2.05107e-11
62.95024 | 7.58 | 8.920772 | 5.218974 | -1.340772 | 3.701797 | 2.011635e-11
62.96024 | 7.5334 | 8.859585 | 5.217834 | -1.326185 | 3.641751 | 1.973355e-11
62.97024 | 7.5145 | 8.799915 | 5.216692 | -1.285415 | 3.583223 | 1.936229e-11
62.98024 | 7.482 | 8.741714 | 5.21555 | -1.259714 | 3.526164 | 1.899991e-11
62.99024 | 7.4268 | 8.684936 | 5.214406 | -1.258136 | 3.47053 | 1.864908e-11
63.00023 | 7.4294 | 8.629602 | 5.213263 | -1.200202 | 3.416338 | 1.830802e-11
63.01023 | 7.3851 | 8.575536 | 5.212118 | -1.190436 | 3.363418 | 1.797584e-11
63.02023 | 7.3572 | 8.522765 | 5.210972 | -1.165565 | 3.311793 | 1.765255e-11
63.03023 | 7.3385 | 8.471249 | 5.209825 | -1.132749 | 3.261424 | 1.733813e-11
63.04023 | 7.3087 | 8.420949 | 5.208678 | -1.112249 | 3.212271 | 1.70326e-11
63.05023 | 7.2852 | 8.371827 | 5.207529 | -1.086627 | 3.164298 | 1.673506e-11
63.06022 | 7.2556 | 8.323896 | 5.20638 | -1.068296 | 3.117516 | 1.644551e-11
63.07022 | 7.2435 | 8.277026 | 5.20523 | -1.033526 | 3.071796 | 1.616396e-11
63.08022 | 7.2002 | 8.231233 | 5.204079 | -1.031033 | 3.027154 | 1.588951e-11
63.09022 | 7.2006 | 8.186483 | 5.202926 | -0.9858833 | 2.983557 | 1.562217e-11
63.10022 | 7.1778 | 8.142747 | 5.201773 | -0.9649469 | 2.940974 | 1.536193e-11
63.11022 | 7.1459 | 8.099994 | 5.200619 | -0.9540941 | 2.899375 | 1.510791e-11
63.12021 | 7.1332 | 8.058237 | 5.199465 | -0.9250366 | 2.858772 | 1.4861e-11
63.13021 | 7.1085 | 8.017365 | 5.198308 | -0.908865 | 2.819056 | 1.46203e-11
63.14021 | 7.0999 | 7.977393 | 5.197151 | -0.8774935 | 2.780242 | 1.438494e-11
63.15021 | 7.0668 | 7.938297 | 5.195993 | -0.8714971 | 2.742304 | 1.415579e-11
63.16021 | 7.0692 | 7.90005 | 5.194834 | -0.8308501 | 2.705216 | 1.393285e-11
63.1702 | 7.0418 | 7.862665 | 5.193675 | -0.8208645 | 2.668989 | 1.371525e-11
63.1802 | 7.0274 | 7.826045 | 5.192514 | -0.7986452 | 2.633531 | 1.350209e-11
63.1902 | 7.0139 | 7.790205 | 5.191352 | -0.7763052 | 2.598853 | 1.329514e-11
63.2002 | 6.997 | 7.755124 | 5.190189 | -0.7581235 | 2.564934 | 1.309175e-11
63.2102 | 6.9859 | 7.720779 | 5.189025 | -0.7348793 | 2.531754 | 1.289457e-11
63.2202 | 6.9636 | 7.687152 | 5.18786 | -0.7235523 | 2.499292 | 1.270095e-11
63.23019 | 6.968 | 7.654263 | 5.186696 | -0.6862633 | 2.467568 | 1.251266e-11
63.24019 | 6.9294 | 7.622011 | 5.185529 | -0.6926111 | 2.436483 | 1.232792e-11
63.25019 | 6.9342 | 7.590419 | 5.18436 | -0.6562193 | 2.406059 | 1.214762e-11
63.26019 | 6.9144 | 7.55947 | 5.183191 | -0.6450699 | 2.376279 | 1.197176e-11
63.27019 | 6.9005 | 7.529146 | 5.182021 | -0.6286459 | 2.347125 | 1.179945e-11
63.28019 | 6.8819 | 7.499431 | 5.18085 | -0.6175305 | 2.318581 | 1.16307e-11
63.29018 | 6.8877 | 7.470336 | 5.179679 | -0.582636 | 2.290657 | 1.146638e-11
63.30018 | 6.8663 | 7.44179 | 5.178506 | -0.5754899 | 2.263284 | 1.130562e-11
63.31018 | 6.8486 | 7.413806 | 5.177331 | -0.5652063 | 2.236475 | 1.114753e-11
63.32018 | 6.8564 | 7.38637 | 5.176156 | -0.52997 | 2.210214 | 1.099387e-11
63.33018 | 6.821 | 7.359467 | 5.174979 | -0.5384672 | 2.184488 | 1.084288e-11
63.34018 | 6.8255 | 7.333084 | 5.173802 | -0.507584 | 2.159282 | 1.069544e-11
63.35017 | 6.8006 | 7.307233 | 5.172624 | -0.5066327 | 2.134609 | 1.055067e-11
63.36017 | 6.7999 | 7.28185 | 5.171444 | -0.4819496 | 2.110405 | 1.040945e-11
63.37017 | 6.7804 | 7.256948 | 5.170263 | -0.4765479 | 2.086685 | 1.027001e-11
63.38017 | 6.7798 | 7.232516 | 5.169081 | -0.4527156 | 2.063434 | 1.0135e-11
63.39017 | 6.7624 | 7.208541 | 5.167898 | -0.4461406 | 2.040642 | 1.000178e-11
63.40017 | 6.7562 | 7.185012 | 5.166714 | -0.4288119 | 2.018298 | 9.871215e-12
63.41016 | 6.7343 | 7.161941 | 5.16553 | -0.4276413 | 1.996412 | 9.744205e-12
63.42016 | 6.7477 | 7.139272 | 5.164343 | -0.3915724 | 1.974929 | 9.618972e-12
63.43016 | 6.7196 | 7.117018 | 5.163155 | -0.3974178 | 1.953862 | 9.496404e-12
63.44016 | 6.7148 | 7.095168 | 5.161967 | -0.3803678 | 1.933201 | 9.3765e-12
63.45016 | 6.7113 | 7.073712 | 5.160777 | -0.3624122 | 1.912936 | 9.258372e-12
63.46016 | 6.6995 | 7.052642 | 5.159585 | -0.3531417 | 1.893056 | 9.142909e-12
63.47015 | 6.6927 | 7.031968 | 5.158394 | -0.3392676 | 1.873573 | 9.03011e-12
63.48015 | 6.6818 | 7.01164 | 5.157201 | -0.32984 | 1.854439 | 8.919088e-12
63.49015 | 6.6724 | 6.991671 | 5.156006 | -0.3192712 | 1.835665 | 8.809842e-12
63.50015 | 6.6686 | 6.972052 | 5.15481 | -0.3034523 | 1.817242 | 8.70326e-12
63.51015 | 6.6595 | 6.952775 | 5.153613 | -0.2932754 | 1.799162 | 8.599343e-12
63.52015 | 6.6507 | 6.933833 | 5.152415 | -0.2831326 | 1.781418 | 8.496315e-12
63.53014 | 6.6471 | 6.915234 | 5.151217 | -0.2681345 | 1.764018 | 8.395951e-12
63.54014 | 6.6358 | 6.896937 | 5.150016 | -0.2611367 | 1.746921 | 8.297363e-12
63.55014 | 6.6343 | 6.878951 | 5.148814 | -0.2446508 | 1.730137 | 8.199663e-12
63.56014 | 6.6177 | 6.861269 | 5.147611 | -0.2435695 | 1.713659 | 8.104628e-12
63.57014 | 6.6169 | 6.843886 | 5.146407 | -0.226986 | 1.69748 | 8.011369e-12
63.58013 | 6.6126 | 6.82681 | 5.145202 | -0.2142102 | 1.681608 | 7.919887e-12
63.59013 | 6.5994 | 6.810002 | 5.143995 | -0.2106022 | 1.666007 | 7.830181e-12
63.60013 | 6.602 | 6.793473 | 5.142787 | -0.1914728 | 1.650686 | 7.742251e-12
63.61013 | 6.5887 | 6.777215 | 5.141578 | -0.1885155 | 1.635638 | 7.656098e-12
63.62013 | 6.5851 | 6.761224 | 5.140367 | -0.1761245 | 1.620857 | 7.570833e-12
63.63013 | 6.5751 | 6.745494 | 5.139155 | -0.1703941 | 1.606339 | 7.487344e-12
63.64012 | 6.5695 | 6.730033 | 5.137943 | -0.1605334 | 1.59209 | 7.405632e-12
63.65012 | 6.5618 | 6.714807 | 5.136729 | -0.153007 | 1.578078 | 7.324807e-12
63.66012 | 6.5553 | 6.699825 | 5.135513 | -0.1445247 | 1.564312 | 7.24576e-12
63.67012 | 6.5496 | 6.685081 | 5.134296 | -0.135481 | 1.550785 | 7.168488e-12
63.68012 | 6.5415 | 6.670571 | 5.133077 | -0.1290715 | 1.537494 | 7.092105e-12
63.69012 | 6.528 | 6.656291 | 5.131858 | -0.1282905 | 1.524433 | 7.017498e-12
63.70011 | 6.5339 | 6.642247 | 5.130638 | -0.1083474 | 1.51161 | 6.943779e-12
63.71011 | 6.5107 | 6.62841 | 5.129415 | -0.1177099 | 1.498995 | 6.871836e-12
63.72011 | 6.5133 | 6.614787 | 5.128192 | -0.1014872 | 1.486596 | 6.800782e-12
63.73011 | 6.4992 | 6.601375 | 5.126967 | -0.1021752 | 1.474409 | 6.731504e-12
63.74011 | 6.5031 | 6.588169 | 5.12574 | -0.08506912 | 1.462429 | 6.663115e-12
63.75011 | 6.4849 | 6.575165 | 5.124512 | -0.09026505 | 1.450653 | 6.595613e-12
63.7601 | 6.4873 | 6.562371 | 5.123285 | -0.07507127 | 1.439087 | 6.529e-12
63.7701 | 6.4779 | 6.549759 | 5.122054 | -0.07185868 | 1.427705 | 6.464163e-12
63.7801 | 6.4643 | 6.537336 | 5.120822 | -0.07303617 | 1.416514 | 6.400214e-12
63.7901 | 6.4566 | 6.5251 | 5.119589 | -0.06849981 | 1.405511 | 6.338041e-12
63.8001 | 6.4538 | 6.513046 | 5.118354 | -0.05924607 | 1.394692 | 6.275869e-12
63.8101 | 6.4435 | 6.501171 | 5.117118 | -0.05767106 | 1.384053 | 6.215473e-12
63.82009 | 6.4414 | 6.489483 | 5.115882 | -0.04808284 | 1.373601 | 6.155076e-12
63.83009 | 6.4316 | 6.477955 | 5.114643 | -0.04635521 | 1.363312 | 6.096457e-12
63.84009 | 6.4314 | 6.466596 | 5.113403 | -0.03519618 | 1.353193 | 6.038725e-12
63.85009 | 6.4137 | 6.455403 | 5.112161 | -0.04170261 | 1.343241 | 5.981882e-12
63.86009 | 6.4226 | 6.444371 | 5.110918 | -0.02177129 | 1.333453 | 5.925926e-12
63.87009 | 6.4039 | 6.433499 | 5.109674 | -0.02959911 | 1.323825 | 5.870859e-12
63.88008 | 6.4032 | 6.422793 | 5.108429 | -0.01959334 | 1.314364 | 5.81668e-12
63.89008 | 6.4009 | 6.41223 | 5.107181 | -0.01133032 | 1.305049 | 5.76339e-12
63.90008 | 6.3981 | 6.401818 | 5.105933 | -0.003717621 | 1.295885 | 5.710987e-12
63.91008 | 6.3853 | 6.391552 | 5.104682 | -0.006252471 | 1.28687 | 5.659473e-12
63.92008 | 6.388 | 6.381432 | 5.10343 | 0.006567945 | 1.278002 | 5.608847e-12
63.93008 | 6.3815 | 6.371454 | 5.102177 | 0.01004622 | 1.269277 | 5.559109e-12
63.94007 | 6.3657 | 6.361625 | 5.100923 | 0.004075324 | 1.260701 | 5.510259e-12
63.95007 | 6.3754 | 6.351923 | 5.099667 | 0.02347723 | 1.252256 | 5.461409e-12
63.96007 | 6.3626 | 6.342356 | 5.098409 | 0.02024449 | 1.243946 | 5.414336e-12
63.97007 | 6.3665 | 6.33292 | 5.09715 | 0.03357971 | 1.23577 | 5.367262e-12
63.98007 | 6.3526 | 6.323615 | 5.095889 | 0.02898514 | 1.227726 | 5.321077e-12
63.99006 | 6.3562 | 6.314446 | 5.094628 | 0.04175432 | 1.219817 | 5.27578e-12
64.00006 | 6.3461 | 6.305393 | 5.093364 | 0.04070726 | 1.212028 | 5.230483e-12
64.01006 | 6.3442 | 6.296463 | 5.092099 | 0.04773721 | 1.204364 | 5.186962e-12
64.02006 | 6.3392 | 6.287654 | 5.090832 | 0.05154641 | 1.196822 | 5.143441e-12
64.03006 | 6.34 | 6.278963 | 5.089563 | 0.06103679 | 1.1894 | 5.100809e-12
64.04006 | 6.3295 | 6.27039 | 5.088293 | 0.05911036 | 1.182096 | 5.058176e-12
64.05005 | 6.3319 | 6.261939 | 5.087023 | 0.06996099 | 1.174916 | 5.016432e-12
64.06005 | 6.3294 | 6.253593 | 5.08575 | 0.07580714 | 1.167843 | 4.975576e-12
64.07005 | 6.3134 | 6.245358 | 5.084475 | 0.06804246 | 1.160882 | 4.935607e-12
64.08005 | 6.3212 | 6.237231 | 5.083199 | 0.08396864 | 1.154033 | 4.895639e-12
64.09005 | 6.3096 | 6.229212 | 5.081921 | 0.0803877 | 1.147291 | 4.85656e-12
64.10005 | 6.312 | 6.221299 | 5.080641 | 0.09070134 | 1.140657 | 4.818368e-12
64.11004 | 6.3013 | 6.213496 | 5.079362 | 0.08780356 | 1.134135 | 4.780176e-12
64.12004 | 6.3092 | 6.205788 | 5.078079 | 0.1034115 | 1.12771 | 4.742873e-12
64.13004 | 6.294 | 6.198181 | 5.076794 | 0.09581904 | 1.121387 | 4.706457e-12
64.14004 | 6.2913 | 6.190672 | 5.075508 | 0.1006278 | 1.115164 | 4.670042e-12
64.15004 | 6.2942 | 6.183261 | 5.074221 | 0.1109393 | 1.10904 | 4.633627e-12
64.16004 | 6.2941 | 6.175945 | 5.072932 | 0.1181551 | 1.103013 | 4.5981e-12
64.17003 | 6.2826 | 6.16873 | 5.071642 | 0.1138698 | 1.097088 | 4.563461e-12
64.18003 | 6.2841 | 6.161601 | 5.070349 | 0.1224987 | 1.091252 | 4.52971e-12
64.19003 | 6.2789 | 6.154564 | 5.069055 | 0.1243364 | 1.085508 | 4.495071e-12
64.20003 | 6.275 | 6.147616 | 5.067759 | 0.1273842 | 1.079857 | 4.462208e-12
64.21003 | 6.271 | 6.140758 | 5.066462 | 0.1302422 | 1.074296 | 4.429346e-12
64.22003 | 6.2729 | 6.133986 | 5.065162 | 0.1389142 | 1.068823 | 4.396483e-12
64.23002 | 6.2648 | 6.127306 | 5.063863 | 0.1374937 | 1.063444 | 4.364509e-12
64.24002 | 6.2663 | 6.120705 | 5.06256 | 0.1455952 | 1.058145 | 4.333423e-12
64.25002 | 6.2608 | 6.114187 | 5.061256 | 0.1466133 | 1.052931 | 4.302336e-12
64.26002 | 6.2579 | 6.107751 | 5.05995 | 0.150149 | 1.047801 | 4.27125e-12
64.27002 | 6.252 | 6.101396 | 5.058642 | 0.1506037 | 1.042754 | 4.241052e-12
64.28002 | 6.252 | 6.095121 | 5.057333 | 0.1568786 | 1.037789 | 4.210854e-12
64.29001 | 6.2526 | 6.088932 | 5.056023 | 0.1636684 | 1.032909 | 4.181544e-12
64.30001 | 6.2438 | 6.082813 | 5.05471 | 0.1609867 | 1.028104 | 4.152234e-12
64.31001 | 6.2395 | 6.076772 | 5.053395 | 0.1627283 | 1.023377 | 4.123812e-12
64.32001 | 6.2454 | 6.070806 | 5.052078 | 0.1745942 | 1.018727 | 4.095391e-12
64.33001 | 6.2311 | 6.064914 | 5.05076 | 0.1661856 | 1.014154 | 4.067857e-12
64.34001 | 6.2388 | 6.059097 | 5.04944 | 0.1797032 | 1.009657 | 4.040324e-12
64.35 | 6.2289 | 6.053357 | 5.04812 | 0.1755425 | 1.005238 | 4.01279e-12
64.36 | 6.2283 | 6.047684 | 5.046796 | 0.1806157 | 1.000888 | 3.986145e-12
64.37 | 6.2162 | 6.042082 | 5.045471 | 0.1741181 | 0.9966111 | 3.959499e-12
64.38 | 6.2223 | 6.03655 | 5.044144 | 0.1857503 | 0.992406 | 3.933742e-12
64.39 | 6.2158 | 6.031086 | 5.042815 | 0.1847135 | 0.9882717 | 3.907985e-12
64.39999 | 6.2145 | 6.025697 | 5.041485 | 0.188803 | 0.9842117 | 3.882228e-12
64.40999 | 6.2033 | 6.02037 | 5.040153 | 0.1829303 | 0.980217 | 3.857359e-12
64.41999 | 6.2087 | 6.015109 | 5.038818 | 0.1935908 | 0.9762909 | 3.83249e-12
64.42999 | 6.1981 | 6.009915 | 5.037482 | 0.1881853 | 0.9724326 | 3.807621e-12
64.43999 | 6.2027 | 6.004785 | 5.036144 | 0.1979146 | 0.9686414 | 3.78364e-12
64.44999 | 6.1881 | 5.999721 | 5.034804 | 0.1883793 | 0.9649167 | 3.759659e-12
64.45998 | 6.1959 | 5.994725 | 5.033464 | 0.2011752 | 0.9612612 | 3.736567e-12
64.46998 | 6.187 | 5.989787 | 5.03212 | 0.1972129 | 0.9576672 | 3.713474e-12
64.47998 | 6.1907 | 5.984912 | 5.030774 | 0.2057879 | 0.9541377 | 3.690381e-12
64.48998 | 6.1783 | 5.980099 | 5.029427 | 0.1982009 | 0.950672 | 3.668177e-12
64.49998 | 6.1858 | 5.975347 | 5.028078 | 0.2104526 | 0.9472697 | 3.645084e-12
64.50998 | 6.1757 | 5.970657 | 5.026727 | 0.2050435 | 0.94393 | 3.623768e-12
64.51997 | 6.1722 | 5.96603 | 5.025375 | 0.2061696 | 0.9406556 | 3.601563e-12
64.52997 | 6.1762 | 5.961459 | 5.02402 | 0.2147406 | 0.9374395 | 3.580247e-12
64.53997 | 6.1688 | 5.956949 | 5.022663 | 0.2118511 | 0.9342859 | 3.558931e-12
64.54997 | 6.166 | 5.952496 | 5.021304 | 0.2135042 | 0.9311917 | 3.537615e-12
64.55997 | 6.1639 | 5.948101 | 5.019943 | 0.2157989 | 0.9281577 | 3.517187e-12
64.56997 | 6.171 | 5.943764 | 5.018581 | 0.2272359 | 0.9251834 | 3.496758e-12
64.57996 | 6.1583 | 5.939489 | 5.017217 | 0.2188113 | 0.9222712 | 3.47633e-12
64.58996 | 6.1647 | 5.935266 | 5.015851 | 0.2294339 | 0.9194152 | 3.45679e-12
64.59996 | 6.158 | 5.9311 | 5.014482 | 0.2269 | 0.9166177 | 3.43725e-12
64.60996 | 6.1674 | 5.92699 | 5.013112 | 0.2404098 | 0.9138784 | 3.417711e-12
64.61996 | 6.1573 | 5.922936 | 5.011739 | 0.2343637 | 0.911197 | 3.398171e-12
64.62996 | 6.1542 | 5.918938 | 5.010365 | 0.2352619 | 0.9085732 | 3.379519e-12
64.63995 | 6.1602 | 5.914999 | 5.00899 | 0.2452013 | 0.9060089 | 3.360867e-12
64.64995 | 6.1529 | 5.911111 | 5.007611 | 0.2417892 | 0.9034995 | 3.342215e-12
64.65995 | 6.1549 | 5.907277 | 5.006231 | 0.2476225 | 0.9010466 | 3.324452e-12
64.66995 | 6.152 | 5.903499 | 5.004848 | 0.2485014 | 0.8986501 | 3.3058e-12
64.67995 | 6.1555 | 5.899774 | 5.003464 | 0.2557258 | 0.8963102 | 3.288037e-12
64.68995 | 6.1443 | 5.896103 | 5.002077 | 0.2481967 | 0.8940258 | 3.271161e-12
64.69994 | 6.1574 | 5.89249 | 5.00069 | 0.2649098 | 0.8917999 | 3.253398e-12
64.70994 | 6.1467 | 5.888927 | 4.9993 | 0.2577727 | 0.8896275 | 3.236522e-12
64.71994 | 6.1444 | 5.885418 | 4.997907 | 0.2589822 | 0.8875107 | 3.219647e-12
64.72994 | 6.1499 | 5.881962 | 4.996512 | 0.2679381 | 0.8854494 | 3.202771e-12
64.73994 | 6.1463 | 5.878559 | 4.995116 | 0.2677408 | 0.8834434 | 3.185896e-12
64.74994 | 6.1456 | 5.87521 | 4.993717 | 0.2703905 | 0.8814926 | 3.169909e-12
64.75993 | 6.1364 | 5.871916 | 4.992317 | 0.2644838 | 0.8795988 | 3.153922e-12
64.76993 | 6.1448 | 5.868673 | 4.990915 | 0.2761275 | 0.877758 | 3.137934e-12
64.77993 | 6.1399 | 5.865482 | 4.989509 | 0.2744183 | 0.8759722 | 3.122835e-12
64.78993 | 6.1309 | 5.862344 | 4.988102 | 0.2685564 | 0.8742413 | 3.106848e-12
64.79993 | 6.1384 | 5.859258 | 4.986693 | 0.2791418 | 0.8725652 | 3.091749e-12
64.80992 | 6.131 | 5.856228 | 4.985283 | 0.2747716 | 0.8709453 | 3.07665e-12
64.81992 | 6.13 | 5.853248 | 4.98387 | 0.276752 | 0.8693784 | 3.061551e-12
64.82992 | 6.1289 | 5.85032 | 4.982454 | 0.27858 | 0.8678661 | 3.04734e-12
64.83992 | 6.1325 | 5.847444 | 4.981036 | 0.2850556 | 0.8664082 | 3.032241e-12
64.84992 | 6.124 | 5.844621 | 4.979616 | 0.2793792 | 0.8650046 | 3.01803e-12
64.85992 | 6.1211 | 5.841849 | 4.978194 | 0.2792506 | 0.8636552 | 3.003819e-12
64.86991 | 6.124 | 5.839132 | 4.976771 | 0.2848679 | 0.8623607 | 2.989609e-12
64.87991 | 6.1234 | 5.836464 | 4.975345 | 0.2869359 | 0.8611191 | 2.976286e-12
64.88991 | 6.1222 | 5.833848 | 4.973916 | 0.2883525 | 0.8599311 | 2.962963e-12
64.89991 | 6.1177 | 5.831282 | 4.972486 | 0.286418 | 0.8587963 | 2.948752e-12
64.90991 | 6.1242 | 5.828767 | 4.971053 | 0.2954326 | 0.8577146 | 2.93543e-12
64.91991 | 6.1158 | 5.826303 | 4.969618 | 0.2894968 | 0.8566855 | 2.922995e-12
64.9299 | 6.1188 | 5.823891 | 4.968182 | 0.2949086 | 0.8557097 | 2.909673e-12
64.9399 | 6.1192 | 5.821527 | 4.966742 | 0.2976734 | 0.8547844 | 2.897238e-12
64.9499 | 6.1155 | 5.819211 | 4.9653 | 0.2962893 | 0.8539102 | 2.884804e-12
64.9599 | 6.1153 | 5.816943 | 4.963856 | 0.298357 | 0.8530865 | 2.872369e-12
64.9699 | 6.1149 | 5.814723 | 4.96241 | 0.3001775 | 0.8523123 | 2.859935e-12
64.9799 | 6.1192 | 5.812549 | 4.960962 | 0.3066515 | 0.8515867 | 2.8475e-12
64.98989 | 6.1094 | 5.810422 | 4.959513 | 0.298978 | 0.8509094 | 2.835954e-12
64.99989 | 6.1134 | 5.808337 | 4.95806 | 0.3050625 | 0.8502779 | 2.823519e-12
65.00989 | 6.117 | 5.806296 | 4.956604 | 0.3107041 | 0.8496915 | 2.811973e-12
65.01989 | 6.1109 | 5.804296 | 4.955147 | 0.3066044 | 0.8491488 | 2.800427e-12
65.02989 | 6.1202 | 5.802335 | 4.953687 | 0.3178648 | 0.8486482 | 2.78888e-12
65.03989 | 6.1152 | 5.800413 | 4.952225 | 0.3147874 | 0.8481877 | 2.778222e-12
65.04988 | 6.1165 | 5.798528 | 4.950762 | 0.317972 | 0.8477659 | 2.766676e-12
65.05988 | 6.112 | 5.796675 | 4.949295 | 0.3153248 | 0.8473797 | 2.756018e-12
65.06988 | 6.1175 | 5.794854 | 4.947826 | 0.3226461 | 0.8470274 | 2.745359e-12
65.07988 | 6.1129 | 5.793062 | 4.946355 | 0.3198385 | 0.8467064 | 2.734701e-12
65.08988 | 6.1123 | 5.791295 | 4.944882 | 0.3210045 | 0.846414 | 2.724043e-12
65.09988 | 6.1131 | 5.789553 | 4.943406 | 0.3235472 | 0.8461472 | 2.713385e-12
65.10987 | 6.1127 | 5.787832 | 4.941929 | 0.3248679 | 0.8459033 | 2.702727e-12
65.11987 | 6.1096 | 5.786127 | 4.940448 | 0.3234729 | 0.8456789 | 2.692957e-12
65.12987 | 6.1123 | 5.784436 | 4.938965 | 0.327864 | 0.8454708 | 2.682299e-12
65.13987 | 6.1123 | 5.782755 | 4.93748 | 0.3295446 | 0.8452756 | 2.672529e-12
65.14987 | 6.1077 | 5.781082 | 4.935992 | 0.3266181 | 0.8450898 | 2.662759e-12
65.15986 | 6.1085 | 5.779414 | 4.934503 | 0.3290862 | 0.8449103 | 2.652989e-12
65.16986 | 6.1075 | 5.777744 | 4.933011 | 0.329756 | 0.844733 | 2.643219e-12
65.17986 | 6.1077 | 5.776071 | 4.931516 | 0.3316292 | 0.8445546 | 2.633449e-12
65.18986 | 6.103 | 5.774391 | 4.930019 | 0.3286094 | 0.8443718 | 2.624567e-12
65.19986 | 6.1072 | 5.7727 | 4.928519 | 0.3344998 | 0.8441811 | 2.614797e-12
65.20986 | 6.0977 | 5.770996 | 4.927017 | 0.3267036 | 0.8439794 | 2.605027e-12
65.21985 | 6.0993 | 5.769278 | 4.925514 | 0.3300222 | 0.8437637 | 2.596146e-12
65.22985 | 6.0978 | 5.767538 | 4.924007 | 0.330262 | 0.8435309 | 2.587264e-12
65.23985 | 6.0927 | 5.765776 | 4.922498 | 0.3269237 | 0.8432786 | 2.577494e-12
65.24985 | 6.0906 | 5.76399 | 4.920986 | 0.3266098 | 0.8430044 | 2.568612e-12
65.25985 | 6.0885 | 5.762178 | 4.919472 | 0.3263222 | 0.8427062 | 2.55973e-12
65.26985 | 6.0918 | 5.760337 | 4.917955 | 0.3314628 | 0.8423823 | 2.550848e-12
65.27984 | 6.0874 | 5.758469 | 4.916437 | 0.3289312 | 0.8420317 | 2.541967e-12
65.28984 | 6.0811 | 5.756568 | 4.914915 | 0.324532 | 0.8416526 | 2.533085e-12
65.29984 | 6.0867 | 5.754636 | 4.913391 | 0.3320643 | 0.8412444 | 2.524203e-12
65.30984 | 6.0786 | 5.752671 | 4.911865 | 0.3259286 | 0.8408068 | 2.515321e-12
65.31984 | 6.0787 | 5.750675 | 4.910335 | 0.3280248 | 0.8403397 | 2.507328e-12
65.32984 | 6.0789 | 5.748647 | 4.908804 | 0.3302529 | 0.8398433 | 2.498446e-12
65.33983 | 6.0765 | 5.74659 | 4.907271 | 0.3299105 | 0.8393184 | 2.490452e-12
65.34983 | 6.0735 | 5.744499 | 4.905734 | 0.3290006 | 0.838765 | 2.481571e-12
65.35983 | 6.0682 | 5.74238 | 4.904195 | 0.3258205 | 0.8381844 | 2.473577e-12
65.36983 | 6.0713 | 5.740231 | 4.902653 | 0.3310688 | 0.8375778 | 2.464695e-12
65.37983 | 6.0683 | 5.738056 | 4.901109 | 0.3302442 | 0.8369467 | 2.456702e-12
65.38983 | 6.0656 | 5.735855 | 4.899562 | 0.3297451 | 0.8362927 | 2.448708e-12
65.39982 | 6.0706 | 5.733633 | 4.898014 | 0.3369674 | 0.8356182 | 2.439826e-12
65.40982 | 6.0694 | 5.731386 | 4.896462 | 0.3380135 | 0.8349241 | 2.431833e-12
65.41982 | 6.0629 | 5.729121 | 4.894908 | 0.3337795 | 0.8342127 | 2.423839e-12
65.42982 | 6.0698 | 5.726837 | 4.893351 | 0.3429628 | 0.8334865 | 2.415845e-12
65.43982 | 6.0655 | 5.724539 | 4.891791 | 0.3409615 | 0.8327476 | 2.407852e-12
65.44982 | 6.0714 | 5.722227 | 4.890229 | 0.349173 | 0.8319984 | 2.399858e-12
65.45981 | 6.0682 | 5.719908 | 4.888665 | 0.3482922 | 0.8312426 | 2.392753e-12
65.46981 | 6.0717 | 5.717578 | 4.887098 | 0.354122 | 0.8304803 | 2.384759e-12
65.47981 | 6.0718 | 5.715243 | 4.885528 | 0.3565572 | 0.8297153 | 2.376765e-12
65.48981 | 6.068 | 5.712905 | 4.883955 | 0.3550952 | 0.8289501 | 2.36966e-12
65.49981 | 6.0751 | 5.710567 | 4.882379 | 0.3645334 | 0.8281874 | 2.361666e-12
65.50981 | 6.0724 | 5.708231 | 4.880801 | 0.3641691 | 0.8274297 | 2.354561e-12
65.5198 | 6.0732 | 5.705902 | 4.879222 | 0.3672977 | 0.8266802 | 2.346567e-12
65.5298 | 6.0708 | 5.703579 | 4.877639 | 0.3672211 | 0.8259402 | 2.339462e-12
65.5398 | 6.0795 | 5.701265 | 4.876053 | 0.3782346 | 0.8252127 | 2.332357e-12
65.5498 | 6.0799 | 5.698964 | 4.874464 | 0.3809357 | 0.8245004 | 2.325251e-12
65.5598 | 6.0726 | 5.696678 | 4.872873 | 0.375922 | 0.8238054 | 2.318146e-12
65.56979 | 6.0782 | 5.694411 | 4.87128 | 0.3837891 | 0.8231309 | 2.31104e-12
65.57979 | 6.0821 | 5.692161 | 4.869683 | 0.3899392 | 0.8224775 | 2.303935e-12
65.58979 | 6.0826 | 5.689932 | 4.868084 | 0.3926681 | 0.8218482 | 2.296829e-12
65.59979 | 6.0788 | 5.687726 | 4.866482 | 0.3910737 | 0.8212447 | 2.290612e-12
65.60979 | 6.0822 | 5.685546 | 4.864877 | 0.3966543 | 0.820669 | 2.283507e-12
65.61979 | 6.0843 | 5.683392 | 4.863269 | 0.4009082 | 0.8201228 | 2.276401e-12
65.62978 | 6.0814 | 5.681268 | 4.86166 | 0.4001316 | 0.8196082 | 2.270184e-12
65.63978 | 6.0806 | 5.679173 | 4.860047 | 0.4014269 | 0.8191259 | 2.263967e-12
65.64978 | 6.0836 | 5.677108 | 4.858431 | 0.4064917 | 0.818677 | 2.256861e-12
65.65978 | 6.0756 | 5.675076 | 4.856813 | 0.4005241 | 0.8182632 | 2.250644e-12
65.66978 | 6.0798 | 5.673077 | 4.855191 | 0.4067233 | 0.8178854 | 2.244427e-12
65.67978 | 6.0803 | 5.671112 | 4.853567 | 0.4091883 | 0.8175446 | 2.23821e-12
65.68977 | 6.0807 | 5.669184 | 4.851942 | 0.4115163 | 0.8172418 | 2.231992e-12
65.69977 | 6.0747 | 5.667289 | 4.850312 | 0.4074106 | 0.8169773 | 2.226663e-12
65.70977 | 6.0787 | 5.665432 | 4.84868 | 0.4132684 | 0.8167519 | 2.220446e-12
65.71977 | 6.0785 | 5.66361 | 4.847044 | 0.4148896 | 0.816566 | 2.214229e-12
65.72977 | 6.0756 | 5.661826 | 4.845406 | 0.4137736 | 0.8164201 | 2.2089e-12
65.73977 | 6.073 | 5.66008 | 4.843765 | 0.4129201 | 0.8163146 | 2.202682e-12
65.74976 | 6.0787 | 5.658373 | 4.842123 | 0.4203272 | 0.8162496 | 2.197353e-12
65.75976 | 6.0737 | 5.656702 | 4.840477 | 0.4169984 | 0.816225 | 2.192024e-12
65.76976 | 6.0733 | 5.655069 | 4.838827 | 0.4182311 | 0.8162417 | 2.186695e-12
65.77976 | 6.0682 | 5.653474 | 4.837175 | 0.414726 | 0.816299 | 2.181366e-12
65.78976 | 6.0751 | 5.651917 | 4.83552 | 0.423183 | 0.8163971 | 2.176037e-12
65.79976 | 6.0631 | 5.650398 | 4.833862 | 0.4127021 | 0.816536 | 2.170708e-12
65.80975 | 6.0663 | 5.648917 | 4.832203 | 0.4173828 | 0.8167145 | 2.165379e-12
65.81975 | 6.0668 | 5.647474 | 4.830539 | 0.4193262 | 0.8169348 | 2.16005e-12
65.82975 | 6.0642 | 5.646067 | 4.828872 | 0.4181327 | 0.817195 | 2.155609e-12
65.83975 | 6.0644 | 5.644698 | 4.827203 | 0.4197015 | 0.8174956 | 2.15028e-12
65.84975 | 6.0624 | 5.643367 | 4.82553 | 0.4190333 | 0.8178363 | 2.145839e-12
65.85975 | 6.0683 | 5.642072 | 4.823855 | 0.4262283 | 0.8182166 | 2.14051e-12
65.86974 | 6.061 | 5.640815 | 4.822179 | 0.4201853 | 0.8186361 | 2.136069e-12
65.87974 | 6.064 | 5.639593 | 4.820497 | 0.4244074 | 0.8190952 | 2.131628e-12
65.88974 | 6.0608 | 5.638407 | 4.818813 | 0.4223932 | 0.8195934 | 2.127187e-12
65.89974 | 6.0616 | 5.637257 | 4.817126 | 0.4243434 | 0.8201302 | 2.122746e-12
65.90974 | 6.0636 | 5.636142 | 4.815436 | 0.4274579 | 0.8207057 | 2.118306e-12
65.91974 | 6.0601 | 5.635063 | 4.813744 | 0.4250372 | 0.8213193 | 2.113865e-12
65.92973 | 6.0567 | 5.63402 | 4.812049 | 0.4226805 | 0.8219702 | 2.109424e-12
65.93973 | 6.0582 | 5.63301 | 4.810351 | 0.42519 | 0.8226595 | 2.104983e-12
65.94973 | 6.0609 | 5.632035 | 4.808649 | 0.4288651 | 0.8233862 | 2.10143e-12
65.95973 | 6.0543 | 5.631094 | 4.806944 | 0.4232059 | 0.8241501 | 2.096989e-12
65.96973 | 6.0631 | 5.630187 | 4.805236 | 0.4329128 | 0.824951 | 2.093437e-12
65.97972 | 6.0601 | 5.629315 | 4.803527 | 0.4307851 | 0.8257877 | 2.088996e-12
65.98972 | 6.0638 | 5.628475 | 4.801813 | 0.4353248 | 0.8266618 | 2.085443e-12
65.99972 | 6.056 | 5.627669 | 4.800097 | 0.4283313 | 0.8275721 | 2.08189e-12
66.00972 | 6.0641 | 5.626895 | 4.798377 | 0.4372046 | 0.8285186 | 2.078338e-12
66.01972 | 6.0655 | 5.626155 | 4.796654 | 0.4393451 | 0.8295009 | 2.074785e-12
66.02972 | 6.055 | 5.625447 | 4.794928 | 0.429553 | 0.8305189 | 2.070344e-12
66.03971 | 6.0662 | 5.624772 | 4.793201 | 0.4414275 | 0.8315715 | 2.067679e-12
66.04971 | 6.0631 | 5.624129 | 4.791469 | 0.4389707 | 0.8326603 | 2.064127e-12
66.05971 | 6.0627 | 5.623518 | 4.789734 | 0.4391816 | 0.8337843 | 2.060574e-12
66.06971 | 6.0594 | 5.622939 | 4.787996 | 0.4364607 | 0.8349433 | 2.057021e-12
66.07971 | 6.056 | 5.622392 | 4.786255 | 0.4336078 | 0.8361373 | 2.053469e-12
66.08971 | 6.0659 | 5.621877 | 4.784511 | 0.4440233 | 0.837366 | 2.050804e-12
66.0997 | 6.0582 | 5.621393 | 4.782765 | 0.4368067 | 0.8386282 | 2.047251e-12
66.1097 | 6.0626 | 5.620941 | 4.781015 | 0.4416591 | 0.8399261 | 2.044587e-12
66.1197 | 6.0624 | 5.62052 | 4.779261 | 0.4418801 | 0.8412585 | 2.041034e-12
66.1297 | 6.064 | 5.62013 | 4.777505 | 0.4438698 | 0.8426254 | 2.038369e-12
66.1397 | 6.0561 | 5.619772 | 4.775745 | 0.4363284 | 0.8440265 | 2.035705e-12
66.1497 | 6.0631 | 5.619444 | 4.773982 | 0.4436558 | 0.845462 | 2.03304e-12
66.15969 | 6.0621 | 5.619148 | 4.772218 | 0.4429517 | 0.8469302 | 2.030376e-12
66.16969 | 6.0607 | 5.618883 | 4.770449 | 0.441817 | 0.848434 | 2.026823e-12
66.17969 | 6.0563 | 5.618649 | 4.768677 | 0.4376512 | 0.849972 | 2.025047e-12
66.18969 | 6.0639 | 5.618446 | 4.766901 | 0.4454544 | 0.8515442 | 2.022382e-12
66.19969 | 6.0596 | 5.618273 | 4.765123 | 0.4413267 | 0.8531504 | 2.019718e-12
66.20969 | 6.056 | 5.618132 | 4.763341 | 0.437868 | 0.8547909 | 2.017053e-12
66.21968 | 6.0549 | 5.618022 | 4.761558 | 0.4368781 | 0.8564637 | 2.014389e-12
66.22968 | 6.0554 | 5.617943 | 4.75977 | 0.4374574 | 0.8581725 | 2.012612e-12
66.23968 | 6.0577 | 5.617894 | 4.757979 | 0.4398057 | 0.8599154 | 2.009948e-12
66.24968 | 6.055 | 5.617877 | 4.756184 | 0.437123 | 0.8616926 | 2.007283e-12
66.25968 | 6.059 | 5.617891 | 4.754387 | 0.4411091 | 0.8635041 | 2.005507e-12
66.26968 | 6.0591 | 5.617936 | 4.752586 | 0.4411641 | 0.8653499 | 2.003731e-12
66.27967 | 6.0561 | 5.618012 | 4.750784 | 0.4380878 | 0.8672284 | 2.001066e-12
66.28967 | 6.0574 | 5.61812 | 4.748976 | 0.4392803 | 0.8691432 | 1.99929e-12
66.29967 | 6.0606 | 5.618259 | 4.747166 | 0.4423415 | 0.8710926 | 1.997513e-12
66.30967 | 6.0596 | 5.618429 | 4.745352 | 0.4411711 | 0.8730767 | 1.995737e-12
66.31967 | 6.0521 | 5.618631 | 4.743535 | 0.4334692 | 0.8750956 | 1.993961e-12
66.32967 | 6.0599 | 5.618864 | 4.741715 | 0.4410356 | 0.8771493 | 1.992184e-12
66.33966 | 6.0619 | 5.61913 | 4.739893 | 0.4427705 | 0.8792362 | 1.990408e-12
66.34966 | 6.0526 | 5.619427 | 4.738067 | 0.4331733 | 0.8813601 | 1.988631e-12
66.35966 | 6.0535 | 5.619756 | 4.736237 | 0.433744 | 0.8835194 | 1.986855e-12
66.36966 | 6.0605 | 5.620117 | 4.734403 | 0.4403826 | 0.8857142 | 1.985079e-12
66.37966 | 6.0576 | 5.620511 | 4.732567 | 0.4370888 | 0.8879445 | 1.983302e-12
66.38965 | 6.0538 | 5.620937 | 4.730729 | 0.4328631 | 0.8902083 | 1.982414e-12
66.39965 | 6.0564 | 5.621396 | 4.728885 | 0.4350043 | 0.8925103 | 1.980638e-12
66.40965 | 6.0606 | 5.621888 | 4.727039 | 0.4387124 | 0.8948487 | 1.97975e-12
66.41965 | 6.0564 | 5.622412 | 4.725189 | 0.4339877 | 0.8972232 | 1.977973e-12
66.42965 | 6.0596 | 5.62297 | 4.723336 | 0.4366301 | 0.899634 | 1.977085e-12
66.43965 | 6.0564 | 5.623561 | 4.721479 | 0.4328388 | 0.9020817 | 1.976197e-12
66.44964 | 6.0583 | 5.624185 | 4.719622 | 0.4341146 | 0.9045639 | 1.974421e-12
66.45964 | 6.0568 | 5.624844 | 4.717758 | 0.431956 | 0.9070856 | 1.973532e-12
66.46964 | 6.0544 | 5.625537 | 4.715892 | 0.4288634 | 0.9096447 | 1.972644e-12
66.47964 | 6.0595 | 5.626264 | 4.714022 | 0.4332364 | 0.9122415 | 1.971756e-12
66.48964 | 6.0527 | 5.627025 | 4.712149 | 0.4256752 | 0.914876 | 1.970868e-12
66.49964 | 6.0529 | 5.627821 | 4.710272 | 0.4250792 | 0.9175486 | 1.96998e-12
66.50963 | 6.0526 | 5.628651 | 4.708394 | 0.4239489 | 0.920257 | 1.969092e-12
66.51963 | 6.0563 | 5.629517 | 4.706511 | 0.4267826 | 0.9230066 | 1.968203e-12
66.52963 | 6.0512 | 5.630419 | 4.704624 | 0.4207809 | 0.9257951 | 1.967315e-12
66.53963 | 6.0543 | 5.631357 | 4.702734 | 0.4229434 | 0.9286228 | 1.967315e-12
66.54963 | 6.055 | 5.63233 | 4.70084 | 0.4226697 | 0.93149 | 1.966427e-12
66.55963 | 6.0519 | 5.63334 | 4.698943 | 0.4185597 | 0.934397 | 1.966427e-12
66.56962 | 6.0559 | 5.634386 | 4.697045 | 0.4215141 | 0.9373411 | 1.965539e-12
66.57962 | 6.0531 | 5.63547 | 4.695141 | 0.4176304 | 0.9403286 | 1.965539e-12
66.58962 | 6.0582 | 5.63659 | 4.693234 | 0.4216097 | 0.9433566 | 1.964651e-12
66.59962 | 6.0532 | 5.637749 | 4.691323 | 0.4154511 | 0.9464259 | 1.964651e-12
66.60962 | 6.0569 | 5.638945 | 4.689409 | 0.4179548 | 0.9495364 | 1.964651e-12
66.61962 | 6.0569 | 5.64018 | 4.687491 | 0.41672 | 0.9526888 | 1.963762e-12
66.62961 | 6.0568 | 5.641452 | 4.685572 | 0.4153478 | 0.9558801 | 1.963762e-12
66.63961 | 6.0506 | 5.642764 | 4.683648 | 0.4078355 | 0.9591169 | 1.963762e-12
66.64961 | 6.0568 | 5.644116 | 4.68172 | 0.4126839 | 0.9623965 | 1.963762e-12
66.65961 | 6.0587 | 5.645507 | 4.679788 | 0.4131926 | 0.9657194 | 1.963762e-12
66.66961 | 6.0616 | 5.646939 | 4.677853 | 0.4146609 | 0.969086 | 1.963762e-12
66.67961 | 6.0599 | 5.648411 | 4.675915 | 0.411489 | 0.9724965 | 1.964651e-12
66.6896 | 6.0649 | 5.649923 | 4.673975 | 0.4149775 | 0.975948 | 1.964651e-12
66.6996 | 6.0625 | 5.650694 | 4.672029 | 0.4118064 | 0.9786646 | 1.963762e-12
66.7096 | 6.0677 | 5.65229 | 4.67008 | 0.4154098 | 0.9822102 | 1.964651e-12
66.7196 | 6.068 | 5.653929 | 4.668127 | 0.4140712 | 0.9858013 | 1.964651e-12
66.7296 | 6.0684 | 5.65561 | 4.666171 | 0.4127899 | 0.9894387 | 1.965539e-12
66.7396 | 6.0691 | 5.657335 | 4.664212 | 0.4117655 | 0.9931227 | 1.965539e-12
66.74959 | 6.0755 | 5.659101 | 4.662251 | 0.4163994 | 0.9968501 | 1.966427e-12
66.75959 | 6.0738 | 5.660912 | 4.660284 | 0.4128875 | 1.000629 | 1.967315e-12
66.76959 | 6.0715 | 5.662769 | 4.658314 | 0.4087313 | 1.004455 | 1.967315e-12
66.77959 | 6.0782 | 5.66467 | 4.65634 | 0.4135299 | 1.00833 | 1.968203e-12
66.78959 | 6.0805 | 5.666225 | 4.654362 | 0.4142747 | 1.011863 | 1.969092e-12
66.79958 | 6.0805 | 5.668216 | 4.652383 | 0.4122837 | 1.015833 | 1.96998e-12
66.80958 | 6.081 | 5.670256 | 4.650399 | 0.4107443 | 1.019857 | 1.970868e-12
66.81958 | 6.09 | 5.672342 | 4.648411 | 0.4176579 | 1.023931 | 1.971756e-12
66.82958 | 6.0874 | 5.674476 | 4.646419 | 0.4129239 | 1.028057 | 1.972644e-12
66.83958 | 6.0927 | 5.676658 | 4.644424 | 0.4160418 | 1.032235 | 1.973532e-12
66.84958 | 6.0921 | 5.678889 | 4.642425 | 0.4132111 | 1.036464 | 1.975309e-12
66.85957 | 6.0997 | 5.681167 | 4.640424 | 0.4185333 | 1.040743 | 1.976197e-12
66.86957 | 6.0984 | 5.683497 | 4.638418 | 0.4149035 | 1.045079 | 1.977085e-12
66.87957 | 6.1013 | 5.685877 | 4.636408 | 0.4154233 | 1.049469 | 1.978862e-12
66.88957 | 6.1049 | 5.688308 | 4.634395 | 0.4165919 | 1.053914 | 1.980638e-12
66.89957 | 6.1074 | 5.690791 | 4.632377 | 0.4166091 | 1.058414 | 1.981526e-12
66.90957 | 6.1086 | 5.693326 | 4.630357 | 0.4152738 | 1.06297 | 1.983302e-12
66.91956 | 6.1069 | 5.695912 | 4.628334 | 0.4109879 | 1.067578 | 1.985079e-12
66.92956 | 6.1166 | 5.698554 | 4.626306 | 0.4180464 | 1.072247 | 1.986855e-12
66.93956 | 6.1168 | 5.70125 | 4.624274 | 0.4155502 | 1.076975 | 1.987743e-12
66.94956 | 6.1189 | 5.704001 | 4.622239 | 0.4148995 | 1.081762 | 1.98952e-12
66.95956 | 6.1226 | 5.706807 | 4.6202 | 0.4157926 | 1.086607 | 1.992184e-12
66.96956 | 6.1253 | 5.70967 | 4.618157 | 0.4156298 | 1.091513 | 1.993961e-12
66.97955 | 6.1266 | 5.712588 | 4.616113 | 0.4140123 | 1.096475 | 1.995737e-12
66.98955 | 6.1297 | 5.715566 | 4.614062 | 0.4141344 | 1.101503 | 1.997513e-12
66.99955 | 6.1312 | 5.718602 | 4.612009 | 0.4125979 | 1.106594 | 2.000178e-12
67.00955 | 6.1345 | 5.721698 | 4.609951 | 0.4128022 | 1.111747 | 2.001954e-12
67.01955 | 6.1348 | 5.724854 | 4.60789 | 0.409946 | 1.116964 | 2.003731e-12
67.02955 | 6.1367 | 5.728071 | 4.605825 | 0.4086291 | 1.122246 | 2.006395e-12
67.03954 | 6.1366 | 5.731346 | 4.603758 | 0.4052535 | 1.127589 | 2.00906e-12
67.04954 | 6.1408 | 5.734688 | 4.601685 | 0.4061122 | 1.133002 | 2.010836e-12
67.05954 | 6.1377 | 5.738093 | 4.599609 | 0.3996074 | 1.138484 | 2.0135e-12
67.06954 | 6.1439 | 5.741562 | 4.597529 | 0.4023384 | 1.144033 | 2.016165e-12
67.07954 | 6.1469 | 5.745095 | 4.595445 | 0.4018049 | 1.14965 | 2.01883e-12
67.08954 | 6.1498 | 5.748696 | 4.593358 | 0.4011037 | 1.155339 | 2.021494e-12
67.09953 | 6.1491 | 5.752357 | 4.591268 | 0.3967428 | 1.161089 | 2.024159e-12
67.10953 | 6.1524 | 5.756093 | 4.589173 | 0.3963074 | 1.166919 | 2.026823e-12
67.11953 | 6.1548 | 5.759897 | 4.587074 | 0.3949034 | 1.172822 | 2.030376e-12
67.12953 | 6.1534 | 5.763771 | 4.584972 | 0.3896293 | 1.178799 | 2.03304e-12
67.13953 | 6.1539 | 5.767716 | 4.582865 | 0.3861843 | 1.18485 | 2.036593e-12
67.14952 | 6.1586 | 5.771729 | 4.580757 | 0.3868714 | 1.190971 | 2.039258e-12
67.15952 | 6.1584 | 5.775818 | 4.578643 | 0.3825817 | 1.197175 | 2.04281e-12
67.16952 | 6.1551 | 5.779982 | 4.576525 | 0.375118 | 1.203457 | 2.045475e-12
67.17952 | 6.1592 | 5.784221 | 4.574403 | 0.3749793 | 1.209817 | 2.049028e-12
67.18952 | 6.1565 | 5.788536 | 4.572278 | 0.3679644 | 1.216258 | 2.05258e-12
67.19952 | 6.165 | 5.792928 | 4.570149 | 0.3720723 | 1.222779 | 2.056133e-12
67.20951 | 6.1616 | 5.797394 | 4.568018 | 0.3642062 | 1.229376 | 2.059686e-12
67.21951 | 6.165 | 5.801944 | 4.565881 | 0.3630561 | 1.236063 | 2.063238e-12
67.22951 | 6.1664 | 5.806575 | 4.56374 | 0.3598253 | 1.242835 | 2.066791e-12
67.23951 | 6.1645 | 5.811287 | 4.561595 | 0.3532126 | 1.249693 | 2.071232e-12
67.24951 | 6.1717 | 5.816083 | 4.559446 | 0.3556166 | 1.256637 | 2.074785e-12
67.25951 | 6.1712 | 5.820964 | 4.557294 | 0.3502362 | 1.26367 | 2.079226e-12
67.2695 | 6.172 | 5.825925 | 4.55514 | 0.346075 | 1.270785 | 2.082778e-12
67.2795 | 6.1711 | 5.830978 | 4.552979 | 0.3401219 | 1.277999 | 2.087219e-12
67.2895 | 6.1729 | 5.83612 | 4.550815 | 0.3367804 | 1.285304 | 2.09166e-12
67.2995 | 6.1754 | 5.841351 | 4.548647 | 0.3340491 | 1.292704 | 2.096101e-12
67.3095 | 6.1724 | 5.846673 | 4.546475 | 0.3257268 | 1.300198 | 2.100542e-12
67.3195 | 6.1747 | 5.852088 | 4.5443 | 0.3226119 | 1.307788 | 2.104983e-12
67.32949 | 6.1743 | 5.857592 | 4.542122 | 0.3167083 | 1.31547 | 2.109424e-12
67.33949 | 6.1759 | 5.863196 | 4.539939 | 0.3127039 | 1.323258 | 2.113865e-12
67.34949 | 6.1789 | 5.868897 | 4.537751 | 0.3100026 | 1.331146 | 2.118306e-12
67.35949 | 6.1838 | 5.874697 | 4.53556 | 0.3091028 | 1.339138 | 2.123635e-12
67.36949 | 6.1863 | 5.880597 | 4.533364 | 0.3057028 | 1.347233 | 2.128964e-12
67.37949 | 6.1816 | 5.886599 | 4.531165 | 0.295001 | 1.355434 | 2.133405e-12
67.38948 | 6.1859 | 5.892698 | 4.528964 | 0.293202 | 1.363734 | 2.138734e-12
67.39948 | 6.1956 | 5.898908 | 4.526757 | 0.296692 | 1.372151 | 2.144063e-12
67.40948 | 6.1931 | 5.905225 | 4.524545 | 0.2878752 | 1.380679 | 2.149392e-12
67.41948 | 6.191 | 5.91165 | 4.52233 | 0.2793499 | 1.38932 | 2.154721e-12
67.42948 | 6.1989 | 5.918186 | 4.520111 | 0.2807145 | 1.398074 | 2.16005e-12
67.43948 | 6.2031 | 5.924833 | 4.517888 | 0.2782669 | 1.406945 | 2.166267e-12
67.44947 | 6.2049 | 5.931588 | 4.515663 | 0.2733118 | 1.415925 | 2.171596e-12
67.45947 | 6.2013 | 5.938465 | 4.513432 | 0.2628347 | 1.425033 | 2.177813e-12
67.46947 | 6.21 | 5.94546 | 4.511197 | 0.2645396 | 1.434263 | 2.184031e-12
67.47947 | 6.2185 | 5.952575 | 4.508959 | 0.2659247 | 1.443617 | 2.18936e-12
67.48947 | 6.2192 | 5.959812 | 4.506716 | 0.2593881 | 1.453096 | 2.195577e-12
67.49947 | 6.2208 | 5.967172 | 4.504469 | 0.2536277 | 1.462704 | 2.202682e-12
67.50946 | 6.2347 | 5.974652 | 4.50222 | 0.2600485 | 1.472432 | 2.2089e-12
67.51946 | 6.235 | 5.982266 | 4.499965 | 0.2527341 | 1.482301 | 2.215117e-12
67.52946 | 6.2354 | 5.990011 | 4.497706 | 0.2453892 | 1.492305 | 2.222222e-12
67.53946 | 6.2426 | 5.997888 | 4.495443 | 0.2447119 | 1.502445 | 2.22844e-12
67.54946 | 6.2503 | 6.0059 | 4.493176 | 0.2443997 | 1.512724 | 2.235545e-12
67.55945 | 6.2532 | 6.014042 | 4.490907 | 0.2391581 | 1.523135 | 2.242651e-12
67.56945 | 6.2489 | 6.022331 | 4.488632 | 0.2265692 | 1.533699 | 2.249756e-12
67.57945 | 6.2595 | 6.030762 | 4.486353 | 0.228738 | 1.544409 | 2.256861e-12
67.58945 | 6.2659 | 6.039338 | 4.48407 | 0.2265623 | 1.555268 | 2.263967e-12
67.59945 | 6.2719 | 6.04806 | 4.481782 | 0.2238395 | 1.566278 | 2.27196e-12
67.60945 | 6.2705 | 6.056933 | 4.479491 | 0.2135667 | 1.577442 | 2.279066e-12
67.61944 | 6.2801 | 6.06595 | 4.477198 | 0.2141503 | 1.588752 | 2.287059e-12
67.62944 | 6.2882 | 6.07513 | 4.474898 | 0.2130702 | 1.600231 | 2.295053e-12
67.63944 | 6.2865 | 6.084468 | 4.472595 | 0.2020318 | 1.611873 | 2.303047e-12
67.64944 | 6.2898 | 6.093968 | 4.470287 | 0.1958324 | 1.62368 | 2.31104e-12
67.65944 | 6.2965 | 6.103631 | 4.467976 | 0.1928692 | 1.635655 | 2.319922e-12
67.66944 | 6.3071 | 6.113461 | 4.46566 | 0.1936393 | 1.647801 | 2.327916e-12
67.67943 | 6.3065 | 6.123451 | 4.463342 | 0.1830491 | 1.660109 | 2.336797e-12
67.68943 | 6.3117 | 6.133624 | 4.461018 | 0.1780762 | 1.672605 | 2.345679e-12
67.69943 | 6.3201 | 6.143973 | 4.45869 | 0.176127 | 1.685283 | 2.354561e-12
67.70943 | 6.3193 | 6.154502 | 4.456358 | 0.1647982 | 1.698144 | 2.363443e-12
67.71943 | 6.3249 | 6.165214 | 4.454022 | 0.1596862 | 1.711192 | 2.373213e-12
67.72943 | 6.3293 | 6.176112 | 4.451681 | 0.153188 | 1.724431 | 2.382095e-12
67.73942 | 6.3344 | 6.187189 | 4.449339 | 0.1472106 | 1.73785 | 2.391864e-12
67.74942 | 6.3412 | 6.198471 | 4.446991 | 0.1427288 | 1.751481 | 2.401634e-12
67.75942 | 6.3495 | 6.20995 | 4.444638 | 0.1395499 | 1.765312 | 2.411404e-12
67.76942 | 6.3452 | 6.22163 | 4.442281 | 0.1235698 | 1.779349 | 2.421174e-12
67.77942 | 6.3576 | 6.233515 | 4.43992 | 0.1240848 | 1.793595 | 2.431833e-12
67.78942 | 6.3621 | 6.245609 | 4.437555 | 0.1164909 | 1.808054 | 2.441602e-12
67.79941 | 6.3719 | 6.257904 | 4.435188 | 0.1139961 | 1.822716 | 2.452261e-12
67.80941 | 6.3706 | 6.270428 | 4.432814 | 0.1001721 | 1.837614 | 2.462919e-12
67.81941 | 6.3777 | 6.283173 | 4.430437 | 0.09452661 | 1.852737 | 2.474465e-12
67.82941 | 6.3826 | 6.296145 | 4.428055 | 0.0864554 | 1.86809 | 2.485123e-12
67.83941 | 6.3921 | 6.309346 | 4.425669 | 0.08275365 | 1.883677 | 2.49667e-12
67.84941 | 6.3916 | 6.322783 | 4.423279 | 0.06881729 | 1.899504 | 2.508216e-12
67.8594 | 6.4021 | 6.336446 | 4.420887 | 0.06565444 | 1.915559 | 2.519762e-12
67.8694 | 6.4074 | 6.350366 | 4.418488 | 0.05703414 | 1.931878 | 2.531308e-12
67.8794 | 6.4127 | 6.364536 | 4.416086 | 0.04816448 | 1.94845 | 2.543743e-12
67.8894 | 6.4188 | 6.37896 | 4.413679 | 0.03984022 | 1.965281 | 2.556177e-12
67.8994 | 6.4272 | 6.393644 | 4.411268 | 0.03355621 | 1.982376 | 2.568612e-12
67.9094 | 6.4328 | 6.408593 | 4.408852 | 0.02420742 | 1.99974 | 2.581046e-12
67.91939 | 6.4409 | 6.423797 | 4.406435 | 0.01710295 | 2.017362 | 2.594369e-12
67.92939 | 6.4474 | 6.439292 | 4.404012 | 0.008107682 | 2.035281 | 2.607692e-12
67.93939 | 6.4554 | 6.455069 | 4.401584 | 0.0003306673 | 2.053486 | 2.621015e-12
67.94939 | 6.4618 | 6.471134 | 4.399152 | -0.009334042 | 2.071982 | 2.634337e-12
67.95939 | 6.4707 | 6.487493 | 4.396715 | -0.01679262 | 2.090777 | 2.648548e-12
67.96938 | 6.4759 | 6.504135 | 4.394277 | -0.02823486 | 2.109858 | 2.662759e-12
67.97938 | 6.4801 | 6.521099 | 4.391833 | -0.04099941 | 2.129267 | 2.67697e-12
67.98938 | 6.4907 | 6.538377 | 4.389384 | -0.04767663 | 2.148993 | 2.691181e-12
67.99938 | 6.4973 | 6.555974 | 4.38693 | -0.05867376 | 2.169043 | 2.70628e-12
68.00938 | 6.5062 | 6.573897 | 4.384473 | -0.06769729 | 2.189424 | 2.721379e-12
68.01938 | 6.5131 | 6.592154 | 4.382011 | -0.07905413 | 2.210143 | 2.736478e-12
68.02937 | 6.5228 | 6.610734 | 4.379548 | -0.08793371 | 2.231186063 | 2.752465e-12
68.03937 | 6.5295 | 6.62968 | 4.377077 | -0.1001795 | 2.252602 | 2.768452e-12
68.04937 | 6.539 | 6.648981 | 4.374603 | -0.1099811 | 2.274378 | 2.784439e-12
68.05937 | 6.5488 | 6.668647 | 4.372124 | -0.1198467 | 2.296522 | 2.801315e-12
68.06937 | 6.5562 | 6.688684 | 4.369641 | -0.1324839 | 2.319043 | 2.81819e-12
68.07937 | 6.5635 | 6.709101 | 4.367154 | -0.1456013 | 2.341947 | 2.835066e-12
68.08936 | 6.5704 | 6.729887 | 4.364665 | -0.1594872 | 2.365222 | 2.851941e-12
68.09936 | 6.5858 | 6.75109 | 4.362169 | -0.1652899 | 2.388921 | 2.869704e-12
68.10936 | 6.5902 | 6.772699 | 4.359669 | -0.1824994 | 2.41303 | 2.888356e-12
68.11936 | 6.597 | 6.794725 | 4.357165 | -0.1977247 | 2.43756 | 2.90612e-12
68.12936 | 6.6065 | 6.817175 | 4.354656 | -0.2106748 | 2.462518 | 2.924772e-12
68.13936 | 6.6212 | 6.84006 | 4.352143 | -0.2188602 | 2.487917 | 2.944311e-12
68.14935 | 6.6257 | 6.863367 | 4.349629 | -0.2376672 | 2.513738 | 2.963851e-12
68.15935 | 6.6364 | 6.887152 | 4.347107 | -0.2507522 | 2.540045 | 2.983391e-12
68.16935 | 6.6473 | 6.911403 | 4.344582 | -0.2641033 | 2.566822 | 3.003819e-12
68.17935 | 6.6586 | 6.936131 | 4.342052 | -0.2775311 | 2.59408 | 3.024248e-12
68.18935 | 6.6698 | 6.961347 | 4.339517 | -0.2915469 | 2.62183 | 3.044676e-12
68.19935 | 6.6786 | 6.987063 | 4.336979 | -0.3084625 | 2.650084 | 3.065992e-12
68.20934 | 6.6906 | 7.013264 | 4.334438 | -0.3226636 | 2.678825 | 3.084644e-12
68.21934 | 6.7017 | 7.040014 | 4.331891 | -0.3383144 | 2.708124 | 3.106848e-12
68.22934 | 6.7145 | 7.067301 | 4.329339 | -0.3528013 | 2.737962 | 3.129053e-12
68.23934 | 6.7192 | 7.095137 | 4.326783 | -0.3759374 | 2.768354 | 3.152145e-12
68.24934 | 6.7365 | 7.123537 | 4.324223 | -0.3870365 | 2.799313 | 3.176126e-12
68.25934 | 6.747 | 7.152512 | 4.321658 | -0.4055122 | 2.830854 | 3.199219e-12
68.26933 | 6.7614 | 7.182034 | 4.319092 | -0.420634 | 2.862942 | 3.224088e-12
68.27933 | 6.7685 | 7.212205 | 4.316519 | -0.4437046 | 2.895686 | 3.248068e-12
68.28933 | 6.784 | 7.242996 | 4.313941 | -0.4589956 | 2.929054 | 3.273826e-12
68.29933 | 6.7988 | 7.274422 | 4.311359 | -0.4756222 | 2.963063 | 3.297806e-12
68.30933 | 6.8118 | 7.306501 | 4.308773 | -0.4947009 | 2.997728 | 3.324452e-12
68.31933 | 6.8217 | 7.339248 | 4.306183 | -0.5175477 | 3.033065 | 3.351097e-12
68.32932 | 6.841 | 7.372646 | 4.30359 | -0.5316463 | 3.069056 | 3.377743e-12
68.33932 | 6.8515 | 7.40678 | 4.300991 | -0.5552801 | 3.105789 | 3.406164e-12
68.34932 | 6.8634 | 7.441634 | 4.298387 | -0.5782345 | 3.143247 | 3.433698e-12
68.35932 | 6.8797 | 7.477228 | 4.29578 | -0.5975277 | 3.181448 | 3.463008e-12
68.36932 | 6.8928 | 7.51358 | 4.293167 | -0.6207796 | 3.220412 | 3.492318e-12
68.37931 | 6.9055 | 7.550673 | 4.290553 | -0.6451726 | 3.260119 | 3.522516e-12
68.38931 | 6.9185 | 7.5886 | 4.287932 | -0.6700999 | 3.300668 | 3.553602e-12
68.39931 | 6.9377 | 7.627346 | 4.285307 | -0.6896464 | 3.34204 | 3.584688e-12
68.40931 | 6.9525 | 7.666934 | 4.282677 | -0.7144343 | 3.384257 | 3.616663e-12
68.41931 | 6.9646 | 7.707385 | 4.280043 | -0.742785 | 3.427342 | 3.649525e-12
68.42931 | 6.9773 | 7.748723 | 4.277404 | -0.7714229 | 3.471319 | 3.682388e-12
68.4393 | 7 | 7.790929 | 4.274764 | -0.7909286 | 3.516165 | 3.716139e-12
68.4493 | 7.0158 | 7.83411 | 4.272117 | -0.8183101 | 3.561993 | 3.750777e-12
68.4593 | 7.0339 | 7.878252 | 4.269465 | -0.8443523 | 3.608787 | 3.786305e-12
68.4693 | 7.0447 | 7.92338 | 4.266809 | -0.8786802 | 3.656571 | 3.82272e-12
68.4793 | 7.0662 | 7.969522 | 4.264149 | -0.9033216 | 3.705373 | 3.860023e-12
68.4893 | 7.0855 | 8.016704 | 4.261484 | -0.9312041 | 3.75522 | 3.897327e-12
68.49929 | 7.1009 | 8.064909 | 4.258818 | -0.9640093 | 3.806092 | 3.935519e-12
68.50929 | 7.118 | 8.114261 | 4.256144 | -0.9962607 | 3.858117 | 3.975487e-12
68.51929 | 7.1443 | 8.164743 | 4.253466 | -1.020443 | 3.911277 | 4.015455e-12
68.52929 | 7.163 | 8.216387 | 4.250784 | -1.053387 | 3.965603 | 4.056311e-12
68.53929 | 7.1829 | 8.269227 | 4.248097 | -1.086327 | 4.02113 | 4.098943e-12
68.54929 | 7.2077 | 8.323295 | 4.245406 | -1.115595 | 4.077889 | 4.141576e-12
68.55928 | 7.2246 | 8.378574 | 4.242713 | -1.153974 | 4.13586 | 4.185985e-12
68.56928 | 7.2513 | 8.435206 | 4.240013 | -1.183906 | 4.195193 | 4.230394e-12
68.57928 | 7.2744 | 8.493175 | 4.237309 | -1.218775 | 4.255866 | 4.276579e-12
68.58928 | 7.3 | 8.552521 | 4.2346 | -1.252521 | 4.317921 | 4.323653e-12
68.59928 | 7.3242 | 8.613284 | 4.231887 | -1.289084 | 4.381396 | 4.371614e-12
68.60928 | 7.3527 | 8.675503 | 4.22917 | -1.322803 | 4.446334 | 4.420464e-12
68.61927 | 7.3742 | 8.739161 | 4.226451 | -1.364961 | 4.51271 | 4.47109e-12
68.62927 | 7.4036 | 8.804424 | 4.223724 | -1.400824 | 4.5807 | 4.522605e-12
68.63927 | 7.4327 | 8.871278 | 4.220993 | -1.438578 | 4.650285 | 4.575007e-12
68.64927 | 7.4646 | 8.939768 | 4.218258 | -1.475168 | 4.72151 | 4.629186e-12
68.65927 | 7.4892 | 9.009945 | 4.215519 | -1.520745 | 4.794426 | 4.684253e-12
68.66927 | 7.5252 | 9.081858 | 4.212775 | -1.556658 | 4.869084 | 4.740208e-12
68.67926 | 7.5568 | 9.155488 | 4.210029 | -1.598688 | 4.945459 | 4.79794e-12
68.68926 | 7.5859 | 9.23103 | 4.207276 | -1.64513 | 5.023754 | 4.857448e-12
68.69926 | 7.6211 | 9.308471 | 4.204519 | -1.687371 | 5.103952 | 4.917844e-12
68.70926 | 7.6588 | 9.387868 | 4.201757 | -1.729068 | 5.18611 | 4.980016e-12
68.71926 | 7.6974 | 9.46928 | 4.198991 | -1.77188 | 5.270289 | 5.043965e-12
68.72926 | 7.7333 | 9.552769 | 4.196221 | -1.819469 | 5.356548 | 5.108802e-12
68.73925 | 7.7669 | 9.638314 | 4.193449 | -1.871414 | 5.444865 | 5.175416e-12
68.74925 | 7.8147 | 9.726148 | 4.190669 | -1.911448 | 5.535479 | 5.243805e-12
68.75925 | 7.8571 | 9.816257 | 4.187886 | -1.959157 | 5.628371 | 5.313971e-12
68.76925 | 7.9001 | 9.90871 | 4.185098 | -2.00861 | 5.723613 | 5.385914e-12
68.77925 | 7.9429 | 10.00358 | 4.182305 | -2.06068 | 5.821275 | 5.459633e-12
68.78924 | 7.9976 | 10.10085 | 4.179511 | -2.103246 | 5.921336 | 5.535128e-12
68.79924 | 8.0459 | 10.20078 | 4.176709 | -2.154876 | 6.024067 | 5.612399e-12
68.80924 | 8.095 | 10.30336 | 4.173903 | -2.208356 | 6.129452 | 5.692335e-12
68.81924 | 8.1448 | 10.40867 | 4.171093 | -2.263868 | 6.237575 | 5.774048e-12
68.82924 | 8.2027 | 10.5168 | 4.168278 | -2.314098 | 6.34852 | 5.857537e-12
68.83924 | 8.2714 | 10.62783 | 4.165459 | -2.356433 | 6.462374 | 5.942802e-12
68.84923 | 8.3289 | 10.74175 | 4.162638 | -2.412853 | 6.579114 | 6.030731e-12
68.85923 | 8.3881 | 10.85887 | 4.15981 | -2.470773 | 6.699062 | 6.121326e-12
68.86923 | 8.4621 | 10.97918 | 4.156978 | -2.517079 | 6.822201 | 6.214584e-12
68.87923 | 8.5342 | 11.10277 | 4.154141 | -2.568573 | 6.948632 | 6.309619e-12
68.88923 | 8.6112 | 11.22976 | 4.1513 | -2.618556 | 7.078456 | 6.407319e-12
68.89923 | 8.6809 | 11.36023 | 4.148454 | -2.679334 | 7.21178 | 6.507683e-12
68.90922 | 8.7753 | 11.49418 | 4.145607 | -2.718883 | 7.348577 | 6.610712e-12
68.91922 | 8.8662 | 11.63198 | 4.142752 | -2.765778 | 7.489226 | 6.716405e-12
68.92922 | 8.9522 | 11.7736 | 4.139893 | -2.821404 | 7.633712 | 6.824763e-12
68.93922 | 9.0467 | 11.91918 | 4.137029 | -2.872481 | 7.782151 | 6.936673e-12
68.94922 | 9.1547 | 12.06883 | 4.134161 | -2.914127 | 7.934666 | 7.051248e-12
68.95922 | 9.2566 | 12.22267 | 4.131289 | -2.966069 | 8.09138 | 7.169376e-12
68.96921 | 9.3717 | 12.38068 | 4.128415 | -3.008979 | 8.252263 | 7.290168e-12
68.97921 | 9.4864 | 12.54329 | 4.125534 | -3.056894 | 8.41776 | 7.414513e-12
68.98921 | 9.6202 | 12.7105 | 4.122648 | -3.090298 | 8.58785 | 7.542411e-12
68.99921 | 9.7482 | 12.88243 | 4.119758 | -3.134226 | 8.762668 | 7.673862e-12
69.00921 | 9.8865 | 13.05922 | 4.116864 | -3.17272 | 8.942357 | 7.808865e-12
69.01921 | 10.0301 | 13.24102 | 4.113965 | -3.21092 | 9.127056 | 7.94742e-12
69.0292 | 10.1995 | 13.42779 | 4.111064 | -3.228285 | 9.316721 | 8.089529e-12
69.0392 | 10.3576 | 13.62003 | 4.108156 | -3.262429 | 9.511872 | 8.236078e-12
69.0492 | 10.5242 | 13.81772 | 4.105244 | -3.293518 | 9.712473 | 8.387069e-12
69.0592 | 10.7098 | 14.021 | 4.102328 | -3.311204 | 9.918676 | 8.541612e-12
69.0692 | 10.8978 | 14.23004 | 4.099406 | -3.332236 | 10.13063 | 8.700596e-12
69.0792 | 11.1039 | 14.44497 | 4.096481 | -3.341072 | 10.34849 | 8.864021e-12
69.08919 | 11.2978 | 14.66574 | 4.093554 | -3.36794 | 10.57219 | 9.031886e-12
69.09919 | 11.51 | 14.89292 | 4.09062 | -3.382925 | 10.80231 | 9.204193e-12
69.10919 | 11.7575 | 15.12647 | 4.087681 | -3.368968 | 11.03879 | 9.38094e-12
69.11919 | 12.0003 | 15.36652 | 4.084738 | -3.366217 | 11.28178 | 9.563017e-12
69.12919 | 12.2452 | 15.61322 | 4.08179 | -3.368019 | 11.53143 | 9.750423e-12
69.13918 | 12.5126 | 15.86647 | 4.078841 | -3.353867 | 11.78763 | 9.942269e-12
69.14918 | 12.8078 | 16.1269 | 4.075884 | -3.319098 | 12.05101 | 1.013944e-11
69.15918 | 13.1069 | 16.3944 | 4.072923 | -3.287499 | 12.32148 | 1.034195e-11
69.16918 | 13.41 | 16.6691 | 4.069958 | -3.259097 | 12.59914 | 1.054978e-11
69.17918 | 13.7231 | 16.95111 | 4.066988 | -3.228013 | 12.88412 | 1.076295e-11
69.18918 | 14.0742 | 17.24055 | 4.064014 | -3.166353 | 13.17654 | 1.098233e-11
69.19917 | 14.4235 | 17.53722 | 4.061039 | -3.113724 | 13.47619 | 1.120615e-11
69.20917 | 14.7753 | 17.84179 | 4.058056 | -3.066486 | 13.78373 | 1.143619e-11
69.21917 | 15.1507 | 18.15402 | 4.055068 | -3.003321 | 14.09895 | 1.167244e-11
69.22917 | 15.5387 | 18.47398 | 4.052076 | -2.935284 | 14.42191 | 1.191403e-11
69.23917 | 15.957 | 18.8017 | 4.04908 | -2.8447 | 14.75262 | 1.216094e-11
69.24917 | 16.3895 | 19.13718 | 4.046079 | -2.747679 | 15.0911 | 1.241407e-11
69.25916 | 16.7992 | 19.48006 | 4.043077 | -2.680864 | 15.43699 | 1.267342e-11
69.26916 | 17.2722 | 19.83098 | 4.040068 | -2.558777 | 15.79091 | 1.29381e-11
69.27916 | 17.7504 | 20.18951 | 4.037054 | -2.439109 | 16.15246 | 1.32081e-11
69.28916 | 18.2226 | 20.55555 | 4.034036 | -2.332946 | 16.52151 | 1.348432e-11
69.29916 | 18.7403 | 20.92894 | 4.031013 | -2.188639 | 16.89793 | 1.376499e-11
69.30916 | 19.2327 | 21.30949 | 4.027986 | -2.07679 | 17.2815 | 1.405187e-11
69.31915 | 19.7737 | 21.69658 | 4.024958 | -1.922884 | 17.67163 | 1.434319e-11
69.32915 | 20.2713 | 22.09069 | 4.021922 | -1.819385 | 18.06876 | 1.464073e-11
69.33915 | 20.8401 | 22.49108 | 4.018882 | -1.650982 | 18.4722 | 1.494183e-11
69.34915 | 21.391 | 22.89737 | 4.015837 | -1.506374 | 18.88154 | 1.524825e-11
69.35915 | 21.9241 | 23.30911 | 4.012788 | -1.38501 | 19.29632 | 1.555822e-11
69.36915 | 22.4985 | 23.72577 | 4.009735 | -1.227266 | 19.71603 | 1.587175e-11
69.37914 | 23.1148 | 24.14635 | 4.00668 | -1.031547 | 20.13967 | 1.618794e-11
69.38914 | 23.6749 | 24.57102 | 4.003618 | -0.8961168 | 20.5674 | 1.650768e-11
69.39914 | 24.2648 | 24.99865 | 4.000551 | -0.7338501 | 20.9981 | 1.68292e-11
69.40914 | 24.8759 | 25.42845 | 3.997481 | -0.5525509 | 21.43097 | 1.715295e-11
69.41914 | 25.4688 | 25.85955 | 3.994405 | -0.3907468 | 21.86514 | 1.747757e-11
69.42914 | 26.0985 | 26.291 | 3.991326 | -0.1925 | 22.29967 | 1.78022e-11
69.43913 | 26.6744 | 26.72138 | 3.988245 | -0.04698116 | 22.73314 | 1.812639e-11
69.44913 | 27.2495 | 27.15045 | 3.985156 | 0.09905185 | 23.16529 | 1.844969e-11
69.45913 | 27.8392 | 27.57663 | 3.982064 | 0.2625664 | 23.59457 | 1.877076e-11
69.46913 | 28.4719 | 27.99873 | 3.978967 | 0.4731685 | 24.01976 | 1.908873e-11
69.47913 | 29.0105 | 28.41547 | 3.975865 | 0.5950262 | 24.43961 | 1.94027e-11
69.48913 | 29.5571 | 28.82555 | 3.97276 | 0.7315529 | 24.85279 | 1.971179e-11
69.49912 | 30.0984 | 29.22702 | 3.969653 | 0.8713803 | 25.25737 | 2.001466e-11
69.50912 | 30.7105 | 29.61968 | 3.966538 | 1.09082 | 25.65314 | 2.031086e-11
69.51912 | 31.1865 | 30.00153 | 3.963419 | 1.184973 | 26.03811 | 2.059952e-11
69.52912 | 31.7233 | 30.37115 | 3.960296 | 1.352152 | 26.41085 | 2.087885e-11
69.53912 | 32.2228 | 30.72713 | 3.957169 | 1.495666 | 26.76997 | 2.114797e-11
69.54911 | 32.7403 | 31.06776 | 3.95404 | 1.67254 | 27.11372 | 2.140599e-11
69.55911 | 33.1769 | 31.39234 | 3.950904 | 1.784564 | 27.44143 | 2.165246e-11
69.56911 | 33.5966 | 31.69919 | 3.947764 | 1.897407 | 27.75143 | 2.188516e-11
69.57911 | 34.0055 | 31.98708 | 3.944619 | 2.01842 | 28.04246 | 2.210454e-11
69.58911 | 34.4126 | 32.2548 | 3.94147 | 2.157799 | 28.31333 | 2.230838e-11
69.59911 | 34.7716 | 32.50125 | 3.938316 | 2.270345 | 28.56294 | 2.249712e-11
69.6091 | 35.0628 | 32.72522 | 3.935162 | 2.337583 | 28.79006 | 2.266898e-11
69.6191 | 35.3642 | 32.92622 | 3.932 | 2.437978 | 28.99422 | 2.282352e-11
69.6291 | 35.6228 | 33.10325 | 3.928834 | 2.519555 | 29.17441 | 2.296074e-11
69.6391 | 35.9139 | 33.25561 | 3.925663 | 2.658289 | 29.32995 | 2.307976e-11
69.6491 | 36.1092 | 33.38277 | 3.922488 | 2.726425 | 29.46029 | 2.318012e-11
69.6591 | 36.2563 | 33.4843 | 3.919309 | 2.771999 | 29.56499 | 2.326139e-11
69.66909 | 36.4501 | 33.55984 | 3.916129 | 2.890258 | 29.64371 | 2.332357e-11
69.67909 | 36.5615 | 33.60937 | 3.912941 | 2.952128 | 29.69643 | 2.336664e-11
69.68909 | 36.5957 | 33.63276 | 3.909749 | 2.96294 | 29.72301 | 2.339018e-11
69.69909 | 36.6297 | 33.63008 | 3.906553 | 2.99962 | 29.72353 | 2.339462e-11
69.70909 | 36.6734 | 33.60152 | 3.903352 | 3.071879 | 29.69817 | 2.337996e-11
69.71909 | 36.6128 | 33.54738 | 3.900147 | 3.065415 | 29.64724 | 2.334621e-11
69.72908 | 36.5476 | 33.46816 | 3.896942 | 3.079445 | 29.57121 | 2.329381e-11
69.73908 | 36.4469 | 33.36417 | 3.893728 | 3.082732 | 29.47044 | 2.322365e-11
69.74908 | 36.3346 | 33.23608 | 3.890511 | 3.098522 | 29.34557 | 2.313527e-11
69.75908 | 36.1116 | 33.08454 | 3.887289 | 3.02706 | 29.19725 | 2.302958e-11
69.76908 | 35.9528 | 32.91029 | 3.884063 | 3.042513 | 29.02622 | 2.290745e-11
69.77908 | 35.7212 | 32.71411 | 3.880833 | 3.007087 | 28.83328 | 2.27689e-11
69.78907 | 35.4867 | 32.4971 | 3.877602 | 2.989602 | 28.6195 | 2.26148e-11
69.79907 | 35.1879 | 32.25972 | 3.874363 | 2.928179 | 28.38536 | 2.244605e-11
69.80907 | 34.8689 | 32.00314 | 3.87112 | 2.865757 | 28.13202 | 2.226264e-11
69.81907 | 34.4841 | 31.72835 | 3.867873 | 2.755753 | 27.86047 | 2.20659e-11
69.82907 | 34.1465 | 31.43637 | 3.864622 | 2.710135 | 27.57174 | 2.185674e-11
69.83907 | 33.7495 | 31.12826 | 3.861366 | 2.621244 | 27.26689 | 2.163558e-11
69.84906 | 33.3158 | 30.80542 | 3.85811 | 2.510379 | 26.94731 | 2.140377e-11
69.85906 | 32.8655 | 30.46833 | 3.854846 | 2.397172 | 26.61348 | 2.116129e-11
69.86906 | 32.4074 | 30.1184 | 3.851578 | 2.288996 | 26.26683 | 2.090905e-11
69.87906 | 31.9307 | 29.75677 | 3.848306 | 2.173931 | 25.90846 | 2.064882e-11
69.88906 | 31.4291 | 29.38456 | 3.845029 | 2.044541 | 25.53953 | 2.038014e-11
69.89906 | 30.9141 | 29.00289 | 3.841749 | 1.911206 | 25.16114 | 2.010481e-11
69.90905 | 30.3878 | 28.61328 | 3.838467 | 1.774525 | 24.77481 | 1.98237e-11
69.91905 | 29.876 | 28.21605 | 3.835178 | 1.659945 | 24.38088 | 1.953726e-11
69.92905 | 29.3203 | 27.8127 | 3.831885 | 1.507605 | 23.98081 | 1.924594e-11
69.93905 | 28.7366 | 27.40426 | 3.828588 | 1.332339 | 23.57567 | 1.895106e-11
69.94905 | 28.1729 | 26.99179 | 3.825287 | 1.181107 | 23.16651 | 1.865308e-11
69.95904 | 27.6074 | 26.5767 | 3.821985 | 1.030695 | 22.75472 | 1.835332e-11
69.96904 | 27.0667 | 26.15915 | 3.818675 | 0.9075503 | 22.34047 | 1.805178e-11
69.97904 | 26.4711 | 25.74046 | 3.815362 | 0.7306419 | 21.9251 | 1.77498e-11
69.98904 | 25.897 | 25.32152 | 3.812044 | 0.5754797 | 21.50948 | 1.744738e-11
69.99904 | 25.3046 | 24.90316 | 3.808722 | 0.4014359 | 21.09444 | 1.71454e-11
70.00904 | 24.7712 | 24.48618 | 3.805396 | 0.2850228 | 20.68078 | 1.684475e-11
70.01903 | 24.1762 | 24.0717 | 3.80207 | 0.1045006 | 20.26963 | 1.654588e-11
70.02903 | 23.6143 | 23.6596 | 3.798736 | -0.04530346 | 19.86087 | 1.624878e-11
70.03903 | 23.0438 | 23.25092 | 3.795397 | -0.2071232 | 19.45553 | 1.595435e-11
70.04903 | 22.505 | 22.84624 | 3.792055 | -0.3412372 | 19.05418 | 1.566258e-11
70.05903 | 21.9652 | 22.44607 | 3.788709 | -0.4808668 | 18.65736 | 1.537481e-11
70.06903 | 21.4032 | 22.05089 | 3.785359 | -0.6476855 | 18.26553 | 1.50906e-11
70.07902 | 20.8951 | 21.66149 | 3.782008 | -0.7663927 | 17.87949 | 1.481038e-11
70.08902 | 20.3535 | 21.2775 | 3.778649 | -0.9240014 | 17.49885 | 1.45346e-11
70.09902 | 19.8861 | 20.89962 | 3.775287 | -1.013519 | 17.12433 | 1.426326e-11
70.10902 | 19.3837 | 20.52813 | 3.77192 | -1.144427 | 16.75621 | 1.39968e-11
70.11902 | 18.9092 | 20.16326 | 3.76855 | -1.254064 | 16.39471 | 1.373524e-11
70.12902 | 18.4233 | 19.80523 | 3.765175 | -1.381931 | 16.04006 | 1.3479e-11
70.13901 | 17.9638 | 19.45453 | 3.7618 | -1.490729 | 15.69273 | 1.322809e-11
70.14901 | 17.5368 | 19.1106 | 3.758418 | -1.573799 | 15.35218 | 1.29825e-11
70.15901 | 17.0985 | 18.77388 | 3.755032 | -1.675382 | 15.01885 | 1.274225e-11
70.16901 | 16.6829 | 18.44444 | 3.751641 | -1.761541 | 14.6928 | 1.250733e-11
70.17901 | 16.2532 | 18.12232 | 3.748247 | -1.869117 | 14.37407 | 1.227773e-11
70.18901 | 15.8938 | 17.80752 | 3.744849 | -1.913718 | 14.06267 | 1.205391e-11
70.199 | 15.488 | 17.50034 | 3.74145 | -2.012339 | 13.75889 | 1.183587e-11
70.209 | 15.1444 | 17.20014 | 3.738044 | -2.055745 | 13.4621 | 1.16227e-11
70.219 | 14.7792 | 16.9072 | 3.734633 | -2.127996 | 13.17256 | 1.141531e-11
70.229 | 14.4423 | 16.62143 | 3.731219 | -2.179125 | 12.89021 | 1.121325e-11
70.239 | 14.1401 | 16.34276 | 3.727801 | -2.202658 | 12.61496 | 1.101652e-11
70.249 | 13.8208 | 16.07111 | 3.72438 | -2.250307 | 12.34673 | 1.082512e-11
70.25899 | 13.5261 | 15.80662 | 3.720957 | -2.280524 | 12.08567 | 1.063905e-11
70.26899 | 13.224 | 15.54868 | 3.717528 | -2.324683 | 11.83115 | 1.045786e-11
70.27899 | 12.9624 | 15.29743 | 3.714094 | -2.335031 | 11.58334 | 1.0282e-11
70.28899 | 12.6985 | 15.05274 | 3.710657 | -2.354243 | 11.34209 | 1.011058e-11
70.29899 | 12.4405 | 14.81449 | 3.707216 | -2.373993 | 11.10728 | 9.94449e-12
70.30899 | 12.2001 | 14.58254 | 3.703771 | -2.382445 | 10.87877 | 9.782841e-12
70.31898 | 11.9577 | 14.35698 | 3.700325 | -2.39928 | 10.65665 | 9.626078e-12
70.32898 | 11.7461 | 14.13722 | 3.696872 | -2.39112 | 10.44035 | 9.473755e-12
70.33898 | 11.5377 | 13.92335 | 3.693416 | -2.385649 | 10.22993 | 9.325873e-12
70.34898 | 11.3367 | 13.71522 | 3.689956 | -2.378525 | 10.02527 | 9.182433e-12
70.35898 | 11.1478 | 13.5127 | 3.686491 | -2.364903 | 9.826211 | 9.043433e-12
70.36897 | 10.9658 | 13.31583 | 3.683027 | -2.350034 | 9.632807 | 8.90843e-12
70.37897 | 10.8041 | 13.12409 | 3.679555 | -2.319992 | 9.444537 | 8.777423e-12
70.38897 | 10.6394 | 12.93753 | 3.67608 | -2.298132 | 9.261452 | 8.64997e-12
70.39897 | 10.473 | 12.75601 | 3.672601 | -2.283013 | 9.083413 | 8.526957e-12
70.40897 | 10.3248 | 12.5794 | 3.669118 | -2.254601 | 8.910283 | 8.407053e-12
70.41897 | 10.1832 | 12.40756 | 3.665631 | -2.224358 | 8.741927 | 8.291146e-12
70.42896 | 10.0491 | 12.24051 | 3.662144 | -2.191414 | 8.57837 | 8.179235e-12
70.43896 | 9.9182 | 12.07781 | 3.65865 | -2.15961 | 8.419161 | 8.069989e-12
70.44896 | 9.7866 | 11.91949 | 3.655152 | -2.132886 | 8.264334 | 7.96474e-12
70.45896 | 9.6722 | 11.76542 | 3.65165 | -2.093215 | 8.113765 | 7.862155e-12
70.46896 | 9.5705 | 11.61547 | 3.648145 | -2.044973 | 7.967328 | 7.763123e-12
70.47896 | 9.4598 | 11.46954 | 3.644636 | -2.009742 | 7.824906 | 7.6672e-12
70.48895 | 9.36 | 11.32764 | 3.641127 | -1.96764 | 7.686513 | 7.573941e-12
70.49895 | 9.2612 | 11.18938 | 3.637611 | -1.928177 | 7.551766 | 7.483791e-12
70.50895 | 9.1721 | 11.05478 | 3.634091 | -1.88268 | 7.42069 | 7.39675e-12
70.51895 | 9.0924 | 10.92374 | 3.630567 | -1.831343 | 7.293176 | 7.311929e-12
70.52895 | 8.9932 | 10.79616 | 3.62704 | -1.80296 | 7.16912 | 7.230216e-12
70.53895 | 8.9143 | 10.67193 | 3.623509 | -1.757628 | 7.048418 | 7.151169e-12
70.54894 | 8.8381 | 10.55106 | 3.619979 | -1.712964 | 6.931085 | 7.074341e-12
70.55894 | 8.7657 | 10.43324 | 3.616441 | -1.667535 | 6.816795 | 7.000178e-12
70.56894 | 8.6916 | 10.31847 | 3.612899 | -1.626868 | 6.705569 | 6.928236e-12
70.57894 | 8.623 | 10.20667 | 3.609354 | -1.583669 | 6.597315 | 6.858958e-12
70.58894 | 8.552 | 10.09775 | 3.605805 | -1.545753 | 6.491948 | 6.791456e-12
70.59894 | 8.4978 | 9.991633 | 3.602253 | -1.493833 | 6.389379 | 6.726619e-12
70.60893 | 8.4438 | 9.888324 | 3.598701 | -1.444524 | 6.289623 | 6.664003e-12
70.61893 | 8.3765 | 9.787545 | 3.595142 | -1.411045 | 6.192403 | 6.603162e-12
70.62893 | 8.3226 | 9.689322 | 3.591579 | -1.366722 | 6.097743 | 6.544543e-12
70.63893 | 8.2765 | 9.593578 | 3.588013 | -1.317078 | 6.005564 | 6.487699e-12
70.64893 | 8.2159 | 9.500239 | 3.584444 | -1.284339 | 5.915795 | 6.432632e-12
70.65893 | 8.1706 | 9.409235 | 3.58087 | -1.238635 | 5.828364 | 6.379786e-12
70.66892 | 8.1235 | 9.320583 | 3.577298 | -1.197083 | 5.743285 | 6.328715e-12
70.67892 | 8.0716 | 9.234045 | 3.573718 | -1.162445 | 5.660327 | 6.279421e-12
70.68892 | 8.0262 | 9.149641 | 3.570134 | -1.123441 | 5.579507 | 6.231904e-12
70.69892 | 7.9916 | 9.067314 | 3.566547 | -1.075714 | 5.500766 | 6.186163e-12
70.70892 | 7.9455 | 8.987 | 3.562957 | -1.0415 | 5.424043 | 6.142198e-12
70.71891 | 7.9058 | 8.908756 | 3.559367 | -1.002956 | 5.349389 | 6.099565e-12
70.72891 | 7.8719 | 8.832297 | 3.55577 | -0.960397 | 5.276527 | 6.058709e-12
70.73891 | 7.831 | 8.757684 | 3.55217 | -0.9266838 | 5.205514 | 6.019185e-12
70.74891 | 7.7948 | 8.684863 | 3.548566 | -0.8900634 | 5.136297 | 5.981438e-12
70.75891 | 7.7644 | 8.613787 | 3.544959 | -0.8493866 | 5.068827 | 5.945022e-12
70.76891 | 7.7346 | 8.544404 | 3.541349 | -0.809804 | 5.003055 | 5.909939e-12
70.7789 | 7.6971 | 8.476732 | 3.537739 | -0.7796322 | 4.938993 | 5.876633e-12
70.7889 | 7.6637 | 8.410594 | 3.534122 | -0.7468945 | 4.876473 | 5.844214e-12
70.7989 | 7.6385 | 8.346013 | 3.530502 | -0.7075128 | 4.815511 | 5.813572e-12
70.8089 | 7.6155 | 8.282945 | 3.526878 | -0.6674449 | 4.756067 | 5.783818e-12
70.8189 | 7.5786 | 8.221349 | 3.523252 | -0.6427486 | 4.698097 | 5.75584e-12
70.8289 | 7.5494 | 8.161184 | 3.519622 | -0.6117838 | 4.641562 | 5.728751e-12
70.83889 | 7.5232 | 8.102469 | 3.515992 | -0.5792689 | 4.586477 | 5.703438e-12
70.84889 | 7.509 | 8.045052 | 3.512356 | -0.536052 | 4.532696 | 5.678569e-12
70.85889 | 7.4769 | 7.988954 | 3.508716 | -0.5120538 | 4.480237 | 5.655476e-12
70.86889 | 7.454 | 7.93414 | 3.505074 | -0.4801403 | 4.429067 | 5.633716e-12
70.87889 | 7.4326 | 7.880577 | 3.501428 | -0.4479769 | 4.379149 | 5.612399e-12
70.88889 | 7.4098 | 7.828232 | 3.497779 | -0.418432 | 4.330453 | 5.59286e-12
70.89888 | 7.3905 | 7.777122 | 3.49413 | -0.3866217 | 4.282991 | 5.574208e-12
70.90888 | 7.3649 | 7.727117 | 3.490475 | -0.3622166 | 4.236641 | 5.556888e-12
70.91888 | 7.3497 | 7.678237 | 3.486817 | -0.3285369 | 4.19142 | 5.540457e-12
70.92888 | 7.3257 | 7.630455 | 3.483156 | -0.304755 | 4.147299 | 5.524914e-12
70.93888 | 7.306 | 7.583742 | 3.479491 | -0.277742 | 4.104251 | 5.510703e-12
70.94888 | 7.2896 | 7.538072 | 3.475824 | -0.248472 | 4.062248 | 5.49738e-12
70.95887 | 7.2655 | 7.493462 | 3.472157 | -0.2279616 | 4.021305 | 5.484946e-12
70.96887 | 7.2505 | 7.449799 | 3.468483 | -0.1992993 | 3.981316 | 5.473844e-12
70.97887 | 7.2333 | 7.407104 | 3.464806 | -0.1738042 | 3.942298 | 5.46363e-12
70.98887 | 7.2159 | 7.365353 | 3.461127 | -0.1494534 | 3.904226 | 5.454304e-12
70.99887 | 7.2011 | 7.324523 | 3.457444 | -0.1234234 | 3.867079 | 5.44631e-12
71.00887 | 7.1878 | 7.284593 | 3.453759 | -0.09679318 | 3.830834 | 5.439205e-12
71.01886 | 7.1625 | 7.245579 | 3.450074 | -0.08307877 | 3.795505 | 5.432543e-12
71.02886 | 7.1516 | 7.207384 | 3.446383 | -0.05578369 | 3.761001 | 5.427214e-12
71.03886 | 7.1391 | 7.170026 | 3.442689 | -0.03092607 | 3.727337 | 5.423217e-12
71.04886 | 7.1227 | 7.133487 | 3.438991 | -0.01078744 | 3.694496 | 5.419665e-12
71.05886 | 7.106 | 7.097749 | 3.435291 | 0.008251043 | 3.662458 | 5.417e-12
71.06886 | 7.0889 | 7.062792 | 3.431589 | 0.02610779 | 3.631204 | 5.415668e-12
71.07885 | 7.0805 | 7.028634 | 3.427887 | 0.05186636 | 3.600747 | 5.41478e-12
71.08885 | 7.0632 | 6.995189 | 3.424178 | 0.06801115 | 3.571011 | 5.415224e-12
71.09885 | 7.0505 | 6.962476 | 3.420467 | 0.08802393 | 3.542009 | 5.416112e-12
71.10885 | 7.0376 | 6.930479 | 3.416753 | 0.107121 | 3.513726 | 5.418332e-12
71.11885 | 7.0267 | 6.899183 | 3.413036 | 0.1275173 | 3.486147 | 5.421441e-12
71.12884 | 7.0147 | 6.868602 | 3.40932 | 0.146098 | 3.459282 | 5.425438e-12
71.13884 | 7.0031 | 6.838663 | 3.405598 | 0.1644371 | 3.433065 | 5.429879e-12
71.14884 | 6.9871 | 6.809382 | 3.401872 | 0.1777182 | 3.407509 | 5.435652e-12
71.15884 | 6.9789 | 6.780745 | 3.398145 | 0.1981546 | 3.382601 | 5.442313e-12
71.16884 | 6.9684 | 6.752741 | 3.394414 | 0.2156591 | 3.358327 | 5.449863e-12
71.17884 | 6.9531 | 6.725356 | 3.390681 | 0.2277441 | 3.334675 | 5.4583e-12
71.18883 | 6.9406 | 6.698604 | 3.386949 | 0.2419963 | 3.311654 | 5.467626e-12
71.19883 | 6.9275 | 6.672421 | 3.383211 | 0.2550787 | 3.28921 | 5.478284e-12
71.20883 | 6.9207 | 6.646824 | 3.37947 | 0.2738762 | 3.267354 | 5.489387e-12
71.21883 | 6.9049 | 6.6218 | 3.375726 | 0.2831002 | 3.246073 | 5.501377e-12
71.22883 | 6.8968 | 6.597339 | 3.37198 | 0.299461 | 3.225359 | 5.514256e-12
71.23883 | 6.8842 | 6.573432 | 3.368232 | 0.3107685 | 3.2052 | 5.528467e-12
71.24882 | 6.8808 | 6.55009 | 3.364484 | 0.3307099 | 3.185606 | 5.543122e-12
71.25882 | 6.8693 | 6.52726 | 3.36073 | 0.3420404 | 3.166529 | 5.559109e-12
71.26882 | 6.8568 | 6.504954 | 3.356974 | 0.3518461 | 3.14798 | 5.575984e-12
71.27882 | 6.8493 | 6.483164 | 3.353216 | 0.3661358 | 3.129949 | 5.593748e-12
71.28882 | 6.8381 | 6.461882 | 3.349455 | 0.3762178 | 3.112428 | 5.612399e-12
71.29882 | 6.8337 | 6.4411 | 3.345691 | 0.3925999 | 3.095409 | 5.631939e-12
71.30881 | 6.8235 | 6.420829 | 3.341929 | 0.4026708 | 3.0789 | 5.652812e-12
71.31881 | 6.8122 | 6.401022 | 3.338161 | 0.4111776 | 3.062862 | 5.674128e-12
71.32881 | 6.8044 | 6.381692 | 3.33439 | 0.4227076 | 3.047303 | 5.696776e-12
71.33881 | 6.7993 | 6.362832 | 3.330617 | 0.4364677 | 3.032215 | 5.720757e-12
71.34881 | 6.792 | 6.344436 | 3.326841 | 0.4475644 | 3.017594 | 5.745182e-12
71.35881 | 6.7836 | 6.326495 | 3.323064 | 0.4571045 | 3.003432 | 5.770939e-12
71.3688 | 6.7788 | 6.309022 | 3.319288 | 0.4697783 | 2.989734 | 5.798029e-12
71.3788 | 6.7737 | 6.291976 | 3.315505 | 0.4817239 | 2.976471 | 5.825562e-12
71.3888 | 6.7701 | 6.27537 | 3.311721 | 0.4947304 | 2.963649 | 5.854872e-12
71.3988 | 6.7654 | 6.259196 | 3.307934 | 0.5062035 | 2.951262 | 5.884626e-12
71.4088 | 6.7579 | 6.243452 | 3.304145 | 0.5144484 | 2.939306 | 5.915712e-12
71.4188 | 6.7515 | 6.22813 | 3.300354 | 0.5233701 | 2.927776 | 5.948131e-12
71.42879 | 6.751 | 6.213241 | 3.296565 | 0.5377586 | 2.916677 | 5.981438e-12
71.43879 | 6.7478 | 6.198752 | 3.292769 | 0.5490482 | 2.905983 | 6.016077e-12
71.44879 | 6.7391 | 6.184672 | 3.288972 | 0.5544276 | 2.895701 | 6.052048e-12
71.45879 | 6.7374 | 6.170998 | 3.285172 | 0.5664016 | 2.885826 | 6.088907e-12
71.46879 | 6.7295 | 6.157726 | 3.28137 | 0.5717739 | 2.876356 | 6.127543e-12
71.47879 | 6.7331 | 6.144852 | 3.277567 | 0.5882477 | 2.867286 | 6.167067e-12
71.48878 | 6.7297 | 6.132385 | 3.273765 | 0.5973146 | 2.858621 | 6.207923e-12
71.49878 | 6.7247 | 6.120297 | 3.269957 | 0.6044028 | 2.85034 | 6.250112e-12
71.50878 | 6.7232 | 6.108598 | 3.266147 | 0.6146018 | 2.842451 | 6.293188e-12
71.51878 | 6.7244 | 6.097285 | 3.262335 | 0.6271155 | 2.834949 | 6.338041e-12
71.52878 | 6.7243 | 6.086354 | 3.258522 | 0.6379457 | 2.827833 | 6.384671e-12
71.53877 | 6.7199 | 6.075815 | 3.25471 | 0.644085 | 2.821105 | 6.432188e-12
71.54877 | 6.7183 | 6.065644 | 3.250892 | 0.6526561 | 2.814752 | 6.481038e-12
71.55877 | 6.7159 | 6.05585 | 3.247073 | 0.6600505 | 2.808776 | 6.531664e-12
71.56877 | 6.7174 | 6.04643 | 3.243252 | 0.6709701 | 2.803178 | 6.584067e-12
71.57877 | 6.716 | 6.037384 | 3.239429 | 0.6786161 | 2.797955 | 6.637801e-12
71.58877 | 6.7162 | 6.028709 | 3.235604 | 0.6874908 | 2.793105 | 6.692868e-12
71.59876 | 6.7176 | 6.020413 | 3.231781 | 0.6971865 | 2.788632 | 6.749712e-12
71.60876 | 6.715 | 6.012479 | 3.227953 | 0.7025206 | 2.784527 | 6.808332e-12
71.61876 | 6.7203 | 6.004914 | 3.224123 | 0.7153861 | 2.780791 | 6.868728e-12
71.62876 | 6.719 | 5.997717 | 3.220291 | 0.721283 | 2.777426 | 6.930456e-12
71.63876 | 6.7212 | 5.990888 | 3.216457 | 0.7303119 | 2.774431 | 6.994405e-12
71.64876 | 6.7183 | 5.984427 | 3.212622 | 0.7338732 | 2.771805 | 7.06013e-12
71.65875 | 6.7237 | 5.978339 | 3.208789 | 0.745361 | 2.76955 | 7.127632e-12
71.66875 | 6.7264 | 5.972613 | 3.204951 | 0.7537869 | 2.767662 | 7.19691e-12
71.67875 | 6.7241 | 5.967256 | 3.201111 | 0.7568444 | 2.766145 | 7.268408e-12
71.68875 | 6.7252 | 5.962267 | 3.197269 | 0.762933 | 2.764998 | 7.341683e-12
71.69875 | 6.7236 | 5.957648 | 3.193426 | 0.7659518 | 2.764222 | 7.417178e-12
71.70875 | 6.7253 | 5.9534 | 3.189581 | 0.7718999 | 2.763819 | 7.494894e-12
71.71874 | 6.7277 | 5.949528 | 3.185739 | 0.7781723 | 2.763788 | 7.57483e-12
71.72874 | 6.7294 | 5.946025 | 3.181892 | 0.7833751 | 2.764133 | 7.656986e-12
71.73874 | 6.729 | 5.942897 | 3.178043 | 0.7861029 | 2.764854 | 7.741363e-12
71.74874 | 6.7309 | 5.940146 | 3.174192 | 0.7907538 | 2.765954 | 7.827961e-12
71.75874 | 6.7323 | 5.937774 | 3.170341 | 0.7945256 | 2.767434 | 7.917222e-12
71.76874 | 6.7341 | 5.935784 | 3.166487 | 0.7983159 | 2.769297 | 8.008705e-12
71.77873 | 6.7337 | 5.934179 | 3.162637 | 0.7995208 | 2.771542 | 8.102852e-12
71.78873 | 6.7356 | 5.932959 | 3.158781 | 0.8026409 | 2.774178 | 8.199219e-12
71.79873 | 6.739 | 5.932128 | 3.154924 | 0.8068715 | 2.777204 | 8.298695e-12
71.80873 | 6.7409 | 5.931691 | 3.151066 | 0.809209 | 2.780625 | 8.400836e-12
71.81873 | 6.7417 | 5.93165 | 3.147206 | 0.8100501 | 2.784444 | 8.505641e-12
71.82873 | 6.7399 | 5.932009 | 3.143345 | 0.8078912 | 2.788663 | 8.613554e-12
71.83872 | 6.7423 | 5.932771 | 3.139487 | 0.8095289 | 2.793284 | 8.724133e-12
71.84872 | 6.7478 | 5.933942 | 3.135624 | 0.813858 | 2.798318 | 8.838263e-12
71.85872 | 6.7513 | 5.935526 | 3.13176 | 0.8157742 | 2.803766 | 8.955059e-12
71.86872 | 6.7535 | 5.937527 | 3.127895 | 0.8159731 | 2.809632 | 9.074963e-12
71.87872 | 6.7575 | 5.939951 | 3.124029 | 0.8175495 | 2.815922 | 9.19842e-12
71.88872 | 6.7591 | 5.942802 | 3.120161 | 0.8162979 | 2.822641 | 9.324985e-12
71.89871 | 6.7678 | 5.946079 | 3.116297 | 0.8217206 | 2.829783 | 9.454659e-12
71.90871 | 6.7688 | 5.949803 | 3.112427 | 0.8189972 | 2.837375 | 9.58833e-12
71.91871 | 6.7723 | 5.953972 | 3.108557 | 0.8183282 | 2.845415 | 9.72511e-12
71.92871 | 6.7754 | 5.958592 | 3.104686 | 0.8168078 | 2.853906 | 9.865886e-12
71.93871 | 6.7834 | 5.963671 | 3.100814 | 0.8197288 | 2.862857 | 1.001021e-11
71.9487 | 6.7916 | 5.969214 | 3.096945 | 0.8223863 | 2.872269 | 1.01581e-11
71.9587 | 6.7932 | 5.97523 | 3.093071 | 0.8179696 | 2.882159 | 1.030998e-11
71.9687 | 6.7983 | 5.981728 | 3.089196 | 0.8165724 | 2.892531 | 1.046585e-11
71.9787 | 6.809 | 5.988713 | 3.085321 | 0.8202868 | 2.903392 | 1.062528e-11
71.9887 | 6.8192 | 5.996195 | 3.081445 | 0.8230045 | 2.914751 | 1.078915e-11
71.9987 | 6.8279 | 6.004183 | 3.077568 | 0.8237169 | 2.926615 | 1.095701e-11
72.00869 | 6.8382 | 6.012677 | 3.073694 | 0.8255233 | 2.938983 | 1.112888e-11
72.01869 | 6.8479 | 6.021702 | 3.069816 | 0.8261981 | 2.951886 | 1.130473e-11
72.02869 | 6.8555 | 6.031261 | 3.065937 | 0.8242393 | 2.965324 | 1.148504e-11
72.03869 | 6.8694 | 6.041363 | 3.062058 | 0.8280372 | 2.979305 | 1.166933e-11
72.04869 | 6.8802 | 6.052018 | 3.058178 | 0.8281815 | 2.993841 | 1.185807e-11
72.05869 | 6.8936 | 6.063239 | 3.054297 | 0.830361 | 3.008942 | 1.205125e-11
72.06868 | 6.9031 | 6.075023 | 3.05042 | 0.8280769 | 3.024603 | 1.224842e-11
72.07868 | 6.9189 | 6.087406 | 3.046538 | 0.8314944 | 3.040867 | 1.24496e-11
72.08868 | 6.9297 | 6.100387 | 3.042656 | 0.8293127 | 3.057731 | 1.265521e-11
72.09868 | 6.9509 | 6.11398 | 3.038774 | 0.8369198 | 3.075206 | 1.286526e-11
72.10868 | 6.9656 | 6.128197 | 3.034891 | 0.8374034 | 3.093306 | 1.307932e-11
72.11868 | 6.9825 | 6.14305 | 3.031008 | 0.8394501 | 3.112042 | 1.329736e-11
72.12867 | 7.0043 | 6.158538 | 3.027128 | 0.8457619 | 3.13141 | 1.351896e-11
72.13867 | 7.0251 | 6.174705 | 3.023244 | 0.8503952 | 3.15146 | 1.374456e-11
72.14867 | 7.0431 | 6.191549 | 3.01936 | 0.8515509 | 3.172189 | 1.397416e-11
72.15867 | 7.0626 | 6.209086 | 3.015476 | 0.8535142 | 3.19361 | 1.420686e-11
72.16867 | 7.0855 | 6.227329 | 3.011591 | 0.8581707 | 3.215738 | 1.444311e-11
72.17867 | 7.1105 | 6.246295 | 3.007707 | 0.8642051 | 3.238588 | 1.468248e-11
72.18866 | 7.1344 | 6.265978 | 3.003826 | 0.8684223 | 3.262152 | 1.492451e-11
72.19866 | 7.158 | 6.286433 | 2.999941 | 0.8715671 | 3.286492 | 1.516964e-11
72.20866 | 7.1851 | 6.307657 | 2.996056 | 0.8774433 | 3.311601 | 1.541656e-11
72.21866 | 7.2129 | 6.329666 | 2.992171 | 0.883234 | 3.337495 | 1.566569e-11
72.22866 | 7.249 | 6.352476 | 2.988286 | 0.8965237 | 3.36419 | 1.59166e-11
72.23866 | 7.2796 | 6.376105 | 2.984401 | 0.9034953 | 3.391704 | 1.61684e-11
72.24865 | 7.3107 | 6.400543 | 2.98052 | 0.9101568 | 3.420023 | 1.642109e-11
72.25865 | 7.3476 | 6.425856 | 2.976635 | 0.9217438 | 3.449221 | 1.667377e-11
72.26865 | 7.3833 | 6.452037 | 2.97275 | 0.9312625 | 3.479287 | 1.69269e-11
72.27865 | 7.4253 | 6.479103 | 2.968866 | 0.9461968 | 3.510237 | 1.717915e-11
72.28865 | 7.4643 | 6.50707 | 2.964982 | 0.95723 | 3.542088 | 1.743006e-11
72.29865 | 7.5077 | 6.535955 | 2.961097 | 0.9717451 | 3.574857 | 1.767919e-11
72.30864 | 7.5461 | 6.565744 | 2.957217 | 0.9803563 | 3.608526 | 1.792566e-11
72.31864 | 7.5899 | 6.596511 | 2.953334 | 0.993389 | 3.643177 | 1.816902e-11
72.32864 | 7.644 | 6.628243 | 2.949451 | 1.015757 | 3.678792 | 1.840927e-11
72.33864 | 7.689 | 6.660955 | 2.945568 | 1.028045 | 3.715387 | 1.864509e-11
72.34864 | 7.7396 | 6.69466 | 2.941685 | 1.04494 | 3.752974 | 1.887646e-11
72.35863 | 7.7931 | 6.729338 | 2.937807 | 1.063762 | 3.791531 | 1.910161e-11
72.36863 | 7.8442 | 6.765067 | 2.933926 | 1.079133 | 3.831142 | 1.932099e-11
72.37863 | 7.9036 | 6.801827 | 2.930045 | 1.101773 | 3.871782 | 1.953326e-11
72.38863 | 7.9633 | 6.839626 | 2.926164 | 1.123674 | 3.913462 | 1.973843e-11
72.39863 | 8.0194 | 6.878472 | 2.922284 | 1.140928 | 3.956188 | 1.993561e-11
72.40863 | 8.0787 | 6.918372 | 2.918405 | 1.160328 | 3.999967 | 2.012435e-11
72.41862 | 8.1369 | 6.959284 | 2.91453 | 1.177616 | 4.044754 | 2.030376e-11
72.42862 | 8.2055 | 7.0013 | 2.910652 | 1.2042 | 4.090647 | 2.047384e-11
72.43862 | 8.2707 | 7.044374 | 2.906775 | 1.226326 | 4.137599 | 2.063372e-11
72.44862 | 8.3344 | 7.088503 | 2.902899 | 1.245897 | 4.185604 | 2.078338e-11
72.45862 | 8.3977 | 7.133681 | 2.899023 | 1.264019 | 4.234658 | 2.092237e-11
72.46862 | 8.469 | 7.179897 | 2.895148 | 1.289103 | 4.284748 | 2.104983e-11
72.47861 | 8.5378 | 7.22709 | 2.891278 | 1.31071 | 4.335812 | 2.116618e-11
72.48861 | 8.6072 | 7.275336 | 2.887405 | 1.331864 | 4.387931 | 2.127143e-11
72.49861 | 8.6793 | 7.324565 | 2.883533 | 1.354735 | 4.441033 | 2.136469e-11
72.50861 | 8.7468 | 7.374751 | 2.879662 | 1.372049 | 4.49509 | 2.14464e-11
72.51861 | 8.8222 | 7.425862 | 2.875792 | 1.396338 | 4.55007 | 2.151612e-11
72.52861 | 8.8974 | 7.477858 | 2.871923 | 1.419542 | 4.605935 | 2.157385e-11
72.5386 | 8.9725 | 7.530644 | 2.868059 | 1.441856 | 4.662586 | 2.162004e-11
72.5486 | 9.0413 | 7.584274 | 2.864192 | 1.457026 | 4.720082 | 2.165423e-11
72.5586 | 9.1179 | 7.638639 | 2.860326 | 1.479261 | 4.778313 | 2.167733e-11
72.5686 | 9.1952 | 7.693677 | 2.856462 | 1.501523 | 4.837216 | 2.168887e-11
72.5786 | 9.2689 | 7.749317 | 2.852599 | 1.519583 | 4.896719 | 2.168932e-11
72.5886 | 9.3411 | 7.805481 | 2.848737 | 1.535619 | 4.956744 | 2.167866e-11
72.59859 | 9.4116 | 7.862026 | 2.84488 | 1.549574 | 5.017146 | 2.165734e-11
72.60859 | 9.4867 | 7.918976 | 2.841021 | 1.567724 | 5.077956 | 2.162581e-11
72.61859 | 9.5654 | 7.976174 | 2.837163 | 1.589226 | 5.139011 | 2.158407e-11
72.62859 | 9.635 | 8.033512 | 2.833307 | 1.601488 | 5.200205 | 2.153255e-11
72.63859 | 9.7075 | 8.090875 | 2.829452 | 1.616625 | 5.261423 | 2.147127e-11
72.64859 | 9.776 | 8.148144 | 2.825599 | 1.627856 | 5.322545 | 2.140155e-11
72.65858 | 9.8456 | 8.205133 | 2.821751 | 1.640467 | 5.383382 | 2.132294e-11
72.66858 | 9.9182 | 8.261821 | 2.817901 | 1.656379 | 5.44392 | 2.12359e-11
72.67858 | 9.9885 | 8.318012 | 2.814052 | 1.670488 | 5.50396 | 2.114087e-11
72.68858 | 10.0521 | 8.373564 | 2.810205 | 1.678536 | 5.563358 | 2.103828e-11
72.69858 | 10.1128 | 8.428327 | 2.80636 | 1.684473 | 5.621967 | 2.092859e-11
72.70857 | 10.1741 | 8.4821 | 2.802521 | 1.692 | 5.679579 | 2.08118e-11
72.71857 | 10.2314 | 8.534835 | 2.798679 | 1.696565 | 5.736155 | 2.068923e-11
72.72857 | 10.2966 | 8.586326 | 2.79484 | 1.710274 | 5.791486 | 2.056044e-11
72.73857 | 10.3532 | 8.636421 | 2.791002 | 1.716779 | 5.845419 | 2.042633e-11
72.74857 | 10.4031 | 8.684969 | 2.787166 | 1.718131 | 5.897802 | 2.028688e-11
72.75857 | 10.4506 | 8.731823 | 2.783333 | 1.718777 | 5.948491 | 2.014255e-11
72.76856 | 10.5055 | 8.776799 | 2.779505 | 1.728701 | 5.997294 | 1.999423e-11
72.77856 | 10.5469 | 8.819846 | 2.775675 | 1.727054 | 6.044171 | 1.984191e-11
72.78856 | 10.5946 | 8.860791 | 2.771847 | 1.733809 | 6.088943 | 1.968603e-11
72.79856 | 10.6254 | 8.899512 | 2.768022 | 1.725888 | 6.13149 | 1.95266e-11
72.80856 | 10.663 | 8.9359 | 2.764199 | 1.7271 | 6.171701 | 1.936495e-11
72.81856 | 10.702 | 8.969852 | 2.760378 | 1.732148 | 6.209474 | 1.920064e-11
72.82855 | 10.7287 | 9.00125 | 2.756563 | 1.72745 | 6.244687 | 1.903455e-11
72.83855 | 10.7494 | 9.030077 | 2.752747 | 1.719323 | 6.277331 | 1.886624e-11
72.84855 | 10.774 | 9.056239 | 2.748933 | 1.717761 | 6.307306 | 1.869704e-11
72.85855 | 10.7896 | 9.079683 | 2.745121 | 1.709917 | 6.334562 | 1.852651e-11
72.86855 | 10.8099 | 9.10037 | 2.741312 | 1.70953 | 6.359058 | 1.83551e-11
72.87855 | 10.8233 | 9.118276 | 2.737505 | 1.705024 | 6.380771 | 1.818368e-11
72.88854 | 10.831 | 9.133376 | 2.733705 | 1.697624 | 6.399671 | 1.801181e-11
72.89854 | 10.8313 | 9.1457 | 2.729903 | 1.6856 | 6.415796 | 1.783995e-11
72.90854 | 10.8335 | 9.155244 | 2.726105 | 1.678256 | 6.429139 | 1.766853e-11
72.91854 | 10.8322 | 9.162034 | 2.722308 | 1.670166 | 6.439726 | 1.7498e-11
72.92854 | 10.8274 | 9.166108 | 2.718515 | 1.661292 | 6.447592 | 1.732792e-11
72.93854 | 10.8163 | 9.16751 | 2.714724 | 1.64879 | 6.452785 | 1.715872e-11
72.94853 | 10.807 | 9.166302 | 2.71094 | 1.640698 | 6.455361 | 1.69913e-11
72.95853 | 10.7845 | 9.162545 | 2.707155 | 1.621955 | 6.45539 | 1.682476e-11
72.96853 | 10.7695 | 9.156315 | 2.703373 | 1.613185 | 6.452942 | 1.666001e-11
72.97853 | 10.7501 | 9.147694 | 2.699594 | 1.602406 | 6.448099 | 1.649703e-11
72.98853 | 10.7305 | 9.13677 | 2.695818 | 1.59373 | 6.440952 | 1.633627e-11
72.99853 | 10.7026 | 9.123639 | 2.692045 | 1.578961 | 6.431594 | 1.617728e-11
73.00852 | 10.6793 | 9.108418 | 2.688279 | 1.570882 | 6.420139 | 1.602052e-11
73.01852 | 10.6389 | 9.091183 | 2.684512 | 1.547717 | 6.406671 | 1.586598e-11
73.02852 | 10.6119 | 9.072058 | 2.680748 | 1.539842 | 6.39131 | 1.57141e-11
73.03852 | 10.5756 | 9.051159 | 2.676988 | 1.524441 | 6.37417 | 1.556444e-11
73.04852 | 10.543 | 9.028602 | 2.673231 | 1.514398 | 6.355371 | 1.541745e-11
73.05852 | 10.4994 | 9.004511 | 2.669477 | 1.494889 | 6.335034 | 1.527312e-11
73.06851 | 10.4578 | 8.978147 | 2.665731 | 1.479653 | 6.312417 | 1.513101e-11
73.07851 | 10.4229 | 8.951378 | 2.661984 | 1.471522 | 6.289394 | 1.499245e-11
73.08851 | 10.3801 | 8.923431 | 2.65824 | 1.456669 | 6.265191 | 1.4857e-11
73.09851 | 10.3361 | 8.894453 | 2.6545 | 1.441647 | 6.239952 | 1.472422e-11
73.10851 | 10.2934 | 8.864554 | 2.650764 | 1.428846 | 6.21379 | 1.459455e-11
73.1185 | 10.2517 | 8.833947 | 2.647035 | 1.417753 | 6.186912 | 1.446798e-11
73.1285 | 10.2057 | 8.802648 | 2.643306 | 1.403052 | 6.159342 | 1.434453e-11
73.1385 | 10.1639 | 8.77083 | 2.639581 | 1.39307 | 6.131249 | 1.422462e-11
73.1485 | 10.1126 | 8.738619 | 2.635859 | 1.373981 | 6.10276 | 1.410783e-11
73.1585 | 10.0691 | 8.705695 | 2.632142 | 1.363405 | 6.073553 | 1.39937e-11
73.1685 | 10.0221 | 8.673066 | 2.628428 | 1.349034 | 6.044638 | 1.388356e-11
73.17849 | 9.9769 | 8.640437 | 2.624722 | 1.336463 | 6.015716 | 1.377654e-11
73.18849 | 9.9323 | 8.607859 | 2.621016 | 1.324441 | 5.986844 | 1.367306e-11
73.19849 | 9.8915 | 8.575475 | 2.617314 | 1.316025 | 5.958161 | 1.35727e-11
73.20849 | 9.8393 | 8.54339 | 2.613616 | 1.29591 | 5.929774 | 1.347633e-11
73.21849 | 9.7983 | 8.511706 | 2.609922 | 1.286594 | 5.901783 | 1.338307e-11
73.22849 | 9.756 | 8.480519 | 2.606233 | 1.275481 | 5.874286 | 1.329292e-11
73.23848 | 9.7191 | 8.449952 | 2.602551 | 1.269148 | 5.847401 | 1.320677e-11
73.24848 | 9.676 | 8.420031 | 2.59887 | 1.255969 | 5.82116 | 1.312372e-11
73.25848 | 9.6359 | 8.390867 | 2.595194 | 1.245033 | 5.795673 | 1.304468e-11
73.26848 | 9.5945 | 8.362537 | 2.591522 | 1.231963 | 5.771015 | 1.296874e-11
73.27848 | 9.5572 | 8.33511 | 2.587854 | 1.22209 | 5.747257 | 1.289591e-11
73.28848 | 9.5274 | 8.308655 | 2.584191 | 1.218745 | 5.724464 | 1.282707e-11
73.29847 | 9.4896 | 8.283253 | 2.580536 | 1.206347 | 5.702718 | 1.276179e-11
73.30847 | 9.4571 | 8.258913 | 2.576881 | 1.198187 | 5.682031 | 1.269962e-11
73.31847 | 9.4259 | 8.235708 | 2.573232 | 1.190192 | 5.662476 | 1.2641e-11
73.32847 | 9.3948 | 8.213687 | 2.569587 | 1.181113 | 5.644099 | 1.258549e-11
73.33847 | 9.3678 | 8.192888 | 2.565947 | 1.174912 | 5.626941 | 1.253397e-11
73.34847 | 9.3461 | 8.173352 | 2.562312 | 1.172748 | 5.61104 | 1.248512e-11
73.35846 | 9.3233 | 8.155125 | 2.558686 | 1.168175 | 5.59644 | 1.244027e-11
73.36846 | 9.3045 | 8.138206 | 2.55506 | 1.166294 | 5.583146 | 1.239853e-11
73.37846 | 9.2783 | 8.122638 | 2.55144 | 1.155662 | 5.571198 | 1.235989e-11
73.38846 | 9.2664 | 8.108442 | 2.547825 | 1.157958 | 5.560618 | 1.232481e-11
73.39846 | 9.2503 | 8.09564 | 2.544214 | 1.15466 | 5.551426 | 1.229283e-11
73.40846 | 9.2375 | 8.084248 | 2.540609 | 1.153252 | 5.543639 | 1.226441e-11
73.41845 | 9.221 | 8.074291 | 2.537013 | 1.146709 | 5.537278 | 1.22391e-11
73.42845 | 9.2116 | 8.065762 | 2.533418 | 1.145838 | 5.532343 | 1.221689e-11
73.43845 | 9.1986 | 8.058681 | 2.529829 | 1.139919 | 5.528852 | 1.21978e-11
73.44845 | 9.1993 | 8.053058 | 2.526245 | 1.146242 | 5.526813 | 1.218181e-11
73.45845 | 9.1858 | 8.0489 | 2.522667 | 1.1369 | 5.526234 | 1.216893e-11
73.46845 | 9.187 | 8.046214 | 2.519094 | 1.140786 | 5.527121 | 1.215916e-11
73.47844 | 9.185 | 8.045006 | 2.51553 | 1.139994 | 5.529476 | 1.21525e-11
73.48844 | 9.1813 | 8.045276 | 2.511968 | 1.136024 | 5.533308 | 1.214895e-11
73.49844 | 9.1895 | 8.04703 | 2.508412 | 1.14247 | 5.538618 | 1.21485e-11
73.50844 | 9.1854 | 8.050271 | 2.504861 | 1.135129 | 5.545409 | 1.215072e-11
73.51844 | 9.1889 | 8.055001 | 2.501317 | 1.133899 | 5.553685 | 1.215605e-11
73.52843 | 9.1915 | 8.061217 | 2.497781 | 1.130283 | 5.563435 | 1.216449e-11
73.53843 | 9.1886 | 8.06893 | 2.494248 | 1.11967 | 5.574682 | 1.217559e-11
73.54843 | 9.2016 | 8.07814 | 2.490721 | 1.12346 | 5.587418 | 1.21898e-11
73.55843 | 9.205 | 8.088846 | 2.4872 | 1.116154 | 5.601646 | 1.220712e-11
73.56843 | 9.2121 | 8.101052 | 2.483685 | 1.111048 | 5.617367 | 1.222711e-11
73.57843 | 9.2185 | 8.11476 | 2.480176 | 1.10374 | 5.634583 | 1.22502e-11
73.58842 | 9.2255 | 8.129956 | 2.476677 | 1.095544 | 5.653279 | 1.227596e-11
73.59842 | 9.2399 | 8.146674 | 2.473181 | 1.093226 | 5.673493 | 1.230438e-11
73.60842 | 9.2476 | 8.164903 | 2.469691 | 1.082697 | 5.695212 | 1.233591e-11
73.61842 | 9.2557 | 8.184647 | 2.466207 | 1.071053 | 5.71844 | 1.237055e-11
73.62842 | 9.266 | 8.205912 | 2.46273 | 1.060088 | 5.743182 | 1.240785e-11
73.63842 | 9.2745 | 8.228702 | 2.459259 | 1.045798 | 5.769443 | 1.244782e-11
73.64841 | 9.2856 | 8.253005 | 2.455798 | 1.032595 | 5.797207 | 1.24909e-11
73.65841 | 9.3004 | 8.278865 | 2.452341 | 1.021535 | 5.826524 | 1.253664e-11
73.66841 | 9.3131 | 8.306272 | 2.44889 | 1.006828 | 5.857382 | 1.258504e-11
73.67841 | 9.3231 | 8.335235 | 2.445445 | 0.9878653 | 5.889789 | 1.263656e-11
73.68841 | 9.3394 | 8.365762 | 2.442008 | 0.9736378 | 5.923754 | 1.269118e-11
73.69841 | 9.3442 | 8.397866 | 2.438577 | 0.9463338 | 5.959289 | 1.274802e-11
73.7084 | 9.3634 | 8.431525 | 2.435157 | 0.9318752 | 5.996368 | 1.280842e-11
73.7184 | 9.3827 | 8.466816 | 2.43174 | 0.9158842 | 6.035075 | 1.287104e-11
73.7284 | 9.3908 | 8.50372 | 2.428331 | 0.8870798 | 6.075389 | 1.293721e-11
73.7384 | 9.4105 | 8.542254 | 2.424928 | 0.8682455 | 6.117326 | 1.300604e-11
73.7484 | 9.4235 | 8.582434 | 2.421533 | 0.8410664 | 6.160901 | 1.307754e-11
73.7584 | 9.4377 | 8.624275 | 2.418145 | 0.8134253 | 6.20613 | 1.315259e-11
73.76839 | 9.4621 | 8.667753 | 2.414767 | 0.7943469 | 6.252986 | 1.322986e-11
73.77839 | 9.4812 | 8.712973 | 2.411394 | 0.7682266 | 6.301579 | 1.331069e-11
73.78839 | 9.4944 | 8.759914 | 2.408028 | 0.734486 | 6.351886 | 1.339462e-11
73.79839 | 9.5165 | 8.808598 | 2.40467 | 0.7079021 | 6.403928 | 1.348122e-11
73.80839 | 9.5339 | 8.859048 | 2.401319 | 0.6748519 | 6.45773 | 1.357137e-11
73.81839 | 9.5525 | 8.911288 | 2.397975 | 0.6412122 | 6.513313 | 1.366418e-11
73.82838 | 9.5775 | 8.965269 | 2.394643 | 0.6122314 | 6.570626 | 1.37601e-11
73.83838 | 9.6021 | 9.021168 | 2.391315 | 0.5809324 | 6.629853 | 1.385958e-11
73.84838 | 9.623 | 9.07894 | 2.387995 | 0.5440598 | 6.690945 | 1.396216e-11
73.85838 | 9.6475 | 9.138616 | 2.384683 | 0.5088838 | 6.753933 | 1.406786e-11
73.86838 | 9.664 | 9.200226 | 2.381379 | 0.4637737 | 6.818848 | 1.41771e-11
73.87838 | 9.6933 | 9.263805 | 2.378082 | 0.4294947 | 6.885723 | 1.428946e-11
73.88837 | 9.7233 | 9.329323 | 2.374797 | 0.393977 | 6.954526 | 1.440537e-11
73.89837 | 9.7496 | 9.396943 | 2.371517 | 0.3526571 | 7.025425 | 1.452483e-11
73.90837 | 9.7731 | 9.466639 | 2.368246 | 0.3064608 | 7.098393 | 1.464784e-11
73.91837 | 9.7996 | 9.538454 | 2.364982 | 0.2611463 | 7.173471 | 1.47744e-11
73.92837 | 9.8229 | 9.612426 | 2.361727 | 0.2104737 | 7.250699 | 1.490408e-11
73.93836 | 9.8602 | 9.688525 | 2.358484 | 0.1716754 | 7.330041 | 1.503775e-11
73.94836 | 9.8859 | 9.766942 | 2.355246 | 0.1189576 | 7.411697 | 1.517542e-11
73.95836 | 9.9197 | 9.847653 | 2.352016 | 0.07204739 | 7.495637 | 1.531664e-11
73.96836 | 9.9488 | 9.930704 | 2.348795 | 0.01809556 | 7.58191 | 1.546185e-11
73.97836 | 9.9785 | 10.01615 | 2.345583 | -0.03764633 | 7.670564 | 1.561107e-11
73.98836 | 10.0115 | 10.10403 | 2.342379 | -0.09253202 | 7.761653 | 1.576428e-11
73.99835 | 10.0458 | 10.19433 | 2.339188 | -0.1485255 | 7.855138 | 1.592149e-11
74.00835 | 10.0881 | 10.28726 | 2.336002 | -0.1991598 | 7.951258 | 1.608313e-11
74.01835 | 10.1226 | 10.38281 | 2.332825 | -0.2602053 | 8.04998 | 1.624878e-11
74.02835 | 10.1573 | 10.48102 | 2.329657 | -0.3237234 | 8.151366 | 1.641887e-11
74.03835 | 10.1937 | 10.58198 | 2.326499 | -0.3882754 | 8.255477 | 1.659339e-11
74.04835 | 10.2441 | 10.68573 | 2.323349 | -0.4416257 | 8.362377 | 1.677236e-11
74.05834 | 10.2908 | 10.79224 | 2.320212 | -0.5014363 | 8.472024 | 1.695577e-11
74.06834 | 10.3221 | 10.90178 | 2.317081 | -0.5796846 | 8.584703 | 1.714406e-11
74.07834 | 10.3803 | 11.01434 | 2.31396 | -0.6340356 | 8.700376 | 1.733724e-11
74.08834 | 10.4283 | 11.12997 | 2.310848 | -0.7016668 | 8.819119 | 1.753531e-11
74.09834 | 10.4805 | 11.24875 | 2.307745 | -0.7682508 | 8.941005 | 1.77387e-11
74.10834 | 10.541 | 11.37077 | 2.304653 | -0.8297678 | 9.066115 | 1.794698e-11
74.11833 | 10.6015 | 11.49597 | 2.301573 | -0.8944743 | 9.194402 | 1.816014e-11
74.12833 | 10.6634 | 11.6247 | 2.298499 | -0.9612962 | 9.326197 | 1.837908e-11
74.13833 | 10.7309 | 11.7569 | 2.295436 | -1.026 | 9.461464 | 1.860379e-11
74.14833 | 10.7946 | 11.89267 | 2.292382 | -1.098073 | 9.600291 | 1.883382e-11
74.15833 | 10.8693 | 12.0321 | 2.289339 | -1.162804 | 9.742765 | 1.906963e-11
74.16833 | 10.9533 | 12.17529 | 2.286305 | -1.221988 | 9.888983 | 1.931122e-11
74.17832 | 11.0367 | 12.32217 | 2.283285 | -1.285474 | 10.03889 | 1.955858e-11
74.18832 | 11.1156 | 12.47315 | 2.280272 | -1.357546 | 10.19287 | 1.98126e-11
74.19832 | 11.2105 | 12.62816 | 2.277269 | -1.417664 | 10.3509 | 2.007239e-11
74.20832 | 11.2957 | 12.78733 | 2.274276 | -1.491629 | 10.51305 | 2.033929e-11
74.21832 | 11.4134 | 12.95075 | 2.271294 | -1.537349 | 10.67945 | 2.06124e-11
74.22832 | 11.5188 | 13.11853 | 2.268322 | -1.599727 | 10.8502 | 2.089218e-11
74.23831 | 11.637 | 13.29061 | 2.265364 | -1.653606 | 11.02524 | 2.117861e-11
74.24831 | 11.7594 | 13.46743 | 2.262414 | -1.708033 | 11.20502 | 2.14726e-11
74.25831 | 11.8792 | 13.64896 | 2.259475 | -1.769756 | 11.38948 | 2.177369e-11
74.26831 | 12.0036 | 13.83529 | 2.256546 | -1.831691 | 11.57875 | 2.208189e-11
74.27831 | 12.1589 | 14.02656 | 2.253628 | -1.867656 | 11.77293 | 2.239808e-11
74.28831 | 12.3093 | 14.22287 | 2.250721 | -1.913571 | 11.97215 | 2.272138e-11
74.2983 | 12.4635 | 14.42416 | 2.247828 | -1.960656 | 12.17633 | 2.305267e-11
74.3083 | 12.6226 | 14.63093 | 2.244943 | -2.008328 | 12.38598 | 2.33924e-11
74.3183 | 12.7933 | 14.84312 | 2.24207 | -2.049816 | 12.60105 | 2.374012e-11
74.3283 | 12.9715 | 15.06084 | 2.239208 | -2.089345 | 12.82164 | 2.409628e-11
74.3383 | 13.18 | 15.28424 | 2.236357 | -2.104239 | 13.04788 | 2.446132e-11
74.34829 | 13.3823 | 15.5132 | 2.23352 | -2.130896 | 13.27968 | 2.483436e-11
74.35829 | 13.5982 | 15.74828 | 2.230692 | -2.150085 | 13.51759 | 2.521672e-11
74.36829 | 13.8258 | 15.98941 | 2.227876 | -2.163612 | 13.76154 | 2.56084e-11
74.37829 | 14.0599 | 16.2367 | 2.225072 | -2.176796 | 14.01162 | 2.600942e-11
74.38829 | 14.2998 | 16.49023 | 2.222279 | -2.190435 | 14.26796 | 2.641976e-11
74.39829 | 14.5835 | 16.75022 | 2.219498 | -2.166721 | 14.53072 | 2.683942e-11
74.40828 | 14.8579 | 17.0164 | 2.216732 | -2.158498 | 14.79967 | 2.726885e-11
74.41828 | 15.1535 | 17.28948 | 2.213975 | -2.135981 | 15.07551 | 2.77085e-11
74.42828 | 15.4437 | 17.56929 | 2.21123 | -2.12559 | 15.35806 | 2.815836e-11
74.43828 | 15.7572 | 17.85592 | 2.208497 | -2.098722 | 15.64743 | 2.861844e-11
74.44828 | 16.0863 | 18.14947 | 2.205776 | -2.06317 | 15.94369 | 2.908918e-11
74.45828 | 16.4414 | 18.45002 | 2.203068 | -2.00862 | 16.24695 | 2.957012e-11
74.46827 | 16.8202 | 18.75734 | 2.200375 | -1.937141 | 16.55697 | 3.006129e-11
74.47827 | 17.2123 | 19.0721 | 2.197692 | -1.859798 | 16.87441 | 3.0564e-11
74.48827 | 17.6087 | 19.39405 | 2.195021 | -1.78535 | 17.19903 | 3.107736e-11
74.49827 | 18.0217 | 19.72323 | 2.192363 | -1.701531 | 17.53087 | 3.160183e-11
74.50827 | 18.4318 | 20.05967 | 2.189718 | -1.627865 | 17.86995 | 3.21374e-11
74.51827 | 18.905 | 20.40336 | 2.187085 | -1.498363 | 18.21628 | 3.268408e-11
74.52826 | 19.3668 | 20.75396 | 2.184468 | -1.387161 | 18.56949 | 3.324141e-11
74.53826 | 19.8493 | 21.11212 | 2.181862 | -1.262817 | 18.93025 | 3.381073e-11
74.54826 | 20.3318 | 21.47743 | 2.179268 | -1.145627 | 19.29816 | 3.439116e-11
74.55826 | 20.837 | 21.84982 | 2.176688 | -1.012823 | 19.67314 | 3.498313e-11
74.56826 | 21.3669 | 22.22919 | 2.174121 | -0.8622871 | 20.05507 | 3.55862e-11
74.57826 | 21.9191 | 22.61539 | 2.171567 | -0.6962875 | 20.44382 | 3.620038e-11
74.58825 | 22.4758 | 23.00785 | 2.16903 | -0.5320534 | 20.83882 | 3.682521e-11
74.59825 | 23.0774 | 23.40718 | 2.166503 | -0.3297764 | 21.24067 | 3.746115e-11
74.60825 | 23.6558 | 23.81273 | 2.16399 | -0.1569307 | 21.64874 | 3.810863e-11
74.61825 | 24.2401 | 24.22422 | 2.161491 | 0.01588243 | 22.06273 | 3.876677e-11
74.62825 | 24.8467 | 24.64133 | 2.159005 | 0.2053673 | 22.48233 | 3.943512e-11
74.63825 | 25.4857 | 25.06371 | 2.156533 | 0.421989 | 22.90718 | 4.011413e-11
74.64824 | 26.109 | 25.49051 | 2.154078 | 0.6184876 | 23.33643 | 4.080247e-11
74.65824 | 26.7356 | 25.92214 | 2.151634 | 0.8134613 | 23.7705 | 4.150102e-11
74.66824 | 27.3522 | 26.35767 | 2.149204 | 0.9945338 | 24.20846 | 4.220979e-11
74.67824 | 27.9961 | 26.79653 | 2.146789 | 1.199568 | 24.64974 | 4.292744e-11
74.68824 | 28.6574 | 27.23814 | 2.144388 | 1.41926 | 25.09375 | 4.365397e-11
74.69823 | 29.3345 | 27.68139 | 2.142003 | 1.653105 | 25.53939 | 4.438805e-11
74.70823 | 29.983 | 28.12646 | 2.139631 | 1.856541 | 25.98683 | 4.513145e-11
74.71823 | 30.6567 | 28.57214 | 2.137274 | 2.084559 | 26.43487 | 4.588241e-11
74.72823 | 31.2839 | 29.01763 | 2.134931 | 2.266269 | 26.8827 | 4.664047e-11
74.73823 | 31.9221 | 29.46207 | 2.132602 | 2.460027 | 27.32947 | 4.740519e-11
74.74823 | 32.5456 | 29.90456 | 2.130289 | 2.64104 | 27.77427 | 4.817613e-11
74.75822 | 33.1918 | 30.34373 | 2.127993 | 2.848072 | 28.21574 | 4.895195e-11
74.76822 | 33.8271 | 30.77945 | 2.125709 | 3.047654 | 28.65374 | 4.973399e-11
74.77822 | 34.4508 | 31.21026 | 2.123441 | 3.240536 | 29.08682 | 5.052048e-11
74.78822 | 34.9665 | 31.63513 | 2.121188 | 3.331367 | 29.51395 | 5.13114e-11
74.79822 | 35.5732 | 32.05299 | 2.11895 | 3.52021 | 29.93404 | 5.210588e-11
74.80822 | 36.1416 | 32.46275 | 2.116728 | 3.678852 | 30.34602 | 5.290346e-11
74.81821 | 36.7051 | 32.86292 | 2.114523 | 3.842177 | 30.7484 | 5.370238e-11
74.82821 | 37.237 | 33.25321 | 2.112332 | 3.983793 | 31.14087 | 5.45044e-11
74.83821 | 37.7528 | 33.63212 | 2.110156 | 4.12068 | 31.52196 | 5.53082e-11
74.84821 | 38.2199 | 33.9986 | 2.107997 | 4.221304 | 31.8906 | 5.611289e-11
74.85821 | 38.6517 | 34.35159 | 2.105853 | 4.30011 | 32.24574 | 5.691803e-11
74.86821 | 39.0327 | 34.69009 | 2.103725 | 4.342607 | 32.58637 | 5.772405e-11
74.8782 | 39.4732 | 35.01285 | 2.101615 | 4.460353 | 32.91123 | 5.852874e-11
74.8882 | 39.8387 | 35.31956 | 2.099519 | 4.519141 | 33.22004 | 5.933387e-11
74.8982 | 40.1921 | 35.60906 | 2.097439 | 4.583035 | 33.51163 | 6.013812e-11
74.9082 | 40.4646 | 35.88059 | 2.095376 | 4.584015 | 33.78521 | 6.094192e-11
74.9182 | 40.7459 | 36.13341 | 2.09333 | 4.612492 | 34.04008 | 6.174439e-11
74.9282 | 40.9765 | 36.36691 | 2.091299 | 4.609586 | 34.27561 | 6.254597e-11
74.93819 | 41.212 | 36.58036 | 2.089288 | 4.631642 | 34.49107 | 6.334577e-11
74.94819 | 41.3774 | 36.77371 | 2.087291 | 4.60369 | 34.68642 | 6.414513e-11
74.95819 | 41.5103 | 36.94639 | 2.085311 | 4.563914 | 34.86108 | 6.494361e-11
74.96819 | 41.6028 | 37.09812 | 2.083348 | 4.504678 | 35.01477 | 6.574119e-11
74.97819 | 41.6642 | 37.22874 | 2.081402 | 4.435462 | 35.14734 | 6.653789e-11
74.98819 | 41.668 | 37.33815 | 2.079473 | 4.329852 | 35.25868 | 6.733458e-11
74.99818 | 41.6785 | 37.42629 | 2.077563 | 4.252212 | 35.34873 | 6.813039e-11
75.00818 | 41.6385 | 37.49341 | 2.075669 | 4.145086 | 35.41774 | 6.892709e-11
75.01818 | 41.5769 | 37.53961 | 2.073792 | 4.037287 | 35.46582 | 6.972467e-11
75.02818 | 41.4519 | 37.56514 | 2.071933 | 3.886757 | 35.49321 | 7.052359e-11
75.03818 | 41.3164 | 37.57033 | 2.070091 | 3.746067 | 35.50024 | 7.132339e-11
75.04818 | 41.1337 | 37.55558 | 2.068267 | 3.578117 | 35.48732 | 7.212586e-11
75.05817 | 40.9138 | 37.5215 | 2.066462 | 3.392296 | 35.45504 | 7.292966e-11
75.06817 | 40.7015 | 37.46838 | 2.064674 | 3.233123 | 35.4037 | 7.373702e-11
75.07817 | 40.4312 | 37.39689 | 2.062904 | 3.034305 | 35.33399 | 7.454792e-11
75.08817 | 40.1326 | 37.3077 | 2.061152 | 2.824902 | 35.24655 | 7.536238e-11
75.09817 | 39.8073 | 37.20147 | 2.059418 | 2.605826 | 35.14206 | 7.618084e-11
75.10816 | 39.4574 | 37.07907 | 2.057704 | 2.378327 | 35.02137 | 7.700329e-11
75.11816 | 39.0891 | 36.94103 | 2.056007 | 2.148067 | 34.88503 | 7.783107e-11
75.12816 | 38.6943 | 36.78826 | 2.054328 | 1.906045 | 34.73393 | 7.866419e-11
75.13816 | 38.2879 | 36.62158 | 2.052668 | 1.666321 | 34.56891 | 7.950218e-11
75.14816 | 37.8441 | 36.44187 | 2.051027 | 1.402233 | 34.39084 | 8.034595e-11
75.15816 | 37.4124 | 36.25 | 2.049405 | 1.162404 | 34.20059 | 8.119461e-11
75.16815 | 36.9587 | 36.04708 | 2.047803 | 0.9116186 | 33.99928 | 8.204815e-11
75.17815 | 36.463 | 35.83365 | 2.046219 | 0.6293547 | 33.78743 | 8.29079e-11
75.18815 | 35.9786 | 35.61082 | 2.044653 | 0.3677797 | 33.56617 | 8.37721e-11
75.19815 | 35.4948 | 35.37956 | 2.043108 | 0.1152421 | 33.33645 | 8.464163e-11
75.20815 | 34.9921 | 35.14081 | 2.041581 | -0.1487099 | 33.09923 | 8.551471e-11
75.21815 | 34.4815 | 34.89553 | 2.040074 | -0.414034 | 32.85546 | 8.639178e-11
75.22814 | 33.9651 | 34.64495 | 2.038588 | -0.6798484 | 32.60636 | 8.727108e-11
75.23814 | 33.4571 | 34.3895 | 2.037121 | -0.9323997 | 32.35238 | 8.815304e-11
75.24814 | 32.9345 | 34.13041 | 2.035673 | -1.195912 | 32.09474 | 8.903678e-11
75.25814 | 32.4304 | 33.86862 | 2.034245 | -1.438216 | 31.83437 | 8.992052e-11
75.26814 | 31.9165 | 33.60504 | 2.032837 | -1.688537 | 31.5722 | 9.080292e-11
75.27814 | 31.4192 | 33.3406 | 2.031449 | -1.921403 | 31.30915 | 9.168355e-11
75.28813 | 30.9124 | 33.07642 | 2.030083 | -2.164022 | 31.04634 | 9.255929e-11
75.29813 | 30.402 | 32.81289 | 2.028735 | -2.410888 | 30.78415 | 9.343104e-11
75.30813 | 29.9298 | 32.55109 | 2.027409 | -2.621287 | 30.52368 | 9.429568e-11
75.31813 | 29.4795 | 32.29184 | 2.026102 | -2.812335 | 30.26573 | 9.515144e-11
75.32813 | 29.0336 | 32.03591 | 2.024817 | -3.002314 | 30.0111 | 9.599743e-11
75.33813 | 28.5878 | 31.78408 | 2.023552 | -3.196275 | 29.76052 | 9.683054e-11
75.34812 | 28.1623 | 31.53727 | 2.02231 | -3.374974 | 29.51496 | 9.764856e-11
75.35812 | 27.7483 | 31.2957 | 2.021087 | -3.547405 | 29.27462 | 9.845103e-11
75.36812 | 27.3509 | 31.06026 | 2.019885 | -3.709357 | 29.04037 | 9.923484e-11
75.37812 | 26.9574 | 30.83154 | 2.018705 | -3.874137 | 28.81283 | 9.999779e-11
75.38812 | 26.6019 | 30.6101 | 2.017545 | -4.008205 | 28.59256 | 1.007381e-10
75.39812 | 26.2812 | 30.39649 | 2.016408 | -4.115291 | 28.38008 | 1.014531e-10
75.40811 | 25.9538 | 30.19139 | 2.015293 | -4.237586 | 28.17609 | 1.021401e-10
75.41811 | 25.6628 | 29.99484 | 2.014198 | -4.332038 | 27.98064 | 1.027982e-10
75.42811 | 25.402 | 29.80746 | 2.013126 | -4.405459 | 27.79433 | 1.034253e-10
75.43811 | 25.1401 | 29.62963 | 2.012075 | -4.48953 | 27.61755 | 1.040181e-10
75.44811 | 24.9042 | 29.46169 | 2.011047 | -4.557492 | 27.45065 | 1.045759e-10
75.45811 | 24.7231 | 29.30395 | 2.01004 | -4.580846 | 27.29391 | 1.050959e-10
75.4681 | 24.5366 | 29.1568 | 2.009057 | -4.620201 | 27.14774 | 1.05576e-10
75.4781 | 24.3867 | 29.0202 | 2.008095 | -4.633503 | 27.01211 | 1.060156e-10
75.4881 | 24.2481 | 28.8945 | 2.007156 | -4.6464 | 26.88734 | 1.064131e-10
75.4981 | 24.1358 | 28.77986 | 2.006239 | -4.644065 | 26.77363 | 1.067662e-10
75.5081 | 24.0317 | 28.67644 | 2.005345 | -4.644739 | 26.67109 | 1.070743e-10
75.51809 | 23.9758 | 28.58441 | 2.004474 | -4.608609 | 26.57993 | 1.073355e-10
75.52809 | 23.9454 | 28.50367 | 2.003626 | -4.558272 | 26.50005 | 1.0755e-10
75.53809 | 23.9382 | 28.43437 | 2.002801 | -4.496173 | 26.43157 | 1.077161e-10
75.54809 | 23.9527 | 28.37653 | 2.001999 | -4.423826 | 26.37453 | 1.078333e-10
75.55809 | 23.9906 | 28.33012 | 2.00122 | -4.339521 | 26.3289 | 1.079017e-10
75.56809 | 24.048 | 28.29512 | 2.000465 | -4.24712 | 26.29465 | 1.079203e-10
75.57808 | 24.1205 | 28.27153 | 1.999734 | -4.151032 | 26.2718 | 1.078893e-10
75.58808 | 24.2174 | 28.25909 | 1.999026 | -4.04169 | 26.26006 | 1.078089e-10
75.59808 | 24.3557 | 28.25776 | 1.998342 | -3.902056 | 26.25941 | 1.076792e-10
75.60808 | 24.4887 | 28.26737 | 1.997682 | -3.778673 | 26.26969 | 1.075007e-10
75.61808 | 24.63 | 28.28776 | 1.997046 | -3.657758 | 26.29071 | 1.072737e-10
75.62808 | 24.8152 | 28.31868 | 1.996433 | -3.503485 | 26.32225 | 1.069995e-10
75.63807 | 25.0204 | 28.35986 | 1.995846 | -3.339465 | 26.36402 | 1.066787e-10
75.64807 | 25.2193 | 28.4111 | 1.995283 | -3.191797 | 26.41581 | 1.063118e-10
75.65807 | 25.4586 | 28.47203 | 1.994744 | -3.013426 | 26.47728 | 1.059006e-10
75.66807 | 25.7055 | 28.54231 | 1.99423 | -2.836807 | 26.54808 | 1.054459e-10
75.67807 | 25.9635 | 28.62155 | 1.99374 | -2.658054 | 26.62781 | 1.049492e-10
75.68807 | 26.2266 | 28.70935 | 1.993276 | -2.482747 | 26.71607 | 1.044116e-10
75.69806 | 26.5083 | 28.80513 | 1.992836 | -2.296832 | 26.8123 | 1.038358e-10
75.70806 | 26.7979 | 28.9086 | 1.992422 | -2.110705 | 26.91618 | 1.032217e-10
75.71806 | 27.0656 | 29.01914 | 1.992033 | -1.953541 | 27.02711 | 1.025715e-10
75.72806 | 27.3847 | 29.13618 | 1.991669 | -1.751477 | 27.14451 | 1.018869e-10
75.73806 | 27.6709 | 29.2591 | 1.991331 | -1.588201 | 27.26777 | 1.011697e-10
75.74806 | 28.0011 | 29.38727 | 1.991018 | -1.386172 | 27.39625 | 1.004214e-10
75.75805 | 28.3145 | 29.51988 | 1.990731 | -1.205378 | 27.52915 | 9.964451e-11
75.76805 | 28.6412 | 29.65646 | 1.99047 | -1.015261 | 27.66599 | 9.883938e-11
75.77805 | 28.9276 | 29.79614 | 1.990235 | -0.8685418 | 27.80591 | 9.800805e-11
75.78805 | 29.2088 | 29.93813 | 1.990026 | -0.7293325 | 27.94811 | 9.715251e-11
75.79805 | 29.5604 | 30.08162 | 1.989844 | -0.5212235 | 28.09178 | 9.627432e-11
75.80805 | 29.8527 | 30.22577 | 1.989688 | -0.3730722 | 28.23608 | 9.537504e-11
75.81804 | 30.1446 | 30.36948 | 1.989558 | -0.2248757 | 28.37992 | 9.445711e-11
75.82804 | 30.4301 | 30.51233 | 1.989455 | -0.08222588 | 28.52287 | 9.352052e-11
75.83804 | 30.7102 | 30.65318 | 1.989379 | 0.05702091 | 28.6638 | 9.256729e-11
75.84804 | 30.9422 | 30.79112 | 1.98933 | 0.1510771 | 28.80179 | 9.159895e-11
75.85804 | 31.1914 | 30.92524 | 1.989308 | 0.26616 | 28.93593 | 9.061729e-11
75.86804 | 31.465 | 31.05461 | 1.989312 | 0.4103902 | 29.0653 | 8.962298e-11
75.87803 | 31.6873 | 31.1782 | 1.989345 | 0.509099 | 29.18886 | 8.861889e-11
75.88803 | 31.8953 | 31.29536 | 1.989404 | 0.5999404 | 29.30596 | 8.760415e-11
75.89803 | 32.0845 | 31.40508 | 1.989492 | 0.6794243 | 29.41558 | 8.658052e-11
75.90803 | 32.2591 | 31.50649 | 1.989607 | 0.7526087 | 29.51688 | 8.554979e-11
75.91803 | 32.4209 | 31.59878 | 1.989749 | 0.822118 | 29.60903 | 8.45124e-11
75.92802 | 32.5411 | 31.68108 | 1.98992 | 0.8600155 | 29.69116 | 8.347101e-11
75.93802 | 32.6744 | 31.75281 | 1.990119 | 0.9215869 | 29.76269 | 8.242407e-11
75.94802 | 32.7741 | 31.81319 | 1.990346 | 0.9609118 | 29.82284 | 8.137357e-11
75.95802 | 32.8638 | 31.86156 | 1.990602 | 1.002235 | 29.87096 | 8.032064e-11
75.96802 | 32.9034 | 31.89736 | 1.990886 | 1.006041 | 29.90647 | 7.926593e-11
75.97802 | 32.9431 | 31.92004 | 1.991198 | 1.02306 | 29.92884 | 7.821033e-11
75.98801 | 32.9639 | 31.92916 | 1.991539 | 1.034745 | 29.93762 | 7.715562e-11
75.99801 | 32.9465 | 31.92432 | 1.99191 | 1.022175 | 29.93242 | 7.610024e-11
76.00801 | 32.91 | 31.90521 | 1.992309 | 1.004793 | 29.9129 | 7.504619e-11
76.01801 | 32.8664 | 31.87154 | 1.992737 | 0.9948565 | 29.87881 | 7.399414e-11
76.02801 | 32.8013 | 31.82315 | 1.993195 | 0.9781515 | 29.82995 | 7.294454e-11
76.03801 | 32.6966 | 31.75989 | 1.993683 | 0.9367055 | 29.76621 | 7.189782e-11
76.048 | 32.5705 | 31.68181 | 1.994199 | 0.8886897 | 29.68761 | 7.085577e-11
76.058 | 32.4415 | 31.58875 | 1.994746 | 0.852754 | 29.594 | 6.981704e-11
76.068 | 32.2765 | 31.48084 | 1.995322 | 0.7956606 | 29.48552 | 6.878276e-11
76.078 | 32.0998 | 31.35822 | 1.995929 | 0.7415849 | 29.36229 | 6.775358e-11
76.088 | 31.8755 | 31.22105 | 1.996565 | 0.6544532 | 29.22448 | 6.672995e-11
76.098 | 31.665 | 31.06565 | 1.997232 | 0.5993473 | 29.06842 | 6.570944e-11
76.10799 | 31.4222 | 30.9003 | 1.997929 | 0.5218979 | 28.90237 | 6.469913e-11
76.11799 | 31.1653 | 30.72108 | 1.998657 | 0.4442205 | 28.72242 | 6.369483e-11
76.12799 | 30.8662 | 30.5285 | 1.999416 | 0.3377033 | 28.52908 | 6.26974e-11
76.13799 | 30.5871 | 30.32295 | 2.000205 | 0.2641465 | 28.32275 | 6.170753e-11
76.14799 | 30.2549 | 30.10488 | 2.001026 | 0.1500239 | 28.10385 | 6.07252e-11
76.15799 | 29.9454 | 29.87473 | 2.001878 | 0.07067408 | 27.87285 | 5.975132e-11
76.16798 | 29.6044 | 29.63324 | 2.00276 | -0.02883829 | 27.63048 | 5.878675e-11
76.17798 | 29.25 | 29.38045 | 2.003674 | -0.1304488 | 27.37677 | 5.782974e-11
76.18798 | 28.8784 | 29.11712 | 2.00462 | -0.2387217 | 27.1125 | 5.688161e-11
76.19798 | 28.478 | 28.84186 | 2.005598 | -0.3638622 | 26.83626 | 5.594147e-11
76.20798 | 28.0897 | 28.55915 | 2.006607 | -0.4694497 | 26.55254 | 5.501199e-11
76.21798 | 27.6924 | 28.26762 | 2.007649 | -0.5752161 | 26.25997 | 5.409229e-11
76.22797 | 27.2875 | 27.96818 | 2.008722 | -0.6806773 | 25.95946 | 5.318324e-11
76.23797 | 26.8744 | 27.66082 | 2.009828 | -0.786415 | 25.65099 | 5.228351e-11
76.24797 | 26.453 | 27.34645 | 2.010966 | -0.8934473 | 25.33548 | 5.139444e-11
76.25797 | 26.042 | 27.02572 | 2.012137 | -0.9837214 | 25.01358 | 5.051559e-11
76.26797 | 25.5947 | 26.69925 | 2.013341 | -1.104549 | 24.68591 | 4.96474e-11
76.27797 | 25.1685 | 26.36765 | 2.014578 | -1.199154 | 24.35308 | 4.878986e-11
76.28796 | 24.7202 | 26.03191 | 2.015846 | -1.311708 | 24.01606 | 4.794476e-11
76.29796 | 24.2878 | 25.69194 | 2.017149 | -1.404138 | 23.67479 | 4.710987e-11
76.30796 | 23.834 | 25.3487 | 2.018485 | -1.514703 | 23.33022 | 4.628653e-11
76.31796 | 23.3942 | 25.0028 | 2.019855 | -1.608601 | 22.98295 | 4.547429e-11
76.32796 | 22.9578 | 24.65482 | 2.021258 | -1.697023 | 22.63356 | 4.467449e-11
76.33795 | 22.5172 | 24.30568 | 2.022694 | -1.788478 | 22.28298 | 4.388667e-11
76.34795 | 22.0943 | 23.95525 | 2.024165 | -1.860953 | 21.93109 | 4.31104e-11
76.35795 | 21.6537 | 23.60442 | 2.02567 | -1.950718 | 21.57875 | 4.234613e-11
76.36795 | 21.2284 | 23.2537 | 2.027209 | -2.025299 | 21.22649 | 4.159384e-11
76.37795 | 20.8016 | 22.90359 | 2.028783 | -2.10199 | 20.87481 | 4.085399e-11
76.38795 | 20.3804 | 22.55456 | 2.030391 | -2.174164 | 20.52417 | 4.012657e-11
76.39794 | 19.9622 | 22.20741 | 2.032032 | -2.245209 | 20.17538 | 3.941159e-11
76.40794 | 19.546 | 21.86187 | 2.03371 | -2.315869 | 19.82816 | 3.870904e-11
76.41794 | 19.1411 | 21.51868 | 2.035423 | -2.377583 | 19.48326 | 3.801848e-11
76.42794 | 18.7376 | 21.17822 | 2.03717 | -2.440618 | 19.14105 | 3.734035e-11
76.43794 | 18.3528 | 20.84082 | 2.038954 | -2.488018 | 18.80186 | 3.667466e-11
76.44794 | 17.974 | 20.5068 | 2.040772 | -2.532797 | 18.46602 | 3.602141e-11
76.45793 | 17.604 | 20.17682 | 2.042625 | -2.572823 | 18.1342 | 3.538103e-11
76.46793 | 17.2391 | 19.8504 | 2.044515 | -2.611304 | 17.80589 | 3.47522e-11
76.47793 | 16.8735 | 19.52815 | 2.046441 | -2.654654 | 17.48171 | 3.413536e-11
76.48793 | 16.5229 | 19.21028 | 2.048403 | -2.687385 | 17.16188 | 3.353096e-11
76.49793 | 16.1852 | 18.89699 | 2.050401 | -2.711787 | 16.84659 | 3.293854e-11
76.50793 | 15.8509 | 18.58842 | 2.052436 | -2.737522 | 16.53599 | 3.235812e-11
76.51792 | 15.5223 | 18.28503 | 2.054505 | -2.762726 | 16.23052 | 3.178968e-11
76.52792 | 15.2045 | 17.98633 | 2.056613 | -2.781826 | 15.92971 | 3.123279e-11
76.53792 | 14.9045 | 17.69272 | 2.058758 | -2.788221 | 15.63396 | 3.068701e-11
76.54792 | 14.6058 | 17.40429 | 2.06094 | -2.798495 | 15.34335 | 3.015277e-11
76.55792 | 14.3184 | 17.12111 | 2.063159 | -2.802708 | 15.05795 | 2.962963e-11
76.56792 | 14.0417 | 16.84321 | 2.065415 | -2.801507 | 14.77779 | 2.91176e-11
76.57791 | 13.7748 | 16.57089 | 2.067707 | -2.796091 | 14.50318 | 2.861711e-11
76.58791 | 13.5127 | 16.30364 | 2.070038 | -2.79094 | 14.2336 | 2.812639e-11
76.59791 | 13.2565 | 16.04173 | 2.072408 | -2.785227 | 13.96932 | 2.764677e-11
76.60791 | 13.0175 | 15.78515 | 2.074815 | -2.767648 | 13.71033 | 2.717693e-11
76.61791 | 12.7824 | 15.53388 | 2.077261 | -2.751478 | 13.45662 | 2.671774e-11
76.62791 | 12.5496 | 15.28789 | 2.079745 | -2.738293 | 13.20815 | 2.626788e-11
76.6379 | 12.3307 | 15.04738 | 2.082265 | -2.716685 | 12.96512 | 2.582867e-11
76.6479 | 12.1118 | 14.81184 | 2.084826 | -2.700038 | 12.72701 | 2.539879e-11
76.6579 | 11.9123 | 14.58144 | 2.087426 | -2.669136 | 12.49401 | 2.49778e-11
76.6679 | 11.7099 | 14.35612 | 2.090065 | -2.64622 | 12.26605 | 2.456613e-11
76.6779 | 11.5223 | 14.13582 | 2.092743 | -2.613524 | 12.04308 | 2.416378e-11
76.68789 | 11.3411 | 13.92069 | 2.095458 | -2.579586 | 11.82523 | 2.377032e-11
76.69789 | 11.1599 | 13.71021 | 2.098215 | -2.550311 | 11.612 | 2.338529e-11
76.70789 | 10.993 | 13.50453 | 2.101011 | -2.511534 | 11.40352 | 2.300871e-11
76.71789 | 10.829 | 13.30357 | 2.103848 | -2.474574 | 11.19973 | 2.264011e-11
76.72789 | 10.6705 | 13.10725 | 2.106724 | -2.436748 | 11.00052 | 2.227951e-11
76.73789 | 10.5169 | 12.91547 | 2.109641 | -2.398569 | 10.80583 | 2.19269e-11
76.74788 | 10.3712 | 12.72833 | 2.112594 | -2.357132 | 10.61574 | 2.158229e-11
76.75788 | 10.2298 | 12.54538 | 2.115592 | -2.315582 | 10.42979 | 2.124478e-11
76.76788 | 10.0994 | 12.36672 | 2.11863 | -2.267316 | 10.24809 | 2.091483e-11
76.77788 | 9.9697 | 12.19224 | 2.121709 | -2.222544 | 10.07054 | 2.059197e-11
76.78788 | 9.845 | 12.02188 | 2.124829 | -2.176875 | 9.897047 | 2.027578e-11
76.79788 | 9.726 | 11.85552 | 2.12799 | -2.129522 | 9.727532 | 1.996669e-11
76.80787 | 9.6126 | 11.69325 | 2.131189 | -2.080654 | 9.562065 | 1.966427e-11
76.81787 | 9.5047 | 11.53466 | 2.134433 | -2.029957 | 9.400224 | 1.936806e-11
76.82787 | 9.4032 | 11.37981 | 2.137718 | -1.976608 | 9.24209 | 1.907852e-11
76.83787 | 9.2996 | 11.22861 | 2.141046 | -1.929015 | 9.087569 | 1.879474e-11
76.84787 | 9.2044 | 11.081 | 2.144415 | -1.8766 | 8.936584 | 1.851719e-11
76.85787 | 9.1151 | 10.93687 | 2.147827 | -1.821774 | 8.789047 | 1.824541e-11
76.86786 | 9.0244 | 10.79629 | 2.151278 | -1.771893 | 8.645015 | 1.797984e-11
76.87786 | 8.9422 | 10.65889 | 2.154775 | -1.716688 | 8.504114 | 1.771916e-11
76.88786 | 8.856 | 10.52473 | 2.158314 | -1.668727 | 8.366413 | 1.746425e-11
76.89786 | 8.7794 | 10.39372 | 2.161897 | -1.614325 | 8.231828 | 1.721467e-11
76.90786 | 8.7029 | 10.2658 | 2.165522 | -1.562904 | 8.100282 | 1.696998e-11
76.91786 | 8.6284 | 10.14089 | 2.169191 | -1.512489 | 7.971698 | 1.673017e-11
76.92785 | 8.5623 | 10.01902 | 2.172899 | -1.456723 | 7.846123 | 1.649614e-11
76.93785 | 8.4951 | 9.899891 | 2.176655 | -1.404791 | 7.723236 | 1.62661e-11
76.94785 | 8.4301 | 9.783545 | 2.180455 | -1.353445 | 7.60309 | 1.604095e-11
76.95785 | 8.3685 | 9.669912 | 2.184299 | -1.301412 | 7.485613 | 1.582023e-11
76.96785 | 8.3046 | 9.558925 | 2.188186 | -1.254325 | 7.370738 | 1.560441e-11
76.97785 | 8.2451 | 9.450514 | 2.192119 | -1.205414 | 7.258396 | 1.539258e-11
76.98784 | 8.1888 | 9.344719 | 2.196091 | -1.155919 | 7.148627 | 1.518519e-11
76.99784 | 8.1356 | 9.241267 | 2.200113 | -1.105667 | 7.041155 | 1.498135e-11
77.00784 | 8.0822 | 9.140202 | 2.204179 | -1.058002 | 6.936023 | 1.478195e-11
77.01784 | 8.0296 | 9.041462 | 2.208291 | -1.011862 | 6.833171 | 1.458655e-11
77.02784 | 7.9852 | 8.944989 | 2.212447 | -0.9597894 | 6.732542 | 1.439471e-11
77.03784 | 7.9356 | 8.850725 | 2.216649 | -0.9151247 | 6.634075 | 1.420686e-11
77.04783 | 7.8886 | 8.758723 | 2.220893 | -0.8701229 | 6.53783 | 1.402256e-11
77.05783 | 7.8454 | 8.668706 | 2.225187 | -0.8233065 | 6.44352 | 1.384182e-11
77.06783 | 7.8002 | 8.580736 | 2.229526 | -0.7805356 | 6.351209 | 1.366418e-11
77.07783 | 7.7602 | 8.494757 | 2.233912 | -0.7345572 | 6.260845 | 1.349054e-11
77.08783 | 7.719 | 8.410722 | 2.238344 | -0.6917221 | 6.172378 | 1.331957e-11
77.09782 | 7.6803 | 8.328661 | 2.242818 | -0.6483609 | 6.085843 | 1.315215e-11
77.10782 | 7.6425 | 8.248366 | 2.247344 | -0.6058661 | 6.001022 | 1.298783e-11
77.11782 | 7.608 | 8.16987 | 2.251916 | -0.5618703 | 5.917954 | 1.282663e-11
77.12782 | 7.573 | 8.093131 | 2.256536 | -0.5201311 | 5.836596 | 1.266853e-11
77.13782 | 7.5378 | 8.018104 | 2.261202 | -0.480304 | 5.756902 | 1.25131e-11
77.14782 | 7.5069 | 7.944746 | 2.265917 | -0.4378461 | 5.678829 | 1.236033e-11
77.15781 | 7.4738 | 7.873086 | 2.270674 | -0.3992856 | 5.602412 | 1.221112e-11
77.16781 | 7.4448 | 7.802943 | 2.275484 | -0.3581427 | 5.527459 | 1.206413e-11
77.17781 | 7.4137 | 7.73435 | 2.280342 | -0.3206501 | 5.454008 | 1.19198e-11
77.18781 | 7.387 | 7.667268 | 2.285248 | -0.2802685 | 5.382021 | 1.177769e-11
77.19781 | 7.3567 | 7.601662 | 2.290203 | -0.2449619 | 5.311459 | 1.163869e-11
77.20781 | 7.3321 | 7.537495 | 2.295206 | -0.2053946 | 5.242289 | 1.150191e-11
77.2178 | 7.3047 | 7.474792 | 2.300253 | -0.1700921 | 5.174539 | 1.13678e-11
77.2278 | 7.2782 | 7.413399 | 2.305354 | -0.1351988 | 5.108045 | 1.123546e-11
77.2378 | 7.2562 | 7.353344 | 2.310505 | -0.09714353 | 5.042839 | 1.110578e-11
77.2478 | 7.2326 | 7.294595 | 2.315704 | -0.06199492 | 4.978891 | 1.097833e-11
77.2578 | 7.2097 | 7.237122 | 2.320954 | -0.0274221 | 4.916168 | 1.085354e-11
77.2678 | 7.186 | 7.180894 | 2.326253 | 0.005105605 | 4.854641 | 1.073008e-11
77.27779 | 7.1647 | 7.125936 | 2.331597 | 0.0387636 | 4.79434 | 1.060929e-11
77.28779 | 7.1409 | 7.072113 | 2.336996 | 0.06878726 | 4.735116 | 1.049072e-11
77.29779 | 7.1195 | 7.01945 | 2.342446 | 0.1000502 | 4.677004 | 1.037348e-11
77.30779 | 7.0969 | 6.96792 | 2.347947 | 0.1289796 | 4.619974 | 1.02589e-11
77.31779 | 7.0796 | 6.917499 | 2.353498 | 0.1621008 | 4.564001 | 1.014566e-11
77.32779 | 7.0599 | 6.868161 | 2.3591 | 0.1917392 | 4.509061 | 1.002753e-11
77.33778 | 7.0416 | 6.819928 | 2.364748 | 0.2216724 | 4.45518 | 9.918288e-12
77.34778 | 7.0241 | 6.772682 | 2.370453 | 0.2514185 | 4.402229 | 9.811263e-12
77.35778 | 7.0062 | 6.726447 | 2.376209 | 0.2797533 | 4.350238 | 9.70557e-12
77.36778 | 6.9879 | 6.681201 | 2.382017 | 0.3066991 | 4.299184 | 9.601209e-12
77.37778 | 6.9701 | 6.636922 | 2.387877 | 0.3331777 | 4.249045 | 9.499068e-12
77.38778 | 6.9544 | 6.59359 | 2.39379 | 0.3608105 | 4.1998 | 9.39826e-12
77.39777 | 6.9379 | 6.551223 | 2.399749 | 0.3866766 | 4.151475 | 9.299672e-12
77.40777 | 6.92 | 6.509721 | 2.405766 | 0.4102795 | 4.103954 | 9.201973e-12
77.41777 | 6.9007 | 6.469104 | 2.411836 | 0.4315962 | 4.057268 | 9.106049e-12
77.42777 | 6.8919 | 6.429353 | 2.417959 | 0.4625466 | 4.011394 | 9.011902e-12
77.43777 | 6.8781 | 6.390452 | 2.424136 | 0.4876483 | 3.966316 | 8.915535e-12
77.44777 | 6.8622 | 6.352381 | 2.430366 | 0.5098195 | 3.922015 | 8.824053e-12
77.45776 | 6.8505 | 6.315158 | 2.436643 | 0.5353416 | 3.878515 | 8.734347e-12
77.46776 | 6.8324 | 6.278696 | 2.44298 | 0.5537038 | 3.835716 | 8.645529e-12
77.47776 | 6.8186 | 6.243013 | 2.449372 | 0.5755867 | 3.793642 | 8.558487e-12
77.48776 | 6.8086 | 6.208094 | 2.455817 | 0.6005057 | 3.752277 | 8.472334e-12
77.49776 | 6.7968 | 6.173926 | 2.462317 | 0.6228738 | 3.711609 | 8.387957e-12
77.50775 | 6.7846 | 6.140518 | 2.468865 | 0.6440821 | 3.671652 | 8.304468e-12
77.51775 | 6.7714 | 6.107798 | 2.475475 | 0.663602 | 3.632323 | 8.222756e-12
77.52775 | 6.761 | 6.075782 | 2.48214 | 0.6852184 | 3.593642 | 8.141932e-12
77.53775 | 6.7467 | 6.044456 | 2.48886 | 0.7022444 | 3.555596 | 8.061996e-12
77.54775 | 6.7376 | 6.013806 | 2.495635 | 0.7237943 | 3.518171 | 7.983836e-12
77.55775 | 6.726 | 5.983819 | 2.502466 | 0.7421808 | 3.481353 | 7.906564e-12
77.56774 | 6.7182 | 5.954514 | 2.509347 | 0.7636864 | 3.445167 | 7.830625e-12
77.57774 | 6.706 | 5.925815 | 2.51629 | 0.7801855 | 3.409525 | 7.755574e-12
77.58774 | 6.6966 | 5.897741 | 2.523289 | 0.7988588 | 3.374452 | 7.681411e-12
77.59774 | 6.686 | 5.870282 | 2.530346 | 0.8157184 | 3.339936 | 7.60858e-12
77.60774 | 6.6774 | 5.843424 | 2.537458 | 0.8339756 | 3.305966 | 7.537082e-12
77.61774 | 6.6653 | 5.817158 | 2.544628 | 0.8481417 | 3.27253 | 7.466472e-12
77.62773 | 6.6543 | 5.791497 | 2.551848 | 0.8628032 | 3.239648 | 7.39675e-12
77.63773 | 6.6453 | 5.76638 | 2.559133 | 0.8789205 | 3.207247 | 7.327916e-12
77.64773 | 6.6299 | 5.741822 | 2.566475 | 0.8880785 | 3.175346 | 7.25997e-12
77.65773 | 6.6208 | 5.717812 | 2.573875 | 0.9029881 | 3.143937 | 7.193357e-12
77.66773 | 6.6117 | 5.694342 | 2.581333 | 0.9173584 | 3.113008 | 7.127632e-12
77.67773 | 6.5974 | 5.671401 | 2.58885 | 0.9259992 | 3.082551 | 7.062795e-12
77.68772 | 6.5871 | 5.649006 | 2.596417 | 0.938094 | 3.052589 | 6.998402e-12
77.69772 | 6.5734 | 5.627096 | 2.604051 | 0.9463042 | 3.023045 | 6.935341e-12
77.70772 | 6.5609 | 5.605688 | 2.611744 | 0.9552123 | 2.993944 | 6.873169e-12
77.71772 | 6.5516 | 5.584773 | 2.619496 | 0.966827 | 2.965277 | 6.811884e-12
77.72772 | 6.5365 | 5.564343 | 2.627307 | 0.9721567 | 2.937036 | 6.751044e-12
77.73772 | 6.5258 | 5.54439 | 2.635178 | 0.9814096 | 2.909213 | 6.691536e-12
77.74771 | 6.5109 | 5.524925 | 2.643101 | 0.9859748 | 2.881825 | 6.632472e-12
77.75771 | 6.4973 | 5.505902 | 2.651091 | 0.9913985 | 2.85481 | 6.574297e-12
77.76771 | 6.4893 | 5.487331 | 2.659142 | 1.001969 | 2.828189 | 6.517009e-12
77.77771 | 6.4765 | 5.469207 | 2.667254 | 1.007293 | 2.801953 | 6.46061e-12
77.78771 | 6.4637 | 5.451522 | 2.675426 | 1.012178 | 2.776095 | 6.404655e-12
77.79771 | 6.4519 | 5.434268 | 2.68366 | 1.017632 | 2.750608 | 6.349588e-12
77.8077 | 6.4425 | 5.417455 | 2.691946 | 1.025045 | 2.725509 | 6.295409e-12
77.8177 | 6.4348 | 5.401043 | 2.700302 | 1.033757 | 2.700742 | 6.241674e-12
77.8277 | 6.422 | 5.385043 | 2.708719 | 1.036957 | 2.676324 | 6.188827e-12
77.8377 | 6.4101 | 5.369448 | 2.717199 | 1.040652 | 2.65225 | 6.136425e-12
77.8477 | 6.4034 | 5.354252 | 2.72574 | 1.049148 | 2.628512 | 6.08491e-12
77.8577 | 6.3877 | 5.339449 | 2.734344 | 1.048251 | 2.605105 | 6.03384e-12
77.86769 | 6.3822 | 5.325046 | 2.743002 | 1.057154 | 2.582044 | 5.983658e-12
77.87769 | 6.3749 | 5.31101 | 2.751731 | 1.06389 | 2.559279 | 5.93392e-12
77.88769 | 6.3642 | 5.29735 | 2.760523 | 1.06685 | 2.536826 | 5.88507e-12
77.89769 | 6.3538 | 5.284059 | 2.769379 | 1.069741 | 2.51468 | 5.836664e-12
77.90769 | 6.349 | 5.271133 | 2.778298 | 1.077867 | 2.492835 | 5.789147e-12
77.91768 | 6.3403 | 5.258578 | 2.787271 | 1.081722 | 2.471307 | 5.742073e-12
77.92768 | 6.3324 | 5.246364 | 2.796318 | 1.086036 | 2.450046 | 5.695444e-12
77.93768 | 6.3258 | 5.2345 | 2.805429 | 1.0913 | 2.429072 | 5.649259e-12
77.94768 | 6.3163 | 5.22298 | 2.814604 | 1.09332 | 2.408376 | 5.603962e-12
77.95768 | 6.3111 | 5.211799 | 2.823844 | 1.099301 | 2.387956 | 5.559109e-12
77.96768 | 6.3035 | 5.200953 | 2.833149 | 1.102547 | 2.367805 | 5.5147e-12
77.97767 | 6.2941 | 5.190448 | 2.842509 | 1.103652 | 2.347939 | 5.471179e-12
77.98767 | 6.2872 | 5.180258 | 2.851944 | 1.106942 | 2.328313 | 5.427658e-12
77.99767 | 6.2829 | 5.170388 | 2.861445 | 1.112512 | 2.308943 | 5.385026e-12
78.00767 | 6.2752 | 5.160836 | 2.871012 | 1.114364 | 2.289825 | 5.342837e-12
78.01767 | 6.272 | 5.151597 | 2.880644 | 1.120403 | 2.270953 | 5.301537e-12
78.02767 | 6.2658 | 5.142667 | 2.890343 | 1.123133 | 2.252323 | 5.260237e-12
78.03766 | 6.2613 | 5.13405 | 2.900099 | 1.12725 | 2.23395 | 5.21938e-12
78.04766 | 6.2532 | 5.125725 | 2.909932 | 1.127475 | 2.215793 | 5.179412e-12
78.05766 | 6.2522 | 5.117698 | 2.919831 | 1.134502 | 2.197867 | 5.139444e-12
78.06766 | 6.2455 | 5.109964 | 2.929798 | 1.135536 | 2.180167 | 5.100365e-12
78.07766 | 6.2413 | 5.102521 | 2.939832 | 1.138779 | 2.162689 | 5.061729e-12
78.08766 | 6.2356 | 5.095363 | 2.949934 | 1.140237 | 2.145429 | 5.023093e-12
78.09765 | 6.2314 | 5.088496 | 2.960094 | 1.142904 | 2.128402 | 4.985345e-12
78.10765 | 6.2286 | 5.081901 | 2.970332 | 1.146699 | 2.111569 | 4.948042e-12
78.11765 | 6.2233 | 5.075582 | 2.980639 | 1.147718 | 2.094944 | 4.911183e-12
78.12765 | 6.2194 | 5.069537 | 2.991014 | 1.149863 | 2.078523 | 4.874323e-12
78.13765 | 6.2154 | 5.063762 | 3.001459 | 1.151638 | 2.062303 | 4.838352e-12
78.14765 | 6.2116 | 5.058253 | 3.011972 | 1.153347 | 2.046281 | 4.802381e-12
78.15764 | 6.2063 | 5.053014 | 3.022545 | 1.153286 | 2.030469 | 4.767298e-12
78.16764 | 6.2057 | 5.04803 | 3.033198 | 1.15767 | 2.014832 | 4.732215e-12
78.17764 | 6.1985 | 5.043304 | 3.043921 | 1.155196 | 1.999384 | 4.697576e-12
78.18764 | 6.1938 | 5.038834 | 3.054714 | 1.154966 | 1.98412 | 4.663825e-12
78.19764 | 6.1894 | 5.034616 | 3.065577 | 1.154784 | 1.969039 | 4.630074e-12
78.20764 | 6.1862 | 5.030649 | 3.076512 | 1.155551 | 1.954137 | 4.596323e-12
78.21763 | 6.1827 | 5.026934 | 3.087506 | 1.155766 | 1.939428 | 4.563461e-12
78.22763 | 6.1776 | 5.023458 | 3.098582 | 1.154142 | 1.924876 | 4.531042e-12
78.23763 | 6.1723 | 5.020224 | 3.10973 | 1.152076 | 1.910494 | 4.498624e-12
78.24763 | 6.1685 | 5.01723 | 3.12095 | 1.15127 | 1.89628 | 4.466649e-12
78.25763 | 6.167 | 5.014473 | 3.132242 | 1.152527 | 1.882231 | 4.435119e-12
78.26762 | 6.164 | 5.011954 | 3.143595 | 1.152046 | 1.868359 | 4.404033e-12
78.27762 | 6.1592 | 5.009664 | 3.155031 | 1.149536 | 1.854633 | 4.372946e-12
78.28762 | 6.1522 | 5.007605 | 3.16654 | 1.144595 | 1.841065 | 4.342304e-12
78.29762 | 6.1473 | 5.005775 | 3.178122 | 1.141525 | 1.827652 | 4.312106e-12
78.30762 | 6.1433 | 5.00417 | 3.189778 | 1.13913 | 1.814392 | 4.282352e-12
78.31762 | 6.1395 | 5.00279 | 3.201507 | 1.13671 | 1.801283 | 4.252598e-12
78.32761 | 6.1355 | 5.001632 | 3.213298 | 1.133868 | 1.788334 | 4.223288e-12
78.33761 | 6.1321 | 5.000693 | 3.225175 | 1.131407 | 1.775518 | 4.194423e-12
78.34761 | 6.1271 | 4.999973 | 3.237126 | 1.127127 | 1.762847 | 4.165557e-12
78.35761 | 6.1236 | 4.999468 | 3.249152 | 1.124132 | 1.750316 | 4.137579e-12
78.36761 | 6.1175 | 4.999178 | 3.261252 | 1.118322 | 1.737925 | 4.109157e-12
78.37761 | 6.1139 | 4.9991 | 3.273428 | 1.1148 | 1.725671 | 4.081624e-12
78.3876 | 6.1082 | 4.999232 | 3.285667 | 1.108968 | 1.713565 | 4.05409e-12
78.3976 | 6.0991 | 4.999573 | 3.297994 | 1.099527 | 1.701579 | 4.027001e-12
78.4076 | 6.0942 | 5.000121 | 3.310396 | 1.094079 | 1.689725 | 3.999912e-12
78.4176 | 6.0922 | 5.000875 | 3.322875 | 1.091325 | 1.678 | 3.973266e-12
78.4276 | 6.0889 | 5.001832 | 3.33543 | 1.087068 | 1.666403 | 3.947065e-12
78.4376 | 6.0831 | 5.002992 | 3.348062 | 1.080108 | 1.654931 | 3.920864e-12
78.44759 | 6.0759 | 5.004351 | 3.360757 | 1.071549 | 1.643593 | 3.895106e-12
78.45759 | 6.0707 | 5.00591 | 3.373543 | 1.06479 | 1.632366 | 3.869349e-12
78.46759 | 6.065 | 5.007666 | 3.386407 | 1.057334 | 1.62126 | 3.84448e-12
78.47759 | 6.0583 | 5.009619 | 3.399348 | 1.048681 | 1.610271 | 3.819167e-12
78.48759 | 6.0505 | 5.011767 | 3.412367 | 1.038733 | 1.5994 | 3.794298e-12
78.49759 | 6.0464 | 5.014107 | 3.425464 | 1.032293 | 1.588643 | 3.769873e-12
78.50758 | 6.0406 | 5.016637 | 3.438627 | 1.023963 | 1.57801 | 3.745448e-12
78.51758 | 6.0334 | 5.01936 | 3.451882 | 1.01404 | 1.567478 | 3.721468e-12
78.52758 | 6.0285 | 5.022272 | 3.465216 | 1.006228 | 1.557056 | 3.697931e-12
78.53758 | 6.024 | 5.025372 | 3.478629 | 0.9986278 | 1.546743 | 3.67395e-12
78.54758 | 6.0159 | 5.028659 | 3.492122 | 0.9872411 | 1.536537 | 3.650857e-12
78.55758 | 6.0081 | 5.032131 | 3.505695 | 0.975969 | 1.526436 | 3.627765e-12
78.56757 | 6.0009 | 5.035783 | 3.519334 | 0.9651166 | 1.516449 | 3.604672e-12
78.57757 | 5.9976 | 5.039623 | 3.533068 | 0.9579773 | 1.506555 | 3.582024e-12
78.58757 | 5.9873 | 5.043644 | 3.546882 | 0.9436563 | 1.496762 | 3.559819e-12
78.59757 | 5.9811 | 5.047846 | 3.560777 | 0.9332543 | 1.487069 | 3.537615e-12
78.60757 | 5.9769 | 5.052227 | 3.574754 | 0.9246727 | 1.477474 | 3.51541e-12
78.61757 | 5.9693 | 5.056787 | 3.588812 | 0.9125126 | 1.467976 | 3.49365e-12
78.62756 | 5.9638 | 5.06152 | 3.602937 | 0.90228 | 1.458583 | 3.471889e-12
78.63756 | 5.9582 | 5.066434 | 3.61716 | 0.8917658 | 1.449275 | 3.450573e-12
78.64756 | 5.9539 | 5.071524 | 3.631464 | 0.8823763 | 1.44006 | 3.429701e-12
78.65756 | 5.9497 | 5.076788 | 3.645851 | 0.8729121 | 1.430937 | 3.408385e-12
78.66756 | 5.9437 | 5.082226 | 3.660321 | 0.8614736 | 1.421905 | 3.387512e-12
78.67755 | 5.9405 | 5.087831 | 3.67486 | 0.8526691 | 1.412971 | 3.367084e-12
78.68755 | 5.9385 | 5.093613 | 3.689497 | 0.8448873 | 1.404116 | 3.346656e-12
78.69755 | 5.9336 | 5.099565 | 3.704218 | 0.8340346 | 1.395348 | 3.326672e-12
78.70755 | 5.9319 | 5.105688 | 3.719023 | 0.8262119 | 1.386665 | 3.306688e-12
78.71755 | 5.9309 | 5.11198 | 3.733912 | 0.8189202 | 1.378068 | 3.286704e-12
78.72755 | 5.9296 | 5.11844 | 3.748886 | 0.8111602 | 1.369554 | 3.267164e-12
78.73754 | 5.9287 | 5.12506 | 3.76393 | 0.8036397 | 1.36113 | 3.247624e-12
78.74754 | 5.9269 | 5.131854 | 3.779074 | 0.7950457 | 1.35278 | 3.228529e-12
78.75754 | 5.928 | 5.138814 | 3.794304 | 0.7891859 | 1.34451 | 3.209433e-12
78.76754 | 5.925 | 5.145939 | 3.809619 | 0.779061 | 1.33632 | 3.190337e-12
78.77754 | 5.9259 | 5.153228 | 3.825021 | 0.7726717 | 1.328207 | 3.171685e-12
78.78754 | 5.9268 | 5.160681 | 3.840509 | 0.7661188 | 1.320172 | 3.153033e-12
78.79753 | 5.9252 | 5.168289 | 3.856068 | 0.7569108 | 1.312221 | 3.134826e-12
78.80753 | 5.9272 | 5.176067 | 3.87173 | 0.7511329 | 1.304337 | 3.116174e-12
78.81753 | 5.925 | 5.184007 | 3.887479 | 0.7409934 | 1.296528 | 3.09841e-12
78.82753 | 5.9254 | 5.192107 | 3.903316 | 0.7332929 | 1.288791 | 3.080203e-12
78.83753 | 5.9256 | 5.200368 | 3.91924 | 0.7252322 | 1.281128 | 3.062439e-12
78.84753 | 5.9261 | 5.208788 | 3.935253 | 0.7173118 | 1.273535 | 3.04512e-12
78.85752 | 5.9246 | 5.21736 | 3.951338 | 0.7072403 | 1.266022 | 3.0278e-12
78.86752 | 5.9257 | 5.226097 | 3.967528 | 0.6996026 | 1.25857 | 3.010481e-12
78.87752 | 5.9248 | 5.234993 | 3.983807 | 0.6898071 | 1.251186 | 2.993161e-12
78.88752 | 5.9247 | 5.244046 | 4.000175 | 0.6806543 | 1.243871 | 2.976286e-12
78.89752 | 5.9252 | 5.253255 | 4.016633 | 0.6719448 | 1.236622 | 2.95941e-12
78.90752 | 5.9206 | 5.262621 | 4.033181 | 0.6579789 | 1.22944 | 2.942535e-12
78.91751 | 5.9206 | 5.272133 | 4.049802 | 0.6484672 | 1.222331 | 2.926548e-12
78.92751 | 5.9142 | 5.281809 | 4.066531 | 0.6323907 | 1.215278 | 2.909673e-12
78.93751 | 5.9143 | 5.291641 | 4.08335 | 0.6226595 | 1.20829 | 2.893685e-12
78.94751 | 5.9139 | 5.301626 | 4.100261 | 0.612274 | 1.201365 | 2.877698e-12
78.95751 | 5.9135 | 5.311765 | 4.117263 | 0.6017349 | 1.194502 | 2.861711e-12
78.96751 | 5.912 | 5.322057 | 4.134357 | 0.5899425 | 1.1877 | 2.845724e-12
78.9775 | 5.9091 | 5.332492 | 4.151526 | 0.5766079 | 1.180966 | 2.829736e-12
78.9875 | 5.906 | 5.34309 | 4.168804 | 0.5629105 | 1.174285 | 2.814637e-12
78.9975 | 5.9036 | 5.353839 | 4.186175 | 0.5497611 | 1.167664 | 2.79865e-12
79.0075 | 5.9016 | 5.36474 | 4.203639 | 0.53686 | 1.161101 | 2.783551e-12
79.0175 | 5.8992 | 5.375792 | 4.221196 | 0.5234079 | 1.154596 | 2.768452e-12
79.0275 | 5.8974 | 5.386995 | 4.238847 | 0.5104048 | 1.148148 | 2.753353e-12
79.03749 | 5.8948 | 5.398337 | 4.256574 | 0.496463 | 1.141763 | 2.738254e-12
79.04749 | 5.8944 | 5.40984 | 4.274413 | 0.4845598 | 1.135427 | 2.724043e-12
79.05749 | 5.8939 | 5.421493 | 4.292346 | 0.4724068 | 1.129147 | 2.708944e-12
79.06749 | 5.8891 | 5.433296 | 4.310374 | 0.4558044 | 1.122921 | 2.694733e-12
79.07749 | 5.8883 | 5.445247 | 4.328498 | 0.4430531 | 1.116749 | 2.680522e-12
79.08748 | 5.8863 | 5.457335 | 4.346698 | 0.4289654 | 1.110636 | 2.666312e-12
79.09748 | 5.8832 | 5.469583 | 4.365013 | 0.4136171 | 1.10457 | 2.652101e-12
79.10748 | 5.8846 | 5.481979 | 4.383424 | 0.4026207 | 1.098556 | 2.63789e-12
79.11748 | 5.8806 | 5.494523 | 4.401931 | 0.3860765 | 1.092593 | 2.623679e-12
79.12748 | 5.8811 | 5.507215 | 4.420534 | 0.3738849 | 1.086681 | 2.610356e-12
79.13748 | 5.88 | 5.520054 | 4.439235 | 0.3599459 | 1.080819 | 2.596146e-12
79.14747 | 5.8811 | 5.533027 | 4.458015 | 0.3480732 | 1.075012 | 2.582823e-12
79.15747 | 5.8816 | 5.546159 | 4.47691 | 0.3354408 | 1.069249 | 2.5695e-12
79.16747 | 5.8802 | 5.559438 | 4.495904 | 0.3207618 | 1.063534 | 2.556177e-12
79.17747 | 5.88 | 5.572863 | 4.514996 | 0.3071365 | 1.057867 | 2.542855e-12
79.18747 | 5.8788 | 5.586435 | 4.534187 | 0.2923654 | 1.052248 | 2.529532e-12
79.19747 | 5.8786 | 5.600152 | 4.553476 | 0.2784483 | 1.046675 | 2.516209e-12
79.20746 | 5.877 | 5.614 | 4.572846 | 0.2629998 | 1.041154 | 2.503775e-12
79.21746 | 5.8766 | 5.628008 | 4.592334 | 0.2485919 | 1.035674 | 2.490452e-12
79.22746 | 5.8727 | 5.642161 | 4.611923 | 0.2305389 | 1.030239 | 2.478018e-12
79.23746 | 5.8724 | 5.656459 | 4.631611 | 0.2159407 | 1.024848 | 2.465583e-12
79.24746 | 5.8731 | 5.670902 | 4.6514 | 0.2021979 | 1.019502 | 2.452261e-12
79.25746 | 5.8722 | 5.68549 | 4.67129 | 0.1867104 | 1.014199 | 2.439826e-12
79.26745 | 5.8691 | 5.700207 | 4.691261 | 0.1688932 | 1.008945 | 2.42828e-12
79.27745 | 5.8679 | 5.715083 | 4.711354 | 0.1528166 | 1.003729 | 2.415845e-12
79.28745 | 5.8637 | 5.730104 | 4.731549 | 0.1335964 | 0.9985549 | 2.403411e-12
79.29745 | 5.8651 | 5.745268 | 4.751845 | 0.1198315 | 0.993423 | 2.391864e-12
79.30745 | 5.8617 | 5.760577 | 4.772245 | 0.1011234 | 0.9883319 | 2.37943e-12
79.31745 | 5.8583 | 5.776029 | 4.792747 | 0.08227082 | 0.9832823 | 2.367884e-12
79.32744 | 5.8573 | 5.791609 | 4.813332 | 0.06569061 | 0.9782779 | 2.355449e-12
79.33744 | 5.8537 | 5.807349 | 4.83404 | 0.04635119 | 0.9733086 | 2.343903e-12
79.34744 | 5.8536 | 5.823232 | 4.854853 | 0.03036832 | 0.9683788 | 2.332357e-12
79.35744 | 5.8499 | 5.839258 | 4.87577 | 0.01064198 | 0.9634884 | 2.32081e-12
79.36744 | 5.8469 | 5.855428 | 4.896791 | -0.008527557 | 0.9586366 | 2.309264e-12
79.37744 | 5.8449 | 5.87174 | 4.917917 | -0.02684034 | 0.9538233 | 2.298606e-12
79.38743 | 5.8444 | 5.88818 | 4.939127 | -0.04377968 | 0.9490525 | 2.287059e-12
79.39743 | 5.8419 | 5.904778 | 4.960464 | -0.06287848 | 0.9443146 | 2.276401e-12
79.40743 | 5.8383 | 5.92152 | 4.981907 | -0.08322026 | 0.9396137 | 2.264855e-12
79.41743 | 5.8331 | 5.938405 | 5.003455 | -0.105305 | 0.9349496 | 2.254197e-12
79.42743 | 5.8328 | 5.955433 | 5.025111 | -0.1226327 | 0.9303219 | 2.242651e-12
79.43743 | 5.8327 | 5.972603 | 5.046873 | -0.1399032 | 0.9257301 | 2.231992e-12
79.44742 | 5.8305 | 5.989899 | 5.068721 | -0.159399 | 0.9211783 | 2.221334e-12
79.45742 | 5.8274 | 6.007355 | 5.090698 | -0.1799549 | 0.9166574 | 2.210676e-12
79.46742 | 5.8268 | 6.024954 | 5.112782 | -0.1981536 | 0.9121712 | 2.200018e-12
79.47742 | 5.8257 | 6.042695 | 5.134976 | -0.2169949 | 0.9077194 | 2.18936e-12
79.48742 | 5.8258 | 6.060579 | 5.157277 | -0.234779 | 0.9033018 | 2.17959e-12
79.49741 | 5.8224 | 6.078588 | 5.179665 | -0.2561876 | 0.8989222 | 2.168932e-12
79.50741 | 5.8224 | 6.096758 | 5.202185 | -0.2743577 | 0.8945725 | 2.159162e-12
79.51741 | 5.8239 | 6.11507 | 5.224815 | -0.2911697 | 0.8902551 | 2.148504e-12
79.52741 | 5.8245 | 6.133524 | 5.247554 | -0.3090244 | 0.8859704 | 2.138734e-12
79.53741 | 5.8255 | 6.152122 | 5.270404 | -0.3266218 | 0.8817181 | 2.128075e-12
79.54741 | 5.8293 | 6.170862 | 5.293364 | -0.3415619 | 0.8774978 | 2.118306e-12
79.5574 | 5.8293 | 6.189726 | 5.316412 | -0.3604256 | 0.8733133 | 2.108536e-12
79.5674 | 5.8348 | 6.208751 | 5.339595 | -0.373951 | 0.869156 | 2.098766e-12
79.5774 | 5.839 | 6.227919 | 5.362889 | -0.3889193 | 0.8650298 | 2.088996e-12
79.5874 | 5.8429 | 6.24723 | 5.386296 | -0.4043303 | 0.8609344 | 2.079226e-12
79.5974 | 5.845 | 6.266684 | 5.409815 | -0.4216843 | 0.8568695 | 2.069456e-12
79.6074 | 5.8472 | 6.286281 | 5.433446 | -0.4390811 | 0.8528347 | 2.060574e-12
79.61739 | 5.8507 | 6.306001 | 5.457167 | -0.455301 | 0.8488336 | 2.050804e-12
79.62739 | 5.8534 | 6.325884 | 5.481026 | -0.4724837 | 0.8448581 | 2.041034e-12
79.63739 | 5.8602 | 6.345909 | 5.504998 | -0.4857095 | 0.8409118 | 2.032152e-12
79.64739 | 5.866 | 6.366078 | 5.529084 | -0.5000784 | 0.8369945 | 2.022382e-12
79.65739 | 5.8678 | 6.386391 | 5.553285 | -0.5185905 | 0.8331059 | 2.0135e-12
79.66739 | 5.8731 | 6.406846 | 5.5776 | -0.5337459 | 0.8292456 | 2.004619e-12
79.67738 | 5.8788 | 6.427424 | 5.602007 | -0.5486239 | 0.8254171 | 1.995737e-12
79.68738 | 5.8792 | 6.448166 | 5.626553 | -0.568966 | 0.8216127 | 1.985967e-12
79.69738 | 5.8792 | 6.469052 | 5.651216 | -0.5898516 | 0.8178358 | 1.977085e-12
79.70738 | 5.8849 | 6.490081 | 5.675995 | -0.6051809 | 0.8140862 | 1.968203e-12
79.71738 | 5.8892 | 6.511254 | 5.70089 | -0.6220538 | 0.8103635 | 1.96021e-12
79.72738 | 5.8896 | 6.532571 | 5.725903 | -0.6429705 | 0.8066676 | 1.951328e-12
79.73737 | 5.8937 | 6.55401 | 5.751008 | -0.6603096 | 0.8030017 | 1.942446e-12
79.74737 | 5.8976 | 6.575614 | 5.776256 | -0.6780142 | 0.7993585 | 1.933564e-12
79.75737 | 5.8968 | 6.597363 | 5.801622 | -0.7005629 | 0.7957412 | 1.925571e-12
79.76737 | 5.8986 | 6.619256 | 5.827106 | -0.7206558 | 0.7921496 | 1.916689e-12
79.77737 | 5.9011 | 6.641293 | 5.85271 | -0.7401932 | 0.7885835 | 1.907807e-12
79.78737 | 5.9031 | 6.663475 | 5.878432 | -0.760375 | 0.7850425 | 1.899814e-12
79.79736 | 5.9059 | 6.685779 | 5.904249 | -0.779879 | 0.78153 | 1.89182e-12
79.80736 | 5.9113 | 6.70825 | 5.930211 | -0.79695 | 0.7780387 | 1.882938e-12
79.81736 | 5.9142 | 6.730866 | 5.956294 | -0.8166659 | 0.7745719 | 1.874945e-12
79.82736 | 5.9142 | 6.753627 | 5.982497 | -0.8394269 | 0.7711294 | 1.866951e-12
79.83736 | 5.9081 | 6.776533 | 6.008822 | -0.868433 | 0.7677109 | 1.858957e-12
79.84736 | 5.9132 | 6.799585 | 6.035268 | -0.8863845 | 0.7643162 | 1.850964e-12
79.85735 | 5.9155 | 6.822758 | 6.06181 | -0.907258 | 0.7609484 | 1.84297e-12
79.86735 | 5.9161 | 6.8461 | 6.0885 | -0.9300004 | 0.7576006 | 1.834977e-12
79.87735 | 5.9227 | 6.869589 | 6.115313 | -0.9468886 | 0.7542759 | 1.826983e-12
79.88735 | 5.9244 | 6.893223 | 6.142249 | -0.9688227 | 0.7509742 | 1.818989e-12
79.89735 | 5.9262 | 6.917003 | 6.169308 | -0.9908029 | 0.7476951 | 1.810996e-12
79.90734 | 5.9292 | 6.940906 | 6.196464 | -1.011706 | 0.7444421 | 1.80389e-12
79.91734 | 5.9315 | 6.964978 | 6.223771 | -1.033478 | 0.7412074 | 1.795897e-12
79.92734 | 5.9321 | 6.989198 | 6.251202 | -1.057098 | 0.7379955 | 1.787903e-12
79.93734 | 5.9207 | 7.013563 | 6.278759 | -1.092863 | 0.7348047 | 1.780798e-12
79.94734 | 5.9268 | 7.038077 | 6.306441 | -1.111277 | 0.7316364 | 1.772804e-12
79.95734 | 5.9293 | 7.062737 | 6.334248 | -1.133437 | 0.7284887 | 1.765699e-12
79.96733 | 5.9312 | 7.08752 | 6.362154 | -1.15632 | 0.7253661 | 1.758593e-12
79.97733 | 5.9325 | 7.112475 | 6.390214 | -1.179975 | 0.7222611 | 1.7506e-12
79.98733 | 5.9326 | 7.137577 | 6.4184 | -1.204977 | 0.719177 | 1.743494e-12
79.99733 | 5.9353 | 7.162828 | 6.446714 | -1.227528 | 0.7161136 | 1.736389e-12