## Summary
Parameter | Mo2C Pbcn
Sample | M3.csv
Method | GSAS-II
Phase name | Mo2C Pbcn
COD / MP ID | mp-1552
Formula | Mo2C
Space group | Pbcn
Space group # | 60
Crystal system | orthorhombic
a (Å) | 4.68702
b (Å) | 5.51313
c (Å) | 6.07378
α (°) | 90
β (°) | 90
γ (°) | 90
Volume (A^3) | 156.94742
da/a0 (%) | -0.878
db/b0 (%) | 5.823
dc/c0 (%) | 0.35
dV/V0 (%) | 5.261
Weight fraction (%) | 100
Weight fraction ± (%)
Weight fraction error source
Weight fraction method | hill_howard
Crystallite size (nm) | 1000
Crystallite size source | gsas_hap_size
Scale factor | 0.2771
U (Caglioti) | 0.00016
V (Caglioti) | -0.00021
W (Caglioti) | 0.00047
X (Lorentzian) | 0
Y (Lorentzian) | 6.85855
η at strongest | 1
FWHM (°) | 7.2941
FWHM reference 2theta (deg) | 39.7842
FWHM reference hkl | [2, 0, 0]
N reflections | 7
Seeded by | gsas2
Zero shift (°) | 1.37394
Rwp (%) | 49.19
Rp (%) | 29.94
χ² | 21.524
GoF | 4.639

## Plot Data
2theta | Y_obs | Y_calc | Background | Residual | Mo2C Pbcn | Mo2C Pbcn peak 2θ | Mo2C Pbcn [hkl]
10.00929 | 30.9226 | 37.71139 | 37.42986 | -6.788788 | 0.2815243 | 32.453 | [020]
10.01929 | 30.8883 | 37.63325 | 37.35156 | -6.744951 | 0.2816959 | 38.378 | [200]
10.02929 | 30.9373 | 37.55549 | 37.27362 | -6.618186 | 0.2818677 | 51.115 | [220]
10.03928 | 30.9248 | 37.47817 | 37.19613 | -6.55337 | 0.2820395 | 60.966 | [004]
10.04928 | 30.9271 | 37.40115 | 37.11893 | -6.474046 | 0.2822116 | 67.955 | [040]
10.05928 | 30.8892 | 37.32449 | 37.04211 | -6.435291 | 0.2823839 | 70.782 | [024]
10.06928 | 30.9104 | 37.2482 | 36.96565 | -6.337803 | 0.2825563 | 74.38 | [204]
10.07928 | 30.9211 | 37.17228 | 36.88955 | -6.251183 | 0.282729
10.08928 | 30.9155 | 37.09673 | 36.81383 | -6.181227 | 0.2829018
10.09927 | 30.9266 | 37.02161 | 36.73854 | -6.095011 | 0.2830746
10.10927 | 30.888 | 36.94678 | 36.66353 | -6.058782 | 0.2832477
10.11927 | 30.9285 | 36.87232 | 36.58889 | -5.943816 | 0.2834211
10.12927 | 30.8789 | 36.79821 | 36.51462 | -5.91931 | 0.2835946
10.13927 | 30.8831 | 36.72446 | 36.4407 | -5.841364 | 0.2837683
10.14927 | 30.9082 | 36.65108 | 36.36713 | -5.742876 | 0.2839421
10.15926 | 30.9153 | 36.57812 | 36.294 | -5.662819 | 0.284116
10.16926 | 30.896 | 36.50544 | 36.22115 | -5.609444 | 0.2842902
10.17926 | 30.9059 | 36.43312 | 36.14866 | -5.527225 | 0.2844645
10.18926 | 30.8689 | 36.36116 | 36.07652 | -5.492259 | 0.2846391
10.19926 | 30.8956 | 36.28955 | 36.00473 | -5.393946 | 0.2848138
10.20926 | 30.8717 | 36.21829 | 35.9333 | -5.346585 | 0.2849887
10.21925 | 30.8608 | 36.14745 | 35.86228 | -5.286645 | 0.2851636
10.22925 | 30.8876 | 36.07688 | 35.79154 | -5.189284 | 0.2853389
10.23925 | 30.8687 | 36.00667 | 35.72116 | -5.13797 | 0.2855143
10.24925 | 30.8589 | 35.9368 | 35.65111 | -5.077904 | 0.2856899
10.25925 | 30.8463 | 35.86728 | 35.58142 | -5.020984 | 0.2858657
10.26925 | 30.8709 | 35.79811 | 35.51207 | -4.927209 | 0.2860417
10.27924 | 30.868 | 35.72935 | 35.44313 | -4.861346 | 0.2862176
10.28924 | 30.8591 | 35.66086 | 35.37446 | -4.801757 | 0.2863939
10.29924 | 30.8657 | 35.59271 | 35.30614 | -4.72701 | 0.2865704
10.30924 | 30.8523 | 35.5249 | 35.23816 | -4.672603 | 0.2867471
10.31924 | 30.8346 | 35.45744 | 35.17051 | -4.622836 | 0.286924
10.32924 | 30.8799 | 35.39031 | 35.10321 | -4.510406 | 0.287101
10.33923 | 30.8267 | 35.32358 | 35.0363 | -4.496881 | 0.287278
10.34923 | 30.8489 | 35.25712 | 34.96967 | -4.408225 | 0.2874554
10.35923 | 30.8279 | 35.191 | 34.90337 | -4.363103 | 0.287633
10.36923 | 30.8505 | 35.12522 | 34.8374 | -4.274716 | 0.2878107
10.37923 | 30.8429 | 35.05976 | 34.77177 | -4.216861 | 0.2879887
10.38922 | 30.8482 | 34.9947 | 34.70654 | -4.146503 | 0.2881666
10.39922 | 30.8385 | 34.92991 | 34.64157 | -4.09141 | 0.2883449
10.40922 | 30.8519 | 34.86545 | 34.57692 | -4.013547 | 0.2885233
10.41922 | 30.8284 | 34.80131 | 34.51261 | -3.972912 | 0.288702
10.42922 | 30.8617 | 34.7375 | 34.44862 | -3.875805 | 0.2888808
10.43922 | 30.8234 | 34.67402 | 34.38496 | -3.850624 | 0.2890598
10.44921 | 30.8659 | 34.61093 | 34.32169 | -3.745031 | 0.2892389
10.45921 | 30.818 | 34.5481 | 34.25868 | -3.730099 | 0.2894182
10.46921 | 30.8428 | 34.48559 | 34.19599 | -3.642789 | 0.2895978
10.47921 | 30.823 | 34.4234 | 34.13362 | -3.600402 | 0.2897775
10.48921 | 30.8565 | 34.36154 | 34.07158 | -3.505036 | 0.2899575
10.49921 | 30.8269 | 34.29999 | 34.00985 | -3.47309 | 0.2901376
10.5092 | 30.8451 | 34.23882 | 33.94851 | -3.393724 | 0.2903177
10.5192 | 30.8447 | 34.17791 | 33.88742 | -3.333214 | 0.2904982
10.5292 | 30.8465 | 34.11732 | 33.82664 | -3.27082 | 0.2906788
10.5392 | 30.836 | 34.05704 | 33.76618 | -3.221043 | 0.2908597
10.5492 | 30.85 | 33.99708 | 33.70604 | -3.14708 | 0.2910407
10.5592 | 30.8294 | 33.93743 | 33.64621 | -3.10803 | 0.2912219
10.56919 | 30.8453 | 33.87815 | 33.58675 | -3.032852 | 0.2914031
10.57919 | 30.8133 | 33.81913 | 33.52754 | -3.005826 | 0.2915847
10.58919 | 30.8362 | 33.76041 | 33.46864 | -2.924211 | 0.2917665
10.59919 | 30.8235 | 33.702 | 33.41006 | -2.878504 | 0.2919484
10.60919 | 30.838 | 33.64391 | 33.35178 | -2.805906 | 0.2921306
10.61919 | 30.8422 | 33.58612 | 33.2938 | -2.743916 | 0.2923129
10.62918 | 30.8292 | 33.52869 | 33.23619 | -2.699489 | 0.2924953
10.63918 | 30.8274 | 33.47151 | 33.17883 | -2.644109 | 0.292678
10.64918 | 30.836 | 33.41463 | 33.12177 | -2.578634 | 0.2928608
10.65918 | 30.8288 | 33.35806 | 33.06502 | -2.529261 | 0.2930439
10.66918 | 30.8292 | 33.30179 | 33.00856 | -2.472591 | 0.2932272
10.67918 | 30.8357 | 33.24582 | 32.95241 | -2.410122 | 0.2934106
10.68917 | 30.8179 | 33.19021 | 32.89661 | -2.372309 | 0.2935941
10.69917 | 30.8121 | 33.13484 | 32.84106 | -2.322739 | 0.2937779
10.70917 | 30.812 | 33.07977 | 32.7858 | -2.267766 | 0.293962
10.71917 | 30.807 | 33.02499 | 32.73085 | -2.217991 | 0.2941461
10.72917 | 30.8093 | 32.97051 | 32.67618 | -2.161212 | 0.2943306
10.73916 | 30.8322 | 32.91638 | 32.62187 | -2.084182 | 0.294515
10.74916 | 30.8214 | 32.86249 | 32.56779 | -2.041091 | 0.2946997
10.75916 | 30.8217 | 32.80889 | 32.51401 | -1.987194 | 0.2948847
10.76916 | 30.8205 | 32.75559 | 32.46052 | -1.935088 | 0.2950699
10.77916 | 30.822 | 32.70257 | 32.40732 | -1.880574 | 0.2952552
10.78916 | 30.8207 | 32.64985 | 32.35441 | -1.829149 | 0.2954407
10.79915 | 30.8273 | 32.59747 | 32.30184 | -1.770166 | 0.2956263
10.80915 | 30.8085 | 32.54532 | 32.24951 | -1.736817 | 0.2958122
10.81915 | 30.8207 | 32.49346 | 32.19746 | -1.672756 | 0.2959983
10.82915 | 30.8248 | 32.44188 | 32.1457 | -1.617081 | 0.2961846
10.83915 | 30.8341 | 32.39059 | 32.09422 | -1.556491 | 0.2963711
10.84915 | 30.8266 | 32.33959 | 32.04303 | -1.512985 | 0.2965578
10.85914 | 30.8147 | 32.28891 | 31.99217 | -1.474213 | 0.2967445
10.86914 | 30.837 | 32.23847 | 31.94154 | -1.401471 | 0.2969316
10.87914 | 30.8436 | 32.18831 | 31.89119 | -1.344711 | 0.2971189
10.88914 | 30.8451 | 32.13843 | 31.84112 | -1.293331 | 0.2973064
10.89914 | 30.8331 | 32.08883 | 31.79134 | -1.25573 | 0.297494
10.90914 | 30.8241 | 32.03951 | 31.74183 | -1.215407 | 0.2976819
10.91913 | 30.818 | 31.99051 | 31.69264 | -1.17251 | 0.2978697
10.92913 | 30.8137 | 31.94174 | 31.64368 | -1.12804 | 0.298058
10.93913 | 30.8362 | 31.89325 | 31.595 | -1.057045 | 0.2982464
10.94913 | 30.8388 | 31.84502 | 31.54659 | -1.006225 | 0.298435
10.95913 | 30.8341 | 31.79708 | 31.49845 | -0.9629776 | 0.2986239
10.96913 | 30.8181 | 31.7494 | 31.45059 | -0.9313027 | 0.2988129
10.97912 | 30.8286 | 31.70205 | 31.40304 | -0.8734464 | 0.2990019
10.98912 | 30.8028 | 31.65491 | 31.35572 | -0.852113 | 0.2991914
10.99912 | 30.8234 | 31.60805 | 31.30867 | -0.7846491 | 0.299381
11.00912 | 30.8327 | 31.56145 | 31.26188 | -0.7287536 | 0.2995708
11.01912 | 30.8123 | 31.51513 | 31.21536 | -0.7028256 | 0.2997608
11.02912 | 30.811 | 31.46906 | 31.16911 | -0.6580642 | 0.299951
11.03911 | 30.8128 | 31.42331 | 31.12317 | -0.6105141 | 0.3001412
11.04911 | 30.8004 | 31.37778 | 31.07745 | -0.5773828 | 0.3003319
11.05911 | 30.7958 | 31.33252 | 31.03199 | -0.5367152 | 0.3005226
11.06911 | 30.8236 | 31.28751 | 30.9868 | -0.4639105 | 0.3007137
11.07911 | 30.7948 | 31.24277 | 30.94186 | -0.4479676 | 0.3009049
11.08911 | 30.7982 | 31.19829 | 30.89719 | -0.4000856 | 0.3010963
11.0991 | 30.8035 | 31.15411 | 30.85282 | -0.3506077 | 0.3012877
11.1091 | 30.7925 | 31.11014 | 30.80867 | -0.3176445 | 0.3014795
11.1191 | 30.7976 | 31.06644 | 30.76477 | -0.2688395 | 0.3016715
11.1291 | 30.7911 | 31.02299 | 30.72113 | -0.2318916 | 0.3018637
11.1391 | 30.8006 | 30.9798 | 30.67774 | -0.1792 | 0.3020561
11.14909 | 30.8061 | 30.93691 | 30.63466 | -0.1308066 | 0.3022485
11.15909 | 30.7861 | 30.89422 | 30.59178 | -0.1081245 | 0.3024413
11.16909 | 30.7923 | 30.8518 | 30.54916 | -0.05949591 | 0.3026344
11.17909 | 30.8007 | 30.80962 | 30.50679 | -0.008919914 | 0.3028276
11.18909 | 30.7854 | 30.7677 | 30.46467 | 0.01770441 | 0.303021
11.19909 | 30.7821 | 30.72602 | 30.42281 | 0.056078 | 0.3032146
11.20908 | 30.7929 | 30.68464 | 30.38123 | 0.1082604 | 0.3034082
11.21908 | 30.8034 | 30.64346 | 30.33986 | 0.1599355 | 0.3036023
11.22908 | 30.7938 | 30.60254 | 30.29874 | 0.1912626 | 0.3037965
11.23908 | 30.7911 | 30.56186 | 30.25787 | 0.2292425 | 0.3039909
11.24908 | 30.7844 | 30.52142 | 30.21724 | 0.2629762 | 0.3041856
11.25908 | 30.7802 | 30.48124 | 30.17685 | 0.2989647 | 0.3043804
11.26907 | 30.7907 | 30.44133 | 30.13676 | 0.3493689 | 0.3045753
11.27907 | 30.792 | 30.40163 | 30.09686 | 0.3903697 | 0.3047705
11.28907 | 30.7998 | 30.36217 | 30.05721 | 0.4376278 | 0.304966
11.29907 | 30.79 | 30.32296 | 30.01779 | 0.4670443 | 0.3051617
11.30907 | 30.7958 | 30.28398 | 29.97862 | 0.5118199 | 0.3053575
11.31907 | 30.7863 | 30.24524 | 29.93969 | 0.5410556 | 0.3055536
11.32906 | 30.7649 | 30.20679 | 29.90104 | 0.5581139 | 0.3057497
11.33906 | 30.7873 | 30.16853 | 29.86258 | 0.6187727 | 0.3059462
11.34906 | 30.792 | 30.13051 | 29.82436 | 0.6614942 | 0.3061429
11.35906 | 30.794 | 30.09272 | 29.78638 | 0.7012793 | 0.3063398
11.36906 | 30.7877 | 30.05517 | 29.74863 | 0.7325289 | 0.306537
11.37906 | 30.7903 | 30.01786 | 29.71112 | 0.7724439 | 0.3067343
11.38905 | 30.7823 | 29.98081 | 29.67388 | 0.8014882 | 0.3069316
11.39905 | 30.7695 | 29.94396 | 29.63683 | 0.8255368 | 0.3071294
11.40905 | 30.7842 | 29.90735 | 29.60002 | 0.8768534 | 0.3073273
11.41905 | 30.7885 | 29.87096 | 29.56344 | 0.9175389 | 0.3075255
11.42905 | 30.7861 | 29.83481 | 29.52708 | 0.9512941 | 0.3077239
11.43905 | 30.7739 | 29.79888 | 29.49096 | 0.9750199 | 0.3079224
11.44904 | 30.7764 | 29.76322 | 29.4551 | 1.013182 | 0.308121
11.45904 | 30.7828 | 29.72775 | 29.41943 | 1.055051 | 0.30832
11.46904 | 30.7805 | 29.69251 | 29.38399 | 1.087995 | 0.3085193
11.47904 | 30.7927 | 29.65749 | 29.34877 | 1.135212 | 0.3087187
11.48904 | 30.785 | 29.6227 | 29.31378 | 1.162304 | 0.3089183
11.49904 | 30.7727 | 29.58813 | 29.27901 | 1.184571 | 0.3091182
11.50903 | 30.7589 | 29.55382 | 29.2445 | 1.205082 | 0.3093181
11.51903 | 30.7755 | 29.5197 | 29.21018 | 1.255804 | 0.3095184
11.52903 | 30.7648 | 29.4858 | 29.17608 | 1.279004 | 0.3097188
11.53903 | 30.7632 | 29.45212 | 29.1422 | 1.311084 | 0.3099195
11.54903 | 30.7612 | 29.41866 | 29.10854 | 1.342544 | 0.3101205
11.55902 | 30.768 | 29.38545 | 29.07513 | 1.382551 | 0.3103214
11.56902 | 30.768 | 29.35243 | 29.0419 | 1.415573 | 0.3105227
11.57902 | 30.759 | 29.31962 | 29.0089 | 1.439378 | 0.3107243
11.58902 | 30.7672 | 29.28703 | 28.97611 | 1.480167 | 0.3109261
11.59902 | 30.7412 | 29.25466 | 28.94353 | 1.486539 | 0.3111281
11.60902 | 30.7408 | 29.2225 | 28.91117 | 1.518297 | 0.3113303
11.61901 | 30.7475 | 29.19059 | 28.87906 | 1.556909 | 0.3115325
11.62901 | 30.753 | 29.15886 | 28.84713 | 1.594139 | 0.3117352
11.63901 | 30.7476 | 29.12734 | 28.8154 | 1.620257 | 0.311938
11.64901 | 30.7465 | 29.09604 | 28.7839 | 1.650463 | 0.3121411
11.65901 | 30.7376 | 29.06494 | 28.7526 | 1.672659 | 0.3123444
11.66901 | 30.7258 | 29.03406 | 28.72151 | 1.691745 | 0.3125479
11.679 | 30.7122 | 29.00341 | 28.69066 | 1.70879 | 0.3127514
11.689 | 30.7257 | 28.97294 | 28.65999 | 1.752759 | 0.3129554
11.699 | 30.7222 | 28.94268 | 28.62952 | 1.779519 | 0.3131596
11.709 | 30.7223 | 28.91263 | 28.59926 | 1.809674 | 0.3133639
11.719 | 30.7155 | 28.88278 | 28.56921 | 1.832722 | 0.3135685
11.729 | 30.7138 | 28.85314 | 28.53936 | 1.860665 | 0.3137734
11.73899 | 30.7092 | 28.82373 | 28.50975 | 1.885474 | 0.3139782
11.74899 | 30.6933 | 28.79449 | 28.48031 | 1.89881 | 0.3141835
11.75899 | 30.6913 | 28.76546 | 28.45107 | 1.925843 | 0.314389
11.76899 | 30.6953 | 28.73663 | 28.42203 | 1.958674 | 0.3145947
11.77899 | 30.6827 | 28.708 | 28.3932 | 1.974704 | 0.3148006
11.78899 | 30.6706 | 28.67957 | 28.36456 | 1.991033 | 0.3150068
11.79898 | 30.6631 | 28.65136 | 28.33615 | 2.011735 | 0.315213
11.80898 | 30.6628 | 28.62333 | 28.30791 | 2.039467 | 0.3154196
11.81898 | 30.6552 | 28.5955 | 28.27987 | 2.059701 | 0.3156264
11.82898 | 30.6555 | 28.56786 | 28.25203 | 2.087638 | 0.3158334
11.83898 | 30.6476 | 28.54042 | 28.22438 | 2.107179 | 0.3160407
11.84898 | 30.6451 | 28.51318 | 28.19693 | 2.131924 | 0.3162481
11.85897 | 30.6244 | 28.48615 | 28.1697 | 2.138247 | 0.3164557
11.86897 | 30.6306 | 28.4593 | 28.14263 | 2.171304 | 0.3166636
11.87897 | 30.6329 | 28.43263 | 28.11576 | 2.200268 | 0.3168718
11.88897 | 30.5984 | 28.40616 | 28.08908 | 2.192239 | 0.3170802
11.89897 | 30.6069 | 28.37988 | 28.06259 | 2.227018 | 0.3172888
11.90897 | 30.6111 | 28.35379 | 28.0363 | 2.257307 | 0.3174976
11.91896 | 30.5939 | 28.32792 | 28.01021 | 2.26598 | 0.3177065
11.92896 | 30.6075 | 28.30221 | 27.98429 | 2.30529 | 0.3179158
11.93896 | 30.5963 | 28.27669 | 27.95856 | 2.319611 | 0.3181253
11.94896 | 30.5852 | 28.25136 | 27.93302 | 2.333845 | 0.3183351
11.95896 | 30.5723 | 28.22621 | 27.90766 | 2.346092 | 0.318545
11.96895 | 30.5827 | 28.20127 | 27.88252 | 2.381427 | 0.318755
11.97895 | 30.5622 | 28.1765 | 27.85753 | 2.385703 | 0.3189655
11.98895 | 30.5661 | 28.15191 | 27.83273 | 2.414193 | 0.3191761
11.99895 | 30.5779 | 28.1275 | 27.80811 | 2.4504 | 0.319387
12.00895 | 30.5696 | 28.10328 | 27.78368 | 2.466324 | 0.3195981
12.01895 | 30.5637 | 28.07923 | 27.75943 | 2.484465 | 0.3198095
12.02894 | 30.5497 | 28.0554 | 27.73538 | 2.494301 | 0.3200209
12.03894 | 30.5465 | 28.03172 | 27.71149 | 2.51478 | 0.3202327
12.04894 | 30.5632 | 28.00822 | 27.68778 | 2.554979 | 0.3204447
12.05894 | 30.5544 | 27.9849 | 27.66424 | 2.569499 | 0.320657
12.06894 | 30.557 | 27.96176 | 27.64089 | 2.59524 | 0.3208695
12.07894 | 30.5435 | 27.9388 | 27.61771 | 2.604703 | 0.3210822
12.08893 | 30.5404 | 27.91603 | 27.59474 | 2.624367 | 0.321295
12.09893 | 30.5305 | 27.89342 | 27.57192 | 2.637077 | 0.3215082
12.10893 | 30.5318 | 27.87099 | 27.54927 | 2.660811 | 0.3217216
12.11893 | 30.5467 | 27.84873 | 27.52679 | 2.69797 | 0.3219353
12.12893 | 30.5293 | 27.82664 | 27.50449 | 2.702656 | 0.3221492
12.13893 | 30.5206 | 27.80473 | 27.48237 | 2.715868 | 0.3223633
12.14892 | 30.5211 | 27.78301 | 27.46044 | 2.738086 | 0.3225775
12.15892 | 30.5245 | 27.76145 | 27.43865 | 2.763053 | 0.3227921
12.16892 | 30.5167 | 27.74005 | 27.41704 | 2.776649 | 0.3230069
12.17892 | 30.5032 | 27.71882 | 27.3956 | 2.784375 | 0.323222
12.18892 | 30.5082 | 27.69777 | 27.37433 | 2.810432 | 0.3234373
12.19892 | 30.5024 | 27.67688 | 27.35323 | 2.825519 | 0.3236529
12.20891 | 30.4907 | 27.65618 | 27.33231 | 2.834517 | 0.3238684
12.21891 | 30.4839 | 27.63563 | 27.31155 | 2.848269 | 0.3240844
12.22891 | 30.4647 | 27.61525 | 27.29095 | 2.849453 | 0.3243007
12.23891 | 30.4542 | 27.59503 | 27.27051 | 2.859172 | 0.3245172
12.24891 | 30.4629 | 27.57497 | 27.25024 | 2.887925 | 0.324734
12.25891 | 30.4722 | 27.55509 | 27.23014 | 2.917114 | 0.3249509
12.2689 | 30.462 | 27.53538 | 27.21021 | 2.926619 | 0.3251679
12.2789 | 30.4597 | 27.51582 | 27.19043 | 2.94388 | 0.3253854
12.2889 | 30.4423 | 27.49642 | 27.17082 | 2.945879 | 0.3256031
12.2989 | 30.4338 | 27.47718 | 27.15136 | 2.956616 | 0.325821
12.3089 | 30.4346 | 27.45811 | 27.13207 | 2.976492 | 0.3260392
12.31889 | 30.4202 | 27.43921 | 27.11295 | 2.980989 | 0.3262574
12.32889 | 30.4102 | 27.42046 | 27.09398 | 2.989745 | 0.326476
12.33889 | 30.4168 | 27.40186 | 27.07516 | 3.014942 | 0.3266949
12.34889 | 30.3963 | 27.38342 | 27.05651 | 3.01288 | 0.3269141
12.35889 | 30.3978 | 27.36514 | 27.03801 | 3.032661 | 0.3271334
12.36889 | 30.39 | 27.34701 | 27.01966 | 3.042985 | 0.3273531
12.37888 | 30.3942 | 27.32906 | 27.00149 | 3.065135 | 0.3275727
12.38888 | 30.3967 | 27.31125 | 26.98346 | 3.085448 | 0.3277928
12.39888 | 30.3895 | 27.29359 | 26.96558 | 3.095905 | 0.3280131
12.40888 | 30.3713 | 27.27609 | 26.94786 | 3.095209 | 0.3282338
12.41888 | 30.3843 | 27.25874 | 26.93029 | 3.125559 | 0.3284546
12.42888 | 30.3756 | 27.24154 | 26.91287 | 3.134056 | 0.3286757
12.43887 | 30.3598 | 27.22452 | 26.89562 | 3.135284 | 0.3288968
12.44887 | 30.3649 | 27.20762 | 26.8785 | 3.157278 | 0.3291184
12.45887 | 30.3515 | 27.19088 | 26.86154 | 3.160622 | 0.3293402
12.46887 | 30.3327 | 27.17429 | 26.84472 | 3.158415 | 0.3295623
12.47887 | 30.3443 | 27.15784 | 26.82806 | 3.186459 | 0.3297846
12.48887 | 30.3518 | 27.14155 | 26.81154 | 3.210254 | 0.3300071
12.49886 | 30.3645 | 27.12542 | 26.79519 | 3.239085 | 0.3302298
12.50886 | 30.3628 | 27.10942 | 26.77896 | 3.253385 | 0.3304528
12.51886 | 30.351 | 27.09356 | 26.76289 | 3.257438 | 0.3306761
12.52886 | 30.3524 | 27.07785 | 26.74695 | 3.274545 | 0.3308997
12.53886 | 30.3436 | 27.06229 | 26.73117 | 3.281307 | 0.3311235
12.54886 | 30.3401 | 27.04688 | 26.71553 | 3.293225 | 0.3313475
12.55885 | 30.3217 | 27.03162 | 26.70005 | 3.290083 | 0.3315717
12.56885 | 30.347 | 27.01649 | 26.68469 | 3.330513 | 0.3317962
12.57885 | 30.3269 | 27.0015 | 26.66948 | 3.3254 | 0.332021
12.58885 | 30.33 | 26.98665 | 26.65441 | 3.343346 | 0.3322461
12.59885 | 30.3438 | 26.97195 | 26.63948 | 3.37185 | 0.3324714
12.60885 | 30.3309 | 26.95739 | 26.62469 | 3.373513 | 0.3326969
12.61884 | 30.3292 | 26.94298 | 26.61005 | 3.386222 | 0.3329225
12.62884 | 30.3338 | 26.92869 | 26.59554 | 3.405107 | 0.3331486
12.63884 | 30.3366 | 26.91455 | 26.58117 | 3.422052 | 0.3333749
12.64884 | 30.3349 | 26.90054 | 26.56694 | 3.434359 | 0.3336015
12.65884 | 30.3272 | 26.88667 | 26.55284 | 3.440529 | 0.3338283
12.66884 | 30.3071 | 26.87294 | 26.53888 | 3.434162 | 0.3340554
12.67883 | 30.315 | 26.85935 | 26.52507 | 3.455646 | 0.3342825
12.68883 | 30.312 | 26.84589 | 26.51138 | 3.466108 | 0.3345101
12.69883 | 30.2968 | 26.83257 | 26.49783 | 3.464234 | 0.334738
12.70883 | 30.3015 | 26.81937 | 26.48441 | 3.482127 | 0.3349661
12.71883 | 30.29 | 26.80631 | 26.47112 | 3.483686 | 0.3351944
12.72882 | 30.309 | 26.7934 | 26.45798 | 3.515599 | 0.3354228
12.73882 | 30.29 | 26.78061 | 26.44496 | 3.509393 | 0.3356517
12.74882 | 30.2941 | 26.76794 | 26.43206 | 3.526155 | 0.3358808
12.75882 | 30.2905 | 26.75541 | 26.4193 | 3.535087 | 0.3361102
12.76882 | 30.2789 | 26.74301 | 26.40667 | 3.535888 | 0.3363399
12.77882 | 30.2614 | 26.73074 | 26.39417 | 3.530659 | 0.3365698
12.78881 | 30.2567 | 26.71861 | 26.38181 | 3.538089 | 0.3367997
12.79881 | 30.2439 | 26.7066 | 26.36957 | 3.537302 | 0.3370302
12.80881 | 30.2518 | 26.69471 | 26.35745 | 3.557088 | 0.3372609
12.81881 | 30.2487 | 26.68295 | 26.34546 | 3.565746 | 0.3374918
12.82881 | 30.2415 | 26.67132 | 26.3336 | 3.570178 | 0.337723
12.83881 | 30.2263 | 26.65982 | 26.32186 | 3.566484 | 0.3379545
12.8488 | 30.233 | 26.64845 | 26.31026 | 3.584553 | 0.338186
12.8588 | 30.2215 | 26.63719 | 26.29877 | 3.584308 | 0.338418
12.8688 | 30.2147 | 26.62606 | 26.28741 | 3.58864 | 0.3386503
12.8788 | 30.2004 | 26.61505 | 26.27617 | 3.585348 | 0.3388828
12.8888 | 30.2146 | 26.60417 | 26.26505 | 3.610433 | 0.3391156
12.8988 | 30.185 | 26.5934 | 26.25406 | 3.591596 | 0.3393486
12.90879 | 30.1906 | 26.58277 | 26.24319 | 3.607826 | 0.3395817
12.91879 | 30.1793 | 26.57225 | 26.23244 | 3.607046 | 0.3398153
12.92879 | 30.1678 | 26.56185 | 26.22181 | 3.605945 | 0.3400491
12.93879 | 30.1589 | 26.55158 | 26.21129 | 3.607325 | 0.3402832
12.94879 | 30.1522 | 26.54141 | 26.2009 | 3.610785 | 0.3405176
12.95879 | 30.1603 | 26.53137 | 26.19062 | 3.628927 | 0.3407522
12.96878 | 30.1536 | 26.52146 | 26.18047 | 3.63214 | 0.3409869
12.97878 | 30.1461 | 26.51165 | 26.17043 | 3.634446 | 0.3412221
12.98878 | 30.1333 | 26.50196 | 26.16051 | 3.631335 | 0.3414575
12.99878 | 30.13 | 26.49239 | 26.1507 | 3.637608 | 0.3416933
13.00878 | 30.1174 | 26.48293 | 26.14101 | 3.634465 | 0.3419292
13.01878 | 30.1076 | 26.47359 | 26.13143 | 3.634007 | 0.3421655
13.02877 | 30.0941 | 26.46437 | 26.12197 | 3.629726 | 0.3424017
13.03877 | 30.0832 | 26.45526 | 26.11262 | 3.627939 | 0.3426386
13.04877 | 30.0954 | 26.44626 | 26.10338 | 3.64914 | 0.3428756
13.05877 | 30.0761 | 26.43737 | 26.09426 | 3.638727 | 0.343113
13.06877 | 30.0735 | 26.4286 | 26.08525 | 3.644902 | 0.3433505
13.07877 | 30.0617 | 26.41993 | 26.07635 | 3.641766 | 0.3435884
13.08876 | 30.0621 | 26.41139 | 26.06756 | 3.65071 | 0.3438263
13.09876 | 30.0536 | 26.40295 | 26.05888 | 3.650652 | 0.3440648
13.10876 | 30.0351 | 26.39462 | 26.05031 | 3.640485 | 0.3443035
13.11876 | 30.0215 | 26.38639 | 26.04185 | 3.635108 | 0.3445424
13.12876 | 30.0068 | 26.37828 | 26.0335 | 3.628523 | 0.3447816
13.13875 | 30.0054 | 26.37028 | 26.02526 | 3.635121 | 0.3450209
13.14875 | 30.0014 | 26.36238 | 26.01712 | 3.63902 | 0.3452607
13.15875 | 29.9838 | 26.35459 | 26.00909 | 3.629212 | 0.3455008
13.16875 | 29.9774 | 26.3469 | 26.00116 | 3.630497 | 0.3457411
13.17875 | 29.9815 | 26.33932 | 25.99334 | 3.642177 | 0.3459818
13.18875 | 29.9659 | 26.33185 | 25.98563 | 3.634051 | 0.3462227
13.19874 | 29.963 | 26.32449 | 25.97802 | 3.638513 | 0.3464636
13.20874 | 29.9439 | 26.31722 | 25.97052 | 3.626679 | 0.346705
13.21874 | 29.9503 | 26.31006 | 25.96311 | 3.640241 | 0.3469467
13.22874 | 29.9476 | 26.303 | 25.95581 | 3.644599 | 0.3471887
13.23874 | 29.9187 | 26.29604 | 25.94861 | 3.622656 | 0.347431
13.24874 | 29.9182 | 26.28919 | 25.94152 | 3.62901 | 0.3476736
13.25873 | 29.8989 | 26.28244 | 25.93453 | 3.616457 | 0.3479162
13.26873 | 29.9053 | 26.27579 | 25.92763 | 3.629509 | 0.3481593
13.27873 | 29.8924 | 26.26924 | 25.92084 | 3.623161 | 0.3484027
13.28873 | 29.8812 | 26.26279 | 25.91414 | 3.618413 | 0.3486464
13.29873 | 29.8835 | 26.25643 | 25.90754 | 3.627067 | 0.3488904
13.30873 | 29.8763 | 26.25018 | 25.90104 | 3.626121 | 0.3491346
13.31872 | 29.8895 | 26.24403 | 25.89465 | 3.645472 | 0.3493789
13.32872 | 29.8693 | 26.23797 | 25.88835 | 3.631331 | 0.3496237
13.33872 | 29.8691 | 26.23201 | 25.88214 | 3.637093 | 0.3498688
13.34872 | 29.8503 | 26.22614 | 25.87603 | 3.624159 | 0.3501142
13.35872 | 29.8515 | 26.22037 | 25.87001 | 3.631128 | 0.3503599
13.36872 | 29.8365 | 26.2147 | 25.86409 | 3.621803 | 0.3506058
13.37871 | 29.8273 | 26.20912 | 25.85827 | 3.618177 | 0.3508518
13.38871 | 29.8309 | 26.20364 | 25.85254 | 3.627263 | 0.3510983
13.39871 | 29.839 | 26.19825 | 25.8469 | 3.640754 | 0.3513452
13.40871 | 29.8537 | 26.19295 | 25.84135 | 3.660753 | 0.3515923
13.41871 | 29.8321 | 26.18774 | 25.8359 | 3.644359 | 0.3518397
13.42871 | 29.8282 | 26.18263 | 25.83054 | 3.645572 | 0.3520873
13.4387 | 29.8365 | 26.17761 | 25.82528 | 3.65889 | 0.352335
13.4487 | 29.8315 | 26.17268 | 25.8201 | 3.658821 | 0.3525833
13.4587 | 29.8154 | 26.16784 | 25.81501 | 3.647561 | 0.3528318
13.4687 | 29.8089 | 26.16309 | 25.81001 | 3.645812 | 0.3530807
13.4787 | 29.8076 | 26.15843 | 25.8051 | 3.649173 | 0.3533298
13.4887 | 29.8093 | 26.15386 | 25.80028 | 3.655445 | 0.3535792
13.49869 | 29.8128 | 26.14938 | 25.79555 | 3.663424 | 0.3538286
13.50869 | 29.8187 | 26.14498 | 25.7909 | 3.67372 | 0.3540786
13.51869 | 29.8086 | 26.14067 | 25.78634 | 3.667928 | 0.3543289
13.52869 | 29.8128 | 26.13645 | 25.78187 | 3.676349 | 0.3545795
13.53869 | 29.8236 | 26.13232 | 25.77749 | 3.691284 | 0.3548304
13.54868 | 29.8051 | 26.12827 | 25.77319 | 3.676829 | 0.3550813
13.55868 | 29.8091 | 26.12431 | 25.76897 | 3.684793 | 0.3553327
13.56868 | 29.7879 | 26.12043 | 25.76484 | 3.667472 | 0.3555845
13.57868 | 29.7935 | 26.11663 | 25.7608 | 3.676867 | 0.3558365
13.58868 | 29.7758 | 26.11292 | 25.75683 | 3.662878 | 0.3560888
13.59868 | 29.7686 | 26.10929 | 25.75295 | 3.659305 | 0.3563415
13.60867 | 29.7794 | 26.10575 | 25.74916 | 3.673646 | 0.3565942
13.61867 | 29.7856 | 26.10229 | 25.74544 | 3.683309 | 0.3568474
13.62867 | 29.7724 | 26.09891 | 25.74181 | 3.673489 | 0.3571009
13.63867 | 29.7617 | 26.09561 | 25.73826 | 3.666089 | 0.3573548
13.64867 | 29.7718 | 26.09239 | 25.73478 | 3.679407 | 0.3576089
13.65867 | 29.7727 | 26.08925 | 25.73139 | 3.683445 | 0.3578633
13.66866 | 29.779 | 26.0862 | 25.72808 | 3.692801 | 0.3581178
13.67866 | 29.7553 | 26.08322 | 25.72485 | 3.67208 | 0.3583728
13.68866 | 29.7371 | 26.08032 | 25.72169 | 3.65678 | 0.3586281
13.69866 | 29.7307 | 26.0775 | 25.71861 | 3.653202 | 0.3588838
13.70866 | 29.7106 | 26.07475 | 25.71561 | 3.635846 | 0.3591397
13.71866 | 29.7192 | 26.07209 | 25.71269 | 3.647113 | 0.3593959
13.72865 | 29.7094 | 26.0695 | 25.70985 | 3.6399 | 0.3596522
13.73865 | 29.7193 | 26.06699 | 25.70708 | 3.652314 | 0.359909
13.74865 | 29.7081 | 26.06455 | 25.70438 | 3.643551 | 0.3601662
13.75865 | 29.7047 | 26.06219 | 25.70176 | 3.642514 | 0.3604236
13.76865 | 29.6957 | 26.0599 | 25.69922 | 3.635801 | 0.3606814
13.77865 | 29.6959 | 26.05769 | 25.69675 | 3.638214 | 0.3609394
13.78864 | 29.6904 | 26.05555 | 25.69435 | 3.634851 | 0.3611975
13.79864 | 29.6683 | 26.05348 | 25.69203 | 3.614817 | 0.3614562
13.80864 | 29.6362 | 26.05149 | 25.68978 | 3.584709 | 0.3617152
13.81864 | 29.6265 | 26.04957 | 25.6876 | 3.576929 | 0.3619745
13.82864 | 29.6305 | 26.04772 | 25.68549 | 3.582777 | 0.362234
13.83864 | 29.6102 | 26.04595 | 25.68345 | 3.564254 | 0.3624939
13.84863 | 29.6085 | 26.04424 | 25.68149 | 3.564257 | 0.3627539
13.85863 | 29.6021 | 26.04261 | 25.67959 | 3.559492 | 0.3630144
13.86863 | 29.5897 | 26.04104 | 25.67777 | 3.548657 | 0.3632752
13.87863 | 29.5896 | 26.03955 | 25.67601 | 3.550052 | 0.3635363
13.88863 | 29.588 | 26.03812 | 25.67432 | 3.549878 | 0.3637977
13.89863 | 29.5658 | 26.03677 | 25.67271 | 3.529035 | 0.3640595
13.90862 | 29.536 | 26.03548 | 25.67116 | 3.500522 | 0.3643213
13.91862 | 29.5495 | 26.03426 | 25.66967 | 3.515243 | 0.3645837
13.92862 | 29.5265 | 26.0331 | 25.66826 | 3.493397 | 0.3648464
13.93862 | 29.5042 | 26.03202 | 25.66691 | 3.472184 | 0.3651094
13.94862 | 29.4952 | 26.031 | 25.66562 | 3.464204 | 0.3653727
13.95861 | 29.5103 | 26.03004 | 25.66441 | 3.480257 | 0.3656361
13.96861 | 29.4941 | 26.02915 | 25.66325 | 3.464946 | 0.3659
13.97861 | 29.4794 | 26.02833 | 25.66217 | 3.45107 | 0.3661643
13.98861 | 29.4802 | 26.02757 | 25.66114 | 3.452629 | 0.3664289
13.99861 | 29.4748 | 26.02688 | 25.66018 | 3.447924 | 0.3666938
14.00861 | 29.4557 | 26.02624 | 25.65929 | 3.429455 | 0.366959
14.0186 | 29.4582 | 26.02568 | 25.65845 | 3.432523 | 0.3672243
14.0286 | 29.4459 | 26.02517 | 25.65768 | 3.420728 | 0.3674901
14.0386 | 29.4219 | 26.02473 | 25.65697 | 3.397171 | 0.3677563
14.0486 | 29.4218 | 26.02435 | 25.65633 | 3.397452 | 0.3680228
14.0586 | 29.4148 | 26.02403 | 25.65574 | 3.390772 | 0.3682895
14.0686 | 29.4121 | 26.02377 | 25.65521 | 3.38833 | 0.3685567
14.07859 | 29.3981 | 26.02357 | 25.65475 | 3.374528 | 0.3688239
14.08859 | 29.4066 | 26.02343 | 25.65434 | 3.383166 | 0.3690916
14.09859 | 29.3919 | 26.02336 | 25.654 | 3.368544 | 0.3693597
14.10859 | 29.3758 | 26.02334 | 25.65371 | 3.352463 | 0.3696281
14.11859 | 29.38 | 26.02338 | 25.65348 | 3.356623 | 0.3698969
14.12859 | 29.3642 | 26.02348 | 25.65331 | 3.340725 | 0.3701659
14.13858 | 29.3593 | 26.02363 | 25.6532 | 3.335668 | 0.3704351
14.14858 | 29.3402 | 26.02385 | 25.65314 | 3.316355 | 0.3707048
14.15858 | 29.3237 | 26.02412 | 25.65314 | 3.299584 | 0.3709748
14.16858 | 29.3316 | 26.02444 | 25.6532 | 3.307157 | 0.3712452
14.17858 | 29.3237 | 26.02483 | 25.65331 | 3.298873 | 0.3715159
14.18858 | 29.3215 | 26.02527 | 25.65348 | 3.296233 | 0.3717869
14.19857 | 29.3056 | 26.02576 | 25.6537 | 3.279839 | 0.3720579
14.20857 | 29.3048 | 26.02631 | 25.65398 | 3.278489 | 0.3723296
14.21857 | 29.2938 | 26.02691 | 25.65431 | 3.266885 | 0.3726016
14.22857 | 29.2834 | 26.02757 | 25.6547 | 3.255827 | 0.372874
14.23857 | 29.273 | 26.02829 | 25.65514 | 3.244715 | 0.3731466
14.24857 | 29.2712 | 26.02905 | 25.65563 | 3.242149 | 0.3734196
14.25856 | 29.2546 | 26.02987 | 25.65618 | 3.224732 | 0.3736926
14.26856 | 29.2415 | 26.03074 | 25.65677 | 3.210762 | 0.3739663
14.27856 | 29.2537 | 26.03166 | 25.65742 | 3.222039 | 0.3742403
14.28856 | 29.249 | 26.03263 | 25.65812 | 3.216365 | 0.3745146
14.29856 | 29.2364 | 26.03366 | 25.65887 | 3.20274 | 0.3747893
14.30855 | 29.23 | 26.03473 | 25.65967 | 3.195265 | 0.3750639
14.31855 | 29.232 | 26.03586 | 25.66052 | 3.196139 | 0.3753393
14.32855 | 29.2263 | 26.03704 | 25.66142 | 3.189263 | 0.3756149
14.33855 | 29.2115 | 26.03826 | 25.66237 | 3.173237 | 0.3758909
14.34855 | 29.2048 | 26.03954 | 25.66337 | 3.165263 | 0.3761672
14.35855 | 29.1992 | 26.04086 | 25.66442 | 3.158339 | 0.3764439
14.36854 | 29.1891 | 26.04223 | 25.66551 | 3.146869 | 0.3767206
14.37854 | 29.1835 | 26.04365 | 25.66665 | 3.139849 | 0.376998
14.38854 | 29.1725 | 26.04512 | 25.66784 | 3.127382 | 0.3772756
14.39854 | 29.194 | 26.04663 | 25.66908 | 3.147368 | 0.3775537
14.40854 | 29.1765 | 26.04819 | 25.67036 | 3.128308 | 0.377832
14.41854 | 29.1659 | 26.0498 | 25.67169 | 3.1161 | 0.3781107
14.42853 | 29.1669 | 26.05145 | 25.67306 | 3.115449 | 0.3783895
14.43853 | 29.1602 | 26.05315 | 25.67448 | 3.107051 | 0.3786689
14.44853 | 29.1513 | 26.05489 | 25.67594 | 3.096407 | 0.3789486
14.45853 | 29.1439 | 26.05668 | 25.67745 | 3.087219 | 0.3792286
14.46853 | 29.1288 | 26.05851 | 25.679 | 3.070287 | 0.379509
14.47853 | 29.125 | 26.06039 | 25.6806 | 3.06461 | 0.3797898
14.48852 | 29.1059 | 26.06231 | 25.68224 | 3.043592 | 0.3800706
14.49852 | 29.0994 | 26.06427 | 25.68392 | 3.03513 | 0.380352
14.50852 | 29.094 | 26.06628 | 25.68564 | 3.027724 | 0.3806338
14.51852 | 29.0943 | 26.06832 | 25.68741 | 3.025976 | 0.380916
14.52852 | 29.0789 | 26.07041 | 25.68922 | 3.008486 | 0.3811984
14.53852 | 29.0716 | 26.07255 | 25.69106 | 2.999054 | 0.3814813
14.54851 | 29.0575 | 26.07472 | 25.69295 | 2.982784 | 0.3817642
14.55851 | 29.0488 | 26.07693 | 25.69488 | 2.971871 | 0.3820477
14.56851 | 29.0426 | 26.07918 | 25.69685 | 2.963417 | 0.3823315
14.57851 | 29.032 | 26.08148 | 25.69886 | 2.950523 | 0.3826158
14.58851 | 29.021 | 26.08381 | 25.70091 | 2.937189 | 0.3829003
14.59851 | 29.0111 | 26.08618 | 25.703 | 2.924916 | 0.3831853
14.6085 | 28.9842 | 26.08859 | 25.70512 | 2.895607 | 0.3834703
14.6185 | 28.9732 | 26.09104 | 25.70729 | 2.882157 | 0.3837559
14.6285 | 28.9709 | 26.09353 | 25.70949 | 2.877369 | 0.3840419
14.6385 | 28.9663 | 26.09606 | 25.71173 | 2.870242 | 0.3843282
14.6485 | 28.937 | 26.09862 | 25.71401 | 2.838379 | 0.3846149
14.6585 | 28.9305 | 26.10122 | 25.71632 | 2.829278 | 0.3849019
14.66849 | 28.9102 | 26.10386 | 25.71867 | 2.806344 | 0.3851891
14.67849 | 28.9192 | 26.10653 | 25.72105 | 2.81267 | 0.3854768
14.68849 | 28.8956 | 26.10924 | 25.72347 | 2.786361 | 0.3857649
14.69849 | 28.891 | 26.11198 | 25.72593 | 2.779016 | 0.3860534
14.70849 | 28.8804 | 26.11476 | 25.72842 | 2.765636 | 0.3863422
14.71848 | 28.8806 | 26.11758 | 25.73095 | 2.763024 | 0.3866311
14.72848 | 28.867 | 26.12043 | 25.7335 | 2.746574 | 0.3869207
14.73848 | 28.8458 | 26.12331 | 25.7361 | 2.722491 | 0.3872106
14.74848 | 28.8414 | 26.12623 | 25.73873 | 2.715174 | 0.3875008
14.75848 | 28.8237 | 26.12918 | 25.74139 | 2.694523 | 0.3877915
14.76848 | 28.8118 | 26.13216 | 25.74408 | 2.67964 | 0.3880825
14.77847 | 28.7965 | 26.13517 | 25.7468 | 2.661326 | 0.3883735
14.78847 | 28.8082 | 26.13822 | 25.74956 | 2.669978 | 0.3886653
14.79847 | 28.7753 | 26.1413 | 25.75235 | 2.633998 | 0.3889573
14.80847 | 28.7908 | 26.14441 | 25.75516 | 2.646386 | 0.3892497
14.81847 | 28.7512 | 26.14756 | 25.75802 | 2.603642 | 0.3895425
14.82847 | 28.7607 | 26.15073 | 25.7609 | 2.609968 | 0.3898357
14.83846 | 28.7629 | 26.15393 | 25.7638 | 2.608967 | 0.390129
14.84846 | 28.7599 | 26.15717 | 25.76675 | 2.602732 | 0.3904229
14.85846 | 28.7299 | 26.16043 | 25.76972 | 2.569467 | 0.3907172
14.86846 | 28.731 | 26.16373 | 25.77272 | 2.567273 | 0.3910118
14.87846 | 28.7174 | 26.16705 | 25.77574 | 2.55035 | 0.3913068
14.88846 | 28.6987 | 26.1704 | 25.7788 | 2.528298 | 0.3916022
14.89845 | 28.6967 | 26.17378 | 25.78188 | 2.522921 | 0.3918977
14.90845 | 28.6903 | 26.17719 | 25.78499 | 2.513112 | 0.3921938
14.91845 | 28.6779 | 26.18062 | 25.78813 | 2.497276 | 0.3924903
14.92845 | 28.6581 | 26.18409 | 25.7913 | 2.474012 | 0.3927872
14.93845 | 28.6538 | 26.18758 | 25.79449 | 2.466221 | 0.3930844
14.94845 | 28.6522 | 26.1911 | 25.79771 | 2.461103 | 0.393382
14.95844 | 28.6471 | 26.19464 | 25.80096 | 2.452463 | 0.3936797
14.96844 | 28.6345 | 26.19821 | 25.80423 | 2.436293 | 0.3939781
14.97844 | 28.6333 | 26.2018 | 25.80753 | 2.431497 | 0.3942768
14.98844 | 28.5982 | 26.20542 | 25.81085 | 2.392776 | 0.3945759
14.99844 | 28.6051 | 26.20907 | 25.81419 | 2.39603 | 0.3948754
15.00844 | 28.5914 | 26.21274 | 25.81757 | 2.378659 | 0.3951753
15.01843 | 28.5913 | 26.21643 | 25.82096 | 2.374867 | 0.3954752
15.02843 | 28.5549 | 26.22015 | 25.82438 | 2.334748 | 0.3957759
15.03843 | 28.5564 | 26.2239 | 25.82782 | 2.332505 | 0.3960769
15.04843 | 28.5477 | 26.22766 | 25.83128 | 2.320038 | 0.3963783
15.05843 | 28.5228 | 26.23145 | 25.83477 | 2.291348 | 0.39668
15.06843 | 28.5375 | 26.23526 | 25.83828 | 2.302236 | 0.3969822
15.07842 | 28.532 | 26.2391 | 25.84181 | 2.292905 | 0.3972844
15.08842 | 28.5184 | 26.24295 | 25.84536 | 2.275448 | 0.3975873
15.09842 | 28.5024 | 26.24683 | 25.84894 | 2.255569 | 0.3978906
15.10842 | 28.4967 | 26.25073 | 25.85254 | 2.245969 | 0.3981943
15.11842 | 28.4921 | 26.25465 | 25.85615 | 2.237448 | 0.3984984
15.12841 | 28.49 | 26.25859 | 25.85979 | 2.231409 | 0.3988025
15.13841 | 28.4513 | 26.26255 | 25.86345 | 2.188747 | 0.3991074
15.14841 | 28.4464 | 26.26654 | 25.86712 | 2.179864 | 0.3994126
15.15841 | 28.4536 | 26.27054 | 25.87082 | 2.183061 | 0.3997182
15.16841 | 28.447 | 26.27456 | 25.87454 | 2.172439 | 0.4000242
15.17841 | 28.4293 | 26.2786 | 25.87827 | 2.150697 | 0.4003306
15.1884 | 28.4097 | 26.28266 | 25.88202 | 2.127041 | 0.4006371
15.1984 | 28.4096 | 26.28674 | 25.88579 | 2.122862 | 0.4009443
15.2084 | 28.4068 | 26.29084 | 25.88958 | 2.115964 | 0.4012518
15.2184 | 28.3942 | 26.29495 | 25.89339 | 2.099249 | 0.4015598
15.2284 | 28.3959 | 26.29908 | 25.89722 | 2.096816 | 0.4018682
15.2384 | 28.3872 | 26.30323 | 25.90106 | 2.083966 | 0.4021769
15.24839 | 28.3639 | 26.3074 | 25.90491 | 2.056502 | 0.4024857
15.25839 | 28.35 | 26.31158 | 25.90879 | 2.038418 | 0.4027953
15.26839 | 28.351 | 26.31578 | 25.91268 | 2.035217 | 0.4031052
15.27839 | 28.342 | 26.32 | 25.91658 | 2.022 | 0.4034156
15.28839 | 28.3282 | 26.32423 | 25.92051 | 2.003967 | 0.4037263
15.29839 | 28.3185 | 26.32848 | 25.92444 | 1.990019 | 0.4040374
15.30838 | 28.2937 | 26.33274 | 25.92839 | 1.96096 | 0.4043486
15.31838 | 28.2881 | 26.33702 | 25.93236 | 1.951081 | 0.4046605
15.32838 | 28.2911 | 26.34131 | 25.93634 | 1.949788 | 0.4049729
15.33838 | 28.2958 | 26.34562 | 25.94033 | 1.95018 | 0.4052856
15.34838 | 28.2864 | 26.34994 | 25.94434 | 1.936459 | 0.4055987
15.35838 | 28.2588 | 26.35428 | 25.94836 | 1.904523 | 0.4059122
15.36837 | 28.2593 | 26.35862 | 25.9524 | 1.900679 | 0.4062258
15.37837 | 28.2548 | 26.36298 | 25.95644 | 1.891817 | 0.4065402
15.38837 | 28.244 | 26.36736 | 25.9605 | 1.876642 | 0.4068549
15.39837 | 28.2473 | 26.37175 | 25.96458 | 1.875554 | 0.4071701
15.40837 | 28.2144 | 26.37615 | 25.96866 | 1.838254 | 0.4074856
15.41837 | 28.1983 | 26.38056 | 25.97276 | 1.817742 | 0.4078016
15.42836 | 28.2057 | 26.38498 | 25.97686 | 1.820723 | 0.4081176
15.43836 | 28.2097 | 26.38941 | 25.98098 | 1.820288 | 0.4084344
15.44836 | 28.1826 | 26.39386 | 25.98511 | 1.788742 | 0.4087516
15.45836 | 28.1881 | 26.39832 | 25.98925 | 1.789785 | 0.4090692
15.46836 | 28.157 | 26.40278 | 25.9934 | 1.754217 | 0.4093872
15.47836 | 28.1775 | 26.40726 | 25.99756 | 1.770239 | 0.4097056
15.48835 | 28.1662 | 26.41174 | 26.00172 | 1.754455 | 0.4100241
15.49835 | 28.1676 | 26.41624 | 26.0059 | 1.751358 | 0.4103433
15.50835 | 28.1583 | 26.42075 | 26.01009 | 1.73755 | 0.410663
15.51835 | 28.1521 | 26.42527 | 26.01428 | 1.726834 | 0.410983
15.52835 | 28.1213 | 26.42979 | 26.01849 | 1.691509 | 0.4113036
15.53834 | 28.1205 | 26.43432 | 26.0227 | 1.686179 | 0.4116241
15.54834 | 28.1506 | 26.43886 | 26.02692 | 1.711737 | 0.4119454
15.55834 | 28.117 | 26.44341 | 26.03115 | 1.673587 | 0.4122671
15.56834 | 28.105 | 26.44797 | 26.03538 | 1.657028 | 0.4125893
15.57834 | 28.0919 | 26.45254 | 26.03963 | 1.639363 | 0.4129119
15.58834 | 28.0864 | 26.45711 | 26.04388 | 1.62929 | 0.4132349
15.59833 | 28.0915 | 26.46169 | 26.04813 | 1.629814 | 0.413558
15.60833 | 28.0858 | 26.46627 | 26.05239 | 1.619528 | 0.4138818
15.61833 | 28.0658 | 26.47087 | 26.05666 | 1.594935 | 0.414206
15.62833 | 28.0631 | 26.47546 | 26.06093 | 1.587635 | 0.4145307
15.63833 | 28.0579 | 26.48007 | 26.06521 | 1.57783 | 0.4148558
15.64833 | 28.0761 | 26.48468 | 26.0695 | 1.591419 | 0.4151813
15.65832 | 28.0444 | 26.48929 | 26.07379 | 1.555108 | 0.415507
15.66832 | 28.0548 | 26.49391 | 26.07808 | 1.560886 | 0.4158334
15.67832 | 28.0273 | 26.49854 | 26.08238 | 1.52876 | 0.4161601
15.68832 | 28.0245 | 26.50317 | 26.08668 | 1.521329 | 0.4164874
15.69832 | 28.0272 | 26.50781 | 26.09099 | 1.519394 | 0.416815
15.70832 | 28.0209 | 26.51244 | 26.0953 | 1.508455 | 0.4171431
15.71831 | 28.011 | 26.51708 | 26.09961 | 1.493917 | 0.4174713
15.72831 | 27.985 | 26.52173 | 26.10393 | 1.46327 | 0.4178003
15.73831 | 27.9827 | 26.52638 | 26.10825 | 1.45632 | 0.4181296
15.74831 | 27.9876 | 26.53103 | 26.11257 | 1.456568 | 0.4184594
15.75831 | 28.0045 | 26.53569 | 26.1169 | 1.468812 | 0.4187897
15.76831 | 27.9855 | 26.54035 | 26.12123 | 1.445154 | 0.4191204
15.7783 | 27.9811 | 26.545 | 26.12555 | 1.436098 | 0.4194512
15.7883 | 27.968 | 26.54966 | 26.12988 | 1.418336 | 0.4197827
15.7983 | 27.9575 | 26.55433 | 26.13421 | 1.403171 | 0.4201147
15.8083 | 27.942 | 26.55899 | 26.13855 | 1.383006 | 0.4204471
15.8183 | 27.9507 | 26.56366 | 26.14288 | 1.387039 | 0.42078
15.8283 | 27.9333 | 26.56833 | 26.14722 | 1.364971 | 0.4211133
15.83829 | 27.9123 | 26.57299 | 26.15155 | 1.339307 | 0.4214467
15.84829 | 27.9071 | 26.57766 | 26.15588 | 1.329437 | 0.4217808
15.85829 | 27.9083 | 26.58233 | 26.16022 | 1.325968 | 0.4221155
15.86829 | 27.8975 | 26.587 | 26.16455 | 1.310498 | 0.4224506
15.87829 | 27.8885 | 26.59167 | 26.16889 | 1.296829 | 0.4227861
15.88829 | 27.8842 | 26.59634 | 26.17322 | 1.28786 | 0.423122
15.89828 | 27.87 | 26.601 | 26.17755 | 1.268996 | 0.4234581
15.90828 | 27.8678 | 26.60567 | 26.18188 | 1.262129 | 0.4237949
15.91828 | 27.8598 | 26.61034 | 26.1862 | 1.249463 | 0.4241322
15.92828 | 27.8632 | 26.615 | 26.19053 | 1.248199 | 0.4244699
15.93828 | 27.8236 | 26.61966 | 26.19486 | 1.203936 | 0.4248081
15.94827 | 27.833 | 26.62432 | 26.19917 | 1.208679 | 0.4251464
15.95827 | 27.8143 | 26.62898 | 26.20349 | 1.18532 | 0.4254855
15.96827 | 27.8143 | 26.63364 | 26.20781 | 1.180664 | 0.4258251
15.97827 | 27.799 | 26.63829 | 26.21213 | 1.16071 | 0.426165
15.98827 | 27.7765 | 26.64294 | 26.21644 | 1.133559 | 0.4265054
15.99827 | 27.7738 | 26.64759 | 26.22074 | 1.126211 | 0.4268463
16.00826 | 27.7653 | 26.65223 | 26.22504 | 1.113071 | 0.4271874
16.01826 | 27.7607 | 26.65687 | 26.22934 | 1.10383 | 0.4275292
16.02826 | 27.747 | 26.66151 | 26.23364 | 1.085492 | 0.4278714
16.03826 | 27.7354 | 26.66614 | 26.23793 | 1.069259 | 0.4282141
16.04826 | 27.7253 | 26.67077 | 26.24221 | 1.05453 | 0.4285573
16.05826 | 27.717 | 26.67539 | 26.24649 | 1.041605 | 0.4289009
16.06825 | 27.7096 | 26.68001 | 26.25077 | 1.02959 | 0.4292447
16.07825 | 27.7006 | 26.68463 | 26.25504 | 1.015975 | 0.4295893
16.08825 | 27.6836 | 26.68924 | 26.2593 | 0.994365 | 0.4299343
16.09825 | 27.6769 | 26.69384 | 26.26356 | 0.9830605 | 0.4302797
16.10825 | 27.6482 | 26.69844 | 26.26781 | 0.9497616 | 0.4306256
16.11825 | 27.6608 | 26.70303 | 26.27206 | 0.9577685 | 0.430972
16.12824 | 27.6529 | 26.70761 | 26.2763 | 0.945286 | 0.4313185
16.13824 | 27.6394 | 26.71219 | 26.28053 | 0.9272052 | 0.4316659
16.14824 | 27.6147 | 26.71677 | 26.28476 | 0.8979308 | 0.4320137
16.15824 | 27.6162 | 26.72134 | 26.28897 | 0.8948632 | 0.432362
16.16824 | 27.6172 | 26.7259 | 26.29319 | 0.8913025 | 0.4327107
16.17824 | 27.5971 | 26.73045 | 26.29739 | 0.8666489 | 0.4330599
16.18823 | 27.5865 | 26.73499 | 26.30158 | 0.8515072 | 0.4334092
16.19823 | 27.5803 | 26.73953 | 26.30577 | 0.8407685 | 0.4337593
16.20823 | 27.5669 | 26.74406 | 26.30995 | 0.8228376 | 0.4341099
16.21823 | 27.5416 | 26.74859 | 26.31412 | 0.7930147 | 0.4344611
16.22823 | 27.5488 | 26.7531 | 26.31829 | 0.7957 | 0.4348126
16.23823 | 27.5393 | 26.75761 | 26.32244 | 0.7816938 | 0.4351646
16.24822 | 27.5129 | 26.7621 | 26.32658 | 0.7508006 | 0.4355168
16.25822 | 27.5145 | 26.76659 | 26.33072 | 0.7479118 | 0.4358698
16.26822 | 27.5206 | 26.77107 | 26.33484 | 0.7495321 | 0.4362232
16.27822 | 27.5028 | 26.77554 | 26.33896 | 0.7272616 | 0.4365772
16.28822 | 27.4997 | 26.78 | 26.34307 | 0.7197006 | 0.4369316
16.29821 | 27.4981 | 26.78445 | 26.34716 | 0.7136537 | 0.4372861
16.30821 | 27.4776 | 26.78889 | 26.35125 | 0.6887122 | 0.4376415
16.31821 | 27.4774 | 26.79332 | 26.35532 | 0.6840808 | 0.4379974
16.32821 | 27.4602 | 26.79774 | 26.35939 | 0.6624598 | 0.4383537
16.33821 | 27.4645 | 26.80215 | 26.36344 | 0.6623492 | 0.4387106
16.34821 | 27.4537 | 26.80655 | 26.36748 | 0.6471493 | 0.4390678
16.3582 | 27.4237 | 26.81094 | 26.37151 | 0.6127647 | 0.4394253
16.3682 | 27.4433 | 26.81531 | 26.37553 | 0.6279868 | 0.4397836
16.3782 | 27.445 | 26.81968 | 26.37954 | 0.6253202 | 0.4401424
16.3882 | 27.4228 | 26.82403 | 26.38353 | 0.5987652 | 0.4405016
16.3982 | 27.4172 | 26.82838 | 26.38752 | 0.5888218 | 0.4408614
16.4082 | 27.4187 | 26.83271 | 26.39149 | 0.5859903 | 0.4412216
16.41819 | 27.3937 | 26.83702 | 26.39544 | 0.5566753 | 0.441582
16.42819 | 27.3789 | 26.84133 | 26.39939 | 0.5375682 | 0.4419432
16.43819 | 27.3848 | 26.84563 | 26.40332 | 0.5391736 | 0.4423049
16.44819 | 27.38 | 26.84991 | 26.40724 | 0.5300917 | 0.4426671
16.45819 | 27.354 | 26.85418 | 26.41115 | 0.4998226 | 0.4430299
16.46819 | 27.3496 | 26.85843 | 26.41504 | 0.4911667 | 0.4433931
16.47818 | 27.3596 | 26.86267 | 26.41892 | 0.4969282 | 0.4437564
16.48818 | 27.3346 | 26.8669 | 26.42278 | 0.467699 | 0.4441206
16.49818 | 27.3215 | 26.87112 | 26.42663 | 0.4503833 | 0.4444853
16.50818 | 27.3182 | 26.87532 | 26.43047 | 0.4428816 | 0.4448505
16.51818 | 27.303 | 26.87951 | 26.43429 | 0.4234938 | 0.4452162
16.52818 | 27.274 | 26.88368 | 26.4381 | 0.3903202 | 0.4455824
16.53817 | 27.271 | 26.88783 | 26.44189 | 0.3831653 | 0.4459487
16.54817 | 27.2625 | 26.89198 | 26.44566 | 0.3705207 | 0.4463159
16.55817 | 27.2375 | 26.89611 | 26.44943 | 0.3413909 | 0.4466836
16.56817 | 27.2447 | 26.90022 | 26.45317 | 0.344476 | 0.4470519
16.57817 | 27.2327 | 26.90432 | 26.4569 | 0.3283763 | 0.4474206
16.58817 | 27.2241 | 26.90841 | 26.46062 | 0.3156919 | 0.4477898
16.59816 | 27.2077 | 26.91247 | 26.46431 | 0.2952271 | 0.4481592
16.60816 | 27.199 | 26.91653 | 26.468 | 0.282474 | 0.4485294
16.61816 | 27.1839 | 26.92056 | 26.47166 | 0.2633366 | 0.4489002
16.62816 | 27.1784 | 26.92458 | 26.47531 | 0.2538153 | 0.4492715
16.63816 | 27.1548 | 26.92859 | 26.47895 | 0.2262102 | 0.4496433
16.64816 | 27.1523 | 26.93258 | 26.48256 | 0.2197215 | 0.4500156
16.65815 | 27.1561 | 26.93655 | 26.48616 | 0.2195534 | 0.450388
16.66815 | 27.1258 | 26.9405 | 26.48974 | 0.1852981 | 0.4507613
16.67815 | 27.1433 | 26.94444 | 26.49331 | 0.1988597 | 0.4511352
16.68815 | 27.1236 | 26.94836 | 26.49685 | 0.1752384 | 0.4515095
16.69815 | 27.1222 | 26.95227 | 26.50038 | 0.1699344 | 0.4518845
16.70814 | 27.1139 | 26.95615 | 26.50389 | 0.1577517 | 0.4522595
16.71814 | 27.1184 | 26.96002 | 26.50738 | 0.1583828 | 0.4526354
16.72814 | 27.1073 | 26.96387 | 26.51086 | 0.1434317 | 0.4530118
16.73814 | 27.0941 | 26.9677 | 26.51431 | 0.1263985 | 0.4533888
16.74814 | 27.0884 | 26.97152 | 26.51775 | 0.1168835 | 0.4537663
16.75814 | 27.0789 | 26.97531 | 26.52117 | 0.1035867 | 0.4541444
16.76813 | 27.0728 | 26.97909 | 26.52457 | 0.09371226 | 0.4545226
16.77813 | 27.0761 | 26.98285 | 26.52795 | 0.09325269 | 0.4549016
16.78813 | 27.0756 | 26.98659 | 26.53131 | 0.08901195 | 0.4552812
16.79813 | 27.0617 | 26.99031 | 26.53465 | 0.07139018 | 0.4556613
16.80813 | 27.0512 | 26.99401 | 26.53797 | 0.05718758 | 0.456042
16.81813 | 27.0457 | 26.9977 | 26.54127 | 0.04800423 | 0.4564232
16.82812 | 27.0469 | 27.00136 | 26.54455 | 0.04554403 | 0.4568046
16.83812 | 27.0292 | 27.005 | 26.54781 | 0.02419983 | 0.4571868
16.84812 | 27.0108 | 27.00862 | 26.55105 | 0.002175439 | 0.4575696
16.85812 | 27.02 | 27.01223 | 26.55428 | 0.007770997 | 0.4579529
16.86812 | 27.0062 | 27.01581 | 26.55748 | -0.009613282 | 0.4583368
16.87812 | 27.0134 | 27.01938 | 26.56066 | -0.005977275 | 0.4587212
16.88811 | 27.0019 | 27.02292 | 26.56381 | -0.02101733 | 0.4591058
16.89811 | 26.9937 | 27.02644 | 26.56695 | -0.03274029 | 0.4594912
16.90811 | 26.9794 | 27.02994 | 26.57007 | -0.05054254 | 0.4598773
16.91811 | 26.9761 | 27.03342 | 26.57316 | -0.05732378 | 0.4602638
16.92811 | 26.9692 | 27.03688 | 26.57623 | -0.06768398 | 0.460651
16.93811 | 26.9611 | 27.04032 | 26.57928 | -0.07922295 | 0.4610386
16.9481 | 26.9313 | 27.04374 | 26.58231 | -0.1124371 | 0.4614264
16.9581 | 26.9334 | 27.04713 | 26.58532 | -0.1137331 | 0.4618152
16.9681 | 26.92 | 27.05051 | 26.5883 | -0.1305075 | 0.4622045
16.9781 | 26.9272 | 27.05386 | 26.59127 | -0.12666 | 0.4625943
16.9881 | 26.9213 | 27.05719 | 26.59421 | -0.1358904 | 0.4629847
16.9981 | 26.9102 | 27.0605 | 26.59712 | -0.1502987 | 0.4633757
17.00809 | 26.9054 | 27.06378 | 26.60001 | -0.1583815 | 0.4637668
17.01809 | 26.8985 | 27.06705 | 26.60289 | -0.1685451 | 0.4641588
17.02809 | 26.8786 | 27.07029 | 26.60573 | -0.1916861 | 0.4645515
17.03809 | 26.8855 | 27.0735 | 26.60856 | -0.1880042 | 0.4649446
17.04809 | 26.8547 | 27.0767 | 26.61136 | -0.2219996 | 0.4653383
17.05809 | 26.8557 | 27.07987 | 26.61414 | -0.2241718 | 0.4657326
17.06808 | 26.841 | 27.08302 | 26.61689 | -0.2420178 | 0.4661271
17.07808 | 26.8428 | 27.08614 | 26.61962 | -0.2433435 | 0.4665225
17.08808 | 26.8422 | 27.08925 | 26.62233 | -0.2470457 | 0.4669184
17.09808 | 26.8312 | 27.09232 | 26.62501 | -0.2611243 | 0.4673149
17.10808 | 26.8136 | 27.09538 | 26.62767 | -0.2817792 | 0.467712
17.11807 | 26.809 | 27.09841 | 26.6303 | -0.2894071 | 0.4681093
17.12807 | 26.8042 | 27.10141 | 26.63291 | -0.297214 | 0.4685075
17.13807 | 26.8064 | 27.1044 | 26.63549 | -0.2979967 | 0.4689063
17.14807 | 26.8009 | 27.10736 | 26.63805 | -0.306455 | 0.4693056
17.15807 | 26.7555 | 27.11029 | 26.64058 | -0.3547889 | 0.4697055
17.16807 | 26.7879 | 27.1132 | 26.64309 | -0.3252981 | 0.470106
17.17806 | 26.7729 | 27.11608 | 26.64557 | -0.3431797 | 0.4705066
17.18806 | 26.7584 | 27.11894 | 26.64803 | -0.3605393 | 0.4709083
17.19806 | 26.7541 | 27.12177 | 26.65046 | -0.3676739 | 0.4713105
17.20806 | 26.7317 | 27.12458 | 26.65287 | -0.3928833 | 0.4717133
17.21806 | 26.7382 | 27.12737 | 26.65525 | -0.3891674 | 0.4721166
17.22806 | 26.7194 | 27.13013 | 26.65761 | -0.410726 | 0.4725205
17.23805 | 26.7148 | 27.13286 | 26.65993 | -0.4180564 | 0.4729247
17.24805 | 26.7199 | 27.13556 | 26.66223 | -0.4156638 | 0.4733298
17.25805 | 26.6669 | 27.13825 | 26.66451 | -0.4713454 | 0.4737355
17.26805 | 26.6843 | 27.1409 | 26.66676 | -0.456601 | 0.4741417
17.27805 | 26.67 | 27.14353 | 26.66898 | -0.4735304 | 0.4745485
17.28805 | 26.6692 | 27.14613 | 26.67118 | -0.4769336 | 0.4749559
17.29804 | 26.6552 | 27.14871 | 26.67334 | -0.4935079 | 0.4753635
17.30804 | 26.6374 | 27.15126 | 26.67549 | -0.5138583 | 0.4757721
17.31804 | 26.6368 | 27.15378 | 26.6776 | -0.5169822 | 0.4761813
17.32804 | 26.62 | 27.15628 | 26.67969 | -0.5362792 | 0.4765911
17.33804 | 26.6122 | 27.15875 | 26.68175 | -0.5465493 | 0.4770014
17.34804 | 26.6113 | 27.16119 | 26.68378 | -0.5498924 | 0.4774124
17.35803 | 26.5686 | 27.16361 | 26.68578 | -0.595006 | 0.4778235
17.36803 | 26.5635 | 27.16599 | 26.68776 | -0.6024948 | 0.4782356
17.37803 | 26.5633 | 27.16836 | 26.68971 | -0.6050562 | 0.4786484
17.38803 | 26.55 | 27.17069 | 26.69163 | -0.6206902 | 0.4790618
17.39803 | 26.543 | 27.173 | 26.69352 | -0.6299964 | 0.4794757
17.40803 | 26.5312 | 27.17527 | 26.69538 | -0.6440749 | 0.4798902
17.41802 | 26.5206 | 27.17752 | 26.69722 | -0.6569233 | 0.4803049
17.42802 | 26.5142 | 27.17975 | 26.69903 | -0.665546 | 0.4807206
17.43802 | 26.4978 | 27.18194 | 26.7008 | -0.6841405 | 0.481137
17.44802 | 26.4877 | 27.18411 | 26.70255 | -0.6964069 | 0.4815539
17.45802 | 26.4796 | 27.18624 | 26.70427 | -0.7066449 | 0.4819715
17.46802 | 26.4413 | 27.18835 | 26.70596 | -0.7470544 | 0.4823896
17.47801 | 26.4636 | 27.19043 | 26.70763 | -0.7268332 | 0.4828079
17.48801 | 26.4432 | 27.19249 | 26.70926 | -0.7492855 | 0.4832273
17.49801 | 26.4315 | 27.19451 | 26.71086 | -0.7630089 | 0.4836473
17.50801 | 26.4094 | 27.1965 | 26.71244 | -0.7871034 | 0.4840679
17.51801 | 26.4187 | 27.19847 | 26.71398 | -0.7797688 | 0.4844891
17.528 | 26.4027 | 27.2004 | 26.71549 | -0.7977031 | 0.4849104
17.538 | 26.3874 | 27.20231 | 26.71698 | -0.8149101 | 0.4853329
17.548 | 26.3835 | 27.20419 | 26.71843 | -0.8206878 | 0.485756
17.558 | 26.3854 | 27.20604 | 26.71986 | -0.8206359 | 0.4861796
17.568 | 26.3454 | 27.20785 | 26.72125 | -0.8624544 | 0.4866039
17.578 | 26.3781 | 27.20964 | 26.72261 | -0.8315431 | 0.4870288
17.58799 | 26.3574 | 27.2114 | 26.72395 | -0.8540003 | 0.4874539
17.59799 | 26.3815 | 27.21313 | 26.72525 | -0.8316293 | 0.48788
17.60799 | 26.3473 | 27.21483 | 26.72652 | -0.8675282 | 0.4883068
17.61799 | 26.3584 | 27.2165 | 26.72776 | -0.858097 | 0.4887342
17.62799 | 26.3422 | 27.21814 | 26.72897 | -0.8759355 | 0.4891622
17.63799 | 26.3436 | 27.21974 | 26.73015 | -0.8761436 | 0.4895909
17.64798 | 26.3322 | 27.22132 | 26.7313 | -0.8891196 | 0.4900198
17.65798 | 26.3247 | 27.22287 | 26.73242 | -0.8981667 | 0.4904497
17.66798 | 26.3064 | 27.22438 | 26.7335 | -0.9179831 | 0.4908802
17.67798 | 26.3143 | 27.22587 | 26.73456 | -0.9115686 | 0.4913114
17.68798 | 26.3118 | 27.22732 | 26.73558 | -0.9155233 | 0.4917432
17.69798 | 26.3217 | 27.22875 | 26.73657 | -0.9070469 | 0.4921757
17.70797 | 26.306 | 27.23014 | 26.73753 | -0.924138 | 0.4926084
17.71797 | 26.3181 | 27.2315 | 26.73846 | -0.9133993 | 0.493042
17.72797 | 26.3073 | 27.23283 | 26.73935 | -0.9255293 | 0.4934764
17.73797 | 26.3274 | 27.23413 | 26.74022 | -0.906728 | 0.4939115
17.74797 | 26.304 | 27.2354 | 26.74105 | -0.931395 | 0.4943471
17.75797 | 26.3011 | 27.23663 | 26.74185 | -0.9355304 | 0.4947834
17.76796 | 26.2959 | 27.23783 | 26.74261 | -0.941933 | 0.4952199
17.77796 | 26.2864 | 27.239 | 26.74335 | -0.9526048 | 0.4956575
17.78796 | 26.3031 | 27.24014 | 26.74405 | -0.9370449 | 0.4960957
17.79796 | 26.2796 | 27.24125 | 26.74472 | -0.9616529 | 0.4965347
17.80796 | 26.2918 | 27.24233 | 26.74535 | -0.9505288 | 0.4969742
17.81796 | 26.2687 | 27.24337 | 26.74596 | -0.9746725 | 0.4974144
17.82795 | 26.2608 | 27.24438 | 26.74653 | -0.9835829 | 0.4978548
17.83795 | 26.2697 | 27.24536 | 26.74707 | -0.9756619 | 0.4982963
17.84795 | 26.2543 | 27.24631 | 26.74757 | -0.9920084 | 0.4987384
17.85795 | 26.2492 | 27.24722 | 26.74804 | -0.9980224 | 0.4991813
17.86795 | 26.2391 | 27.2481 | 26.74848 | -1.009004 | 0.4996248
17.87795 | 26.2093 | 27.24895 | 26.74888 | -1.039652 | 0.5000689
17.88794 | 26.2329 | 27.24977 | 26.74925 | -1.016867 | 0.5005132
17.89794 | 26.1994 | 27.25055 | 26.74959 | -1.05115 | 0.5009587
17.90794 | 26.2066 | 27.2513 | 26.74989 | -1.044699 | 0.5014048
17.91794 | 26.1868 | 27.25202 | 26.75016 | -1.065216 | 0.5018516
17.92794 | 26.1819 | 27.2527 | 26.7504 | -1.070799 | 0.5022991
17.93793 | 26.1641 | 27.25335 | 26.7506 | -1.089249 | 0.5027468
17.94793 | 26.1518 | 27.25397 | 26.75077 | -1.102165 | 0.5031956
17.95793 | 26.1558 | 27.25455 | 26.7509 | -1.098749 | 0.5036451
17.96793 | 26.1443 | 27.2551 | 26.751 | -1.110798 | 0.5040952
17.97793 | 26.0951 | 27.25561 | 26.75107 | -1.160514 | 0.5045461
17.98793 | 26.1038 | 27.2561 | 26.7511 | -1.152296 | 0.5049976
17.99792 | 26.0943 | 27.25654 | 26.7511 | -1.162244 | 0.5054493
18.00792 | 26.0773 | 27.25696 | 26.75106 | -1.179659 | 0.5059022
18.01792 | 26.0576 | 27.25734 | 26.75098 | -1.199739 | 0.5063557
18.02792 | 26.0582 | 27.25769 | 26.75088 | -1.199486 | 0.5068099
18.03792 | 26.0362 | 27.258 | 26.75073 | -1.221798 | 0.5072648
18.04792 | 26.042 | 27.25828 | 26.75056 | -1.216276 | 0.5077205
18.05791 | 26.0259 | 27.25852 | 26.75034 | -1.23262 | 0.5081763
18.06791 | 26.0356 | 27.25873 | 26.7501 | -1.223129 | 0.5086333
18.07791 | 25.9708 | 27.2589 | 26.74981 | -1.288104 | 0.5090909
18.08791 | 25.9875 | 27.25904 | 26.74949 | -1.271544 | 0.5095493
18.09791 | 25.9724 | 27.25915 | 26.74914 | -1.28675 | 0.5100083
18.10791 | 25.9555 | 27.25922 | 26.74875 | -1.303721 | 0.5104681
18.1179 | 25.9455 | 27.25926 | 26.74833 | -1.313757 | 0.510928
18.1279 | 25.9371 | 27.25926 | 26.74787 | -1.322158 | 0.5113892
18.1379 | 25.9221 | 27.25922 | 26.74737 | -1.337124 | 0.511851
18.1479 | 25.9133 | 27.25916 | 26.74684 | -1.345856 | 0.5123135
18.1579 | 25.906 | 27.25905 | 26.74627 | -1.353052 | 0.5127768
18.1679 | 25.9187 | 27.25891 | 26.74567 | -1.340213 | 0.5132407
18.17789 | 25.8454 | 27.25874 | 26.74503 | -1.413339 | 0.5137049
18.18789 | 25.8514 | 27.25853 | 26.74436 | -1.407129 | 0.5141703
18.19789 | 25.8843 | 27.25828 | 26.74365 | -1.373984 | 0.5146363
18.20789 | 25.8426 | 27.258 | 26.7429 | -1.415404 | 0.5151031
18.21789 | 25.8391 | 27.25769 | 26.74212 | -1.418588 | 0.5155706
18.22789 | 25.833 | 27.25734 | 26.7413 | -1.424336 | 0.5160388
18.23788 | 25.8227 | 27.25695 | 26.74044 | -1.434249 | 0.5165072
18.24788 | 25.8099 | 27.25653 | 26.73955 | -1.446626 | 0.5169768
18.25788 | 25.8133 | 27.25607 | 26.73862 | -1.442767 | 0.5174472
18.26788 | 25.8187 | 27.25557 | 26.73765 | -1.436872 | 0.5179182
18.27788 | 25.7513 | 27.25504 | 26.73665 | -1.503742 | 0.51839
18.28787 | 25.7474 | 27.25448 | 26.73561 | -1.507075 | 0.518862
18.29787 | 25.7833 | 27.25387 | 26.73454 | -1.470573 | 0.5193353
18.30787 | 25.7479 | 27.25323 | 26.73342 | -1.505333 | 0.5198092
18.31787 | 25.7414 | 27.25256 | 26.73227 | -1.511158 | 0.5202839
18.32787 | 25.7411 | 27.25185 | 26.73109 | -1.510747 | 0.5207593
18.33787 | 25.729 | 27.2511 | 26.72986 | -1.522099 | 0.5212354
18.34786 | 25.7345 | 27.25031 | 26.7286 | -1.515815 | 0.5217118
18.35786 | 25.7339 | 27.24949 | 26.7273 | -1.515594 | 0.5221895
18.36786 | 25.7182 | 27.24864 | 26.72597 | -1.530437 | 0.5226678
18.37786 | 25.6732 | 27.24774 | 26.7246 | -1.574543 | 0.5231469
18.38786 | 25.6809 | 27.24681 | 26.72319 | -1.565912 | 0.5236267
18.39786 | 25.6897 | 27.24584 | 26.72174 | -1.556144 | 0.5241072
18.40785 | 25.6684 | 27.24484 | 26.72025 | -1.576441 | 0.524588
18.41785 | 25.6801 | 27.2438 | 26.71873 | -1.5637 | 0.5250701
18.42785 | 25.6492 | 27.24272 | 26.71717 | -1.593522 | 0.5255529
18.43785 | 25.6618 | 27.24161 | 26.71557 | -1.579807 | 0.5260364
18.44785 | 25.6347 | 27.24045 | 26.71393 | -1.605754 | 0.5265207
18.45785 | 25.6639 | 27.23927 | 26.71226 | -1.575365 | 0.5270057
18.46784 | 25.6305 | 27.23804 | 26.71055 | -1.60754 | 0.527491
18.47784 | 25.5869 | 27.23678 | 26.7088 | -1.649876 | 0.5279775
18.48784 | 25.5924 | 27.23548 | 26.70701 | -1.643075 | 0.5284648
18.49784 | 25.6105 | 27.23414 | 26.70518 | -1.623637 | 0.5289529
18.50784 | 25.5898 | 27.23276 | 26.70332 | -1.642961 | 0.5294416
18.51784 | 25.5932 | 27.23135 | 26.70142 | -1.638148 | 0.5299312
18.52783 | 25.5786 | 27.2299 | 26.69948 | -1.651299 | 0.530421
18.53783 | 25.5673 | 27.22841 | 26.6975 | -1.66111 | 0.5309121
18.54783 | 25.5687 | 27.22688 | 26.69548 | -1.658184 | 0.5314039
18.55783 | 25.552 | 27.22532 | 26.69342 | -1.673321 | 0.5318966
18.56783 | 25.5392 | 27.22372 | 26.69133 | -1.68452 | 0.53239
18.57783 | 25.4985 | 27.22208 | 26.6892 | -1.72358 | 0.5328841
18.58782 | 25.503 | 27.22041 | 26.68703 | -1.717405 | 0.5333785
18.59782 | 25.4995 | 27.21869 | 26.68482 | -1.71919 | 0.5338742
18.60782 | 25.4838 | 27.21694 | 26.68257 | -1.733138 | 0.5343707
18.61782 | 25.4782 | 27.21515 | 26.68028 | -1.736947 | 0.5348679
18.62782 | 25.4751 | 27.21332 | 26.67795 | -1.738218 | 0.535366
18.63782 | 25.4657 | 27.21145 | 26.67559 | -1.745751 | 0.5358649
18.64781 | 25.4789 | 27.20955 | 26.67318 | -1.730648 | 0.5363638
18.65781 | 25.4659 | 27.20761 | 26.67074 | -1.741705 | 0.5368642
18.66781 | 25.4193 | 27.20562 | 26.66826 | -1.786324 | 0.5373654
18.67781 | 25.4023 | 27.2036 | 26.66574 | -1.801304 | 0.5378673
18.68781 | 25.3978 | 27.20155 | 26.66318 | -1.803746 | 0.5383701
18.6978 | 25.4059 | 27.19945 | 26.66058 | -1.793552 | 0.5388731
18.7078 | 25.3963 | 27.19732 | 26.65794 | -1.801017 | 0.5393774
18.7178 | 25.3876 | 27.19514 | 26.65526 | -1.807544 | 0.5398826
18.7278 | 25.3814 | 27.19293 | 26.65254 | -1.811532 | 0.5403885
18.7378 | 25.3539 | 27.19068 | 26.64979 | -1.836782 | 0.5408952
18.7478 | 25.3821 | 27.18839 | 26.64699 | -1.806293 | 0.5414027
18.75779 | 25.3522 | 27.18607 | 26.64416 | -1.833867 | 0.5419105
18.76779 | 25.3274 | 27.1837 | 26.64128 | -1.856301 | 0.5424196
18.77779 | 25.3059 | 27.1813 | 26.63837 | -1.875396 | 0.5429295
18.78779 | 25.3025 | 27.17885 | 26.63541 | -1.876352 | 0.5434402
18.79779 | 25.3131 | 27.17637 | 26.63242 | -1.86327 | 0.5439518
18.80779 | 25.2994 | 27.17385 | 26.62938 | -1.874448 | 0.5444641
18.81778 | 25.3097 | 27.17129 | 26.62631 | -1.86159 | 0.5449768
18.82778 | 25.2884 | 27.16869 | 26.6232 | -1.880291 | 0.5454908
18.83778 | 25.2812 | 27.16605 | 26.62005 | -1.884853 | 0.5460055
18.84778 | 25.2827 | 27.16338 | 26.61685 | -1.880676 | 0.5465212
18.85778 | 25.2509 | 27.16066 | 26.61362 | -1.909759 | 0.5470376
18.86778 | 25.2301 | 27.1579 | 26.61035 | -1.927804 | 0.5475548
18.87777 | 25.1911 | 27.15511 | 26.60704 | -1.964012 | 0.5480724
18.88777 | 25.2017 | 27.15228 | 26.60369 | -1.950578 | 0.5485913
18.89777 | 25.2014 | 27.14941 | 26.60029 | -1.948005 | 0.549111
18.90777 | 25.1922 | 27.14649 | 26.59686 | -1.954293 | 0.5496316
18.91777 | 25.1938 | 27.14354 | 26.59339 | -1.949742 | 0.550153
18.92777 | 25.1733 | 27.14055 | 26.58988 | -1.967251 | 0.5506752
18.93776 | 25.1762 | 27.13752 | 26.58633 | -1.961324 | 0.5511977
18.94776 | 25.1583 | 27.13445 | 26.58273 | -1.976154 | 0.5517217
18.95776 | 25.1425 | 27.13135 | 26.5791 | -1.988845 | 0.5522463
18.96776 | 25.1113 | 27.1282 | 26.57542 | -2.016897 | 0.5527719
18.97776 | 25.0999 | 27.12501 | 26.57171 | -2.025109 | 0.5532983
18.98776 | 25.0904 | 27.12178 | 26.56796 | -2.031382 | 0.5538256
18.99775 | 25.0879 | 27.11852 | 26.56416 | -2.030618 | 0.5543532
19.00775 | 25.0875 | 27.11521 | 26.56033 | -2.027711 | 0.5548821
19.01775 | 25.0764 | 27.11187 | 26.55645 | -2.035465 | 0.5554119
19.02775 | 25.0779 | 27.10848 | 26.55254 | -2.030579 | 0.5559426
19.03775 | 25.0556 | 27.10505 | 26.54858 | -2.049454 | 0.5564741
19.04775 | 25.0526 | 27.10159 | 26.54458 | -2.048989 | 0.5570065
19.05774 | 25.0111 | 27.09809 | 26.54055 | -2.086987 | 0.5575392
19.06774 | 25.0144 | 27.09454 | 26.53647 | -2.080143 | 0.5580733
19.07774 | 24.9975 | 27.09096 | 26.53235 | -2.093458 | 0.5586082
19.08774 | 24.9991 | 27.08733 | 26.52819 | -2.088234 | 0.559144
19.09774 | 25.0077 | 27.08367 | 26.52399 | -2.07597 | 0.5596807
19.10773 | 24.997 | 27.07997 | 26.51975 | -2.08297 | 0.5602178
19.11773 | 24.9998 | 27.07623 | 26.51547 | -2.076426 | 0.5607562
19.12773 | 24.9832 | 27.07244 | 26.51115 | -2.089242 | 0.5612954
19.13773 | 24.9718 | 27.06862 | 26.50678 | -2.096818 | 0.5618356
19.14773 | 24.9504 | 27.06475 | 26.50238 | -2.114354 | 0.5623767
19.15773 | 24.9437 | 27.06085 | 26.49793 | -2.117151 | 0.5629186
19.16772 | 24.918 | 27.05691 | 26.49345 | -2.138911 | 0.5634609
19.17772 | 24.9179 | 27.05293 | 26.48892 | -2.135027 | 0.5640046
19.18772 | 24.9145 | 27.0489 | 26.48435 | -2.134403 | 0.5645492
19.19772 | 24.9249 | 27.04484 | 26.47974 | -2.119939 | 0.5650945
19.20772 | 24.9055 | 27.04073 | 26.47509 | -2.135235 | 0.5656409
19.21772 | 24.9051 | 27.03659 | 26.4704 | -2.131491 | 0.5661882
19.22771 | 24.9135 | 27.03241 | 26.46567 | -2.11891 | 0.5667357
19.23771 | 24.8669 | 27.02819 | 26.4609 | -2.161286 | 0.5672848
19.24771 | 24.8639 | 27.02392 | 26.45609 | -2.160021 | 0.5678348
19.25771 | 24.8485 | 27.01962 | 26.45123 | -2.171116 | 0.5683855
19.26771 | 24.8235 | 27.01527 | 26.44633 | -2.191771 | 0.5689372
19.27771 | 24.8042 | 27.01089 | 26.4414 | -2.206685 | 0.5694899
19.2877 | 24.8208 | 27.00646 | 26.43642 | -2.185664 | 0.5700429
19.2977 | 24.8149 | 27.002 | 26.4314 | -2.187098 | 0.5705973
19.3077 | 24.8252 | 26.99749 | 26.42634 | -2.172291 | 0.5711527
19.3177 | 24.7926 | 26.99294 | 26.42124 | -2.200344 | 0.5717089
19.3277 | 24.7801 | 26.98836 | 26.41609 | -2.208257 | 0.5722661
19.3377 | 24.753 | 26.98373 | 26.41091 | -2.230729 | 0.5728242
19.34769 | 24.7345 | 26.97907 | 26.40568 | -2.244566 | 0.5733827
19.35769 | 24.7322 | 26.97436 | 26.40042 | -2.242158 | 0.5739426
19.36769 | 24.6836 | 26.96961 | 26.39511 | -2.286009 | 0.5745035
19.37769 | 24.6909 | 26.96482 | 26.38975 | -2.27392 | 0.5750653
19.38769 | 24.7038 | 26.95999 | 26.38436 | -2.25619 | 0.575628
19.39769 | 24.6863 | 26.95512 | 26.37893 | -2.26882 | 0.5761916
19.40768 | 24.693 | 26.95021 | 26.37346 | -2.257214 | 0.5767557
19.41768 | 24.67 | 26.94526 | 26.36794 | -2.275263 | 0.5773211
19.42768 | 24.6524 | 26.94027 | 26.36238 | -2.287871 | 0.5778876
19.43768 | 24.5993 | 26.93524 | 26.35678 | -2.335939 | 0.578455
19.44768 | 24.6169 | 26.93017 | 26.35114 | -2.313267 | 0.5790233
19.45768 | 24.5861 | 26.92505 | 26.34546 | -2.338953 | 0.5795925
19.46767 | 24.5672 | 26.9199 | 26.33974 | -2.352705 | 0.5801622
19.47767 | 24.5489 | 26.91471 | 26.33398 | -2.36581 | 0.5807333
19.48767 | 24.58 | 26.90948 | 26.32817 | -2.329475 | 0.5813054
19.49767 | 24.5815 | 26.9042 | 26.32232 | -2.3227 | 0.5818785
19.50767 | 24.5526 | 26.89888 | 26.31643 | -2.346284 | 0.5824525
19.51766 | 24.5385 | 26.89353 | 26.31051 | -2.355032 | 0.5830269
19.52766 | 24.5165 | 26.88813 | 26.30453 | -2.371635 | 0.5836029
19.53766 | 24.4919 | 26.8827 | 26.29852 | -2.390797 | 0.5841798
19.54766 | 24.4858 | 26.87722 | 26.29246 | -2.391418 | 0.5847576
19.55766 | 24.4685 | 26.8717 | 26.28636 | -2.403199 | 0.5853364
19.56766 | 24.4544 | 26.86614 | 26.28022 | -2.411739 | 0.5859162
19.57765 | 24.438 | 26.86054 | 26.27405 | -2.422544 | 0.5864963
19.58765 | 24.4693 | 26.8549 | 26.26782 | -2.385602 | 0.5870781
19.59765 | 24.4678 | 26.84922 | 26.26156 | -2.38142 | 0.5876608
19.60765 | 24.4372 | 26.8435 | 26.25525 | -2.406298 | 0.5882445
19.61765 | 24.4137 | 26.83773 | 26.24891 | -2.424034 | 0.5888291
19.62765 | 24.3895 | 26.83193 | 26.24252 | -2.44243 | 0.5894148
19.63764 | 24.4125 | 26.82609 | 26.23609 | -2.413592 | 0.5900008
19.64764 | 24.3806 | 26.82021 | 26.22962 | -2.439606 | 0.5905884
19.65764 | 24.3465 | 26.81428 | 26.2231 | -2.46778 | 0.591177
19.66764 | 24.3673 | 26.80831 | 26.21655 | -2.441013 | 0.5917666
19.67764 | 24.3408 | 26.80231 | 26.20995 | -2.461506 | 0.5923572
19.68764 | 24.4054 | 26.79626 | 26.20331 | -2.390857 | 0.5929488
19.69763 | 24.3673 | 26.79017 | 26.19663 | -2.422874 | 0.5935407
19.70763 | 24.3311 | 26.78404 | 26.18991 | -2.452945 | 0.5941343
19.71763 | 24.3074 | 26.77787 | 26.18315 | -2.470474 | 0.5947289
19.72763 | 24.3154 | 26.77166 | 26.17634 | -2.456263 | 0.5953245
19.73763 | 24.3106 | 26.76541 | 26.16949 | -2.454811 | 0.5959211
19.74763 | 24.2854 | 26.75912 | 26.1626 | -2.473719 | 0.5965188
19.75762 | 24.2702 | 26.75279 | 26.15568 | -2.482592 | 0.5971167
19.76762 | 24.2629 | 26.74642 | 26.1487 | -2.483518 | 0.5977163694
19.77762 | 24.2802 | 26.74 | 26.14169 | -2.459803 | 0.598317
19.78762 | 24.2633 | 26.73355 | 26.13463 | -2.470248 | 0.5989187
19.79762 | 24.2476 | 26.72705 | 26.12753 | -2.479451 | 0.5995214
19.80762 | 24.2257 | 26.72051 | 26.12039 | -2.494815 | 0.6001251
19.81761 | 24.1947 | 26.71394 | 26.11321 | -2.519243 | 0.6007292
19.82761 | 24.2035 | 26.70733 | 26.10599 | -2.503825 | 0.601335
19.83761 | 24.1812 | 26.70067 | 26.09872 | -2.519466 | 0.6019419
19.84761 | 24.1643 | 26.69397 | 26.09142 | -2.529666 | 0.6025497
19.85761 | 24.1711 | 26.68723 | 26.08407 | -2.516126 | 0.6031586
19.8676 | 24.1772 | 26.68045 | 26.07668 | -2.503252 | 0.6037679
19.8776 | 24.153 | 26.67363 | 26.06925 | -2.52063 | 0.6043789
19.8876 | 24.1366 | 26.66677 | 26.06178 | -2.530167 | 0.6049909
19.8976 | 24.122 | 26.65986 | 26.05426 | -2.537864 | 0.605604
19.9076 | 24.1091 | 26.65292 | 26.0467 | -2.54382 | 0.6062181
19.9176 | 24.0851 | 26.64594 | 26.0391 | -2.560836 | 0.6068333
19.92759 | 24.081 | 26.63892 | 26.03147 | -2.557917 | 0.6074489
19.93759 | 24.0788 | 26.63185 | 26.02379 | -2.553051 | 0.6080662
19.94759 | 24.0274 | 26.62474 | 26.01606 | -2.597345 | 0.6086845
19.95759 | 24.0321 | 26.6176 | 26.00829 | -2.585498 | 0.6093039
19.96759 | 24.0484 | 26.61041 | 26.00049 | -2.56201 | 0.6099244
19.97759 | 24.0445 | 26.60318 | 25.99264 | -2.558681 | 0.610546
19.98758 | 24.0113 | 26.59592 | 25.98475 | -2.58462 | 0.611168
19.99758 | 24.0028 | 26.58861 | 25.97682 | -2.58581 | 0.6117917
20.00758 | 23.9862 | 26.58126 | 25.96884 | -2.595059 | 0.6124165
20.01758 | 23.9794 | 26.57387 | 25.96083 | -2.594469 | 0.6130423
20.02758 | 23.9665 | 26.56644 | 25.95277 | -2.599937 | 0.6136692
20.03758 | 23.9519 | 26.55896 | 25.94467 | -2.607065 | 0.6142973
20.04757 | 23.92 | 26.55146 | 25.93653 | -2.63146 | 0.6149258
20.05757 | 23.927 | 26.54391 | 25.92835 | -2.616907 | 0.615556
20.06757 | 23.9257 | 26.53631 | 25.92013 | -2.610613 | 0.6161872
20.07757 | 23.9123 | 26.52868 | 25.91186 | -2.616379 | 0.6168196
20.08757 | 23.894 | 26.521 | 25.90355 | -2.627004 | 0.6174531
20.09757 | 23.8665 | 26.51329 | 25.8952 | -2.646789 | 0.6180877
20.10756 | 23.868 | 26.50554 | 25.88682 | -2.637541 | 0.6187228
20.11756 | 23.8487 | 26.49774 | 25.87838 | -2.649044 | 0.6193596
20.12756 | 23.8431 | 26.48991 | 25.86991 | -2.646808 | 0.6199975
20.13756 | 23.8199 | 26.48203 | 25.86139 | -2.66213 | 0.6206365
20.14756 | 23.8351 | 26.47411 | 25.85284 | -2.639013 | 0.6212766
20.15756 | 23.8181 | 26.46615 | 25.84424 | -2.648055 | 0.621918
20.16755 | 23.82 | 26.45816 | 25.8356 | -2.638164 | 0.6225597
20.17755 | 23.8032 | 26.45013 | 25.82692 | -2.646925 | 0.6232032
20.18755 | 23.7769 | 26.44205 | 25.8182 | -2.665146 | 0.6238478
20.19755 | 23.7563 | 26.43393 | 25.80943 | -2.677626 | 0.6244936
20.20755 | 23.759 | 26.42577 | 25.80063 | -2.666766 | 0.6251404
20.21755 | 23.7476 | 26.41757 | 25.79178 | -2.669966 | 0.6257885
20.22754 | 23.7085 | 26.40933 | 25.7829 | -2.700834 | 0.6264371
20.23754 | 23.7275 | 26.40105 | 25.77397 | -2.673553 | 0.6270874
20.24754 | 23.7178 | 26.39273 | 25.76499 | -2.674931 | 0.6277388
20.25754 | 23.6991 | 26.38437 | 25.75598 | -2.68527 | 0.6283913
20.26754 | 23.7003 | 26.37597 | 25.74692 | -2.675668 | 0.6290451
20.27753 | 23.6804 | 26.36753 | 25.73784 | -2.687135 | 0.6296994
20.28753 | 23.6614 | 26.35905 | 25.7287 | -2.697653 | 0.6303554
20.29753 | 23.6421 | 26.35053 | 25.71952 | -2.70843 | 0.6310127
20.30753 | 23.6434 | 26.34197 | 25.7103 | -2.698568 | 0.631671
20.31753 | 23.6376 | 26.33336 | 25.70103 | -2.695765 | 0.6323305
20.32753 | 23.6009 | 26.32472 | 25.69173 | -2.723822 | 0.6329913
20.33752 | 23.6124 | 26.31605 | 25.6824 | -2.703648 | 0.6336524
20.34752 | 23.6062 | 26.30732 | 25.67301 | -2.701125 | 0.6343155
20.35752 | 23.6212 | 26.29856 | 25.66358 | -2.677362 | 0.6349798
20.36752 | 23.5954 | 26.28976 | 25.65411 | -2.694359 | 0.6356452
20.37752 | 23.5634 | 26.28092 | 25.6446 | -2.717515 | 0.6363117
20.38752 | 23.5622 | 26.27203 | 25.63505 | -2.709832 | 0.6369795
20.39751 | 23.5572 | 26.26312 | 25.62547 | -2.705918 | 0.6376478
20.40751 | 23.546 | 26.25415 | 25.61584 | -2.708155 | 0.6383179
20.41751 | 23.5267 | 26.24515 | 25.60616 | -2.718452 | 0.6389893
20.42751 | 23.5305 | 26.23611 | 25.59645 | -2.705609 | 0.6396619
20.43751 | 23.5094 | 26.22703 | 25.58669 | -2.717626 | 0.6403356
20.44751 | 23.5072 | 26.2179 | 25.57689 | -2.710703 | 0.6410105
20.4575 | 23.5184 | 26.20875 | 25.56706 | -2.69035 | 0.641686
20.4675 | 23.4748 | 26.19955 | 25.55718 | -2.724747 | 0.6423633
20.4775 | 23.4822 | 26.1903 | 25.54726 | -2.708105 | 0.643042
20.4875 | 23.4705 | 26.18102 | 25.5373 | -2.710523 | 0.6437217
20.4975 | 23.44 | 26.1717 | 25.5273 | -2.731701 | 0.6444028
20.5075 | 23.4481 | 26.16234 | 25.51725 | -2.71424 | 0.645085
20.51749 | 23.4473 | 26.15295 | 25.50718 | -2.705648 | 0.6457678
20.52749 | 23.4308 | 26.14351 | 25.49705 | -2.712707 | 0.6464525
20.53749 | 23.4117 | 26.13403 | 25.48689 | -2.722327 | 0.6471384
20.54749 | 23.4272 | 26.12451 | 25.47668 | -2.697307 | 0.6478255
20.55749 | 23.3928 | 26.11495 | 25.46643 | -2.722147 | 0.6485139
20.56749 | 23.3987 | 26.10535 | 25.45614 | -2.706648 | 0.6492036
20.57748 | 23.3839 | 26.09572 | 25.44582 | -2.711818 | 0.6498938
20.58748 | 23.3626 | 26.08604 | 25.43545 | -2.72344 | 0.6505859
20.59748 | 23.3629 | 26.07632 | 25.42504 | -2.713422 | 0.6512793
20.60748 | 23.3474 | 26.06657 | 25.41459 | -2.719165 | 0.6519739
20.61748 | 23.3325 | 26.05677 | 25.4041 | -2.724269 | 0.6526698
20.62748 | 23.3266 | 26.04693 | 25.39357 | -2.720333 | 0.653367
20.63747 | 23.3157 | 26.03707 | 25.383 | -2.721367 | 0.6540647
20.64747 | 23.3257 | 26.02715 | 25.37239 | -2.701452 | 0.6547643
20.65747 | 23.2838 | 26.0172 | 25.36173 | -2.733398 | 0.6554653
20.66747 | 23.2763 | 26.00721 | 25.35104 | -2.730905 | 0.6561675
20.67747 | 23.2663 | 25.99717 | 25.3403 | -2.730872 | 0.6568711
20.68746 | 23.2581 | 25.98711 | 25.32954 | -2.729011 | 0.6575751
20.69746 | 23.2376 | 25.977 | 25.31872 | -2.7394 | 0.6582812
20.70746 | 23.2365 | 25.96685 | 25.30786 | -2.73035 | 0.6589886
20.71746 | 23.2138 | 25.95666 | 25.29696 | -2.742861 | 0.6596972
20.72746 | 23.2181 | 25.94643 | 25.28603 | -2.728332 | 0.6604071
20.73746 | 23.2029 | 25.93617 | 25.27505 | -2.733265 | 0.6611184
20.74745 | 23.1636 | 25.92587 | 25.26404 | -2.762269 | 0.6618302
20.75745 | 23.1714 | 25.91552 | 25.25298 | -2.744124 | 0.662544
20.76745 | 23.1633 | 25.90514 | 25.24188 | -2.74184 | 0.6632593
20.77745 | 23.1257 | 25.89472 | 25.23074 | -2.769016 | 0.6639757
20.78745 | 23.1423 | 25.88425 | 25.21956 | -2.741954 | 0.6646935
20.79745 | 23.1001 | 25.87375 | 25.20834 | -2.773653 | 0.6654125
20.80744 | 23.1181 | 25.86322 | 25.19709 | -2.745124 | 0.6661322
20.81744 | 23.0894 | 25.85265 | 25.18579 | -2.763246 | 0.666854
20.82744 | 23.0789 | 25.84203 | 25.17445 | -2.763128 | 0.667577
20.83744 | 23.0644 | 25.83137 | 25.16307 | -2.766972 | 0.6683015
20.84744 | 23.0537 | 25.82068 | 25.15165 | -2.766978 | 0.6690272
20.85744 | 23.043 | 25.80994 | 25.14019 | -2.766944 | 0.6697543
20.86743 | 23.0256 | 25.79918 | 25.1287 | -2.773583 | 0.670482
20.87743 | 23.0221 | 25.78837 | 25.11716 | -2.766273 | 0.6712117
20.88743 | 23.0221 | 25.77752 | 25.10558 | -2.755424 | 0.6719429
20.89743 | 22.9976 | 25.76664 | 25.09396 | -2.769036 | 0.6726753
20.90743 | 22.9882 | 25.75571 | 25.0823 | -2.76751 | 0.6734092
20.91743 | 22.9778 | 25.74475 | 25.0706 | -2.766946 | 0.6741444
20.92742 | 22.9718 | 25.73375 | 25.05887 | -2.761954 | 0.6748802
20.93742 | 22.9538 | 25.72271 | 25.04709 | -2.768913 | 0.6756181
20.94742 | 22.9447 | 25.71163 | 25.03528 | -2.766934 | 0.6763574
20.95742 | 22.9326 | 25.70052 | 25.02342 | -2.767916 | 0.6770981
20.96742 | 22.9424 | 25.68936 | 25.01152 | -2.74696 | 0.6778401
20.97742 | 22.9218 | 25.67817 | 24.99958 | -2.756366 | 0.6785836
20.98741 | 22.9052 | 25.66695 | 24.98762 | -2.761745 | 0.6793277
20.99741 | 22.9044 | 25.65567 | 24.9756 | -2.751275 | 0.6800738
21.00741 | 22.8822 | 25.64437 | 24.96354 | -2.762166 | 0.6808215
21.01741 | 22.8781 | 25.63302 | 24.95145 | -2.75492 | 0.6815705
21.02741 | 22.8662 | 25.62164 | 24.93931 | -2.755435 | 0.6823209
21.03741 | 22.8507 | 25.61021 | 24.92714 | -2.759513 | 0.6830727
21.0474 | 22.8408 | 25.59876 | 24.91494 | -2.757964 | 0.6838252
21.0574 | 22.8286 | 25.58727 | 24.90269 | -2.758666 | 0.6845798
21.0674 | 22.8303 | 25.57573 | 24.89039 | -2.74543 | 0.6853358
21.0774 | 22.7964 | 25.56416 | 24.87806 | -2.767756 | 0.6860933
21.0874 | 22.7883 | 25.55254 | 24.86569 | -2.764245 | 0.6868522
21.09739 | 22.7872 | 25.54091 | 24.8533 | -2.753707 | 0.6876118
21.10739 | 22.7549 | 25.52922 | 24.84085 | -2.77432 | 0.6883735
21.11739 | 22.7541 | 25.5175 | 24.82836 | -2.763396 | 0.6891367
21.12739 | 22.7387 | 25.50573 | 24.81583 | -2.767033 | 0.6899013
21.13739 | 22.7315 | 25.49393 | 24.80327 | -2.762434 | 0.6906674
21.14739 | 22.7031 | 25.4821 | 24.79066 | -2.778997 | 0.6914349
21.15738 | 22.6889 | 25.47023 | 24.77803 | -2.781334 | 0.6922032
21.16738 | 22.6898 | 25.45832 | 24.76535 | -2.768522 | 0.6929735
21.17738 | 22.6658 | 25.44637 | 24.75263 | -2.780573 | 0.6937455
21.18738 | 22.6424 | 25.43439 | 24.73987 | -2.791986 | 0.6945188
21.19738 | 22.6248 | 25.42236 | 24.72707 | -2.797562 | 0.6952936
21.20738 | 22.6363 | 25.4103 | 24.71423 | -2.774001 | 0.69607
21.21737 | 22.6102 | 25.39822 | 24.70137 | -2.788015 | 0.696847
21.22737 | 22.5881 | 25.38608 | 24.68845 | -2.79798 | 0.6976262
21.23737 | 22.5917 | 25.37391 | 24.6755 | -2.782207 | 0.6984069
21.24737 | 22.5675 | 25.3617 | 24.66251 | -2.794198 | 0.699189
21.25737 | 22.5592 | 25.34945 | 24.64948 | -2.790251 | 0.6999728
21.26737 | 22.546 | 25.33717 | 24.63641 | -2.791168 | 0.700758
21.27736 | 22.539 | 25.32486 | 24.62332 | -2.78586 | 0.701544
21.28736 | 22.5055 | 25.3125 | 24.61017 | -2.807002 | 0.7023322
21.29736 | 22.4976 | 25.30011 | 24.59699 | -2.802508 | 0.7031219
21.30736 | 22.4997 | 25.28768 | 24.58376 | -2.787978 | 0.7039131
21.31736 | 22.4878 | 25.27521 | 24.5705 | -2.78741 | 0.7047058
21.32736 | 22.4633 | 25.26271 | 24.55721 | -2.799406 | 0.7055001
21.33735 | 22.4587 | 25.25018 | 24.54388 | -2.791478 | 0.7062951
21.34735 | 22.4522 | 25.2376 | 24.53051 | -2.7854 | 0.7070925
21.35735 | 22.4313 | 25.22499 | 24.5171 | -2.793686 | 0.7078913
21.36735 | 22.4189 | 25.21234 | 24.50364 | -2.793436 | 0.7086917
21.37735 | 22.4034 | 25.19965 | 24.49016 | -2.796249 | 0.7094936
21.38735 | 22.4014 | 25.18693 | 24.47663 | -2.785526 | 0.7102971
21.39734 | 22.3914 | 25.17418 | 24.46308 | -2.782779 | 0.7111014
21.40734 | 22.3782 | 25.16138 | 24.44948 | -2.783184 | 0.711908
21.41734 | 22.3661 | 25.14855 | 24.43584 | -2.782452 | 0.7127162
21.42734 | 22.3697 | 25.13568 | 24.42216 | -2.765983 | 0.7135258
21.43734 | 22.3425 | 25.12278 | 24.40844 | -2.780279 | 0.7143371
21.44734 | 22.3405 | 25.10984 | 24.39469 | -2.769339 | 0.7151499
21.45733 | 22.3198 | 25.09688 | 24.38091 | -2.777075 | 0.7159636
21.46733 | 22.3205 | 25.08386 | 24.36708 | -2.763363 | 0.7167796
21.47733 | 22.3069 | 25.07081 | 24.35322 | -2.763915 | 0.7175972
21.48733 | 22.2778 | 25.05773 | 24.33931 | -2.779931 | 0.7184164
21.49733 | 22.2926 | 25.04461 | 24.32537 | -2.752011 | 0.7192371
21.50732 | 22.2723 | 25.03147 | 24.31141 | -2.759168 | 0.7200586
21.51732 | 22.2671 | 25.01828 | 24.29739 | -2.751177 | 0.7208827
21.52732 | 22.2547 | 25.00505 | 24.28334 | -2.75035 | 0.7217083
21.53732 | 22.2301 | 24.99179 | 24.26925 | -2.761687 | 0.7225355
21.54732 | 22.2361 | 24.97849 | 24.25512 | -2.742389 | 0.7233642
21.55732 | 22.224 | 24.96516 | 24.24096 | -2.741155 | 0.7241948
21.56731 | 22.1916 | 24.9518 | 24.22677 | -2.760199 | 0.725026
21.57731 | 22.1887 | 24.93839 | 24.21254 | -2.749695 | 0.7258596
21.58731 | 22.2051 | 24.92495 | 24.19826 | -2.719855 | 0.726695
21.59731 | 22.1739 | 24.91148 | 24.18395 | -2.73758 | 0.727532
21.60731 | 22.165 | 24.89797 | 24.1696 | -2.732969 | 0.7283707
21.61731 | 22.165 | 24.88442 | 24.15521 | -2.719423 | 0.7292109
21.6273 | 22.1429 | 24.87086 | 24.1408 | -2.727956 | 0.730052
21.6373 | 22.1504 | 24.85724 | 24.12634 | -2.70684 | 0.7308955
21.6473 | 22.1164 | 24.84359 | 24.11185 | -2.72719 | 0.7317407
21.6573 | 22.1045 | 24.8299 | 24.09732 | -2.725404 | 0.7325876
21.6673 | 22.1026 | 24.81618 | 24.08275 | -2.713583 | 0.7334363
21.6773 | 22.1038 | 24.80243 | 24.06814 | -2.698628 | 0.7342865
21.68729 | 22.0808 | 24.78865 | 24.05351 | -2.707851 | 0.7351376
21.69729 | 22.0995 | 24.77483 | 24.03883 | -2.675326 | 0.7359913
21.70729 | 22.0758 | 24.76097 | 24.02412 | -2.685166 | 0.7368466
21.71729 | 22.0671 | 24.74707 | 24.00937 | -2.679972 | 0.7377036
21.72729 | 22.0572 | 24.73314 | 23.99458 | -2.675943 | 0.7385623
21.73729 | 22.0465 | 24.71918 | 23.97976 | -2.672679 | 0.7394227
21.74728 | 22.0267 | 24.7052 | 23.96491 | -2.678495 | 0.740284
21.75728 | 22.0134 | 24.69116 | 23.95002 | -2.677763 | 0.7411479
21.76728 | 22.0179 | 24.6771 | 23.93508 | -2.659196 | 0.7420135
21.77728 | 22.0066 | 24.663 | 23.92011 | -2.656395 | 0.7428808
21.78728 | 22.012 | 24.64886 | 23.90511 | -2.63686 | 0.7437498
21.79728 | 21.9933 | 24.63469 | 23.89007 | -2.641391 | 0.7446206
21.80727 | 21.9916 | 24.6205 | 23.87501 | -2.628902 | 0.7454922
21.81727 | 21.9862 | 24.60626 | 23.8599 | -2.620064 | 0.7463665
21.82727 | 21.9514 | 24.59199 | 23.84475 | -2.640593 | 0.7472425
21.83727 | 21.96 | 24.57769 | 23.82957 | -2.617687 | 0.7481203
21.84727 | 21.9544 | 24.56335 | 23.81435 | -2.608948 | 0.7489998
21.85726 | 21.931 | 24.54899 | 23.79911 | -2.617989 | 0.7498802
21.86726 | 21.9214 | 24.53458 | 23.78382 | -2.613182 | 0.7507633
21.87726 | 21.9309 | 24.52014 | 23.76849 | -2.589242 | 0.7516482
21.88726 | 21.9155 | 24.50567 | 23.75313 | -2.590168 | 0.7525347
21.89726 | 21.9037 | 24.49116 | 23.73774 | -2.58746 | 0.7534232
21.90726 | 21.8874 | 24.47662 | 23.72231 | -2.589219 | 0.7543134
21.91725 | 21.8838 | 24.46206 | 23.70685 | -2.578258 | 0.7552045
21.92725 | 21.8686 | 24.44745 | 23.69135 | -2.57885 | 0.7560982
21.93725 | 21.8665 | 24.43281 | 23.67581 | -2.566309 | 0.756994
21.94725 | 21.8378 | 24.41813 | 23.66024 | -2.580334 | 0.7578914
21.95725 | 21.8357 | 24.40343 | 23.64464 | -2.567726 | 0.7587906
21.96725 | 21.8414 | 24.38868 | 23.62899 | -2.547285 | 0.7596916
21.97724 | 21.8196 | 24.37393 | 23.61333 | -2.554326 | 0.7605936
21.98724 | 21.8032 | 24.35912 | 23.59762 | -2.555918 | 0.7614983
21.99724 | 21.8081 | 24.34428 | 23.58187 | -2.536178 | 0.7624049
22.00724 | 21.7888 | 24.32941 | 23.56609 | -2.540605 | 0.7633134
22.01724 | 21.7719 | 24.3145 | 23.55028 | -2.542599 | 0.7642236
22.02724 | 21.7493 | 24.29956 | 23.53442 | -2.550261 | 0.7651358
22.03723 | 21.7521 | 24.2846 | 23.51856 | -2.532504 | 0.7660489
22.04723 | 21.7385 | 24.2696 | 23.50264 | -2.5311 | 0.7669647
22.05723 | 21.7217 | 24.25456 | 23.48668 | -2.532864 | 0.7678824
22.06723 | 21.7241 | 24.23949 | 23.47069 | -2.515394 | 0.768802
22.07723 | 21.7218 | 24.22439 | 23.45467 | -2.502593 | 0.7697235
22.08723 | 21.691 | 24.20926 | 23.43861 | -2.518259 | 0.770647
22.09722 | 21.674 | 24.19411 | 23.42254 | -2.520107 | 0.7715712
22.10722 | 21.6613 | 24.17891 | 23.40641 | -2.517609 | 0.7724984
22.11722 | 21.6632 | 24.16368 | 23.39025 | -2.500478 | 0.7734276
22.12722 | 21.6312 | 24.14842 | 23.37406 | -2.517215 | 0.7743586
22.13722 | 21.6269 | 24.13312 | 23.35783 | -2.50622 | 0.7752915
22.14722 | 21.6229 | 24.11779 | 23.34157 | -2.494893 | 0.7762263
22.15721 | 21.6306 | 24.10245 | 23.32529 | -2.471849 | 0.7771622
22.16721 | 21.6047 | 24.08706 | 23.30896 | -2.482359 | 0.7781008
22.17721 | 21.575 | 24.07164 | 23.29259 | -2.496636 | 0.7790415
22.18721 | 21.5673 | 24.05618 | 23.2762 | -2.488881 | 0.7799841
22.19721 | 21.5781 | 24.04069533 | 23.25977 | -2.462595 | 0.7809287
22.20721 | 21.5384 | 24.02518 | 23.2433 | -2.486778 | 0.7818752
22.2172 | 21.5183 | 24.00964 | 23.22682 | -2.491344 | 0.7828227
22.2272 | 21.528 | 23.99406 | 23.21029 | -2.466063 | 0.7837731
22.2372 | 21.5158 | 23.97845 | 23.19373 | -2.462651 | 0.7847255
22.2472 | 21.5088 | 23.96281 | 23.17713 | -2.454007 | 0.7856798
22.2572 | 21.4901 | 23.94713 | 23.1605 | -2.457032 | 0.7866363
22.26719 | 21.4867 | 23.93144 | 23.14385 | -2.444742 | 0.7875937
22.27719 | 21.4755 | 23.9157 | 23.12715 | -2.440205 | 0.7885541
22.28719 | 21.4519 | 23.89994 | 23.11042 | -2.448036 | 0.7895165
22.29719 | 21.4421 | 23.88414 | 23.09366 | -2.442037 | 0.7904809
22.30719 | 21.4284 | 23.86831 | 23.07686 | -2.439907 | 0.7914472
22.31719 | 21.4276 | 23.85245 | 23.06003 | -2.424846 | 0.7924157
22.32718 | 21.4127 | 23.83657 | 23.04318 | -2.42387 | 0.7933853
22.33718 | 21.4143 | 23.82065 | 23.02629 | -2.406347 | 0.7943578
22.34718 | 21.4031 | 23.80469 | 23.00936 | -2.401593 | 0.7953323
22.35718 | 21.3884 | 23.78871 | 22.9924 | -2.400309 | 0.7963089
22.36718 | 21.3803 | 23.77269 | 22.97541 | -2.392395 | 0.7972875
22.37718 | 21.3609 | 23.75665 | 22.95838 | -2.39575 | 0.7982682
22.38717 | 21.3617 | 23.74059 | 22.94134 | -2.37889 | 0.7992501
22.39717 | 21.3385 | 23.72448 | 22.92425 | -2.385985 | 0.800235
22.40717 | 21.3222 | 23.70835 | 22.90713 | -2.386149 | 0.8012219
22.41717 | 21.3328 | 23.69218 | 22.88997 | -2.359382 | 0.8022108
22.42717 | 21.3166 | 23.67599 | 22.87278 | -2.359386 | 0.8032019
22.43717 | 21.3108 | 23.65976 | 22.85556 | -2.348959 | 0.8041951
22.44716 | 21.3074 | 23.64352 | 22.83833 | -2.336119 | 0.8051894
22.45716 | 21.2926 | 23.62723 | 22.82105 | -2.334633 | 0.8061869
22.46716 | 21.2752 | 23.61092 | 22.80373 | -2.335717 | 0.8071866
22.47716 | 21.272 | 23.59457 | 22.78638 | -2.322571 | 0.8081881
22.48716 | 21.2385 | 23.5782 | 22.769 | -2.339695 | 0.8091919
22.49716 | 21.2508 | 23.56179 | 22.75159 | -2.31099 | 0.8101979
22.50715 | 21.2447 | 23.54537 | 22.73417 | -2.300671 | 0.811205
22.51715 | 21.2339 | 23.52891 | 22.71669 | -2.295007 | 0.8122152
22.52715 | 21.2149 | 23.51241 | 22.69919 | -2.297513 | 0.8132276
22.53715 | 21.2325 | 23.49589 | 22.68165 | -2.26339 | 0.8142421
22.54715 | 21.1875 | 23.47934 | 22.66408 | -2.291837 | 0.8152589
22.55715 | 21.195 | 23.46276 | 22.64648 | -2.267756 | 0.8162778
22.56714 | 21.1955 | 23.44616 | 22.62886 | -2.250662 | 0.8172979
22.57714 | 21.1651 | 23.42952 | 22.6112 | -2.264422 | 0.8183212
22.58714 | 21.1497 | 23.41285 | 22.59351 | -2.263153 | 0.8193467
22.59714 | 21.1526 | 23.39616 | 22.57578 | -2.243555 | 0.8203743
22.60714 | 21.1565 | 23.37943 | 22.55802 | -2.222928 | 0.8214042
22.61714 | 21.131 | 23.36267 | 22.54024 | -2.231673 | 0.8224363
22.62713 | 21.1353 | 23.34591 | 22.52244 | -2.210606 | 0.8234697
22.63713 | 21.1214 | 23.32909 | 22.50459 | -2.207693 | 0.8245064
22.64713 | 21.1137 | 23.31225 | 22.48671 | -2.198552 | 0.8255451
22.65713 | 21.0968 | 23.29538 | 22.4688 | -2.198582 | 0.8265862
22.66713 | 21.087 | 23.27848 | 22.45085 | -2.191484 | 0.8276295
22.67712 | 21.0638 | 23.26157 | 22.4329 | -2.197774 | 0.828674
22.68712 | 21.0739 | 23.24462 | 22.4149 | -2.170719 | 0.8297219
22.69712 | 21.0631 | 23.22764 | 22.39686 | -2.164536 | 0.8307721
22.70712 | 21.0598 | 23.21063 | 22.3788 | -2.150825 | 0.8318245
22.71712 | 21.0422 | 23.19359 | 22.36071 | -2.151386 | 0.8328792
22.72712 | 21.0314 | 23.17652 | 22.34258 | -2.145119 | 0.8339362
22.73711 | 21.0335 | 23.15944 | 22.32445 | -2.125941 | 0.8349944
22.74711 | 21.0047 | 23.14232 | 22.30626 | -2.137618 | 0.836056
22.75711 | 20.993 | 23.12517 | 22.28805 | -2.132167 | 0.83712
22.76711 | 21.0059 | 23.10799 | 22.2698 | -2.102089 | 0.8381862
22.77711 | 20.9719 | 23.09078 | 22.25153 | -2.118883 | 0.8392549
22.78711 | 20.9742 | 23.07355 | 22.23322 | -2.09935 | 0.8403258
22.7971 | 20.9819 | 23.05631 | 22.21491 | -2.074406 | 0.841398
22.8071 | 20.9603 | 23.03902 | 22.19654 | -2.078718 | 0.8424736
22.8171 | 20.9308 | 23.0217 | 22.17815 | -2.090902 | 0.8435515
22.8271 | 20.935 | 23.00436 | 22.15973 | -2.06936 | 0.8446319
22.8371 | 20.9153 | 22.98699 | 22.14128 | -2.07169 | 0.8457148
22.8471 | 20.915 | 22.96959 | 22.12279 | -2.054593 | 0.8467999
22.85709 | 20.8994 | 22.95219 | 22.1043 | -2.052786 | 0.8478863
22.86709 | 20.8907 | 22.93474 | 22.08576 | -2.044035 | 0.8489762
22.87709 | 20.883 | 22.91726 | 22.06719 | -2.034258 | 0.8500686
22.88709 | 20.8708 | 22.89975 | 22.04859 | -2.028953 | 0.8511633
22.89709 | 20.8625 | 22.88222 | 22.02996 | -2.019722 | 0.8522605
22.90709 | 20.8415 | 22.86466 | 22.0113 | -2.023164 | 0.8533601
22.91708 | 20.8239 | 22.8471 | 21.99264 | -2.023198 | 0.854461
22.92708 | 20.8172 | 22.82949 | 21.97392 | -2.012287 | 0.8555655
22.93708 | 20.7947 | 22.81185 | 21.95518 | -2.01715 | 0.8566725
22.94708 | 20.7872 | 22.79419 | 21.9364 | -2.006986 | 0.857782
22.95708 | 20.7822 | 22.7765 | 21.9176 | -1.994296 | 0.8588938
22.96708 | 20.7699 | 22.75878 | 21.89877 | -1.988881 | 0.8600082
22.97707 | 20.7413 | 22.74106 | 21.87993 | -1.999756 | 0.861124
22.98707 | 20.7497 | 22.72329 | 21.86105 | -1.973589 | 0.8622434
22.99707 | 20.7354 | 22.70549 | 21.84213 | -1.970095 | 0.8633652
23.00707 | 20.7147 | 22.68768 | 21.82319 | -1.972975 | 0.8644896
23.01707 | 20.6835 | 22.66983 | 21.80421 | -1.98633 | 0.8656165
23.02707 | 20.6745 | 22.65196 | 21.78521 | -1.977459 | 0.8667459
23.03706 | 20.6717 | 22.63408 | 21.7662 | -1.96238 | 0.8678767
23.04706 | 20.6585 | 22.61616 | 21.74715 | -1.957658 | 0.8690112
23.05706 | 20.6524 | 22.59821 | 21.72806 | -1.94581 | 0.8701483
23.06706 | 20.621 | 22.58024 | 21.70895 | -1.959237 | 0.871288
23.07706 | 20.6301 | 22.56224 | 21.68981 | -1.932138 | 0.8724301
23.08705 | 20.6114 | 22.54423 | 21.67066 | -1.932833 | 0.8735737
23.09705 | 20.5984 | 22.52618 | 21.65146 | -1.927784 | 0.874721
23.10705 | 20.5779 | 22.50811 | 21.63224 | -1.930211 | 0.875871
23.11705 | 20.565 | 22.49001 | 21.61299 | -1.925012 | 0.8770236
23.12705 | 20.5596 | 22.47189 | 21.59371 | -1.912288 | 0.8781787
23.13705 | 20.5534 | 22.45374 | 21.5744 | -1.90034 | 0.8793365
23.14704 | 20.5316 | 22.43558 | 21.55509 | -1.903985 | 0.8804957
23.15704 | 20.5327 | 22.41739 | 21.53573 | -1.884687 | 0.8816588
23.16704 | 20.5269 | 22.39916 | 21.51634 | -1.872265 | 0.8828244
23.17704 | 20.5184 | 22.38092 | 21.49693 | -1.862518 | 0.8839929
23.18704 | 20.489 | 22.36265 | 21.47748 | -1.873647 | 0.885164
23.19704 | 20.4972 | 22.34435 | 21.45801 | -1.847151 | 0.8863376
23.20703 | 20.4897 | 22.32605 | 21.43854 | -1.83635 | 0.8875129
23.21703 | 20.4668 | 22.30771 | 21.41901 | -1.840906 | 0.8886919
23.22703 | 20.4708 | 22.28934 | 21.39946 | -1.818538 | 0.8898736
23.23703 | 20.4501 | 22.27095 | 21.37989 | -1.820845 | 0.891058
23.24703 | 20.4485 | 22.25253 | 21.36028 | -1.80403 | 0.8922454
23.25703 | 20.4571 | 22.23409 | 21.34065 | -1.77699 | 0.8934353
23.26702 | 20.4342 | 22.21564 | 21.32102 | -1.781444 | 0.8946267
23.27702 | 20.445 | 22.19716 | 21.30134 | -1.752157 | 0.895822
23.28702 | 20.4185 | 22.17865 | 21.28163 | -1.760146 | 0.8970202
23.29702 | 20.4211 | 22.16011 | 21.26189 | -1.739012 | 0.8982211
23.30702 | 20.4131 | 22.14155 | 21.24213 | -1.728454 | 0.8994248
23.31702 | 20.4069 | 22.12297 | 21.22234 | -1.716073 | 0.9006313
23.32701 | 20.4112 | 22.10439 | 21.20255 | -1.693187 | 0.9018394
23.33701 | 20.3898 | 22.08576 | 21.18271 | -1.695959 | 0.9030514
23.34701 | 20.3951 | 22.06711 | 21.16284 | -1.672008 | 0.9042663
23.35701 | 20.3735 | 22.04843 | 21.14295 | -1.674934 | 0.905484
23.36701 | 20.3811 | 22.02974 | 21.12303 | -1.648638 | 0.9067046
23.37701 | 20.3727 | 22.01102 | 21.10309 | -1.638318 | 0.9079279
23.387 | 20.363 | 21.99229 | 21.08314 | -1.629294 | 0.9091529
23.397 | 20.3528 | 21.97353 | 21.06315 | -1.620729 | 0.9103819
23.407 | 20.3629 | 21.95474 | 21.04313 | -1.591841 | 0.9116139
23.417 | 20.3446 | 21.93593 | 21.02308 | -1.591331 | 0.9128486
23.427 | 20.3444 | 21.9171 | 21.00301 | -1.572698 | 0.9140865
23.437 | 20.3267 | 21.89824 | 20.98292 | -1.571543 | 0.915327
23.44699 | 20.3231 | 21.87938 | 20.96282 | -1.556285 | 0.9165693
23.45699 | 20.3138 | 21.86049 | 20.94267 | -1.546685 | 0.9178158
23.46699 | 20.3065 | 21.84156 | 20.9225 | -1.535064 | 0.9190651
23.47699 | 20.3078 | 21.82262 | 20.9023 | -1.51482 | 0.9203173
23.48699 | 20.2933 | 21.80365 | 20.88208 | -1.510354 | 0.9215725
23.49698 | 20.279 | 21.78469 | 20.86186 | -1.505686 | 0.9228296
23.50698 | 20.2754 | 21.76568 | 20.84159 | -1.490277 | 0.9240907
23.51698 | 20.2641 | 21.74665 | 20.82129 | -1.482546 | 0.9253549
23.52698 | 20.2708 | 21.72759 | 20.80097 | -1.456793 | 0.926622
23.53698 | 20.2524 | 21.70852 | 20.78063 | -1.456119 | 0.9278921
23.54698 | 20.2351 | 21.68942 | 20.76026 | -1.454323 | 0.9291651
23.55697 | 20.2213 | 21.67033 | 20.73989 | -1.449026 | 0.9304401
23.56697 | 20.2419 | 21.65119 | 20.71947 | -1.409288 | 0.9317193
23.57697 | 20.2234 | 21.63203 | 20.69903 | -1.408628 | 0.9330015
23.58697 | 20.2057 | 21.61285 | 20.67856 | -1.407148 | 0.9342867
23.59697 | 20.1933 | 21.59365 | 20.65807 | -1.400346 | 0.9355751
23.60697 | 20.1927 | 21.57442 | 20.63756 | -1.381724 | 0.9368665
23.61696 | 20.1757 | 21.5552 | 20.61704 | -1.3795 | 0.9381597
23.62696 | 20.1808 | 21.53594 | 20.59648 | -1.355136 | 0.9394573
23.63696 | 20.1708 | 21.51665 | 20.57589 | -1.345851 | 0.9407581
23.64696 | 20.1595 | 21.49735 | 20.55528 | -1.337846 | 0.9420619
23.65696 | 20.1402 | 21.47802 | 20.53465 | -1.33782 | 0.9433686
23.66696 | 20.1373 | 21.45867 | 20.514 | -1.321374 | 0.9446787
23.67695 | 20.1423 | 21.43933 | 20.49334 | -1.297027 | 0.9459907
23.68695 | 20.1302 | 21.41994 | 20.47263 | -1.28974 | 0.947307
23.69695 | 20.1113 | 21.40053 | 20.45191 | -1.289233 | 0.9486265
23.70695 | 20.1097 | 21.38111 | 20.43116 | -1.271407 | 0.9499492
23.71695 | 20.1075 | 21.36166 | 20.41038 | -1.25416 | 0.9512751
23.72695 | 20.0948 | 21.34219 | 20.38959 | -1.247393 | 0.9526041
23.73694 | 20.0799 | 21.32273 | 20.36879 | -1.242826 | 0.9539352
23.74694 | 20.0642 | 21.30322 | 20.34795 | -1.239019 | 0.9552707
23.75694 | 20.0548 | 21.28369 | 20.32708 | -1.228893 | 0.9566094
23.76694 | 20.0623 | 21.26415 | 20.3062 | -1.201848 | 0.9579514
23.77694 | 20.0524 | 21.24458 | 20.28529 | -1.192183 | 0.9592969
23.78694 | 20.0375 | 21.225 | 20.26435 | -1.187498 | 0.9606454
23.79693 | 20.013 | 21.20541 | 20.24342 | -1.192414 | 0.9619958
23.80693 | 20.0163 | 21.18579 | 20.22244 | -1.169491 | 0.963351
23.81693 | 20.0141 | 21.16615 | 20.20144 | -1.152049 | 0.9647094
23.82693 | 20.0067 | 21.14649 | 20.18042 | -1.139788 | 0.9660711
23.83693 | 19.9867 | 21.12681 | 20.15937 | -1.140108 | 0.9674362
23.84692 | 19.9829 | 21.10713 | 20.13833 | -1.124229 | 0.9688032
23.85692 | 19.9675 | 21.08741 | 20.11724 | -1.119912 | 0.9701751
23.86692 | 19.954 | 21.06768 | 20.09613 | -1.113675 | 0.9715501
23.87692 | 19.9428 | 21.04792 | 20.07499 | -1.105121 | 0.9729287
23.88692 | 19.9367 | 21.02815 | 20.05384 | -1.091447 | 0.9743105
23.89692 | 19.9413 | 21.00836 | 20.03266 | -1.067055 | 0.9756958
23.90691 | 19.9297 | 20.98857 | 20.01148 | -1.058865 | 0.9770832
23.91691 | 19.9172 | 20.96874 | 19.99026 | -1.051537 | 0.9784753
23.92691 | 19.9017 | 20.94889 | 19.96902 | -1.04719 | 0.9798708
23.93691 | 19.8791 | 20.92903 | 19.94776 | -1.049926 | 0.98127
23.94691 | 19.8953 | 20.90914 | 19.92647 | -1.013844 | 0.9826725
23.95691 | 19.8807 | 20.88924 | 19.90516 | -1.008543 | 0.9840785
23.9669 | 19.8573 | 20.86934 | 19.88386 | -1.012045 | 0.9854863
23.9769 | 19.8519 | 20.84941 | 19.86251 | -0.9975094 | 0.9868994
23.9869 | 19.8376 | 20.82946 | 19.84114 | -0.991856 | 0.9883159
23.9969 | 19.8491 | 20.80948 | 19.81975 | -0.9603849 | 0.9897358
24.0069 | 19.822 | 20.7895 | 19.79834 | -0.9674965 | 0.9911592
24.0169 | 19.8073 | 20.76949 | 19.7769 | -0.9621909 | 0.9925865
24.02689 | 19.7914 | 20.74949 | 19.75547 | -0.9580879 | 0.9940156
24.03689 | 19.7955 | 20.72945 | 19.734 | -0.9339478 | 0.9954498
24.04689 | 19.7746 | 20.70939 | 19.7125 | -0.9347907 | 0.9968877
24.05689 | 19.7573 | 20.68932 | 19.69099 | -0.9320165 | 0.9983291
24.06689 | 19.7504 | 20.66923 | 19.66945 | -0.9188254 | 0.9997741
24.07689 | 19.7553 | 20.64912 | 19.64789 | -0.8938175 | 1.001223
24.08688 | 19.7321 | 20.62901 | 19.62634 | -0.8969131 | 1.002674
24.09688 | 19.7216 | 20.60887 | 19.60474 | -0.8872719 | 1.00413
24.10688 | 19.718 | 20.58871 | 19.58313 | -0.8707142 | 1.005589
24.11688 | 19.6984 | 20.56854 | 19.56149 | -0.8701401 | 1.007053
24.12688 | 19.6819 | 20.54835 | 19.53983 | -0.8664496 | 1.00852
24.13688 | 19.674 | 20.52814 | 19.51815 | -0.8541429 | 1.00999
24.14687 | 19.6656 | 20.50794 | 19.49648 | -0.8423401 | 1.011463
24.15687 | 19.6538 | 20.4877 | 19.47476 | -0.8339012 | 1.012942
24.16687 | 19.6481 | 20.46745 | 19.45302 | -0.8193462 | 1.014423
24.17687 | 19.6319 | 20.44718 | 19.43127 | -0.8152754 | 1.015909
24.18687 | 19.624 | 20.42689 | 19.40949 | -0.8028887 | 1.017399
24.19687 | 19.6085 | 20.40659 | 19.38769 | -0.7980863 | 1.018892
24.20686 | 19.6149 | 20.38629 | 19.3659 | -0.7713887 | 1.020388
24.21686 | 19.5997 | 20.36596 | 19.34407 | -0.7662552 | 1.021888
24.22686 | 19.5774 | 20.34561 | 19.32221 | -0.7682062 | 1.023393
24.23686 | 19.5784 | 20.32524 | 19.30034 | -0.7468419 | 1.024902
24.24686 | 19.5703 | 20.30486 | 19.27845 | -0.7345623 | 1.026414
24.25685 | 19.5681 | 20.28449 | 19.25656 | -0.7163881 | 1.027929
24.26685 | 19.5372 | 20.26408 | 19.23463 | -0.7268783 | 1.029449
24.27685 | 19.5305 | 20.24365 | 19.21268 | -0.7131535 | 1.030974
24.28685 | 19.5192 | 20.22321 | 19.19071 | -0.704014 | 1.032502
24.29685 | 19.512 | 20.20276 | 19.16873 | -0.6907595 | 1.034034
24.30685 | 19.5108 | 20.18229 | 19.14672 | -0.6714904 | 1.03557
24.31684 | 19.4969 | 20.16183 | 19.12472 | -0.6649272 | 1.037108
24.32684 | 19.4801 | 20.14133 | 19.10268 | -0.6612288 | 1.038652
24.33684 | 19.4732 | 20.12082 | 19.08062 | -0.6476164 | 1.0402
24.34684 | 19.4679 | 20.10029 | 19.05854 | -0.6323894 | 1.041752
24.35684 | 19.4594 | 20.07975 | 19.03644 | -0.6203482 | 1.043308
24.36684 | 19.4464 | 20.05919 | 19.01433 | -0.6127928 | 1.044868
24.37683 | 19.4308 | 20.03864 | 18.99221 | -0.6078441 | 1.04643
24.38683 | 19.4309 | 20.01806 | 18.97006 | -0.5871607 | 1.047998
24.39683 | 19.4206 | 19.99746 | 18.94789 | -0.5768635 | 1.049571
24.40683 | 19.3973 | 19.97685 | 18.92571 | -0.5795526 | 1.051147
24.41683 | 19.3952 | 19.95623 | 18.9035 | -0.561028 | 1.052727
24.42683 | 19.3791 | 19.93559 | 18.88128 | -0.5564898 | 1.054312
24.43682 | 19.3753 | 19.91496 | 18.85906 | -0.5396587 | 1.055899
24.44682 | 19.3632 | 19.89429 | 18.8368 | -0.5310936 | 1.057492
24.45682 | 19.3504 | 19.87362 | 18.81453 | -0.5232152 | 1.059089
24.46682 | 19.334 | 19.85292 | 18.79223 | -0.5189235 | 1.06069
24.47682 | 19.3309 | 19.83222 | 18.76992 | -0.5013189 | 1.062296
24.48682 | 19.3252 | 19.8115 | 18.7476 | -0.4863013 | 1.063906
24.49681 | 19.3161 | 19.79079 | 18.72527 | -0.4746913 | 1.065518
24.50681 | 19.31 | 19.77005 | 18.70291 | -0.4600478 | 1.067136
24.51681 | 19.2837 | 19.74929 | 18.68053 | -0.4655917 | 1.068759
24.52681 | 19.29 | 19.72852 | 18.65814 | -0.4385229 | 1.070386
24.53681 | 19.2844 | 19.70774 | 18.63572 | -0.4233415 | 1.072017
24.54681 | 19.2673 | 19.68695 | 18.6133 | -0.4196477 | 1.073652
24.5568 | 19.2728 | 19.66616 | 18.59087 | -0.3933623 | 1.075291
24.5668 | 19.2734 | 19.64534 | 18.56841 | -0.371944 | 1.076935
24.5768 | 19.2354 | 19.62451 | 18.54593 | -0.3891134 | 1.078583
24.5868 | 19.2424 | 19.60367 | 18.52343 | -0.3612708 | 1.080236
24.5968 | 19.2408 | 19.58282 | 18.50092 | -0.3420163 | 1.081894
24.6068 | 19.2252 | 19.56195 | 18.47839 | -0.3367498 | 1.083556
24.61679 | 19.23 | 19.54109 | 18.45587 | -0.3110924 | 1.08522
24.62679 | 19.2 | 19.5202 | 18.43331 | -0.3202024 | 1.086891
24.63679 | 19.2004 | 19.4993 | 18.41073 | -0.298901 | 1.088567
24.64679 | 19.2036 | 19.47839 | 18.38814 | -0.274788 | 1.090246
24.65679 | 19.1917 | 19.45746 | 18.36553 | -0.2657636 | 1.091931
24.66678 | 19.1834 | 19.43655 | 18.34293 | -0.2531489 | 1.093618
24.67678 | 19.1788 | 19.4156 | 18.32029 | -0.236802 | 1.095311
24.68678 | 19.1664 | 19.39464 | 18.29763 | -0.2282439 | 1.097009
24.69678 | 19.1606 | 19.37367 | 18.27496 | -0.2130749 | 1.098712
24.70678 | 19.1569 | 19.3527 | 18.25228 | -0.195795 | 1.100419
24.71678 | 19.1549 | 19.3317 | 18.22957 | -0.1768043 | 1.102131
24.72677 | 19.1477 | 19.31072 | 18.20688 | -0.1630239 | 1.103846
24.73677 | 19.1363 | 19.28971 | 18.18415 | -0.1534119 | 1.105567
24.74677 | 19.1312 | 19.26869 | 18.1614 | -0.1374892 | 1.107293
24.75677 | 19.1212 | 19.24766 | 18.13863 | -0.1264562 | 1.109023
24.76677 | 19.1112 | 19.22661 | 18.11585 | -0.1154128 | 1.110758
24.77677 | 19.0966 | 19.20556 | 18.09306 | -0.1089594 | 1.112498
24.78676 | 19.1055 | 19.18452 | 18.07028 | -0.07901674 | 1.114241
24.79676 | 19.1064 | 19.16344 | 18.04745 | -0.05704292 | 1.115991
24.80676 | 19.0722 | 19.14236 | 18.02461 | -0.07015936 | 1.117745
24.81676 | 19.0764 | 19.12127 | 18.00176 | -0.0448658 | 1.119505
24.82676 | 19.0458 | 19.10016 | 17.97889 | -0.05436239 | 1.121268
24.83676 | 19.0603 | 19.07905 | 17.95601 | -0.01874945 | 1.123037
24.84675 | 19.0577 | 19.05795 | 17.93314 | -0.0002482288 | 1.124809
24.85675 | 19.0351 | 19.03682 | 17.91023 | -0.001716314 | 1.126588
24.86675 | 19.0294 | 19.01568 | 17.8873 | 0.01372497 | 1.128372
24.87675 | 19.0292 | 18.99452 | 17.86436 | 0.0346754 | 1.13016
24.88675 | 19.0099 | 18.97336 | 17.84141 | 0.03653516 | 1.131954
24.89675 | 19.005 | 18.9522 | 17.81844 | 0.05280388 | 1.133752
24.90674 | 19.0045 | 18.93104 | 17.79549 | 0.0734603 | 1.135554
24.91674 | 18.9849 | 18.90985 | 17.77249 | 0.0750469 | 1.137362
24.92674 | 18.9816 | 18.88866 | 17.74948 | 0.09294218 | 1.139176
24.93674 | 18.9639 | 18.86745 | 17.72646 | 0.09644629 | 1.140994
24.94674 | 18.9527 | 18.84624 | 17.70342 | 0.1064586 | 1.142818
24.95674 | 18.9625 | 18.82502 | 17.68037 | 0.1374796 | 1.144647
24.96673 | 18.931 | 18.80381 | 17.65733 | 0.1271878 | 1.146479
24.97673 | 18.939 | 18.78257 | 17.63426 | 0.1564253 | 1.148318
24.98673 | 18.9331 | 18.76133 | 17.61117 | 0.1717711 | 1.150162
24.99673 | 18.9093 | 18.74007 | 17.58806 | 0.169225 | 1.152012
25.00673 | 18.9019 | 18.71881 | 17.56495 | 0.1830868 | 1.153866
25.01673 | 18.9079 | 18.69754 | 17.54182 | 0.2103564 | 1.155726
25.02672 | 18.8934 | 18.67629 | 17.5187 | 0.2171125 | 1.157589
25.03672 | 18.8891 | 18.655 | 17.49554 | 0.2340977 | 1.15946
25.04672 | 18.8708 | 18.63371 | 17.47237 | 0.2370902 | 1.161336
25.05672 | 18.8548 | 18.61241 | 17.44919 | 0.2423903 | 1.163217
25.06672 | 18.8419 | 18.5911 | 17.426 | 0.2507979 | 1.165103
25.07671 | 18.8572 | 18.56981 | 17.40282 | 0.2873912 | 1.166993
25.08671 | 18.8361 | 18.54849 | 17.3796 | 0.2876131 | 1.16889
25.09671 | 18.8306 | 18.52716 | 17.35637 | 0.3034421 | 1.170792
25.10671 | 18.8257 | 18.50582 | 17.33312 | 0.319878 | 1.1727
25.11671 | 18.7941 | 18.48448 | 17.30987 | 0.3096207 | 1.174614
25.12671 | 18.8118 | 18.46313 | 17.2866 | 0.3486703 | 1.176532
25.1367 | 18.7777 | 18.44179 | 17.26334 | 0.3359052 | 1.178455
25.1467 | 18.773 | 18.42043 | 17.24005 | 0.3525677 | 1.180385
25.1567 | 18.7763 | 18.39906 | 17.21674 | 0.3772369 | 1.18232
25.1667 | 18.771 | 18.37769 | 17.19343 | 0.3933127 | 1.184261
25.1767 | 18.7649 | 18.35631 | 17.1701 | 0.4085944 | 1.186208
25.1867 | 18.7672 | 18.33492 | 17.14676 | 0.4322822 | 1.18816
25.19669 | 18.7396 | 18.31355 | 17.12343 | 0.4260549 | 1.190116
25.20669 | 18.7381 | 18.29215 | 17.10007 | 0.4459549 | 1.192079
25.21669 | 18.7201 | 18.27074 | 17.07669 | 0.4493604 | 1.194049
25.22669 | 18.7345 | 18.24933 | 17.0533 | 0.4851718 | 1.196024
25.23669 | 18.7242 | 18.22791 | 17.02991 | 0.4962892 | 1.198004
25.24669 | 18.7017 | 18.20649 | 17.0065 | 0.4952119 | 1.199991
25.25668 | 18.6988 | 18.18508 | 16.9831 | 0.5137183 | 1.201981
25.26668 | 18.6948 | 18.16365 | 16.95967 | 0.5311519 | 1.203979
25.27668 | 18.6975 | 18.14221 | 16.93623 | 0.5552905 | 1.205983
25.28668 | 18.6688 | 18.12077 | 16.91277 | 0.5480341 | 1.207993
25.29668 | 18.6905 | 18.09932 | 16.88931 | 0.5911829 | 1.210008
25.30668 | 18.657 | 18.07786 | 16.86583 | 0.5791365 | 1.21203
25.31667 | 18.6595 | 18.05643 | 16.84237 | 0.6030736 | 1.214055
25.32667 | 18.6585 | 18.03496 | 16.81887 | 0.6235368 | 1.216089
25.33667 | 18.6601 | 18.0135 | 16.79537 | 0.6466045 | 1.218128
25.34667 | 18.6395 | 17.99202 | 16.77185 | 0.6474768 | 1.220174
25.35667 | 18.6403 | 17.97055 | 16.74832 | 0.6697535 | 1.222225
25.36667 | 18.6282 | 17.94907 | 16.72478 | 0.6791344 | 1.224283
25.37666 | 18.6246 | 17.9276 | 16.70126 | 0.6969981 | 1.226344
25.38666 | 18.6029 | 17.90611 | 16.6777 | 0.6967874 | 1.228414
25.39666 | 18.6075 | 17.88462 | 16.65413 | 0.7228805 | 1.23049
25.40666 | 18.5894 | 17.86312 | 16.63055 | 0.7262776 | 1.232572
25.41666 | 18.5793 | 17.84162 | 16.60696 | 0.7376784 | 1.234661
25.42666 | 18.5747 | 17.82012 | 16.58336 | 0.7545829 | 1.236755
25.43665 | 18.5708 | 17.79863 | 16.55978 | 0.7721694 | 1.238854
25.44665 | 18.5429 | 17.77712 | 16.53616 | 0.7657809 | 1.240961
25.45665 | 18.545 | 17.7556 | 16.51253 | 0.7893957 | 1.243074
25.46665 | 18.5342 | 17.73409 | 16.48889 | 0.8001138 | 1.245194
25.47665 | 18.5295 | 17.71257 | 16.46524 | 0.8169349 | 1.24732
25.48664 | 18.5101 | 17.69106 | 16.44161 | 0.8190376 | 1.249451
25.49664 | 18.5041 | 17.66954 | 16.41795 | 0.8345648 | 1.25159
25.50664 | 18.4882 | 17.64801 | 16.39427 | 0.8401948 | 1.253735
25.51664 | 18.4832 | 17.62647 | 16.37059 | 0.8567274 | 1.255887
25.52664 | 18.4773 | 17.60494 | 16.34689 | 0.8723627 | 1.258046
25.53664 | 18.4509 | 17.5834 | 16.32319 | 0.8675005 | 1.260211
25.54663 | 18.4546 | 17.56188 | 16.2995 | 0.892719 | 1.26238
25.55663 | 18.4204 | 17.54034 | 16.27578 | 0.8800614 | 1.264558
25.56663 | 18.4355 | 17.51879 | 16.25205 | 0.9167062 | 1.266743
25.57663 | 18.4227 | 17.49725 | 16.22831 | 0.9254527 | 1.268934
25.58663 | 18.3965 | 17.4757 | 16.20457 | 0.9208013 | 1.271133
25.59663 | 18.3911 | 17.45415 | 16.18081 | 0.9369518 | 1.273337
25.60662 | 18.3804 | 17.43262 | 16.15707 | 0.9477825 | 1.275547
25.61662 | 18.3678 | 17.41106 | 16.1333 | 0.9567361 | 1.277765
25.62662 | 18.3738 | 17.38951 | 16.10952 | 0.9842916 | 1.279991
25.63662 | 18.3575 | 17.36795 | 16.08573 | 0.9895486 | 1.282222
25.64662 | 18.3372 | 17.34639 | 16.06193 | 0.9908065 | 1.284461
25.65662 | 18.3365 | 17.32483 | 16.03813 | 1.011666 | 1.286707
25.66661 | 18.3254 | 17.3033 | 16.01434 | 1.022105 | 1.288958
25.67661 | 18.3147 | 17.28173 | 15.99052 | 1.032966 | 1.291217
25.68661 | 18.3282 | 17.26017 | 15.96669 | 1.068028 | 1.293485
25.69661 | 18.2794 | 17.23861 | 15.94285 | 1.040791 | 1.295758
25.70661 | 18.3046 | 17.21704 | 15.91901 | 1.087555 | 1.298039
25.71661 | 18.2875 | 17.19548 | 15.89515 | 1.092019 | 1.300327
25.7266 | 18.2724 | 17.17394 | 15.87132 | 1.098462 | 1.30262
25.7366 | 18.2706 | 17.15237 | 15.84745 | 1.118227 | 1.304922
25.7466 | 18.2487 | 17.13081 | 15.82358 | 1.117893 | 1.307232
25.7566 | 18.2484 | 17.10924 | 15.79969 | 1.139158 | 1.309548
25.7666 | 18.2438 | 17.08768 | 15.7758 | 1.156123 | 1.311872
25.7766 | 18.2402 | 17.06611 | 15.75191 | 1.174088 | 1.314204
25.78659 | 18.2176 | 17.04457 | 15.72803 | 1.173032 | 1.31654
25.79659 | 18.2173 | 17.023 | 15.70412 | 1.194296 | 1.318886
25.80659 | 18.219 | 17.00144 | 15.6802 | 1.21756 | 1.321239
25.81659 | 18.2067 | 16.97988 | 15.65628 | 1.226824 | 1.3236
25.82659 | 18.1959 | 16.95831 | 15.63234 | 1.237587 | 1.325968
25.83658 | 18.1853 | 16.93677 | 15.60843 | 1.248527 | 1.328342
25.84658 | 18.1808 | 16.91521 | 15.58449 | 1.265589 | 1.330725
25.85658 | 18.1717 | 16.89365 | 15.56053 | 1.278049 | 1.333116
25.86658 | 18.155 | 16.87209 | 15.53658 | 1.282908 | 1.335515
25.87658 | 18.1584 | 16.85053 | 15.51261 | 1.307866 | 1.337921
25.88658 | 18.15 | 16.82898 | 15.48864 | 1.321022 | 1.340335
25.89657 | 18.1353 | 16.80744 | 15.46469 | 1.327856 | 1.342754
25.90657 | 18.1434 | 16.78589 | 15.44071 | 1.35751 | 1.345184
25.91657 | 18.1232 | 16.76434 | 15.41672 | 1.358861 | 1.347621
25.92657 | 18.1168 | 16.74279 | 15.39272 | 1.374011 | 1.350066
25.93657 | 18.1101 | 16.72124 | 15.36872 | 1.388859 | 1.352519
25.94657 | 18.1134 | 16.69969 | 15.34471 | 1.413705 | 1.35498
25.95656 | 18.0944 | 16.67817 | 15.32073 | 1.416228 | 1.357446
25.96656 | 18.0875 | 16.65663 | 15.29671 | 1.43087 | 1.359923
25.97656 | 18.0786 | 16.63509 | 15.27268 | 1.443509 | 1.362408
25.98656 | 18.0957 | 16.61355 | 15.24865 | 1.482146 | 1.364901
25.99656 | 18.0669 | 16.59202 | 15.22462 | 1.47488 | 1.367401
26.00656 | 18.0708 | 16.57049 | 15.20058 | 1.500312 | 1.369911
26.01655 | 18.0673 | 16.54898 | 15.17656 | 1.518319 | 1.372426
26.02655 | 18.0449 | 16.52746 | 15.1525 | 1.517444 | 1.374951
26.03655 | 18.0475 | 16.50593 | 15.12845 | 1.541567 | 1.377485
26.04655 | 18.0481 | 16.48441 | 15.10439 | 1.563686 | 1.380027
26.05655 | 18.0384 | 16.4629 | 15.08032 | 1.575503 | 1.382577
26.06655 | 18.0446 | 16.44138 | 15.05625 | 1.603216 | 1.385136
26.07654 | 18.0285 | 16.4199 | 15.0322 | 1.608603 | 1.387701
26.08654 | 18.0316 | 16.39839 | 15.00811 | 1.633209 | 1.390277
26.09654 | 18.0202 | 16.37689 | 14.98403 | 1.643311 | 1.392861
26.10654 | 18.0146 | 16.35539 | 14.95994 | 1.659209 | 1.395454
26.11654 | 18.0095 | 16.3339 | 14.93584 | 1.675603 | 1.398055
26.12654 | 18.0224 | 16.31241 | 14.91174 | 1.709993 | 1.400665
26.13653 | 17.9994 | 16.29094 | 14.88766 | 1.708457 | 1.403281
26.14653 | 17.9902 | 16.26946 | 14.86355 | 1.720738 | 1.405909
26.15653 | 17.996 | 16.24799 | 14.83944 | 1.748015 | 1.408545
26.16653 | 17.9956 | 16.22651 | 14.81532 | 1.769087 | 1.41119
26.17653 | 17.9746 | 16.20505 | 14.7912 | 1.769555 | 1.413844
26.18653 | 17.9647 | 16.18358 | 14.76708 | 1.781117 | 1.416507
26.19652 | 17.9714 | 16.16215 | 14.74297 | 1.809253 | 1.419176
26.20652 | 17.9571 | 16.14069 | 14.71884 | 1.816406 | 1.421856
26.21652 | 17.9496 | 16.11925 | 14.6947 | 1.830354 | 1.424546
26.22652 | 17.9473 | 16.0978 | 14.67056 | 1.849496 | 1.427245
26.23652 | 17.9336 | 16.07637 | 14.64641 | 1.857232 | 1.429953
26.24651 | 17.9286 | 16.05496 | 14.62229 | 1.873642 | 1.432668
26.25651 | 17.9194 | 16.03353 | 14.59814 | 1.885868 | 1.435394
26.26651 | 17.9075 | 16.01211 | 14.57398 | 1.895387 | 1.438129
26.27651 | 17.9063 | 15.9907 | 14.54982 | 1.915601 | 1.440874
26.28651 | 17.8951 | 15.96929 | 14.52566 | 1.925809 | 1.443629
26.29651 | 17.8801 | 15.94789 | 14.5015 | 1.932211 | 1.446392
26.3065 | 17.8823 | 15.92652 | 14.47735 | 1.955785 | 1.449163
26.3165 | 17.8662 | 15.90513 | 14.45318 | 1.961074 | 1.451945
26.3265 | 17.8712 | 15.88374 | 14.42901 | 1.987456 | 1.454738
26.3365 | 17.8413 | 15.86237 | 14.40483 | 1.978932 | 1.457539
26.3465 | 17.8561 | 15.841 | 14.38065 | 2.015101 | 1.460351
26.3565 | 17.8345 | 15.81964 | 14.35647 | 2.014863 | 1.463172
26.36649 | 17.8141 | 15.7983 | 14.3323 | 2.015796 | 1.466
26.37649 | 17.8193 | 15.77696 | 14.30811 | 2.042344 | 1.468841
26.38649 | 17.8045 | 15.75562 | 14.28392 | 2.048885 | 1.471692
26.39649 | 17.8182 | 15.73428 | 14.25973 | 2.083918 | 1.474552
26.40649 | 17.7981 | 15.71296 | 14.23553 | 2.085144 | 1.477423
26.41649 | 17.7895 | 15.69164 | 14.21134 | 2.097862 | 1.480303
26.42648 | 17.7919 | 15.67035 | 14.18716 | 2.121551 | 1.483191
26.43648 | 17.7708 | 15.64905 | 14.16296 | 2.121753 | 1.486091
26.44648 | 17.7833 | 15.62775 | 14.13875 | 2.155548 | 1.489002
26.45648 | 17.7713 | 15.60647 | 14.11454 | 2.164834 | 1.491923
26.46648 | 17.7486 | 15.58519 | 14.09033 | 2.163412 | 1.494854
26.47648 | 17.7696 | 15.56392 | 14.06612 | 2.205681 | 1.497796
26.48647 | 17.7572 | 15.54268 | 14.04193 | 2.214521 | 1.500745
26.49647 | 17.7379 | 15.52143 | 14.01772 | 2.216473 | 1.503707
26.50647 | 17.7492 | 15.50018 | 13.9935 | 2.249017 | 1.50668
26.51647 | 17.732 | 15.47895 | 13.96928 | 2.253051 | 1.509664
26.52647 | 17.7319 | 15.45772 | 13.94507 | 2.274177 | 1.512658
26.53647 | 17.7158 | 15.43651 | 13.92084 | 2.279293 | 1.515663
26.54646 | 17.7205 | 15.41532 | 13.89665 | 2.305178 | 1.518676
26.55646 | 17.7081 | 15.39412 | 13.87242 | 2.313976 | 1.521702
26.56646 | 17.7013 | 15.37294 | 13.8482 | 2.328364 | 1.524739
26.57646 | 17.6923 | 15.35176 | 13.82397 | 2.340542 | 1.527787
26.58646 | 17.6954 | 15.33059 | 13.79974 | 2.36481 | 1.530846
26.59646 | 17.6753 | 15.30943 | 13.77552 | 2.365869 | 1.533916
26.60645 | 17.665 | 15.2883 | 13.75131 | 2.376696 | 1.536994
26.61645 | 17.6656 | 15.26717 | 13.72708 | 2.398434 | 1.540086
26.62645 | 17.6596 | 15.24604 | 13.70285 | 2.413561 | 1.54319
26.63645 | 17.6447 | 15.22492 | 13.67862 | 2.419779 | 1.546305
26.64645 | 17.6345 | 15.20382 | 13.65438 | 2.430685 | 1.549431
26.65644 | 17.6233 | 15.18274 | 13.63018 | 2.440559 | 1.552565
26.66644 | 17.6222 | 15.16166 | 13.60594 | 2.460544 | 1.555714
26.67644 | 17.6059 | 15.14058 | 13.58171 | 2.465318 | 1.558874
26.68644 | 17.6048 | 15.11952 | 13.55747 | 2.48528 | 1.562046
26.69644 | 17.5822 | 15.09847 | 13.53324 | 2.483732 | 1.56523
26.70644 | 17.5837 | 15.07743 | 13.509 | 2.506271 | 1.568425
26.71643 | 17.5695 | 15.05642 | 13.48479 | 2.513078 | 1.571629
26.72643 | 17.5527 | 15.03541 | 13.46056 | 2.517295 | 1.574848
26.73643 | 17.5406 | 15.0144 | 13.43632 | 2.526199 | 1.578079
26.74643 | 17.5433 | 14.99341 | 13.41209 | 2.549892 | 1.581322
26.75643 | 17.5333 | 14.97243 | 13.38785 | 2.560872 | 1.584576
26.76643 | 17.5269 | 14.95146 | 13.36362 | 2.57544 | 1.587843
26.77642 | 17.5173 | 14.93053 | 13.33941 | 2.586775 | 1.591119
26.78642 | 17.502 | 14.90958 | 13.31517 | 2.592418 | 1.594411
26.79642 | 17.4828 | 14.88865 | 13.29094 | 2.594148 | 1.597714
26.80642 | 17.4832 | 14.86773 | 13.2667 | 2.615466 | 1.60103
26.81642 | 17.4696 | 14.84683 | 13.24247 | 2.62277 | 1.604359
26.82642 | 17.4754 | 14.82594 | 13.21824 | 2.649461 | 1.6077
26.83641 | 17.4643 | 14.80508 | 13.19403 | 2.659219 | 1.61105
26.84641 | 17.4459 | 14.78422 | 13.1698 | 2.661684 | 1.614416
26.85641 | 17.4469 | 14.76337 | 13.14557 | 2.683534 | 1.617795
26.86641 | 17.4327 | 14.74253 | 13.12134 | 2.690172 | 1.621186
26.87641 | 17.4188 | 14.7217 | 13.09711 | 2.697095 | 1.624591
26.88641 | 17.4229 | 14.70089 | 13.07289 | 2.722005 | 1.628009
26.8964 | 17.4129 | 14.68012 | 13.04868 | 2.73278 | 1.631436
26.9064 | 17.3984 | 14.65934 | 13.02446 | 2.739061 | 1.63488
26.9164 | 17.392 | 14.63857 | 13.00024 | 2.753427 | 1.638337
26.9264 | 17.393 | 14.61782 | 12.97601 | 2.775179 | 1.641807
26.9364 | 17.3693 | 14.59708 | 12.95179 | 2.772216 | 1.64529
26.9464 | 17.3783 | 14.57636 | 12.92757 | 2.801939 | 1.648787
26.95639 | 17.3636 | 14.55567 | 12.90338 | 2.807926 | 1.652294
26.96639 | 17.3678 | 14.53498 | 12.87916 | 2.832818 | 1.655818
26.97639 | 17.3487 | 14.51431 | 12.85495 | 2.834394 | 1.659356
26.98639 | 17.3321 | 14.49364 | 12.83074 | 2.838456 | 1.662907
26.99639 | 17.3218 | 14.473 | 12.80653 | 2.848802 | 1.666472
27.00639 | 17.3193 | 14.45237 | 12.78232 | 2.866931 | 1.670052
27.01638 | 17.3086 | 14.43178 | 12.75813 | 2.876825 | 1.673641
27.02638 | 17.3111 | 14.41118 | 12.73393 | 2.899922 | 1.677249
27.03638 | 17.2914 | 14.3906 | 12.70973 | 2.900804 | 1.68087
27.04638 | 17.2895 | 14.37003 | 12.68553 | 2.919469 | 1.684505
27.05638 | 17.2738 | 14.34948 | 12.66133 | 2.924318 | 1.688155
27.06637 | 17.2633 | 14.32897 | 12.63716 | 2.934329 | 1.691816
27.07637 | 17.2631 | 14.30846 | 12.61296 | 2.954644 | 1.695495
27.08637 | 17.2488 | 14.28796 | 12.58877 | 2.960842 | 1.699188
27.09637 | 17.2326 | 14.26748 | 12.56458 | 2.965123 | 1.702896
27.10637 | 17.2354 | 14.24701 | 12.54039 | 2.988386 | 1.706619
27.11637 | 17.2241 | 14.22657 | 12.51621 | 2.997532 | 1.710357
27.12636 | 17.2155 | 14.20616 | 12.49205 | 3.00934 | 1.714106
27.13636 | 17.2147 | 14.18575 | 12.46788 | 3.02895 | 1.717873
27.14636 | 17.2061 | 14.16536 | 12.4437 | 3.040742 | 1.721656
27.15636 | 17.2031 | 14.14498 | 12.41953 | 3.058117 | 1.725454
27.16636 | 17.1828 | 14.12463 | 12.39536 | 3.058173 | 1.729267
27.17636 | 17.1823 | 14.10429 | 12.37119 | 3.07801 | 1.733096
27.18635 | 17.1755 | 14.08399 | 12.34706 | 3.091509 | 1.736936
27.19635 | 17.1721 | 14.06369 | 12.3229 | 3.108409 | 1.740796
27.20635 | 17.1639 | 14.04341 | 12.29874 | 3.12049 | 1.744671
27.21635 | 17.1575 | 14.02315 | 12.27459 | 3.134351 | 1.748563
27.22635 | 17.158 | 14.00291 | 12.25044 | 3.155094 | 1.75247
27.23635 | 17.15 | 13.98268 | 12.22629 | 3.167317 | 1.756393
27.24634 | 17.1392 | 13.9625 | 12.20217 | 3.1767 | 1.760329
27.25634 | 17.1399 | 13.94232 | 12.17803 | 3.197584 | 1.764284
27.26634 | 17.1279 | 13.92215 | 12.1539 | 3.205747 | 1.768256
27.27634 | 17.1276 | 13.90201 | 12.12977 | 3.225591 | 1.772244
27.28634 | 17.1206 | 13.88189 | 12.10564 | 3.238714 | 1.776249
27.29634 | 17.1152 | 13.86178 | 12.08151 | 3.253416 | 1.78027
27.30633 | 17.1179 | 13.84172 | 12.05742 | 3.276178 | 1.784304
27.31633 | 17.0849 | 13.82166 | 12.0333 | 3.263239 | 1.788359
27.32633 | 17.1003 | 13.80162 | 12.00919 | 3.298679 | 1.792431
27.33633 | 17.0811 | 13.7816 | 11.98508 | 3.299498 | 1.796519
27.34633 | 17.0995 | 13.7616 | 11.96098 | 3.337895 | 1.800625
27.35633 | 17.0762 | 13.74163 | 11.93688 | 3.334571 | 1.804749
27.36632 | 17.0607 | 13.72169 | 11.91281 | 3.339005 | 1.808885
27.37632 | 17.0746 | 13.70176 | 11.88872 | 3.372837 | 1.813043
27.38632 | 17.0726 | 13.68185 | 11.86463 | 3.390747 | 1.817219
27.39632 | 17.0581 | 13.66196 | 11.84055 | 3.396135 | 1.821412
27.40632 | 17.0423 | 13.6421 | 11.81648 | 3.4002 | 1.825623
27.41631 | 17.0441 | 13.62228 | 11.79243 | 3.421823 | 1.829849
27.42631 | 17.046 | 13.60246 | 11.76836 | 3.443543 | 1.834096
27.43631 | 17.0342 | 13.58266 | 11.7443 | 3.45154 | 1.838361
27.44631 | 17.0317 | 13.56289 | 11.72024 | 3.468813 | 1.842645
27.45631 | 17.0009 | 13.54314 | 11.69619 | 3.457763 | 1.846947
27.46631 | 17.0252 | 13.52341 | 11.67214 | 3.50179 | 1.851268
27.4763 | 16.9999 | 13.50373 | 11.64812 | 3.496173 | 1.855603
27.4863 | 17.0017 | 13.48405 | 11.62409 | 3.517652 | 1.859961
27.4963 | 17.0004 | 13.46439 | 11.60006 | 3.536006 | 1.864338
27.5063 | 17.0002 | 13.44476 | 11.57603 | 3.555436 | 1.868734
27.5163 | 16.9718 | 13.42516 | 11.55201 | 3.546642 | 1.87315
27.5263 | 16.9849 | 13.40558 | 11.52799 | 3.579323 | 1.877584
27.53629 | 16.9599 | 13.38604 | 11.50401 | 3.573859 | 1.882034
27.54629 | 16.9469 | 13.36651 | 11.48 | 3.58039 | 1.886508
27.55629 | 16.9614 | 13.347 | 11.456 | 3.614395 | 1.891001
27.56629 | 16.9376 | 13.32752 | 11.43201 | 3.610075 | 1.895515
27.57629 | 16.9462 | 13.30807 | 11.40802 | 3.638129 | 1.900048
27.58629 | 16.9256 | 13.28864 | 11.38404 | 3.636957 | 1.904601
27.59628 | 16.9316 | 13.26926 | 11.36009 | 3.66234 | 1.909171
27.60628 | 16.9183 | 13.24988 | 11.33612 | 3.668416 | 1.913765
27.61628 | 16.904 | 13.23054 | 11.31216 | 3.673465 | 1.918379
27.62628 | 16.8882 | 13.21121 | 11.2882 | 3.676987 | 1.923015
27.63628 | 16.8958 | 13.19192 | 11.26425 | 3.703882 | 1.927671
27.64628 | 16.8891 | 13.17265 | 11.2403 | 3.71645 | 1.932348
27.65627 | 16.873 | 13.15343 | 11.21639 | 3.719571 | 1.937041
27.66627 | 16.8745 | 13.13422 | 11.19245 | 3.740285 | 1.941761
27.67627 | 16.853 | 13.11503 | 11.16853 | 3.73797 | 1.946501
27.68627 | 16.8662 | 13.09587 | 11.14461 | 3.770327 | 1.951264
27.69627 | 16.8366 | 13.07674 | 11.1207 | 3.759856 | 1.956048
27.70627 | 16.8265 | 13.05764 | 11.09679 | 3.768856 | 1.960854
27.71626 | 16.8374 | 13.03859 | 11.07291 | 3.798808 | 1.965678
27.72626 | 16.8307 | 13.01955 | 11.04902 | 3.811151 | 1.970528
27.73626 | 16.8157 | 13.00054 | 11.02513 | 3.815164 | 1.975401
27.74626 | 16.8072 | 12.98155 | 11.00126 | 3.825649 | 1.980296
27.75626 | 16.8098 | 12.9626 | 10.97738 | 3.847203 | 1.985214
27.76626 | 16.7902 | 12.94367 | 10.95352 | 3.846527 | 1.990155
27.77625 | 16.7855 | 12.9248 | 10.92968 | 3.860703 | 1.995114
27.78625 | 16.7803 | 12.90593 | 10.90583 | 3.874367 | 2.000101
27.79625 | 16.7694 | 12.8871 | 10.88199 | 3.8823 | 2.005111
27.80625 | 16.7581 | 12.8683 | 10.85815 | 3.889803 | 2.010145
27.81625 | 16.7506 | 12.84952 | 10.83432 | 3.901075 | 2.015202
27.82624 | 16.7424 | 12.8308 | 10.81052 | 3.911597 | 2.020279
27.83624 | 16.7115 | 12.81209 | 10.78671 | 3.899406 | 2.025384
27.84624 | 16.7357 | 12.79342 | 10.7629 | 3.942283 | 2.030514
27.85624 | 16.7121 | 12.77477 | 10.7391 | 3.937328 | 2.035668
27.86624 | 16.7035 | 12.75616 | 10.71531 | 3.947341 | 2.040846
27.87624 | 16.691 | 12.73758 | 10.69153 | 3.953422 | 2.04605
27.88623 | 16.6906 | 12.71905 | 10.66778 | 3.971551 | 2.051273
27.89623 | 16.6767 | 12.70053 | 10.64401 | 3.976166 | 2.056527
27.90623 | 16.6765 | 12.68205 | 10.62025 | 3.994448 | 2.061806
27.91623 | 16.658 | 12.6636 | 10.59649 | 3.994396 | 2.06711
27.92623 | 16.6398 | 12.64519 | 10.57275 | 3.99461 | 2.07244
27.93623 | 16.6375 | 12.62681 | 10.54901 | 4.01069 | 2.077796
27.94622 | 16.635 | 12.60848 | 10.52531 | 4.026518 | 2.083173
27.95622 | 16.6187 | 12.59017 | 10.50159 | 4.02853 | 2.088582
27.96622 | 16.611 | 12.57189 | 10.47788 | 4.039106 | 2.094017
27.97622 | 16.613 | 12.55365 | 10.45417 | 4.059348 | 2.099478
27.98622 | 16.5899 | 12.53545 | 10.43048 | 4.054455 | 2.104967
27.99622 | 16.5908 | 12.51727 | 10.40679 | 4.073525 | 2.110483
28.00621 | 16.5778 | 12.49916 | 10.38314 | 4.078642 | 2.116021
28.01621 | 16.5697 | 12.48106 | 10.35947 | 4.088641 | 2.121591
28.02621 | 16.5582 | 12.463 | 10.33581 | 4.095203 | 2.12719
28.03621 | 16.5647 | 12.44497 | 10.31215 | 4.119729 | 2.132816
28.04621 | 16.5496 | 12.42698 | 10.28851 | 4.122617 | 2.138471
28.05621 | 16.5488 | 12.40903 | 10.26488 | 4.139769 | 2.144154
28.0662 | 16.5466 | 12.39113 | 10.24128 | 4.155465 | 2.14986
28.0762 | 16.5286 | 12.37326 | 10.21766 | 4.155341 | 2.155601
28.0862 | 16.5196 | 12.35542 | 10.19405 | 4.164179 | 2.16137
28.0962 | 16.53 | 12.33762 | 10.17045 | 4.192378 | 2.16717
28.1062 | 16.5181 | 12.31986 | 10.14686 | 4.198239 | 2.172998
28.1162 | 16.4983 | 12.30214 | 10.12328 | 4.19616 | 2.178857
28.12619 | 16.5023 | 12.28447 | 10.09974 | 4.217825 | 2.18474
28.13619 | 16.4837 | 12.26683 | 10.07617 | 4.216868 | 2.190659
28.14619 | 16.4931 | 12.24923 | 10.05262 | 4.243871 | 2.196608
28.15619 | 16.4813 | 12.23167 | 10.02908 | 4.249633 | 2.202589
28.16619 | 16.4716 | 12.21414 | 10.00554 | 4.257455 | 2.2086
28.17619 | 16.4776 | 12.19666 | 9.982021 | 4.280936 | 2.214643
28.18618 | 16.4576 | 12.17924 | 9.958531 | 4.278358 | 2.220712
28.19618 | 16.462 | 12.16184 | 9.935026 | 4.300157 | 2.226817
28.20618 | 16.4408 | 12.14449 | 9.911531 | 4.296313 | 2.232956
28.21618 | 16.4563 | 12.12717 | 9.888046 | 4.329127 | 2.239126
28.22618 | 16.4411 | 12.1099 | 9.864571 | 4.331199 | 2.24533
28.23617 | 16.444 | 12.09269 | 9.84113 | 4.35131 | 2.25156
28.24617 | 16.421 | 12.0755 | 9.817675 | 4.345496 | 2.257829
28.25617 | 16.4339 | 12.05836 | 9.79423 | 4.375538 | 2.264132
28.26617 | 16.4096 | 12.04126 | 9.770795 | 4.368337 | 2.270469
28.27617 | 16.4123 | 12.02421 | 9.74737 | 4.388091 | 2.276839
28.28617 | 16.4171 | 12.0072 | 9.723955 | 4.4099 | 2.283244
28.29616 | 16.3975 | 11.99025 | 9.700574 | 4.407248 | 2.289678
28.30616 | 16.4087 | 11.97333 | 9.67718 | 4.435368 | 2.296152
28.31616 | 16.3908 | 11.95646 | 9.653797 | 4.434341 | 2.302662
28.32616 | 16.3924 | 11.93963 | 9.630424 | 4.452769 | 2.309207
28.33616 | 16.3747 | 11.92285 | 9.607061 | 4.451851 | 2.315788
28.34616 | 16.3762 | 11.90611 | 9.583709 | 4.470086 | 2.322405
28.35615 | 16.3641 | 11.88944 | 9.560391 | 4.474657 | 2.329052
28.36615 | 16.3662 | 11.8728 | 9.537061 | 4.493397 | 2.335742
28.37615 | 16.3592 | 11.85621 | 9.513741 | 4.50299 | 2.34247
28.38615 | 16.3468 | 11.83967 | 9.490432 | 4.507134 | 2.349234
28.39615 | 16.3525 | 11.82317 | 9.467133 | 4.52933 | 2.356037
28.40615 | 16.3388 | 11.80672 | 9.443846 | 4.532077 | 2.362877
28.41614 | 16.3424 | 11.79034 | 9.420593 | 4.552058 | 2.369749
28.42614 | 16.3288 | 11.774 | 9.397328 | 4.554805 | 2.376667
28.43614 | 16.3042 | 11.7577 | 9.374074 | 4.546502 | 2.383624
28.44614 | 16.3135 | 11.74145 | 9.350831 | 4.57205 | 2.39062
28.45614 | 16.2998 | 11.72525 | 9.327599 | 4.574545 | 2.397656
28.46614 | 16.301 | 11.70911 | 9.304379 | 4.59189 | 2.404732
28.47613 | 16.2928 | 11.69303 | 9.281193 | 4.599766 | 2.411841
28.48613 | 16.2842 | 11.67699 | 9.257995 | 4.607207 | 2.418998
28.49613 | 16.2789 | 11.66101 | 9.234809 | 4.617894 | 2.426197
28.50613 | 16.2738 | 11.64507 | 9.211634 | 4.628729 | 2.433437
28.51613 | 16.2724 | 11.62919 | 9.188471 | 4.64321 | 2.440719
28.52613 | 16.2489 | 11.61336 | 9.165319 | 4.635537 | 2.448043
28.53612 | 16.2587 | 11.59761 | 9.142202 | 4.661094 | 2.455403
28.54612 | 16.2393 | 11.58189 | 9.119074 | 4.657412 | 2.462814
28.55612 | 16.2481 | 11.56623 | 9.095958 | 4.681875 | 2.470267
28.56612 | 16.2335 | 11.55062 | 9.072853 | 4.682882 | 2.477765
28.57612 | 16.2247 | 11.53507 | 9.049761 | 4.689632 | 2.485307
28.58612 | 16.2202 | 11.51957 | 9.02668 | 4.700627 | 2.492893
28.59611 | 16.2144 | 11.50415 | 9.003635 | 4.710248 | 2.500517
28.60611 | 16.2119 | 11.48877 | 8.980578 | 4.723127 | 2.508195
28.61611 | 16.2009 | 11.47345 | 8.957534 | 4.727449 | 2.515918
28.62611 | 16.1926 | 11.45819 | 8.934502 | 4.734411 | 2.523688
28.63611 | 16.1897 | 11.44299 | 8.911482 | 4.746714 | 2.531504
28.6461 | 16.187 | 11.42786 | 8.888497 | 4.759143 | 2.53936
28.6561 | 16.161 | 11.41277 | 8.865502 | 4.748227 | 2.547271
28.6661 | 16.1706 | 11.39775 | 8.842519 | 4.77285 | 2.555231
28.6761 | 16.1596 | 11.38279 | 8.819549 | 4.776813 | 2.563239
28.6861 | 16.1499 | 11.36789 | 8.796591 | 4.782014 | 2.571296
28.6961 | 16.1473 | 11.35305 | 8.773645 | 4.794252 | 2.579402
28.70609 | 16.1377 | 11.33829 | 8.750736 | 4.799413 | 2.587551
28.71609 | 16.1309 | 11.32357 | 8.727816 | 4.807326 | 2.595758
28.72609 | 16.1309 | 11.30892 | 8.704909 | 4.821975 | 2.604016
28.73609 | 16.1202 | 11.29434 | 8.682014 | 4.82586 | 2.612326
28.74609 | 16.1038 | 11.27982 | 8.659133 | 4.823981 | 2.620687
28.75609 | 16.1057 | 11.26536 | 8.636264 | 4.840335 | 2.6291
28.76608 | 16.095 | 11.25099 | 8.613431 | 4.84401 | 2.637559
28.77608 | 16.0933 | 11.23667 | 8.590589 | 4.856634 | 2.646078
28.78608 | 16.0766 | 11.22241 | 8.567759 | 4.854188 | 2.654653
28.79608 | 16.0771 | 11.20822 | 8.544943 | 4.868878 | 2.66328
28.80608 | 16.0672 | 11.1941 | 8.522139 | 4.873097 | 2.671964
28.81608 | 16.0691 | 11.18005 | 8.499349 | 4.889048 | 2.680703
28.82607 | 16.0445 | 11.16608 | 8.476596 | 4.878417 | 2.689488
28.83607 | 16.051 | 11.15217 | 8.453832 | 4.898828 | 2.69834
28.84607 | 16.0379 | 11.13833 | 8.431082 | 4.89957 | 2.707247
28.85607 | 16.0477 | 11.12456 | 8.408346 | 4.923141 | 2.716214
28.86607 | 16.0209 | 11.11086 | 8.385623 | 4.91004 | 2.725237
28.87607 | 16.0159 | 11.09723 | 8.362913 | 4.918666 | 2.734321
28.88606 | 16.0279 | 11.08369 | 8.34024 | 4.944207 | 2.743453
28.89606 | 16.013 | 11.07021 | 8.317558 | 4.942787 | 2.752655
28.90606 | 15.9988 | 11.05681 | 8.29489 | 4.941993 | 2.761917
28.91606 | 16.0147 | 11.04348 | 8.272235 | 4.971224 | 2.771241
28.92606 | 15.9961 | 11.03022 | 8.249594 | 4.96588 | 2.780626
28.93606 | 15.9958 | 11.01704 | 8.226968 | 4.978759 | 2.790073
28.94605 | 15.9764 | 11.00395 | 8.204377 | 4.972449 | 2.799574
28.95605 | 15.978 | 10.99093 | 8.181778 | 4.987075 | 2.809147
28.96605 | 15.962 | 10.97798 | 8.159193 | 4.984022 | 2.818785
28.97605 | 15.9725 | 10.96511 | 8.136623 | 5.007391 | 2.828487
28.98605 | 15.9596 | 10.95232 | 8.114066 | 5.00728 | 2.838254
28.99605 | 15.9516 | 10.93961 | 8.091523 | 5.011989 | 2.848087
29.00604 | 15.9515 | 10.927 | 8.069018 | 5.024505 | 2.857977
29.01604 | 15.936 | 10.91445 | 8.046504 | 5.021552 | 2.867944
29.02604 | 15.9304 | 10.90198 | 8.024004 | 5.028417 | 2.877979
29.03604 | 15.9278 | 10.8896 | 8.001519 | 5.038199 | 2.888082
29.04604 | 15.9285 | 10.8773 | 7.979049 | 5.051198 | 2.898254
29.05603 | 15.915 | 10.8651 | 7.956615 | 5.0499 | 2.908485
29.06603 | 15.9143 | 10.85297 | 7.934173 | 5.061329 | 2.918797
29.07603 | 15.8991 | 10.84093 | 7.911746 | 5.058173 | 2.929181
29.08603 | 15.9066 | 10.82897 | 7.889334 | 5.07763 | 2.939636
29.09603 | 15.8822 | 10.8171 | 7.866936 | 5.065101 | 2.950163
29.10603 | 15.8826 | 10.80532 | 7.844554 | 5.077283 | 2.960763
29.11602 | 15.8688 | 10.79363 | 7.822208 | 5.075165 | 2.971427
29.12602 | 15.8624 | 10.78203 | 7.799855 | 5.08037 | 2.982175
29.13602 | 15.858 | 10.77051 | 7.777517 | 5.087485 | 2.992998
29.14602 | 15.8668 | 10.75909 | 7.755194 | 5.107709 | 3.003897
29.15602 | 15.8438 | 10.74776 | 7.732885 | 5.096042 | 3.014873
29.16602 | 15.8429 | 10.73652 | 7.710592 | 5.106382 | 3.025926
29.17601 | 15.8385 | 10.72538 | 7.688337 | 5.113118 | 3.037046
29.18601 | 15.8254 | 10.71433 | 7.666074 | 5.111072 | 3.048254
29.19601 | 15.8254 | 10.70337 | 7.643826 | 5.122031 | 3.059543
29.20601 | 15.8211 | 10.6925 | 7.621594 | 5.128595 | 3.070911
29.21601 | 15.8216 | 10.68174 | 7.599377 | 5.139863 | 3.08236
29.22601 | 15.7971 | 10.67106 | 7.577176 | 5.126035 | 3.093889
29.236 | 15.8098 | 10.6605 | 7.555012 | 5.149298 | 3.10549
29.246 | 15.791 | 10.65003 | 7.532841 | 5.140974 | 3.117185
29.256 | 15.7909 | 10.63965 | 7.510686 | 5.151251 | 3.128963
29.266 | 15.7715 | 10.62937 | 7.488546 | 5.142129 | 3.140825
29.276 | 15.7812 | 10.61919 | 7.466422 | 5.162006 | 3.152771
29.286 | 15.7699 | 10.60912 | 7.444314 | 5.160782 | 3.164804
29.29599 | 15.7475 | 10.59915 | 7.422244 | 5.148346 | 3.17691
29.30599 | 15.7476 | 10.58928 | 7.400167 | 5.158318 | 3.189115
29.31599 | 15.753 | 10.57951 | 7.378106 | 5.173486 | 3.201408
29.32599 | 15.7414 | 10.56985 | 7.356061 | 5.171552 | 3.213787
29.33599 | 15.723 | 10.56029 | 7.334032 | 5.162711 | 3.226257
29.34599 | 15.7198 | 10.55083 | 7.312019 | 5.168966 | 3.238815
29.35598 | 15.709 | 10.54149 | 7.290044 | 5.167505 | 3.251451
29.36598 | 15.6981 | 10.53225 | 7.268063 | 5.165847 | 3.26419
29.37598 | 15.688 | 10.52312 | 7.246098 | 5.164881 | 3.277021
29.38598 | 15.6752 | 10.51409 | 7.224149 | 5.161108 | 3.289943
29.39598 | 15.6692 | 10.50518 | 7.202217 | 5.164024 | 3.302959
29.40597 | 15.6732 | 10.49638 | 7.180322 | 5.176824 | 3.316054
29.41597 | 15.6576 | 10.48768 | 7.158422 | 5.169922 | 3.329256
29.42597 | 15.6327 | 10.47909 | 7.136539 | 5.153609 | 3.342552
29.43597 | 15.621 | 10.47061 | 7.114672 | 5.150386 | 3.355943
29.44597 | 15.6212 | 10.46225 | 7.092821 | 5.15895 | 3.369429
29.45597 | 15.5998 | 10.454 | 7.070987 | 5.145802 | 3.383012
29.46596 | 15.6184 | 10.44587 | 7.049191 | 5.172532 | 3.396677
29.47596 | 15.5923 | 10.43784 | 7.02739 | 5.154458 | 3.410452
29.48596 | 15.5776 | 10.42993 | 7.005605 | 5.14767 | 3.424325
29.49596 | 15.5723 | 10.42213 | 6.983838 | 5.150167 | 3.438295
29.50596 | 15.5637 | 10.41445 | 6.962087 | 5.14925 | 3.452363
29.51596 | 15.5492 | 10.40688 | 6.940352 | 5.142317 | 3.46653
29.52595 | 15.5527 | 10.39944 | 6.918657 | 5.153262 | 3.480781
29.53595 | 15.5419 | 10.3921 | 6.896956 | 5.149797 | 3.495147
29.54595 | 15.5217 | 10.38488 | 6.875273 | 5.136817 | 3.50961
29.55595 | 15.5221 | 10.37778 | 6.853606 | 5.14432 | 3.524174
29.56595 | 15.5138 | 10.37079 | 6.831957 | 5.143005 | 3.538838
29.57595 | 15.5146 | 10.36393 | 6.810324 | 5.150673 | 3.553603
29.58594 | 15.5035 | 10.35718 | 6.78873 | 5.146318 | 3.568452
29.59594 | 15.4946 | 10.35055 | 6.767132 | 5.144051 | 3.583417
29.60594 | 15.4859 | 10.34403 | 6.745551 | 5.141867 | 3.598482
29.61594 | 15.4909 | 10.33763 | 6.723987 | 5.153265 | 3.613647
29.62594 | 15.4916 | 10.33135 | 6.702441 | 5.160246 | 3.628913
29.63594 | 15.4744 | 10.32519 | 6.680912 | 5.149208 | 3.64428
29.64593 | 15.4793 | 10.31915 | 6.659422 | 5.160147 | 3.659731
29.65593 | 15.4641 | 10.31323 | 6.637927 | 5.150874 | 3.675298
29.66593 | 15.4634 | 10.30742 | 6.61645 | 5.155984 | 3.690965
29.67593 | 15.4599 | 10.30172 | 6.594991 | 5.158176 | 3.706732
29.68593 | 15.468 | 10.29615 | 6.573549 | 5.171852 | 3.722599
29.69593 | 15.4533 | 10.29069 | 6.552125 | 5.16261 | 3.738564
29.70592 | 15.4502 | 10.28535 | 6.53074 | 5.164847 | 3.754612
29.71592 | 15.4483 | 10.28013 | 6.509352 | 5.168174 | 3.770775
29.72592 | 15.4403 | 10.27502 | 6.487981 | 5.165284 | 3.787035
29.73592 | 15.4504 | 10.27002 | 6.466627 | 5.180381 | 3.803392
29.74592 | 15.4274 | 10.26514 | 6.445292 | 5.162263 | 3.819845
29.75592 | 15.4261 | 10.26037 | 6.423975 | 5.165731 | 3.836394
29.76591 | 15.4216 | 10.25572 | 6.402696 | 5.165882 | 3.853022
29.77591 | 15.4151 | 10.25117 | 6.381415 | 5.163925 | 3.86976
29.78591 | 15.407 | 10.24674 | 6.360151 | 5.160258 | 3.886591
29.79591 | 15.4258 | 10.24242 | 6.338906 | 5.18338 | 3.903514
29.80591 | 15.4016 | 10.23821 | 6.317678 | 5.163394 | 3.920528
29.8159 | 15.3972 | 10.23411 | 6.29649 | 5.163095 | 3.937615
29.8259 | 15.3998 | 10.23011 | 6.275299 | 5.169693 | 3.954808
29.8359 | 15.3857 | 10.22621 | 6.254126 | 5.159486 | 3.972088
29.8459 | 15.378 | 10.22243 | 6.232972 | 5.155575 | 3.989453
29.8559 | 15.3773 | 10.21874 | 6.211836 | 5.158561 | 4.006904
29.8659 | 15.3688 | 10.21515 | 6.190718 | 5.153645 | 4.024437
29.87589 | 15.361 | 10.21167 | 6.169639 | 5.149326 | 4.042034
29.88589 | 15.3505 | 10.20829 | 6.148558 | 5.142213 | 4.059728
29.89589 | 15.3628 | 10.205 | 6.127496 | 5.157804 | 4.077501
29.90589 | 15.343 | 10.2018 | 6.106452 | 5.141199 | 4.095349
29.91589 | 15.3266 | 10.1987 | 6.085426 | 5.127902 | 4.113272
29.92589 | 15.3221 | 10.19569 | 6.06442 | 5.126414 | 4.131266
29.93588 | 15.3303 | 10.19277 | 6.043453 | 5.137534 | 4.149314
29.94588 | 15.3072 | 10.18993 | 6.022483 | 5.117271 | 4.167446
29.95588 | 15.3068 | 10.18718 | 6.001532 | 5.119622 | 4.185645
29.96588 | 15.3038 | 10.18451 | 5.980601 | 5.119291 | 4.203908
29.97588 | 15.2871 | 10.18192 | 5.959688 | 5.10518 | 4.222232
29.98588 | 15.2888 | 10.17941 | 5.938793 | 5.109392 | 4.240615
29.99587 | 15.2731 | 10.17698 | 5.917939 | 5.096124 | 4.259037
30.00587 | 15.266 | 10.17461 | 5.897083 | 5.091387 | 4.27753
30.01587 | 15.2719 | 10.17232 | 5.876245 | 5.09958 | 4.296075
30.02587 | 15.2493 | 10.1701 | 5.855427 | 5.079204 | 4.314669
30.03587 | 15.2483 | 10.16794 | 5.834628 | 5.080362 | 4.33331
30.04587 | 15.2414 | 10.16584 | 5.813848 | 5.075558 | 4.351994
30.05586 | 15.2288 | 10.16381 | 5.793108 | 5.064993 | 4.370699
30.06586 | 15.2198 | 10.16183 | 5.772366 | 5.057972 | 4.389462
30.07586 | 15.2174 | 10.1599 | 5.751644 | 5.057495 | 4.408261
30.08586 | 15.2177 | 10.15803 | 5.730941 | 5.059667 | 4.427092
30.09586 | 15.201 | 10.15621 | 5.710257 | 5.044789 | 4.445954
30.10586 | 15.2013 | 10.15444 | 5.689592 | 5.046865 | 4.464843
30.11585 | 15.1935 | 10.1527 | 5.668968 | 5.040795 | 4.483737
30.12585 | 15.1851 | 10.15101 | 5.648342 | 5.034086 | 4.502671
30.13585 | 15.1878 | 10.14936 | 5.627736 | 5.038439 | 4.521625
30.14585 | 15.1693 | 10.14774 | 5.60715 | 5.021555 | 4.540595
30.15585 | 15.1844 | 10.14616 | 5.586583 | 5.038239 | 4.559578
30.16585 | 15.1661 | 10.14461 | 5.566035 | 5.021492 | 4.578572
30.17584 | 15.1631 | 10.14308 | 5.545528 | 5.020016 | 4.597556
30.18584 | 15.1659 | 10.14158 | 5.52502 | 5.024316 | 4.616564
30.19584 | 15.1581 | 10.14011 | 5.504532 | 5.017993 | 4.635575
30.20584 | 15.153 | 10.13865 | 5.484063 | 5.01435 | 4.654586
30.21584 | 15.1498 | 10.13721 | 5.463615 | 5.01259 | 4.673596
30.22583 | 15.1526 | 10.13579 | 5.443206 | 5.016811 | 4.692582
30.23583 | 15.1425 | 10.13438 | 5.422797 | 5.008121 | 4.711582
30.24583 | 15.1315 | 10.13298 | 5.402408 | 4.998519 | 4.730573
30.25583 | 15.1338 | 10.13159 | 5.382039 | 5.002208 | 4.749553
30.26583 | 15.1277 | 10.13021 | 5.36169 | 4.99749 | 4.768521
30.27583 | 15.1311 | 10.12883 | 5.341361 | 5.002265 | 4.787474
30.28582 | 15.1127 | 10.12747 | 5.321072 | 4.985235 | 4.806393
30.29582 | 15.1089 | 10.1261 | 5.300783 | 4.982803 | 4.825314
30.30582 | 15.0998 | 10.12473 | 5.280514 | 4.975071 | 4.844215
30.31582 | 15.1035 | 10.12336 | 5.260266 | 4.980138 | 4.863097
30.32582 | 15.0848 | 10.12199 | 5.240037 | 4.962806 | 4.881956
30.33582 | 15.0653 | 10.12062 | 5.219829 | 4.944677 | 4.900793
30.34581 | 15.0851 | 10.11925 | 5.199662 | 4.965849 | 4.919589
30.35581 | 15.0601 | 10.11787 | 5.179494 | 4.942226 | 4.938379
30.36581 | 15.0552 | 10.11649 | 5.159347 | 4.938707 | 4.957145
30.37581 | 15.0511 | 10.11511 | 5.139221 | 4.935993 | 4.975886
30.38581 | 15.0297 | 10.11372 | 5.119115 | 4.915984 | 4.994602
30.39581 | 15.0247 | 10.11232 | 5.099029 | 4.912379 | 5.013292
30.4058 | 15.01 | 10.11092 | 5.078984 | 4.899077 | 5.031939
30.4158 | 14.997 | 10.10952 | 5.05894 | 4.887481 | 5.05058
30.4258 | 14.9893 | 10.10811 | 5.038916 | 4.881188 | 5.069196
30.4358 | 14.9926 | 10.1067 | 5.018912 | 4.885899 | 5.087789
30.4458 | 14.9761 | 10.10529 | 4.99893 | 4.870813 | 5.106358
30.4558 | 14.9694 | 10.10387 | 4.978968 | 4.865527 | 5.124905
30.46579 | 14.9607 | 10.10246 | 4.959047 | 4.858239 | 5.143414
30.47579 | 14.9392 | 10.10105 | 4.939126 | 4.838153 | 5.161921
30.48579 | 14.9352 | 10.09964 | 4.919227 | 4.835564 | 5.180409
30.49579 | 14.929 | 10.09823 | 4.899348 | 4.83077 | 5.198882
30.50579 | 14.9281 | 10.09683 | 4.87949 | 4.83127 | 5.217339
30.51579 | 14.91 | 10.09544 | 4.859654 | 4.814563 | 5.235783
30.52578 | 14.9017 | 10.09406 | 4.839858 | 4.807643 | 5.254199
30.53578 | 14.9092 | 10.09269 | 4.820063 | 4.816513 | 5.272624
30.54578 | 14.8965 | 10.09133 | 4.800289 | 4.805168 | 5.291043
30.55578 | 14.882 | 10.08999 | 4.780536 | 4.792006 | 5.309458
30.56578 | 14.8735 | 10.08868 | 4.760805 | 4.784823 | 5.327872
30.57578 | 14.8839 | 10.08738 | 4.741094 | 4.796518 | 5.346288
30.58577 | 14.865 | 10.08611 | 4.721425 | 4.778889 | 5.364686
30.59577 | 14.8614 | 10.08487 | 4.701757 | 4.776529 | 5.383115
30.60577 | 14.8631 | 10.08366 | 4.68211 | 4.779436 | 5.401554
30.61577 | 14.8506 | 10.08249 | 4.662484 | 4.768108 | 5.420007
30.62577 | 14.8413 | 10.08136 | 4.64288 | 4.759942 | 5.438478
30.63576 | 14.8452 | 10.08027 | 4.623317 | 4.76493 | 5.456953
30.64576 | 14.8316 | 10.07923 | 4.603755 | 4.752374 | 5.47547
30.65576 | 14.8345 | 10.07823 | 4.584215 | 4.756268 | 5.494016
30.66576 | 14.8173 | 10.07729 | 4.564697 | 4.740009 | 5.512594
30.67576 | 14.8253 | 10.07641 | 4.5452 | 4.748891 | 5.531209
30.68576 | 14.8122 | 10.07559 | 4.525724 | 4.736612 | 5.549864
30.69575 | 14.8024 | 10.07483 | 4.50629 | 4.727566 | 5.568545
30.70575 | 14.8118 | 10.07415 | 4.486857 | 4.737649 | 5.587293
30.71575 | 14.7939 | 10.07354 | 4.467447 | 4.720359 | 5.606095
30.72575 | 14.7955 | 10.07301 | 4.448058 | 4.72249 | 5.624953
30.73575 | 14.7796 | 10.07256 | 4.42869 | 4.707037 | 5.643873
30.74575 | 14.7881 | 10.0722 | 4.409345 | 4.715896 | 5.66286
30.75574 | 14.7649 | 10.07194 | 4.39004 | 4.692962 | 5.681898
30.76574 | 14.7806 | 10.07177 | 4.370738 | 4.708832 | 5.70103
30.77574 | 14.7607 | 10.0717 | 4.351458 | 4.688999 | 5.720243
30.78574 | 14.7653 | 10.07174 | 4.332199 | 4.693561 | 5.739539
30.79574 | 14.7488 | 10.07189 | 4.312963 | 4.676911 | 5.758926
30.80574 | 14.7469 | 10.07215 | 4.293748 | 4.674745 | 5.778407
30.81573 | 14.7359 | 10.07254 | 4.274575 | 4.663358 | 5.797967
30.82573 | 14.7386 | 10.07305 | 4.255404 | 4.665545 | 5.81765
30.83573 | 14.7385 | 10.0737 | 4.236256 | 4.664801 | 5.837443
30.84573 | 14.7262 | 10.07448 | 4.217129 | 4.651722 | 5.857349
30.85573 | 14.7112 | 10.0754 | 4.198025 | 4.635802 | 5.877373
30.86573 | 14.7328 | 10.07646 | 4.178943 | 4.656336 | 5.897521
30.87572 | 14.7064 | 10.07768 | 4.159902 | 4.628719 | 5.917779
30.88572 | 14.7141 | 10.07905 | 4.140864 | 4.635047 | 5.93819
30.89572 | 14.705 | 10.08059 | 4.121848 | 4.624413 | 5.95874
30.90572 | 14.7011 | 10.08229 | 4.102854 | 4.618813 | 5.979433
30.91572 | 14.6949 | 10.08416 | 4.083883 | 4.610742 | 6.000275
30.92572 | 14.6945 | 10.08621 | 4.064934 | 4.608295 | 6.021271
30.93571 | 14.695 | 10.08843 | 4.046027 | 4.606568 | 6.042405
30.94571 | 14.6751 | 10.09085 | 4.027122 | 4.584253 | 6.063724
30.95571 | 14.6656 | 10.09345 | 4.008241 | 4.572147 | 6.085212
30.96571 | 14.676 | 10.09626 | 3.989381 | 4.579743 | 6.106875
30.97571 | 14.6666 | 10.09926 | 3.970545 | 4.567338 | 6.128717
30.98571 | 14.6581 | 10.10247 | 3.95173 | 4.555626 | 6.150744
30.9957 | 14.6554 | 10.1059 | 3.932957 | 4.549504 | 6.172939
31.0057 | 14.6584 | 10.10954 | 3.914188 | 4.548863 | 6.195349
31.0157 | 14.6374 | 10.1134 | 3.895441 | 4.523999 | 6.21796
31.0257 | 14.6443 | 10.11749 | 3.876717 | 4.526808 | 6.240775
31.0357 | 14.6184 | 10.12182 | 3.858016 | 4.496584 | 6.2638
31.04569 | 14.6277 | 10.12637 | 3.839356 | 4.501327 | 6.287017
31.05569 | 14.6094 | 10.13118 | 3.8207 | 4.478224 | 6.310477
31.06569 | 14.6006 | 10.13623 | 3.802066 | 4.464372 | 6.334162
31.07569 | 14.5958 | 10.14153 | 3.783456 | 4.454268 | 6.358076
31.08569 | 14.5937 | 10.14709 | 3.764868 | 4.446606 | 6.382225
31.09569 | 14.5809 | 10.15292 | 3.746303 | 4.427982 | 6.406615
31.10568 | 14.5848 | 10.159 | 3.72778 | 4.425796 | 6.431225
31.11568 | 14.5755 | 10.16537 | 3.709261 | 4.410132 | 6.456108
31.12568 | 14.5626 | 10.17201 | 3.690764 | 4.39059 | 6.481245
31.13568 | 14.5564 | 10.17893 | 3.672291 | 4.377466 | 6.506643
31.14568 | 14.5461 | 10.18615 | 3.653841 | 4.359955 | 6.532305
31.15568 | 14.5551 | 10.19365 | 3.635414 | 4.361451 | 6.558235
31.16567 | 14.5468 | 10.20144 | 3.617028 | 4.345358 | 6.584415
31.17567 | 14.5373 | 10.20954 | 3.598647 | 4.327756 | 6.610897
31.18567 | 14.5144 | 10.21795 | 3.580288 | 4.296447 | 6.637664
31.19567 | 14.5172 | 10.22667 | 3.561953 | 4.290528 | 6.664719
31.20567 | 14.5078 | 10.23571 | 3.543642 | 4.272091 | 6.692067
31.21567 | 14.5187 | 10.24507 | 3.525353 | 4.273634 | 6.719713
31.22566 | 14.503 | 10.25474 | 3.507106 | 4.248261 | 6.747633
31.23566 | 14.4953 | 10.26475 | 3.488864 | 4.230549 | 6.775888
31.24566 | 14.5029 | 10.2751 | 3.470645 | 4.227801 | 6.804455
31.25566 | 14.4824 | 10.28578 | 3.452449 | 4.196619 | 6.833332
31.26566 | 14.4946 | 10.29681 | 3.434277 | 4.197787 | 6.862536
31.27566 | 14.4721 | 10.30819 | 3.416127 | 4.163906 | 6.892066
31.28565 | 14.4787 | 10.31992 | 3.39802 | 4.158783 | 6.921897
31.29565 | 14.4564 | 10.33201 | 3.379918 | 4.124393 | 6.952089
31.30565 | 14.4557 | 10.34446 | 3.361839 | 4.111238 | 6.982623
31.31565 | 14.4603 | 10.35729 | 3.343783 | 4.103015 | 7.013502
31.32565 | 14.4437 | 10.37048 | 3.325751 | 4.07322 | 7.044729
31.33565 | 14.454 | 10.38405 | 3.307743 | 4.069948 | 7.076309
31.34564 | 14.4174 | 10.39799 | 3.289776 | 4.019408 | 7.108216
31.35564 | 14.4463 | 10.41233 | 3.271815 | 4.033969 | 7.140516
31.36564 | 14.4144 | 10.42706 | 3.253877 | 3.98734 | 7.173183
31.37564 | 14.4103 | 10.44219 | 3.235963 | 3.968115 | 7.206222
31.38564 | 14.4135 | 10.45771 | 3.218072 | 3.95579 | 7.239637
31.39563 | 14.391 | 10.47362 | 3.200223 | 3.917376 | 7.2734
31.40563 | 14.3963 | 10.48996 | 3.18238 | 3.906339 | 7.307581
31.41563 | 14.384 | 10.50671 | 3.164561 | 3.877287 | 7.342152
31.42563 | 14.3927 | 10.52388 | 3.146765 | 3.868817 | 7.377118
31.43563 | 14.3699 | 10.54148 | 3.128993 | 3.828424 | 7.412483
31.44563 | 14.3696 | 10.5595 | 3.111245 | 3.810103 | 7.448252
31.45562 | 14.3631 | 10.57793 | 3.093538 | 3.785167 | 7.484395
31.46562 | 14.3489 | 10.59682 | 3.075838 | 3.752077 | 7.520985
31.47562 | 14.3641 | 10.61616 | 3.058161 | 3.747945 | 7.557994
31.48562 | 14.3348 | 10.63593 | 3.040508 | 3.698865 | 7.595426
31.49562 | 14.3422 | 10.65616 | 3.02288 | 3.686035 | 7.633285
31.50562 | 14.3248 | 10.67685 | 3.005275 | 3.647948 | 7.671577
31.51561 | 14.3233 | 10.69798 | 2.987711 | 3.62532 | 7.710268
31.52561 | 14.3242 | 10.71959 | 2.970154 | 3.604606 | 7.74944
31.53561 | 14.317 | 10.74168 | 2.952622 | 3.575321 | 7.789058
31.54561 | 14.3173 | 10.76424 | 2.935113 | 3.553059 | 7.829128
31.55561 | 14.3103 | 10.78728 | 2.917628 | 3.523017 | 7.869655
31.56561 | 14.3068 | 10.81081 | 2.900167 | 3.495988 | 7.910644
31.5756 | 14.3015 | 10.83481 | 2.882748 | 3.466692 | 7.95206
31.5856 | 14.2984 | 10.85932 | 2.865335 | 3.439075 | 7.993989
31.5956 | 14.3024 | 10.88434 | 2.847947 | 3.418058 | 8.036395
31.6056 | 14.287 | 10.90987 | 2.830583 | 3.377134 | 8.079283
31.6156 | 14.2998 | 10.9359 | 2.813243 | 3.363898 | 8.122659
31.6256 | 14.2976 | 10.96246 | 2.795927 | 3.335144 | 8.166528
31.63559 | 14.2831 | 10.98951 | 2.778653 | 3.293593 | 8.210853
31.64559 | 14.2895 | 11.01711 | 2.761386 | 3.272389 | 8.255725
31.65559 | 14.2846 | 11.04525 | 2.744143 | 3.239351 | 8.301105
31.66559 | 14.271 | 11.07393 | 2.726925 | 3.197073 | 8.347002
31.67559 | 14.2721 | 11.10315 | 2.70973 | 3.168951 | 8.393419
31.68559 | 14.2651 | 11.13292 | 2.692561 | 3.132178 | 8.440362
31.69558 | 14.2773 | 11.16322 | 2.675432 | 3.114078 | 8.48779
31.70558 | 14.2659 | 11.19411 | 2.658311 | 3.071786 | 8.535803
31.71558 | 14.2542 | 11.22557 | 2.641215 | 3.028626 | 8.584359
31.72558 | 14.2555 | 11.25761 | 2.624143 | 2.997892 | 8.633465
31.73558 | 14.2568 | 11.29022 | 2.607095 | 2.966579 | 8.683127
31.74558 | 14.2354 | 11.32342 | 2.590072 | 2.911979 | 8.733349
31.75557 | 14.2476 | 11.35718 | 2.57309 | 2.89042 | 8.78409
31.76557 | 14.2281 | 11.39157 | 2.556116 | 2.836529 | 8.835455
31.77557 | 14.2343 | 11.42657 | 2.539167 | 2.807733 | 8.8874
31.78557 | 14.2186 | 11.46217 | 2.522242 | 2.756427 | 8.939932
31.79557 | 14.2184 | 11.4984 | 2.505341 | 2.720002 | 8.993057
31.80556 | 14.2073 | 11.5352 | 2.488483 | 2.672101 | 9.046716
31.81556 | 14.2085 | 11.57268 | 2.471632 | 2.635822 | 9.101046
31.82556 | 14.1784 | 11.61079 | 2.454805 | 2.567605 | 9.155989
31.83556 | 14.1927 | 11.64956 | 2.438004 | 2.543139 | 9.211557
31.84556 | 14.1745 | 11.68897 | 2.421227 | 2.485526 | 9.267747
31.85556 | 14.1694 | 11.72904 | 2.404475 | 2.440355 | 9.32457
31.86555 | 14.1562 | 11.76974 | 2.387764 | 2.386461 | 9.381975
31.87555 | 14.1598 | 11.81115 | 2.371061 | 2.348652 | 9.440087
31.88555 | 14.1482 | 11.85324 | 2.354383 | 2.294963 | 9.498853
31.89555 | 14.1465 | 11.89601 | 2.33773 | 2.250487 | 9.558283
31.90555 | 14.1259 | 11.93948 | 2.321102 | 2.186415 | 9.618382
31.91555 | 14.1159 | 11.98366 | 2.304499 | 2.132241 | 9.67916
31.92554 | 14.1062 | 12.0285 | 2.287937 | 2.077702 | 9.74056
31.93554 | 14.109 | 12.0741 | 2.271384 | 2.034904 | 9.802713
31.94554 | 14.1022 | 12.12042 | 2.254855 | 1.981778 | 9.865567
31.95554 | 14.094 | 12.16748 | 2.238352 | 1.926519 | 9.929129
31.96554 | 14.0779 | 12.21528 | 2.221873 | 1.862619 | 9.993408
31.97554 | 14.0823 | 12.26383 | 2.205419 | 1.818471 | 10.05841
31.98553 | 14.0664 | 12.31309 | 2.189007 | 1.753312 | 10.12408
31.99553 | 14.0737 | 12.36316 | 2.172603 | 1.71054 | 10.19056
32.00553 | 14.0551 | 12.41401 | 2.156225 | 1.641094 | 10.25778
32.01553 | 14.0625 | 12.46563 | 2.139871 | 1.596866 | 10.32576
32.02553 | 14.0435 | 12.51805 | 2.123543 | 1.525446 | 10.39451
32.03553 | 14.0521 | 12.57127 | 2.107239 | 1.480826 | 10.46403
32.04552 | 14.0356 | 12.62525 | 2.090977 | 1.410351 | 10.53427
32.05552 | 14.029 | 12.68009 | 2.074724 | 1.348905 | 10.60537
32.06552 | 14.0415 | 12.73577 | 2.058496 | 1.305734 | 10.67727
32.07552 | 14.0215 | 12.79227 | 2.042293 | 1.229227 | 10.74998
32.08552 | 14.0352 | 12.84963 | 2.026116 | 1.185574 | 10.82351
32.09552 | 14.0253 | 12.90783 | 2.009964 | 1.117468 | 10.89787
32.10551 | 14.0165 | 12.96684 | 1.993852 | 1.049656 | 10.97299
32.11551 | 14.0206 | 13.02679 | 1.977751 | 0.9938136 | 11.04904
32.12551 | 14.0209 | 13.08761 | 1.961674 | 0.9332893 | 11.12594
32.13551 | 14.0088 | 13.14933 | 1.945623 | 0.8594727 | 11.2037
32.14551 | 14.0045 | 13.21195 | 1.929597 | 0.7925549 | 11.28235
32.15551 | 14.0038 | 13.27548 | 1.913596 | 0.7283243 | 11.36188
32.1655 | 14.0082 | 13.33986 | 1.897636 | 0.6683359 | 11.44223
32.1755 | 14.0034 | 13.40525 | 1.881686 | 0.5981533 | 11.52356
32.1855 | 14.0009 | 13.47157 | 1.865762 | 0.5293288 | 11.60581
32.1955 | 13.982 | 13.53885 | 1.849862 | 0.443152 | 11.68899
32.2055 | 13.9852 | 13.60709 | 1.833989 | 0.3781128 | 11.7731
32.21549 | 13.9616 | 13.67623 | 1.818156 | 0.2853689 | 11.85808
32.22549 | 13.9994 | 13.74643 | 1.802333 | 0.2529749 | 11.94409
32.23549 | 13.9669 | 13.81761 | 1.786535 | 0.149287 | 12.03108
32.24549 | 13.9635 | 13.8898 | 1.770763 | 0.07369576 | 12.11904
32.25549 | 13.9672 | 13.96301 | 1.755017 | 0.004187705 | 12.208
32.26549 | 13.951 | 14.03725 | 1.739296 | -0.08624572 | 12.29795
32.27548 | 13.9624 | 14.11244 | 1.723616 | -0.1500428 | 12.38883
32.28548 | 13.9461 | 14.18876 | 1.707946 | -0.2426597 | 12.48081
32.29548 | 13.9486 | 14.26613 | 1.692301 | -0.3175344 | 12.57383
32.30548 | 13.9443 | 14.34458 | 1.676682 | -0.40028 | 12.6679
32.31548 | 13.9242 | 14.42411 | 1.661089 | -0.4999058 | 12.76302
32.32548 | 13.943 | 14.50472 | 1.645521 | -0.5617245 | 12.8592
32.33547 | 13.9177 | 14.58637 | 1.629995 | -0.6686659 | 12.95637
32.34547 | 13.9242 | 14.6692 | 1.614478 | -0.7449999 | 13.05472
32.35547 | 13.9159 | 14.75316 | 1.598987 | -0.83726 | 13.15417
32.36547 | 13.9276 | 14.83826 | 1.583522 | -0.9106587 | 13.25474
32.37547 | 13.9096 | 14.9245 | 1.568083 | -1.014905 | 13.35642
32.38547 | 13.9154 | 15.01191 | 1.552669 | -1.096511 | 13.45924
32.39546 | 13.9101 | 15.1004 | 1.537296 | -1.190301 | 13.5631
32.40546 | 13.9154 | 15.19016 | 1.521934 | -1.27476 | 13.66823
32.41546 | 13.9022 | 15.28111 | 1.506597 | -1.378911 | 13.77451
32.42546 | 13.9159 | 15.37327 | 1.491286 | -1.45737 | 13.88198
32.43546 | 13.9087 | 15.46665 | 1.476001 | -1.557945 | 13.99064
32.44546 | 13.9035 | 15.56125 | 1.460742 | -1.657748 | 14.10051
32.45545 | 13.8941 | 15.65698 | 1.445524 | -1.762879 | 14.21146
32.46545 | 13.9078 | 15.75407 | 1.430316 | -1.84627 | 14.32375
32.47545 | 13.9011 | 15.85242 | 1.415134 | -1.951324 | 14.43729
32.48545 | 13.9046 | 15.95205 | 1.399978 | -2.047452 | 14.55207
32.49545 | 13.8837 | 16.05296 | 1.384848 | -2.169262 | 14.66811
32.50545 | 13.8855 | 16.15517 | 1.369744 | -2.269669 | 14.78543
32.51544 | 13.8988 | 16.25857 | 1.354681 | -2.359774 | 14.90389
32.52544 | 13.8908 | 16.3634 | 1.339628 | -2.472603 | 15.02378
32.53544 | 13.8861 | 16.46956 | 1.324601 | -2.583461 | 15.14496
32.54544 | 13.8839 | 16.57706 | 1.309601 | -2.693156 | 15.26745
32.55544 | 13.8759 | 16.6859 | 1.294626 | -2.810003 | 15.39128
32.56544 | 13.874 | 16.79611 | 1.279677 | -2.922105 | 15.51643
32.57543 | 13.8662 | 16.90757 | 1.264769 | -3.041371 | 15.6428
32.58543 | 13.8606 | 17.02052 | 1.249872 | -3.159922 | 15.77065
32.59543 | 13.868 | 17.13486 | 1.235002 | -3.266863 | 15.89986
32.60543 | 13.8578 | 17.2506 | 1.220157 | -3.392803 | 16.03045
32.61543 | 13.8468 | 17.36775 | 1.205338 | -3.52095 | 16.16241
32.62542 | 13.8548 | 17.4862 | 1.19056 | -3.6314 | 16.29564
32.63542 | 13.8572 | 17.60619 | 1.175793 | -3.74899 | 16.4304
32.64542 | 13.8307 | 17.72761 | 1.161052 | -3.896912 | 16.56656
32.65542 | 13.8416 | 17.85048 | 1.146338 | -4.008879 | 16.70414
32.66542 | 13.8272 | 17.97479 | 1.131649 | -4.147594 | 16.84314
32.67542 | 13.8228 | 18.10057 | 1.116987 | -4.277768 | 16.98358
32.68541 | 13.8366 | 18.22768 | 1.102365 | -4.391081 | 17.12532
32.69541 | 13.8181 | 18.35639 | 1.087755 | -4.538288 | 17.26863
32.70541 | 13.8245 | 18.48657 | 1.07317 | -4.662073 | 17.4134
32.71541 | 13.827 | 18.61824 | 1.058612 | -4.791241 | 17.55963
32.72541 | 13.8054 | 18.7514 | 1.04408 | -4.945997 | 17.70732
32.73541 | 13.8202 | 18.88605 | 1.029575 | -5.065848 | 17.85647
32.7454 | 13.8147 | 19.02206 | 1.01511 | -5.20736 | 18.00695
32.7554 | 13.8145 | 19.15971 | 1.000656 | -5.345206 | 18.15905
32.7654 | 13.8235 | 19.29886 | 0.9862291 | -5.475356 | 18.31263
32.7754 | 13.804 | 19.43951 | 0.9718281 | -5.635511 | 18.46768
32.7854 | 13.8132 | 19.58167 | 0.9574533 | -5.768475 | 18.62422
32.7954 | 13.807 | 19.72535 | 0.9431048 | -5.918346 | 18.78224
32.80539 | 13.8062 | 19.87039 | 0.9287968 | -6.064186 | 18.94159
32.81539 | 13.8168 | 20.01708 | 0.9145008 | -6.200275 | 19.10257
32.82539 | 13.7981 | 20.16527 | 0.900231 | -6.367167 | 19.26504
32.83539 | 13.813 | 20.31497 | 0.8859874 | -6.501967 | 19.42898
32.84539 | 13.809 | 20.46617 | 0.8717702 | -6.657167 | 19.5944
32.85539 | 13.7992 | 20.61887 | 0.8575792 | -6.819668 | 19.76129
32.86538 | 13.8188 | 20.77291 | 0.8434287 | -6.954105 | 19.92948
32.87538 | 13.7896 | 20.92858 | 0.8292904 | -7.138983 | 20.09929
32.88538 | 13.796 | 21.08574 | 0.8151783 | -7.289737 | 20.27056
32.89538 | 13.8038 | 21.24436 | 0.8010926 | -7.440563 | 20.44327
32.90538 | 13.7967 | 21.40445 | 0.7870332 | -7.607748 | 20.61741
32.91538 | 13.8095 | 21.56599 | 0.7730002 | -7.756487 | 20.79299
32.92537 | 13.784 | 21.7288 | 0.7590075 | -7.944805 | 20.9698
32.93537 | 13.7923 | 21.8932 | 0.7450272 | -8.100904 | 21.14818
32.94537 | 13.7962 | 22.05902 | 0.7310732 | -8.262817 | 21.32794
32.95537 | 13.7942 | 22.22623 | 0.7171457 | -8.432026 | 21.50908
32.96537 | 13.8003 | 22.39481 | 0.7032445 | -8.594512 | 21.69157
32.97537 | 13.7815 | 22.56476 | 0.6893698 | -8.78326 | 21.87539
32.98536 | 13.7921 | 22.73588 | 0.6755353 | -8.943778 | 22.06034
32.99536 | 13.7921 | 22.90848 | 0.6617133 | -9.116378 | 22.24676
33.00536 | 13.7788 | 23.08237 | 0.6479178 | -9.303572 | 22.43445
33.01536 | 13.7968 | 23.25754 | 0.6341487 | -9.460736 | 22.62339
33.02536 | 13.7805 | 23.43394 | 0.6204061 | -9.653439 | 22.81353
33.03535 | 13.8002 | 23.61135 | 0.6067036 | -9.81115 | 23.00465
33.04535 | 13.7974 | 23.79015 | 0.5930139 | -9.992748 | 23.19713
33.05535 | 13.7775 | 23.97009 | 0.5793507 | -10.19259 | 23.39074
33.06535 | 13.7871 | 24.15116 | 0.5657139 | -10.36406 | 23.58544
33.07535 | 13.7907 | 24.33329 | 0.5521036 | -10.54259 | 23.78119
33.08535 | 13.787 | 24.51647 | 0.5385198 | -10.72947 | 23.97795
33.09534 | 13.8126 | 24.70046 | 0.5249761 | -10.88786 | 24.17548
33.10534 | 13.7948 | 24.88559 | 0.5114453 | -11.09079 | 24.37414
33.11534 | 13.8102 | 25.07163 | 0.497941 | -11.26143 | 24.57369
33.12534 | 13.7994 | 25.25854 | 0.4844632 | -11.45914 | 24.77408
33.13534 | 13.7917 | 25.44626 | 0.471012 | -11.65456 | 24.97525
33.14534 | 13.8155 | 25.63474 | 0.4575873 | -11.81924 | 25.17716
33.15533 | 13.8049 | 25.82375 | 0.4442026 | -12.01885 | 25.37955
33.16533 | 13.8118 | 26.01359 | 0.430831 | -12.20179 | 25.58276
33.17533 | 13.8177 | 26.20403 | 0.417486 | -12.38633 | 25.78654
33.18533 | 13.8152 | 26.395 | 0.4041675 | -12.5798 | 25.99083
33.19533 | 13.8153 | 26.58643 | 0.3908756 | -12.77113 | 26.19555
33.20533 | 13.8333 | 26.77826 | 0.3776103 | -12.94496 | 26.40065
33.21532 | 13.8178 | 26.97024 | 0.3643848 | -13.15244 | 26.60585
33.22532 | 13.832 | 27.16266 | 0.3511726 | -13.33066 | 26.81149
33.23532 | 13.8415 | 27.35527 | 0.3379871 | -13.51377 | 27.01728
33.24532 | 13.8498 | 27.54798 | 0.3248281 | -13.69818 | 27.22315
33.25532 | 13.8348 | 27.74073 | 0.3116958 | -13.90593 | 27.42903
33.26532 | 13.8501 | 27.93342 | 0.2985901 | -14.08332 | 27.63483
33.27531 | 13.8615 | 28.12579 | 0.285524 | -14.26429 | 27.84026
33.28531 | 13.8565 | 28.31812 | 0.2724716 | -14.46162 | 28.04564
33.29531 | 13.857 | 28.51013 | 0.2594457 | -14.65313 | 28.25068
33.30531 | 13.8687 | 28.70173 | 0.2464465 | -14.83303 | 28.45529
33.31531 | 13.8825 | 28.89284 | 0.2334739 | -15.01034 | 28.65937
33.32531 | 13.8817 | 29.08335 | 0.220528 | -15.20165 | 28.86282
33.3353 | 13.8825 | 29.27297 | 0.2076217 | -15.39047 | 29.06535
33.3453 | 13.8847 | 29.46198 | 0.194729 | -15.57728 | 29.26725
33.3553 | 13.899 | 29.65008 | 0.1818631 | -15.75108 | 29.46821
33.3653 | 13.8837 | 29.83717 | 0.1690238 | -15.95347 | 29.66814
33.3753 | 13.9126 | 30.02314 | 0.1562112 | -16.11054 | 29.86693
33.38529 | 13.9025 | 30.20769 | 0.1434381 | -16.30519 | 30.06426
33.39529 | 13.9055 | 30.39109 | 0.1306788 | -16.48559 | 30.26041
33.40529 | 13.9218 | 30.57303 | 0.1179462 | -16.65123 | 30.45508
33.41529 | 13.9237 | 30.75339 | 0.1052403 | -16.82969 | 30.64815
33.42529 | 13.9323 | 30.93206 | 0.09256117 | -16.99976 | 30.8395
33.43529 | 13.9159 | 31.10891 | 0.0799087 | -17.19301 | 31.029
33.44528 | 13.9447 | 31.28366 | 0.06729555 | -17.33896 | 31.21637
33.45528 | 13.9521 | 31.45652 | 0.05469647 | -17.50442 | 31.40183
33.46528 | 13.9503 | 31.62721 | 0.04212411 | -17.67691 | 31.58509
33.47528 | 13.9471 | 31.79559 | 0.02957846 | -17.84849 | 31.76601
33.48528 | 13.9653 | 31.96154 | 0.01705954 | -17.99624 | 31.94448
33.49528 | 13.9794 | 32.12493 | 0.004567351 | -18.14553 | 32.12037
33.50527 | 13.9763 | 32.28549 | -0.00788566 | -18.30919 | 32.29338
33.51527 | 13.978 | 32.4434 | -0.02032442 | -18.4654 | 32.46372
33.52527 | 14.0036 | 32.59836 | -0.03273643 | -18.59476 | 32.6311
33.53527 | 14.0155 | 32.75027 | -0.04512171 | -18.73477 | 32.79539
33.54527 | 14.0175 | 32.89899 | -0.05748025 | -18.88149 | 32.95647
33.55527 | 14.0257 | 33.0444 | -0.06981204 | -19.0187 | 33.11421
33.56526 | 14.0365 | 33.18623 | -0.08210478 | -19.14973 | 33.26833
33.57526 | 14.0439 | 33.32464 | -0.0943831 | -19.28074 | 33.41902
33.58526 | 14.0728 | 33.45936 | -0.1066347 | -19.38656 | 33.566
33.59526 | 14.0632 | 33.59028 | -0.1188595 | -19.52708 | 33.70914
33.60526 | 14.0916 | 33.71728 | -0.1310575 | -19.62568 | 33.84833
33.61526 | 14.1069 | 33.84023 | -0.1432288 | -19.73333 | 33.98346
33.62525 | 14.1221 | 33.95891 | -0.1553612 | -19.83681 | 34.11427
33.63525 | 14.1118 | 34.07344 | -0.1674789 | -19.96164 | 34.24092
33.64525 | 14.1407 | 34.18359 | -0.1795699 | -20.04289 | 34.36316
33.65525 | 14.161 | 34.28926 | -0.1916342 | -20.12826 | 34.48089
33.66525 | 14.1794 | 34.39033 | -0.2036716 | -20.21093 | 34.594
33.67525 | 14.174 | 34.48672 | -0.2156823 | -20.31272 | 34.7024
33.68524 | 14.2058 | 34.57821 | -0.2276543 | -20.37241 | 34.80586
33.69524 | 14.2161 | 34.66493 | -0.2396114 | -20.44883 | 34.90454
33.70524 | 14.2532 | 34.74669 | -0.2515418 | -20.49349 | 34.99823
33.71524 | 14.2662 | 34.8234 | -0.2634454 | -20.5572 | 35.08684
33.72524 | 14.2805 | 34.89497 | -0.2753222 | -20.61447 | 35.17029
33.73524 | 14.3046 | 34.96132 | -0.2871723 | -20.65672 | 35.2485
33.74523 | 14.3196 | 35.02235 | -0.2989837 | -20.70275 | 35.32134
33.75523 | 14.3577 | 35.0781 | -0.3107802 | -20.7204 | 35.38888
33.76523 | 14.3802 | 35.12844 | -0.3225499 | -20.74824 | 35.45099
33.77523 | 14.4013 | 35.17332 | -0.3342928 | -20.77202 | 35.50761
33.78523 | 14.4294 | 35.21269 | -0.346009 | -20.78329 | 35.5587
33.79522 | 14.4687 | 35.24648 | -0.3576866 | -20.77778 | 35.60417
33.80522 | 14.5137 | 35.27471 | -0.3693492 | -20.76101 | 35.64406
33.81522 | 14.5286 | 35.29732 | -0.380985 | -20.76872 | 35.67831
33.82522 | 14.56 | 35.31428 | -0.392594 | -20.75428 | 35.70688
33.83522 | 14.6227 | 35.32557 | -0.4041762 | -20.70287 | 35.72975
33.84522 | 14.6654 | 35.33118 | -0.4157316 | -20.66578 | 35.74691
33.85521 | 14.7111 | 35.33111 | -0.4272487 | -20.62001 | 35.75836
33.86521 | 14.7643 | 35.32534 | -0.4387506 | -20.56104 | 35.76409
33.87521 | 14.8007 | 35.31388 | -0.4502257 | -20.51318 | 35.7641
33.88521 | 14.8738 | 35.29674 | -0.461674 | -20.42294 | 35.75841
33.89521 | 14.9279 | 35.27393 | -0.4730955 | -20.34603 | 35.74703
33.90521 | 15.0139 | 35.24549 | -0.4844902 | -20.23159 | 35.72998
33.9152 | 15.0929 | 35.21148 | -0.4958467 | -20.11858 | 35.70732
33.9252 | 15.1474 | 35.17185 | -0.5071879 | -20.02445 | 35.67903
33.9352 | 15.2411 | 35.12668 | -0.5185023 | -19.88558 | 35.64519
33.9452 | 15.3272 | 35.07602 | -0.5297899 | -19.74882 | 35.60581
33.9552 | 15.444 | 35.01992 | -0.5410507 | -19.57592 | 35.56098
33.9652 | 15.5353 | 34.95844 | -0.5522847 | -19.42314 | 35.51072
33.97519 | 15.6273 | 34.8917 | -0.5634807 | -19.2644 | 35.45518
33.98519 | 15.7654 | 34.81964 | -0.5746612 | -19.05424 | 35.3943
33.99519 | 15.9028 | 34.7424 | -0.5858149 | -18.8396 | 35.32822
34.00519 | 16.0315 | 34.66006 | -0.5969418 | -18.62856 | 35.257
34.01519 | 16.1924 | 34.57269 | -0.6080419 | -18.38029 | 35.18073
34.02519 | 16.349 | 34.48038 | -0.6191153 | -18.13138 | 35.09949
34.03518 | 16.537 | 34.38331 | -0.6301508 | -17.84631 | 35.01347
34.04518 | 16.7062 | 34.28141 | -0.6411707 | -17.57521 | 34.92258
34.05518 | 16.9001 | 34.17485 | -0.6521637 | -17.27475 | 34.82701
34.06518 | 17.1386 | 34.06374 | -0.66313 | -16.92514 | 34.72687
34.07518 | 17.346 | 33.94817 | -0.6740696 | -16.60217 | 34.62224
34.08518 | 17.603 | 33.82827 | -0.6849823 | -16.22527 | 34.51325
34.09517 | 17.862 | 33.70425 | -0.6958574 | -15.84225 | 34.40011
34.10517 | 18.109 | 33.57601 | -0.7067167 | -15.46701 | 34.28273
34.11517 | 18.4251 | 33.44376 | -0.7175492 | -15.01866 | 34.16131
34.12517 | 18.7301 | 33.30763 | -0.728355 | -14.57753 | 34.03599
34.13517 | 19.0577 | 33.16774 | -0.739134 | -14.11004 | 33.90688
34.14517 | 19.4031 | 33.02421 | -0.7498862 | -13.62111 | 33.7741
34.15516 | 19.7225 | 32.87731 | -0.760601 | -13.15481 | 33.63791
34.16516 | 20.1565 | 32.72687 | -0.7712998 | -12.57037 | 33.49817
34.17516 | 20.5343 | 32.57317 | -0.7819718 | -12.03887 | 33.35514
34.18516 | 20.9623 | 32.41632 | -0.7926171 | -11.45402 | 33.20894
34.19516 | 21.4053 | 32.25646 | -0.8032357 | -10.85116 | 33.05969
34.20515 | 21.8349 | 32.09387 | -0.813817 | -10.25897 | 32.90769
34.21515 | 22.3469 | 31.92836 | -0.8243821 | -9.581464 | 32.75275
34.22515 | 22.8367 | 31.76022 | -0.8349205 | -8.923521 | 32.59514
34.23515 | 23.3522 | 31.58957 | -0.8454322 | -8.237373 | 32.43501
34.24515 | 23.8757 | 31.41654 | -0.8559172 | -7.540844 | 32.27246
34.25515 | 24.3922 | 31.24126 | -0.8663754 | -6.84906 | 32.10764
34.26514 | 24.99 | 31.06405 | -0.8767965 | -6.074051 | 31.94085
34.27514 | 25.5446 | 30.88463 | -0.8872014 | -5.340031 | 31.77183
34.28514 | 26.1229 | 30.70333 | -0.8975796 | -4.580427 | 31.60091
34.29514 | 26.739 | 30.52026 | -0.907931 | -3.781259 | 31.42819
34.30514 | 27.2995 | 30.33555 | -0.9182558 | -3.036048 | 31.2538
34.31514 | 27.926 | 30.14931 | -0.9285539 | -2.223312 | 31.07787
34.32513 | 28.5326 | 29.96187 | -0.938815 | -1.429268 | 30.90068
34.33513 | 29.1726 | 29.77293 | -0.9490597 | -0.6003269 | 30.72199
34.34513 | 29.7763 | 29.58281 | -0.9592778 | 0.1934929 | 30.54208
34.35513 | 30.3737 | 29.39162 | -0.9694692 | 0.9820814 | 30.36109
34.36513 | 30.9933 | 29.19947 | -0.9796339 | 1.79383 | 30.1791
34.37513 | 31.5825 | 29.00646 | -0.989772 | 2.57604 | 29.99623
34.38512 | 32.185 | 28.8129 | -0.9998733 | 3.372104 | 29.81277
34.39512 | 32.7772 | 28.61849 | -1.009958 | 4.158714 | 29.62844
34.40512 | 33.2985 | 28.42353 | -1.020016 | 4.874968 | 29.44355
34.41512 | 33.8702 | 28.22812 | -1.030048 | 5.642077 | 29.25817
34.42512 | 34.3777 | 28.03236 | -1.040053 | 6.345341 | 29.07241
34.43512 | 34.8588 | 27.83633 | -1.050031 | 7.022474 | 28.88636
34.44511 | 35.3392 | 27.64031 | -1.059972 | 7.698889 | 28.70028
34.45511 | 35.7876 | 27.44402 | -1.069897 | 8.343583 | 28.51391
34.46511 | 36.1794 | 27.24772 | -1.079796 | 8.931683 | 28.32751
34.47511 | 36.5503 | 27.05149 | -1.089668 | 9.498806 | 28.14116
34.48511 | 36.8689 | 26.85543 | -1.099513 | 10.01347 | 27.95494
34.49511 | 37.1964 | 26.6596 | -1.109331 | 10.5368 | 27.76893
34.5051 | 37.4548 | 26.46427 | -1.119113 | 10.99053 | 27.58338
34.5151 | 37.6844 | 26.26912 | -1.128879 | 11.41528 | 27.398
34.5251 | 37.8439 | 26.07443 | -1.138618 | 11.76947 | 27.21304
34.5351 | 37.9975 | 25.88025 | -1.14833 | 12.11725 | 27.02858
34.5451 | 38.1144 | 25.68665 | -1.158016 | 12.42775 | 26.84466
34.5551 | 38.1228 | 25.49369 | -1.167675 | 12.62911 | 26.66136
34.56509 | 38.1518 | 25.30161 | -1.177298 | 12.85019 | 26.47891
34.57509 | 38.112 | 25.11011 | -1.186904 | 13.00189 | 26.29702
34.58509 | 38.0108 | 24.91942 | -1.196483 | 13.09138 | 26.1159
34.59509 | 37.9012 | 24.72959 | -1.206036 | 13.17161 | 25.93562
34.60509 | 37.7312 | 24.54067 | -1.215563 | 13.19053 | 25.75623
34.61508 | 37.5317 | 24.3529 | -1.225053 | 13.1788 | 25.57795
34.62508 | 37.2847 | 24.16594 | -1.234527 | 13.11876 | 25.40047
34.63508 | 36.9768 | 23.98003 | -1.243974 | 12.99677 | 25.22401
34.64508 | 36.6588 | 23.79522 | -1.253394 | 12.86358 | 25.04861
34.65508 | 36.3079 | 23.61153 | -1.262788 | 12.69637 | 24.87431
34.66508 | 35.913 | 23.429 | -1.272156 | 12.484 | 24.70115
34.67507 | 35.5073 | 23.24785 | -1.281487 | 12.25945 | 24.52933
34.68507 | 35.0533 | 23.06775 | -1.290802 | 11.98555 | 24.35855
34.69507 | 34.5858 | 22.88891 | -1.30009 | 11.69689 | 24.189
34.70507 | 34.096 | 22.71137 | -1.309352 | 11.38463 | 24.02072
34.71507 | 33.5651 | 22.53514 | -1.318587 | 11.02996 | 23.85373
34.72507 | 33.0129 | 22.36026 | -1.327796 | 10.65264 | 23.68806
34.73506 | 32.4799 | 22.18692 | -1.336969 | 10.29298 | 23.52389
34.74506 | 31.9063 | 22.01479 | -1.346125 | 9.891509 | 23.36092
34.75506 | 31.3245 | 21.84408 | -1.355254 | 9.480423 | 23.19933
34.76506 | 30.738 | 21.67479 | -1.364357 | 9.063209 | 23.03915
34.77506 | 30.138 | 21.50695 | -1.373434 | 8.631047 | 22.88039
34.78506 | 29.5565 | 21.34058 | -1.382484 | 8.21592 | 22.72306
34.79505 | 28.9453 | 21.17585 | -1.391499 | 7.769455 | 22.56734
34.80505 | 28.3404 | 21.01244 | -1.400497 | 7.327959 | 22.41294
34.81505 | 27.7455 | 20.85054 | -1.409468 | 6.89496 | 22.26001
34.82505 | 27.1807 | 20.69015 | -1.418413 | 6.490546 | 22.10857
34.83505 | 26.5731 | 20.53129 | -1.427332 | 6.041806 | 21.95863
34.84505 | 25.992 | 20.37397 | -1.436224 | 5.618034 | 21.81019
34.85504 | 25.4428 | 20.21833 | -1.445081 | 5.224469 | 21.66341
34.86504 | 24.8597 | 20.06409 | -1.453921 | 4.795608 | 21.51801
34.87504 | 24.348 | 19.91143 | -1.462734 | 4.436569 | 21.37416
34.88504 | 23.7899 | 19.7603 | -1.471521 | 4.029602 | 21.23182
34.89504 | 23.2601 | 19.61071 | -1.480282 | 3.649393 | 21.09099
34.90504 | 22.7717 | 19.4627 | -1.489016 | 3.308999 | 20.95172
34.91503 | 22.2859 | 19.31644 | -1.497715 | 2.969457 | 20.81416
34.92503 | 21.8024 | 19.17157 | -1.506397 | 2.630829 | 20.67797
34.93503 | 21.3703 | 19.02827 | -1.515053 | 2.342033 | 20.54332
34.94503 | 20.9203 | 18.88653 | -1.523683 | 2.033772 | 20.41021
34.95503 | 20.5218 | 18.74636 | -1.532286 | 1.775442 | 20.27864
34.96502 | 20.1061 | 18.60788 | -1.540854 | 1.498217 | 20.14874
34.97502 | 19.7296 | 18.47083 | -1.549405 | 1.258765 | 20.02024
34.98502 | 19.3655 | 18.33535 | -1.55793 | 1.030154 | 19.89328
34.99502 | 19.0107 | 18.20141 | -1.566428 | 0.8092878 | 19.76784
35.00502 | 18.6862 | 18.06903 | -1.5749 | 0.6171722 | 19.64393
35.01502 | 18.3658 | 17.93819 | -1.583346 | 0.4276073 | 19.52154
35.02501 | 18.0878 | 17.80902 | -1.591758 | 0.2787774 | 19.40078
35.03501 | 17.809 | 17.68126 | -1.600152 | 0.127738 | 19.28141
35.04501 | 17.5283 | 17.55503 | -1.608519 | -0.02672953 | 19.16355
35.05501 | 17.2788 | 17.43032 | -1.616861 | -0.151522 | 19.04718
35.06501 | 17.0556 | 17.30713 | -1.625176 | -0.2515306 | 18.93231
35.07501 | 16.8494 | 17.18545 | -1.633465 | -0.3360462 | 18.81891
35.085 | 16.607 | 17.06538 | -1.64172 | -0.4583827 | 18.7071
35.095 | 16.4081 | 16.9467 | -1.649958 | -0.5385955 | 18.59665
35.105 | 16.2562 | 16.82949 | -1.658169 | -0.5732932 | 18.48766
35.115 | 16.0626 | 16.71377 | -1.666354 | -0.6511696 | 18.38012
35.125 | 15.9051 | 16.59952 | -1.674513 | -0.6944151 | 18.27403
35.135 | 15.7592 | 16.48672 | -1.682646 | -0.7275211 | 18.16937
35.14499 | 15.605 | 16.37548 | -1.690744 | -0.770485 | 18.06623
35.15499 | 15.4825 | 16.26558 | -1.698825 | -0.7830832 | 17.96441
35.16499 | 15.3302 | 16.15711 | -1.70688 | -0.8269137 | 17.86399
35.17499 | 15.2422 | 16.05007 | -1.714909 | -0.8078667 | 17.76498
35.18499 | 15.1295 | 15.94443 | -1.722912 | -0.8149331 | 17.66735
35.19499 | 15.0095 | 15.8402 | -1.730889 | -0.8307036 | 17.57109
35.20498 | 14.9327 | 15.73747 | -1.738832 | -0.804768 | 17.4763
35.21498 | 14.8125 | 15.63601 | -1.746757 | -0.8235143 | 17.38277
35.22498 | 14.7561 | 15.53593 | -1.754656 | -0.7798339 | 17.29059
35.23498 | 14.6572 | 15.43722 | -1.76253 | -0.7800173 | 17.19975
35.24498 | 14.5772 | 15.33985 | -1.770377 | -0.7626521 | 17.11023
35.25498 | 14.52 | 15.24383 | -1.778199 | -0.7238293 | 17.02203
35.26497 | 14.4472 | 15.14923 | -1.785986 | -0.7020313 | 16.93522
35.27497 | 14.3876 | 15.05586 | -1.793756 | -0.668261 | 16.84962
35.28497 | 14.3212 | 14.9638 | -1.8015 | -0.642601 | 16.7653
35.29497 | 14.2664 | 14.87304 | -1.809218 | -0.6066416 | 16.68226
35.30497 | 14.21 | 14.78357 | -1.81691 | -0.5735722 | 16.60048
35.31497 | 14.1655 | 14.69538 | -1.824577 | -0.5298819 | 16.51996
35.32496 | 14.1122 | 14.60855 | -1.832209 | -0.4963451 | 16.44075
35.33496 | 14.0855 | 14.52288 | -1.839824 | -0.4373789 | 16.3627
35.34496 | 14.023 | 14.43846 | -1.847413 | -0.4154632 | 16.28588
35.35496 | 13.9923 | 14.35528 | -1.854977 | -0.3629809 | 16.21026
35.36496 | 13.9667 | 14.27333 | -1.862514 | -0.3066292 | 16.13584
35.37495 | 13.9151 | 14.19267 | -1.870018 | -0.27757 | 16.06269
35.38495 | 13.8971 | 14.11314 | -1.877504 | -0.2160359 | 15.99064
35.39495 | 13.8596 | 14.0348 | -1.884965 | -0.1752003 | 15.91977
35.40495 | 13.8291 | 13.95765 | -1.892399 | -0.1285455 | 15.85004
35.41495 | 13.795 | 13.88167 | -1.899808 | -0.08666921 | 15.78148
35.42495 | 13.7789 | 13.80685 | -1.907192 | -0.0279542 | 15.71405
35.43494 | 13.764 | 13.73327 | -1.914542 | 0.03073414 | 15.64781
35.44494 | 13.7209 | 13.66075 | -1.921874 | 0.06014977 | 15.58262
35.45494 | 13.7161 | 13.58938 | -1.92918 | 0.1267158 | 15.51856
35.46494 | 13.6817 | 13.51913 | -1.936461 | 0.162573 | 15.45559
35.47494 | 13.6651 | 13.44998 | -1.943716 | 0.2151157 | 15.3937
35.48494 | 13.6538 | 13.38195 | -1.950946 | 0.2718526 | 15.33289
35.49493 | 13.6311 | 13.31508 | -1.958143 | 0.316022 | 15.27322
35.50493 | 13.6102 | 13.24922 | -1.965321 | 0.3609797 | 15.21454
35.51493 | 13.5905 | 13.18444 | -1.972474 | 0.4060607 | 15.15691
35.52493 | 13.5798 | 13.12072 | -1.979602 | 0.4590755 | 15.10033
35.53493 | 13.566 | 13.05807 | -1.986704 | 0.5079322 | 15.04477
35.54493 | 13.5363 | 12.99646 | -1.99378 | 0.5398413 | 14.99024
35.55492 | 13.5299 | 12.93594 | -2.000824 | 0.5939557 | 14.93677
35.56492 | 13.5225 | 12.87641 | -2.007849 | 0.6460927 | 14.88426
35.57492 | 13.4942 | 12.81788 | -2.014849 | 0.6763155 | 14.83273
35.58492 | 13.4831 | 12.76038 | -2.021824 | 0.7227185 | 14.78221
35.59492 | 13.4653 | 12.70388 | -2.028773 | 0.7614243 | 14.73265
35.60492 | 13.4612 | 12.64837 | -2.035697 | 0.812829 | 14.68407
35.61491 | 13.452 | 12.5939 | -2.042588 | 0.8581024 | 14.63649
35.62491 | 13.4313 | 12.54035 | -2.049461 | 0.8909465 | 14.58981
35.63491 | 13.4279 | 12.48778 | -2.056309 | 0.9401195 | 14.54409
35.64491 | 13.4038 | 12.43617 | -2.063131 | 0.9676314 | 14.4993
35.65491 | 13.3925 | 12.38551 | -2.069928 | 1.00699 | 14.45544
35.66491 | 13.3992 | 12.3358 | -2.0767 | 1.063403 | 14.4125
35.6749 | 13.3864 | 12.28707 | -2.083439 | 1.099331 | 14.37051
35.6849 | 13.3617 | 12.23923 | -2.09016 | 1.122475 | 14.32939
35.6949 | 13.3578 | 12.1923 | -2.096856 | 1.165498 | 14.28916
35.7049 | 13.3666 | 12.14629 | -2.103527 | 1.220306 | 14.24982
35.7149 | 13.3273 | 12.10119 | -2.110172 | 1.226107 | 14.21137
35.7249 | 13.3404 | 12.05699 | -2.116792 | 1.283406 | 14.17379
35.73489 | 13.3344 | 12.01373 | -2.12338 | 1.320672 | 14.13711
35.74489 | 13.3023 | 11.97131 | -2.12995 | 1.330991 | 14.10126
35.75489 | 13.3319 | 11.92977 | -2.136494 | 1.402134 | 14.06626
35.76489 | 13.3043 | 11.8891 | -2.143014 | 1.415204 | 14.03211
35.77489 | 13.3064 | 11.84929 | -2.149508 | 1.457108 | 13.9988
35.78488 | 13.305 | 11.81038 | -2.155971 | 1.494615 | 13.96636
35.79488 | 13.2942 | 11.77229 | -2.162415 | 1.521909 | 13.93471
35.80488 | 13.2985 | 11.73504 | -2.168834 | 1.563457 | 13.90388
35.81488 | 13.2761 | 11.69864 | -2.175228 | 1.577464 | 13.87386
35.82488 | 13.2803 | 11.66306 | -2.181596 | 1.617239 | 13.84466
35.83488 | 13.2931 | 11.62831 | -2.18794 | 1.664785 | 13.81625
35.84487 | 13.2599 | 11.59442 | -2.194252 | 1.665477 | 13.78868
35.85487 | 13.2725 | 11.56131 | -2.200546 | 1.711188 | 13.76186
35.86487 | 13.2699 | 11.52901 | -2.206815 | 1.740889 | 13.73583
35.87487 | 13.2435 | 11.49752 | -2.213059 | 1.745984 | 13.71057
35.88487 | 13.2555 | 11.46682 | -2.219278 | 1.788682 | 13.6861
35.89487 | 13.2508 | 11.43691 | -2.225471 | 1.813886 | 13.66239
35.90486 | 13.2291 | 11.40782 | -2.231634 | 1.821276 | 13.63946
35.91486 | 13.2419 | 11.37949 | -2.237778 | 1.862409 | 13.61727
35.92486 | 13.2284 | 11.35193 | -2.243898 | 1.876466 | 13.59583
35.93486 | 13.2126 | 11.32515 | -2.249992 | 1.887451 | 13.57514
35.94486 | 13.2189 | 11.29913 | -2.256061 | 1.919767 | 13.55519
35.95486 | 13.2178 | 11.27388 | -2.262106 | 1.94392 | 13.53599
35.96485 | 13.1884 | 11.24941 | -2.26812 | 1.938991 | 13.51753
35.97485 | 13.1979 | 11.22567 | -2.274115 | 1.972232 | 13.49978
35.98485 | 13.1789 | 11.20267 | -2.280085 | 1.976226 | 13.48276
35.99485 | 13.1801 | 11.18043 | -2.286031 | 1.999674 | 13.46646
36.00485 | 13.1746 | 11.15892 | -2.291951 | 2.015682 | 13.45087
36.01485 | 13.1679 | 11.13815 | -2.297847 | 2.029753 | 13.43599
36.02484 | 13.1623 | 11.11813 | -2.303713 | 2.044173 | 13.42184
36.03484 | 13.1585 | 11.09881 | -2.30956 | 2.059685 | 13.40837
36.04484 | 13.1594 | 11.08023 | -2.315382 | 2.079173 | 13.39561
36.05484 | 13.1465 | 11.06236 | -2.321179 | 2.08414 | 13.38354
36.06484 | 13.1435 | 11.04521 | -2.326952 | 2.098291 | 13.37216
36.07484 | 13.155 | 11.02877 | -2.3327 | 2.126227 | 13.36147
36.08483 | 13.1339 | 11.01306 | -2.338418 | 2.120838 | 13.35148
36.09483 | 13.131 | 10.99804 | -2.344117 | 2.13296 | 13.34216
36.10483 | 13.149 | 10.98372 | -2.349791 | 2.165279 | 13.33351
36.11483 | 13.127 | 10.9701 | -2.355441 | 2.156899 | 13.32554
36.12483 | 13.1371 | 10.95718 | -2.361066 | 2.179922 | 13.31824
36.13483 | 13.116 | 10.94495 | -2.366667 | 2.171053 | 13.31161
36.14482 | 13.1161 | 10.93342 | -2.372238 | 2.182677 | 13.30566
36.15482 | 13.1241 | 10.92257 | -2.37779 | 2.201529 | 13.30036
36.16482 | 13.1056 | 10.9124 | -2.383317 | 2.193197 | 13.29572
36.17482 | 13.1089 | 10.90292 | -2.38882 | 2.205982 | 13.29174
36.18482 | 13.122 | 10.89411 | -2.394299 | 2.227887 | 13.28841
36.19481 | 13.1086 | 10.88599 | -2.399748 | 2.222608 | 13.28574
36.20481 | 13.1102 | 10.87854 | -2.405177 | 2.231663 | 13.28371
36.21481 | 13.1106 | 10.87176 | -2.410583 | 2.238844 | 13.28234
36.22481 | 13.093 | 10.86564 | -2.415964 | 2.227356 | 13.28161
36.23481 | 13.1085 | 10.8602 | -2.421321 | 2.2483 | 13.28152
36.24481 | 13.1077 | 10.85542 | -2.426654 | 2.252277 | 13.28208
36.2548 | 13.0885 | 10.85131 | -2.431957 | 2.237188 | 13.28327
36.2648 | 13.0982 | 10.84786 | -2.437241 | 2.250341 | 13.2851
36.2748 | 13.0997 | 10.84507 | -2.442501 | 2.254633 | 13.28757
36.2848 | 13.0932 | 10.84293 | -2.447737 | 2.250266 | 13.29067
36.2948 | 13.105 | 10.84146 | -2.452948 | 2.263544 | 13.2944
36.3048 | 13.0924 | 10.84063 | -2.458135 | 2.251765 | 13.29877
36.31479 | 13.0957 | 10.84047 | -2.463293 | 2.255233 | 13.30376
36.32479 | 13.1015 | 10.84095 | -2.468432 | 2.260548 | 13.30938
36.33479 | 13.0975 | 10.84209 | -2.473547 | 2.255413 | 13.31563
36.34479 | 13.0953 | 10.84387 | -2.478638 | 2.251427 | 13.32251
36.35479 | 13.1052 | 10.84631 | -2.483705 | 2.258892 | 13.33001
36.36479 | 13.1045 | 10.84939 | -2.488748 | 2.25511 | 13.33814
36.37478 | 13.0979 | 10.85312 | -2.493762 | 2.244784 | 13.34688
36.38478 | 13.1109 | 10.85749 | -2.498756 | 2.253409 | 13.35625
36.39478 | 13.0914 | 10.86251 | -2.503727 | 2.22889 | 13.36624
36.40478 | 13.103 | 10.86817 | -2.508674 | 2.234825 | 13.37685
36.41478 | 13.1076 | 10.87448 | -2.513597 | 2.233118 | 13.38808
36.42478 | 13.1005 | 10.88143 | -2.518496 | 2.219066 | 13.39993
36.43477 | 13.1168 | 10.88902 | -2.523366 | 2.22778 | 13.41239
36.44477 | 13.1051 | 10.89726 | -2.528217 | 2.207844 | 13.42547
36.45477 | 13.1156 | 10.90613 | -2.533045 | 2.209466 | 13.43918
36.46477 | 13.1082 | 10.91565 | -2.537848 | 2.192547 | 13.4535
36.47477 | 13.1068 | 10.92581 | -2.542628 | 2.180985 | 13.46844
36.48477 | 13.1226 | 10.93662 | -2.547384 | 2.185982 | 13.484
36.49476 | 13.102 | 10.94805 | -2.552111 | 2.153949 | 13.50016
36.50476 | 13.1258 | 10.96014 | -2.556819 | 2.165663 | 13.51696
36.51476 | 13.1172 | 10.97286 | -2.561504 | 2.144337 | 13.53437
36.52476 | 13.1262 | 10.98623 | -2.566165 | 2.139968 | 13.5524
36.53476 | 13.1175 | 11.00024 | -2.570802 | 2.117257 | 13.57105
36.54476 | 13.1257 | 11.0149 | -2.575416 | 2.110803 | 13.59031
36.55475 | 13.137 | 11.03018 | -2.580001 | 2.10682 | 13.61018
36.56475 | 13.1219 | 11.04612 | -2.584568 | 2.075781 | 13.63069
36.57475 | 13.1492 | 11.0627 | -2.58911 | 2.086496 | 13.65181
36.58475 | 13.134 | 11.07993 | -2.59363 | 2.054067 | 13.67356
36.59475 | 13.1518 | 11.09781 | -2.598125 | 2.053992 | 13.69593
36.60474 | 13.1449 | 11.11631 | -2.602593 | 2.028591 | 13.7189
36.61474 | 13.1556 | 11.13548 | -2.607041 | 2.020122 | 13.74252
36.62474 | 13.1619 | 11.15529 | -2.611466 | 2.006606 | 13.76676
36.63474 | 13.1454 | 11.17576 | -2.615868 | 1.969638 | 13.79163
36.64474 | 13.1719 | 11.19688 | -2.620246 | 1.975021 | 13.81713
36.65474 | 13.17 | 11.21865 | -2.624601 | 1.951351 | 13.84325
36.66473 | 13.1882 | 11.24105 | -2.628928 | 1.947145 | 13.86998
36.67473 | 13.1738 | 11.26413 | -2.633236 | 1.909668 | 13.89737
36.68473 | 13.1994 | 11.28787 | -2.637521 | 1.911535 | 13.92539
36.69473 | 13.1914 | 11.31226 | -2.641782 | 1.879144 | 13.95404
36.70473 | 13.2036 | 11.33731 | -2.64602 | 1.866293 | 13.98333
36.71473 | 13.214 | 11.36302 | -2.650235 | 1.850982 | 14.01325
36.72472 | 13.2087 | 11.38937 | -2.654422 | 1.819332 | 14.04379
36.73472 | 13.2227 | 11.41641 | -2.65859 | 1.806293 | 14.075
36.74472 | 13.2249 | 11.44411 | -2.662735 | 1.780787 | 14.10685
36.75472 | 13.2356 | 11.47249 | -2.666857 | 1.763113 | 14.13934
36.76472 | 13.233 | 11.50153 | -2.670956 | 1.731469 | 14.17249
36.77472 | 13.2468 | 11.53125 | -2.675031 | 1.715551 | 14.20628
36.78471 | 13.256 | 11.56161 | -2.67908 | 1.694387 | 14.24069
36.79471 | 13.2614 | 11.59268 | -2.683109 | 1.668718 | 14.27579
36.80471 | 13.2653 | 11.62443 | -2.687115 | 1.640868 | 14.31155
36.81471 | 13.2778 | 11.65685 | -2.691098 | 1.620946 | 14.34795
36.82471 | 13.2866 | 11.68997 | -2.695059 | 1.596628 | 14.38503
36.83471 | 13.2947 | 11.72378 | -2.698996 | 1.570923 | 14.42277
36.8447 | 13.3109 | 11.75824 | -2.702906 | 1.552662 | 14.46114
36.8547 | 13.3201 | 11.79342 | -2.706797 | 1.526676 | 14.50022
36.8647 | 13.3294 | 11.82931 | -2.710665 | 1.50009 | 14.53997
36.8747 | 13.33 | 11.86589 | -2.714511 | 1.464108 | 14.5804
36.8847 | 13.3484 | 11.90318 | -2.718333 | 1.445224 | 14.62151
36.8947 | 13.3484 | 11.94117 | -2.722133 | 1.407233 | 14.6633
36.90469 | 13.38 | 11.97983 | -2.725906 | 1.400173 | 14.70573
36.91469 | 13.3788 | 12.01924 | -2.72966 | 1.359563 | 14.7489
36.92469 | 13.4011 | 12.05936 | -2.733391 | 1.341738 | 14.79275
36.93469 | 13.4117 | 12.10021 | -2.737099 | 1.311495 | 14.8373
36.94469 | 13.4245 | 12.14177 | -2.740785 | 1.28273 | 14.88256
36.95468 | 13.4517 | 12.18402 | -2.744444 | 1.26768 | 14.92846
36.96468 | 13.4583 | 12.22704 | -2.748084 | 1.231259 | 14.97513
36.97468 | 13.4685 | 12.27079 | -2.751702 | 1.197706 | 15.0225
36.98468 | 13.4807 | 12.31528 | -2.755297 | 1.165415 | 15.07058
36.99468 | 13.5102 | 12.36052 | -2.758869 | 1.149684 | 15.11939
37.00468 | 13.5228 | 12.40649 | -2.762419 | 1.116307 | 15.16891
37.01467 | 13.5456 | 12.45317 | -2.765943 | 1.092427 | 15.21912
37.02467 | 13.5557 | 12.50065 | -2.769447 | 1.055048 | 15.2701
37.03467 | 13.5817 | 12.54889 | -2.772929 | 1.032811 | 15.32182
37.04467 | 13.5968 | 12.59789 | -2.776389 | 0.9989115 | 15.37428
37.05467 | 13.6237 | 12.64765 | -2.779826 | 0.9760451 | 15.42748
37.06467 | 13.643 | 12.69819 | -2.78324 | 0.9448102 | 15.48143
37.07466 | 13.6655 | 12.74945 | -2.786629 | 0.9160451 | 15.53608
37.08466 | 13.6882 | 12.80155 | -2.789999 | 0.8866536 | 15.59155
37.09466 | 13.7128 | 12.85442 | -2.793347 | 0.8583755 | 15.64777
37.10466 | 13.7333 | 12.90809 | -2.796672 | 0.8252052 | 15.70477
37.11466 | 13.7727 | 12.96256 | -2.799974 | 0.8101414 | 15.76253
37.12466 | 13.7957 | 13.01782 | -2.803255 | 0.7778759 | 15.82108
37.13465 | 13.8084 | 13.07383 | -2.80651 | 0.7345658 | 15.88034
37.14465 | 13.8557 | 13.13072 | -2.809746 | 0.7249849 | 15.94046
37.15465 | 13.8799 | 13.18841 | -2.812959 | 0.6914876 | 16.00137
37.16465 | 13.925 | 13.24693 | -2.816151 | 0.6780685 | 16.06308
37.17465 | 13.9548 | 13.30628 | -2.81932 | 0.6485215 | 16.1256
37.18465 | 14.0031 | 13.36646 | -2.822467 | 0.6366412 | 16.18893
37.19464 | 14.0283 | 13.42742 | -2.825589 | 0.6008807 | 16.25301
37.20464 | 14.09 | 13.48928 | -2.828692 | 0.600717 | 16.31798
37.21464 | 14.1326 | 13.55199 | -2.831773 | 0.5806051 | 16.38377
37.22464 | 14.1734 | 13.61557 | -2.834832 | 0.5578343 | 16.4504
37.23464 | 14.2409 | 13.68 | -2.837869 | 0.5609015 | 16.51787
37.24464 | 14.2906 | 13.7453 | -2.840884 | 0.5452989 | 16.58618
37.25463 | 14.3556 | 13.81141 | -2.843874 | 0.5441867 | 16.65529
37.26463 | 14.4187 | 13.87847 | -2.846845 | 0.5402271 | 16.72532
37.27463 | 14.4744 | 13.94642 | -2.849794 | 0.5279797 | 16.79621
37.28463 | 14.5657 | 14.01526 | -2.852721 | 0.5504392 | 16.86798
37.29463 | 14.6202 | 14.08501 | -2.855626 | 0.5351944 | 16.94063
37.30463 | 14.7275 | 14.15566 | -2.85851 | 0.5718415 | 17.01417
37.31462 | 14.7874 | 14.22714 | -2.861368 | 0.5602566 | 17.08851
37.32462 | 14.8994 | 14.29963 | -2.864208 | 0.5997668 | 17.16384
37.33462 | 14.9995 | 14.37305 | -2.867026 | 0.6264486 | 17.24008
37.34462 | 15.108 | 14.44741 | -2.869823 | 0.6605908 | 17.31723
37.35462 | 15.2357 | 14.52271 | -2.872597 | 0.7129929 | 17.3953
37.36461 | 15.37 | 14.59889 | -2.875348 | 0.7711136 | 17.47423
37.37461 | 15.4878 | 14.6761 | -2.878079 | 0.8117035 | 17.55418
37.38461 | 15.6337 | 14.75427 | -2.880789 | 0.8794272 | 17.63506
37.39461 | 15.78 | 14.83343 | -2.883477 | 0.9465749 | 17.7169
37.40461 | 15.9559 | 14.91356 | -2.886143 | 1.042342 | 17.7997
37.41461 | 16.112 | 14.99468 | -2.888788 | 1.117317 | 17.88347
37.4246 | 16.3165 | 15.07673 | -2.891409 | 1.239775 | 17.96813
37.4346 | 16.5015 | 15.15985 | -2.894011 | 1.34165 | 18.05386
37.4446 | 16.7188 | 15.244 | -2.896591 | 1.474803 | 18.14059
37.4546 | 16.941 | 15.32916 | -2.89915 | 1.611838 | 18.22831
37.4646 | 17.1765 | 15.41536 | -2.901688 | 1.76114 | 18.31705
37.4746 | 17.4295 | 15.5026 | -2.904204 | 1.926901 | 18.4068
37.48459 | 17.7184 | 15.5908 | -2.906697 | 2.127601 | 18.4975
37.49459 | 17.9882 | 15.68014 | -2.90917 | 2.308057 | 18.58931
37.50459 | 18.3037 | 15.77055 | -2.911623 | 2.533147 | 18.68218
37.51459 | 18.6393 | 15.86204 | -2.914054 | 2.77726 | 18.77609
37.52459 | 18.9511 | 15.95461 | -2.916463 | 2.996489 | 18.87107
37.53459 | 19.3502 | 16.04828 | -2.918852 | 3.301922 | 18.96713
37.54458 | 19.6866 | 16.14295 | -2.921217 | 3.543646 | 19.06417
37.55458 | 20.1457 | 16.23884 | -2.923563 | 3.906865 | 19.1624
37.56458 | 20.5579 | 16.33584 | -2.925888 | 4.22206 | 19.26173
37.57458 | 20.9938 | 16.43398 | -2.928192 | 4.559824 | 19.36217
37.58458 | 21.4863 | 16.53325 | -2.930475 | 4.953047 | 19.46373
37.59458 | 21.9354 | 16.63368 | -2.932736 | 5.301717 | 19.56642
37.60457 | 22.5045 | 16.73518 | -2.934975 | 5.769324 | 19.67015
37.61457 | 23.0035 | 16.83794 | -2.937195 | 6.165561 | 19.77513
37.62457 | 23.5654 | 16.94188 | -2.939393 | 6.623517 | 19.88128
37.63457 | 24.123 | 17.04702 | -2.941571 | 7.075978 | 19.98859
37.64457 | 24.6939 | 17.15336 | -2.943728 | 7.540536 | 20.09709
37.65457 | 25.3532 | 17.26092 | -2.945864 | 8.09228 | 20.20678
37.66456 | 25.9382 | 17.36959 | -2.947977 | 8.568608 | 20.31757
37.67456 | 26.6019 | 17.4796 | -2.950071 | 9.122295 | 20.42968
37.68456 | 27.2645 | 17.59086 | -2.952145 | 9.673635 | 20.54301
37.69456 | 27.9191 | 17.70338 | -2.954197 | 10.21572 | 20.65758
37.70456 | 28.6379 | 17.81717 | -2.956229 | 10.82073 | 20.7734
37.71456 | 29.2889 | 17.93223 | -2.958241 | 11.35667 | 20.89047
37.72455 | 30.016 | 18.04847 | -2.960229 | 11.96753 | 21.0087
37.73455 | 30.747 | 18.16613 | -2.962199 | 12.58087 | 21.12832
37.74455 | 31.3926 | 18.28509 | -2.964148 | 13.10751 | 21.24924
37.75455 | 32.1613 | 18.40539 | -2.966077 | 13.75591 | 21.37147
37.76455 | 32.8201 | 18.52702 | -2.967985 | 14.29308 | 21.49501
37.77454 | 33.529 | 18.64987 | -2.96987 | 14.87913 | 21.61974
37.78454 | 34.2273 | 18.77421 | -2.971737 | 15.45309 | 21.74595
37.79454 | 34.8585 | 18.89992 | -2.973584 | 15.95858 | 21.87351
37.80454 | 35.5704 | 19.02702 | -2.97541 | 16.54338 | 22.00243
37.81454 | 36.179 | 19.15552 | -2.977215 | 17.02348 | 22.13273
37.82454 | 36.8236 | 19.28542 | -2.979001 | 17.53818 | 22.26442
37.83453 | 37.4805 | 19.41662 | -2.980764 | 18.06388 | 22.39738
37.84453 | 38.0303 | 19.54938 | -2.982508 | 18.48092 | 22.53189
37.85453 | 38.6393 | 19.68358 | -2.984232 | 18.95572 | 22.66781
37.86453 | 39.1066 | 19.81925 | -2.985936 | 19.28735 | 22.80518
37.87453 | 39.6146 | 19.95639 | -2.987619 | 19.65821 | 22.94401
37.88453 | 40.0964 | 20.09501 | -2.989283 | 20.00139 | 23.0843
37.89452 | 40.5219 | 20.235 | -2.990924 | 20.2869 | 23.22592
37.90452 | 40.9051 | 20.37663 | -2.992547 | 20.52847 | 23.36917
37.91452 | 41.2388 | 20.51979 | -2.99415 | 20.71901 | 23.51394
37.92452 | 41.5324 | 20.66448 | -2.995732 | 20.86792 | 23.66021
37.93452 | 41.8109 | 20.81072 | -2.997295 | 21.00018 | 23.80802
37.94452 | 42.0182 | 20.95853 | -2.998837 | 21.05967 | 23.95737
37.95451 | 42.2066 | 21.10777 | -3.000358 | 21.09883 | 24.10813
37.96451 | 42.2791 | 21.25874 | -3.001861 | 21.02036 | 24.2606
37.97451 | 42.3728 | 21.41132 | -3.003343 | 20.96148 | 24.41466
37.98451 | 42.4176 | 21.56552 | -3.004805 | 20.85208 | 24.57032
37.99451 | 42.3569 | 21.72135 | -3.006248 | 20.63555 | 24.72759
38.00451 | 42.3412 | 21.87882 | -3.007671 | 20.46238 | 24.88649
38.0145 | 42.1981 | 22.03776 | -3.009072 | 20.16034 | 25.04684
38.0245 | 42.0193 | 22.19856 | -3.010455 | 19.82074 | 25.20902
38.0345 | 41.8463 | 22.36105 | -3.011818 | 19.48525 | 25.37287
38.0445 | 41.5997 | 22.52524 | -3.013162 | 19.07446 | 25.5384
38.0545 | 41.3185 | 22.69113 | -3.014486 | 18.62737 | 25.70562
38.0645 | 40.9901 | 22.85876 | -3.015789 | 18.13134 | 25.87455
38.07449 | 40.642 | 23.02796 | -3.017073 | 17.61404 | 26.04504
38.08449 | 40.2292 | 23.19908 | -3.018337 | 17.03012 | 26.21742
38.09449 | 39.7806 | 23.37197 | -3.019582 | 16.40863 | 26.39155
38.10449 | 39.3254 | 23.54664 | -3.020808 | 15.77876 | 26.56745
38.11449 | 38.8459 | 23.7231 | -3.022014 | 15.1228 | 26.74512
38.12449 | 38.3282 | 23.90138 | -3.0232 | 14.42682 | 26.92458
38.13448 | 37.7786 | 24.0813 | -3.024366 | 13.6973 | 27.10566
38.14448 | 37.2108 | 24.26323 | -3.025513 | 12.94757 | 27.28874
38.15448 | 36.6496 | 24.44701 | -3.026641 | 12.20259 | 27.47365
38.16448 | 36.08 | 24.63265 | -3.027749 | 11.44735 | 27.6604
38.17448 | 35.4729 | 24.82017 | -3.028838 | 10.65273 | 27.84901
38.18447 | 34.8664 | 25.00939 | -3.029907 | 9.857005 | 28.0393
38.19447 | 34.2233 | 25.2007 | -3.030958 | 9.022598 | 28.23166
38.20447 | 33.647 | 25.39393 | -3.031989 | 8.253069 | 28.42592
38.21447 | 32.9858 | 25.58909 | -3.033001 | 7.396713 | 28.62209
38.22447 | 32.3658 | 25.78618 | -3.033993 | 6.579618 | 28.82018
38.23447 | 31.7831 | 25.98523 | -3.034967 | 5.797866 | 29.0202
38.24446 | 31.1315 | 26.18605 | -3.03592 | 4.945445 | 29.22197
38.25446 | 30.5446 | 26.38905 | -3.036855 | 4.15555 | 29.42591
38.26446 | 29.9097 | 26.59403 | -3.037772 | 3.315666 | 29.63181
38.27446 | 29.3806 | 26.80102 | -3.038669 | 2.579577 | 29.83969
38.28446 | 28.7934 | 27.01003 | -3.039546 | 1.783374 | 30.04957
38.29446 | 28.2261 | 27.22106 | -3.040405 | 1.005041 | 30.26146
38.30445 | 27.6593 | 27.43392 | -3.041245 | 0.2253814 | 30.47516
38.31445 | 27.1312 | 27.64904 | -3.042066 | -0.5178356 | 30.6911
38.32445 | 26.6205 | 27.86621 | -3.042868 | -1.245707 | 30.90908
38.33445 | 26.1383 | 28.08545 | -3.043651 | -1.947154 | 31.1291
38.34445 | 25.6687 | 28.30678 | -3.044415 | -2.638077 | 31.35119
38.35445 | 25.1876 | 28.53019 | -3.04516 | -3.342591 | 31.57535
38.36444 | 24.7532 | 28.75547 | -3.045886 | -4.002266 | 31.80135
38.37444 | 24.3064 | 28.98309 | -3.046594 | -4.676688 | 32.02968
38.38444 | 23.9572 | 29.21282 | -3.047283 | -5.255624 | 32.26011
38.39444 | 23.5234 | 29.44469 | -3.047954 | -5.921289 | 32.49264
38.40444 | 23.164 | 29.67868 | -3.048606 | -6.514683 | 32.72729
38.41444 | 22.826 | 29.91482 | -3.049239 | -7.088823 | 32.96406
38.42443 | 22.4951 | 30.15287 | -3.049853 | -7.657771 | 33.20272
38.43443 | 22.2385 | 30.39331 | -3.050449 | -8.154811 | 33.44376
38.44443 | 21.8807 | 30.6359 | -3.051026 | -8.755204 | 33.68693
38.45443 | 21.6545 | 30.88067 | -3.051585 | -9.226169 | 33.93225
38.46443 | 21.3776 | 31.1276 | -3.052125 | -9.750001 | 34.17973
38.47443 | 21.1235 | 31.37671 | -3.052647 | -10.25321 | 34.42935
38.48442 | 20.9392 | 31.62775 | -3.05315 | -10.68855 | 34.6809
38.49442 | 20.7199 | 31.88121 | -3.053635 | -11.16131 | 34.93485
38.50442 | 20.5677 | 32.13686 | -3.054102 | -11.56916 | 35.19096
38.51442 | 20.3507 | 32.3947 | -3.05455 | -12.044 | 35.44925
38.52442 | 20.2364 | 32.65471 | -3.05498 | -12.41831 | 35.7097
38.53442 | 20.0743 | 32.91692 | -3.055392 | -12.84262 | 35.97231
38.54441 | 19.9469 | 33.18105 | -3.055785 | -13.23415 | 36.23684
38.55441 | 19.8517 | 33.44762 | -3.05616 | -13.59592 | 36.50378
38.56441 | 19.7262 | 33.71637 | -3.056518 | -13.99017 | 36.77289
38.57441 | 19.6484 | 33.9873 | -3.056857 | -14.3389 | 37.04416
38.58441 | 19.5686 | 34.26041 | -3.057178 | -14.69181 | 37.31758
38.5944 | 19.5234 | 34.53536 | -3.05748 | -15.01196 | 37.59284
38.6044 | 19.4572 | 34.81279 | -3.057765 | -15.35559 | 37.87055
38.6144 | 19.4123 | 35.09237 | -3.058032 | -15.68007 | 38.15041
38.6244 | 19.3738 | 35.3741 | -3.05828 | -16.0003 | 38.43238
38.6344 | 19.3663 | 35.65797 | -3.058511 | -16.29167 | 38.71648
38.6444 | 19.3291 | 35.94396 | -3.058724 | -16.61486 | 39.00268
38.65439 | 19.3416 | 36.23178 | -3.058919 | -16.89018 | 39.2907
38.66439 | 19.3382 | 36.52198 | -3.059096 | -17.18378 | 39.58108
38.67439 | 19.3591 | 36.81427 | -3.059255 | -17.45517 | 39.87353
38.68439 | 19.3879 | 37.10863 | -3.059397 | -17.72073 | 40.16803
38.69439 | 19.4098 | 37.40504 | -3.059521 | -17.99524 | 40.46456
38.70439 | 19.4647 | 37.70349 | -3.059627 | -18.23879 | 40.76312
38.71438 | 19.5109 | 38.00366 | -3.059715 | -18.49276 | 41.06337
38.72438 | 19.578 | 38.30611 | -3.059785 | -18.72811 | 41.36589
38.73438 | 19.66 | 38.61053 | -3.059838 | -18.95053 | 41.67037
38.74438 | 19.7148 | 38.9169 | -3.059874 | -19.2021 | 41.97677
38.75438 | 19.816 | 39.22518 | -3.059892 | -19.40918 | 42.28507
38.76438 | 19.9132 | 39.53536 | -3.059892 | -19.62216 | 42.59525
38.77437 | 20.0337 | 39.84709 | -3.059875 | -19.81339 | 42.90697
38.78437 | 20.1341 | 40.16096 | -3.05984 | -20.02686 | 43.2208
38.79437 | 20.2916 | 40.47662 | -3.059788 | -20.18502 | 43.53641
38.80437 | 20.4077 | 40.79405 | -3.059718 | -20.38635 | 43.85376
38.81437 | 20.5687 | 41.1132 | -3.059631 | -20.5445 | 44.17283
38.82437 | 20.759 | 41.43403 | -3.059527 | -20.67503 | 44.49356
38.83436 | 20.898 | 41.7562 | -3.059406 | -20.8582 | 44.8156
38.84436 | 21.1379 | 42.08028 | -3.059267 | -20.94238 | 45.13954
38.85436 | 21.3319 | 42.40591 | -3.059111 | -21.07401 | 45.46502
38.86436 | 21.5409 | 42.73306 | -3.058937 | -21.19216 | 45.792
38.87436 | 21.8229 | 43.06167 | -3.058747 | -21.23877 | 46.12042
38.88436 | 22.0446 | 43.39168 | -3.058539 | -21.34708 | 46.45022
38.89435 | 22.3802 | 43.72273 | -3.058315 | -21.34253 | 46.78104
38.90435 | 22.6604 | 44.0554 | -3.058073 | -21.395 | 47.11347
38.91435 | 22.98 | 44.38931 | -3.057814 | -21.40931 | 47.44712
38.92435 | 23.3539 | 44.72439 | -3.057538 | -21.37049 | 47.78193
38.93435 | 23.6855 | 45.0606 | -3.057245 | -21.3751 | 48.11784
38.94434 | 24.1192 | 45.39752 | -3.056935 | -21.27832 | 48.45446
38.95434 | 24.5694 | 45.73576 | -3.056609 | -21.16636 | 48.79237
38.96434 | 24.9741 | 46.07491 | -3.056265 | -21.10081 | 49.13117
38.97434 | 25.5136 | 46.4149 | -3.055904 | -20.9013 | 49.4708
38.98434 | 25.9904 | 46.75565 | -3.055527 | -20.76525 | 49.81117
38.99434 | 26.6142 | 47.09709 | -3.055133 | -20.48289 | 50.15222
39.00433 | 27.2053 | 47.43877 | -3.054722 | -20.23347 | 50.49349
39.01433 | 27.877 | 47.78133 | -3.054295 | -19.90433 | 50.83562
39.02433 | 28.5584 | 48.12433 | -3.05385 | -19.56593 | 51.17818
39.03433 | 29.3106 | 48.46766 | -3.053389 | -19.15706 | 51.52105
39.04433 | 30.1582 | 48.81126 | -3.052912 | -18.65306 | 51.86417
39.05433 | 31.0157 | 49.15501 | -3.052417 | -18.13931 | 52.20742
39.06432 | 31.921 | 49.49849 | -3.051907 | -17.57749 | 52.55039
39.07432 | 32.9916 | 49.84227 | -3.05138 | -16.85067 | 52.89365
39.08432 | 33.9681 | 50.18591 | -3.050836 | -16.21781 | 53.23674
39.09432 | 35.1824 | 50.5293 | -3.050276 | -15.3469 | 53.57958
39.10432 | 36.3854 | 50.87234 | -3.049699 | -14.48694 | 53.92204
39.11432 | 37.6514 | 51.21493 | -3.049106 | -13.56353 | 54.26403
39.12431 | 39.0476 | 51.55659 | -3.048497 | -12.50899 | 54.60509
39.13431 | 40.4403 | 51.89791 | -3.047871 | -11.45761 | 54.94578
39.14431 | 42.0499 | 52.23841 | -3.047229 | -10.18851 | 55.28564
39.15431 | 43.6382 | 52.57798 | -3.046571 | -8.939781 | 55.62455
39.16431 | 45.4407 | 52.9165 | -3.045896 | -7.475802 | 55.9624
39.17431 | 47.2666 | 53.25385 | -3.045206 | -5.987245 | 56.29905
39.1843 | 49.1554 | 53.58949 | -3.044499 | -4.43409 | 56.63399
39.1943 | 51.3399 | 53.9241 | -3.043776 | -2.584195 | 56.96787
39.2043 | 53.3408 | 54.25712 | -3.043037 | -0.9163178 | 57.30015
39.2143 | 55.7092 | 54.58843 | -3.042282 | 1.120769 | 57.63071
39.2243 | 57.9646 | 54.9179 | -3.041511 | 3.046695 | 57.95942
39.2343 | 60.5132 | 55.2454 | -3.040724 | 5.267802 | 58.28612
39.24429 | 63.0924 | 55.57044 | -3.039921 | 7.521958 | 58.61036
39.25429 | 65.8027 | 55.89354 | -3.039102 | 9.909156 | 58.93265
39.26429 | 68.5531 | 56.21423 | -3.038267 | 12.33887 | 59.2525
39.27429 | 71.2569 | 56.53236 | -3.037416 | 14.72454 | 59.56978
39.28429 | 74.3081 | 56.84778 | -3.036549 | 17.46032 | 59.88433
39.29429 | 77.3474 | 57.16034 | -3.035667 | 20.18706 | 60.196
39.30428 | 80.3627 | 57.46959 | -3.03477 | 22.89311 | 60.50436
39.31428 | 83.5907 | 57.77598 | -3.033856 | 25.81472 | 60.80984
39.32428 | 86.7437 | 58.07906 | -3.032926 | 28.66464 | 61.11198
39.33428 | 90.0301 | 58.37867 | -3.031981 | 31.65143 | 61.41065
39.34428 | 93.4485 | 58.67465 | -3.03102 | 34.77385 | 61.70567
39.35427 | 96.6586 | 58.96657 | -3.030044 | 37.69203 | 61.99661
39.36427 | 99.9612 | 59.25483 | -3.029052 | 40.70637 | 62.28388
39.37427 | 103.4216 | 59.539 | -3.028045 | 43.8826 | 62.56704
39.38427 | 106.7299 | 59.81892 | -3.027021 | 46.91098 | 62.84594
39.39427 | 110.1398 | 60.09442 | -3.025983 | 50.04538 | 63.12041
39.40427 | 113.2751 | 60.36538 | -3.024929 | 52.90972 | 63.39031
39.41426 | 116.8974 | 60.63134 | -3.023861 | 56.26606 | 63.6552
39.42426 | 119.7615 | 60.89269 | -3.022776 | 58.86881 | 63.91546
39.43426 | 123.0142 | 61.14901 | -3.021676 | 61.86519 | 64.17068
39.44426 | 125.888 | 61.40014 | -3.02056 | 64.48786 | 64.4207
39.45426 | 128.6484 | 61.64593 | -3.01943 | 67.00247 | 64.66536
39.46426 | 131.6737 | 61.88623 | -3.018284 | 69.78747 | 64.90451
39.47425 | 134.1084 | 62.12066 | -3.017124 | 71.98774 | 65.13779
39.48425 | 136.8172 | 62.34954 | -3.015948 | 74.46766 | 65.36549
39.49425 | 138.8777 | 62.57249 | -3.014757 | 76.30521 | 65.58724
39.50425 | 141.1124 | 62.78934 | -3.013551 | 78.32306 | 65.80289
39.51425 | 143.2217 | 62.99999 | -3.012329 | 80.22171 | 66.01232
39.52425 | 144.8632 | 63.20427 | -3.011093 | 81.65893 | 66.21536
39.53424 | 146.5029 | 63.40186 | -3.009843 | 83.10104 | 66.4117
39.54424 | 147.6311 | 63.59303 | -3.008576 | 84.03807 | 66.6016
39.55424 | 148.8575 | 63.77743 | -3.007295 | 85.08007 | 66.78473
39.56424 | 149.6848 | 63.95496 | -3.005999 | 85.72984 | 66.96096
39.57424 | 150.5348 | 64.12548 | -3.004688 | 86.40932 | 67.13017
39.58424 | 150.8173 | 64.28886 | -3.003362 | 86.52844 | 67.29222
39.59423 | 151.1339 | 64.44484 | -3.002023 | 86.68906 | 67.44686
39.60423 | 150.935 | 64.59365 | -3.000668 | 86.34135 | 67.59432
39.61423 | 150.8462 | 64.735 | -2.999298 | 86.1112 | 67.7343
39.62423 | 150.0312 | 64.86879 | -2.997913 | 85.16241 | 67.8667
39.63423 | 149.3364 | 64.99492 | -2.996514 | 84.34148 | 67.99144
39.64423 | 148.3509 | 65.11332 | -2.9951 | 83.23758 | 68.10842
39.65422 | 147.1137 | 65.22377 | -2.993673 | 81.88993 | 68.21744
39.66422 | 145.7872 | 65.32641 | -2.99223 | 80.46079 | 68.31864
39.67422 | 144.1403 | 65.42107 | -2.990773 | 78.71923 | 68.41184
39.68422 | 142.4035 | 65.50766 | -2.989301 | 76.89584 | 68.49696
39.69422 | 140.3596 | 65.58613 | -2.987814 | 74.77347 | 68.57394
39.70422 | 138.1128 | 65.65642 | -2.986314 | 72.45638 | 68.64274
39.71421 | 135.8033 | 65.71841 | -2.9848 | 70.08489 | 68.70321
39.72421 | 133.2812 | 65.77218 | -2.98327 | 67.50902 | 68.75545
39.73421 | 130.7383 | 65.81763 | -2.981727 | 64.92067 | 68.79935
39.74421 | 127.8509 | 65.85471 | -2.980169 | 61.99619 | 68.83488
39.75421 | 125.0632 | 65.88341 | -2.978596 | 59.17979 | 68.862
39.7642 | 122.1599 | 65.90368 | -2.977012 | 56.25622 | 68.88069
39.7742 | 119.0378 | 65.91554 | -2.975411 | 53.12226 | 68.89095
39.7842 | 115.9556 | 65.91897 | -2.973796 | 50.03663 | 68.89277
39.7942 | 112.7278 | 65.91396 | -2.972168 | 46.81384 | 68.88612
39.8042 | 109.6048 | 65.9005 | -2.970525 | 43.7043 | 68.87102
39.8142 | 106.2765 | 65.87862 | -2.968868 | 40.39788 | 68.84749
39.82419 | 103.033 | 65.84837 | -2.967199 | 37.18463 | 68.81557
39.83419 | 99.7223 | 65.8097 | -2.965514 | 33.9126 | 68.77522
39.84419 | 96.6138 | 65.76267 | -2.963815 | 30.85113 | 68.72648
39.85419 | 93.2381 | 65.7073 | -2.962103 | 27.5308 | 68.66941
39.86419 | 90.2118 | 65.64366 | -2.960376 | 24.56814 | 68.60403
39.87419 | 86.9985 | 65.57176 | -2.958636 | 21.42674 | 68.5304
39.88418 | 83.7915 | 65.49177 | -2.956884 | 18.29973 | 68.44866
39.89418 | 80.8802 | 65.40356 | -2.955116 | 15.47664 | 68.35868
39.90418 | 77.6335 | 65.3073 | -2.953335 | 12.3262 | 68.26063
39.91418 | 74.8806 | 65.20304 | -2.951539 | 9.677558 | 68.15458
39.92418 | 71.9647 | 65.09086 | -2.949731 | 6.873841 | 68.04059
39.93418 | 69.2334 | 64.97084 | -2.947908 | 4.262556 | 67.91875
39.94417 | 66.5921 | 64.8432 | -2.946074 | 1.748897 | 67.78928
39.95417 | 63.8339 | 64.70778 | -2.944225 | -0.8738778 | 67.652
39.96417 | 61.5499 | 64.56479 | -2.942362 | -3.014893 | 67.50715
39.97417 | 58.9649 | 64.41434 | -2.940486 | -5.449445 | 67.35483
39.98417 | 56.7115 | 64.25653 | -2.938596 | -7.545033 | 67.19513
39.99417 | 54.5231 | 64.09148 | -2.936693 | -9.568377 | 67.02817
40.00416 | 52.2972 | 63.91945 | -2.934778 | -11.62225 | 66.85423
40.01416 | 50.4107 | 63.74026 | -2.932848 | -13.32956 | 66.67311
40.02416 | 48.4019 | 63.55416 | -2.930905 | -15.15226 | 66.48507
40.03416 | 46.5551 | 63.36131 | -2.928948 | -16.80621 | 66.29026
40.04416 | 44.8356 | 63.16181 | -2.926979 | -18.32621 | 66.08879
40.05416 | 43.0739 | 62.95581 | -2.924996 | -19.88191 | 65.88081
40.06415 | 41.6583 | 62.74365 | -2.923002 | -21.08535 | 65.66665
40.07415 | 40.0975 | 62.52505 | -2.920993 | -22.42755 | 65.44604
40.08415 | 38.6331 | 62.30037 | -2.918971 | -23.66727 | 65.21934
40.09415 | 37.4122 | 62.06973 | -2.916936 | -24.65753 | 64.98667
40.10415 | 36.0341 | 61.8333 | -2.914887 | -25.7992 | 64.74819
40.11415 | 35.01 | 61.59121 | -2.912826 | -26.58121 | 64.50404
40.12414 | 33.8149 | 61.34388 | -2.910754 | -27.52898 | 64.25463
40.13414 | 32.8254 | 61.09093 | -2.908667 | -28.26553 | 63.9996
40.14414 | 31.8439 | 60.8328 | -2.906567 | -28.9889 | 63.73937
40.15414 | 30.8585 | 60.56961 | -2.904455 | -29.71111 | 63.47406
40.16414 | 30.1225 | 60.30154 | -2.902329 | -30.17904 | 63.20387
40.17413 | 29.2387 | 60.02899 | -2.900193 | -30.79029 | 62.92919
40.18413 | 28.5549 | 59.7516 | -2.898042 | -31.1967 | 62.64964
40.19413 | 27.8095 | 59.46979 | -2.895879 | -31.66029 | 62.36567
40.20413 | 27.1712 | 59.18371 | -2.893702 | -32.01251 | 62.07741
40.21413 | 26.5551 | 58.89351 | -2.891513 | -32.33841 | 61.78503
40.22413 | 25.972 | 58.59937 | -2.889312 | -32.62737 | 61.48868
40.23412 | 25.5233 | 58.30174 | -2.8871 | -32.77844 | 61.18884
40.24412 | 24.9623 | 58.00015 | -2.884873 | -33.03785 | 60.88502
40.25412 | 24.5152 | 57.69508 | -2.882634 | -33.17988 | 60.57772
40.26412 | 24.1089 | 57.38667 | -2.880383 | -33.27777 | 60.26705
40.27412 | 23.6763 | 57.07508 | -2.878119 | -33.39878 | 59.9532
40.28412 | 23.3578 | 56.76046 | -2.875843 | -33.40266 | 59.63631
40.29411 | 22.9896 | 56.44328 | -2.873556 | -33.45368 | 59.31683
40.30411 | 22.7017 | 56.12306 | -2.871255 | -33.42136 | 58.99432
40.31411 | 22.3808 | 55.80026 | -2.868942 | -33.41946 | 58.6692
40.32411 | 22.0771 | 55.47502 | -2.866617 | -33.39792 | 58.34164
40.33411 | 21.8617 | 55.1475 | -2.864279 | -33.2858 | 58.01178
40.34411 | 21.5906 | 54.81783 | -2.861929 | -33.22723 | 57.67976
40.3541 | 21.3531 | 54.48647 | -2.85957 | -33.13337 | 57.34604
40.3641 | 21.1637 | 54.15294 | -2.857196 | -32.98924 | 57.01013
40.3741 | 20.9306 | 53.81767 | -2.85481 | -32.88707 | 56.67248
40.3841 | 20.795 | 53.4808 | -2.852412 | -32.6858 | 56.33322
40.3941 | 20.5562 | 53.14248 | -2.850001 | -32.58628 | 55.99249
40.4041 | 20.4281 | 52.80283 | -2.847579 | -32.37473 | 55.65041
40.41409 | 20.241 | 52.46237 | -2.845148 | -32.22137 | 55.30751
40.42409 | 20.0682 | 52.12043 | -2.842702 | -32.05223 | 54.96313
40.43409 | 19.9437 | 51.77754 | -2.840244 | -31.83384 | 54.61778
40.44409 | 19.786 | 51.43382 | -2.837775 | -31.64782 | 54.27159
40.45409 | 19.6827 | 51.08938 | -2.835294 | -31.40668 | 53.92467
40.46409 | 19.5203 | 50.74434 | -2.832801 | -31.22404 | 53.57714
40.47408 | 19.4077 | 50.39915 | -2.830299 | -30.99145 | 53.22945
40.48408 | 19.2801 | 50.05324 | -2.827782 | -30.77314 | 52.88103
40.49408 | 19.1565 | 49.70707 | -2.825254 | -30.55057 | 52.53232
40.50408 | 19.0406 | 49.36073 | -2.822715 | -30.32013 | 52.18345
40.51408 | 18.9382 | 49.01432 | -2.820163 | -30.07612 | 51.83449
40.52407 | 18.8206 | 48.6683 | -2.817603 | -29.8477 | 51.4859
40.53407 | 18.7145 | 48.32206 | -2.815029 | -29.60756 | 51.13709
40.54407 | 18.5965 | 47.97605 | -2.812444 | -29.37955 | 50.7885
40.55407 | 18.514 | 47.63037 | -2.809847 | -29.11637 | 50.44021
40.56407 | 18.4025 | 47.28508 | -2.807238 | -28.88258 | 50.09232
40.57407 | 18.2905 | 46.94029 | -2.804618 | -28.64979 | 49.74491
40.58406 | 18.2023 | 46.59641 | -2.80199 | -28.39411 | 49.3984
40.59406 | 18.0663 | 46.25285 | -2.799348 | -28.18655 | 49.05219
40.60406 | 18.0067 | 45.91003 | -2.796694 | -27.90333 | 48.70672
40.61406 | 17.8837 | 45.56802 | -2.794029 | -27.68432 | 48.36204
40.62406 | 17.7885 | 45.22688 | -2.791353 | -27.43838 | 48.01824
40.63406 | 17.698 | 44.88671 | -2.788666 | -27.18871 | 47.67537
40.64405 | 17.5827 | 44.54789 | -2.785971 | -26.96519 | 47.33386
40.65405 | 17.4831 | 44.20981 | -2.783261 | -26.72671 | 46.99307
40.66405 | 17.3718 | 43.87289 | -2.780541 | -26.50109 | 46.65344
40.67405 | 17.2869 | 43.53719 | -2.77781 | -26.25029 | 46.315
40.68405 | 17.1844 | 43.20275 | -2.775067 | -26.01835 | 45.97782
40.69405 | 17.0725 | 42.86963 | -2.772314 | -25.79713 | 45.64195
40.70404 | 16.9886 | 42.53822 | -2.769553 | -25.54962 | 45.30778
40.71404 | 16.854 | 42.20791 | -2.766778 | -25.35391 | 44.97469
40.72404 | 16.7952 | 41.87908 | -2.763992 | -25.08388 | 44.64308
40.73404 | 16.6819 | 41.55178 | -2.761196 | -24.86988 | 44.31298
40.74404 | 16.5684 | 41.22605 | -2.758388 | -24.65765 | 43.98443
40.75404 | 16.4718 | 40.90193 | -2.75557 | -24.43013 | 43.6575
40.76403 | 16.3525 | 40.57978 | -2.752744 | -24.22728 | 43.33252
40.77403 | 16.2676 | 40.25901 | -2.749905 | -23.99141 | 43.00891
40.78403 | 16.1547 | 39.93996 | -2.747055 | -23.78526 | 42.68701
40.79403 | 16.0486 | 39.62267 | -2.744195 | -23.57407 | 42.36687
40.80403 | 15.977 | 39.30719 | -2.741324 | -23.33019 | 42.04852
40.81403 | 15.8358 | 38.99354 | -2.738442 | -23.15774 | 41.73198
40.82402 | 15.7409 | 38.68207 | -2.735553 | -22.94117 | 41.41763
40.83402 | 15.6587 | 38.37216 | -2.732651 | -22.71346 | 41.10481
40.84402 | 15.5408 | 38.06416 | -2.729738 | -22.52336 | 40.79389
40.85402 | 15.459 | 37.75809 | -2.726815 | -22.29909 | 40.48491
40.86402 | 15.3579 | 37.45398 | -2.723881 | -22.09608 | 40.17786
40.87402 | 15.2575 | 37.15186 | -2.720937 | -21.89436 | 39.87279
40.88401 | 15.1603 | 36.85202 | -2.717986 | -21.69172 | 39.57001
40.89401 | 15.0398 | 36.55391 | -2.715022 | -21.51411 | 39.26893
40.90401 | 14.9844 | 36.25784 | -2.712048 | -21.27344 | 38.96988
40.91401 | 14.8503 | 35.96381 | -2.709063 | -21.11351 | 38.67287
40.92401 | 14.7839 | 35.67185 | -2.706069 | -20.88795 | 38.37791
40.934 | 14.6803 | 35.38225 | -2.703067 | -20.70195 | 38.08531
40.944 | 14.5803 | 35.09445 | -2.700052 | -20.51415 | 37.7945
40.954 | 14.4945 | 34.80875 | -2.697027 | -20.31425 | 37.50578
40.964 | 14.4031 | 34.52521 | -2.693993 | -20.12211 | 37.2192
40.974 | 14.3286 | 34.24374 | -2.690948 | -19.91514 | 36.93468
40.984 | 14.2299 | 33.96439 | -2.687893 | -19.73449 | 36.65228
40.99399 | 14.1397 | 33.68744 | -2.684832 | -19.54774 | 36.37227
41.00399 | 14.0529 | 33.41236 | -2.681758 | -19.35946 | 36.09412
41.01399 | 13.9659 | 33.13942 | -2.678674 | -19.17352 | 35.81809
41.02399 | 13.9108 | 32.86861 | -2.67558 | -18.95781 | 35.54419
41.03399 | 13.811 | 32.59996 | -2.672476 | -18.78896 | 35.27243
41.04399 | 13.7387 | 32.33344 | -2.669363 | -18.59474 | 35.00281
41.05398 | 13.661 | 32.06933 | -2.666244 | -18.40833 | 34.73558
41.06398 | 13.5662 | 31.80711 | -2.663111 | -18.24091 | 34.47022
41.07398 | 13.5192 | 31.54703 | -2.659969 | -18.02783 | 34.207
41.08398 | 13.4297 | 31.28909 | -2.656817 | -17.85939 | 33.94591
41.09398 | 13.3552 | 31.0333 | -2.653656 | -17.6781 | 33.68695
41.10398 | 13.2957 | 30.77964 | -2.650486 | -17.48394 | 33.43013
41.11397 | 13.1933 | 30.52836 | -2.647309 | -17.33506 | 33.17567
41.12397 | 13.1643 | 30.27896 | -2.64412 | -17.11466 | 32.92308
41.13397 | 13.063 | 30.03168 | -2.640921 | -16.96868 | 32.6726
41.14397 | 13.0294 | 29.78652 | -2.637713 | -16.75712 | 32.42424
41.15397 | 12.9404 | 29.54347 | -2.634496 | -16.60307 | 32.17797
41.16397 | 12.8675 | 29.30253 | -2.631269 | -16.43503 | 31.9338
41.17396 | 12.8111 | 29.06391 | -2.628036 | -16.25281 | 31.69195
41.18396 | 12.7461 | 28.82715 | -2.624791 | -16.08105 | 31.45194
41.19396 | 12.6946 | 28.59247 | -2.621537 | -15.89787 | 31.21401
41.20396 | 12.6349 | 28.35987 | -2.618274 | -15.72497 | 30.97814
41.21396 | 12.563 | 28.12932 | -2.615002 | -15.56632 | 30.74432
41.22396 | 12.5078 | 27.90083 | -2.61172 | -15.39303 | 30.51255
41.23395 | 12.4426 | 27.6746 | -2.608433 | -15.232 | 30.28303
41.24395 | 12.3962 | 27.45018 | -2.605134 | -15.05398 | 30.05532
41.25395 | 12.3499 | 27.22779 | -2.601825 | -14.87789 | 29.82961
41.26395 | 12.2772 | 27.00741 | -2.598508 | -14.73021 | 29.60591
41.27395 | 12.232 | 26.78902 | -2.595182 | -14.55702 | 29.38421
41.28395 | 12.1602 | 26.57263 | -2.591847 | -14.41243 | 29.16448
41.29394 | 12.1255 | 26.35843 | -2.588507 | -14.23293 | 28.94693
41.30394 | 12.0789 | 26.14597 | -2.585154 | -14.06707 | 28.73113
41.31394 | 12.0305 | 25.93547 | -2.581793 | -13.90497 | 28.51727
41.32394 | 11.988 | 25.72692 | -2.578423 | -13.73892 | 28.30534
41.33394 | 11.9156 | 25.52029 | -2.575045 | -13.60469 | 28.09533
41.34393 | 11.9004 | 25.31577 | -2.571661 | -13.41537 | 27.88743
41.35393 | 11.8324 | 25.11296 | -2.568265 | -13.28056 | 27.68122
41.36393 | 11.8053 | 24.91204 | -2.564861 | -13.10674 | 27.4769
41.37393 | 11.7666 | 24.71299 | -2.561448 | -12.94639 | 27.27443
41.38393 | 11.7134 | 24.5158 | -2.558027 | -12.8024 | 27.07383
41.39393 | 11.6846 | 24.32047 | -2.554597 | -12.63587 | 26.87506
41.40392 | 11.6422 | 24.12715 | -2.551162 | -12.48495 | 26.67831
41.41392 | 11.6022 | 23.93547 | -2.547716 | -12.33327 | 26.48319
41.42392 | 11.5665 | 23.7456 | -2.544261 | -12.1791 | 26.28986
41.43392 | 11.5001 | 23.55752 | -2.540798 | -12.05742 | 26.09832
41.44392 | 11.5164 | 23.37122 | -2.537326 | -11.85482 | 25.90854
41.45392 | 11.4417 | 23.18668 | -2.533847 | -11.74498 | 25.72053
41.46391 | 11.4299 | 23.00408 | -2.530362 | -11.57418 | 25.53444
41.47391 | 11.3918 | 22.82303 | -2.526866 | -11.43123 | 25.3499
41.48391 | 11.3436 | 22.64371 | -2.523362 | -11.30011 | 25.16707
41.49391 | 11.3137 | 22.4661 | -2.51985 | -11.1524 | 24.98595
41.50391 | 11.3026 | 22.29018 | -2.51633 | -10.98758 | 24.80651
41.51391 | 11.2679 | 22.11594 | -2.512801 | -10.84804 | 24.62874
41.5239 | 11.2377 | 21.94353 | -2.509269 | -10.70583 | 24.4528
41.5339 | 11.1941 | 21.77261346 | -2.505724 | -10.57851 | 24.27834
41.5439 | 11.1728 | 21.60333 | -2.502172 | -10.43053 | 24.1055
41.5539 | 11.1386 | 21.43566 | -2.498612 | -10.29706 | 23.93428
41.5639 | 11.1374 | 21.26961 | -2.495044 | -10.13221 | 23.76466
41.5739 | 11.0938 | 21.10516 | -2.491469 | -10.01136 | 23.59662
41.58389 | 11.0633 | 20.94244 | -2.487889 | -9.879136 | 23.43033
41.59389 | 11.032 | 20.78113 | -2.484298 | -9.749126 | 23.26542
41.60389 | 10.9937 | 20.62137 | -2.480699 | -9.627667 | 23.10207
41.61389 | 11.0046 | 20.46314 | -2.477092 | -9.458543 | 22.94024
41.62389 | 10.9759 | 20.30645 | -2.473478 | -9.330548 | 22.77993
41.63389 | 10.9352 | 20.15126 | -2.469856 | -9.216059 | 22.62111
41.64388 | 10.9101 | 19.99772 | -2.466231 | -9.087618 | 22.46395
41.65388 | 10.8773 | 19.84551 | -2.462594 | -8.968206 | 22.3081
41.66388 | 10.8533 | 19.69476 | -2.458949 | -8.841464 | 22.15371
41.67388 | 10.8561 | 19.54548 | -2.455298 | -8.689376 | 22.00077
41.68388 | 10.8123 | 19.39763 | -2.451638 | -8.585329 | 21.84927
41.69388 | 10.7996 | 19.25121 | -2.447972 | -8.451609 | 21.69918
41.70387 | 10.747 | 19.10637 | -2.444301 | -8.359369 | 21.55067
41.71387 | 10.752 | 18.96276 | -2.44062 | -8.210762 | 21.40338
41.72387 | 10.7203 | 18.82054 | -2.436932 | -8.100239 | 21.25747
41.73387 | 10.7062 | 18.67969 | -2.433236 | -7.97349 | 21.11293
41.74387 | 10.6892 | 18.5402 | -2.429533 | -7.851002 | 20.96974
41.75386 | 10.6451 | 18.40219 | -2.425826 | -7.757093 | 20.82802
41.76386 | 10.6318 | 18.26538 | -2.422109 | -7.633584 | 20.68749
41.77386 | 10.6225 | 18.12989 | -2.418385 | -7.507393 | 20.54828
41.78386 | 10.599 | 17.99571 | -2.414653 | -7.396712 | 20.41037
41.79386 | 10.5909 | 17.86283 | -2.410915 | -7.271925 | 20.27374
41.80386 | 10.5467 | 17.73122 | -2.407169 | -7.184519 | 20.13839
41.81385 | 10.5491 | 17.60101 | -2.40342 | -7.05191 | 20.00443
41.82385 | 10.5136 | 17.47193 | -2.399661 | -6.95833 | 19.87159
41.83385 | 10.5126 | 17.34409 | -2.395895 | -6.831494 | 19.73999
41.84385 | 10.4846 | 17.21749 | -2.392121 | -6.732888 | 19.60961
41.85385 | 10.4663 | 17.0921 | -2.388341 | -6.625803 | 19.48044
41.86385 | 10.4599 | 16.96792 | -2.384555 | -6.508025 | 19.35248
41.87384 | 10.4276 | 16.84506 | -2.380765 | -6.417461 | 19.22583
41.88384 | 10.4291 | 16.72326 | -2.376965 | -6.294161 | 19.10023
41.89384 | 10.3989 | 16.60263 | -2.373158 | -6.20373 | 18.97579
41.90384 | 10.3741 | 16.48316 | -2.369344 | -6.109061 | 18.8525
41.91384 | 10.4032 | 16.36484 | -2.365524 | -5.961638 | 18.73036
41.92384 | 10.3539 | 16.24765 | -2.361697 | -5.893752 | 18.60935
41.93383 | 10.3429 | 16.13174 | -2.357867 | -5.78884 | 18.48961
41.94383 | 10.3262 | 16.01679 | -2.354028 | -5.690591 | 18.37082
41.95383 | 10.3011 | 15.90294 | -2.350181 | -5.601841 | 18.25312
41.96383 | 10.3136 | 15.79018 | -2.346328 | -5.476584 | 18.13651
41.97383 | 10.2885 | 15.67851 | -2.342469 | -5.390007 | 18.02098
41.98383 | 10.2723 | 15.5679 | -2.338604 | -5.295596 | 17.9065
41.99382 | 10.248 | 15.45845 | -2.334736 | -5.21045 | 17.79319
42.00382 | 10.2346 | 15.34994 | -2.330857 | -5.115344 | 17.6808
42.01382 | 10.2282 | 15.24247 | -2.326973 | -5.014274 | 17.56945
42.02382 | 10.2227 | 15.13603 | -2.323082 | -4.913328 | 17.45911
42.03382 | 10.2091 | 15.0306 | -2.319185 | -4.821498 | 17.34978
42.04382 | 10.1852 | 14.92617 | -2.315282 | -4.740974 | 17.24146
42.05381 | 10.1689 | 14.82284 | -2.311377 | -4.653944 | 17.13422
42.06381 | 10.174 | 14.7204 | -2.307462 | -4.546396 | 17.02786
42.07381 | 10.1451 | 14.61892 | -2.30354 | -4.473822 | 16.92246
42.08381 | 10.1646 | 14.51841 | -2.299613 | -4.353812 | 16.81803
42.09381 | 10.1156 | 14.41886 | -2.29568 | -4.303257 | 16.71454
42.10381 | 10.1133 | 14.32024 | -2.29174 | -4.206945 | 16.61199
42.1138 | 10.1012 | 14.22266 | -2.287799 | -4.121464 | 16.51046
42.1238 | 10.0775 | 14.12591 | -2.283848 | -4.04841 | 16.40976
42.1338 | 10.103 | 14.03007 | -2.279891 | -3.927072 | 16.30996
42.1438 | 10.0565 | 13.93514 | -2.275928 | -3.878642 | 16.21107
42.1538 | 10.0692 | 13.84111 | -2.27196 | -3.771907 | 16.11307
42.16379 | 10.0377 | 13.74805 | -2.267989 | -3.710349 | 16.01604
42.17379 | 10.0293 | 13.65578 | -2.264009 | -3.626479 | 15.91979
42.18379 | 10.0187 | 13.56438 | -2.260023 | -3.54568 | 15.8244
42.19379 | 9.9946 | 13.47384 | -2.256032 | -3.479239 | 15.72987
42.20379 | 9.996 | 13.38415 | -2.252035 | -3.388149 | 15.63618
42.21379 | 9.9933 | 13.29531 | -2.248033 | -3.302005 | 15.54334
42.22378 | 9.9611 | 13.20738 | -2.244028 | -3.246277 | 15.45141
42.23378 | 9.9485 | 13.12019 | -2.240015 | -3.17169 | 15.3602
42.24378 | 9.9388 | 13.03382 | -2.235996 | -3.095019 | 15.26981
42.25378 | 9.9441 | 12.94826 | -2.231971 | -3.004158 | 15.18023
42.26378 | 9.9327 | 12.8635 | -2.227941 | -2.930797 | 15.09144
42.27378 | 9.8884 | 12.77953 | -2.223906 | -2.891127 | 15.00343
42.28377 | 9.8886 | 12.69642 | -2.219869 | -2.807821 | 14.91629
42.29377 | 9.8721 | 12.61401 | -2.215823 | -2.741911 | 14.82983
42.30377 | 9.895 | 12.53237 | -2.211772 | -2.637367 | 14.74414
42.31377 | 9.8674 | 12.45149 | -2.207716 | -2.584086 | 14.6592
42.32377 | 9.8449 | 12.37136 | -2.203654 | -2.526455 | 14.57501
42.33377 | 9.8277 | 12.29197 | -2.199587 | -2.464269 | 14.49156
42.34376 | 9.8221 | 12.2134 | -2.195519 | -2.391297 | 14.40892
42.35376 | 9.8468 | 12.13548 | -2.191442 | -2.288677 | 14.32692
42.36376 | 9.8145 | 12.05828 | -2.18736 | -2.243778 | 14.24564
42.37376 | 9.7945 | 11.98179 | -2.183273 | -2.187293 | 14.16507
42.38376 | 9.7975 | 11.90602 | -2.179181 | -2.108517 | 14.0852
42.39376 | 9.7746 | 11.83094 | -2.175084 | -2.05634 | 14.00602
42.40375 | 9.7977 | 11.75663 | -2.170986 | -1.958928 | 13.92761
42.41375 | 9.7897 | 11.68293 | -2.166879 | -1.893229 | 13.84981
42.42375 | 9.7534 | 11.60991 | -2.162767 | -1.85651 | 13.77268
42.43375 | 9.7569 | 11.53756 | -2.158651 | -1.780662 | 13.69621
42.44375 | 9.7205 | 11.46588 | -2.15453 | -1.745379 | 13.62041
42.45375 | 9.7672 | 11.39485 | -2.150403 | -1.627655 | 13.54526
42.46374 | 9.7278 | 11.32455 | -2.146277 | -1.59675 | 13.47083
42.47374 | 9.7332 | 11.25482 | -2.142141 | -1.521621 | 13.39696
42.48374 | 9.7168 | 11.18573 | -2.138001 | -1.468931 | 13.32373
42.49374 | 9.7049 | 11.11727 | -2.133856 | -1.412374 | 13.25113
42.50374 | 9.7291 | 11.04944 | -2.129707 | -1.320343 | 13.17915
42.51373 | 9.6917 | 10.98229 | -2.125557 | -1.290595 | 13.10785
42.52373 | 9.6929 | 10.91569 | -2.121399 | -1.222794 | 13.03709
42.53373 | 9.6975 | 10.8497 | -2.117236 | -1.152201 | 12.96694
42.54373 | 9.6725 | 10.78431 | -2.113068 | -1.111809 | 12.89738
42.55373 | 9.6834 | 10.71951 | -2.108896 | -1.036111 | 12.82841
42.56373 | 9.6802 | 10.6553 | -2.10472 | -0.9751016 | 12.76002
42.57372 | 9.6627 | 10.59174 | -2.100544 | -0.9290373 | 12.69228
42.58372 | 9.6705 | 10.52869 | -2.096359 | -0.8581878 | 12.62505
42.59372 | 9.6429 | 10.46621 | -2.09217 | -0.8233109 | 12.55838
42.60372 | 9.6452 | 10.4043 | -2.087976 | -0.7590976 | 12.49227
42.61372 | 9.6329 | 10.34295 | -2.083779 | -0.7100457 | 12.42672
42.62372 | 9.6391 | 10.28215 | -2.079577 | -0.6430472 | 12.36172
42.63371 | 9.614 | 10.22196 | -2.075375 | -0.6079562 | 12.29733
42.64371 | 9.6154 | 10.16225 | -2.071165 | -0.5468496 | 12.23341
42.65371 | 9.5989 | 10.10308 | -2.066951 | -0.5041812 | 12.17003
42.66371 | 9.6155 | 10.04444 | -2.062733 | -0.428944 | 12.10718
42.67371 | 9.5942 | 9.986336 | -2.058511 | -0.3921362 | 12.04485
42.68371 | 9.5818 | 9.92875 | -2.054285 | -0.34695 | 11.98303
42.6937 | 9.5566 | 9.871736 | -2.050059 | -0.315136 | 11.92179
42.7037 | 9.5709 | 9.815177 | -2.045825 | -0.2442772 | 11.861
42.7137 | 9.5643 | 9.759126 | -2.041587 | -0.1948261 | 11.80071
42.7237 | 9.5521 | 9.703576 | -2.037345 | -0.1514762 | 11.74092
42.7337 | 9.5387 | 9.648523 | -2.033099 | -0.1098234 | 11.68162
42.7437 | 9.5224 | 9.593964 | -2.02885 | -0.07156377 | 11.62281
42.75369 | 9.5343 | 9.539942 | -2.024601 | -0.005642012 | 11.56454
42.76369 | 9.5142 | 9.48635 | -2.020344 | 0.02785044 | 11.50669
42.77369 | 9.5012 | 9.433236 | -2.016084 | 0.06796376 | 11.44932
42.78369 | 9.4732 | 9.380595 | -2.01182 | 0.09260491 | 11.39241
42.79369 | 9.4942 | 9.328423 | -2.007552 | 0.1657767 | 11.33598
42.80369 | 9.4736 | 9.276714 | -2.003281 | 0.1968859 | 11.27999
42.81368 | 9.461 | 9.225514 | -1.99901 | 0.2354855 | 11.22452
42.82368 | 9.4525 | 9.17472 | -1.994732 | 0.2777798 | 11.16945
42.83368 | 9.4335 | 9.124376 | -1.99045 | 0.3091244 | 11.11483
42.84368 | 9.4374 | 9.074477 | -1.986165 | 0.3629225 | 11.06064
42.85368 | 9.4298 | 9.025021 | -1.981876 | 0.4047795 | 11.0069
42.86368 | 9.3933 | 8.976002 | -1.977584 | 0.417298 | 10.95359
42.87367 | 9.4231 | 8.927464 | -1.973293 | 0.4956362 | 10.90076
42.88367 | 9.397 | 8.879306 | -1.968994 | 0.5176939 | 10.8483
42.89367 | 9.4014 | 8.831574 | -1.964692 | 0.5698259 | 10.79627
42.90367 | 9.3712 | 8.784263 | -1.960387 | 0.5869372 | 10.74465
42.91367 | 9.3673 | 8.73737 | -1.956078 | 0.6299302 | 10.69345
42.92366 | 9.3734 | 8.690932 | -1.951771 | 0.6824679 | 10.6427
42.93366 | 9.3666 | 8.64486 | -1.947456 | 0.7217396 | 10.59232
42.94366 | 9.3452 | 8.599193 | -1.943138 | 0.7460068 | 10.54233
42.95366 | 9.3449 | 8.553927 | -1.938817 | 0.7909728 | 10.49274
42.96366 | 9.3284 | 8.509058 | -1.934493 | 0.8193419 | 10.44355
42.97366 | 9.3372 | 8.464583 | -1.930166 | 0.8726168 | 10.39475
42.98365 | 9.3319 | 8.420548 | -1.92584 | 0.9113519 | 10.34639
42.99365 | 9.2953 | 8.376849 | -1.921507 | 0.9184512 | 10.29836
43.00365 | 9.3104 | 8.333532 | -1.917171 | 0.9768677 | 10.2507
43.01365 | 9.2838 | 8.290595 | -1.912832 | 0.9932054 | 10.20343
43.02365 | 9.3051 | 8.248032 | -1.90849 | 1.057068 | 10.15652
43.03365 | 9.272 | 8.205841 | -1.904146 | 1.066159 | 10.10999
43.04364 | 9.2739 | 8.164058 | -1.899803 | 1.109842 | 10.06386
43.05364 | 9.2752 | 8.122601 | -1.895453 | 1.152599 | 10.01805
43.06364 | 9.248 | 8.081505 | -1.8911 | 1.166495 | 9.972605
43.07364 | 9.2632 | 8.040767 | -1.886745 | 1.222433 | 9.927511
43.08364 | 9.2343 | 8.000383 | -1.882387 | 1.233917 | 9.882769
43.09364 | 9.2516 | 7.960351 | -1.878026 | 1.291249 | 9.838377
43.10363 | 9.2258 | 7.920706 | -1.873667 | 1.305094 | 9.794372
43.11363 | 9.2032 | 7.881366 | -1.869301 | 1.321834 | 9.750667
43.12363 | 9.2216 | 7.84237 | -1.864932 | 1.37923 | 9.707302
43.13363 | 9.2017 | 7.803711 | -1.860561 | 1.397989 | 9.664273
43.14363 | 9.2071 | 7.765388 | -1.856188 | 1.441712 | 9.621576
43.15363 | 9.1929 | 7.727398 | -1.851812 | 1.465502 | 9.57921
43.16362 | 9.1752 | 7.689786 | -1.847438 | 1.485414 | 9.537225
43.17362 | 9.1829 | 7.652451 | -1.843058 | 1.530449 | 9.495509
43.18362 | 9.1614 | 7.615439 | -1.838675 | 1.545961 | 9.454114
43.19362 | 9.1585 | 7.578747 | -1.83429 | 1.579753 | 9.413037
43.20362 | 9.1608 | 7.542374 | -1.829902 | 1.618426 | 9.372276
43.21362 | 9.1487 | 7.506301 | -1.825512 | 1.642399 | 9.331814
43.22361 | 9.1564 | 7.470601 | -1.821125 | 1.685799 | 9.291726
43.23361 | 9.1213 | 7.435163 | -1.816731 | 1.686137 | 9.251894
43.24361 | 9.1489 | 7.40003 | -1.812335 | 1.74887 | 9.212365
43.25361 | 9.1174 | 7.365201 | -1.807936 | 1.752199 | 9.173137
43.26361 | 9.1262 | 7.330671 | -1.803536 | 1.795529 | 9.134207
43.27361 | 9.1179 | 7.29644 | -1.799133 | 1.82146 | 9.095574
43.2836 | 9.0962 | 7.262537 | -1.794733 | 1.833663 | 9.05727
43.2936 | 9.1166 | 7.228893 | -1.790327 | 1.887707 | 9.019219
43.3036 | 9.1046 | 7.19554 | -1.785918 | 1.90906 | 8.981458
43.3136 | 9.0908 | 7.162473 | -1.781508 | 1.928327 | 8.943981
43.3236 | 9.0947 | 7.129692 | -1.777096 | 1.965008 | 8.906787
43.33359 | 9.0823 | 7.097223 | -1.772686 | 1.985077 | 8.869909
43.34359 | 9.0929 | 7.065003 | -1.76827 | 2.027897 | 8.833274
43.35359 | 9.0535 | 7.033061 | -1.763852 | 2.020439 | 8.796913
43.36359 | 9.0699 | 7.001393 | -1.759433 | 2.068507 | 8.760826
43.37359 | 9.0747 | 6.969997 | -1.755012 | 2.104703 | 8.725009
43.38359 | 9.0652 | 6.938871 | -1.750589 | 2.126329 | 8.68946
43.39358 | 9.0674 | 6.908043 | -1.746169 | 2.159357 | 8.654212
43.40358 | 9.0398 | 6.877449 | -1.741743 | 2.162351 | 8.619192
43.41358 | 9.0548 | 6.847119 | -1.737315 | 2.207681 | 8.584434
43.42358 | 9.0674 | 6.817049 | -1.732886 | 2.250351 | 8.549935
43.43358 | 9.0282 | 6.787237 | -1.728455 | 2.240963 | 8.515692
43.44358 | 9.027 | 6.757682 | -1.724022 | 2.269318 | 8.481704
43.45357 | 9.0239 | 6.728409 | -1.719593 | 2.295491 | 8.448002
43.46357 | 9.0381 | 6.699358 | -1.715158 | 2.338742 | 8.414516
43.47357 | 9.0235 | 6.670557 | -1.710721 | 2.352943 | 8.381278
43.48357 | 9.001 | 6.642002 | -1.706283 | 2.358998 | 8.348285
43.49357 | 9.0154 | 6.613694 | -1.701844 | 2.401706 | 8.315538
43.50357 | 9.0036 | 6.585628 | -1.697403 | 2.417972 | 8.283031
43.51356 | 9.0114 | 6.55783 | -1.692965 | 2.45357 | 8.250795
43.52356 | 8.9771 | 6.530244 | -1.688522 | 2.446856 | 8.218766
43.53356 | 8.9876 | 6.502894 | -1.684078 | 2.484706 | 8.186971
43.54356 | 8.9893 | 6.475779 | -1.679632 | 2.513521 | 8.155411
43.55356 | 8.9893 | 6.448897 | -1.675185 | 2.540403 | 8.124082
43.56356 | 8.9718 | 6.422245 | -1.670737 | 2.549555 | 8.092982
43.57355 | 8.9757 | 6.395847 | -1.666292 | 2.579853 | 8.062139
43.58355 | 8.9538 | 6.369652 | -1.661842 | 2.584148 | 8.031494
43.59355 | 8.9805 | 6.34368 | -1.657391 | 2.63682 | 8.001071
43.60355 | 8.9548 | 6.317931 | -1.652939 | 2.636869 | 7.97087
43.61355 | 8.954 | 6.292405 | -1.648486 | 2.661595 | 7.94089
43.62355 | 8.9441 | 6.267096 | -1.644032 | 2.677004 | 7.911128
43.63354 | 8.9425 | 6.242029 | -1.639581 | 2.700471 | 7.88161
43.64354 | 8.9609 | 6.217155 | -1.635125 | 2.743745 | 7.85228
43.65354 | 8.93 | 6.192493 | -1.630669 | 2.737507 | 7.823162
43.66354 | 8.928 | 6.168043 | -1.626211 | 2.759957 | 7.794254
43.67354 | 8.9264 | 6.143803 | -1.621753 | 2.782597 | 7.765556
43.68354 | 8.9203 | 6.119771 | -1.617294 | 2.800529 | 7.737065
43.69353 | 8.9341 | 6.09597 | -1.612838 | 2.83813 | 7.708809
43.70353 | 8.9021 | 6.07235 | -1.608378 | 2.82975 | 7.680728
43.71353 | 8.9144 | 6.048934 | -1.603917 | 2.865466 | 7.65285
43.72353 | 8.9033 | 6.025719 | -1.599455 | 2.877581 | 7.625174
43.73353 | 8.9249 | 6.002704 | -1.594993 | 2.922196 | 7.597696
43.74352 | 8.89 | 5.979909 | -1.590534 | 2.910091 | 7.570443
43.75352 | 8.8896 | 5.957289 | -1.586071 | 2.932311 | 7.543359
43.76352 | 8.9099 | 5.934864 | -1.581607 | 2.975036 | 7.51647
43.77352 | 8.8875 | 5.912631 | -1.577142 | 2.974869 | 7.489773
43.78352 | 8.8911 | 5.890591 | -1.572677 | 3.000509 | 7.463268
43.79352 | 8.8664 | 5.868741 | -1.568212 | 2.997659 | 7.436953
43.80351 | 8.8738 | 5.847101 | -1.56375 | 3.026699 | 7.410851
43.81351 | 8.8995 | 5.825627 | -1.559284 | 3.073873 | 7.384911
43.82351 | 8.8546 | 5.804338 | -1.554818 | 3.050262 | 7.359156
43.83351 | 8.8665 | 5.783234 | -1.550351 | 3.083266 | 7.333585
43.84351 | 8.8643 | 5.762312 | -1.545884 | 3.101988 | 7.308196
43.85351 | 8.8504 | 5.741572 | -1.541417 | 3.108828 | 7.282989
43.8635 | 8.8533 | 5.721031 | -1.536954 | 3.132269 | 7.257985
43.8735 | 8.8495 | 5.700648 | -1.532486 | 3.148852 | 7.233134
43.8835 | 8.8561 | 5.680442 | -1.528018 | 3.175658 | 7.20846
43.8935 | 8.8329 | 5.660412 | -1.52355 | 3.172488 | 7.183962
43.9035 | 8.8284 | 5.640556 | -1.519082 | 3.187844 | 7.159638
43.9135 | 8.8541 | 5.620872 | -1.514614 | 3.233228 | 7.135486
43.92349 | 8.8121 | 5.601378 | -1.510151 | 3.210722 | 7.111529
43.93349 | 8.8102 | 5.582035 | -1.505683 | 3.228165 | 7.087718
43.94349 | 8.8229 | 5.562861 | -1.501215 | 3.260039 | 7.064076
43.95349 | 8.8066 | 5.543854 | -1.496747 | 3.262746 | 7.040601
43.96349 | 8.8089 | 5.525014 | -1.492279 | 3.283886 | 7.017292
43.97349 | 8.7766 | 5.506338 | -1.487811 | 3.270262 | 6.994149
43.98348 | 8.786 | 5.487842 | -1.483348 | 3.298158 | 6.97119
43.99348 | 8.7993 | 5.469491 | -1.478881 | 3.329809 | 6.948371
44.00348 | 8.7667 | 5.451301 | -1.474413 | 3.315399 | 6.925714
44.01348 | 8.7525 | 5.43327 | -1.469946 | 3.31923 | 6.903216
44.02348 | 8.7654 | 5.415397 | -1.46548 | 3.350003 | 6.880876
44.03348 | 8.7754 | 5.397682 | -1.461013 | 3.377718 | 6.858695
44.04347 | 8.7368 | 5.380139 | -1.456552 | 3.356661 | 6.836691
44.05347 | 8.7407 | 5.362733 | -1.452086 | 3.377967 | 6.814819
44.06347 | 8.7422 | 5.345482 | -1.447621 | 3.396718 | 6.793103
44.07347 | 8.7427 | 5.328382 | -1.443156 | 3.414318 | 6.771538
44.08347 | 8.7341 | 5.311434 | -1.438691 | 3.422666 | 6.750125
44.09347 | 8.7031 | 5.294635 | -1.434227 | 3.408465 | 6.728862
44.10346 | 8.7232 | 5.278002 | -1.429768 | 3.445198 | 6.70777
44.11346 | 8.7173 | 5.261503 | -1.425305 | 3.455797 | 6.686808
44.12346 | 8.704 | 5.245143 | -1.420843 | 3.458857 | 6.665986
44.13346 | 8.6889 | 5.228936 | -1.416381 | 3.459964 | 6.645318
44.14346 | 8.6978 | 5.212867 | -1.41192 | 3.484933 | 6.624787
44.15345 | 8.6938 | 5.196963 | -1.407464 | 3.496837 | 6.604427
44.16345 | 8.7016 | 5.181181 | -1.403004 | 3.520419 | 6.584185
44.17345 | 8.6669 | 5.165541 | -1.398545 | 3.501359 | 6.564086
44.18345 | 8.6646 | 5.150041 | -1.394087 | 3.514559 | 6.544128
44.19345 | 8.6901 | 5.13468 | -1.389629 | 3.55542 | 6.524309
44.20345 | 8.6695 | 5.119456 | -1.385172 | 3.550044 | 6.504629
44.21344 | 8.6656 | 5.104385 | -1.380721 | 3.561215 | 6.485105
44.22344 | 8.6355 | 5.089434 | -1.376266 | 3.546066 | 6.465699
44.23344 | 8.6787 | 5.074617 | -1.371811 | 3.604083 | 6.446429
44.24344 | 8.6659 | 5.059935 | -1.367358 | 3.605965 | 6.427293
44.25344 | 8.6339 | 5.045385 | -1.362906 | 3.588515 | 6.408291
44.26344 | 8.6465 | 5.030968 | -1.358454 | 3.615532 | 6.389422
44.27343 | 8.6558 | 5.016694 | -1.354008 | 3.639106 | 6.370702
44.28343 | 8.6424 | 5.002544 | -1.349559 | 3.639856 | 6.352103
44.29343 | 8.6164 | 4.988509 | -1.345111 | 3.627891 | 6.33362
44.30343 | 8.6207 | 4.974615 | -1.340663 | 3.646085 | 6.315278
44.31343 | 8.6468 | 4.960835 | -1.336217 | 3.685965 | 6.297052
44.32343 | 8.6074 | 4.947188 | -1.331772 | 3.660212 | 6.27896
44.33342 | 8.6159 | 4.933685 | -1.327333 | 3.682215 | 6.261018
44.34342 | 8.6064 | 4.920281 | -1.32289 | 3.686119 | 6.243171
44.35342 | 8.6185 | 4.907012 | -1.318449 | 3.711488 | 6.225461
44.36342 | 8.5994 | 4.893853 | -1.314009 | 3.705547 | 6.207862
44.37342 | 8.582 | 4.880829 | -1.30957 | 3.701171 | 6.190399
44.38342 | 8.6067 | 4.867913 | -1.305133 | 3.738787 | 6.173046
44.39341 | 8.5839 | 4.855141 | -1.300701 | 3.728759 | 6.155842
44.40341 | 8.5694 | 4.84247 | -1.296266 | 3.72693 | 6.138736
44.41341 | 8.5865 | 4.829917 | -1.291833 | 3.756583 | 6.121749
44.42341 | 8.5699 | 4.81748 | -1.287401 | 3.75242 | 6.104881
44.43341 | 8.5615 | 4.805161 | -1.28297 | 3.756339 | 6.088131
44.44341 | 8.556 | 4.792956 | -1.278541 | 3.763044 | 6.071498
44.4534 | 8.562 | 4.780878 | -1.274118 | 3.781122 | 6.054996
44.4634 | 8.5281 | 4.768903 | -1.269692 | 3.759197 | 6.038595
44.4734 | 8.5492 | 4.75704 | -1.265268 | 3.79216 | 6.022308
44.4834 | 8.5395 | 4.74529 | -1.260845 | 3.79421 | 6.006135
44.4934 | 8.539 | 4.733651 | -1.256424 | 3.805349 | 5.990075
44.50339 | 8.5213 | 4.722134 | -1.252008 | 3.799166 | 5.974142
44.51339 | 8.5181 | 4.710716 | -1.247591 | 3.807384 | 5.958306
44.52339 | 8.5401 | 4.699407 | -1.243174 | 3.840693 | 5.942581
44.53339 | 8.4898 | 4.688206 | -1.23876 | 3.801594 | 5.926965
44.54339 | 8.5132 | 4.677112 | -1.234347 | 3.836088 | 5.91146
44.55339 | 8.5186 | 4.666126 | -1.229936 | 3.852474 | 5.896062
44.56338 | 8.5108 | 4.655256 | -1.225532 | 3.855544 | 5.880788
44.57338 | 8.4824 | 4.644481 | -1.221124 | 3.837919 | 5.865605
44.58338 | 8.5221 | 4.63381 | -1.216719 | 3.88829 | 5.85053
44.59338 | 8.5123 | 4.623244 | -1.212316 | 3.889056 | 5.83556
44.60338 | 8.5064 | 4.612781 | -1.207914 | 3.893619 | 5.820695
44.61338 | 8.4756 | 4.60242 | -1.203515 | 3.87318 | 5.805934
44.62337 | 8.5166 | 4.59217 | -1.199121 | 3.92443 | 5.791292
44.63337 | 8.4973 | 4.582012 | -1.194726 | 3.915288 | 5.776738
44.64337 | 8.505 | 4.571954 | -1.190332 | 3.933046 | 5.762286
44.65337 | 8.4943 | 4.561996 | -1.185941 | 3.932304 | 5.747936
44.66337 | 8.4938 | 4.552136 | -1.181551 | 3.941664 | 5.733688
44.67337 | 8.5118 | 4.542375 | -1.177164 | 3.969425 | 5.719539
44.68336 | 8.5124 | 4.532721 | -1.172783 | 3.979679 | 5.705504
44.69336 | 8.4864 | 4.523154 | -1.1684 | 3.963246 | 5.691555
44.70336 | 8.4958 | 4.513684 | -1.16402 | 3.982116 | 5.677703
44.71336 | 8.5007 | 4.504308 | -1.159641 | 3.996392 | 5.66395
44.72336 | 8.5092 | 4.495028 | -1.155265 | 4.014172 | 5.650293
44.73336 | 8.4848 | 4.485843 | -1.150891 | 3.998957 | 5.636733
44.74335 | 8.5038 | 4.476759 | -1.146523 | 4.027041 | 5.623282
44.75335 | 8.5094 | 4.46776 | -1.142154 | 4.04164 | 5.609914
44.76335 | 8.4731 | 4.458853 | -1.137787 | 4.014247 | 5.59664
44.77335 | 8.5027 | 4.450038 | -1.133422 | 4.052662 | 5.58346
44.78335 | 8.4901 | 4.441314 | -1.12906 | 4.048786 | 5.570374
44.79335 | 8.4849 | 4.43268 | -1.1247 | 4.05222 | 5.557381
44.80334 | 8.4698 | 4.424145 | -1.120347 | 4.045655 | 5.544492
44.81334 | 8.4893 | 4.41569 | -1.115993 | 4.07361 | 5.531682
44.82334 | 8.4747 | 4.407325 | -1.11164 | 4.067375 | 5.518965
44.83334 | 8.4669 | 4.399046 | -1.107291 | 4.067854 | 5.506337
44.84334 | 8.4539 | 4.390856 | -1.102943 | 4.063044 | 5.4938
44.85334 | 8.4725 | 4.382753 | -1.098599 | 4.089747 | 5.481351
44.86333 | 8.4395 | 4.374743 | -1.094261 | 4.064757 | 5.469004
44.87333 | 8.4464 | 4.366811 | -1.089922 | 4.079589 | 5.456733
44.88333 | 8.4535 | 4.358965 | -1.085585 | 4.094535 | 5.44455
44.89333 | 8.4242 | 4.351203 | -1.081251 | 4.072997 | 5.432454
44.90333 | 8.4378 | 4.343524 | -1.07692 | 4.094276 | 5.420444
44.91332 | 8.4343 | 4.335937 | -1.072596 | 4.098363 | 5.408533
44.92332 | 8.4302 | 4.328425 | -1.068271 | 4.101775 | 5.396696
44.93332 | 8.4077 | 4.320995 | -1.063948 | 4.086705 | 5.384943
44.94332 | 8.4177 | 4.313647 | -1.059628 | 4.104053 | 5.373275
44.95332 | 8.4181 | 4.306381 | -1.055311 | 4.111719 | 5.361692
44.96332 | 8.3848 | 4.299194 | -1.050996 | 4.085606 | 5.350191
44.97331 | 8.3991 | 4.292095 | -1.046689 | 4.107005 | 5.338785
44.98331 | 8.412 | 4.285069 | -1.042381 | 4.126931 | 5.32745
44.99331 | 8.3673 | 4.278121 | -1.038075 | 4.089179 | 5.316197
45.00331 | 8.3898 | 4.271253 | -1.033773 | 4.118547 | 5.305026
45.01331 | 8.3885 | 4.264461 | -1.029474 | 4.124039 | 5.293935
45.02331 | 8.3652 | 4.257748 | -1.025177 | 4.107452 | 5.282925
45.0333 | 8.3596 | 4.251118 | -1.020888 | 4.108482 | 5.272006
45.0433 | 8.3686 | 4.244557 | -1.016598 | 4.124043 | 5.261155
45.0533 | 8.3568 | 4.238073 | -1.012311 | 4.118727 | 5.250383
45.0633 | 8.3604 | 4.231664 | -1.008027 | 4.128736 | 5.239691
45.0733 | 8.3527 | 4.22533 | -1.003746 | 4.12737 | 5.229076
45.0833 | 8.3372 | 4.219071 | -0.9994683 | 4.118129 | 5.218539
45.09329 | 8.357 | 4.212891 | -0.9951982 | 4.144109 | 5.208089
45.10329 | 8.3411 | 4.206778 | -0.990927 | 4.134322 | 5.197706
45.11329 | 8.3096 | 4.200739 | -0.9866592 | 4.108861 | 5.187398
45.12329 | 8.331 | 4.194772 | -0.9823946 | 4.136228 | 5.177166
45.13329 | 8.3316 | 4.188877 | -0.9781333 | 4.142723 | 5.16701
45.14329 | 8.3093 | 4.183053 | -0.9738754 | 4.126247 | 5.156929
45.15328 | 8.3247 | 4.177306 | -0.9696251 | 4.147394 | 5.146931
45.16328 | 8.3249 | 4.171624 | -0.9653739 | 4.153276 | 5.136998
45.17328 | 8.2982 | 4.166012 | -0.9611262 | 4.132188 | 5.127138
45.18328 | 8.2898 | 4.16047 | -0.9568819 | 4.12933 | 5.117352
45.19328 | 8.3041 | 4.154997 | -0.9526411 | 4.149103 | 5.107638
45.20328 | 8.3056 | 4.149592 | -0.9484038 | 4.156008 | 5.097996
45.21327 | 8.2662 | 4.144261 | -0.9441742 | 4.121939 | 5.088435
45.22327 | 8.3031 | 4.138992 | -0.939944 | 4.164108 | 5.078936
45.23327 | 8.2997 | 4.133791 | -0.9357173 | 4.165909 | 5.069508
45.24327 | 8.2628 | 4.128657 | -0.9314942 | 4.134143 | 5.060151
45.25327 | 8.2881 | 4.123589 | -0.9272747 | 4.164511 | 5.050864
45.26327 | 8.2856 | 4.118587 | -0.9230589 | 4.167013 | 5.041646
45.27326 | 8.2693 | 4.113656 | -0.9188509 | 4.155644 | 5.032507
45.28326 | 8.2615 | 4.108785 | -0.9146425 | 4.152715 | 5.023428
45.29326 | 8.274 | 4.103979 | -0.9104377 | 4.170021 | 5.014417
45.30326 | 8.2722 | 4.099237 | -0.9062367 | 4.172963 | 5.005474
45.31326 | 8.2511 | 4.094559 | -0.9020395 | 4.156541 | 4.996598
45.32325 | 8.2814 | 4.089949 | -0.8978502 | 4.191451 | 4.987799
45.33325 | 8.2455 | 4.085398 | -0.8936606 | 4.160102 | 4.979058
45.34325 | 8.2659 | 4.080909 | -0.8894748 | 4.184991 | 4.970384
45.35325 | 8.2623 | 4.076482 | -0.8852928 | 4.185818 | 4.961775
45.36325 | 8.2363 | 4.072118 | -0.8811148 | 4.164182 | 4.953233
45.37325 | 8.2582 | 4.067815 | -0.8769406 | 4.190385 | 4.944755
45.38324 | 8.2588 | 4.063577 | -0.8727746 | 4.195223 | 4.936351
45.39324 | 8.2205 | 4.059395 | -0.8686083 | 4.161105 | 4.928003
45.40324 | 8.2646 | 4.055274 | -0.8644461 | 4.209326 | 4.91972
45.41324 | 8.2462 | 4.051213 | -0.8602878 | 4.194987 | 4.9115
45.42324 | 8.2302 | 4.047211 | -0.8561336 | 4.182989 | 4.903345
45.43324 | 8.2225 | 4.043269 | -0.8519834 | 4.179231 | 4.895253
45.44323 | 8.2514 | 4.039391 | -0.8478415 | 4.212009 | 4.887233
45.45323 | 8.2129 | 4.035564 | -0.8436995 | 4.177336 | 4.879264
45.46323 | 8.2256 | 4.031799 | -0.8395616 | 4.193801 | 4.871361
45.47323 | 8.2341 | 4.028089 | -0.8354279 | 4.206011 | 4.863517
45.48323 | 8.2153 | 4.024439 | -0.8312983 | 4.190861 | 4.855737
45.49323 | 8.2019 | 4.020843 | -0.827173 | 4.181057 | 4.848016
45.50322 | 8.2226 | 4.01731 | -0.823056 | 4.20529 | 4.840366
45.51322 | 8.2111 | 4.013828 | -0.8189391 | 4.197272 | 4.832767
45.52322 | 8.1925 | 4.010403 | -0.8148265 | 4.182097 | 4.825229
45.53322 | 8.2004 | 4.007033 | -0.8107182 | 4.193367 | 4.817751
45.54322 | 8.2036 | 4.003719 | -0.8066141 | 4.199881 | 4.810333
45.55322 | 8.1924 | 4.00046 | -0.8025145 | 4.19194 | 4.802974
45.56321 | 8.1891 | 3.997258 | -0.7984232 | 4.191842 | 4.795681
45.57321 | 8.1827 | 3.994108 | -0.7943323 | 4.188592 | 4.78844
45.58321 | 8.1945 | 3.991012 | -0.7902458 | 4.203488 | 4.781257
45.59321 | 8.1758 | 3.987969 | -0.7861637 | 4.187831 | 4.774133
45.60321 | 8.1678 | 3.98498 | -0.782086 | 4.18282 | 4.767066
45.61321 | 8.2008 | 3.982045 | -0.7780129 | 4.218755 | 4.760058
45.6232 | 8.1549 | 3.979165 | -0.7739483 | 4.175735 | 4.753113
45.6332 | 8.1488 | 3.976338 | -0.7698841 | 4.172462 | 4.746222
45.6432 | 8.1864 | 3.973558 | -0.7658245 | 4.212842 | 4.739382
45.6532 | 8.1444 | 3.970835 | -0.7617694 | 4.173565 | 4.732604
45.6632 | 8.1394 | 3.968157 | -0.757719 | 4.171243 | 4.725876
45.6732 | 8.1786 | 3.965539 | -0.7536731 | 4.213061 | 4.719212
45.68319 | 8.1458 | 3.96297 | -0.749636 | 4.18283 | 4.712606
45.69319 | 8.1164 | 3.960449 | -0.7455994 | 4.155951 | 4.706049
45.70319 | 8.1611 | 3.95798 | -0.7415675 | 4.20312 | 4.699547
45.71319 | 8.142 | 3.955561 | -0.7375404 | 4.186439 | 4.693101
45.72319 | 8.1084 | 3.953192 | -0.7335179 | 4.155208 | 4.68671
45.73318 | 8.1451 | 3.950876 | -0.7295042 | 4.194224 | 4.68038
45.74318 | 8.1239 | 3.948606 | -0.7254913 | 4.175294 | 4.674098
45.75318 | 8.1152 | 3.946387 | -0.7214832 | 4.168813 | 4.66787
45.76318 | 8.1298 | 3.944216 | -0.7174798 | 4.185584 | 4.661696
45.77318 | 8.1256 | 3.942095 | -0.7134813 | 4.183505 | 4.655577
45.78318 | 8.1 | 3.940023 | -0.7094877 | 4.159977 | 4.649511
45.79317 | 8.1147 | 3.938001 | -0.7055029 | 4.176699 | 4.643504
45.80317 | 8.0992 | 3.936025 | -0.7015191 | 4.163175 | 4.637544
45.81317 | 8.1142 | 3.934098 | -0.6975402 | 4.180102 | 4.631638
45.82317 | 8.098 | 3.932218 | -0.6935662 | 4.165782 | 4.625784
45.83317 | 8.1018 | 3.930386 | -0.6895972 | 4.171414 | 4.619984
45.84317 | 8.1031 | 3.928602 | -0.6856331 | 4.174498 | 4.614235
45.85316 | 8.0944 | 3.926867 | -0.6816781 | 4.167533 | 4.608545
45.86316 | 8.0884 | 3.925177 | -0.6777241 | 4.163223 | 4.602901
45.87316 | 8.1005 | 3.923534 | -0.6737752 | 4.176966 | 4.597309
45.88316 | 8.08 | 3.921938 | -0.6698313 | 4.158062 | 4.59177
45.89316 | 8.0879 | 3.920389 | -0.6658926 | 4.167511 | 4.586282
45.90316 | 8.0944 | 3.918886 | -0.6619589 | 4.175514 | 4.580845
45.91315 | 8.0873 | 3.917431 | -0.6580344 | 4.169869 | 4.575465
45.92315 | 8.0722 | 3.91602 | -0.6541111 | 4.15618 | 4.570131
45.93315 | 8.1068 | 3.914655 | -0.6501929 | 4.192145 | 4.564848
45.94315 | 8.0759 | 3.913337 | -0.64628 | 4.162563 | 4.559617
45.95315 | 8.057 | 3.912063 | -0.6423723 | 4.144937 | 4.554435
45.96315 | 8.0905 | 3.910835 | -0.6384698 | 4.179665 | 4.549305
45.97314 | 8.072 | 3.909654 | -0.6345765 | 4.162346 | 4.544231
45.98314 | 8.0691 | 3.908517 | -0.6306846 | 4.160583 | 4.539201
45.99314 | 8.0653 | 3.907424 | -0.626798 | 4.157876 | 4.534222
46.00314 | 8.0833 | 3.906377 | -0.6229167 | 4.176923 | 4.529294
46.01314 | 8.0667 | 3.905374 | -0.6190408 | 4.161326 | 4.524415
46.02314 | 8.0445 | 3.904416 | -0.6151703 | 4.140084 | 4.519586
46.03313 | 8.0724 | 3.903503 | -0.611309 | 4.168897 | 4.514812
46.04313 | 8.0572 | 3.902634 | -0.6074493 | 4.154566 | 4.510083
46.05313 | 8.0334 | 3.901809 | -0.603595 | 4.131591 | 4.505404
46.06313 | 8.077 | 3.901028 | -0.5997462 | 4.175972 | 4.500774
46.07313 | 8.0568 | 3.900291 | -0.5959029 | 4.156509 | 4.496194
46.08313 | 8.0377 | 3.899598 | -0.592065 | 4.138102 | 4.491663
46.09312 | 8.0542 | 3.898949 | -0.5882365 | 4.155251 | 4.487185
46.10312 | 8.0413 | 3.898343 | -0.5844097 | 4.142957 | 4.482753
46.11312 | 8.0302 | 3.897781 | -0.5805885 | 4.132419 | 4.47837
46.12312 | 8.0469 | 3.897263 | -0.5767728 | 4.149637 | 4.474035
46.13312 | 8.036 | 3.896787 | -0.5729628 | 4.139213 | 4.46975
46.14311 | 8.0223 | 3.896356 | -0.5691622 | 4.125944 | 4.465518
46.15311 | 8.0499 | 3.895967 | -0.5653634 | 4.153933 | 4.46133
46.16311 | 8.0185 | 3.895621 | -0.5615703 | 4.122879 | 4.457191
46.17311 | 8.014 | 3.895318 | -0.5577828 | 4.118682 | 4.453101
46.18311 | 8.039 | 3.895058 | -0.5540011 | 4.143942 | 4.449059
46.19311 | 8.0076 | 3.894841 | -0.5502251 | 4.112759 | 4.445066
46.2031 | 8.0173 | 3.894667 | -0.5464586 | 4.122633 | 4.441126
46.2131 | 8.0224 | 3.894535 | -0.5426941 | 4.127865 | 4.437229
46.2231 | 8.0069 | 3.894446 | -0.5389353 | 4.112454 | 4.433382
46.2331 | 8.0205 | 3.894399 | -0.5351824 | 4.126101 | 4.429582
46.2431 | 8.0023 | 3.894395 | -0.5314353 | 4.107905 | 4.425831
46.2531 | 8.0215 | 3.894433 | -0.527694 | 4.127067 | 4.422127
46.26309 | 7.9933 | 3.894514 | -0.5239624 | 4.098786 | 4.418476
46.27309 | 8.0157 | 3.894636 | -0.5202329 | 4.121064 | 4.414869
46.28309 | 8.01 | 3.894801 | -0.5165093 | 4.115199 | 4.41131
46.29309 | 7.981 | 3.895008 | -0.5127916 | 4.085992 | 4.4078
46.30309 | 8.0116 | 3.895257 | -0.5090798 | 4.116343 | 4.404337
46.31309 | 8.0094 | 3.895548 | -0.505374 | 4.113852 | 4.400922
46.32308 | 7.9733 | 3.89588 | -0.5016779 | 4.07742 | 4.397558
46.33308 | 8.0088 | 3.896255 | -0.4979841 | 4.112545 | 4.394239
46.34308 | 7.9853 | 3.896671 | -0.4942963 | 4.088629 | 4.390967
46.35308 | 7.9976 | 3.897129 | -0.4906145 | 4.100471 | 4.387744
46.36308 | 7.9858 | 3.897629 | -0.4869388 | 4.088171 | 4.384568
46.37308 | 7.9787 | 3.898171 | -0.4832692 | 4.080529 | 4.38144
46.38307 | 8.0023 | 3.898753 | -0.4796093 | 4.103547 | 4.378362
46.39307 | 7.9795 | 3.899378 | -0.4759519 | 4.080122 | 4.37533
46.40307 | 7.9733 | 3.900044 | -0.4723006 | 4.073256 | 4.372344
46.41307 | 7.9977 | 3.900751 | -0.4686555 | 4.096949 | 4.369407
46.42307 | 7.9684 | 3.9015 | -0.4650165 | 4.0669 | 4.366517
46.43307 | 7.9978 | 3.90229 | -0.4613837 | 4.09551 | 4.363674
46.44306 | 7.993 | 3.90312 | -0.4577608 | 4.08988 | 4.360881
46.45306 | 7.9597 | 3.903993 | -0.4541405 | 4.055707 | 4.358133
46.46306 | 7.984 | 3.904907 | -0.4505264 | 4.079093 | 4.355433
46.47306 | 7.9813 | 3.905862 | -0.4469185 | 4.075438 | 4.352781
46.48306 | 7.969 | 3.906859 | -0.443317 | 4.062141 | 4.350176
46.49305 | 7.984 | 3.907896 | -0.4397253 | 4.076104 | 4.347622
46.50305 | 7.9739 | 3.908974 | -0.4361364 | 4.064926 | 4.34511
46.51305 | 7.9605 | 3.910095 | -0.4325538 | 4.050405 | 4.342649
46.52305 | 7.9906 | 3.911255 | -0.4289776 | 4.079345 | 4.340232
46.53305 | 7.955 | 3.912458 | -0.4254077 | 4.042542 | 4.337865
46.54305 | 7.9625 | 3.913699 | -0.4218442 | 4.048801 | 4.335544
46.55304 | 7.962 | 3.914983 | -0.4182908 | 4.047017 | 4.333273
46.56304 | 7.9664 | 3.916307 | -0.4147401 | 4.050093 | 4.331048
46.57304 | 7.9689 | 3.917673 | -0.4111959 | 4.051227 | 4.328869
46.58304 | 7.9609 | 3.91908 | -0.4076582 | 4.04182 | 4.326738
46.59304 | 7.9543 | 3.920527 | -0.404127 | 4.033773 | 4.324654
46.60304 | 7.9642 | 3.922015 | -0.4006023 | 4.042185 | 4.322618
46.61303 | 7.9586 | 3.923543 | -0.3970876 | 4.035057 | 4.32063
46.62303 | 7.9477 | 3.925113 | -0.3935759 | 4.022587 | 4.318689
46.63303 | 7.9505 | 3.926723 | -0.3900708 | 4.023777 | 4.316794
46.64303 | 7.9576 | 3.928375 | -0.3865723 | 4.029225 | 4.314947
46.65303 | 7.9369 | 3.930067 | -0.3830803 | 4.006833 | 4.313147
46.66303 | 7.9468 | 3.9318 | -0.379595 | 4.015 | 4.311395
46.67302 | 7.9646 | 3.933571 | -0.3761198 | 4.031029 | 4.309691
46.68302 | 7.9272 | 3.935388 | -0.3726477 | 3.991812 | 4.308035
46.69302 | 7.9338 | 3.93724 | -0.3691823 | 3.99656 | 4.306423
46.70302 | 7.9445 | 3.939139 | -0.3657235 | 4.005361 | 4.304862
46.71302 | 7.929 | 3.941072 | -0.3622715 | 3.987928 | 4.303344
46.72302 | 7.9394 | 3.943052 | -0.3588262 | 3.996348 | 4.301878
46.73301 | 7.9379 | 3.945067 | -0.355391 | 3.992833 | 4.300458
46.74301 | 7.9162 | 3.947124 | -0.3519592 | 3.969076 | 4.299083
46.75301 | 7.9381 | 3.949225 | -0.3485341 | 3.988875 | 4.297759
46.76301 | 7.9288 | 3.951362 | -0.3451158 | 3.977438 | 4.296478
46.77301 | 7.9275 | 3.953545 | -0.3417043 | 3.973955 | 4.295249
46.78301 | 7.9142 | 3.955764 | -0.3382996 | 3.958436 | 4.294064
46.793 | 7.9294 | 3.958025 | -0.3349052 | 3.971375 | 4.29293
46.803 | 7.9112 | 3.960328 | -0.3315142 | 3.950872 | 4.291842
46.813 | 7.9208 | 3.962671 | -0.32813 | 3.958129 | 4.290801
46.823 | 7.9236 | 3.965055 | -0.3247528 | 3.958545 | 4.289808
46.833 | 7.8994 | 3.967479 | -0.3213825 | 3.931921 | 4.288862
46.843 | 7.9371 | 3.969944 | -0.318019 | 3.967156 | 4.287963
46.85299 | 7.8918 | 3.972447 | -0.3146659 | 3.919353 | 4.287113
46.86299 | 7.9034 | 3.974994 | -0.3113163 | 3.928406 | 4.28631
46.87299 | 7.9312 | 3.977581 | -0.3079737 | 3.953619 | 4.285555
46.88299 | 7.8783 | 3.980209 | -0.3046381 | 3.898091 | 4.284847
46.89299 | 7.9031 | 3.982878 | -0.3013095 | 3.920222 | 4.284188
46.90298 | 7.9083 | 3.985585 | -0.2979913 | 3.922715 | 4.283576
46.91298 | 7.8742 | 3.988335 | -0.2946767 | 3.885865 | 4.283012
46.92298 | 7.9138 | 3.991126 | -0.2913692 | 3.922674 | 4.282496
46.93298 | 7.883 | 3.993958 | -0.2880688 | 3.889042 | 4.282027
46.94298 | 7.8791 | 3.996831 | -0.2847754 | 3.882269 | 4.281606
46.95298 | 7.8849 | 3.999744 | -0.2814891 | 3.885156 | 4.281234
46.96297 | 7.8802 | 4.002696 | -0.2782133 | 3.877504 | 4.280909
46.97297 | 7.8655 | 4.005691 | -0.2749412 | 3.859809 | 4.280633
46.98297 | 7.8843 | 4.008728 | -0.2716764 | 3.875572 | 4.280404
46.99297 | 7.8572 | 4.011805 | -0.2684186 | 3.845395 | 4.280224
47.00297 | 7.8664 | 4.014923 | -0.2651681 | 3.851477 | 4.280091
47.01297 | 7.8758 | 4.018082 | -0.2619248 | 3.857718 | 4.280007
47.02296 | 7.8318 | 4.02128 | -0.2586919 | 3.81052 | 4.279972
47.03296 | 7.8625 | 4.024521 | -0.2554629 | 3.837979 | 4.279984
47.04296 | 7.8542 | 4.027804 | -0.2522413 | 3.826396 | 4.280045
47.05296 | 7.8218 | 4.031127 | -0.2490268 | 3.790673 | 4.280154
47.06296 | 7.8633 | 4.034492 | -0.2458197 | 3.828808 | 4.280312
47.07296 | 7.8188 | 4.037899 | -0.2426198 | 3.780901 | 4.280518
47.08295 | 7.8436 | 4.041342 | -0.2394304 | 3.802258 | 4.280773
47.09295 | 7.8369 | 4.044831 | -0.2362452 | 3.792069 | 4.281076
47.10295 | 7.8201 | 4.048361 | -0.2330672 | 3.771739 | 4.281429
47.11295 | 7.8485 | 4.051933 | -0.2298967 | 3.796567 | 4.28183
47.12295 | 7.8038 | 4.055546 | -0.2267335 | 3.748254 | 4.28228
47.13295 | 7.8176 | 4.059201 | -0.2235776 | 3.758399 | 4.282779
47.14294 | 7.8144 | 4.062893 | -0.2204323 | 3.751507 | 4.283326
47.15294 | 7.825 | 4.066631 | -0.2172913 | 3.758369 | 4.283922
47.16294 | 7.8142 | 4.07041 | -0.2141577 | 3.74379 | 4.284568
47.17294 | 7.8137 | 4.074232 | -0.2110315 | 3.739468 | 4.285263
47.18294 | 7.8198 | 4.078095 | -0.2079128 | 3.741705 | 4.286008
47.19294 | 7.8012 | 4.082 | -0.2048015 | 3.7192 | 4.286801
47.20293 | 7.8202 | 4.085943 | -0.2017008 | 3.734257 | 4.287643
47.21293 | 7.7889 | 4.089931 | -0.1986045 | 3.698969 | 4.288536
47.22293 | 7.8171 | 4.093962 | -0.1955157 | 3.723138 | 4.289478
47.23293 | 7.8318 | 4.098035 | -0.1924345 | 3.733765 | 4.29047
47.24293 | 7.7768 | 4.10215 | -0.1893608 | 3.67465 | 4.291511
47.25293 | 7.8307 | 4.106308 | -0.1862946 | 3.724392 | 4.292602
47.26292 | 7.7887 | 4.110503 | -0.1832391 | 3.678197 | 4.293742
47.27292 | 7.8089 | 4.114745 | -0.1801881 | 3.694155 | 4.294933
47.28292 | 7.8163 | 4.11903 | -0.1771447 | 3.69727 | 4.296175
47.29292 | 7.7782 | 4.123357 | -0.1741089 | 3.654843 | 4.297466
47.30292 | 7.8198 | 4.127727 | -0.1710807 | 3.692073 | 4.298808
47.31291 | 7.8056 | 4.132135 | -0.1680632 | 3.673465 | 4.300198
47.32291 | 7.7956 | 4.136591 | -0.1650503 | 3.659009 | 4.301641
47.33291 | 7.8009 | 4.141089 | -0.1620451 | 3.659811 | 4.303134
47.34291 | 7.7864 | 4.145631 | -0.1590475 | 3.640769 | 4.304678
47.35291 | 7.8059 | 4.150215 | -0.1560577 | 3.655685 | 4.306272
47.36291 | 7.7972 | 4.154842 | -0.1530756 | 3.642358 | 4.307918
47.3729 | 7.7828 | 4.159509 | -0.1501041 | 3.623291 | 4.309613
47.3829 | 7.7942 | 4.164223 | -0.1471375 | 3.629977 | 4.31136
47.3929 | 7.7889 | 4.168981 | -0.1441785 | 3.619919 | 4.313159
47.4029 | 7.7901 | 4.173782 | -0.1412274 | 3.616318 | 4.315009
47.4129 | 7.7951 | 4.178627 | -0.138284 | 3.616473 | 4.316911
47.4229 | 7.7571 | 4.183515 | -0.1353484 | 3.573585 | 4.318864
47.43289 | 7.7999 | 4.188443 | -0.1324235 | 3.611457 | 4.320867
47.44289 | 7.7596 | 4.193419 | -0.1295036 | 3.566181 | 4.322923
47.45289 | 7.7695 | 4.19844 | -0.1265914 | 3.57106 | 4.325032
47.46289 | 7.7777 | 4.203505 | -0.1236871 | 3.574195 | 4.327192
47.47289 | 7.7481 | 4.208615 | -0.1207907 | 3.539485 | 4.329405
47.48289 | 7.7832 | 4.213768 | -0.1179021 | 3.569432 | 4.33167
47.49288 | 7.7413 | 4.218961 | -0.1150243 | 3.522339 | 4.333986
47.50288 | 7.7748 | 4.224204 | -0.1121515 | 3.550596 | 4.336356
47.51288 | 7.743 | 4.229492 | -0.1092866 | 3.513508 | 4.338778
47.52288 | 7.7516 | 4.234824 | -0.1064297 | 3.516776 | 4.341254
47.53288 | 7.7427 | 4.240202 | -0.1035807 | 3.502498 | 4.343783
47.54288 | 7.7366 | 4.245625 | -0.1007396 | 3.490975 | 4.346365
47.55287 | 7.748 | 4.251088 | -0.09790932 | 3.496912 | 4.348997
47.56287 | 7.7287 | 4.256602 | -0.09508418 | 3.472098 | 4.351686
47.57287 | 7.753 | 4.262162 | -0.09226703 | 3.490838 | 4.354429
47.58287 | 7.7097 | 4.267767 | -0.08945787 | 3.441933 | 4.357225
47.59287 | 7.7264 | 4.273418 | -0.08665673 | 3.452982 | 4.360075
47.60287 | 7.7244 | 4.279115 | -0.08386362 | 3.445285 | 4.362978
47.61286 | 7.7238 | 4.284853 | -0.08108133 | 3.438947 | 4.365934
47.62286 | 7.7139 | 4.290643 | -0.07830429 | 3.423257 | 4.368947
47.63286 | 7.7126 | 4.296478 | -0.07553532 | 3.416122 | 4.372014
47.64286 | 7.7061 | 4.302361 | -0.07277442 | 3.403739 | 4.375136
47.65286 | 7.7099 | 4.308291 | -0.07002161 | 3.401609 | 4.378313
47.66286 | 7.7167 | 4.314268 | -0.0672769 | 3.402432 | 4.381545
47.67285 | 7.6944 | 4.320285 | -0.06454304 | 3.374115 | 4.384828
47.68285 | 7.7191 | 4.326356 | -0.06181455 | 3.392744 | 4.388171
47.69285 | 7.6867 | 4.332475 | -0.0590942 | 3.354225 | 4.391569
47.70285 | 7.7079 | 4.338641 | -0.056382 | 3.369259 | 4.395023
47.71285 | 7.6899 | 4.344855 | -0.05367796 | 3.345045 | 4.398533
47.72284 | 7.7044 | 4.351111 | -0.05098478 | 3.353289 | 4.402096
47.73284 | 7.696 | 4.357421 | -0.04829708 | 3.338579 | 4.405718
47.74284 | 7.6841 | 4.363779 | -0.04561758 | 3.320321 | 4.409397
47.75284 | 7.704 | 4.370186 | -0.04294628 | 3.333814 | 4.413132
47.76284 | 7.7038 | 4.376642 | -0.0402832 | 3.327158 | 4.416925
47.77284 | 7.7017 | 4.383146 | -0.03762835 | 3.318554 | 4.420774
47.78283 | 7.6907 | 4.389693 | -0.03498439 | 3.301007 | 4.424678
47.79283 | 7.6963 | 4.396294 | -0.03234602 | 3.300006 | 4.42864
47.80283 | 7.6839 | 4.402949 | -0.02971592 | 3.280951 | 4.432665
47.81283 | 7.7044 | 4.409648 | -0.02709409 | 3.294752 | 4.436742
47.82283 | 7.685 | 4.4164 | -0.02448055 | 3.2686 | 4.44088
47.83283 | 7.6967 | 4.423202 | -0.02187531 | 3.273498 | 4.445077
47.84282 | 7.6864 | 4.430047 | -0.01928096 | 3.256353 | 4.449328
47.85282 | 7.6959 | 4.436951 | -0.01669234 | 3.258949 | 4.453643
47.86282 | 7.6826 | 4.443904 | -0.01411204 | 3.238696 | 4.458016
47.87282 | 7.6912 | 4.450908 | -0.01154009 | 3.240292 | 4.462448
47.88282 | 7.6745 | 4.457964 | -0.00897649 | 3.216536 | 4.46694
47.89282 | 7.6971 | 4.465071 | -0.006421253 | 3.232029 | 4.471492
47.90281 | 7.6774 | 4.472222 | -0.003876933 | 3.205178 | 4.476099
47.91281 | 7.6958 | 4.479433 | -0.001338446 | 3.216367 | 4.480771
47.92281 | 7.6819 | 4.486695 | 0.001191646 | 3.195205 | 4.485503
47.93281 | 7.677 | 4.494009 | 0.003713331 | 3.182991 | 4.490296
47.94281 | 7.6859 | 4.501376 | 0.0062266 | 3.184524 | 4.49515
47.95281 | 7.6571 | 4.508797 | 0.008731441 | 3.148303 | 4.500065
47.9628 | 7.6938 | 4.516262 | 0.01122535 | 3.177538 | 4.505036
47.9728 | 7.6525 | 4.523788 | 0.01371332 | 3.128712 | 4.510075
47.9828 | 7.6845 | 4.531368 | 0.01619282 | 3.153132 | 4.515175
47.9928 | 7.6554 | 4.539001 | 0.01866386 | 3.116399 | 4.520337
48.0028 | 7.6654 | 4.546689 | 0.02112642 | 3.118711 | 4.525562
48.0128 | 7.6586 | 4.55443 | 0.02358049 | 3.10417 | 4.53085
48.02279 | 7.6633 | 4.56222 | 0.02602362 | 3.10108 | 4.536196
48.03279 | 7.6444 | 4.570068 | 0.02846068 | 3.074332 | 4.541607
48.04279 | 7.6618 | 4.577975 | 0.03088923 | 3.083825 | 4.547086
48.05279 | 7.6345 | 4.585936 | 0.03330926 | 3.048564 | 4.552627
48.06279 | 7.6572 | 4.593954 | 0.03572074 | 3.063246 | 4.558234
48.07278 | 7.6237 | 4.602017 | 0.03812127 | 3.021683 | 4.563895
48.08278 | 7.6562 | 4.610146 | 0.04051565 | 3.046054 | 4.569631
48.09278 | 7.6344 | 4.618331 | 0.04290147 | 3.016069 | 4.57543
48.10278 | 7.6317 | 4.626572 | 0.0452787 | 3.005128 | 4.581293
48.11278 | 7.6423 | 4.634871 | 0.04764735 | 3.007429 | 4.587224
48.12278 | 7.6081 | 4.643228 | 0.0500074 | 2.964872 | 4.593221
48.13277 | 7.6425 | 4.651633 | 0.0523565 | 2.990867 | 4.599276
48.14277 | 7.6161 | 4.660104 | 0.05469933 | 2.955996 | 4.605405
48.15277 | 7.6267 | 4.668635 | 0.05703354 | 2.958065 | 4.611601
48.16277 | 7.629 | 4.677223 | 0.05935912 | 2.951777 | 4.617864
48.17277 | 7.6057 | 4.68587 | 0.06167605 | 2.91983 | 4.624194
48.18277 | 7.6251 | 4.694575 | 0.06398433 | 2.930525 | 4.63059
48.19276 | 7.6181 | 4.703333 | 0.06628165 | 2.914767 | 4.637051
48.20276 | 7.5949 | 4.712158 | 0.0685726 | 2.882742 | 4.643585
48.21276 | 7.6267 | 4.721043 | 0.07085487 | 2.905657 | 4.650189
48.22276 | 7.5865 | 4.729989 | 0.07312845 | 2.856511 | 4.65686
48.23276 | 7.641 | 4.738996 | 0.07539333 | 2.902004 | 4.663602
48.24276 | 7.5833 | 4.748063 | 0.07764951 | 2.835237 | 4.670414
48.25275 | 7.6243 | 4.757183 | 0.07989472 | 2.867117 | 4.677288
48.26275 | 7.5959 | 4.766373 | 0.08213347 | 2.829527 | 4.68424
48.27275 | 7.6135 | 4.775626 | 0.08436347 | 2.837874 | 4.691262
48.28275 | 7.5898 | 4.784941 | 0.08658474 | 2.804859 | 4.698356
48.29275 | 7.6098 | 4.794319 | 0.08879726 | 2.815481 | 4.705522
48.30275 | 7.6031 | 4.80376 | 0.09100101 | 2.79934 | 4.712759
48.31274 | 7.6119 | 4.813255 | 0.09319381 | 2.798645 | 4.720061
48.32274 | 7.5901 | 4.822823 | 0.09538003 | 2.767277 | 4.727443
48.33274 | 7.6163 | 4.832456 | 0.09755746 | 2.783844 | 4.734898
48.34274 | 7.5857 | 4.842153 | 0.0997261 | 2.743547 | 4.742427
48.35274 | 7.619 | 4.851915 | 0.1018859 | 2.767085 | 4.750029
48.36274 | 7.59 | 4.861742 | 0.104037 | 2.728258 | 4.757705
48.37273 | 7.6205 | 4.871626 | 0.1061771 | 2.748874 | 4.765448
48.38273 | 7.5777 | 4.881585 | 0.1083104 | 2.696115 | 4.773274
48.39273 | 7.6247 | 4.891611 | 0.110435 | 2.733089 | 4.781176
48.40273 | 7.5736 | 4.901703 | 0.1125507 | 2.671897 | 4.789152
48.41273 | 7.622 | 4.911863 | 0.1146576 | 2.710137 | 4.797205
48.42273 | 7.5807 | 4.92209 | 0.1167556 | 2.65861 | 4.805335
48.43272 | 7.6231 | 4.932376 | 0.1188427 | 2.690724 | 4.813533
48.44272 | 7.5818 | 4.94274 | 0.120923 | 2.63906 | 4.821817
48.45272 | 7.607 | 4.953173 | 0.1229944 | 2.653827 | 4.830179
48.46272 | 7.5938 | 4.963676 | 0.1250569 | 2.630124 | 4.838619
48.47272 | 7.6046 | 4.974248 | 0.1271105 | 2.630352 | 4.847137
48.48271 | 7.5863 | 4.98488 | 0.1291532 | 2.60142 | 4.855727
48.49271 | 7.6049 | 4.995593 | 0.131189 | 2.609307 | 4.864404
48.50271 | 7.5873 | 5.006377 | 0.1332159 | 2.580923 | 4.873161
48.51271 | 7.6056 | 5.017232 | 0.1352339 | 2.588368 | 4.881999
48.52271 | 7.5849 | 5.02816 | 0.1372429 | 2.55674 | 4.890917
48.53271 | 7.6029 | 5.03916 | 0.139243 | 2.56374 | 4.899917
48.5427 | 7.5853 | 5.050222 | 0.1412322 | 2.535078 | 4.908989
48.5527 | 7.6003 | 5.061368 | 0.1432144 | 2.538932 | 4.918153
48.5627 | 7.5831 | 5.072588 | 0.1451876 | 2.510512 | 4.9274
48.5727 | 7.6032 | 5.083882 | 0.1471519 | 2.519318 | 4.93673
48.5827 | 7.586 | 5.09525 | 0.1491072 | 2.49075 | 4.946143
48.5927 | 7.6006 | 5.106694 | 0.1510535 | 2.493906 | 4.955641
48.60269 | 7.5816 | 5.118202 | 0.1529889 | 2.463398 | 4.965213
48.61269 | 7.5969 | 5.129798 | 0.1549172 | 2.467102 | 4.974881
48.62269 | 7.5943 | 5.141471 | 0.1568366 | 2.452829 | 4.984634
48.63269 | 7.5759 | 5.15322 | 0.1587469 | 2.42268 | 4.994473
48.64269 | 7.6158 | 5.165047 | 0.1606482 | 2.450753 | 5.004399
48.65269 | 7.5656 | 5.176952 | 0.1625405 | 2.388648 | 5.014412
48.66268 | 7.6256 | 5.188924 | 0.1644219 | 2.436676 | 5.024502
48.67268 | 7.5683 | 5.200987 | 0.1662961 | 2.367313 | 5.034691
48.68268 | 7.611 | 5.213129 | 0.1681613 | 2.397871 | 5.044968
48.69268 | 7.575 | 5.225352 | 0.1700175 | 2.349648 | 5.055335
48.70268 | 7.597 | 5.237655 | 0.1718646 | 2.359345 | 5.065791
48.71268 | 7.5807 | 5.25004 | 0.1737026 | 2.33066 | 5.076338
48.72267 | 7.6008 | 5.262494 | 0.1755298 | 2.338306 | 5.086965
48.73267 | 7.5837 | 5.275043 | 0.1773497 | 2.308657 | 5.097694
48.74267 | 7.6038 | 5.287675 | 0.1791605 | 2.316125 | 5.108514
48.75267 | 7.5851 | 5.30039 | 0.1809622 | 2.28471 | 5.119428
48.76267 | 7.5858 | 5.313189 | 0.1827549 | 2.272611 | 5.130434
48.77267 | 7.5793 | 5.326072 | 0.1845384 | 2.253228 | 5.141534
48.78266 | 7.5776 | 5.339028 | 0.1863111 | 2.238572 | 5.152717
48.79266 | 7.5924 | 5.352082 | 0.1880765 | 2.240318 | 5.164006
48.80266 | 7.5673 | 5.365223 | 0.1898327 | 2.202077 | 5.17539
48.81266 | 7.5944 | 5.37845 | 0.1915798 | 2.21595 | 5.18687
48.82266 | 7.5693 | 5.391764 | 0.1933178 | 2.177536 | 5.198447
48.83266 | 7.5884 | 5.405167 | 0.1950467 | 2.183233 | 5.21012
48.84265 | 7.5697 | 5.418645 | 0.1967647 | 2.151055 | 5.22188
48.85265 | 7.5909 | 5.432225 | 0.1984753 | 2.158675 | 5.23375
48.86265 | 7.5531 | 5.445896 | 0.2001768 | 2.107204 | 5.245719
48.87265 | 7.5723 | 5.459656 | 0.2018691 | 2.112644 | 5.257787
48.88265 | 7.5719 | 5.473508 | 0.2035522 | 2.098392 | 5.269956
48.89264 | 7.5814 | 5.487437 | 0.2052246 | 2.093963 | 5.282213
48.90264 | 7.5566 | 5.501473 | 0.2068894 | 2.055127 | 5.294584
48.91264 | 7.5598 | 5.515596 | 0.208545 | 2.044204 | 5.307051
48.92264 | 7.5631 | 5.529818 | 0.2101915 | 2.033282 | 5.319627
48.93264 | 7.5464 | 5.544134 | 0.2118288 | 2.002266 | 5.332306
48.94264 | 7.5681 | 5.558545 | 0.2134569 | 2.009555 | 5.345088
48.95263 | 7.5349 | 5.573037 | 0.2150742 | 1.961863 | 5.357963
48.96263 | 7.572 | 5.58764 | 0.216684 | 1.98436 | 5.370956
48.97263 | 7.5272 | 5.60234 | 0.2182845 | 1.92486 | 5.384055
48.98263 | 7.5719 | 5.617137 | 0.2198758 | 1.954763 | 5.397261
48.99263 | 7.5323 | 5.632031 | 0.2214579 | 1.900269 | 5.410573
49.00263 | 7.5679 | 5.647026 | 0.2230308 | 1.920874 | 5.423995
49.01262 | 7.5227 | 5.662104 | 0.224593 | 1.860596 | 5.437511
49.02262 | 7.5538 | 5.677298 | 0.2261474 | 1.876502 | 5.45115
49.03262 | 7.5379 | 5.692592 | 0.2276927 | 1.845308 | 5.4649
49.04262 | 7.5302 | 5.707988 | 0.2292287 | 1.822212 | 5.47876
49.05262 | 7.5607 | 5.723487 | 0.2307554 | 1.837213 | 5.492731
49.06262 | 7.514 | 5.739088 | 0.232273 | 1.774912 | 5.506815
49.07261 | 7.5686 | 5.75478 | 0.2337797 | 1.81382 | 5.521
49.08261 | 7.5141 | 5.770589 | 0.2352788 | 1.743511 | 5.53531
49.09261 | 7.5667 | 5.786504 | 0.2367686 | 1.780196 | 5.549735
49.10261 | 7.5087 | 5.802525 | 0.2382491 | 1.706175 | 5.564276
49.11261 | 7.5574 | 5.818654 | 0.2397204 | 1.738746 | 5.578934
49.12261 | 7.5078 | 5.834889 | 0.2411824 | 1.672911 | 5.593706
49.1326 | 7.5462 | 5.851216 | 0.2426337 | 1.694984 | 5.608583
49.1426 | 7.5268 | 5.86767 | 0.2440772 | 1.65913 | 5.623593
49.1526 | 7.5413 | 5.884232 | 0.2455114 | 1.657068 | 5.63872
49.1626 | 7.5276 | 5.900905 | 0.2469363 | 1.626695 | 5.653968
49.1726 | 7.542 | 5.917689 | 0.2483519 | 1.624311 | 5.669338
49.1826 | 7.5295 | 5.934587 | 0.2497583 | 1.594913 | 5.684829
49.19259 | 7.5296 | 5.951576 | 0.2511539 | 1.578024 | 5.700422
49.20259 | 7.5251 | 5.9687 | 0.2525417 | 1.5564 | 5.716158
49.21259 | 7.5263 | 5.985938 | 0.2539202 | 1.540362 | 5.732017
49.22259 | 7.5429 | 6.00329 | 0.2552894 | 1.53961 | 5.748001
49.23259 | 7.5399 | 6.020759 | 0.2566492 | 1.519141 | 5.76411
49.24259 | 7.5219 | 6.038346 | 0.2579998 | 1.483554 | 5.780346
49.25258 | 7.548 | 6.056033 | 0.2593397 | 1.491967 | 5.796693
49.26258 | 7.5069 | 6.073856 | 0.2606717 | 1.433044 | 5.813184
49.27258 | 7.5519 | 6.091798 | 0.2619943 | 1.460102 | 5.829804
49.28258 | 7.5133 | 6.109861 | 0.2633076 | 1.403439 | 5.846553
49.29258 | 7.5378 | 6.128045 | 0.2646116 | 1.409755 | 5.863433
49.30257 | 7.5295 | 6.146333 | 0.265905 | 1.383167 | 5.880428
49.31257 | 7.5252 | 6.164762 | 0.2671904 | 1.360438 | 5.897571
49.32257 | 7.5325 | 6.183314 | 0.2684664 | 1.349186 | 5.914848
49.33257 | 7.5291 | 6.201992 | 0.2697331 | 1.327108 | 5.932259
49.34257 | 7.5428 | 6.220795 | 0.2709905 | 1.322005 | 5.949804
49.35257 | 7.5201 | 6.239724 | 0.2722385 | 1.280376 | 5.967486
49.36256 | 7.5206 | 6.258762 | 0.2734759 | 1.261838 | 5.985287
49.37256 | 7.5315 | 6.277948 | 0.2747053 | 1.253552 | 6.003242
49.38256 | 7.5113 | 6.297262 | 0.2759253 | 1.214038 | 6.021337
49.39256 | 7.5364 | 6.316706 | 0.2771359 | 1.219694 | 6.03957
49.40256 | 7.5177 | 6.336282 | 0.2783372 | 1.181418 | 6.057945
49.41256 | 7.5437 | 6.35599 | 0.2795292 | 1.18771 | 6.07646
49.42255 | 7.5083 | 6.375811 | 0.2807106 | 1.132489 | 6.0951
49.43255 | 7.5229 | 6.395785 | 0.2818839 | 1.127115 | 6.113901
49.44255 | 7.5095 | 6.415895 | 0.2830478 | 1.093605 | 6.132847
49.45255 | 7.5157 | 6.436139 | 0.2842023 | 1.079561 | 6.151937
49.46255 | 7.5263 | 6.456521 | 0.2853475 | 1.069779 | 6.171174
49.47255 | 7.5066 | 6.477041 | 0.2864833 | 1.029559 | 6.190558
49.48254 | 7.5085 | 6.497679 | 0.2876086 | 1.010821 | 6.21007
49.49254 | 7.5238 | 6.518477 | 0.2887257 | 1.005323 | 6.229751
49.50254 | 7.4936 | 6.539415 | 0.2898334 | 0.9541847 | 6.249582
49.51254 | 7.5316 | 6.560496 | 0.2909317 | 0.9711042 | 6.269564
49.52254 | 7.491 | 6.581719 | 0.2920207 | 0.909281 | 6.289698
49.53254 | 7.5243 | 6.603085 | 0.2931003 | 0.921215 | 6.309985
49.54253 | 7.4841 | 6.624576 | 0.2941695 | 0.859524 | 6.330407
49.55253 | 7.5099 | 6.646233 | 0.2952303 | 0.8636669 | 6.351003
49.56253 | 7.5084 | 6.668037 | 0.2962818 | 0.840363 | 6.371755
49.57253 | 7.5058 | 6.689989 | 0.2973239 | 0.8158111 | 6.392665
49.58253 | 7.508 | 6.71209 | 0.2983566 | 0.7959103 | 6.413733
49.59253 | 7.504 | 6.73434 | 0.29938 | 0.7696599 | 6.43496
49.60252 | 7.4831 | 6.75672 | 0.3003929 | 0.7263803 | 6.456327
49.61252 | 7.525 | 6.779273 | 0.3013975 | 0.7457266 | 6.477876
49.62252 | 7.478 | 6.80198 | 0.3023927 | 0.6760198 | 6.499588
49.63252 | 7.5255 | 6.824841 | 0.3033785 | 0.7006589 | 6.521463
49.64252 | 7.4827 | 6.847857 | 0.3043549 | 0.634843 | 6.543502
49.65252 | 7.5164 | 6.87103 | 0.3053219 | 0.64537 | 6.565708
49.66251 | 7.4996 | 6.894337 | 0.3062786 | 0.6052631 | 6.588058
49.67251 | 7.5121 | 6.917825 | 0.3072269 | 0.5942746 | 6.610599
49.68251 | 7.5056 | 6.941473 | 0.3081657 | 0.5641265 | 6.633308
49.69251 | 7.4974 | 6.965282 | 0.3090952 | 0.5321176 | 6.656187
49.70251 | 7.4914 | 6.989254 | 0.3100153 | 0.5021464 | 6.679238
49.7125 | 7.5215 | 7.013364 | 0.3109251 | 0.5081357 | 6.702439
49.7225 | 7.4848 | 7.037662 | 0.3118264 | 0.4471375 | 6.725836
49.7325 | 7.5278 | 7.062126 | 0.3127183 | 0.465674 | 6.749408
49.7425 | 7.4957 | 7.086756 | 0.3136009 | 0.408944 | 6.773155
49.7525 | 7.5031 | 7.111554 | 0.314474 | 0.391546 | 6.79708
49.7625 | 7.5118 | 7.13652 | 0.3153377 | 0.3752796 | 6.821183
49.77249 | 7.4918 | 7.161632 | 0.3161912 | 0.3301677 | 6.845441
49.78249 | 7.5271 | 7.18694 | 0.3170362 | 0.3401602 | 6.869904
49.79249 | 7.4888 | 7.21242 | 0.3178718 | 0.2763802 | 6.894548
49.80249 | 7.51 | 7.238073 | 0.3186979 | 0.2719268 | 6.919375
49.81249 | 7.5044 | 7.263901 | 0.3195147 | 0.2404988 | 6.944386
49.82249 | 7.5094 | 7.289905 | 0.3203221 | 0.2194946 | 6.969583
49.83248 | 7.5022 | 7.316061 | 0.3211193 | 0.1861386 | 6.994942
49.84248 | 7.518 | 7.342421 | 0.3219079 | 0.175579 | 7.020513
49.85248 | 7.4835 | 7.36896 | 0.3226871 | 0.1145402 | 7.046273
49.86248 | 7.5259 | 7.39568 | 0.3234569 | 0.1302201 | 7.072223
49.87248 | 7.4909 | 7.422582 | 0.3242173 | 0.06831762 | 7.098365
49.88248 | 7.5061 | 7.449668 | 0.3249684 | 0.05643236 | 7.124699
49.89247 | 7.5075 | 7.476911 | 0.3257093 | 0.03058948 | 7.151201
49.90247 | 7.5016 | 7.504366 | 0.3264415 | -0.002766095 | 7.177925
49.91247 | 7.5163 | 7.532009 | 0.3271644 | -0.01570925 | 7.204845
49.92247 | 7.4979 | 7.55984 | 0.3278779 | -0.06193966 | 7.231962
49.93247 | 7.4989 | 7.587861 | 0.328582 | -0.08896066 | 7.259279
49.94247 | 7.5094 | 7.616072 | 0.3292767 | -0.1066719 | 7.286795
49.95246 | 7.5147 | 7.644447 | 0.3299613 | -0.1297472 | 7.314486
49.96246 | 7.5003 | 7.673044 | 0.3306373 | -0.1727445 | 7.342407
49.97246 | 7.5282 | 7.701836 | 0.3313038 | -0.1736357 | 7.370532
49.98246 | 7.4944 | 7.730824 | 0.331961 | -0.236424 | 7.398863
49.99246 | 7.5357 | 7.760009 | 0.3326087 | -0.2243087 | 7.4274
50.00246 | 7.4943 | 7.789392 | 0.3332471 | -0.2950917 | 7.456145
50.01245 | 7.5258 | 7.818947 | 0.3338755 | -0.2931468 | 7.485071
50.02245 | 7.518 | 7.848731 | 0.3344952 | -0.3307312 | 7.514236
50.03245 | 7.5064 | 7.878718 | 0.3351054 | -0.3723178 | 7.543612
50.04245 | 7.5297 | 7.908909 | 0.3357063 | -0.3792094 | 7.573203
50.05245 | 7.5149 | 7.939306 | 0.3362978 | -0.4244059 | 7.603008
50.06244 | 7.5219 | 7.969879 | 0.3368794 | -0.4479787 | 7.632999
50.07244 | 7.5256 | 8.00069 | 0.3374522 | -0.4750896 | 7.663237
50.08244 | 7.533 | 8.031709 | 0.3380156 | -0.4987092 | 7.693694
50.09244 | 7.5089 | 8.06294 | 0.3385696 | -0.5540395 | 7.72437
50.10244 | 7.5381 | 8.094382 | 0.3391142 | -0.556282 | 7.755268
50.11244 | 7.5108 | 8.126038 | 0.3396495 | -0.6152382 | 7.786389
50.12243 | 7.5357 | 8.157878 | 0.3401749 | -0.6221776 | 7.817703
50.13243 | 7.5241 | 8.189964 | 0.3406915 | -0.665864 | 7.849272
50.14243 | 7.5314 | 8.222267 | 0.3411987 | -0.6908674 | 7.881069
50.15243 | 7.5418 | 8.25479 | 0.3416965 | -0.7129904 | 7.913094
50.16243 | 7.5193 | 8.287533 | 0.342185 | -0.7682328 | 7.945348
50.17243 | 7.5527 | 8.320497 | 0.3426642 | -0.7677973 | 7.977833
50.18242 | 7.5189 | 8.35364 | 0.3431335 | -0.8347403 | 8.010507
50.19242 | 7.5512 | 8.387052 | 0.3435939 | -0.8358519 | 8.043458
50.20242 | 7.5271 | 8.420688 | 0.344045 | -0.8935885 | 8.076643
50.21242 | 7.5285 | 8.454563 | 0.3444867 | -0.9260634 | 8.110077
50.22242 | 7.5509 | 8.488656 | 0.3449191 | -0.937756 | 8.143737
50.23242 | 7.5287 | 8.522978 | 0.3453422 | -0.9942783 | 8.177636
50.24241 | 7.5508 | 8.557486 | 0.3457555 | -1.006686 | 8.21173
50.25241 | 7.5257 | 8.592272 | 0.3461599 | -1.066572 | 8.246112
50.26241 | 7.5459 | 8.627291 | 0.3465549 | -1.081391 | 8.280736
50.27241 | 7.542 | 8.662546 | 0.3469406 | -1.120546 | 8.315605
50.28241 | 7.5522 | 8.698038 | 0.347317 | -1.145838 | 8.350721
50.29241 | 7.5388 | 8.733768 | 0.347684 | -1.194968 | 8.386084
50.3024 | 7.548 | 8.769702 | 0.3480414 | -1.221702 | 8.421661
50.3124 | 7.5466 | 8.805911 | 0.3483898 | -1.259311 | 8.457522
50.3224 | 7.5519 | 8.842364 | 0.3487289 | -1.290464 | 8.493635
50.3324 | 7.5618 | 8.879059 | 0.3490587 | -1.317259 | 8.53
50.3424 | 7.5406 | 8.915999 | 0.3493792 | -1.375399 | 8.56662
50.3524 | 7.5748 | 8.953187 | 0.3496903 | -1.378387 | 8.603496
50.36239 | 7.5271 | 8.990584 | 0.3499919 | -1.463484 | 8.640592
50.37239 | 7.5713 | 9.028267 | 0.3502844 | -1.456967 | 8.677983
50.38239 | 7.5605 | 9.066201 | 0.3505677 | -1.505701 | 8.715634
50.39239 | 7.5501 | 9.104387 | 0.3508416 | -1.554287 | 8.753545
50.40239 | 7.5892 | 9.142824 | 0.3511063 | -1.553624 | 8.791718
50.41239 | 7.5505 | 9.181516 | 0.3513617 | -1.631016 | 8.830155
50.42238 | 7.5779 | 9.220427 | 0.3516075 | -1.642527 | 8.868819
50.43238 | 7.5672 | 9.259632 | 0.3518443 | -1.692432 | 8.907788
50.44238 | 7.5679 | 9.299094 | 0.3520718 | -1.731194 | 8.947022
50.45238 | 7.5996 | 9.338816 | 0.3522901 | -1.739216 | 8.986526
50.46238 | 7.5785 | 9.3788 | 0.352499 | -1.8003 | 9.026301
50.47237 | 7.6062 | 9.418999 | 0.3526985 | -1.812799 | 9.0663
50.48237 | 7.5864 | 9.459507 | 0.352889 | -1.873107 | 9.106618
50.49237 | 7.589 | 9.500281 | 0.3530702 | -1.911281 | 9.147211
50.50237 | 7.6137 | 9.541318 | 0.3532421 | -1.927618 | 9.188076
50.51237 | 7.6062 | 9.582624 | 0.3534047 | -1.976424 | 9.229219
50.52237 | 7.615 | 9.624197 | 0.3535581 | -2.009197 | 9.270639
50.53236 | 7.6131 | 9.665998 | 0.3537022 | -2.052898 | 9.312296
50.54236 | 7.6318 | 9.708112 | 0.3538371 | -2.076312 | 9.354275
50.55236 | 7.6188 | 9.750495 | 0.3539628 | -2.131695 | 9.396533
50.56236 | 7.6372 | 9.793153 | 0.3540792 | -2.155953 | 9.439074
50.57236 | 7.642 | 9.836083 | 0.3541865 | -2.194083 | 9.481896
50.58236 | 7.6405 | 9.879288 | 0.3542845 | -2.238788 | 9.525004
50.59235 | 7.6624 | 9.922726 | 0.3543732 | -2.260326 | 9.568353
50.60235 | 7.6356 | 9.966483 | 0.3544527 | -2.330883 | 9.612031
50.61235 | 7.668 | 10.01052 | 0.3545231 | -2.342518 | 9.655995
50.62235 | 7.6604 | 10.05483 | 0.3545842 | -2.394433 | 9.700249
50.63235 | 7.67 | 10.09943 | 0.3546361 | -2.429426 | 9.74479
50.64235 | 7.6937 | 10.1443 | 0.3546789 | -2.450601 | 9.789622
50.65234 | 7.669 | 10.18941 | 0.3547124 | -2.520414 | 9.834702
50.66234 | 7.6909 | 10.23485 | 0.3547368 | -2.543951 | 9.880114
50.67234 | 7.6918 | 10.28057 | 0.3547519 | -2.588772 | 9.92582
50.68234 | 7.6912 | 10.32658 | 0.3547579 | -2.635377 | 9.971819
50.69234 | 7.7184 | 10.37287 | 0.3547547 | -2.654467 | 10.01811
50.70234 | 7.6962 | 10.41944 | 0.3547424 | -2.723242 | 10.0647
50.71233 | 7.7096 | 10.46626 | 0.3547209 | -2.756656 | 10.11154
50.72233 | 7.7162 | 10.5134 | 0.3546902 | -2.797203 | 10.15871
50.73233 | 7.7196 | 10.56084 | 0.3546503 | -2.841238 | 10.20619
50.74233 | 7.7438 | 10.60856 | 0.3546014 | -2.86476 | 10.25396
50.75233 | 7.7124 | 10.65657 | 0.3545432 | -2.94417 | 10.30203
50.76233 | 7.7466 | 10.70487 | 0.3544759 | -2.958269 | 10.35039
50.77232 | 7.7457 | 10.75341 | 0.3543996 | -3.007709 | 10.39901
50.78232 | 7.7457 | 10.80229 | 0.3543141 | -3.056587 | 10.44797
50.79232 | 7.7716 | 10.85145 | 0.3542194 | -3.079853 | 10.49723
50.80232 | 7.7445 | 10.90091 | 0.3541156 | -3.15641 | 10.54679
50.81232 | 7.7705 | 10.95066 | 0.3540027 | -3.180157 | 10.59665
50.82232 | 7.7765 | 11.00069 | 0.3538807 | -3.224195 | 10.64681
50.83231 | 7.7755 | 11.05097 | 0.3537497 | -3.275472 | 10.69722
50.84231 | 7.8068 | 11.10159 | 0.3536095 | -3.29479 | 10.74798
50.85231 | 7.7672 | 11.1525 | 0.3534602 | -3.385297 | 10.79904
50.86231 | 7.793 | 11.2037 | 0.3533018 | -3.410696 | 10.85039
50.87231 | 7.8234 | 11.25518 | 0.3531344 | -3.431784 | 10.90205
50.8823 | 7.7966 | 11.30691 | 0.352958 | -3.510311 | 10.95395
50.8923 | 7.8384 | 11.35898 | 0.3527724 | -3.520578 | 11.00621
50.9023 | 7.8182 | 11.41133 | 0.3525777 | -3.593134 | 11.05876
50.9123 | 7.8314 | 11.46398 | 0.352374 | -3.632578 | 11.1116
50.9223 | 7.8586 | 11.51691 | 0.3521612 | -3.658311 | 11.16475
50.9323 | 7.8374 | 11.57013 | 0.3519394 | -3.732731 | 11.21819
50.94229 | 7.861 | 11.62359 | 0.3517088 | -3.762586 | 11.27188
50.95229 | 7.8735 | 11.67738 | 0.3514689 | -3.803879 | 11.32591
50.96229 | 7.8783 | 11.73146 | 0.35122 | -3.853155 | 11.38024
50.97229 | 7.9057 | 11.78582 | 0.350962 | -3.880117 | 11.43486
50.98229 | 7.8841 | 11.84046 | 0.3506951 | -3.956362 | 11.48977
50.99229 | 7.9065 | 11.89539 | 0.3504191 | -3.988888 | 11.54497
51.00228 | 7.9324 | 11.95054 | 0.3501345 | -4.018142 | 11.60041
51.01228 | 7.915 | 12.00603 | 0.3498405 | -4.091029 | 11.65619
51.02228 | 7.944 | 12.06179 | 0.3495376 | -4.117794 | 11.71226
51.03228 | 7.9464 | 12.11783 | 0.3492257 | -4.171434 | 11.76861
51.04228 | 7.9642 | 12.17415 | 0.3489048 | -4.209951 | 11.82525
51.05228 | 7.9762 | 12.23074 | 0.3485749 | -4.25454 | 11.88216
51.06227 | 7.9851 | 12.28754 | 0.3482364 | -4.302444 | 11.93931
51.07227 | 7.9879 | 12.34467 | 0.3478886 | -4.356774 | 11.99679
51.08227 | 8.0193 | 12.40207 | 0.3475319 | -4.38277 | 12.05454
51.09227 | 8.011 | 12.45973 | 0.3471662 | -4.448731 | 12.11256
51.10227 | 8.0361 | 12.51766 | 0.3467916 | -4.481556 | 12.17086
51.11227 | 8.0447 | 12.57584 | 0.3464081 | -4.53114 | 12.22943
51.12226 | 8.0655 | 12.63423 | 0.3460161 | -4.568727 | 12.28821
51.13226 | 8.0792 | 12.69292 | 0.3456147 | -4.613724 | 12.34731
51.14226 | 8.0884 | 12.75187 | 0.3452044 | -4.663474 | 12.40667
51.15226 | 8.1044 | 12.81107 | 0.3447853 | -4.706673 | 12.46629
51.16226 | 8.1183 | 12.87052 | 0.3443572 | -4.75222 | 12.52616
51.17226 | 8.1297 | 12.93021 | 0.3439203 | -4.800508 | 12.58629
51.18225 | 8.1452 | 12.99008 | 0.3434749 | -4.844878 | 12.6466
51.19225 | 8.1646 | 13.05024 | 0.3430202 | -4.885643 | 12.70722
51.20225 | 8.1716 | 13.11064 | 0.3425567 | -4.939042 | 12.76809
51.21225 | 8.2006 | 13.17127 | 0.3420843 | -4.970668 | 12.82918
51.22225 | 8.2065 | 13.23212 | 0.341603 | -5.025621 | 12.89052
51.23225 | 8.2241 | 13.29319 | 0.3411129 | -5.069094 | 12.95208
51.24224 | 8.2395 | 13.35442 | 0.3406145 | -5.114924 | 13.01381
51.25224 | 8.2653 | 13.41593 | 0.3401068 | -5.150625 | 13.07582
51.26224 | 8.2859 | 13.47764 | 0.3395902 | -5.191736 | 13.13805
51.27224 | 8.2975 | 13.53955 | 0.3390649 | -5.24205 | 13.20048
51.28224 | 8.3167 | 13.60166 | 0.3385307 | -5.284961 | 13.26313
51.29223 | 8.3429 | 13.66391 | 0.3379883 | -5.321006 | 13.32592
51.30223 | 8.3659 | 13.7264 | 0.3374365 | -5.360499 | 13.38896
51.31223 | 8.382 | 13.78908 | 0.336876 | -5.407076 | 13.4522
51.32223 | 8.4035 | 13.85193 | 0.3363067 | -5.448429 | 13.51562
51.33223 | 8.4289 | 13.91495 | 0.3357287 | -5.486054 | 13.57923
51.34223 | 8.4492 | 13.97815 | 0.3351419 | -5.528945 | 13.643
51.35222 | 8.4661 | 14.04141 | 0.3345469 | -5.575313 | 13.70687
51.36222 | 8.4922 | 14.10494 | 0.3339427 | -5.612737 | 13.77099
51.37222 | 8.528 | 14.16859 | 0.3333296 | -5.640589 | 13.83526
51.38222 | 8.5577 | 14.23238 | 0.3327079 | -5.674681 | 13.89967
51.39222 | 8.5784 | 14.29631 | 0.3320775 | -5.717907 | 13.96423
51.40222 | 8.6087 | 14.36036 | 0.3314383 | -5.751658 | 14.02892
51.41221 | 8.638 | 14.42445 | 0.3307911 | -5.786446 | 14.09365
51.42221 | 8.6808 | 14.48873 | 0.3301346 | -5.807929 | 14.15859
51.43221 | 8.7145 | 14.55312 | 0.3294694 | -5.838616 | 14.22365
51.44221 | 8.7348 | 14.6176 | 0.3287956 | -5.882802 | 14.28881
51.45221 | 8.7915 | 14.68217 | 0.328113 | -5.890675 | 14.35406
51.46221 | 8.8182 | 14.74683 | 0.3274218 | -5.92863 | 14.41941
51.4722 | 8.8575 | 14.81149 | 0.3267227 | -5.953994 | 14.48477
51.4822 | 8.9109 | 14.87629 | 0.3260143 | -5.965385 | 14.55027
51.4922 | 8.9476 | 14.94113 | 0.3252972 | -5.993531 | 14.61583
51.5022 | 8.9961 | 15.00602 | 0.3245715 | -6.009923 | 14.68145
51.5122 | 9.0452 | 15.07095 | 0.3238372 | -6.025751 | 14.74711
51.5222 | 9.0994 | 15.13591 | 0.3230943 | -6.036509 | 14.81281
51.53219 | 9.1658 | 15.20082 | 0.3223436 | -6.03502 | 14.87848
51.54219 | 9.2172 | 15.2658 | 0.3215835 | -6.048603 | 14.94422
51.55219 | 9.2791 | 15.33078 | 0.3208149 | -6.051685 | 15.00997
51.56219 | 9.3499 | 15.39576 | 0.3200377 | -6.045855 | 15.07572
51.57219 | 9.4195 | 15.4607 | 0.3192519 | -6.041203 | 15.14145
51.58219 | 9.4965 | 15.52562 | 0.3184576 | -6.029118 | 15.20716
51.59218 | 9.5656 | 15.59043 | 0.3176556 | -6.024826 | 15.27277
51.60218 | 9.6613 | 15.65524 | 0.3168442 | -5.993943 | 15.3384
51.61218 | 9.7487 | 15.71999 | 0.3160244 | -5.971293 | 15.40397
51.62218 | 9.8348 | 15.78467 | 0.315196 | -5.949869 | 15.46947
51.63218 | 9.9484 | 15.84925 | 0.3143591 | -5.900854 | 15.53489
51.64218 | 10.0371 | 15.91374 | 0.3135138 | -5.87664 | 15.60023
51.65217 | 10.1636 | 15.97804 | 0.3126608 | -5.814439 | 15.66538
51.66217 | 10.2686 | 16.04229 | 0.3117985 | -5.773686 | 15.73049
51.67217 | 10.3828 | 16.1064 | 0.3109278 | -5.723598 | 15.79547
51.68217 | 10.5273 | 16.17036 | 0.3100486 | -5.643061 | 15.86031
51.69217 | 10.6611 | 16.23416 | 0.3091609 | -5.57306 | 15.925
51.70216 | 10.8139 | 16.29772 | 0.3082658 | -5.483823 | 15.98946
51.71216 | 10.9624 | 16.36116 | 0.3073613 | -5.39876 | 16.0538
51.72216 | 11.1311 | 16.42439 | 0.3064484 | -5.293294 | 16.11795
51.73216 | 11.3228 | 16.48741 | 0.3055271 | -5.164613 | 16.18189
51.74216 | 11.4916 | 16.55021 | 0.3045974 | -5.058606 | 16.24561
51.75216 | 11.6889 | 16.61275 | 0.3036594 | -4.923854 | 16.30909
51.76215 | 11.9016 | 16.67499 | 0.3027139 | -4.773385 | 16.37227
51.77215 | 12.092 | 16.73701 | 0.3017591 | -4.645008 | 16.43525
51.78215 | 12.3563 | 16.79875 | 0.300796 | -4.442445 | 16.49795
51.79215 | 12.5826 | 16.86018 | 0.2998246 | -4.277583 | 16.56036
51.80215 | 12.813 | 16.92131 | 0.2988448 | -4.108309 | 16.62246
51.81215 | 13.1006 | 16.9821 | 0.2978567 | -3.881502 | 16.68425
51.82214 | 13.3438 | 17.0425 | 0.2968613 | -3.698697 | 16.74564
51.83214 | 13.6468 | 17.10259 | 0.2958566 | -3.455789 | 16.80673
51.84214 | 13.9602 | 17.16231 | 0.2948436 | -3.202111 | 16.86747
51.85214 | 14.2468 | 17.22164 | 0.2938223 | -2.974842 | 16.92782
51.86214 | 14.5988 | 17.28057 | 0.2927928 | -2.68177 | 16.98778
51.87214 | 14.931 | 17.33908 | 0.291755 | -2.408078 | 17.04732
51.88213 | 15.3018 | 17.39709 | 0.2907101 | -2.095294 | 17.10638
51.89213 | 15.6748 | 17.45472 | 0.2896558 | -1.779917 | 17.16506
51.90213 | 16.032 | 17.51187 | 0.2885934 | -1.479874 | 17.22328
51.91213 | 16.4471 | 17.56855 | 0.2875227 | -1.121448 | 17.28103
51.92213 | 16.8621 | 17.62472 | 0.2864438 | -0.7626249 | 17.33828
51.93213 | 17.265 | 17.68039 | 0.2853567 | -0.4153866 | 17.39503
51.94212 | 17.7237 | 17.73547 | 0.2842626 | -0.01176696 | 17.4512
51.95212 | 18.1279 | 17.79005 | 0.2831592 | 0.337847 | 17.50689
51.96212 | 18.6036 | 17.84408 | 0.2820476 | 0.7595198 | 17.56203
51.97212 | 19.094 | 17.89753 | 0.2809279 | 1.196473 | 17.6166
51.98212 | 19.5298 | 17.95038 | 0.2798001 | 1.579418 | 17.67058
51.99212 | 20.0114 | 18.00263 | 0.2786642 | 2.008775 | 17.72396
52.00211 | 20.4806 | 18.05419 | 0.2775212 | 2.426407 | 17.77667
52.01211 | 21.0135 | 18.10517 | 0.2763691 | 2.90833 | 17.8288
52.02211 | 21.5103 | 18.15549 | 0.2752088 | 3.354811 | 17.88028
52.03211 | 21.9832 | 18.20513 | 0.2740405 | 3.778067 | 17.93109
52.04211 | 22.5283 | 18.25409 | 0.2728641 | 4.274212 | 17.98122
52.0521 | 23.0324 | 18.30229 | 0.2716809 | 4.73011 | 18.03061
52.0621 | 23.5228 | 18.34982 | 0.2704884 | 5.172981 | 18.07933
52.0721 | 24.0419 | 18.39661 | 0.2692879 | 5.645288 | 18.12732
52.0821 | 24.5075 | 18.44265 | 0.2680793 | 6.064849 | 18.17457
52.0921 | 25.0262 | 18.48792 | 0.2668628 | 6.538277 | 18.22106
52.1021 | 25.4922 | 18.53241 | 0.2656383 | 6.95979 | 18.26677
52.11209 | 25.957 | 18.57606 | 0.264407 | 7.380945 | 18.31165
52.12209 | 26.4589 | 18.61893 | 0.2631665 | 7.839968 | 18.35577
52.13209 | 26.8486 | 18.66098 | 0.2619181 | 8.187621 | 18.39906
52.14209 | 27.3329 | 18.70218 | 0.2606617 | 8.630717 | 18.44152
52.15209 | 27.7393 | 18.74253 | 0.2593974 | 8.996773 | 18.48313
52.16209 | 28.1045 | 18.782 | 0.2581251 | 9.322499 | 18.52388
52.17208 | 28.522 | 18.82055 | 0.2568463 | 9.701451 | 18.5637
52.18208 | 28.8746 | 18.85824 | 0.2555582 | 10.01636 | 18.60268
52.19208 | 29.2094 | 18.89501 | 0.2542623 | 10.31439 | 18.64074
52.20208 | 29.5607 | 18.93085 | 0.2529584 | 10.62985 | 18.67789
52.21208 | 29.8247 | 18.96575 | 0.2516468 | 10.85895 | 18.7141
52.22208 | 30.0833 | 18.9997 | 0.2503272 | 11.0836 | 18.74937
52.23207 | 30.3534 | 19.03265 | 0.2490012 | 11.32075 | 18.78365
52.24207 | 30.4925 | 19.06465 | 0.247666 | 11.42785 | 18.81698
52.25207 | 30.7019 | 19.09566 | 0.246323 | 11.60624 | 18.84933
52.26207 | 30.8541 | 19.12566 | 0.2449722 | 11.72844 | 18.88069
52.27207 | 30.9604 | 19.15465 | 0.2436136 | 11.80575 | 18.91104
52.28207 | 31.0378 | 19.18261 | 0.2422472 | 11.85519 | 18.94037
52.29206 | 31.0948 | 19.20951 | 0.2408744 | 11.88529 | 18.96864
52.30206 | 31.1022 | 19.23539 | 0.2394925 | 11.86681 | 18.99589
52.31206 | 31.0988 | 19.26021 | 0.2381029 | 11.83859 | 19.0221
52.32206 | 31.0497 | 19.28395 | 0.2367056 | 11.76575 | 19.04725
52.33206 | 30.97 | 19.30663 | 0.2353005 | 11.66337 | 19.07132
52.34206 | 30.9017 | 19.32821 | 0.2338877 | 11.57349 | 19.09432
52.35205 | 30.7594 | 19.34867 | 0.2324687 | 11.41073 | 19.11621
52.36205 | 30.5758 | 19.36806 | 0.2310406 | 11.20774 | 19.13702
52.37205 | 30.3848 | 19.38633 | 0.2296048 | 10.99847 | 19.15672
52.38205 | 30.1696 | 19.40348 | 0.2281614 | 10.76612 | 19.17532
52.39205 | 29.8942 | 19.4195 | 0.2267103 | 10.4747 | 19.19279
52.40205 | 29.6254 | 19.43439 | 0.2252516 | 10.19101 | 19.20914
52.41204 | 29.3319 | 19.44812 | 0.2237867 | 9.883776 | 19.22434
52.42204 | 28.9651 | 19.46073 | 0.2223128 | 9.504374 | 19.23841
52.43204 | 28.6633 | 19.47218 | 0.2208314 | 9.191124 | 19.25134
52.44204 | 28.2572 | 19.48247 | 0.2193423 | 8.77473 | 19.26313
52.45204 | 27.8897 | 19.4916 | 0.2178457 | 8.398096 | 19.27376
52.46203 | 27.4752 | 19.49956 | 0.216343 | 7.975637 | 19.28322
52.47203 | 27.0382 | 19.50636 | 0.2148314 | 7.531838 | 19.29153
52.48203 | 26.5938 | 19.51199 | 0.2133122 | 7.08181 | 19.29868
52.49203 | 26.1492 | 19.51644 | 0.2117855 | 6.632759 | 19.30466
52.50203 | 25.7035 | 19.51972 | 0.2102513 | 6.183784 | 19.30946
52.51203 | 25.2175 | 19.52181 | 0.2087096 | 5.695686 | 19.3131
52.52202 | 24.7424 | 19.52273 | 0.207162 | 5.21967 | 19.31557
52.53202 | 24.2331 | 19.52247 | 0.2056054 | 4.710632 | 19.31686
52.54202 | 23.7298 | 19.52102 | 0.2040414 | 4.208777 | 19.31698
52.55202 | 23.2522 | 19.5184 | 0.20247 | 3.733802 | 19.31593
52.56202 | 22.7824 | 19.51459 | 0.2008911 | 3.267808 | 19.3137
52.57202 | 22.2266 | 19.50961 | 0.1993049 | 2.716992 | 19.3103
52.58201 | 21.7853 | 19.50345 | 0.1977129 | 2.281847 | 19.30574
52.59201 | 21.2461 | 19.49612 | 0.1961119 | 1.749984 | 19.3
52.60201 | 20.7716 | 19.48761 | 0.1945035 | 1.283993 | 19.2931
52.61201 | 20.2968 | 19.47793 | 0.1928878 | 0.8188719 | 19.28504
52.62201 | 19.804 | 19.46708 | 0.1912648 | 0.336917 | 19.27582
52.63201 | 19.3401 | 19.45508 | 0.1896345 | -0.1149751 | 19.26544
52.642 | 18.8579 | 19.44193 | 0.1879985 | -0.5840302 | 19.25393
52.652 | 18.3833 | 19.42761 | 0.1863536 | -1.044311 | 19.24126
52.662 | 17.9994 | 19.41215 | 0.1847015 | -1.412746 | 19.22744
52.672 | 17.5187 | 19.39554 | 0.183042 | -1.876837 | 19.2125
52.682 | 17.0793 | 19.3778 | 0.1813754 | -2.298495 | 19.19642
52.692 | 16.6819 | 19.35892 | 0.1797015 | -2.677023 | 19.17922
52.70199 | 16.2674 | 19.33895 | 0.1780221 | -3.071548 | 19.16093
52.71199 | 15.8942 | 19.31784 | 0.1763338 | -3.423638 | 19.1415
52.72199 | 15.5281 | 19.29562 | 0.1746383 | -3.767524 | 19.12099
52.73199 | 15.1366 | 19.27231 | 0.1729356 | -4.13571 | 19.09937
52.74199 | 14.8103 | 19.24791 | 0.1712258 | -4.437605 | 19.07668
52.75199 | 14.4585 | 19.22242 | 0.1695089 | -4.76392 | 19.05291
52.76198 | 14.1399 | 19.19589 | 0.1677865 | -5.05599 | 19.0281
52.77198 | 13.84 | 19.16827 | 0.1660553 | -5.328275 | 19.00222
52.78198 | 13.4967 | 19.1396 | 0.164317 | -5.642905 | 18.97529
52.79198 | 13.2626 | 19.1099 | 0.1625717 | -5.847297 | 18.94733
52.80198 | 12.9558 | 19.07916 | 0.1608192 | -6.123358 | 18.91834
52.81198 | 12.6819 | 19.0474 | 0.1590598 | -6.3655 | 18.88834
52.82197 | 12.4513 | 19.01467 | 0.157295 | -6.563367 | 18.85737
52.83197 | 12.1896 | 18.98091 | 0.1555215 | -6.791308 | 18.82539
52.84197 | 11.9762 | 18.94616 | 0.1537409 | -6.969964 | 18.79242
52.85197 | 11.7556 | 18.91045 | 0.1519534 | -7.154849 | 18.7585
52.86197 | 11.5243 | 18.87378 | 0.1501588 | -7.349478 | 18.72362
52.87196 | 11.3706 | 18.8362 | 0.1483591 | -7.465603 | 18.68784
52.88196 | 11.17 | 18.79766 | 0.1465507 | -7.627655 | 18.6511
52.89196 | 10.9904 | 18.75819 | 0.1447353 | -7.767788 | 18.61345
52.90196 | 10.8493 | 18.71782 | 0.142913 | -7.868517 | 18.5749
52.91196 | 10.6621 | 18.67655 | 0.1410839 | -8.014455 | 18.53547
52.92196 | 10.5269 | 18.63442 | 0.1392478 | -8.107517 | 18.49517
52.93195 | 10.3851 | 18.59146 | 0.1374067 | -8.206359 | 18.45405
52.94195 | 10.2411 | 18.54761 | 0.1355569 | -8.306511 | 18.41205
52.95195 | 10.1375 | 18.50293 | 0.1337002 | -8.365429 | 18.36923
52.96195 | 10.0023 | 18.45743 | 0.1318367 | -8.45513 | 18.32559
52.97195 | 9.8794 | 18.41113 | 0.1299664 | -8.531728 | 18.28116
52.98195 | 9.7843 | 18.36404 | 0.1280893 | -8.579738 | 18.23595
52.99194 | 9.6793 | 18.31622 | 0.1262073 | -8.636923 | 18.19002
53.00194 | 9.5857 | 18.2676 | 0.1243167 | -8.681903 | 18.14329
53.01194 | 9.4837 | 18.21824 | 0.1224193 | -8.734542 | 18.09582
53.02194 | 9.4022 | 18.16815 | 0.1205152 | -8.765954 | 18.04764
53.03194 | 9.3348 | 18.11736 | 0.1186044 | -8.782557 | 17.99875
53.04194 | 9.2474 | 18.06587 | 0.1166868 | -8.818465 | 17.94918
53.05193 | 9.1726 | 18.01375 | 0.1147645 | -8.841146 | 17.89898
53.06193 | 9.1148 | 17.96091 | 0.1128336 | -8.846114 | 17.84808
53.07193 | 9.0273 | 17.90743 | 0.110896 | -8.880135 | 17.79654
53.08193 | 8.9851 | 17.85332 | 0.1089518 | -8.868224 | 17.74437
53.09193 | 8.9148 | 17.7986 | 0.107001 | -8.883798 | 17.6916
53.10193 | 8.8601 | 17.74328 | 0.1050436 | -8.883175 | 17.63823
53.11192 | 8.8169 | 17.68742 | 0.1030815 | -8.870523 | 17.58434
53.12192 | 8.7529 | 17.63095 | 0.1011109 | -8.878052 | 17.52984
53.13192 | 8.6929 | 17.57393 | 0.09913373 | -8.881029 | 17.47479
53.14192 | 8.6548 | 17.51637 | 0.09715002 | -8.86157 | 17.41922
53.15192 | 8.6061 | 17.45829 | 0.09515977 | -8.852193 | 17.36313
53.16192 | 8.5706 | 17.39971 | 0.09316301 | -8.829113 | 17.30655
53.17191 | 8.5112 | 17.3407 | 0.09116176 | -8.829504 | 17.24954
53.18191 | 8.4792 | 17.28117 | 0.08915203 | -8.801967 | 17.19202
53.19191 | 8.4502 | 17.22117 | 0.08713583 | -8.770974 | 17.13404
53.20191 | 8.4017 | 17.16074 | 0.08511318 | -8.759039 | 17.07563
53.21191 | 8.3713 | 17.09988 | 0.08308409 | -8.728582 | 17.0168
53.22191 | 8.3322 | 17.03862 | 0.08104859 | -8.706416 | 16.95757
53.2319 | 8.3054 | 16.97702 | 0.07900873 | -8.671615 | 16.89801
53.2419 | 8.2862 | 16.91498 | 0.07696045 | -8.628779 | 16.83802
53.2519 | 8.234 | 16.85258 | 0.0749058 | -8.618577 | 16.77767
53.2619 | 8.2147 | 16.78983 | 0.0728448 | -8.575128 | 16.71698
53.2719 | 8.1917 | 16.72675 | 0.07077746 | -8.535045 | 16.65597
53.28189 | 8.1607 | 16.66341 | 0.06870588 | -8.502708 | 16.5947
53.29189 | 8.1259 | 16.5997 | 0.06662593 | -8.473803 | 16.53308
53.30189 | 8.1023 | 16.53571 | 0.06453969 | -8.433409 | 16.47117
53.31189 | 8.0833 | 16.47144 | 0.06244718 | -8.388142 | 16.40899
53.32189 | 8.0656 | 16.40691 | 0.06034842 | -8.341312 | 16.34656
53.33189 | 8.0335 | 16.34214 | 0.05824342 | -8.308637 | 16.28389
53.34188 | 8.0092 | 16.27719 | 0.05613432 | -8.267992 | 16.22106
53.35188 | 7.9938 | 16.21196 | 0.05401691 | -8.218164 | 16.15795
53.36188 | 7.9671 | 16.14653 | 0.05189331 | -8.179431 | 16.09464
53.37188 | 7.9584 | 16.08091 | 0.04976354 | -8.122505 | 16.03114
53.38188 | 7.9349 | 16.0151 | 0.04762761 | -8.080201 | 15.96747
53.39188 | 7.9092 | 15.94913 | 0.04548556 | -8.039932 | 15.90365
53.40187 | 7.8994 | 15.88307 | 0.04333953 | -7.983674 | 15.83973
53.41187 | 7.88 | 15.81681 | 0.04118526 | -7.93681 | 15.77562
53.42187 | 7.8667 | 15.75042 | 0.0390249 | -7.883718 | 15.71139
53.43187 | 7.8403 | 15.68391 | 0.03685848 | -7.843611 | 15.64705
53.44187 | 7.8329 | 15.6173 | 0.034686 | -7.784399 | 15.58261
53.45187 | 7.811 | 15.5506 | 0.03250749 | -7.739597 | 15.51809
53.46186 | 7.7905 | 15.48388 | 0.03032516 | -7.69338 | 15.45356
53.47186 | 7.7722 | 15.41703 | 0.02813464 | -7.644828 | 15.38889
53.48186 | 7.7677 | 15.35012 | 0.02593814 | -7.58242 | 15.32418
53.49186 | 7.7507 | 15.28317 | 0.02373567 | -7.532467 | 15.25943
53.50186 | 7.7303 | 15.21618 | 0.02152726 | -7.485876 | 15.19465
53.51186 | 7.7164 | 15.14916 | 0.01931291 | -7.432764 | 15.12985
53.52185 | 7.7068 | 15.0822 | 0.01709488 | -7.3754 | 15.0651
53.53185 | 7.688 | 15.01517 | 0.01486873 | -7.32717 | 15.0003
53.54185 | 7.6738 | 14.94814 | 0.0126367 | -7.274344 | 14.93551
53.55185 | 7.6577 | 14.88113 | 0.01039881 | -7.223434 | 14.87074
53.56185 | 7.6525 | 14.81415 | 0.008155081 | -7.161653 | 14.806
53.57185 | 7.638 | 14.74721 | 0.005905524 | -7.109205 | 14.7413
53.58184 | 7.6157 | 14.68037 | 0.003652415 | -7.064668 | 14.67672
53.59184 | 7.6106 | 14.61352 | 0.001391263 | -7.00292 | 14.61213
53.60184 | 7.5935 | 14.54674 | -0.0008756622 | -6.953235 | 14.54761
53.61184 | 7.5791 | 14.48002 | -0.003148344 | -6.900921 | 14.48317
53.62184 | 7.5695 | 14.41339 | -0.005426764 | -6.843888 | 14.41881
53.63184 | 7.5536 | 14.34684 | -0.007710904 | -6.793243 | 14.35455
53.64183 | 7.5462 | 14.28046 | -0.009998455 | -6.73426 | 14.29046
53.65183 | 7.5368 | 14.21411 | -0.01229398 | -6.677314 | 14.22641
53.66183 | 7.5218 | 14.14788 | -0.01459517 | -6.626083 | 14.16248
53.67183 | 7.512 | 14.08177 | -0.01690201 | -6.56977 | 14.09867
53.68183 | 7.5024 | 14.01579 | -0.01921448 | -6.513386 | 14.035
53.69182 | 7.488 | 13.95 | -0.02153025 | -6.461999 | 13.97153
53.70182 | 7.4826 | 13.88429 | -0.02385392 | -6.401689 | 13.90814
53.71182 | 7.4649 | 13.81873 | -0.02618318 | -6.353828 | 13.84491
53.72182 | 7.4665 | 13.75332 | -0.028518 | -6.286821 | 13.78184
53.73182 | 7.4585 | 13.68807 | -0.03085835 | -6.229575 | 13.71893
53.74182 | 7.4427 | 13.62299 | -0.03320424 | -6.180295 | 13.6562
53.75181 | 7.4362 | 13.55815 | -0.03555327 | -6.121954 | 13.59371
53.76181 | 7.427 | 13.49343 | -0.03791014 | -6.066428 | 13.53134
53.77181 | 7.4131 | 13.42889 | -0.04027248 | -6.015787 | 13.46916
53.78181 | 7.4094 | 13.36454 | -0.04264027 | -5.955136 | 13.40718
53.79181 | 7.3911 | 13.30038 | -0.0450135 | -5.909282 | 13.3454
53.80181 | 7.3989 | 13.23643 | -0.04739214 | -5.837528 | 13.28382
53.8118 | 7.3808 | 13.17276 | -0.04977379 | -5.791963 | 13.22254
53.8218 | 7.3632 | 13.10923 | -0.05216321 | -5.746027 | 13.16139
53.8318 | 7.3695 | 13.04591 | -0.05455798 | -5.676406 | 13.10046
53.8418 | 7.37 | 12.98281 | -0.0569581 | -5.612805 | 13.03976
53.8518 | 7.3373 | 12.91993 | -0.05936354 | -5.58263 | 12.97929
53.8618 | 7.3563 | 12.85728 | -0.06177428 | -5.500983 | 12.91906
53.87179 | 7.33 | 12.79493 | -0.06418789 | -5.464932 | 12.85912
53.88179 | 7.3291 | 12.73276 | -0.06660919 | -5.403655 | 12.79936
53.89179 | 7.3151 | 12.67082 | -0.06903574 | -5.35572 | 12.73986
53.90179 | 7.319 | 12.60913 | -0.07146751 | -5.29013 | 12.6806
53.91179 | 7.3137 | 12.54769 | -0.07390451 | -5.233987 | 12.62159
53.92179 | 7.2951 | 12.48649 | -0.07634669 | -5.191395 | 12.56284
53.93178 | 7.2869 | 12.42562 | -0.0787916 | -5.138719 | 12.50441
53.94178 | 7.2824 | 12.36494 | -0.08124412 | -5.082541 | 12.44619
53.95178 | 7.2704 | 12.30452 | -0.08370177 | -5.034124 | 12.38823
53.96178 | 7.2686 | 12.24437 | -0.08616454 | -4.97577 | 12.33053
53.97178 | 7.2584 | 12.18448 | -0.08863242 | -4.926084 | 12.27312
53.98178 | 7.2477 | 12.12487 | -0.09110538 | -4.877167 | 12.21597
53.99177 | 7.2517 | 12.06558 | -0.09358092 | -4.813879 | 12.15916
54.00177 | 7.228 | 12.00651 | -0.09606398 | -4.778506 | 12.10257
54.01177 | 7.2298 | 11.94771 | -0.09855206 | -4.717912 | 12.04626
54.02177 | 7.2286 | 11.8892 | -0.1010452 | -4.660595 | 11.99024
54.03177 | 7.2089 | 11.83096 | -0.1035432 | -4.622059 | 11.9345
54.04176 | 7.2136 | 11.77306 | -0.1060438 | -4.559463 | 11.87911
54.05176 | 7.2109 | 11.71539 | -0.1085518 | -4.504493 | 11.82394
54.06176 | 7.1873 | 11.65801 | -0.1110647 | -4.470711 | 11.76908
54.07176 | 7.2044 | 11.60091 | -0.1135826 | -4.396515 | 11.7145
54.08176 | 7.1836 | 11.54411 | -0.1161053 | -4.360509 | 11.66021
54.09176 | 7.1762 | 11.48759 | -0.1186329 | -4.311393 | 11.60623
54.10175 | 7.1765 | 11.43143 | -0.1211628 | -4.254935 | 11.5526
54.11175 | 7.1595 | 11.3755 | -0.1237001 | -4.216005 | 11.49921
54.12175 | 7.1617 | 11.31987 | -0.1262422 | -4.158169 | 11.44611
54.13175 | 7.1633 | 11.26453 | -0.1287892 | -4.101229 | 11.39332
54.14175 | 7.138 | 11.20949 | -0.1313409 | -4.071486 | 11.34083
54.15175 | 7.1547 | 11.15474 | -0.1338973 | -4.00004 | 11.28864
54.16174 | 7.1354 | 11.10034 | -0.1364559 | -3.964944 | 11.2368
54.17174 | 7.1271 | 11.04619 | -0.1390218 | -3.919095 | 11.18522
54.18174 | 7.1427 | 10.99235 | -0.1415924 | -3.849645 | 11.13394
54.19174 | 7.1124 | 10.9388 | -0.1441677 | -3.826397 | 11.08296
54.20174 | 7.1226 | 10.88555 | -0.1467477 | -3.762948 | 11.0323
54.21174 | 7.1251 | 10.8326 | -0.1493323 | -3.707501 | 10.98193
54.22173 | 7.0929 | 10.78001 | -0.1519189 | -3.687106 | 10.93192
54.23173 | 7.1138 | 10.72766 | -0.1545127 | -3.613862 | 10.88217
54.24173 | 7.0984 | 10.67562 | -0.1571112 | -3.57722 | 10.83273
54.25173 | 7.0926 | 10.62388 | -0.1597141 | -3.531281 | 10.78359
54.26173 | 7.0946 | 10.57244 | -0.1623217 | -3.477842 | 10.73476
54.27173 | 7.0663 | 10.52131 | -0.1649337 | -3.455008 | 10.68624
54.28172 | 7.0825 | 10.47052 | -0.1675476 | -3.388024 | 10.63807
54.29172 | 7.076 | 10.41999 | -0.1701687 | -3.343993 | 10.59016
54.30172 | 7.0571 | 10.36976 | -0.1727942 | -3.312665 | 10.54256
54.31172 | 7.0696 | 10.31984 | -0.1754241 | -3.250239 | 10.49526
54.32172 | 7.0557 | 10.27021 | -0.1780585 | -3.214515 | 10.44827
54.33172 | 7.0437 | 10.22089 | -0.1806973 | -3.17719 | 10.40159
54.34171 | 7.0558 | 10.17192 | -0.1833378 | -3.116117 | 10.35525
54.35171 | 7.0318 | 10.1232 | -0.1859854 | -3.091396 | 10.30918
54.36171 | 7.0483 | 10.07477 | -0.1886373 | -3.026474 | 10.26341
54.37171 | 7.0317 | 10.02665 | -0.1912935 | -2.994953 | 10.21795
54.38171 | 7.0186 | 9.978832 | -0.193954 | -2.960232 | 10.17279
54.39171 | 7.0325 | 9.931309 | -0.1966189 | -2.898809 | 10.12793
54.4017 | 7.0176 | 9.88413 | -0.1992853 | -2.86653 | 10.08341
54.4117 | 7.0061 | 9.837202 | -0.2019586 | -2.831102 | 10.03916
54.4217 | 7.0034 | 9.790572 | -0.2046362 | -2.787172 | 9.995208
54.4317 | 7 | 9.744238 | -0.207318 | -2.744238 | 9.951556
54.4417 | 7.0023 | 9.698199 | -0.210004 | -2.695899 | 9.908203
54.45169 | 6.9825 | 9.6525 | -0.2126914 | -2.67 | 9.865191
54.46169 | 6.9814 | 9.607049 | -0.2153857 | -2.625649 | 9.822435
54.47169 | 6.9871 | 9.561892 | -0.2180841 | -2.574792 | 9.779976
54.48169 | 6.9831 | 9.517027 | -0.2207867 | -2.533927 | 9.737814
54.49169 | 6.9707 | 9.472453 | -0.2234933 | -2.501753 | 9.695947
54.50169 | 6.9763 | 9.42817 | -0.226204 | -2.45187 | 9.654374
54.51168 | 6.9649 | 9.384219 | -0.228916 | -2.419319 | 9.613135
54.52168 | 6.9607 | 9.340513 | -0.2316348 | -2.379813 | 9.572148
54.53168 | 6.9618 | 9.297095 | -0.2343576 | -2.335295 | 9.531452
54.54168 | 6.9519 | 9.253962 | -0.2370843 | -2.302062 | 9.491047
54.55168 | 6.9655 | 9.211116 | -0.2398151 | -2.245616 | 9.450931
54.56168 | 6.9432 | 9.168553 | -0.2425498 | -2.225353 | 9.411103
54.57167 | 6.9419 | 9.126315 | -0.2452856 | -2.184415 | 9.371601
54.58167 | 6.9491 | 9.084318 | -0.2480282 | -2.135218 | 9.332346
54.59167 | 6.9291 | 9.042602 | -0.2507746 | -2.113502 | 9.293376
54.60167 | 6.9346 | 9.001165 | -0.2535248 | -2.066565 | 9.254689
54.61167 | 6.9349 | 8.960007 | -0.256279 | -2.025107 | 9.216286
54.62167 | 6.9261 | 8.919126 | -0.2590369 | -1.993026 | 9.178163
54.63166 | 6.9313 | 8.878561 | -0.2617959 | -1.947261 | 9.140357
54.64166 | 6.9199 | 8.838231 | -0.2645614 | -1.918331 | 9.102793
54.65166 | 6.927 | 8.798175 | -0.2673308 | -1.871175 | 9.065506
54.66166 | 6.9152 | 8.758392 | -0.2701038 | -1.843192 | 9.028495
54.67166 | 6.9145 | 8.718879 | -0.2728806 | -1.804379 | 8.991759
54.68166 | 6.9092 | 8.679638 | -0.2756611 | -1.770438 | 8.955299
54.69165 | 6.915 | 8.640701 | -0.2784424 | -1.725701 | 8.919143
54.70165 | 6.9076 | 8.601996 | -0.2812303 | -1.694396 | 8.883226
54.71165 | 6.9071 | 8.563553 | -0.2840217 | -1.656453 | 8.847575
54.72165 | 6.904 | 8.525378 | -0.2868168 | -1.621378 | 8.812195
54.73165 | 6.8966 | 8.487467 | -0.2896155 | -1.590867 | 8.777083
54.74165 | 6.9043 | 8.449817 | -0.2924178 | -1.545517 | 8.742234
54.75164 | 6.8782 | 8.412465 | -0.2952208 | -1.534265 | 8.707685
54.76164 | 6.8885 | 8.375335 | -0.2980301 | -1.486835 | 8.673365
54.77164 | 6.8919 | 8.338463 | -0.300843 | -1.446563 | 8.639306
54.78164 | 6.8788 | 8.301848 | -0.3036594 | -1.423048 | 8.605508
54.79164 | 6.8844 | 8.265489 | -0.3064793 | -1.381089 | 8.571968
54.80164 | 6.8763 | 8.229384 | -0.3093026 | -1.353084 | 8.538686
54.81163 | 6.8738 | 8.193566 | -0.3121265 | -1.319766 | 8.505692
54.82163 | 6.8845 | 8.157965 | -0.3149566 | -1.273465 | 8.472921
54.83163 | 6.8563 | 8.122613 | -0.3177902 | -1.266313 | 8.440403
54.84163 | 6.8711 | 8.087511 | -0.3206271 | -1.216411 | 8.408138
54.85163 | 6.8739 | 8.052655 | -0.3234674 | -1.178755 | 8.376123
54.86162 | 6.8573 | 8.018079 | -0.3263082 | -1.160779 | 8.344387
54.87162 | 6.8633 | 7.983713 | -0.3291551 | -1.120413 | 8.312868
54.88162 | 6.8514 | 7.949591 | -0.3320053 | -1.098191 | 8.281596
54.89162 | 6.8572 | 7.91571 | -0.3348587 | -1.05851 | 8.250568
54.90162 | 6.8494 | 7.882068 | -0.3377155 | -1.032668 | 8.219784
54.91162 | 6.84 | 7.848667 | -0.3405754 | -1.008667 | 8.189243
54.92161 | 6.8501 | 7.815535 | -0.3434357 | -0.9654352 | 8.158971
54.93161 | 6.8368 | 7.782606 | -0.346302 | -0.9458064 | 8.128908
54.94161 | 6.8261 | 7.749913 | -0.3491715 | -0.9238133 | 8.099085
54.95161 | 6.8388 | 7.717452 | -0.3520441 | -0.8786525 | 8.069497
54.96161 | 6.8331 | 7.685224 | -0.3549199 | -0.8521245 | 8.040144
54.97161 | 6.8292 | 7.653227 | -0.3577987 | -0.824027 | 8.011026
54.9816 | 6.8315 | 7.621489 | -0.3606778 | -0.7899889 | 7.982167
54.9916 | 6.823 | 7.589948 | -0.3635628 | -0.7669483 | 7.953511
55.0016 | 6.8285 | 7.558634 | -0.3664508 | -0.7301341 | 7.925085
55.0116 | 6.827 | 7.527545 | -0.3693418 | -0.7005447 | 7.896887
55.0216 | 6.8243 | 7.496679 | -0.3722359 | -0.6723787 | 7.868915
55.0316 | 6.8181 | 7.466036 | -0.3751329 | -0.6479361 | 7.841169
55.04159 | 6.8257 | 7.435644 | -0.3780299 | -0.6099436 | 7.813673
55.05159 | 6.8086 | 7.405441 | -0.3809328 | -0.596841 | 7.786374
55.06159 | 6.8135 | 7.375457 | -0.3838386 | -0.5619566 | 7.759295
55.07159 | 6.8121 | 7.345689 | -0.3867473 | -0.5335886 | 7.732436
55.08159 | 6.8109 | 7.316137 | -0.3896588 | -0.5052366 | 7.705795
55.09159 | 6.8096 | 7.286799 | -0.3925732 | -0.4771993 | 7.679372
55.10158 | 6.8008 | 7.257713 | -0.3954875 | -0.4569127 | 7.6532
55.11158 | 6.8027 | 7.228799 | -0.3984075 | -0.426099 | 7.627206
55.12158 | 6.8133 | 7.200096 | -0.4013303 | -0.3867961 | 7.601426
55.13158 | 6.7984 | 7.171602 | -0.4042558 | -0.373202 | 7.575858
55.14158 | 6.7984 | 7.143316 | -0.4071841 | -0.3449157 | 7.5505
55.15158 | 6.7973 | 7.115236 | -0.4101151 | -0.3179355 | 7.525351
55.16157 | 6.8072 | 7.087388 | -0.4130459 | -0.2801877 | 7.500434
55.17157 | 6.7923 | 7.059716 | -0.4159822 | -0.2674163 | 7.475699
55.18157 | 6.7882 | 7.032247 | -0.4189213 | -0.2440474 | 7.451169
55.19157 | 6.7875 | 7.00498 | -0.4218629 | -0.21748 | 7.426843
55.20157 | 6.7985 | 6.977912 | -0.4248072 | -0.1794121 | 7.402719
55.21157 | 6.7883 | 6.951043 | -0.427754 | -0.1627427 | 7.378797
55.22156 | 6.7796 | 6.924397 | -0.4307005 | -0.1447975 | 7.355098
55.23156 | 6.768 | 6.897921 | -0.4336524 | -0.1299213 | 7.331574
55.24156 | 6.7844 | 6.87164 | -0.4366069 | -0.08724017 | 7.308247
55.25156 | 6.7704 | 6.845553 | -0.4395639 | -0.07515316 | 7.285117
55.26156 | 6.7727 | 6.819658 | -0.4425233 | -0.04695845 | 7.262182
55.27155 | 6.761 | 6.793979 | -0.4454823 | -0.03297946 | 7.239462
55.28155 | 6.7638 | 6.768466 | -0.4484466 | -0.004665829 | 7.216912
55.29155 | 6.7705 | 6.743141 | -0.4514134 | 0.02735907 | 7.194554
55.30155 | 6.7557 | 6.718003 | -0.4543826 | 0.03769726 | 7.172385
55.31155 | 6.7511 | 6.693051 | -0.4573541 | 0.05804872 | 7.150405
55.32155 | 6.7583 | 6.668285 | -0.460328 | 0.09001502 | 7.128613
55.33154 | 6.754 | 6.643731 | -0.4633012 | 0.1102686 | 7.107033
55.34154 | 6.7443 | 6.619331 | -0.4662797 | 0.1249688 | 7.085611
55.35154 | 6.7476 | 6.595113 | -0.4692605 | 0.1524866 | 7.064374
55.36154 | 6.7367 | 6.571076 | -0.4722435 | 0.1656241 | 7.043319
55.37154 | 6.7445 | 6.547217 | -0.4752288 | 0.1972828 | 7.022446
55.38154 | 6.7277 | 6.523537 | -0.4782163 | 0.2041632 | 7.001753
55.39153 | 6.7323 | 6.500057 | -0.481203 | 0.2322432 | 6.98126
55.40153 | 6.7324 | 6.476729 | -0.4841949 | 0.2556709 | 6.960924
55.41153 | 6.7211 | 6.453576 | -0.4871889 | 0.2675236 | 6.940765
55.42153 | 6.7262 | 6.430598 | -0.4901851 | 0.2956024 | 6.920783
55.43153 | 6.7289 | 6.407791 | -0.4931834 | 0.3211093 | 6.900974
55.44153 | 6.7222 | 6.385155 | -0.4961837 | 0.3370445 | 6.881339
55.45152 | 6.7191 | 6.362713 | -0.4991832 | 0.3563871 | 6.861896
55.46152 | 6.7226 | 6.340417 | -0.5021876 | 0.3821827 | 6.842605
55.47152 | 6.7127 | 6.318289 | -0.5051941 | 0.3944105 | 6.823484
55.48152 | 6.7202 | 6.296329 | -0.5082026 | 0.423871 | 6.804532
55.49152 | 6.7166 | 6.274535 | -0.5112131 | 0.4420652 | 6.785748
55.50152 | 6.7127 | 6.252905 | -0.5142255 | 0.4597947 | 6.767131
55.51151 | 6.7201 | 6.231461 | -0.5172368 | 0.4886391 | 6.748698
55.52151 | 6.7065 | 6.210158 | -0.5202531 | 0.4963419 | 6.730411
55.53151 | 6.715 | 6.189017 | -0.5232712 | 0.525983 | 6.712288
55.54151 | 6.7054 | 6.168037 | -0.5262913 | 0.5373632 | 6.694328
55.55151 | 6.7098 | 6.147217 | -0.5293131 | 0.5625827 | 6.67653
55.56151 | 6.7021 | 6.126556 | -0.5323368 | 0.575544 | 6.658893
55.5715 | 6.6998 | 6.106072 | -0.5353593 | 0.5937277 | 6.641432
55.5815 | 6.7016 | 6.085726 | -0.5383866 | 0.6158742 | 6.624112
55.5915 | 6.7048 | 6.065535 | -0.5414156 | 0.6392649 | 6.606951
55.6015 | 6.699 | 6.0455 | -0.5444464 | 0.6535004 | 6.589946
55.6115 | 6.7 | 6.025617 | -0.5474788 | 0.6743828 | 6.573096
55.62149 | 6.7067 | 6.005907 | -0.55051 | 0.7007927 | 6.556417
55.63149 | 6.6882 | 5.986331 | -0.5535458 | 0.7018691 | 6.539877
55.64149 | 6.7057 | 5.966904 | -0.5565833 | 0.7387959 | 6.523487
55.65149 | 6.6977 | 5.947629 | -0.5596224 | 0.7500711 | 6.507251
55.66149 | 6.6865 | 5.928502 | -0.5626631 | 0.757998 | 6.491165
55.67149 | 6.7058 | 5.909524 | -0.5657054 | 0.7962757 | 6.47523
55.68148 | 6.6877 | 5.890711 | -0.5687462 | 0.7969886 | 6.459458
55.69148 | 6.6823 | 5.872027 | -0.5717916 | 0.8102728 | 6.443819
55.70148 | 6.6911 | 5.853489 | -0.5748385 | 0.8376114 | 6.428327
55.71148 | 6.6771 | 5.835094 | -0.5778869 | 0.8420056 | 6.412981
55.72148 | 6.6821 | 5.816844 | -0.5809367 | 0.8652558 | 6.397781
55.73148 | 6.6794 | 5.798737 | -0.583988 | 0.8806628 | 6.382725
55.74147 | 6.6705 | 5.78079 | -0.5870377 | 0.8897104 | 6.367827
55.75147 | 6.6771 | 5.762964 | -0.5900919 | 0.9141357 | 6.353056
55.76147 | 6.6749 | 5.745282 | -0.5931474 | 0.9296179 | 6.338429
55.77147 | 6.6685 | 5.727737 | -0.5962042 | 0.9407627 | 6.323942
55.78147 | 6.6756 | 5.710334 | -0.5992625 | 0.9652662 | 6.309596
55.79147 | 6.6655 | 5.693065 | -0.602322 | 0.9724347 | 6.295387
55.80146 | 6.6647 | 5.675952 | -0.6053797 | 0.9887483 | 6.281331
55.81146 | 6.6682 | 5.658957 | -0.6084418 | 1.009243 | 6.267399
55.82146 | 6.6535 | 5.6421 | -0.6115051 | 1.0114 | 6.253605
55.83146 | 6.6674 | 5.625376 | -0.6145697 | 1.042024 | 6.239946
55.84146 | 6.6559 | 5.608786 | -0.6176354 | 1.047114 | 6.226422
55.85146 | 6.652 | 5.59233 | -0.6207024 | 1.05967 | 6.213032
55.86145 | 6.6571 | 5.576022 | -0.6237674 | 1.081078 | 6.199789
55.87145 | 6.6435 | 5.559829 | -0.6268366 | 1.083671 | 6.186666
55.88145 | 6.6391 | 5.543767 | -0.629907 | 1.095333 | 6.173674
55.89145 | 6.6536 | 5.527836 | -0.6329784 | 1.125764 | 6.160814
55.90145 | 6.6417 | 5.512033 | -0.6360509 | 1.129667 | 6.148084
55.91145 | 6.6428 | 5.496359 | -0.6391244 | 1.146441 | 6.135484
55.92144 | 6.649 | 5.480829 | -0.6421959 | 1.168171 | 6.123025
55.93144 | 6.6327 | 5.46541 | -0.6452715 | 1.16729 | 6.110682
55.94144 | 6.6429 | 5.450118 | -0.648348 | 1.192782 | 6.098466
55.95144 | 6.6493 | 5.434952 | -0.6514255 | 1.214348 | 6.086377
55.96144 | 6.6284 | 5.41991 | -0.6545039 | 1.20849 | 6.074414
55.97144 | 6.6462 | 5.404993 | -0.6575833 | 1.241207 | 6.062576
55.98143 | 6.642 | 5.390214 | -0.6606604 | 1.251786 | 6.050875
55.99143 | 6.6265 | 5.375544 | -0.6637415 | 1.250956 | 6.039285
56.00143 | 6.6427 | 5.360996 | -0.6668235 | 1.281704 | 6.027819
56.01143 | 6.634 | 5.346569 | -0.6699062 | 1.287431 | 6.016475
56.02143 | 6.6325 | 5.332264 | -0.6729898 | 1.300236 | 6.005254
56.03142 | 6.6286 | 5.318093 | -0.676071 | 1.310507 | 5.994164
56.04142 | 6.6278 | 5.304028 | -0.6791561 | 1.323772 | 5.983184
56.05142 | 6.6296 | 5.290081 | -0.682242 | 1.339519 | 5.972323
56.06142 | 6.6365 | 5.276253 | -0.6853285 | 1.360247 | 5.961581
56.07142 | 6.6233 | 5.262543 | -0.6884157 | 1.360757 | 5.950958
56.08142 | 6.636 | 5.24895 | -0.6915036 | 1.38705 | 5.940454
56.09141 | 6.6306 | 5.235487 | -0.694589 | 1.395113 | 5.930076
56.10141 | 6.6278 | 5.222127 | -0.6976781 | 1.405673 | 5.919805
56.11141 | 6.6284 | 5.208882 | -0.7007679 | 1.419518 | 5.90965
56.12141 | 6.6342 | 5.195752 | -0.7038582 | 1.438448 | 5.89961
56.13141 | 6.6269 | 5.182736 | -0.706949 | 1.444164 | 5.889685
56.14141 | 6.6287 | 5.169833 | -0.7100404 | 1.458867 | 5.879873
56.1514 | 6.6243 | 5.157057 | -0.7131292 | 1.467243 | 5.870186
56.1614 | 6.6274 | 5.144379 | -0.7162216 | 1.483021 | 5.860601
56.1714 | 6.6257 | 5.131815 | -0.7193144 | 1.493885 | 5.851129
56.1814 | 6.6177 | 5.119361 | -0.7224077 | 1.498339 | 5.841769
56.1914 | 6.6223 | 5.107018 | -0.7255014 | 1.515282 | 5.83252
56.2014 | 6.6204 | 5.094786 | -0.7285954 | 1.525614 | 5.823381
56.21139 | 6.6246 | 5.08268 | -0.7316868 | 1.54192 | 5.814367
56.22139 | 6.6254 | 5.070666 | -0.7347816 | 1.554734 | 5.805448
56.23139 | 6.615 | 5.058761 | -0.7378767 | 1.556239 | 5.796638
56.24139 | 6.6272 | 5.046961 | -0.7409721 | 1.580239 | 5.787933
56.25139 | 6.62 | 5.035272 | -0.7440679 | 1.584728 | 5.779339
56.26139 | 6.6197 | 5.02369 | -0.7471638 | 1.59601 | 5.770853
56.27138 | 6.6243 | 5.01223 | -0.7502569 | 1.61207 | 5.762487
56.28138 | 6.6185 | 5.000861 | -0.7533533 | 1.617639 | 5.754214
56.29138 | 6.6129 | 4.989598 | -0.7564499 | 1.623302 | 5.746048
56.30138 | 6.6228 | 4.97844 | -0.7595467 | 1.64436 | 5.737987
56.31138 | 6.6125 | 4.967386 | -0.7626436 | 1.645114 | 5.73003
56.32138 | 6.6182 | 4.956437 | -0.7657406 | 1.661763 | 5.722178
56.33137 | 6.6143 | 4.945603 | -0.7688347 | 1.668697 | 5.714437
56.34137 | 6.6086 | 4.93486 | -0.7719319 | 1.67374 | 5.706792
56.35137 | 6.6104 | 4.924222 | -0.7750291 | 1.686178 | 5.699251
56.36137 | 6.6073 | 4.913685 | -0.7781264 | 1.693615 | 5.691812
56.37137 | 6.609 | 4.90325 | -0.7812237 | 1.70575 | 5.684474
56.38137 | 6.6016 | 4.892917 | -0.784321 | 1.708683 | 5.677238
56.39136 | 6.602 | 4.882695 | -0.7874151 | 1.719305 | 5.670111
56.40136 | 6.6077 | 4.872564 | -0.7905123 | 1.735136 | 5.663076
56.41136 | 6.6041 | 4.862533 | -0.7936094 | 1.741567 | 5.656143
56.42136 | 6.591 | 4.852602 | -0.7967064 | 1.738398 | 5.649308
56.43136 | 6.5978 | 4.842771 | -0.7998033 | 1.755029 | 5.642574
56.44135 | 6.6031 | 4.833048 | -0.8028969 | 1.770052 | 5.635945
56.45135 | 6.582 | 4.823414 | -0.8059935 | 1.758586 | 5.629407
56.46135 | 6.5968 | 4.813878 | -0.8090898 | 1.782922 | 5.622968
56.47135 | 6.5932 | 4.80444 | -0.812186 | 1.78876 | 5.616626
56.48135 | 6.5907 | 4.7951 | -0.8152819 | 1.7956 | 5.610382
56.49135 | 6.5802 | 4.785857 | -0.8183775 | 1.794343 | 5.604234
56.50134 | 6.5738 | 4.776721 | -0.8214697 | 1.797079 | 5.598191
56.51134 | 6.5891 | 4.767671 | -0.8245648 | 1.821429 | 5.592236
56.52134 | 6.5762 | 4.758717 | -0.8276595 | 1.817483 | 5.586377
56.53134 | 6.5767 | 4.749859 | -0.8307538 | 1.826841 | 5.580613
56.54134 | 6.5764 | 4.741096 | -0.8338478 | 1.835304 | 5.574944
56.55134 | 6.5817 | 4.732428 | -0.8369414 | 1.849272 | 5.569369
56.56133 | 6.5757 | 4.723863 | -0.8400314 | 1.851837 | 5.563894
56.57133 | 6.5801 | 4.715384 | -0.8431241 | 1.864716 | 5.558508
56.58133 | 6.5731 | 4.706999 | -0.8462164 | 1.866101 | 5.553215
56.59133 | 6.5806 | 4.698708 | -0.8493081 | 1.881892 | 5.548016
56.60133 | 6.5683 | 4.690509 | -0.8523994 | 1.877791 | 5.542908
56.61133 | 6.572 | 4.682404 | -0.8554901 | 1.889596 | 5.537894
56.62132 | 6.5839 | 4.6744 | -0.8585771 | 1.9095 | 5.532977
56.63132 | 6.5754 | 4.666479 | -0.8616667 | 1.908921 | 5.528146
56.64132 | 6.5732 | 4.658652 | -0.8647556 | 1.914548 | 5.523407
56.65132 | 6.5692 | 4.650915 | -0.867844 | 1.918285 | 5.518759
56.66132 | 6.564 | 4.643271 | -0.8709316 | 1.920729 | 5.514202
56.67132 | 6.5703 | 4.635717 | -0.8740187 | 1.934583 | 5.509736
56.68131 | 6.5762 | 4.628262 | -0.8771019 | 1.947938 | 5.505364
56.69131 | 6.5713 | 4.620889 | -0.8801875 | 1.950411 | 5.501077
56.70131 | 6.5776 | 4.613608 | -0.8832723 | 1.963992 | 5.496881
56.71131 | 6.5811 | 4.606416 | -0.8863564 | 1.974684 | 5.492772
56.72131 | 6.567 | 4.599315 | -0.8894398 | 1.967685 | 5.488755
56.73131 | 6.5809 | 4.592303 | -0.8925223 | 1.988597 | 5.484825
56.7413 | 6.5755 | 4.585387 | -0.8956008 | 1.990113 | 5.480987
56.7513 | 6.577 | 4.578554 | -0.8986817 | 1.998446 | 5.477236
56.7613 | 6.5819 | 4.571808 | -0.9017616 | 2.010092 | 5.473569
56.7713 | 6.5691 | 4.565153 | -0.9048407 | 2.003947 | 5.469994
56.7813 | 6.5807 | 4.558584 | -0.9079188 | 2.022116 | 5.466503
56.7913 | 6.5772 | 4.552106 | -0.910996 | 2.025094 | 5.463101
56.80129 | 6.5751 | 4.545719 | -0.9140691 | 2.029381 | 5.459788
56.81129 | 6.5757 | 4.539415 | -0.9171443 | 2.036285 | 5.456559
56.82129 | 6.569 | 4.533199 | -0.9202186 | 2.035801 | 5.453417
56.83129 | 6.5688 | 4.527069 | -0.9232917 | 2.041731 | 5.450361
56.84129 | 6.5787 | 4.521027 | -0.9263639 | 2.057673 | 5.44739
56.85128 | 6.5747 | 4.515077 | -0.9294318 | 2.059623 | 5.444509
56.86128 | 6.5725 | 4.509208 | -0.9325018 | 2.063292 | 5.44171
56.87128 | 6.576 | 4.503426 | -0.9355706 | 2.072574 | 5.438996
56.88128 | 6.5693 | 4.497729 | -0.9386383 | 2.071571 | 5.436368
56.89128 | 6.5748 | 4.492119 | -0.9417048 | 2.082681 | 5.433824
56.90128 | 6.5704 | 4.486595 | -0.9447701 | 2.083805 | 5.431365
56.91127 | 6.5644 | 4.481162 | -0.9478311 | 2.083238 | 5.428993
56.92127 | 6.5711 | 4.475809 | -0.950894 | 2.095291 | 5.426703
56.93127 | 6.5671 | 4.470541 | -0.9539556 | 2.096559 | 5.424497
56.94127 | 6.5719 | 4.465358 | -0.9570159 | 2.106542 | 5.422374
56.95127 | 6.5629 | 4.460261 | -0.9600749 | 2.102639 | 5.420336
56.96127 | 6.5585 | 4.455248 | -0.9631326 | 2.103252 | 5.418381
56.97126 | 6.5479 | 4.450325 | -0.9661858 | 2.097575 | 5.416511
56.98126 | 6.5605 | 4.445482 | -0.9692408 | 2.115018 | 5.414722
56.99126 | 6.5617 | 4.440723 | -0.9722944 | 2.120977 | 5.413017
57.00126 | 6.5541 | 4.436048 | -0.9753465 | 2.118052 | 5.411394
57.01126 | 6.5539 | 4.431457 | -0.9783972 | 2.122443 | 5.409854
57.02126 | 6.5502 | 4.426951 | -0.9814464 | 2.123249 | 5.408397
57.03125 | 6.56 | 4.422532 | -0.9844911 | 2.137468 | 5.407023
57.04125 | 6.5531 | 4.418193 | -0.9875374 | 2.134907 | 5.405731
57.05125 | 6.5551 | 4.413938 | -0.9905821 | 2.141162 | 5.40452
57.06125 | 6.5567 | 4.409766 | -0.9936252 | 2.146934 | 5.403391
57.07125 | 6.5453 | 4.405677 | -0.9966668 | 2.139623 | 5.402344
57.08125 | 6.5505 | 4.401672 | -0.9997068 | 2.148828 | 5.401379
57.09124 | 6.5539 | 4.397751 | -1.002742 | 2.156149 | 5.400493
57.10124 | 6.5427 | 4.393915 | -1.005779 | 2.148785 | 5.399694
57.11124 | 6.5613 | 4.390156 | -1.008814 | 2.171144 | 5.39897
57.12124 | 6.5455 | 4.386486 | -1.011847 | 2.159014 | 5.398333
57.13124 | 6.5364 | 4.382893 | -1.014879 | 2.153507 | 5.397772
57.14124 | 6.5502 | 4.379388 | -1.017909 | 2.170812 | 5.397296
57.15123 | 6.5546 | 4.375966 | -1.020934 | 2.178634 | 5.3969
57.16123 | 6.5432 | 4.372621 | -1.02396 | 2.170579 | 5.396582
57.17123 | 6.5563 | 4.369364 | -1.026985 | 2.186936 | 5.396348
57.18123 | 6.5544 | 4.366183 | -1.030008 | 2.188217 | 5.396191
57.19123 | 6.5448 | 4.363091 | -1.033029 | 2.181709 | 5.396119
57.20123 | 6.5583 | 4.360075 | -1.036048 | 2.198225 | 5.396123
57.21122 | 6.5451 | 4.357147 | -1.039062 | 2.187953 | 5.396209
57.22122 | 6.5598 | 4.354299 | -1.042077 | 2.205501 | 5.396376
57.23122 | 6.5574 | 4.351532 | -1.04509 | 2.205868 | 5.396623
57.24122 | 6.5569 | 4.348848 | -1.048102 | 2.208052 | 5.396949
57.25122 | 6.5677 | 4.346245 | -1.051111 | 2.221455 | 5.397356
57.26121 | 6.5603 | 4.343727 | -1.054115 | 2.216573 | 5.397843
57.27121 | 6.5497 | 4.341289 | -1.057121 | 2.208411 | 5.39841
57.28121 | 6.5611 | 4.338932 | -1.060124 | 2.222168 | 5.399056
57.29121 | 6.5579 | 4.336658 | -1.063125 | 2.221242 | 5.399783
57.30121 | 6.5566 | 4.334465 | -1.066124 | 2.222135 | 5.400589
57.31121 | 6.5734 | 4.332354 | -1.069121 | 2.241046 | 5.401475
57.3212 | 6.5729 | 4.330327 | -1.072113 | 2.242573 | 5.40244
57.3312 | 6.5717 | 4.328379 | -1.075106 | 2.243321 | 5.403485
57.3412 | 6.5735 | 4.326514 | -1.078096 | 2.246986 | 5.40461
57.3512 | 6.5759 | 4.32473 | -1.081085 | 2.25117 | 5.405815
57.3612 | 6.5733 | 4.323028 | -1.084071 | 2.250272 | 5.407099
57.3712 | 6.5816 | 4.321408 | -1.087055 | 2.260192 | 5.408463
57.38119 | 6.579 | 4.319871 | -1.090033 | 2.259129 | 5.409905
57.39119 | 6.5805 | 4.318415 | -1.093013 | 2.262085 | 5.411427
57.40119 | 6.5919 | 4.31704 | -1.09599 | 2.27486 | 5.41303
57.41119 | 6.5757 | 4.315747 | -1.098964 | 2.259953 | 5.414711
57.42119 | 6.5962 | 4.314536 | -1.101937 | 2.281664 | 5.416473
57.43119 | 6.5794 | 4.313407 | -1.104906 | 2.265993 | 5.418313
57.44118 | 6.5826 | 4.312361 | -1.107871 | 2.270239 | 5.420232
57.45118 | 6.5901 | 4.311396 | -1.110836 | 2.278704 | 5.422232
57.46118 | 6.5838 | 4.310513 | -1.113799 | 2.273287 | 5.424311
57.47118 | 6.5927 | 4.309711 | -1.116759 | 2.282989 | 5.42647
57.48118 | 6.5985 | 4.308992 | -1.119716 | 2.289508 | 5.428708
57.49118 | 6.5832 | 4.308355 | -1.122672 | 2.274845 | 5.431026
57.50117 | 6.5918 | 4.307801 | -1.125621 | 2.283999 | 5.433422
57.51117 | 6.5942 | 4.30733 | -1.128571 | 2.28687 | 5.435901
57.52117 | 6.5906 | 4.306938 | -1.131519 | 2.283662 | 5.438457
57.53117 | 6.5937 | 4.306631 | -1.134464 | 2.287069 | 5.441095
57.54117 | 6.5945 | 4.306404 | -1.137406 | 2.288096 | 5.443809
57.55117 | 6.5934 | 4.30626 | -1.140345 | 2.28714 | 5.446606
57.56116 | 6.5952 | 4.306202 | -1.143279 | 2.288998 | 5.449481
57.57116 | 6.5881 | 4.306222 | -1.146213 | 2.281878 | 5.452435
57.58116 | 6.5877 | 4.306328 | -1.149145 | 2.281372 | 5.455473
57.59116 | 6.5914 | 4.306514 | -1.152074 | 2.284886 | 5.458587
57.60116 | 6.5833 | 4.306786 | -1.155 | 2.276514 | 5.461785
57.61115 | 6.5834 | 4.307139 | -1.15792 | 2.276261 | 5.465059
57.62115 | 6.5918 | 4.307574 | -1.16084 | 2.284226 | 5.468415
57.63115 | 6.5907 | 4.308094 | -1.163758 | 2.282606 | 5.471852
57.64115 | 6.586 | 4.308697 | -1.166673 | 2.277303 | 5.475369
57.65115 | 6.5956 | 4.309382 | -1.169585 | 2.286218 | 5.478967
57.66115 | 6.5867 | 4.310151 | -1.172494 | 2.276549 | 5.482645
57.67114 | 6.591 | 4.311003 | -1.175397 | 2.279997 | 5.4864
57.68114 | 6.5919 | 4.311939 | -1.1783 | 2.279961 | 5.490239
57.69114 | 6.5887 | 4.31296 | -1.1812 | 2.27574 | 5.49416
57.70114 | 6.6002 | 4.314064 | -1.184097 | 2.286136 | 5.498161
57.71114 | 6.5905 | 4.315252 | -1.186992 | 2.275248 | 5.502243
57.72114 | 6.5968 | 4.316525 | -1.189883 | 2.280275 | 5.506407
57.73113 | 6.6014 | 4.317879 | -1.192768 | 2.283521 | 5.510647
57.74113 | 6.5901 | 4.31932 | -1.195653 | 2.27078 | 5.514973
57.75113 | 6.5947 | 4.320846 | -1.198535 | 2.273854 | 5.519381
57.76113 | 6.5964 | 4.322456 | -1.201414 | 2.273944 | 5.52387
57.77113 | 6.5942 | 4.324151 | -1.20429 | 2.270049 | 5.52844
57.78113 | 6.5983 | 4.325931 | -1.207162 | 2.272369 | 5.533093
57.79112 | 6.6049 | 4.327795 | -1.210029 | 2.277105 | 5.537823
57.80112 | 6.6097 | 4.329746 | -1.212895 | 2.279954 | 5.542641
57.81112 | 6.6019 | 4.331781 | -1.215758 | 2.270119 | 5.547539
57.82112 | 6.6101 | 4.333903 | -1.218618 | 2.276197 | 5.552521
57.83112 | 6.6148 | 4.33611 | -1.221474 | 2.27869 | 5.557584
57.84112 | 6.6154 | 4.338404 | -1.224327 | 2.276996 | 5.562732
57.85111 | 6.6225 | 4.340781 | -1.227175 | 2.281719 | 5.567955
57.86111 | 6.6258 | 4.343247 | -1.230021 | 2.282553 | 5.573268
57.87111 | 6.6167 | 4.345799 | -1.232864 | 2.270901 | 5.578663
57.88111 | 6.6289 | 4.348437 | -1.235704 | 2.280463 | 5.584142
57.89111 | 6.6327 | 4.351163 | -1.238541 | 2.281537 | 5.589704
57.90111 | 6.6183 | 4.353976 | -1.241374 | 2.264324 | 5.595349
57.9111 | 6.6353 | 4.356873 | -1.244201 | 2.278427 | 5.601074
57.9211 | 6.6398 | 4.35986 | -1.247027 | 2.27994 | 5.606887
57.9311 | 6.6339 | 4.362936 | -1.249849 | 2.270964 | 5.612785
57.9411 | 6.6415 | 4.366099 | -1.252669 | 2.275401 | 5.618767
57.9511 | 6.6533 | 4.36935 | -1.255484 | 2.28395 | 5.624834
57.9611 | 6.6477 | 4.372688 | -1.258296 | 2.275012 | 5.630985
57.97109 | 6.6628 | 4.376113 | -1.261102 | 2.286687 | 5.637215
57.98109 | 6.6604 | 4.379629 | -1.263907 | 2.280771 | 5.643537
57.99109 | 6.6633 | 4.383235 | -1.266708 | 2.280065 | 5.649943
58.00109 | 6.6738 | 4.386929 | -1.269506 | 2.286871 | 5.656435
58.01109 | 6.6685 | 4.390713 | -1.2723 | 2.277787 | 5.663013
58.02108 | 6.6767 | 4.394581 | -1.275088 | 2.282119 | 5.669669
58.03108 | 6.6878 | 4.398546 | -1.277875 | 2.289254 | 5.676421
58.04108 | 6.6852 | 4.402598 | -1.280658 | 2.282602 | 5.683255
58.05108 | 6.6878 | 4.406743 | -1.283437 | 2.281057 | 5.69018
58.06108 | 6.6895 | 4.410975 | -1.286212 | 2.278525 | 5.697188
58.07108 | 6.6928 | 4.415302 | -1.288984 | 2.277498 | 5.704286
58.08107 | 6.7055 | 4.419713 | -1.291749 | 2.285787 | 5.711462
58.09107 | 6.7084 | 4.42422 | -1.294513 | 2.28418 | 5.718734
58.10107 | 6.7078 | 4.428819 | -1.297274 | 2.278981 | 5.726093
58.11107 | 6.7252 | 4.43351 | -1.30003 | 2.29169 | 5.73354
58.12107 | 6.7252 | 4.438294 | -1.302783 | 2.286906 | 5.741076
58.13107 | 6.7187 | 4.443169 | -1.305531 | 2.275531 | 5.7487
58.14106 | 6.7365 | 4.448133 | -1.308273 | 2.288367 | 5.756406
58.15106 | 6.7359 | 4.453194 | -1.311014 | 2.282706 | 5.764208
58.16106 | 6.7415 | 4.458348 | -1.313751 | 2.283152 | 5.772099
58.17106 | 6.751 | 4.463596 | -1.316483 | 2.287404 | 5.78008
58.18106 | 6.7438 | 4.468938 | -1.319212 | 2.274862 | 5.788151
58.19106 | 6.7575 | 4.474375 | -1.321937 | 2.283125 | 5.796312
58.20105 | 6.7607 | 4.4799 | -1.324655 | 2.2808 | 5.804555
58.21105 | 6.7568 | 4.485525 | -1.327372 | 2.271275 | 5.812896
58.22105 | 6.7666 | 4.491245 | -1.330084 | 2.275355 | 5.821329
58.23105 | 6.7748 | 4.497056 | -1.332792 | 2.277744 | 5.829849
58.24105 | 6.7682 | 4.502972 | -1.335497 | 2.265228 | 5.838469
58.25105 | 6.7897 | 4.508975 | -1.338197 | 2.280725 | 5.847171
58.26104 | 6.7902 | 4.515072 | -1.34089 | 2.275128 | 5.855962
58.27104 | 6.7908 | 4.521272 | -1.343582 | 2.269528 | 5.864854
58.28104 | 6.8096 | 4.52757 | -1.346269 | 2.28203 | 5.873839
58.29104 | 6.8132 | 4.533964 | -1.348953 | 2.279236 | 5.882916
58.30104 | 6.8047 | 4.540455 | -1.351631 | 2.264245 | 5.892087
58.31104 | 6.8267 | 4.547045 | -1.354306 | 2.279655 | 5.901351
58.32103 | 6.8262 | 4.553727 | -1.356974 | 2.272473 | 5.910701
58.33103 | 6.8286 | 4.560513 | -1.35964 | 2.268087 | 5.920153
58.34103 | 6.8402 | 4.5674 | -1.362302 | 2.2728 | 5.929701
58.35103 | 6.845 | 4.574384 | -1.364959 | 2.270616 | 5.939343
58.36103 | 6.8488 | 4.581469 | -1.367612 | 2.267331 | 5.949081
58.37103 | 6.8536 | 4.588654 | -1.370261 | 2.264946 | 5.958915
58.38102 | 6.8593 | 4.595932 | -1.372902 | 2.263368 | 5.968834
58.39102 | 6.8736 | 4.603318 | -1.375542 | 2.270282 | 5.97886
58.40102 | 6.8818 | 4.610806 | -1.378177 | 2.270994 | 5.988983
58.41102 | 6.8822 | 4.618394 | -1.380808 | 2.263806 | 5.999202
58.42102 | 6.9039 | 4.626085 | -1.383434 | 2.277815 | 6.009519
58.43101 | 6.9085 | 4.63387 | -1.386053 | 2.27463 | 6.019923
58.44101 | 6.9006 | 4.641766 | -1.38867 | 2.258834 | 6.030436
58.45101 | 6.9217 | 4.649764 | -1.391283 | 2.271936 | 6.041047
58.46101 | 6.9236 | 4.657866 | -1.393891 | 2.265734 | 6.051757
58.47101 | 6.9203 | 4.666072 | -1.396494 | 2.254228 | 6.062566
58.48101 | 6.9405 | 4.674382 | -1.399093 | 2.266118 | 6.073475
58.491 | 6.9451 | 4.682789 | -1.401684 | 2.262311 | 6.084474
58.501 | 6.9468 | 4.691309 | -1.404274 | 2.255491 | 6.095583
58.511 | 6.9508 | 4.699935 | -1.406858 | 2.250865 | 6.106793
58.521 | 6.9618 | 4.708666 | -1.409438 | 2.253134 | 6.118104
58.531 | 6.963 | 4.717504 | -1.412013 | 2.245496 | 6.129518
58.541 | 6.9719 | 4.726448 | -1.414584 | 2.245452 | 6.141032
58.55099 | 6.9744 | 4.735491 | -1.417147 | 2.238909 | 6.152638
58.56099 | 6.9824 | 4.74465 | -1.419708 | 2.23775 | 6.164358
58.57099 | 6.9891 | 4.753917 | -1.422264 | 2.235183 | 6.176181
58.58099 | 6.9925 | 4.763293 | -1.424815 | 2.229207 | 6.188108
58.59099 | 6.9988 | 4.772778 | -1.427362 | 2.226022 | 6.20014
58.60099 | 7.0013 | 4.782372 | -1.429903 | 2.218928 | 6.212275
58.61098 | 7.0058 | 4.792068 | -1.432437 | 2.213732 | 6.224505
58.62098 | 7.0122 | 4.801881 | -1.434969 | 2.210319 | 6.23685
58.63098 | 7.0149 | 4.811807 | -1.437496 | 2.203093 | 6.249302
58.64098 | 7.0156 | 4.821842 | -1.440017 | 2.193758 | 6.261859
58.65098 | 7.0229 | 4.831991 | -1.442534 | 2.190909 | 6.274525
58.66098 | 7.0201 | 4.842249 | -1.445046 | 2.177851 | 6.287295
58.67097 | 7.0182 | 4.852613 | -1.44755 | 2.165587 | 6.300163
58.68097 | 7.0253 | 4.863098 | -1.450052 | 2.162202 | 6.31315
58.69097 | 7.0215 | 4.873698 | -1.452549 | 2.147802 | 6.326246
58.70097 | 7.0262 | 4.884411 | -1.45504 | 2.141789 | 6.339451
58.71097 | 7.0356 | 4.895239 | -1.457527 | 2.140361 | 6.352766
58.72097 | 7.0243 | 4.906181 | -1.460008 | 2.118119 | 6.36619
58.73096 | 7.0319 | 4.917229 | -1.462482 | 2.114671 | 6.379711
58.74096 | 7.0368 | 4.928403 | -1.464953 | 2.108397 | 6.393356
58.75096 | 7.0287 | 4.939694 | -1.467419 | 2.089006 | 6.407113
58.76096 | 7.0336 | 4.951102 | -1.46988 | 2.082498 | 6.420981
58.77096 | 7.0374 | 4.962628 | -1.472335 | 2.074772 | 6.434963
58.78096 | 7.0319 | 4.974271 | -1.474786 | 2.057629 | 6.449057
58.79095 | 7.0301 | 4.986022 | -1.477228 | 2.044078 | 6.46325
58.80095 | 7.029 | 4.997903 | -1.479668 | 2.031097 | 6.477571
58.81095 | 7.0251 | 5.009904 | -1.482102 | 2.015196 | 6.492006
58.82095 | 7.0248 | 5.022024 | -1.484531 | 2.002776 | 6.506556
58.83095 | 7.0198 | 5.034266 | -1.486955 | 1.985534 | 6.521221
58.84094 | 7.0165 | 5.046617 | -1.489371 | 1.969883 | 6.535988
58.85094 | 7.0094 | 5.059102 | -1.491784 | 1.950298 | 6.550887
58.86094 | 7.0113 | 5.071709 | -1.494192 | 1.939591 | 6.565901
58.87094 | 7.0119 | 5.084439 | -1.496594 | 1.927461 | 6.581033
58.88094 | 7.0048 | 5.097292 | -1.498991 | 1.907508 | 6.596283
58.89094 | 6.9992 | 5.11027 | -1.501382 | 1.88893 | 6.611652
58.90093 | 7.0004 | 5.123359 | -1.503766 | 1.877041 | 6.627125
58.91093 | 6.9949 | 5.136585 | -1.506146 | 1.858315 | 6.642731
58.92093 | 6.9875 | 5.149938 | -1.508521 | 1.837562 | 6.658459
58.93093 | 6.9839 | 5.163417 | -1.510891 | 1.820483 | 6.674307
58.94093 | 6.9765 | 5.177023 | -1.513254 | 1.799477 | 6.690277
58.95093 | 6.9676 | 5.190755 | -1.515613 | 1.776845 | 6.706368
58.96092 | 6.9666 | 5.204603 | -1.517963 | 1.761997 | 6.722566
58.97092 | 6.9585 | 5.218593 | -1.52031 | 1.739907 | 6.738903
58.98092 | 6.9521 | 5.232712 | -1.522651 | 1.719388 | 6.755363
58.99092 | 6.9412 | 5.24696 | -1.524987 | 1.69424 | 6.771947
59.00092 | 6.9379 | 5.261338 | -1.527317 | 1.676562 | 6.788656
59.01092 | 6.9367 | 5.275848 | -1.529642 | 1.660852 | 6.80549
59.02091 | 6.9307 | 5.290475 | -1.531958 | 1.640225 | 6.822433
59.03091 | 6.92 | 5.305248 | -1.534271 | 1.614752 | 6.839519
59.04091 | 6.9194 | 5.320154 | -1.536578 | 1.599246 | 6.856733
59.05091 | 6.9131 | 5.335194 | -1.53888 | 1.577906 | 6.874074
59.06091 | 6.9037 | 5.350367 | -1.541176 | 1.553333 | 6.891543
59.07091 | 6.9059 | 5.365675 | -1.543466 | 1.540225 | 6.909141
59.0809 | 6.8927 | 5.381103 | -1.545747 | 1.511597 | 6.926851
59.0909 | 6.8883 | 5.396682 | -1.548026 | 1.491618 | 6.944708
59.1009 | 6.8876 | 5.412398 | -1.550298 | 1.475202 | 6.962696
59.1109 | 6.8747 | 5.42825 | -1.552565 | 1.44645 | 6.980815
59.1209 | 6.8637 | 5.44424 | -1.554825 | 1.41946 | 6.999066
59.1309 | 6.8681 | 5.460369 | -1.55708 | 1.407731 | 7.01745
59.14089 | 6.8544 | 5.476621 | -1.559327 | 1.377779 | 7.035948
59.15089 | 6.8437 | 5.493028 | -1.56157 | 1.350672 | 7.054598
59.16089 | 6.842 | 5.509576 | -1.563807 | 1.332424 | 7.073382
59.17089 | 6.8382 | 5.526264 | -1.566038 | 1.311936 | 7.092302
59.18089 | 6.8301 | 5.543095 | -1.568263 | 1.287005 | 7.111357
59.19089 | 6.8326 | 5.560067 | -1.570481 | 1.272533 | 7.130549
59.20088 | 6.8172 | 5.577162 | -1.572692 | 1.240038 | 7.149855
59.21088 | 6.8126 | 5.594421 | -1.574899 | 1.218179 | 7.16932
59.22088 | 6.8125 | 5.611825 | -1.5771 | 1.200675 | 7.188925
59.23088 | 6.8 | 5.629372 | -1.579294 | 1.170628 | 7.208667
59.24088 | 6.7966 | 5.647066 | -1.581483 | 1.149534 | 7.228549
59.25087 | 6.7927 | 5.664889 | -1.583663 | 1.127811 | 7.248552
59.26087 | 6.7778 | 5.682875 | -1.585839 | 1.094925 | 7.268714
59.27087 | 6.7793 | 5.70101 | -1.58801 | 1.07829 | 7.289019
59.28087 | 6.771 | 5.719293 | -1.590174 | 1.051707 | 7.309466
59.29087 | 6.7628 | 5.737724 | -1.592331 | 1.025076 | 7.330055
59.30087 | 6.7617 | 5.756305 | -1.594483 | 1.005395 | 7.350788
59.31086 | 6.7547 | 5.775019 | -1.596626 | 0.979681 | 7.371645
59.32086 | 6.7474 | 5.793901 | -1.598765 | 0.9534986 | 7.392666
59.33086 | 6.7474 | 5.812935 | -1.600898 | 0.9344645 | 7.413833
59.34086 | 6.7484 | 5.832122 | -1.603024 | 0.9162777 | 7.435146
59.35086 | 6.7383 | 5.851462 | -1.605144 | 0.8868378 | 7.456606
59.36086 | 6.7407 | 5.870956 | -1.607258 | 0.8697443 | 7.478214
59.37085 | 6.7311 | 5.890585 | -1.609363 | 0.8405152 | 7.499948
59.38085 | 6.728 | 5.910388 | -1.611464 | 0.8176117 | 7.521853
59.39085 | 6.7343 | 5.930348 | -1.613559 | 0.8039525 | 7.543907
59.40085 | 6.7215 | 5.950463 | -1.615647 | 0.7710366 | 7.566111
59.41085 | 6.7183 | 5.970736 | -1.617729 | 0.7475635 | 7.588466
59.42085 | 6.7195 | 5.991167 | -1.619805 | 0.728333 | 7.610972
59.43084 | 6.7125 | 6.011737 | -1.621872 | 0.7007635 | 7.633608
59.44084 | 6.7142 | 6.032486 | -1.623934 | 0.6817138 | 7.65642
59.45084 | 6.71 | 6.053396 | -1.62599 | 0.6566043 | 7.679386
59.46084 | 6.7058 | 6.074466 | -1.62804 | 0.6313338 | 7.702506
59.47084 | 6.709 | 6.095698 | -1.630083 | 0.6133024 | 7.72578
59.48084 | 6.7126 | 6.117092 | -1.632119 | 0.5955082 | 7.749211
59.49083 | 6.6987 | 6.138628 | -1.634147 | 0.5600724 | 7.772775
59.50083 | 6.7113 | 6.160349 | -1.63617 | 0.5509513 | 7.796519
59.51083 | 6.7071 | 6.182233 | -1.638187 | 0.5248669 | 7.82042
59.52083 | 6.6978 | 6.204284 | -1.640197 | 0.4935165 | 7.844481
59.53083 | 6.705 | 6.226499 | -1.642201 | 0.478501 | 7.8687
59.54083 | 6.7055 | 6.248882 | -1.644197 | 0.4566184 | 7.893079
59.55082 | 6.6935 | 6.271401 | -1.646186 | 0.4220993 | 7.917586
59.56082 | 6.704 | 6.294118 | -1.648169 | 0.4098816 | 7.942288
59.57082 | 6.703 | 6.317005 | -1.650146 | 0.3859949 | 7.967151
59.58082 | 6.6917 | 6.340061 | -1.652116 | 0.3516394 | 7.992177
59.59082 | 6.7 | 6.363286 | -1.654079 | 0.3367141 | 8.017365
59.60081 | 6.6958 | 6.38666 | -1.656034 | 0.3091403 | 8.042694
59.61081 | 6.6958 | 6.410228 | -1.657984 | 0.2855721 | 8.068212
59.62081 | 6.6993 | 6.433968 | -1.659927 | 0.2653315 | 8.093895
59.63081 | 6.696 | 6.457881 | -1.661863 | 0.2381186 | 8.119745
59.64081 | 6.6949 | 6.481968 | -1.663793 | 0.2129323 | 8.14576
59.65081 | 6.7026 | 6.506229 | -1.665715 | 0.1963706 | 8.171945
59.6608 | 6.6994 | 6.530641 | -1.667629 | 0.168759 | 8.19827
59.6708 | 6.694 | 6.555253 | -1.669538 | 0.1387468 | 8.224791
59.6808 | 6.6951 | 6.580042 | -1.67144 | 0.1150576 | 8.251482
59.6908 | 6.6985 | 6.605007 | -1.673335 | 0.09349276 | 8.278342
59.7008 | 6.6943 | 6.63015 | -1.675223 | 0.06414956 | 8.305374
59.7108 | 6.6954 | 6.655472 | -1.677105 | 0.03992754 | 8.332577
59.72079 | 6.6934 | 6.680948 | -1.678977 | 0.0124516 | 8.359925
59.73079 | 6.6916 | 6.70663 | -1.680844 | -0.01502986 | 8.387474
59.74079 | 6.6926 | 6.73249 | -1.682705 | -0.03989038 | 8.415195
59.75079 | 6.6952 | 6.758534 | -1.684558 | -0.06333352 | 8.443092
59.76079 | 6.6894 | 6.784759 | -1.686404 | -0.09535874 | 8.471163
59.77079 | 6.6988 | 6.811165 | -1.688244 | -0.1123654 | 8.499409
59.78078 | 6.694 | 6.83773 | -1.690074 | -0.1437301 | 8.527804
59.79078 | 6.6973 | 6.864504 | -1.691899 | -0.1672043 | 8.556404
59.80078 | 6.7017 | 6.891464 | -1.693718 | -0.1897636 | 8.585181
59.81078 | 6.6924 | 6.918607 | -1.695529 | -0.2262073 | 8.614136
59.82078 | 6.7024 | 6.945937 | -1.697332 | -0.2435373 | 8.64327
59.83078 | 6.7022 | 6.973454 | -1.699129 | -0.271254 | 8.672583
59.84077 | 6.7026 | 7.001131 | -1.700917 | -0.2985305 | 8.702048
59.85077 | 6.7057 | 7.029022 | -1.7027 | -0.3233219 | 8.731721
59.86077 | 6.7104 | 7.057102 | -1.704475 | -0.3467019 | 8.761577
59.87077 | 6.7053 | 7.08537 | -1.706243 | -0.3800703 | 8.791613
59.88077 | 6.7055 | 7.113829 | -1.708004 | -0.4083289 | 8.821833
59.89077 | 6.7165 | 7.142478 | -1.709757 | -0.4259779 | 8.852235
59.90076 | 6.7134 | 7.171289 | -1.711502 | -0.4578894 | 8.882791
59.91076 | 6.7115 | 7.20032 | -1.713241 | -0.4888202 | 8.913561
59.92076 | 6.719 | 7.229543 | -1.714973 | -0.5105425 | 8.944516
59.93076 | 6.7223 | 7.258958 | -1.716698 | -0.5366582 | 8.975656
59.94076 | 6.7249 | 7.288567 | -1.718415 | -0.5636667 | 9.006982
59.95076 | 6.7322 | 7.318369 | -1.720125 | -0.5861693 | 9.038494
59.96075 | 6.7319 | 7.348336 | -1.721826 | -0.6164355 | 9.070161
59.97075 | 6.7362 | 7.378527 | -1.723521 | -0.6423274 | 9.102049
59.98075 | 6.7412 | 7.408913 | -1.725209 | -0.6677134 | 9.134122
59.99075 | 6.74 | 7.439496 | -1.72689 | -0.699496 | 9.166386
60.00075 | 6.7462 | 7.470274 | -1.728563 | -0.7240738 | 9.198837
60.01074 | 6.7451 | 7.50122 | -1.730227 | -0.7561199 | 9.231447
60.02074 | 6.7526 | 7.532392 | -1.731885 | -0.7797923 | 9.264277
60.03074 | 6.7462 | 7.563762 | -1.733536 | -0.8175623 | 9.297298
60.04074 | 6.7554 | 7.595332 | -1.735179 | -0.8399317 | 9.330511
60.05074 | 6.7637 | 7.627098 | -1.736815 | -0.8633979 | 9.363913
60.06074 | 6.7553 | 7.659066 | -1.738443 | -0.9037656 | 9.397509
60.07073 | 6.7655 | 7.6912 | -1.740063 | -0.9256998 | 9.431263
60.08073 | 6.7701 | 7.723566 | -1.741676 | -0.9534663 | 9.465242
60.09073 | 6.7749 | 7.756132 | -1.743282 | -0.9812318 | 9.499414
60.10073 | 6.7787 | 7.788899 | -1.74488 | -1.010199 | 9.533779
60.11073 | 6.7874 | 7.821866 | -1.746471 | -1.034466 | 9.568337
60.12073 | 6.7795 | 7.855036 | -1.748054 | -1.075536 | 9.603091
60.13072 | 6.7955 | 7.888374 | -1.749628 | -1.092874 | 9.638002
60.14072 | 6.8017 | 7.921947 | -1.751196 | -1.120247 | 9.673143
60.15072 | 6.7999 | 7.955723 | -1.752756 | -1.155823 | 9.708479
60.16072 | 6.8056 | 7.989701 | -1.754309 | -1.184101 | 9.74401
60.17072 | 6.8154 | 8.023882 | -1.755854 | -1.208482 | 9.779736
60.18072 | 6.8166 | 8.058266 | -1.757391 | -1.241666 | 9.815658
60.19071 | 6.8257 | 8.09282 | -1.758919 | -1.26712 | 9.85174
60.20071 | 6.8307 | 8.127612 | -1.760441 | -1.296912 | 9.888053
60.21071 | 6.8279 | 8.162606 | -1.761956 | -1.334706 | 9.924562
60.22071 | 6.8465 | 8.197804 | -1.763462 | -1.351304 | 9.961267
60.23071 | 6.852 | 8.233207 | -1.764961 | -1.381207 | 9.998168
60.24071 | 6.8556 | 8.268814 | -1.766452 | -1.413214 | 10.03527
60.2507 | 6.8701 | 8.304591 | -1.767934 | -1.434491 | 10.07252
60.2607 | 6.8801 | 8.340608 | -1.769409 | -1.460508 | 10.11002
60.2707 | 6.8775 | 8.376828 | -1.770877 | -1.499328 | 10.1477
60.2807 | 6.8954 | 8.413253 | -1.772337 | -1.517853 | 10.18559
60.2907 | 6.8968 | 8.449882 | -1.773789 | -1.553082 | 10.22367
60.3007 | 6.9051 | 8.486715 | -1.775233 | -1.581615 | 10.26195
60.31069 | 6.9177 | 8.523718 | -1.776668 | -1.606018 | 10.30039
60.32069 | 6.9227 | 8.560961 | -1.778096 | -1.638261 | 10.33906
60.33069 | 6.9302 | 8.598408 | -1.779517 | -1.668208 | 10.37792
60.34069 | 6.939 | 8.636059 | -1.780929 | -1.697059 | 10.41699
60.35069 | 6.9508 | 8.673914 | -1.782334 | -1.723114 | 10.45625
60.36069 | 6.9534 | 8.711973 | -1.783731 | -1.758573 | 10.4957
60.37068 | 6.9637 | 8.750199 | -1.785118 | -1.786499 | 10.53532
60.38068 | 6.9772 | 8.788665 | -1.786499 | -1.811465 | 10.57516
60.39068 | 6.9804 | 8.827333 | -1.787872 | -1.846933 | 10.61521
60.40068 | 7.0002 | 8.866206 | -1.789237 | -1.866006 | 10.65544
60.41068 | 7.0109 | 8.90528 | -1.790594 | -1.89438 | 10.69587
60.42067 | 7.0119 | 8.944519 | -1.791942 | -1.932619 | 10.73646
60.43067 | 7.0317 | 8.983998 | -1.793283 | -1.952298 | 10.77728
60.44067 | 7.0363 | 9.023678 | -1.794615 | -1.987378 | 10.81829
60.45067 | 7.0428 | 9.063558 | -1.79594 | -2.020758 | 10.8595
60.46067 | 7.0656 | 9.10364 | -1.797257 | -2.03804 | 10.9009
60.47067 | 7.0645 | 9.14392 | -1.798566 | -2.07942 | 10.94249
60.48066 | 7.0803 | 9.184361 | -1.799865 | -2.104061 | 10.98423
60.49066 | 7.0995 | 9.22504 | -1.801158 | -2.12554 | 11.0262
60.50066 | 7.1095 | 9.265912 | -1.802442 | -2.156412 | 11.06835
60.51066 | 7.1083 | 9.306986 | -1.803718 | -2.198686 | 11.1107
60.52066 | 7.1326 | 9.348257 | -1.804986 | -2.215657 | 11.15324
60.53066 | 7.1413 | 9.389724 | -1.806246 | -2.248424 | 11.19597
60.54065 | 7.1484 | 9.431345 | -1.807497 | -2.282945 | 11.23884
60.55065 | 7.1766 | 9.473201 | -1.80874 | -2.296601 | 11.28194
60.56065 | 7.184 | 9.51525 | -1.809976 | -2.33125 | 11.32523
60.57065 | 7.1913 | 9.557492 | -1.811203 | -2.366192 | 11.3687
60.58065 | 7.2109 | 9.599926 | -1.812422 | -2.389026 | 11.41235
60.59065 | 7.2222 | 9.64255 | -1.813633 | -2.42035 | 11.45618
60.60064 | 7.2326 | 9.685322 | -1.814834 | -2.452722 | 11.50016
60.61064 | 7.2594 | 9.728322 | -1.816028 | -2.468922 | 11.54435
60.62064 | 7.2638 | 9.771511 | -1.817214 | -2.507711 | 11.58872
60.63064 | 7.2758 | 9.814884 | -1.818392 | -2.539084 | 11.63328
60.64064 | 7.2977 | 9.858443 | -1.819561 | -2.560743 | 11.678
60.65064 | 7.305 | 9.902185 | -1.820722 | -2.597185 | 11.72291
60.66063 | 7.322 | 9.946066 | -1.821874 | -2.624066 | 11.76794
60.67063 | 7.3425 | 9.99017 | -1.823018 | -2.64767 | 11.81319
60.68063 | 7.3527 | 10.03445 | -1.824154 | -2.681752 | 11.85861
60.69063 | 7.3704 | 10.07891 | -1.825282 | -2.708513 | 11.9042
60.70063 | 7.3985 | 10.12355 | -1.826401 | -2.725049 | 11.94995
60.71063 | 7.4004 | 10.16836 | -1.827512 | -2.76796 | 11.99587
60.72062 | 7.42 | 10.21328 | -1.828614 | -2.793285 | 12.0419
60.73062 | 7.4473 | 10.25844 | -1.829708 | -2.811138 | 12.08815
60.74062 | 7.4655 | 10.30376 | -1.830794 | -2.838261 | 12.13455
60.75062 | 7.4787 | 10.34925 | -1.831871 | -2.870551 | 12.18112
60.76062 | 7.5061 | 10.39491 | -1.83294 | -2.888807 | 12.22785
60.77062 | 7.5134 | 10.44073 | -1.834 | -2.927326 | 12.27473
60.78061 | 7.5362 | 10.48666 | -1.835051 | -2.95046 | 12.32171
60.79061 | 7.5666 | 10.5328 | -1.836094 | -2.9662 | 12.36889
60.80061 | 7.5818 | 10.57909 | -1.837129 | -2.997295 | 12.41622
60.81061 | 7.607 | 10.62555 | -1.838156 | -3.018545 | 12.4637
60.82061 | 7.6312 | 10.67215 | -1.839174 | -3.040948 | 12.51132
60.8306 | 7.6441 | 10.71886 | -1.840182 | -3.074756 | 12.55904
60.8406 | 7.6813 | 10.76576 | -1.841183 | -3.084455 | 12.60694
60.8506 | 7.7096 | 10.8128 | -1.842175 | -3.103201 | 12.65498
60.8606 | 7.7309 | 10.85999 | -1.843159 | -3.12909 | 12.70315
60.8706 | 7.767 | 10.90732 | -1.844134 | -3.140317 | 12.75145
60.8806 | 7.793 | 10.95478 | -1.845101 | -3.161782 | 12.79988
60.89059 | 7.8149 | 11.00233 | -1.846058 | -3.187435 | 12.84839
60.90059 | 7.8483 | 11.05007 | -1.847007 | -3.201766 | 12.89707
60.91059 | 7.8865 | 11.09793 | -1.847948 | -3.211426 | 12.94587
60.92059 | 7.9024 | 11.14591 | -1.84888 | -3.243511 | 12.99479
60.93059 | 7.9564 | 11.19402 | -1.849804 | -3.237619 | 13.04382
60.94059 | 7.9764 | 11.24225 | -1.850718 | -3.265847 | 13.09297
60.95058 | 8.0169 | 11.29054 | -1.851624 | -3.273643 | 13.14217
60.96058 | 8.0595 | 11.339 | -1.852521 | -3.279498 | 13.19152
60.97058 | 8.0916 | 11.38757 | -1.85341 | -3.295965 | 13.24098
60.98058 | 8.1295 | 11.43624 | -1.85429 | -3.306739 | 13.29053
60.99058 | 8.1791 | 11.48501 | -1.855161 | -3.305913 | 13.34017
61.00058 | 8.2201 | 11.53389 | -1.856024 | -3.313787 | 13.38991
61.01057 | 8.2605 | 11.58281 | -1.856877 | -3.322308 | 13.43969
61.02057 | 8.323 | 11.63187 | -1.857723 | -3.30887 | 13.48959
61.03057 | 8.3621 | 11.68102 | -1.858559 | -3.318919 | 13.53958
61.04057 | 8.4096 | 11.73025 | -1.859387 | -3.320653 | 13.58964
61.05057 | 8.4676 | 11.77956 | -1.860206 | -3.311964 | 13.63977
61.06057 | 8.5248 | 11.82895 | -1.861016 | -3.304154 | 13.68997
61.07056 | 8.5747 | 11.87837 | -1.861816 | -3.303665 | 13.74018
61.08056 | 8.6501 | 11.92789 | -1.862609 | -3.277793 | 13.7905
61.09056 | 8.7085 | 11.97749 | -1.863393 | -3.268985 | 13.84088
61.10056 | 8.761 | 12.02714 | -1.864168 | -3.266136 | 13.8913
61.11056 | 8.8529 | 12.07684 | -1.864934 | -3.223938 | 13.94177
61.12056 | 8.9159 | 12.12659 | -1.865691 | -3.210692 | 13.99228
61.13055 | 8.9874 | 12.17634 | -1.866439 | -3.188942 | 14.04278
61.14055 | 9.0834 | 12.22618 | -1.867178 | -3.142781 | 14.09336
61.15055 | 9.1591 | 12.27606 | -1.867909 | -3.116956 | 14.14396
61.16055 | 9.2473 | 12.32596 | -1.868631 | -3.07866 | 14.19459
61.17055 | 9.3591 | 12.37589 | -1.869344 | -3.016792 | 14.24524
61.18055 | 9.4557 | 12.42584 | -1.870048 | -2.970143 | 14.29589
61.19054 | 9.5528 | 12.47576 | -1.870742 | -2.922961 | 14.3465
61.20054 | 9.6737 | 12.52574 | -1.871428 | -2.852038 | 14.39717
61.21054 | 9.7982 | 12.57572 | -1.872106 | -2.777519 | 14.44782
61.22054 | 9.9146 | 12.6257 | -1.872774 | -2.7111 | 14.49847
61.23054 | 10.0651 | 12.67568 | -1.873433 | -2.610577 | 14.54911
61.24053 | 10.1883 | 12.72559 | -1.874083 | -2.537289 | 14.59967
61.25053 | 10.3311 | 12.77554 | -1.874724 | -2.444435 | 14.65026
61.26053 | 10.5063 | 12.82546 | -1.875357 | -2.319159 | 14.70082
61.27053 | 10.6556 | 12.87535 | -1.87598 | -2.219753 | 14.75133
61.28053 | 10.8296 | 12.92521 | -1.876595 | -2.095612 | 14.80181
61.29053 | 11.022 | 12.97503 | -1.8772 | -1.953031 | 14.85223
61.30052 | 11.2198 | 13.02475 | -1.877796 | -1.804954 | 14.90255
61.31052 | 11.406 | 13.07447 | -1.878383 | -1.668473 | 14.95286
61.32052 | 11.6512 | 13.12413 | -1.878962 | -1.472934 | 15.0031
61.33052 | 11.8602 | 13.17373 | -1.879531 | -1.313527 | 15.05326
61.34052 | 12.0903 | 13.22325 | -1.880091 | -1.132948 | 15.10334
61.35052 | 12.3536 | 13.27269 | -1.880643 | -0.9190936 | 15.15334
61.36051 | 12.6395 | 13.322 | -1.881184 | -0.6825034 | 15.20319
61.37051 | 12.8915 | 13.37127 | -1.881717 | -0.4797714 | 15.25299
61.38051 | 13.1944 | 13.42044 | -1.882241 | -0.2260405 | 15.30268
61.39051 | 13.4884 | 13.46951 | -1.882756 | 0.01889393 | 15.35226
61.40051 | 13.7932 | 13.51846 | -1.883262 | 0.2747431 | 15.40172
61.41051 | 14.1536 | 13.56729 | -1.883759 | 0.586309 | 15.45105
61.4205 | 14.4672 | 13.61595 | -1.884246 | 0.851248 | 15.5002
61.4305 | 14.8225 | 13.66453 | -1.884724 | 1.157973 | 15.54925
61.4405 | 15.2086 | 13.71296 | -1.885194 | 1.495638 | 15.59816
61.4505 | 15.5929 | 13.76125 | -1.885654 | 1.83165 | 15.6469
61.4605 | 15.9922 | 13.80938 | -1.886105 | 2.182817 | 15.69549
61.4705 | 16.4118 | 13.85735 | -1.886547 | 2.554445 | 15.7439
61.48049 | 16.8502 | 13.90511 | -1.886979 | 2.945088 | 15.79209
61.49049 | 17.2768 | 13.95274 | -1.887402 | 3.324063 | 15.84014
61.50049 | 17.7545 | 14.00018 | -1.887817 | 3.75432 | 15.888
61.51049 | 18.2283 | 14.04743 | -1.888222 | 4.180869 | 15.93565
61.52049 | 18.7078 | 14.09448 | -1.888618 | 4.613318 | 15.9831
61.53049 | 19.2122 | 14.14133 | -1.889005 | 5.070873 | 16.03033
61.54048 | 19.7133 | 14.18791 | -1.889382 | 5.525387 | 16.07729
61.55048 | 20.2098 | 14.23432 | -1.88975 | 5.975481 | 16.12407
61.56048 | 20.7758 | 14.2805 | -1.890109 | 6.495303 | 16.17061
61.57048 | 21.2703 | 14.32644 | -1.890459 | 6.943863 | 16.2169
61.58048 | 21.8258 | 14.37213 | -1.890799 | 7.453669 | 16.26293
61.59047 | 22.3916 | 14.41753 | -1.89113 | 7.974074 | 16.30866
61.60047 | 22.9607 | 14.46271 | -1.891452 | 8.497994 | 16.35416
61.61047 | 23.5019 | 14.50761 | -1.891765 | 8.994286 | 16.39938
61.62047 | 24.1149 | 14.55224 | -1.892069 | 9.562656 | 16.44431
61.63047 | 24.6795 | 14.59659 | -1.892363 | 10.08291 | 16.48895
61.64047 | 25.2256 | 14.64064 | -1.892648 | 10.58496 | 16.53329
61.65046 | 25.851 | 14.68435 | -1.892923 | 11.16665 | 16.57727
61.66046 | 26.4282 | 14.72778 | -1.893189 | 11.70042 | 16.62097
61.67046 | 26.9321 | 14.7709 | -1.893446 | 12.1612 | 16.66434
61.68046 | 27.6053 | 14.81369 | -1.893694 | 12.79161 | 16.70738
61.69046 | 28.0995 | 14.85616 | -1.893932 | 13.24334 | 16.75009
61.70046 | 28.6589 | 14.89827 | -1.894161 | 13.76063 | 16.79243
61.71045 | 29.2427 | 14.93999 | -1.894381 | 14.30271 | 16.83437
61.72045 | 29.6972 | 14.98139 | -1.894591 | 14.71581 | 16.87598
61.73045 | 30.2231 | 15.02243 | -1.894792 | 15.20067 | 16.91722
61.74045 | 30.8049 | 15.06309 | -1.894984 | 15.74181 | 16.95808
61.75045 | 31.2701 | 15.10337 | -1.895166 | 16.16673 | 16.99854
61.76045 | 31.7235 | 15.14326 | -1.895339 | 16.58024 | 17.0386
61.77044 | 32.2306 | 15.1827 | -1.895502 | 17.0479 | 17.07821
61.78044 | 32.6205 | 15.22178 | -1.895656 | 17.39872 | 17.11744
61.79044 | 33.0179 | 15.26044 | -1.895801 | 17.75746 | 17.15624
61.80044 | 33.4889 | 15.29868 | -1.895936 | 18.19022 | 17.19462
61.81044 | 33.8249 | 15.33648 | -1.896062 | 18.48842 | 17.23254
61.82044 | 34.096 | 15.37384 | -1.896179 | 18.72216 | 17.27002
61.83043 | 34.4889 | 15.41072 | -1.896286 | 19.07818 | 17.30701
61.84043 | 34.7219 | 15.44718 | -1.896383 | 19.27472 | 17.34356
61.85043 | 34.9772 | 15.48317 | -1.896472 | 19.49403 | 17.37965
61.86043 | 35.2257 | 15.5187 | -1.896551 | 19.707 | 17.41525
61.87043 | 35.3712 | 15.55374 | -1.89662 | 19.81746 | 17.45036
61.88043 | 35.5013 | 15.58829 | -1.89668 | 19.91301 | 17.48497
61.89042 | 35.6891 | 15.62231 | -1.89673 | 20.06679 | 17.51904
61.90042 | 35.7803 | 15.65587 | -1.896771 | 20.12443 | 17.55264
61.91042 | 35.8443 | 15.68891 | -1.896803 | 20.15539 | 17.58572
61.92042 | 35.8693 | 15.72144 | -1.896825 | 20.14786 | 17.61827
61.93042 | 35.8714 | 15.75344 | -1.896837 | 20.11796 | 17.65028
61.94042 | 35.8031 | 15.78491 | -1.896841 | 20.01819 | 17.68175
61.95041 | 35.7726 | 15.8158 | -1.896834 | 19.9568 | 17.71263
61.96041 | 35.6389 | 15.84618 | -1.896818 | 19.79272 | 17.74299
61.97041 | 35.4963 | 15.876 | -1.896793 | 19.6203 | 17.7728
61.98041 | 35.3529 | 15.90527 | -1.896758 | 19.44763 | 17.80203
61.99041 | 35.1436 | 15.93397 | -1.896714 | 19.20963 | 17.83068
62.0004 | 34.8924 | 15.96206 | -1.89666 | 18.93034 | 17.85872
62.0104 | 34.664 | 15.9896 | -1.896597 | 18.6744 | 17.8862
62.0204 | 34.3741 | 16.01655 | -1.896524 | 18.35755 | 17.91308
62.0304 | 34.0298 | 16.04291 | -1.896441 | 17.98689 | 17.93935
62.0404 | 33.7383 | 16.06867 | -1.896349 | 17.66963 | 17.96502
62.0504 | 33.3826 | 16.09382 | -1.896248 | 17.28878 | 17.99007
62.06039 | 32.9741 | 16.11833 | -1.896137 | 16.85577 | 18.01447
62.07039 | 32.5734 | 16.14225 | -1.896017 | 16.43115 | 18.03827
62.08039 | 32.1827 | 16.16554 | -1.895886 | 16.01716 | 18.06143
62.09039 | 31.7272 | 16.18821 | -1.895747 | 15.53899 | 18.08396
62.10039 | 31.1998 | 16.21024 | -1.895598 | 14.98956 | 18.10583
62.11039 | 30.7629 | 16.23162 | -1.895439 | 14.53128 | 18.12706
62.12038 | 30.2762 | 16.25234 | -1.895271 | 14.02386 | 18.14761
62.13038 | 29.7436 | 16.27243 | -1.895093 | 13.47117 | 18.16752
62.14038 | 29.2541 | 16.29186 | -1.894905 | 12.96224 | 18.18677
62.15038 | 28.7052 | 16.31063 | -1.894708 | 12.39457 | 18.20534
62.16038 | 28.1791 | 16.32874 | -1.894501 | 11.85036 | 18.22324
62.17038 | 27.6499 | 16.34617 | -1.894285 | 11.30373 | 18.24046
62.18037 | 27.0822 | 16.36292 | -1.89406 | 10.71928 | 18.25698
62.19037 | 26.543 | 16.379 | -1.893824 | 10.164 | 18.27282
62.20037 | 25.9971 | 16.3944 | -1.893579 | 9.602699 | 18.28798
62.21037 | 25.4405 | 16.40911 | -1.893325 | 9.031387 | 18.30244
62.22037 | 24.8743 | 16.42313 | -1.89306 | 8.451165 | 18.3162
62.23037 | 24.3368 | 16.43646 | -1.892787 | 7.900335 | 18.32925
62.24036 | 23.7642 | 16.44909 | -1.892503 | 7.315112 | 18.34159
62.25036 | 23.2092 | 16.46102 | -1.89221 | 6.748179 | 18.35323
62.26036 | 22.6712 | 16.47225 | -1.891908 | 6.198947 | 18.36416
62.27036 | 22.1428 | 16.48278 | -1.891595 | 5.660022 | 18.37437
62.28036 | 21.6177 | 16.4926 | -1.891273 | 5.125102 | 18.38387
62.29036 | 21.0944 | 16.50171 | -1.890942 | 4.592694 | 18.39265
62.30035 | 20.5909 | 16.51009 | -1.890601 | 4.080805 | 18.4007
62.31035 | 20.0671 | 16.51778 | -1.89025 | 3.549321 | 18.40803
62.32035 | 19.5743 | 16.52474 | -1.88989 | 3.049555 | 18.41463
62.33035 | 19.1167 | 16.531 | -1.88952 | 2.585705 | 18.42052
62.34035 | 18.6091 | 16.53653 | -1.88914 | 2.072573 | 18.42567
62.35035 | 18.159 | 16.54134 | -1.888751 | 1.61766 | 18.43009
62.36034 | 17.7195 | 16.54543 | -1.888352 | 1.174072 | 18.43378
62.37034 | 17.2609 | 16.5488 | -1.887943 | 0.7121019 | 18.43674
62.38034 | 16.8468 | 16.55145 | -1.887525 | 0.2953535 | 18.43897
62.39034 | 16.4333 | 16.55337 | -1.887097 | -0.1200725 | 18.44047
62.40034 | 16.0033 | 16.55458 | -1.886659 | -0.5512764 | 18.44124
62.41033 | 15.6323 | 16.55506 | -1.886213 | -0.9227583 | 18.44127
62.42033 | 15.2659 | 16.55482 | -1.885756 | -1.288918 | 18.44057
62.43033 | 14.8887 | 16.55386 | -1.885289 | -1.665157 | 18.43915
62.44033 | 14.5478 | 16.55217 | -1.884813 | -2.004374 | 18.43699
62.45033 | 14.2241 | 16.54977 | -1.884327 | -2.325672 | 18.4341
62.46033 | 13.8722 | 16.54665 | -1.883831 | -2.67445 | 18.43048
62.47032 | 13.5586 | 16.54281 | -1.883326 | -2.984213 | 18.42614
62.48032 | 13.2864 | 16.53826 | -1.882811 | -3.251858 | 18.42107
62.49032 | 12.9606 | 16.53299 | -1.882287 | -3.572389 | 18.41528
62.50032 | 12.6921 | 16.52701 | -1.881752 | -3.834906 | 18.40876
62.51032 | 12.4498 | 16.52031 | -1.881208 | -4.070511 | 18.40152
62.52032 | 12.1672 | 16.51291 | -1.880655 | -4.345708 | 18.39356
62.53031 | 11.9155 | 16.50481 | -1.880092 | -4.589307 | 18.3849
62.54031 | 11.6957 | 16.496 | -1.879519 | -4.800295 | 18.37551
62.55031 | 11.4685 | 16.48648 | -1.878936 | -5.017982 | 18.36542
62.56031 | 11.2508 | 16.47627 | -1.878343 | -5.22547 | 18.35461
62.57031 | 11.0554 | 16.46537 | -1.877741 | -5.409966 | 18.34311
62.58031 | 10.8631 | 16.45377 | -1.877129 | -5.590668 | 18.3309
62.5903 | 10.6769 | 16.4415 | -1.876508 | -5.764596 | 18.318
62.6003 | 10.4958 | 16.42853 | -1.875877 | -5.932726 | 18.3044
62.6103 | 10.3377 | 16.41488 | -1.875236 | -6.077176 | 18.29011
62.6203 | 10.1726 | 16.40055 | -1.874586 | -6.227951 | 18.27514
62.6303 | 10.0027 | 16.38555 | -1.873925 | -6.382853 | 18.25948
62.6403 | 9.8787 | 16.36989 | -1.873255 | -6.491188 | 18.24314
62.65029 | 9.7399 | 16.35358 | -1.872576 | -6.613676 | 18.22615
62.66029 | 9.5884 | 16.33659 | -1.871887 | -6.748189 | 18.20848
62.67029 | 9.4794 | 16.31895 | -1.871188 | -6.839547 | 18.19014
62.68029 | 9.352 | 16.30066 | -1.870479 | -6.94866 | 18.17114
62.69029 | 9.235 | 16.28173 | -1.86976 | -7.046727 | 18.15149
62.70029 | 9.1372 | 16.26216 | -1.869032 | -7.124956 | 18.13119
62.71028 | 9.0257 | 16.24197 | -1.868295 | -7.216271 | 18.11027
62.72028 | 8.9426 | 16.22114 | -1.867547 | -7.278542 | 18.08869
62.73028 | 8.8512 | 16.19969 | -1.86679 | -7.348491 | 18.06648
62.74028 | 8.7393 | 16.17762 | -1.866023 | -7.438321 | 18.04364
62.75028 | 8.6751 | 16.15495 | -1.865246 | -7.479846 | 18.02019
62.76028 | 8.582 | 16.13167 | -1.86446 | -7.549666 | 17.99613
62.77027 | 8.5104 | 16.10781 | -1.863664 | -7.597413 | 17.97148
62.78027 | 8.4468 | 16.08334 | -1.862859 | -7.636545 | 17.9462
62.79027 | 8.3568 | 16.05829 | -1.862043 | -7.701493 | 17.92034
62.80027 | 8.3011 | 16.03266 | -1.861218 | -7.731564 | 17.89388
62.81027 | 8.2344 | 16.00646 | -1.860383 | -7.772063 | 17.86685
62.82026 | 8.174 | 15.97972 | -1.859539 | -7.805724 | 17.83926
62.83026 | 8.114 | 15.9524 | -1.858685 | -7.838404 | 17.81109
62.84026 | 8.0459 | 15.92453 | -1.857821 | -7.878632 | 17.78235
62.85026 | 8.0101 | 15.89612 | -1.856947 | -7.886018 | 17.75306
62.86026 | 7.9527 | 15.86717 | -1.856063 | -7.914468 | 17.72323
62.87026 | 7.9028 | 15.83769 | -1.85517 | -7.93489 | 17.69286
62.88025 | 7.8726 | 15.80772 | -1.854268 | -7.935118 | 17.66199
62.89025 | 7.7961 | 15.77721 | -1.853356 | -7.981105 | 17.63056
62.90025 | 7.7789 | 15.74619 | -1.852433 | -7.967287 | 17.59862
62.91025 | 7.7216 | 15.71467 | -1.851502 | -7.993068 | 17.56617
62.92025 | 7.6851 | 15.68266 | -1.85056 | -7.997559 | 17.53322
62.93025 | 7.6571 | 15.65017 | -1.849609 | -7.993068 | 17.49978
62.94024 | 7.6063 | 15.61724 | -1.848648 | -8.010939 | 17.46589
62.95024 | 7.58 | 15.5838 | -1.847678 | -8.003804 | 17.43148
62.96024 | 7.5334 | 15.54991 | -1.846697 | -8.01651 | 17.39661
62.97024 | 7.5145 | 15.51557 | -1.845707 | -8.001065 | 17.36127
62.98024 | 7.482 | 15.48078 | -1.844707 | -7.998776 | 17.32548
62.99024 | 7.4268 | 15.44555 | -1.843698 | -8.018751 | 17.28925
63.00023 | 7.4294 | 15.40993 | -1.84268 | -7.980532 | 17.25261
63.01023 | 7.3851 | 15.37386 | -1.841651 | -7.988763 | 17.21551
63.02023 | 7.3572 | 15.33738 | -1.840612 | -7.98018 | 17.17799
63.03023 | 7.3385 | 15.30049 | -1.839564 | -7.961994 | 17.14006
63.04023 | 7.3087 | 15.26321 | -1.838506 | -7.954513 | 17.10172
63.05023 | 7.2852 | 15.22554 | -1.837439 | -7.940344 | 17.06298
63.06022 | 7.2556 | 15.18754 | -1.836363 | -7.931936 | 17.0239
63.07022 | 7.2435 | 15.14912 | -1.835276 | -7.905619 | 16.98439
63.08022 | 7.2002 | 15.11034 | -1.834179 | -7.91014 | 16.94452
63.09022 | 7.2006 | 15.07121 | -1.833073 | -7.870607 | 16.90428
63.10022 | 7.1778 | 15.03173 | -1.831957 | -7.85393 | 16.86369
63.11022 | 7.1459 | 14.99191 | -1.830831 | -7.846012 | 16.82274
63.12021 | 7.1332 | 14.95181 | -1.829697 | -7.818607 | 16.7815
63.13021 | 7.1085 | 14.91134 | -1.828552 | -7.802841 | 16.73989
63.14021 | 7.0999 | 14.87056 | -1.827398 | -7.770662 | 16.69796
63.15021 | 7.0668 | 14.82948 | -1.826233 | -7.762678 | 16.65571
63.16021 | 7.0692 | 14.7881 | -1.82506 | -7.718897 | 16.61316
63.1702 | 7.0418 | 14.74648 | -1.823877 | -7.704684 | 16.57036
63.1802 | 7.0274 | 14.70454 | -1.822684 | -7.677136 | 16.52722
63.1902 | 7.0139 | 14.66231 | -1.821481 | -7.648415 | 16.4838
63.2002 | 6.997 | 14.61983 | -1.820269 | -7.62283 | 16.4401
63.2102 | 6.9859 | 14.57709 | -1.819047 | -7.591188 | 16.39613
63.2202 | 6.9636 | 14.5341 | -1.817815 | -7.570498 | 16.35191
63.23019 | 6.968 | 14.49091 | -1.816575 | -7.522912 | 16.30749
63.24019 | 6.9294 | 14.44745 | -1.815324 | -7.518049 | 16.26277
63.25019 | 6.9342 | 14.40376 | -1.814063 | -7.469564 | 16.21783
63.26019 | 6.9144 | 14.35986 | -1.812793 | -7.44546 | 16.17265
63.27019 | 6.9005 | 14.31575 | -1.811513 | -7.415248 | 16.12726
63.28019 | 6.8819 | 14.27144 | -1.810224 | -7.389536 | 16.08166
63.29018 | 6.8877 | 14.22697 | -1.808926 | -7.339272 | 16.0359
63.30018 | 6.8663 | 14.18228 | -1.807618 | -7.31598 | 15.9899
63.31018 | 6.8486 | 14.13741 | -1.806299 | -7.288809 | 15.94371
63.32018 | 6.8564 | 14.09237 | -1.804972 | -7.235968 | 15.89734
63.33018 | 6.821 | 14.04716 | -1.803634 | -7.226165 | 15.8508
63.34018 | 6.8255 | 14.0018 | -1.802287 | -7.176304 | 15.80409
63.35017 | 6.8006 | 13.95634 | -1.800932 | -7.15574 | 15.75727
63.36017 | 6.7999 | 13.91069 | -1.799566 | -7.110789 | 15.71025
63.37017 | 6.7804 | 13.86491 | -1.79819 | -7.084505 | 15.66309
63.38017 | 6.7798 | 13.81899 | -1.796804 | -7.039192 | 15.6158
63.39017 | 6.7624 | 13.77296 | -1.79541 | -7.010561 | 15.56837
63.40017 | 6.7562 | 13.72682 | -1.794005 | -6.970617 | 15.52082
63.41016 | 6.7343 | 13.68061 | -1.792592 | -6.946312 | 15.4732
63.42016 | 6.7477 | 13.63426 | -1.791169 | -6.886562 | 15.42543
63.43016 | 6.7196 | 13.58782 | -1.789736 | -6.868221 | 15.37756
63.44016 | 6.7148 | 13.54129 | -1.788293 | -6.826492 | 15.32959
63.45016 | 6.7113 | 13.49468 | -1.786841 | -6.783385 | 15.28153
63.46016 | 6.6995 | 13.44801 | -1.785379 | -6.748506 | 15.23338
63.47015 | 6.6927 | 13.40131 | -1.783909 | -6.708606 | 15.18521
63.48015 | 6.6818 | 13.3545 | -1.782428 | -6.6727 | 15.13693
63.49015 | 6.6724 | 13.30764 | -1.780938 | -6.635241 | 15.08858
63.50015 | 6.6686 | 13.26073 | -1.779438 | -6.592134 | 15.04017
63.51015 | 6.6595 | 13.21379 | -1.777929 | -6.554287 | 14.99172
63.52015 | 6.6507 | 13.1668 | -1.77641 | -6.516105 | 14.94321
63.53014 | 6.6471 | 13.11984 | -1.774883 | -6.472739 | 14.89472
63.54014 | 6.6358 | 13.0728 | -1.773345 | -6.437004 | 14.84615
63.55014 | 6.6343 | 13.02575 | -1.771797 | -6.391453 | 14.79755
63.56014 | 6.6177 | 12.97869 | -1.770241 | -6.360989 | 14.74893
63.57014 | 6.6169 | 12.93162 | -1.768674 | -6.314719 | 14.70029
63.58013 | 6.6126 | 12.88459 | -1.7671 | -6.271994 | 14.65169
63.59013 | 6.5994 | 12.83753 | -1.765515 | -6.23813 | 14.60304
63.60013 | 6.602 | 12.79047 | -1.76392 | -6.188474 | 14.55439
63.61013 | 6.5887 | 12.74344 | -1.762316 | -6.154736 | 14.50575
63.62013 | 6.5851 | 12.69642 | -1.760702 | -6.111318 | 14.45712
63.63013 | 6.5751 | 12.64943 | -1.759079 | -6.074327 | 14.40851
63.64012 | 6.5695 | 12.60251 | -1.757448 | -6.033012 | 14.35996
63.65012 | 6.5618 | 12.55559 | -1.755806 | -5.993788 | 14.31139
63.66012 | 6.5553 | 12.5087 | -1.754155 | -5.953405 | 14.26286
63.67012 | 6.5496 | 12.46187 | -1.752494 | -5.912268 | 14.21436
63.68012 | 6.5415 | 12.41508 | -1.750823 | -5.873581 | 14.1659
63.69012 | 6.528 | 12.36835 | -1.749144 | -5.840349 | 14.11749
63.70011 | 6.5339 | 12.32172 | -1.747456 | -5.787823 | 14.06918
63.71011 | 6.5107 | 12.27511 | -1.745758 | -5.764415 | 14.02087
63.72011 | 6.5133 | 12.22858 | -1.74405 | -5.715276 | 13.97263
63.73011 | 6.4992 | 12.18211 | -1.742333 | -5.682912 | 13.92444
63.74011 | 6.5031 | 12.13572 | -1.740606 | -5.632622 | 13.87633
63.75011 | 6.4849 | 12.08941 | -1.73887 | -5.604515 | 13.82829
63.7601 | 6.4873 | 12.04324 | -1.737127 | -5.555938 | 13.78036
63.7701 | 6.4779 | 11.99711 | -1.735372 | -5.519206 | 13.73248
63.7801 | 6.4643 | 11.95107 | -1.733608 | -5.486766 | 13.68467
63.7901 | 6.4566 | 11.90512 | -1.731835 | -5.448524 | 13.63696
63.8001 | 6.4538 | 11.85928 | -1.730052 | -5.405482 | 13.58933
63.8101 | 6.4435 | 11.81354 | -1.72826 | -5.370043 | 13.5418
63.82009 | 6.4414 | 11.76796 | -1.72646 | -5.326559 | 13.49442
63.83009 | 6.4316 | 11.72244 | -1.72465 | -5.290843 | 13.44709
63.84009 | 6.4314 | 11.67704 | -1.72283 | -5.24564 | 13.39987
63.85009 | 6.4137 | 11.63176 | -1.721001 | -5.218056 | 13.35276
63.86009 | 6.4226 | 11.58659 | -1.719162 | -5.163994 | 13.30576
63.87009 | 6.4039 | 11.54156 | -1.717314 | -5.137656 | 13.25887
63.88008 | 6.4032 | 11.49669 | -1.715459 | -5.093491 | 13.21215
63.89008 | 6.4009 | 11.45191 | -1.713593 | -5.051011 | 13.1655
63.90008 | 6.3981 | 11.40727 | -1.711717 | -5.009166 | 13.11898
63.91008 | 6.3853 | 11.36276 | -1.709832 | -4.977458 | 13.07259
63.92008 | 6.388 | 11.31839 | -1.707938 | -4.930389 | 13.02633
63.93008 | 6.3815 | 11.27416 | -1.706035 | -4.892663 | 12.9802
63.94007 | 6.3657 | 11.23013 | -1.704124 | -4.864426 | 12.93425
63.95007 | 6.3754 | 11.18619 | -1.702203 | -4.810794 | 12.8884
63.96007 | 6.3626 | 11.14241 | -1.700272 | -4.77981 | 12.84268
63.97007 | 6.3665 | 11.09878 | -1.698331 | -4.732282 | 12.79711
63.98007 | 6.3526 | 11.05531 | -1.696382 | -4.702706 | 12.75169
63.99006 | 6.3562 | 11.01203 | -1.694425 | -4.655831 | 12.70646
64.00006 | 6.3461 | 10.96887 | -1.692458 | -4.622775 | 12.66133
64.01006 | 6.3442 | 10.92588 | -1.690481 | -4.58168 | 12.61636
64.02006 | 6.3392 | 10.88305 | -1.688495 | -4.543849 | 12.57154
64.03006 | 6.34 | 10.84038 | -1.6865 | -4.500384 | 12.52688
64.04006 | 6.3295 | 10.79789 | -1.684496 | -4.468389 | 12.48238
64.05005 | 6.3319 | 10.7556 | -1.682484 | -4.423703 | 12.43809
64.06005 | 6.3294 | 10.71345 | -1.680462 | -4.38405 | 12.39391
64.07005 | 6.3134 | 10.67147 | -1.67843 | -4.358071 | 12.3499
64.08005 | 6.3212 | 10.62967 | -1.676389 | -4.308468 | 12.30606
64.09005 | 6.3096 | 10.58804 | -1.674339 | -4.278443 | 12.26238
64.10005 | 6.312 | 10.5466 | -1.67228 | -4.234596 | 12.21888
64.11004 | 6.3013 | 10.50538 | -1.670215 | -4.204079 | 12.17559
64.12004 | 6.3092 | 10.4643 | -1.668138 | -4.155097 | 12.13243
64.13004 | 6.294 | 10.4234 | -1.666051 | -4.129398 | 12.08945
64.14004 | 6.2913 | 10.38269 | -1.663956 | -4.091387 | 12.04664
64.15004 | 6.2942 | 10.34216 | -1.661852 | -4.04796 | 12.00401
64.16004 | 6.2941 | 10.30182 | -1.659739 | -4.007722 | 11.96156
64.17003 | 6.2826 | 10.26171 | -1.657619 | -3.979113 | 11.91933
64.18003 | 6.2841 | 10.22176 | -1.655488 | -3.937656 | 11.87724
64.19003 | 6.2789 | 10.18199 | -1.653347 | -3.903091 | 11.83534
64.20003 | 6.275 | 10.14242 | -1.651198 | -3.86742 | 11.79362
64.21003 | 6.271 | 10.10304 | -1.64904 | -3.832043 | 11.75208
64.22003 | 6.2729 | 10.06386 | -1.646873 | -3.790962 | 11.71074
64.23002 | 6.2648 | 10.02492 | -1.644699 | -3.760115 | 11.66961
64.24002 | 6.2663 | 9.986126 | -1.642514 | -3.719826 | 11.62864
64.25002 | 6.2608 | 9.947538 | -1.64032 | -3.686738 | 11.58786
64.26002 | 6.2579 | 9.909148 | -1.638117 | -3.651248 | 11.54726
64.27002 | 6.252 | 9.870958 | -1.635906 | -3.618958 | 11.50686
64.28002 | 6.252 | 9.832969 | -1.633685 | -3.580969 | 11.46665
64.29001 | 6.2526 | 9.795219 | -1.631458 | -3.542619 | 11.42668
64.30001 | 6.2438 | 9.757634 | -1.629219 | -3.513834 | 11.38685
64.31001 | 6.2395 | 9.720253 | -1.626972 | -3.480753 | 11.34723
64.32001 | 6.2454 | 9.683076 | -1.624716 | -3.437676 | 11.30779
64.33001 | 6.2311 | 9.646101 | -1.622451 | -3.415001 | 11.26855
64.34001 | 6.2388 | 9.609333 | -1.620177 | -3.370533 | 11.22951
64.35 | 6.2289 | 9.572807 | -1.617897 | -3.343907 | 11.1907
64.36 | 6.2283 | 9.53645 | -1.615605 | -3.30815 | 11.15206
64.37 | 6.2162 | 9.500299 | -1.613305 | -3.284099 | 11.1136
64.38 | 6.2223 | 9.464357 | -1.610996 | -3.242057 | 11.07535
64.39 | 6.2158 | 9.428621 | -1.608678 | -3.212821 | 11.0373
64.39999 | 6.2145 | 9.393139 | -1.606354 | -3.178639 | 10.99949
64.40999 | 6.2033 | 9.357818 | -1.604019 | -3.154518 | 10.96184
64.41999 | 6.2087 | 9.322707 | -1.601675 | -3.114007 | 10.92438
64.42999 | 6.1981 | 9.287803 | -1.599322 | -3.089703 | 10.88713
64.43999 | 6.2027 | 9.253109 | -1.59696 | -3.050409 | 10.85007
64.44999 | 6.1881 | 9.218624 | -1.59459 | -3.030524 | 10.81321
64.45998 | 6.1959 | 9.184379 | -1.592214 | -2.988479 | 10.77659
64.46998 | 6.187 | 9.150312 | -1.589826 | -2.963312 | 10.74014
64.47998 | 6.1907 | 9.116455 | -1.58743 | -2.925755 | 10.70388
64.48998 | 6.1783 | 9.082807 | -1.585025 | -2.904507 | 10.66783
64.49998 | 6.1858 | 9.049368 | -1.582612 | -2.863568 | 10.63198
64.50998 | 6.1757 | 9.01614 | -1.580189 | -2.84044 | 10.59633
64.51997 | 6.1722 | 8.983153 | -1.577761 | -2.810953 | 10.56091
64.52997 | 6.1762 | 8.950343 | -1.575322 | -2.774143 | 10.52566
64.53997 | 6.1688 | 8.917743 | -1.572874 | -2.748943 | 10.49062
64.54997 | 6.166 | 8.885353 | -1.570417 | -2.719353 | 10.45577
64.55997 | 6.1639 | 8.853174 | -1.567952 | -2.689274 | 10.42113
64.56997 | 6.171 | 8.821202 | -1.565479 | -2.650202 | 10.38668
64.57996 | 6.1583 | 8.789472 | -1.562999 | -2.631172 | 10.35247
64.58996 | 6.1647 | 8.75792 | -1.560508 | -2.59322 | 10.31843
64.59996 | 6.158 | 8.726577 | -1.558009 | -2.568577 | 10.28459
64.60996 | 6.1674 | 8.695443 | -1.555501 | -2.528043 | 10.25094
64.61996 | 6.1573 | 8.664516 | -1.552985 | -2.507216 | 10.2175
64.62996 | 6.1542 | 8.633801 | -1.55046 | -2.479601 | 10.18426
64.63995 | 6.1602 | 8.603321 | -1.54793 | -2.443121 | 10.15125
64.64995 | 6.1529 | 8.57302 | -1.545388 | -2.42012 | 10.11841
64.65995 | 6.1549 | 8.542928 | -1.542838 | -2.388028 | 10.08577
64.66995 | 6.152 | 8.513042 | -1.54028 | -2.361042 | 10.05332
64.67995 | 6.1555 | 8.483364 | -1.537713 | -2.327864 | 10.02108
64.68995 | 6.1443 | 8.453892 | -1.535137 | -2.309592 | 9.98903
64.69994 | 6.1574 | 8.424655 | -1.532556 | -2.267255 | 9.957211
64.70994 | 6.1467 | 8.395596 | -1.529964 | -2.248896 | 9.925561
64.71994 | 6.1444 | 8.366743 | -1.527364 | -2.222343 | 9.894107
64.72994 | 6.1499 | 8.338096 | -1.524755 | -2.188196 | 9.862851
64.73994 | 6.1463 | 8.309654 | -1.522138 | -2.163354 | 9.831792
64.74994 | 6.1456 | 8.281416 | -1.519513 | -2.135816 | 9.800929
64.75993 | 6.1364 | 8.253409 | -1.516882 | -2.117009 | 9.770291
64.76993 | 6.1448 | 8.225579 | -1.51424 | -2.080779 | 9.73982
64.77993 | 6.1399 | 8.197953 | -1.51159 | -2.058053 | 9.709543
64.78993 | 6.1309 | 8.170528 | -1.508932 | -2.039628 | 9.67946
64.79993 | 6.1384 | 8.143308 | -1.506265 | -2.004908 | 9.649573
64.80992 | 6.131 | 8.116315 | -1.503593 | -1.985315 | 9.619908
64.81992 | 6.13 | 8.089498 | -1.50091 | -1.959498 | 9.590407
64.82992 | 6.1289 | 8.06288 | -1.498219 | -1.93398 | 9.561099
64.83992 | 6.1325 | 8.036464 | -1.495519 | -1.903964 | 9.531983
64.84992 | 6.124 | 8.010247 | -1.492812 | -1.886247 | 9.503059
64.85992 | 6.1211 | 7.98423 | -1.490096 | -1.86313 | 9.474326
64.86991 | 6.124 | 7.958438 | -1.487375 | -1.834438 | 9.445813
64.87991 | 6.1234 | 7.932818 | -1.484643 | -1.809418 | 9.417461
64.88991 | 6.1222 | 7.907395 | -1.481903 | -1.785195 | 9.389298
64.89991 | 6.1177 | 7.882171 | -1.479155 | -1.764471 | 9.361326
64.90991 | 6.1242 | 7.857144 | -1.476399 | -1.732944 | 9.333543
64.91991 | 6.1158 | 7.832312 | -1.473634 | -1.716512 | 9.305946
64.9299 | 6.1188 | 7.8077 | -1.470865 | -1.6889 | 9.278565
64.9399 | 6.1192 | 7.783258 | -1.468084 | -1.664058 | 9.251343
64.9499 | 6.1155 | 7.759011 | -1.465296 | -1.643511 | 9.224307
64.9599 | 6.1153 | 7.734958 | -1.4625 | -1.619658 | 9.197458
64.9699 | 6.1149 | 7.711098 | -1.459696 | -1.596198 | 9.170794
64.9799 | 6.1192 | 7.687431 | -1.456883 | -1.568231 | 9.144314
64.98989 | 6.1094 | 7.663978 | -1.454066 | -1.554578 | 9.118044
64.99989 | 6.1134 | 7.640694 | -1.451238 | -1.527294 | 9.091932
65.00989 | 6.117 | 7.617601 | -1.448402 | -1.500601 | 9.066003
65.01989 | 6.1109 | 7.594697 | -1.445558 | -1.483797 | 9.040255
65.02989 | 6.1202 | 7.571983 | -1.442706 | -1.451783 | 9.014689
65.03989 | 6.1152 | 7.549458 | -1.439846 | -1.434258 | 8.989305
65.04988 | 6.1165 | 7.527143 | -1.436982 | -1.410643 | 8.964125
65.05988 | 6.112 | 7.504994 | -1.434107 | -1.392994 | 8.9391
65.06988 | 6.1175 | 7.48303 | -1.431223 | -1.36553 | 8.914254
65.07988 | 6.1129 | 7.461254 | -1.428332 | -1.348354 | 8.889587
65.08988 | 6.1123 | 7.439664 | -1.425434 | -1.327364 | 8.865097
65.09988 | 6.1131 | 7.418258 | -1.422527 | -1.305158 | 8.840785
65.10987 | 6.1127 | 7.397057 | -1.419616 | -1.284357 | 8.816673
65.11987 | 6.1096 | 7.376019 | -1.416694 | -1.266419 | 8.792713
65.12987 | 6.1123 | 7.355164 | -1.413764 | -1.242864 | 8.768928
65.13987 | 6.1123 | 7.334491 | -1.410827 | -1.222191 | 8.745318
65.14987 | 6.1077 | 7.314 | -1.407882 | -1.2063 | 8.721882
65.15986 | 6.1085 | 7.293709 | -1.404932 | -1.185209 | 8.698641
65.16986 | 6.1075 | 7.273578 | -1.401972 | -1.166078 | 8.67555
65.17986 | 6.1077 | 7.253628 | -1.399004 | -1.145928 | 8.652632
65.18986 | 6.103 | 7.233857 | -1.396029 | -1.130857 | 8.629885
65.19986 | 6.1072 | 7.214263 | -1.393045 | -1.107063 | 8.607308
65.20986 | 6.0977 | 7.194847 | -1.390055 | -1.097147 | 8.584902
65.21985 | 6.0993 | 7.175626 | -1.38706 | -1.076326 | 8.562686
65.22985 | 6.0978 | 7.156564 | -1.384054 | -1.058764 | 8.540618
65.23985 | 6.0927 | 7.137676 | -1.38104 | -1.044976 | 8.518717
65.24985 | 6.0906 | 7.118965 | -1.37802 | -1.028365 | 8.496984
65.25985 | 6.0885 | 7.100425 | -1.374991 | -1.011925 | 8.475417
65.26985 | 6.0918 | 7.082061 | -1.371956 | -0.9902606 | 8.454016
65.27984 | 6.0874 | 7.063887 | -1.368916 | -0.9764868 | 8.432802
65.28984 | 6.0811 | 7.045867 | -1.365865 | -0.9647668 | 8.411732
65.29984 | 6.0867 | 7.028018 | -1.362807 | -0.9413182 | 8.390825
65.30984 | 6.0786 | 7.01034 | -1.359741 | -0.9317401 | 8.370082
65.31984 | 6.0787 | 6.992834 | -1.356669 | -0.9141336 | 8.349502
65.32984 | 6.0789 | 6.975495 | -1.353589 | -0.8965952 | 8.329084
65.33983 | 6.0765 | 6.958342 | -1.350504 | -0.8818424 | 8.308847
65.34983 | 6.0735 | 6.941341 | -1.347409 | -0.867841 | 8.28875
65.35983 | 6.0682 | 6.924508 | -1.344307 | -0.8563076 | 8.268815
65.36983 | 6.0713 | 6.90784 | -1.341198 | -0.8365403 | 8.249038
65.37983 | 6.0683 | 6.89134 | -1.338081 | -0.8230398 | 8.229421
65.38983 | 6.0656 | 6.875004 | -1.334958 | -0.8094043 | 8.209962
65.39982 | 6.0706 | 6.858853 | -1.33183 | -0.7882534 | 8.190683
65.40982 | 6.0694 | 6.842847 | -1.328691 | -0.7734468 | 8.171538
65.41982 | 6.0629 | 6.827004 | -1.325546 | -0.7641036 | 8.15255
65.42982 | 6.0698 | 6.811323 | -1.322393 | -0.741523 | 8.133716
65.43982 | 6.0655 | 6.795804 | -1.319234 | -0.7303044 | 8.115038
65.44982 | 6.0714 | 6.780448 | -1.316067 | -0.7090476 | 8.096514
65.45981 | 6.0682 | 6.765266 | -1.312896 | -0.6970664 | 8.078162
65.46981 | 6.0717 | 6.75023 | -1.309715 | -0.6785303 | 8.059945
65.47981 | 6.0718 | 6.735354 | -1.306527 | -0.6635538 | 8.041881
65.48981 | 6.068 | 6.720636 | -1.303332 | -0.6526358 | 8.023968
65.49981 | 6.0751 | 6.706076 | -1.30013 | -0.6309763 | 8.006206
65.50981 | 6.0724 | 6.691675 | -1.29692 | -0.6192748 | 7.988595
65.5198 | 6.0732 | 6.677442 | -1.293707 | -0.6042421 | 7.971149
65.5298 | 6.0708 | 6.663354 | -1.290484 | -0.5925535 | 7.953838
65.5398 | 6.0795 | 6.64942 | -1.287254 | -0.5699202 | 7.936674
65.5498 | 6.0799 | 6.635642 | -1.284017 | -0.555742 | 7.919659
65.5598 | 6.0726 | 6.622018 | -1.280773 | -0.5494183 | 7.902792
65.56979 | 6.0782 | 6.608568 | -1.277526 | -0.5303677 | 7.886094
65.57979 | 6.0821 | 6.59525 | -1.274268 | -0.51315 | 7.869518
65.58979 | 6.0826 | 6.582085 | -1.271004 | -0.4994854 | 7.853089
65.59979 | 6.0788 | 6.569072 | -1.267732 | -0.4902724 | 7.836805
65.60979 | 6.0822 | 6.556211 | -1.264454 | -0.4740107 | 7.820665
65.61979 | 6.0843 | 6.5435 | -1.261169 | -0.4591997 | 7.804669
65.62978 | 6.0814 | 6.530951 | -1.257881 | -0.4495511 | 7.788832
65.63978 | 6.0806 | 6.518539 | -1.254583 | -0.437939 | 7.773122
65.64978 | 6.0836 | 6.506276 | -1.251277 | -0.4226757 | 7.757553
65.65978 | 6.0756 | 6.494162 | -1.247966 | -0.4185618 | 7.742127
65.66978 | 6.0798 | 6.482194 | -1.244647 | -0.4023942 | 7.726841
65.67978 | 6.0803 | 6.470375 | -1.241322 | -0.3900746 | 7.711697
65.68977 | 6.0807 | 6.458712 | -1.237994 | -0.3780116 | 7.696705
65.69977 | 6.0747 | 6.447184 | -1.234655 | -0.3724836 | 7.681839
65.70977 | 6.0787 | 6.435801 | -1.23131 | -0.3571007 | 7.667111
65.71977 | 6.0785 | 6.424562 | -1.227959 | -0.3460622 | 7.652521
65.72977 | 6.0756 | 6.413468 | -1.224601 | -0.337868 | 7.638069
65.73977 | 6.073 | 6.402517 | -1.221236 | -0.3295167 | 7.623753
65.74976 | 6.0787 | 6.39172 | -1.217868 | -0.3130195 | 7.609588
65.75976 | 6.0737 | 6.381054 | -1.214491 | -0.3073535 | 7.595544
65.76976 | 6.0733 | 6.37053 | -1.211107 | -0.29723 | 7.581637
65.77976 | 6.0682 | 6.360147 | -1.207716 | -0.2919471 | 7.567863
65.78976 | 6.0751 | 6.349905 | -1.204319 | -0.2748049 | 7.554224
65.79976 | 6.0631 | 6.339803 | -1.200916 | -0.2767026 | 7.540718
65.80975 | 6.0663 | 6.329849 | -1.19751 | -0.2635494 | 7.527359
65.81975 | 6.0668 | 6.320026 | -1.194094 | -0.2532258 | 7.514119
65.82975 | 6.0642 | 6.31034 | -1.190671 | -0.2461403 | 7.501011
65.83975 | 6.0644 | 6.300792 | -1.187242 | -0.2363925 | 7.488035
65.84975 | 6.0624 | 6.291383 | -1.183807 | -0.2289825 | 7.47519
65.85975 | 6.0683 | 6.282109 | -1.180366 | -0.2138088 | 7.462475
65.86974 | 6.061 | 6.27298 | -1.176922 | -0.2119796 | 7.449902
65.87974 | 6.064 | 6.263978 | -1.173469 | -0.1999784 | 7.437447
65.88974 | 6.0608 | 6.255112 | -1.170009 | -0.1943117 | 7.42512
65.89974 | 6.0616 | 6.24638 | -1.166543 | -0.18478 | 7.412923
65.90974 | 6.0636 | 6.237782 | -1.16307 | -0.1741818 | 7.400852
65.91974 | 6.0601 | 6.229317 | -1.159592 | -0.1692174 | 7.38891
65.92973 | 6.0567 | 6.220994 | -1.156111 | -0.1642945 | 7.377106
65.93973 | 6.0582 | 6.212796 | -1.152621 | -0.1545956 | 7.365416
65.94973 | 6.0609 | 6.204729 | -1.149124 | -0.1438293 | 7.353853
65.95973 | 6.0543 | 6.196794 | -1.145622 | -0.1424939 | 7.342416
65.96973 | 6.0631 | 6.18899 | -1.142113 | -0.1258898 | 7.331103
65.97972 | 6.0601 | 6.181323 | -1.138602 | -0.1212233 | 7.319925
65.98972 | 6.0638 | 6.17378 | -1.135081 | -0.1099798 | 7.308861
65.99972 | 6.056 | 6.166366 | -1.131555 | -0.1103656 | 7.297921
66.00972 | 6.0641 | 6.159081 | -1.128023 | -0.09498105 | 7.287104
66.01972 | 6.0655 | 6.151925 | -1.124484 | -0.08642454 | 7.276409
66.02972 | 6.055 | 6.144896 | -1.12094 | -0.08989635 | 7.265836
66.03971 | 6.0662 | 6.138002 | -1.117394 | -0.07180207 | 7.255396
66.04971 | 6.0631 | 6.131229 | -1.113838 | -0.06812889 | 7.245067
66.05971 | 6.0627 | 6.124582 | -1.110276 | -0.06188188 | 7.234858
66.06971 | 6.0594 | 6.118061 | -1.106709 | -0.05866119 | 7.22477
66.07971 | 6.056 | 6.111666 | -1.103136 | -0.05566622 | 7.214802
66.08971 | 6.0659 | 6.105396 | -1.099557 | -0.03949636 | 7.204953
66.0997 | 6.0582 | 6.099258 | -1.095976 | -0.04105771 | 7.195234
66.1097 | 6.0626 | 6.093237 | -1.092386 | -0.03063696 | 7.185623
66.1197 | 6.0624 | 6.08734 | -1.08879 | -0.02493951 | 7.176129
66.1297 | 6.064 | 6.081567 | -1.085188 | -0.0175672 | 7.166755
66.1397 | 6.0561 | 6.075917 | -1.081581 | -0.01981723 | 7.157498
66.1497 | 6.0631 | 6.07039 | -1.077968 | -0.007289786 | 7.148358
66.15969 | 6.0621 | 6.06499 | -1.074354 | -0.002889812 | 7.139344
66.16969 | 6.0607 | 6.059706 | -1.07073 | 0.000993967 | 7.130436
66.17969 | 6.0563 | 6.054544 | -1.067101 | 0.001756351 | 7.121644
66.18969 | 6.0639 | 6.049501 | -1.063466 | 0.01439851 | 7.112967
66.19969 | 6.0596 | 6.044581 | -1.059826 | 0.0150193 | 7.104406
66.20969 | 6.056 | 6.039781 | -1.05618 | 0.01621948 | 7.09596
66.21968 | 6.0549 | 6.035102 | -1.052533 | 0.01979762 | 7.087635
66.22968 | 6.0554 | 6.03054 | -1.048876 | 0.02485981 | 7.079416
66.23968 | 6.0577 | 6.026098 | -1.045214 | 0.0316021 | 7.071312
66.24968 | 6.055 | 6.021772 | -1.041547 | 0.03322808 | 7.063319
66.25968 | 6.059 | 6.017565 | -1.037875 | 0.04143536 | 7.055439
66.26968 | 6.0591 | 6.013476 | -1.034197 | 0.04562449 | 7.047672
66.27967 | 6.0561 | 6.009507 | -1.030518 | 0.04659322 | 7.040024
66.28967 | 6.0574 | 6.005651 | -1.026829 | 0.05174912 | 7.03248
66.29967 | 6.0606 | 6.001912 | -1.023136 | 0.0586881 | 7.025048
66.30967 | 6.0596 | 5.998289 | -1.019438 | 0.06131148 | 7.017726
66.31967 | 6.0521 | 5.994781 | -1.015734 | 0.05731885 | 7.010515
66.32967 | 6.0599 | 5.991389 | -1.012025 | 0.06851119 | 7.003414
66.33966 | 6.0619 | 5.988114 | -1.008315 | 0.07378637 | 6.996428
66.34966 | 6.0526 | 5.984951 | -1.004596 | 0.06764879 | 6.989547
66.35966 | 6.0535 | 5.981902 | -1.000872 | 0.07159755 | 6.982774
66.36966 | 6.0605 | 5.978967 | -0.9971425 | 0.08153292 | 6.97611
66.37966 | 6.0576 | 5.976145 | -0.9934084 | 0.08145508 | 6.969553
66.38965 | 6.0538 | 5.973439 | -0.9896731 | 0.08036088 | 6.963112
66.39965 | 6.0564 | 5.970842 | -0.985929 | 0.08555751 | 6.956772
66.40965 | 6.0606 | 5.968358 | -0.9821801 | 0.09224161 | 6.950539
66.41965 | 6.0564 | 5.965987 | -0.9784263 | 0.09041282 | 6.944413
66.42965 | 6.0596 | 5.963727 | -0.9746676 | 0.09587304 | 6.938395
66.43965 | 6.0564 | 5.961577 | -0.9709041 | 0.09482315 | 6.932481
66.44964 | 6.0583 | 5.959541 | -0.9671396 | 0.09875946 | 6.92668
66.45964 | 6.0568 | 5.957613 | -0.9633664 | 0.09918695 | 6.920979
66.46964 | 6.0544 | 5.955795 | -0.9595886 | 0.09860481 | 6.915384
66.47964 | 6.0595 | 5.954087 | -0.955806 | 0.1054126 | 6.909893
66.48964 | 6.0527 | 5.95249 | -0.9520187 | 0.1002104 | 6.904508
66.49964 | 6.0529 | 5.951001 | -0.9482267 | 0.101899 | 6.899228
66.50963 | 6.0526 | 5.949622 | -0.9444339 | 0.1029784 | 6.894055
66.51963 | 6.0563 | 5.948352 | -0.9406326 | 0.1079476 | 6.888985
66.52963 | 6.0512 | 5.947187 | -0.9368268 | 0.1040133 | 6.884013
66.53963 | 6.0543 | 5.946133 | -0.9330163 | 0.1081666 | 6.87915
66.54963 | 6.055 | 5.945183 | -0.9292014 | 0.1098166 | 6.874385
66.55963 | 6.0519 | 5.944345 | -0.9253819 | 0.1075553 | 6.869727
66.56962 | 6.0559 | 5.943612 | -0.9215618 | 0.1122884 | 6.865173
66.57962 | 6.0531 | 5.942985 | -0.9177334 | 0.1101151 | 6.860718
66.58962 | 6.0582 | 5.942464 | -0.9139005 | 0.115736 | 6.856365
66.59962 | 6.0532 | 5.942049 | -0.9100633 | 0.1111506 | 6.852113
66.60962 | 6.0569 | 5.94174 | -0.9062216 | 0.1151599 | 6.847962
66.61962 | 6.0569 | 5.941537 | -0.9023757 | 0.115363 | 6.843913
66.62961 | 6.0568 | 5.941437 | -0.8985292 | 0.1153629 | 6.839966
66.63961 | 6.0506 | 5.941444 | -0.8946746 | 0.1091563 | 6.836118
66.64961 | 6.0568 | 5.941554 | -0.8908158 | 0.1152457 | 6.83237
66.65961 | 6.0587 | 5.941769 | -0.8869527 | 0.1169306 | 6.828722
66.66961 | 6.0616 | 5.942088 | -0.8830854 | 0.1195119 | 6.825174
66.67961 | 6.0599 | 5.942512 | -0.8792139 | 0.1173881 | 6.821726
66.6896 | 6.0649 | 5.943036 | -0.8753422 | 0.1218641 | 6.818378
66.6996 | 6.0625 | 5.943664 | -0.8714624 | 0.118836 | 6.815126
66.7096 | 6.0677 | 5.944396 | -0.8675786 | 0.1233043 | 6.811974
66.7196 | 6.068 | 5.94523 | -0.8636906 | 0.1227698 | 6.808921
66.7296 | 6.0684 | 5.946167 | -0.8597987 | 0.1222332 | 6.805965
66.7396 | 6.0691 | 5.947206 | -0.8559027 | 0.1218942 | 6.803109
66.74959 | 6.0755 | 5.948344 | -0.8520067 | 0.1271556 | 6.800351
66.75959 | 6.0738 | 5.949586 | -0.8481028 | 0.1242143 | 6.797688
66.76959 | 6.0715 | 5.950929 | -0.8441949 | 0.1205711 | 6.795124
66.77959 | 6.0782 | 5.952372 | -0.8402832 | 0.1258275 | 6.792656
66.78959 | 6.0805 | 5.953917 | -0.8363676 | 0.1265834 | 6.790284
66.79958 | 6.0805 | 5.955559 | -0.8324521 | 0.1249407 | 6.788011
66.80958 | 6.081 | 5.957304 | -0.8285289 | 0.1236961 | 6.785833
66.81958 | 6.09 | 5.959148 | -0.8246019 | 0.1308515 | 6.78375
66.82958 | 6.0874 | 5.961092 | -0.8206711 | 0.1263077 | 6.781763
66.83958 | 6.0927 | 5.963136 | -0.8167367 | 0.1295645 | 6.779872
66.84958 | 6.0921 | 5.965278 | -0.8127985 | 0.1268217 | 6.778077
66.85957 | 6.0997 | 5.96752 | -0.8088606 | 0.1321796 | 6.776381
66.86957 | 6.0984 | 5.969857 | -0.8049151 | 0.1285434 | 6.774772
66.87957 | 6.1013 | 5.972298 | -0.8009661 | 0.1290022 | 6.773264
66.88957 | 6.1049 | 5.97483 | -0.7970134 | 0.1300696 | 6.771844
66.89957 | 6.1074 | 5.977468 | -0.7930572 | 0.1299324 | 6.770525
66.90957 | 6.1086 | 5.980196 | -0.7890975 | 0.1284043 | 6.769293
66.91956 | 6.1069 | 5.983024 | -0.7851383 | 0.123876 | 6.768162
66.92956 | 6.1166 | 5.985949 | -0.7811717 | 0.1306506 | 6.767121
66.93956 | 6.1168 | 5.988972 | -0.7772016 | 0.1278281 | 6.766174
66.94956 | 6.1189 | 5.992091 | -0.7732281 | 0.1268095 | 6.765319
66.95956 | 6.1226 | 5.995306 | -0.7692513 | 0.1272942 | 6.764557
66.96956 | 6.1253 | 5.998617 | -0.7652711 | 0.1266827 | 6.763888
66.97955 | 6.1266 | 6.002021 | -0.7612916 | 0.1245787 | 6.763313
66.98955 | 6.1297 | 6.005523 | -0.7573049 | 0.1241768 | 6.762828
66.99955 | 6.1312 | 6.009122 | -0.7533149 | 0.122078 | 6.762437
67.00955 | 6.1345 | 6.012814 | -0.7493217 | 0.1216857 | 6.762136
67.01955 | 6.1348 | 6.016603 | -0.7453253 | 0.1181972 | 6.761928
67.02955 | 6.1367 | 6.020485 | -0.7413258 | 0.1162147 | 6.761811
67.03954 | 6.1366 | 6.024459 | -0.7373271 | 0.1121414 | 6.761786
67.04954 | 6.1408 | 6.02853 | -0.7333213 | 0.1122704 | 6.761851
67.05954 | 6.1377 | 6.032695 | -0.7293125 | 0.1050047 | 6.762008
67.06954 | 6.1439 | 6.036954 | -0.7253007 | 0.1069458 | 6.762255
67.07954 | 6.1469 | 6.041307 | -0.7212858 | 0.1055932 | 6.762593
67.08954 | 6.1498 | 6.045752 | -0.717268 | 0.1040476 | 6.76302
67.09953 | 6.1491 | 6.050287 | -0.7132513 | 0.09881333 | 6.763538
67.10953 | 6.1524 | 6.054918 | -0.7092276 | 0.09748181 | 6.764146
67.11953 | 6.1548 | 6.059642 | -0.705201 | 0.09515773 | 6.764843
67.12953 | 6.1534 | 6.064459 | -0.7011716 | 0.08894118 | 6.76563
67.13953 | 6.1539 | 6.069367 | -0.6971394 | 0.08453254 | 6.766507
67.14952 | 6.1586 | 6.074363 | -0.6931085 | 0.08423715 | 6.767471
67.15952 | 6.1584 | 6.079455 | -0.6890707 | 0.07894538 | 6.768525
67.16952 | 6.1551 | 6.084638 | -0.6850303 | 0.07046189 | 6.769668
67.17952 | 6.1592 | 6.089913 | -0.6809871 | 0.06928699 | 6.7709
67.18952 | 6.1565 | 6.095279 | -0.6769413 | 0.06122127 | 6.77222
67.19952 | 6.165 | 6.100735 | -0.6728928 | 0.06426492 | 6.773628
67.20951 | 6.1616 | 6.106276 | -0.6688459 | 0.05532377 | 6.775122
67.21951 | 6.165 | 6.111913 | -0.6647922 | 0.05308652 | 6.776706
67.22951 | 6.1664 | 6.11764 | -0.6607361 | 0.04875956 | 6.778377
67.23951 | 6.1645 | 6.123458 | -0.6566775 | 0.04104235 | 6.780135
67.24951 | 6.1717 | 6.129364 | -0.6526164 | 0.0423358 | 6.781981
67.25951 | 6.1712 | 6.13536 | -0.6485528 | 0.03583985 | 6.783913
67.2695 | 6.172 | 6.141439 | -0.6444909 | 0.03056077 | 6.78593
67.2795 | 6.1711 | 6.147613 | -0.6404226 | 0.02348715 | 6.788035
67.2895 | 6.1729 | 6.153876 | -0.636352 | 0.01902415 | 6.790228
67.2995 | 6.1754 | 6.160227 | -0.632279 | 0.01517314 | 6.792506
67.3095 | 6.1724 | 6.166666 | -0.6282037 | 0.005733889 | 6.79487
67.3195 | 6.1747 | 6.173194 | -0.6241262 | 0.001506386 | 6.79732
67.32949 | 6.1743 | 6.179802 | -0.6200506 | -0.005502061 | 6.799853
67.33949 | 6.1759 | 6.186505 | -0.6159687 | -0.01060459 | 6.802473
67.34949 | 6.1789 | 6.193295 | -0.6118847 | -0.01439451 | 6.805179
67.35949 | 6.1838 | 6.200171 | -0.6077985 | -0.01637112 | 6.80797
67.36949 | 6.1863 | 6.207135 | -0.6037103 | -0.02083517 | 6.810845
67.37949 | 6.1816 | 6.214185 | -0.59962 | -0.03258513 | 6.813805
67.38948 | 6.1859 | 6.221314 | -0.5955318 | -0.03541428 | 6.816846
67.39948 | 6.1956 | 6.228537 | -0.5914375 | -0.03293711 | 6.819975
67.40948 | 6.1931 | 6.235846 | -0.5873413 | -0.04274572 | 6.823187
67.41948 | 6.191 | 6.24324 | -0.5832431 | -0.05223988 | 6.826483
67.42948 | 6.1989 | 6.250719 | -0.5791431 | -0.05181888 | 6.829862
67.43948 | 6.2031 | 6.258284 | -0.5750412 | -0.05518364 | 6.833325
67.44947 | 6.2049 | 6.265925 | -0.5709416 | -0.06102514 | 6.836867
67.45947 | 6.2013 | 6.273659 | -0.5668361 | -0.07235907 | 6.840495
67.46947 | 6.21 | 6.281477 | -0.5627288 | -0.07147746 | 6.844206
67.47947 | 6.2185 | 6.289381 | -0.5586198 | -0.07088071 | 6.848001
67.48947 | 6.2192 | 6.297367 | -0.5545091 | -0.07816706 | 6.851876
67.49947 | 6.2208 | 6.305437 | -0.5503968 | -0.08463685 | 6.855834
67.50946 | 6.2347 | 6.313581 | -0.546287 | -0.07888125 | 6.859868
67.51946 | 6.235 | 6.321817 | -0.5421714 | -0.08681735 | 6.863989
67.52946 | 6.2354 | 6.330138 | -0.5380543 | -0.09473772 | 6.868192
67.53946 | 6.2426 | 6.33854 | -0.5339357 | -0.09593968 | 6.872475
67.54946 | 6.2503 | 6.347023 | -0.5298156 | -0.09672332 | 6.876839
67.55945 | 6.2532 | 6.355582 | -0.5256982 | -0.1023822 | 6.88128
67.56945 | 6.2489 | 6.36423 | -0.5215752 | -0.1153299 | 6.885805
67.57945 | 6.2595 | 6.372958 | -0.5174508 | -0.1134581 | 6.890409
67.58945 | 6.2659 | 6.381769 | -0.5133251 | -0.1158692 | 6.895094
67.59945 | 6.2719 | 6.390662 | -0.5091981 | -0.1187623 | 6.89986
67.60945 | 6.2705 | 6.399635 | -0.5050697 | -0.1291346 | 6.904704
67.61944 | 6.2801 | 6.408678 | -0.5009443 | -0.1285778 | 6.909622
67.62944 | 6.2882 | 6.417812 | -0.4968135 | -0.129612 | 6.914625
67.63944 | 6.2865 | 6.427024 | -0.4926815 | -0.1405239 | 6.919705
67.64944 | 6.2898 | 6.436317 | -0.4885484 | -0.1465165 | 6.924865
67.65944 | 6.2965 | 6.445688 | -0.4844141 | -0.149188 | 6.930102
67.66944 | 6.3071 | 6.45514 | -0.4802788 | -0.1480404 | 6.935419
67.67943 | 6.3065 | 6.464659 | -0.4761465 | -0.1581593 | 6.940806
67.68943 | 6.3117 | 6.474267 | -0.4720091 | -0.1625673 | 6.946276
67.69943 | 6.3201 | 6.483953 | -0.4678708 | -0.1638532 | 6.951824
67.70943 | 6.3193 | 6.493717 | -0.4637315 | -0.174417 | 6.957448
67.71943 | 6.3249 | 6.503559 | -0.4595912 | -0.1786588 | 6.96315
67.72943 | 6.3293 | 6.513477 | -0.4554501 | -0.1841773 | 6.968927
67.73942 | 6.3344 | 6.523463 | -0.4513123 | -0.189063 | 6.974775
67.74942 | 6.3412 | 6.533533 | -0.4471696 | -0.1923334 | 6.980703
67.75942 | 6.3495 | 6.543683 | -0.4430261 | -0.1941833 | 6.986709
67.76942 | 6.3452 | 6.553906 | -0.4388818 | -0.2087063 | 6.992788
67.77942 | 6.3576 | 6.564207 | -0.4347369 | -0.2066075 | 6.998944
67.78942 | 6.3621 | 6.574581 | -0.4305912 | -0.2124812 | 7.005172
67.79941 | 6.3719 | 6.585021 | -0.4264491 | -0.2131212 | 7.01147
67.80941 | 6.3706 | 6.595546 | -0.4223023 | -0.224946 | 7.017848
67.81941 | 6.3777 | 6.606145 | -0.4181549 | -0.2284451 | 7.0243
67.82941 | 6.3826 | 6.616818 | -0.4140069 | -0.2342183 | 7.030825
67.83941 | 6.3921 | 6.627565 | -0.4098585 | -0.2354648 | 7.037423
67.84941 | 6.3916 | 6.638387 | -0.4057096 | -0.2467866 | 7.044096
67.8594 | 6.4021 | 6.649267 | -0.4015644 | -0.2471672 | 7.050832
67.8694 | 6.4074 | 6.660234 | -0.3974147 | -0.2528338 | 7.057649
67.8794 | 6.4127 | 6.67127 | -0.3932647 | -0.2585704 | 7.064535
67.8894 | 6.4188 | 6.682381 | -0.3891143 | -0.2635814 | 7.071496
67.8994 | 6.4272 | 6.693561 | -0.3849637 | -0.2663608 | 7.078524
67.9094 | 6.4328 | 6.704815 | -0.3808128 | -0.2720146 | 7.085627
67.91939 | 6.4409 | 6.716125 | -0.3766658 | -0.2752248 | 7.092791
67.92939 | 6.4474 | 6.727522 | -0.3725145 | -0.2801221 | 7.100037
67.93939 | 6.4554 | 6.738983 | -0.3683631 | -0.2835832 | 7.107346
67.94939 | 6.4618 | 6.750518 | -0.3642116 | -0.2887185 | 7.11473
67.95939 | 6.4707 | 6.762119 | -0.36006 | -0.2914185 | 7.122179
67.96938 | 6.4759 | 6.773779 | -0.3559125 | -0.2978788 | 7.129691
67.97938 | 6.4801 | 6.785518 | -0.3517609 | -0.3054185 | 7.137279
67.98938 | 6.4907 | 6.797326 | -0.3476094 | -0.3066259 | 7.144935
67.99938 | 6.4973 | 6.809201 | -0.3434579 | -0.3119012 | 7.152659
68.00938 | 6.5062 | 6.821142 | -0.3393065 | -0.3149421 | 7.160449
68.01938 | 6.5131 | 6.833154 | -0.3351552 | -0.3200536 | 7.168309
68.02937 | 6.5228 | 6.845218 | -0.3310084 | -0.3224177 | 7.176226
68.03937 | 6.5295 | 6.857359 | -0.3268575 | -0.3278588 | 7.184216
68.04937 | 6.539 | 6.869567 | -0.3227069 | -0.3305675 | 7.192274
68.05937 | 6.5488 | 6.881839 | -0.3185567 | -0.3330394 | 7.200396
68.06937 | 6.5562 | 6.894177 | -0.3144067 | -0.3379772 | 7.208584
68.07937 | 6.5635 | 6.906579 | -0.3102571 | -0.343079 | 7.216836
68.08936 | 6.5704 | 6.919032 | -0.3061121 | -0.3486318 | 7.225144
68.09936 | 6.5858 | 6.931562 | -0.3019634 | -0.3457623 | 7.233526
68.10936 | 6.5902 | 6.944154 | -0.2978151 | -0.3539536 | 7.241969
68.11936 | 6.597 | 6.956809 | -0.2936673 | -0.3598094 | 7.250477
68.12936 | 6.6065 | 6.969526 | -0.2895201 | -0.3630258 | 7.259046
68.13936 | 6.6212 | 6.982306 | -0.2853735 | -0.3611057 | 7.267679
68.14935 | 6.6257 | 6.995132 | -0.2812316 | -0.3694322 | 7.276364
68.15935 | 6.6364 | 7.008033 | -0.2770863 | -0.3716329 | 7.285119
68.16935 | 6.6473 | 7.020994 | -0.2729416 | -0.373694 | 7.293936
68.17935 | 6.6586 | 7.034015 | -0.2687977 | -0.3754149 | 7.302813
68.18935 | 6.6698 | 7.047096 | -0.2646545 | -0.3772959 | 7.31175
68.19935 | 6.6786 | 7.060236 | -0.2605122 | -0.3816356 | 7.320748
68.20934 | 6.6906 | 7.07342 | -0.2563748 | -0.3828198 | 7.329795
68.21934 | 6.7017 | 7.086676 | -0.2522342 | -0.3849757 | 7.33891
68.22934 | 6.7145 | 7.099989 | -0.2480945 | -0.3854888 | 7.348083
68.23934 | 6.7192 | 7.113359 | -0.2439557 | -0.394159 | 7.357315
68.24934 | 6.7365 | 7.126786 | -0.2398179 | -0.3902859 | 7.366604
68.25934 | 6.747 | 7.140269 | -0.2356812 | -0.3932689 | 7.37595
68.26933 | 6.7614 | 7.153793 | -0.2315496 | -0.3923934 | 7.385343
68.27933 | 6.7685 | 7.167387 | -0.2274151 | -0.3988869 | 7.394802
68.28933 | 6.784 | 7.181035 | -0.2232816 | -0.3970345 | 7.404316
68.29933 | 6.7988 | 7.194736 | -0.2191494 | -0.3959362 | 7.413886
68.30933 | 6.8118 | 7.208491 | -0.2150183 | -0.3966915 | 7.42351
68.31933 | 6.8217 | 7.2223 | -0.2108885 | -0.4005997 | 7.433188
68.32932 | 6.841 | 7.236146 | -0.2067641 | -0.3951464 | 7.442911
68.33932 | 6.8515 | 7.250059 | -0.2026369 | -0.3985594 | 7.452696
68.34932 | 6.8634 | 7.264023 | -0.1985111 | -0.4006233 | 7.462534
68.35932 | 6.8797 | 7.278038 | -0.1943867 | -0.3983384 | 7.472425
68.36932 | 6.8928 | 7.292104 | -0.1902637 | -0.3993037 | 7.482367
68.37931 | 6.9055 | 7.306205 | -0.1861463 | -0.400705 | 7.492351
68.38931 | 6.9185 | 7.32037 | -0.1820263 | -0.4018699 | 7.502396
68.39931 | 6.9377 | 7.334583 | -0.1779079 | -0.3968828 | 7.512491
68.40931 | 6.9525 | 7.348844 | -0.173791 | -0.3963444 | 7.522635
68.41931 | 6.9646 | 7.363154 | -0.1696758 | -0.3985542 | 7.53283
68.42931 | 6.9773 | 7.37751 | -0.1655622 | -0.4002103 | 7.543072
68.4393 | 7 | 7.391899 | -0.1614545 | -0.3918993 | 7.553354
68.4493 | 7.0158 | 7.406349 | -0.1573443 | -0.3905493 | 7.563694
68.4593 | 7.0339 | 7.420844 | -0.153236 | -0.3869439 | 7.57408
68.4693 | 7.0447 | 7.435384 | -0.1491295 | -0.3906839 | 7.584513
68.4793 | 7.0662 | 7.449969 | -0.1450248 | -0.3837687 | 7.594993
68.4893 | 7.0855 | 7.464597 | -0.140922 | -0.3790973 | 7.605519
68.49929 | 7.1009 | 7.479255 | -0.1368253 | -0.3783548 | 7.61608
68.50929 | 7.118 | 7.493969 | -0.1327264 | -0.3759693 | 7.626696
68.51929 | 7.1443 | 7.508727 | -0.1286296 | -0.3644266 | 7.637356
68.52929 | 7.163 | 7.523526 | -0.1245347 | -0.360526 | 7.648061
68.53929 | 7.1829 | 7.538366 | -0.120442 | -0.3554659 | 7.658808
68.54929 | 7.2077 | 7.553247 | -0.1163514 | -0.345547 | 7.669598
68.55928 | 7.2246 | 7.568153 | -0.112267 | -0.3435533 | 7.68042
68.56928 | 7.2513 | 7.583114 | -0.1081808 | -0.3318138 | 7.691295
68.57928 | 7.2744 | 7.598113 | -0.1040967 | -0.3237133 | 7.70221
68.58928 | 7.3 | 7.613152 | -0.100015 | -0.313152 | 7.713167
68.59928 | 7.3242 | 7.628228 | -0.09593558 | -0.304028 | 7.724164
68.60928 | 7.3527 | 7.643342 | -0.09185852 | -0.2906419 | 7.7352
68.61927 | 7.3742 | 7.658476 | -0.08778791 | -0.2842755 | 7.746263
68.62927 | 7.4036 | 7.673664 | -0.08371566 | -0.2700643 | 7.75738
68.63927 | 7.4327 | 7.688886 | -0.07964589 | -0.2561856 | 7.768531
68.64927 | 7.4646 | 7.704145 | -0.07557862 | -0.2395454 | 7.779724
68.65927 | 7.4892 | 7.719436 | -0.0715139 | -0.2302362 | 7.79095
68.66927 | 7.5252 | 7.734765 | -0.06745176 | -0.2095651 | 7.802217
68.67926 | 7.5568 | 7.750109 | -0.06339631 | -0.1933089 | 7.813505
68.68926 | 7.5859 | 7.765503 | -0.05933946 | -0.179603 | 7.824842
68.69926 | 7.6211 | 7.780929 | -0.05528532 | -0.1598289 | 7.836214
68.70926 | 7.6588 | 7.796388 | -0.05123391 | -0.1375878 | 7.847622
68.71926 | 7.6974 | 7.811878 | -0.04718529 | -0.1144781 | 7.859063
68.72926 | 7.7333 | 7.8274 | -0.04313949 | -0.09409962 | 7.870539
68.73925 | 7.7669 | 7.842936 | -0.03910059 | -0.07603625 | 7.882037
68.74925 | 7.8147 | 7.858518 | -0.03506054 | -0.04381801 | 7.893579
68.75925 | 7.8571 | 7.874129 | -0.03102343 | -0.01702946 | 7.905153
68.76925 | 7.9001 | 7.88977 | -0.0269893 | 0.01033004 | 7.916759
68.77925 | 7.9429 | 7.905439 | -0.02295818 | 0.03746097 | 7.928397
68.78924 | 7.9976 | 7.92112 | -0.01893415 | 0.07648001 | 7.940054
68.79924 | 8.0459 | 7.936845 | -0.01490918 | 0.1090546 | 7.951755
68.80924 | 8.095 | 7.952596 | -0.01088734 | 0.1424036 | 7.963484
68.81924 | 8.1448 | 7.968376 | -0.006868677 | 0.1764244 | 7.975244
68.82924 | 8.2027 | 7.984179 | -0.002853225 | 0.2185206 | 7.987033
68.83924 | 8.2714 | 8.00001 | 0.001158974 | 0.2713897 | 7.998851
68.84923 | 8.3289 | 8.015849 | 0.005163875 | 0.3130506 | 8.010686
68.85923 | 8.3881 | 8.031729 | 0.009169456 | 0.3563706 | 8.02256
68.86923 | 8.4621 | 8.047634 | 0.01317167 | 0.4144659 | 8.034462
68.87923 | 8.5342 | 8.063562 | 0.01717047 | 0.4706377 | 8.046392
68.88923 | 8.6112 | 8.079515 | 0.02116582 | 0.5316849 | 8.058349
68.89923 | 8.6809 | 8.095489 | 0.02515768 | 0.5854111 | 8.070331
68.90922 | 8.7753 | 8.11147 | 0.02914203 | 0.6638295 | 8.082328
68.91922 | 8.8662 | 8.12749 | 0.0331268 | 0.7387097 | 8.094363
68.92922 | 8.9522 | 8.143531 | 0.03710796 | 0.8086695 | 8.106423
68.93922 | 9.0467 | 8.159594 | 0.04108547 | 0.887106 | 8.118509
68.94922 | 9.1547 | 8.175677 | 0.0450593 | 0.9790232 | 8.130617
68.95922 | 9.2566 | 8.191782 | 0.0490294 | 1.064818 | 8.142752
68.96921 | 9.3717 | 8.20789 | 0.05299176 | 1.16381 | 8.154898
68.97921 | 9.4864 | 8.224034 | 0.05695429 | 1.262366 | 8.16708
68.98921 | 9.6202 | 8.240197 | 0.06091297 | 1.380003 | 8.179284
68.99921 | 9.7482 | 8.25638 | 0.06486777 | 1.49182 | 8.191512
69.00921 | 9.8865 | 8.272581 | 0.06881863 | 1.613919 | 8.203763
69.01921 | 10.0301 | 8.288801 | 0.07276553 | 1.741299 | 8.216035
69.0292 | 10.1995 | 8.305023 | 0.07670449 | 1.894477 | 8.228319
69.0392 | 10.3576 | 8.321278 | 0.08064334 | 2.036322 | 8.240635
69.0492 | 10.5242 | 8.337551 | 0.0845781 | 2.186649 | 8.252973
69.0592 | 10.7098 | 8.353842 | 0.08850874 | 2.355958 | 8.265333
69.0692 | 10.8978 | 8.370149 | 0.09243521 | 2.527651 | 8.277714
69.0792 | 11.1039 | 8.386473 | 0.09635748 | 2.717427 | 8.290115
69.08919 | 11.2978 | 8.402794 | 0.1002716 | 2.895006 | 8.302522
69.09919 | 11.51 | 8.41915 | 0.1041853 | 3.09085 | 8.314965
69.10919 | 11.7575 | 8.435522 | 0.1080947 | 3.321978 | 8.327427
69.11919 | 12.0003 | 8.45191 | 0.1119998 | 3.54839 | 8.33991
69.12919 | 12.2452 | 8.468313 | 0.1159004 | 3.776887 | 8.352412
69.13918 | 12.5126 | 8.484714 | 0.1197927 | 4.027886 | 8.364922
69.14918 | 12.8078 | 8.501147 | 0.1236844 | 4.306653 | 8.377463
69.15918 | 13.1069 | 8.517595 | 0.1275715 | 4.589305 | 8.390024
69.16918 | 13.41 | 8.534058 | 0.1314541 | 4.875942 | 8.402604
69.17918 | 13.7231 | 8.550535 | 0.1353321 | 5.172565 | 8.415203
69.18918 | 14.0742 | 8.567026 | 0.1392055 | 5.507174 | 8.42782
69.19917 | 14.4235 | 8.583515 | 0.1430702 | 5.839985 | 8.440444
69.20917 | 14.7753 | 8.600034 | 0.1469342 | 6.175266 | 8.4531
69.21917 | 15.1507 | 8.616567 | 0.1507933 | 6.534133 | 8.465774
69.22917 | 15.5387 | 8.633115 | 0.1546476 | 6.905585 | 8.478467
69.23917 | 15.957 | 8.649675 | 0.1584971 | 7.307325 | 8.491178
69.24917 | 16.3895 | 8.666249 | 0.1623417 | 7.723251 | 8.503907
69.25916 | 16.7992 | 8.68282 | 0.1661775 | 8.11638 | 8.516642
69.26916 | 17.2722 | 8.699421 | 0.1700122 | 8.572779 | 8.529409
69.27916 | 17.7504 | 8.716035 | 0.1738419 | 9.034365 | 8.542194
69.28916 | 18.2226 | 8.732663 | 0.1776665 | 9.489937 | 8.554997
69.29916 | 18.7403 | 8.749304 | 0.181486 | 9.990996 | 8.567818
69.30916 | 19.2327 | 8.765958 | 0.1853004 | 10.46674 | 8.580658
69.31915 | 19.7737 | 8.782611 | 0.1891058 | 10.99109 | 8.593505
69.32915 | 20.2713 | 8.79929 | 0.1929098 | 11.47201 | 8.60638
69.33915 | 20.8401 | 8.815985 | 0.1967085 | 12.02411 | 8.619277
69.34915 | 21.391 | 8.832692 | 0.2005019 | 12.55831 | 8.63219
69.35915 | 21.9241 | 8.849414 | 0.20429 | 13.07469 | 8.645124
69.36915 | 22.4985 | 8.866147 | 0.2080727 | 13.63235 | 8.658074
69.37914 | 23.1148 | 8.882879 | 0.2118463 | 14.23192 | 8.671033
69.38914 | 23.6749 | 8.899641 | 0.2156181 | 14.77526 | 8.684023
69.39914 | 24.2648 | 8.916416 | 0.2193844 | 15.34838 | 8.697032
69.40914 | 24.8759 | 8.933205 | 0.2231452 | 15.9427 | 8.71006
69.41914 | 25.4688 | 8.950008 | 0.2269004 | 16.51879 | 8.723108
69.42914 | 26.0985 | 8.966823 | 0.2306499 | 17.13168 | 8.736173
69.43913 | 26.6744 | 8.983638 | 0.2343901 | 17.69076 | 8.749248
69.44913 | 27.2495 | 9.000484 | 0.2381283 | 18.24902 | 8.762355
69.45913 | 27.8392 | 9.017343 | 0.2418607 | 18.82186 | 8.775483
69.46913 | 28.4719 | 9.034218 | 0.2455874 | 19.43768 | 8.788631
69.47913 | 29.0105 | 9.051107 | 0.2493082 | 19.95939 | 8.801799
69.48913 | 29.5571 | 9.068012 | 0.2530231 | 20.48909 | 8.814989
69.49912 | 30.0984 | 9.084915 | 0.2567284 | 21.01348 | 8.828187
69.50912 | 30.7105 | 9.101851 | 0.2604315 | 21.60865 | 8.841419
69.51912 | 31.1865 | 9.118802 | 0.2641286 | 22.0677 | 8.854673
69.52912 | 31.7233 | 9.135769 | 0.2678196 | 22.58753 | 8.86795
69.53912 | 32.2228 | 9.152753 | 0.2715046 | 23.07005 | 8.881248
69.54911 | 32.7403 | 9.169736 | 0.2751798 | 23.57056 | 8.894556
69.55911 | 33.1769 | 9.186753 | 0.2788525 | 23.99015 | 8.9079
69.56911 | 33.5966 | 9.203786 | 0.282519 | 24.39281 | 8.921268
69.57911 | 34.0055 | 9.220837 | 0.2861792 | 24.78466 | 8.934658
69.58911 | 34.4126 | 9.237906 | 0.2898332 | 25.17469 | 8.948073
69.59911 | 34.7716 | 9.254993 | 0.2934808 | 25.51661 | 8.961512
69.6091 | 35.0628 | 9.272081 | 0.2971184 | 25.79072 | 8.974963
69.6191 | 35.3642 | 9.289205 | 0.3007533 | 26.07499 | 8.988452
69.6291 | 35.6228 | 9.306348 | 0.3043817 | 26.31645 | 9.001966
69.6391 | 35.9139 | 9.32351 | 0.3080036 | 26.59039 | 9.015506
69.6491 | 36.1092 | 9.340692 | 0.311619 | 26.76851 | 9.029073
69.6591 | 36.2563 | 9.357894 | 0.3152278 | 26.89841 | 9.042666
69.66909 | 36.4501 | 9.375099 | 0.3188264 | 27.075 | 9.056273
69.67909 | 36.5615 | 9.392342 | 0.322422 | 27.16916 | 9.06992
69.68909 | 36.5957 | 9.409607 | 0.3260109 | 27.18609 | 9.083596
69.69909 | 36.6297 | 9.426893 | 0.329593 | 27.20281 | 9.0973
69.70909 | 36.6734 | 9.444201 | 0.3331683 | 27.2292 | 9.111033
69.71909 | 36.6128 | 9.461531 | 0.3367368 | 27.15127 | 9.124794
69.72908 | 36.5476 | 9.478867 | 0.3402949 | 27.06873 | 9.138572
69.73908 | 36.4469 | 9.496244 | 0.3438497 | 26.95066 | 9.152394
69.74908 | 36.3346 | 9.513644 | 0.3473975 | 26.82096 | 9.166247
69.75908 | 36.1116 | 9.531069 | 0.3509383 | 26.58053 | 9.180131
69.76908 | 35.9528 | 9.548518 | 0.3544721 | 26.40428 | 9.194046
69.77908 | 35.7212 | 9.565992 | 0.3579989 | 26.15521 | 9.207993
69.78907 | 35.4867 | 9.583474 | 0.361515 | 25.90323 | 9.221959
69.79907 | 35.1879 | 9.601 | 0.3650274 | 25.5869 | 9.235973
69.80907 | 34.8689 | 9.618553 | 0.3685327 | 25.25035 | 9.25002
69.81907 | 34.4841 | 9.636132 | 0.3720307 | 24.84797 | 9.264101
69.82907 | 34.1465 | 9.653738 | 0.3755215 | 24.49276 | 9.278216
69.83907 | 33.7495 | 9.671373 | 0.379005 | 24.07813 | 9.292368
69.84906 | 33.3158 | 9.689018 | 0.3824776 | 23.62678 | 9.306541
69.85906 | 32.8655 | 9.706709 | 0.3859463 | 23.15879 | 9.320763
69.86906 | 32.4074 | 9.72443 | 0.3894075 | 22.68297 | 9.335023
69.87906 | 31.9307 | 9.74218 | 0.3928613 | 22.18852 | 9.349319
69.88906 | 31.4291 | 9.759962 | 0.3963075 | 21.66914 | 9.363655
69.89906 | 30.9141 | 9.777774 | 0.3997462 | 21.13633 | 9.378028
69.90905 | 30.3878 | 9.795598 | 0.4031738 | 20.5922 | 9.392424
69.91905 | 29.876 | 9.813474 | 0.4065972 | 20.06253 | 9.406877
69.92905 | 29.3203 | 9.83138 | 0.410013 | 19.48892 | 9.421367
69.93905 | 28.7366 | 9.849321 | 0.413421 | 18.88728 | 9.4359
69.94905 | 28.1729 | 9.867292 | 0.4168212 | 18.30561 | 9.450471
69.95904 | 27.6074 | 9.885278 | 0.4202102 | 17.72212 | 9.465068
69.96904 | 27.0667 | 9.903323 | 0.4235948 | 17.16338 | 9.479728
69.97904 | 26.4711 | 9.921399 | 0.4269714 | 16.5497 | 9.494427
69.98904 | 25.897 | 9.939509 | 0.4303401 | 15.95749 | 9.509169
69.99904 | 25.3046 | 9.957655 | 0.4337009 | 15.34694 | 9.523955
70.00904 | 24.7712 | 9.975839 | 0.4370536 | 14.79536 | 9.538785
70.01903 | 24.1762 | 9.99404 | 0.4403949 | 14.18216 | 9.553646
70.02903 | 23.6143 | 10.01229 | 0.4437314 | 13.60201 | 9.568562
70.03903 | 23.0438 | 10.03059 | 0.4470598 | 13.01321 | 9.583531
70.04903 | 22.505 | 10.04892 | 0.45038 | 12.45608 | 9.59854
70.05903 | 21.9652 | 10.06729 | 0.453692 | 11.89791 | 9.613599
70.06903 | 21.4032 | 10.0857 | 0.4569957 | 11.3175 | 9.628706
70.07902 | 20.8951 | 10.10413 | 0.4602878 | 10.79097 | 9.643844
70.08902 | 20.3535 | 10.12262 | 0.4635748 | 10.23088 | 9.659047
70.09902 | 19.8861 | 10.14115 | 0.4668535 | 9.744948 | 9.674298
70.10902 | 19.3837 | 10.15972 | 0.4701237 | 9.223977 | 9.689599
70.11902 | 18.9092 | 10.17833 | 0.4733854 | 8.730865 | 9.704949
70.12902 | 18.4233 | 10.19699 | 0.4766386 | 8.226311 | 9.72035
70.13901 | 17.9638 | 10.21567 | 0.47988 | 7.748134 | 9.735786
70.14901 | 17.5368 | 10.23441 | 0.4831161 | 7.302395 | 9.751289
70.15901 | 17.0985 | 10.25319 | 0.4863434 | 6.845313 | 9.766843
70.16901 | 16.6829 | 10.27201 | 0.4895622 | 6.410888 | 9.78245
70.17901 | 16.2532 | 10.29088 | 0.4927721 | 5.962319 | 9.798109
70.18901 | 15.8938 | 10.30979 | 0.4959733 | 5.584006 | 9.813821
70.199 | 15.488 | 10.32873 | 0.4991625 | 5.159267 | 9.829571
70.209 | 15.1444 | 10.34774 | 0.5023461 | 4.796664 | 9.84539
70.219 | 14.7792 | 10.36678 | 0.5055207 | 4.412416 | 9.861263
70.229 | 14.4423 | 10.38588 | 0.5086865 | 4.056422 | 9.877191
70.239 | 14.1401 | 10.40502 | 0.5118432 | 3.735082 | 9.893175
70.249 | 13.8208 | 10.4242 | 0.5149909 | 3.396595 | 9.909214
70.25899 | 13.5261 | 10.44341 | 0.5181264 | 3.082685 | 9.925288
70.26899 | 13.224 | 10.4627 | 0.521256 | 2.761305 | 9.941439
70.27899 | 12.9624 | 10.48202 | 0.5243764 | 2.480378 | 9.957646
70.28899 | 12.6985 | 10.5014 | 0.5274876 | 2.197102 | 9.973911
70.29899 | 12.4405 | 10.52082 | 0.5305896 | 1.919679 | 9.990231
70.30899 | 12.2001 | 10.54029 | 0.5336824 | 1.659807 | 10.00661
70.31898 | 11.9577 | 10.55979 | 0.5367627 | 1.397906 | 10.02303
70.32898 | 11.7461 | 10.57936 | 0.5398368 | 1.166737 | 10.03953
70.33898 | 11.5377 | 10.59898 | 0.5429015 | 0.9387187 | 10.05608
70.34898 | 11.3367 | 10.61865 | 0.5459568 | 0.7180516 | 10.07269
70.35898 | 11.1478 | 10.63837 | 0.5490025 | 0.5094345 | 10.08936
70.36897 | 10.9658 | 10.65811 | 0.5520358 | 0.3076872 | 10.10608
70.37897 | 10.8041 | 10.67793 | 0.5550625 | 0.1261695 | 10.12287
70.38897 | 10.6394 | 10.6978 | 0.5580796 | -0.05839664 | 10.13972
70.39897 | 10.473 | 10.71771 | 0.5610871 | -0.2447124 | 10.15663
70.40897 | 10.3248 | 10.73768 | 0.5640849 | -0.4128792 | 10.17359
70.41897 | 10.1832 | 10.7577 | 0.5670729 | -0.5744967 | 10.19062
70.42896 | 10.0491 | 10.77775 | 0.5700483 | -0.7286454 | 10.2077
70.43896 | 9.9182 | 10.79786 | 0.5730168 | -0.8796634 | 10.22485
70.44896 | 9.7866 | 10.81803 | 0.5759754 | -1.031434 | 10.24206
70.45896 | 9.6722 | 10.83825 | 0.5789242 | -1.166054 | 10.25933
70.46896 | 9.5705 | 10.85853 | 0.581863 | -1.288026 | 10.27666
70.47896 | 9.4598 | 10.87885 | 0.5847919 | -1.419047 | 10.29406
70.48895 | 9.36 | 10.8992 | 0.5877079 | -1.539202 | 10.31149
70.49895 | 9.2612 | 10.91963 | 0.5906167 | -1.658427 | 10.32901
70.50895 | 9.1721 | 10.9401 | 0.5935154 | -1.768002 | 10.34659
70.51895 | 9.0924 | 10.96063 | 0.596404 | -1.868229 | 10.36422
70.52895 | 8.9932 | 10.98121 | 0.5992824 | -1.988005 | 10.38192
70.53895 | 8.9143 | 11.00183 | 0.6021506 | -2.087535 | 10.39968
70.54894 | 8.8381 | 11.02249 | 0.6050057 | -2.184392 | 10.41749
70.55894 | 8.7657 | 11.04322 | 0.6078533 | -2.277522 | 10.43537
70.56894 | 8.6916 | 11.064 | 0.6106906 | -2.372404 | 10.45331
70.57894 | 8.623 | 11.08484 | 0.6135175 | -2.461836 | 10.47132
70.58894 | 8.552 | 11.10572 | 0.616334 | -2.553718 | 10.48938
70.59894 | 8.4978 | 11.12665 | 0.61914 | -2.628851 | 10.50751
70.60893 | 8.4438 | 11.14761 | 0.6219328 | -2.703813 | 10.52568
70.61893 | 8.3765 | 11.16865 | 0.6247178 | -2.792146 | 10.54393
70.62893 | 8.3226 | 11.18973 | 0.6274922 | -2.867129 | 10.56224
70.63893 | 8.2765 | 11.21086 | 0.6302559 | -2.934362 | 10.58061
70.64893 | 8.2159 | 11.23204 | 0.633009 | -3.016143 | 10.59903
70.65893 | 8.1706 | 11.25327 | 0.6357514 | -3.082674 | 10.61752
70.66892 | 8.1235 | 11.27453 | 0.6384804 | -3.151033 | 10.63605
70.67892 | 8.0716 | 11.29586 | 0.6412012 | -3.22426 | 10.65466
70.68892 | 8.0262 | 11.31724 | 0.6439112 | -3.291037 | 10.67333
70.69892 | 7.9916 | 11.33866 | 0.6466104 | -3.347062 | 10.69205
70.70892 | 7.9455 | 11.36013 | 0.6492986 | -3.414633 | 10.71083
70.71891 | 7.9058 | 11.38163 | 0.6519733 | -3.475831 | 10.72966
70.72891 | 7.8719 | 11.4032 | 0.6546396 | -3.531297 | 10.74856
70.73891 | 7.831 | 11.42481 | 0.6572948 | -3.59381 | 10.76752
70.74891 | 7.7948 | 11.44647 | 0.659939 | -3.651669 | 10.78653
70.75891 | 7.7644 | 11.46817 | 0.6625721 | -3.703773 | 10.8056
70.76891 | 7.7346 | 11.48992 | 0.665194 | -3.755323 | 10.82473
70.7789 | 7.6971 | 11.5117 | 0.6678021 | -3.814595 | 10.84389
70.7889 | 7.6637 | 11.53353 | 0.6704016 | -3.869833 | 10.86313
70.7989 | 7.6385 | 11.55542 | 0.6729898 | -3.916915 | 10.88243
70.8089 | 7.6155 | 11.57734 | 0.6755667 | -3.96184 | 10.90177
70.8189 | 7.5786 | 11.59931 | 0.6781322 | -4.020709 | 10.92118
70.8289 | 7.5494 | 11.62132 | 0.6806863 | -4.071919 | 10.94063
70.83889 | 7.5232 | 11.64335 | 0.6832264 | -4.120148 | 10.96012
70.84889 | 7.509 | 11.66544 | 0.6857576 | -4.156441 | 10.97968
70.85889 | 7.4769 | 11.68757 | 0.6882773 | -4.210674 | 10.9993
70.86889 | 7.454 | 11.70975 | 0.6907854 | -4.255746 | 11.01896
70.87889 | 7.4326 | 11.73196 | 0.693282 | -4.299358 | 11.03868
70.88889 | 7.4098 | 11.75421 | 0.6957668 | -4.344408 | 11.05844
70.89888 | 7.3905 | 11.77647 | 0.6982375 | -4.385973 | 11.07824
70.90888 | 7.3649 | 11.7988 | 0.700699 | -4.433898 | 11.0981
70.91888 | 7.3497 | 11.82116 | 0.7031487 | -4.471458 | 11.11801
70.92888 | 7.3257 | 11.84355 | 0.7055866 | -4.517855 | 11.13797
70.93888 | 7.306 | 11.86599 | 0.7080127 | -4.559986 | 11.15797
70.94888 | 7.2896 | 11.88845 | 0.7104269 | -4.598851 | 11.17802
70.95887 | 7.2655 | 11.91093 | 0.7128267 | -4.645427 | 11.1981
70.96887 | 7.2505 | 11.93346 | 0.715217 | -4.682958 | 11.21824
70.97887 | 7.2333 | 11.95602 | 0.7175953 | -4.72272 | 11.23842
70.98887 | 7.2159 | 11.97861 | 0.7199615 | -4.762713 | 11.25865
70.99887 | 7.2011 | 12.00124 | 0.7223157 | -4.800136 | 11.27892
71.00887 | 7.1878 | 12.02389 | 0.7246577 | -4.836088 | 11.29923
71.01886 | 7.1625 | 12.04655 | 0.7269852 | -4.884046 | 11.31956
71.02886 | 7.1516 | 12.06925 | 0.7293029 | -4.917653 | 11.33995
71.03886 | 7.1391 | 12.09199 | 0.7316083 | -4.952887 | 11.36038
71.04886 | 7.1227 | 12.11475 | 0.7339015 | -4.992047 | 11.38085
71.05886 | 7.106 | 12.13753 | 0.7361823 | -5.03153 | 11.40135
71.06886 | 7.0889 | 12.16034 | 0.7384508 | -5.071437 | 11.42189
71.07885 | 7.0805 | 12.18314 | 0.7407046 | -5.10264 | 11.44244
71.08885 | 7.0632 | 12.206 | 0.7429482 | -5.142796 | 11.46305
71.09885 | 7.0505 | 12.22886 | 0.7451793 | -5.178363 | 11.48368
71.10885 | 7.0376 | 12.25176 | 0.7473979 | -5.214159 | 11.50436
71.11885 | 7.0267 | 12.27466 | 0.749604 | -5.247964 | 11.52506
71.12884 | 7.0147 | 12.29757 | 0.7517952 | -5.282869 | 11.54577
71.13884 | 7.0031 | 12.32051 | 0.7539761 | -5.317411 | 11.56654
71.14884 | 6.9871 | 12.34347 | 0.7561442 | -5.356371 | 11.58733
71.15884 | 6.9789 | 12.36644 | 0.7582996 | -5.387543 | 11.60814
71.16884 | 6.9684 | 12.38943 | 0.7604423 | -5.42103 | 11.62899
71.17884 | 6.9531 | 12.41243 | 0.7625721 | -5.459328 | 11.64986
71.18883 | 6.9406 | 12.43541 | 0.764687 | -5.494812 | 11.67072
71.19883 | 6.9275 | 12.45843 | 0.7667912 | -5.530933 | 11.69164
71.20883 | 6.9207 | 12.48146 | 0.7688824 | -5.560758 | 11.71258
71.21883 | 6.9049 | 12.50449 | 0.7709607 | -5.599595 | 11.73353
71.22883 | 6.8968 | 12.52753 | 0.773026 | -5.630734 | 11.75451
71.23883 | 6.8842 | 12.55058 | 0.7750783 | -5.666382 | 11.7755
71.24882 | 6.8808 | 12.57361 | 0.7771154 | -5.692808 | 11.79649
71.25882 | 6.8693 | 12.59666 | 0.7791415 | -5.72736 | 11.81752
71.26882 | 6.8568 | 12.61971 | 0.7811545 | -5.762915 | 11.83856
71.27882 | 6.8493 | 12.64277 | 0.7831542 | -5.79347 | 11.85962
71.28882 | 6.8381 | 12.66582 | 0.7851407 | -5.827724 | 11.88068
71.29882 | 6.8337 | 12.68888 | 0.787114 | -5.855176 | 11.90176
71.30881 | 6.8235 | 12.7119 | 0.789072 | -5.888402 | 11.92283
71.31881 | 6.8122 | 12.73495 | 0.7910186 | -5.922746 | 11.94393
71.32881 | 6.8044 | 12.75798 | 0.7929518 | -5.953584 | 11.96503
71.33881 | 6.7993 | 12.78101 | 0.7948717 | -5.981714 | 11.98614
71.34881 | 6.792 | 12.80404 | 0.796778 | -6.012037 | 12.00726
71.35881 | 6.7836 | 12.82705 | 0.7986709 | -6.043451 | 12.02838
71.3688 | 6.7788 | 12.85003 | 0.8005483 | -6.071231 | 12.04948
71.3788 | 6.7737 | 12.87302 | 0.8024141 | -6.099321 | 12.07061
71.3888 | 6.7701 | 12.896 | 0.8042662 | -6.125898 | 12.09173
71.3988 | 6.7654 | 12.91896 | 0.8061047 | -6.15356 | 12.11285
71.4088 | 6.7579 | 12.94191 | 0.8079295 | -6.184006 | 12.13398
71.4188 | 6.7515 | 12.96484 | 0.8097406 | -6.213336 | 12.1551
71.42879 | 6.751 | 12.98772 | 0.8115361 | -6.236723 | 12.17619
71.43879 | 6.7478 | 13.01062 | 0.8133197 | -6.262815 | 12.1973
71.44879 | 6.7391 | 13.03348 | 0.8150894 | -6.294385 | 12.2184
71.45879 | 6.7374 | 13.05633 | 0.8168452 | -6.318932 | 12.23949
71.46879 | 6.7295 | 13.07916 | 0.818587 | -6.349657 | 12.26057
71.47879 | 6.7331 | 13.10196 | 0.820315 | -6.368857 | 12.28164
71.48878 | 6.7297 | 13.1247 | 0.8220272 | -6.395003 | 12.30268
71.49878 | 6.7247 | 13.14745 | 0.8237271 | -6.422749 | 12.32372
71.50878 | 6.7232 | 13.17017 | 0.825413 | -6.446966 | 12.34475
71.51878 | 6.7244 | 13.19285 | 0.8270847 | -6.468454 | 12.36577
71.52878 | 6.7243 | 13.21551 | 0.8287423 | -6.49121 | 12.38677
71.53877 | 6.7199 | 13.23811 | 0.8303841 | -6.518211 | 12.40773
71.54877 | 6.7183 | 13.2607 | 0.8320133 | -6.542401 | 12.42869
71.55877 | 6.7159 | 13.28326 | 0.8336283 | -6.567356 | 12.44963
71.56877 | 6.7174 | 13.30578 | 0.8352289 | -6.588375 | 12.47055
71.57877 | 6.716 | 13.32826 | 0.8368153 | -6.612256 | 12.49144
71.58877 | 6.7162 | 13.3507 | 0.8383872 | -6.6345 | 12.51231
71.59876 | 6.7176 | 13.37308 | 0.8399432 | -6.655481 | 12.53314
71.60876 | 6.715 | 13.39544 | 0.8414864 | -6.680442 | 12.55396
71.61876 | 6.7203 | 13.41776 | 0.843015 | -6.697462 | 12.57475
71.62876 | 6.719 | 13.44004 | 0.8445292 | -6.721038 | 12.59551
71.63876 | 6.7212 | 13.46227 | 0.8460288 | -6.74107 | 12.61624
71.64876 | 6.7183 | 13.48446 | 0.8475138 | -6.766155 | 12.63694
71.65875 | 6.7237 | 13.50657 | 0.8489827 | -6.782872 | 12.65759
71.66875 | 6.7264 | 13.52866 | 0.8504384 | -6.802264 | 12.67823
71.67875 | 6.7241 | 13.5507 | 0.8518794 | -6.826604 | 12.69882
71.68875 | 6.7252 | 13.5727 | 0.8533057 | -6.847496 | 12.71939
71.69875 | 6.7236 | 13.59463 | 0.8547172 | -6.871034 | 12.73992
71.70875 | 6.7253 | 13.61652 | 0.8561139 | -6.891221 | 12.76041
71.71874 | 6.7277 | 13.63833 | 0.8574944 | -6.910634 | 12.78084
71.72874 | 6.7294 | 13.66011 | 0.8588614 | -6.930713 | 12.80125
71.73874 | 6.729 | 13.68184 | 0.8602134 | -6.952835 | 12.82162
71.74874 | 6.7309 | 13.7035 | 0.8615505 | -6.972602 | 12.84195
71.75874 | 6.7323 | 13.72511 | 0.8628727 | -6.99281 | 12.86224
71.76874 | 6.7341 | 13.74666 | 0.8641798 | -7.01256 | 12.88248
71.77873 | 6.7337 | 13.76813 | 0.8654705 | -7.034428 | 12.90266
71.78873 | 6.7356 | 13.78956 | 0.8667475 | -7.053958 | 12.92281
71.79873 | 6.739 | 13.81092 | 0.8680093 | -7.071924 | 12.94291
71.80873 | 6.7409 | 13.83223 | 0.8692559 | -7.09133 | 12.96297
71.81873 | 6.7417 | 13.85347 | 0.8704874 | -7.111771 | 12.98298
71.82873 | 6.7399 | 13.87465 | 0.8717036 | -7.13475 | 13.00295
71.83872 | 6.7423 | 13.89574 | 0.8729033 | -7.153441 | 13.02284
71.84872 | 6.7478 | 13.91679 | 0.8740889 | -7.168987 | 13.0427
71.85872 | 6.7513 | 13.93777 | 0.8752592 | -7.186466 | 13.06251
71.86872 | 6.7535 | 13.95868 | 0.8764141 | -7.205177 | 13.08226
71.87872 | 6.7575 | 13.97952 | 0.8775535 | -7.222021 | 13.10197
71.88872 | 6.7591 | 14.0003 | 0.8786776 | -7.241195 | 13.12162
71.89871 | 6.7678 | 14.02098 | 0.879785 | -7.253179 | 13.14119
71.90871 | 6.7688 | 14.04161 | 0.880878 | -7.272813 | 13.16074
71.91871 | 6.7723 | 14.06218 | 0.8819555 | -7.289876 | 13.18022
71.92871 | 6.7754 | 14.08267 | 0.8830173 | -7.307266 | 13.19965
71.93871 | 6.7834 | 14.10308 | 0.8840636 | -7.319685 | 13.21902
71.9487 | 6.7916 | 14.12341 | 0.8850931 | -7.331809 | 13.23832
71.9587 | 6.7932 | 14.14368 | 0.886108 | -7.350482 | 13.25757
71.9687 | 6.7983 | 14.16388 | 0.8871072 | -7.365579 | 13.27677
71.9787 | 6.809 | 14.184 | 0.8880906 | -7.375002 | 13.29591
71.9887 | 6.8192 | 14.20405 | 0.8890582 | -7.384849 | 13.31499
71.9987 | 6.8279 | 14.22402 | 0.8900099 | -7.396121 | 13.33401
72.00869 | 6.8382 | 14.2439 | 0.8909449 | -7.405698 | 13.35295
72.01869 | 6.8479 | 14.26372 | 0.8918649 | -7.415817 | 13.37185
72.02869 | 6.8555 | 14.28346 | 0.8927689 | -7.427961 | 13.39069
72.03869 | 6.8694 | 14.30313 | 0.893657 | -7.433726 | 13.40947
72.04869 | 6.8802 | 14.32271 | 0.8945291 | -7.442515 | 13.42819
72.05869 | 6.8936 | 14.34223 | 0.8953851 | -7.448625 | 13.44684
72.06868 | 6.9031 | 14.36164 | 0.8962243 | -7.458539 | 13.46541
72.07868 | 6.9189 | 14.38099 | 0.8970481 | -7.462093 | 13.48395
72.08868 | 6.9297 | 14.40027 | 0.8978558 | -7.470569 | 13.50241
72.09868 | 6.9509 | 14.41947 | 0.8986474 | -7.468567 | 13.52082
72.10868 | 6.9656 | 14.43859 | 0.8994227 | -7.472985 | 13.53916
72.11868 | 6.9825 | 14.45763 | 0.9001818 | -7.475125 | 13.55744
72.12867 | 7.0043 | 14.47657 | 0.9009239 | -7.472268 | 13.57564
72.13867 | 7.0251 | 14.49545 | 0.9016505 | -7.470351 | 13.5938
72.14867 | 7.0431 | 14.51425 | 0.9023607 | -7.471154 | 13.61189
72.15867 | 7.0626 | 14.53298 | 0.9030545 | -7.47038 | 13.62993
72.16867 | 7.0855 | 14.55162 | 0.9037319 | -7.466125 | 13.64789
72.17867 | 7.1105 | 14.57019 | 0.9043929 | -7.459692 | 13.6658
72.18866 | 7.1344 | 14.58866 | 0.9050367 | -7.454263 | 13.68363
72.19866 | 7.158 | 14.60707 | 0.9056647 | -7.449073 | 13.70141
72.20866 | 7.1851 | 14.62541 | 0.9062762 | -7.440305 | 13.71913
72.21866 | 7.2129 | 14.64366 | 0.9068711 | -7.43076 | 13.73679
72.22866 | 7.249 | 14.66184 | 0.9074494 | -7.412837 | 13.75439
72.23866 | 7.2796 | 14.67994 | 0.908011 | -7.400336 | 13.77192
72.24865 | 7.3107 | 14.69794 | 0.9085555 | -7.38724 | 13.78938
72.25865 | 7.3476 | 14.71588 | 0.9090838 | -7.368285 | 13.8068
72.26865 | 7.3833 | 14.73375 | 0.9095954 | -7.350454 | 13.82416
72.27865 | 7.4253 | 14.75155 | 0.9100902 | -7.326247 | 13.84146
72.28865 | 7.4643 | 14.76927 | 0.9105682 | -7.304965 | 13.8587
72.29865 | 7.5077 | 14.78691 | 0.9110294 | -7.279207 | 13.87588
72.30864 | 7.5461 | 14.80446 | 0.9114733 | -7.258357 | 13.89298
72.31864 | 7.5899 | 14.82195 | 0.9119008 | -7.232051 | 13.91005
72.32864 | 7.644 | 14.83937 | 0.9123113 | -7.195372 | 13.92706
72.33864 | 7.689 | 14.85672 | 0.9127049 | -7.16772 | 13.94401
72.34864 | 7.7396 | 14.874 | 0.9130815 | -7.134395 | 13.96091
72.35863 | 7.7931 | 14.89118 | 0.9134407 | -7.098078 | 13.97774
72.36863 | 7.8442 | 14.90831 | 0.9137832 | -7.064112 | 13.99453
72.37863 | 7.9036 | 14.92538 | 0.9141087 | -7.021775 | 14.01127
72.38863 | 7.9633 | 14.94237 | 0.9144171 | -6.979068 | 14.02795
72.39863 | 8.0194 | 14.95929 | 0.9147083 | -6.939894 | 14.04459
72.40863 | 8.0787 | 14.97615 | 0.9149824 | -6.897455 | 14.06117
72.41862 | 8.1369 | 14.99292 | 0.915239 | -6.856018 | 14.07768
72.42862 | 8.2055 | 15.00964 | 0.9154786 | -6.804142 | 14.09416
72.43862 | 8.2707 | 15.0263 | 0.915701 | -6.755601 | 14.1106
72.44862 | 8.3344 | 15.0429 | 0.9159061 | -6.708497 | 14.12699
72.45862 | 8.3977 | 15.05943 | 0.9160938 | -6.661729 | 14.14334
72.46862 | 8.469 | 15.0759 | 0.9162642 | -6.606898 | 14.15963
72.47861 | 8.5378 | 15.09229 | 0.9164171 | -6.55449 | 14.17587
72.48861 | 8.6072 | 15.10864 | 0.9165528 | -6.501438 | 14.19209
72.49861 | 8.6793 | 15.12493 | 0.916671 | -6.445626 | 14.20826
72.50861 | 8.7468 | 15.14116 | 0.9167717 | -6.394358 | 14.22439
72.51861 | 8.8222 | 15.15733 | 0.9168549 | -6.335132 | 14.24048
72.52861 | 8.8974 | 15.17345 | 0.9169206 | -6.27605 | 14.25653
72.5386 | 8.9725 | 15.1895 | 0.9169687 | -6.216998 | 14.27253
72.5486 | 9.0413 | 15.20551 | 0.9169992 | -6.164208 | 14.28851
72.5586 | 9.1179 | 15.22147 | 0.9170122 | -6.103566 | 14.30445
72.5686 | 9.1952 | 15.23737 | 0.9170075 | -6.042172 | 14.32036
72.5786 | 9.2689 | 15.25323 | 0.9169851 | -5.984328 | 14.33624
72.5886 | 9.3411 | 15.26904 | 0.916945 | -5.927937 | 14.35209
72.59859 | 9.4116 | 15.28478 | 0.9168873 | -5.873183 | 14.3679
72.60859 | 9.4867 | 15.3005 | 0.9168117 | -5.813797 | 14.38369
72.61859 | 9.5654 | 15.31617 | 0.9167184 | -5.750768 | 14.39945
72.62859 | 9.635 | 15.3318 | 0.9166072 | -5.696796 | 14.41519
72.63859 | 9.7075 | 15.34738 | 0.9164782 | -5.639882 | 14.4309
72.64859 | 9.776 | 15.36293 | 0.9163313 | -5.586927 | 14.4466
72.65858 | 9.8456 | 15.37842 | 0.9161667 | -5.532818 | 14.46225
72.66858 | 9.9182 | 15.39389 | 0.915984 | -5.475686 | 14.4779
72.67858 | 9.9885 | 15.40932 | 0.9157833 | -5.420823 | 14.49354
72.68858 | 10.0521 | 15.42472 | 0.9155647 | -5.372618 | 14.50915
72.69858 | 10.1128 | 15.44008 | 0.915328 | -5.327281 | 14.52475
72.70857 | 10.1741 | 15.4554 | 0.9150736 | -5.281302 | 14.54033
72.71857 | 10.2314 | 15.47071 | 0.9148008 | -5.239305 | 14.5559
72.72857 | 10.2966 | 15.48598 | 0.91451 | -5.189379 | 14.57147
72.73857 | 10.3532 | 15.50123 | 0.914201 | -5.148026 | 14.58702
72.74857 | 10.4031 | 15.51645 | 0.9138739 | -5.113347 | 14.60257
72.75857 | 10.4506 | 15.53164 | 0.9135286 | -5.081044 | 14.61812
72.76856 | 10.5055 | 15.5468 | 0.9131655 | -5.041304 | 14.63364
72.77856 | 10.5469 | 15.56196 | 0.9127838 | -5.015059 | 14.64918
72.78856 | 10.5946 | 15.57709 | 0.9123838 | -4.982493 | 14.66471
72.79856 | 10.6254 | 15.59221 | 0.9119656 | -4.96681 | 14.68024
72.80856 | 10.663 | 15.60731 | 0.911529 | -4.944311 | 14.69578
72.81856 | 10.702 | 15.6224 | 0.9110741 | -4.920397 | 14.71132
72.82855 | 10.7287 | 15.63746 | 0.9106014 | -4.908757 | 14.72686
72.83855 | 10.7494 | 15.65252 | 0.9101098 | -4.903118 | 14.74241
72.84855 | 10.774 | 15.66757 | 0.9095997 | -4.893571 | 14.75797
72.85855 | 10.7896 | 15.68262 | 0.9090713 | -4.893016 | 14.77354
72.86855 | 10.8099 | 15.69765 | 0.9085244 | -4.887754 | 14.78913
72.87855 | 10.8233 | 15.71269 | 0.9079589 | -4.889389 | 14.80473
72.88854 | 10.831 | 15.7277 | 0.9073756 | -4.896704 | 14.82033
72.89854 | 10.8313 | 15.74273 | 0.9067732 | -4.911434 | 14.83596
72.90854 | 10.8335 | 15.75776 | 0.9061522 | -4.924263 | 14.85161
72.91854 | 10.8322 | 15.7728 | 0.9055126 | -4.940595 | 14.86728
72.92854 | 10.8274 | 15.78783 | 0.9048544 | -4.960431 | 14.88298
72.93854 | 10.8163 | 15.80287 | 0.9041775 | -4.986573 | 14.8987
72.94853 | 10.807 | 15.81791 | 0.9034827 | -5.010905 | 14.91442
72.95853 | 10.7845 | 15.83296 | 0.9027686 | -5.048462 | 14.93019
72.96853 | 10.7695 | 15.84803 | 0.9020357 | -5.078528 | 14.94599
72.97853 | 10.7501 | 15.86311 | 0.9012841 | -5.113009 | 14.96183
72.98853 | 10.7305 | 15.8782 | 0.9005137 | -5.1477 | 14.97769
72.99853 | 10.7026 | 15.89331 | 0.8997246 | -5.190708 | 14.99358
73.00852 | 10.6793 | 15.90842 | 0.8989174 | -5.22912 | 15.0095
73.01852 | 10.6389 | 15.92356 | 0.8980907 | -5.284663 | 15.02547
73.02852 | 10.6119 | 15.93873 | 0.8972451 | -5.326826 | 15.04148
73.03852 | 10.5756 | 15.95391 | 0.8963806 | -5.378312 | 15.05753
73.04852 | 10.543 | 15.96912 | 0.8954972 | -5.426121 | 15.07362
73.05852 | 10.4994 | 15.98435 | 0.8945949 | -5.484954 | 15.08976
73.06851 | 10.4578 | 15.9996 | 0.8936746 | -5.541799 | 15.10592
73.07851 | 10.4229 | 16.01489 | 0.8927344 | -5.591987 | 15.12215
73.08851 | 10.3801 | 16.03021 | 0.8917752 | -5.650105 | 15.13843
73.09851 | 10.3361 | 16.04555 | 0.890797 | -5.709455 | 15.15476
73.10851 | 10.2934 | 16.06094 | 0.8897997 | -5.767538 | 15.17114
73.1185 | 10.2517 | 16.07634 | 0.8887845 | -5.824639 | 15.18755
73.1285 | 10.2057 | 16.09179 | 0.8877491 | -5.886092 | 15.20404
73.1385 | 10.1639 | 16.10728 | 0.8866947 | -5.943383 | 15.22059
73.1485 | 10.1126 | 16.12281 | 0.8856211 | -6.010213 | 15.23719
73.1585 | 10.0691 | 16.13838 | 0.8845284 | -6.069282 | 15.25385
73.1685 | 10.0221 | 16.154 | 0.8834166 | -6.131895 | 15.27058
73.17849 | 9.9769 | 16.16964 | 0.8822867 | -6.192737 | 15.28735
73.18849 | 9.9323 | 16.18534 | 0.8811364 | -6.253037 | 15.3042
73.19849 | 9.8915 | 16.20108 | 0.879967 | -6.309584 | 15.32112
73.20849 | 9.8393 | 16.21688 | 0.8787782 | -6.377579 | 15.3381
73.21849 | 9.7983 | 16.23272 | 0.8775703 | -6.434424 | 15.35515
73.22849 | 9.756 | 16.24862 | 0.876343 | -6.492619 | 15.37228
73.23848 | 9.7191 | 16.26455 | 0.8750977 | -6.54545 | 15.38945
73.24848 | 9.676 | 16.28055 | 0.8738318 | -6.604552 | 15.40672
73.25848 | 9.6359 | 16.29661 | 0.8725466 | -6.660706 | 15.42406
73.26848 | 9.5945 | 16.31272 | 0.871242 | -6.718218 | 15.44148
73.27848 | 9.5572 | 16.32889 | 0.869918 | -6.771686 | 15.45897
73.28848 | 9.5274 | 16.34511 | 0.8685746 | -6.817713 | 15.47654
73.29847 | 9.4896 | 16.36139 | 0.8672131 | -6.871785 | 15.49417
73.30847 | 9.4571 | 16.37773 | 0.8658309 | -6.920633 | 15.5119
73.31847 | 9.4259 | 16.39414 | 0.8644292 | -6.968243 | 15.52971
73.32847 | 9.3948 | 16.41062 | 0.863008 | -7.015818 | 15.54761
73.33847 | 9.3678 | 16.42716 | 0.8615672 | -7.059355 | 15.56559
73.34847 | 9.3461 | 16.44376 | 0.860107 | -7.09766 | 15.58365
73.35846 | 9.3233 | 16.46041 | 0.8586287 | -7.137115 | 15.60179
73.36846 | 9.3045 | 16.47715 | 0.8571294 | -7.172653 | 15.62002
73.37846 | 9.2783 | 16.49396 | 0.8556106 | -7.215662 | 15.63835
73.38846 | 9.2664 | 16.51084 | 0.8540721 | -7.24444 | 15.65677
73.39846 | 9.2503 | 16.52779 | 0.852514 | -7.277489 | 15.67528
73.40846 | 9.2375 | 16.54481 | 0.8509363 | -7.30731 | 15.69387
73.41845 | 9.221 | 16.56189 | 0.8493405 | -7.340888 | 15.71255
73.42845 | 9.2116 | 16.57906 | 0.8477235 | -7.367456 | 15.73133
73.43845 | 9.1986 | 16.5963 | 0.8460868 | -7.397699 | 15.75021
73.44845 | 9.1993 | 16.61362 | 0.8444304 | -7.414319 | 15.76919
73.45845 | 9.1858 | 16.63101 | 0.8427543 | -7.445214 | 15.78826
73.46845 | 9.187 | 16.64849 | 0.8410584 | -7.461486 | 15.80743
73.47844 | 9.185 | 16.66602 | 0.8393446 | -7.481021 | 15.82668
73.48844 | 9.1813 | 16.68365 | 0.8376092 | -7.502351 | 15.84604
73.49844 | 9.1895 | 16.70136 | 0.8358541 | -7.511861 | 15.86551
73.50844 | 9.1854 | 16.71915 | 0.8340792 | -7.533751 | 15.88507
73.51844 | 9.1889 | 16.73702 | 0.8322844 | -7.548122 | 15.90474
73.52843 | 9.1915 | 16.75496 | 0.8304717 | -7.563457 | 15.92448
73.53843 | 9.1886 | 16.77299 | 0.8286373 | -7.584393 | 15.94436
73.54843 | 9.2016 | 16.79111 | 0.8267831 | -7.589511 | 15.96433
73.55843 | 9.205 | 16.80931 | 0.8249089 | -7.604313 | 15.9844
73.56843 | 9.2121 | 16.8276 | 0.8230149 | -7.615499 | 16.00458
73.57843 | 9.2185 | 16.84597 | 0.821101 | -7.627468 | 16.02487
73.58842 | 9.2255 | 16.86439 | 0.8191691 | -7.638893 | 16.04522
73.59842 | 9.2399 | 16.88293 | 0.8172154 | -7.643032 | 16.06572
73.60842 | 9.2476 | 16.90156 | 0.8152416 | -7.653958 | 16.08632
73.61842 | 9.2557 | 16.92027 | 0.813248 | -7.66457 | 16.10702
73.62842 | 9.266 | 16.93907 | 0.8112343 | -7.673069 | 16.12783
73.63842 | 9.2745 | 16.95795 | 0.8092007 | -7.683452 | 16.14875
73.64841 | 9.2856 | 16.97691 | 0.8071491 | -7.691305 | 16.16976
73.65841 | 9.3004 | 16.99596 | 0.8050755 | -7.695564 | 16.19089
73.66841 | 9.3131 | 17.0151 | 0.8029818 | -7.702002 | 16.21212
73.67841 | 9.3231 | 17.03434 | 0.8008681 | -7.711236 | 16.23347
73.68841 | 9.3394 | 17.05366 | 0.7987343 | -7.714257 | 16.25492
73.69841 | 9.3442 | 17.07307 | 0.7965805 | -7.728866 | 16.27649
73.7084 | 9.3634 | 17.09254 | 0.7944087 | -7.729141 | 16.29813
73.7184 | 9.3827 | 17.11212 | 0.7922147 | -7.729425 | 16.31991
73.7284 | 9.3908 | 17.13179 | 0.7900006 | -7.740994 | 16.34179
73.7384 | 9.4105 | 17.15155 | 0.7877664 | -7.741053 | 16.36379
73.7484 | 9.4235 | 17.1714 | 0.7855121 | -7.747899 | 16.38589
73.7584 | 9.4377 | 17.19133 | 0.7832376 | -7.753631 | 16.40809
73.76839 | 9.4621 | 17.21133 | 0.7809452 | -7.74923 | 16.43038
73.77839 | 9.4812 | 17.23143 | 0.7786304 | -7.750235 | 16.4528
73.78839 | 9.4944 | 17.25163 | 0.7762954 | -7.757229 | 16.47533
73.79839 | 9.5165 | 17.27191 | 0.7739403 | -7.755407 | 16.49797
73.80839 | 9.5339 | 17.29227 | 0.7715649 | -7.758371 | 16.52071
73.81839 | 9.5525 | 17.31272 | 0.7691694 | -7.760219 | 16.54355
73.82838 | 9.5775 | 17.33323 | 0.766756 | -7.755734 | 16.56648
73.83838 | 9.6021 | 17.35385 | 0.76432 | -7.751752 | 16.58953
73.84838 | 9.623 | 17.37456 | 0.7618638 | -7.751555 | 16.61269
73.85838 | 9.6475 | 17.39534 | 0.7593873 | -7.747841 | 16.63595
73.86838 | 9.664 | 17.41621 | 0.7568906 | -7.75221 | 16.65932
73.87838 | 9.6933 | 17.43716 | 0.7543736 | -7.74386 | 16.68279
73.88837 | 9.7233 | 17.45817 | 0.7518388 | -7.734874 | 16.70634
73.89837 | 9.7496 | 17.47929 | 0.7492813 | -7.729687 | 16.73001
73.90837 | 9.7731 | 17.50048 | 0.7467034 | -7.727379 | 16.75378
73.91837 | 9.7996 | 17.52175 | 0.7441053 | -7.722151 | 16.77765
73.92837 | 9.8229 | 17.5431 | 0.7414868 | -7.720202 | 16.80162
73.93836 | 9.8602 | 17.56451 | 0.7388507 | -7.704315 | 16.82566
73.94836 | 9.8859 | 17.58602 | 0.7361916 | -7.700119 | 16.84983
73.95836 | 9.9197 | 17.6076 | 0.7335122 | -7.6879 | 16.87409
73.96836 | 9.9488 | 17.62926 | 0.7308124 | -7.680455 | 16.89844
73.97836 | 9.9785 | 17.65098 | 0.7280923 | -7.672484 | 16.92289
73.98836 | 10.0115 | 17.67279 | 0.7253519 | -7.661285 | 16.94743
73.99835 | 10.0458 | 17.69464 | 0.7225938 | -7.648837 | 16.97204
74.00835 | 10.0881 | 17.71658 | 0.7198126 | -7.62848 | 16.99677
74.01835 | 10.1226 | 17.73859 | 0.717011 | -7.615991 | 17.02158
74.02835 | 10.1573 | 17.76067 | 0.7141891 | -7.603371 | 17.04648
74.03835 | 10.1937 | 17.78282 | 0.7113468 | -7.589117 | 17.07147
74.04835 | 10.2441 | 17.80503 | 0.708484 | -7.560929 | 17.09654
74.05834 | 10.2908 | 17.82728 | 0.7056038 | -7.536483 | 17.12168
74.06834 | 10.3221 | 17.84962 | 0.7027003 | -7.527519 | 17.14692
74.07834 | 10.3803 | 17.87202 | 0.6997763 | -7.491718 | 17.17224
74.08834 | 10.4283 | 17.89448 | 0.696832 | -7.466176 | 17.19764
74.09834 | 10.4805 | 17.91699 | 0.6938672 | -7.43649 | 17.22312
74.10834 | 10.541 | 17.93956 | 0.690882 | -7.398562 | 17.24868
74.11833 | 10.6015 | 17.96217 | 0.6878794 | -7.360667 | 17.27429
74.12833 | 10.6634 | 17.98485 | 0.6848533 | -7.321446 | 17.29999
74.13833 | 10.7309 | 18.00758 | 0.6818068 | -7.276677 | 17.32577
74.14833 | 10.7946 | 18.03036 | 0.6787399 | -7.235755 | 17.35162
74.15833 | 10.8693 | 18.05318 | 0.6756525 | -7.183884 | 17.37753
74.16833 | 10.9533 | 18.07606 | 0.6725446 | -7.122758 | 17.40351
74.17832 | 11.0367 | 18.09895 | 0.6694195 | -7.062253 | 17.42953
74.18832 | 11.1156 | 18.12191 | 0.6662707 | -7.006311 | 17.45564
74.19832 | 11.2105 | 18.14491 | 0.6631015 | -6.934411 | 17.48181
74.20832 | 11.2957 | 18.16795 | 0.6599119 | -6.872247 | 17.50804
74.21832 | 11.4134 | 18.19102 | 0.6567018 | -6.77762 | 17.53432
74.22832 | 11.5188 | 18.21413 | 0.6534712 | -6.695328 | 17.56066
74.23831 | 11.637 | 18.23724 | 0.6502234 | -6.600244 | 17.58702
74.24831 | 11.7594 | 18.26041 | 0.6469518 | -6.501014 | 17.61346
74.25831 | 11.8792 | 18.28361 | 0.6436599 | -6.404411 | 17.63995
74.26831 | 12.0036 | 18.30683 | 0.6403474 | -6.30323 | 17.66648
74.27831 | 12.1589 | 18.33007 | 0.6370145 | -6.171172 | 17.69306
74.28831 | 12.3093 | 18.35334 | 0.633661 | -6.044035 | 17.71967
74.2983 | 12.4635 | 18.37659 | 0.6302905 | -5.913095 | 17.7463
74.3083 | 12.6226 | 18.39989 | 0.6268962 | -5.777292 | 17.773
74.3183 | 12.7933 | 18.4232 | 0.6234814 | -5.629902 | 17.79972
74.3283 | 12.9715 | 18.44652 | 0.620046 | -5.475021 | 17.82648
74.3383 | 13.18 | 18.46985 | 0.6165903 | -5.28985 | 17.85326
74.34829 | 13.3823 | 18.49316 | 0.6131175 | -5.110861 | 17.88004
74.35829 | 13.5982 | 18.5165 | 0.6096208 | -4.918298 | 17.90688
74.36829 | 13.8258 | 18.53983 | 0.6061036 | -4.714033 | 17.93373
74.37829 | 14.0599 | 18.56317 | 0.6025659 | -4.503266 | 17.9606
74.38829 | 14.2998 | 18.58649 | 0.5990078 | -4.286695 | 17.98749
74.39829 | 14.5835 | 18.60982 | 0.5954292 | -4.026315 | 18.01439
74.40828 | 14.8579 | 18.6331 | 0.5918337 | -3.775201 | 18.04127
74.41828 | 15.1535 | 18.6564 | 0.5882142 | -3.502897 | 18.06818
74.42828 | 15.4437 | 18.67967 | 0.5845742 | -3.235974 | 18.0951
74.43828 | 15.7572 | 18.70293 | 0.5809137 | -2.945732 | 18.12202
74.44828 | 16.0863 | 18.72617 | 0.5772328 | -2.639867 | 18.14893
74.45828 | 16.4414 | 18.74938 | 0.5735315 | -2.307977 | 18.17585
74.46827 | 16.8202 | 18.77253 | 0.5698134 | -1.952334 | 18.20272
74.47827 | 17.2123 | 18.79568 | 0.5660711 | -1.583382 | 18.22961
74.48827 | 17.6087 | 18.8188 | 0.5623084 | -1.210095 | 18.25649
74.49827 | 18.0217 | 18.84187 | 0.5585253 | -0.8201696 | 18.28334
74.50827 | 18.4318 | 18.8649 | 0.5547217 | -0.433103 | 18.31018
74.51827 | 18.905 | 18.88789 | 0.5508977 | 0.01710997 | 18.33699
74.52826 | 19.3668 | 18.91081 | 0.5470571 | 0.4559916 | 18.36375
74.53826 | 19.8493 | 18.9337 | 0.5431923 | 0.9156022 | 18.39051
74.54826 | 20.3318 | 18.95653 | 0.539307 | 1.375269 | 18.41722
74.55826 | 20.837 | 18.9793 | 0.5354014 | 1.857695 | 18.4439
74.56826 | 21.3669 | 19.00202 | 0.5314753 | 2.364881 | 18.47054
74.57826 | 21.9191 | 19.02467 | 0.5275288 | 2.894434 | 18.49714
74.58825 | 22.4758 | 19.04722 | 0.5235659 | 3.428576 | 18.52366
74.59825 | 23.0774 | 19.06973 | 0.5195787 | 4.007669 | 18.55015
74.60825 | 23.6558 | 19.09217 | 0.5155711 | 4.563635 | 18.57659
74.61825 | 24.2401 | 19.11452 | 0.5115431 | 5.125582 | 18.60297
74.62825 | 24.8467 | 19.13679 | 0.5074947 | 5.709914 | 18.62929
74.63825 | 25.4857 | 19.15897 | 0.503426 | 6.32673 | 18.65554
74.64824 | 26.109 | 19.18104 | 0.4993411 | 6.927958 | 18.6817
74.65824 | 26.7356 | 19.20304 | 0.4952317 | 7.53256 | 18.70781
74.66824 | 27.3522 | 19.22494 | 0.4911019 | 8.127258 | 18.73384
74.67824 | 27.9961 | 19.24674 | 0.4869519 | 8.749357 | 18.75979
74.68824 | 28.6574 | 19.26844 | 0.4827815 | 9.388964 | 18.78565
74.69823 | 29.3345 | 19.29 | 0.478595 | 10.0445 | 18.8114
74.70823 | 29.983 | 19.31147 | 0.4743841 | 10.67153 | 18.83709
74.71823 | 30.6567 | 19.33283 | 0.4701528 | 11.32387 | 18.86268
74.72823 | 31.2839 | 19.35407 | 0.4659013 | 11.92983 | 18.88816
74.73823 | 31.9221 | 19.37518 | 0.4616295 | 12.54692 | 18.91355
74.74823 | 32.5456 | 19.39616 | 0.4573374 | 13.14944 | 18.93882
74.75822 | 33.1918 | 19.41699 | 0.4530294 | 13.77481 | 18.96396
74.76822 | 33.8271 | 19.4377 | 0.4486969 | 14.3894 | 18.98901
74.77822 | 34.4508 | 19.45828 | 0.4443441 | 14.99252 | 19.01393
74.78822 | 34.9665 | 19.47871 | 0.4399711 | 15.48779 | 19.03874
74.79822 | 35.5732 | 19.49899 | 0.4355779 | 16.07421 | 19.06341
74.80822 | 36.1416 | 19.51912 | 0.4311645 | 16.62248 | 19.08795
74.81821 | 36.7051 | 19.53906 | 0.4267354 | 17.16604 | 19.11232
74.82821 | 37.237 | 19.55887 | 0.4222817 | 17.67813 | 19.13659
74.83821 | 37.7528 | 19.57851 | 0.4178078 | 18.17429 | 19.1607
74.84821 | 38.2199 | 19.59799 | 0.4133138 | 18.62191 | 19.18467
74.85821 | 38.6517 | 19.61729 | 0.4087996 | 19.03441 | 19.20849
74.86821 | 39.0327 | 19.63643 | 0.4042654 | 19.39627 | 19.23216
74.8782 | 39.4732 | 19.65535 | 0.3997156 | 19.81785 | 19.25563
74.8882 | 39.8387 | 19.67411 | 0.3951411 | 20.16459 | 19.27897
74.8982 | 40.1921 | 19.69268 | 0.3905466 | 20.49942 | 19.30214
74.9082 | 40.4646 | 19.71106 | 0.3859321 | 20.75354 | 19.32513
74.9182 | 40.7459 | 19.72924 | 0.3812974 | 21.01666 | 19.34795
74.9282 | 40.9765 | 19.74722 | 0.3766428 | 21.22928 | 19.37058
74.93819 | 41.212 | 19.76498 | 0.3719728 | 21.44702 | 19.39301
74.94819 | 41.3774 | 19.78254 | 0.3672782 | 21.59486 | 19.41526
74.95819 | 41.5103 | 19.79989 | 0.3625635 | 21.71041 | 19.43732
74.96819 | 41.6028 | 19.81702 | 0.3578289 | 21.78578 | 19.45919
74.97819 | 41.6642 | 19.83392 | 0.3530744 | 21.83028 | 19.48085
74.98819 | 41.668 | 19.8506 | 0.3482999 | 21.8174 | 19.5023
74.99818 | 41.6785 | 19.86704 | 0.3435103 | 21.81146 | 19.52353
75.00818 | 41.6385 | 19.88325 | 0.338696 | 21.75525 | 19.54455
75.01818 | 41.5769 | 19.89922 | 0.3338618 | 21.67768 | 19.56536
75.02818 | 41.4519 | 19.91495 | 0.3290078 | 21.53695 | 19.58594
75.03818 | 41.3164 | 19.93043 | 0.3241339 | 21.38597 | 19.6063
75.04818 | 41.1337 | 19.94566 | 0.3192402 | 21.18804 | 19.62642
75.05817 | 40.9138 | 19.96062 | 0.3143316 | 20.95318 | 19.64629
75.06817 | 40.7015 | 19.97533 | 0.3093983 | 20.72617 | 19.66593
75.07817 | 40.4312 | 19.98978 | 0.3044453 | 20.44142 | 19.68533
75.08817 | 40.1326 | 20.00395 | 0.2994724 | 20.12865 | 19.70448
75.09817 | 39.8073 | 20.01786 | 0.2944799 | 19.78944 | 19.72338
75.10816 | 39.4574 | 20.03148 | 0.2894727 | 19.42592 | 19.74201
75.11816 | 39.0891 | 20.04483 | 0.2844407 | 19.04427 | 19.76039
75.12816 | 38.6943 | 20.05789 | 0.2793891 | 18.63641 | 19.7785
75.13816 | 38.2879 | 20.07066 | 0.2743179 | 18.21724 | 19.79635
75.14816 | 37.8441 | 20.08315 | 0.269227 | 17.76095 | 19.81392
75.15816 | 37.4124 | 20.09533 | 0.2641165 | 17.31707 | 19.83121
75.16815 | 36.9587 | 20.1072 | 0.2589916 | 16.8515 | 19.84821
75.17815 | 36.463 | 20.11878 | 0.253842 | 16.34422 | 19.86494
75.18815 | 35.9786 | 20.13004 | 0.2486728 | 15.84856 | 19.88137
75.19815 | 35.4948 | 20.141 | 0.2434842 | 15.3538 | 19.89752
75.20815 | 34.9921 | 20.15164 | 0.238276 | 14.84046 | 19.91336
75.21815 | 34.4815 | 20.16196 | 0.2330484 | 14.31954 | 19.92891
75.22814 | 33.9651 | 20.17194 | 0.2278065 | 13.79316 | 19.94413
75.23814 | 33.4571 | 20.18161 | 0.22254 | 13.27549 | 19.95907
75.24814 | 32.9345 | 20.19094 | 0.2172542 | 12.74356 | 19.97369
75.25814 | 32.4304 | 20.19994 | 0.2119489 | 12.23046 | 19.98799
75.26814 | 31.9165 | 20.20859 | 0.2066243 | 11.70791 | 20.00197
75.27814 | 31.4192 | 20.21691 | 0.2012803 | 11.20229 | 20.01563
75.28813 | 30.9124 | 20.22487 | 0.1959225 | 10.68753 | 20.02895
75.29813 | 30.402 | 20.23249 | 0.19054 | 10.16951 | 20.04195
75.30813 | 29.9298 | 20.23975 | 0.1851383 | 9.690046 | 20.05462
75.31813 | 29.4795 | 20.24666 | 0.1797173 | 9.232843 | 20.06694
75.32813 | 29.0336 | 20.2532 | 0.1742772 | 8.780396 | 20.07893
75.33813 | 28.5878 | 20.25939 | 0.1688178 | 8.328414 | 20.09057
75.34812 | 28.1623 | 20.2652 | 0.1633449 | 7.897104 | 20.10185
75.35812 | 27.7483 | 20.27064 | 0.1578473 | 7.477663 | 20.11279
75.36812 | 27.3509 | 20.27571 | 0.1523307 | 7.075193 | 20.12338
75.37812 | 26.9574 | 20.2804 | 0.146795 | 6.677003 | 20.1336
75.38812 | 26.6019 | 20.28471 | 0.1412403 | 6.317192 | 20.14347
75.39812 | 26.2812 | 20.28864 | 0.1356666 | 5.992565 | 20.15297
75.40811 | 25.9538 | 20.29217 | 0.1300795 | 5.661628 | 20.16209
75.41811 | 25.6628 | 20.29532 | 0.1244679 | 5.367477 | 20.17086
75.42811 | 25.402 | 20.29808 | 0.1188374 | 5.103918 | 20.17924
75.43811 | 25.1401 | 20.30044 | 0.113188 | 4.839656 | 20.18726
75.44811 | 24.9042 | 20.30241 | 0.1075198 | 4.601795 | 20.19489
75.45811 | 24.7231 | 20.30397 | 0.1018327 | 4.419131 | 20.20214
75.4681 | 24.5366 | 20.30513 | 0.09613262 | 4.231475 | 20.20899
75.4781 | 24.3867 | 20.30587 | 0.09040804 | 4.080825 | 20.21547
75.4881 | 24.2481 | 20.30622 | 0.08466475 | 3.941884 | 20.22155
75.4981 | 24.1358 | 20.30614 | 0.07890276 | 3.829656 | 20.22724
75.5081 | 24.0317 | 20.30566 | 0.07312212 | 3.726041 | 20.23254
75.51809 | 23.9758 | 20.30476 | 0.06732865 | 3.671043 | 20.23743
75.52809 | 23.9454 | 20.30343 | 0.06151081 | 3.641965 | 20.24192
75.53809 | 23.9382 | 20.30169 | 0.05567441 | 3.63651 | 20.24602
75.54809 | 23.9527 | 20.29952 | 0.04981948 | 3.653178 | 20.2497
75.55809 | 23.9906 | 20.29693 | 0.04394606 | 3.693674 | 20.25298
75.56809 | 24.048 | 20.2939 | 0.03805418 | 3.754097 | 20.25585
75.57808 | 24.1205 | 20.29045 | 0.0321498 | 3.830045 | 20.2583
75.58808 | 24.2174 | 20.28657 | 0.02622114 | 3.930831 | 20.26035
75.59808 | 24.3557 | 20.28225 | 0.02027412 | 4.073451 | 20.26197
75.60808 | 24.4887 | 20.27749 | 0.01430879 | 4.211208 | 20.26318
75.61808 | 24.63 | 20.2723 | 0.008325174 | 4.357703 | 20.26397
75.62808 | 24.8152 | 20.26666 | 0.00232332 | 4.54854 | 20.26434
75.63807 | 25.0204 | 20.26059 | -0.003690712 | 4.759807 | 20.26428
75.64807 | 25.2193 | 20.25407 | -0.009728924 | 4.965227 | 20.2638
75.65807 | 25.4586 | 20.24711 | -0.01578527 | 5.211489 | 20.2629
75.66807 | 25.7055 | 20.2397 | -0.0218597 | 5.465799 | 20.26156
75.67807 | 25.9635 | 20.23185 | -0.0279522 | 5.731654 | 20.2598
75.68807 | 26.2266 | 20.22354 | -0.03406271 | 6.003059 | 20.2576
75.69806 | 26.5083 | 20.21479 | -0.04018506 | 6.293506 | 20.25498
75.70806 | 26.7979 | 20.20559 | -0.04633147 | 6.59231 | 20.25192
75.71806 | 27.0656 | 20.19593 | -0.05249577 | 6.869668 | 20.24843
75.72806 | 27.3847 | 20.18582 | -0.05867794 | 7.198877 | 20.2445
75.73806 | 27.6709 | 20.17526 | -0.06487793 | 7.495642 | 20.24014
75.74806 | 28.0011 | 20.16424 | -0.0710957 | 7.836862 | 20.23533
75.75805 | 28.3145 | 20.15278 | -0.07732496 | 8.161723 | 20.2301
75.76805 | 28.6412 | 20.14085 | -0.08357814 | 8.500353 | 20.22443
75.77805 | 28.9276 | 20.12846 | -0.08984898 | 8.799139 | 20.21831
75.78805 | 29.2088 | 20.11562 | -0.09613743 | 9.093184 | 20.21175
75.79805 | 29.5604 | 20.10232 | -0.1024435 | 9.458085 | 20.20476
75.80805 | 29.8527 | 20.08856 | -0.108767 | 9.764144 | 20.19732
75.81804 | 30.1446 | 20.07435 | -0.1151017 | 10.07025 | 20.18946
75.82804 | 30.4301 | 20.05968 | -0.1214601 | 10.37042 | 20.18114
75.83804 | 30.7102 | 20.04455 | -0.127836 | 10.66565 | 20.17238
75.84804 | 30.9422 | 20.02895 | -0.1342292 | 10.91325 | 20.16318
75.85804 | 31.1914 | 20.0129 | -0.1406397 | 11.1785 | 20.15354
75.86804 | 31.465 | 19.99639 | -0.1470675 | 11.46861 | 20.14346
75.87803 | 31.6873 | 19.97944 | -0.1535061 | 11.70786 | 20.13295
75.88803 | 31.8953 | 19.96202 | -0.1599682 | 11.93328 | 20.12199
75.89803 | 32.0845 | 19.94413 | -0.1664475 | 12.14037 | 20.11058
75.90803 | 32.2591 | 19.92579 | -0.1729439 | 12.33331 | 20.09874
75.91803 | 32.4209 | 19.907 | -0.1794573 | 12.5139 | 20.08646
75.92802 | 32.5411 | 19.88776 | -0.1859811 | 12.65334 | 20.07375
75.93802 | 32.6744 | 19.86806 | -0.1925285 | 12.80634 | 20.06058
75.94802 | 32.7741 | 19.84789 | -0.1990927 | 12.92621 | 20.04699
75.95802 | 32.8638 | 19.82728 | -0.2056737 | 13.03652 | 20.03295
75.96802 | 32.9034 | 19.80621 | -0.2122716 | 13.09719 | 20.01848
75.97802 | 32.9431 | 19.78469 | -0.2188862 | 13.15841 | 20.00357
75.98801 | 32.9639 | 19.76274 | -0.2255108 | 13.20116 | 19.98825
75.99801 | 32.9465 | 19.74032 | -0.2321588 | 13.20618 | 19.97247
76.00801 | 32.91 | 19.71744 | -0.2388233 | 13.19256 | 19.95627
76.01801 | 32.8664 | 19.69413 | -0.2455044 | 13.17227 | 19.93963
76.02801 | 32.8013 | 19.67036 | -0.2522019 | 13.13094 | 19.92256
76.03801 | 32.6966 | 19.64615 | -0.258916 | 13.05045 | 19.90507
76.048 | 32.5705 | 19.62153 | -0.2656396 | 12.94897 | 19.88717
76.058 | 32.4415 | 19.59644 | -0.2723864 | 12.84506 | 19.86882
76.068 | 32.2765 | 19.57091 | -0.2791494 | 12.70559 | 19.85006
76.078 | 32.0998 | 19.54493 | -0.2859287 | 12.55487 | 19.83086
76.088 | 31.8755 | 19.51852 | -0.2927241 | 12.35698 | 19.81125
76.098 | 31.665 | 19.49168 | -0.2995357 | 12.17332 | 19.79122
76.10799 | 31.4222 | 19.46443 | -0.3063565 | 11.95777 | 19.77079
76.11799 | 31.1653 | 19.43673 | -0.3132002 | 11.72857 | 19.74993
76.12799 | 30.8662 | 19.40859 | -0.3200599 | 11.45761 | 19.72865
76.13799 | 30.5871 | 19.38003 | -0.3269354 | 11.20707 | 19.70697
76.14799 | 30.2549 | 19.35105 | -0.3338268 | 10.90385 | 19.68487
76.15799 | 29.9454 | 19.32164 | -0.340734 | 10.62376 | 19.66237
76.16798 | 29.6044 | 19.29184 | -0.3476501 | 10.31256 | 19.63949
76.17798 | 29.25 | 19.26159 | -0.3545887 | 9.98841 | 19.61618
76.18798 | 28.8784 | 19.23093 | -0.361543 | 9.647472 | 19.59247
76.19798 | 28.478 | 19.19985 | -0.3685129 | 9.278145 | 19.56837
76.20798 | 28.0897 | 19.16837 | -0.3754982 | 8.921331 | 19.54387
76.21798 | 27.6924 | 19.13648 | -0.3824991 | 8.555921 | 19.51898
76.22797 | 27.2875 | 19.10421 | -0.3895083 | 8.183289 | 19.49372
76.23797 | 26.8744 | 19.07151 | -0.3965398 | 7.80289 | 19.46805
76.24797 | 26.453 | 19.03841 | -0.4035867 | 7.414586 | 19.442
76.25797 | 26.042 | 19.00492 | -0.4106488 | 7.037082 | 19.41557
76.26797 | 25.5947 | 18.97103 | -0.417726 | 6.623671 | 19.38875
76.27797 | 25.1685 | 18.93675 | -0.4248184 | 6.231754 | 19.36156
76.28796 | 24.7202 | 18.90211 | -0.4319186 | 5.818087 | 19.33403
76.29796 | 24.2878 | 18.86706 | -0.439041 | 5.420743 | 19.3061
76.30796 | 23.834 | 18.83162 | -0.4461783 | 5.002376 | 19.2778
76.31796 | 23.3942 | 18.79581 | -0.4533304 | 4.598391 | 19.24914
76.32796 | 22.9578 | 18.75962 | -0.4604973 | 4.198181 | 19.22012
76.33795 | 22.5172 | 18.72309 | -0.4676718 | 3.794106 | 19.19077
76.34795 | 22.0943 | 18.68616 | -0.4748681 | 3.408138 | 19.16103
76.35795 | 21.6537 | 18.64887 | -0.4820791 | 3.004832 | 19.13095
76.36795 | 21.2284 | 18.61121 | -0.4893045 | 2.617195 | 19.10051
76.37795 | 20.8016 | 18.57319 | -0.4965445 | 2.228411 | 19.06973
76.38795 | 20.3804 | 18.53481 | -0.5037988 | 1.845588 | 19.03861
76.39794 | 19.9622 | 18.49613 | -0.5110603 | 1.466074 | 19.00719
76.40794 | 19.546 | 18.45705 | -0.5183432 | 1.088951 | 18.97539
76.41794 | 19.1411 | 18.41763 | -0.5256404 | 0.7234689 | 18.94327
76.42794 | 18.7376 | 18.37787 | -0.5329518 | 0.3597329 | 18.91082
76.43794 | 18.3528 | 18.33777 | -0.5402772 | 0.01503195 | 18.87805
76.44794 | 17.974 | 18.29733 | -0.5476166 | -0.3233325 | 18.84495
76.45793 | 17.604 | 18.25661 | -0.5549626 | -0.6526079 | 18.81157
76.46793 | 17.2391 | 18.21551 | -0.5623299 | -0.9764145 | 18.77784
76.47793 | 16.8735 | 18.1741 | -0.569711 | -1.300601 | 18.74381
76.48793 | 16.5229 | 18.13236 | -0.5771058 | -1.609464 | 18.70947
76.49793 | 16.1852 | 18.09031 | -0.5845142 | -1.905113 | 18.67483
76.50793 | 15.8509 | 18.04795 | -0.5919363 | -2.19705 | 18.63989
76.51792 | 15.5223 | 18.00532 | -0.5993645 | -2.483021 | 18.60469
76.52792 | 15.2045 | 17.96234 | -0.6068135 | -2.757845 | 18.56916
76.53792 | 14.9045 | 17.91907 | -0.6142759 | -3.014571 | 18.53335
76.54792 | 14.6058 | 17.8755 | -0.6217517 | -3.269697 | 18.49725
76.55792 | 14.3184 | 17.83163 | -0.6292407 | -3.51323 | 18.46087
76.56792 | 14.0417 | 17.78748 | -0.6367429 | -3.745778 | 18.42422
76.57791 | 13.7748 | 17.74308 | -0.6442506 | -3.968281 | 18.38733
76.58791 | 13.5127 | 17.69836 | -0.6517789 | -4.185664 | 18.35014
76.59791 | 13.2565 | 17.65337 | -0.6593201 | -4.396866 | 18.31269
76.60791 | 13.0175 | 17.6081 | -0.6668742 | -4.590599 | 18.27497
76.61791 | 12.7824 | 17.56256 | -0.6744412 | -4.780159 | 18.237
76.62791 | 12.5496 | 17.51676 | -0.6820208 | -4.967158 | 18.19878
76.6379 | 12.3307 | 17.47074 | -0.6896055 | -5.140039 | 18.16034
76.6479 | 12.1118 | 17.42442 | -0.6972104 | -5.312618 | 18.12163
76.6579 | 11.9123 | 17.37784 | -0.7048277 | -5.465545 | 18.08267
76.6679 | 11.7099 | 17.33103 | -0.7124575 | -5.621126 | 18.04348
76.6779 | 11.5223 | 17.28396 | -0.7200996 | -5.761658 | 18.00406
76.68789 | 11.3411 | 17.2367 | -0.7277464 | -5.8956 | 17.96445
76.69789 | 11.1599 | 17.18916 | -0.735413 | -6.029258 | 17.92457
76.70789 | 10.993 | 17.14138 | -0.7430916 | -6.148382 | 17.88447
76.71789 | 10.829 | 17.09338 | -0.7507824 | -6.264379 | 17.84416
76.72789 | 10.6705 | 17.04515 | -0.758485 | -6.37465 | 17.80364
76.73789 | 10.5169 | 16.9967 | -0.7661996 | -6.479805 | 17.7629
76.74788 | 10.3712 | 16.94808 | -0.7739182 | -6.576884 | 17.722
76.75788 | 10.2298 | 16.89921 | -0.7816562 | -6.669411 | 17.68087
76.76788 | 10.0994 | 16.85013 | -0.7894059 | -6.750728 | 17.63953
76.77788 | 9.9697 | 16.80084 | -0.7971671 | -6.83114 | 17.59801
76.78788 | 9.845 | 16.75135 | -0.8049398 | -6.906351 | 17.55629
76.79788 | 9.726 | 16.70167 | -0.8127238 | -6.975667 | 17.51439
76.80787 | 9.6126 | 16.65184 | -0.8205114 | -7.039244 | 17.47236
76.81787 | 9.5047 | 16.60178 | -0.8283179 | -7.097079 | 17.4301
76.82787 | 9.4032 | 16.55153 | -0.8361356 | -7.148334 | 17.38767
76.83787 | 9.2996 | 16.50111 | -0.8439644 | -7.201507 | 17.34507
76.84787 | 9.2044 | 16.45051 | -0.8518041 | -7.246106 | 17.30231
76.85787 | 9.1151 | 16.39973 | -0.8596547 | -7.284633 | 17.25939
76.86786 | 9.0244 | 16.34884 | -0.8675082 | -7.324441 | 17.21635
76.87786 | 8.9422 | 16.29774 | -0.8753802 | -7.355538 | 17.17312
76.88786 | 8.856 | 16.24647 | -0.8832629 | -7.390474 | 17.12974
76.89786 | 8.7794 | 16.19505 | -0.8911561 | -7.415653 | 17.08621
76.90786 | 8.7029 | 16.14348 | -0.8990597 | -7.440582 | 17.04254
76.91786 | 8.6284 | 16.09176 | -0.9069737 | -7.46336 | 16.99873
76.92785 | 8.5623 | 16.03995 | -0.9148901 | -7.477649 | 16.95484
76.93785 | 8.4951 | 15.98795 | -0.9228245 | -7.492845 | 16.91077
76.94785 | 8.4301 | 15.9358 | -0.930769 | -7.505705 | 16.86657
76.95785 | 8.3685 | 15.88353 | -0.9387235 | -7.515032 | 16.82226
76.96785 | 8.3046 | 15.83113 | -0.9466879 | -7.526531 | 16.77782
76.97785 | 8.2451 | 15.77861 | -0.9546622 | -7.533506 | 16.73327
76.98784 | 8.1888 | 15.72601 | -0.9626381 | -7.53721 | 16.68865
76.99784 | 8.1356 | 15.67325 | -0.9706317 | -7.537647 | 16.64388
77.00784 | 8.0822 | 15.62037 | -0.9786348 | -7.53817 | 16.599
77.01784 | 8.0296 | 15.56738 | -0.9866473 | -7.537783 | 16.55403
77.02784 | 7.9852 | 15.51429 | -0.9946692 | -7.529089 | 16.50896
77.03784 | 7.9356 | 15.46109 | -1.0027 | -7.525494 | 16.46379
77.04783 | 7.8886 | 15.40785 | -1.010733 | -7.519252 | 16.41858
77.05783 | 7.8454 | 15.35446 | -1.018782 | -7.509062 | 16.37324
77.06783 | 7.8002 | 15.30098 | -1.02684 | -7.500781 | 16.32782
77.07783 | 7.7602 | 15.24741 | -1.034908 | -7.487212 | 16.28232
77.08783 | 7.719 | 15.19376 | -1.042984 | -7.474758 | 16.23674
77.09782 | 7.6803 | 15.14008 | -1.05106 | -7.459778 | 16.19114
77.10782 | 7.6425 | 15.08627 | -1.059153 | -7.443766 | 16.14542
77.11782 | 7.608 | 15.03238 | -1.067255 | -7.424382 | 16.09964
77.12782 | 7.573 | 14.97842 | -1.075365 | -7.405425 | 16.05379
77.13782 | 7.5378 | 14.9244 | -1.083484 | -7.386603 | 16.00789
77.14782 | 7.5069 | 14.87032 | -1.09161 | -7.363418 | 15.96193
77.15781 | 7.4738 | 14.81622 | -1.099737 | -7.342424 | 15.91596
77.16781 | 7.4448 | 14.76202 | -1.107879 | -7.31722 | 15.8699
77.17781 | 7.4137 | 14.70776 | -1.11603 | -7.294065 | 15.82379
77.18781 | 7.387 | 14.65346 | -1.124188 | -7.266458 | 15.77765
77.19781 | 7.3567 | 14.5991 | -1.132354 | -7.242403 | 15.73146
77.20781 | 7.3321 | 14.54471 | -1.140528 | -7.212606 | 15.68523
77.2178 | 7.3047 | 14.49032 | -1.148701 | -7.18562 | 15.63902
77.2278 | 7.2782 | 14.43584 | -1.156889 | -7.157644 | 15.59273
77.2378 | 7.2562 | 14.38133 | -1.165085 | -7.125134 | 15.54642
77.2478 | 7.2326 | 14.32679 | -1.173288 | -7.094194 | 15.50008
77.2578 | 7.2097 | 14.27222 | -1.181498 | -7.062524 | 15.45372
77.2678 | 7.186 | 14.21763 | -1.189715 | -7.031629 | 15.40734
77.27779 | 7.1647 | 14.16309 | -1.19793 | -6.998386 | 15.36102
77.28779 | 7.1409 | 14.10845 | -1.206161 | -6.96755 | 15.31461
77.29779 | 7.1195 | 14.0538 | -1.214398 | -6.934298 | 15.2682
77.30779 | 7.0969 | 13.99913 | -1.222642 | -6.902233 | 15.22177
77.31779 | 7.0796 | 13.94446 | -1.230892 | -6.864857 | 15.17535
77.32779 | 7.0599 | 13.88977 | -1.239148 | -6.829874 | 15.12892
77.33778 | 7.0416 | 13.83514 | -1.247402 | -6.79354 | 15.08254
77.34778 | 7.0241 | 13.78045 | -1.255671 | -6.756349 | 15.03612
77.35778 | 7.0062 | 13.72576 | -1.263946 | -6.719561 | 14.98971
77.36778 | 6.9879 | 13.67108 | -1.272226 | -6.683175 | 14.9433
77.37778 | 6.9701 | 13.6164 | -1.280512 | -6.646296 | 14.89691
77.38778 | 6.9544 | 13.56172 | -1.288804 | -6.607325 | 14.85053
77.39777 | 6.9379 | 13.50712 | -1.297093 | -6.56922 | 14.80421
77.40777 | 6.92 | 13.45248 | -1.305396 | -6.532476 | 14.75787
77.41777 | 6.9007 | 13.39785 | -1.313705 | -6.497148 | 14.71155
77.42777 | 6.8919 | 13.34324 | -1.322018 | -6.451339 | 14.66526
77.43777 | 6.8781 | 13.28865 | -1.330336 | -6.410552 | 14.61899
77.44777 | 6.8622 | 13.23409 | -1.33866 | -6.371888 | 14.57275
77.45776 | 6.8505 | 13.17961 | -1.34698 | -6.329107 | 14.52659
77.46776 | 6.8324 | 13.1251 | -1.355313 | -6.2927 | 14.48041
77.47776 | 6.8186 | 13.07062 | -1.36365 | -6.252023 | 14.43427
77.48776 | 6.8086 | 13.01618 | -1.371993 | -6.207582 | 14.38817
77.49776 | 6.7968 | 12.96178 | -1.380339 | -6.164976 | 14.34212
77.50775 | 6.7846 | 12.90746 | -1.388681 | -6.122862 | 14.29614
77.51775 | 6.7714 | 12.85314 | -1.397036 | -6.081737 | 14.25017
77.52775 | 6.761 | 12.79885 | -1.405395 | -6.037853 | 14.20425
77.53775 | 6.7467 | 12.74461 | -1.413758 | -5.997913 | 14.15837
77.54775 | 6.7376 | 12.69042 | -1.422125 | -5.952821 | 14.11255
77.55775 | 6.726 | 12.63628 | -1.430495 | -5.910279 | 14.06677
77.56774 | 6.7182 | 12.58224 | -1.438861 | -5.86404 | 14.0211
77.57774 | 6.706 | 12.5282 | -1.447238 | -5.822203 | 13.97544
77.58774 | 6.6966 | 12.47422 | -1.455619 | -5.77762 | 13.92984
77.59774 | 6.686 | 12.4203 | -1.464002 | -5.734296 | 13.8843
77.60774 | 6.6774 | 12.36643 | -1.472389 | -5.68903 | 13.83882
77.61774 | 6.6653 | 12.31263 | -1.480779 | -5.647326 | 13.7934
77.62773 | 6.6543 | 12.25894 | -1.489163 | -5.604639 | 13.7481
77.63773 | 6.6453 | 12.20526 | -1.497558 | -5.559963 | 13.70282
77.64773 | 6.6299 | 12.15165 | -1.505956 | -5.521754 | 13.65761
77.65773 | 6.6208 | 12.09811 | -1.514356 | -5.477314 | 13.61247
77.66773 | 6.6117 | 12.04465 | -1.522759 | -5.432945 | 13.5674
77.67773 | 6.5974 | 11.99125 | -1.531163 | -5.393848 | 13.52241
77.68772 | 6.5871 | 11.93798 | -1.539562 | -5.350878 | 13.47754
77.69772 | 6.5734 | 11.88473 | -1.54797 | -5.311331 | 13.4327
77.70772 | 6.5609 | 11.83156 | -1.556381 | -5.270662 | 13.38794
77.71772 | 6.5516 | 11.77847 | -1.564793 | -5.226871 | 13.34326
77.72772 | 6.5365 | 11.72546 | -1.573206 | -5.188962 | 13.29867
77.73772 | 6.5258 | 11.67253 | -1.581621 | -5.146734 | 13.25416
77.74771 | 6.5109 | 11.61974 | -1.590029 | -5.108843 | 13.20977
77.75771 | 6.4973 | 11.56699 | -1.598446 | -5.069685 | 13.16543
77.76771 | 6.4893 | 11.51431 | -1.606865 | -5.025014 | 13.12118
77.77771 | 6.4765 | 11.46173 | -1.615284 | -4.985232 | 13.07702
77.78771 | 6.4637 | 11.40924 | -1.623704 | -4.94554 | 13.03294
77.79771 | 6.4519 | 11.35684 | -1.632125 | -4.904939 | 12.98896
77.8077 | 6.4425 | 11.30458 | -1.640537 | -4.862082 | 12.94512
77.8177 | 6.4348 | 11.25237 | -1.648959 | -4.817567 | 12.90133
77.8277 | 6.422 | 11.20025 | -1.65738 | -4.778249 | 12.85763
77.8377 | 6.4101 | 11.14823 | -1.665802 | -4.738127 | 12.81403
77.8477 | 6.4034 | 11.0963 | -1.674223 | -4.692902 | 12.77053
77.8577 | 6.3877 | 11.04448 | -1.682644 | -4.656777 | 12.72712
77.86769 | 6.3822 | 10.9928 | -1.691057 | -4.610605 | 12.68386
77.87769 | 6.3749 | 10.94118 | -1.699477 | -4.566283 | 12.64066
77.88769 | 6.3642 | 10.88966 | -1.707897 | -4.525462 | 12.59756
77.89769 | 6.3538 | 10.83825 | -1.716316 | -4.484447 | 12.55456
77.90769 | 6.349 | 10.78694 | -1.724734 | -4.437938 | 12.51167
77.91768 | 6.3403 | 10.73579 | -1.733143 | -4.395485 | 12.46893
77.92768 | 6.3324 | 10.68469 | -1.741559 | -4.352289 | 12.42625
77.93768 | 6.3258 | 10.6337 | -1.749973 | -4.307902 | 12.38368
77.94768 | 6.3163 | 10.58282 | -1.758386 | -4.266525 | 12.34121
77.95768 | 6.3111 | 10.53206 | -1.766798 | -4.220958 | 12.29886
77.96768 | 6.3035 | 10.4814 | -1.775207 | -4.177904 | 12.25661
77.97767 | 6.2941 | 10.43091 | -1.783606 | -4.136811 | 12.21452
77.98767 | 6.2872 | 10.38048 | -1.792012 | -4.093283 | 12.1725
77.99767 | 6.2829 | 10.33017 | -1.800415 | -4.047269 | 12.13058
78.00767 | 6.2752 | 10.27997 | -1.808816 | -4.004772 | 12.08879
78.01767 | 6.272 | 10.22989 | -1.817215 | -3.95789 | 12.0471
78.02767 | 6.2658 | 10.17993 | -1.825611 | -3.914126 | 12.00554
78.03766 | 6.2613 | 10.13013 | -1.833995 | -3.868829 | 11.96412
78.04766 | 6.2532 | 10.0804 | -1.842385 | -3.827202 | 11.92279
78.05766 | 6.2522 | 10.0308 | -1.850772 | -3.778597 | 11.88157
78.06766 | 6.2455 | 9.981311 | -1.859156 | -3.735811 | 11.84047
78.07766 | 6.2413 | 9.931945 | -1.867537 | -3.690645 | 11.79948
78.08766 | 6.2356 | 9.882704 | -1.875913 | -3.647104 | 11.75862
78.09765 | 6.2314 | 9.833632 | -1.884278 | -3.602232 | 11.71791
78.10765 | 6.2286 | 9.784638 | -1.892647 | -3.556038 | 11.67728
78.11765 | 6.2233 | 9.735766 | -1.901012 | -3.512466 | 11.63678
78.12765 | 6.2194 | 9.687021 | -1.909373 | -3.467621 | 11.59639
78.13765 | 6.2154 | 9.638401 | -1.91773 | -3.423001 | 11.55613
78.14765 | 6.2116 | 9.589908 | -1.926082 | -3.378308 | 11.51599
78.15764 | 6.2063 | 9.541589 | -1.934421 | -3.335289 | 11.47601
78.16764 | 6.2057 | 9.493351 | -1.942764 | -3.287651 | 11.43612
78.17764 | 6.1985 | 9.44524 | -1.951102 | -3.24674 | 11.39634
78.18764 | 6.1938 | 9.39726 | -1.959435 | -3.20346 | 11.3567
78.19764 | 6.1894 | 9.349408 | -1.967762 | -3.160008 | 11.31717
78.20764 | 6.1862 | 9.301686 | -1.976084 | -3.115486 | 11.27777
78.21763 | 6.1827 | 9.254141 | -1.984392 | -3.071441 | 11.23853
78.22763 | 6.1776 | 9.206682 | -1.992703 | -3.029082 | 11.19939
78.23763 | 6.1723 | 9.159354 | -2.001008 | -2.987054 | 11.16036
78.24763 | 6.1685 | 9.112158 | -2.009306 | -2.943658 | 11.12146
78.25763 | 6.167 | 9.065095 | -2.017599 | -2.898095 | 11.08269
78.26762 | 6.164 | 9.018211 | -2.025877 | -2.854211 | 11.04409
78.27762 | 6.1592 | 8.971414 | -2.034156 | -2.812214 | 11.00557
78.28762 | 6.1522 | 8.924751 | -2.042429 | -2.772551 | 10.96718
78.29762 | 6.1473 | 8.878223 | -2.050695 | -2.730923 | 10.92892
78.30762 | 6.1433 | 8.831829 | -2.058954 | -2.688529 | 10.89078
78.31762 | 6.1395 | 8.78557 | -2.067205 | -2.64607 | 10.85278
78.32761 | 6.1355 | 8.739492 | -2.075442 | -2.603992 | 10.81493
78.33761 | 6.1321 | 8.693505 | -2.083678 | -2.561405 | 10.77718
78.34761 | 6.1271 | 8.647655 | -2.091907 | -2.520555 | 10.73956
78.35761 | 6.1236 | 8.601941 | -2.100128 | -2.478341 | 10.70207
78.36761 | 6.1175 | 8.556364 | -2.108341 | -2.438864 | 10.66471
78.37761 | 6.1139 | 8.510924 | -2.116546 | -2.397024 | 10.62747
78.3876 | 6.1082 | 8.465666 | -2.124734 | -2.357466 | 10.5904
78.3976 | 6.0991 | 8.420501 | -2.132922 | -2.321401 | 10.55342
78.4076 | 6.0942 | 8.375473 | -2.141101 | -2.281273 | 10.51657
78.4176 | 6.0922 | 8.330587 | -2.149271 | -2.238387 | 10.47986
78.4276 | 6.0889 | 8.285837 | -2.157432 | -2.196937 | 10.44327
78.4376 | 6.0831 | 8.241226 | -2.165584 | -2.158126 | 10.40681
78.44759 | 6.0759 | 8.196808 | -2.173718 | -2.120908 | 10.37053
78.45759 | 6.0707 | 8.152475 | -2.181851 | -2.081775 | 10.33433
78.46759 | 6.065 | 8.108283 | -2.189974 | -2.043283 | 10.29826
78.47759 | 6.0583 | 8.06423 | -2.198087 | -2.00593 | 10.26232
78.48759 | 6.0505 | 8.020316 | -2.20619 | -1.969816 | 10.22651
78.49759 | 6.0464 | 7.976543 | -2.214283 | -1.930143 | 10.19083
78.50758 | 6.0406 | 7.932953 | -2.222356 | -1.892353 | 10.15531
78.51758 | 6.0334 | 7.889462 | -2.230428 | -1.856062 | 10.11989
78.52758 | 6.0285 | 7.84611 | -2.238488 | -1.81761 | 10.0846
78.53758 | 6.024 | 7.802899 | -2.246538 | -1.778899 | 10.04944
78.54758 | 6.0159 | 7.759829 | -2.254576 | -1.743929 | 10.0144
78.55758 | 6.0081 | 7.7169 | -2.262603 | -1.7088 | 9.979503
78.56757 | 6.0009 | 7.674159 | -2.27061 | -1.673259 | 9.944769
78.57757 | 5.9976 | 7.631513 | -2.278613 | -1.633913 | 9.910126
78.58757 | 5.9873 | 7.589007 | -2.286605 | -1.601707 | 9.875612
78.59757 | 5.9811 | 7.546642 | -2.294584 | -1.565542 | 9.841227
78.60757 | 5.9769 | 7.50442 | -2.302551 | -1.52752 | 9.806971
78.61757 | 5.9693 | 7.462339 | -2.310506 | -1.493039 | 9.772845
78.62756 | 5.9638 | 7.42044 | -2.31844 | -1.45664 | 9.73888
78.63756 | 5.9582 | 7.378643 | -2.326369 | -1.420443 | 9.705012
78.64756 | 5.9539 | 7.336989 | -2.334285 | -1.383089 | 9.671273
78.65756 | 5.9497 | 7.295474 | -2.342187 | -1.345774 | 9.637661
78.66756 | 5.9437 | 7.254101 | -2.350076 | -1.310401 | 9.604177
78.67755 | 5.9405 | 7.212912 | -2.357944 | -1.272412 | 9.570855
78.68755 | 5.9385 | 7.171824 | -2.365806 | -1.233324 | 9.537629
78.69755 | 5.9336 | 7.130877 | -2.373653 | -1.197277 | 9.50453
78.70755 | 5.9319 | 7.090072 | -2.381487 | -1.158172 | 9.471558
78.71755 | 5.9309 | 7.049409 | -2.389306 | -1.118509 | 9.438714
78.72755 | 5.9296 | 7.008888 | -2.39711 | -1.079288 | 9.405998
78.73754 | 5.9287 | 6.968549 | -2.404892 | -1.039849 | 9.373441
78.74754 | 5.9269 | 6.928312 | -2.412666 | -1.001412 | 9.340979
78.75754 | 5.928 | 6.888217 | -2.420426 | -0.9602172 | 9.308643
78.76754 | 5.925 | 6.848265 | -2.42817 | -0.9232647 | 9.276434
78.77754 | 5.9259 | 6.808454 | -2.435898 | -0.8825535 | 9.244352
78.78754 | 5.9268 | 6.768785 | -2.443611 | -0.841985 | 9.212396
78.79753 | 5.9252 | 6.729297 | -2.4513 | -0.8040969 | 9.180597
78.80753 | 5.9272 | 6.68991 | -2.45898 | -0.7627104 | 9.148891
78.81753 | 5.925 | 6.650666 | -2.466644 | -0.7256659 | 9.11731
78.82753 | 5.9254 | 6.611565 | -2.474292 | -0.6861651 | 9.085857
78.83753 | 5.9256 | 6.572604 | -2.481923 | -0.6470042 | 9.054527
78.84753 | 5.9261 | 6.533785 | -2.489536 | -0.6076847 | 9.023321
78.85752 | 5.9246 | 6.495146 | -2.497125 | -0.5705457 | 8.992271
78.86752 | 5.9257 | 6.456608 | -2.504704 | -0.5309084 | 8.961313
78.87752 | 5.9248 | 6.418214 | -2.512266 | -0.4934144 | 8.93048
78.88752 | 5.9247 | 6.379961 | -2.51981 | -0.4552611 | 8.899771
78.89752 | 5.9252 | 6.341848 | -2.527335 | -0.416648 | 8.869183
78.90752 | 5.9206 | 6.303877 | -2.534843 | -0.3832771 | 8.83872
78.91751 | 5.9206 | 6.266084 | -2.542324 | -0.345484 | 8.808408
78.92751 | 5.9142 | 6.228395 | -2.549795 | -0.3141947 | 8.77819
78.93751 | 5.9143 | 6.190846 | -2.557247 | -0.2765461 | 8.748093
78.94751 | 5.9139 | 6.153438 | -2.564679 | -0.2395382 | 8.718117
78.95751 | 5.9135 | 6.116172 | -2.572092 | -0.2026716 | 8.688264
78.96751 | 5.912 | 6.079045 | -2.579486 | -0.1670449 | 8.658531
78.9775 | 5.9091 | 6.042095 | -2.586853 | -0.1329952 | 8.628948
78.9875 | 5.906 | 6.00525 | -2.594207 | -0.09924987 | 8.599457
78.9975 | 5.9036 | 5.968544 | -2.601541 | -0.06494424 | 8.570085
79.0075 | 5.9016 | 5.931978 | -2.608855 | -0.03037831 | 8.540833
79.0175 | 5.8992 | 5.895553 | -2.616148 | 0.003646927 | 8.511701
79.0275 | 5.8974 | 5.859267 | -2.623421 | 0.03813254 | 8.482688
79.03749 | 5.8948 | 5.823158 | -2.630665 | 0.0716419 | 8.453823
79.04749 | 5.8944 | 5.787151 | -2.637895 | 0.1072489 | 8.425046
79.05749 | 5.8939 | 5.751284 | -2.645104 | 0.1426159 | 8.396388
79.06749 | 5.8891 | 5.715556 | -2.652292 | 0.1735435 | 8.367848
79.07749 | 5.8883 | 5.679969 | -2.659457 | 0.2083311 | 8.339426
79.08748 | 5.8863 | 5.644555 | -2.666593 | 0.2417452 | 8.311148
79.09748 | 5.8832 | 5.609245 | -2.673714 | 0.2739555 | 8.282959
79.10748 | 5.8846 | 5.574074 | -2.680813 | 0.3105265 | 8.254886
79.11748 | 5.8806 | 5.539041 | -2.687889 | 0.3415594 | 8.226929
79.12748 | 5.8811 | 5.504147 | -2.694942 | 0.3769532 | 8.199088
79.13748 | 5.88 | 5.469392 | -2.701971 | 0.4106082 | 8.171363
79.14747 | 5.8811 | 5.434808 | -2.708971 | 0.4462921 | 8.143778
79.15747 | 5.8816 | 5.400329 | -2.715953 | 0.481271 | 8.116282
79.16747 | 5.8802 | 5.365988 | -2.722912 | 0.5142123 | 8.0889
79.17747 | 5.88 | 5.331785 | -2.729847 | 0.5482154 | 8.061631
79.18747 | 5.8788 | 5.297719 | -2.736757 | 0.581081 | 8.034476
79.19747 | 5.8786 | 5.263791 | -2.743643 | 0.614809 | 8.007434
79.20746 | 5.877 | 5.230034 | -2.750497 | 0.646966 | 7.980531
79.21746 | 5.8766 | 5.196381 | -2.757334 | 0.6802193 | 7.953714
79.22746 | 5.8727 | 5.162864 | -2.764144 | 0.7098362 | 7.927008
79.23746 | 5.8724 | 5.129485 | -2.77093 | 0.742915 | 7.900415
79.24746 | 5.8731 | 5.096243 | -2.77769 | 0.7768574 | 7.873932
79.25746 | 5.8722 | 5.063137 | -2.784423 | 0.809063 | 7.84756
79.26745 | 5.8691 | 5.030201 | -2.791124 | 0.8388993 | 7.821325
79.27745 | 5.8679 | 4.997368 | -2.797806 | 0.8705322 | 7.795173
79.28745 | 5.8637 | 4.964671 | -2.80446 | 0.8990289 | 7.769131
79.29745 | 5.8651 | 4.93211 | -2.811088 | 0.9329896 | 7.743198
79.30745 | 5.8617 | 4.899685 | -2.817689 | 0.9620145 | 7.717374
79.31745 | 5.8583 | 4.867397 | -2.824262 | 0.9909031 | 7.691659
79.32744 | 5.8573 | 4.835275 | -2.830801 | 1.022025 | 7.666076
79.33744 | 5.8537 | 4.803257 | -2.837319 | 1.050443 | 7.640576
79.34744 | 5.8536 | 4.771375 | -2.843809 | 1.082225 | 7.615183
79.35744 | 5.8499 | 4.739627 | -2.85027 | 1.110273 | 7.589897
79.36744 | 5.8469 | 4.708014 | -2.856703 | 1.138886 | 7.564718
79.37744 | 5.8449 | 4.676536 | -2.863107 | 1.168364 | 7.539644
79.38743 | 5.8444 | 4.645224 | -2.869476 | 1.199176 | 7.514701
79.39743 | 5.8419 | 4.614016 | -2.875822 | 1.227884 | 7.489838
79.40743 | 5.8383 | 4.582942 | -2.882138 | 1.255358 | 7.46508
79.41743 | 5.8331 | 4.552002 | -2.888425 | 1.281098 | 7.440427
79.42743 | 5.8328 | 4.521196 | -2.894682 | 1.311604 | 7.415878
79.43743 | 5.8327 | 4.490524 | -2.900908 | 1.342176 | 7.391432
79.44742 | 5.8305 | 4.460016 | -2.907098 | 1.370484 | 7.367114
79.45742 | 5.8274 | 4.429612 | -2.913263 | 1.397788 | 7.342875
79.46742 | 5.8268 | 4.399341 | -2.919397 | 1.427459 | 7.318737
79.47742 | 5.8257 | 4.369203 | -2.925499 | 1.456497 | 7.294702
79.48742 | 5.8258 | 4.339199 | -2.931571 | 1.486601 | 7.270769
79.49741 | 5.8224 | 4.309355 | -2.937604 | 1.513045 | 7.24696
79.50741 | 5.8224 | 4.279618 | -2.943612 | 1.542782 | 7.223229
79.51741 | 5.8239 | 4.250012 | -2.949587 | 1.573888 | 7.199599
79.52741 | 5.8245 | 4.220538 | -2.95553 | 1.603962 | 7.176068
79.53741 | 5.8255 | 4.191197 | -2.961439 | 1.634303 | 7.152636
79.54741 | 5.8293 | 4.161989 | -2.967316 | 1.667311 | 7.129305
79.5574 | 5.8293 | 4.132941 | -2.973154 | 1.696359 | 7.106095
79.5674 | 5.8348 | 4.103996 | -2.978964 | 1.730804 | 7.08296
79.5774 | 5.839 | 4.075184 | -2.98474 | 1.763816 | 7.059924
79.5874 | 5.8429 | 4.046503 | -2.990482 | 1.796397 | 7.036985
79.5974 | 5.845 | 4.017953 | -2.99619 | 1.827047 | 7.014143
79.6074 | 5.8472 | 3.989536 | -3.001863 | 1.857664 | 6.991399
79.61739 | 5.8507 | 3.961277 | -3.007496 | 1.889423 | 6.968773
79.62739 | 5.8534 | 3.933122 | -3.013099 | 1.920278 | 6.946221
79.63739 | 5.8602 | 3.905097 | -3.018667 | 1.955103 | 6.923764
79.64739 | 5.866 | 3.877203 | -3.024199 | 1.988797 | 6.901403
79.65739 | 5.8678 | 3.849441 | -3.029696 | 2.018359 | 6.879136
79.66739 | 5.8731 | 3.82181 | -3.035156 | 2.05129 | 6.856965
79.67738 | 5.8788 | 3.794335 | -3.040574 | 2.084465 | 6.834909
79.68738 | 5.8792 | 3.766964 | -3.045961 | 2.112236 | 6.812925
79.69738 | 5.8792 | 3.739729 | -3.051311 | 2.139471 | 6.79104
79.70738 | 5.8849 | 3.712618 | -3.056623 | 2.172282 | 6.769242
79.71738 | 5.8892 | 3.685638 | -3.061898 | 2.203562 | 6.747537
79.72738 | 5.8896 | 3.658787 | -3.067136 | 2.230813 | 6.725923
79.73737 | 5.8937 | 3.632096 | -3.07233 | 2.261604 | 6.704426
79.74737 | 5.8976 | 3.605505 | -3.077491 | 2.292095 | 6.682995
79.75737 | 5.8968 | 3.579043 | -3.082613 | 2.317757 | 6.661656
79.76737 | 5.8986 | 3.55271 | -3.087696 | 2.34589 | 6.640407
79.77737 | 5.9011 | 3.526508 | -3.092741 | 2.374592 | 6.619248
79.78737 | 5.9031 | 3.500434 | -3.097745 | 2.402666 | 6.598179
79.79736 | 5.9059 | 3.474514 | -3.102705 | 2.431386 | 6.57722
79.80736 | 5.9113 | 3.448698 | -3.10763 | 2.462602 | 6.556329
79.81736 | 5.9142 | 3.423011 | -3.112515 | 2.491189 | 6.535526
79.82736 | 5.9142 | 3.397453 | -3.117359 | 2.516747 | 6.514813
79.83736 | 5.9081 | 3.372024 | -3.122163 | 2.536076 | 6.494187
79.84736 | 5.9132 | 3.346723 | -3.126925 | 2.566477 | 6.473648
79.85735 | 5.9155 | 3.321575 | -3.131641 | 2.593925 | 6.453216
79.86735 | 5.9161 | 3.296532 | -3.13632 | 2.619568 | 6.432851
79.87735 | 5.9227 | 3.271615 | -3.140957 | 2.651085 | 6.412572
79.88735 | 5.9244 | 3.246828 | -3.145552 | 2.677572 | 6.39238
79.89735 | 5.9262 | 3.222168 | -3.150104 | 2.704032 | 6.372272
79.90734 | 5.9292 | 3.19766 | -3.154609 | 2.73154 | 6.352269
79.91734 | 5.9315 | 3.173257 | -3.159075 | 2.758243 | 6.332332
79.92734 | 5.9321 | 3.148981 | -3.163498 | 2.783119 | 6.312479
79.93734 | 5.9207 | 3.124832 | -3.167877 | 2.795868 | 6.292709
79.94734 | 5.9268 | 3.100812 | -3.172212 | 2.825988 | 6.273024
79.95734 | 5.9293 | 3.076918 | -3.176503 | 2.852382 | 6.253422
79.96733 | 5.9312 | 3.053177 | -3.180745 | 2.878023 | 6.233922
79.97733 | 5.9325 | 3.029538 | -3.184947 | 2.902962 | 6.214485
79.98733 | 5.9326 | 3.006027 | -3.189103 | 2.926573 | 6.19513
79.99733 | 5.9353 | 2.982644 | -3.193214 | 2.952656 | 6.175857