## Summary
Parameter | Mo2C Pbcn | Mo2C P-3m1
Sample | M3.csv | M3.csv
Method | GSAS-II | GSAS-II
Phase name | Mo2C Pbcn | Mo2C P-3m1
COD / MP ID | mp-1552 | mp-1221498
Formula | Mo2C | Mo2C
Space group | Pbcn | P-3m1
Space group # | 60 | 164
Crystal system | orthorhombic | trigonal
a (Å) | 4.74768 | 3.01295
b (Å) | 5.15935 | 3.01295
c (Å) | 4.25492 | 4.6416
α (°) | 90 | 90
β (°) | 90 | 90
γ (°) | 90 | 120
Volume (A^3) | 104.22406 | 36.49066
da/a0 (%) | 0.405 | -1.41
db/b0 (%) | -0.968 | -1.41
dc/c0 (%) | -29.701 | 0.057
dV/V0 (%) | -30.099 | -2.745
Weight fraction (%) | 16.5 | 83.5
Weight fraction ± (%) | 3.27 | 3.27
Weight fraction error source | full_covariance+binary_closure | full_covariance+binary_closure
Weight fraction method | integrated_phase_pattern | integrated_phase_pattern
Crystallite size (nm) | 1000 | 1000
Crystallite size source | gsas_hap_size | gsas_hap_size
Scale factor | 0.05585 | 1.74346
U (Caglioti) | 0.00016 | 0.00016
V (Caglioti) | -0.00021 | -0.00021
W (Caglioti) | 0.00047 | 0.00047
X (Lorentzian) | 0 | 0
Y (Lorentzian) | 1.33418 | 1.33418
η at strongest | 1 | 1
FWHM (°) | 1.4112 | 1.4187
FWHM reference 2theta (deg) | 37.8945 | 39.6142
FWHM reference hkl | [2, 0, 0] | [1, 0, 1]
N reflections | 4 | 9
Seeded by | gsas2 | gsas2
Zero shift (°) | 0 | 0
Rwp (%) | 32.73 | 32.73
Rp (%) | 16.21 | 16.21
χ² | 9.542 | 9.542
GoF | 3.089 | 3.089

## Plot Data
2theta | Y_obs | Y_calc | Background | Residual | Mo2C Pbcn | Mo2C P-3m1 | Mo2C Pbcn peak 2θ | Mo2C Pbcn [hkl] | Mo2C P-3m1 peak 2θ | Mo2C P-3m1 [hkl]
10.00929 | 30.9226 | 38.79515 | 38.79211 | -7.872553 | 3.877283e-05 | 0.003006457 | 34.747 | [020] | 34.34 | [100]
10.01929 | 30.8883 | 38.72407 | 38.72103 | -7.835773 | 3.880625e-05 | 0.003009163 | 37.869 | [200] | 38.769 | [002]
10.02929 | 30.9373 | 38.65333 | 38.65028 | -7.71603 | 3.883972e-05 | 0.003011872 | 52.331 | [220] | 39.59 | [101]
10.03928 | 30.9248 | 38.584 | 38.57994 | -7.659203 | 0.001052588 | 0.003012629 | 73.338 | [040] | 52.743 | [102]
10.04928 | 30.9271 | 38.51393 | 38.50986 | -7.586828 | 0.001053442 | 0.003015346 |  |  | 61.503 | [210]
10.05928 | 30.8892 | 38.44419 | 38.44011 | -7.554985 | 0.001054296 | 0.003018068 |  |  | 70.732 | [103]
10.06928 | 30.9104 | 38.37477 | 38.3707 | -7.464374 | 0.001055151 | 0.003020794 |  |  | 72.373 | [200]
10.07928 | 30.9211 | 38.30569 | 38.30161 | -7.384592 | 0.001056008 | 0.003023524 |  |  | 75.12 | [212]
10.08928 | 30.9155 | 38.23694 | 38.23286 | -7.321439 | 0.001056865 | 0.003026258 |  |  | 75.656 | [201]
10.09927 | 30.9266 | 38.16858 | 38.16449 | -7.241982 | 0.001057723 | 0.003028993
10.10927 | 30.888 | 38.10048 | 38.09639 | -7.212482 | 0.001058583 | 0.003031736
10.11927 | 30.9285 | 38.03271 | 38.02861 | -7.104208 | 0.001059444 | 0.003034483
10.12927 | 30.8789 | 37.96576 | 37.96116 | -7.086863 | 0.001566899 | 0.003036585
10.13927 | 30.8831 | 37.89864 | 37.89403 | -7.015536 | 0.001568171 | 0.00303934
10.14927 | 30.9082 | 37.83183 | 37.82722 | -6.923631 | 0.001569445 | 0.0030421
10.15926 | 30.9153 | 37.76541 | 37.7608 | -6.850113 | 0.00157072 | 0.00304486
10.16926 | 30.896 | 37.69925 | 37.69463 | -6.803247 | 0.001571997 | 0.003047628
10.17926 | 30.9059 | 37.6334 | 37.62878 | -6.7275 | 0.001573276 | 0.0030504
10.18926 | 30.8689 | 37.56787 | 37.56324 | -6.69897 | 0.001574557 | 0.003053177
10.19926 | 30.8956 | 37.50266 | 37.49802 | -6.607056 | 0.001575839 | 0.003055958
10.20926 | 30.8717 | 37.43776 | 37.43312 | -6.566056 | 0.001577123 | 0.003058743
10.21925 | 30.8608 | 37.37324 | 37.3686 | -6.512435 | 0.001578406 | 0.00306153
10.22925 | 30.8876 | 37.30896 | 37.30432 | -6.421362 | 0.001579693 | 0.003064323
10.23925 | 30.8687 | 37.245 | 37.24035 | -6.3763 | 0.001580982 | 0.003067121
10.24925 | 30.8589 | 37.18135 | 37.1767 | -6.322449 | 0.001582272 | 0.003069924
10.25925 | 30.8463 | 37.11801 | 37.11335 | -6.271707 | 0.001583563 | 0.003072731
10.26925 | 30.8709 | 37.05497 | 37.05031 | -6.184073 | 0.001584856 | 0.003075542
10.27924 | 30.868 | 36.99231 | 36.98764 | -6.124308 | 0.00158615 | 0.003078356
10.28924 | 30.8591 | 36.92989 | 36.92522 | -6.070786 | 0.001587446 | 0.003081175
10.29924 | 30.8657 | 36.86777 | 36.8631 | -6.00207 | 0.001588744 | 0.003084
10.30924 | 30.8523 | 36.80596 | 36.80128 | -5.953656 | 0.001590043 | 0.003086829
10.31924 | 30.8346 | 36.74445 | 36.73976 | -5.909846 | 0.001591344 | 0.003089662
10.32924 | 30.8799 | 36.68324 | 36.67855 | -5.803337 | 0.001592647 | 0.0030925
10.33923 | 30.8267 | 36.62239 | 36.6177 | -5.795688 | 0.00159395 | 0.00309534
10.34923 | 30.8489 | 36.56178 | 36.55709 | -5.712879 | 0.001595256 | 0.003098186
10.35923 | 30.8279 | 36.50147 | 36.49677 | -5.673567 | 0.001596563 | 0.003101037
10.36923 | 30.8505 | 36.44145 | 36.43675 | -5.590952 | 0.001597872 | 0.003103893
10.37923 | 30.8429 | 36.38173 | 36.37703 | -5.538833 | 0.001599183 | 0.003106753
10.38922 | 30.8482 | 36.32237 | 36.31766 | -5.474169 | 0.001600494 | 0.003109615
10.39922 | 30.8385 | 36.26324 | 36.25852 | -5.424738 | 0.001601808 | 0.003112485
10.40922 | 30.8519 | 36.2044 | 36.19968 | -5.352501 | 0.001603123 | 0.003115359
10.41922 | 30.8284 | 36.14585 | 36.14113 | -5.317455 | 0.001604441 | 0.003118237
10.42922 | 30.8617 | 36.0876 | 36.08287 | -5.225899 | 0.001605759 | 0.00312112
10.43922 | 30.8234 | 36.02963 | 36.0249 | -5.206233 | 0.00160708 | 0.003124007
10.44921 | 30.8659 | 35.97201 | 35.96728 | -5.106113 | 0.001608401 | 0.003126897
10.45921 | 30.818 | 35.91462 | 35.90988 | -5.096623 | 0.001609724 | 0.003129794
10.46921 | 30.8428 | 35.85752 | 35.85277 | -5.014719 | 0.00161105 | 0.003132695
10.47921 | 30.823 | 35.8007 | 35.79595 | -4.9777 | 0.001612377 | 0.003135601
10.48921 | 30.8565 | 35.74416 | 35.73941 | -4.887665 | 0.001613705 | 0.003138512
10.49921 | 30.8269 | 35.68791 | 35.68316 | -4.861013 | 0.001615035 | 0.003141427
10.5092 | 30.8451 | 35.632 | 35.62724 | -4.786899 | 0.001616366 | 0.003144344
10.5192 | 30.8447 | 35.57631 | 35.57155 | -4.73161 | 0.001617699 | 0.003147269
10.5292 | 30.8465 | 35.5209 | 35.51613 | -4.674402 | 0.001619035 | 0.003150198
10.5392 | 30.836 | 35.46577 | 35.461 | -4.629772 | 0.001620372 | 0.003153132
10.5492 | 30.85 | 35.41092 | 35.40614 | -4.560919 | 0.00162171 | 0.003156071
10.5592 | 30.8294 | 35.35634 | 35.35156 | -4.526944 | 0.00162305 | 0.003159015
10.56919 | 30.8453 | 35.3021 | 35.29731 | -4.456799 | 0.00162439 | 0.00316196
10.57919 | 30.8133 | 35.24807 | 35.24328 | -4.434774 | 0.001625734 | 0.003164913
10.58919 | 30.8362 | 35.19432 | 35.18953 | -4.358122 | 0.001627079 | 0.003167871
10.59919 | 30.8235 | 35.14084 | 35.13604 | -4.317344 | 0.001628426 | 0.003170833
10.60919 | 30.838 | 35.08764 | 35.08283 | -4.249637 | 0.001629775 | 0.003173801
10.61919 | 30.8422 | 35.0347 | 35.02989 | -4.192501 | 0.001631125 | 0.003176773
10.62918 | 30.8292 | 34.98209 | 34.97727 | -4.152887 | 0.001632475 | 0.003179747
10.63918 | 30.8274 | 34.92969 | 34.92487 | -4.102288 | 0.001633829 | 0.003182729
10.64918 | 30.836 | 34.87756 | 34.87274 | -4.041558 | 0.001635184 | 0.003185716
10.65918 | 30.8288 | 34.82569 | 34.82087 | -3.996893 | 0.001636541 | 0.003188707
10.66918 | 30.8292 | 34.77409 | 34.76927 | -3.944895 | 0.0016379 | 0.003191703
10.67918 | 30.8357 | 34.72276 | 34.71793 | -3.887061 | 0.00163926 | 0.003194705
10.68917 | 30.8179 | 34.67174 | 34.6669 | -3.853841 | 0.00164062 | 0.003197708
10.69917 | 30.8121 | 34.62093 | 34.61609 | -3.808833 | 0.001641984 | 0.00320072
10.70917 | 30.812 | 34.57039 | 34.56554 | -3.758387 | 0.00164335 | 0.003203736
10.71917 | 30.807 | 34.5201 | 34.51525 | -3.713101 | 0.001644717 | 0.003206756
10.72917 | 30.8093 | 34.47007 | 34.46522 | -3.660774 | 0.001646085 | 0.003209782
10.73916 | 30.8322 | 34.42036 | 34.4155 | -3.588156 | 0.001647455 | 0.00321281
10.74916 | 30.8214 | 34.37085 | 34.36598 | -3.549446 | 0.001648827 | 0.003215846
10.75916 | 30.8217 | 34.32159 | 34.31672 | -3.499892 | 0.001650201 | 0.003218887
10.76916 | 30.8205 | 34.27259 | 34.26772 | -3.452093 | 0.001651576 | 0.003221933
10.77916 | 30.822 | 34.22385 | 34.21897 | -3.40185 | 0.001652954 | 0.003224984
10.78916 | 30.8207 | 34.17536 | 34.17048 | -3.35466 | 0.001654333 | 0.00322804
10.79915 | 30.8273 | 34.12717 | 34.12228 | -3.299871 | 0.001655712 | 0.003231098
10.80915 | 30.8085 | 34.07918 | 34.07429 | -3.270685 | 0.001657095 | 0.003234164
10.81915 | 30.8207 | 34.03145 | 34.02655 | -3.21075 | 0.001658479 | 0.003237236
10.82915 | 30.8248 | 33.98396 | 33.97906 | -3.159164 | 0.001659865 | 0.003240312
10.83915 | 30.8341 | 33.93673 | 33.93182 | -3.102628 | 0.001661253 | 0.003243393
10.84915 | 30.8266 | 33.88974 | 33.88483 | -3.063139 | 0.001662643 | 0.00324648
10.85914 | 30.8147 | 33.84304 | 33.83813 | -3.028344 | 0.001664033 | 0.003249568
10.86914 | 30.837 | 33.79655 | 33.79163 | -2.959547 | 0.001665426 | 0.003252665
10.87914 | 30.8436 | 33.7503 | 33.74537 | -2.906696 | 0.00166682 | 0.003255768
10.88914 | 30.8451 | 33.70429 | 33.69936 | -2.859189 | 0.001668217 | 0.003258875
10.89914 | 30.8331 | 33.65852 | 33.65359 | -2.825425 | 0.001669615 | 0.003261987
10.90914 | 30.8241 | 33.613 | 33.60807 | -2.788903 | 0.001671015 | 0.003265105
10.91913 | 30.818 | 33.56777 | 33.56283 | -2.749767 | 0.001672416 | 0.003268224
10.92913 | 30.8137 | 33.52273 | 33.51778 | -2.709026 | 0.001673819 | 0.003271352
10.93913 | 30.8362 | 33.47792 | 33.47297 | -2.641724 | 0.001675225 | 0.003274485
10.94913 | 30.8388 | 33.43336 | 33.42841 | -2.594561 | 0.001676632 | 0.003277624
10.95913 | 30.8341 | 33.38904 | 33.38408 | -2.554935 | 0.001678041 | 0.003280768
10.96913 | 30.8181 | 33.34495 | 33.33998 | -2.526846 | 0.001679451 | 0.003283918
10.97912 | 30.8286 | 33.30114 | 33.29617 | -2.472535 | 0.001680862 | 0.003287069
10.98912 | 30.8028 | 33.25752 | 33.25254 | -2.454716 | 0.001682276 | 0.003290228
10.99912 | 30.8234 | 33.21413 | 33.20915 | -2.39073 | 0.001683693 | 0.003293394
11.00912 | 30.8327 | 33.17098 | 33.166 | -2.338277 | 0.00168511 | 0.003296564
11.01912 | 30.8123 | 33.12806 | 33.12307 | -2.315756 | 0.00168653 | 0.00329974
11.02912 | 30.811 | 33.08537 | 33.08037 | -2.274365 | 0.001687951 | 0.003302922
11.03911 | 30.8128 | 33.04295 | 33.03795 | -2.230147 | 0.001689373 | 0.003306105
11.04911 | 30.8004 | 33.00072 | 32.99572 | -2.200316 | 0.001690798 | 0.003309298
11.05911 | 30.7958 | 32.95871 | 32.95371 | -2.162913 | 0.001692225 | 0.003312495
11.06911 | 30.8236 | 32.91936 | 32.91193 | -2.095762 | 0.004120881 | 0.003313939
11.07911 | 30.7948 | 32.87781 | 32.87037 | -2.083014 | 0.004124123 | 0.003317148
11.08911 | 30.7982 | 32.83649 | 32.82904 | -2.038292 | 0.004127368 | 0.003320361
11.0991 | 30.8035 | 32.79544 | 32.78798 | -1.991935 | 0.004130615 | 0.003323578
11.1091 | 30.7925 | 32.75456 | 32.7471 | -1.962061 | 0.004133868 | 0.003326803
11.1191 | 30.7976 | 32.71391 | 32.70644 | -1.916309 | 0.004137125 | 0.003330033
11.1291 | 30.7911 | 32.67348 | 32.66601 | -1.88238 | 0.004140386 | 0.003333269
11.1391 | 30.8006 | 32.63327 | 32.62579 | -1.832671 | 0.004143651 | 0.00333651
11.14909 | 30.8061 | 32.59332 | 32.58584 | -1.787222 | 0.004146917 | 0.003339754
11.15909 | 30.7861 | 32.55476 | 32.54606 | -1.768665 | 0.005362799 | 0.0033425
11.16909 | 30.7923 | 32.51521 | 32.5065 | -1.722914 | 0.005366981 | 0.003345758
11.17909 | 30.8007 | 32.47588 | 32.46716 | -1.675181 | 0.005371167 | 0.003349022
11.18909 | 30.7854 | 32.43676 | 32.42804 | -1.651365 | 0.005375358 | 0.003352292
11.19909 | 30.7821 | 32.39786 | 32.38913 | -1.615764 | 0.005379554 | 0.003355567
11.20908 | 30.7929 | 32.35922 | 32.35047 | -1.566317 | 0.005383751 | 0.003358844
11.21908 | 30.8034 | 32.32074 | 32.31199 | -1.517345 | 0.005387957 | 0.003362131
11.22908 | 30.7938 | 32.28249 | 32.27373 | -1.488686 | 0.005392168 | 0.003365424
11.23908 | 30.7911 | 32.24444 | 32.23567 | -1.453339 | 0.005396384 | 0.003368721
11.24908 | 30.7844 | 32.2066 | 32.19783 | -1.422203 | 0.005400605 | 0.003372026
11.25908 | 30.7802 | 32.16898 | 32.1602 | -1.388778 | 0.005404831 | 0.003375335
11.26907 | 30.7907 | 32.1316 | 32.12281 | -1.3409 | 0.005409058 | 0.003378647
11.27907 | 30.792 | 32.09439 | 32.0856 | -1.302393 | 0.005413294 | 0.003381968
11.28907 | 30.7998 | 32.05739 | 32.04859 | -1.257594 | 0.005417535 | 0.003385295
11.29907 | 30.79 | 32.0206 | 32.01179 | -1.230602 | 0.005421781 | 0.003388629
11.30907 | 30.7958 | 31.98402 | 31.9752 | -1.188216 | 0.005426032 | 0.003391967
11.31907 | 30.7863 | 31.94764 | 31.93881 | -1.161336 | 0.005430287 | 0.003395312
11.32906 | 30.7649 | 31.9115 | 31.90266 | -1.146596 | 0.005434544 | 0.003398659
11.33906 | 30.7873 | 31.87552 | 31.86668 | -1.088224 | 0.005438811 | 0.003402015
11.34906 | 30.792 | 31.83975 | 31.83091 | -1.047754 | 0.005443081 | 0.003405378
11.35906 | 30.794 | 31.80593 | 31.79533 | -1.011929 | 0.005446528 | 0.005151947
11.36906 | 30.7877 | 31.77056 | 31.75996 | -0.9828635 | 0.005450809 | 0.005156593
11.37906 | 30.7903 | 31.7354 | 31.72478 | -0.9450985 | 0.005455095 | 0.005161247
11.38905 | 30.7823 | 31.70047 | 31.68984 | -0.9181679 | 0.005459383 | 0.005165904
11.39905 | 30.7695 | 31.6657 | 31.65507 | -0.8962009 | 0.005463679 | 0.005170572
11.40905 | 30.7842 | 31.63113 | 31.62049 | -0.8469316 | 0.00546798 | 0.005175248
11.41905 | 30.7885 | 31.59676 | 31.58611 | -0.8082594 | 0.005472287 | 0.005179932
11.42905 | 30.7861 | 31.56258 | 31.55192 | -0.7764833 | 0.005476599 | 0.005184623
11.43905 | 30.7739 | 31.5286 | 31.51793 | -0.7547026 | 0.005480916 | 0.005189322
11.44904 | 30.7764 | 31.49485 | 31.48417 | -0.7184501 | 0.005485233 | 0.005194024
11.45904 | 30.7828 | 31.46213 | 31.45057 | -0.6793286 | 0.005489242 | 0.006070275
11.46904 | 30.7805 | 31.42873 | 31.41716 | -0.6482295 | 0.005493574 | 0.006075632
11.47904 | 30.7927 | 31.39552 | 31.38394 | -0.6028224 | 0.005497911 | 0.006080998
11.48904 | 30.785 | 31.36251 | 31.35092 | -0.5775066 | 0.005502253 | 0.006086372
11.49904 | 30.7727 | 31.32968 | 31.31808 | -0.5569813 | 0.005506601 | 0.006091754
11.50903 | 30.7589 | 31.29708 | 31.28547 | -0.5381782 | 0.00551095 | 0.00609714
11.51903 | 30.7755 | 31.26463 | 31.25301 | -0.4891312 | 0.005515308 | 0.006102539
11.52903 | 30.7648 | 31.23237 | 31.22074 | -0.4675722 | 0.005519671 | 0.006107946
11.53903 | 30.7632 | 31.2003 | 31.18866 | -0.4371006 | 0.00552404 | 0.006113362
11.54903 | 30.7612 | 31.16842 | 31.15677 | -0.4072154 | 0.005528413 | 0.006118787
11.55902 | 30.768 | 31.13675 | 31.12509 | -0.3687474 | 0.005532788 | 0.006124214
11.56902 | 30.768 | 31.10523 | 31.09357 | -0.3372326 | 0.005537172 | 0.006129655
11.57902 | 30.759 | 31.0739 | 31.06223 | -0.3149018 | 0.005541561 | 0.006135106
11.58902 | 30.7672 | 31.04275 | 31.03107 | -0.2755543 | 0.005545956 | 0.006140564
11.59902 | 30.7412 | 31.01179 | 31.00009 | -0.2705894 | 0.005550355 | 0.006146031
11.60902 | 30.7408 | 30.98101 | 30.9693 | -0.2402062 | 0.00555476 | 0.006151507
11.61901 | 30.7475 | 30.95801 | 30.93872 | -0.2105083 | 0.005557629 | 0.01373237
11.62901 | 30.753 | 30.92759 | 30.90829 | -0.1745914 | 0.005562044 | 0.01374328
11.63901 | 30.7476 | 30.89735 | 30.87803 | -0.149754 | 0.005566465 | 0.01375421
11.64901 | 30.7465 | 30.8673 | 30.84796 | -0.1207951 | 0.005570891 | 0.01376515
11.65901 | 30.7376 | 30.83741 | 30.81806 | -0.09981416 | 0.005575322 | 0.0137761
11.66901 | 30.7258 | 30.80771 | 30.78834 | -0.08191028 | 0.005579759 | 0.01378707
11.679 | 30.7122 | 30.77821 | 30.75883 | -0.06601215 | 0.005584196 | 0.01379805
11.689 | 30.7257 | 30.74886 | 30.72946 | -0.02315997 | 0.005588643 | 0.01380905
11.699 | 30.7222 | 30.71968 | 30.70027 | 0.002517427 | 0.005593096 | 0.01382006
11.709 | 30.7223 | 30.69068 | 30.67125 | 0.03162079 | 0.005597553 | 0.01383109
11.719 | 30.7155 | 30.66564 | 30.6424 | 0.04986444 | 0.005601629 | 0.01762897
11.729 | 30.7138 | 30.63698 | 30.61373 | 0.07681931 | 0.005606097 | 0.01764274
11.73899 | 30.7092 | 30.60853 | 30.58526 | 0.100674 | 0.005610566 | 0.01765651
11.74899 | 30.6933 | 30.58021 | 30.55693 | 0.1130863 | 0.005615046 | 0.01767031
11.75899 | 30.6913 | 30.55207 | 30.52877 | 0.1392283 | 0.00561953 | 0.01768413
11.76899 | 30.6953 | 30.5241 | 30.50078 | 0.1712008 | 0.00562402 | 0.01769797
11.77899 | 30.6827 | 30.4963 | 30.47296 | 0.1864046 | 0.005628516 | 0.01771182
11.78899 | 30.6706 | 30.46866 | 30.4453 | 0.2019403 | 0.005633017 | 0.0177257
11.79898 | 30.6631 | 30.44122 | 30.41784 | 0.2218813 | 0.005637519 | 0.01773958
11.80898 | 30.6628 | 30.41392 | 30.39052 | 0.2488834 | 0.005642031 | 0.01775348
11.81898 | 30.6552 | 30.38678 | 30.36337 | 0.2684197 | 0.005646548 | 0.01776741
11.82898 | 30.6555 | 30.35981 | 30.33638 | 0.2956909 | 0.00565107 | 0.01778136
11.83898 | 30.6476 | 30.333 | 30.30955 | 0.3145978 | 0.005655599 | 0.01779532
11.84898 | 30.6451 | 30.30636 | 30.28289 | 0.338741 | 0.005660132 | 0.0178093
11.85897 | 30.6244 | 30.2799 | 30.25642 | 0.344495 | 0.005664666 | 0.01782329
11.86897 | 30.6306 | 30.25359 | 30.23008 | 0.3770134 | 0.005669211 | 0.01783731
11.87897 | 30.6329 | 30.22743 | 30.2039 | 0.4054704 | 0.005673761 | 0.01785135
11.88897 | 30.5984 | 30.20143 | 30.17789 | 0.3969667 | 0.005678316 | 0.0178654
11.89897 | 30.6069 | 30.1756 | 30.15203 | 0.4313031 | 0.005682878 | 0.01787947
11.90897 | 30.6111 | 30.14992 | 30.12634 | 0.4611801 | 0.005687444 | 0.01789356
11.91896 | 30.5939 | 30.12443 | 30.10083 | 0.4694732 | 0.005692012 | 0.01790766
11.92896 | 30.6075 | 30.09907 | 30.07545 | 0.5084341 | 0.005696589 | 0.01792179
11.93896 | 30.5963 | 30.07386 | 30.05023 | 0.5224378 | 0.005701172 | 0.01793594
11.94896 | 30.5852 | 30.04881 | 30.02516 | 0.5363852 | 0.005705761 | 0.0179501
11.95896 | 30.5723 | 30.02392 | 30.00025 | 0.5483768 | 0.005710356 | 0.01796429
11.96895 | 30.5827 | 29.99921 | 29.97552 | 0.5834888 | 0.00571495 | 0.01797848
11.97895 | 30.5622 | 29.97463 | 29.95092 | 0.5875713 | 0.005719556 | 0.0179927
11.98895 | 30.5661 | 29.9502 | 29.92647 | 0.6159003 | 0.005724167 | 0.01800694
11.99895 | 30.5779 | 29.92592 | 29.90217 | 0.6519764 | 0.005728783 | 0.0180212
12.00895 | 30.5696 | 29.9018 | 29.87803 | 0.6678002 | 0.005733405 | 0.01803548
12.01895 | 30.5637 | 29.87783 | 29.85404 | 0.6858726 | 0.005738034 | 0.01804977
12.02894 | 30.5497 | 29.85403 | 29.83022 | 0.6956705 | 0.005742662 | 0.01806408
12.03894 | 30.5465 | 29.83036 | 29.80653 | 0.7161421 | 0.005747301 | 0.01807841
12.04894 | 30.5632 | 29.80684 | 29.78299 | 0.7563644 | 0.005751946 | 0.01809276
12.05894 | 30.5544 | 29.78346 | 29.7596 | 0.7709379 | 0.005756597 | 0.01810714
12.06894 | 30.557 | 29.76024 | 29.73635 | 0.7967634 | 0.005761253 | 0.01812153
12.07894 | 30.5435 | 29.73716 | 29.71326 | 0.8063415 | 0.005765914 | 0.01813594
12.08893 | 30.5404 | 29.71425 | 29.69033 | 0.8261501 | 0.005770577 | 0.01815035
12.09893 | 30.5305 | 29.69146 | 29.66752 | 0.8390357 | 0.00577525 | 0.01816481
12.10893 | 30.5318 | 29.66882 | 29.64486 | 0.862976 | 0.005779928 | 0.01817927
12.11893 | 30.5467 | 29.64633 | 29.62235 | 0.9003717 | 0.005784613 | 0.01819376
12.12893 | 30.5293 | 29.62398 | 29.59998 | 0.9053234 | 0.005789304 | 0.01820827
12.13893 | 30.5206 | 29.60177 | 29.57775 | 0.9188318 | 0.005794 | 0.0182228
12.14892 | 30.5211 | 29.57972 | 29.55569 | 0.9413756 | 0.005798697 | 0.01823733
12.15892 | 30.5245 | 29.5578 | 29.53375 | 0.9666996 | 0.005803404 | 0.01825189
12.16892 | 30.5167 | 29.53602 | 29.51194 | 0.9806823 | 0.005808118 | 0.01826648
12.17892 | 30.5032 | 29.51438 | 29.49028 | 0.9888244 | 0.005812836 | 0.01828108
12.18892 | 30.5082 | 29.49287 | 29.46876 | 1.015327 | 0.00581756 | 0.01829571
12.19892 | 30.5024 | 29.47151 | 29.44738 | 1.030889 | 0.005822292 | 0.01831035
12.20891 | 30.4907 | 29.45031 | 29.42616 | 1.040392 | 0.005827024 | 0.018325
12.21891 | 30.4839 | 29.42922 | 29.40505 | 1.054679 | 0.005831765 | 0.01833968
12.22891 | 30.4647 | 29.40827 | 29.38408 | 1.056428 | 0.005836513 | 0.01835439
12.23891 | 30.4542 | 29.38746 | 29.36325 | 1.06674 | 0.005841266 | 0.01836911
12.24891 | 30.4629 | 29.36678 | 29.34255 | 1.096116 | 0.005846027 | 0.01838386
12.25891 | 30.4722 | 29.34624 | 29.32199 | 1.125957 | 0.005850792 | 0.01839862
12.2689 | 30.462 | 29.32586 | 29.30159 | 1.136143 | 0.005855559 | 0.01841339
12.2789 | 30.4597 | 29.30558 | 29.2813 | 1.154115 | 0.005860336 | 0.01842819
12.2889 | 30.4423 | 29.28545 | 29.26114 | 1.156854 | 0.005865118 | 0.01844301
12.2989 | 30.4338 | 29.26544 | 29.24111 | 1.16836 | 0.005869907 | 0.01845786
12.3089 | 30.4346 | 29.24557 | 29.22122 | 1.189034 | 0.005874702 | 0.01847272
12.31889 | 30.4202 | 29.22584 | 29.20148 | 1.194357 | 0.005879498 | 0.01848759
12.32889 | 30.4102 | 29.20623 | 29.18185 | 1.203968 | 0.005884305 | 0.01850249
12.33889 | 30.4168 | 29.18675 | 29.16234 | 1.230049 | 0.005889118 | 0.01851742
12.34889 | 30.3963 | 29.1674 | 29.14297 | 1.228901 | 0.005893936 | 0.01853236
12.35889 | 30.3978 | 29.14818 | 29.12373 | 1.249624 | 0.00589876 | 0.01854733
12.36889 | 30.39 | 29.12908 | 29.10462 | 1.260918 | 0.00590359 | 0.01856232
12.37888 | 30.3942 | 29.11013 | 29.08565 | 1.284066 | 0.005908422 | 0.01857731
12.38888 | 30.3967 | 29.09129 | 29.06679 | 1.305405 | 0.005913264 | 0.01859233
12.39888 | 30.3895 | 29.07258 | 29.04806 | 1.316918 | 0.005918113 | 0.01860738
12.40888 | 30.3713 | 29.05399 | 29.02945 | 1.317306 | 0.005922968 | 0.01862245
12.41888 | 30.3843 | 29.03553 | 29.01097 | 1.348767 | 0.005927827 | 0.01863754
12.42888 | 30.3756 | 29.0172 | 28.99261 | 1.358405 | 0.005932693 | 0.01865265
12.43887 | 30.3598 | 28.999 | 28.97439 | 1.3608 | 0.005937561 | 0.01866777
12.44887 | 30.3649 | 28.98091 | 28.95628 | 1.38399 | 0.005942439 | 0.01868292
12.45887 | 30.3515 | 28.96294 | 28.9383 | 1.388557 | 0.005947323 | 0.01869809
12.46887 | 30.3327 | 28.9451 | 28.92043 | 1.387602 | 0.005952214 | 0.01871328
12.47887 | 30.3443 | 28.92737 | 28.90269 | 1.416925 | 0.00595711 | 0.0187285
12.48887 | 30.3518 | 28.90977 | 28.88507 | 1.442028 | 0.005962013 | 0.01874373
12.49886 | 30.3645 | 28.89231 | 28.86758 | 1.472192 | 0.005966917 | 0.01875898
12.50886 | 30.3628 | 28.87495 | 28.8502 | 1.487852 | 0.005973999 | 0.01877425
12.51886 | 30.351 | 28.8577 | 28.83294 | 1.493295 | 0.005978921 | 0.01878955
12.52886 | 30.3524 | 28.84058 | 28.81579 | 1.51182 | 0.00598385 | 0.01880487
12.53886 | 30.3436 | 28.82357 | 28.79876 | 1.520027 | 0.005988785 | 0.01882022
12.54886 | 30.3401 | 28.80668 | 28.78185 | 1.533416 | 0.005993725 | 0.01883558
12.55885 | 30.3217 | 28.78993 | 28.76508 | 1.531771 | 0.005998666 | 0.01885095
12.56885 | 30.347 | 28.77327 | 28.7484 | 1.573728 | 0.00600362 | 0.01886636
12.57885 | 30.3269 | 28.75673 | 28.73184 | 1.570168 | 0.006008578 | 0.01888179
12.58885 | 30.33 | 28.74031 | 28.7154 | 1.589694 | 0.006013544 | 0.01889723
12.59885 | 30.3438 | 28.72399 | 28.69906 | 1.619805 | 0.006018515 | 0.01891271
12.60885 | 30.3309 | 28.7078 | 28.68285 | 1.623103 | 0.006023493 | 0.0189282
12.61884 | 30.3292 | 28.69173 | 28.66676 | 1.63747 | 0.006029555 | 0.0189437
12.62884 | 30.3338 | 28.67576 | 28.65077 | 1.658041 | 0.006034546 | 0.01895924
12.63884 | 30.3366 | 28.6599 | 28.63489 | 1.6767 | 0.006039544 | 0.0189748
12.64884 | 30.3349 | 28.64415 | 28.61912 | 1.690748 | 0.006044547 | 0.01899038
12.65884 | 30.3272 | 28.62852 | 28.60346 | 1.698685 | 0.006049556 | 0.01900598
12.66884 | 30.3071 | 28.61299 | 28.58791 | 1.694111 | 0.006054571 | 0.01902161
12.67883 | 30.315 | 28.59759 | 28.57249 | 1.717413 | 0.006059589 | 0.01903724
12.68883 | 30.312 | 28.58228 | 28.55716 | 1.72972 | 0.006064617 | 0.01905291
12.69883 | 30.2968 | 28.56708 | 28.54194 | 1.729719 | 0.006069651 | 0.0190686
12.70883 | 30.3015 | 28.55199 | 28.52683 | 1.749509 | 0.006074692 | 0.01908431
12.71883 | 30.29 | 28.53701 | 28.51183 | 1.752992 | 0.00607974 | 0.01910005
12.72882 | 30.309 | 28.52215 | 28.49695 | 1.786854 | 0.006084788 | 0.01911579
12.73882 | 30.29 | 28.50738 | 28.48216 | 1.782623 | 0.006089848 | 0.01913157
12.74882 | 30.2941 | 28.49271 | 28.46747 | 1.801387 | 0.006094914 | 0.01914738
12.75882 | 30.2905 | 28.47815 | 28.45289 | 1.812346 | 0.006099986 | 0.01916321
12.76882 | 30.2789 | 28.4637 | 28.43842 | 1.815199 | 0.006105065 | 0.01917906
12.77882 | 30.2614 | 28.44935 | 28.42405 | 1.812049 | 0.00611015 | 0.01919493
12.78881 | 30.2567 | 28.43512 | 28.40979 | 1.82158 | 0.006115236 | 0.01921081
12.79881 | 30.2439 | 28.42098 | 28.39563 | 1.822923 | 0.006120335 | 0.01922673
12.80881 | 30.2518 | 28.40694 | 28.38157 | 1.844863 | 0.006125439 | 0.01924267
12.81881 | 30.2487 | 28.393 | 28.36761 | 1.855702 | 0.00613055 | 0.01925863
12.82881 | 30.2415 | 28.37916 | 28.35375 | 1.862338 | 0.006135668 | 0.01927462
12.83881 | 30.2263 | 28.36543 | 28.33999 | 1.860874 | 0.006140791 | 0.01929063
12.8488 | 30.233 | 28.3518 | 28.32635 | 1.881196 | 0.006145916 | 0.01930664
12.8588 | 30.2215 | 28.33827 | 28.31279 | 1.883232 | 0.006151052 | 0.0193227
12.8688 | 30.2147 | 28.32483 | 28.29934 | 1.889868 | 0.006156195 | 0.01933878
12.8788 | 30.2004 | 28.31149 | 28.28598 | 1.888906 | 0.006161345 | 0.01935488
12.8888 | 30.2146 | 28.29826 | 28.27272 | 1.916345 | 0.006166501 | 0.01937101
12.8988 | 30.185 | 28.28511 | 28.25955 | 1.899886 | 0.006171664 | 0.01938716
12.90879 | 30.1906 | 28.27208 | 28.2465 | 1.918518 | 0.006176827 | 0.01940332
12.91879 | 30.1793 | 28.25913 | 28.23353 | 1.920166 | 0.006182003 | 0.01941952
12.92879 | 30.1678 | 28.24628 | 28.22066 | 1.921517 | 0.006187185 | 0.01943574
12.93879 | 30.1589 | 28.23353 | 28.20788 | 1.925374 | 0.006192373 | 0.01945198
12.94879 | 30.1522 | 28.22087 | 28.1952 | 1.931335 | 0.006197568 | 0.01946825
12.95879 | 30.1603 | 28.2083 | 28.18261 | 1.952001 | 0.006202771 | 0.01948454
12.96878 | 30.1536 | 28.19584 | 28.17013 | 1.957761 | 0.006207974 | 0.01950084
12.97878 | 30.1461 | 28.18346 | 28.15773 | 1.96264 | 0.006213188 | 0.01951719
12.98878 | 30.1333 | 28.17117 | 28.14542 | 1.962126 | 0.00621841 | 0.01953355
12.99878 | 30.13 | 28.15898 | 28.13321 | 1.97102 | 0.006223638 | 0.01954994
13.00878 | 30.1174 | 28.14688 | 28.12108 | 1.970522 | 0.006228873 | 0.01956635
13.01878 | 30.1076 | 28.13487 | 28.10905 | 1.972732 | 0.006234114 | 0.01958279
13.02877 | 30.0941 | 28.12296 | 28.09712 | 1.971139 | 0.006239357 | 0.01959924
13.03877 | 30.0832 | 28.11113 | 28.08527 | 1.972068 | 0.006244611 | 0.01961573
13.04877 | 30.0954 | 28.09939 | 28.07351 | 1.996007 | 0.006249873 | 0.01963224
13.05877 | 30.0761 | 28.08774 | 28.06184 | 1.988357 | 0.006255141 | 0.01964877
13.06877 | 30.0735 | 28.07618 | 28.05026 | 1.997317 | 0.006260416 | 0.01966533
13.07877 | 30.0617 | 28.06471 | 28.03876 | 1.996989 | 0.006265697 | 0.01968192
13.08876 | 30.0621 | 28.05334 | 28.02737 | 2.008762 | 0.00627098 | 0.01969851
13.09876 | 30.0536 | 28.04204 | 28.01605 | 2.011559 | 0.006276276 | 0.01971515
13.10876 | 30.0351 | 28.03083 | 28.00482 | 2.00427 | 0.006281576 | 0.01973181
13.11876 | 30.0215 | 28.01971 | 27.99367 | 2.001793 | 0.006286885 | 0.01974849
13.12876 | 30.0068 | 28.00867 | 27.98261 | 1.998131 | 0.006292201 | 0.0197652
13.13875 | 30.0054 | 27.99773 | 27.97165 | 2.007673 | 0.006297517 | 0.01978192
13.14875 | 30.0014 | 27.98686 | 27.96076 | 2.01454 | 0.006302846 | 0.01979868
13.15875 | 29.9838 | 27.97608 | 27.94995 | 2.007723 | 0.006308182 | 0.01981547
13.16875 | 29.9774 | 27.96538 | 27.93923 | 2.012022 | 0.006313524 | 0.01983228
13.17875 | 29.9815 | 27.95476 | 27.92859 | 2.026738 | 0.006318872 | 0.01984912
13.18875 | 29.9659 | 27.94423 | 27.91804 | 2.021671 | 0.006324229 | 0.01986598
13.19874 | 29.963 | 27.93379 | 27.90758 | 2.02921 | 0.006329585 | 0.01988285
13.20874 | 29.9439 | 27.92342 | 27.89719 | 2.020478 | 0.006334956 | 0.01989977
13.21874 | 29.9503 | 27.91313 | 27.88688 | 2.037165 | 0.006340332 | 0.0199167
13.22874 | 29.9476 | 27.90293 | 27.87665 | 2.044671 | 0.006345715 | 0.01993367
13.23874 | 29.9187 | 27.8928 | 27.8665 | 2.025896 | 0.006351106 | 0.01995066
13.24874 | 29.9182 | 27.88276 | 27.85643 | 2.035441 | 0.006356503 | 0.01996768
13.25873 | 29.8989 | 27.8728 | 27.84646 | 2.026096 | 0.006361902 | 0.01998471
13.26873 | 29.9053 | 27.86292 | 27.83655 | 2.042383 | 0.006367313 | 0.02000178
13.27873 | 29.8924 | 27.85311 | 27.82672 | 2.03929 | 0.00637273 | 0.02001887
13.28873 | 29.8812 | 27.84338 | 27.81697 | 2.037819 | 0.006378155 | 0.020036
13.29873 | 29.8835 | 27.83373 | 27.80729 | 2.049771 | 0.006383587 | 0.02005315
13.30873 | 29.8763 | 27.82415 | 27.7977 | 2.052145 | 0.006389026 | 0.02007032
13.31872 | 29.8895 | 27.81467 | 27.78818 | 2.074833 | 0.006394466 | 0.02008751
13.32872 | 29.8693 | 27.80525 | 27.77874 | 2.064055 | 0.00639992 | 0.02010473
13.33872 | 29.8691 | 27.7959 | 27.76937 | 2.0732 | 0.006405379 | 0.02012199
13.34872 | 29.8503 | 27.78663 | 27.76008 | 2.06367 | 0.006410845 | 0.02013927
13.35872 | 29.8515 | 27.77744 | 27.75086 | 2.074065 | 0.006416319 | 0.02015658
13.36872 | 29.8365 | 27.76831 | 27.74172 | 2.068185 | 0.006421801 | 0.02017392
13.37871 | 29.8273 | 27.75928 | 27.73266 | 2.068023 | 0.006427283 | 0.02019127
13.38871 | 29.8309 | 27.7503 | 27.72366 | 2.080595 | 0.006432778 | 0.02020866
13.39871 | 29.839 | 27.7414 | 27.71474 | 2.097595 | 0.00643828 | 0.02022608
13.40871 | 29.8537 | 27.73258 | 27.70589 | 2.121122 | 0.00644379 | 0.02024352
13.41871 | 29.8321 | 27.72382 | 27.69711 | 2.108277 | 0.006449306 | 0.020261
13.42871 | 29.8282 | 27.71514 | 27.68841 | 2.11306 | 0.006454829 | 0.0202785
13.4387 | 29.8365 | 27.70654 | 27.67978 | 2.129963 | 0.006460355 | 0.02029601
13.4487 | 29.8315 | 27.698 | 27.67122 | 2.133504 | 0.006465892 | 0.02031356
13.4587 | 29.8154 | 27.68953 | 27.66272 | 2.125874 | 0.006471437 | 0.02033115
13.4687 | 29.8089 | 27.68113 | 27.6543 | 2.127774 | 0.006476989 | 0.02034876
13.4787 | 29.8076 | 27.6728 | 27.64595 | 2.134805 | 0.006482548 | 0.0203664
13.4887 | 29.8093 | 27.66453 | 27.63766 | 2.144766 | 0.006488114 | 0.02038407
13.49869 | 29.8128 | 27.65635 | 27.62945 | 2.156451 | 0.006493683 | 0.02040175
13.50869 | 29.8187 | 27.64822 | 27.62131 | 2.170476 | 0.006499264 | 0.02041947
13.51869 | 29.8086 | 27.64017 | 27.61323 | 2.168432 | 0.006504852 | 0.02043722
13.52869 | 29.8128 | 27.63218 | 27.60521 | 2.180622 | 0.006510447 | 0.02045501
13.53869 | 29.8236 | 27.62426 | 27.59727 | 2.199344 | 0.006516049 | 0.02047282
13.54868 | 29.8051 | 27.61641 | 27.5894 | 2.188692 | 0.006521653 | 0.02049064
13.55868 | 29.8091 | 27.60862 | 27.58158 | 2.200482 | 0.00652727 | 0.02050851
13.56868 | 29.7879 | 27.60089 | 27.57383 | 2.187006 | 0.006532895 | 0.0205264
13.57868 | 29.7935 | 27.59324 | 27.56615 | 2.200265 | 0.006538527 | 0.02054433
13.58868 | 29.7758 | 27.58564 | 27.55853 | 2.190159 | 0.006544166 | 0.02056228
13.59868 | 29.7686 | 27.57811 | 27.55098 | 2.190489 | 0.006549812 | 0.02058027
13.60867 | 29.7794 | 27.57065 | 27.5435 | 2.208747 | 0.00655546 | 0.02059826
13.61867 | 29.7856 | 27.56325 | 27.53607 | 2.222349 | 0.006561121 | 0.0206163
13.62867 | 29.7724 | 27.55591 | 27.52871 | 2.216488 | 0.00656679 | 0.02063437
13.63867 | 29.7617 | 27.54864 | 27.52141 | 2.213064 | 0.006572465 | 0.02065248
13.64867 | 29.7718 | 27.54142 | 27.51417 | 2.230378 | 0.006578149 | 0.02067061
13.65867 | 29.7727 | 27.53427 | 27.507 | 2.23843 | 0.006583839 | 0.02068877
13.66866 | 29.779 | 27.52719 | 27.49989 | 2.251814 | 0.006589531 | 0.02070694
13.67866 | 29.7553 | 27.52016 | 27.49284 | 2.235143 | 0.006595237 | 0.02072516
13.68866 | 29.7371 | 27.51319 | 27.48584 | 2.223912 | 0.00660095 | 0.02074341
13.69866 | 29.7307 | 27.50628 | 27.47891 | 2.224421 | 0.00660667 | 0.02076169
13.70866 | 29.7106 | 27.49943 | 27.47204 | 2.211169 | 0.006612398 | 0.02078
13.71866 | 29.7192 | 27.49264 | 27.46522 | 2.226559 | 0.006618133 | 0.02079835
13.72865 | 29.7094 | 27.48592 | 27.45848 | 2.223482 | 0.00662387 | 0.0208167
13.73865 | 29.7193 | 27.47925 | 27.45178 | 2.240054 | 0.00662962 | 0.0208351
13.74865 | 29.7081 | 27.47263 | 27.44514 | 2.235467 | 0.006635378 | 0.02085354
13.75865 | 29.7047 | 27.46608 | 27.43856 | 2.238623 | 0.006641144 | 0.020872
13.76865 | 29.6957 | 27.45958 | 27.43204 | 2.236121 | 0.006646916 | 0.0208905
13.77865 | 29.6959 | 27.45314 | 27.42558 | 2.242762 | 0.006652697 | 0.02090902
13.78864 | 29.6904 | 27.44676 | 27.41917 | 2.24364 | 0.006658479 | 0.02092756
13.79864 | 29.6683 | 27.44043 | 27.41282 | 2.227869 | 0.006664275 | 0.02094615
13.80864 | 29.6362 | 27.43416 | 27.40652 | 2.202041 | 0.006670078 | 0.02096477
13.81864 | 29.6265 | 27.42794 | 27.40028 | 2.198558 | 0.006675889 | 0.02098343
13.82864 | 29.6305 | 27.42178 | 27.3941 | 2.20872 | 0.006681708 | 0.02100211
13.83864 | 29.6102 | 27.41567 | 27.38796 | 2.194527 | 0.006687534 | 0.02102082
13.84863 | 29.6085 | 27.40963 | 27.38189 | 2.198874 | 0.006693362 | 0.02103955
13.85863 | 29.6021 | 27.40363 | 27.37587 | 2.198473 | 0.006699203 | 0.02105834
13.86863 | 29.5897 | 27.39768 | 27.3699 | 2.192019 | 0.006705052 | 0.02107714
13.87863 | 29.5896 | 27.39179 | 27.36398 | 2.197811 | 0.00671091 | 0.02109599
13.88863 | 29.588 | 27.38595 | 27.35812 | 2.202051 | 0.006716774 | 0.02111486
13.89863 | 29.5658 | 27.38016 | 27.35231 | 2.185638 | 0.006722646 | 0.02113377
13.90862 | 29.536 | 27.37443 | 27.34655 | 2.161568 | 0.006728521 | 0.0211527
13.91862 | 29.5495 | 27.36875 | 27.34084 | 2.180751 | 0.006734409 | 0.02117167
13.92862 | 29.5265 | 27.36312 | 27.33519 | 2.163384 | 0.006740304 | 0.02119068
13.93862 | 29.5042 | 27.35753 | 27.32958 | 2.146665 | 0.006746207 | 0.02120972
13.94862 | 29.4952 | 27.352 | 27.32402 | 2.143197 | 0.006752119 | 0.02122879
13.95861 | 29.5103 | 27.34653 | 27.31852 | 2.163772 | 0.006758031 | 0.02124788
13.96861 | 29.4941 | 27.3411 | 27.31307 | 2.153003 | 0.006763958 | 0.02126702
13.97861 | 29.4794 | 27.33571 | 27.30766 | 2.143685 | 0.006769893 | 0.02128619
13.98861 | 29.4802 | 27.33038 | 27.3023 | 2.149818 | 0.006775836 | 0.0213054
13.99861 | 29.4748 | 27.3251 | 27.29699 | 2.149702 | 0.006781786 | 0.02132464
14.00861 | 29.4557 | 27.31986 | 27.29173 | 2.135838 | 0.006787744 | 0.02134391
14.0186 | 29.4582 | 27.31468 | 27.28652 | 2.143521 | 0.006793703 | 0.0213632
14.0286 | 29.4459 | 27.30954 | 27.28136 | 2.136362 | 0.006799678 | 0.02138255
14.0386 | 29.4219 | 27.30444 | 27.27624 | 2.117455 | 0.00680566 | 0.02140192
14.0486 | 29.4218 | 27.2994 | 27.27117 | 2.122402 | 0.00681165 | 0.02142134
14.0586 | 29.4148 | 27.2944 | 27.26614 | 2.120402 | 0.006817648 | 0.02144078
14.0686 | 29.4121 | 27.28944 | 27.26116 | 2.122656 | 0.006823654 | 0.02146026
14.07859 | 29.3981 | 27.28454 | 27.25623 | 2.113559 | 0.006829661 | 0.02147976
14.08859 | 29.4066 | 27.27968 | 27.25134 | 2.126922 | 0.006835683 | 0.02149931
14.09859 | 29.3919 | 27.27486 | 27.2465 | 2.11704 | 0.006841712 | 0.0215189
14.10859 | 29.3758 | 27.27009 | 27.2417 | 2.105713 | 0.00684775 | 0.02153852
14.11859 | 29.38 | 27.26536 | 27.23695 | 2.114642 | 0.006853796 | 0.02155818
14.12859 | 29.3642 | 27.26067 | 27.23224 | 2.103527 | 0.006859851 | 0.02157787
14.13858 | 29.3593 | 27.25604 | 27.22757 | 2.103263 | 0.006865907 | 0.02159757
14.14858 | 29.3402 | 27.25144 | 27.22295 | 2.088761 | 0.006871976 | 0.02161734
14.15858 | 29.3237 | 27.24688 | 27.21837 | 2.076816 | 0.006878054 | 0.02163714
14.16858 | 29.3316 | 27.24237 | 27.21383 | 2.089229 | 0.00688414 | 0.02165697
14.17858 | 29.3237 | 27.2379 | 27.20933 | 2.085799 | 0.006890234 | 0.02167685
14.18858 | 29.3215 | 27.23347 | 27.20488 | 2.088027 | 0.006896337 | 0.02169676
14.19857 | 29.3056 | 27.22909 | 27.20047 | 2.07651 | 0.006902442 | 0.02171668
14.20857 | 29.3048 | 27.22474 | 27.1961 | 2.080055 | 0.00690856 | 0.02173667
14.21857 | 29.2938 | 27.22044 | 27.19177 | 2.07336 | 0.006914687 | 0.02175669
14.22857 | 29.2834 | 27.21618 | 27.18748 | 2.067224 | 0.006920822 | 0.02177674
14.23857 | 29.273 | 27.21195 | 27.18323 | 2.061048 | 0.006926966 | 0.02179684
14.24857 | 29.2712 | 27.20777 | 27.17902 | 2.063432 | 0.006933117 | 0.02181697
14.25856 | 29.2546 | 27.20363 | 27.17485 | 2.050972 | 0.006939271 | 0.02183712
14.26856 | 29.2415 | 27.19952 | 27.17072 | 2.041978 | 0.006945439 | 0.02185732
14.27856 | 29.2537 | 27.19546 | 27.16663 | 2.058244 | 0.006951615 | 0.02187757
14.28856 | 29.249 | 27.19143 | 27.16257 | 2.057572 | 0.0069578 | 0.02189785
14.29856 | 29.2364 | 27.18744 | 27.15856 | 2.048962 | 0.006963993 | 0.02191817
14.30855 | 29.23 | 27.18349 | 27.15458 | 2.04651 | 0.006970188 | 0.02193851
14.31855 | 29.232 | 27.17958 | 27.15064 | 2.052424 | 0.006976397 | 0.02195891
14.32855 | 29.2263 | 27.1757 | 27.14674 | 2.050601 | 0.006982615 | 0.02197935
14.33855 | 29.2115 | 27.17186 | 27.14287 | 2.039641 | 0.006988841 | 0.02199983
14.34855 | 29.2048 | 27.16806 | 27.13904 | 2.036745 | 0.006995076 | 0.02202034
14.35855 | 29.1992 | 27.16429 | 27.13525 | 2.034912 | 0.007001319 | 0.0220409
14.36854 | 29.1891 | 27.16056 | 27.13149 | 2.02854 | 0.007007564 | 0.02206147
14.37854 | 29.1835 | 27.15686 | 27.12777 | 2.026636 | 0.007013824 | 0.0220821
14.38854 | 29.1725 | 27.1532 | 27.12408 | 2.019296 | 0.007020092 | 0.02210278
14.39854 | 29.194 | 27.14958 | 27.12043 | 2.044422 | 0.007026369 | 0.02212349
14.40854 | 29.1765 | 27.14599 | 27.11681 | 2.030512 | 0.007032653 | 0.02214425
14.41854 | 29.1659 | 27.14243 | 27.11323 | 2.023469 | 0.007038948 | 0.02216504
14.42853 | 29.1669 | 27.13891 | 27.10968 | 2.027988 | 0.007045243 | 0.02218585
14.43853 | 29.1602 | 27.13542 | 27.10617 | 2.024776 | 0.007051554 | 0.02220673
14.44853 | 29.1513 | 27.13197 | 27.10268 | 2.019332 | 0.007057873 | 0.02222765
14.45853 | 29.1439 | 27.12855 | 27.09923 | 2.015354 | 0.0070642 | 0.02224861
14.46853 | 29.1288 | 27.12516 | 27.09582 | 2.003643 | 0.007070537 | 0.02226961
14.47853 | 29.125 | 27.1218 | 27.09243 | 2.0032 | 0.007076882 | 0.02229065
14.48852 | 29.1059 | 27.11848 | 27.08908 | 1.987421 | 0.007083229 | 0.02231171
14.49852 | 29.0994 | 27.11519 | 27.08576 | 1.984214 | 0.007089591 | 0.02233283
14.50852 | 29.094 | 27.11192 | 27.08247 | 1.982075 | 0.007095961 | 0.022354
14.51852 | 29.0943 | 27.10869 | 27.07922 | 1.985605 | 0.00710234 | 0.02237521
14.52852 | 29.0789 | 27.1055 | 27.07599 | 1.973404 | 0.007108728 | 0.02239646
14.53852 | 29.0716 | 27.10233 | 27.07279 | 1.969273 | 0.007115125 | 0.02241776
14.54851 | 29.0575 | 27.09919 | 27.06963 | 1.958307 | 0.007121524 | 0.02243907
14.55851 | 29.0488 | 27.09608 | 27.0665 | 1.952715 | 0.007127938 | 0.02246046
14.56851 | 29.0426 | 27.09301 | 27.06339 | 1.949593 | 0.007134361 | 0.02248188
14.57851 | 29.032 | 27.08996 | 27.06031 | 1.942042 | 0.007140792 | 0.02250335
14.58851 | 29.021 | 27.08694 | 27.05727 | 1.934061 | 0.007147232 | 0.02252486
14.59851 | 29.0111 | 27.08395 | 27.05425 | 1.927152 | 0.00715368 | 0.02254642
14.6085 | 28.9842 | 27.08099 | 27.05126 | 1.903211 | 0.007160132 | 0.022568
14.6185 | 28.9732 | 27.07806 | 27.0483 | 1.895145 | 0.007166599 | 0.02258964
14.6285 | 28.9709 | 27.07515 | 27.04537 | 1.89575 | 0.007173074 | 0.02261133
14.6385 | 28.9663 | 27.07227 | 27.04246 | 1.894028 | 0.007179558 | 0.02263307
14.6485 | 28.937 | 27.06942 | 27.03958 | 1.867578 | 0.00718605 | 0.02265485
14.6585 | 28.9305 | 27.0666 | 27.03673 | 1.863902 | 0.007192552 | 0.02267667
14.66849 | 28.9102 | 27.0638 | 27.03391 | 1.846395 | 0.007199055 | 0.02269852
14.67849 | 28.9192 | 27.06103 | 27.03111 | 1.858165 | 0.007205576 | 0.02272044
14.68849 | 28.8956 | 27.05829 | 27.02834 | 1.837309 | 0.007212105 | 0.02274241
14.69849 | 28.891 | 27.05557 | 27.02559 | 1.835426 | 0.007218642 | 0.02276441
14.70849 | 28.8804 | 27.05288 | 27.02287 | 1.827518 | 0.007225188 | 0.02278647
14.71848 | 28.8806 | 27.05022 | 27.02018 | 1.830381 | 0.007231736 | 0.02280856
14.72848 | 28.867 | 27.04758 | 27.01751 | 1.819423 | 0.0072383 | 0.02283071
14.73848 | 28.8458 | 27.04496 | 27.01486 | 1.800839 | 0.007244873 | 0.0228529
14.74848 | 28.8414 | 27.04237 | 27.01224 | 1.79903 | 0.007251457 | 0.02287515
14.75848 | 28.8237 | 27.0398 | 27.00965 | 1.783898 | 0.007258047 | 0.02289744
14.76848 | 28.8118 | 27.03726 | 27.00707 | 1.774541 | 0.007264648 | 0.02291979
14.77847 | 28.7965 | 27.03474 | 27.00453 | 1.761758 | 0.00727125 | 0.02294215
14.78847 | 28.8082 | 27.03225 | 27.002 | 1.775953 | 0.007277868 | 0.02296459
14.79847 | 28.7753 | 27.02977 | 26.9995 | 1.745526 | 0.007284496 | 0.02298708
14.80847 | 28.7908 | 27.02732 | 26.99702 | 1.763475 | 0.007291133 | 0.02300962
14.81847 | 28.7512 | 27.0249 | 26.99457 | 1.726302 | 0.007297778 | 0.02303221
14.82847 | 28.7607 | 27.02249 | 26.99213 | 1.738207 | 0.007304433 | 0.02305485
14.83846 | 28.7629 | 27.02011 | 26.98973 | 1.742786 | 0.00731109 | 0.02307751
14.84846 | 28.7599 | 27.01775 | 26.98734 | 1.742147 | 0.007317763 | 0.02310025
14.85846 | 28.7299 | 27.01541 | 26.98497 | 1.714485 | 0.007324445 | 0.02312304
14.86846 | 28.731 | 27.0131 | 26.98262 | 1.717902 | 0.007331137 | 0.02314587
14.87846 | 28.7174 | 27.0108 | 26.98029 | 1.706598 | 0.007337838 | 0.02316877
14.88846 | 28.6987 | 27.00853 | 26.97799 | 1.690174 | 0.007344548 | 0.02319171
14.89845 | 28.6967 | 27.00627 | 26.97571 | 1.690426 | 0.00735126 | 0.02321468
14.90845 | 28.6903 | 27.00404 | 26.97344 | 1.68626 | 0.007357989 | 0.02323773
14.91845 | 28.6779 | 27.00183 | 26.9712 | 1.676074 | 0.007364727 | 0.02326082
14.92845 | 28.6581 | 26.99963 | 26.96898 | 1.658469 | 0.007371474 | 0.02328397
14.93845 | 28.6538 | 26.99746 | 26.96677 | 1.656343 | 0.00737823 | 0.02330718
14.94845 | 28.6522 | 26.9953 | 26.96459 | 1.656899 | 0.007384995 | 0.02333044
14.95844 | 28.6471 | 26.99317 | 26.96242 | 1.653933 | 0.007391764 | 0.02335373
14.96844 | 28.6345 | 26.99105 | 26.96027 | 1.64345 | 0.007398548 | 0.02337709
14.97844 | 28.6333 | 26.98895 | 26.95814 | 1.644349 | 0.007405343 | 0.02340051
14.98844 | 28.5982 | 26.98687 | 26.95603 | 1.61133 | 0.007412145 | 0.02342398
14.99844 | 28.6051 | 26.98481 | 26.95394 | 1.620292 | 0.007418959 | 0.02344751
15.00844 | 28.5914 | 26.98276 | 26.95187 | 1.608637 | 0.00742578 | 0.0234711
15.01843 | 28.5913 | 26.98074 | 26.94981 | 1.610562 | 0.007432605 | 0.02349472
15.02843 | 28.5549 | 26.97873 | 26.94777 | 1.576172 | 0.007439447 | 0.02351841
15.03843 | 28.5564 | 26.97674 | 26.94575 | 1.579665 | 0.007446297 | 0.02354217
15.04843 | 28.5477 | 26.97476 | 26.94374 | 1.57294 | 0.007453158 | 0.02356597
15.05843 | 28.5228 | 26.9728 | 26.94175 | 1.55 | 0.007460028 | 0.02358984
15.06843 | 28.5375 | 26.97086 | 26.93978 | 1.566643 | 0.007466906 | 0.02361376
15.07842 | 28.532 | 26.96893 | 26.93782 | 1.563068 | 0.007473788 | 0.02363772
15.08842 | 28.5184 | 26.96702 | 26.93588 | 1.551378 | 0.007480686 | 0.02366176
15.09842 | 28.5024 | 26.96513 | 26.93395 | 1.537274 | 0.007487594 | 0.02368586
15.10842 | 28.4967 | 26.96325 | 26.93204 | 1.533454 | 0.007494511 | 0.02371002
15.11842 | 28.4921 | 26.96138 | 26.93015 | 1.530718 | 0.007501439 | 0.02373423
15.12841 | 28.49 | 26.95953 | 26.92827 | 1.530466 | 0.007508369 | 0.02375848
15.13841 | 28.4513 | 26.9577 | 26.9264 | 1.493602 | 0.007515315 | 0.02378282
15.14841 | 28.4464 | 26.95588 | 26.92455 | 1.490522 | 0.007522272 | 0.02380722
15.15841 | 28.4536 | 26.95407 | 26.92271 | 1.499529 | 0.007529238 | 0.02383167
15.16841 | 28.447 | 26.95228 | 26.92089 | 1.494721 | 0.007536213 | 0.02385619
15.17841 | 28.4293 | 26.9505 | 26.91908 | 1.4788 | 0.007543199 | 0.02388077
15.1884 | 28.4097 | 26.94874 | 26.91728 | 1.460964 | 0.007550187 | 0.02390539
15.1984 | 28.4096 | 26.94698 | 26.9155 | 1.462616 | 0.007557191 | 0.02393009
15.2084 | 28.4068 | 26.94525 | 26.91373 | 1.461554 | 0.007564206 | 0.02395486
15.2184 | 28.3942 | 26.94352 | 26.91197 | 1.45068 | 0.007571231 | 0.02397969
15.2284 | 28.3959 | 26.94181 | 26.91022 | 1.454094 | 0.007578265 | 0.02400459
15.2384 | 28.3872 | 26.9404 | 26.90849 | 1.446804 | 0.007876372 | 0.02402948
15.24839 | 28.3639 | 26.93871 | 26.90677 | 1.425191 | 0.007883577 | 0.02405448
15.25839 | 28.35 | 26.93703 | 26.90506 | 1.412968 | 0.007890798 | 0.02407956
15.26839 | 28.351 | 26.93537 | 26.90336 | 1.415633 | 0.007898028 | 0.02410472
15.27839 | 28.342 | 26.93371 | 26.90168 | 1.408286 | 0.007905269 | 0.02412994
15.28839 | 28.3282 | 26.93207 | 26.9 | 1.396129 | 0.007912521 | 0.02415522
15.29839 | 28.3185 | 26.93044 | 26.89834 | 1.38806 | 0.007919783 | 0.02418057
15.30838 | 28.2937 | 26.92882 | 26.89669 | 1.364879 | 0.007927048 | 0.02420597
15.31838 | 28.2881 | 26.92721 | 26.89505 | 1.360888 | 0.007934328 | 0.02423145
15.32838 | 28.2911 | 26.92561 | 26.89341 | 1.365488 | 0.007941621 | 0.02425701
15.33838 | 28.2958 | 26.92493 | 26.89179 | 1.370866 | 0.00794886 | 0.02519337
15.34838 | 28.2864 | 26.92336 | 26.89018 | 1.363045 | 0.007956173 | 0.02521955
15.35838 | 28.2588 | 26.92179 | 26.88858 | 1.337014 | 0.007963496 | 0.02524581
15.36837 | 28.2593 | 26.92023 | 26.88699 | 1.339072 | 0.007970821 | 0.0252721
15.37837 | 28.2548 | 26.91882 | 26.8854 | 1.335976 | 0.008123703 | 0.02529846
15.38837 | 28.244 | 26.91728 | 26.88383 | 1.326717 | 0.008131135 | 0.02532492
15.39837 | 28.2473 | 26.91575 | 26.88226 | 1.331549 | 0.008138576 | 0.02535146
15.40837 | 28.2144 | 26.91423 | 26.8807 | 1.300172 | 0.008146028 | 0.02537807
15.41837 | 28.1983 | 26.91271 | 26.87915 | 1.285587 | 0.008153491 | 0.02540475
15.42836 | 28.2057 | 26.91121 | 26.87762 | 1.294492 | 0.008160957 | 0.02543148
15.43836 | 28.2097 | 26.90971 | 26.87608 | 1.29999 | 0.008168441 | 0.02545831
15.44836 | 28.1826 | 26.90822 | 26.87456 | 1.274381 | 0.008175935 | 0.02548521
15.45836 | 28.1881 | 26.90674 | 26.87304 | 1.281364 | 0.008183439 | 0.02551219
15.46836 | 28.157 | 26.90526 | 26.87153 | 1.251739 | 0.008190955 | 0.02553925
15.47836 | 28.1775 | 26.90425 | 26.87003 | 1.273252 | 0.00819845 | 0.02602175
15.48835 | 28.1662 | 26.90279 | 26.86853 | 1.263411 | 0.008205979 | 0.02604917
15.49835 | 28.1676 | 26.90134 | 26.86705 | 1.266265 | 0.008213526 | 0.0260767
15.50835 | 28.1583 | 26.89989 | 26.86556 | 1.258412 | 0.008221083 | 0.02610431
15.51835 | 28.1521 | 26.89845 | 26.86409 | 1.253653 | 0.008228651 | 0.026132
15.52835 | 28.1213 | 26.89701 | 26.86262 | 1.224287 | 0.008236229 | 0.02615977
15.53834 | 28.1205 | 26.89559 | 26.86115 | 1.224914 | 0.008243812 | 0.02618759
15.54834 | 28.1506 | 26.89416 | 26.8597 | 1.256437 | 0.008251411 | 0.02621552
15.55834 | 28.117 | 26.89275 | 26.85824 | 1.224253 | 0.008259021 | 0.02624353
15.56834 | 28.105 | 26.89134 | 26.8568 | 1.213665 | 0.008266642 | 0.02627163
15.57834 | 28.0919 | 26.88993 | 26.85536 | 1.201971 | 0.008274274 | 0.02629981
15.58834 | 28.0864 | 26.88853 | 26.85392 | 1.197872 | 0.008281916 | 0.02632807
15.59833 | 28.0915 | 26.88713 | 26.85249 | 1.204366 | 0.008289562 | 0.02635638
15.60833 | 28.0858 | 26.88574 | 26.85106 | 1.200057 | 0.008297226 | 0.02638481
15.61833 | 28.0658 | 26.88436 | 26.84964 | 1.181444 | 0.008304901 | 0.02641333
15.62833 | 28.0631 | 26.88297 | 26.84822 | 1.180126 | 0.008312586 | 0.02644193
15.63833 | 28.0579 | 26.8816 | 26.8468 | 1.176305 | 0.008320283 | 0.02647062
15.64833 | 28.0761 | 26.88022 | 26.84539 | 1.195879 | 0.00832799 | 0.0264994
15.65832 | 28.0444 | 26.87885 | 26.84399 | 1.165548 | 0.008335701 | 0.02652824
15.66832 | 28.0548 | 26.87749 | 26.84258 | 1.177315 | 0.00834343 | 0.02655719
15.67832 | 28.0273 | 26.87612 | 26.84118 | 1.151178 | 0.008351169 | 0.02658624
15.68832 | 28.0245 | 26.87476 | 26.83979 | 1.149738 | 0.00835892 | 0.02661537
15.69832 | 28.0272 | 26.8734 | 26.83839 | 1.153796 | 0.008366682 | 0.0266446
15.70832 | 28.0209 | 26.87205 | 26.837 | 1.14885 | 0.008374455 | 0.02667392
15.71831 | 28.011 | 26.8707 | 26.83561 | 1.1403 | 0.008382231 | 0.0267033
15.72831 | 27.985 | 26.86935 | 26.83423 | 1.115649 | 0.008390026 | 0.02673281
15.73831 | 27.9827 | 26.868 | 26.83284 | 1.114696 | 0.008397832 | 0.02676241
15.74831 | 27.9876 | 26.86666 | 26.83146 | 1.12094 | 0.008405649 | 0.02679211
15.75831 | 28.0045 | 26.86532 | 26.83008 | 1.139183 | 0.008413477 | 0.0268219
15.76831 | 27.9855 | 26.86398 | 26.8287 | 1.121524 | 0.008421316 | 0.02685179
15.7783 | 27.9811 | 26.86264 | 26.82733 | 1.118462 | 0.008429159 | 0.02688176
15.7883 | 27.968 | 26.8613 | 26.82595 | 1.106699 | 0.00843702 | 0.02691184
15.7983 | 27.9575 | 26.85996 | 26.82458 | 1.097536 | 0.008444892 | 0.02694203
15.8083 | 27.942 | 26.85863 | 26.8232 | 1.083371 | 0.008452777 | 0.02697232
15.8183 | 27.9507 | 26.85729 | 26.82183 | 1.093405 | 0.008460671 | 0.02700271
15.8283 | 27.9333 | 26.85596 | 26.82046 | 1.077339 | 0.008468577 | 0.0270332
15.83829 | 27.9123 | 26.85463 | 26.81909 | 1.057671 | 0.008476486 | 0.02706377
15.84829 | 27.9071 | 26.8533 | 26.81772 | 1.053803 | 0.008484416 | 0.02709447
15.85829 | 27.9083 | 26.85196 | 26.81635 | 1.056336 | 0.008492356 | 0.02712528
15.86829 | 27.8975 | 26.85063 | 26.81498 | 1.046868 | 0.008500307 | 0.0271562
15.87829 | 27.8885 | 26.8493 | 26.8136 | 1.0392 | 0.00850827 | 0.02718721
15.88829 | 27.8842 | 26.84797 | 26.81223 | 1.036233 | 0.008516244 | 0.02721835
15.89828 | 27.87 | 26.84664 | 26.81086 | 1.023365 | 0.008524221 | 0.02724955
15.90828 | 27.8678 | 26.8453 | 26.80949 | 1.022498 | 0.008532218 | 0.0272809
15.91828 | 27.8598 | 26.84397 | 26.80811 | 1.015833 | 0.008540226 | 0.02731237
15.92828 | 27.8632 | 26.84263 | 26.80674 | 1.020568 | 0.008548247 | 0.02734394
15.93828 | 27.8236 | 26.8413 | 26.80536 | 0.9823043 | 0.008556278 | 0.02737563
15.94827 | 27.833 | 26.83996 | 26.80399 | 0.9930405 | 0.008564312 | 0.0274074
15.95827 | 27.8143 | 26.83862 | 26.80261 | 0.9756795 | 0.008572366 | 0.02743932
15.96827 | 27.8143 | 26.83728 | 26.80123 | 0.9770199 | 0.008580432 | 0.02747136
15.97827 | 27.799 | 26.83594 | 26.79985 | 0.9630621 | 0.00858851 | 0.02750351
15.98827 | 27.7765 | 26.83459 | 26.79846 | 0.9419062 | 0.008596599 | 0.02753579
15.99827 | 27.7738 | 26.83325 | 26.79707 | 0.9405522 | 0.008604699 | 0.02756818
16.00826 | 27.7653 | 26.8319 | 26.79569 | 0.9333991 | 0.008612802 | 0.02760067
16.01826 | 27.7607 | 26.83055 | 26.7943 | 0.9301497 | 0.008620927 | 0.02763331
16.02826 | 27.747 | 26.8292 | 26.7929 | 0.9178027 | 0.008629062 | 0.02766607
16.03826 | 27.7354 | 26.82784 | 26.79151 | 0.9075584 | 0.008637209 | 0.02769896
16.04826 | 27.7253 | 26.82648 | 26.79011 | 0.8988169 | 0.008645368 | 0.02773198
16.05826 | 27.717 | 26.82512 | 26.7887 | 0.8918783 | 0.008653538 | 0.02776512
16.06825 | 27.7096 | 26.82376 | 26.7873 | 0.8858415 | 0.008661713 | 0.02779837
16.07825 | 27.7006 | 26.82239 | 26.78589 | 0.8782092 | 0.008669907 | 0.02783177
16.08825 | 27.6836 | 26.82102 | 26.78448 | 0.8625804 | 0.008678113 | 0.02786531
16.09825 | 27.6769 | 26.81965 | 26.78306 | 0.8572549 | 0.008686522 | 0.02789898
16.10825 | 27.6482 | 26.81827 | 26.78164 | 0.8299333 | 0.008694752 | 0.02793279
16.11825 | 27.6608 | 26.81688 | 26.78021 | 0.8439155 | 0.008702994 | 0.02796673
16.12824 | 27.6529 | 26.8155 | 26.77879 | 0.8374004 | 0.008711239 | 0.02800078
16.13824 | 27.6394 | 26.81411 | 26.77735 | 0.8252907 | 0.008719504 | 0.028035
16.14824 | 27.6147 | 26.81271 | 26.77592 | 0.8019853 | 0.008727782 | 0.02806936
16.15824 | 27.6162 | 26.81132 | 26.77448 | 0.8048844 | 0.008736071 | 0.02810387
16.16824 | 27.6172 | 26.80991 | 26.77303 | 0.807288 | 0.008744373 | 0.02813852
16.17824 | 27.5971 | 26.8085 | 26.77158 | 0.7885963 | 0.008752686 | 0.02817331
16.18823 | 27.5865 | 26.80709 | 26.77012 | 0.779408 | 0.008761003 | 0.02820822
16.19823 | 27.5803 | 26.80567 | 26.76866 | 0.7746262 | 0.00876934 | 0.02824331
16.20823 | 27.5669 | 26.80425 | 26.76719 | 0.7626494 | 0.008777689 | 0.02827855
16.21823 | 27.5416 | 26.80282 | 26.76572 | 0.738778 | 0.008786052 | 0.02831394
16.22823 | 27.5488 | 26.80139 | 26.76424 | 0.7474119 | 0.008794425 | 0.02834949
16.23823 | 27.5393 | 26.79995 | 26.76276 | 0.7393514 | 0.008802811 | 0.02838519
16.24822 | 27.5129 | 26.7985 | 26.76127 | 0.714395 | 0.008811297 | 0.02842102
16.25822 | 27.5145 | 26.79705 | 26.75978 | 0.717446 | 0.008819707 | 0.02845704
16.26822 | 27.5206 | 26.7956 | 26.75828 | 0.7250029 | 0.00882813 | 0.02849322
16.27822 | 27.5028 | 26.79413 | 26.75677 | 0.7086659 | 0.008836565 | 0.02852956
16.28822 | 27.4997 | 26.79266 | 26.75525 | 0.7070352 | 0.008845012 | 0.02856607
16.29821 | 27.4981 | 26.79119 | 26.75373 | 0.7069093 | 0.008853463 | 0.02860271
16.30821 | 27.4776 | 26.78971 | 26.75221 | 0.6878914 | 0.008861934 | 0.02863956
16.31821 | 27.4774 | 26.78822 | 26.75067 | 0.6891801 | 0.00887042 | 0.02867657
16.32821 | 27.4602 | 26.78672 | 26.74913 | 0.6734755 | 0.008878916 | 0.02871376
16.33821 | 27.4645 | 26.78522 | 26.74758 | 0.6792778 | 0.008887424 | 0.02875112
16.34821 | 27.4537 | 26.78371 | 26.74603 | 0.6699871 | 0.008895946 | 0.02878867
16.3582 | 27.4237 | 26.7822 | 26.74447 | 0.6415021 | 0.008904471 | 0.02882635
16.3682 | 27.4433 | 26.78067 | 26.7429 | 0.6626258 | 0.008913017 | 0.02886425
16.3782 | 27.445 | 26.77914 | 26.74132 | 0.6658569 | 0.008921576 | 0.02890233
16.3882 | 27.4228 | 26.7776 | 26.73973 | 0.6451956 | 0.008930146 | 0.0289406
16.3982 | 27.4172 | 26.77606 | 26.73814 | 0.6411418 | 0.008938731 | 0.02897906
16.4082 | 27.4187 | 26.7745 | 26.73654 | 0.6441959 | 0.008947328 | 0.02901771
16.41819 | 27.3937 | 26.77294 | 26.73493 | 0.6207562 | 0.008955929 | 0.02905651
16.42819 | 27.3789 | 26.77137 | 26.73331 | 0.6075262 | 0.00896455 | 0.02909555
16.43819 | 27.3848 | 26.7698 | 26.73169 | 0.6150042 | 0.008973183 | 0.02913479
16.44819 | 27.38 | 26.76821 | 26.73005 | 0.6117906 | 0.00898183 | 0.02917422
16.45819 | 27.354 | 26.76661 | 26.72841 | 0.5873853 | 0.00899049 | 0.02921386
16.46819 | 27.3496 | 26.76501 | 26.72676 | 0.5845885 | 0.008999162 | 0.0292537
16.47818 | 27.3596 | 26.7634 | 26.7251 | 0.5961987 | 0.00900784 | 0.02929371
16.48818 | 27.3346 | 26.76178 | 26.72343 | 0.5728193 | 0.009016538 | 0.02933398
16.49818 | 27.3215 | 26.76015 | 26.72175 | 0.5613487 | 0.009025247 | 0.02937445
16.50818 | 27.3182 | 26.75851 | 26.72006 | 0.5596871 | 0.00903397 | 0.02941515
16.51818 | 27.303 | 26.75687 | 26.71837 | 0.5461346 | 0.009042707 | 0.02945606
16.52818 | 27.274 | 26.75521 | 26.71666 | 0.5187912 | 0.009051456 | 0.0294972
16.53817 | 27.271 | 26.75354 | 26.71495 | 0.5174556 | 0.009060211 | 0.02953851
16.54817 | 27.2625 | 26.75187 | 26.71322 | 0.510631 | 0.009068986 | 0.0295801
16.55817 | 27.2375 | 26.75018 | 26.71148 | 0.487316 | 0.009077774 | 0.02962192
16.56817 | 27.2447 | 26.74849 | 26.70974 | 0.4962101 | 0.009087111 | 0.02966397
16.57817 | 27.2327 | 26.74679 | 26.70798 | 0.4859145 | 0.009095925 | 0.02970626
16.58817 | 27.2241 | 26.74507 | 26.70622 | 0.4790288 | 0.009104752 | 0.0297488
16.59816 | 27.2077 | 26.74335 | 26.70444 | 0.4643513 | 0.009113583 | 0.02979153
16.60816 | 27.199 | 26.74161 | 26.70266 | 0.4573857 | 0.009122438 | 0.02983455
16.61816 | 27.1839 | 26.73987 | 26.70086 | 0.4440303 | 0.009131304 | 0.02987783
16.62816 | 27.1784 | 26.73811 | 26.69905 | 0.4402852 | 0.009140183 | 0.02992136
16.63816 | 27.1548 | 26.73635 | 26.69724 | 0.4184506 | 0.009149076 | 0.02996515
16.64816 | 27.1523 | 26.73457 | 26.69541 | 0.4177264 | 0.009157982 | 0.0300092
16.65815 | 27.1561 | 26.73279 | 26.69357 | 0.4233112 | 0.009166892 | 0.03005347
16.66815 | 27.1258 | 26.73099 | 26.69172 | 0.3948084 | 0.009175824 | 0.03009806
16.67815 | 27.1433 | 26.72918 | 26.68986 | 0.4141165 | 0.009184771 | 0.03014291
16.68815 | 27.1236 | 26.72736 | 26.68798 | 0.3962356 | 0.009193729 | 0.03018805
16.69815 | 27.1222 | 26.72553 | 26.6861 | 0.3966657 | 0.009202701 | 0.03023347
16.70814 | 27.1139 | 26.72369 | 26.6842 | 0.3902051 | 0.009211678 | 0.03027913
16.71814 | 27.1184 | 26.72184 | 26.6823 | 0.3965577 | 0.009220678 | 0.03032512
16.72814 | 27.1073 | 26.71998 | 26.68038 | 0.3873213 | 0.009229958 | 0.03037141
16.73814 | 27.0941 | 26.7181 | 26.67845 | 0.3759966 | 0.009238984 | 0.03041799
16.74814 | 27.0884 | 26.71622 | 26.6765 | 0.3721835 | 0.009248024 | 0.03046488
16.75814 | 27.0789 | 26.71432 | 26.67455 | 0.3645821 | 0.009257076 | 0.03051208
16.76813 | 27.0728 | 26.71241 | 26.67258 | 0.3603905 | 0.009266133 | 0.03055954
16.77813 | 27.0761 | 26.71049 | 26.6706 | 0.3656127 | 0.009275213 | 0.03060736
16.78813 | 27.0756 | 26.70855 | 26.66861 | 0.3670468 | 0.009284307 | 0.03065551
16.79813 | 27.0617 | 26.70661 | 26.66661 | 0.355093 | 0.009293414 | 0.03070399
16.80813 | 27.0512 | 26.70465 | 26.66459 | 0.3465513 | 0.009302535 | 0.03075279
16.81813 | 27.0457 | 26.70268 | 26.66256 | 0.3430219 | 0.009311669 | 0.03080194
16.82812 | 27.0469 | 26.7007 | 26.66053 | 0.3462028 | 0.009320807 | 0.03085138
16.83812 | 27.0292 | 26.6987 | 26.65847 | 0.3304981 | 0.009329969 | 0.03090121
16.84812 | 27.0108 | 26.69669 | 26.6564 | 0.3141059 | 0.009339145 | 0.0309514
16.85812 | 27.02 | 26.69467 | 26.65432 | 0.3253263 | 0.009348334 | 0.03100195
16.86812 | 27.0062 | 26.69264 | 26.65223 | 0.3135594 | 0.009357537 | 0.03105289
16.87812 | 27.0134 | 26.69059 | 26.65012 | 0.3228053 | 0.009366753 | 0.03110417
16.88811 | 27.0019 | 26.68854 | 26.64801 | 0.313362 | 0.009375974 | 0.03115578
16.89811 | 26.9937 | 26.68647 | 26.64587 | 0.3072337 | 0.009385219 | 0.03120782
16.90811 | 26.9794 | 26.68438 | 26.64373 | 0.2950185 | 0.009394477 | 0.03126026
16.91811 | 26.9761 | 26.68228 | 26.64157 | 0.2938164 | 0.00940375 | 0.03131308
16.92811 | 26.9692 | 26.68017 | 26.63939 | 0.2890275 | 0.009413036 | 0.03136632
16.93811 | 26.9611 | 26.67805 | 26.63721 | 0.2830519 | 0.009422335 | 0.03141996
16.9481 | 26.9313 | 26.67591 | 26.63501 | 0.2553876 | 0.009431641 | 0.03147396
16.9581 | 26.9334 | 26.67376 | 26.63279 | 0.2596389 | 0.009440968 | 0.03152844
16.9681 | 26.92 | 26.6716 | 26.63056 | 0.2484038 | 0.00945031 | 0.03158335
16.9781 | 26.9272 | 26.66942 | 26.62832 | 0.2577823 | 0.009459667 | 0.0316387
16.9881 | 26.9213 | 26.66723 | 26.62606 | 0.2540745 | 0.009469037 | 0.03169449
16.9981 | 26.9102 | 26.66502 | 26.62379 | 0.2451805 | 0.009478422 | 0.03175074
17.00809 | 26.9054 | 26.6628 | 26.62151 | 0.2425982 | 0.00948781 | 0.03180739
17.01809 | 26.8985 | 26.66057 | 26.61921 | 0.237932 | 0.009497224 | 0.03186457
17.02809 | 26.8786 | 26.65832 | 26.61689 | 0.2202799 | 0.00950665 | 0.03192223
17.03809 | 26.8855 | 26.65606 | 26.61456 | 0.2294419 | 0.009516093 | 0.03198038
17.04809 | 26.8547 | 26.65378 | 26.61222 | 0.2009181 | 0.009525549 | 0.03203902
17.05809 | 26.8557 | 26.65149 | 26.60986 | 0.2042085 | 0.009535018 | 0.03209816
17.06808 | 26.841 | 26.64919 | 26.60749 | 0.191811 | 0.009544492 | 0.03215775
17.07808 | 26.8428 | 26.64687 | 26.6051 | 0.1959302 | 0.00955399 | 0.03221793
17.08808 | 26.8422 | 26.64454 | 26.60269 | 0.1976639 | 0.009563504 | 0.03227863
17.09808 | 26.8312 | 26.64219 | 26.60027 | 0.1890122 | 0.009573032 | 0.03233988
17.10808 | 26.8136 | 26.63982 | 26.59784 | 0.1737751 | 0.009582574 | 0.03240168
17.11807 | 26.809 | 26.63745 | 26.59539 | 0.1715503 | 0.009592121 | 0.03246398
17.12807 | 26.8042 | 26.63506 | 26.59293 | 0.1691426 | 0.009601692 | 0.03252691
17.13807 | 26.8064 | 26.63265 | 26.59045 | 0.1737499 | 0.009611277 | 0.03259043
17.14807 | 26.8009 | 26.63023 | 26.58795 | 0.170672 | 0.009620877 | 0.03265454
17.15807 | 26.7555 | 26.62779 | 26.58544 | 0.1277089 | 0.009630692 | 0.03271925
17.16807 | 26.7879 | 26.62534 | 26.58291 | 0.162561 | 0.009640322 | 0.03278459
17.17806 | 26.7729 | 26.62287 | 26.58037 | 0.1500258 | 0.009649955 | 0.03285049
17.18806 | 26.7584 | 26.62039 | 26.57782 | 0.1380082 | 0.009659613 | 0.03291709
17.19806 | 26.7541 | 26.61889 | 26.57524 | 0.1352089 | 0.009669238 | 0.03398142
17.20806 | 26.7317 | 26.61638 | 26.57265 | 0.1153214 | 0.009678926 | 0.03404979
17.21806 | 26.7382 | 26.61385 | 26.57004 | 0.1243493 | 0.00968863 | 0.03411885
17.22806 | 26.7194 | 26.61131 | 26.56742 | 0.1080926 | 0.009698347 | 0.0341886
17.23805 | 26.7148 | 26.60875 | 26.56478 | 0.1060488 | 0.009708071 | 0.03425899
17.24805 | 26.7199 | 26.60618 | 26.56213 | 0.1137232 | 0.009717818 | 0.03433017
17.25805 | 26.6669 | 26.60359 | 26.55946 | 0.0633131 | 0.009727581 | 0.03440209
17.26805 | 26.6843 | 26.60098 | 26.55677 | 0.0833187 | 0.009737358 | 0.03447476
17.27805 | 26.67 | 26.59836 | 26.55406 | 0.07164002 | 0.009747151 | 0.0345482
17.28805 | 26.6692 | 26.59572 | 26.55134 | 0.07347712 | 0.009756959 | 0.03462242
17.29804 | 26.6552 | 26.59307 | 26.54861 | 0.06212739 | 0.009766771 | 0.03469737
17.30804 | 26.6374 | 26.5904 | 26.54585 | 0.04699619 | 0.009776609 | 0.03477321
17.31804 | 26.6368 | 26.58772 | 26.54308 | 0.04908092 | 0.009786462 | 0.03484988
17.32804 | 26.62 | 26.58502 | 26.54029 | 0.03498154 | 0.009796429 | 0.0349274
17.33804 | 26.6122 | 26.5823 | 26.53749 | 0.0298983 | 0.009806312 | 0.0350058
17.34804 | 26.6113 | 26.57957 | 26.53467 | 0.03173115 | 0.009816211 | 0.03508508
17.35803 | 26.5686 | 26.57682 | 26.53183 | -0.008222618 | 0.009826114 | 0.03516518
17.36803 | 26.5635 | 26.57456 | 26.52898 | -0.01105601 | 0.00983602 | 0.03574487
17.37803 | 26.5633 | 26.57177 | 26.5261 | -0.008474854 | 0.009845964 | 0.03582716
17.38803 | 26.55 | 26.56898 | 26.52321 | -0.01897742 | 0.009855924 | 0.03591042
17.39803 | 26.543 | 26.56616 | 26.5203 | -0.02316367 | 0.009865898 | 0.03599467
17.40803 | 26.5312 | 26.56333 | 26.51738 | -0.03213355 | 0.009875888 | 0.03607993
17.41802 | 26.5206 | 26.56049 | 26.51444 | -0.03988989 | 0.009885884 | 0.03616615
17.42802 | 26.5142 | 26.55763 | 26.51148 | -0.04342694 | 0.009895905 | 0.0362535
17.43802 | 26.4978 | 26.55475 | 26.5085 | -0.05694751 | 0.00990594 | 0.03634194
17.44802 | 26.4877 | 26.55185 | 26.5055 | -0.06415156 | 0.009915993 | 0.03643149
17.45802 | 26.4796 | 26.54894 | 26.50249 | -0.06933905 | 0.00992606 | 0.03652217
17.46802 | 26.4413 | 26.54601 | 26.49946 | -0.1047099 | 0.009936144 | 0.03661401
17.47801 | 26.4636 | 26.54307 | 26.49641 | -0.07946716 | 0.009946232 | 0.03670695
17.48801 | 26.4432 | 26.5401 | 26.49335 | -0.09690479 | 0.009956346 | 0.03680119
17.49801 | 26.4315 | 26.53713 | 26.49026 | -0.1056257 | 0.009966475 | 0.03689668
17.50801 | 26.4094 | 26.53413 | 26.48716 | -0.1247299 | 0.009976621 | 0.03699344
17.51801 | 26.4187 | 26.53112 | 26.48404 | -0.1124174 | 0.009986782 | 0.0370915
17.528 | 26.4027 | 26.52809 | 26.4809 | -0.1253911 | 0.00999695 | 0.0371908
17.538 | 26.3874 | 26.52504 | 26.47775 | -0.137645 | 0.01000714 | 0.03729157
17.548 | 26.3835 | 26.52198 | 26.47457 | -0.138482 | 0.01001735 | 0.03739374
17.558 | 26.3854 | 26.5189 | 26.47138 | -0.1335023 | 0.01002757 | 0.03749735
17.568 | 26.3454 | 26.51581 | 26.46817 | -0.1704056 | 0.01003781 | 0.03760243
17.578 | 26.3781 | 26.51269 | 26.46493 | -0.134592 | 0.01004807 | 0.03770902
17.58799 | 26.3574 | 26.50956 | 26.46169 | -0.1521647 | 0.01005833 | 0.03781704
17.59799 | 26.3815 | 26.50642 | 26.45842 | -0.1249174 | 0.01006862 | 0.03792677
17.60799 | 26.3473 | 26.50325 | 26.45514 | -0.1559531 | 0.01007893 | 0.03803812
17.61799 | 26.3584 | 26.50007 | 26.45183 | -0.1416718 | 0.01008925 | 0.03815114
17.62799 | 26.3422 | 26.49687 | 26.44851 | -0.1546736 | 0.01009958 | 0.03826587
17.63799 | 26.3436 | 26.49366 | 26.44517 | -0.1500584 | 0.01010993 | 0.03838236
17.64798 | 26.3322 | 26.49043 | 26.44181 | -0.1582295 | 0.01012029 | 0.03850054
17.65798 | 26.3247 | 26.48718 | 26.43843 | -0.1624804 | 0.01013068 | 0.03862069
17.66798 | 26.3064 | 26.48391 | 26.43503 | -0.1775142 | 0.01014108 | 0.03874274
17.67798 | 26.3143 | 26.48063 | 26.43161 | -0.1663311 | 0.0101515 | 0.03886674
17.68798 | 26.3118 | 26.47733 | 26.42818 | -0.1655311 | 0.01016193 | 0.03899275
17.69798 | 26.3217 | 26.47401 | 26.42472 | -0.152314 | 0.01017238 | 0.03912082
17.70797 | 26.306 | 26.47068 | 26.42125 | -0.1646834 | 0.01018284 | 0.03925086
17.71797 | 26.3181 | 26.46733 | 26.41776 | -0.1492324 | 0.01019332 | 0.03938322
17.72797 | 26.3073 | 26.46396 | 26.41424 | -0.1566645 | 0.01020382 | 0.03951782
17.73797 | 26.3274 | 26.46058 | 26.41071 | -0.1331796 | 0.01021433 | 0.03965471
17.74797 | 26.304 | 26.45718 | 26.40716 | -0.1531779 | 0.01022486 | 0.03979397
17.75797 | 26.3011 | 26.45376 | 26.40359 | -0.1526592 | 0.01023541 | 0.03993567
17.76796 | 26.2959 | 26.45033 | 26.4 | -0.1544272 | 0.01024597 | 0.04007972
17.77796 | 26.2864 | 26.44687 | 26.39639 | -0.1604748 | 0.01025655 | 0.0402265
17.78796 | 26.3031 | 26.44341 | 26.39276 | -0.1403056 | 0.01026715 | 0.04037592
17.79796 | 26.2796 | 26.43992 | 26.38911 | -0.1603197 | 0.01027776 | 0.04052807
17.80796 | 26.2918 | 26.43642 | 26.38545 | -0.144617 | 0.01028839 | 0.04068303
17.81796 | 26.2687 | 26.4329 | 26.38176 | -0.1641975 | 0.01029904 | 0.04084089
17.82795 | 26.2608 | 26.42937 | 26.37805 | -0.1685651 | 0.01030977 | 0.04100156
17.83795 | 26.2697 | 26.42581 | 26.37433 | -0.1561124 | 0.01032045 | 0.04116547
17.84795 | 26.2543 | 26.42224 | 26.37058 | -0.1679431 | 0.01033115 | 0.04133254
17.85795 | 26.2492 | 26.41866 | 26.36681 | -0.1694574 | 0.01034186 | 0.04150288
17.86795 | 26.2391 | 26.41506 | 26.36303 | -0.1759552 | 0.01035259 | 0.04167658
17.87795 | 26.2093 | 26.41144 | 26.35922 | -0.2021366 | 0.01036334 | 0.04185376
17.88794 | 26.2329 | 26.40781 | 26.3554 | -0.1749053 | 0.0103741 | 0.04203434
17.89794 | 26.1994 | 26.40415 | 26.35155 | -0.2047541 | 0.01038488 | 0.04221879
17.90794 | 26.2066 | 26.40049 | 26.34768 | -0.1938868 | 0.01039568 | 0.04240706
17.91794 | 26.1868 | 26.3968 | 26.3438 | -0.2100034 | 0.0104065 | 0.04259927
17.92794 | 26.1819 | 26.3931 | 26.33989 | -0.211204 | 0.01041733 | 0.04279555
17.93793 | 26.1641 | 26.38939 | 26.33597 | -0.2252924 | 0.01042817 | 0.04299584
17.94793 | 26.1518 | 26.38566 | 26.33202 | -0.2338613 | 0.01043904 | 0.04320066
17.95793 | 26.1558 | 26.38191 | 26.32805 | -0.2261145 | 0.01044993 | 0.04340997
17.96793 | 26.1443 | 26.37815 | 26.32407 | -0.2338522 | 0.01046083 | 0.04362392
17.97793 | 26.0951 | 26.37437 | 26.32006 | -0.2792743 | 0.01047175 | 0.04384267
17.98793 | 26.1038 | 26.37058 | 26.31603 | -0.2667812 | 0.01048269 | 0.0440664
17.99792 | 26.0943 | 26.36678 | 26.31199 | -0.2724767 | 0.01049363 | 0.04429501
18.00792 | 26.0773 | 26.36295 | 26.30792 | -0.2856533 | 0.01050464 | 0.04452918
18.01792 | 26.0576 | 26.35912 | 26.30383 | -0.3015151 | 0.01051563 | 0.04476886
18.02792 | 26.0582 | 26.35526 | 26.29972 | -0.2970621 | 0.01052664 | 0.04501425
18.03792 | 26.0362 | 26.35139 | 26.29559 | -0.3151946 | 0.01053766 | 0.04526555
18.04792 | 26.042 | 26.34751 | 26.29144 | -0.3055126 | 0.0105487 | 0.04552297
18.05791 | 26.0259 | 26.34362 | 26.28727 | -0.3177204 | 0.01055975 | 0.04578649
18.06791 | 26.0356 | 26.33971 | 26.28308 | -0.3041103 | 0.01057083 | 0.04605684
18.07791 | 25.9708 | 26.33579 | 26.27887 | -0.3649865 | 0.01058193 | 0.04633403
18.08791 | 25.9875 | 26.33185 | 26.27464 | -0.3443491 | 0.01059304 | 0.04661831
18.09791 | 25.9724 | 26.3279 | 26.27038 | -0.3554984 | 0.01060417 | 0.04690996
18.10791 | 25.9555 | 26.32393 | 26.26611 | -0.3684346 | 0.01061532 | 0.04720926
18.1179 | 25.9455 | 26.31996 | 26.26182 | -0.374462 | 0.01062647 | 0.04751618
18.1279 | 25.9371 | 26.31597 | 26.2575 | -0.378873 | 0.01063766 | 0.04783167
18.1379 | 25.9221 | 26.31197 | 26.25317 | -0.3898717 | 0.01064886 | 0.04815575
18.1479 | 25.9133 | 26.30796 | 26.24881 | -0.3946585 | 0.01066008 | 0.04848874
18.1579 | 25.906 | 26.30393 | 26.24443 | -0.3979338 | 0.01067131 | 0.04883103
18.1679 | 25.9187 | 26.2999 | 26.24003 | -0.3811979 | 0.01068257 | 0.049183
18.17789 | 25.8454 | 26.29586 | 26.23562 | -0.4504551 | 0.01069383 | 0.04954468
18.18789 | 25.8514 | 26.2918 | 26.23118 | -0.4403979 | 0.01070512 | 0.04991719
18.19789 | 25.8843 | 26.28773 | 26.22671 | -0.4034307 | 0.01071643 | 0.05030064
18.20789 | 25.8426 | 26.28365 | 26.22223 | -0.4410538 | 0.01072776 | 0.05069549
18.21789 | 25.8391 | 26.27957 | 26.21773 | -0.4404678 | 0.0107391 | 0.05110223
18.22789 | 25.833 | 26.27547 | 26.2132 | -0.4424732 | 0.01075047 | 0.05152139
18.23788 | 25.8227 | 26.27137 | 26.20866 | -0.4486745 | 0.01076184 | 0.05195307
18.24788 | 25.8099 | 26.26726 | 26.20409 | -0.4573642 | 0.01077324 | 0.05239869
18.25788 | 25.8133 | 26.26315 | 26.1995 | -0.4498469 | 0.01078465 | 0.05285846
18.26788 | 25.8187 | 26.25902 | 26.19489 | -0.4403232 | 0.01079609 | 0.05333302
18.27788 | 25.7513 | 26.25489 | 26.19026 | -0.5035938 | 0.01080755 | 0.05382303
18.28787 | 25.7474 | 26.25076 | 26.18562 | -0.5033635 | 0.01081901 | 0.0543287
18.29787 | 25.7833 | 26.24662 | 26.18094 | -0.4633248 | 0.0108305 | 0.05485183
18.30787 | 25.7479 | 26.24248 | 26.17625 | -0.4945826 | 0.01084201 | 0.05539272
18.31787 | 25.7414 | 26.23834 | 26.17153 | -0.4969377 | 0.01085354 | 0.05595222
18.32787 | 25.7411 | 26.23419 | 26.16679 | -0.4930912 | 0.01086519 | 0.05653124
18.33787 | 25.729 | 26.23004 | 26.16204 | -0.5010437 | 0.01087676 | 0.05713073
18.34786 | 25.7345 | 26.2259 | 26.15726 | -0.4914005 | 0.01088833 | 0.05775111
18.35786 | 25.7339 | 26.22175 | 26.15246 | -0.4878544 | 0.01089993 | 0.05839468
18.36786 | 25.7182 | 26.21761 | 26.14764 | -0.4994107 | 0.01091155 | 0.059062
18.37786 | 25.6732 | 26.21347 | 26.14279 | -0.5402705 | 0.01092319 | 0.05975429
18.38786 | 25.6809 | 26.20934 | 26.13793 | -0.5284352 | 0.01093485 | 0.06047286
18.39786 | 25.6897 | 26.20521 | 26.13304 | -0.5155061 | 0.01094653 | 0.06121912
18.40785 | 25.6684 | 26.20109 | 26.12814 | -0.5326888 | 0.01095822 | 0.06199378
18.41785 | 25.6801 | 26.19698 | 26.12321 | -0.5168767 | 0.01096993 | 0.06279994
18.42785 | 25.6492 | 26.19288 | 26.11826 | -0.5436755 | 0.01098166 | 0.06363856
18.43785 | 25.6618 | 26.18967 | 26.11328 | -0.5278658 | 0.0109934 | 0.06539018
18.44785 | 25.6347 | 26.18559 | 26.10829 | -0.5508924 | 0.01100517 | 0.06629964
18.45785 | 25.6639 | 26.18154 | 26.10327 | -0.5176357 | 0.01101696 | 0.0672474
18.46784 | 25.6305 | 26.1775 | 26.09824 | -0.547002 | 0.01102876 | 0.06823468
18.47784 | 25.5869 | 26.17349 | 26.09318 | -0.5865856 | 0.01104059 | 0.06926586
18.48784 | 25.5924 | 26.16949 | 26.0881 | -0.5770931 | 0.01105244 | 0.07034255
18.49784 | 25.6105 | 26.16553 | 26.083 | -0.5550272 | 0.01106431 | 0.07146751
18.50784 | 25.5898 | 26.16159 | 26.07787 | -0.5717909 | 0.01107619 | 0.07264371
18.51784 | 25.5932 | 26.15769 | 26.07272 | -0.5644881 | 0.01108876 | 0.07387436
18.52783 | 25.5786 | 26.15382 | 26.06756 | -0.5752248 | 0.01110073 | 0.07516163
18.53783 | 25.5673 | 26.15 | 26.06237 | -0.5826974 | 0.01111268 | 0.07651177
18.54783 | 25.5687 | 26.14621 | 26.05716 | -0.577514 | 0.01112464 | 0.07792758
18.55783 | 25.552 | 26.14261 | 26.05193 | -0.5906126 | 0.01113662 | 0.07954705
18.56783 | 25.5392 | 26.13893 | 26.04667 | -0.5997305 | 0.01114863 | 0.08110769
18.57783 | 25.4985 | 26.13531 | 26.0414 | -0.6368067 | 0.01116065 | 0.08274822
18.58782 | 25.503 | 26.13175 | 26.0361 | -0.6287499 | 0.01117268 | 0.08447231
18.59782 | 25.4995 | 26.12826 | 26.03078 | -0.6287593 | 0.01118474 | 0.08628968
18.60782 | 25.4838 | 26.12485 | 26.02544 | -0.641045 | 0.01119682 | 0.08820512
18.61782 | 25.4782 | 26.12152 | 26.02008 | -0.6433185 | 0.01121324 | 0.09022584
18.62782 | 25.4751 | 26.11828 | 26.01469 | -0.643179 | 0.01122536 | 0.09235968
18.63782 | 25.4657 | 26.11558 | 26.00929 | -0.6498788 | 0.01123749 | 0.09505457
18.64781 | 25.4789 | 26.11255 | 26.00386 | -0.6336517 | 0.01124964 | 0.09743903
18.65781 | 25.4659 | 26.10964 | 25.99841 | -0.643741 | 0.01126183 | 0.09996723
18.66781 | 25.4193 | 26.10686 | 25.99294 | -0.6875614 | 0.01127403 | 0.1026483
18.67781 | 25.4023 | 26.10423 | 25.98744 | -0.7019254 | 0.01128625 | 0.1054948
18.68781 | 25.3978 | 26.10268 | 25.98193 | -0.7048845 | 0.01129848 | 0.1094583
18.6978 | 25.4059 | 26.10107 | 25.97639 | -0.6951688 | 0.01131073 | 0.1133634
18.7078 | 25.3963 | 26.09895 | 25.97083 | -0.7026532 | 0.01132301 | 0.116796
18.7178 | 25.3876 | 26.09705 | 25.96525 | -0.7094468935 | 0.01133564 | 0.1204595
18.7278 | 25.3814 | 26.09537 | 25.95965 | -0.7139703 | 0.01134797 | 0.1243748
18.7378 | 25.3539 | 26.09395 | 25.95402 | -0.7400474 | 0.01136031 | 0.1285658
18.7478 | 25.3821 | 26.0928 | 25.94837 | -0.7107046 | 0.01137267 | 0.133059
18.75779 | 25.3522 | 26.09197 | 25.94271 | -0.7397724 | 0.01138504 | 0.1378789
18.76779 | 25.3274 | 26.09155 | 25.93702 | -0.7641492 | 0.01139745 | 0.1431353
18.77779 | 25.3059 | 26.09144 | 25.9313 | -0.7855396 | 0.01140987 | 0.1487274
18.78779 | 25.3025 | 26.09175 | 25.92557 | -0.7892524 | 0.01142232 | 0.1547638
18.79779 | 25.3131 | 26.09253 | 25.91981 | -0.7794348 | 0.01143478 | 0.1612918
18.80779 | 25.2994 | 26.09384 | 25.91403 | -0.7944397 | 0.01144727 | 0.1683642
18.81778 | 25.3097 | 26.09572 | 25.90823 | -0.7860243 | 0.01145976 | 0.1760325
18.82778 | 25.2884 | 26.09826 | 25.90241 | -0.8098605 | 0.01147445 | 0.1843781
18.83778 | 25.2812 | 26.10152 | 25.89656 | -0.8203167 | 0.011487 | 0.1934678
18.84778 | 25.2827 | 26.10558 | 25.89069 | -0.8228779 | 0.01149957 | 0.2033844
18.85778 | 25.2509 | 26.11054 | 25.8848 | -0.8596358 | 0.01151216 | 0.2142198
18.86778 | 25.2301 | 26.11649 | 25.87889 | -0.8863922 | 0.01152478 | 0.2260756
18.87777 | 25.1911 | 26.12355 | 25.87296 | -0.9324519 | 0.0115374 | 0.2390508
18.88777 | 25.2017 | 26.13185 | 25.86701 | -0.9301514 | 0.01155006 | 0.2532937
18.89777 | 25.2014 | 26.14152 | 25.86103 | -0.9401184 | 0.01156274 | 0.2689262
18.90777 | 25.1922 | 26.15317 | 25.85503 | -0.9609669 | 0.01157544 | 0.2865621
18.91777 | 25.1938 | 26.16636 | 25.84901 | -0.9725581 | 0.01158816 | 0.3057628
18.92777 | 25.1733 | 26.18104 | 25.84296 | -1.007737 | 0.0116009 | 0.3264732
18.93776 | 25.1762 | 26.1977 | 25.8369 | -1.021498 | 0.01161366 | 0.3491815
18.94776 | 25.1583 | 26.21655 | 25.83081 | -1.058248 | 0.01162645 | 0.374107
18.95776 | 25.1425 | 26.23774 | 25.8247 | -1.095236 | 0.01163926 | 0.4013925
18.96776 | 25.1113 | 26.26141 | 25.81857 | -1.150112 | 0.0116521 | 0.431188
18.97776 | 25.0999 | 26.2877 | 25.81242 | -1.187796 | 0.01166495 | 0.4636133
18.98776 | 25.0904 | 26.31666 | 25.80624 | -1.226257 | 0.01167783 | 0.4987379
18.99775 | 25.0879 | 26.34826 | 25.80005 | -1.260355 | 0.01169072 | 0.5365155
19.00775 | 25.0875 | 26.38243 | 25.79383 | -1.294932 | 0.01170365 | 0.5769003
19.01775 | 25.0764 | 26.41889 | 25.78759 | -1.342487 | 0.0117166 | 0.6195842
19.02775 | 25.0779 | 26.45715 | 25.78132 | -1.379248 | 0.01172957 | 0.664097
19.03775 | 25.0556 | 26.49651 | 25.77503 | -1.440905 | 0.01174256 | 0.7097277
19.04775 | 25.0526 | 26.53597 | 25.76873 | -1.483375 | 0.01175558 | 0.7554932
19.05774 | 25.0111 | 26.57426 | 25.7624 | -1.563158 | 0.01176861 | 0.8000873
19.06774 | 25.0144 | 26.60993 | 25.75605 | -1.595529 | 0.01178168 | 0.8420977
19.07774 | 24.9975 | 26.64129 | 25.74967 | -1.643785 | 0.01179477 | 0.8798162
19.08774 | 24.9991 | 26.66664 | 25.74328 | -1.667545 | 0.01180788 | 0.9115591
19.09774 | 25.0077 | 26.68447 | 25.73686 | -1.676773 | 0.01182101 | 0.9357926
19.10773 | 24.997 | 26.69355 | 25.73042 | -1.696553 | 0.01183416 | 0.9512947
19.11773 | 24.9998 | 26.69315 | 25.72396 | -1.693352 | 0.01184734 | 0.9573429
19.12773 | 24.9832 | 26.68303 | 25.71748 | -1.699833 | 0.01186055 | 0.9536951
19.13773 | 24.9718 | 26.6635 | 25.71097 | -1.691703 | 0.01187378 | 0.9406585
19.14773 | 24.9504 | 26.63534 | 25.70444 | -1.684935 | 0.01188703 | 0.9190069
19.15773 | 24.9437 | 26.59967 | 25.69789 | -1.655972 | 0.01190031 | 0.889881
19.16772 | 24.918 | 26.55794 | 25.69132 | -1.639942 | 0.0119136 | 0.8547037
19.17772 | 24.9179 | 26.51157 | 25.68473 | -1.593671 | 0.01192693 | 0.814914
19.18772 | 24.9145 | 26.46211 | 25.67811 | -1.547611 | 0.01194028 | 0.772058
19.19772 | 24.9249 | 26.41098 | 25.67147 | -1.486081 | 0.01195365 | 0.7275534
19.20772 | 24.9055 | 26.35943 | 25.66481 | -1.453926 | 0.01196705 | 0.6826456
19.21772 | 24.9051 | 26.30847 | 25.65813 | -1.403371 | 0.01198047 | 0.63836
19.22771 | 24.9135 | 26.25896 | 25.65143 | -1.345459 | 0.01199391 | 0.5955321
19.23771 | 24.8669 | 26.21135 | 25.64471 | -1.34445 | 0.01200738 | 0.5546363
19.24771 | 24.8639 | 26.16606 | 25.63796 | -1.302164 | 0.01202087 | 0.5160856
19.25771 | 24.8485 | 26.1233 | 25.63119 | -1.274805 | 0.01203439 | 0.4800827
19.26771 | 24.8235 | 26.08315 | 25.6244 | -1.259646 | 0.01204794 | 0.446703
19.27771 | 24.8042 | 26.04557 | 25.61758 | -1.241371 | 0.01206151 | 0.4159287
19.2877 | 24.8208 | 26.01053 | 25.61075 | -1.18973 | 0.01207508 | 0.3877031
19.2977 | 24.8149 | 25.97783 | 25.60389 | -1.162928 | 0.0120887 | 0.3618461
19.3077 | 24.8252 | 25.94735 | 25.59701 | -1.122152 | 0.01210234 | 0.3382364
19.3177 | 24.7926 | 25.91894 | 25.59011 | -1.12634 | 0.01211601 | 0.3167118
19.3277 | 24.7801 | 25.89242 | 25.58319 | -1.112325 | 0.0121297 | 0.2971068
19.3377 | 24.753 | 25.86764 | 25.57624 | -1.114644 | 0.01214341 | 0.2792581
19.34769 | 24.7345 | 25.84446 | 25.56928 | -1.109964 | 0.01215714 | 0.2630251
19.35769 | 24.7322 | 25.82269 | 25.56229 | -1.09049 | 0.0121709 | 0.2482265
19.36769 | 24.6836 | 25.80221 | 25.55528 | -1.118608 | 0.01218469 | 0.2347421
19.37769 | 24.6909 | 25.78289 | 25.54825 | -1.091992 | 0.0121985 | 0.2224446
19.38769 | 24.7038 | 25.76462 | 25.54119 | -1.060824 | 0.01221234 | 0.2112176
19.39769 | 24.6863 | 25.7473 | 25.53412 | -1.060999 | 0.0122262 | 0.200955
19.40768 | 24.693 | 25.73084 | 25.52703 | -1.037836 | 0.01224007 | 0.1915697
19.41768 | 24.67 | 25.71512 | 25.51991 | -1.045117 | 0.01225398 | 0.1829567
19.42768 | 24.6524 | 25.70008 | 25.51276 | -1.04768 | 0.01226791 | 0.1750477
19.43768 | 24.5993 | 25.68566 | 25.5056 | -1.086355 | 0.01228186 | 0.1677729
19.44768 | 24.6169 | 25.67178 | 25.49842 | -1.054881 | 0.01229584 | 0.16107
19.45768 | 24.5861 | 25.6584 | 25.49121 | -1.072301 | 0.01230985 | 0.154883
19.46767 | 24.5672 | 25.64548 | 25.48399 | -1.078278 | 0.01232386 | 0.1491677
19.47767 | 24.5489 | 25.63294 | 25.47674 | -1.084043 | 0.01233792 | 0.1438686
19.48767 | 24.58 | 25.62077 | 25.46946 | -1.040768 | 0.01235199 | 0.1389521
19.49767 | 24.5815 | 25.60892 | 25.46217 | -1.027419 | 0.01236609 | 0.1343829
19.50767 | 24.5526 | 25.59736 | 25.45485 | -1.044764 | 0.01238022 | 0.1301297
19.51766 | 24.5385 | 25.58609 | 25.44752 | -1.047587 | 0.01239436 | 0.1261685
19.52766 | 24.5165 | 25.57504 | 25.44017 | -1.05854 | 0.01240853 | 0.1224661
19.53766 | 24.4919 | 25.56421 | 25.43279 | -1.072312 | 0.01242273 | 0.1190044
19.54766 | 24.4858 | 25.55358 | 25.42538 | -1.067784 | 0.01243695 | 0.1157633
19.55766 | 24.4685 | 25.54314 | 25.41796 | -1.074636 | 0.0124512 | 0.112725
19.56766 | 24.4544 | 25.53285 | 25.41051 | -1.078453 | 0.01246547 | 0.109873
19.57765 | 24.438 | 25.52273 | 25.40306 | -1.084731 | 0.01247976 | 0.1071955
19.58765 | 24.4693 | 25.51274 | 25.39557 | -1.043435 | 0.01249408 | 0.104674
19.59765 | 24.4678 | 25.50286 | 25.38806 | -1.035065 | 0.01250842 | 0.1022993
19.60765 | 24.4372 | 25.49311 | 25.38053 | -1.055909 | 0.0125228 | 0.1000605
19.61765 | 24.4137 | 25.48346 | 25.37297 | -1.069758 | 0.01253719 | 0.09794774
19.62765 | 24.3895 | 25.4739 | 25.3654 | -1.084402 | 0.01255161 | 0.09595206
19.63764 | 24.4125 | 25.46444 | 25.35781 | -1.051944 | 0.01256604 | 0.09406705
19.64764 | 24.3806 | 25.45506 | 25.35019 | -1.074456 | 0.01258051 | 0.09228153
19.65764 | 24.3465 | 25.44574 | 25.34255 | -1.09924 | 0.01259501 | 0.09059054
19.66764 | 24.3673 | 25.43649 | 25.33489 | -1.069192 | 0.01260953 | 0.08898777
19.67764 | 24.3408 | 25.4273 | 25.32721 | -1.086505 | 0.01262408 | 0.08746743
19.68764 | 24.4054 | 25.41817 | 25.31951 | -1.012774 | 0.01263865 | 0.08602419
19.69763 | 24.3673 | 25.4091 | 25.31179 | -1.041802 | 0.01265323 | 0.08465451
19.70763 | 24.3311 | 25.40007 | 25.30405 | -1.068968 | 0.01266785 | 0.08335106
19.71763 | 24.3074 | 25.39108 | 25.29628 | -1.083676 | 0.0126825 | 0.08211109
19.72763 | 24.3154 | 25.38212 | 25.28849 | -1.066722 | 0.01269717 | 0.08093074
19.73763 | 24.3106 | 25.3732 | 25.28068 | -1.062603 | 0.01271187 | 0.07980642
19.74763 | 24.2854 | 25.36432 | 25.27285 | -1.078916 | 0.01272659 | 0.07873481
19.75762 | 24.2702 | 25.35547 | 25.26501 | -1.085265 | 0.01274133 | 0.07771381
19.76762 | 24.2629 | 25.34663 | 25.25714 | -1.083732 | 0.0127561 | 0.07673856
19.77762 | 24.2802 | 25.33782 | 25.24924 | -1.057621 | 0.0127709 | 0.07580741
19.78762 | 24.2633 | 25.32903 | 25.24133 | -1.065731 | 0.01278573 | 0.07491791
19.79762 | 24.2476 | 25.32026 | 25.23339 | -1.072659 | 0.01280059 | 0.07406773
19.80762 | 24.2257 | 25.3115 | 25.22543 | -1.085803 | 0.01281546 | 0.07325473
19.81761 | 24.1947 | 25.30277 | 25.21746 | -1.10807 | 0.01283035 | 0.0724777
19.82761 | 24.2035 | 25.29404 | 25.20946 | -1.090541 | 0.01284529 | 0.07173314
19.83761 | 24.1812 | 25.28532 | 25.20144 | -1.104122 | 0.01286024 | 0.07102011
19.84761 | 24.1643 | 25.27661 | 25.1934 | -1.112312 | 0.01287522 | 0.070337
19.85761 | 24.1711 | 25.26791 | 25.18534 | -1.096809 | 0.01289024 | 0.06968225
19.8676 | 24.1772 | 25.25922 | 25.17726 | -1.082021 | 0.01290526 | 0.06905504
19.8776 | 24.153 | 25.25053 | 25.16916 | -1.097529 | 0.01292032 | 0.06845279
19.8876 | 24.1366 | 25.24184 | 25.16103 | -1.10524 | 0.01293541 | 0.06787486
19.8976 | 24.122 | 25.23315 | 25.15288 | -1.111153 | 0.01295053 | 0.06732005
19.9076 | 24.1091 | 25.22447 | 25.14471 | -1.115368 | 0.01296567 | 0.06678727
19.9176 | 24.0851 | 25.21578 | 25.13653 | -1.130682 | 0.01298084 | 0.06627543
19.92759 | 24.081 | 25.2071 | 25.12832 | -1.126105 | 0.01299602 | 0.06578404
19.93759 | 24.0788 | 25.19842 | 25.12009 | -1.119617 | 0.01301124 | 0.0653112
19.94759 | 24.0274 | 25.18973 | 25.11184 | -1.162326 | 0.01302649 | 0.06485651
19.95759 | 24.0321 | 25.18103 | 25.10357 | -1.148932 | 0.01304177 | 0.06441918
19.96759 | 24.0484 | 25.17233 | 25.09528 | -1.123933 | 0.01305708 | 0.06399838
19.97759 | 24.0445 | 25.16363 | 25.08696 | -1.11913 | 0.01307241 | 0.06359337
19.98758 | 24.0113 | 25.15493 | 25.07864 | -1.14363 | 0.01308775 | 0.06320388
19.99758 | 24.0028 | 25.14621 | 25.07028 | -1.143415 | 0.01310314 | 0.06282844
20.00758 | 23.9862 | 25.13749 | 25.06191 | -1.151293 | 0.01311855 | 0.06246682
20.01758 | 23.9794 | 25.12876 | 25.05351 | -1.149364 | 0.01313399 | 0.06211845
20.02758 | 23.9665 | 25.12003 | 25.04509 | -1.153526 | 0.01314946 | 0.06178274
20.03758 | 23.9519 | 25.11128 | 25.03666 | -1.159381 | 0.01316496 | 0.06145919
20.04757 | 23.92 | 25.10253 | 25.02821 | -1.182535 | 0.01318047 | 0.06114758
20.05757 | 23.927 | 25.09377 | 25.01973 | -1.166771 | 0.01319602 | 0.06084683
20.06757 | 23.9257 | 25.085 | 25.01123 | -1.159297 | 0.0132116 | 0.06055679
20.07757 | 23.9123 | 25.07621 | 25.00271 | -1.163913 | 0.01322721 | 0.06027704
20.08757 | 23.894 | 25.06742 | 24.99417 | -1.173419 | 0.01324284 | 0.06000715
20.09757 | 23.8665 | 25.05861 | 24.98561 | -1.192114 | 0.01325851 | 0.05974676
20.10756 | 23.868 | 25.04981 | 24.97704 | -1.181806 | 0.01327419 | 0.05949572
20.11756 | 23.8487 | 25.04098 | 24.96843 | -1.192277 | 0.01328991 | 0.0592532
20.12756 | 23.8431 | 25.03214 | 24.95981 | -1.189037 | 0.01330566 | 0.05901911
20.13756 | 23.8199 | 25.02328 | 24.95117 | -1.203385 | 0.01332143 | 0.05879312
20.14756 | 23.8351 | 25.01442 | 24.94251 | -1.17932 | 0.01333724 | 0.05857495
20.15756 | 23.8181 | 25.00554 | 24.93383 | -1.187442 | 0.01335307 | 0.05836431
20.16755 | 23.82 | 24.99666 | 24.92513 | -1.176661 | 0.01336892 | 0.05816109
20.17755 | 23.8032 | 24.98776 | 24.91641 | -1.184557 | 0.01338481 | 0.05796464
20.18755 | 23.7769 | 24.97884 | 24.90766 | -1.20194 | 0.01340073 | 0.05777492
20.19755 | 23.7563 | 24.96991 | 24.8989 | -1.213609 | 0.01341668 | 0.05759168
20.20755 | 23.759 | 24.96096 | 24.89012 | -1.201964 | 0.01343266 | 0.0574147
20.21755 | 23.7476 | 24.95201 | 24.88131 | -1.204405 | 0.01344866 | 0.05724375
20.22754 | 23.7085 | 24.94304 | 24.8725 | -1.234541 | 0.01346469 | 0.05707879
20.23754 | 23.7275 | 24.93405 | 24.86365 | -1.206554 | 0.01348075 | 0.05691928
20.24754 | 23.7178 | 24.92505 | 24.85479 | -1.207252 | 0.01349684 | 0.05676522
20.25754 | 23.6991 | 24.91603 | 24.84591 | -1.216935 | 0.01351297 | 0.0566164
20.26754 | 23.7003 | 24.907 | 24.837 | -1.206703 | 0.01352912 | 0.05647265
20.27753 | 23.6804 | 24.89797 | 24.82809 | -1.217566 | 0.01354529 | 0.05633395
20.28753 | 23.6614 | 24.8889 | 24.81914 | -1.227504 | 0.0135615 | 0.05619985
20.29753 | 23.6421 | 24.87983 | 24.81018 | -1.237727 | 0.01357774 | 0.05607033
20.30753 | 23.6434 | 24.87073 | 24.8012 | -1.227335 | 0.01359401 | 0.05594526
20.31753 | 23.6376 | 24.86163 | 24.79219 | -1.224027 | 0.01361031 | 0.05582448
20.32753 | 23.6009 | 24.8525 | 24.78317 | -1.251603 | 0.01362664 | 0.05570786
20.33752 | 23.6124 | 24.84337 | 24.77413 | -1.230973 | 0.01364299 | 0.05559538
20.34752 | 23.6062 | 24.83422 | 24.76507 | -1.228018 | 0.01365938 | 0.05548669
20.35752 | 23.6212 | 24.82505 | 24.75599 | -1.203847 | 0.0136758 | 0.05538179
20.36752 | 23.5954 | 24.81586 | 24.74689 | -1.220461 | 0.01369225 | 0.05528054
20.37752 | 23.5634 | 24.80666 | 24.73777 | -1.243258 | 0.01370873 | 0.05518285
20.38752 | 23.5622 | 24.79744 | 24.72862 | -1.235239 | 0.01372524 | 0.05508861
20.39751 | 23.5572 | 24.78821 | 24.71947 | -1.231013 | 0.01374177 | 0.05499781
20.40751 | 23.546 | 24.77896 | 24.71029 | -1.232961 | 0.01375834 | 0.05491016
20.41751 | 23.5267 | 24.76969 | 24.70109 | -1.242993 | 0.01377494 | 0.05482565
20.42751 | 23.5305 | 24.76041 | 24.69187 | -1.229909 | 0.01379157 | 0.0547442
20.43751 | 23.5094 | 24.75111 | 24.68263 | -1.241709 | 0.01380824 | 0.05466571
20.44751 | 23.5072 | 24.74179 | 24.67338 | -1.234592 | 0.01382493 | 0.05459011
20.4575 | 23.5184 | 24.73247 | 24.66411 | -1.214067 | 0.01384164 | 0.05451738
20.4675 | 23.4748 | 24.72312 | 24.65481 | -1.248317 | 0.0138584 | 0.0544473
20.4775 | 23.4822 | 24.71375 | 24.64549 | -1.23155 | 0.01387519 | 0.05437986
20.4875 | 23.4705 | 24.70437 | 24.63616 | -1.233866 | 0.013892 | 0.054315
20.4975 | 23.44 | 24.69497 | 24.6268 | -1.254966 | 0.01390885 | 0.05425263
20.5075 | 23.4481 | 24.68555 | 24.61743 | -1.237449 | 0.01392573 | 0.0541927
20.51749 | 23.4473 | 24.67612 | 24.60805 | -1.228825 | 0.01394263 | 0.05413518
20.52749 | 23.4308 | 24.66667 | 24.59863 | -1.235874 | 0.01395957 | 0.05407991
20.53749 | 23.4117 | 24.65721 | 24.5892 | -1.245507 | 0.01397655 | 0.05402688
20.54749 | 23.4272 | 24.64772 | 24.57975 | -1.220522 | 0.01399355 | 0.05397604
20.55749 | 23.3928 | 24.63822 | 24.57028 | -1.245421 | 0.01401059 | 0.05392732
20.56749 | 23.3987 | 24.6287 | 24.56079 | -1.230003 | 0.01402766 | 0.05388066
20.57748 | 23.3839 | 24.61918 | 24.5513 | -1.235277 | 0.01404475 | 0.05383606
20.58748 | 23.3626 | 24.60963 | 24.54177 | -1.247025 | 0.01406188 | 0.05379338
20.59748 | 23.3629 | 24.60006 | 24.53222 | -1.237156 | 0.01407904 | 0.05375262
20.60748 | 23.3474 | 24.59047 | 24.52266 | -1.24307 | 0.01409624 | 0.05371371
20.61748 | 23.3325 | 24.58087 | 24.51308 | -1.248367 | 0.01411347 | 0.05367663
20.62748 | 23.3266 | 24.57125 | 24.50348 | -1.244647 | 0.01413073 | 0.05364132
20.63747 | 23.3157 | 24.56162 | 24.49386 | -1.24592 | 0.01414801 | 0.05360777
20.64747 | 23.3257 | 24.55197 | 24.48422 | -1.226266 | 0.01416533 | 0.05357588
20.65747 | 23.2838 | 24.54229 | 24.47457 | -1.258495 | 0.01418269 | 0.05354562
20.66747 | 23.2763 | 24.53261 | 24.46489 | -1.256307 | 0.01420009 | 0.05351698
20.67747 | 23.2663 | 24.5229 | 24.45519 | -1.256602 | 0.01421751 | 0.0534899
20.68746 | 23.2581 | 24.51319 | 24.44549 | -1.255089 | 0.01423495 | 0.05346438
20.69746 | 23.2376 | 24.50345 | 24.43576 | -1.26585 | 0.01425244 | 0.05344032
20.70746 | 23.2365 | 24.49369 | 24.42601 | -1.257194 | 0.01426996 | 0.05341773
20.71746 | 23.2138 | 24.48392 | 24.41624 | -1.270121 | 0.01428752 | 0.05339656
20.72746 | 23.2181 | 24.47413 | 24.40645 | -1.256031 | 0.0143051 | 0.05337679
20.73746 | 23.2029 | 24.46432 | 24.39664 | -1.261423 | 0.01432273 | 0.05335837
20.74745 | 23.1636 | 24.45451 | 24.38683 | -1.290909 | 0.01434036 | 0.0533413
20.75745 | 23.1714 | 24.44467 | 24.37698 | -1.273268 | 0.01435805 | 0.05332552
20.76745 | 23.1633 | 24.43481 | 24.36712 | -1.27151 | 0.01437577 | 0.05331101
20.77745 | 23.1257 | 24.42493 | 24.35724 | -1.299234 | 0.01439353 | 0.05329774
20.78745 | 23.1423 | 24.41504 | 24.34735 | -1.272742 | 0.01441131 | 0.05328569
20.79745 | 23.1001 | 24.40513 | 24.33743 | -1.305033 | 0.01442914 | 0.05327483
20.80744 | 23.1181 | 24.39522 | 24.3275 | -1.277117 | 0.01444697 | 0.05326513
20.81744 | 23.0894 | 24.38527 | 24.31755 | -1.295874 | 0.01446486 | 0.05325657
20.82744 | 23.0789 | 24.37531 | 24.30758 | -1.296414 | 0.01448279 | 0.05324913
20.83744 | 23.0644 | 24.36534 | 24.29759 | -1.300937 | 0.01450074 | 0.05324278
20.84744 | 23.0537 | 24.35534 | 24.28759 | -1.301643 | 0.01451874 | 0.0532375
20.85744 | 23.043 | 24.34533 | 24.27756 | -1.302332 | 0.01453676 | 0.05323326
20.86743 | 23.0256 | 24.33531 | 24.26753 | -1.309715 | 0.0145548 | 0.05323004
20.87743 | 23.0221 | 24.32527 | 24.25747 | -1.30317 | 0.0145729 | 0.05322783
20.88743 | 23.0221 | 24.31521 | 24.24739 | -1.293109 | 0.01459103 | 0.05322661
20.89743 | 22.9976 | 24.30513 | 24.2373 | -1.307531 | 0.01460919 | 0.05322635
20.90743 | 22.9882 | 24.29504 | 24.22718 | -1.306836 | 0.01462739 | 0.05322704
20.91743 | 22.9778 | 24.28492 | 24.21705 | -1.307124 | 0.01464562 | 0.05322864
20.92742 | 22.9718 | 24.27481 | 24.20691 | -1.303006 | 0.01466387 | 0.05323116
20.93742 | 22.9538 | 24.26466 | 24.19674 | -1.310861 | 0.01468217 | 0.05323457
20.94742 | 22.9447 | 24.2545 | 24.18656 | -1.309799 | 0.01470051 | 0.05323885
20.95742 | 22.9326 | 24.24432 | 24.17636 | -1.311721 | 0.01471888 | 0.05324399
20.96742 | 22.9424 | 24.23413 | 24.16614 | -1.291725 | 0.01473729 | 0.05324997
20.97742 | 22.9218 | 24.22391 | 24.1559 | -1.302114 | 0.01475573 | 0.05325677
20.98741 | 22.9052 | 24.2137 | 24.14566 | -1.308495 | 0.01477419 | 0.05326438
20.99741 | 22.9044 | 24.20345 | 24.13538 | -1.29905 | 0.01479271 | 0.05327278
21.00741 | 22.8822 | 24.19319 | 24.1251 | -1.310989 | 0.01481125 | 0.05328197
21.01741 | 22.8781 | 24.18291 | 24.11479 | -1.30481 | 0.01482984 | 0.05329192
21.02741 | 22.8662 | 24.17262 | 24.10446 | -1.306416 | 0.01484846 | 0.05330263
21.03741 | 22.8507 | 24.1623 | 24.09412 | -1.311605 | 0.01486712 | 0.05331407
21.0474 | 22.8408 | 24.15199 | 24.08378 | -1.311187 | 0.01488579 | 0.05332622
21.0574 | 22.8286 | 24.14164 | 24.0734 | -1.313043 | 0.01490452 | 0.0533391
21.0674 | 22.8303 | 24.13128 | 24.06301 | -1.300983 | 0.01492328 | 0.05335268
21.0774 | 22.7964 | 24.12091 | 24.0526 | -1.324506 | 0.01494208 | 0.05336695
21.0874 | 22.7883 | 24.11051 | 24.04217 | -1.322213 | 0.01496092 | 0.05338189
21.09739 | 22.7872 | 24.10011 | 24.03174 | -1.312913 | 0.01497977 | 0.05339748
21.10739 | 22.7549 | 24.08969 | 24.02128 | -1.334788 | 0.01499868 | 0.05341374
21.11739 | 22.7541 | 24.07925 | 24.0108 | -1.325145 | 0.01501763 | 0.05343064
21.12739 | 22.7387 | 24.06879 | 24.0003 | -1.330087 | 0.01503661 | 0.05344818
21.13739 | 22.7315 | 24.05831 | 23.98979 | -1.326813 | 0.01505563 | 0.05346633
21.14739 | 22.7031 | 24.04782 | 23.97926 | -1.344722 | 0.01507469 | 0.0534851
21.15738 | 22.6889 | 24.03733 | 23.96873 | -1.348425 | 0.01509376 | 0.05350445
21.16738 | 22.6898 | 24.0268 | 23.95817 | -1.337002 | 0.01511289 | 0.05352442
21.17738 | 22.6658 | 24.01626 | 23.94759 | -1.350463 | 0.01513206 | 0.05354496
21.18738 | 22.6424 | 24.00571 | 23.93699 | -1.363308 | 0.01515126 | 0.05356607
21.19738 | 22.6248 | 23.99514 | 23.92638 | -1.370337 | 0.01517051 | 0.05358775
21.20738 | 22.6363 | 23.98455 | 23.91575 | -1.34825 | 0.01518979 | 0.05360999
21.21737 | 22.6102 | 23.97396 | 23.90512 | -1.363758 | 0.01520908 | 0.05363275
21.22737 | 22.5881 | 23.96334 | 23.89445 | -1.375239 | 0.01522844 | 0.05365608
21.23737 | 22.5917 | 23.9527 | 23.88378 | -1.361004 | 0.01524783 | 0.05367993
21.24737 | 22.5675 | 23.94205 | 23.87308 | -1.374553 | 0.01526726 | 0.05370431
21.25737 | 22.5592 | 23.93139 | 23.86237 | -1.372187 | 0.01528673 | 0.0537292
21.26737 | 22.546 | 23.9207 | 23.85164 | -1.374704 | 0.01530624 | 0.0537546
21.27736 | 22.539 | 23.91002 | 23.84091 | -1.371017 | 0.01532576 | 0.05378048
21.28736 | 22.5055 | 23.8993 | 23.83015 | -1.393803 | 0.01534534 | 0.05380687
21.29736 | 22.4976 | 23.88857 | 23.81938 | -1.390974 | 0.01536497 | 0.05383375
21.30736 | 22.4997 | 23.87783 | 23.80858 | -1.378129 | 0.01538463 | 0.05386111
21.31736 | 22.4878 | 23.86707 | 23.79778 | -1.379268 | 0.01540432 | 0.05388894
21.32736 | 22.4633 | 23.85629 | 23.78695 | -1.392992 | 0.01542406 | 0.05391724
21.33735 | 22.4587 | 23.84551 | 23.77612 | -1.386811 | 0.01544382 | 0.05394597
21.34735 | 22.4522 | 23.8347 | 23.76527 | -1.382504 | 0.01546363 | 0.05397519
21.35735 | 22.4313 | 23.82388 | 23.75439 | -1.392581 | 0.01548349 | 0.05400485
21.36735 | 22.4189 | 23.81304 | 23.7435 | -1.394143 | 0.01550338 | 0.05403494
21.37735 | 22.4034 | 23.80219 | 23.7326 | -1.39879 | 0.01552331 | 0.05406548
21.38735 | 22.4014 | 23.79132 | 23.72168 | -1.389921 | 0.01554328 | 0.05409645
21.39734 | 22.3914 | 23.78045 | 23.71076 | -1.389048 | 0.01556327 | 0.05412781
21.40734 | 22.3782 | 23.76955 | 23.69981 | -1.391348 | 0.01558332 | 0.05415962
21.41734 | 22.3661 | 23.75863 | 23.68884 | -1.392534 | 0.01560341 | 0.05419185
21.42734 | 22.3697 | 23.7477 | 23.67786 | -1.378004 | 0.01562354 | 0.05422448
21.43734 | 22.3425 | 23.73676 | 23.66686 | -1.394259 | 0.01564371 | 0.05425752
21.44734 | 22.3405 | 23.7258 | 23.65584 | -1.385299 | 0.01566392 | 0.05429096
21.45733 | 22.3198 | 23.71483 | 23.64483 | -1.395035 | 0.01568415 | 0.05432476
21.46733 | 22.3205 | 23.70384 | 23.63378 | -1.383345 | 0.01570444 | 0.05435898
21.47733 | 22.3069 | 23.69284 | 23.62272 | -1.385939 | 0.01572477 | 0.05439358
21.48733 | 22.2778 | 23.68182 | 23.61165 | -1.404019 | 0.01574514 | 0.05442857
21.49733 | 22.2926 | 23.67078 | 23.60055 | -1.378184 | 0.01576555 | 0.05446394
21.50732 | 22.2723 | 23.65975 | 23.58946 | -1.387445 | 0.01578598 | 0.05449963
21.51732 | 22.2671 | 23.64868 | 23.57834 | -1.381581 | 0.01580647 | 0.05453573
21.52732 | 22.2547 | 23.6376 | 23.5672 | -1.382901 | 0.015827 | 0.0545722
21.53732 | 22.2301 | 23.62651 | 23.55605 | -1.396407 | 0.01584757 | 0.05460902
21.54732 | 22.2361 | 23.6154 | 23.54488 | -1.379298 | 0.01586819 | 0.05464619
21.55732 | 22.224 | 23.60427 | 23.5337 | -1.380274 | 0.01588885 | 0.05468373
21.56731 | 22.1916 | 23.59315 | 23.52252 | -1.401547 | 0.01590952 | 0.05472156
21.57731 | 22.1887 | 23.58199 | 23.5113 | -1.393294 | 0.01593026 | 0.05475979
21.58731 | 22.2051 | 23.57083 | 23.50008 | -1.365726 | 0.01595104 | 0.05479835
21.59731 | 22.1739 | 23.55964 | 23.48884 | -1.385744 | 0.01597186 | 0.05483724
21.60731 | 22.165 | 23.54845 | 23.47758 | -1.383448 | 0.01599272 | 0.05487647
21.61731 | 22.165 | 23.53724 | 23.46631 | -1.372237 | 0.01601363 | 0.05491603
21.6273 | 22.1429 | 23.52602 | 23.45503 | -1.383123 | 0.01603455 | 0.05495588
21.6373 | 22.1504 | 23.51478 | 23.44373 | -1.364383 | 0.01605554 | 0.05499609
21.6473 | 22.1164 | 23.50353 | 23.43242 | -1.387129 | 0.01607657 | 0.05503663
21.6573 | 22.1045 | 23.49226 | 23.42109 | -1.387761 | 0.01609764 | 0.05507748
21.6673 | 22.1026 | 23.48098 | 23.40974 | -1.378379 | 0.01611876 | 0.05511864
21.6773 | 22.1038 | 23.46968 | 23.39838 | -1.365882 | 0.01613992 | 0.05516011
21.68729 | 22.0808 | 23.45838 | 23.38702 | -1.377583 | 0.0161611 | 0.05520185
21.69729 | 22.0995 | 23.44706 | 23.37563 | -1.347558 | 0.01618234 | 0.05524394
21.70729 | 22.0758 | 23.43572 | 23.36423 | -1.359919 | 0.01620362 | 0.05528633
21.71729 | 22.0671 | 23.42437 | 23.35281 | -1.357266 | 0.01622495 | 0.05532902
21.72729 | 22.0572 | 23.413 | 23.34138 | -1.355799 | 0.01624633 | 0.05537202
21.73729 | 22.0465 | 23.40162 | 23.32994 | -1.355118 | 0.01626774 | 0.05541529
21.74728 | 22.0267 | 23.39024 | 23.31849 | -1.363535 | 0.01628918 | 0.05545883
21.75728 | 22.0134 | 23.37883 | 23.30701 | -1.365427 | 0.01631068 | 0.05550269
21.76728 | 22.0179 | 23.3674 | 23.29553 | -1.349504 | 0.01633222 | 0.05554684
21.77728 | 22.0066 | 23.35597 | 23.28402 | -1.349368 | 0.01635381 | 0.05559127
21.78728 | 22.012 | 23.34452 | 23.27251 | -1.332518 | 0.01637545 | 0.05563599
21.79728 | 21.9933 | 23.33306 | 23.26098 | -1.339755 | 0.01639712 | 0.05568099
21.80727 | 21.9916 | 23.32159 | 23.24944 | -1.329989 | 0.01641882 | 0.05572623
21.81727 | 21.9862 | 23.3101 | 23.23789 | -1.323899 | 0.01644059 | 0.05577178
21.82727 | 21.9514 | 23.29859 | 23.22631 | -1.347195 | 0.0164624 | 0.0558176
21.83727 | 21.96 | 23.28708 | 23.21473 | -1.327077 | 0.01648425 | 0.0558637
21.84727 | 21.9544 | 23.27555 | 23.20313 | -1.321146 | 0.01650615 | 0.05591007
21.85726 | 21.931 | 23.26401 | 23.19153 | -1.333013 | 0.01652807 | 0.05595666
21.86726 | 21.9214 | 23.25246 | 23.1799 | -1.331055 | 0.01655006 | 0.05600356
21.87726 | 21.9309 | 23.24088 | 23.16826 | -1.309984 | 0.01657209 | 0.05605072
21.88726 | 21.9155 | 23.2293 | 23.15661 | -1.3138 | 0.01659417 | 0.05609814
21.89726 | 21.9037 | 23.2177 | 23.14494 | -1.314002 | 0.01661629 | 0.05614583
21.90726 | 21.8874 | 23.20609 | 23.13326 | -1.318691 | 0.01663846 | 0.05619377
21.91725 | 21.8838 | 23.19448 | 23.12158 | -1.310679 | 0.01666065 | 0.05624191
21.92725 | 21.8686 | 23.18284 | 23.10987 | -1.314242 | 0.01668291 | 0.05629037
21.93725 | 21.8665 | 23.17119 | 23.09815 | -1.304692 | 0.01670521 | 0.05633908
21.94725 | 21.8378 | 23.15953 | 23.08641 | -1.321729 | 0.01672757 | 0.05638804
21.95725 | 21.8357 | 23.14785 | 23.07467 | -1.312153 | 0.01674996 | 0.05643725
21.96725 | 21.8414 | 23.13616 | 23.0629 | -1.294764 | 0.0167724 | 0.0564867
21.97724 | 21.8196 | 23.12447 | 23.05114 | -1.304874 | 0.01679487 | 0.05653634
21.98724 | 21.8032 | 23.11276 | 23.03936 | -1.309559 | 0.0168174 | 0.05658629
21.99724 | 21.8081 | 23.10103 | 23.02756 | -1.292932 | 0.01683998 | 0.05663648
22.00724 | 21.7888 | 23.08929 | 23.01574 | -1.300491 | 0.01686261 | 0.05668692
22.01724 | 21.7719 | 23.07754 | 23.00392 | -1.305639 | 0.01688529 | 0.05673759
22.02724 | 21.7493 | 23.06577 | 22.99208 | -1.316473 | 0.01690801 | 0.0567885
22.03723 | 21.7521 | 23.05401 | 22.98024 | -1.301907 | 0.01693075 | 0.05683959
22.04723 | 21.7385 | 23.04222 | 22.96837 | -1.303716 | 0.01695357 | 0.05689097
22.05723 | 21.7217 | 23.03041 | 22.95649 | -1.308713 | 0.01697643 | 0.05694259
22.06723 | 21.7241 | 23.0186 | 22.9446 | -1.294498 | 0.01699934 | 0.05699444
22.07723 | 21.7218 | 23.00677 | 22.9327 | -1.28497 | 0.0170223 | 0.05704654
22.08723 | 21.691 | 22.99493 | 22.92079 | -1.30393 | 0.0170453 | 0.05709885
22.09722 | 21.674 | 22.98309 | 22.90887 | -1.309089 | 0.01706833 | 0.05715134
22.10722 | 21.6613 | 22.97122 | 22.89693 | -1.309924 | 0.01709143 | 0.05720412
22.11722 | 21.6632 | 22.95935 | 22.88498 | -1.296147 | 0.01711458 | 0.05725712
22.12722 | 21.6312 | 22.94746 | 22.87301 | -1.316258 | 0.01713778 | 0.05731035
22.13722 | 21.6269 | 22.93556 | 22.86103 | -1.308656 | 0.01716103 | 0.05736381
22.14722 | 21.6229 | 22.92364 | 22.84904 | -1.300743 | 0.01718432 | 0.05741749
22.15721 | 21.6306 | 22.91173 | 22.83705 | -1.281129 | 0.01720764 | 0.05747135
22.16721 | 21.6047 | 22.89979 | 22.82504 | -1.295092 | 0.01723103 | 0.05752547
22.17721 | 21.575 | 22.88784 | 22.81301 | -1.312842 | 0.01725447 | 0.05757981
22.18721 | 21.5673 | 22.87588 | 22.80097 | -1.308581 | 0.01727796 | 0.05763438
22.19721 | 21.5781 | 22.86391 | 22.78892 | -1.285808 | 0.0173015 | 0.05768917
22.20721 | 21.5384 | 22.85192 | 22.77685 | -1.313522 | 0.01732508 | 0.05774417
22.2172 | 21.5183 | 22.83994 | 22.76479 | -1.321638 | 0.01734869 | 0.05779935
22.2272 | 21.528 | 22.82793 | 22.7527 | -1.299929 | 0.01737238 | 0.05785477
22.2372 | 21.5158 | 22.81591 | 22.7406 | -1.300109 | 0.01739612 | 0.05791043
22.2472 | 21.5088 | 22.80388 | 22.72849 | -1.295077 | 0.0174199 | 0.05796631
22.2572 | 21.4901 | 22.79183 | 22.71637 | -1.301734 | 0.01744373 | 0.05802239
22.26719 | 21.4867 | 22.77979 | 22.70424 | -1.293091 | 0.0174676 | 0.05807863
22.27719 | 21.4755 | 22.76772 | 22.6921 | -1.292225 | 0.01749153 | 0.05813515
22.28719 | 21.4519 | 22.75565 | 22.67994 | -1.303747 | 0.01751552 | 0.05819186
22.29719 | 21.4421 | 22.74356 | 22.66777 | -1.301458 | 0.01753955 | 0.05824879
22.30719 | 21.4284 | 22.73146 | 22.65559 | -1.303057 | 0.01756364 | 0.05830594
22.31719 | 21.4276 | 22.71935 | 22.64339 | -1.291746 | 0.01758778 | 0.0583633
22.32718 | 21.4127 | 22.70723 | 22.6312 | -1.294535 | 0.01761195 | 0.0584208
22.33718 | 21.4143 | 22.6951 | 22.61899 | -1.2808 | 0.01763619 | 0.05847858
22.34718 | 21.4031 | 22.68296 | 22.60676 | -1.279855 | 0.01766048 | 0.05853655
22.35718 | 21.3884 | 22.6708 | 22.59452 | -1.282399 | 0.01768482 | 0.05859473
22.36718 | 21.3803 | 22.65863 | 22.58227 | -1.278331 | 0.01770921 | 0.05865312
22.37718 | 21.3609 | 22.64645 | 22.57001 | -1.285552 | 0.01773366 | 0.05871171
22.38717 | 21.3617 | 22.63428 | 22.55775 | -1.272575 | 0.01775813 | 0.05877046
22.39717 | 21.3385 | 22.62207 | 22.54546 | -1.283575 | 0.01778268 | 0.05882947
22.40717 | 21.3222 | 22.60986 | 22.53317 | -1.287664 | 0.01780728 | 0.05888867
22.41717 | 21.3328 | 22.59764 | 22.52086 | -1.264841 | 0.01783194 | 0.05894808
22.42717 | 21.3166 | 22.58541 | 22.50854 | -1.268809 | 0.01785665 | 0.0590077
22.43717 | 21.3108 | 22.57317 | 22.49622 | -1.262365 | 0.01788141 | 0.05906751
22.44716 | 21.3074 | 22.56092 | 22.48389 | -1.253523 | 0.01790619 | 0.05912747
22.45716 | 21.2926 | 22.54866 | 22.47154 | -1.256058 | 0.01793106 | 0.0591877
22.46716 | 21.2752 | 22.53638 | 22.45918 | -1.261183 | 0.01795598 | 0.05924811
22.47716 | 21.272 | 22.5241 | 22.44681 | -1.252097 | 0.01798095 | 0.05930873
22.48716 | 21.2385 | 22.5118 | 22.43442 | -1.2733 | 0.01800597 | 0.05936956
22.49716 | 21.2508 | 22.49949 | 22.42203 | -1.248693 | 0.01803105 | 0.05943057
22.50715 | 21.2447 | 22.48719 | 22.40964 | -1.242489 | 0.01805616 | 0.05949173
22.51715 | 21.2339 | 22.47486 | 22.39723 | -1.240961 | 0.01808134 | 0.05955315
22.52715 | 21.2149 | 22.46252 | 22.3848 | -1.247623 | 0.01810658 | 0.05961477
22.53715 | 21.2325 | 22.45017 | 22.37237 | -1.217675 | 0.01813188 | 0.05967657
22.54715 | 21.1875 | 22.43782 | 22.35992 | -1.250317 | 0.01815723 | 0.05973858
22.55715 | 21.195 | 22.42545 | 22.34746 | -1.230448 | 0.01818263 | 0.05980079
22.56714 | 21.1955 | 22.41308 | 22.33501 | -1.217582 | 0.01820806 | 0.05986312
22.57714 | 21.1651 | 22.40069 | 22.32253 | -1.235593 | 0.01823357 | 0.05992573
22.58714 | 21.1497 | 22.38829 | 22.31005 | -1.238595 | 0.01825914 | 0.05998853
22.59714 | 21.1526 | 22.37589 | 22.29755 | -1.223286 | 0.01828476 | 0.06005152
22.60714 | 21.1565 | 22.36347 | 22.28504 | -1.206968 | 0.01831044 | 0.0601147
22.61714 | 21.131 | 22.35104 | 22.27252 | -1.220039 | 0.01833617 | 0.06017808
22.62713 | 21.1353 | 22.33861 | 22.26001 | -1.203313 | 0.01836193 | 0.06024159
22.63713 | 21.1214 | 22.32617 | 22.24747 | -1.204766 | 0.01838778 | 0.06030536
22.64713 | 21.1137 | 22.31371 | 22.23492 | -1.200008 | 0.01841368 | 0.06036932
22.65713 | 21.0968 | 22.30124 | 22.22237 | -1.204441 | 0.01843963 | 0.06043348
22.66713 | 21.087 | 22.28876 | 22.2098 | -1.201764 | 0.01846565 | 0.06049783
22.67712 | 21.0638 | 22.27629 | 22.19724 | -1.21249 | 0.01849169 | 0.06056231
22.68712 | 21.0739 | 22.26379 | 22.18465 | -1.189894 | 0.01851782 | 0.06062705
22.69712 | 21.0631 | 22.25129 | 22.17205 | -1.188188 | 0.018544 | 0.06069198
22.70712 | 21.0598 | 22.23877 | 22.15945 | -1.178973 | 0.01857024 | 0.0607571
22.71712 | 21.0422 | 22.22625 | 22.14683 | -1.184049 | 0.01859653 | 0.06082242
22.72712 | 21.0314 | 22.21372 | 22.1342 | -1.182316 | 0.01862289 | 0.06088793
22.73711 | 21.0335 | 22.20119 | 22.12158 | -1.167685 | 0.01864927 | 0.06095356
22.74711 | 21.0047 | 22.18863 | 22.10894 | -1.183933 | 0.01867574 | 0.06101945
22.75711 | 20.993 | 22.17607 | 22.09628 | -1.183072 | 0.01870227 | 0.06108554
22.76711 | 21.0059 | 22.1635 | 22.08362 | -1.157601 | 0.01872885 | 0.06115181
22.77711 | 20.9719 | 22.15092 | 22.07095 | -1.179022 | 0.01875549 | 0.06121828
22.78711 | 20.9742 | 22.13833 | 22.05827 | -1.164133 | 0.01878219 | 0.06128493
22.7971 | 20.9819 | 22.12575 | 22.04559 | -1.143848 | 0.01880893 | 0.06135172
22.8071 | 20.9603 | 22.11314 | 22.03289 | -1.152842 | 0.01883574 | 0.06141875
22.8171 | 20.9308 | 22.10053 | 22.02018 | -1.169727 | 0.01886262 | 0.06148599
22.8271 | 20.935 | 22.0879 | 22.00746 | -1.152902 | 0.01888956 | 0.06155341
22.8371 | 20.9153 | 22.07527 | 21.99473 | -1.159969 | 0.01891655 | 0.06162102
22.8471 | 20.915 | 22.06263 | 21.982 | -1.147628 | 0.01894361 | 0.06168882
22.85709 | 20.8994 | 22.04999 | 21.96926 | -1.15059 | 0.01897069 | 0.06175675
22.86709 | 20.8907 | 22.03733 | 21.95651 | -1.146631 | 0.01899787 | 0.06182493
22.87709 | 20.883 | 22.02466 | 21.94374 | -1.141663 | 0.0190251 | 0.0618933
22.88709 | 20.8708 | 22.01199 | 21.93097 | -1.141187 | 0.01905239 | 0.06196187
22.89709 | 20.8625 | 21.9993 | 21.91819 | -1.136802 | 0.01907975 | 0.06203063
22.90709 | 20.8415 | 21.98661 | 21.9054 | -1.145109 | 0.01910716 | 0.06209958
22.91708 | 20.8239 | 21.97392 | 21.89262 | -1.15002 | 0.01913461 | 0.06216864
22.92708 | 20.8172 | 21.96121 | 21.87981 | -1.14401 | 0.01916214 | 0.06223797
22.93708 | 20.7947 | 21.94849 | 21.86699 | -1.153792 | 0.01918974 | 0.06230748
22.94708 | 20.7872 | 21.93576 | 21.85417 | -1.148565 | 0.0192174 | 0.06237719
22.95708 | 20.7822 | 21.92303 | 21.84134 | -1.14083 | 0.01924512 | 0.06244709
22.96708 | 20.7699 | 21.91029 | 21.8285 | -1.140387 | 0.0192729 | 0.06251718
22.97707 | 20.7413 | 21.89755 | 21.81566 | -1.156249 | 0.01930071 | 0.06258739
22.98707 | 20.7497 | 21.88479 | 21.8028 | -1.13509 | 0.01932861 | 0.06265786
22.99707 | 20.7354 | 21.87202 | 21.78994 | -1.136623 | 0.01935658 | 0.06272851
23.00707 | 20.7147 | 21.85925 | 21.77706 | -1.144548 | 0.01938461 | 0.06279936
23.01707 | 20.6835 | 21.84646 | 21.76418 | -1.162965 | 0.0194127 | 0.0628704
23.02707 | 20.6745 | 21.83367 | 21.75129 | -1.159174 | 0.01944085 | 0.06294162
23.03706 | 20.6717 | 21.82089 | 21.73841 | -1.149188 | 0.01946904 | 0.06301298
23.04706 | 20.6585 | 21.80808 | 21.7255 | -1.149581 | 0.01949732 | 0.06308459
23.05706 | 20.6524 | 21.79527 | 21.71259 | -1.142867 | 0.01952566 | 0.06315639
23.06706 | 20.621 | 21.78245 | 21.69966 | -1.161445 | 0.01955407 | 0.06322838
23.07706 | 20.6301 | 21.76962 | 21.68673 | -1.139516 | 0.01958254 | 0.06330056
23.08705 | 20.6114 | 21.75679 | 21.67381 | -1.145391 | 0.01961104 | 0.06337286
23.09705 | 20.5984 | 21.74395 | 21.66086 | -1.145547 | 0.01963964 | 0.06344542
23.10705 | 20.5779 | 21.73109 | 21.64791 | -1.153195 | 0.0196683 | 0.06351819
23.11705 | 20.565 | 21.71823 | 21.63495 | -1.153235 | 0.01969703 | 0.06359114
23.12705 | 20.5596 | 21.70537 | 21.62198 | -1.145768 | 0.01972582 | 0.06366427
23.13705 | 20.5534 | 21.69249 | 21.609 | -1.139094 | 0.01975467 | 0.0637376
23.14704 | 20.5316 | 21.67962 | 21.59603 | -1.148025 | 0.01978356 | 0.06381105
23.15704 | 20.5327 | 21.66674 | 21.58304 | -1.134036 | 0.01981255 | 0.06388475
23.16704 | 20.5269 | 21.65384 | 21.57004 | -1.12694 | 0.0198416 | 0.06395866
23.17704 | 20.5184 | 21.64094 | 21.55703 | -1.122537 | 0.01987072 | 0.06403276
23.18704 | 20.489 | 21.62803 | 21.54402 | -1.139027 | 0.0198999 | 0.06410705
23.19704 | 20.4972 | 21.61511 | 21.531 | -1.117909 | 0.01992915 | 0.06418153
23.20703 | 20.4897 | 21.6022 | 21.51798 | -1.112498 | 0.01995843 | 0.06425613
23.21703 | 20.4668 | 21.58927 | 21.50495 | -1.122467 | 0.01998781 | 0.06433098
23.22703 | 20.4708 | 21.57633 | 21.49191 | -1.105528 | 0.02001726 | 0.06440604
23.23703 | 20.4501 | 21.56338 | 21.47886 | -1.113283 | 0.02004677 | 0.06448129
23.24703 | 20.4485 | 21.55043 | 21.4658 | -1.101932 | 0.02007635 | 0.06455674
23.25703 | 20.4571 | 21.53747 | 21.45273 | -1.080373 | 0.020106 | 0.06463238
23.26702 | 20.4342 | 21.52452 | 21.43968 | -1.090321 | 0.02013569 | 0.06470814
23.27702 | 20.445 | 21.51155 | 21.4266 | -1.066549 | 0.02016547 | 0.06478415
23.28702 | 20.4185 | 21.49857 | 21.41351 | -1.08007 | 0.02019532 | 0.06486037
23.29702 | 20.4211 | 21.48558 | 21.40042 | -1.064485 | 0.02022524 | 0.06493678
23.30702 | 20.4131 | 21.47259 | 21.38732 | -1.059493 | 0.02025523 | 0.06501339
23.31702 | 20.4069 | 21.4596 | 21.37422 | -1.052695 | 0.02028528 | 0.06509018
23.32701 | 20.4112 | 21.4466 | 21.36112 | -1.035403 | 0.02031538 | 0.06516711
23.33701 | 20.3898 | 21.43359 | 21.348 | -1.043793 | 0.02034557 | 0.06524429
23.34701 | 20.3951 | 21.42058 | 21.33488 | -1.025475 | 0.02037583 | 0.06532167
23.35701 | 20.3735 | 21.40755 | 21.32175 | -1.034052 | 0.02040616 | 0.06539925
23.36701 | 20.3811 | 21.39452 | 21.30861 | -1.013422 | 0.02043657 | 0.06547703
23.37701 | 20.3727 | 21.38149 | 21.29546 | -1.008786 | 0.02046704 | 0.065555
23.387 | 20.363 | 21.36846 | 21.28233 | -1.005457 | 0.02049755 | 0.0656331
23.397 | 20.3528 | 21.35541 | 21.26917 | -1.002609 | 0.02052816 | 0.06571146
23.407 | 20.3629 | 21.34235 | 21.25601 | -0.9794546 | 0.02055884 | 0.06579
23.417 | 20.3446 | 21.32929 | 21.24284 | -0.9846945 | 0.02058959 | 0.06586876
23.427 | 20.3444 | 21.31623 | 21.22966 | -0.9718284 | 0.02062042 | 0.06594772
23.437 | 20.3267 | 21.30316 | 21.21648 | -0.9764564 | 0.02065131 | 0.06602687
23.44699 | 20.3231 | 21.29009 | 21.2033 | -0.9669916 | 0.02068225 | 0.06610613
23.45699 | 20.3138 | 21.27701 | 21.19011 | -0.9632079 | 0.02071328 | 0.06618569
23.46699 | 20.3065 | 21.26392 | 21.17691 | -0.9574185 | 0.02074439 | 0.06626542
23.47699 | 20.3078 | 21.25082 | 21.1637 | -0.9430234 | 0.02077557 | 0.06634536
23.48699 | 20.2933 | 21.23772 | 21.15049 | -0.9444227 | 0.02080682 | 0.06642551
23.49698 | 20.279 | 21.22463 | 21.13729 | -0.9456295 | 0.02083812 | 0.06650577
23.50698 | 20.2754 | 21.21152 | 21.12406 | -0.9361176 | 0.02086952 | 0.06658631
23.51698 | 20.2641 | 21.1984 | 21.11083 | -0.9343002 | 0.02090099 | 0.06666705
23.52698 | 20.2708 | 21.18528 | 21.0976 | -0.9144773 | 0.02093253 | 0.06674798
23.53698 | 20.2524 | 21.17215 | 21.08436 | -0.9197491 | 0.02096415 | 0.06682912
23.54698 | 20.2351 | 21.15902 | 21.07111 | -0.9239154 | 0.02099584 | 0.06691046
23.55697 | 20.2213 | 21.14589 | 21.05787 | -0.9245896 | 0.02102757 | 0.06699192
23.56697 | 20.2419 | 21.13275 | 21.04461 | -0.8908454 | 0.02105941 | 0.06707367
23.57697 | 20.2234 | 21.1196 | 21.03135 | -0.896196 | 0.02109133 | 0.06715561
23.58697 | 20.2057 | 21.10644 | 21.01808 | -0.9007414 | 0.02112331 | 0.06723775
23.59697 | 20.1933 | 21.09328 | 21.00481 | -0.8999817 | 0.02115538 | 0.0673201
23.60697 | 20.1927 | 21.08012 | 20.99153 | -0.8874169 | 0.02118751 | 0.06740265
23.61696 | 20.1757 | 21.06696 | 20.97826 | -0.8912602 | 0.0212197 | 0.06748531
23.62696 | 20.1808 | 21.05379 | 20.96497 | -0.8729854 | 0.02125198 | 0.06756828
23.63696 | 20.1708 | 21.04061 | 20.95167 | -0.8698057 | 0.02128435 | 0.06765143
23.64696 | 20.1595 | 21.02742 | 20.93837 | -0.867921 | 0.02131679 | 0.06773479
23.65696 | 20.1402 | 21.01423 | 20.92506 | -0.8740316 | 0.0213493 | 0.06781836
23.66696 | 20.1373 | 21.00104 | 20.91175 | -0.8637373 | 0.02138189 | 0.06790214
23.67695 | 20.1423 | 20.98785 | 20.89845 | -0.8455515 | 0.02141453 | 0.06798602
23.68695 | 20.1302 | 20.97465 | 20.88513 | -0.8444478 | 0.02144728 | 0.06807021
23.69695 | 20.1113 | 20.96144 | 20.8718 | -0.8501395 | 0.0214801 | 0.0681546
23.70695 | 20.1097 | 20.94823 | 20.85847 | -0.8385266 | 0.021513 | 0.06823919
23.71695 | 20.1075 | 20.93501 | 20.84514 | -0.8275091 | 0.02154598 | 0.06832399
23.72695 | 20.0948 | 20.92179 | 20.8318 | -0.8269871 | 0.02157904 | 0.06840901
23.73694 | 20.0799 | 20.90857 | 20.81847 | -0.8286739 | 0.02161214 | 0.06849413
23.74694 | 20.0642 | 20.89534 | 20.80512 | -0.831143 | 0.02164535 | 0.06857956
23.75694 | 20.0548 | 20.88211 | 20.79176 | -0.8273078 | 0.02167865 | 0.0686652
23.76694 | 20.0623 | 20.86887 | 20.77841 | -0.8065683 | 0.02171202 | 0.06875104
23.77694 | 20.0524 | 20.85562 | 20.76504 | -0.8032245 | 0.02174547 | 0.06883708
23.78694 | 20.0375 | 20.84238 | 20.75167 | -0.8048765 | 0.021779 | 0.06892334
23.79693 | 20.013 | 20.82914 | 20.73832 | -0.8161375 | 0.02181257 | 0.06900972
23.80693 | 20.0163 | 20.81588 | 20.72494 | -0.7995812 | 0.02184626 | 0.0690964
23.81693 | 20.0141 | 20.80262 | 20.71156 | -0.7885208 | 0.02188003 | 0.0691833
23.82693 | 20.0067 | 20.78936 | 20.69817 | -0.7826564 | 0.02191388 | 0.0692704
23.83693 | 19.9867 | 20.77609 | 20.68478 | -0.789388 | 0.02194781 | 0.06935771
23.84692 | 19.9829 | 20.76283 | 20.6714 | -0.7799289 | 0.02198179 | 0.06944515
23.85692 | 19.9675 | 20.74955 | 20.658 | -0.7820527 | 0.02201588 | 0.06953289
23.86692 | 19.954 | 20.73627 | 20.6446 | -0.7822726 | 0.02205005 | 0.06962084
23.87692 | 19.9428 | 20.72299 | 20.6312 | -0.7801887 | 0.02208431 | 0.069709
23.88692 | 19.9367 | 20.7097 | 20.61779 | -0.7730011 | 0.02211865 | 0.06979738
23.89692 | 19.9413 | 20.69641 | 20.60437 | -0.7551098 | 0.02215307 | 0.06988597
23.90691 | 19.9297 | 20.68313 | 20.59097 | -0.7534281 | 0.02218754 | 0.06997469
23.91691 | 19.9172 | 20.66983 | 20.57754 | -0.7526295 | 0.02222212 | 0.07006372
23.92691 | 19.9017 | 20.65653 | 20.56412 | -0.7548274 | 0.0222568 | 0.07015296
23.93691 | 19.8791 | 20.64322 | 20.55069 | -0.7641217 | 0.02229155 | 0.07024241
23.94691 | 19.8953 | 20.62991 | 20.53725 | -0.7346126 | 0.02232638 | 0.07033208
23.95691 | 19.8807 | 20.6166 | 20.52382 | -0.7359 | 0.0223613 | 0.07042197
23.9669 | 19.8573 | 20.6033 | 20.51039 | -0.7459974 | 0.02239627 | 0.07051199
23.9769 | 19.8519 | 20.58998 | 20.49694 | -0.7380782 | 0.02243136 | 0.07060231
23.9869 | 19.8376 | 20.57666 | 20.4835 | -0.7390556 | 0.02246654 | 0.07069286
23.9969 | 19.8491 | 20.56333 | 20.47004 | -0.7142299 | 0.0225018 | 0.07078362
24.0069 | 19.822 | 20.55 | 20.45659 | -0.7280009 | 0.02253714 | 0.07087461
24.0169 | 19.8073 | 20.53667 | 20.44313 | -0.7293688 | 0.02257257 | 0.07096581
24.02689 | 19.7914 | 20.52335 | 20.42968 | -0.7319469 | 0.02260805 | 0.07105714
24.03689 | 19.7955 | 20.51001 | 20.41622 | -0.7145087 | 0.02264365 | 0.07114879
24.04689 | 19.7746 | 20.49667 | 20.40275 | -0.7220674 | 0.02267934 | 0.07124065
24.05689 | 19.7573 | 20.48332 | 20.38928 | -0.7260232 | 0.02271512 | 0.07133274
24.06689 | 19.7504 | 20.46998 | 20.3758 | -0.7195761 | 0.02275098 | 0.07142505
24.07689 | 19.7553 | 20.45663 | 20.36232 | -0.7013262 | 0.02278693 | 0.07151759
24.08688 | 19.7321 | 20.44329 | 20.34885 | -0.7111867 | 0.02282294 | 0.07161025
24.09688 | 19.7216 | 20.42993 | 20.33537 | -0.7083311 | 0.02285906 | 0.07170324
24.10688 | 19.718 | 20.41657 | 20.32188 | -0.6985729 | 0.02289527 | 0.07179645
24.11688 | 19.6984 | 20.40321 | 20.30839 | -0.7048119 | 0.02293158 | 0.07188988
24.12688 | 19.6819 | 20.38985 | 20.2949 | -0.7079483 | 0.02296797 | 0.07198354
24.13688 | 19.674 | 20.37648 | 20.2814 | -0.7024821 | 0.02300445 | 0.07207744
24.14687 | 19.6656 | 20.36313 | 20.26791 | -0.6975268 | 0.02304098 | 0.07217144
24.15687 | 19.6538 | 20.34976 | 20.25441 | -0.6959555 | 0.02307764 | 0.07226579
24.16687 | 19.6481 | 20.33638 | 20.24091 | -0.6882819 | 0.02311439 | 0.07236037
24.17687 | 19.6319 | 20.32301 | 20.2274 | -0.6911058 | 0.02315123 | 0.07245516
24.18687 | 19.624 | 20.30963 | 20.21389 | -0.6856274 | 0.02318816 | 0.07255018
24.19687 | 19.6085 | 20.29625 | 20.20038 | -0.6877466 | 0.02322519 | 0.07264545
24.20686 | 19.6149 | 20.28288 | 20.18687 | -0.667977 | 0.02326226 | 0.07274085
24.21686 | 19.5997 | 20.26949 | 20.17336 | -0.6697918 | 0.02329947 | 0.07283656
24.22686 | 19.5774 | 20.2561 | 20.15984 | -0.6787044 | 0.02333676 | 0.07293252
24.23686 | 19.5784 | 20.24271 | 20.14631 | -0.6643149 | 0.02337415 | 0.0730287
24.24686 | 19.5703 | 20.22932 | 20.13279 | -0.6590233 | 0.02341163 | 0.07312512
24.25685 | 19.5681 | 20.21594 | 20.11927 | -0.647843 | 0.02344917 | 0.07322168
24.26685 | 19.5372 | 20.20255 | 20.10574 | -0.6653474 | 0.02348684 | 0.07331856
24.27685 | 19.5305 | 20.18915 | 20.09221 | -0.6586498 | 0.0235246 | 0.07341568
24.28685 | 19.5192 | 20.17575 | 20.07867 | -0.6565504 | 0.02356245 | 0.07351304
24.29685 | 19.512 | 20.16235 | 20.06514 | -0.650349 | 0.0236004 | 0.07361064
24.30685 | 19.5108 | 20.14895 | 20.0516 | -0.6381459 | 0.02363844 | 0.07370846
24.31684 | 19.4969 | 20.13555 | 20.03807 | -0.6386544 | 0.02367654 | 0.07380644
24.32684 | 19.4801 | 20.12215 | 20.02453 | -0.6420478 | 0.02371477 | 0.07390474
24.33684 | 19.4732 | 20.10874 | 20.01098 | -0.6355395 | 0.0237531 | 0.07400328
24.34684 | 19.4679 | 20.09533 | 19.99744 | -0.6274295 | 0.02379152 | 0.07410206
24.35684 | 19.4594 | 20.08192 | 19.98389 | -0.622518 | 0.02383004 | 0.07420109
24.36684 | 19.4464 | 20.0685 | 19.97034 | -0.622105 | 0.02386866 | 0.07430035
24.37683 | 19.4308 | 20.0551 | 19.9568 | -0.6243039 | 0.02390733 | 0.07439976
24.38683 | 19.4309 | 20.04169 | 19.94324 | -0.6107879 | 0.02394614 | 0.0744995
24.39683 | 19.4206 | 20.02827 | 19.92969 | -0.6076705 | 0.02398505 | 0.07459949
24.40683 | 19.3973 | 20.01485 | 19.91613 | -0.6175517 | 0.02402405 | 0.07469972
24.41683 | 19.3952 | 20.00143 | 19.90257 | -0.6062317 | 0.02406315 | 0.0748002
24.42683 | 19.3791 | 19.98801 | 19.88901 | -0.6089103 | 0.02410235 | 0.07490092
24.43682 | 19.3753 | 19.9746 | 19.87546 | -0.5993012 | 0.02414161 | 0.07500177
24.44682 | 19.3632 | 19.96118 | 19.86189 | -0.5979774 | 0.02418101 | 0.07510299
24.45682 | 19.3504 | 19.94775 | 19.84833 | -0.5973526 | 0.02422051 | 0.07520445
24.46682 | 19.334 | 19.93433 | 19.83476 | -0.6003266 | 0.02426011 | 0.07530616
24.47682 | 19.3309 | 19.9209 | 19.82119 | -0.5899996 | 0.02429981 | 0.0754081
24.48682 | 19.3252 | 19.90747 | 19.80762 | -0.5822716 | 0.02433961 | 0.0755103
24.49681 | 19.3161 | 19.89406 | 19.79406 | -0.5779561 | 0.02437946 | 0.07561265
24.50681 | 19.31 | 19.88063 | 19.78049 | -0.5706262 | 0.02441946 | 0.07571535
24.51681 | 19.2837 | 19.8672 | 19.76692 | -0.5834954 | 0.02445956 | 0.0758183
24.52681 | 19.29 | 19.85376 | 19.75334 | -0.5637639 | 0.02449976 | 0.07592151
24.53681 | 19.2844 | 19.84033 | 19.73977 | -0.5559315 | 0.02454007 | 0.07602496
24.54681 | 19.2673 | 19.8269 | 19.72619 | -0.5595984 | 0.02458048 | 0.07612866
24.5568 | 19.2728 | 19.81348 | 19.71262 | -0.5406781 | 0.02462095 | 0.07623253
24.5668 | 19.2734 | 19.80004 | 19.69905 | -0.5266437 | 0.02466156 | 0.07633674
24.5768 | 19.2354 | 19.78661 | 19.68547 | -0.5512087 | 0.02470228 | 0.07644121
24.5868 | 19.2424 | 19.77317 | 19.67188 | -0.5307731 | 0.0247431 | 0.07654593
24.5968 | 19.2408 | 19.75974 | 19.6583 | -0.518937 | 0.02478402 | 0.07665092
24.6068 | 19.2252 | 19.7463 | 19.64472 | -0.5211004 | 0.02482505 | 0.07675616
24.61679 | 19.23 | 19.73288 | 19.63115 | -0.5028769 | 0.02486615 | 0.07686155
24.62679 | 19.2 | 19.71944 | 19.61756 | -0.5194395 | 0.02490739 | 0.07696731
24.63679 | 19.2004 | 19.706 | 19.60398 | -0.5056018 | 0.02494873 | 0.07707332
24.64679 | 19.2036 | 19.69256 | 19.59039 | -0.4889638 | 0.02499019 | 0.0771796
24.65679 | 19.1917 | 19.67913 | 19.57681 | -0.4874255 | 0.02503175 | 0.07728613
24.66678 | 19.1834 | 19.6657 | 19.56323 | -0.4823005 | 0.02507337 | 0.07739283
24.67678 | 19.1788 | 19.65226 | 19.54965 | -0.4734619 | 0.02511514 | 0.07749989
24.68678 | 19.1664 | 19.63882 | 19.53606 | -0.4724231 | 0.02515702 | 0.07760721
24.69678 | 19.1606 | 19.62538 | 19.52247 | -0.4647843 | 0.02519901 | 0.0777148
24.70678 | 19.1569 | 19.61195 | 19.50888 | -0.4550454 | 0.0252411 | 0.07782265
24.71678 | 19.1549 | 19.59851 | 19.49529 | -0.4436066 | 0.02528331 | 0.07793077
24.72677 | 19.1477 | 19.58508 | 19.48172 | -0.4373812 | 0.02532558 | 0.07803905
24.73677 | 19.1363 | 19.57164 | 19.46813 | -0.4353425 | 0.025368 | 0.0781477
24.74677 | 19.1312 | 19.5582 | 19.45454 | -0.4270039 | 0.02541054 | 0.07825662
24.75677 | 19.1212 | 19.54477 | 19.44095 | -0.4235656 | 0.02545319 | 0.07836581
24.76677 | 19.1112 | 19.53133 | 19.42736 | -0.4201274 | 0.02549594 | 0.07847528
24.77677 | 19.0966 | 19.51789 | 19.41377 | -0.4212895 | 0.0255388 | 0.07858501
24.78676 | 19.1055 | 19.50447 | 19.40019 | -0.3989654 | 0.02558174 | 0.07869488
24.79676 | 19.1064 | 19.49103 | 19.3866 | -0.3846282 | 0.02562483 | 0.07880517
24.80676 | 19.0722 | 19.47759 | 19.37301 | -0.4053913 | 0.02566803 | 0.07891572
24.81676 | 19.0764 | 19.46415 | 19.35942 | -0.3877549 | 0.02571134 | 0.07902653
24.82676 | 19.0458 | 19.45072 | 19.34583 | -0.404919 | 0.02575477 | 0.07913762
24.83676 | 19.0603 | 19.43728 | 19.33224 | -0.3769837 | 0.02579831 | 0.079249
24.84675 | 19.0577 | 19.42386 | 19.31866 | -0.3661623 | 0.02584192 | 0.07936052
24.85675 | 19.0351 | 19.41043 | 19.30507 | -0.3753281 | 0.02588569 | 0.07947245
24.86675 | 19.0294 | 19.39699 | 19.29148 | -0.3675946 | 0.02592958 | 0.07958467
24.87675 | 19.0292 | 19.38356 | 19.27789 | -0.3543617 | 0.02597358 | 0.07969713
24.88675 | 19.0099 | 19.37013 | 19.2643 | -0.3602296 | 0.02601769 | 0.07980989
24.89675 | 19.005 | 19.3567 | 19.25071 | -0.3516983 | 0.02606192 | 0.07992293
24.90674 | 19.0045 | 19.34328 | 19.23714 | -0.3387812 | 0.02610622 | 0.08003614
24.91674 | 18.9849 | 19.32985 | 19.22355 | -0.3449516 | 0.02615068 | 0.08014974
24.92674 | 18.9816 | 19.31642 | 19.20996 | -0.3348229 | 0.02619527 | 0.08026363
24.93674 | 18.9639 | 19.303 | 19.19638 | -0.3390951 | 0.02623997 | 0.08037781
24.94674 | 18.9527 | 19.28957 | 19.18279 | -0.3368683 | 0.02628478 | 0.08049227
24.95674 | 18.9625 | 19.27614 | 19.16921 | -0.3136426 | 0.02632972 | 0.080607
24.96673 | 18.931 | 19.26273 | 19.15563 | -0.3317313 | 0.02637473 | 0.08072192
24.97673 | 18.939 | 19.24931 | 19.14205 | -0.3103078 | 0.0264199 | 0.08083723
24.98673 | 18.9331 | 19.23589 | 19.12847 | -0.3027854 | 0.02646519 | 0.08095283
24.99673 | 18.9093 | 19.22246 | 19.11488 | -0.3131642 | 0.0265106 | 0.08106873
25.00673 | 18.9019 | 19.20904 | 19.1013 | -0.3071443 | 0.02655614 | 0.08118492
25.01673 | 18.9079 | 19.19563 | 19.08772 | -0.2877256 | 0.02660179 | 0.0813014
25.02672 | 18.8934 | 19.18222 | 19.07416 | -0.2888217 | 0.02664752 | 0.08141805
25.03672 | 18.8891 | 19.16881 | 19.06058 | -0.2797057 | 0.02669342 | 0.08153511
25.04672 | 18.8708 | 19.15539 | 19.047 | -0.2845912 | 0.02673944 | 0.08165247
25.05672 | 18.8548 | 19.14198 | 19.03342 | -0.2871781 | 0.02678558 | 0.08177012
25.06672 | 18.8419 | 19.12857 | 19.01985 | -0.2866665 | 0.02683185 | 0.08188807
25.07671 | 18.8572 | 19.11517 | 19.00629 | -0.2579698 | 0.0268782 | 0.0820062
25.08671 | 18.8361 | 19.10176 | 18.99271 | -0.2656613 | 0.02692471 | 0.08212474
25.09671 | 18.8306 | 19.08835 | 18.97914 | -0.2577545 | 0.02697135 | 0.08224358
25.10671 | 18.8257 | 19.07495 | 18.96557 | -0.2492492 | 0.02701811 | 0.08236273
25.11671 | 18.7941 | 19.06155 | 18.952 | -0.2674457 | 0.02706501 | 0.08248216
25.12671 | 18.8118 | 19.04814 | 18.93843 | -0.2363439 | 0.02711202 | 0.08260191
25.1367 | 18.7777 | 19.03476 | 18.92488 | -0.2570574 | 0.02715911 | 0.08272184
25.1467 | 18.773 | 19.02136 | 18.91131 | -0.2483592 | 0.02720638 | 0.08284219
25.1567 | 18.7763 | 19.00796 | 18.89775 | -0.2316629 | 0.02725378 | 0.08296285
25.1667 | 18.771 | 18.99457 | 18.88418 | -0.2235685 | 0.02730131 | 0.08308381
25.1767 | 18.7649 | 18.98118 | 18.87062 | -0.216276 | 0.02734896 | 0.08320508
25.1867 | 18.7672 | 18.96779 | 18.85706 | -0.2005856 | 0.02739674 | 0.08332666
25.19669 | 18.7396 | 18.95441 | 18.84352 | -0.2148105 | 0.0274446 | 0.08344842
25.20669 | 18.7381 | 18.94102 | 18.82996 | -0.2029242 | 0.02749265 | 0.08357062
25.21669 | 18.7201 | 18.92764 | 18.81641 | -0.2075399 | 0.02754081 | 0.08369313
25.22669 | 18.7345 | 18.91426 | 18.80285 | -0.1797578 | 0.02758912 | 0.08381595
25.23669 | 18.7242 | 18.90088 | 18.7893 | -0.1766779 | 0.02763755 | 0.08393907
25.24669 | 18.7017 | 18.8875 | 18.77575 | -0.1858002 | 0.02768612 | 0.08406252
25.25668 | 18.6988 | 18.87414 | 18.76222 | -0.1753381 | 0.02773476 | 0.08418616
25.26668 | 18.6948 | 18.86077 | 18.74867 | -0.165965 | 0.0277836 | 0.08431024
25.27668 | 18.6975 | 18.84739 | 18.73513 | -0.1498943 | 0.02783256 | 0.08443463
25.28668 | 18.6688 | 18.83403 | 18.72158 | -0.1652259 | 0.02788165 | 0.08455934
25.29668 | 18.6905 | 18.82066 | 18.70804 | -0.13016 | 0.02793088 | 0.08468437
25.30668 | 18.657 | 18.8073 | 18.69451 | -0.1502965 | 0.02798025 | 0.08480972
25.31667 | 18.6595 | 18.79395 | 18.68098 | -0.1344489 | 0.0280297 | 0.08493527
25.32667 | 18.6585 | 18.78059 | 18.66745 | -0.1220905 | 0.02807934 | 0.08506126
25.33667 | 18.6601 | 18.76723 | 18.65392 | -0.1071347 | 0.02812912 | 0.08518759
25.34667 | 18.6395 | 18.75388 | 18.64039 | -0.1143815 | 0.02817902 | 0.08531423
25.35667 | 18.6403 | 18.74053 | 18.62686 | -0.100231 | 0.02822907 | 0.0854412
25.36667 | 18.6282 | 18.72718 | 18.61334 | -0.0989832 | 0.02827926 | 0.08556849
25.37666 | 18.6246 | 18.71385 | 18.59983 | -0.08925151 | 0.02832953 | 0.08569599
25.38666 | 18.6029 | 18.70051 | 18.58631 | -0.09760924 | 0.02837999 | 0.08582394
25.39666 | 18.6075 | 18.68717 | 18.57279 | -0.07966981 | 0.0284306 | 0.08595223
25.40666 | 18.5894 | 18.67383 | 18.55927 | -0.08443327 | 0.02848134 | 0.08608086
25.41666 | 18.5793 | 18.6605 | 18.54576 | -0.08119961 | 0.02853222 | 0.0862098
25.42666 | 18.5747 | 18.64717 | 18.53225 | -0.0724689 | 0.02858324 | 0.08633908
25.43665 | 18.5708 | 18.63385 | 18.51875 | -0.06305451 | 0.02863436 | 0.08646857
25.44665 | 18.5429 | 18.62053 | 18.50525 | -0.07762982 | 0.02868566 | 0.08659852
25.45665 | 18.545 | 18.60721 | 18.49174 | -0.06220819 | 0.02873711 | 0.08672881
25.46665 | 18.5342 | 18.59389 | 18.47824 | -0.05968967 | 0.0287887 | 0.08685945
25.47665 | 18.5295 | 18.58057 | 18.46474 | -0.05107429 | 0.02884044 | 0.08699041
25.48664 | 18.5101 | 18.56728 | 18.45126 | -0.0571754 | 0.02889226 | 0.08712159
25.49664 | 18.5041 | 18.55397 | 18.43777 | -0.04986642 | 0.02894429 | 0.08725324
25.50664 | 18.4882 | 18.54066 | 18.42428 | -0.0524607 | 0.02899646 | 0.08738523
25.51664 | 18.4832 | 18.52736 | 18.41079 | -0.04415828 | 0.02904878 | 0.08751758
25.52664 | 18.4773 | 18.51406 | 18.39731 | -0.03675919 | 0.02910124 | 0.08765026
25.53664 | 18.4509 | 18.50076 | 18.38383 | -0.04986349 | 0.02915385 | 0.08778329
25.54663 | 18.4546 | 18.48748 | 18.37036 | -0.03288449 | 0.02920655 | 0.08791654
25.55663 | 18.4204 | 18.4742 | 18.35689 | -0.05379565 | 0.02925946 | 0.08805027
25.56663 | 18.4355 | 18.46091 | 18.34341 | -0.02541031 | 0.02931251 | 0.08818435
25.57663 | 18.4227 | 18.44763 | 18.32994 | -0.02492848 | 0.02936571 | 0.08831877
25.58663 | 18.3965 | 18.43435 | 18.31648 | -0.03785023 | 0.02941906 | 0.08845356
25.59663 | 18.3911 | 18.42108 | 18.30301 | -0.02997559 | 0.02947257 | 0.08858869
25.60662 | 18.3804 | 18.40782 | 18.28957 | -0.02741786 | 0.02952617 | 0.08872405
25.61662 | 18.3678 | 18.39455 | 18.27611 | -0.02675054 | 0.02957998 | 0.0888599
25.62662 | 18.3738 | 18.38129 | 18.26266 | -0.007486955 | 0.02963394 | 0.08899611
25.63662 | 18.3575 | 18.36803 | 18.24921 | -0.01052711 | 0.02968805 | 0.08913267
25.64662 | 18.3372 | 18.35477 | 18.23576 | -0.01757107 | 0.02974231 | 0.0892696
25.65662 | 18.3365 | 18.34152 | 18.22232 | -0.005018856 | 0.02979673 | 0.08940688
25.66661 | 18.3254 | 18.32828 | 18.20889 | -0.002883786 | 0.02985125 | 0.0895444
25.67661 | 18.3147 | 18.31504 | 18.19545 | -0.0003393538 | 0.02990598 | 0.08968241
25.68661 | 18.3282 | 18.3018 | 18.18202 | 0.02640112 | 0.02996086 | 0.0898208
25.69661 | 18.2794 | 18.28856 | 18.16859 | -0.009162391 | 0.0300159 | 0.08995955
25.70661 | 18.3046 | 18.27533 | 18.15516 | 0.02927007 | 0.0300711 | 0.09009867
25.71661 | 18.2875 | 18.2621 | 18.14174 | 0.02539848 | 0.03012645 | 0.09023814
25.7266 | 18.2724 | 18.24889 | 18.12833 | 0.02350955 | 0.03018191 | 0.09037787
25.7366 | 18.2706 | 18.23567 | 18.11491 | 0.03492973 | 0.03023758 | 0.09051809
25.7466 | 18.2487 | 18.22245 | 18.1015 | 0.02624573 | 0.03029341 | 0.09065869
25.7566 | 18.2484 | 18.20924 | 18.08809 | 0.03915752 | 0.0303494 | 0.09079967
25.7666 | 18.2438 | 18.19603 | 18.07469 | 0.04776506 | 0.03040555 | 0.09094103
25.7766 | 18.2402 | 18.18283 | 18.06129 | 0.05736831 | 0.03046187 | 0.09108276
25.78659 | 18.2176 | 18.16965 | 18.0479 | 0.04795405 | 0.03051829 | 0.09122472
25.79659 | 18.2173 | 18.15645 | 18.03451 | 0.06084861 | 0.03057493 | 0.09136723
25.80659 | 18.219 | 18.14326 | 18.02112 | 0.07573881 | 0.03063173 | 0.09151009
25.81659 | 18.2067 | 18.13008 | 18.00773 | 0.07662456 | 0.03068869 | 0.09165334
25.82659 | 18.1959 | 18.11689 | 17.99435 | 0.07900584 | 0.03074582 | 0.09179698
25.83658 | 18.1853 | 18.10373 | 17.98099 | 0.08156943 | 0.03080305 | 0.09194087
25.84658 | 18.1808 | 18.09056 | 17.96761 | 0.09024167 | 0.03086052 | 0.09208528
25.85658 | 18.1717 | 18.07739 | 17.95424 | 0.09430932 | 0.03091815 | 0.09223008
25.86658 | 18.155 | 18.06423 | 17.94088 | 0.09077235 | 0.03097594 | 0.09237528
25.87658 | 18.1584 | 18.05107 | 17.92751 | 0.1073307 | 0.0310339 | 0.09252086
25.88658 | 18.15 | 18.03792 | 17.91416 | 0.1120844 | 0.03109203 | 0.09266684
25.89657 | 18.1353 | 18.02478 | 17.90082 | 0.1105202 | 0.03115028 | 0.09281307
25.90657 | 18.1434 | 18.01164 | 17.88747 | 0.1317645 | 0.03120875 | 0.09295984
25.91657 | 18.1232 | 17.9985 | 17.87412 | 0.1247039 | 0.03126739 | 0.09310701
25.92657 | 18.1168 | 17.98536 | 17.86078 | 0.1314384 | 0.0313262 | 0.09325456
25.93657 | 18.1101 | 17.97223 | 17.84744 | 0.1378681 | 0.03138518 | 0.09340254
25.94657 | 18.1134 | 17.95911 | 17.83411 | 0.1542929 | 0.03144434 | 0.09355091
25.95656 | 18.0944 | 17.946 | 17.8208 | 0.1483997 | 0.03150362 | 0.09369952
25.96656 | 18.0875 | 17.93289 | 17.80747 | 0.1546146 | 0.03156311 | 0.09384871
25.97656 | 18.0786 | 17.91978 | 17.79415 | 0.1588244 | 0.03162279 | 0.0939983
25.98656 | 18.0957 | 17.90667 | 17.78084 | 0.1890292 | 0.03168265 | 0.09414829
25.99656 | 18.0669 | 17.89357 | 17.76753 | 0.173329 | 0.03174268 | 0.09429868
26.00656 | 18.0708 | 17.88048 | 17.75422 | 0.1903236 | 0.03180288 | 0.0944495
26.01655 | 18.0673 | 17.8674 | 17.74094 | 0.1998999 | 0.03186321 | 0.09460057
26.02655 | 18.0449 | 17.85432 | 17.72764 | 0.1905842 | 0.03192377 | 0.09475219
26.03655 | 18.0475 | 17.84124 | 17.71435 | 0.2062632 | 0.03198452 | 0.09490427
26.04655 | 18.0481 | 17.82816 | 17.70106 | 0.219937 | 0.03204544 | 0.09505674
26.05655 | 18.0384 | 17.81509 | 17.68778 | 0.2233055 | 0.03210654 | 0.09520962
26.06655 | 18.0446 | 17.80203 | 17.6745 | 0.2425686 | 0.03216782 | 0.09536293
26.07654 | 18.0285 | 17.78899 | 17.66124 | 0.2395133 | 0.03222922 | 0.09551652
26.08654 | 18.0316 | 17.77593 | 17.64797 | 0.2556657 | 0.03229087 | 0.09567068
26.09654 | 18.0202 | 17.76289 | 17.63471 | 0.2573126 | 0.03235271 | 0.09582525
26.10654 | 18.0146 | 17.74985 | 17.62145 | 0.264754 | 0.03241472 | 0.09598029
26.11654 | 18.0095 | 17.73681 | 17.6082 | 0.27269 | 0.03247692 | 0.09613572
26.12654 | 18.0224 | 17.72378 | 17.59495 | 0.2986204 | 0.0325393 | 0.09629158
26.13653 | 17.9994 | 17.71077 | 17.58172 | 0.2886322 | 0.03260182 | 0.09644773
26.14653 | 17.9902 | 17.69775 | 17.56848 | 0.2924514 | 0.03266458 | 0.09660447
26.15653 | 17.996 | 17.68474 | 17.55525 | 0.3112649 | 0.03272752 | 0.09676163
26.16653 | 17.9956 | 17.67173 | 17.54202 | 0.3238728 | 0.03279066 | 0.09691925
26.17653 | 17.9746 | 17.65873 | 17.52879 | 0.315875 | 0.03285399 | 0.09707729
26.18653 | 17.9647 | 17.64573 | 17.51558 | 0.3189713 | 0.0329175 | 0.09723579
26.19652 | 17.9714 | 17.63275 | 17.50238 | 0.338649 | 0.03298115 | 0.09739455
26.20652 | 17.9571 | 17.61977 | 17.48917 | 0.3373338 | 0.03304505 | 0.09755394
26.21652 | 17.9496 | 17.60679 | 17.47596 | 0.3428127 | 0.03310914 | 0.09771374
26.22652 | 17.9473 | 17.59381 | 17.46277 | 0.3534858 | 0.03317342 | 0.09787401
26.23652 | 17.9336 | 17.58085 | 17.44957 | 0.3527529 | 0.0332379 | 0.09803473
26.24651 | 17.9286 | 17.5679 | 17.4364 | 0.3607011 | 0.03330252 | 0.09819574
26.25651 | 17.9194 | 17.55494 | 17.42322 | 0.3644562 | 0.03336739 | 0.09835735
26.26651 | 17.9075 | 17.54199 | 17.41004 | 0.3655054 | 0.03343246 | 0.09851943
26.27651 | 17.9063 | 17.52905 | 17.39687 | 0.3772485 | 0.03349772 | 0.09868196
26.28651 | 17.8951 | 17.51611 | 17.38371 | 0.3789855 | 0.03356318 | 0.09884495
26.29651 | 17.8801 | 17.50318 | 17.37055 | 0.3769163 | 0.03362885 | 0.09900839
26.3065 | 17.8823 | 17.49027 | 17.35741 | 0.3920281 | 0.03369464 | 0.09917214
26.3165 | 17.8662 | 17.47735 | 17.34426 | 0.3888466 | 0.03376071 | 0.09933652
26.3265 | 17.8712 | 17.46444 | 17.33111 | 0.4067589 | 0.03382697 | 0.09950135
26.3365 | 17.8413 | 17.45154 | 17.31797 | 0.3897649 | 0.03389344 | 0.09966666
26.3465 | 17.8561 | 17.43864 | 17.30484 | 0.4174646 | 0.03396011 | 0.09983244
26.3565 | 17.8345 | 17.42574 | 17.29172 | 0.408758 | 0.03402699 | 0.09999868
26.36649 | 17.8141 | 17.41287 | 17.27861 | 0.4012321 | 0.034094 | 0.1001652
26.37649 | 17.8193 | 17.39999 | 17.26549 | 0.4193128 | 0.03416129 | 0.1003324
26.38649 | 17.8045 | 17.38711 | 17.25238 | 0.417387 | 0.03422878 | 0.1005001
26.39649 | 17.8182 | 17.37425 | 17.23928 | 0.4439547 | 0.03429648 | 0.1006682
26.40649 | 17.7981 | 17.36138 | 17.22618 | 0.436716 | 0.03436439 | 0.1008369
26.41649 | 17.7895 | 17.34853 | 17.21309 | 0.4409707 | 0.03443252 | 0.101006
26.42648 | 17.7919 | 17.33569 | 17.20002 | 0.456206 | 0.03450078 | 0.1011754
26.43648 | 17.7708 | 17.32285 | 17.18694 | 0.4479475 | 0.03456931 | 0.1013455
26.44648 | 17.7833 | 17.31002 | 17.17386 | 0.4732825 | 0.03463808 | 0.101516
26.45648 | 17.7713 | 17.29719 | 17.1608 | 0.4741107 | 0.03470704 | 0.1016871
26.46648 | 17.7486 | 17.28437 | 17.14773 | 0.4642323 | 0.03477622 | 0.1018587
26.47648 | 17.7696 | 17.27155 | 17.13468 | 0.4980471 | 0.03484561 | 0.1020307
26.48647 | 17.7572 | 17.25876 | 17.12164 | 0.4984424 | 0.03491516 | 0.1022031
26.49647 | 17.7379 | 17.24596 | 17.1086 | 0.4919437 | 0.03498498 | 0.1023761
26.50647 | 17.7492 | 17.23316 | 17.09556 | 0.5160382 | 0.03505503 | 0.1025496
26.51647 | 17.732 | 17.22037 | 17.08253 | 0.5116258 | 0.0351253 | 0.1027237
26.52647 | 17.7319 | 17.20759 | 17.0695 | 0.5243065 | 0.03519578 | 0.1028982
26.53647 | 17.7158 | 17.19482 | 17.05648 | 0.5209804 | 0.03526649 | 0.1030733
26.54646 | 17.7205 | 17.18207 | 17.04348 | 0.5384344 | 0.03533734 | 0.1032487
26.55646 | 17.7081 | 17.16931 | 17.03047 | 0.5387943 | 0.03540849 | 0.1034247
26.56646 | 17.7013 | 17.15655 | 17.01747 | 0.5447472 | 0.03547986 | 0.1036013
26.57646 | 17.6923 | 17.14381 | 17.00448 | 0.548493 | 0.03555146 | 0.1037784
26.58646 | 17.6954 | 17.13107 | 16.99149 | 0.5643317 | 0.03562328 | 0.103956
26.59646 | 17.6753 | 17.11834 | 16.97851 | 0.5569633 | 0.03569534 | 0.1041342
26.60645 | 17.665 | 17.10562 | 16.96554 | 0.5593751 | 0.03576754 | 0.1043126
26.61645 | 17.6656 | 17.09291 | 16.95258 | 0.5726923 | 0.03584004 | 0.1044918
26.62645 | 17.6596 | 17.0802 | 16.93961 | 0.5794024 | 0.03591277 | 0.1046715
26.63645 | 17.6447 | 17.06749 | 16.92666 | 0.5772052 | 0.03598574 | 0.1048517
26.64645 | 17.6345 | 17.0548 | 16.91371 | 0.5797008 | 0.03605894 | 0.1050325
26.65644 | 17.6233 | 17.04212 | 16.90078 | 0.5811764 | 0.03613229 | 0.1052136
26.66644 | 17.6222 | 17.02944 | 16.88784 | 0.5927573 | 0.03620594 | 0.1053954
26.67644 | 17.6059 | 17.01677 | 16.87491 | 0.5891309 | 0.03627985 | 0.1055778
26.68644 | 17.6048 | 17.0041 | 16.86199 | 0.600697 | 0.03635397 | 0.1057607
26.69644 | 17.5822 | 16.99144 | 16.84907 | 0.5907558 | 0.03642834 | 0.1059441
26.70644 | 17.5837 | 16.97879 | 16.83616 | 0.6049071 | 0.03650294 | 0.1061281
26.71643 | 17.5695 | 16.96616 | 16.82327 | 0.6033382 | 0.03657772 | 0.1063124
26.72643 | 17.5527 | 16.95353 | 16.81038 | 0.5991745 | 0.03665279 | 0.1064975
26.73643 | 17.5406 | 16.9409 | 16.79749 | 0.5997032 | 0.03672812 | 0.1066831
26.74643 | 17.5433 | 16.92828 | 16.7846 | 0.6150243 | 0.03680368 | 0.1068693
26.75643 | 17.5333 | 16.91566 | 16.77173 | 0.6176378 | 0.03687949 | 0.107056
26.76643 | 17.5269 | 16.90306 | 16.75886 | 0.6238436 | 0.03695554 | 0.1072433
26.77642 | 17.5173 | 16.89047 | 16.74601 | 0.6268292 | 0.03703176 | 0.107431
26.78642 | 17.502 | 16.87788 | 16.73315 | 0.6241197 | 0.0371083 | 0.1076194
26.79642 | 17.4828 | 16.8653 | 16.7203 | 0.6175024 | 0.0371851 | 0.1078084
26.80642 | 17.4832 | 16.85272 | 16.70746 | 0.6304774 | 0.03726213 | 0.1079979
26.81642 | 17.4696 | 16.84016 | 16.69463 | 0.6294445 | 0.03733942 | 0.108188
26.82642 | 17.4754 | 16.8276 | 16.6818 | 0.6478039 | 0.03741696 | 0.1083787
26.83641 | 17.4643 | 16.81506 | 16.66899 | 0.6492428 | 0.03749467 | 0.1085697
26.84641 | 17.4459 | 16.80251 | 16.65618 | 0.6433863 | 0.03757271 | 0.1087616
26.85641 | 17.4469 | 16.78998 | 16.64337 | 0.656922 | 0.037651 | 0.108954
26.86641 | 17.4327 | 16.77745 | 16.63057 | 0.6552497 | 0.03772955 | 0.109147
26.87641 | 17.4188 | 16.76493 | 16.61778 | 0.6538694 | 0.03780836 | 0.1093405
26.88641 | 17.4229 | 16.75242 | 16.605 | 0.6704811 | 0.03788742 | 0.1095347
26.8964 | 17.4129 | 16.73993 | 16.59223 | 0.6729723 | 0.03796667 | 0.1097292
26.9064 | 17.3984 | 16.72743 | 16.57946 | 0.6709679 | 0.03804625 | 0.1099246
26.9164 | 17.392 | 16.71494 | 16.5667 | 0.6770553 | 0.03812609 | 0.1101205
26.9264 | 17.393 | 16.70247 | 16.55394 | 0.6905347 | 0.0382062 | 0.110317
26.9364 | 17.3693 | 16.68999 | 16.54119 | 0.6793059 | 0.03828656 | 0.1105142
26.9464 | 17.3783 | 16.67753 | 16.52845 | 0.7007689 | 0.03836719 | 0.1107119
26.95639 | 17.3636 | 16.66509 | 16.51573 | 0.6985112 | 0.03844802 | 0.11091
26.96639 | 17.3678 | 16.65264 | 16.503 | 0.7151577 | 0.03852917 | 0.111109
26.97639 | 17.3487 | 16.6402 | 16.49028 | 0.7084959 | 0.03861061 | 0.1113085
26.98639 | 17.3321 | 16.62777 | 16.47757 | 0.7043259 | 0.03869231 | 0.1115087
26.99639 | 17.3218 | 16.61535 | 16.46487 | 0.7064475 | 0.03877428 | 0.1117094
27.00639 | 17.3193 | 16.60294 | 16.45217 | 0.7163607 | 0.03885652 | 0.1119108
27.01638 | 17.3086 | 16.59055 | 16.4395 | 0.7180531 | 0.03893896 | 0.1121126
27.02638 | 17.3111 | 16.57815 | 16.42681 | 0.7329495 | 0.03902175 | 0.1123153
27.03638 | 17.2914 | 16.56576 | 16.41414 | 0.7256374 | 0.03910481 | 0.1125185
27.04638 | 17.2895 | 16.55338 | 16.40147 | 0.7361168 | 0.03918815 | 0.1127224
27.05638 | 17.2738 | 16.54101 | 16.38881 | 0.7327877 | 0.03927177 | 0.1129269
27.06637 | 17.2633 | 16.52866 | 16.37617 | 0.7346377 | 0.03935558 | 0.1131319
27.07637 | 17.2631 | 16.51631 | 16.36353 | 0.7467915 | 0.03943977 | 0.1133377
27.08637 | 17.2488 | 16.50396 | 16.35089 | 0.7448367 | 0.03952422 | 0.1135441
27.09637 | 17.2326 | 16.49163 | 16.33827 | 0.7409733 | 0.03960897 | 0.1137512
27.10637 | 17.2354 | 16.4793 | 16.32565 | 0.7561012 | 0.03969399 | 0.1139589
27.11637 | 17.2241 | 16.46698 | 16.31303 | 0.7571204 | 0.03977932 | 0.1141673
27.12636 | 17.2155 | 16.45468 | 16.30044 | 0.7608186 | 0.03986483 | 0.1143761
27.13636 | 17.2147 | 16.44238 | 16.28784 | 0.7723203 | 0.03995072 | 0.1145857
27.14636 | 17.2061 | 16.43009 | 16.27525 | 0.7760133 | 0.04003689 | 0.1147961
27.15636 | 17.2031 | 16.4178 | 16.26267 | 0.7852974 | 0.04012337 | 0.1150071
27.16636 | 17.1828 | 16.40553 | 16.2501 | 0.7772727 | 0.04021013 | 0.1152187
27.17636 | 17.1823 | 16.39326 | 16.23753 | 0.7890392 | 0.04029719 | 0.115431
27.18635 | 17.1755 | 16.38102 | 16.22499 | 0.7944845 | 0.04038445 | 0.1156438
27.19635 | 17.1721 | 16.36877 | 16.21244 | 0.8033331 | 0.0404721 | 0.1158574
27.20635 | 17.1639 | 16.35653 | 16.1999 | 0.8073728 | 0.04056005 | 0.1160718
27.21635 | 17.1575 | 16.3443 | 16.18736 | 0.8132035 | 0.04064829 | 0.1162868
27.22635 | 17.158 | 16.33207 | 16.17484 | 0.8259252 | 0.04073684 | 0.1165025
27.23635 | 17.15 | 16.31986 | 16.16232 | 0.8301379 | 0.04082568 | 0.1167188
27.24634 | 17.1392 | 16.30767 | 16.14982 | 0.8315293 | 0.04091475 | 0.1169357
27.25634 | 17.1399 | 16.29548 | 16.13732 | 0.8444239 | 0.0410042 | 0.1171534
27.26634 | 17.1279 | 16.28329 | 16.12482 | 0.8446093 | 0.04109397 | 0.1173719
27.27634 | 17.1276 | 16.27111 | 16.11234 | 0.8564855 | 0.04118404 | 0.117591
27.28634 | 17.1206 | 16.25895 | 16.09986 | 0.8616526 | 0.04127442 | 0.1178109
27.29634 | 17.1152 | 16.24679 | 16.08739 | 0.8684105 | 0.04136511 | 0.1180314
27.30633 | 17.1179 | 16.23465 | 16.07494 | 0.883247 | 0.04145603 | 0.1182524
27.31633 | 17.0849 | 16.22251 | 16.06249 | 0.8623864 | 0.04154734 | 0.1184744
27.32633 | 17.1003 | 16.21038 | 16.05005 | 0.8899165 | 0.04163898 | 0.1186971
27.33633 | 17.0811 | 16.19826 | 16.03761 | 0.8828373 | 0.04173093 | 0.1189205
27.34633 | 17.0995 | 16.18615 | 16.02518 | 0.9133488 | 0.04182319 | 0.1191446
27.35633 | 17.0762 | 16.17405 | 16.01276 | 0.9021508 | 0.04191578 | 0.1193694
27.36632 | 17.0607 | 16.16197 | 16.00037 | 0.8987315 | 0.0420086 | 0.1195947
27.37632 | 17.0746 | 16.14989 | 15.98796 | 0.9247147 | 0.04210183 | 0.119821
27.38632 | 17.0726 | 16.13781 | 15.97557 | 0.9347885 | 0.04219539 | 0.120048
27.39632 | 17.0581 | 16.12575 | 15.96318 | 0.9323529 | 0.04228927 | 0.1202758
27.40632 | 17.0423 | 16.11369 | 15.9508 | 0.9286077 | 0.04238348 | 0.1205043
27.41631 | 17.0441 | 16.10166 | 15.93845 | 0.942441 | 0.04247793 | 0.1207333
27.42631 | 17.046 | 16.08962 | 15.92609 | 0.9563767 | 0.0425728 | 0.1209633
27.43631 | 17.0342 | 16.0776 | 15.91374 | 0.9566029 | 0.04266801 | 0.121194
27.44631 | 17.0317 | 16.06558 | 15.90139 | 0.9661194 | 0.04276354 | 0.1214255
27.45631 | 17.0009 | 16.05357 | 15.88906 | 0.9473263 | 0.04285942 | 0.1216577
27.46631 | 17.0252 | 16.04158 | 15.87673 | 0.9836235 | 0.04295563 | 0.1218907
27.4763 | 16.9999 | 16.0296 | 15.86442 | 0.9702991 | 0.04305208 | 0.1221243
27.4863 | 17.0017 | 16.01762 | 15.85212 | 0.9840769 | 0.04314897 | 0.1223588
27.4963 | 17.0004 | 16.00566 | 15.83981 | 0.994745 | 0.0432462 | 0.1225941
27.5063 | 17.0002 | 15.9937 | 15.82752 | 1.006503 | 0.04334378 | 0.1228302
27.5163 | 16.9718 | 15.98175 | 15.81524 | 0.9900517 | 0.0434417 | 0.1230671
27.5263 | 16.9849 | 15.96981 | 15.80296 | 1.01509 | 0.04353997 | 0.1233047
27.53629 | 16.9599 | 15.95789 | 15.79071 | 1.002007 | 0.04363849 | 0.1235429
27.54629 | 16.9469 | 15.94597 | 15.77845 | 1.000926 | 0.04373745 | 0.1237822
27.55629 | 16.9614 | 15.93406 | 15.76621 | 1.027335 | 0.04383678 | 0.1240222
27.56629 | 16.9376 | 15.92217 | 15.75397 | 1.015434 | 0.04393645 | 0.124263
27.57629 | 16.9462 | 15.91028 | 15.74174 | 1.035923 | 0.04403648 | 0.1245046
27.58629 | 16.9256 | 15.8984 | 15.72951 | 1.027202 | 0.04413688 | 0.124747
27.59628 | 16.9316 | 15.88654 | 15.71731 | 1.04506 | 0.04423751 | 0.12499
27.60628 | 16.9183 | 15.87468 | 15.70511 | 1.043619 | 0.04433863 | 0.1252341
27.61628 | 16.904 | 15.86283 | 15.69291 | 1.041168 | 0.04444011 | 0.1254789
27.62628 | 16.8882 | 15.85099 | 15.68073 | 1.037207 | 0.04454195 | 0.1257246
27.63628 | 16.8958 | 15.83916 | 15.66855 | 1.056635 | 0.04464414 | 0.1259711
27.64628 | 16.8891 | 15.82735 | 15.65638 | 1.061754 | 0.04474672 | 0.1262185
27.65627 | 16.873 | 15.81555 | 15.64423 | 1.057451 | 0.04484956 | 0.1264664
27.66627 | 16.8745 | 15.80375 | 15.63208 | 1.070749 | 0.04495288 | 0.1267154
27.67627 | 16.853 | 15.79196 | 15.61994 | 1.061037 | 0.04505657 | 0.1269653
27.68627 | 16.8662 | 15.78019 | 15.60781 | 1.086015 | 0.04516064 | 0.127216
27.69627 | 16.8366 | 15.76842 | 15.59569 | 1.068182 | 0.04526508 | 0.1274675
27.70627 | 16.8265 | 15.75666 | 15.58357 | 1.069839 | 0.0453699 | 0.1277199
27.71626 | 16.8374 | 15.74493 | 15.57148 | 1.092474 | 0.04547501 | 0.1279729
27.72626 | 16.8307 | 15.73319 | 15.55938 | 1.097511 | 0.0455806 | 0.1282271
27.73626 | 16.8157 | 15.72146 | 15.54729 | 1.094237 | 0.04568657 | 0.128482
27.74626 | 16.8072 | 15.70975 | 15.53522 | 1.097453 | 0.04579293 | 0.1287379
27.75626 | 16.8098 | 15.69804 | 15.52315 | 1.111758 | 0.04589969 | 0.1289946
27.76626 | 16.7902 | 15.68635 | 15.51109 | 1.103853 | 0.04600683 | 0.1292522
27.77625 | 16.7855 | 15.67467 | 15.49905 | 1.110825 | 0.04611426 | 0.1295105
27.78625 | 16.7803 | 15.663 | 15.48701 | 1.117299 | 0.0462222 | 0.1297699
27.79625 | 16.7694 | 15.65134 | 15.47498 | 1.118062 | 0.04633053 | 0.1300302
27.80625 | 16.7581 | 15.63968 | 15.46295 | 1.118415 | 0.04643926 | 0.1302913
27.81625 | 16.7506 | 15.62804 | 15.45094 | 1.122557 | 0.04654839 | 0.1305534
27.82624 | 16.7424 | 15.61642 | 15.43895 | 1.125977 | 0.04665782 | 0.1308161
27.83624 | 16.7115 | 15.6048 | 15.42695 | 1.106698 | 0.04676776 | 0.13108
27.84624 | 16.7357 | 15.59319 | 15.41497 | 1.142508 | 0.04687811 | 0.1313448
27.85624 | 16.7121 | 15.58159 | 15.40299 | 1.130508 | 0.04698887 | 0.1316105
27.86624 | 16.7035 | 15.57 | 15.39103 | 1.133497 | 0.04710004 | 0.1318772
27.87624 | 16.691 | 15.55843 | 15.37907 | 1.132575 | 0.04721163 | 0.1321448
27.88623 | 16.6906 | 15.54687 | 15.36713 | 1.14373 | 0.04732352 | 0.132413
27.89623 | 16.6767 | 15.53531 | 15.35519 | 1.141387 | 0.04743594 | 0.1326825
27.90623 | 16.6765 | 15.52377 | 15.34327 | 1.152732 | 0.04754877 | 0.1329529
27.91623 | 16.658 | 15.51223 | 15.33135 | 1.145767 | 0.04766204 | 0.1332242
27.92623 | 16.6398 | 15.50071 | 15.31944 | 1.139091 | 0.04777573 | 0.1334965
27.93623 | 16.6375 | 15.4892 | 15.30754 | 1.148304 | 0.04788985 | 0.1337698
27.94622 | 16.635 | 15.4777 | 15.29566 | 1.157295 | 0.04800429 | 0.1340437
27.95622 | 16.6187 | 15.46621 | 15.28378 | 1.152486 | 0.04811926 | 0.1343189
27.96622 | 16.611 | 15.45473 | 15.2719 | 1.156266 | 0.04823466 | 0.1345951
27.97622 | 16.613 | 15.44326 | 15.26004 | 1.169736 | 0.04835052 | 0.1348722
27.98622 | 16.5899 | 15.43181 | 15.24819 | 1.158094 | 0.04846681 | 0.1351504
27.99622 | 16.5908 | 15.42036 | 15.23635 | 1.170441 | 0.04858354 | 0.1354295
28.00621 | 16.5778 | 15.40893 | 15.22452 | 1.168866 | 0.04870059 | 0.1357093
28.01621 | 16.5697 | 15.39751 | 15.2127 | 1.172191 | 0.04881821 | 0.1359904
28.02621 | 16.5582 | 15.3861 | 15.20089 | 1.172105 | 0.04893628 | 0.1362725
28.03621 | 16.5647 | 15.37469 | 15.18908 | 1.190008 | 0.04905478 | 0.1365556
28.04621 | 16.5496 | 15.3633 | 15.17729 | 1.186299 | 0.04917375 | 0.1368398
28.05621 | 16.5488 | 15.35192 | 15.1655 | 1.19688 | 0.04929318 | 0.1371249
28.0662 | 16.5466 | 15.34056 | 15.15374 | 1.206037 | 0.04941294 | 0.1374108
28.0762 | 16.5286 | 15.3292 | 15.14197 | 1.199395 | 0.04953328 | 0.137698
28.0862 | 16.5196 | 15.31786 | 15.13022 | 1.201742 | 0.04965409 | 0.1379862
28.0962 | 16.53 | 15.30652 | 15.11847 | 1.223477 | 0.04977535 | 0.1382755
28.1062 | 16.5181 | 15.2952 | 15.10674 | 1.222901 | 0.04989708 | 0.1385658
28.1162 | 16.4983 | 15.28389 | 15.09501 | 1.214414 | 0.05001929 | 0.1388572
28.12619 | 16.5023 | 15.2726 | 15.0833 | 1.229704 | 0.05014185 | 0.1391494
28.13619 | 16.4837 | 15.26131 | 15.0716 | 1.222394 | 0.050265 | 0.1394429
28.14619 | 16.4931 | 15.25003 | 15.0599 | 1.243073 | 0.05038863 | 0.1397374
28.15619 | 16.4813 | 15.23876 | 15.04821 | 1.24254 | 0.05051275 | 0.140033
28.16619 | 16.4716 | 15.2275 | 15.03654 | 1.244095 | 0.05063734 | 0.1403298
28.17619 | 16.4776 | 15.21626 | 15.02487 | 1.26134 | 0.05076242 | 0.1406276
28.18618 | 16.4576 | 15.20504 | 15.01322 | 1.252561 | 0.05088786 | 0.1409262
28.19618 | 16.462 | 15.19382 | 15.00158 | 1.268182 | 0.05101392 | 0.1412262
28.20618 | 16.4408 | 15.18261 | 14.98994 | 1.258192 | 0.05114047 | 0.1415273
28.21618 | 16.4563 | 15.17141 | 14.97831 | 1.28489 | 0.05126752 | 0.1418295
28.22618 | 16.4411 | 15.16022 | 14.9667 | 1.280876 | 0.05139507 | 0.1421328
28.23617 | 16.444 | 15.14906 | 14.9551 | 1.294939 | 0.05152299 | 0.142437
28.24617 | 16.421 | 15.1379 | 14.9435 | 1.283102 | 0.05165154 | 0.1427425
28.25617 | 16.4339 | 15.12675 | 14.93192 | 1.307154 | 0.0517806 | 0.1430492
28.26617 | 16.4096 | 15.11561 | 14.92034 | 1.293993 | 0.05191017 | 0.1433571
28.27617 | 16.4123 | 15.10448 | 14.90877 | 1.307821 | 0.05204025 | 0.1436661
28.28617 | 16.4171 | 15.09336 | 14.89722 | 1.323738 | 0.05217085 | 0.1439762
28.29616 | 16.3975 | 15.08227 | 14.88568 | 1.315231 | 0.05230184 | 0.1442872
28.30616 | 16.4087 | 15.07118 | 14.87414 | 1.337523 | 0.05243347 | 0.1445997
28.31616 | 16.3908 | 15.0601 | 14.86262 | 1.330704 | 0.05256564 | 0.1449133
28.32616 | 16.3924 | 15.04903 | 14.8511 | 1.343373 | 0.05269832 | 0.1452281
28.33616 | 16.3747 | 15.03797 | 14.83959 | 1.33673 | 0.05283155 | 0.1455441
28.34616 | 16.3762 | 15.02693 | 14.8281 | 1.349275 | 0.05296529 | 0.1458613
28.35615 | 16.3641 | 15.0159 | 14.81662 | 1.348197 | 0.05309944 | 0.1461794
28.36615 | 16.3662 | 15.00488 | 14.80515 | 1.361318 | 0.05323428 | 0.1464989
28.37615 | 16.3592 | 14.99387 | 14.79368 | 1.365328 | 0.05336964 | 0.1468197
28.38615 | 16.3468 | 14.98288 | 14.78223 | 1.363925 | 0.05350555 | 0.1471418
28.39615 | 16.3525 | 14.97189 | 14.77078 | 1.38061 | 0.05364201 | 0.147465
28.40615 | 16.3388 | 14.96092 | 14.75935 | 1.377883 | 0.05377902 | 0.1477895
28.41614 | 16.3424 | 14.94997 | 14.74794 | 1.392433 | 0.05391645 | 0.1481149
28.42614 | 16.3288 | 14.93902 | 14.73652 | 1.389782 | 0.05405458 | 0.1484418
28.43614 | 16.3042 | 14.92808 | 14.72512 | 1.376119 | 0.05419326 | 0.14877
28.44614 | 16.3135 | 14.91716 | 14.71372 | 1.396344 | 0.05433251 | 0.1490995
28.45614 | 16.2998 | 14.90624 | 14.70234 | 1.393556 | 0.05447233 | 0.1494302
28.46614 | 16.301 | 14.89534 | 14.69097 | 1.405656 | 0.05461271 | 0.1497622
28.47613 | 16.2928 | 14.88447 | 14.67962 | 1.408334 | 0.05475352 | 0.1500951
28.48613 | 16.2842 | 14.87359 | 14.66827 | 1.410609 | 0.05489506 | 0.1504297
28.49613 | 16.2789 | 14.86273 | 14.65692 | 1.416173 | 0.05503717 | 0.1507655
28.50613 | 16.2738 | 14.85188 | 14.64559 | 1.421924 | 0.05517987 | 0.1511027
28.51613 | 16.2724 | 14.84104 | 14.63427 | 1.431363 | 0.05532316 | 0.1514412
28.52613 | 16.2489 | 14.83021 | 14.62296 | 1.41869 | 0.05546704 | 0.151781
28.53612 | 16.2587 | 14.81941 | 14.61167 | 1.439293 | 0.05561135 | 0.1521217
28.54612 | 16.2393 | 14.8086 | 14.60038 | 1.430695 | 0.05575642 | 0.1524642
28.55612 | 16.2481 | 14.79782 | 14.58911 | 1.450285 | 0.05590209 | 0.152808
28.56612 | 16.2335 | 14.78704 | 14.57784 | 1.446462 | 0.05604836 | 0.1531531
28.57612 | 16.2247 | 14.77627 | 14.56658 | 1.448426 | 0.05619523 | 0.1534996
28.58612 | 16.2202 | 14.76552 | 14.55533 | 1.454678 | 0.05634272 | 0.1538474
28.59611 | 16.2144 | 14.75479 | 14.54411 | 1.459607 | 0.05649068 | 0.1541963
28.60611 | 16.2119 | 14.74407 | 14.53288 | 1.467834 | 0.0566394 | 0.1545469
28.61611 | 16.2009 | 14.73335 | 14.52166 | 1.467548 | 0.05678874 | 0.1548988
28.62611 | 16.1926 | 14.72265 | 14.51046 | 1.46995 | 0.0569387 | 0.1552522
28.63611 | 16.1897 | 14.71196 | 14.49926 | 1.477739 | 0.05708929 | 0.155607
28.6461 | 16.187 | 14.70129 | 14.48809 | 1.485705 | 0.05724038 | 0.1559628
28.6561 | 16.161 | 14.69063 | 14.47692 | 1.470369 | 0.05739224 | 0.1563204
28.6661 | 16.1706 | 14.67998 | 14.46576 | 1.49062 | 0.05754474 | 0.1566795
28.6761 | 16.1596 | 14.66934 | 14.4546 | 1.490259 | 0.05769789 | 0.1570399
28.6861 | 16.1499 | 14.65872 | 14.44346 | 1.491185 | 0.05785169 | 0.1574018
28.6961 | 16.1473 | 14.6481 | 14.43233 | 1.499198 | 0.05800613 | 0.1577652
28.70609 | 16.1377 | 14.63751 | 14.42122 | 1.500187 | 0.05816107 | 0.1581297
28.71609 | 16.1309 | 14.62693 | 14.41011 | 1.503975 | 0.05831684 | 0.158496
28.72609 | 16.1309 | 14.61635 | 14.39901 | 1.514549 | 0.05847325 | 0.1588638
28.73609 | 16.1202 | 14.60579 | 14.38793 | 1.514411 | 0.05863036 | 0.159233
28.74609 | 16.1038 | 14.59524 | 14.37685 | 1.50856 | 0.0587881 | 0.1596038
28.75609 | 16.1057 | 14.5847 | 14.36578 | 1.520996 | 0.05894655 | 0.1599761
28.76608 | 16.095 | 14.57419 | 14.35474 | 1.520809 | 0.0591055 | 0.1603495
28.77608 | 16.0933 | 14.56368 | 14.34369 | 1.529619 | 0.05926529 | 0.1607248
28.78608 | 16.0766 | 14.55318 | 14.33266 | 1.523416 | 0.05942579 | 0.1611016
28.79608 | 16.0771 | 14.5427 | 14.32163 | 1.5344 | 0.05958697 | 0.16148
28.80608 | 16.0672 | 14.53223 | 14.31062 | 1.534971 | 0.05974885 | 0.1618599
28.81608 | 16.0691 | 14.52177 | 14.29962 | 1.547329 | 0.0599114 | 0.1622414
28.82607 | 16.0445 | 14.51134 | 14.28864 | 1.533163 | 0.06007454 | 0.1626241
28.83607 | 16.051 | 14.50091 | 14.27766 | 1.550095 | 0.06023851 | 0.1630087
28.84607 | 16.0379 | 14.49049 | 14.26669 | 1.547414 | 0.06040321 | 0.163395
28.85607 | 16.0477 | 14.48008 | 14.25573 | 1.567619 | 0.06056863 | 0.1637828
28.86607 | 16.0209 | 14.46969 | 14.24478 | 1.551211 | 0.06073478 | 0.1641722
28.87607 | 16.0159 | 14.45931 | 14.23384 | 1.556591 | 0.06090162 | 0.1645633
28.88606 | 16.0279 | 14.44895 | 14.22293 | 1.578946 | 0.06106906 | 0.1649556
28.89606 | 16.013 | 14.4386 | 14.21201 | 1.574399 | 0.06123738 | 0.1653499
28.90606 | 15.9988 | 14.42826 | 14.20111 | 1.570538 | 0.06140645 | 0.1657458
28.91606 | 16.0147 | 14.41794 | 14.19022 | 1.596764 | 0.06157626 | 0.1661435
28.92606 | 15.9961 | 14.40762 | 14.17933 | 1.588477 | 0.06174683 | 0.1665428
28.93606 | 15.9958 | 14.39732 | 14.16846 | 1.598476 | 0.06191814 | 0.1669437
28.94605 | 15.9764 | 14.38705 | 14.15761 | 1.589352 | 0.06209004 | 0.167346
28.95605 | 15.978 | 14.37678 | 14.14676 | 1.601224 | 0.06226287 | 0.1677504
28.96605 | 15.962 | 14.36652 | 14.13592 | 1.595483 | 0.06243648 | 0.1681565
28.97605 | 15.9725 | 14.35627 | 14.1251 | 1.616229 | 0.06261085 | 0.1685642
28.98605 | 15.9596 | 14.34604 | 14.11428 | 1.613561 | 0.062786 | 0.1689738
28.99605 | 15.9516 | 14.33582 | 14.10347 | 1.61578 | 0.06296193 | 0.169385
29.00604 | 15.9515 | 14.32563 | 14.09269 | 1.625875 | 0.06313848 | 0.1697976
29.01604 | 15.936 | 14.31543 | 14.08191 | 1.620566 | 0.06331599 | 0.1702124
29.02604 | 15.9304 | 14.30526 | 14.07113 | 1.625144 | 0.0634943 | 0.170629
29.03604 | 15.9278 | 14.29509 | 14.06037 | 1.632709 | 0.06367341 | 0.1710473
29.04604 | 15.9285 | 14.28494 | 14.04962 | 1.643559 | 0.06385332 | 0.1714675
29.05603 | 15.915 | 14.27481 | 14.03889 | 1.640186 | 0.06403387 | 0.171889
29.06603 | 15.9143 | 14.26469 | 14.02816 | 1.64961 | 0.06421541 | 0.1723128
29.07603 | 15.8991 | 14.25458 | 14.01744 | 1.644519 | 0.06439778 | 0.1727384
29.08603 | 15.9066 | 14.24448 | 14.00674 | 1.662115 | 0.06458097 | 0.1731659
29.09603 | 15.8822 | 14.2344 | 13.99604 | 1.647797 | 0.06476501 | 0.1735952
29.10603 | 15.8826 | 14.22433 | 13.98536 | 1.658266 | 0.06494987 | 0.1740264
29.11602 | 15.8688 | 14.21429 | 13.9747 | 1.65451 | 0.0651354 | 0.174459
29.12602 | 15.8624 | 14.20425 | 13.96403 | 1.658151 | 0.06532195 | 0.174894
29.13602 | 15.858 | 14.19422 | 13.95338 | 1.663777 | 0.06550937 | 0.1753309
29.14602 | 15.8668 | 14.18421 | 13.94274 | 1.68259 | 0.06569762 | 0.1757697
29.15602 | 15.8438 | 14.17421 | 13.93211 | 1.669589 | 0.06588677 | 0.1762104
29.16602 | 15.8429 | 14.16423 | 13.9215 | 1.678674 | 0.06607679 | 0.176653
29.17601 | 15.8385 | 14.15427 | 13.9109 | 1.684235 | 0.06626747 | 0.1770972
29.18601 | 15.8254 | 14.14431 | 13.90031 | 1.681092 | 0.06645924 | 0.1775438
29.19601 | 15.8254 | 14.13437 | 13.88972 | 1.691035 | 0.0666519 | 0.1779924
29.20601 | 15.8211 | 14.12444 | 13.87915 | 1.696664 | 0.06684545 | 0.1784429
29.21601 | 15.8216 | 14.11452 | 13.86859 | 1.707078 | 0.06703989 | 0.1788955
29.22601 | 15.7971 | 14.10462 | 13.85804 | 1.692479 | 0.06723526 | 0.1793501
29.236 | 15.8098 | 14.09474 | 13.84751 | 1.715055 | 0.06743131 | 0.1798063
29.246 | 15.791 | 14.08487 | 13.83698 | 1.706128 | 0.06762851 | 0.1802649
29.256 | 15.7909 | 14.07501 | 13.82646 | 1.715886 | 0.06782662 | 0.1807257
29.266 | 15.7715 | 14.06517 | 13.81596 | 1.70633 | 0.06802566 | 0.1811885
29.276 | 15.7812 | 14.05534 | 13.80546 | 1.725859 | 0.06822562 | 0.1816534
29.286 | 15.7699 | 14.04553 | 13.79498 | 1.724374 | 0.06842654 | 0.1821204
29.29599 | 15.7475 | 14.03573 | 13.78452 | 1.711766 | 0.0686282 | 0.182589
29.30599 | 15.7476 | 14.02595 | 13.77406 | 1.721652 | 0.06883102 | 0.1830603
29.31599 | 15.753 | 14.01618 | 13.76361 | 1.736824 | 0.0690348 | 0.1835336
29.32599 | 15.7414 | 14.00642 | 13.75317 | 1.734982 | 0.06923955 | 0.1840092
29.33599 | 15.723 | 13.99667 | 13.74274 | 1.726326 | 0.06944527 | 0.1844869
29.34599 | 15.7198 | 13.98695 | 13.73233 | 1.732854 | 0.06965198 | 0.1849669
29.35598 | 15.709 | 13.97724 | 13.72193 | 1.731759 | 0.06985947 | 0.1854485
29.36598 | 15.6981 | 13.96754 | 13.71154 | 1.730559 | 0.07006815 | 0.1859328
29.37598 | 15.688 | 13.95786 | 13.70116 | 1.730144 | 0.07027783 | 0.1864194
29.38598 | 15.6752 | 13.94818 | 13.69079 | 1.727015 | 0.07048853 | 0.1869082
29.39598 | 15.6692 | 13.93853 | 13.68043 | 1.730671 | 0.07070024 | 0.1873993
29.40597 | 15.6732 | 13.9289 | 13.67009 | 1.744303 | 0.07091275 | 0.1878922
29.41597 | 15.6576 | 13.91927 | 13.65976 | 1.73833 | 0.07112651 | 0.1883878
29.42597 | 15.6327 | 13.90966 | 13.64943 | 1.723042 | 0.07134131 | 0.1888858
29.43597 | 15.621 | 13.90006 | 13.63912 | 1.72094 | 0.07155714 | 0.1893861
29.44597 | 15.6212 | 13.89048 | 13.62881 | 1.730722 | 0.07177402 | 0.1898888
29.45597 | 15.5998 | 13.88091 | 13.61852 | 1.71889 | 0.07199197 | 0.1903938
29.46596 | 15.6184 | 13.87137 | 13.60825 | 1.747034 | 0.07221075 | 0.1909007
29.47596 | 15.5923 | 13.86183 | 13.59799 | 1.730472 | 0.07243082 | 0.1914105
29.48596 | 15.5776 | 13.8523 | 13.58773 | 1.725295 | 0.07265199 | 0.1919227
29.49596 | 15.5723 | 13.8428 | 13.57748 | 1.729504 | 0.07287423 | 0.1924373
29.50596 | 15.5637 | 13.8333 | 13.56725 | 1.730397 | 0.07309755 | 0.1929543
29.51596 | 15.5492 | 13.82382 | 13.55703 | 1.725376 | 0.07332199 | 0.1934739
29.52595 | 15.5527 | 13.81437 | 13.54683 | 1.73833 | 0.0735473 | 0.1939954
29.53595 | 15.5419 | 13.80492 | 13.53663 | 1.736978 | 0.07377398 | 0.1945199
29.54595 | 15.5217 | 13.79549 | 13.52644 | 1.726212 | 0.07400175 | 0.1950469
29.55595 | 15.5221 | 13.78607 | 13.51626 | 1.73603 | 0.07423067 | 0.1955765
29.56595 | 15.5138 | 13.77667 | 13.5061 | 1.737133 | 0.07446074 | 0.1961086
29.57595 | 15.5146 | 13.76728 | 13.49594 | 1.747321 | 0.07469194 | 0.1966432
29.58594 | 15.5035 | 13.75792 | 13.48581 | 1.745585 | 0.07492409 | 0.19718
29.59594 | 15.4946 | 13.74856 | 13.47568 | 1.746042 | 0.07515761 | 0.1977199
29.60594 | 15.4859 | 13.73922 | 13.46556 | 1.746685 | 0.07539232 | 0.1982624
29.61594 | 15.4909 | 13.72989 | 13.45545 | 1.761012 | 0.0756282 | 0.1988075
29.62594 | 15.4916 | 13.72058 | 13.44536 | 1.771023 | 0.07586528 | 0.1993553
29.63594 | 15.4744 | 13.71128 | 13.43527 | 1.76312 | 0.07610356 | 0.1999058
29.64593 | 15.4793 | 13.70201 | 13.42521 | 1.777291 | 0.07634281 | 0.2004584
29.65593 | 15.4641 | 13.69274 | 13.41515 | 1.771357 | 0.07658351 | 0.2010144
29.66593 | 15.4634 | 13.68349 | 13.40509 | 1.779907 | 0.07682543 | 0.201573
29.67593 | 15.4599 | 13.67426 | 13.39506 | 1.785641 | 0.07706859 | 0.2021344
29.68593 | 15.468 | 13.66504 | 13.38503 | 1.80296 | 0.07731299 | 0.2026986
29.69593 | 15.4533 | 13.65584 | 13.37501 | 1.797464 | 0.07755865 | 0.2032656
29.70592 | 15.4502 | 13.64666 | 13.36502 | 1.803542 | 0.07780532 | 0.2038348
29.71592 | 15.4483 | 13.63749 | 13.35502 | 1.810815 | 0.07805349 | 0.2044076
29.72592 | 15.4403 | 13.62833 | 13.34504 | 1.811971 | 0.07830296 | 0.2049831
29.73592 | 15.4504 | 13.61919 | 13.33507 | 1.831212 | 0.0785537 | 0.2055615
29.74592 | 15.4274 | 13.61006 | 13.32511 | 1.817337 | 0.07880576 | 0.2061428
29.75592 | 15.4261 | 13.60095 | 13.31517 | 1.825146 | 0.07905911 | 0.2067271
29.76591 | 15.4216 | 13.59187 | 13.30524 | 1.829731 | 0.07931354 | 0.2073137
29.77591 | 15.4151 | 13.58279 | 13.29532 | 1.832308 | 0.07956954 | 0.2079039
29.78591 | 15.407 | 13.57373 | 13.28541 | 1.83327 | 0.07982688 | 0.2084971
29.79591 | 15.4258 | 13.56468 | 13.27551 | 1.861116 | 0.08008556 | 0.2090933
29.80591 | 15.4016 | 13.55565 | 13.26562 | 1.845946 | 0.08034561 | 0.2096925
29.8159 | 15.3972 | 13.54665 | 13.25575 | 1.850551 | 0.08060677 | 0.2102943
29.8259 | 15.3998 | 13.53765 | 13.24588 | 1.862149 | 0.08086955 | 0.2108996
29.8359 | 15.3857 | 13.52867 | 13.23603 | 1.85703 | 0.08113373 | 0.2115082
29.8459 | 15.378 | 13.5197 | 13.22618 | 1.858296 | 0.0813993 | 0.2121198
29.8559 | 15.3773 | 13.51075 | 13.21635 | 1.866545 | 0.08166629 | 0.2127347
29.8659 | 15.3688 | 13.50182 | 13.20653 | 1.866979 | 0.08193469 | 0.2133527
29.87589 | 15.361 | 13.49291 | 13.19674 | 1.868087 | 0.08220426 | 0.2139733
29.88589 | 15.3505 | 13.48401 | 13.18694 | 1.866488 | 0.08247553 | 0.2145977
29.89589 | 15.3628 | 13.47513 | 13.17715 | 1.887672 | 0.08274825 | 0.2152255
29.90589 | 15.343 | 13.46626 | 13.16738 | 1.87674 | 0.08302244 | 0.2158565
29.91589 | 15.3266 | 13.45741 | 13.15762 | 1.869192 | 0.0832981 | 0.2164907
29.92589 | 15.3221 | 13.44857 | 13.14787 | 1.873527 | 0.08357525 | 0.2171284
29.93588 | 15.3303 | 13.43976 | 13.13814 | 1.890537 | 0.08385361 | 0.2177688
29.94588 | 15.3072 | 13.43096 | 13.12841 | 1.876239 | 0.08413377 | 0.2184132
29.95588 | 15.3068 | 13.42217 | 13.1187 | 1.884625 | 0.08441544 | 0.219061
29.96588 | 15.3038 | 13.41341 | 13.10899 | 1.890394 | 0.08469866 | 0.2197123
29.97588 | 15.2871 | 13.40465 | 13.0993 | 1.882447 | 0.08498339 | 0.220367
29.98588 | 15.2888 | 13.39592 | 13.08962 | 1.892882 | 0.08526972 | 0.2210253
29.99587 | 15.2731 | 13.38721 | 13.07996 | 1.885893 | 0.0855573 | 0.2216864
30.00587 | 15.266 | 13.3785 | 13.07031 | 1.887495 | 0.08584675 | 0.2223517
30.01587 | 15.2719 | 13.36982 | 13.06066 | 1.902081 | 0.08613781 | 0.2230206
30.02587 | 15.2493 | 13.36115 | 13.05103 | 1.888149 | 0.08643045 | 0.2236931
30.03587 | 15.2483 | 13.3525 | 13.04141 | 1.895801 | 0.08672471 | 0.2243692
30.04587 | 15.2414 | 13.34386 | 13.03179 | 1.897536 | 0.08702063 | 0.2250491
30.05586 | 15.2288 | 13.33526 | 13.02221 | 1.893545 | 0.08731785 | 0.2257319
30.06586 | 15.2198 | 13.32665 | 13.01262 | 1.893146 | 0.08761706 | 0.2264192
30.07586 | 15.2174 | 13.31807 | 13.00304 | 1.899329 | 0.08791793 | 0.2271102
30.08586 | 15.2177 | 13.3095 | 12.99348 | 1.908196 | 0.08822049 | 0.227805
30.09586 | 15.201 | 13.30096 | 12.98393 | 1.900045 | 0.08852475 | 0.2285037
30.10586 | 15.2013 | 13.29242 | 12.97439 | 1.908877 | 0.08883071 | 0.2292061
30.11585 | 15.1935 | 13.28392 | 12.96487 | 1.909583 | 0.0891381 | 0.2299118
30.12585 | 15.1851 | 13.27542 | 12.95535 | 1.909681 | 0.08944753 | 0.2306221
30.13585 | 15.1878 | 13.26694 | 12.94584 | 1.920861 | 0.08975871 | 0.2313364
30.14585 | 15.1693 | 13.25848 | 12.93635 | 1.910824 | 0.09007165 | 0.2320546
30.15585 | 15.1844 | 13.25003 | 12.92687 | 1.934369 | 0.09038639 | 0.2327768
30.16585 | 15.1661 | 13.2416 | 12.9174 | 1.924496 | 0.09070291 | 0.2335031
30.17584 | 15.1631 | 13.2332 | 12.90795 | 1.929898 | 0.09102094 | 0.2342328
30.18584 | 15.1659 | 13.22481 | 12.8985 | 1.941091 | 0.0913411 | 0.2349673
30.19584 | 15.1581 | 13.21643 | 12.88907 | 1.941665 | 0.0916631 | 0.2357059
30.20584 | 15.153 | 13.20808 | 12.87964 | 1.944922 | 0.09198696 | 0.2364488
30.21584 | 15.1498 | 13.19974 | 12.87023 | 1.950062 | 0.09231269 | 0.2371958
30.22583 | 15.1526 | 13.19143 | 12.86084 | 1.961175 | 0.09263998 | 0.2379463
30.23583 | 15.1425 | 13.18312 | 12.85145 | 1.959378 | 0.09296948 | 0.238702
30.24583 | 15.1315 | 13.17484 | 12.84207 | 1.956664 | 0.09330093 | 0.2394619
30.25583 | 15.1338 | 13.16657 | 12.83271 | 1.967232 | 0.09363429 | 0.2402263
30.26583 | 15.1277 | 13.15832 | 12.82335 | 1.969381 | 0.09396962 | 0.2409949
30.27583 | 15.1311 | 13.15009 | 12.81401 | 1.981013 | 0.0943069 | 0.2417682
30.28582 | 15.1127 | 13.14188 | 12.80469 | 1.970818 | 0.09464584 | 0.242545
30.29582 | 15.1089 | 13.13369 | 12.79537 | 1.975213 | 0.0949871 | 0.2433272
30.30582 | 15.0998 | 13.12551 | 12.78607 | 1.97429 | 0.0953304 | 0.2441139
30.31582 | 15.1035 | 13.11735 | 12.77677 | 1.986148 | 0.09567571 | 0.2449052
30.32582 | 15.0848 | 13.10921 | 12.76749 | 1.975588 | 0.09602309 | 0.2457012
30.33582 | 15.0653 | 13.10109 | 12.75822 | 1.96421 | 0.09637253 | 0.2465019
30.34581 | 15.0851 | 13.093 | 12.74896 | 1.992105 | 0.09672372 | 0.2473065
30.35581 | 15.0601 | 13.08491 | 12.73972 | 1.975189 | 0.09707736 | 0.2481166
30.36581 | 15.0552 | 13.07684 | 12.73048 | 1.978355 | 0.09743311 | 0.2489316
30.37581 | 15.0511 | 13.0688 | 12.72126 | 1.982302 | 0.09779102 | 0.2497514
30.38581 | 15.0297 | 13.06077 | 12.71204 | 1.968931 | 0.09815108 | 0.2505761
30.39581 | 15.0247 | 13.05276 | 12.70284 | 1.97194 | 0.09851332 | 0.2514057
30.4058 | 15.01 | 13.04478 | 12.69366 | 1.965223 | 0.09887738 | 0.2522395
30.4158 | 14.997 | 13.03681 | 12.68448 | 1.960195 | 0.09924406 | 0.2530791
30.4258 | 14.9893 | 13.02885 | 12.67532 | 1.960448 | 0.09961296 | 0.2539239
30.4358 | 14.9926 | 13.02092 | 12.66616 | 1.971681 | 0.09998409 | 0.2547737
30.4458 | 14.9761 | 13.013 | 12.65702 | 1.963096 | 0.1003575 | 0.2556287
30.4558 | 14.9694 | 13.00511 | 12.64789 | 1.964291 | 0.1007333 | 0.2564889
30.46579 | 14.9607 | 12.99724 | 12.63878 | 1.963459 | 0.1011109 | 0.2573535
30.47579 | 14.9392 | 12.98938 | 12.62967 | 1.949816 | 0.1014913 | 0.2582243
30.48579 | 14.9352 | 12.98155 | 12.62057 | 1.953653 | 0.101874 | 0.2591004
30.49579 | 14.929 | 12.97373 | 12.61149 | 1.955271 | 0.1022591 | 0.2599819
30.50579 | 14.9281 | 12.96593 | 12.60242 | 1.962169 | 0.1026467 | 0.2608689
30.51579 | 14.91 | 12.95815 | 12.59335 | 1.951847 | 0.1030366 | 0.2617614
30.52578 | 14.9017 | 12.9504 | 12.58431 | 1.951298 | 0.1034286 | 0.2626586
30.53578 | 14.9092 | 12.94266 | 12.57528 | 1.966537 | 0.1038235 | 0.2635622
30.54578 | 14.8965 | 12.93494 | 12.56625 | 1.961556 | 0.1042209 | 0.2644715
30.55578 | 14.882 | 12.92724 | 12.55724 | 1.954756 | 0.1046207 | 0.2653865
30.56578 | 14.8735 | 12.91957 | 12.54823 | 1.953935 | 0.1050231 | 0.2663073
30.57578 | 14.8839 | 12.91191 | 12.53924 | 1.971994 | 0.1054281 | 0.2672339
30.58577 | 14.865 | 12.90427 | 12.53027 | 1.960725 | 0.1058352 | 0.2681654
30.59577 | 14.8614 | 12.89666 | 12.52131 | 1.964744 | 0.1062454 | 0.2691038
30.60577 | 14.8631 | 12.88906 | 12.51235 | 1.974042 | 0.1066582 | 0.2700482
30.61577 | 14.8506 | 12.88148 | 12.50341 | 1.96912 | 0.1070736 | 0.2709986
30.62577 | 14.8413 | 12.87392 | 12.49448 | 1.967378 | 0.1074917 | 0.2719551
30.63576 | 14.8452 | 12.86639 | 12.48556 | 1.978807 | 0.1079121 | 0.2729168
30.64576 | 14.8316 | 12.85888 | 12.47666 | 1.972723 | 0.1083357 | 0.2738858
30.65576 | 14.8345 | 12.85138 | 12.46776 | 1.983119 | 0.108762 | 0.274861
30.66576 | 14.8173 | 12.84391 | 12.45887 | 1.973394 | 0.1091911 | 0.2758425
30.67576 | 14.8253 | 12.83645 | 12.45 | 1.988847 | 0.1096231 | 0.2768304
30.68576 | 14.8122 | 12.82902 | 12.44114 | 1.98318 | 0.1100578 | 0.2778248
30.69575 | 14.8024 | 12.82162 | 12.4323 | 1.980784 | 0.110495 | 0.2788247
30.70575 | 14.8118 | 12.81423 | 12.42346 | 1.997575 | 0.1109354 | 0.2798322
30.71575 | 14.7939 | 12.80686 | 12.41463 | 1.987044 | 0.1113789 | 0.2808463
30.72575 | 14.7955 | 12.79951 | 12.40582 | 1.995992 | 0.1118252 | 0.2818672
30.73575 | 14.7796 | 12.79218 | 12.39701 | 1.987418 | 0.1122746 | 0.2828949
30.74575 | 14.7881 | 12.78488 | 12.38822 | 2.003223 | 0.112727 | 0.2839294
30.75574 | 14.7649 | 12.7776 | 12.37945 | 1.987299 | 0.1131819 | 0.2849698
30.76574 | 14.7806 | 12.77034 | 12.37068 | 2.01026 | 0.1136404 | 0.2860182
30.77574 | 14.7607 | 12.7631 | 12.36192 | 1.9976 | 0.1141019 | 0.2870737
30.78574 | 14.7653 | 12.75588 | 12.35318 | 2.009417 | 0.1145666 | 0.2881364
30.79574 | 14.7488 | 12.74869 | 12.34445 | 2.000113 | 0.1150345 | 0.2892062
30.80574 | 14.7469 | 12.74151 | 12.33572 | 2.005386 | 0.1155055 | 0.2902833
30.81573 | 14.7359 | 12.73437 | 12.32702 | 2.00153 | 0.1159793 | 0.2913667
30.82573 | 14.7386 | 12.72724 | 12.31833 | 2.011359 | 0.1164568 | 0.2924586
30.83573 | 14.7385 | 12.72013 | 12.30964 | 2.018366 | 0.1169376 | 0.293558
30.84573 | 14.7262 | 12.71305 | 12.30096 | 2.013149 | 0.1174217 | 0.2946649
30.85573 | 14.7112 | 12.70599 | 12.2923 | 2.00521 | 0.1179091 | 0.2957795
30.86573 | 14.7328 | 12.69895 | 12.28365 | 2.033849 | 0.1184 | 0.2969019
30.87572 | 14.7064 | 12.69194 | 12.27502 | 2.014457 | 0.1188938 | 0.2980309
30.88572 | 14.7141 | 12.68495 | 12.26639 | 2.029149 | 0.1193915 | 0.299169
30.89572 | 14.705 | 12.67798 | 12.25777 | 2.027018 | 0.1198927 | 0.3003151
30.90572 | 14.7011 | 12.67104 | 12.24917 | 2.030064 | 0.1203974 | 0.3014692
30.91572 | 14.6949 | 12.66411 | 12.24058 | 2.030787 | 0.1209057 | 0.3026314
30.92572 | 14.6945 | 12.65721 | 12.23199 | 2.037286 | 0.1214177 | 0.3038019
30.93571 | 14.695 | 12.65035 | 12.22343 | 2.044655 | 0.1219327 | 0.3049794
30.94571 | 14.6751 | 12.64349 | 12.21488 | 2.031606 | 0.1224519 | 0.3061666
30.95571 | 14.6656 | 12.63667 | 12.20633 | 2.028934 | 0.1229749 | 0.3073624
30.96571 | 14.676 | 12.62986 | 12.19779 | 2.046138 | 0.1235016 | 0.3085667
30.97571 | 14.6666 | 12.62308 | 12.18927 | 2.043518 | 0.1240321 | 0.3097796
30.98571 | 14.6581 | 12.61633 | 12.18076 | 2.041773 | 0.1245664 | 0.3110014
30.9957 | 14.6554 | 12.6096 | 12.17227 | 2.045798 | 0.1251041 | 0.3122308
31.0057 | 14.6584 | 12.6029 | 12.16378 | 2.055504 | 0.1256462 | 0.3134703
31.0157 | 14.6374 | 12.59621 | 12.1553 | 2.041186 | 0.1261923 | 0.314719
31.0257 | 14.6443 | 12.58956 | 12.14684 | 2.054743 | 0.1267424 | 0.3159768
31.0357 | 14.6184 | 12.58292 | 12.13838 | 2.035475 | 0.1272966 | 0.3172439
31.04569 | 14.6277 | 12.57632 | 12.12995 | 2.051376 | 0.1278543 | 0.318519
31.05569 | 14.6094 | 12.56974 | 12.12152 | 2.039657 | 0.1284166 | 0.3198048
31.06569 | 14.6006 | 12.56319 | 12.1131 | 2.037414 | 0.1289832 | 0.3211003
31.07569 | 14.5958 | 12.55666 | 12.1047 | 2.039145 | 0.129554 | 0.3224054
31.08569 | 14.5937 | 12.55015 | 12.0963 | 2.04355 | 0.130129 | 0.3237204
31.09569 | 14.5809 | 12.54367 | 12.08792 | 2.03723 | 0.1307084 | 0.3250451
31.10568 | 14.5848 | 12.53722 | 12.07955 | 2.047576 | 0.1312916 | 0.3263787
31.11568 | 14.5755 | 12.5308 | 12.07119 | 2.044704 | 0.1318798 | 0.3277235
31.12568 | 14.5626 | 12.5244 | 12.06284 | 2.038205 | 0.1324725 | 0.3290787
31.13568 | 14.5564 | 12.51802 | 12.05451 | 2.038379 | 0.1330696 | 0.3304442
31.14568 | 14.5461 | 12.51167 | 12.04618 | 2.034427 | 0.1336714 | 0.3318202
31.15568 | 14.5551 | 12.50535 | 12.03787 | 2.049748 | 0.1342778 | 0.3332067
31.16567 | 14.5468 | 12.49906 | 12.02957 | 2.047736 | 0.1348882 | 0.3346025
31.17567 | 14.5373 | 12.4928 | 12.02128 | 2.044503 | 0.135504 | 0.3360106
31.18567 | 14.5144 | 12.48656 | 12.013 | 2.027843 | 0.1361246 | 0.3374296
31.19567 | 14.5172 | 12.48035 | 12.00474 | 2.036855 | 0.13675 | 0.3388597
31.20567 | 14.5078 | 12.47416 | 11.99648 | 2.033639 | 0.1373803 | 0.3403009
31.21567 | 14.5187 | 12.468 | 11.98823 | 2.050696 | 0.1380156 | 0.3417536
31.22566 | 14.503 | 12.46188 | 11.98001 | 2.041118 | 0.1386552 | 0.3432162
31.23566 | 14.4953 | 12.45578 | 11.97179 | 2.039519 | 0.1393006 | 0.3446919
31.24566 | 14.5029 | 12.44971 | 11.96358 | 2.053191 | 0.1399511 | 0.3461793
31.25566 | 14.4824 | 12.44367 | 11.95538 | 2.038734 | 0.1406068 | 0.3476786
31.26566 | 14.4946 | 12.43765 | 11.94719 | 2.056948 | 0.1412678 | 0.3491899
31.27566 | 14.4721 | 12.43167 | 11.93902 | 2.040434 | 0.1419341 | 0.3507133
31.28565 | 14.4787 | 12.42572 | 11.93086 | 2.052984 | 0.1426051 | 0.3522476
31.29565 | 14.4564 | 12.41979 | 11.92271 | 2.036611 | 0.1432823 | 0.3537958
31.30565 | 14.4557 | 12.41389 | 11.91457 | 2.041808 | 0.1439649 | 0.3553566
31.31565 | 14.4603 | 12.40803 | 11.90644 | 2.052275 | 0.1446532 | 0.3569302
31.32565 | 14.4437 | 12.40219 | 11.89832 | 2.041512 | 0.1453471 | 0.3585166
31.33565 | 14.454 | 12.39638 | 11.89022 | 2.057619 | 0.1460468 | 0.3601162
31.34564 | 14.4174 | 12.39061 | 11.88213 | 2.026789 | 0.1467516 | 0.3617274
31.35564 | 14.4463 | 12.38487 | 11.87405 | 2.061435 | 0.1474629 | 0.3633535
31.36564 | 14.4144 | 12.37915 | 11.86598 | 2.035249 | 0.1481802 | 0.3649932
31.37564 | 14.4103 | 12.37347 | 11.85792 | 2.036832 | 0.1489035 | 0.3666466
31.38564 | 14.4135 | 12.36782 | 11.84987 | 2.045684 | 0.1496329 | 0.3683139
31.39563 | 14.391 | 12.3622 | 11.84184 | 2.028798 | 0.1503678 | 0.3699937
31.40563 | 14.3963 | 12.35661 | 11.83381 | 2.039686 | 0.1511097 | 0.3716892
31.41563 | 14.384 | 12.35106 | 11.8258 | 2.032942 | 0.1518579 | 0.3733992
31.42563 | 14.3927 | 12.34553 | 11.8178 | 2.047165 | 0.1526125 | 0.3751238
31.43563 | 14.3699 | 12.34004 | 11.80981 | 2.029856 | 0.1533737 | 0.3768632
31.44563 | 14.3696 | 12.33459 | 11.80183 | 2.035013 | 0.1541414 | 0.3786175
31.45562 | 14.3631 | 12.32917 | 11.79387 | 2.033932 | 0.1549151 | 0.3803853
31.46562 | 14.3489 | 12.32378 | 11.78591 | 2.025122 | 0.1556963 | 0.3821702
31.47562 | 14.3641 | 12.31842 | 11.77797 | 2.045679 | 0.1564844 | 0.3839706
31.48562 | 14.3348 | 12.3131 | 11.77003 | 2.021702 | 0.1572794 | 0.3857867
31.49562 | 14.3422 | 12.30781 | 11.76211 | 2.03439 | 0.1580815 | 0.3876186
31.50562 | 14.3248 | 12.30256 | 11.7542 | 2.022243 | 0.1588908 | 0.3894668
31.51561 | 14.3233 | 12.29734 | 11.74631 | 2.025956 | 0.1597065 | 0.3913296
31.52561 | 14.3242 | 12.29216 | 11.73842 | 2.032039 | 0.1605303 | 0.3932108
31.53561 | 14.317 | 12.28701 | 11.73054 | 2.029986 | 0.1613616 | 0.3951088
31.54561 | 14.3173 | 12.2819 | 11.72268 | 2.035398 | 0.1622004 | 0.3970238
31.55561 | 14.3103 | 12.27683 | 11.71482 | 2.033473 | 0.1630469 | 0.3989559
31.56561 | 14.3068 | 12.27179 | 11.70698 | 2.035011 | 0.1639012 | 0.4009057
31.5756 | 14.3015 | 12.26679 | 11.69916 | 2.034707 | 0.1647626 | 0.4028712
31.5856 | 14.2984 | 12.26183 | 11.69134 | 2.036571 | 0.1656327 | 0.4048566
31.5956 | 14.3024 | 12.2569 | 11.68353 | 2.045497 | 0.166511 | 0.4068601
31.6056 | 14.287 | 12.25201 | 11.67573 | 2.034986 | 0.1673975 | 0.4088821
31.6156 | 14.2998 | 12.24716 | 11.66795 | 2.052635 | 0.1682924 | 0.4109228
31.6256 | 14.2976 | 12.24235 | 11.66018 | 2.055246 | 0.1691957 | 0.4129824
31.63559 | 14.2831 | 12.23759 | 11.65242 | 2.045513 | 0.1701067 | 0.4150592
31.64559 | 14.2895 | 12.23285 | 11.64467 | 2.056646 | 0.1710273 | 0.4171574
31.65559 | 14.2846 | 12.22816 | 11.63693 | 2.056438 | 0.1719569 | 0.4192754
31.66559 | 14.271 | 12.22351 | 11.6292 | 2.04749 | 0.1728954 | 0.4214133
31.67559 | 14.2721 | 12.2189 | 11.62148 | 2.053201 | 0.1738431 | 0.4235716
31.68559 | 14.2651 | 12.21433 | 11.61378 | 2.050772 | 0.1748 | 0.4257504
31.69558 | 14.2773 | 12.2098 | 11.60609 | 2.067496 | 0.1757654 | 0.4279479
31.70558 | 14.2659 | 12.20532 | 11.59841 | 2.060582 | 0.1767413 | 0.4301686
31.71558 | 14.2542 | 12.20087 | 11.59074 | 2.053326 | 0.1777269 | 0.4324109
31.72558 | 14.2555 | 12.19647 | 11.58308 | 2.059027 | 0.1787224 | 0.4346748
31.73558 | 14.2568 | 12.19212 | 11.57543 | 2.064685 | 0.1797279 | 0.4369609
31.74558 | 14.2354 | 12.1878 | 11.56779 | 2.047599 | 0.1807436 | 0.4392692
31.75557 | 14.2476 | 12.18354 | 11.56017 | 2.064064 | 0.1817686 | 0.441598
31.76557 | 14.2281 | 12.17931 | 11.55255 | 2.048789 | 0.1828052 | 0.443952
31.77557 | 14.2343 | 12.17513 | 11.54495 | 2.059168 | 0.1838524 | 0.4463294
31.78557 | 14.2186 | 12.171 | 11.53736 | 2.047602 | 0.1849105 | 0.4487305
31.79557 | 14.2184 | 12.16691 | 11.52978 | 2.051489 | 0.1859797 | 0.4511556
31.80556 | 14.2073 | 12.16287 | 11.52221 | 2.044426 | 0.187059 | 0.4536027
31.81556 | 14.2085 | 12.15888 | 11.51465 | 2.049618 | 0.1881509 | 0.456077
31.82556 | 14.1784 | 12.15494 | 11.50711 | 2.023464 | 0.1892543 | 0.4585763
31.83556 | 14.1927 | 12.15104 | 11.49957 | 2.04166 | 0.1903696 | 0.4611011
31.84556 | 14.1745 | 12.14719 | 11.49204 | 2.027307 | 0.1914969 | 0.4636518
31.85556 | 14.1694 | 12.1434 | 11.48453 | 2.026005 | 0.1926364 | 0.4662287
31.86555 | 14.1562 | 12.13965 | 11.47703 | 2.016548 | 0.1937873 | 0.4688297
31.87555 | 14.1598 | 12.13596 | 11.46954 | 2.023845 | 0.1949519 | 0.4714603
31.88555 | 14.1482 | 12.13231 | 11.46206 | 2.01589 | 0.1961295 | 0.4741184
31.89555 | 14.1465 | 12.12872 | 11.45459 | 2.017782 | 0.1973202 | 0.4768043
31.90555 | 14.1259 | 12.12518 | 11.44714 | 2.000722 | 0.1985243 | 0.4795185
31.91555 | 14.1159 | 12.12169 | 11.43969 | 1.994208 | 0.199742 | 0.4822615
31.92554 | 14.1062 | 12.11826 | 11.43226 | 1.987937 | 0.2009724 | 0.4850309
31.93554 | 14.109 | 12.11489 | 11.42484 | 1.994114 | 0.2022181 | 0.4878327
31.94554 | 14.1022 | 12.11156 | 11.41742 | 1.990635 | 0.2034782 | 0.4906644
31.95554 | 14.094 | 12.1083 | 11.41002 | 1.9857 | 0.2047531 | 0.4935269
31.96554 | 14.0779 | 12.10509 | 11.40263 | 1.972808 | 0.2060427 | 0.4964203
31.97554 | 14.0823 | 12.10194 | 11.39525 | 1.980358 | 0.2073478 | 0.4993453
31.98553 | 14.0664 | 12.09885 | 11.38789 | 1.967546 | 0.2086671 | 0.5022994
31.99553 | 14.0737 | 12.09582 | 11.38053 | 1.977877 | 0.2100036 | 0.5052889
32.00553 | 14.0551 | 12.09285 | 11.37318 | 1.962249 | 0.2113563 | 0.5083115
32.01553 | 14.0625 | 12.08994 | 11.36585 | 1.972559 | 0.2127255 | 0.5113677
32.02553 | 14.0435 | 12.08709 | 11.35852 | 1.956406 | 0.2141116 | 0.514458
32.03553 | 14.0521 | 12.08431 | 11.35121 | 1.967791 | 0.2155149 | 0.517583
32.04552 | 14.0356 | 12.08159 | 11.34392 | 1.95401 | 0.2169344 | 0.5207402
32.05552 | 14.029 | 12.07893 | 11.33662 | 1.950066 | 0.2183732 | 0.5239363
32.06552 | 14.0415 | 12.07634 | 11.32934 | 1.965156 | 0.2198303 | 0.5271689
32.07552 | 14.0215 | 12.07382 | 11.32208 | 1.947679 | 0.2213062 | 0.5304384
32.08552 | 14.0352 | 12.07137 | 11.31482 | 1.963835 | 0.2228012 | 0.5337456
32.09552 | 14.0253 | 12.06898 | 11.30757 | 1.956322 | 0.2243158 | 0.5370911
32.10551 | 14.0165 | 12.06666 | 11.30034 | 1.949836 | 0.2258489 | 0.5404721
32.11551 | 14.0206 | 12.06442 | 11.29312 | 1.956182 | 0.2274038 | 0.543896
32.12551 | 14.0209 | 12.06224 | 11.2859 | 1.958655 | 0.2289798 | 0.5473602
32.13551 | 14.0088 | 12.06014 | 11.2787 | 1.948656 | 0.2305772 | 0.5508653
32.14551 | 14.0045 | 12.05812 | 11.27151 | 1.946381 | 0.2321965 | 0.5544119
32.15551 | 14.0038 | 12.05617 | 11.26433 | 1.947631 | 0.2338382 | 0.558001
32.1655 | 14.0082 | 12.0543 | 11.25717 | 1.953902 | 0.2355012 | 0.5616289
32.1755 | 14.0034 | 12.0525 | 11.25001 | 1.950897 | 0.2371895 | 0.5653049
32.1855 | 14.0009 | 12.05079 | 11.24286 | 1.950112 | 0.2389018 | 0.5690252
32.1955 | 13.982 | 12.04915 | 11.23572 | 1.932846 | 0.2406388 | 0.5727911
32.2055 | 13.9852 | 12.0476 | 11.2286 | 1.937597 | 0.2424012 | 0.576603
32.21549 | 13.9616 | 12.04614 | 11.22149 | 1.915463 | 0.2441878 | 0.5804579
32.22549 | 13.9994 | 12.04475 | 11.21439 | 1.954645 | 0.2460028 | 0.5843645
32.23549 | 13.9669 | 12.04346 | 11.20729 | 1.92344 | 0.2478452 | 0.5883198
32.24549 | 13.9635 | 12.04225 | 11.20021 | 1.921247 | 0.2497157 | 0.5923247
32.25549 | 13.9672 | 12.04114 | 11.19314 | 1.926063 | 0.2516151 | 0.59638
32.26549 | 13.951 | 12.04011 | 11.18608 | 1.910888 | 0.2535441 | 0.6004866
32.27548 | 13.9624 | 12.03918 | 11.17904 | 1.923218 | 0.2555016 | 0.6046414
32.28548 | 13.9461 | 12.03835 | 11.172 | 1.907753 | 0.2574924 | 0.6088535
32.29548 | 13.9486 | 12.03761 | 11.16497 | 1.910991 | 0.2595154 | 0.6131197
32.30548 | 13.9443 | 12.03697 | 11.15796 | 1.90733 | 0.2615715 | 0.6174412
32.31548 | 13.9242 | 12.03643 | 11.15095 | 1.887768 | 0.2636618 | 0.6218189
32.32548 | 13.943 | 12.036 | 11.14396 | 1.907002 | 0.2657872 | 0.6262539
32.33547 | 13.9177 | 12.03567 | 11.13698 | 1.882031 | 0.2679466 | 0.6307428
32.34547 | 13.9242 | 12.03545 | 11.13001 | 1.888752 | 0.2701455 | 0.6352956
32.35547 | 13.9159 | 12.03534 | 11.12304 | 1.880564 | 0.2723828 | 0.6399089
32.36547 | 13.9276 | 12.03534 | 11.11609 | 1.892263 | 0.2746599 | 0.644584
32.37547 | 13.9096 | 12.03545 | 11.10915 | 1.874148 | 0.2769779 | 0.649322
32.38547 | 13.9154 | 12.03568 | 11.10222 | 1.879715 | 0.2793382 | 0.6541241
32.39546 | 13.9101 | 12.03604 | 11.09531 | 1.874063 | 0.2817398 | 0.6589869
32.40546 | 13.9154 | 12.03651 | 11.0884 | 1.878888 | 0.2841891 | 0.663921
32.41546 | 13.9022 | 12.03711 | 11.0815 | 1.865087 | 0.2866849 | 0.6689231
32.42546 | 13.9159 | 12.03784 | 11.07462 | 1.878058 | 0.2892291 | 0.6739944
32.43546 | 13.9087 | 12.0387 | 11.06774 | 1.869998 | 0.2918234 | 0.6791364
32.44546 | 13.9035 | 12.0397 | 11.06088 | 1.863803 | 0.2944695 | 0.6843505
32.45545 | 13.8941 | 12.04083 | 11.05403 | 1.853271 | 0.2971664 | 0.6896329
32.46545 | 13.9078 | 12.0421 | 11.04719 | 1.865697 | 0.2999219 | 0.6949954
32.47545 | 13.9011 | 12.04352 | 11.04035 | 1.857577 | 0.3027353 | 0.7004344
32.48545 | 13.9046 | 12.04509 | 11.03353 | 1.859508 | 0.305609 | 0.7059515
32.49545 | 13.8837 | 12.04681 | 11.02672 | 1.836887 | 0.3085448 | 0.7115482
32.50545 | 13.8855 | 12.04869 | 11.01992 | 1.836809 | 0.3115455 | 0.7172262
32.51544 | 13.8988 | 12.05073 | 11.01314 | 1.848072 | 0.3146104 | 0.7229815
32.52544 | 13.8908 | 12.05293 | 11.00636 | 1.837868 | 0.3177488 | 0.728827
32.53544 | 13.8861 | 12.05531 | 10.99959 | 1.830793 | 0.3209605 | 0.734759
32.54544 | 13.8839 | 12.05786 | 10.99283 | 1.826043 | 0.3242484 | 0.7407793
32.55544 | 13.8759 | 12.06059 | 10.98608 | 1.815312 | 0.327616 | 0.7468897
32.56544 | 13.874 | 12.0635 | 10.97935 | 1.810496 | 0.3310667 | 0.7530922
32.57543 | 13.8662 | 12.06661 | 10.97263 | 1.799591 | 0.3346008 | 0.7593825
32.58543 | 13.8606 | 12.06991 | 10.96591 | 1.790686 | 0.338229 | 0.7657749
32.59543 | 13.868 | 12.07342 | 10.95921 | 1.794577 | 0.3419523 | 0.7722655
32.60543 | 13.8578 | 12.07714 | 10.95251 | 1.780657 | 0.3457751 | 0.7788562
32.61543 | 13.8468 | 12.08108 | 10.94583 | 1.765721 | 0.349702 | 0.7855494
32.62542 | 13.8548 | 12.08524 | 10.93916 | 1.769564 | 0.3537342 | 0.7923406
32.63542 | 13.8572 | 12.08963 | 10.9325 | 1.767571 | 0.3578848 | 0.7992454
32.64542 | 13.8307 | 12.09426 | 10.92585 | 1.736438 | 0.3621558 | 0.8062596
32.65542 | 13.8416 | 12.09914 | 10.91921 | 1.742456 | 0.3665532 | 0.8133855
32.66542 | 13.8272 | 12.10428 | 10.91257 | 1.722916 | 0.3710835 | 0.8206258
32.67542 | 13.8228 | 12.10969 | 10.90595 | 1.713109 | 0.3757535 | 0.8279831
32.68541 | 13.8366 | 12.11537 | 10.89935 | 1.72123 | 0.3805659 | 0.8354525
32.69541 | 13.8181 | 12.12134 | 10.89275 | 1.696759 | 0.3855378 | 0.8430516
32.70541 | 13.8245 | 12.12761 | 10.88616 | 1.696888 | 0.390673 | 0.8507757
32.71541 | 13.827 | 12.13419 | 10.87959 | 1.692807 | 0.3959802 | 0.8586279
32.72541 | 13.8054 | 12.1411 | 10.87302 | 1.664303 | 0.4014689 | 0.8666112
32.73541 | 13.8202 | 12.14834 | 10.86646 | 1.671864 | 0.407149 | 0.8747273
32.7454 | 13.8147 | 12.15592 | 10.85992 | 1.658782 | 0.4130246 | 0.8829737
32.7554 | 13.8145 | 12.16387 | 10.85338 | 1.650628 | 0.4191198 | 0.8913687
32.7654 | 13.8235 | 12.17221 | 10.84686 | 1.651295 | 0.4254401 | 0.8999076
32.7754 | 13.804 | 12.18093 | 10.84034 | 1.623066 | 0.4319982 | 0.9085938
32.7854 | 13.8132 | 12.19008 | 10.83384 | 1.623125 | 0.4388072 | 0.9174309
32.7954 | 13.807 | 12.19965 | 10.82734 | 1.607354 | 0.4458814 | 0.9264221
32.80539 | 13.8062 | 12.20966 | 10.82086 | 1.596544 | 0.453228 | 0.9355632
32.81539 | 13.8168 | 12.22014 | 10.81439 | 1.596657 | 0.4608769 | 0.9448753
32.82539 | 13.7981 | 12.23112 | 10.80793 | 1.566981 | 0.4688371 | 0.9543539
32.83539 | 13.813 | 12.2426 | 10.80147 | 1.570397 | 0.4771255 | 0.9640028
32.84539 | 13.809 | 12.25462 | 10.79503 | 1.554382 | 0.4857594 | 0.9738265
32.85539 | 13.7992 | 12.26719 | 10.7886 | 1.532014 | 0.4947567 | 0.9838294
32.86538 | 13.8188 | 12.28032 | 10.78218 | 1.538484 | 0.504126 | 0.994006
32.87538 | 13.7896 | 12.29406 | 10.77577 | 1.495542 | 0.5139045 | 1.004381
32.88538 | 13.796 | 12.30842 | 10.76937 | 1.487578 | 0.5241013 | 1.014949
32.89538 | 13.8038 | 12.32343 | 10.76298 | 1.48037 | 0.5347345 | 1.025715
32.90538 | 13.7967 | 12.33911 | 10.7566 | 1.457594 | 0.5458214 | 1.036685
32.91538 | 13.8095 | 12.35547 | 10.75023 | 1.454029 | 0.557378 | 1.047864
32.92537 | 13.784 | 12.37253 | 10.74388 | 1.411472 | 0.5694067 | 1.059246
32.93537 | 13.7923 | 12.39033 | 10.73753 | 1.401972 | 0.5819429 | 1.070859
32.94537 | 13.7962 | 12.40887 | 10.73119 | 1.387332 | 0.5949836 | 1.082698
32.95537 | 13.7942 | 12.42816 | 10.72486 | 1.366041 | 0.608533 | 1.094769
32.96537 | 13.8003 | 12.44821 | 10.71854 | 1.352093 | 0.6225898 | 1.107079
32.97537 | 13.7815 | 12.46901 | 10.71223 | 1.312491 | 0.637146 | 1.119634
32.98536 | 13.7921 | 12.49053 | 10.70594 | 1.301567 | 0.6521696 | 1.132427
32.99536 | 13.7921 | 12.51281 | 10.69965 | 1.279294 | 0.6676653 | 1.145492
33.00536 | 13.7788 | 12.53577 | 10.69337 | 1.243027 | 0.6835803 | 1.158823
33.01536 | 13.7968 | 12.55939 | 10.6871 | 1.237407 | 0.6998641 | 1.172427
33.02536 | 13.7805 | 12.58361 | 10.68084 | 1.196892 | 0.7164511 | 1.186313
33.03535 | 13.8002 | 12.60832 | 10.6746 | 1.19188 | 0.733244 | 1.200473
33.04535 | 13.7974 | 12.63349 | 10.66837 | 1.163912 | 0.7501777 | 1.214945
33.05535 | 13.7775 | 12.65898 | 10.66214 | 1.118518 | 0.7671215 | 1.229723
33.06535 | 13.7871 | 12.68468 | 10.65592 | 1.102419 | 0.7839443 | 1.244816
33.07535 | 13.7907 | 12.71045 | 10.64971 | 1.080252 | 0.800501 | 1.260234
33.08535 | 13.787 | 12.73614 | 10.64352 | 1.050864 | 0.8166339 | 1.275986
33.09534 | 13.8126 | 12.76156 | 10.63734 | 1.051036 | 0.832163 | 1.292066
33.10534 | 13.7948 | 12.78662 | 10.63116 | 1.008176 | 0.8469502 | 1.308515
33.11534 | 13.8102 | 12.81114 | 10.62499 | 0.9990638 | 0.8608142 | 1.32533
33.12534 | 13.7994 | 12.83495 | 10.61884 | 0.9644456 | 0.873598 | 1.342521
33.13534 | 13.7917 | 12.85795 | 10.61269 | 0.9337515 | 0.8851601 | 1.3601
33.14534 | 13.8155 | 12.88001 | 10.60655 | 0.9354903 | 0.8953794 | 1.378078
33.15533 | 13.8049 | 12.90104 | 10.60043 | 0.9038649 | 0.9041524 | 1.396451
33.16533 | 13.8118 | 12.92101 | 10.59431 | 0.8907857 | 0.9114326 | 1.415267
33.17533 | 13.8177 | 12.9399 | 10.58821 | 0.8777953 | 0.9171753 | 1.434521
33.18533 | 13.8152 | 12.95772 | 10.58211 | 0.8574819 | 0.9213781 | 1.454228
33.19533 | 13.8153 | 12.9745 | 10.57603 | 0.8408032 | 0.9240691 | 1.474403
33.20533 | 13.8333 | 12.99031 | 10.56995 | 0.8429876 | 0.9253044 | 1.495059
33.21532 | 13.8178 | 13.00525 | 10.56389 | 0.8125514 | 0.9251672 | 1.516193
33.22532 | 13.832 | 13.01945 | 10.55783 | 0.8125456 | 0.9237605 | 1.537863
33.23532 | 13.8415 | 13.03305 | 10.55178 | 0.8084468 | 0.9212052 | 1.560063
33.24532 | 13.8498 | 13.0462 | 10.54575 | 0.8036017 | 0.9176365 | 1.582814
33.25532 | 13.8348 | 13.05905 | 10.53972 | 0.775747 | 0.9131994 | 1.606133
33.26532 | 13.8501 | 13.07179 | 10.5337 | 0.7783127 | 0.9080446 | 1.630039
33.27531 | 13.8615 | 13.08456 | 10.5277 | 0.7769383 | 0.9023308 | 1.654528
33.28531 | 13.8565 | 13.09757 | 10.52171 | 0.7589272 | 0.8961974 | 1.67967
33.29531 | 13.857 | 13.11098 | 10.51572 | 0.7460242 | 0.8897955 | 1.705462
33.30531 | 13.8687 | 13.12493 | 10.50974 | 0.7437683 | 0.8832631 | 1.731928
33.31531 | 13.8825 | 13.13959 | 10.50377 | 0.7429081 | 0.8767279 | 1.759091
33.32531 | 13.8817 | 13.1551 | 10.49782 | 0.7266034 | 0.8703053 | 1.786976
33.3353 | 13.8825 | 13.17156 | 10.49187 | 0.7109447 | 0.8641056 | 1.815576
33.3453 | 13.8847 | 13.18912 | 10.48594 | 0.6955789 | 0.8582013 | 1.844984
33.3553 | 13.899 | 13.20788 | 10.48001 | 0.6911153 | 0.8526757 | 1.875202
33.3653 | 13.8837 | 13.22793 | 10.47409 | 0.655773 | 0.8475906 | 1.906248
33.3753 | 13.9126 | 13.24933 | 10.46818 | 0.6632708 | 0.8429959 | 1.938154
33.38529 | 13.9025 | 13.27215 | 10.46229 | 0.6303526 | 0.8389336 | 1.970927
33.39529 | 13.9055 | 13.29649 | 10.4564 | 0.6090124 | 0.8354242 | 2.004666
33.40529 | 13.9218 | 13.32238 | 10.45052 | 0.5994179 | 0.8324918 | 2.039373
33.41529 | 13.9237 | 13.34988 | 10.44465 | 0.5738195 | 0.8301491 | 2.075084
33.42529 | 13.9323 | 13.37903 | 10.43879 | 0.5532713 | 0.8284023 | 2.111839
33.43529 | 13.9159 | 13.40987 | 10.43294 | 0.5060308 | 0.827253 | 2.149679
33.44528 | 13.9447 | 13.44241 | 10.4271 | 0.5022908 | 0.8266984 | 2.188608
33.45528 | 13.9521 | 13.47675 | 10.42127 | 0.4753469 | 0.826733 | 2.228748
33.46528 | 13.9503 | 13.51291 | 10.41545 | 0.4373901 | 0.8273493 | 2.27011
33.47528 | 13.9471 | 13.55092 | 10.40964 | 0.3961807 | 0.828538 | 2.312743
33.48528 | 13.9653 | 13.59082 | 10.40384 | 0.3744763 | 0.8302888 | 2.356698
33.49528 | 13.9794 | 13.63267 | 10.39804 | 0.3467328 | 0.8325905 | 2.402032
33.50527 | 13.9763 | 13.67645 | 10.39227 | 0.2998468 | 0.8354293 | 2.448757
33.51527 | 13.978 | 13.72232 | 10.38649 | 0.2556833 | 0.8387993 | 2.497023
33.52527 | 14.0036 | 13.77027 | 10.38073 | 0.2333304 | 0.8426875 | 2.546851
33.53527 | 14.0155 | 13.82037 | 10.37498 | 0.1951302 | 0.8470838 | 2.598309
33.54527 | 14.0175 | 13.87268 | 10.36923 | 0.1448218 | 0.8519785 | 2.651467
33.55527 | 14.0257 | 13.92726 | 10.3635 | 0.09843801 | 0.8573629 | 2.706402
33.56526 | 14.0365 | 13.98414 | 10.35778 | 0.05236415 | 0.8632236 | 2.763134
33.57526 | 14.0439 | 14.04349 | 10.35206 | 0.0004133791 | 0.8695641 | 2.82186
33.58526 | 14.0728 | 14.10534 | 10.34636 | -0.03254291 | 0.8763734 | 2.882613
33.59526 | 14.0632 | 14.16979 | 10.34066 | -0.1065929 | 0.8836464 | 2.945487
33.60526 | 14.0916 | 14.23693 | 10.33497 | -0.145331 | 0.8913791 | 3.01058
33.61526 | 14.1069 | 14.30686 | 10.32929 | -0.1999588 | 0.8995682 | 3.077996
33.62525 | 14.1221 | 14.37961 | 10.32363 | -0.2575112 | 0.9082029 | 3.147776
33.63525 | 14.1118 | 14.45545 | 10.31797 | -0.3436477 | 0.9172994 | 3.220175
33.64525 | 14.1407 | 14.53442 | 10.31232 | -0.3937208 | 0.9268487 | 3.295248
33.65525 | 14.161 | 14.61666 | 10.30668 | -0.4556638 | 0.9368522 | 3.373128
33.66525 | 14.1794 | 14.70232 | 10.30105 | -0.5229165 | 0.9473112 | 3.453952
33.67525 | 14.174 | 14.79153 | 10.29543 | -0.6175309 | 0.9582289 | 3.53787
33.68524 | 14.2058 | 14.88437 | 10.28983 | -0.6785738 | 0.9695974 | 3.62495
33.69524 | 14.2161 | 14.9812 | 10.28422 | -0.7650984 | 0.9814436 | 3.715531
33.70524 | 14.2532 | 15.0821 | 10.27863 | -0.8288978 | 0.9937626 | 3.809704
33.71524 | 14.2662 | 15.18727 | 10.27305 | -0.9210671 | 1.006561 | 3.907659
33.72524 | 14.2805 | 15.29691 | 10.26747 | -1.016414 | 1.019845 | 4.009595
33.73524 | 14.3046 | 15.41126 | 10.26191 | -1.106659 | 1.033625 | 4.115726
33.74523 | 14.3196 | 15.53042 | 10.25636 | -1.210818 | 1.047892 | 4.226167
33.75523 | 14.3577 | 15.65488 | 10.25081 | -1.29718 | 1.062691 | 4.341376
33.76523 | 14.3802 | 15.7848 | 10.24528 | -1.404596 | 1.078016 | 4.461504
33.77523 | 14.4013 | 15.92045 | 10.23975 | -1.519152 | 1.09388 | 4.586823
33.78523 | 14.4294 | 16.06215 | 10.23423 | -1.632754 | 1.110297 | 4.717627
33.79522 | 14.4687 | 16.21008 | 10.22873 | -1.741378 | 1.127263 | 4.854088
33.80522 | 14.5137 | 16.36486 | 10.22323 | -1.85116 | 1.144829 | 4.996805
33.81522 | 14.5286 | 16.52673 | 10.21774 | -1.998129 | 1.162993 | 5.146
33.82522 | 14.56 | 16.69608 | 10.21225 | -2.136077 | 1.181775 | 5.302047
33.83522 | 14.6227 | 16.87332 | 10.20678 | -2.250625 | 1.201192 | 5.46535
33.84522 | 14.6654 | 17.05892 | 10.20132 | -2.393519 | 1.221266 | 5.636333
33.85521 | 14.7111 | 17.25314 | 10.19587 | -2.542042 | 1.241997 | 5.815273
33.86521 | 14.7643 | 17.45688 | 10.19043 | -2.69258 | 1.26345 | 6.003004
33.87521 | 14.8007 | 17.67049 | 10.18499 | -2.869788 | 1.285627 | 6.19987
33.88521 | 14.8738 | 17.89454 | 10.17957 | -3.020741 | 1.308555 | 6.40642
33.89521 | 14.9279 | 18.12965 | 10.17415 | -3.20175 | 1.332262 | 6.62324
33.90521 | 15.0139 | 18.37646 | 10.16874 | -3.362563 | 1.356776 | 6.850947
33.9152 | 15.0929 | 18.63541 | 10.16335 | -3.542511 | 1.382102 | 7.089962
33.9252 | 15.1474 | 18.90773 | 10.15796 | -3.760332 | 1.408323 | 7.341452
33.9352 | 15.2411 | 19.19395 | 10.15258 | -3.952854 | 1.435449 | 7.605928
33.9452 | 15.3272 | 19.4949 | 10.1472 | -4.167697 | 1.463516 | 7.884176
33.9552 | 15.444 | 19.81143 | 10.14184 | -4.367429 | 1.492561 | 8.177025
33.9652 | 15.5353 | 20.14447 | 10.13649 | -4.609166 | 1.522627 | 8.485351
33.97519 | 15.6273 | 20.49456 | 10.13115 | -4.867259 | 1.553725 | 8.809685
33.98519 | 15.7654 | 20.86352 | 10.12581 | -5.098121 | 1.585961 | 9.151746
33.99519 | 15.9028 | 21.25202 | 10.12049 | -5.349221 | 1.619353 | 9.51218
34.00519 | 16.0315 | 21.66116 | 10.11517 | -5.629663 | 1.653954 | 9.892039
34.01519 | 16.1924 | 22.0921 | 10.10986 | -5.899697 | 1.689815 | 10.29242
34.02519 | 16.349 | 22.54601 | 10.10456 | -6.197009 | 1.726997 | 10.71445
34.03518 | 16.537 | 23.02361 | 10.09928 | -6.486614 | 1.765519 | 11.15882
34.04518 | 16.7062 | 23.52714 | 10.09399 | -6.820937 | 1.805519 | 11.62762
34.05518 | 16.9001 | 24.05736 | 10.08872 | -7.15726 | 1.847035 | 12.1216
34.06518 | 17.1386 | 24.61554 | 10.08346 | -7.476936 | 1.890137 | 12.64194
34.07518 | 17.346 | 25.20289 | 10.0782 | -7.85689 | 1.934899 | 13.18979
34.08518 | 17.603 | 25.82061 | 10.07296 | -8.217612 | 1.981404 | 13.76625
34.09517 | 17.862 | 26.46916 | 10.06773 | -8.60716 | 2.029687 | 14.37175
34.10517 | 18.109 | 27.1508 | 10.0625 | -9.041804 | 2.079942 | 15.00836
34.11517 | 18.4251 | 27.86577 | 10.05728 | -9.440669 | 2.132217 | 15.67627
34.12517 | 18.7301 | 28.61468 | 10.05207 | -9.884585 | 2.186616 | 16.376
34.13517 | 19.0577 | 29.39792 | 10.04687 | -10.34022 | 2.24325 | 17.1078
34.14517 | 19.4031 | 30.21549 | 10.04167 | -10.81239 | 2.302236 | 17.87158
34.15516 | 19.7225 | 31.06616 | 10.03649 | -11.34366 | 2.363639 | 18.66602
34.16516 | 20.1565 | 31.95066 | 10.03132 | -11.79416 | 2.427713 | 19.49163
34.17516 | 20.5343 | 32.86668 | 10.02615 | -12.33238 | 2.49454 | 20.34599
34.18516 | 20.9623 | 33.81197 | 10.02099 | -12.84967 | 2.564272 | 21.22671
34.19516 | 21.4053 | 34.78349 | 10.01584 | -13.37819 | 2.63707 | 22.13057
34.20515 | 21.8349 | 35.7763 | 10.01071 | -13.9414 | 2.71303 | 23.05256
34.21515 | 22.3469 | 36.78739 | 10.00558 | -14.44049 | 2.792484 | 23.98933
34.22515 | 22.8367 | 37.80979 | 10.00046 | -14.97309 | 2.875554 | 24.93378
34.23515 | 23.3522 | 38.83641 | 9.995341 | -15.48421 | 2.962446 | 25.87862
34.24515 | 23.8757 | 39.85906 | 9.990235 | -15.98336 | 3.053382 | 26.81544
34.25515 | 24.3922 | 40.86857 | 9.985138 | -16.47637 | 3.148597 | 27.73483
34.26514 | 24.99 | 41.85395 | 9.980055 | -16.86395 | 3.248243 | 28.62565
34.27514 | 25.5446 | 42.80644 | 9.974976 | -17.26184 | 3.352779 | 29.47868
34.28514 | 26.1229 | 43.71394 | 9.969905 | -17.59104 | 3.462394 | 30.28164
34.29514 | 26.739 | 44.56531 | 9.964842 | -17.82631 | 3.57739 | 31.02308
34.30514 | 27.2995 | 45.3497 | 9.959788 | -18.0502 | 3.698087 | 31.69183
34.31514 | 27.926 | 46.05699 | 9.954743 | -18.13099 | 3.824823 | 32.27742
34.32513 | 28.5326 | 46.67757 | 9.949712 | -18.14497 | 3.957827 | 32.77003
34.33513 | 29.1726 | 47.20509 | 9.944683 | -18.03249 | 4.097714 | 33.1627
34.34513 | 29.7763 | 47.63314 | 9.939664 | -17.85684 | 4.244811 | 33.44866
34.35513 | 30.3737 | 47.95784 | 9.934653 | -17.58414 | 4.399551 | 33.62364
34.36513 | 30.9933 | 48.17733 | 9.92965 | -17.18403 | 4.562294 | 33.68539
34.37513 | 31.5825 | 48.29198 | 9.924656 | -16.70948 | 4.733604 | 33.63372
34.38512 | 32.185 | 48.30411 | 9.919676 | -16.11911 | 4.913766 | 33.47066
34.39512 | 32.7772 | 48.21788 | 9.914699 | -15.44068 | 5.103654 | 33.19953
34.40512 | 33.2985 | 48.03909 | 9.90973 | -14.74059 | 5.303638 | 32.82572
34.41512 | 33.8702 | 47.77502 | 9.90477 | -13.90482 | 5.514285 | 32.35596
34.42512 | 34.3777 | 47.43416 | 9.899818 | -13.05646 | 5.736177 | 31.79816
34.43512 | 34.8588 | 47.02595 | 9.894875 | -12.16715 | 5.969913 | 31.16116
34.44511 | 35.3392 | 46.56098 | 9.889945 | -11.22178 | 6.215859 | 30.45517
34.45511 | 35.7876 | 46.04888 | 9.885018 | -10.26128 | 6.47511 | 29.68876
34.46511 | 36.1794 | 45.50083 | 9.8801 | -9.321427 | 6.748052 | 28.87267
34.47511 | 36.5503 | 44.92747 | 9.875191 | -8.377174 | 7.03529 | 28.01699
34.48511 | 36.8689 | 44.3392 | 9.870289 | -7.470296 | 7.337412 | 27.13149
34.49511 | 37.1964 | 43.74588 | 9.865396 | -6.549478 | 7.654966 | 26.22552
34.5051 | 37.4548 | 43.1573 | 9.860516 | -5.702502 | 7.988119 | 25.30867
34.5151 | 37.6844 | 42.58069 | 9.85564 | -4.896287 | 8.337942 | 24.3871
34.5251 | 37.8439 | 42.02407 | 9.850772 | -4.180172 | 8.704443 | 23.46886
34.5351 | 37.9975 | 41.49389 | 9.845912 | -3.496392 | 9.087816 | 22.56016
34.5451 | 38.1144 | 40.99552 | 9.84106 | -2.88112 | 9.488092 | 21.66637
34.5551 | 38.1228 | 40.53325 | 9.836217 | -2.410445 | 9.905101 | 20.79193
34.56509 | 38.1518 | 40.11078 | 9.831387 | -1.95898 | 10.33799 | 19.9414
34.57509 | 38.112 | 39.72916 | 9.82656 | -1.617165 | 10.7869 | 19.1157
34.58509 | 38.0108 | 39.39002 | 9.821741 | -1.379221 | 11.25035 | 18.31793
34.59509 | 37.9012 | 39.09338 | 9.816931 | -1.192183 | 11.72688 | 17.54957
34.60509 | 37.7312 | 38.83829 | 9.812129 | -1.107088 | 12.21459 | 16.81157
34.61508 | 37.5317 | 38.62307 | 9.807339 | -1.091365 | 12.71058 | 16.10514
34.62508 | 37.2847 | 38.44429 | 9.802553 | -1.159589 | 13.21288 | 15.42886
34.63508 | 36.9768 | 38.29852 | 9.797776 | -1.321717 | 13.7175 | 14.78324
34.64508 | 36.6588 | 38.18119 | 9.793006 | -1.522392 | 14.22038 | 14.16781
34.65508 | 36.3079 | 38.08699 | 9.788244 | -1.779089 | 14.7169 | 13.58185
34.66508 | 35.913 | 38.00994 | 9.783491 | -2.096945 | 15.20195 | 13.02451
34.67507 | 35.5073 | 37.94358 | 9.77875 | -2.436281 | 15.66951 | 12.49532
34.68507 | 35.0533 | 37.88099 | 9.774013 | -2.827692 | 16.11477 | 11.99221
34.69507 | 34.5858 | 37.81514 | 9.769284 | -3.229338 | 16.53125 | 11.5146
34.70507 | 34.096 | 37.73896 | 9.764563 | -3.642964 | 16.91303 | 11.06137
34.71507 | 33.5651 | 37.64563 | 9.75985 | -4.080535 | 17.25441 | 10.63137
34.72507 | 33.0129 | 37.52876 | 9.755144 | -4.515859 | 17.55013 | 10.22348
34.73506 | 32.4799 | 37.38274 | 9.750452 | -4.902843 | 17.79533 | 9.836958
34.74506 | 31.9063 | 37.20238 | 9.745763 | -5.296082 | 17.98666 | 9.469957
34.75506 | 31.3245 | 36.98384 | 9.741082 | -5.659337 | 18.12095 | 9.121809
34.76506 | 30.738 | 36.7242 | 9.736409 | -5.986204 | 18.19629 | 8.791503
34.77506 | 30.138 | 36.42167 | 9.731744 | -6.283673 | 18.21187 | 8.478062
34.78506 | 29.5565 | 36.07553 | 9.727086 | -6.519028 | 18.16789 | 8.180551
34.79505 | 28.9453 | 35.6865 | 9.722442 | -6.741202 | 18.06571 | 7.89835
34.80505 | 28.3404 | 35.25514 | 9.7178 | -6.914736 | 17.90727 | 7.630065
34.81505 | 27.7455 | 34.78395 | 9.713167 | -7.038449 | 17.69561 | 7.375175
34.82505 | 27.1807 | 34.27585 | 9.708541 | -7.095147 | 17.43439 | 7.13292
34.83505 | 26.5731 | 33.73436 | 9.703923 | -7.161255 | 17.12785 | 6.902585
34.84505 | 25.992 | 33.16348 | 9.699313 | -7.171482 | 16.78068 | 6.68349
34.85504 | 25.4428 | 32.56819 | 9.694716 | -7.125393 | 16.39828 | 6.475199
34.86504 | 24.8597 | 31.95191 | 9.690121 | -7.092213 | 15.98509 | 6.276699
34.87504 | 24.348 | 31.31992 | 9.685535 | -6.971917 | 15.54674 | 6.087637
34.88504 | 23.7899 | 30.67689 | 9.680956 | -6.886988 | 15.08845 | 5.907479
34.89504 | 23.2601 | 30.02739 | 9.676385 | -6.767291 | 14.61528 | 5.735725
34.90504 | 22.7717 | 29.37576 | 9.671822 | -6.604065 | 14.13204 | 5.571906
34.91503 | 22.2859 | 28.72668 | 9.667271 | -6.440785 | 13.64368 | 5.41573
34.92503 | 21.8024 | 28.08255 | 9.662724 | -6.280152 | 13.15335 | 5.266477
34.93503 | 21.3703 | 27.44727 | 9.658184 | -6.076973 | 12.66517 | 5.123916
34.94503 | 20.9203 | 26.82368 | 9.653652 | -5.903382 | 12.18235 | 4.98768
34.95503 | 20.5218 | 26.21417 | 9.649127 | -5.692374 | 11.70762 | 4.857428
34.96502 | 20.1061 | 25.62135 | 9.644615 | -5.51525 | 11.24378 | 4.732958
34.97502 | 19.7296 | 25.04546 | 9.640106 | -5.31586 | 10.79163 | 4.613725
34.98502 | 19.3655 | 24.48833 | 9.635604 | -5.122832 | 10.35316 | 4.49957
34.99502 | 19.0107 | 23.95079 | 9.631111 | -4.940089 | 9.92945 | 4.390228
35.00502 | 18.6862 | 23.43335 | 9.626624 | -4.747147 | 9.521274 | 4.285448
35.01502 | 18.3658 | 22.93625 | 9.622146 | -4.570455 | 9.129112 | 4.184998
35.02501 | 18.0878 | 22.45999 | 9.617679 | -4.372195 | 8.753568 | 4.088747
35.03501 | 17.809 | 22.00347 | 9.613216 | -4.194469 | 8.393951 | 3.996303
35.04501 | 17.5283 | 21.56684 | 9.60876 | -4.038539 | 8.050513 | 3.907566
35.05501 | 17.2788 | 21.14966 | 9.604312 | -3.870862 | 7.722997 | 3.822353
35.06501 | 17.0556 | 20.75141 | 9.599871 | -3.695807 | 7.411043 | 3.740493
35.07501 | 16.8494 | 20.37147 | 9.595438 | -3.522068 | 7.114207 | 3.661823
35.085 | 16.607 | 20.00954 | 9.591017 | -3.402537 | 6.832257 | 3.586263
35.095 | 16.4081 | 19.66422 | 9.586598 | -3.256118 | 6.564098 | 3.513522
35.105 | 16.2562 | 19.33517 | 9.582188 | -3.078968 | 6.309441 | 3.443539
35.115 | 16.0626 | 19.02167 | 9.577784 | -2.959074 | 6.067702 | 3.376188
35.125 | 15.9051 | 18.72302 | 9.573389 | -2.817923 | 5.838288 | 3.311346
35.135 | 15.7592 | 18.43851 | 9.569 | -2.679314 | 5.620612 | 3.248901
35.14499 | 15.605 | 18.16772 | 9.564624 | -2.562724 | 5.414289 | 3.188812
35.15499 | 15.4825 | 17.90944 | 9.56025 | -2.426939 | 5.218348 | 3.13084
35.16499 | 15.3302 | 17.66329 | 9.555884 | -2.33309 | 5.032445 | 3.07496
35.17499 | 15.2422 | 17.42866 | 9.551526 | -2.186455 | 4.856049 | 3.021081
35.18499 | 15.1295 | 17.20494 | 9.547174 | -2.075438 | 4.688648 | 2.969116
35.19499 | 15.0095 | 16.99157 | 9.54283 | -1.982067 | 4.529753 | 2.918984
35.20498 | 14.9327 | 16.7882 | 9.538498 | -1.855496 | 4.379039 | 2.870658
35.21498 | 14.8125 | 16.5939 | 9.534169 | -1.781401 | 4.23577 | 2.823963
35.22498 | 14.7561 | 16.4084 | 9.529847 | -1.652299 | 4.099672 | 2.77888
35.23498 | 14.6572 | 16.23122 | 9.525532 | -1.574025 | 3.970347 | 2.735345
35.24498 | 14.5772 | 16.06194 | 9.521225 | -1.484736 | 3.847417 | 2.693295
35.25498 | 14.52 | 15.90012 | 9.516925 | -1.380118 | 3.730524 | 2.65267
35.26497 | 14.4472 | 15.74554 | 9.512636 | -1.298335 | 3.619447 | 2.613452
35.27497 | 14.3876 | 15.59749 | 9.508351 | -1.20989 | 3.51363 | 2.57551
35.28497 | 14.3212 | 15.4558 | 9.504072 | -1.1346 | 3.412895 | 2.538832
35.29497 | 14.2664 | 15.32013 | 9.499801 | -1.053733 | 3.316961 | 2.50337
35.30497 | 14.21 | 15.19018 | 9.495537 | -0.9801798 | 3.225564 | 2.469078
35.31497 | 14.1655 | 15.06565 | 9.491281 | -0.9001459 | 3.138454 | 2.435912
35.32496 | 14.1122 | 14.94637 | 9.487035 | -0.8341698 | 3.055476 | 2.403859
35.33496 | 14.0855 | 14.83186 | 9.482793 | -0.7463597 | 2.976248 | 2.372819
35.34496 | 14.023 | 14.72199 | 9.478558 | -0.6989885 | 2.900647 | 2.342783
35.35496 | 13.9923 | 14.61653 | 9.47433 | -0.6242267 | 2.828479 | 2.313718
35.36496 | 13.9667 | 14.51526 | 9.470109 | -0.5485567 | 2.759562 | 2.285586
35.37495 | 13.9151 | 14.41807 | 9.465899 | -0.5029677 | 2.693786 | 2.258382
35.38495 | 13.8971 | 14.32458 | 9.461692 | -0.4274784 | 2.630865 | 2.232021
35.39495 | 13.8596 | 14.2347 | 9.457492 | -0.3751048 | 2.570713 | 2.2065
35.40495 | 13.8291 | 14.14827 | 9.4533 | -0.3191749 | 2.513186 | 2.181789
35.41495 | 13.795 | 14.06513 | 9.449114 | -0.2701292 | 2.458154 | 2.157861
35.42495 | 13.7789 | 13.98512 | 9.444936 | -0.2062167 | 2.405491 | 2.13469
35.43494 | 13.764 | 13.90817 | 9.440768 | -0.1441667 | 2.355127 | 2.112272
35.44494 | 13.7209 | 13.834 | 9.436604 | -0.1130962 | 2.306854 | 2.090539
35.45494 | 13.7161 | 13.76255 | 9.432446 | -0.04645375 | 2.260618 | 2.06949
35.46494 | 13.6817 | 13.69372 | 9.428295 | -0.01202056 | 2.216322 | 2.049103
35.47494 | 13.6651 | 13.62738 | 9.424152 | 0.03771727 | 2.173874 | 2.029357
35.48494 | 13.6538 | 13.56343 | 9.420015 | 0.09036618 | 2.133187 | 2.010232
35.49493 | 13.6311 | 13.50183 | 9.41589 | 0.1292678 | 2.094217 | 1.991725
35.50493 | 13.6102 | 13.44236 | 9.411767 | 0.1678384 | 2.056812 | 1.973783
35.51493 | 13.5905 | 13.38499 | 9.407651 | 0.2055062 | 2.020938 | 1.956405
35.52493 | 13.5798 | 13.32964 | 9.403542 | 0.2501571 | 1.986526 | 1.939575
35.53493 | 13.566 | 13.27623 | 9.39944 | 0.289771 | 1.953513 | 1.923276
35.54493 | 13.5363 | 13.22467 | 9.395344 | 0.3116253 | 1.921838 | 1.907492
35.55492 | 13.5299 | 13.17496 | 9.39126 | 0.3549395 | 1.891477 | 1.892223
35.56492 | 13.5225 | 13.12691 | 9.387178 | 0.395589 | 1.862308 | 1.877425
35.57492 | 13.4942 | 13.08051 | 9.383104 | 0.413689 | 1.83431 | 1.863098
35.58492 | 13.4831 | 13.03571 | 9.379036 | 0.4473875 | 1.807448 | 1.849229
35.59492 | 13.4653 | 12.99244 | 9.374974 | 0.4728573 | 1.781663 | 1.835805
35.60492 | 13.4612 | 12.95065 | 9.37092 | 0.5105486 | 1.756917 | 1.822815
35.61491 | 13.452 | 12.91032 | 9.366877 | 0.5416764 | 1.73319 | 1.810257
35.62491 | 13.4313 | 12.87133 | 9.362836 | 0.5599688 | 1.710398 | 1.798097
35.63491 | 13.4279 | 12.83367 | 9.358801 | 0.5942337 | 1.688529 | 1.786336
35.64491 | 13.4038 | 12.79728 | 9.354774 | 0.6065165 | 1.667547 | 1.774962
35.65491 | 13.3925 | 12.76214 | 9.350753 | 0.6303604 | 1.64742 | 1.763966
35.66491 | 13.3992 | 12.72819 | 9.346739 | 0.671006 | 1.628116 | 1.753339
35.6749 | 13.3864 | 12.69544 | 9.342736 | 0.6909612 | 1.609623 | 1.74308
35.6849 | 13.3617 | 12.66377 | 9.338735 | 0.6979272 | 1.591877 | 1.733161
35.6949 | 13.3578 | 12.63319 | 9.334741 | 0.7246066 | 1.57487 | 1.723582
35.7049 | 13.3666 | 12.60367 | 9.330754 | 0.7629332 | 1.558576 | 1.714337
35.7149 | 13.3273 | 12.57516 | 9.326773 | 0.7521392 | 1.542972 | 1.705415
35.7249 | 13.3404 | 12.54765 | 9.322799 | 0.7927548 | 1.528035 | 1.696811
35.73489 | 13.3344 | 12.52112 | 9.318835 | 0.8132841 | 1.513757 | 1.688524
35.74489 | 13.3023 | 12.49549 | 9.314874 | 0.8068068 | 1.500089 | 1.68053
35.75489 | 13.3319 | 12.47078 | 9.31092 | 0.8611226 | 1.487026 | 1.672832
35.76489 | 13.3043 | 12.44694 | 9.306972 | 0.8573571 | 1.474549 | 1.665422
35.77489 | 13.3064 | 12.42397 | 9.303031 | 0.882434 | 1.462641 | 1.658294
35.78488 | 13.305 | 12.40184 | 9.2991 | 0.9031555 | 1.451296 | 1.651449
35.79488 | 13.2942 | 12.38052 | 9.295171 | 0.9136848 | 1.440476 | 1.644868
35.80488 | 13.2985 | 12.35998 | 9.29125 | 0.938524 | 1.430177 | 1.63855
35.81488 | 13.2761 | 12.34021 | 9.287334 | 0.935892 | 1.420384 | 1.63249
35.82488 | 13.2803 | 12.32119 | 9.283425 | 0.9591069 | 1.411085 | 1.626683
35.83488 | 13.2931 | 12.30291 | 9.279523 | 0.9901875 | 1.402265 | 1.621124
35.84487 | 13.2599 | 12.28537 | 9.275631 | 0.9745326 | 1.393923 | 1.615814
35.85487 | 13.2725 | 12.26851 | 9.271741 | 1.003995 | 1.386026 | 1.610737
35.86487 | 13.2699 | 12.25233 | 9.267858 | 1.017573 | 1.378575 | 1.605894
35.87487 | 13.2435 | 12.23682 | 9.263981 | 1.006682 | 1.371558 | 1.601279
35.88487 | 13.2555 | 12.22197 | 9.260111 | 1.033534 | 1.364966 | 1.596889
35.89487 | 13.2508 | 12.20776 | 9.256247 | 1.043044 | 1.358789 | 1.592721
35.90486 | 13.2291 | 12.19419 | 9.252393 | 1.034911 | 1.353023 | 1.588773
35.91486 | 13.2419 | 12.18122 | 9.248542 | 1.060675 | 1.347649 | 1.585034
35.92486 | 13.2284 | 12.16887 | 9.244697 | 1.059534 | 1.342664 | 1.581505
35.93486 | 13.2126 | 12.1571 | 9.240858 | 1.055499 | 1.338062 | 1.578181
35.94486 | 13.2189 | 12.14592 | 9.237026 | 1.072979 | 1.333834 | 1.57506
35.95486 | 13.2178 | 12.13531 | 9.2332 | 1.082486 | 1.329975 | 1.572139
35.96485 | 13.1884 | 12.12528 | 9.229384 | 1.06312 | 1.326481 | 1.569416
35.97485 | 13.1979 | 12.11579 | 9.22557 | 1.082108 | 1.323339 | 1.566883
35.98485 | 13.1789 | 12.10685 | 9.221763 | 1.07205 | 1.320547 | 1.56454
35.99485 | 13.1801 | 12.09845 | 9.217962 | 1.081653 | 1.3181 | 1.562385
36.00485 | 13.1746 | 12.09057 | 9.214167 | 1.084026 | 1.315994 | 1.560414
36.01485 | 13.1679 | 12.08323 | 9.210378 | 1.084674 | 1.314222 | 1.558625
36.02484 | 13.1623 | 12.0764 | 9.206599 | 1.085901 | 1.312782 | 1.557017
36.03484 | 13.1585 | 12.07008 | 9.202823 | 1.088423 | 1.31167 | 1.555585
36.04484 | 13.1594 | 12.06426 | 9.199053 | 1.09514 | 1.31088 | 1.554327
36.05484 | 13.1465 | 12.05894 | 9.195289 | 1.087557 | 1.310412 | 1.553242
36.06484 | 13.1435 | 12.05412 | 9.191531 | 1.089382 | 1.31026 | 1.552328
36.07484 | 13.155 | 12.04978 | 9.187779 | 1.105217 | 1.310423 | 1.551582
36.08483 | 13.1339 | 12.04594 | 9.184037 | 1.087963 | 1.310897 | 1.551003
36.09483 | 13.131 | 12.04257 | 9.180297 | 1.088434 | 1.311682 | 1.550587
36.10483 | 13.149 | 12.03967 | 9.176564 | 1.109327 | 1.312774 | 1.550335
36.11483 | 13.127 | 12.03725 | 9.172836 | 1.089748 | 1.314172 | 1.550244
36.12483 | 13.1371 | 12.0353 | 9.169115 | 1.101798 | 1.315874 | 1.550313
36.13483 | 13.116 | 12.03382 | 9.165399 | 1.082181 | 1.317881 | 1.550539
36.14482 | 13.1161 | 12.0328 | 9.161694 | 1.083297 | 1.320188 | 1.550922
36.15482 | 13.1241 | 12.03225 | 9.15799 | 1.091854 | 1.322796 | 1.55146
36.16482 | 13.1056 | 12.03215 | 9.154293 | 1.073447 | 1.325708 | 1.552152
36.17482 | 13.1089 | 12.03252 | 9.150601 | 1.076383 | 1.328919 | 1.552997
36.18482 | 13.122 | 12.03334 | 9.146916 | 1.08866 | 1.332431 | 1.553993
36.19481 | 13.1086 | 12.03462 | 9.14324 | 1.073982 | 1.33624 | 1.555138
36.20481 | 13.1102 | 12.03635 | 9.139566 | 1.073846 | 1.340355 | 1.556433
36.21481 | 13.1106 | 12.03855 | 9.135899 | 1.072054 | 1.344771 | 1.557877
36.22481 | 13.093 | 12.04119 | 9.132237 | 1.051806 | 1.34949 | 1.559467
36.23481 | 13.1085 | 12.0443 | 9.128581 | 1.064202 | 1.354512 | 1.561205
36.24481 | 13.1077 | 12.04786 | 9.124931 | 1.059842 | 1.35984 | 1.563087
36.2548 | 13.0885 | 12.05187 | 9.12129 | 1.036628 | 1.36547 | 1.565113
36.2648 | 13.0982 | 12.05635 | 9.117652 | 1.041851 | 1.371413 | 1.567284
36.2748 | 13.0997 | 12.06128 | 9.114019 | 1.038415 | 1.377666 | 1.569599
36.2848 | 13.0932 | 12.06668 | 9.110393 | 1.026518 | 1.384232 | 1.572057
36.2948 | 13.105 | 12.07254 | 9.106772 | 1.032457 | 1.391114 | 1.574657
36.3048 | 13.0924 | 12.07887 | 9.103157 | 1.013532 | 1.398313 | 1.577399
36.31479 | 13.0957 | 12.08566 | 9.099551 | 1.010044 | 1.405826 | 1.580279
36.32479 | 13.1015 | 12.09292 | 9.095947 | 1.008579 | 1.41367 | 1.583303
36.33479 | 13.0975 | 12.10066 | 9.09235 | 0.9968407 | 1.421841 | 1.586468
36.34479 | 13.0953 | 12.10888 | 9.088758 | 0.9864248 | 1.430344 | 1.589774
36.35479 | 13.1052 | 12.11757 | 9.085171 | 0.9876281 | 1.439182 | 1.593219
36.36479 | 13.1045 | 12.12675 | 9.081591 | 0.9777464 | 1.448359 | 1.596804
36.37478 | 13.0979 | 12.13642 | 9.078019 | 0.9614846 | 1.45787 | 1.600527
36.38478 | 13.1109 | 12.14658 | 9.07445 | 0.9643207 | 1.467738 | 1.604391
36.39478 | 13.0914 | 12.15724 | 9.070886 | 0.9341579 | 1.47796 | 1.608396
36.40478 | 13.103 | 12.16841 | 9.067328 | 0.9345911 | 1.48854 | 1.612541
36.41478 | 13.1076 | 12.18008 | 9.063776 | 0.9275153 | 1.499484 | 1.616825
36.42478 | 13.1005 | 12.19228 | 9.060229 | 0.9082238 | 1.510798 | 1.621249
36.43477 | 13.1168 | 12.20498 | 9.056692 | 0.9118231 | 1.522476 | 1.625809
36.44477 | 13.1051 | 12.21822 | 9.053156 | 0.8868824 | 1.534548 | 1.630513
36.45477 | 13.1156 | 12.23199 | 9.049626 | 0.8836066 | 1.547009 | 1.635358
36.46477 | 13.1082 | 12.24631 | 9.046102 | 0.8618884 | 1.559866 | 1.640344
36.47477 | 13.1068 | 12.26118 | 9.042583 | 0.8456199 | 1.573126 | 1.645471
36.48477 | 13.1226 | 12.27661 | 9.03907 | 0.8459935 | 1.586797 | 1.650739
36.49476 | 13.102 | 12.29258 | 9.035566 | 0.8094167 | 1.600874 | 1.656143
36.50476 | 13.1258 | 12.30915 | 9.032064 | 0.8166485 | 1.615392 | 1.661696
36.51476 | 13.1172 | 12.3263 | 9.028567 | 0.7908952 | 1.630346 | 1.667391
36.52476 | 13.1262 | 12.34405 | 9.025076 | 0.7821473 | 1.645746 | 1.673231
36.53476 | 13.1175 | 12.36241 | 9.02159 | 0.7550948 | 1.661601 | 1.679214
36.54476 | 13.1257 | 12.38137 | 9.01811 | 0.7443269 | 1.677921 | 1.685342
36.55475 | 13.137 | 12.40095 | 9.014639 | 0.7360518 | 1.6947 | 1.691609
36.56475 | 13.1219 | 12.42118 | 9.011169 | 0.7007201 | 1.711982 | 1.698029
36.57475 | 13.1492 | 12.44206 | 9.007705 | 0.707138 | 1.729761 | 1.704595
36.58475 | 13.134 | 12.46361 | 9.004247 | 0.6703929 | 1.74805 | 1.71131
36.59475 | 13.1518 | 12.48583 | 9.000793 | 0.6659717 | 1.766861 | 1.718173
36.60474 | 13.1449 | 12.50871 | 8.997349 | 0.636189 | 1.786184 | 1.725178
36.61474 | 13.1556 | 12.53233 | 8.993907 | 0.6232749 | 1.806077 | 1.732342
36.62474 | 13.1619 | 12.55666 | 8.990469 | 0.6052418 | 1.826531 | 1.739657
36.63474 | 13.1454 | 12.58173 | 8.987038 | 0.5636743 | 1.847563 | 1.747125
36.64474 | 13.1719 | 12.60754 | 8.983611 | 0.564356 | 1.869185 | 1.754747
36.65474 | 13.17 | 12.63413 | 8.98019 | 0.5358701 | 1.891415 | 1.762525
36.66473 | 13.1882 | 12.66147 | 8.976778 | 0.5267269 | 1.914246 | 1.77045
36.67473 | 13.1738 | 12.68965 | 8.973367 | 0.4841532 | 1.937739 | 1.778541
36.68473 | 13.1994 | 12.71864 | 8.969962 | 0.4807572 | 1.96189 | 1.786791
36.69473 | 13.1914 | 12.74848 | 8.966562 | 0.4429185 | 1.986718 | 1.795202
36.70473 | 13.2036 | 12.77918 | 8.963167 | 0.4244172 | 2.012242 | 1.803774
36.71473 | 13.214 | 12.81077 | 8.959778 | 0.4032313 | 2.038482 | 1.812509
36.72472 | 13.2087 | 12.84323 | 8.956397 | 0.3654705 | 2.065432 | 1.821401
36.73472 | 13.2227 | 12.87665 | 8.953017 | 0.3460484 | 2.093167 | 1.830467
36.74472 | 13.2249 | 12.91103 | 8.949643 | 0.3138714 | 2.121683 | 1.839702
36.75472 | 13.2356 | 12.94639 | 8.946275 | 0.2892144 | 2.151004 | 1.849107
36.76472 | 13.233 | 12.98275 | 8.942911 | 0.2502516 | 2.181155 | 1.858682
36.77472 | 13.2468 | 13.02015 | 8.939553 | 0.2266547 | 2.212161 | 1.868432
36.78471 | 13.256 | 13.05857 | 8.936203 | 0.197433 | 2.244018 | 1.878346
36.79471 | 13.2614 | 13.09812 | 8.932854 | 0.1632824 | 2.276815 | 1.888448
36.80471 | 13.2653 | 13.13879 | 8.929511 | 0.126508 | 2.310552 | 1.898729
36.81471 | 13.2778 | 13.18062 | 8.926173 | 0.09717777 | 2.345259 | 1.909191
36.82471 | 13.2866 | 13.22364 | 8.92284 | 0.06295803 | 2.380966 | 1.919836
36.83471 | 13.2947 | 13.26789 | 8.919512 | 0.02681264 | 2.417709 | 1.930666
36.8447 | 13.3109 | 13.31335 | 8.916193 | -0.002449636 | 2.455483 | 1.941674
36.8547 | 13.3201 | 13.36016 | 8.912875 | -0.04005644 | 2.494399 | 1.952883
36.8647 | 13.3294 | 13.4083 | 8.909562 | -0.0789036 | 2.534458 | 1.964284
36.8747 | 13.33 | 13.45783 | 8.906254 | -0.1278338 | 2.5757 | 1.97588
36.8847 | 13.3484 | 13.50879 | 8.902952 | -0.1603901 | 2.618165 | 1.987673
36.8947 | 13.3484 | 13.56122 | 8.899654 | -0.2128155 | 2.661895 | 1.999667
36.90469 | 13.38 | 13.61511 | 8.896364 | -0.2351109 | 2.706895 | 2.011851
36.91469 | 13.3788 | 13.67063 | 8.893076 | -0.2918277 | 2.753298 | 2.024253
36.92469 | 13.4011 | 13.72777 | 8.889793 | -0.3266668 | 2.80111 | 2.036863
36.93469 | 13.4117 | 13.78658 | 8.886516 | -0.3748828 | 2.850383 | 2.049685
36.94469 | 13.4245 | 13.84713 | 8.883242 | -0.4226326 | 2.90117 | 2.06272
36.95468 | 13.4517 | 13.90941 | 8.879978 | -0.4577147 | 2.953477 | 2.07596
36.96468 | 13.4583 | 13.97361 | 8.876714 | -0.5153137 | 3.007466 | 2.089433
36.97468 | 13.4685 | 14.03973 | 8.873456 | -0.5712343 | 3.063148 | 2.10313
36.98468 | 13.4807 | 14.10785 | 8.870202 | -0.6271456 | 3.120589 | 2.117054
36.99468 | 13.5102 | 14.17802 | 8.866954 | -0.6678201 | 3.179858 | 2.131209
37.00468 | 13.5228 | 14.25033 | 8.86371 | -0.7275328 | 3.241026 | 2.145597
37.01467 | 13.5456 | 14.32479 | 8.860474 | -0.77919 | 3.304107 | 2.160209
37.02467 | 13.5557 | 14.40162 | 8.85724 | -0.845919 | 3.369302 | 2.175077
37.03467 | 13.5817 | 14.48084 | 8.85401 | -0.8991358 | 3.436636 | 2.190189
37.04467 | 13.5968 | 14.56253 | 8.850786 | -0.9657329 | 3.506197 | 2.20555
37.05467 | 13.6237 | 14.64681 | 8.847566 | -1.023106 | 3.578075 | 2.221165
37.06467 | 13.643 | 14.73376 | 8.844351 | -1.090756 | 3.652368 | 2.237037
37.07466 | 13.6655 | 14.8234 | 8.841144 | -1.157902 | 3.729103 | 2.253155
37.08466 | 13.6882 | 14.91603 | 8.837938 | -1.227829 | 3.808536 | 2.269554
37.09466 | 13.7128 | 15.01167 | 8.834737 | -1.298869 | 3.890708 | 2.286224
37.10466 | 13.7333 | 15.11045 | 8.831541 | -1.377147 | 3.975737 | 2.303169
37.11466 | 13.7727 | 15.21249 | 8.828349 | -1.43979 | 4.06375 | 2.320391
37.12466 | 13.7957 | 15.31794 | 8.825163 | -1.522242 | 4.154879 | 2.3379
37.13465 | 13.8084 | 15.42683 | 8.821984 | -1.618435 | 4.249171 | 2.35568
37.14465 | 13.8557 | 15.53954 | 8.818806 | -1.683837 | 4.346957 | 2.373773
37.15465 | 13.8799 | 15.6561 | 8.815633 | -1.776204 | 4.448304 | 2.392166
37.16465 | 13.925 | 15.77671 | 8.812465 | -1.851707 | 4.553376 | 2.410866
37.17465 | 13.9548 | 15.90152 | 8.809301 | -1.946724 | 4.662348 | 2.429875
37.18465 | 14.0031 | 16.03075 | 8.806142 | -2.027646 | 4.775402 | 2.449201
37.19464 | 14.0283 | 16.16444 | 8.802991 | -2.136139 | 4.892619 | 2.468829
37.20464 | 14.09 | 16.30308 | 8.799841 | -2.213079 | 5.014431 | 2.488807
37.21464 | 14.1326 | 16.44676 | 8.796696 | -2.314161 | 5.140946 | 2.509119
37.22464 | 14.1734 | 16.59572 | 8.793555 | -2.42232 | 5.272392 | 2.529773
37.23464 | 14.2409 | 16.75021 | 8.790419 | -2.509308 | 5.409015 | 2.550774
37.24464 | 14.2906 | 16.91049 | 8.787287 | -2.61989 | 5.551072 | 2.57213
37.25463 | 14.3556 | 17.07665 | 8.784163 | -2.721053 | 5.698663 | 2.593827
37.26463 | 14.4187 | 17.24937 | 8.781041 | -2.830673 | 5.852419 | 2.615913
37.27463 | 14.4744 | 17.42878 | 8.777923 | -2.954377 | 6.012479 | 2.638376
37.28463 | 14.5657 | 17.6152 | 8.774809 | -3.049499 | 6.179168 | 2.661222
37.29463 | 14.6202 | 17.80899 | 8.7717 | -3.18879 | 6.35283 | 2.68446
37.30463 | 14.7275 | 18.01052 | 8.768595 | -3.283022 | 6.53383 | 2.708097
37.31462 | 14.7874 | 18.21998 | 8.765498 | -3.43258 | 6.722366 | 2.732117
37.32462 | 14.8994 | 18.43819 | 8.762402 | -3.538794 | 6.919214 | 2.756578
37.33462 | 14.9995 | 18.6654 | 8.75931 | -3.665902 | 7.124628 | 2.781465
37.34462 | 15.108 | 18.90207 | 8.756223 | -3.794073 | 7.339065 | 2.806785
37.35462 | 15.2357 | 19.1487 | 8.75314 | -3.913001 | 7.563012 | 2.832549
37.36461 | 15.37 | 19.40555 | 8.750065 | -4.035552 | 7.796747 | 2.85874
37.37461 | 15.4878 | 19.67368 | 8.746991 | -4.18588 | 8.04127 | 2.885419
37.38461 | 15.6337 | 19.95343 | 8.743921 | -4.319726 | 8.296934 | 2.912571
37.39461 | 15.78 | 20.24541 | 8.740856 | -4.465406 | 8.564343 | 2.940207
37.40461 | 15.9559 | 20.55027 | 8.737795 | -4.594368 | 8.844137 | 2.968337
37.41461 | 16.112 | 20.8687 | 8.734738 | -4.756701 | 9.136992 | 2.996972
37.4246 | 16.3165 | 21.2011 | 8.731689 | -4.884596 | 9.443313 | 3.026095
37.4346 | 16.5015 | 21.54886 | 8.72864 | -5.047363 | 9.764448 | 3.055774
37.4446 | 16.7188 | 21.91248 | 8.725596 | -5.193684 | 10.10089 | 3.085995
37.4546 | 16.941 | 22.2928 | 8.722557 | -5.351796 | 10.45347 | 3.116768
37.4646 | 17.1765 | 22.69068 | 8.719521 | -5.51418 | 10.82305 | 3.148108
37.4746 | 17.4295 | 23.10706 | 8.71649 | -5.677556 | 11.21054 | 3.180028
37.48459 | 17.7184 | 23.54242 | 8.713466 | -5.824019 | 11.61644 | 3.212509
37.49459 | 17.9882 | 23.99867 | 8.710444 | -6.010467 | 12.0426 | 3.245629
37.50459 | 18.3037 | 24.47639 | 8.707425 | -6.172688 | 12.48959 | 3.279371
37.51459 | 18.6393 | 24.97665 | 8.704411 | -6.337351 | 12.95849 | 3.313751
37.52459 | 18.9511 | 25.50055 | 8.7014 | -6.549448 | 13.45036 | 3.348784
37.53459 | 19.3502 | 26.0492 | 8.698394 | -6.698996 | 13.96632 | 3.384486
37.54458 | 19.6866 | 26.62316 | 8.695395 | -6.936556 | 14.50692 | 3.420839
37.55458 | 20.1457 | 27.22468 | 8.692398 | -7.078984 | 15.07436 | 3.457931
37.56458 | 20.5579 | 27.85437 | 8.689404 | -7.296469 | 15.66922 | 3.495744
37.57458 | 20.9938 | 28.51332 | 8.686414 | -7.519519 | 16.29261 | 3.534296
37.58458 | 21.4863 | 29.20261 | 8.683429 | -7.716307 | 16.94557 | 3.573608
37.59458 | 21.9354 | 29.92324 | 8.680448 | -7.987839 | 17.62909 | 3.613699
37.60457 | 22.5045 | 30.67538 | 8.677473 | -8.170884 | 18.34336 | 3.654549
37.61457 | 23.0035 | 31.46131 | 8.6745 | -8.457809 | 19.09055 | 3.696258
37.62457 | 23.5654 | 32.28093 | 8.671531 | -8.715532 | 19.87059 | 3.738811
37.63457 | 24.123 | 33.13468 | 8.668566 | -9.011683 | 20.68389 | 3.782229
37.64457 | 24.6939 | 34.02274 | 8.665604 | -9.328837 | 21.5306 | 3.826536
37.65457 | 25.3532 | 34.94496 | 8.662647 | -9.591759 | 22.41056 | 3.871756
37.66456 | 25.9382 | 35.89989 | 8.659697 | -9.961685 | 23.32232 | 3.917869
37.67456 | 26.6019 | 36.88842 | 8.656748 | -10.28652 | 24.26668 | 3.964991
37.68456 | 27.2645 | 37.90816 | 8.653803 | -10.64366 | 25.24125 | 4.013106
37.69456 | 27.9191 | 38.95701 | 8.650861 | -11.03791 | 26.24391 | 4.062242
37.70456 | 28.6379 | 40.0322 | 8.647924 | -11.3943 | 27.27185 | 4.112427
37.71456 | 29.2889 | 41.13021 | 8.644991 | -11.84131 | 28.32153 | 4.163692
37.72455 | 30.016 | 42.24556 | 8.642064 | -12.22956 | 29.38748 | 4.216015
37.73455 | 30.747 | 43.37519 | 8.639139 | -12.62819 | 30.46652 | 4.269535
37.74455 | 31.3926 | 44.51184 | 8.636217 | -13.11924 | 31.55139 | 4.324233
37.75455 | 32.1613 | 45.64839 | 8.633299 | -13.48709 | 32.63495 | 4.380146
37.76455 | 32.8201 | 46.77681 | 8.630385 | -13.95671 | 33.70912 | 4.437309
37.77454 | 33.529 | 47.88713 | 8.627478 | -14.35813 | 34.76395 | 4.495699
37.78454 | 34.2273 | 48.9719 | 8.624572 | -14.7446 | 35.79184 | 4.555478
37.79454 | 34.8585 | 50.01978 | 8.62167 | -15.16128 | 36.78148 | 4.616628
37.80454 | 35.5704 | 51.02014 | 8.618771 | -15.44974 | 37.72218 | 4.679192
37.81454 | 36.179 | 51.96224 | 8.615876 | -15.78324 | 38.60315 | 4.743213
37.82454 | 36.8236 | 52.83543 | 8.612985 | -16.01183 | 39.41371 | 4.80874
37.83453 | 37.4805 | 53.62872 | 8.610101 | -16.14822 | 40.14287 | 4.875751
37.84453 | 38.0303 | 54.33441 | 8.607218 | -16.30411 | 40.78276 | 4.944434
37.85453 | 38.6393 | 54.94318 | 8.604338 | -16.30388 | 41.32407 | 5.014775
37.86453 | 39.1066 | 55.44794 | 8.601462 | -16.34134 | 41.75965 | 5.086829
37.87453 | 39.6146 | 55.8431 | 8.59859 | -16.2285 | 42.08386 | 5.160654
37.88453 | 40.0964 | 56.12474 | 8.595722 | -16.02834 | 42.29271 | 5.236309
37.89452 | 40.5219 | 56.29054 | 8.59286 | -15.76864 | 42.38391 | 5.313772
37.90452 | 40.9051 | 56.34044 | 8.589999 | -15.43534 | 42.35716 | 5.393279
37.91452 | 41.2388 | 56.27547 | 8.587142 | -15.03667 | 42.21351 | 5.474813
37.92452 | 41.5324 | 56.09855 | 8.584288 | -14.56615 | 41.95581 | 5.558447
37.93452 | 41.8109 | 55.81403 | 8.581438 | -14.00313 | 41.58834 | 5.644257
37.94452 | 42.0182 | 55.42763 | 8.578592 | -13.40943 | 41.11671 | 5.73232
37.95451 | 42.2066 | 54.94665 | 8.575752 | -12.74005 | 40.54827 | 5.82263
37.96451 | 42.2791 | 54.37792 | 8.572913 | -12.09882 | 39.88956 | 5.91545
37.97451 | 42.3728 | 53.73039 | 8.570078 | -11.35759 | 39.14953 | 6.010783
37.98451 | 42.4176 | 53.01309 | 8.567246 | -10.59549 | 38.33712 | 6.108723
37.99451 | 42.3569 | 52.23548 | 8.564418 | -9.878575 | 37.46169 | 6.209371
38.00451 | 42.3412 | 51.40713 | 8.561593 | -9.065926 | 36.5327 | 6.31283
38.0145 | 42.1981 | 50.53852 | 8.558775 | -8.340418 | 35.56064 | 6.419106
38.0245 | 42.0193 | 49.63736 | 8.555958 | -7.618059 | 34.55288 | 6.528519
38.0345 | 41.8463 | 48.71359 | 8.553144 | -6.867285 | 33.51935 | 6.64109
38.0445 | 41.5997 | 47.77583 | 8.550334 | -6.176134 | 32.46856 | 6.756944
38.0545 | 41.3185 | 46.83217 | 8.547527 | -5.513669 | 31.40843 | 6.876215
38.0645 | 40.9901 | 45.89001 | 8.544723 | -4.899906 | 30.34624 | 6.999045
38.07449 | 40.642 | 44.95704 | 8.541926 | -4.31504 | 29.28966 | 7.125455
38.08449 | 40.2292 | 44.0372 | 8.53913 | -3.808 | 28.24222 | 7.255847
38.09449 | 39.7806 | 43.13669 | 8.536337 | -3.356087 | 27.21008 | 7.390265
38.10449 | 39.3254 | 42.25994 | 8.533548 | -2.934539 | 26.19751 | 7.528881
38.11449 | 38.8459 | 41.41068 | 8.530762 | -2.564785 | 25.20805 | 7.671874
38.12449 | 38.3282 | 40.59198 | 8.52798 | -2.263782 | 24.24456 | 7.819439
38.13448 | 37.7786 | 39.80702 | 8.525203 | -2.028422 | 23.31019 | 7.971625
38.14448 | 37.2108 | 39.05615 | 8.522428 | -1.845348 | 22.40478 | 8.128942
38.15448 | 36.6496 | 38.34154 | 8.519656 | -1.691945 | 21.53042 | 8.291469
38.16448 | 36.08 | 37.66417 | 8.516887 | -1.584172 | 20.68784 | 8.459443
38.17448 | 35.4729 | 37.02462 | 8.514122 | -1.551721 | 19.87739 | 8.633113
38.18447 | 34.8664 | 36.42375 | 8.511362 | -1.557354 | 19.09983 | 8.812563
38.19447 | 34.2233 | 35.86043 | 8.508604 | -1.637126 | 18.3534 | 8.998424
38.20447 | 33.647 | 35.33508 | 8.505848 | -1.688076 | 17.63841 | 9.190814
38.21447 | 32.9858 | 34.84737 | 8.503096 | -1.861568 | 16.95423 | 9.390045
38.22447 | 32.3658 | 34.39685 | 8.500348 | -2.031051 | 16.30006 | 9.596442
38.23447 | 31.7831 | 33.98298 | 8.497603 | -2.199884 | 15.67503 | 9.810348
38.24446 | 31.1315 | 33.60551 | 8.494863 | -2.474015 | 15.07874 | 10.03191
38.25446 | 30.5446 | 33.26308 | 8.492125 | -2.718476 | 14.50901 | 10.26194
38.26446 | 29.9097 | 32.9554 | 8.489389 | -3.045702 | 13.96539 | 10.50063
38.27446 | 29.3806 | 32.68185 | 8.486657 | -3.301254 | 13.4468 | 10.7484
38.28446 | 28.7934 | 32.44181 | 8.483928 | -3.648406 | 12.95217 | 11.00571
38.29446 | 28.2261 | 32.23466 | 8.481203 | -4.008563 | 12.48044 | 11.27302
38.30445 | 27.6593 | 32.06003 | 8.478483 | -4.400729 | 12.031 | 11.55055
38.31445 | 27.1312 | 31.91706 | 8.475764 | -4.78586 | 11.60193 | 11.83937
38.32445 | 26.6205 | 31.80549 | 8.473048 | -5.184986 | 11.19268 | 12.13976
38.33445 | 26.1383 | 31.72491 | 8.470335 | -5.586615 | 10.8023 | 12.45228
38.34445 | 25.6687 | 31.67502 | 8.467626 | -6.006316 | 10.42984 | 12.77755
38.35445 | 25.1876 | 31.65552 | 8.46492 | -6.467923 | 10.07441 | 13.11619
38.36444 | 24.7532 | 31.66618 | 8.462219 | -6.912983 | 9.735483 | 13.46848
38.37444 | 24.3064 | 31.70692 | 8.459519 | -7.400518 | 9.411561 | 13.83584
38.38444 | 23.9572 | 31.77764 | 8.456823 | -7.820441 | 9.102206 | 14.21861
38.39444 | 23.5234 | 31.87833 | 8.454129 | -8.354933 | 8.806668 | 14.61754
38.40444 | 23.164 | 32.00905 | 8.451438 | -8.845049 | 8.524238 | 15.03337
38.41444 | 22.826 | 32.16989 | 8.448751 | -9.343888 | 8.25424 | 15.4669
38.42443 | 22.4951 | 32.36078 | 8.446069 | -9.865683 | 7.996279 | 15.91844
38.43443 | 22.2385 | 32.58236 | 8.443388 | -10.34386 | 7.749245 | 16.38972
38.44443 | 21.8807 | 32.83466 | 8.44071 | -10.95396 | 7.512821 | 16.88112
38.45443 | 21.6545 | 33.11795 | 8.438035 | -11.46345 | 7.28646 | 17.39345
38.46443 | 21.3776 | 33.43254 | 8.435363 | -12.05494 | 7.069648 | 17.92753
38.47443 | 21.1235 | 33.77874 | 8.432694 | -12.65524 | 6.861927 | 18.48412
38.48442 | 20.9392 | 34.15642 | 8.430031 | -13.21722 | 6.662967 | 19.06342
38.49442 | 20.7199 | 34.56661 | 8.427368 | -13.84671 | 6.471976 | 19.66726
38.50442 | 20.5677 | 35.00917 | 8.424709 | -14.44147 | 6.28874 | 20.29572
38.51442 | 20.3507 | 35.48427 | 8.422052 | -15.13357 | 6.112871 | 20.94934
38.52442 | 20.2364 | 35.99195 | 8.419398 | -15.75555 | 5.944004 | 21.62855
38.53442 | 20.0743 | 36.53215 | 8.416747 | -16.45785 | 5.78179 | 22.33361
38.54441 | 19.9469 | 37.10393 | 8.414102 | -17.15703 | 5.626052 | 23.06378
38.55441 | 19.8517 | 37.70821 | 8.411457 | -17.85651 | 5.476178 | 23.82057
38.56441 | 19.7262 | 38.34363 | 8.408816 | -18.61743 | 5.332031 | 24.60278
38.57441 | 19.6484 | 39.0092 | 8.406177 | -19.3608 | 5.193335 | 25.40969
38.58441 | 19.5686 | 39.70359 | 8.403541 | -20.13499 | 5.059831 | 26.24022
38.5944 | 19.5234 | 40.42436 | 8.40091 | -20.90096 | 4.931396 | 27.09205
38.6044 | 19.4572 | 41.17073 | 8.39828 | -21.71353 | 4.807546 | 27.9649
38.6144 | 19.4123 | 41.93933 | 8.395653 | -22.52703 | 4.688191 | 28.85548
38.6244 | 19.3738 | 42.72694 | 8.393029 | -23.35314 | 4.573122 | 29.76079
38.6344 | 19.3663 | 43.52979 | 8.390407 | -24.16349 | 4.462144 | 30.67724
38.6444 | 19.3291 | 44.3435 | 8.387789 | -25.0144 | 4.355071 | 31.60064
38.65439 | 19.3416 | 45.16229 | 8.385176 | -25.82069 | 4.251825 | 32.52529
38.66439 | 19.3382 | 45.98224 | 8.382563 | -26.64404 | 4.15204 | 33.44764
38.67439 | 19.3591 | 46.7965 | 8.379953 | -27.4374 | 4.05566 | 34.36088
38.68439 | 19.3879 | 47.59855 | 8.377346 | -28.21065 | 3.962536 | 35.25867
38.69439 | 19.4098 | 48.38156 | 8.374742 | -28.97176 | 3.872528 | 36.13429
38.70439 | 19.4647 | 49.13847 | 8.37214 | -29.67377 | 3.785501 | 36.98083
38.71438 | 19.5109 | 49.86154 | 8.369544 | -30.35064 | 3.701417 | 37.79057
38.72438 | 19.578 | 50.54519 | 8.366948 | -30.96719 | 3.619974 | 38.55827
38.73438 | 19.66 | 51.18212 | 8.364355 | -31.52212 | 3.54115 | 39.27662
38.74438 | 19.7148 | 51.76623 | 8.361765 | -32.05143 | 3.464838 | 39.93963
38.75438 | 19.816 | 52.29215 | 8.359177 | -32.47615 | 3.390933 | 40.54204
38.76438 | 19.9132 | 52.75538 | 8.356592 | -32.84218 | 3.319337 | 41.07945
38.77437 | 20.0337 | 53.15207 | 8.354013 | -33.11837 | 3.250024 | 41.54803
38.78437 | 20.1341 | 53.48059 | 8.351434 | -33.34649 | 3.182769 | 41.94638
38.79437 | 20.2916 | 53.73927 | 8.348857 | -33.44767 | 3.117558 | 42.27286
38.80437 | 20.4077 | 53.92803 | 8.346283 | -33.52033 | 3.05431 | 42.52744
38.81437 | 20.5687 | 54.04791 | 8.343712 | -33.47921 | 2.992948 | 42.71125
38.82437 | 20.759 | 54.10102 | 8.341143 | -33.34202 | 2.9334 | 42.82648
38.83436 | 20.898 | 54.0905 | 8.33858 | -33.1925 | 2.875652 | 42.87627
38.84436 | 21.1379 | 54.02032 | 8.336017 | -32.88242 | 2.819524 | 42.86478
38.85436 | 21.3319 | 53.89522 | 8.333457 | -32.56332 | 2.765011 | 42.79675
38.86436 | 21.5409 | 53.72062 | 8.330899 | -32.17972 | 2.712053 | 42.67766
38.87436 | 21.8229 | 53.50246 | 8.328344 | -31.67956 | 2.660592 | 42.51352
38.88436 | 22.0446 | 53.24711 | 8.325791 | -31.20251 | 2.610572 | 42.31075
38.89435 | 22.3802 | 52.96153 | 8.323244 | -30.58133 | 2.56199 | 42.0763
38.90435 | 22.6604 | 52.65197 | 8.320696 | -29.99157 | 2.514698 | 41.81658
38.91435 | 22.98 | 52.32559 | 8.318152 | -29.34559 | 2.468698 | 41.53874
38.92435 | 23.3539 | 51.98925 | 8.315609 | -28.63535 | 2.423943 | 41.2497
38.93435 | 23.6855 | 51.64963 | 8.31307 | -27.96413 | 2.380391 | 40.95617
38.94434 | 24.1192 | 51.31351 | 8.310536 | -27.19431 | 2.338038 | 40.66493
38.95434 | 24.5694 | 50.98644 | 8.308001 | -26.41704 | 2.296764 | 40.38167
38.96434 | 24.9741 | 50.67452 | 8.305469 | -25.70042 | 2.25657 | 40.11248
38.97434 | 25.5136 | 50.38315 | 8.30294 | -24.86955 | 2.21742 | 39.86279
38.98434 | 25.9904 | 50.11729 | 8.300413 | -24.12689 | 2.179279 | 39.6376
38.99434 | 26.6142 | 49.88145 | 8.297889 | -23.26725 | 2.142113 | 39.44144
39.00433 | 27.2053 | 49.67984 | 8.29537 | -22.47454 | 2.105925 | 39.27855
39.01433 | 27.877 | 49.5158 | 8.292851 | -21.6388 | 2.070611 | 39.15234
39.02433 | 28.5584 | 49.39277 | 8.290334 | -20.83437 | 2.036179 | 39.06625
39.03433 | 29.3106 | 49.31363 | 8.28782 | -20.00303 | 2.002599 | 39.02321
39.04433 | 30.1582 | 49.28096 | 8.285308 | -19.12276 | 1.969844 | 39.02581
39.05433 | 31.0157 | 49.29705 | 8.282799 | -18.28135 | 1.937888 | 39.07637
39.06432 | 31.921 | 49.36387 | 8.280294 | -17.44287 | 1.906739 | 39.17683
39.07432 | 32.9916 | 49.48339 | 8.27779 | -16.49179 | 1.876303 | 39.32929
39.08432 | 33.9681 | 49.65728 | 8.275288 | -15.68918 | 1.846592 | 39.5354
39.09432 | 35.1824 | 49.88712 | 8.272789 | -14.70472 | 1.817583 | 39.79675
39.10432 | 36.3854 | 50.17445 | 8.270292 | -13.78905 | 1.789255 | 40.1149
39.11432 | 37.6514 | 50.52072 | 8.267797 | -12.86932 | 1.761587 | 40.49133
39.12431 | 39.0476 | 50.92702 | 8.265307 | -11.87942 | 1.734585 | 40.92713
39.13431 | 40.4403 | 51.39549 | 8.262817 | -10.95519 | 1.708176 | 41.42449
39.14431 | 42.0499 | 51.92731 | 8.26033 | -9.877409 | 1.682368 | 41.98461
39.15431 | 43.6382 | 52.52405 | 8.257845 | -8.885855 | 1.657144 | 42.60907
39.16431 | 45.4407 | 53.18734 | 8.255362 | -7.74664 | 1.632486 | 43.29949
39.17431 | 47.2666 | 53.91887 | 8.252882 | -6.652268 | 1.608378 | 44.05761
39.1843 | 49.1554 | 54.71962 | 8.250406 | -5.56422 | 1.584826 | 44.88439
39.1943 | 51.3399 | 55.59304 | 8.24793 | -4.253144 | 1.561769 | 45.78334
39.2043 | 53.3408 | 56.54039 | 8.245457 | -3.199592 | 1.539215 | 46.75572
39.2143 | 55.7092 | 57.56375 | 8.242986 | -1.854548 | 1.517149 | 47.80361
39.2243 | 57.9646 | 58.6653 | 8.240517 | -0.7006963 | 1.495558 | 48.92922
39.2343 | 60.5132 | 59.84731 | 8.238051 | 0.6658935 | 1.474428 | 50.13483
39.24429 | 63.0924 | 61.11083 | 8.235589 | 1.981566 | 1.453767 | 51.42148
39.25429 | 65.8027 | 62.46074 | 8.233127 | 3.341959 | 1.433521 | 52.79409
39.26429 | 68.5531 | 63.89823 | 8.230668 | 4.654867 | 1.413698 | 54.25387
39.27429 | 71.2569 | 65.42573 | 8.22821 | 5.831167 | 1.394288 | 55.80323
39.28429 | 74.3081 | 67.04559 | 8.225755 | 7.26251 | 1.375278 | 57.44456
39.29429 | 77.3474 | 68.76008 | 8.223302 | 8.587324 | 1.356659 | 59.18011
39.30428 | 80.3627 | 70.56947 | 8.220854 | 9.793231 | 1.338438 | 61.01018
39.31428 | 83.5907 | 72.47921 | 8.218406 | 11.11149 | 1.320566 | 62.94024
39.32428 | 86.7437 | 74.48912 | 8.21596 | 12.25458 | 1.303054 | 64.97011
39.33428 | 90.0301 | 76.60041 | 8.213516 | 13.42969 | 1.285891 | 67.101
39.34428 | 93.4485 | 78.81372 | 8.211074 | 14.63478 | 1.269069 | 69.33358
39.35427 | 96.6586 | 81.12675 | 8.208637 | 15.53185 | 1.252595 | 71.66552
39.36427 | 99.9612 | 83.54325 | 8.2062 | 16.41795 | 1.236428 | 74.10062
39.37427 | 103.4216 | 86.05929 | 8.203764 | 17.36231 | 1.220575 | 76.63495
39.38427 | 106.7299 | 88.67204 | 8.201331 | 18.05786 | 1.205029 | 79.26568
39.39427 | 110.1398 | 91.37735 | 8.198901 | 18.76245 | 1.189781 | 81.98867
39.40427 | 113.2751 | 94.16959 | 8.196472 | 19.10551 | 1.174825 | 84.7983
39.41426 | 116.8974 | 97.03859 | 8.194048 | 19.85881 | 1.160167 | 87.68437
39.42426 | 119.7615 | 99.98071 | 8.191623 | 19.78079 | 1.145771 | 90.64332
39.43426 | 123.0142 | 102.9819 | 8.189201 | 20.0323 | 1.131645 | 93.66106
39.44426 | 125.888 | 106.0286 | 8.186781 | 19.85935 | 1.117783 | 96.72408
39.45426 | 128.6484 | 109.105 | 8.184363 | 19.54336 | 1.104176 | 99.8165
39.46426 | 131.6737 | 112.1929 | 8.181947 | 19.48085 | 1.090821 | 102.9201
39.47425 | 134.1084 | 115.2684 | 8.179535 | 18.84002 | 1.077722 | 106.0111
39.48425 | 136.8172 | 118.3147 | 8.177123 | 18.50249 | 1.064849 | 109.0727
39.49425 | 138.8777 | 121.3037 | 8.174714 | 17.57396 | 1.052209 | 112.0768
39.50425 | 141.1124 | 124.2086 | 8.172306 | 16.9038 | 1.039796 | 114.9965
39.51425 | 143.2217 | 127.0011 | 8.1699 | 16.22062 | 1.027604 | 117.8036
39.52425 | 144.8632 | 129.6521 | 8.167497 | 15.21114 | 1.015629 | 120.4689
39.53424 | 146.5029 | 132.1299 | 8.165098 | 14.37296 | 1.003877 | 122.961
39.54424 | 147.6311 | 134.4108 | 8.162698 | 13.2203 | 0.9923195 | 125.2558
39.55424 | 148.8575 | 136.4645 | 8.160301 | 12.39296 | 0.9809639 | 127.3233
39.56424 | 149.6848 | 138.2657 | 8.157905 | 11.41915 | 0.9698054 | 129.1379
39.57424 | 150.5348 | 139.7913 | 8.155512 | 10.74353 | 0.9588393 | 130.6769
39.58424 | 150.8173 | 141.0219 | 8.15312 | 9.795383 | 0.9480613 | 131.9207
39.59423 | 151.1339 | 141.941 | 8.150733 | 9.19292 | 0.9374775 | 132.8528
39.60423 | 150.935 | 142.5394 | 8.148346 | 8.395595 | 0.9270628 | 133.464
39.61423 | 150.8462 | 142.8089 | 8.14596 | 8.037251 | 0.9168238 | 133.7462
39.62423 | 150.0312 | 142.7472 | 8.143576 | 7.284022 | 0.9067566 | 133.6968
39.63423 | 149.3364 | 142.3562 | 8.141195 | 6.980249 | 0.8968573 | 133.3181
39.64423 | 148.3509 | 141.6422 | 8.138815 | 6.708738 | 0.8871222 | 132.6162
39.65422 | 147.1137 | 140.6165 | 8.13644 | 6.49717 | 0.8775569 | 131.6025
39.66422 | 145.7872 | 139.291 | 8.134064 | 6.496235 | 0.8681393 | 130.2888
39.67422 | 144.1403 | 137.6832 | 8.13169 | 6.457138 | 0.8588754 | 128.6926
39.68422 | 142.4035 | 135.8125 | 8.129318 | 6.59096 | 0.8497619 | 126.8335
39.69422 | 140.3596 | 133.7008 | 8.126948 | 6.658845 | 0.8407967 | 124.733
39.70422 | 138.1128 | 131.3711 | 8.12458 | 6.741692 | 0.8319742 | 122.4146
39.71421 | 135.8033 | 128.8507 | 8.122216 | 6.952615 | 0.823301 | 119.9052
39.72421 | 133.2812 | 126.1598 | 8.119852 | 7.121381 | 0.8147573 | 117.2252
39.73421 | 130.7383 | 123.3264 | 8.117489 | 7.411853 | 0.8063486 | 114.4026
39.74421 | 127.8509 | 120.376 | 8.115128 | 7.474903 | 0.7980719 | 111.4628
39.75421 | 125.0632 | 117.3334 | 8.11277 | 7.729823 | 0.7899248 | 108.4307
39.7642 | 122.1599 | 114.2256 | 8.110415 | 7.93429 | 0.7819122 | 105.3333
39.7742 | 119.0378 | 111.0693 | 8.10806 | 7.968465 | 0.7740158 | 102.1873
39.7842 | 115.9556 | 107.8888 | 8.105707 | 8.066801 | 0.766241 | 99.01685
39.7942 | 112.7278 | 104.7035 | 8.103355 | 8.024288 | 0.7585853 | 95.84157
39.8042 | 109.6048 | 101.5312 | 8.101006 | 8.073637 | 0.7510464 | 92.67911
39.8142 | 106.2765 | 98.38745 | 8.098658 | 7.889051 | 0.7436217 | 89.54517
39.82419 | 103.033 | 95.28912 | 8.096314 | 7.743876 | 0.7363161 | 86.45649
39.83419 | 99.7223 | 92.24193 | 8.09397 | 7.480368 | 0.7291131 | 83.41885
39.84419 | 96.6138 | 89.25884 | 8.091628 | 7.35496 | 0.7220177 | 80.44519
39.85419 | 93.2381 | 86.34799 | 8.089287 | 6.890108 | 0.7150278 | 77.54368
39.86419 | 90.2118 | 83.51589 | 8.086948 | 6.695913 | 0.7081413 | 74.7208
39.87419 | 86.9985 | 80.76749 | 8.084611 | 6.231009 | 0.7013562 | 71.98152
39.88418 | 83.7915 | 78.10898 | 8.082278 | 5.682518 | 0.6946769 | 69.33203
39.89418 | 80.8802 | 75.53759 | 8.079944 | 5.342612 | 0.6880885 | 66.76956
39.90418 | 77.6335 | 73.05733 | 8.077613 | 4.576168 | 0.6815956 | 64.29812
39.91418 | 74.8806 | 70.66868 | 8.075283 | 4.211922 | 0.6751964 | 61.9182
39.92418 | 71.9647 | 68.37133 | 8.072954 | 3.593366 | 0.6688892 | 59.62949
39.93418 | 69.2334 | 66.16437 | 8.070627 | 3.069032 | 0.6626722 | 57.43107
39.94417 | 66.5921 | 64.04835 | 8.068305 | 2.543745 | 0.6565501 | 55.3235
39.95417 | 63.8339 | 62.01728 | 8.065982 | 1.816622 | 0.6505082 | 53.30079
39.96417 | 61.5499 | 60.07105 | 8.06366 | 1.478847 | 0.6445515 | 51.36284
39.97417 | 58.9649 | 58.20722 | 8.06134 | 0.7576832 | 0.6386783 | 49.5072
39.98417 | 56.7115 | 56.42311 | 8.059022 | 0.2883907 | 0.6328872 | 47.7312
39.99417 | 54.5231 | 54.71596 | 8.056706 | -0.1928616 | 0.6271766 | 46.03208
40.00416 | 52.2972 | 53.08448 | 8.054393 | -0.7872755 | 0.6215504 | 44.40853
40.01416 | 50.4107 | 51.52257 | 8.05208 | -1.111866 | 0.6159962 | 42.85449
40.02416 | 48.4019 | 50.02895 | 8.049769 | -1.627049 | 0.6105182 | 41.36866
40.03416 | 46.5551 | 48.60074 | 8.047459 | -2.045639 | 0.6051149 | 39.94817
40.04416 | 44.8356 | 47.23508 | 8.04515 | -2.399481 | 0.5997851 | 38.59015
40.05416 | 43.0739 | 45.92919 | 8.042844 | -2.85529 | 0.5945273 | 37.29182
40.06415 | 41.6583 | 44.68153 | 8.040541 | -3.023232 | 0.5893453 | 36.05165
40.07415 | 40.0975 | 43.48703 | 8.038238 | -3.389532 | 0.5842278 | 34.86457
40.08415 | 38.6331 | 42.34438 | 8.035936 | -3.71128 | 0.5791785 | 33.72927
40.09415 | 37.4122 | 41.25111 | 8.033636 | -3.838909 | 0.5741963 | 32.64328
40.10415 | 36.0341 | 40.20486 | 8.031338 | -4.170763 | 0.56928 | 31.60425
40.11415 | 35.01 | 39.20336 | 8.029041 | -4.193363 | 0.5644285 | 30.60989
40.12414 | 33.8149 | 38.24536 | 8.026748 | -4.430459 | 0.5596452 | 29.65897
40.13414 | 32.8254 | 37.3269 | 8.024454 | -4.501501 | 0.5549196 | 28.74753
40.14414 | 31.8439 | 36.44697 | 8.022162 | -4.603065 | 0.5502555 | 27.87455
40.15414 | 30.8585 | 35.60367 | 8.019871 | -4.745172 | 0.5456517 | 27.03815
40.16414 | 30.1225 | 34.79522 | 8.017582 | -4.672717 | 0.5411073 | 26.23653
40.17413 | 29.2387 | 34.02082 | 8.015297 | -4.78212 | 0.5366255 | 25.4689
40.18413 | 28.5549 | 33.27698 | 8.013011 | -4.722079 | 0.5321967 | 24.73177
40.19413 | 27.8095 | 32.56311 | 8.010726 | -4.753614 | 0.5278242 | 24.02456
40.20413 | 27.1712 | 31.87776 | 8.008444 | -4.706561 | 0.523507 | 23.34581
40.21413 | 26.5551 | 31.21945 | 8.006162 | -4.664347 | 0.5192444 | 22.69404
40.22413 | 25.972 | 30.58704 | 8.003882 | -4.615039 | 0.5150352 | 22.06812
40.23412 | 25.5233 | 29.97987 | 8.001606 | -4.456568 | 0.5108835 | 21.46738
40.24412 | 24.9623 | 29.39539 | 7.999329 | -4.43309 | 0.5067787 | 20.88928
40.25412 | 24.5152 | 28.83319 | 7.997054 | -4.317989 | 0.5027249 | 20.33341
40.26412 | 24.1089 | 28.2922 | 7.99478 | -4.183301 | 0.4987212 | 19.7987
40.27412 | 23.6763 | 27.77143 | 7.992508 | -4.095125 | 0.4947668 | 19.28415
40.28412 | 23.3578 | 27.26991 | 7.990237 | -3.912113 | 0.4908608 | 18.78882
40.29411 | 22.9896 | 26.78723 | 7.98797 | -3.79763 | 0.4870063 | 18.31225
40.30411 | 22.7017 | 26.32158 | 7.985702 | -3.619877 | 0.4831949 | 17.85268
40.31411 | 22.3808 | 25.87264 | 7.983435 | -3.491835 | 0.4794297 | 17.40977
40.32411 | 22.0771 | 25.43963 | 7.98117 | -3.362535 | 0.4757098 | 16.98276
40.33411 | 21.8617 | 25.02186 | 7.978906 | -3.160156 | 0.4720347 | 16.57091
40.34411 | 21.5906 | 24.61862 | 7.976644 | -3.028015 | 0.4684035 | 16.17357
40.3541 | 21.3531 | 24.22964 | 7.974386 | -2.876535 | 0.4648191 | 15.79043
40.3641 | 21.1637 | 23.85354 | 7.972126 | -2.68984 | 0.4612738 | 15.42014
40.3741 | 20.9306 | 23.49013 | 7.969869 | -2.559531 | 0.4577705 | 15.06249
40.3841 | 20.795 | 23.13886 | 7.967612 | -2.343861 | 0.4543084 | 14.71694
40.3941 | 20.5562 | 22.7992 | 7.965357 | -2.243001 | 0.4508869 | 14.38296
40.4041 | 20.4281 | 22.47065 | 7.963103 | -2.042555 | 0.4475055 | 14.06005
40.41409 | 20.241 | 22.15306 | 7.960853 | -1.912056 | 0.4441667 | 13.74804
40.42409 | 20.0682 | 21.84534 | 7.958602 | -1.777136 | 0.4408633 | 13.44587
40.43409 | 19.9437 | 21.54738 | 7.956353 | -1.603683 | 0.4375982 | 13.15343
40.44409 | 19.786 | 21.25879 | 7.954105 | -1.472795 | 0.4343707 | 12.87032
40.45409 | 19.6827 | 20.97919 | 7.951858 | -1.296487 | 0.4311802 | 12.59615
40.46409 | 19.5203 | 20.70819 | 7.949612 | -1.187893 | 0.4280262 | 12.33055
40.47408 | 19.4077 | 20.44572 | 7.947371 | -1.03802 | 0.4249114 | 12.07344
40.48408 | 19.2801 | 20.19092 | 7.945128 | -0.9108216 | 0.4218286 | 11.82397
40.49408 | 19.1565 | 19.94375 | 7.942886 | -0.7872466 | 0.4187807 | 11.58208
40.50408 | 19.0406 | 19.7039 | 7.940646 | -0.6632955 | 0.4157672 | 11.34748
40.51408 | 18.9382 | 19.47108 | 7.938408 | -0.5328814 | 0.4127872 | 11.11989
40.52407 | 18.8206 | 19.24525 | 7.936172 | -0.424653 | 0.4098439 | 10.89924
40.53407 | 18.7145 | 19.02571 | 7.933936 | -0.3112087 | 0.4069304 | 10.68484
40.54407 | 18.5965 | 18.81242 | 7.931702 | -0.2159246 | 0.4040491 | 10.47667
40.55407 | 18.514 | 18.60517 | 7.929468 | -0.09116632 | 0.4011998 | 10.2745
40.56407 | 18.4025 | 18.40371 | 7.927236 | -0.00121004 | 0.3983818 | 10.07809
40.57407 | 18.2905 | 18.20784 | 7.925005 | 0.0826601 | 0.3955949 | 9.88724
40.58406 | 18.2023 | 18.01754 | 7.922778 | 0.1847649 | 0.3928411 | 9.701916
40.59406 | 18.0663 | 17.83223 | 7.92055 | 0.2340715 | 0.3901147 | 9.521564
40.60406 | 18.0067 | 17.65192 | 7.918323 | 0.3547783 | 0.387418 | 9.346181
40.61406 | 17.8837 | 17.47644 | 7.916097 | 0.4072649 | 0.3847505 | 9.175588
40.62406 | 17.7885 | 17.3056 | 7.913872 | 0.4829008 | 0.3821118 | 9.009615
40.63406 | 17.698 | 17.13925 | 7.911649 | 0.5587506 | 0.3795015 | 8.848099
40.64405 | 17.5827 | 16.97738 | 7.90943 | 0.605315 | 0.3769218 | 8.691034
40.65405 | 17.4831 | 16.81954 | 7.907209 | 0.6635582 | 0.3743671 | 8.537966
40.66405 | 17.3718 | 16.66573 | 7.904989 | 0.706065 | 0.3718397 | 8.388906
40.67405 | 17.2869 | 16.51583 | 7.902771 | 0.7710719 | 0.3693391 | 8.243718
40.68405 | 17.1844 | 16.36969 | 7.900554 | 0.8147119 | 0.3668649 | 8.102269
40.69405 | 17.0725 | 16.22719 | 7.898339 | 0.8453097 | 0.364417 | 7.964435
40.70404 | 16.9886 | 16.08835 | 7.896126 | 0.9002529 | 0.3619971 | 7.830224
40.71404 | 16.854 | 15.95277 | 7.893913 | 0.9012294 | 0.3596002 | 7.699257
40.72404 | 16.7952 | 15.82049 | 7.891701 | 0.9747127 | 0.3572285 | 7.571558
40.73404 | 16.6819 | 15.69139 | 7.88949 | 0.9905106 | 0.3548814 | 7.447018
40.74404 | 16.5684 | 15.56538 | 7.88728 | 1.003025 | 0.3525587 | 7.325536
40.75404 | 16.4718 | 15.44235 | 7.885072 | 1.029454 | 0.3502601 | 7.207014
40.76403 | 16.3525 | 15.32234 | 7.882867 | 1.030163 | 0.3479874 | 7.091483
40.77403 | 16.2676 | 15.20499 | 7.880661 | 1.062607 | 0.3457359 | 6.978597
40.78403 | 16.1547 | 15.09036 | 7.878456 | 1.064339 | 0.3435075 | 6.868398
40.79403 | 16.0486 | 14.97835 | 7.876252 | 1.07025 | 0.341302 | 6.760796
40.80403 | 15.977 | 14.86889 | 7.874049 | 1.10811 | 0.3391189 | 6.655722
40.81403 | 15.8358 | 14.7619 | 7.871848 | 1.073901 | 0.3369581 | 6.553093
40.82402 | 15.7409 | 14.65742 | 7.86965 | 1.083483 | 0.3348212 | 6.452946
40.83402 | 15.6587 | 14.55514 | 7.867451 | 1.103563 | 0.3327039 | 6.354983
40.84402 | 15.5408 | 14.45511 | 7.865253 | 1.08569 | 0.330608 | 6.259249
40.85402 | 15.459 | 14.35727 | 7.863056 | 1.101733 | 0.3285331 | 6.165678
40.86402 | 15.3579 | 14.26154 | 7.86086 | 1.096356 | 0.3264791 | 6.074205
40.87402 | 15.2575 | 14.16788 | 7.858666 | 1.08962 | 0.3244455 | 5.984769
40.88401 | 15.1603 | 14.0763 | 7.856474 | 1.083997 | 0.3224343 | 5.897394
40.89401 | 15.0398 | 13.98658 | 7.854282 | 1.053225 | 0.3204411 | 5.811852
40.90401 | 14.9844 | 13.89873 | 7.852091 | 1.085667 | 0.3184677 | 5.728174
40.91401 | 14.8503 | 13.81272 | 7.849901 | 1.037578 | 0.3165138 | 5.646307
40.92401 | 14.7839 | 13.72849 | 7.847712 | 1.055411 | 0.3145792 | 5.566198
40.934 | 14.6803 | 13.64607 | 7.845526 | 1.034233 | 0.3126658 | 5.487875
40.944 | 14.5803 | 13.56524 | 7.843339 | 1.015056 | 0.310769 | 5.411135
40.954 | 14.4945 | 13.48606 | 7.841154 | 1.008445 | 0.3088909 | 5.336011
40.964 | 14.4031 | 13.40845 | 7.838969 | 0.9946504 | 0.3070308 | 5.26245
40.974 | 14.3286 | 13.3324 | 7.836786 | 0.9962031 | 0.3051892 | 5.190422
40.984 | 14.2299 | 13.25785 | 7.834603 | 0.9720523 | 0.3033654 | 5.119879
40.99399 | 14.1397 | 13.18483 | 7.832424 | 0.9548671 | 0.3015612 | 5.050848
41.00399 | 14.0529 | 13.11317 | 7.830244 | 0.9397293 | 0.2997726 | 4.983154
41.01399 | 13.9659 | 13.04289 | 7.828064 | 0.9230056 | 0.2980013 | 4.916829
41.02399 | 13.9108 | 12.97397 | 7.825886 | 0.9368323 | 0.2962471 | 4.851834
41.03399 | 13.811 | 12.90634 | 7.823709 | 0.9046649 | 0.2945099 | 4.788116
41.04399 | 13.7387 | 12.84 | 7.821533 | 0.8986971 | 0.2927892 | 4.725681
41.05398 | 13.661 | 12.77498 | 7.81936 | 0.88602 | 0.2910868 | 4.664533
41.06398 | 13.5662 | 12.71111 | 7.817186 | 0.8550927 | 0.2893989 | 4.604522
41.07398 | 13.5192 | 12.64841 | 7.815013 | 0.870792 | 0.2877272 | 4.545667
41.08398 | 13.4297 | 12.58687 | 7.812841 | 0.842828 | 0.2860714 | 4.487959
41.09398 | 13.3552 | 12.52646 | 7.810671 | 0.82874 | 0.2844314 | 4.431358
41.10398 | 13.2957 | 12.46714 | 7.808501 | 0.8285561 | 0.282807 | 4.375836
41.11397 | 13.1933 | 12.40896 | 7.806334 | 0.7843376 | 0.2811995 | 4.321429
41.12397 | 13.1643 | 12.35176 | 7.804166 | 0.8125446 | 0.2796056 | 4.267984
41.13397 | 13.063 | 12.29556 | 7.801999 | 0.767435 | 0.2780269 | 4.215539
41.14397 | 13.0294 | 12.24037 | 7.799834 | 0.7890344 | 0.276463 | 4.164069
41.15397 | 12.9404 | 12.18613 | 7.797669 | 0.7542661 | 0.2749139 | 4.113551
41.16397 | 12.8675 | 12.13285 | 7.795505 | 0.7346545 | 0.2733794 | 4.063961
41.17396 | 12.8111 | 12.08053 | 7.793344 | 0.7305709 | 0.2718608 | 4.015324
41.18396 | 12.7461 | 12.02906 | 7.791182 | 0.7170397 | 0.270355 | 3.967523
41.19396 | 12.6946 | 11.97847 | 7.789022 | 0.716131 | 0.2688633 | 3.920584
41.20396 | 12.6349 | 11.92873 | 7.786862 | 0.7061654 | 0.2673856 | 3.874487
41.21396 | 12.563 | 11.87984 | 7.784703 | 0.683163 | 0.2659218 | 3.829212
41.22396 | 12.5078 | 11.83176 | 7.782545 | 0.6760437 | 0.2644716 | 3.78474
41.23395 | 12.4426 | 11.78452 | 7.78039 | 0.658079 | 0.2630369 | 3.741094
41.24395 | 12.3962 | 11.73802 | 7.778234 | 0.6581821 | 0.2616137 | 3.69817
41.25395 | 12.3499 | 11.69228 | 7.776079 | 0.6576233 | 0.2602039 | 3.655994
41.26395 | 12.2772 | 11.64728 | 7.773925 | 0.6299197 | 0.2588072 | 3.614548
41.27395 | 12.232 | 11.60301 | 7.771772 | 0.6289883 | 0.2574236 | 3.573816
41.28395 | 12.1602 | 11.55945 | 7.76962 | 0.6007456 | 0.2560529 | 3.533782
41.29394 | 12.1255 | 11.51663 | 7.76747 | 0.6088652 | 0.2546963 | 3.494468
41.30394 | 12.0789 | 11.47445 | 7.76532 | 0.604448 | 0.2533511 | 3.455781
41.31394 | 12.0305 | 11.43293 | 7.763171 | 0.597566 | 0.2520184 | 3.417745
41.32394 | 11.988 | 11.39207 | 7.761022 | 0.5959338 | 0.2506983 | 3.380346
41.33394 | 11.9156 | 11.35183 | 7.758875 | 0.5637657 | 0.2493905 | 3.343569
41.34393 | 11.9004 | 11.31226 | 7.75673 | 0.588137 | 0.2480962 | 3.307437
41.35393 | 11.8324 | 11.27326 | 7.754584 | 0.5591384 | 0.2468128 | 3.271864
41.36393 | 11.8053 | 11.23486 | 7.75244 | 0.5704444 | 0.2455414 | 3.236874
41.37393 | 11.7666 | 11.19703 | 7.750296 | 0.5695678 | 0.244282 | 3.202454
41.38393 | 11.7134 | 11.15978 | 7.748153 | 0.5536208 | 0.2430344 | 3.168592
41.39393 | 11.6846 | 11.12308 | 7.746011 | 0.5615153 | 0.2417987 | 3.135275
41.40392 | 11.6422 | 11.08697 | 7.743872 | 0.5552282 | 0.240576 | 3.102524
41.41392 | 11.6022 | 11.05136 | 7.741731 | 0.5508416 | 0.2393635 | 3.070264
41.42392 | 11.5665 | 11.01627 | 7.739592 | 0.5502309 | 0.2381625 | 3.038515
41.43392 | 11.5001 | 10.98169 | 7.737454 | 0.5184072 | 0.2369729 | 3.007266
41.44392 | 11.5164 | 10.94762 | 7.735316 | 0.5687809 | 0.2357948 | 2.976508
41.45392 | 11.4417 | 10.91404 | 7.733179 | 0.527662 | 0.2346279 | 2.946231
41.46391 | 11.4299 | 10.88097 | 7.731045 | 0.5489288 | 0.2334733 | 2.916452
41.47391 | 11.3918 | 10.84834 | 7.72891 | 0.5434557 | 0.2323288 | 2.887105
41.48391 | 11.3436 | 10.81618 | 7.726776 | 0.5274192 | 0.2311954 | 2.858209
41.49391 | 11.3137 | 10.78447 | 7.724643 | 0.5292294 | 0.230073 | 2.829755
41.50391 | 11.3026 | 10.75321 | 7.722511 | 0.5493944 | 0.2289616 | 2.801733
41.51391 | 11.2679 | 10.72238 | 7.720379 | 0.5455237 | 0.2278611 | 2.774136
41.5239 | 11.2377 | 10.692 | 7.718251 | 0.5456959 | 0.2267726 | 2.746981
41.5339 | 11.1941 | 10.66202 | 7.716121 | 0.532079 | 0.2256938 | 2.720206
41.5439 | 11.1728 | 10.63245 | 7.713992 | 0.5403511 | 0.2246259 | 2.693831
41.5539 | 11.1386 | 10.60328 | 7.711864 | 0.5353205 | 0.2235686 | 2.667847
41.5639 | 11.1374 | 10.57451 | 7.709736 | 0.5628944 | 0.2225222 | 2.642247
41.5739 | 11.0938 | 10.54612 | 7.70761 | 0.5476806 | 0.2214864 | 2.617023
41.58389 | 11.0633 | 10.51814 | 7.705486 | 0.545159 | 0.2204623 | 2.592192
41.59389 | 11.032 | 10.49051 | 7.703362 | 0.5414925 | 0.2194479 | 2.567698
41.60389 | 10.9937 | 10.46324 | 7.701238 | 0.5304594 | 0.2184441 | 2.543559
41.61389 | 11.0046 | 10.43633 | 7.699114 | 0.5682667 | 0.2174509 | 2.519768
41.62389 | 10.9759 | 10.40978 | 7.696992 | 0.5661216 | 0.2164684 | 2.496318
41.63389 | 10.9352 | 10.38357 | 7.694871 | 0.5516305 | 0.2154965 | 2.473202
41.64388 | 10.9101 | 10.35773 | 7.692752 | 0.5523742 | 0.2145363 | 2.450437
41.65388 | 10.8773 | 10.33219 | 7.690632 | 0.5451099 | 0.2135857 | 2.427972
41.66388 | 10.8533 | 10.30698 | 7.688513 | 0.5463177 | 0.2126458 | 2.405823
41.67388 | 10.8561 | 10.2821 | 7.686395 | 0.574004 | 0.2117165 | 2.383985
41.68388 | 10.8123 | 10.25753 | 7.684277 | 0.5547741 | 0.2107981 | 2.36245
41.69388 | 10.7996 | 10.23327 | 7.682161 | 0.5663339 | 0.2098904 | 2.341215
41.70387 | 10.747 | 10.20934 | 7.680047 | 0.5376593 | 0.2089944 | 2.320299
41.71387 | 10.752 | 10.18569 | 7.677932 | 0.5663149 | 0.2081084 | 2.299645
41.72387 | 10.7203 | 10.16232 | 7.675818 | 0.5579762 | 0.2072333 | 2.279273
41.73387 | 10.7062 | 10.13925 | 7.673704 | 0.5669478 | 0.2063692 | 2.259179
41.74387 | 10.6892 | 10.11646 | 7.671591 | 0.572735 | 0.2055162 | 2.239357
41.75386 | 10.6451 | 10.09398 | 7.669482 | 0.5511211 | 0.2046752 | 2.219822
41.76386 | 10.6318 | 10.07175 | 7.66737 | 0.5600542 | 0.2038446 | 2.200531
41.77386 | 10.6225 | 10.04978 | 7.66526 | 0.572717 | 0.2030254 | 2.181498
41.78386 | 10.599 | 10.02809 | 7.66315 | 0.5709142 | 0.2022176 | 2.162718
41.79386 | 10.5909 | 10.00665 | 7.661042 | 0.5842498 | 0.2014215 | 2.144187
41.80386 | 10.5467 | 9.985472 | 7.658934 | 0.561228 | 0.2006371 | 2.125901
41.81385 | 10.5491 | 9.964567 | 7.656828 | 0.5845331 | 0.1998654 | 2.107873
41.82385 | 10.5136 | 9.94389 | 7.654722 | 0.5697097 | 0.1991049 | 2.090064
41.83385 | 10.5126 | 9.923459 | 7.652616 | 0.5891412 | 0.1983568 | 2.072486
41.84385 | 10.4846 | 9.903269 | 7.650511 | 0.5813312 | 0.197621 | 2.055137
41.85385 | 10.4663 | 9.883316 | 7.648407 | 0.582984 | 0.1968978 | 2.038011
41.86385 | 10.4599 | 9.863598 | 7.646303 | 0.5963025 | 0.1961875 | 2.021107
41.87384 | 10.4276 | 9.844128 | 7.644203 | 0.583472 | 0.1954909 | 2.004434
41.88384 | 10.4291 | 9.824866 | 7.642101 | 0.6042336 | 0.194807 | 1.987959
41.89384 | 10.3989 | 9.805828 | 7.639999 | 0.5930717 | 0.1941367 | 1.971692
41.90384 | 10.3741 | 9.787011 | 7.637899 | 0.5870893 | 0.1934802 | 1.955632
41.91384 | 10.4032 | 9.76841 | 7.635799 | 0.6347897 | 0.1928379 | 1.939773
41.92384 | 10.3539 | 9.750024 | 7.6337 | 0.603876 | 0.1922101 | 1.924114
41.93383 | 10.3429 | 9.731866 | 7.631604 | 0.6110336 | 0.1915977 | 1.908665
41.94383 | 10.3262 | 9.713899 | 7.629506 | 0.6123006 | 0.1909999 | 1.893393
41.95383 | 10.3011 | 9.696138 | 7.627409 | 0.6049623 | 0.1904177 | 1.878311
41.96383 | 10.3136 | 9.678579 | 7.625313 | 0.6350211 | 0.1898514 | 1.863414
41.97383 | 10.2885 | 9.66122 | 7.623218 | 0.6272799 | 0.1893016 | 1.848701
41.98383 | 10.2723 | 9.644059 | 7.621123 | 0.628241 | 0.1887685 | 1.834168
41.99382 | 10.248 | 9.62711 | 7.619031 | 0.6208904 | 0.1882533 | 1.819825
42.00382 | 10.2346 | 9.610336 | 7.616938 | 0.6242639 | 0.1877553 | 1.805643
42.01382 | 10.2282 | 9.593753 | 7.614845 | 0.6344469 | 0.1872757 | 1.791632
42.02382 | 10.2227 | 9.577358 | 7.612753 | 0.6453415 | 0.1868149 | 1.77779
42.03382 | 10.2091 | 9.56115 | 7.610662 | 0.6479503 | 0.1863735 | 1.764114
42.04382 | 10.1852 | 9.545125 | 7.608572 | 0.6400749 | 0.185952 | 1.750601
42.05381 | 10.1689 | 9.529298 | 7.606484 | 0.639602 | 0.1855514 | 1.737262
42.06381 | 10.174 | 9.513635 | 7.604395 | 0.6603648 | 0.1851716 | 1.724069
42.07381 | 10.1451 | 9.498151 | 7.602307 | 0.6469492 | 0.1848136 | 1.71103
42.08381 | 10.1646 | 9.482843 | 7.600219 | 0.6817574 | 0.184478 | 1.698145
42.09381 | 10.1156 | 9.467709 | 7.598132 | 0.6478906 | 0.1841655 | 1.685412
42.10381 | 10.1133 | 9.452749 | 7.596046 | 0.6605511 | 0.1838767 | 1.672826
42.1138 | 10.1012 | 9.437974 | 7.593963 | 0.663226 | 0.1836124 | 1.660399
42.1238 | 10.0775 | 9.423354 | 7.591878 | 0.6541456 | 0.1833728 | 1.648104
42.1338 | 10.103 | 9.408903 | 7.589794 | 0.6940972 | 0.1831588 | 1.63595
42.1438 | 10.0565 | 9.394618 | 7.58771 | 0.6618825 | 0.1829708 | 1.623937
42.1538 | 10.0692 | 9.380497 | 7.585627 | 0.688703 | 0.1828094 | 1.61206
42.16379 | 10.0377 | 9.366553 | 7.583547 | 0.6711467 | 0.1826752 | 1.600331
42.17379 | 10.0293 | 9.352757 | 7.581466 | 0.6765427 | 0.1825682 | 1.588723
42.18379 | 10.0187 | 9.339121 | 7.579385 | 0.6795791 | 0.1824889 | 1.577247
42.19379 | 9.9946 | 9.325642 | 7.577305 | 0.6689576 | 0.1824374 | 1.5659
42.20379 | 9.996 | 9.31232 | 7.575226 | 0.6836801 | 0.1824137 | 1.55468
42.21379 | 9.9933 | 9.299151 | 7.573147 | 0.6941487 | 0.1824176 | 1.543587
42.22378 | 9.9611 | 9.286147 | 7.571071 | 0.6749534 | 0.1824487 | 1.532627
42.23378 | 9.9485 | 9.273278 | 7.568994 | 0.6752216 | 0.1825062 | 1.521779
42.24378 | 9.9388 | 9.260556 | 7.566917 | 0.6782435 | 0.1825894 | 1.51105
42.25378 | 9.9441 | 9.247978 | 7.564841 | 0.6961222 | 0.1826969 | 1.50044
42.26378 | 9.9327 | 9.235539 | 7.562765 | 0.6971609 | 0.1828271 | 1.489946
42.27378 | 9.8884 | 9.223237 | 7.560691 | 0.6651632 | 0.182978 | 1.479568
42.28377 | 9.8886 | 9.21108 | 7.558619 | 0.6775202 | 0.1831469 | 1.469314
42.29377 | 9.8721 | 9.199037 | 7.556545 | 0.6730631 | 0.1833313 | 1.45916
42.30377 | 9.895 | 9.187116 | 7.554473 | 0.7078836 | 0.1835276 | 1.449116
42.31377 | 9.8674 | 9.175313 | 7.552401 | 0.692087 | 0.1837319 | 1.439181
42.32377 | 9.8449 | 9.163621 | 7.550329 | 0.6812794 | 0.1839397 | 1.429352
42.33377 | 9.8277 | 9.152033 | 7.548258 | 0.6756671 | 0.1841462 | 1.419628
42.34376 | 9.8221 | 9.140554 | 7.54619 | 0.681546 | 0.1843457 | 1.410018
42.35376 | 9.8468 | 9.129155 | 7.544121 | 0.7176454 | 0.1845329 | 1.400501
42.36376 | 9.8145 | 9.117837 | 7.542052 | 0.6966625 | 0.1847011 | 1.391084
42.37376 | 9.7945 | 9.106596 | 7.539984 | 0.6879044 | 0.1848444 | 1.381767
42.38376 | 9.7975 | 9.09542 | 7.537916 | 0.7020796 | 0.1849555 | 1.372549
42.39376 | 9.7746 | 9.084305 | 7.535849 | 0.6902955 | 0.1850286 | 1.363426
42.40375 | 9.7977 | 9.07325 | 7.533785 | 0.7244499 | 0.1850564 | 1.354408
42.41375 | 9.7897 | 9.062229 | 7.53172 | 0.7274715 | 0.1850331 | 1.345476
42.42375 | 9.7534 | 9.051243 | 7.529655 | 0.7021568 | 0.1849526 | 1.336636
42.43375 | 9.7569 | 9.040288 | 7.52759 | 0.7166125 | 0.1848097 | 1.327887
42.44375 | 9.7205 | 9.029355 | 7.525527 | 0.6911446 | 0.1845995 | 1.319229
42.45375 | 9.7672 | 9.018442 | 7.523464 | 0.7487578 | 0.1843184 | 1.31066
42.46374 | 9.7278 | 9.007554 | 7.521403 | 0.720246 | 0.1839635 | 1.302187
42.47374 | 9.7332 | 8.996666 | 7.519342 | 0.736534 | 0.1835322 | 1.293792
42.48374 | 9.7168 | 8.985787 | 7.51728 | 0.7310131 | 0.1830235 | 1.285483
42.49374 | 9.7049 | 8.974915 | 7.51522 | 0.729985 | 0.1824373 | 1.277258
42.50374 | 9.7291 | 8.96405 | 7.51316 | 0.7650499 | 0.1817742 | 1.269116
42.51373 | 9.6917 | 8.953203 | 7.511103 | 0.7384968 | 0.1810366 | 1.261064
42.52373 | 9.6929 | 8.942355 | 7.509044 | 0.7505453 | 0.1802256 | 1.253085
42.53373 | 9.6975 | 8.931517 | 7.506986 | 0.7659832 | 0.1793449 | 1.245186
42.54373 | 9.6725 | 8.920692 | 7.504929 | 0.7518076 | 0.1783982 | 1.237365
42.55373 | 9.6834 | 8.909885 | 7.502872 | 0.7735151 | 0.1773899 | 1.229623
42.56373 | 9.6802 | 8.899098 | 7.500816 | 0.7811021 | 0.1763249 | 1.221957
42.57372 | 9.6627 | 8.888346 | 7.498763 | 0.7743536 | 0.1752093 | 1.214374
42.58372 | 9.6705 | 8.877613 | 7.496708 | 0.7928866 | 0.1740466 | 1.206859
42.59372 | 9.6429 | 8.866914 | 7.494654 | 0.7759856 | 0.1728434 | 1.199418
42.60372 | 9.6452 | 8.856254 | 7.4926 | 0.7889458 | 0.1716054 | 1.192049
42.61372 | 9.6329 | 8.845638 | 7.490547 | 0.7872625 | 0.1703385 | 1.184752
42.62372 | 9.6391 | 8.835069 | 7.488494 | 0.8040309 | 0.1690483 | 1.177526
42.63371 | 9.614 | 8.824564 | 7.486445 | 0.789436 | 0.1677416 | 1.170378
42.64371 | 9.6154 | 8.814106 | 7.484394 | 0.8012941 | 0.1664214 | 1.163291
42.65371 | 9.5989 | 8.803709 | 7.482343 | 0.7951906 | 0.1650939 | 1.156272
42.66371 | 9.6155 | 8.793378 | 7.480293 | 0.8221216 | 0.1637638 | 1.149321
42.67371 | 9.5942 | 8.783117 | 7.478244 | 0.8110835 | 0.1624355 | 1.142437
42.68371 | 9.5818 | 8.772927 | 7.476195 | 0.8088733 | 0.1611131 | 1.135618
42.6937 | 9.5566 | 8.762822 | 7.474149 | 0.7937783 | 0.1598014 | 1.128871
42.7037 | 9.5709 | 8.752784 | 7.472102 | 0.8181161 | 0.158501 | 1.122181
42.7137 | 9.5643 | 8.742826 | 7.470055 | 0.8214745 | 0.157216 | 1.115555
42.7237 | 9.5521 | 8.732948 | 7.468009 | 0.8191523 | 0.1559485 | 1.108991
42.7337 | 9.5387 | 8.723152 | 7.465963 | 0.8155479 | 0.1547008 | 1.102488
42.7437 | 9.5224 | 8.713439 | 7.463918 | 0.8089609 | 0.1534744 | 1.096047
42.75369 | 9.5343 | 8.703819 | 7.461875 | 0.8304808 | 0.1522718 | 1.089672
42.76369 | 9.5142 | 8.694273 | 7.459832 | 0.8199268 | 0.1510915 | 1.08335
42.77369 | 9.5012 | 8.684811 | 7.457788 | 0.8163891 | 0.1499354 | 1.077087
42.78369 | 9.4732 | 8.675432 | 7.455746 | 0.7977682 | 0.1488041 | 1.070882
42.79369 | 9.4942 | 8.666136 | 7.453704 | 0.8280643 | 0.1476978 | 1.064734
42.80369 | 9.4736 | 8.656922 | 7.451662 | 0.8166783 | 0.1466165 | 1.058643
42.81368 | 9.461 | 8.647798 | 7.449624 | 0.8132018 | 0.1455611 | 1.052613
42.82368 | 9.4525 | 8.638746 | 7.447584 | 0.8137537 | 0.1445295 | 1.046633
42.83368 | 9.4335 | 8.629774 | 7.445544 | 0.8037262 | 0.1435222 | 1.040708
42.84368 | 9.4374 | 8.62088 | 7.443505 | 0.8165201 | 0.1425389 | 1.034836
42.85368 | 9.4298 | 8.612063 | 7.441467 | 0.8177367 | 0.141579 | 1.029018
42.86368 | 9.3933 | 8.603323 | 7.439429 | 0.7899773 | 0.1406421 | 1.023252
42.87367 | 9.4231 | 8.594666 | 7.437394 | 0.8284344 | 0.1397282 | 1.017543
42.88367 | 9.397 | 8.586074 | 7.435357 | 0.8109265 | 0.1388352 | 1.011881
42.89367 | 9.4014 | 8.577554 | 7.433321 | 0.8238462 | 0.1379631 | 1.006269
42.90367 | 9.3712 | 8.569105 | 7.431286 | 0.8020948 | 0.1371113 | 1.000708
42.91367 | 9.3673 | 8.560726 | 7.429251 | 0.8065736 | 0.1362792 | 0.9951959
42.92366 | 9.3734 | 8.552424 | 7.427219 | 0.8209756 | 0.1354669 | 0.9897383
42.93366 | 9.3666 | 8.544183 | 7.425186 | 0.8224169 | 0.1346721 | 0.9843254
42.94366 | 9.3452 | 8.536006 | 7.423153 | 0.8091937 | 0.1338949 | 0.9789588
42.95366 | 9.3449 | 8.527893 | 7.42112 | 0.817007 | 0.1331346 | 0.9736379
42.96366 | 9.3284 | 8.519845 | 7.419089 | 0.8085551 | 0.1323908 | 0.9683654
42.97366 | 9.3372 | 8.511859 | 7.417058 | 0.8253407 | 0.1316627 | 0.9631391
42.98365 | 9.3319 | 8.503944 | 7.415029 | 0.8279556 | 0.1309504 | 0.957965
42.99365 | 9.2953 | 8.496081 | 7.412999 | 0.7992195 | 0.130252 | 0.9528294
43.00365 | 9.3104 | 8.488276 | 7.41097 | 0.8221239 | 0.1295676 | 0.9477387
43.01365 | 9.2838 | 8.48053 | 7.408941 | 0.8032704 | 0.1288967 | 0.9426919
43.02365 | 9.3051 | 8.472841 | 7.406913 | 0.8322594 | 0.1282387 | 0.9376889
43.03365 | 9.272 | 8.465208 | 7.404885 | 0.8067924 | 0.1275932 | 0.9327289
43.04364 | 9.2739 | 8.457637 | 7.402861 | 0.8162625 | 0.1269603 | 0.9278166
43.05364 | 9.2752 | 8.450114 | 7.400834 | 0.825086 | 0.1263383 | 0.9229414
43.06364 | 9.248 | 8.442644 | 7.398809 | 0.8053561 | 0.1257274 | 0.918108
43.07364 | 9.2632 | 8.435227 | 7.396783 | 0.8279735 | 0.1251272 | 0.9133159
43.08364 | 9.2343 | 8.427861 | 7.394759 | 0.8064393 | 0.1245372 | 0.9085645
43.09364 | 9.2516 | 8.420546 | 7.392735 | 0.8310543 | 0.1239572 | 0.9038535
43.10363 | 9.2258 | 8.413288 | 7.390714 | 0.8125122 | 0.1233872 | 0.8991868
43.11363 | 9.2032 | 8.406072 | 7.388691 | 0.797128 | 0.1228259 | 0.8945551
43.12363 | 9.2216 | 8.398905 | 7.386669 | 0.8226954 | 0.1222734 | 0.8899623
43.13363 | 9.2017 | 8.391785 | 7.384647 | 0.809915 | 0.1217295 | 0.8854081
43.14363 | 9.2071 | 8.384712 | 7.382627 | 0.8223876 | 0.1211938 | 0.880892
43.15363 | 9.1929 | 8.377686 | 7.380606 | 0.815214 | 0.1206661 | 0.8764137
43.16362 | 9.1752 | 8.370712 | 7.378589 | 0.8044879 | 0.1201466 | 0.871977
43.17362 | 9.1829 | 8.363776 | 7.376569 | 0.8191237 | 0.119634 | 0.8675729
43.18362 | 9.1614 | 8.356885 | 7.374551 | 0.8045152 | 0.1191285 | 0.8632053
43.19362 | 9.1585 | 8.350037 | 7.372533 | 0.8084631 | 0.11863 | 0.8588738
43.20362 | 9.1608 | 8.343232 | 7.370516 | 0.817568 | 0.1181382 | 0.854578
43.21362 | 9.1487 | 8.33647 | 7.368499 | 0.8122303 | 0.117653 | 0.8503176
43.22361 | 9.1564 | 8.329756 | 7.366485 | 0.8266442 | 0.1171744 | 0.8460962
43.23361 | 9.1213 | 8.323077 | 7.36447 | 0.7982235 | 0.1167016 | 0.8419053
43.24361 | 9.1489 | 8.316438 | 7.362455 | 0.832462 | 0.1162346 | 0.8377486
43.25361 | 9.1174 | 8.30984 | 7.360441 | 0.8075603 | 0.1157734 | 0.8336257
43.26361 | 9.1262 | 8.303281 | 7.358427 | 0.822919 | 0.1153177 | 0.8295364
43.27361 | 9.1179 | 8.296762 | 7.356414 | 0.8211385 | 0.1148675 | 0.8254802
43.2836 | 9.0962 | 8.290287 | 7.354403 | 0.8059128 | 0.114423 | 0.8214608
43.2936 | 9.1166 | 8.283844 | 7.352392 | 0.8327556 | 0.1139831 | 0.8174697
43.3036 | 9.1046 | 8.277439 | 7.35038 | 0.8271606 | 0.1135482 | 0.8135108
43.3136 | 9.0908 | 8.271072 | 7.34837 | 0.8197283 | 0.1131181 | 0.8095837
43.3236 | 9.0947 | 8.264741 | 7.34636 | 0.8299594 | 0.1126927 | 0.8056881
43.33359 | 9.0823 | 8.258452 | 7.344353 | 0.823848 | 0.1122723 | 0.8018272
43.34359 | 9.0929 | 8.252193 | 7.342344 | 0.8407068 | 0.111856 | 0.7979934
43.35359 | 9.0535 | 8.24597 | 7.340336 | 0.8075303 | 0.111444 | 0.7941901
43.36359 | 9.0699 | 8.239781 | 7.338328 | 0.8301187 | 0.1110363 | 0.7904169
43.37359 | 9.0747 | 8.233627 | 7.336321 | 0.8410726 | 0.1106327 | 0.7866736
43.38359 | 9.0652 | 8.227508 | 7.334315 | 0.8376923 | 0.1102331 | 0.7829597
43.39358 | 9.0674 | 8.221428 | 7.332311 | 0.8459721 | 0.1098379 | 0.7792788
43.40358 | 9.0398 | 8.215375 | 7.330306 | 0.8244246 | 0.1094461 | 0.7756232
43.41358 | 9.0548 | 8.209356 | 7.328302 | 0.8454441 | 0.1090581 | 0.7719961
43.42358 | 9.0674 | 8.203369 | 7.326298 | 0.8640308 | 0.1086738 | 0.7683975
43.43358 | 9.0282 | 8.197415 | 7.324295 | 0.8307854 | 0.1082931 | 0.7648269
43.44358 | 9.027 | 8.191492 | 7.322292 | 0.835508 | 0.107916 | 0.7612841
43.45357 | 9.0239 | 8.185607 | 7.320292 | 0.8382931 | 0.1075426 | 0.7577723
43.46357 | 9.0381 | 8.179747 | 7.318291 | 0.858353 | 0.1071723 | 0.7542842
43.47357 | 9.0235 | 8.173918 | 7.31629 | 0.8495819 | 0.1068052 | 0.7508231
43.48357 | 9.001 | 8.16812 | 7.31429 | 0.8328802 | 0.1064414 | 0.7473886
43.49357 | 9.0154 | 8.162352 | 7.31229 | 0.8530483 | 0.1060808 | 0.7439806
43.50357 | 9.0036 | 8.156613 | 7.310291 | 0.8469866 | 0.1057234 | 0.7405987
43.51356 | 9.0114 | 8.15091 | 7.308295 | 0.8604896 | 0.1053693 | 0.737246
43.52356 | 8.9771 | 8.145231 | 7.306297 | 0.831869 | 0.1050179 | 0.7339157
43.53356 | 8.9876 | 8.139581 | 7.304301 | 0.8480194 | 0.1046694 | 0.7306107
43.54356 | 8.9893 | 8.133959 | 7.302304 | 0.8553412 | 0.1043238 | 0.7273309
43.55356 | 8.9893 | 8.128365 | 7.300308 | 0.8609345 | 0.1039811 | 0.724076
43.56356 | 8.9718 | 8.1228 | 7.298313 | 0.8489999 | 0.1036411 | 0.7208457
43.57355 | 8.9757 | 8.117268 | 7.296321 | 0.8584315 | 0.1033043 | 0.7176434
43.58355 | 8.9538 | 8.111758 | 7.294327 | 0.8420416 | 0.1029698 | 0.7144617
43.59355 | 8.9805 | 8.106276 | 7.292334 | 0.8742244 | 0.1026379 | 0.7113039
43.60355 | 8.9548 | 8.10082 | 7.290341 | 0.8539802 | 0.1023087 | 0.7081698
43.61355 | 8.954 | 8.095391 | 7.288349 | 0.8586094 | 0.1019821 | 0.7050592
43.62355 | 8.9441 | 8.089988 | 7.286358 | 0.8541121 | 0.1016579 | 0.7019719
43.63354 | 8.9425 | 8.084617 | 7.284369 | 0.8578835 | 0.1013366 | 0.6989106
43.64354 | 8.9609 | 8.079266 | 7.282379 | 0.8816342 | 0.1010174 | 0.695869
43.65354 | 8.93 | 8.073941 | 7.28039 | 0.8560592 | 0.1007008 | 0.6928501
43.66354 | 8.928 | 8.068641 | 7.278401 | 0.859359 | 0.1003863 | 0.6898535
43.67354 | 8.9264 | 8.063367 | 7.276413 | 0.8630334 | 0.1000743 | 0.6868791
43.68354 | 8.9203 | 8.058117 | 7.274426 | 0.8621831 | 0.09976451 | 0.6839267
43.69353 | 8.9341 | 8.052897 | 7.272441 | 0.8812029 | 0.09945735 | 0.6809988
43.70353 | 8.9021 | 8.047697 | 7.270455 | 0.8544034 | 0.09915222 | 0.6780897
43.71353 | 8.9144 | 8.04252 | 7.268469 | 0.8718798 | 0.09884914 | 0.6752018
43.72353 | 8.9033 | 8.037368 | 7.266484 | 0.8659321 | 0.09854842 | 0.6723351
43.73353 | 8.9249 | 8.032239 | 7.2645 | 0.8926607 | 0.09824969 | 0.6694894
43.74352 | 8.89 | 8.027139 | 7.262519 | 0.8628606 | 0.09795357 | 0.6666672
43.75352 | 8.8896 | 8.022057 | 7.260536 | 0.8675425 | 0.09765911 | 0.6638626
43.76352 | 8.9099 | 8.016999 | 7.258554 | 0.8929011 | 0.0973668 | 0.6610786
43.77352 | 8.8875 | 8.011963 | 7.256572 | 0.875537 | 0.09707644 | 0.6583146
43.78352 | 8.8911 | 8.00695 | 7.254591 | 0.8841501 | 0.0967882 | 0.6555707
43.79352 | 8.8664 | 8.001959 | 7.252611 | 0.8644409 | 0.09650187 | 0.6528465
43.80351 | 8.8738 | 7.996996 | 7.250633 | 0.8768043 | 0.09621787 | 0.6501447
43.81351 | 8.8995 | 7.992049 | 7.248654 | 0.9074507 | 0.09593549 | 0.6474596
43.82351 | 8.8546 | 7.987125 | 7.246676 | 0.8674752 | 0.09565504 | 0.6447938
43.83351 | 8.8665 | 7.982222 | 7.244698 | 0.8842781 | 0.0953765 | 0.642147
43.84351 | 8.8643 | 7.97734 | 7.242721 | 0.8869596 | 0.09509979 | 0.6395192
43.85351 | 8.8504 | 7.97248 | 7.240745 | 0.8779197 | 0.09482503 | 0.6369101
43.8635 | 8.8533 | 7.967646 | 7.238772 | 0.885654 | 0.09455233 | 0.6343221
43.8735 | 8.8495 | 7.962828 | 7.236797 | 0.8866721 | 0.09428118 | 0.63175
43.8835 | 8.8561 | 7.95803 | 7.234822 | 0.8980696 | 0.09401183 | 0.6291961
43.8935 | 8.8329 | 7.953253 | 7.232849 | 0.8796466 | 0.09374426 | 0.6266603
43.9035 | 8.8284 | 7.948497 | 7.230876 | 0.8799032 | 0.09347845 | 0.6241424
43.9135 | 8.8541 | 7.94376 | 7.228904 | 0.9103395 | 0.09321438 | 0.6216423
43.92349 | 8.8121 | 7.939049 | 7.226934 | 0.8730513 | 0.09295229 | 0.6191622
43.93349 | 8.8102 | 7.934352 | 7.224963 | 0.8758479 | 0.09269164 | 0.6166971
43.94349 | 8.8229 | 7.929675 | 7.222993 | 0.8932247 | 0.09243269 | 0.6142493
43.95349 | 8.8066 | 7.925018 | 7.221024 | 0.8815822 | 0.0921754 | 0.6118187
43.96349 | 8.8089 | 7.92038 | 7.219055 | 0.8885203 | 0.09191977 | 0.609405
43.97349 | 8.7766 | 7.915761 | 7.217087 | 0.8608392 | 0.09166578 | 0.6070081
43.98348 | 8.786 | 7.911165 | 7.215121 | 0.8748346 | 0.09141365 | 0.6046303
43.99348 | 8.7993 | 7.906584 | 7.213155 | 0.8927157 | 0.09116288 | 0.6022666
44.00348 | 8.7667 | 7.902022 | 7.211189 | 0.8646781 | 0.0909137 | 0.5999194
44.01348 | 8.7525 | 7.897478 | 7.209223 | 0.855022 | 0.09066609 | 0.5975884
44.02348 | 8.7654 | 7.892952 | 7.207259 | 0.8724475 | 0.09042005 | 0.5952735
44.03348 | 8.7754 | 7.888445 | 7.205295 | 0.8869548 | 0.09017556 | 0.5929747
44.04347 | 8.7368 | 7.88396 | 7.203334 | 0.8528396 | 0.08993283 | 0.5906938
44.05347 | 8.7407 | 7.87949 | 7.201371 | 0.8612103 | 0.0896914 | 0.5884271
44.06347 | 8.7422 | 7.875036 | 7.199409 | 0.8671644 | 0.08945146 | 0.5861747
44.07347 | 8.7427 | 7.8706 | 7.197448 | 0.8721004 | 0.08921301 | 0.5839383
44.08347 | 8.7341 | 7.866181 | 7.195488 | 0.8679188 | 0.08897603 | 0.5817172
44.09347 | 8.7031 | 7.86178 | 7.193528 | 0.8413198 | 0.08874052 | 0.5795113
44.10346 | 8.7232 | 7.857401 | 7.191571 | 0.8657987 | 0.0885067 | 0.5773232
44.11346 | 8.7173 | 7.853034 | 7.189613 | 0.8642661 | 0.08827408 | 0.5751466
44.12346 | 8.704 | 7.848685 | 7.187656 | 0.8553154 | 0.08804289 | 0.572986
44.13346 | 8.6889 | 7.844351 | 7.185699 | 0.844549 | 0.08781313 | 0.570839
44.14346 | 8.6978 | 7.840035 | 7.183743 | 0.8577648 | 0.08758476 | 0.5687076
44.15345 | 8.6938 | 7.83574 | 7.181789 | 0.8580605 | 0.08735801 | 0.5665921
44.16345 | 8.7016 | 7.831456 | 7.179835 | 0.8701439 | 0.08713241 | 0.5644888
44.17345 | 8.6669 | 7.827189 | 7.177881 | 0.8397111 | 0.08690818 | 0.5623997
44.18345 | 8.6646 | 7.822938 | 7.175928 | 0.8416621 | 0.08668532 | 0.5603247
44.19345 | 8.6901 | 7.818703 | 7.173975 | 0.8713972 | 0.0864638 | 0.5582635
44.20345 | 8.6695 | 7.814484 | 7.172024 | 0.8550163 | 0.08624363 | 0.5562163
44.21344 | 8.6656 | 7.810284 | 7.170075 | 0.8553155 | 0.08602499 | 0.5541847
44.22344 | 8.6355 | 7.806097 | 7.168125 | 0.8294032 | 0.08580746 | 0.5521647
44.23344 | 8.6787 | 7.801925 | 7.166175 | 0.8767754 | 0.08559122 | 0.5501582
44.24344 | 8.6659 | 7.797768 | 7.164227 | 0.8681321 | 0.08537629 | 0.5481651
44.25344 | 8.6339 | 7.793626 | 7.162279 | 0.8402735 | 0.08516264 | 0.5461852
44.26344 | 8.6465 | 7.7895 | 7.160331 | 0.8569998 | 0.08495028 | 0.5442185
44.27343 | 8.6558 | 7.785393 | 7.158387 | 0.8704069 | 0.08473939 | 0.5422668
44.28343 | 8.6424 | 7.781297 | 7.156441 | 0.8611031 | 0.08452954 | 0.5403261
44.29343 | 8.6164 | 7.777215 | 7.154496 | 0.8391845 | 0.08432096 | 0.5383982
44.30343 | 8.6207 | 7.773149 | 7.152552 | 0.8475512 | 0.0841136 | 0.5364831
44.31343 | 8.6468 | 7.769097 | 7.150609 | 0.8777032 | 0.08390747 | 0.5345806
44.32343 | 8.6074 | 7.765059 | 7.148666 | 0.8423407 | 0.08370257 | 0.5326907
44.33342 | 8.6159 | 7.76104 | 7.146726 | 0.8548598 | 0.08349909 | 0.530815
44.34342 | 8.6064 | 7.757031 | 7.144785 | 0.8493686 | 0.0832966 | 0.5289497
44.35342 | 8.6185 | 7.753037 | 7.142845 | 0.8654632 | 0.08309533 | 0.5270967
44.36342 | 8.5994 | 7.749056 | 7.140905 | 0.8503437 | 0.08289524 | 0.5252559
44.37342 | 8.582 | 7.74509 | 7.138966 | 0.8369102 | 0.08269632 | 0.5234271
44.38342 | 8.6067 | 7.741137 | 7.137028 | 0.8655628 | 0.08249857 | 0.5216102
44.39341 | 8.5839 | 7.737202 | 7.135093 | 0.8466977 | 0.0823022 | 0.519807
44.40341 | 8.5694 | 7.733277 | 7.133157 | 0.8361228 | 0.08210677 | 0.5180137
44.41341 | 8.5865 | 7.729366 | 7.131221 | 0.8571343 | 0.0819125 | 0.5162321
44.42341 | 8.5699 | 7.725468 | 7.129286 | 0.8444323 | 0.08171938 | 0.5144621
44.43341 | 8.5615 | 7.721583 | 7.127352 | 0.8399169 | 0.08152737 | 0.5127035
44.44341 | 8.556 | 7.717712 | 7.125419 | 0.8382883 | 0.0813365 | 0.5109564
44.4534 | 8.562 | 7.713857 | 7.123488 | 0.8481425 | 0.08114694 | 0.5092222
44.4634 | 8.5281 | 7.710013 | 7.121557 | 0.8180875 | 0.0809583 | 0.5074975
44.4734 | 8.5492 | 7.706181 | 7.119626 | 0.8430194 | 0.08077076 | 0.505784
44.4834 | 8.5395 | 7.702362 | 7.117696 | 0.8371384 | 0.08058432 | 0.5040816
44.4934 | 8.539 | 7.698556 | 7.115766 | 0.8404445 | 0.08039898 | 0.50239
44.50339 | 8.5213 | 7.694766 | 7.11384 | 0.8265341 | 0.0802149 | 0.500711
44.51339 | 8.5181 | 7.690985 | 7.111912 | 0.8271147 | 0.08003171 | 0.4990412
44.52339 | 8.5401 | 7.687217 | 7.109986 | 0.8528828 | 0.0798496 | 0.497382
44.53339 | 8.4898 | 7.683462 | 7.10806 | 0.8063384 | 0.07966855 | 0.4957335
44.54339 | 8.5132 | 7.679718 | 7.106134 | 0.8334815 | 0.07948856 | 0.4940955
44.55339 | 8.5186 | 7.675988 | 7.10421 | 0.8426123 | 0.07930961 | 0.492468
44.56338 | 8.5108 | 7.672273 | 7.102288 | 0.8385272 | 0.0791319 | 0.4908525
44.57338 | 8.4824 | 7.668566 | 7.100366 | 0.8138336 | 0.07895504 | 0.4892456
44.58338 | 8.5221 | 7.664872 | 7.098444 | 0.8572279 | 0.07877921 | 0.487649
44.59338 | 8.5123 | 7.66119 | 7.096523 | 0.8511101 | 0.07860441 | 0.4860626
44.60338 | 8.5064 | 7.65752 | 7.094603 | 0.8488804 | 0.07843063 | 0.4844863
44.61338 | 8.4756 | 7.653861 | 7.092683 | 0.8217389 | 0.07825787 | 0.4829199
44.62337 | 8.5166 | 7.650218 | 7.090767 | 0.866382 | 0.07808629 | 0.4813649
44.63337 | 8.4973 | 7.646583 | 7.088849 | 0.850717 | 0.07791553 | 0.4798184
44.64337 | 8.505 | 7.64296 | 7.086932 | 0.8620404 | 0.07774578 | 0.4782816
44.65337 | 8.4943 | 7.639348 | 7.085016 | 0.8549522 | 0.07757702 | 0.4767545
44.66337 | 8.4938 | 7.635747 | 7.083101 | 0.8580525 | 0.07740924 | 0.475237
44.67337 | 8.5118 | 7.632159 | 7.081187 | 0.8796414 | 0.07724245 | 0.4737291
44.68336 | 8.5124 | 7.628585 | 7.079276 | 0.8838152 | 0.07707679 | 0.4722324
44.69336 | 8.4864 | 7.625018 | 7.077363 | 0.8613816 | 0.07691194 | 0.4707435
44.70336 | 8.4958 | 7.621463 | 7.075451 | 0.8743368 | 0.07674806 | 0.4692638
44.71336 | 8.5007 | 7.617919 | 7.073541 | 0.882781 | 0.07658513 | 0.4677933
44.72336 | 8.5092 | 7.614386 | 7.071631 | 0.8948138 | 0.07642316 | 0.4663324
44.73336 | 8.4848 | 7.610864 | 7.069722 | 0.873936 | 0.07626214 | 0.4648802
44.74335 | 8.5038 | 7.607357 | 7.067815 | 0.8964434 | 0.07610222 | 0.463439
44.75335 | 8.5094 | 7.603856 | 7.065908 | 0.9055436 | 0.07594313 | 0.4620051
44.76335 | 8.4731 | 7.600367 | 7.064002 | 0.8727331 | 0.07578488 | 0.4605802
44.77335 | 8.5027 | 7.596888 | 7.062096 | 0.9058118 | 0.07562765 | 0.4591642
44.78335 | 8.4901 | 7.59342 | 7.060192 | 0.8966799 | 0.07547125 | 0.4577571
44.79335 | 8.4849 | 7.589963 | 7.058288 | 0.8949374 | 0.07531587 | 0.4563587
44.80334 | 8.4698 | 7.586519 | 7.056387 | 0.883281 | 0.0751615 | 0.4549704
44.81334 | 8.4893 | 7.583083 | 7.054485 | 0.9062175 | 0.0750079 | 0.4535894
44.82334 | 8.4747 | 7.579656 | 7.052584 | 0.8950437 | 0.0748552 | 0.4522169
44.83334 | 8.4669 | 7.576241 | 7.050684 | 0.8906595 | 0.0747034 | 0.450853
44.84334 | 8.4539 | 7.572835 | 7.048785 | 0.8810651 | 0.0745525 | 0.4494975
44.85334 | 8.4725 | 7.56944 | 7.046887 | 0.9030603 | 0.07440249 | 0.4481505
44.86333 | 8.4395 | 7.566058 | 7.044991 | 0.8734422 | 0.07425352 | 0.4468131
44.87333 | 8.4464 | 7.562683 | 7.043095 | 0.8837173 | 0.07410528 | 0.4454826
44.88333 | 8.4535 | 7.559318 | 7.041199 | 0.8941823 | 0.07395793 | 0.4441605
44.89333 | 8.4242 | 7.555962 | 7.039305 | 0.8682375 | 0.07381144 | 0.4428464
44.90333 | 8.4378 | 7.552617 | 7.037411 | 0.8851826 | 0.07366583 | 0.4415405
44.91332 | 8.4343 | 7.549285 | 7.03552 | 0.8850146 | 0.07352123 | 0.4402439
44.92332 | 8.4302 | 7.54596 | 7.033628 | 0.8842402 | 0.07337734 | 0.4389541
44.93332 | 8.4077 | 7.542644 | 7.031738 | 0.865056 | 0.07323432 | 0.4376722
44.94332 | 8.4177 | 7.539338 | 7.029848 | 0.878362 | 0.07309216 | 0.4363982
44.95332 | 8.4181 | 7.536042 | 7.027959 | 0.8820584 | 0.07295084 | 0.435132
44.96332 | 8.3848 | 7.532755 | 7.026071 | 0.8520453 | 0.07281037 | 0.4338736
44.97331 | 8.3991 | 7.529481 | 7.024186 | 0.8696193 | 0.07267088 | 0.4326243
44.98331 | 8.412 | 7.526213 | 7.022299 | 0.8857872 | 0.0725321 | 0.4313813
44.99331 | 8.3673 | 7.522954 | 7.020414 | 0.8443456 | 0.07239415 | 0.430146
45.00331 | 8.3898 | 7.519705 | 7.01853 | 0.8700947 | 0.07225703 | 0.4289182
45.01331 | 8.3885 | 7.516466 | 7.016647 | 0.8720344 | 0.07212074 | 0.427698
45.02331 | 8.3652 | 7.513235 | 7.014765 | 0.8519648 | 0.07198528 | 0.4264853
45.0333 | 8.3596 | 7.510017 | 7.012885 | 0.8495828 | 0.07185077 | 0.4252812
45.0433 | 8.3686 | 7.506805 | 7.011005 | 0.8617948 | 0.07171694 | 0.4240833
45.0533 | 8.3568 | 7.503602 | 7.009126 | 0.8531978 | 0.07158392 | 0.4228927
45.0633 | 8.3604 | 7.500408 | 7.007247 | 0.8599916 | 0.07145172 | 0.4217094
45.0733 | 8.3527 | 7.497224 | 7.00537 | 0.8554764 | 0.07132033 | 0.4205333
45.0833 | 8.3372 | 7.494048 | 7.003494 | 0.8431522 | 0.07118974 | 0.4193645
45.09329 | 8.357 | 7.490884 | 7.00162 | 0.866116 | 0.07106007 | 0.4182038
45.10329 | 8.3411 | 7.487726 | 6.999746 | 0.853374 | 0.07093108 | 0.4170492
45.11329 | 8.3096 | 7.484577 | 6.997872 | 0.8250232 | 0.07080288 | 0.4159016
45.12329 | 8.331 | 7.481437 | 6.996 | 0.8495635 | 0.07067548 | 0.414761
45.13329 | 8.3316 | 7.478305 | 6.994129 | 0.8532951 | 0.07054884 | 0.4136274
45.14329 | 8.3093 | 7.475182 | 6.992258 | 0.834118 | 0.07042302 | 0.4125007
45.15328 | 8.3247 | 7.472071 | 6.990391 | 0.8526292 | 0.07029809 | 0.4113819
45.16328 | 8.3249 | 7.468965 | 6.988523 | 0.8559348 | 0.0701738 | 0.4102689
45.17328 | 8.2982 | 7.465868 | 6.986655 | 0.8323318 | 0.07005032 | 0.4091626
45.18328 | 8.2898 | 7.46278 | 6.984789 | 0.8270203 | 0.06992756 | 0.4080631
45.19328 | 8.3041 | 7.4597 | 6.982924 | 0.8444003 | 0.06980562 | 0.4069703
45.20328 | 8.3056 | 7.456628 | 6.98106 | 0.8489719 | 0.0696844 | 0.4058841
45.21327 | 8.2662 | 7.453568 | 6.979198 | 0.812632 | 0.0695641 | 0.4048057
45.22327 | 8.3031 | 7.450513 | 6.977336 | 0.8525868 | 0.06944443 | 0.4037327
45.23327 | 8.2997 | 7.447467 | 6.975475 | 0.8522333 | 0.06932548 | 0.4026662
45.24327 | 8.2628 | 7.444429 | 6.973615 | 0.8183714 | 0.06920735 | 0.4016063
45.25327 | 8.2881 | 7.441399 | 6.971756 | 0.8467014 | 0.06908991 | 0.4005527
45.26327 | 8.2856 | 7.438377 | 6.969898 | 0.847223 | 0.06897328 | 0.3995056
45.27326 | 8.2693 | 7.435366 | 6.968043 | 0.8339336 | 0.06885747 | 0.3984659
45.28326 | 8.2615 | 7.432361 | 6.966187 | 0.829139 | 0.06874229 | 0.3974315
45.29326 | 8.274 | 7.429364 | 6.964332 | 0.8446363 | 0.06862786 | 0.3964034
45.30326 | 8.2722 | 7.426374 | 6.962479 | 0.8458256 | 0.06851417 | 0.3953815
45.31326 | 8.2511 | 7.423393 | 6.960626 | 0.8277068 | 0.06840121 | 0.3943658
45.32325 | 8.2814 | 7.420423 | 6.958776 | 0.8609771 | 0.06828909 | 0.3933573
45.33325 | 8.2455 | 7.417458 | 6.956926 | 0.8280424 | 0.06817759 | 0.392354
45.34325 | 8.2659 | 7.4145 | 6.955077 | 0.8513998 | 0.06806682 | 0.3913567
45.35325 | 8.2623 | 7.411551 | 6.953228 | 0.8507493 | 0.06795678 | 0.3903655
45.36325 | 8.2363 | 7.408609 | 6.951381 | 0.827691 | 0.06784746 | 0.3893804
45.37325 | 8.2582 | 7.405675 | 6.949535 | 0.8525248 | 0.06773886 | 0.3884012
45.38324 | 8.2588 | 7.402752 | 6.947692 | 0.856048 | 0.06763109 | 0.387429
45.39324 | 8.2205 | 7.399834 | 6.945848 | 0.8206664 | 0.06752392 | 0.3864617
45.40324 | 8.2646 | 7.396923 | 6.944005 | 0.867677 | 0.06741747 | 0.3855003
45.41324 | 8.2462 | 7.39402 | 6.942164 | 0.85218 | 0.06731173 | 0.3845447
45.42324 | 8.2302 | 7.391125 | 6.940323 | 0.839075 | 0.0672067 | 0.3835953
45.43324 | 8.2225 | 7.388237 | 6.938484 | 0.834263 | 0.06710238 | 0.382651
45.44323 | 8.2514 | 7.38536 | 6.936647 | 0.8660401 | 0.06699886 | 0.381714
45.45323 | 8.2129 | 7.382487 | 6.93481 | 0.8304127 | 0.06689595 | 0.3807815
45.46323 | 8.2256 | 7.379622 | 6.932974 | 0.845978 | 0.06679373 | 0.3798544
45.47323 | 8.2341 | 7.376765 | 6.931139 | 0.8573354 | 0.06669222 | 0.3789335
45.48323 | 8.2153 | 7.373914 | 6.929305 | 0.8413858 | 0.0665914 | 0.3780177
45.49323 | 8.2019 | 7.371072 | 6.927472 | 0.8308283 | 0.06649128 | 0.377108
45.50322 | 8.2226 | 7.368239 | 6.925643 | 0.8543608 | 0.06639194 | 0.3762045
45.51322 | 8.2111 | 7.365411 | 6.923812 | 0.8456888 | 0.0662932 | 0.3753056
45.52322 | 8.1925 | 7.362591 | 6.921983 | 0.8299095 | 0.06619515 | 0.3744122
45.53322 | 8.2004 | 7.359777 | 6.920155 | 0.8406229 | 0.06609779 | 0.3735242
45.54322 | 8.2036 | 7.356971 | 6.918328 | 0.8466289 | 0.06600111 | 0.3726417
45.55322 | 8.1924 | 7.354172 | 6.916502 | 0.8382278 | 0.06590512 | 0.3717646
45.56321 | 8.1891 | 7.351383 | 6.91468 | 0.8377166 | 0.0658099 | 0.3708937
45.57321 | 8.1827 | 7.348599 | 6.912856 | 0.8341011 | 0.06571527 | 0.3700273
45.58321 | 8.1945 | 7.345822 | 6.911034 | 0.8486783 | 0.06562131 | 0.3691662
45.59321 | 8.1758 | 7.343052 | 6.909213 | 0.8327485 | 0.06552803 | 0.3683104
45.60321 | 8.1678 | 7.340289 | 6.907393 | 0.8275115 | 0.06543543 | 0.3674598
45.61321 | 8.2008 | 7.337533 | 6.905575 | 0.8632674 | 0.0653435 | 0.3666144
45.6232 | 8.1549 | 7.334786 | 6.903759 | 0.8201136 | 0.06525233 | 0.3657751
45.6332 | 8.1488 | 7.332045 | 6.901943 | 0.8167555 | 0.06516174 | 0.3649401
45.6432 | 8.1864 | 7.32931 | 6.900128 | 0.8570903 | 0.06507182 | 0.3641102
45.6532 | 8.1444 | 7.326582 | 6.898314 | 0.8178182 | 0.06498256 | 0.3632854
45.6632 | 8.1394 | 7.323861 | 6.896501 | 0.8155391 | 0.06489398 | 0.3624657
45.6732 | 8.1786 | 7.321147 | 6.89469 | 0.8574531 | 0.06480605 | 0.3616511
45.68319 | 8.1458 | 7.318443 | 6.892881 | 0.8273575 | 0.06471887 | 0.3608423
45.69319 | 8.1164 | 7.315742 | 6.891072 | 0.8006577 | 0.06463227 | 0.3600377
45.70319 | 8.1611 | 7.313049 | 6.889265 | 0.848051 | 0.06454632 | 0.359238
45.71319 | 8.142 | 7.310362 | 6.887458 | 0.8316376 | 0.06446103 | 0.3584434
45.72319 | 8.1084 | 7.307683 | 6.885653 | 0.8007173 | 0.06437641 | 0.3576536
45.73318 | 8.1451 | 7.305012 | 6.88385 | 0.8400875 | 0.06429251 | 0.3568695
45.74318 | 8.1239 | 7.302346 | 6.882048 | 0.8215536 | 0.06420918 | 0.3560895
45.75318 | 8.1152 | 7.299687 | 6.880246 | 0.815513 | 0.06412651 | 0.3553144
45.76318 | 8.1298 | 7.297034 | 6.878446 | 0.8327657 | 0.06404449 | 0.354544
45.77318 | 8.1256 | 7.294388 | 6.876647 | 0.8312117 | 0.06396312 | 0.3537785
45.78318 | 8.1 | 7.291749 | 6.874849 | 0.808251 | 0.06388239 | 0.3530177
45.79317 | 8.1147 | 7.289119 | 6.873054 | 0.825581 | 0.06380239 | 0.3522625
45.80317 | 8.0992 | 7.286493 | 6.871259 | 0.812707 | 0.06372297 | 0.3515112
45.81317 | 8.1142 | 7.283874 | 6.869465 | 0.8303264 | 0.06364418 | 0.3507646
45.82317 | 8.098 | 7.281261 | 6.867672 | 0.8167392 | 0.06356604 | 0.3500227
45.83317 | 8.1018 | 7.278655 | 6.865881 | 0.8231454 | 0.06348853 | 0.3492854
45.84317 | 8.1031 | 7.276055 | 6.86409 | 0.8270451 | 0.06341168 | 0.3485528
45.85316 | 8.0944 | 7.273464 | 6.862303 | 0.8209357 | 0.06333553 | 0.3478254
45.86316 | 8.0884 | 7.270878 | 6.860516 | 0.8175223 | 0.06325994 | 0.347102
45.87316 | 8.1005 | 7.268298 | 6.858729 | 0.8322024 | 0.06318501 | 0.3463831
45.88316 | 8.08 | 7.265724 | 6.856944 | 0.814276 | 0.0631107 | 0.3456688
45.89316 | 8.0879 | 7.263157 | 6.855161 | 0.8247432 | 0.06303703 | 0.344959
45.90316 | 8.0944 | 7.260596 | 6.853378 | 0.833804 | 0.06296399 | 0.3442536
45.91315 | 8.0873 | 7.258044 | 6.851599 | 0.8292557 | 0.06289167 | 0.3435535
45.92315 | 8.0722 | 7.255496 | 6.849819 | 0.8167036 | 0.0628199 | 0.3428571
45.93315 | 8.1068 | 7.252955 | 6.848041 | 0.8538452 | 0.06274876 | 0.3421651
45.94315 | 8.0759 | 7.25042 | 6.846264 | 0.8254803 | 0.06267825 | 0.3414775
45.95315 | 8.057 | 7.247891 | 6.844488 | 0.8091091 | 0.06260838 | 0.3407944
45.96315 | 8.0905 | 7.245368 | 6.842714 | 0.8451316 | 0.06253913 | 0.3401156
45.97314 | 8.072 | 7.242855 | 6.840942 | 0.8291453 | 0.06247058 | 0.3394418
45.98314 | 8.0691 | 7.240345 | 6.839171 | 0.8287551 | 0.0624026 | 0.3387717
45.99314 | 8.0653 | 7.237841 | 6.8374 | 0.8274587 | 0.06233524 | 0.3381059
46.00314 | 8.0833 | 7.235344 | 6.835631 | 0.847956 | 0.0622685 | 0.3374444
46.01314 | 8.0667 | 7.232853 | 6.833863 | 0.833847 | 0.06220239 | 0.3367871
46.02314 | 8.0445 | 7.230368 | 6.832097 | 0.8141318 | 0.06213691 | 0.3361341
46.03313 | 8.0724 | 7.227892 | 6.830334 | 0.8445079 | 0.06207212 | 0.335486
46.04313 | 8.0572 | 7.22542 | 6.82857 | 0.8317802 | 0.06200792 | 0.3348416
46.05313 | 8.0334 | 7.222953 | 6.826808 | 0.8104465 | 0.06194427 | 0.3342011
46.06313 | 8.077 | 7.220494 | 6.825047 | 0.8565064 | 0.06188129 | 0.333565
46.07313 | 8.0568 | 7.21804 | 6.823288 | 0.8387602 | 0.06181892 | 0.332933
46.08313 | 8.0377 | 7.215592 | 6.82153 | 0.8221079 | 0.0617572 | 0.3323051
46.09312 | 8.0542 | 7.213153 | 6.819775 | 0.841047 | 0.06169611 | 0.331682
46.10312 | 8.0413 | 7.210718 | 6.81802 | 0.8305825 | 0.06163561 | 0.3310623
46.11312 | 8.0302 | 7.208288 | 6.816266 | 0.8219118 | 0.06157576 | 0.3304468
46.12312 | 8.0469 | 7.205865 | 6.814513 | 0.841035 | 0.06151647 | 0.3298353
46.13312 | 8.036 | 7.203448 | 6.812762 | 0.8325522 | 0.06145782 | 0.3292278
46.14311 | 8.0223 | 7.201039 | 6.811014 | 0.8212609 | 0.06139988 | 0.328625
46.15311 | 8.0499 | 7.198634 | 6.809266 | 0.8512659 | 0.06134246 | 0.3280256
46.16311 | 8.0185 | 7.196235 | 6.807519 | 0.822265 | 0.06128564 | 0.3274302
46.17311 | 8.014 | 7.193842 | 6.805774 | 0.8201578 | 0.06122952 | 0.3268388
46.18311 | 8.039 | 7.191455 | 6.80403 | 0.8475448 | 0.06117397 | 0.3262513
46.19311 | 8.0076 | 7.189074 | 6.802287 | 0.8185257 | 0.06111902 | 0.3256679
46.2031 | 8.0173 | 7.186702 | 6.800548 | 0.8305983 | 0.06106477 | 0.3250889
46.2131 | 8.0224 | 7.184333 | 6.798808 | 0.8380673 | 0.06101107 | 0.3245132
46.2231 | 8.0069 | 7.18197 | 6.79707 | 0.8249302 | 0.060958 | 0.3239415
46.2331 | 8.0205 | 7.179613 | 6.795334 | 0.8408873 | 0.0609055 | 0.3233737
46.2431 | 8.0023 | 7.177262 | 6.793598 | 0.8250383 | 0.06085367 | 0.3228097
46.2531 | 8.0215 | 7.174917 | 6.791864 | 0.8465835 | 0.06080242 | 0.3222497
46.26309 | 7.9933 | 7.17258 | 6.790134 | 0.8207203 | 0.06075185 | 0.3216939
46.27309 | 8.0157 | 7.170246 | 6.788403 | 0.8454536 | 0.06070185 | 0.3211415
46.28309 | 8.01 | 7.167919 | 6.786674 | 0.842081 | 0.06065248 | 0.3205929
46.29309 | 7.981 | 7.165598 | 6.784946 | 0.8154025 | 0.06060371 | 0.3200481
46.30309 | 8.0116 | 7.163282 | 6.783219 | 0.8483181 | 0.06055556 | 0.3195071
46.31309 | 8.0094 | 7.160972 | 6.781494 | 0.8484278 | 0.060508 | 0.3189698
46.32308 | 7.9733 | 7.158671 | 6.779773 | 0.8146293 | 0.06046114 | 0.3184369
46.33308 | 8.0088 | 7.156373 | 6.778051 | 0.8524273 | 0.06041484 | 0.3179071
46.34308 | 7.9853 | 7.154081 | 6.77633 | 0.8312194 | 0.06036915 | 0.3173811
46.35308 | 7.9976 | 7.151794 | 6.774611 | 0.8458057 | 0.06032408 | 0.3168588
46.36308 | 7.9858 | 7.149514 | 6.772894 | 0.8362861 | 0.06027962 | 0.3163403
46.37308 | 7.9787 | 7.147239 | 6.771178 | 0.8314607 | 0.06023578 | 0.3158254
46.38307 | 8.0023 | 7.144973 | 6.769465 | 0.8573273 | 0.06019261 | 0.3153146
46.39307 | 7.9795 | 7.14271 | 6.767753 | 0.8367903 | 0.06014999 | 0.3148071
46.40307 | 7.9733 | 7.140453 | 6.766041 | 0.8328475 | 0.06010801 | 0.3143032
46.41307 | 7.9977 | 7.138201 | 6.764332 | 0.8594989 | 0.06006664 | 0.3138029
46.42307 | 7.9684 | 7.135956 | 6.762623 | 0.8324445 | 0.06002589 | 0.3133063
46.43307 | 7.9978 | 7.133716 | 6.760917 | 0.8640843 | 0.05998575 | 0.3128133
46.44306 | 7.993 | 7.131484 | 6.759213 | 0.8615161 | 0.05994628 | 0.3123244
46.45306 | 7.9597 | 7.129256 | 6.75751 | 0.8304442 | 0.05990738 | 0.3118387
46.46306 | 7.984 | 7.127033 | 6.755808 | 0.8569669 | 0.05986911 | 0.3113563
46.47306 | 7.9813 | 7.124816 | 6.754107 | 0.8564837 | 0.05983145 | 0.3108776
46.48306 | 7.969 | 7.122605 | 6.752408 | 0.8463948 | 0.05979441 | 0.3104025
46.49305 | 7.984 | 7.120402 | 6.750713 | 0.8635978 | 0.05975802 | 0.3099315
46.50305 | 7.9739 | 7.118203 | 6.749017 | 0.8556972 | 0.05972224 | 0.3094636
46.51305 | 7.9605 | 7.116009 | 6.747323 | 0.8444912 | 0.05968706 | 0.3089989
46.52305 | 7.9906 | 7.113821 | 6.74563 | 0.8767792 | 0.05965251 | 0.3085381
46.53305 | 7.955 | 7.111638 | 6.743939 | 0.8433617 | 0.05961859 | 0.3080804
46.54305 | 7.9625 | 7.109462 | 6.74225 | 0.8530383 | 0.05958528 | 0.3076266
46.55304 | 7.962 | 7.107293 | 6.740564 | 0.854707 | 0.05955263 | 0.3071765
46.56304 | 7.9664 | 7.105128 | 6.738878 | 0.8612723 | 0.05952057 | 0.3067295
46.57304 | 7.9689 | 7.102968 | 6.737193 | 0.8659319 | 0.05948915 | 0.3062859
46.58304 | 7.9609 | 7.100814 | 6.73551 | 0.8600857 | 0.05945833 | 0.3058458
46.59304 | 7.9543 | 7.098666 | 6.733829 | 0.855634 | 0.05942817 | 0.3054091
46.60304 | 7.9642 | 7.096524 | 6.732149 | 0.8676765 | 0.05939861 | 0.3049758
46.61303 | 7.9586 | 7.094389 | 6.730473 | 0.8642111 | 0.05936972 | 0.3045464
46.62303 | 7.9477 | 7.092258 | 6.728796 | 0.8554423 | 0.05934143 | 0.30412
46.63303 | 7.9505 | 7.090132 | 6.727121 | 0.8603678 | 0.05931376 | 0.303697
46.64303 | 7.9576 | 7.088012 | 6.725448 | 0.8695876 | 0.05928674 | 0.3032774
46.65303 | 7.9369 | 7.085898 | 6.723777 | 0.8510017 | 0.05926034 | 0.3028611
46.66303 | 7.9468 | 7.08379 | 6.722107 | 0.8630102 | 0.05923457 | 0.3024483
46.67302 | 7.9646 | 7.081689 | 6.72044 | 0.8829109 | 0.05920947 | 0.3020392
46.68302 | 7.9272 | 7.079592 | 6.718774 | 0.8476081 | 0.05918497 | 0.3016331
46.69302 | 7.9338 | 7.0775 | 6.717109 | 0.8562996 | 0.0591611 | 0.3012303
46.70302 | 7.9445 | 7.075415 | 6.715446 | 0.8690854 | 0.05913788 | 0.3008309
46.71302 | 7.929 | 7.073334 | 6.713784 | 0.8556657 | 0.0591153 | 0.3004348
46.72302 | 7.9394 | 7.07126 | 6.712124 | 0.8681402 | 0.05909335 | 0.300042
46.73301 | 7.9379 | 7.069193 | 6.710468 | 0.8687071 | 0.05907207 | 0.2996529
46.74301 | 7.9162 | 7.06713 | 6.708811 | 0.8490703 | 0.0590514 | 0.2992668
46.75301 | 7.9381 | 7.065072 | 6.707157 | 0.873028 | 0.05903138 | 0.298884
46.76301 | 7.9288 | 7.06302 | 6.705504 | 0.86578 | 0.05901199 | 0.2985044
46.77301 | 7.9275 | 7.060974 | 6.703852 | 0.8665263 | 0.05899326 | 0.2981282
46.78301 | 7.9142 | 7.058933 | 6.702203 | 0.855267 | 0.05897518 | 0.2977552
46.793 | 7.9294 | 7.0569 | 6.700556 | 0.8725001 | 0.05895775 | 0.2973859
46.803 | 7.9112 | 7.05487 | 6.69891 | 0.8563295 | 0.05894096 | 0.2970195
46.813 | 7.9208 | 7.052847 | 6.697266 | 0.8679533 | 0.05892481 | 0.2966563
46.823 | 7.9236 | 7.050828 | 6.695623 | 0.8727715 | 0.05890933 | 0.2962964
46.833 | 7.8994 | 7.048816 | 6.693982 | 0.850584 | 0.05889449 | 0.2959398
46.843 | 7.9371 | 7.046809 | 6.692342 | 0.890291 | 0.05888031 | 0.2955863
46.85299 | 7.8918 | 7.04481 | 6.690706 | 0.8469902 | 0.0588668 | 0.2952365
46.86299 | 7.9034 | 7.042814 | 6.689071 | 0.8605859 | 0.05885393 | 0.2948896
46.87299 | 7.9312 | 7.040824 | 6.687437 | 0.8903759 | 0.05884172 | 0.2945458
46.88299 | 7.8783 | 7.03884 | 6.685804 | 0.8394602 | 0.05883018 | 0.2942053
46.89299 | 7.9031 | 7.036861 | 6.684174 | 0.8662389 | 0.05881929 | 0.293868
46.90298 | 7.9083 | 7.03489 | 6.682547 | 0.8734101 | 0.05880908 | 0.2935343
46.91298 | 7.8742 | 7.032922 | 6.68092 | 0.8412775 | 0.05879952 | 0.2932034
46.92298 | 7.9138 | 7.030961 | 6.679294 | 0.8828393 | 0.05879063 | 0.2928757
46.93298 | 7.883 | 7.029004 | 6.677671 | 0.8539955 | 0.05878241 | 0.2925512
46.94298 | 7.8791 | 7.027054 | 6.676049 | 0.852046 | 0.05877486 | 0.2922299
46.95298 | 7.8849 | 7.025109 | 6.674429 | 0.8597909 | 0.05876798 | 0.2919118
46.96297 | 7.8802 | 7.023172 | 6.672813 | 0.8570282 | 0.05876179 | 0.2915971
46.97297 | 7.8655 | 7.021238 | 6.671197 | 0.8442618 | 0.05875626 | 0.2912854
46.98297 | 7.8843 | 7.01931 | 6.669582 | 0.8649898 | 0.05875142 | 0.2909768
46.99297 | 7.8572 | 7.017388 | 6.667969 | 0.8398121 | 0.05874725 | 0.2906713
47.00297 | 7.8664 | 7.015471 | 6.666359 | 0.8509287 | 0.05874377 | 0.290369
47.01297 | 7.8758 | 7.01356 | 6.664749 | 0.8622397 | 0.05874097 | 0.2900699
47.02296 | 7.8318 | 7.011657 | 6.663144 | 0.8201431 | 0.05873886 | 0.2897742
47.03296 | 7.8625 | 7.009757 | 6.661538 | 0.8527427 | 0.05873744 | 0.2894814
47.04296 | 7.8542 | 7.007863 | 6.659935 | 0.8463367 | 0.0587367 | 0.2891917
47.05296 | 7.8218 | 7.005975 | 6.658333 | 0.815825 | 0.05873666 | 0.2889052
47.06296 | 7.8633 | 7.004092 | 6.656733 | 0.8592076 | 0.05873732 | 0.2886218
47.07296 | 7.8188 | 7.002215 | 6.655135 | 0.8165846 | 0.05873866 | 0.2883415
47.08295 | 7.8436 | 7.000346 | 6.653541 | 0.843254 | 0.05874071 | 0.2880646
47.09295 | 7.8369 | 6.99848 | 6.651946 | 0.8384195 | 0.05874349 | 0.2877907
47.10295 | 7.8201 | 6.996621 | 6.650354 | 0.8234794 | 0.05874692 | 0.2875198
47.11295 | 7.8485 | 6.994766 | 6.648763 | 0.8537337 | 0.05875109 | 0.2872519
47.12295 | 7.8038 | 6.992918 | 6.647175 | 0.8108821 | 0.05875596 | 0.2869874
47.13295 | 7.8176 | 6.991075 | 6.645588 | 0.826525 | 0.05876155 | 0.2867258
47.14294 | 7.8144 | 6.98924 | 6.644004 | 0.8251602 | 0.05876784 | 0.2864677
47.15294 | 7.825 | 6.987408 | 6.642421 | 0.8375916 | 0.05877486 | 0.2862124
47.16294 | 7.8142 | 6.985583 | 6.64084 | 0.8286172 | 0.05878261 | 0.2859602
47.17294 | 7.8137 | 6.983763 | 6.639261 | 0.8299371 | 0.05879104 | 0.2857111
47.18294 | 7.8198 | 6.981949 | 6.637683 | 0.8378513 | 0.05880022 | 0.2854651
47.19294 | 7.8012 | 6.98014 | 6.636108 | 0.8210598 | 0.05881013 | 0.2852223
47.20293 | 7.8202 | 6.978339 | 6.634536 | 0.8418607 | 0.05882076 | 0.2849827
47.21293 | 7.7889 | 6.976542 | 6.632964 | 0.8123578 | 0.05883213 | 0.284746
47.22293 | 7.8171 | 6.974751 | 6.631394 | 0.8423489 | 0.05884425 | 0.2845125
47.23293 | 7.8318 | 6.972966 | 6.629827 | 0.8588344 | 0.0588571 | 0.284282
47.24293 | 7.7768 | 6.971186 | 6.628261 | 0.805614 | 0.05887068 | 0.2840547
47.25293 | 7.8307 | 6.969412 | 6.626697 | 0.861288 | 0.05888499 | 0.2838303
47.26292 | 7.7887 | 6.967646 | 6.625136 | 0.8210543 | 0.05890007 | 0.2836094
47.27292 | 7.8089 | 6.965883 | 6.623576 | 0.8430166 | 0.0589159 | 0.2833913
47.28292 | 7.8163 | 6.964127 | 6.622018 | 0.8521732 | 0.05893249 | 0.2831764
47.29292 | 7.7782 | 6.962376 | 6.620462 | 0.8158239 | 0.05894982 | 0.2829645
47.30292 | 7.8198 | 6.960631 | 6.618908 | 0.8591688 | 0.05896792 | 0.2827557
47.31291 | 7.8056 | 6.958894 | 6.617357 | 0.8467061 | 0.05898676 | 0.2825502
47.32291 | 7.7956 | 6.957161 | 6.615807 | 0.8384394 | 0.05900639 | 0.2823476
47.33291 | 7.8009 | 6.955433 | 6.614258 | 0.8454668 | 0.05902678 | 0.2821482
47.34291 | 7.7864 | 6.953712 | 6.612712 | 0.8326884 | 0.05904795 | 0.2819518
47.35291 | 7.8059 | 6.951996 | 6.611168 | 0.8539041 | 0.0590699 | 0.2817585
47.36291 | 7.7972 | 6.950286 | 6.609625 | 0.846914 | 0.05909263 | 0.2815683
47.3729 | 7.7828 | 6.948584 | 6.608086 | 0.8342162 | 0.05911611 | 0.2813814
47.3829 | 7.7942 | 6.946886 | 6.606548 | 0.8473143 | 0.05914041 | 0.2811974
47.3929 | 7.7889 | 6.945194 | 6.605012 | 0.8437065 | 0.05916549 | 0.2810165
47.4029 | 7.7901 | 6.943507 | 6.603477 | 0.8465928 | 0.05919137 | 0.2808387
47.4129 | 7.7951 | 6.941827 | 6.601945 | 0.8532731 | 0.05921805 | 0.2806641
47.4229 | 7.7571 | 6.940152 | 6.600414 | 0.8169476 | 0.05924553 | 0.2804925
47.43289 | 7.7999 | 6.938486 | 6.598888 | 0.8614145 | 0.05927379 | 0.2803242
47.44289 | 7.7596 | 6.936823 | 6.597361 | 0.822777 | 0.05930289 | 0.2801588
47.45289 | 7.7695 | 6.935166 | 6.595837 | 0.8343337 | 0.05933279 | 0.2799966
47.46289 | 7.7777 | 6.933516 | 6.594315 | 0.8441843 | 0.05936352 | 0.2798375
47.47289 | 7.7481 | 6.931871 | 6.592794 | 0.816229 | 0.05939507 | 0.2796815
47.48289 | 7.7832 | 6.930232 | 6.591276 | 0.8529677 | 0.05942744 | 0.2795286
47.49288 | 7.7413 | 6.928601 | 6.589762 | 0.8126988 | 0.05946061 | 0.279379
47.50288 | 7.7748 | 6.926975 | 6.588248 | 0.8478254 | 0.05949464 | 0.2792323
47.51288 | 7.743 | 6.925354 | 6.586736 | 0.8176461 | 0.05952952 | 0.2790888
47.52288 | 7.7516 | 6.923739 | 6.585226 | 0.8278607 | 0.05956523 | 0.2789484
47.53288 | 7.7427 | 6.922131 | 6.583718 | 0.8205693 | 0.05960179 | 0.2788112
47.54288 | 7.7366 | 6.920528 | 6.582212 | 0.8160718 | 0.05963921 | 0.2786771
47.55287 | 7.748 | 6.918933 | 6.58071 | 0.8290667 | 0.0596774 | 0.2785462
47.56287 | 7.7287 | 6.917343 | 6.579208 | 0.811357 | 0.05971653 | 0.2784184
47.57287 | 7.753 | 6.915759 | 6.577708 | 0.8372413 | 0.05975652 | 0.2782937
47.58287 | 7.7097 | 6.914181 | 6.576211 | 0.7955194 | 0.05979739 | 0.2781722
47.59287 | 7.7264 | 6.912609 | 6.574716 | 0.8137914 | 0.05983916 | 0.2780539
47.60287 | 7.7244 | 6.911043 | 6.573222 | 0.8133573 | 0.05988174 | 0.2779387
47.61286 | 7.7238 | 6.909485 | 6.571733 | 0.8143155 | 0.05992519 | 0.2778267
47.62286 | 7.7139 | 6.907931 | 6.570244 | 0.805969 | 0.05996959 | 0.2777178
47.63286 | 7.7126 | 6.906384 | 6.568757 | 0.8062164 | 0.06001484 | 0.2776121
47.64286 | 7.7061 | 6.904842 | 6.567272 | 0.8012575 | 0.06006105 | 0.2775096
47.65286 | 7.7099 | 6.903308 | 6.565789 | 0.8065925 | 0.06010812 | 0.2774103
47.66286 | 7.7167 | 6.901779 | 6.564309 | 0.8149212 | 0.06015612 | 0.2773141
47.67285 | 7.6944 | 6.900258 | 6.562832 | 0.7941421 | 0.06020497 | 0.2772213
47.68285 | 7.7191 | 6.898742 | 6.561355 | 0.8203584 | 0.06025479 | 0.2771316
47.69285 | 7.6867 | 6.897232 | 6.559881 | 0.7894683 | 0.06030554 | 0.2770451
47.70285 | 7.7079 | 6.895728 | 6.558409 | 0.8121719 | 0.06035721 | 0.2769617
47.71285 | 7.6899 | 6.894231 | 6.556939 | 0.7956692 | 0.06040984 | 0.2768817
47.72284 | 7.7044 | 6.892741 | 6.555473 | 0.8116588 | 0.06046334 | 0.2768049
47.73284 | 7.696 | 6.891257 | 6.554008 | 0.8047434 | 0.06051784 | 0.2767312
47.74284 | 7.6841 | 6.889778 | 6.552544 | 0.7943217 | 0.0605733 | 0.2766608
47.75284 | 7.704 | 6.888306 | 6.551083 | 0.8156937 | 0.06062971 | 0.2765937
47.76284 | 7.7038 | 6.886841 | 6.549624 | 0.8169592 | 0.06068709 | 0.2765298
47.77284 | 7.7017 | 6.885382 | 6.548167 | 0.8163183 | 0.06074544 | 0.2764692
47.78283 | 7.6907 | 6.88393 | 6.546714 | 0.8067695 | 0.06080471 | 0.2764119
47.79283 | 7.6963 | 6.882484 | 6.545261 | 0.8138158 | 0.06086502 | 0.2763578
47.80283 | 7.6839 | 6.881044 | 6.543811 | 0.8028555 | 0.06092631 | 0.276307
47.81283 | 7.7044 | 6.879611 | 6.542363 | 0.8247887 | 0.0609886 | 0.2762595
47.82283 | 7.685 | 6.878184 | 6.540917 | 0.8068156 | 0.06105189 | 0.2762152
47.83283 | 7.6967 | 6.876764 | 6.539474 | 0.8199358 | 0.06111619 | 0.2761743
47.84282 | 7.6864 | 6.875352 | 6.538034 | 0.811048 | 0.06118144 | 0.2761369
47.85282 | 7.6959 | 6.873945 | 6.536594 | 0.8219552 | 0.06124777 | 0.2761025
47.86282 | 7.6826 | 6.872544 | 6.535157 | 0.8100558 | 0.06131514 | 0.2760716
47.87282 | 7.6912 | 6.87115 | 6.533723 | 0.8200496 | 0.06138353 | 0.2760441
47.88282 | 7.6745 | 6.869763 | 6.53229 | 0.804737 | 0.06145296 | 0.2760199
47.89282 | 7.6971 | 6.868382 | 6.53086 | 0.8287177 | 0.06152345 | 0.2759989
47.90281 | 7.6774 | 6.86701 | 6.529433 | 0.8103902 | 0.06159492 | 0.2759816
47.91281 | 7.6958 | 6.865642 | 6.528007 | 0.8301576 | 0.06166751 | 0.2759675
47.92281 | 7.6819 | 6.864282 | 6.526584 | 0.8176182 | 0.06174118 | 0.2759566
47.93281 | 7.677 | 6.862928 | 6.525163 | 0.8140721 | 0.06181593 | 0.2759493
47.94281 | 7.6859 | 6.861581 | 6.523744 | 0.8243191 | 0.06189176 | 0.2759455
47.95281 | 7.6571 | 6.860241 | 6.522327 | 0.7968594 | 0.06196868 | 0.275945
47.9628 | 7.6938 | 6.858908 | 6.520914 | 0.8348916 | 0.06204662 | 0.275948
47.9728 | 7.6525 | 6.857582 | 6.519502 | 0.7949183 | 0.06212574 | 0.2759544
47.9828 | 7.6845 | 6.856262 | 6.518092 | 0.8282381 | 0.06220598 | 0.2759642
47.9928 | 7.6554 | 6.854949 | 6.516684 | 0.8004511 | 0.06228735 | 0.2759775
48.0028 | 7.6654 | 6.853643 | 6.515279 | 0.8117572 | 0.06236983 | 0.2759943
48.0128 | 7.6586 | 6.852344 | 6.513876 | 0.8062563 | 0.06245346 | 0.2760146
48.02279 | 7.6633 | 6.851053 | 6.512476 | 0.8122472 | 0.06253816 | 0.2760384
48.03279 | 7.6444 | 6.849768 | 6.511078 | 0.7946324 | 0.06262409 | 0.2760657
48.04279 | 7.6618 | 6.848489 | 6.509682 | 0.8133106 | 0.06271118 | 0.2760966
48.05279 | 7.6345 | 6.847218 | 6.508288 | 0.7872818 | 0.06279943 | 0.276131
48.06279 | 7.6572 | 6.845954 | 6.506896 | 0.8112459 | 0.06288888 | 0.2761689
48.07278 | 7.6237 | 6.844698 | 6.505508 | 0.7790017 | 0.06297942 | 0.2762104
48.08278 | 7.6562 | 6.843448 | 6.504122 | 0.8127517 | 0.06307125 | 0.2762555
48.09278 | 7.6344 | 6.842206 | 6.502737 | 0.7921945 | 0.06316428 | 0.2763042
48.10278 | 7.6317 | 6.84097 | 6.501355 | 0.7907301 | 0.06325853 | 0.2763565
48.11278 | 7.6423 | 6.839741 | 6.499975 | 0.8025586 | 0.06335401 | 0.2764124
48.12278 | 7.6081 | 6.83852 | 6.498598 | 0.7695798 | 0.06345071 | 0.276472
48.13277 | 7.6425 | 6.837307 | 6.497224 | 0.8051926 | 0.06354856 | 0.2765351
48.14277 | 7.6161 | 6.836101 | 6.495851 | 0.7799993 | 0.06364777 | 0.276602
48.15277 | 7.6267 | 6.834901 | 6.49448 | 0.7917987 | 0.06374823 | 0.2766726
48.16277 | 7.629 | 6.833709 | 6.493112 | 0.7952908 | 0.06384997 | 0.2767468
48.17277 | 7.6057 | 6.832524 | 6.491747 | 0.7731755 | 0.06395299 | 0.2768248
48.18277 | 7.6251 | 6.831347 | 6.490383 | 0.7937529 | 0.06405729 | 0.2769065
48.19276 | 7.6181 | 6.830178 | 6.489024 | 0.7879216 | 0.06416281 | 0.2769919
48.20276 | 7.5949 | 6.829016 | 6.487665 | 0.765884 | 0.06426972 | 0.2770812
48.21276 | 7.6267 | 6.827861 | 6.486309 | 0.798839 | 0.06437796 | 0.2771742
48.22276 | 7.5865 | 6.826714 | 6.484955 | 0.7597864 | 0.06448755 | 0.277271
48.23276 | 7.641 | 6.825574 | 6.483604 | 0.8154263 | 0.06459847 | 0.2773716
48.24276 | 7.5833 | 6.824441 | 6.482255 | 0.7588585 | 0.06471074 | 0.277476
48.25275 | 7.6243 | 6.823318 | 6.480909 | 0.8009821 | 0.06482428 | 0.2775842
48.26275 | 7.5959 | 6.822201 | 6.479565 | 0.7736991 | 0.06493929 | 0.2776964
48.27275 | 7.6135 | 6.821092 | 6.478223 | 0.7924084 | 0.0650557 | 0.2778125
48.28275 | 7.5898 | 6.81999 | 6.476884 | 0.76981 | 0.0651735 | 0.2779325
48.29275 | 7.6098 | 6.818896 | 6.475547 | 0.7909038 | 0.06529271 | 0.2780564
48.30275 | 7.6031 | 6.81781 | 6.474213 | 0.7852899 | 0.06541335 | 0.2781842
48.31274 | 7.6119 | 6.816733 | 6.472882 | 0.795167 | 0.0655353 | 0.2783159
48.32274 | 7.5901 | 6.815663 | 6.471552 | 0.7744373 | 0.06565881 | 0.2784517
48.33274 | 7.6163 | 6.8146 | 6.470225 | 0.8016998 | 0.06578378 | 0.2785914
48.34274 | 7.5857 | 6.813546 | 6.4689 | 0.7721543 | 0.06591023 | 0.2787353
48.35274 | 7.619 | 6.812499 | 6.467578 | 0.8065008 | 0.06603815 | 0.2788831
48.36274 | 7.59 | 6.811461 | 6.466258 | 0.7785393 | 0.06616757 | 0.2790351
48.37273 | 7.6205 | 6.810431 | 6.464942 | 0.8100687 | 0.06629837 | 0.2791909
48.38273 | 7.5777 | 6.809409 | 6.463627 | 0.7682911 | 0.06643082 | 0.2793511
48.39273 | 7.6247 | 6.808395 | 6.462315 | 0.8163053 | 0.0665648 | 0.2795153
48.40273 | 7.5736 | 6.807389 | 6.461005 | 0.7662114 | 0.06670033 | 0.2796837
48.41273 | 7.622 | 6.806391 | 6.459697 | 0.8156092 | 0.06683743 | 0.2798563
48.42273 | 7.5807 | 6.805401 | 6.458392 | 0.7752988 | 0.06697609 | 0.2800331
48.43272 | 7.6231 | 6.804421 | 6.457091 | 0.8186791 | 0.0671162 | 0.280214
48.44272 | 7.5818 | 6.803448 | 6.455791 | 0.778352 | 0.06725806 | 0.2803993
48.45272 | 7.607 | 6.802483 | 6.454493 | 0.8045165 | 0.06740153 | 0.2805888
48.46272 | 7.5938 | 6.801527 | 6.453198 | 0.7922727 | 0.06754663 | 0.2807827
48.47272 | 7.6046 | 6.80058 | 6.451905 | 0.8040204 | 0.06769337 | 0.2809808
48.48271 | 7.5863 | 6.799641 | 6.450617 | 0.7866585 | 0.06784164 | 0.2811831
48.49271 | 7.6049 | 6.798711 | 6.449329 | 0.8061891 | 0.06799172 | 0.28139
48.50271 | 7.5873 | 6.797789 | 6.448044 | 0.7895111 | 0.06814349 | 0.2816013
48.51271 | 7.6056 | 6.796876 | 6.446762 | 0.8087244 | 0.06829696 | 0.281817
48.52271 | 7.5849 | 6.795971 | 6.445482 | 0.7889291 | 0.06845216 | 0.2820372
48.53271 | 7.6029 | 6.795075 | 6.444204 | 0.807825 | 0.06860909 | 0.2822618
48.5427 | 7.5853 | 6.794189 | 6.442931 | 0.7911113 | 0.06876762 | 0.2824906
48.5527 | 7.6003 | 6.793311 | 6.441658 | 0.8069894 | 0.06892807 | 0.2827244
48.5627 | 7.5831 | 6.792441 | 6.440388 | 0.790659 | 0.06909031 | 0.2829625
48.5727 | 7.6032 | 6.791581 | 6.439121 | 0.8116193 | 0.06925435 | 0.2832054
48.5827 | 7.586 | 6.790729 | 6.437856 | 0.7952708 | 0.06942022 | 0.2834527
48.5927 | 7.6006 | 6.789887 | 6.436594 | 0.810713 | 0.0695879 | 0.283705
48.60269 | 7.5816 | 6.789054 | 6.435336 | 0.7925457 | 0.06975729 | 0.2839614
48.61269 | 7.5969 | 6.78823 | 6.434079 | 0.8086698 | 0.06992872 | 0.2842228
48.62269 | 7.5943 | 6.787415 | 6.432824 | 0.8068848 | 0.07010201 | 0.2844891
48.63269 | 7.5759 | 6.78661 | 6.431572 | 0.7892905 | 0.07027722 | 0.2847601
48.64269 | 7.6158 | 6.785813 | 6.430323 | 0.8299869 | 0.07045436 | 0.2850359
48.65269 | 7.5656 | 6.785026 | 6.429076 | 0.7805739 | 0.07063344 | 0.2853165
48.66268 | 7.6256 | 6.784249 | 6.427833 | 0.8413509 | 0.07081421 | 0.2856017
48.67268 | 7.5683 | 6.783481 | 6.426592 | 0.784819 | 0.07099725 | 0.2858922
48.68268 | 7.611 | 6.782722 | 6.425353 | 0.8282776 | 0.07118235 | 0.2861875
48.69268 | 7.575 | 6.781973 | 6.424116 | 0.7930266 | 0.07136937 | 0.2864879
48.70268 | 7.597 | 6.781234 | 6.422882 | 0.8157661 | 0.07155845 | 0.2867931
48.71268 | 7.5807 | 6.780504 | 6.421651 | 0.8001957 | 0.07174959 | 0.2871035
48.72267 | 7.6008 | 6.779785 | 6.420424 | 0.8210149 | 0.07194255 | 0.2874187
48.73267 | 7.5837 | 6.779075 | 6.419198 | 0.8046251 | 0.07213786 | 0.2877391
48.74267 | 7.6038 | 6.778375 | 6.417975 | 0.8254252 | 0.07233531 | 0.2880649
48.75267 | 7.5851 | 6.777684 | 6.416754 | 0.8074156 | 0.07253488 | 0.2883957
48.76267 | 7.5858 | 6.777004 | 6.415536 | 0.8087957 | 0.07273663 | 0.2887319
48.77267 | 7.5793 | 6.776334 | 6.41432 | 0.802966 | 0.07294055 | 0.2890732
48.78266 | 7.5776 | 6.775675 | 6.413109 | 0.8019253 | 0.0731465 | 0.2894195
48.79266 | 7.5924 | 6.775025 | 6.411898 | 0.8173751 | 0.07335487 | 0.2897715
48.80266 | 7.5673 | 6.774385 | 6.410691 | 0.7929147 | 0.07356549 | 0.2901289
48.81266 | 7.5944 | 6.773756 | 6.409486 | 0.8206439 | 0.0737784 | 0.2904916
48.82266 | 7.5693 | 6.773137 | 6.408284 | 0.7961627 | 0.0739936 | 0.2908599
48.83266 | 7.5884 | 6.772529 | 6.407084 | 0.815871 | 0.07421113 | 0.2912336
48.84265 | 7.5697 | 6.771932 | 6.405889 | 0.7977681 | 0.07443078 | 0.2916125
48.85265 | 7.5909 | 6.771345 | 6.404694 | 0.8195553 | 0.07465303 | 0.2919974
48.86265 | 7.5531 | 6.770768 | 6.403503 | 0.7823316 | 0.07487767 | 0.292388
48.87265 | 7.5723 | 6.770203 | 6.402314 | 0.8020974 | 0.07510473 | 0.2927841
48.88265 | 7.5719 | 6.769648 | 6.401128 | 0.8022522 | 0.07533425 | 0.2931859
48.89264 | 7.5814 | 6.769105 | 6.399945 | 0.8122955 | 0.075566 | 0.2935933
48.90264 | 7.5566 | 6.768572 | 6.398764 | 0.7880285 | 0.07580049 | 0.2940066
48.91264 | 7.5598 | 6.76805 | 6.397586 | 0.7917504 | 0.0760375 | 0.2944259
48.92264 | 7.5631 | 6.767539 | 6.396411 | 0.7955611 | 0.07627706 | 0.2948511
48.93264 | 7.5464 | 6.767039 | 6.395238 | 0.7793605 | 0.07651921 | 0.2952823
48.94264 | 7.5681 | 6.766551 | 6.394068 | 0.8015488 | 0.07676396 | 0.2957194
48.95263 | 7.5349 | 6.766075 | 6.392902 | 0.768825 | 0.07701107 | 0.2961622
48.96263 | 7.572 | 6.76561 | 6.391737 | 0.8063904 | 0.07726113 | 0.2966114
48.97263 | 7.5272 | 6.765156 | 6.390575 | 0.7620442 | 0.07751388 | 0.2970668
48.98263 | 7.5719 | 6.764714 | 6.389416 | 0.8071863 | 0.07776936 | 0.2975284
48.99263 | 7.5323 | 6.764283 | 6.388259 | 0.7680167 | 0.07802759 | 0.2979964
49.00263 | 7.5679 | 6.763865 | 6.387106 | 0.8040353 | 0.07828861 | 0.2984705
49.01262 | 7.5227 | 6.763458 | 6.385956 | 0.7592416 | 0.07855218 | 0.2989505
49.02262 | 7.5538 | 6.763064 | 6.384807 | 0.7907363 | 0.07881886 | 0.2994374
49.03262 | 7.5379 | 6.762681 | 6.383662 | 0.7752189 | 0.07908842 | 0.2999308
49.04262 | 7.5302 | 6.762311 | 6.382519 | 0.7678894 | 0.07936089 | 0.3004307
49.05262 | 7.5607 | 6.761952 | 6.381379 | 0.7987476 | 0.0796363 | 0.3009372
49.06262 | 7.514 | 6.761607 | 6.380242 | 0.7523934 | 0.07991469 | 0.3014503
49.07261 | 7.5686 | 6.761274 | 6.379108 | 0.8073265 | 0.08019581 | 0.3019695
49.08261 | 7.5141 | 6.760953 | 6.377976 | 0.7531473 | 0.08048025 | 0.3024961
49.09261 | 7.5667 | 6.760644 | 6.376847 | 0.8060556 | 0.08076778 | 0.3030294
49.10261 | 7.5087 | 6.760349 | 6.375721 | 0.748351 | 0.08105841 | 0.3035696
49.11261 | 7.5574 | 6.760066 | 6.374597 | 0.7973336 | 0.0813522 | 0.3041167
49.12261 | 7.5078 | 6.759797 | 6.373477 | 0.7480033 | 0.08164918 | 0.3046708
49.1326 | 7.5462 | 6.75954 | 6.37236 | 0.7866596 | 0.08194909 | 0.3052314
49.1426 | 7.5268 | 6.759297 | 6.371245 | 0.767503 | 0.08225254 | 0.3057997
49.1526 | 7.5413 | 6.759067 | 6.370132 | 0.7822332 | 0.08255931 | 0.3063752
49.1626 | 7.5276 | 6.75885 | 6.369023 | 0.76875 | 0.0828694 | 0.3069579
49.1726 | 7.542 | 6.758647 | 6.367916 | 0.7833533 | 0.08318288 | 0.307548
49.1826 | 7.5295 | 6.758457 | 6.366812 | 0.771043 | 0.08349978 | 0.3081454
49.19259 | 7.5296 | 6.758281 | 6.365712 | 0.7713188 | 0.08381981 | 0.3087496
49.20259 | 7.5251 | 6.758119 | 6.364613 | 0.766981 | 0.08414366 | 0.309362
49.21259 | 7.5263 | 6.757971 | 6.363518 | 0.7683292 | 0.08447105 | 0.309982
49.22259 | 7.5429 | 6.757837 | 6.362425 | 0.7850634 | 0.08480202 | 0.3106096
49.23259 | 7.5399 | 6.757717 | 6.361335 | 0.7821834 | 0.08513662 | 0.311245
49.24259 | 7.5219 | 6.757611 | 6.360248 | 0.7642891 | 0.08547489 | 0.3118882
49.25258 | 7.548 | 6.75752 | 6.359165 | 0.7904803 | 0.08581654 | 0.3125387
49.26258 | 7.5069 | 6.757443 | 6.358083 | 0.749457 | 0.08616228 | 0.3131977
49.27258 | 7.5519 | 6.757381 | 6.357004 | 0.794519 | 0.08651183 | 0.3138648
49.28258 | 7.5133 | 6.757334 | 6.355929 | 0.7559663 | 0.08686523 | 0.31454
49.29258 | 7.5378 | 6.757301 | 6.354855 | 0.7804986 | 0.08722252 | 0.3152234
49.30257 | 7.5295 | 6.757284 | 6.353786 | 0.7722158 | 0.08758342 | 0.3159144
49.31257 | 7.5252 | 6.757282 | 6.352719 | 0.7679178 | 0.08794866 | 0.3166144
49.32257 | 7.5325 | 6.757295 | 6.351655 | 0.7752046 | 0.08831795 | 0.3173229
49.33257 | 7.5291 | 6.757324 | 6.350593 | 0.7717758 | 0.08869133 | 0.3180399
49.34257 | 7.5428 | 6.757369 | 6.349534 | 0.7854314 | 0.08906886 | 0.3187655
49.35257 | 7.5201 | 6.757429 | 6.348478 | 0.7626712 | 0.0894506 | 0.3194998
49.36256 | 7.5206 | 6.757505 | 6.347426 | 0.7630952 | 0.0898362 | 0.3202422
49.37256 | 7.5315 | 6.757597 | 6.346376 | 0.7739031 | 0.09022649 | 0.3209942
49.38256 | 7.5113 | 6.757705 | 6.345329 | 0.7535948 | 0.09062114 | 0.3217551
49.39256 | 7.5364 | 6.75783 | 6.344285 | 0.7785701 | 0.09102021 | 0.3225252
49.40256 | 7.5177 | 6.757971 | 6.343243 | 0.7597289 | 0.09142377 | 0.3233043
49.41256 | 7.5437 | 6.758129 | 6.342204 | 0.7855711 | 0.09183183 | 0.3240928
49.42255 | 7.5083 | 6.758303 | 6.34117 | 0.7499966 | 0.0922441 | 0.3248898
49.43255 | 7.5229 | 6.758495 | 6.340137 | 0.7644049 | 0.09266141 | 0.325697
49.44255 | 7.5095 | 6.758704 | 6.339107 | 0.7507961 | 0.09308344 | 0.3265138
49.45255 | 7.5157 | 6.75893 | 6.33808 | 0.75677 | 0.09351023 | 0.3273401
49.46255 | 7.5263 | 6.759174 | 6.337055 | 0.7671264 | 0.09394186 | 0.3281763
49.47255 | 7.5066 | 6.759435 | 6.336034 | 0.7471652 | 0.0943784 | 0.3290223
49.48254 | 7.5085 | 6.759714 | 6.335017 | 0.7487864 | 0.09481945 | 0.3298774
49.49254 | 7.5238 | 6.760011 | 6.334001 | 0.7637893 | 0.09526597 | 0.3307434
49.50254 | 7.4936 | 6.760326 | 6.332989 | 0.733274 | 0.09571758 | 0.3316196
49.51254 | 7.5316 | 6.76066 | 6.331979 | 0.7709404 | 0.09617435 | 0.3325061
49.52254 | 7.491 | 6.761012 | 6.330972 | 0.7299882 | 0.09663637 | 0.333403
49.53254 | 7.5243 | 6.761383 | 6.329969 | 0.7629173 | 0.09710368 | 0.3343104
49.54253 | 7.4841 | 6.761772 | 6.328969 | 0.7223278 | 0.09757591 | 0.3352275
49.55253 | 7.5099 | 6.762181 | 6.327971 | 0.7477189 | 0.09805403 | 0.3361562
49.56253 | 7.5084 | 6.762609 | 6.326976 | 0.7457906 | 0.09853768 | 0.3370959
49.57253 | 7.5058 | 6.763057 | 6.325984 | 0.7427428 | 0.09902692 | 0.3380465
49.58253 | 7.508 | 6.763525 | 6.324995 | 0.7444752 | 0.09952186 | 0.3390082
49.59253 | 7.504 | 6.764012 | 6.324009 | 0.7399878 | 0.1000225 | 0.3399811
49.60252 | 7.4831 | 6.764519 | 6.323026 | 0.7185807 | 0.1005285 | 0.3409645
49.61252 | 7.525 | 6.765047 | 6.322046 | 0.7599527 | 0.1010409 | 0.3419603
49.62252 | 7.478 | 6.765596 | 6.321069 | 0.7124042 | 0.1015594 | 0.3429677
49.63252 | 7.5255 | 6.766165 | 6.320094 | 0.7593349 | 0.1020838 | 0.3439869
49.64252 | 7.4827 | 6.766755 | 6.319123 | 0.7159446 | 0.1026145 | 0.345018
49.65252 | 7.5164 | 6.767367 | 6.318155 | 0.749033 | 0.1031514 | 0.3460611
49.66251 | 7.4996 | 6.767999 | 6.31719 | 0.7316005 | 0.1036941 | 0.3471153
49.67251 | 7.5121 | 6.768654 | 6.316228 | 0.7434458 | 0.1042438 | 0.3481829
49.68251 | 7.5056 | 6.769331 | 6.315268 | 0.7362691 | 0.1047999 | 0.3492629
49.69251 | 7.4974 | 6.77003 | 6.314311 | 0.7273702 | 0.1053627 | 0.3503556
49.70251 | 7.4914 | 6.770751 | 6.313358 | 0.7206489 | 0.1059323 | 0.3514609
49.7125 | 7.5215 | 6.771494 | 6.312408 | 0.750006 | 0.106508 | 0.3525777
49.7225 | 7.4848 | 6.772261 | 6.311461 | 0.7125391 | 0.1070912 | 0.353709
49.7325 | 7.5278 | 6.773051 | 6.310516 | 0.7547489 | 0.1076814 | 0.3548535
49.7425 | 7.4957 | 6.773865 | 6.309575 | 0.7218353 | 0.1082787 | 0.3560114
49.7525 | 7.5031 | 6.774702 | 6.308636 | 0.7283979 | 0.1088833 | 0.3571829
49.7625 | 7.5118 | 6.775563 | 6.3077 | 0.7362366 | 0.1094951 | 0.358368
49.77249 | 7.4918 | 6.776448 | 6.306769 | 0.7153517 | 0.1101138 | 0.3595658
49.78249 | 7.5271 | 6.777359 | 6.305839 | 0.7497415 | 0.1107406 | 0.3607788
49.79249 | 7.4888 | 6.778294 | 6.304913 | 0.7105064 | 0.111375 | 0.362006
49.80249 | 7.51 | 6.779254 | 6.303989 | 0.7307461 | 0.1120172 | 0.3632477
49.81249 | 7.5044 | 6.78024 | 6.303068 | 0.7241604 | 0.1126673 | 0.3645039
49.82249 | 7.5094 | 6.781251 | 6.302151 | 0.7281489 | 0.1133254 | 0.3657748
49.83248 | 7.5022 | 6.782288 | 6.301237 | 0.7199124 | 0.1139909 | 0.3670594
49.84248 | 7.518 | 6.783352 | 6.300326 | 0.7346485 | 0.1146654 | 0.3683603
49.85248 | 7.4835 | 6.784442 | 6.299417 | 0.6990579 | 0.1153481 | 0.3696766
49.86248 | 7.5259 | 6.78556 | 6.298512 | 0.7403403 | 0.1160394 | 0.3710083
49.87248 | 7.4909 | 6.786705 | 6.29761 | 0.7041953 | 0.1167393 | 0.3723557
49.88248 | 7.5061 | 6.787877 | 6.29671 | 0.7182226 | 0.117448 | 0.3737191
49.89247 | 7.5075 | 6.789077 | 6.295815 | 0.7184231 | 0.1181649 | 0.3750972
49.90247 | 7.5016 | 6.790306 | 6.294922 | 0.711294 | 0.1188914 | 0.3764929
49.91247 | 7.5163 | 6.791564 | 6.294031 | 0.7247363 | 0.1196272 | 0.3779051
49.92247 | 7.4979 | 6.792851 | 6.293144 | 0.7050494 | 0.1203722 | 0.3793341
49.93247 | 7.4989 | 6.794167 | 6.29226 | 0.704733 | 0.1211268 | 0.38078
49.94247 | 7.5094 | 6.795513 | 6.291379 | 0.7138868 | 0.1218909 | 0.3822432
49.95246 | 7.5147 | 6.796888 | 6.290502 | 0.7178117 | 0.122664 | 0.3837222
49.96246 | 7.5003 | 6.798295 | 6.289627 | 0.7020048 | 0.1234479 | 0.3852203
49.97246 | 7.5282 | 6.799733 | 6.288755 | 0.7284667 | 0.1242417 | 0.3867363
49.98246 | 7.4944 | 6.801203 | 6.287886 | 0.6931973 | 0.1250459 | 0.3882704
49.99246 | 7.5357 | 6.802704 | 6.287021 | 0.7329961 | 0.1258604 | 0.3898228
50.00246 | 7.4943 | 6.804237 | 6.286158 | 0.6900627 | 0.1266855 | 0.3913938
50.01245 | 7.5258 | 6.805801 | 6.285299 | 0.7199986 | 0.1275202 | 0.3929818
50.02245 | 7.518 | 6.807401 | 6.284443 | 0.7105994 | 0.128367 | 0.3945907
50.03245 | 7.5064 | 6.809033 | 6.283589 | 0.6973667 | 0.1292248 | 0.396219
50.04245 | 7.5297 | 6.8107 | 6.282739 | 0.719 | 0.1300939 | 0.3978669
50.05245 | 7.5149 | 6.812401 | 6.281892 | 0.7024989 | 0.1309745 | 0.3995347
50.06244 | 7.5219 | 6.814135 | 6.281049 | 0.7077645 | 0.1318659 | 0.401221
50.07244 | 7.5256 | 6.815907 | 6.280208 | 0.7096931 | 0.13277 | 0.4029294
50.08244 | 7.533 | 6.817714 | 6.27937 | 0.7152858 | 0.1336862 | 0.4046585
50.09244 | 7.5089 | 6.819558 | 6.278535 | 0.6893422 | 0.1346146 | 0.4064086
50.10244 | 7.5381 | 6.821438 | 6.277703 | 0.7166616 | 0.1355554 | 0.40818
50.11244 | 7.5108 | 6.823356 | 6.276874 | 0.6874437 | 0.1365089 | 0.409973
50.12243 | 7.5357 | 6.82531 | 6.27605 | 0.71039 | 0.1374743 | 0.4117862
50.13243 | 7.5241 | 6.827304 | 6.275227 | 0.6967957 | 0.1384538 | 0.4136233
50.14243 | 7.5314 | 6.829337 | 6.274408 | 0.7020625 | 0.1394466 | 0.415483
50.15243 | 7.5418 | 6.83141 | 6.273592 | 0.7103898 | 0.1404531 | 0.4173655
50.16243 | 7.5193 | 6.833523 | 6.272779 | 0.6857769 | 0.1414733 | 0.4192713
50.17243 | 7.5527 | 6.835677 | 6.271969 | 0.7170234 | 0.1425075 | 0.4212005
50.18242 | 7.5189 | 6.837869 | 6.271163 | 0.6810307 | 0.143555 | 0.4231517
50.19242 | 7.5512 | 6.840106 | 6.270359 | 0.7110941 | 0.1446181 | 0.4251291
50.20242 | 7.5271 | 6.842385 | 6.269558 | 0.684715 | 0.1456959 | 0.4271309
50.21242 | 7.5285 | 6.844707 | 6.268761 | 0.6837927 | 0.1467888 | 0.4291577
50.22242 | 7.5509 | 6.847073 | 6.267966 | 0.7038267 | 0.147897 | 0.4312098
50.23242 | 7.5287 | 6.849484 | 6.267175 | 0.6792163 | 0.1490208 | 0.4332876
50.24241 | 7.5508 | 6.851937 | 6.266388 | 0.6988633 | 0.1501594 | 0.4353894
50.25241 | 7.5257 | 6.854438 | 6.265603 | 0.6712622 | 0.1513152 | 0.4375196
50.26241 | 7.5459 | 6.856985 | 6.264821 | 0.6889145 | 0.1524875 | 0.4396767
50.27241 | 7.542 | 6.85958 | 6.264043 | 0.6824198 | 0.1536765 | 0.441861
50.28241 | 7.5522 | 6.862223 | 6.263267 | 0.6899772 | 0.1548826 | 0.444073
50.29241 | 7.5388 | 6.864914 | 6.262495 | 0.673886 | 0.156106 | 0.4463131
50.3024 | 7.548 | 6.867652 | 6.261726 | 0.6803482 | 0.1573459 | 0.4485794
50.3124 | 7.5466 | 6.870442 | 6.26096 | 0.6761576 | 0.1586051 | 0.4508768
50.3224 | 7.5519 | 6.873284 | 6.260198 | 0.6786161 | 0.1598826 | 0.4532037
50.3324 | 7.5618 | 6.876177 | 6.259438 | 0.685623 | 0.1611788 | 0.4555603
50.3424 | 7.5406 | 6.879123 | 6.258681 | 0.6614773 | 0.162494 | 0.4579473
50.3524 | 7.5748 | 6.882122 | 6.257928 | 0.6926783 | 0.1638286 | 0.460365
50.36239 | 7.5271 | 6.885172 | 6.257179 | 0.6419281 | 0.1651817 | 0.4628116
50.37239 | 7.5713 | 6.88828 | 6.256432 | 0.6830198 | 0.1665563 | 0.4652923
50.38239 | 7.5605 | 6.891444 | 6.255688 | 0.6690556 | 0.1679514 | 0.4678053
50.39239 | 7.5501 | 6.894665 | 6.254947 | 0.6554346 | 0.1693674 | 0.470351
50.40239 | 7.5892 | 6.897944 | 6.25421 | 0.6912558 | 0.1708047 | 0.4729299
50.41239 | 7.5505 | 6.901282 | 6.253475 | 0.6492183 | 0.1722638 | 0.4755427
50.42238 | 7.5779 | 6.904676 | 6.252745 | 0.6732243 | 0.1737436 | 0.4781873
50.43238 | 7.5672 | 6.908134 | 6.252017 | 0.6590664 | 0.1752475 | 0.4808692
50.44238 | 7.5679 | 6.911653 | 6.251292 | 0.6562468 | 0.1767744 | 0.4835867
50.45238 | 7.5996 | 6.915235 | 6.250571 | 0.6843645 | 0.1783248 | 0.4863402
50.46238 | 7.5785 | 6.918882 | 6.249852 | 0.6596184 | 0.1798991 | 0.4891304
50.47237 | 7.6062 | 6.922589 | 6.249138 | 0.683611 | 0.1814964 | 0.4919549
50.48237 | 7.5864 | 6.926366 | 6.248426 | 0.6600341 | 0.1831201 | 0.4948201
50.49237 | 7.589 | 6.93021 | 6.247717 | 0.6587901 | 0.1847693 | 0.4977238
50.50237 | 7.6137 | 6.934122 | 6.247011 | 0.6795778 | 0.1864445 | 0.5006665
50.51237 | 7.6062 | 6.938104 | 6.246309 | 0.668096 | 0.1881461 | 0.5036491
50.52237 | 7.615 | 6.942156 | 6.24561 | 0.6728436 | 0.1898747 | 0.506672
50.53236 | 7.6131 | 6.946277 | 6.244914 | 0.6668233 | 0.1916293 | 0.5097331
50.54236 | 7.6318 | 6.950474 | 6.244222 | 0.6813259 | 0.1934136 | 0.5128389
50.55236 | 7.6188 | 6.954746 | 6.243532 | 0.6640539 | 0.1952267 | 0.5159873
50.56236 | 7.6372 | 6.959094 | 6.242846 | 0.6781063 | 0.1970692 | 0.5191789
50.57236 | 7.642 | 6.963519 | 6.242163 | 0.6784814 | 0.1989416 | 0.5224145
50.58236 | 7.6405 | 6.968022 | 6.241483 | 0.672478 | 0.2008445 | 0.5256949
50.59235 | 7.6624 | 6.972601 | 6.240807 | 0.6897991 | 0.2027768 | 0.5290175
50.60235 | 7.6356 | 6.977266 | 6.240133 | 0.6583344 | 0.2047429 | 0.5323896
50.61235 | 7.668 | 6.982013 | 6.239463 | 0.6859868 | 0.2067415 | 0.5358089
50.62235 | 7.6604 | 6.986845 | 6.238796 | 0.6735547 | 0.2087735 | 0.5392761
50.63235 | 7.67 | 6.991763 | 6.238132 | 0.6782366 | 0.2108394 | 0.5427921
50.64235 | 7.6937 | 6.996769 | 6.237471 | 0.6969309 | 0.21294 | 0.5463577
50.65234 | 7.669 | 7.001859 | 6.236815 | 0.667141 | 0.215074 | 0.5499703
50.66234 | 7.6909 | 7.007045 | 6.236161 | 0.6838552 | 0.2172464 | 0.5536379
50.67234 | 7.6918 | 7.012323 | 6.23551 | 0.6794766 | 0.2194558 | 0.5573579
50.68234 | 7.6912 | 7.017696 | 6.234862 | 0.6735037 | 0.2217031 | 0.5611311
50.69234 | 7.7184 | 7.023165 | 6.234218 | 0.6952346 | 0.2239892 | 0.5649586
50.70234 | 7.6962 | 7.028733 | 6.233576 | 0.6674673 | 0.2263148 | 0.5688414
50.71233 | 7.7096 | 7.034394 | 6.232939 | 0.6752057 | 0.2286786 | 0.5727766
50.72233 | 7.7162 | 7.040163 | 6.232304 | 0.6760365 | 0.2310861 | 0.5767729
50.73233 | 7.7196 | 7.046037 | 6.231673 | 0.6735634 | 0.233536 | 0.5808276
50.74233 | 7.7438 | 7.052016 | 6.231045 | 0.6917843 | 0.2360291 | 0.5849417
50.75233 | 7.7124 | 7.058103 | 6.23042 | 0.6542971 | 0.2385666 | 0.5891164
50.76233 | 7.7466 | 7.0643 | 6.229798 | 0.6822997 | 0.2411494 | 0.5933527
50.77232 | 7.7457 | 7.070604 | 6.22918 | 0.6750959 | 0.2437761 | 0.5976477
50.78232 | 7.7457 | 7.077029 | 6.228565 | 0.6686712 | 0.2464527 | 0.6020109
50.79232 | 7.7716 | 7.08357 | 6.227953 | 0.6880295 | 0.249178 | 0.6064393
50.80232 | 7.7445 | 7.090232 | 6.227345 | 0.6542683 | 0.2519529 | 0.6109342
50.81232 | 7.7705 | 7.097015 | 6.226739 | 0.6734852 | 0.2547788 | 0.6154969
50.82232 | 7.7765 | 7.103922 | 6.226137 | 0.6725776 | 0.2576569 | 0.6201286
50.83231 | 7.7755 | 7.11095 | 6.225539 | 0.6645498 | 0.2605854 | 0.6248261
50.84231 | 7.8068 | 7.118115 | 6.224943 | 0.6886855 | 0.2635715 | 0.6296
50.85231 | 7.7672 | 7.125411 | 6.224351 | 0.6417888 | 0.2666135 | 0.634447
50.86231 | 7.793 | 7.132843 | 6.223762 | 0.6601568 | 0.269713 | 0.6393686
50.87231 | 7.8234 | 7.140413 | 6.223176 | 0.6829867 | 0.2728712 | 0.6443663
50.8823 | 7.7966 | 7.148117 | 6.222594 | 0.6484831 | 0.2760865 | 0.6494367
50.8923 | 7.8384 | 7.155972 | 6.222014 | 0.6824278 | 0.2793666 | 0.6545911
50.9023 | 7.8182 | 7.163975 | 6.221438 | 0.6542254 | 0.28271 | 0.6598262
50.9123 | 7.8314 | 7.172128 | 6.220866 | 0.6592724 | 0.2861182 | 0.6651436
50.9223 | 7.8586 | 7.180434 | 6.220296 | 0.6781657 | 0.289593 | 0.6705451
50.9323 | 7.8374 | 7.188898 | 6.21973 | 0.6485017 | 0.293136 | 0.6760323
50.94229 | 7.861 | 7.197514 | 6.219168 | 0.6634856 | 0.2967453 | 0.6816014
50.95229 | 7.8735 | 7.206303 | 6.218608 | 0.6671968 | 0.3004298 | 0.6872652
50.96229 | 7.8783 | 7.21526 | 6.218052 | 0.6630402 | 0.3041879 | 0.6930201
50.97229 | 7.9057 | 7.224388 | 6.217499 | 0.6813117 | 0.3080215 | 0.6988681
50.98229 | 7.8841 | 7.233692 | 6.216949 | 0.6504075 | 0.3119326 | 0.7048109
50.99229 | 7.9065 | 7.243176 | 6.216402 | 0.6633237 | 0.3159232 | 0.7108506
51.00228 | 7.9324 | 7.252832 | 6.21586 | 0.6795677 | 0.3199913 | 0.7169812
51.01228 | 7.915 | 7.262688 | 6.21532 | 0.652312 | 0.3241473 | 0.7232208
51.02228 | 7.944 | 7.272736 | 6.214783 | 0.6712639 | 0.3283892 | 0.7295635
51.03228 | 7.9464 | 7.282981 | 6.21425 | 0.6634188 | 0.3327195 | 0.7360118
51.04228 | 7.9642 | 7.293428 | 6.21372 | 0.6707719 | 0.3371405 | 0.7425676
51.05228 | 7.9762 | 7.304081 | 6.213193 | 0.6721186 | 0.3416547 | 0.7492335
51.06227 | 7.9851 | 7.314936 | 6.21267 | 0.6701644 | 0.3462602 | 0.7560051
51.07227 | 7.9879 | 7.326017 | 6.21215 | 0.6618833 | 0.3509685 | 0.762898
51.08227 | 8.0193 | 7.33732 | 6.211633 | 0.6819804 | 0.355778 | 0.7699083
51.09227 | 8.011 | 7.34885 | 6.21112 | 0.6621503 | 0.3606914 | 0.7770385
51.10227 | 8.0361 | 7.360613 | 6.21061 | 0.6754874 | 0.3657118 | 0.7842913
51.11227 | 8.0447 | 7.372614 | 6.210103 | 0.672086 | 0.3708421 | 0.7916694
51.12226 | 8.0655 | 7.384848 | 6.209599 | 0.6806521 | 0.3760802 | 0.7991683
51.13226 | 8.0792 | 7.397344 | 6.209099 | 0.6818558 | 0.3814397 | 0.8068054
51.14226 | 8.0884 | 7.410097 | 6.208602 | 0.6783025 | 0.3869188 | 0.8145765
51.15226 | 8.1044 | 7.423114 | 6.208108 | 0.6812859 | 0.3925211 | 0.8224846
51.16226 | 8.1183 | 7.436401 | 6.207618 | 0.6818991 | 0.39825 | 0.8305329
51.17226 | 8.1297 | 7.449965 | 6.207131 | 0.6797353 | 0.4041094 | 0.8387245
51.18225 | 8.1452 | 7.463796 | 6.206648 | 0.6814041 | 0.4100949 | 0.8470534
51.19225 | 8.1646 | 7.477935 | 6.206167 | 0.6866645 | 0.4162266 | 0.8555418
51.20225 | 8.1716 | 7.492374 | 6.20569 | 0.6792256 | 0.4225009 | 0.8641837
51.21225 | 8.2006 | 7.50712 | 6.205216 | 0.6934795 | 0.4289217 | 0.8729828
51.22225 | 8.2065 | 7.522182 | 6.204745 | 0.684318 | 0.4354937 | 0.8819428
51.23225 | 8.2241 | 7.537567 | 6.204278 | 0.6865327 | 0.4422214 | 0.8910676
51.24224 | 8.2395 | 7.55327 | 6.203815 | 0.6862302 | 0.4491029 | 0.9003521
51.25224 | 8.2653 | 7.569329 | 6.203354 | 0.695971 | 0.4561566 | 0.9098182
51.26224 | 8.2859 | 7.585739 | 6.202897 | 0.7001609 | 0.4633809 | 0.9194612
51.27224 | 8.2975 | 7.60251 | 6.202443 | 0.6949903 | 0.4707812 | 0.9292855
51.28224 | 8.3167 | 7.619651 | 6.201992 | 0.6970491 | 0.4783631 | 0.9392955
51.29223 | 8.3429 | 7.637156 | 6.201545 | 0.7057444 | 0.4861246 | 0.9494855
51.30223 | 8.3659 | 7.655069 | 6.201101 | 0.7108313 | 0.4940868 | 0.9598804
51.31223 | 8.382 | 7.673385 | 6.200661 | 0.7086155 | 0.5022486 | 0.9704752
51.32223 | 8.4035 | 7.692114 | 6.200223 | 0.7113857 | 0.5106163 | 0.9812746
51.33223 | 8.4289 | 7.71127 | 6.199789 | 0.7176301 | 0.5191966 | 0.992284
51.34223 | 8.4492 | 7.730864 | 6.199359 | 0.7183364 | 0.5279965 | 1.003508
51.35222 | 8.4661 | 7.750887 | 6.198932 | 0.7152127 | 0.5370132 | 1.014942
51.36222 | 8.4922 | 7.771395 | 6.198508 | 0.7208046 | 0.546274 | 1.026614
51.37222 | 8.528 | 7.792381 | 6.198087 | 0.7356188 | 0.5557771 | 1.038517
51.38222 | 8.5577 | 7.813859 | 6.19767 | 0.7438411 | 0.5655304 | 1.050659
51.39222 | 8.5784 | 7.835844 | 6.197255 | 0.7425558 | 0.5755438 | 1.063045
51.40222 | 8.6087 | 7.85835 | 6.196845 | 0.75035 | 0.5858235 | 1.075682
51.41221 | 8.638 | 7.881369 | 6.196438 | 0.7566309 | 0.5963681 | 1.088563
51.42221 | 8.6808 | 7.904965 | 6.196034 | 0.7758345 | 0.6072104 | 1.101721
51.43221 | 8.7145 | 7.929132 | 6.195633 | 0.7853676 | 0.6183487 | 1.115151
51.44221 | 8.7348 | 7.953888 | 6.195235 | 0.7809123 | 0.6297936 | 1.128859
51.45221 | 8.7915 | 7.97925 | 6.194841 | 0.8122505 | 0.6415556 | 1.142853
51.46221 | 8.8182 | 8.005237 | 6.194451 | 0.8129633 | 0.6536459 | 1.15714
51.4722 | 8.8575 | 8.031843 | 6.194064 | 0.8256574 | 0.6660638 | 1.171715
51.4822 | 8.9109 | 8.05914 | 6.193679 | 0.8517602 | 0.6788458 | 1.186615
51.4922 | 8.9476 | 8.087123 | 6.193299 | 0.8604765 | 0.6919924 | 1.201832
51.5022 | 8.9961 | 8.115816 | 6.192921 | 0.8802841 | 0.7055167 | 1.217378
51.5122 | 9.0452 | 8.14524 | 6.192547 | 0.8999603 | 0.7194324 | 1.23326
51.5222 | 9.0994 | 8.175419 | 6.192176 | 0.9239814 | 0.7337537 | 1.249489
51.53219 | 9.1658 | 8.206347 | 6.191809 | 0.9594532 | 0.7484809 | 1.266057
51.54219 | 9.2172 | 8.23811 | 6.191445 | 0.9790901 | 0.763658 | 1.283007
51.55219 | 9.2791 | 8.270705 | 6.191085 | 1.008395 | 0.7792871 | 1.300333
51.56219 | 9.3499 | 8.30416 | 6.190727 | 1.04574 | 0.7953848 | 1.318048
51.57219 | 9.4195 | 8.338502 | 6.190373 | 1.080998 | 0.8119685 | 1.336161
51.58219 | 9.4965 | 8.373763 | 6.190022 | 1.122737 | 0.8290563 | 1.354684
51.59218 | 9.5656 | 8.409936 | 6.189675 | 1.155664 | 0.8466498 | 1.373611
51.60218 | 9.6613 | 8.447126 | 6.189331 | 1.214174 | 0.8648026 | 1.392992
51.61218 | 9.7487 | 8.48533 | 6.188991 | 1.26337 | 0.8835186 | 1.41282
51.62218 | 9.8348 | 8.524582 | 6.188653 | 1.310218 | 0.902819 | 1.43311
51.63218 | 9.9484 | 8.56492 | 6.188319 | 1.38348 | 0.9227257 | 1.453875
51.64218 | 10.0371 | 8.606381 | 6.187988 | 1.430719 | 0.9432619 | 1.47513
51.65217 | 10.1636 | 8.64896 | 6.187661 | 1.51464 | 0.9644305 | 1.496868
51.66217 | 10.2686 | 8.692783 | 6.187337 | 1.575817 | 0.9862977 | 1.519148
51.67217 | 10.3828 | 8.737849 | 6.187017 | 1.644951 | 1.008869 | 1.541964
51.68217 | 10.5273 | 8.784203 | 6.186699 | 1.743097 | 1.032171 | 1.565332
51.69217 | 10.6611 | 8.831889 | 6.186385 | 1.829211 | 1.056232 | 1.589271
51.70216 | 10.8139 | 8.880906 | 6.186075 | 1.932994 | 1.081057 | 1.613775
51.71216 | 10.9624 | 8.931399 | 6.185768 | 2.031001 | 1.106722 | 1.638909
51.72216 | 11.1311 | 8.983369 | 6.185464 | 2.147731 | 1.133237 | 1.664669
51.73216 | 11.3228 | 9.036871 | 6.185163 | 2.285929 | 1.160633 | 1.691076
51.74216 | 11.4916 | 9.091959 | 6.184866 | 2.399641 | 1.188942 | 1.71815
51.75216 | 11.6889 | 9.148687 | 6.184572 | 2.540213 | 1.218201 | 1.745914
51.76215 | 11.9016 | 9.207058 | 6.184282 | 2.694542 | 1.248414 | 1.774362
51.77215 | 12.092 | 9.267244 | 6.183994 | 2.824756 | 1.279678 | 1.803572
51.78215 | 12.3563 | 9.329252 | 6.18371 | 3.027048 | 1.312 | 1.833542
51.79215 | 12.5826 | 9.393147 | 6.18343 | 3.189453 | 1.34542 | 1.864297
51.80215 | 12.813 | 9.458994 | 6.183153 | 3.354006 | 1.379978 | 1.895863
51.81215 | 13.1006 | 9.526862 | 6.182879 | 3.573738 | 1.415715 | 1.928268
51.82214 | 13.3438 | 9.596752 | 6.182608 | 3.747048 | 1.452636 | 1.961508
51.83214 | 13.6468 | 9.668873 | 6.182341 | 3.977927 | 1.490856 | 1.995676
51.84214 | 13.9602 | 9.743233 | 6.182077 | 4.216967 | 1.530383 | 2.030773
51.85214 | 14.2468 | 9.819906 | 6.181817 | 4.426894 | 1.571261 | 2.066829
51.86214 | 14.5988 | 9.898973 | 6.18156 | 4.699827 | 1.613535 | 2.103879
51.87214 | 14.931 | 9.980512 | 6.181306 | 4.950488 | 1.657249 | 2.141957
51.88213 | 15.3018 | 10.06452 | 6.181055 | 5.23728 | 1.702405 | 2.18106
51.89213 | 15.6748 | 10.15125 | 6.180808 | 5.523555 | 1.749135 | 2.221302
51.90213 | 16.032 | 10.24069 | 6.180564 | 5.79131 | 1.79744 | 2.262686
51.91213 | 16.4471 | 10.33294 | 6.180324 | 6.114161 | 1.847364 | 2.305252
51.92213 | 16.8621 | 10.42808 | 6.180087 | 6.434023 | 1.898949 | 2.349041
51.93213 | 17.265 | 10.52619 | 6.179853 | 6.738812 | 1.952236 | 2.394099
51.94212 | 17.7237 | 10.62726 | 6.179623 | 7.096442 | 2.00721 | 2.440425
51.95212 | 18.1279 | 10.73157 | 6.179396 | 7.396332 | 2.064013 | 2.488158
51.96212 | 18.6036 | 10.8391 | 6.179172 | 7.764499 | 2.122626 | 2.537303
51.97212 | 19.094 | 10.94994 | 6.178951 | 8.14406 | 2.183076 | 2.587912
51.98212 | 19.5298 | 11.06416 | 6.178734 | 8.46564 | 2.245388 | 2.640039
51.99212 | 20.0114 | 11.18184 | 6.17852 | 8.829563 | 2.309578 | 2.693739
52.00211 | 20.4806 | 11.30292 | 6.17831 | 9.177682 | 2.375591 | 2.749017
52.01211 | 21.0135 | 11.4277 | 6.178103 | 9.585796 | 2.44356 | 2.806041
52.02211 | 21.5103 | 11.55613 | 6.177899 | 9.954165 | 2.513414 | 2.864821
52.03211 | 21.9832 | 11.68826 | 6.177699 | 10.29494 | 2.585137 | 2.925424
52.04211 | 22.5283 | 11.82412 | 6.177502 | 10.70418 | 2.658699 | 2.987917
52.0521 | 23.0324 | 11.9636 | 6.177308 | 11.0688 | 2.733983 | 3.052308
52.0621 | 23.5228 | 12.10699 | 6.177118 | 11.41581 | 2.811079 | 3.118796
52.0721 | 24.0419 | 12.25417 | 6.176931 | 11.78773 | 2.889841 | 3.187396
52.0821 | 24.5075 | 12.40511 | 6.176747 | 12.10239 | 2.970177 | 3.258189
52.0921 | 25.0262 | 12.5598 | 6.176566 | 12.4664 | 3.051976 | 3.331257
52.1021 | 25.4922 | 12.71818 | 6.176389 | 12.77402 | 3.135104 | 3.406685
52.11209 | 25.957 | 12.88003 | 6.176216 | 13.07697 | 3.219324 | 3.484487
52.12209 | 26.4589 | 13.04557 | 6.176045 | 13.41333 | 3.304621 | 3.564906
52.13209 | 26.8486 | 13.21455 | 6.175878 | 13.63405 | 3.390708 | 3.647962
52.14209 | 27.3329 | 13.38683 | 6.175714 | 13.94607 | 3.477356 | 3.733757
52.15209 | 27.7393 | 13.56225 | 6.175554 | 14.17705 | 3.564306 | 3.822391
52.16209 | 28.1045 | 13.74064 | 6.175397 | 14.36386 | 3.651275 | 3.91397
52.17208 | 28.522 | 13.92159 | 6.175243 | 14.60041 | 3.73787 | 4.008476
52.18208 | 28.8746 | 14.10529 | 6.175093 | 14.76931 | 3.823924 | 4.106274
52.19208 | 29.2094 | 14.29129 | 6.174946 | 14.91811 | 3.908993 | 4.207356
52.20208 | 29.5607 | 14.47934 | 6.174802 | 15.08136 | 3.992698 | 4.31184
52.21208 | 29.8247 | 14.66915 | 6.174661 | 15.15555 | 4.074639 | 4.419851
52.22208 | 30.0833 | 14.86044 | 6.174524 | 15.22286 | 4.154402 | 4.531513
52.23207 | 30.3534 | 15.05271 | 6.17439 | 15.30069 | 4.231486 | 4.646838
52.24207 | 30.4925 | 15.24606 | 6.17426 | 15.24644 | 4.305615 | 4.766185
52.25207 | 30.7019 | 15.43998 | 6.174133 | 15.26192 | 4.376277 | 4.889574
52.26207 | 30.8541 | 15.6342 | 6.174009 | 15.2199 | 4.443049 | 5.017141
52.27207 | 30.9604 | 15.82842 | 6.173888 | 15.13198 | 4.505512 | 5.149022
52.28207 | 31.0378 | 16.0224 | 6.173771 | 15.0154 | 4.563271 | 5.285354
52.29206 | 31.0948 | 16.21569 | 6.173657 | 14.87911 | 4.615901 | 5.426134
52.30206 | 31.1022 | 16.40848 | 6.173546 | 14.69372 | 4.663162 | 5.571775
52.31206 | 31.0988 | 16.6004 | 6.173439 | 14.4984 | 4.704688 | 5.722274
52.32206 | 31.0497 | 16.79131 | 6.173335 | 14.25839 | 4.740208 | 5.877765
52.33206 | 30.97 | 16.98111 | 6.173234 | 13.98889 | 4.769493 | 6.038378
52.34206 | 30.9017 | 17.16973 | 6.173137 | 13.73197 | 4.792362 | 6.204234
52.35205 | 30.7594 | 17.35699 | 6.173043 | 13.40241 | 4.808668 | 6.375281
52.36205 | 30.5758 | 17.54327 | 6.172952 | 13.03253 | 4.818357 | 6.551962
52.37205 | 30.3848 | 17.72845 | 6.172865 | 12.65635 | 4.821376 | 6.734209
52.38205 | 30.1696 | 17.91263 | 6.172781 | 12.25697 | 4.817736 | 6.922109
52.39205 | 29.8942 | 18.09593 | 6.1727 | 11.79827 | 4.8075 | 7.115729
52.40205 | 29.6254 | 18.27852 | 6.172622 | 11.34688 | 4.790771 | 7.315124
52.41204 | 29.3319 | 18.46039 | 6.172548 | 10.87151 | 4.767744 | 7.520094
52.42204 | 28.9651 | 18.64209 | 6.172477 | 10.32301 | 4.738522 | 7.731095
52.43204 | 28.6633 | 18.82366 | 6.17241 | 9.839639 | 4.703365 | 7.947886
52.44204 | 28.2572 | 19.00529 | 6.172345 | 9.251914 | 4.662529 | 8.170411
52.45204 | 27.8897 | 19.18716 | 6.172284 | 8.702538 | 4.616297 | 8.39858
52.46203 | 27.4752 | 19.36929 | 6.172227 | 8.10591 | 4.56503 | 8.632033
52.47203 | 27.0382 | 19.55218 | 6.172172 | 7.48602 | 4.508957 | 8.87105
52.48203 | 26.5938 | 19.73578 | 6.172121 | 6.858024 | 4.448473 | 9.115182
52.49203 | 26.1492 | 19.92016 | 6.172073 | 6.229043 | 4.383935 | 9.364148
52.50203 | 25.7035 | 20.10536 | 6.172029 | 5.598145 | 4.315717 | 9.61761
52.51203 | 25.2175 | 20.29134 | 6.171987 | 4.926158 | 4.244192 | 9.875162
52.52202 | 24.7424 | 20.47784 | 6.171949 | 4.264561 | 4.169812 | 10.13608
52.53202 | 24.2331 | 20.66505 | 6.171915 | 3.568051 | 4.09281 | 10.40032
52.54202 | 23.7298 | 20.85254 | 6.171883 | 2.87726 | 4.013629 | 10.66703
52.55202 | 23.2522 | 21.03998 | 6.171855 | 2.212221 | 3.932635 | 10.93549
52.56202 | 22.7824 | 21.22694 | 6.17183 | 1.555456 | 3.850182 | 11.20493
52.57202 | 22.2266 | 21.41292 | 6.171809 | 0.8136809 | 3.766614 | 11.4745
52.58201 | 21.7853 | 21.59713 | 6.171791 | 0.1881735 | 3.682351 | 11.74298
52.59201 | 21.2461 | 21.7792 | 6.171776 | -0.5330976 | 3.597514 | 12.00991
52.60201 | 20.7716 | 21.95817 | 6.171764 | -1.18657 | 3.512489 | 12.27392
52.61201 | 20.2968 | 22.13316 | 6.171755 | -1.836361 | 3.427545 | 12.53386
52.62201 | 19.804 | 22.30321 | 6.17175 | -2.499211 | 3.342933 | 12.78853
52.63201 | 19.3401 | 22.4673 | 6.171748 | -3.127195 | 3.258882 | 13.03666
52.642 | 18.8579 | 22.62418 | 6.17175 | -3.766278 | 3.17568 | 13.27675
52.652 | 18.3833 | 22.77304 | 6.171754 | -4.389744 | 3.093349 | 13.50794
52.662 | 17.9994 | 22.91258 | 6.171762 | -4.913184 | 3.012135 | 13.72869
52.672 | 17.5187 | 23.04164 | 6.171773 | -5.522942 | 2.932185 | 13.93768
52.682 | 17.0793 | 23.15907 | 6.171788 | -6.079772 | 2.85362 | 14.13366
52.692 | 16.6819 | 23.26376 | 6.171806 | -6.58186 | 2.77655 | 14.3154
52.70199 | 16.2674 | 23.35456 | 6.171827 | -7.087159 | 2.701134 | 14.4816
52.71199 | 15.8942 | 23.43065 | 6.171851 | -7.536451 | 2.627298 | 14.6315
52.72199 | 15.5281 | 23.49103 | 6.171878 | -7.962929 | 2.555175 | 14.76398
52.73199 | 15.1366 | 23.53489 | 6.171909 | -8.398288 | 2.484808 | 14.87817
52.74199 | 14.8103 | 23.56153 | 6.171943 | -8.751234 | 2.416228 | 14.97336
52.75199 | 14.4585 | 23.5704 | 6.17198 | -9.111903 | 2.349455 | 15.04897
52.76198 | 14.1399 | 23.56108 | 6.172021 | -9.421177 | 2.284563 | 15.10449
52.77198 | 13.84 | 23.53325 | 6.172065 | -9.693249 | 2.221426 | 15.13976
52.78198 | 13.4967 | 23.48676 | 6.172111 | -9.990061 | 2.1601 | 15.15455
52.79198 | 13.2626 | 23.42161 | 6.172162 | -10.15901 | 2.100573 | 15.14887
52.80198 | 12.9558 | 23.33791 | 6.172215 | -10.38211 | 2.042825 | 15.12287
52.81198 | 12.6819 | 23.23593 | 6.172272 | -10.55403 | 1.986831 | 15.07683
52.82197 | 12.4513 | 23.11618 | 6.172332 | -10.66488 | 1.932615 | 15.01124
52.83197 | 12.1896 | 22.97893 | 6.172395 | -10.78933 | 1.880038 | 14.9265
52.84197 | 11.9762 | 22.82489 | 6.172461 | -10.84869 | 1.82912 | 14.82331
52.85197 | 11.7556 | 22.65478 | 6.172531 | -10.89918 | 1.779821 | 14.70243
52.86197 | 11.5243 | 22.46939 | 6.172604 | -10.94509 | 1.732103 | 14.56468
52.87196 | 11.3706 | 22.2698 | 6.17268 | -10.8992 | 1.685969 | 14.41115
52.88196 | 11.17 | 22.05656 | 6.172759 | -10.88656 | 1.641288 | 14.24251
52.89196 | 10.9904 | 21.83085 | 6.172842 | -10.84045 | 1.598061 | 14.05994
52.90196 | 10.8493 | 21.5937 | 6.172928 | -10.7444 | 1.556247 | 13.86453
52.91196 | 10.6621 | 21.34621 | 6.173017 | -10.68411 | 1.515803 | 13.65739
52.92196 | 10.5269 | 21.08945 | 6.173109 | -10.56255 | 1.476685 | 13.43965
52.93195 | 10.3851 | 20.8248 | 6.173204 | -10.4397 | 1.438888 | 13.2127
52.94195 | 10.2411 | 20.55284 | 6.173303 | -10.31174 | 1.402295 | 12.97724
52.95195 | 10.1375 | 20.27494 | 6.173405 | -10.13744 | 1.366903 | 12.73463
52.96195 | 10.0023 | 19.99217 | 6.17351 | -9.989873 | 1.332672 | 12.48599
52.97195 | 9.8794 | 19.70559 | 6.173618 | -9.826194 | 1.299561 | 12.23242
52.98195 | 9.7843 | 19.41622 | 6.17373 | -9.631925 | 1.267531 | 11.97496
52.99194 | 9.6793 | 19.12533 | 6.173844 | -9.446029 | 1.236575 | 11.71491
53.00194 | 9.5857 | 18.83326 | 6.173962 | -9.247563 | 1.206595 | 11.45271
53.01194 | 9.4837 | 18.54119 | 6.174083 | -9.05749 | 1.177587 | 11.18952
53.02194 | 9.4022 | 18.24993 | 6.174207 | -8.847728 | 1.149514 | 10.92621
53.03194 | 9.3348 | 17.96023 | 6.174335 | -8.625433 | 1.122344 | 10.66355
53.04194 | 9.2474 | 17.6728 | 6.174466 | -8.425401 | 1.096043 | 10.40229
53.05193 | 9.1726 | 17.38854 | 6.174599 | -8.215939 | 1.070605 | 10.14333
53.06193 | 9.1148 | 17.10746 | 6.174736 | -7.992658 | 1.04595 | 9.886772
53.07193 | 9.0273 | 16.83034 | 6.174877 | -7.803043 | 1.022073 | 9.633393
53.08193 | 8.9851 | 16.55763 | 6.17502 | -7.572533 | 0.9989461 | 9.383667
53.09193 | 8.9148 | 16.28971 | 6.175167 | -7.374912 | 0.9765414 | 9.138004
53.10193 | 8.8601 | 16.02691 | 6.175316 | -7.16681 | 0.9548328 | 8.896761
53.11192 | 8.8169 | 15.76975 | 6.175469 | -6.952845 | 0.933815 | 8.660461
53.12192 | 8.7529 | 15.51794 | 6.175625 | -6.76504 | 0.9134223 | 8.428892
53.13192 | 8.6929 | 15.27193 | 6.175784 | -6.579025 | 0.8936522 | 8.202489
53.14192 | 8.6548 | 15.03183 | 6.175947 | -6.377035 | 0.874482 | 7.981406
53.15192 | 8.6061 | 14.79776 | 6.176112 | -6.191663 | 0.8558896 | 7.765761
53.16192 | 8.5706 | 14.56977 | 6.176281 | -5.99917 | 0.8378545 | 7.555635
53.17191 | 8.5112 | 14.3481 | 6.176453 | -5.836899 | 0.820373 | 7.351274
53.18191 | 8.4792 | 14.13232 | 6.176628 | -5.653116 | 0.8033918 | 7.152297
53.19191 | 8.4502 | 13.92262 | 6.176806 | -5.472416 | 0.7869095 | 6.958901
53.20191 | 8.4017 | 13.71895 | 6.176987 | -5.317251 | 0.7709082 | 6.771056
53.21191 | 8.3713 | 13.52126 | 6.177172 | -5.149958 | 0.7553707 | 6.588716
53.22191 | 8.3322 | 13.32945 | 6.17736 | -4.997253 | 0.7402806 | 6.411813
53.2319 | 8.3054 | 13.14362 | 6.17755 | -4.838222 | 0.725636 | 6.240436
53.2419 | 8.2862 | 12.96329 | 6.177744 | -4.677091 | 0.7113931 | 6.074154
53.2519 | 8.234 | 12.78853 | 6.177941 | -4.554531 | 0.697552 | 5.913038
53.2619 | 8.2147 | 12.61922 | 6.178141 | -4.404518 | 0.6840983 | 5.756978
53.2719 | 8.1917 | 12.45522 | 6.178345 | -4.263519 | 0.6710187 | 5.605856
53.28189 | 8.1607 | 12.29655 | 6.178551 | -4.135855 | 0.6583124 | 5.459692
53.29189 | 8.1259 | 12.14278 | 6.17876 | -4.016877 | 0.6459422 | 5.318074
53.30189 | 8.1023 | 11.9939 | 6.178973 | -3.8916 | 0.6339087 | 5.181019
53.31189 | 8.0833 | 11.84979 | 6.179189 | -3.766486 | 0.6222004 | 5.048397
53.32189 | 8.0656 | 11.71029 | 6.179408 | -3.644692 | 0.6108061 | 4.920078
53.33189 | 8.0335 | 11.57528 | 6.17963 | -3.541776 | 0.5997155 | 4.795931
53.34188 | 8.0092 | 11.44472 | 6.179855 | -3.435523 | 0.5889285 | 4.67594
53.35188 | 7.9938 | 11.31824 | 6.180083 | -3.324441 | 0.5784145 | 4.559743
53.36188 | 7.9671 | 11.19582 | 6.180314 | -3.228721 | 0.5681745 | 4.447332
53.37188 | 7.9584 | 11.07733 | 6.180549 | -3.118929 | 0.5581998 | 4.338581
53.38188 | 7.9349 | 10.96263 | 6.180786 | -3.027734 | 0.5484813 | 4.233366
53.39188 | 7.9092 | 10.85161 | 6.181027 | -2.942406 | 0.5390108 | 4.131568
53.40187 | 7.8994 | 10.74425 | 6.18127 | -2.84485 | 0.5297891 | 4.03319
53.41187 | 7.88 | 10.64018 | 6.181517 | -2.760179 | 0.5207906 | 3.937871
53.42187 | 7.8667 | 10.53941 | 6.181767 | -2.672708 | 0.5120169 | 3.845624
53.43187 | 7.8403 | 10.44182 | 6.18202 | -2.601521 | 0.5034607 | 3.75634
53.44187 | 7.8329 | 10.34731 | 6.182276 | -2.514407 | 0.4951153 | 3.669916
53.45187 | 7.811 | 10.25576 | 6.182535 | -2.444757 | 0.486974 | 3.586248
53.46186 | 7.7905 | 10.16715 | 6.182797 | -2.376649 | 0.4790381 | 3.505314
53.47186 | 7.7722 | 10.08121 | 6.183063 | -2.30901 | 0.4712858 | 3.426862
53.48186 | 7.7677 | 9.997929 | 6.183331 | -2.230229 | 0.4637191 | 3.35088
53.49186 | 7.7507 | 9.917211 | 6.183602 | -2.166511 | 0.4563324 | 3.277277
53.50186 | 7.7303 | 9.838965 | 6.183877 | -2.108665 | 0.4491202 | 3.205968
53.51186 | 7.7164 | 9.763101 | 6.184154 | -2.046701 | 0.442077 | 3.13687
53.52185 | 7.7068 | 9.689606 | 6.184434 | -1.982806 | 0.4352046 | 3.069967
53.53185 | 7.688 | 9.618253 | 6.184718 | -1.930253 | 0.4284846 | 3.005051
53.54185 | 7.6738 | 9.549038 | 6.185005 | -1.875238 | 0.4219189 | 2.942114
53.55185 | 7.6577 | 9.481882 | 6.185294 | -1.824182 | 0.4155031 | 2.881085
53.56185 | 7.6525 | 9.416714 | 6.185587 | -1.764214 | 0.4092326 | 2.821894
53.57185 | 7.638 | 9.353462 | 6.185883 | -1.715462 | 0.4031033 | 2.764476
53.58184 | 7.6157 | 9.292119 | 6.186181 | -1.676419 | 0.397117 | 2.70882
53.59184 | 7.6106 | 9.232498 | 6.186483 | -1.621898 | 0.3912577 | 2.654757
53.60184 | 7.5935 | 9.174598 | 6.186788 | -1.581098 | 0.3855279 | 2.602282
53.61184 | 7.5791 | 9.11836 | 6.187096 | -1.53926 | 0.3799252 | 2.551339
53.62184 | 7.5695 | 9.063724 | 6.187407 | -1.494224 | 0.3744429 | 2.501874
53.63184 | 7.5536 | 9.010634 | 6.187721 | -1.457034 | 0.3690793 | 2.453834
53.64183 | 7.5462 | 8.959097 | 6.188037 | -1.412897 | 0.363836 | 2.407224
53.65183 | 7.5368 | 8.908941 | 6.188357 | -1.372141 | 0.3586996 | 2.361884
53.66183 | 7.5218 | 8.860177 | 6.18868 | -1.338377 | 0.3536722 | 2.317824
53.67183 | 7.512 | 8.812758 | 6.189006 | -1.300758 | 0.3487508 | 2.275001
53.68183 | 7.5024 | 8.766637 | 6.189335 | -1.264237 | 0.3439325 | 2.23337
53.69182 | 7.488 | 8.721815 | 6.189667 | -1.233815 | 0.339219 | 2.192929
53.70182 | 7.4826 | 8.678161 | 6.190002 | -1.195561 | 0.3345984 | 2.153561
53.71182 | 7.4649 | 8.635679 | 6.190339 | -1.170779 | 0.3300729 | 2.115267
53.72182 | 7.4665 | 8.59433 | 6.19068 | -1.12783 | 0.3256398 | 2.07801
53.73182 | 7.4585 | 8.554077 | 6.191024 | -1.095577 | 0.3212966 | 2.041756
53.74182 | 7.4427 | 8.514883 | 6.191371 | -1.072183 | 0.3170411 | 2.006472
53.75181 | 7.4362 | 8.476751 | 6.19172 | -1.040551 | 0.3128748 | 1.972156
53.76181 | 7.427 | 8.439572 | 6.192073 | -1.012572 | 0.3087876 | 1.938711
53.77181 | 7.4131 | 8.403352 | 6.192429 | -0.9902521 | 0.3047813 | 1.906142
53.78181 | 7.4094 | 8.36806 | 6.192787 | -0.9586603 | 0.3008539 | 1.874419
53.79181 | 7.3911 | 8.333667 | 6.193149 | -0.942567 | 0.2970033 | 1.843515
53.80181 | 7.3989 | 8.300144 | 6.193514 | -0.9012439 | 0.2932275 | 1.813403
53.8118 | 7.3808 | 8.267495 | 6.193881 | -0.8866948 | 0.289529 | 1.784085
53.8218 | 7.3632 | 8.235629 | 6.194251 | -0.872429 | 0.2858973 | 1.75548
53.8318 | 7.3695 | 8.204553 | 6.194625 | -0.8350534 | 0.282335 | 1.727594
53.8418 | 7.37 | 8.174244 | 6.195001 | -0.8042436 | 0.2788402 | 1.700402
53.8518 | 7.3373 | 8.144676 | 6.19538 | -0.8073759 | 0.2754115 | 1.673884
53.8618 | 7.3563 | 8.115827 | 6.195763 | -0.7595274 | 0.272047 | 1.648018
53.87179 | 7.33 | 8.087704 | 6.196147 | -0.757704 | 0.2687485 | 1.622808
53.88179 | 7.3291 | 8.060229 | 6.196535 | -0.7311287 | 0.265508 | 1.598185
53.89179 | 7.3151 | 8.033409 | 6.196926 | -0.7183093 | 0.2623272 | 1.574156
53.90179 | 7.319 | 8.007227 | 6.19732 | -0.6882266 | 0.2592048 | 1.550702
53.91179 | 7.3137 | 7.981661 | 6.197717 | -0.6679611 | 0.2561392 | 1.527805
53.92179 | 7.2951 | 7.956695 | 6.198117 | -0.6615949 | 0.2531293 | 1.505449
53.93178 | 7.2869 | 7.932334 | 6.198519 | -0.6454338 | 0.2501764 | 1.483639
53.94178 | 7.2824 | 7.908513 | 6.198924 | -0.6261132 | 0.2472735 | 1.462315
53.95178 | 7.2704 | 7.885241 | 6.199333 | -0.6148409 | 0.2444224 | 1.441486
53.96178 | 7.2686 | 7.862501 | 6.199744 | -0.5939012 | 0.2416218 | 1.421136
53.97178 | 7.2584 | 7.840279 | 6.200158 | -0.5818785 | 0.2388706 | 1.40125
53.98178 | 7.2477 | 7.818559 | 6.200575 | -0.5708585 | 0.2361675 | 1.381816
53.99177 | 7.2517 | 7.797347 | 6.200994 | -0.5456475 | 0.2335141 | 1.362839
54.00177 | 7.228 | 7.77659 | 6.201417 | -0.54859 | 0.2309042 | 1.344269
54.01177 | 7.2298 | 7.756294 | 6.201843 | -0.5264941 | 0.2283391 | 1.326112
54.02177 | 7.2286 | 7.736447 | 6.202271 | -0.5078468 | 0.2258181 | 1.308357
54.03177 | 7.2089 | 7.717036 | 6.202703 | -0.5081357 | 0.2233401 | 1.290993
54.04176 | 7.2136 | 7.698067 | 6.203136 | -0.4844674 | 0.2209064 | 1.274025
54.05176 | 7.2109 | 7.679493 | 6.203573 | -0.468593 | 0.2185114 | 1.257408
54.06176 | 7.1873 | 7.66132 | 6.204013 | -0.4740205 | 0.2161566 | 1.241151
54.07176 | 7.2044 | 7.643539 | 6.204456 | -0.4391386 | 0.213841 | 1.225242
54.08176 | 7.1836 | 7.626137 | 6.204902 | -0.4425373 | 0.2115639 | 1.209672
54.09176 | 7.1762 | 7.609106 | 6.20535 | -0.4329063 | 0.2093244 | 1.194432
54.10175 | 7.1765 | 7.592452 | 6.205801 | -0.415952 | 0.2071238 | 1.179527
54.11175 | 7.1595 | 7.576133 | 6.206255 | -0.4166325 | 0.2049571 | 1.164921
54.12175 | 7.1617 | 7.560155 | 6.206712 | -0.398455 | 0.2028255 | 1.150618
54.13175 | 7.1633 | 7.544511 | 6.207171 | -0.3812107 | 0.2007284 | 1.136611
54.14175 | 7.138 | 7.529191 | 6.207634 | -0.391191 | 0.198665 | 1.122892
54.15175 | 7.1547 | 7.514188 | 6.208099 | -0.3594875 | 0.1966347 | 1.109454
54.16174 | 7.1354 | 7.499507 | 6.208567 | -0.3641066 | 0.1946386 | 1.096301
54.17174 | 7.1271 | 7.485112 | 6.209038 | -0.3580117 | 0.1926722 | 1.083402
54.18174 | 7.1427 | 7.47101 | 6.209511 | -0.3283099 | 0.1907368 | 1.070762
54.19174 | 7.1124 | 7.457193 | 6.209988 | -0.3447935 | 0.1888317 | 1.058374
54.20174 | 7.1226 | 7.443656 | 6.210467 | -0.3210558 | 0.1869564 | 1.046233
54.21174 | 7.1251 | 7.43039 | 6.210949 | -0.3052898 | 0.1851102 | 1.034331
54.22173 | 7.0929 | 7.417401 | 6.211433 | -0.3245015 | 0.1832942 | 1.022674
54.23173 | 7.1138 | 7.404659 | 6.211921 | -0.290859 | 0.1815044 | 1.011234
54.24173 | 7.0984 | 7.392169 | 6.212411 | -0.2937689 | 0.179742 | 1.000016
54.25173 | 7.0926 | 7.379925 | 6.212904 | -0.2873251 | 0.1780064 | 0.9890146
54.26173 | 7.0946 | 7.367922 | 6.2134 | -0.2733216 | 0.1762971 | 0.9782246
54.27173 | 7.0663 | 7.356153 | 6.213898 | -0.2898528 | 0.1746135 | 0.9676408
54.28172 | 7.0825 | 7.344624 | 6.214399 | -0.2621244 | 0.1729569 | 0.9572682
54.29172 | 7.076 | 7.333308 | 6.214903 | -0.2573083 | 0.1713233 | 0.9470817
54.30172 | 7.0571 | 7.322211 | 6.21541 | -0.2651109 | 0.169714 | 0.9370867
54.31172 | 7.0696 | 7.311327 | 6.21592 | -0.2417269 | 0.1681285 | 0.9272788
54.32172 | 7.0557 | 7.300651 | 6.216432 | -0.2449514 | 0.1665663 | 0.9176532
54.33172 | 7.0437 | 7.29018 | 6.216947 | -0.2464797 | 0.1650271 | 0.9082058
54.34171 | 7.0558 | 7.279917 | 6.217464 | -0.2241171 | 0.1635117 | 0.8989414
54.35171 | 7.0318 | 7.269839 | 6.217984 | -0.2380389 | 0.1620168 | 0.8898377
54.36171 | 7.0483 | 7.259951 | 6.218507 | -0.2116509 | 0.1605436 | 0.8808999
54.37171 | 7.0317 | 7.250249 | 6.219033 | -0.218549 | 0.1590915 | 0.8721242
54.38171 | 7.0186 | 7.240729 | 6.219562 | -0.2221288 | 0.1576602 | 0.8635069
54.39171 | 7.0325 | 7.231386 | 6.220093 | -0.1988862 | 0.1562492 | 0.8550441
54.4017 | 7.0176 | 7.222227 | 6.220626 | -0.2046266 | 0.1548597 | 0.8467407
54.4117 | 7.0061 | 7.213228 | 6.221163 | -0.2071279 | 0.1534884 | 0.8385768
54.4217 | 7.0034 | 7.204396 | 6.221702 | -0.2009956 | 0.1521363 | 0.8305572
54.4317 | 7 | 7.195726 | 6.222244 | -0.1957261 | 0.1508032 | 0.8226789
54.4417 | 7.0023 | 7.187216 | 6.222788 | -0.1849157 | 0.1494886 | 0.8149386
54.45169 | 6.9825 | 7.178869 | 6.223335 | -0.1963693 | 0.1481936 | 0.8073405
54.46169 | 6.9814 | 7.170667 | 6.223885 | -0.1892671 | 0.1469151 | 0.799867
54.47169 | 6.9871 | 7.162614 | 6.224438 | -0.1755142 | 0.1456542 | 0.7925225
54.48169 | 6.9831 | 7.154708 | 6.224993 | -0.1716075 | 0.1444106 | 0.7853042
54.49169 | 6.9707 | 7.146944 | 6.225551 | -0.1762439 | 0.1431839 | 0.7782095
54.50169 | 6.9763 | 7.13932 | 6.226111 | -0.1630204 | 0.1419739 | 0.7712355
54.51168 | 6.9649 | 7.131841 | 6.226673 | -0.1669413 | 0.1407813 | 0.7643865
54.52168 | 6.9607 | 7.124489 | 6.227239 | -0.1637892 | 0.1396036 | 0.7576464
54.53168 | 6.9618 | 7.117269 | 6.227807 | -0.1554686 | 0.1384417 | 0.7510194
54.54168 | 6.9519 | 7.110177 | 6.228378 | -0.1582772 | 0.1372953 | 0.7445034
54.55168 | 6.9655 | 7.103212 | 6.228952 | -0.1377119 | 0.1361641 | 0.7380958
54.56168 | 6.9432 | 7.09637 | 6.229528 | -0.1531705 | 0.1350479 | 0.7317945
54.57167 | 6.9419 | 7.089657 | 6.230106 | -0.1477569 | 0.1339474 | 0.7256032
54.58167 | 6.9491 | 7.083056 | 6.230688 | -0.1339556 | 0.1328603 | 0.7195076
54.59167 | 6.9291 | 7.076573 | 6.231272 | -0.1474726 | 0.1317874 | 0.7135137
54.60167 | 6.9346 | 7.070202 | 6.231858 | -0.1356021 | 0.1307285 | 0.7076155
54.61167 | 6.9349 | 7.063943 | 6.232447 | -0.1290435 | 0.1296832 | 0.7018131
54.62167 | 6.9261 | 7.057795 | 6.233039 | -0.1316947 | 0.1286515 | 0.6961044
54.63166 | 6.9313 | 7.051759 | 6.233632 | -0.1204595 | 0.127634 | 0.690493
54.64166 | 6.9199 | 7.045824 | 6.234229 | -0.125924 | 0.1266285 | 0.6849662
54.65166 | 6.927 | 7.039992 | 6.234829 | -0.112992 | 0.1256359 | 0.6795276
54.66166 | 6.9152 | 7.034262 | 6.23543 | -0.1190616 | 0.1246558 | 0.6741754
54.67166 | 6.9145 | 7.028631 | 6.236035 | -0.114131 | 0.1236881 | 0.6689079
54.68166 | 6.9092 | 7.023098 | 6.236642 | -0.1138982 | 0.1227327 | 0.6637236
54.69165 | 6.915 | 7.017667 | 6.237251 | -0.1026666 | 0.1217901 | 0.6586257
54.70165 | 6.9076 | 7.012324 | 6.237863 | -0.1047239 | 0.1208585 | 0.6536026
54.71165 | 6.9071 | 7.007074 | 6.238477 | -0.09997357 | 0.1199384 | 0.6486578
54.72165 | 6.904 | 7.001914 | 6.239095 | -0.09791402 | 0.1190297 | 0.6437898
54.73165 | 6.8966 | 6.996844 | 6.239714 | -0.1002435 | 0.1181323 | 0.6389971
54.74165 | 6.9043 | 6.99186 | 6.240336 | -0.08756048 | 0.117246 | 0.6342783
54.75164 | 6.8782 | 6.986968 | 6.24096 | -0.1087681 | 0.1163713 | 0.6296365
54.76164 | 6.8885 | 6.982155 | 6.241587 | -0.09365508 | 0.1155065 | 0.6250612
54.77164 | 6.8919 | 6.977425 | 6.242217 | -0.085525 | 0.1146523 | 0.6205558
54.78164 | 6.8788 | 6.972776 | 6.242849 | -0.09397605 | 0.1138084 | 0.6161187
54.79164 | 6.8844 | 6.968207 | 6.243484 | -0.0838071 | 0.1129748 | 0.6117488
54.80164 | 6.8763 | 6.963717 | 6.244121 | -0.08741661 | 0.1121511 | 0.6074449
54.81163 | 6.8738 | 6.959307 | 6.244759 | -0.08550744 | 0.1113382 | 0.6032098
54.82163 | 6.8845 | 6.95497 | 6.245401 | -0.07046971 | 0.1105342 | 0.5990341
54.83163 | 6.8563 | 6.950706 | 6.246046 | -0.09440638 | 0.1097399 | 0.5949207
54.84163 | 6.8711 | 6.946516 | 6.246693 | -0.07541615 | 0.1089549 | 0.5908685
54.85163 | 6.8739 | 6.942398 | 6.247342 | -0.06849787 | 0.1081793 | 0.5868765
54.86162 | 6.8573 | 6.938355 | 6.247993 | -0.08105505 | 0.1074139 | 0.5829481
54.87162 | 6.8633 | 6.934377 | 6.248647 | -0.07107675 | 0.1066564 | 0.579073
54.88162 | 6.8514 | 6.930467 | 6.249304 | -0.07906677 | 0.1059079 | 0.575255
54.89162 | 6.8572 | 6.926624 | 6.249963 | -0.06942382 | 0.1051681 | 0.5714927
54.90162 | 6.8494 | 6.922847 | 6.250624 | -0.07344689 | 0.104437 | 0.5677855
54.91162 | 6.84 | 6.919135 | 6.251288 | -0.0791349 | 0.1037144 | 0.5641323
54.92161 | 6.8501 | 6.91549 | 6.251954 | -0.06539024 | 0.1030008 | 0.5605355
54.93161 | 6.8368 | 6.911905 | 6.252623 | -0.07510477 | 0.1022948 | 0.5569874
54.94161 | 6.8261 | 6.908381 | 6.253294 | -0.08228114 | 0.101597 | 0.5534905
54.95161 | 6.8388 | 6.904918 | 6.253967 | -0.06611818 | 0.1009072 | 0.5500439
54.96161 | 6.8331 | 6.901515 | 6.254643 | -0.06841496 | 0.1002253 | 0.5466467
54.97161 | 6.8292 | 6.898171 | 6.255321 | -0.06897063 | 0.09955125 | 0.5432983
54.9816 | 6.8315 | 6.894887 | 6.256001 | -0.0633873 | 0.09888564 | 0.5400007
54.9916 | 6.823 | 6.891658 | 6.256684 | -0.06865767 | 0.09822685 | 0.5367469
55.0016 | 6.8285 | 6.888484 | 6.257369 | -0.05998408 | 0.09757553 | 0.5335393
55.0116 | 6.827 | 6.885366 | 6.258057 | -0.05836567 | 0.09693161 | 0.5303772
55.0216 | 6.8243 | 6.882302 | 6.258747 | -0.05800152 | 0.09629496 | 0.5272597
55.0316 | 6.8181 | 6.879291 | 6.259439 | -0.06119088 | 0.0956655 | 0.5241862
55.04159 | 6.8257 | 6.876336 | 6.260133 | -0.05063562 | 0.09504373 | 0.5211587
55.05159 | 6.8086 | 6.873429 | 6.26083 | -0.06482935 | 0.09442836 | 0.5181708
55.06159 | 6.8135 | 6.870574 | 6.26153 | -0.05707411 | 0.09381987 | 0.5152247
55.07159 | 6.8121 | 6.867769 | 6.262231 | -0.05566909 | 0.09321821 | 0.5123197
55.08159 | 6.8109 | 6.865014 | 6.262935 | -0.05411359 | 0.09262328 | 0.5094552
55.09159 | 6.8096 | 6.862307 | 6.263641 | -0.05270681 | 0.09203498 | 0.5066305
55.10158 | 6.8008 | 6.859651 | 6.264349 | -0.05885062 | 0.0914538 | 0.5038477
55.11158 | 6.8027 | 6.857039 | 6.26506 | -0.05433913 | 0.09087853 | 0.5011006
55.12158 | 6.8133 | 6.854474 | 6.265773 | -0.04117424 | 0.09030964 | 0.4983915
55.13158 | 6.7984 | 6.851955 | 6.266489 | -0.05355529 | 0.08974707 | 0.4957197
55.14158 | 6.7984 | 6.849482 | 6.267206 | -0.05108164 | 0.08919075 | 0.4930847
55.15158 | 6.7973 | 6.847053 | 6.267926 | -0.04975252 | 0.08864059 | 0.4904858
55.16157 | 6.8072 | 6.84467 | 6.268648 | -0.03746969 | 0.08809704 | 0.4879251
55.17157 | 6.7923 | 6.842328 | 6.269372 | -0.0500279 | 0.08755899 | 0.4853969
55.18157 | 6.7882 | 6.840029 | 6.270099 | -0.05182875 | 0.08702688 | 0.4829031
55.19157 | 6.7875 | 6.837772 | 6.270828 | -0.05027176 | 0.08650065 | 0.4804434
55.20157 | 6.7985 | 6.835556 | 6.271559 | -0.03705625 | 0.08598024 | 0.4780172
55.21157 | 6.7883 | 6.833382 | 6.272292 | -0.04508176 | 0.08546558 | 0.4756239
55.22156 | 6.7796 | 6.83125 | 6.273027 | -0.05164964 | 0.08495711 | 0.4732654
55.23156 | 6.768 | 6.829155 | 6.273765 | -0.06115531 | 0.08445376 | 0.4709366
55.24156 | 6.7844 | 6.8271 | 6.274505 | -0.04270022 | 0.08395599 | 0.4686392
55.25156 | 6.7704 | 6.825084 | 6.275247 | -0.05468387 | 0.08346373 | 0.4663728
55.26156 | 6.7727 | 6.823106 | 6.275992 | -0.05040576 | 0.08297692 | 0.4641371
55.27155 | 6.761 | 6.821167 | 6.276738 | -0.06016728 | 0.08249599 | 0.4619336
55.28155 | 6.7638 | 6.819264 | 6.277486 | -0.05546408 | 0.08201993 | 0.4597577
55.29155 | 6.7705 | 6.817398 | 6.278237 | -0.04689759 | 0.08154916 | 0.4576109
55.30155 | 6.7557 | 6.815567 | 6.278991 | -0.05986739 | 0.08108365 | 0.4554931
55.31155 | 6.7511 | 6.813773 | 6.279746 | -0.06267291 | 0.08062334 | 0.4534036
55.32155 | 6.7583 | 6.812014 | 6.280504 | -0.05371377 | 0.08016817 | 0.4513421
55.33154 | 6.754 | 6.810291 | 6.281262 | -0.05629119 | 0.07971857 | 0.4493102
55.34154 | 6.7443 | 6.808601 | 6.282024 | -0.0643013 | 0.07927358 | 0.4473035
55.35154 | 6.7476 | 6.806945 | 6.282788 | -0.05934547 | 0.07883362 | 0.4453237
55.36154 | 6.7367 | 6.805323 | 6.283554 | -0.06862316 | 0.07839865 | 0.4433703
55.37154 | 6.7445 | 6.803734 | 6.284322 | -0.05923404 | 0.07796862 | 0.441443
55.38154 | 6.7277 | 6.802178 | 6.285093 | -0.07447763 | 0.0775435 | 0.4395414
55.39153 | 6.7323 | 6.800655 | 6.285864 | -0.06835505 | 0.07712366 | 0.437667
55.40153 | 6.7324 | 6.799163 | 6.286639 | -0.06676296 | 0.07670825 | 0.4358158
55.41153 | 6.7211 | 6.797702 | 6.287416 | -0.0766024 | 0.07629764 | 0.4339892
55.42153 | 6.7262 | 6.796273 | 6.288194 | -0.07007312 | 0.07589181 | 0.432187
55.43153 | 6.7289 | 6.794875 | 6.288975 | -0.06597463 | 0.07549073 | 0.4304087
55.44153 | 6.7222 | 6.793507 | 6.289758 | -0.07130661 | 0.07509437 | 0.4286542
55.45152 | 6.7191 | 6.79217 | 6.290542 | -0.07307004 | 0.07470306 | 0.4269247
55.46152 | 6.7226 | 6.790862 | 6.291329 | -0.06826189 | 0.07431603 | 0.4252166
55.47152 | 6.7127 | 6.789583 | 6.292118 | -0.07688324 | 0.07393364 | 0.4235312
55.48152 | 6.7202 | 6.788334 | 6.29291 | -0.06813365 | 0.07355587 | 0.4218682
55.49152 | 6.7166 | 6.787113 | 6.293703 | -0.0705129 | 0.07318267 | 0.4202275
55.50152 | 6.7127 | 6.785921 | 6.294498 | -0.07322063 | 0.07281404 | 0.4186086
55.51151 | 6.7201 | 6.784758 | 6.295294 | -0.06465761 | 0.0724503 | 0.4170128
55.52151 | 6.7065 | 6.783621 | 6.296094 | -0.07712125 | 0.07209072 | 0.4154367
55.53151 | 6.715 | 6.782513 | 6.296895 | -0.06751253 | 0.07173564 | 0.4138818
55.54151 | 6.7054 | 6.781431 | 6.297698 | -0.07603102 | 0.07138504 | 0.4123475
55.55151 | 6.7098 | 6.780376 | 6.298504 | -0.07057648 | 0.07103888 | 0.4108338
55.56151 | 6.7021 | 6.779349 | 6.299311 | -0.07724863 | 0.07069715 | 0.4093403
55.5715 | 6.6998 | 6.778348 | 6.30012 | -0.0785481 | 0.07036016 | 0.4078682
55.5815 | 6.7016 | 6.777373 | 6.300931 | -0.0757727 | 0.07002722 | 0.4064145
55.5915 | 6.7048 | 6.776423 | 6.301744 | -0.07162314 | 0.06969862 | 0.4049802
55.6015 | 6.699 | 6.775499 | 6.30256 | -0.07649915 | 0.06937436 | 0.4035652
55.6115 | 6.7 | 6.7746 | 6.303377 | -0.07460043 | 0.06905439 | 0.4021692
55.62149 | 6.7067 | 6.773728 | 6.304195 | -0.06702753 | 0.06873899 | 0.4007933
55.63149 | 6.6882 | 6.772879 | 6.305016 | -0.08467857 | 0.06842751 | 0.3994347
55.64149 | 6.7057 | 6.772054 | 6.30584 | -0.06635406 | 0.06812022 | 0.3980943
55.65149 | 6.6977 | 6.771254 | 6.306665 | -0.07355374 | 0.06781707 | 0.3967721
55.66149 | 6.6865 | 6.770477 | 6.307492 | -0.08397738 | 0.06751802 | 0.3954678
55.67149 | 6.7058 | 6.769725 | 6.30832 | -0.0639247 | 0.06722301 | 0.3941813
55.68148 | 6.6877 | 6.768996 | 6.30915 | -0.08129603 | 0.06693226 | 0.3929134
55.69148 | 6.6823 | 6.76829 | 6.309983 | -0.08598983 | 0.06664513 | 0.3916616
55.70148 | 6.6911 | 6.767606 | 6.310818 | -0.07650639 | 0.06636184 | 0.3904268
55.71148 | 6.6771 | 6.766946 | 6.311654 | -0.08984555 | 0.06608232 | 0.3892089
55.72148 | 6.6821 | 6.766307 | 6.312493 | -0.08420696 | 0.06580645 | 0.3880078
55.73148 | 6.6794 | 6.76569 | 6.313333 | -0.08629029 | 0.06553414 | 0.3868231
55.74147 | 6.6705 | 6.765096 | 6.314174 | -0.09459579 | 0.06526554 | 0.3856559
55.75147 | 6.6771 | 6.764522 | 6.315018 | -0.08742208 | 0.065 | 0.3845037
55.76147 | 6.6749 | 6.763969 | 6.315864 | -0.08906938 | 0.06473764 | 0.3833675
55.77147 | 6.6685 | 6.763437 | 6.316712 | -0.09493734 | 0.06447833 | 0.382247
55.78147 | 6.6756 | 6.762926 | 6.317562 | -0.08732565 | 0.06422189 | 0.3811421
55.79147 | 6.6655 | 6.762434 | 6.318413 | -0.09693394 | 0.06396817 | 0.3800527
55.80146 | 6.6647 | 6.761962 | 6.319266 | -0.09726231 | 0.06371722 | 0.3789796
55.81146 | 6.6682 | 6.761509 | 6.320121 | -0.09330946 | 0.06346834 | 0.3779205
55.82146 | 6.6535 | 6.761076 | 6.320978 | -0.1075755 | 0.06322159 | 0.3768764
55.83146 | 6.6674 | 6.76066 | 6.321836 | -0.09326006 | 0.06297674 | 0.375847
55.84146 | 6.6559 | 6.760263 | 6.322697 | -0.1043628 | 0.06273357 | 0.3748324
55.85146 | 6.652 | 6.759883 | 6.323559 | -0.1078831 | 0.06249184 | 0.3738321
55.86145 | 6.6571 | 6.759522 | 6.324422 | -0.1024216 | 0.06225155 | 0.3728476
55.87145 | 6.6435 | 6.759176 | 6.325288 | -0.1156762 | 0.06201197 | 0.3718759
55.88145 | 6.6391 | 6.758847 | 6.326156 | -0.1197473 | 0.06177309 | 0.3709182
55.89145 | 6.6536 | 6.758535 | 6.327026 | -0.1049345 | 0.06153467 | 0.3699743
55.90145 | 6.6417 | 6.758237 | 6.327897 | -0.1165375 | 0.06129646 | 0.3690443
55.91145 | 6.6428 | 6.757956 | 6.32877 | -0.1151558 | 0.06105821 | 0.3681279
55.92144 | 6.649 | 6.757689 | 6.329644 | -0.1086893 | 0.06081994 | 0.3672258
55.93144 | 6.6327 | 6.757437 | 6.33052 | -0.1247371 | 0.06058094 | 0.3663362
55.94144 | 6.6429 | 6.757199 | 6.331398 | -0.1142992 | 0.06034124 | 0.3654598
55.95144 | 6.6493 | 6.756975 | 6.332278 | -0.1076752 | 0.06010064 | 0.3645965
55.96144 | 6.6284 | 6.756765 | 6.33316 | -0.1283649 | 0.05985898 | 0.3637461
55.97144 | 6.6462 | 6.756568 | 6.334043 | -0.1103678 | 0.05961608 | 0.3629086
55.98143 | 6.642 | 6.756384 | 6.334927 | -0.114384 | 0.05937208 | 0.3620847
55.99143 | 6.6265 | 6.756213 | 6.335814 | -0.1297129 | 0.05912635 | 0.3612725
56.00143 | 6.6427 | 6.756054 | 6.336702 | -0.1133543 | 0.05887908 | 0.3604728
56.01143 | 6.634 | 6.755908 | 6.337593 | -0.1219084 | 0.05863017 | 0.3596856
56.02143 | 6.6325 | 6.755775 | 6.338484 | -0.1232745 | 0.05837959 | 0.3589105
56.03142 | 6.6286 | 6.755653 | 6.339377 | -0.1270528 | 0.05812764 | 0.3581482
56.04142 | 6.6278 | 6.755543 | 6.340272 | -0.1277431 | 0.0578737 | 0.3573973
56.05142 | 6.6296 | 6.755445 | 6.341169 | -0.1258453 | 0.05761811 | 0.3566583
56.06142 | 6.6365 | 6.755359 | 6.342067 | -0.1188594 | 0.05736091 | 0.3559312
56.07142 | 6.6233 | 6.755285 | 6.342967 | -0.1319852 | 0.05710218 | 0.3552157
56.08142 | 6.636 | 6.755223 | 6.343869 | -0.1192229 | 0.05684199 | 0.3545119
56.09141 | 6.6306 | 6.755172 | 6.344771 | -0.1245724 | 0.05658072 | 0.3538203
56.10141 | 6.6278 | 6.755134 | 6.345676 | -0.1273337 | 0.05631796 | 0.3531394
56.11141 | 6.6284 | 6.755107 | 6.346583 | -0.1267068 | 0.05605411 | 0.3524698
56.12141 | 6.6342 | 6.755092 | 6.347491 | -0.1208919 | 0.05578931 | 0.3518116
56.13141 | 6.6269 | 6.755089 | 6.348401 | -0.1281887 | 0.05552371 | 0.3511643
56.14141 | 6.6287 | 6.755098 | 6.349312 | -0.1263977 | 0.05525747 | 0.3505283
56.1514 | 6.6243 | 6.755119 | 6.350224 | -0.1308187 | 0.05499102 | 0.3499037
56.1614 | 6.6274 | 6.755152 | 6.351138 | -0.1277518 | 0.05472401 | 0.3492894
56.1714 | 6.6257 | 6.755197 | 6.352054 | -0.1294972 | 0.05445689 | 0.3486859
56.1814 | 6.6177 | 6.755255 | 6.352972 | -0.1375549 | 0.05418982 | 0.348093
56.1914 | 6.6223 | 6.755325 | 6.353891 | -0.133025 | 0.05392298 | 0.3475109
56.2014 | 6.6204 | 6.755408 | 6.354812 | -0.1350076 | 0.05365656 | 0.3469392
56.21139 | 6.6246 | 6.755503 | 6.355733 | -0.1309026 | 0.05339098 | 0.3463786
56.22139 | 6.6254 | 6.75561 | 6.356657 | -0.1302105 | 0.05312591 | 0.3458278
56.23139 | 6.615 | 6.755731 | 6.357582 | -0.140731 | 0.05286175 | 0.3452873
56.24139 | 6.6272 | 6.755864 | 6.358509 | -0.1286644 | 0.05259868 | 0.344757
56.25139 | 6.62 | 6.756011 | 6.359437 | -0.1360107 | 0.05233684 | 0.3442369
56.26139 | 6.6197 | 6.75617 | 6.360367 | -0.13647 | 0.05207637 | 0.3437268
56.27138 | 6.6243 | 6.756342 | 6.361297 | -0.132042 | 0.05181768 | 0.3432273
56.28138 | 6.6185 | 6.756527 | 6.36223 | -0.1380273 | 0.05156036 | 0.3427372
56.29138 | 6.6129 | 6.756726 | 6.363164 | -0.1438257 | 0.0513048 | 0.342257
56.30138 | 6.6228 | 6.756937 | 6.3641 | -0.1341373 | 0.05105112 | 0.3417866
56.31138 | 6.6125 | 6.757162 | 6.365037 | -0.144662 | 0.05079937 | 0.341326
56.32138 | 6.6182 | 6.7574 | 6.365975 | -0.1391999 | 0.05054965 | 0.340875
56.33137 | 6.6143 | 6.757651 | 6.366914 | -0.1433506 | 0.05030229 | 0.3404341
56.34137 | 6.6086 | 6.757915 | 6.367856 | -0.1493148 | 0.05005687 | 0.3400023
56.35137 | 6.6104 | 6.758192 | 6.368798 | -0.1477922 | 0.04981367 | 0.33958
56.36137 | 6.6073 | 6.758483 | 6.369743 | -0.1511826 | 0.04957276 | 0.3391671
56.37137 | 6.609 | 6.758786 | 6.370688 | -0.1497862 | 0.04933418 | 0.3387636
56.38137 | 6.6016 | 6.759103 | 6.371635 | -0.1575029 | 0.04909794 | 0.3383695
56.39136 | 6.602 | 6.759432 | 6.372583 | -0.1574322 | 0.04886431 | 0.3379849
56.40136 | 6.6077 | 6.759775 | 6.373533 | -0.1520749 | 0.04863285 | 0.3376092
56.41136 | 6.6041 | 6.760131 | 6.374484 | -0.1560306 | 0.04840379 | 0.3372427
56.42136 | 6.591 | 6.760499 | 6.375437 | -0.1694991 | 0.04817713 | 0.3368853
56.43136 | 6.5978 | 6.76088 | 6.376391 | -0.1630804 | 0.04795288 | 0.3365369
56.44135 | 6.6031 | 6.761274 | 6.377345 | -0.1581741 | 0.04773126 | 0.3361979
56.45135 | 6.582 | 6.761681 | 6.378302 | -0.1796809 | 0.0475118 | 0.3358674
56.46135 | 6.5968 | 6.7621 | 6.37926 | -0.1653003 | 0.04729473 | 0.3355459
56.47135 | 6.5932 | 6.762532 | 6.380219 | -0.1693323 | 0.04708001 | 0.3352333
56.48135 | 6.5907 | 6.762977 | 6.38118 | -0.1722768 | 0.04686764 | 0.3349295
56.49135 | 6.5802 | 6.763434 | 6.382142 | -0.1832336 | 0.04665759 | 0.3346344
56.50134 | 6.5738 | 6.763902 | 6.383104 | -0.1901024 | 0.04645004 | 0.3343484
56.51134 | 6.5891 | 6.764384 | 6.384069 | -0.1752838 | 0.04624456 | 0.3340707
56.52134 | 6.5762 | 6.764878 | 6.385034 | -0.1886775 | 0.04604132 | 0.3338018
56.53134 | 6.5767 | 6.765383 | 6.386002 | -0.1886833 | 0.0458403 | 0.3335414
56.54134 | 6.5764 | 6.765901 | 6.38697 | -0.1895011 | 0.04564147 | 0.3332896
56.55134 | 6.5817 | 6.766431 | 6.38794 | -0.1847308 | 0.0454448 | 0.3330463
56.56133 | 6.5757 | 6.766972 | 6.38891 | -0.1912719 | 0.04525044 | 0.3328117
56.57133 | 6.5801 | 6.767525 | 6.389882 | -0.1874253 | 0.04505799 | 0.3325854
56.58133 | 6.5731 | 6.768091 | 6.390855 | -0.1949905 | 0.0448676 | 0.3323675
56.59133 | 6.5806 | 6.768667 | 6.39183 | -0.1880673 | 0.04467925 | 0.332158
56.60133 | 6.5683 | 6.769256 | 6.392806 | -0.2009557 | 0.0444929 | 0.3319568
56.61133 | 6.572 | 6.769856 | 6.393783 | -0.1978557 | 0.04430853 | 0.3317639
56.62132 | 6.5839 | 6.770466 | 6.394761 | -0.1865664 | 0.04412628 | 0.3315796
56.63132 | 6.5754 | 6.771089 | 6.39574 | -0.1956892 | 0.04394576 | 0.3314033
56.64132 | 6.5732 | 6.771723 | 6.396721 | -0.1985233 | 0.04376713 | 0.3312352
56.65132 | 6.5692 | 6.772369 | 6.397703 | -0.2031686 | 0.04359035 | 0.3310753
56.66132 | 6.564 | 6.773025 | 6.398686 | -0.2090251 | 0.04341541 | 0.3309236
56.67132 | 6.5703 | 6.773693 | 6.39967 | -0.2033927 | 0.04324226 | 0.3307801
56.68131 | 6.5762 | 6.774371 | 6.400655 | -0.1981707 | 0.04307106 | 0.3306448
56.69131 | 6.5713 | 6.77506 | 6.401642 | -0.2037604 | 0.04290143 | 0.3305175
56.70131 | 6.5776 | 6.775761 | 6.402629 | -0.198161 | 0.04273352 | 0.3303982
56.71131 | 6.5811 | 6.776473 | 6.403618 | -0.1953725 | 0.04256731 | 0.330287
56.72131 | 6.567 | 6.777195 | 6.404608 | -0.2101949 | 0.04240277 | 0.3301838
56.73131 | 6.5809 | 6.777928 | 6.405599 | -0.197028 | 0.04223988 | 0.3300887
56.7413 | 6.5755 | 6.778671 | 6.406591 | -0.2031711 | 0.04207878 | 0.3300015
56.7513 | 6.577 | 6.779426 | 6.407584 | -0.2024256 | 0.04191911 | 0.3299223
56.7613 | 6.5819 | 6.780191 | 6.408579 | -0.1982908 | 0.04176103 | 0.329851
56.7713 | 6.5691 | 6.780967 | 6.409574 | -0.2118665 | 0.04160451 | 0.3297877
56.7813 | 6.5807 | 6.781753 | 6.410571 | -0.2010528 | 0.04144952 | 0.3297322
56.7913 | 6.5772 | 6.78255 | 6.411569 | -0.2053495 | 0.04129607 | 0.3296847
56.80129 | 6.5751 | 6.783356 | 6.412567 | -0.2082559 | 0.04114426 | 0.329645
56.81129 | 6.5757 | 6.784174 | 6.413567 | -0.2084736 | 0.04099379 | 0.3296132
56.82129 | 6.569 | 6.785002 | 6.414567 | -0.2160015 | 0.04084478 | 0.3295893
56.83129 | 6.5688 | 6.78584 | 6.415569 | -0.2170399 | 0.04069722 | 0.3295731
56.84129 | 6.5787 | 6.786688 | 6.416573 | -0.2079885 | 0.0405511 | 0.3295648
56.85128 | 6.5747 | 6.787546 | 6.417576 | -0.2128465 | 0.04040654 | 0.3295644
56.86128 | 6.5725 | 6.788416 | 6.418581 | -0.2159156 | 0.04026325 | 0.3295716
56.87128 | 6.576 | 6.789295 | 6.419587 | -0.2132949 | 0.04012134 | 0.3295868
56.88128 | 6.5693 | 6.790184 | 6.420594 | -0.2208843 | 0.03998081 | 0.3296096
56.89128 | 6.5748 | 6.791084 | 6.421602 | -0.2162839 | 0.03984165 | 0.3296403
56.90128 | 6.5704 | 6.791994 | 6.422611 | -0.2215935 | 0.03970383 | 0.3296787
56.91127 | 6.5644 | 6.792912 | 6.42362 | -0.2285124 | 0.03956749 | 0.3297248
56.92127 | 6.5711 | 6.793842 | 6.424631 | -0.2227422 | 0.03943235 | 0.3297787
56.93127 | 6.5671 | 6.794782 | 6.425643 | -0.227682 | 0.03929853 | 0.3298404
56.94127 | 6.5719 | 6.795732 | 6.426656 | -0.2238319 | 0.03916601 | 0.3299098
56.95127 | 6.5629 | 6.796692 | 6.42767 | -0.2337917 | 0.0390348 | 0.329987
56.96127 | 6.5585 | 6.797662 | 6.428685 | -0.2391615 | 0.03890487 | 0.3300719
56.97126 | 6.5479 | 6.79864 | 6.4297 | -0.2507403 | 0.03877636 | 0.3301644
56.98126 | 6.5605 | 6.79963 | 6.430716 | -0.2391301 | 0.03864899 | 0.3302649
56.99126 | 6.5617 | 6.80063 | 6.431734 | -0.2389295 | 0.0385229 | 0.3303728
57.00126 | 6.5541 | 6.801639 | 6.432752 | -0.2475392 | 0.03839806 | 0.3304888
57.01126 | 6.5539 | 6.802658 | 6.433772 | -0.2487584 | 0.03827449 | 0.3306121
57.02126 | 6.5502 | 6.803688 | 6.434792 | -0.2534878 | 0.03815216 | 0.3307436
57.03125 | 6.56 | 6.804726 | 6.435812 | -0.2447259 | 0.0380312 | 0.3308825
57.04125 | 6.5531 | 6.805775 | 6.436834 | -0.2526748 | 0.03791136 | 0.3310292
57.05125 | 6.5551 | 6.806834 | 6.437857 | -0.2517336 | 0.03779277 | 0.3311837
57.06125 | 6.5567 | 6.807902 | 6.438881 | -0.2512023 | 0.0376754 | 0.3313459
57.07125 | 6.5453 | 6.808981 | 6.439906 | -0.2636808 | 0.03755927 | 0.331516
57.08125 | 6.5505 | 6.810069 | 6.440931 | -0.2595691 | 0.03744438 | 0.3316937
57.09124 | 6.5539 | 6.811166 | 6.441956 | -0.2572661 | 0.03733082 | 0.331879
57.10124 | 6.5427 | 6.812274 | 6.442983 | -0.2695741 | 0.03721838 | 0.3320723
57.11124 | 6.5613 | 6.813392 | 6.444011 | -0.2520919 | 0.03710717 | 0.3322734
57.12124 | 6.5455 | 6.814519 | 6.44504 | -0.2690195 | 0.03699719 | 0.3324823
57.13124 | 6.5364 | 6.815657 | 6.44607 | -0.2792569 | 0.03688844 | 0.3326989
57.14124 | 6.5502 | 6.816804 | 6.4471 | -0.2666042 | 0.03678093 | 0.3329234
57.15123 | 6.5546 | 6.81796 | 6.44813 | -0.2633602 | 0.03667475 | 0.3331555
57.16123 | 6.5432 | 6.819127 | 6.449162 | -0.2759271 | 0.0365697 | 0.3333956
57.17123 | 6.5563 | 6.820304 | 6.450194 | -0.264004 | 0.0364659 | 0.3336436
57.18123 | 6.5544 | 6.821491 | 6.451228 | -0.2670907 | 0.03636334 | 0.3338995
57.19123 | 6.5448 | 6.822687 | 6.452262 | -0.2778872 | 0.03626203 | 0.3341632
57.20123 | 6.5583 | 6.823894 | 6.453297 | -0.2655937 | 0.03616197 | 0.3344349
57.21122 | 6.5451 | 6.825109 | 6.454331 | -0.2800088 | 0.03606328 | 0.3347141
57.22122 | 6.5598 | 6.826335 | 6.455368 | -0.2665351 | 0.03596575 | 0.3350016
57.23122 | 6.5574 | 6.827571 | 6.456405 | -0.2701713 | 0.0358695 | 0.335297
57.24122 | 6.5569 | 6.828817 | 6.457443 | -0.2719175 | 0.03577454 | 0.3356004
57.25122 | 6.5677 | 6.830074 | 6.458481 | -0.2623736 | 0.03568087 | 0.3359117
57.26121 | 6.5603 | 6.831338 | 6.459519 | -0.2710384 | 0.03558859 | 0.3362306
57.27121 | 6.5497 | 6.832615 | 6.460559 | -0.2829146 | 0.03549753 | 0.3365581
57.28121 | 6.5611 | 6.833901 | 6.461599 | -0.2728007 | 0.0354078 | 0.3368935
57.29121 | 6.5579 | 6.835197 | 6.462641 | -0.2772971 | 0.0353194 | 0.337237
57.30121 | 6.5566 | 6.836503 | 6.463682 | -0.2799034 | 0.03523236 | 0.3375885
57.31121 | 6.5734 | 6.83782 | 6.464725 | -0.2644199 | 0.03514668 | 0.3379483
57.3212 | 6.5729 | 6.839145 | 6.465767 | -0.2662453 | 0.03506249 | 0.3383158
57.3312 | 6.5717 | 6.840482 | 6.466811 | -0.2687821 | 0.03497958 | 0.3386918
57.3412 | 6.5735 | 6.841829 | 6.467855 | -0.2683292 | 0.03489808 | 0.339076
57.3512 | 6.5759 | 6.843187 | 6.4689 | -0.2672865 | 0.03481801 | 0.3394685
57.3612 | 6.5733 | 6.844554 | 6.469946 | -0.2712542 | 0.03473939 | 0.3398691
57.3712 | 6.5816 | 6.845932 | 6.470992 | -0.2643321 | 0.03466223 | 0.340278
57.38119 | 6.579 | 6.847319 | 6.472038 | -0.2683189 | 0.03458664 | 0.3406947
57.39119 | 6.5805 | 6.848718 | 6.473085 | -0.2682179 | 0.03451248 | 0.3411206
57.40119 | 6.5919 | 6.850127 | 6.474133 | -0.258227 | 0.03443987 | 0.3415543
57.41119 | 6.5757 | 6.851547 | 6.475181 | -0.2758468 | 0.03436878 | 0.3419967
57.42119 | 6.5962 | 6.852977 | 6.47623 | -0.2567771 | 0.03429931 | 0.3424475
57.43119 | 6.5794 | 6.854418 | 6.47728 | -0.2750181 | 0.0342314 | 0.3429068
57.44118 | 6.5826 | 6.855868 | 6.478329 | -0.2732684 | 0.03416523 | 0.3433741
57.45118 | 6.5901 | 6.857331 | 6.47938 | -0.2672308 | 0.03410065 | 0.3438505
57.46118 | 6.5838 | 6.858804 | 6.480431 | -0.275004 | 0.03403775 | 0.3443354
57.47118 | 6.5927 | 6.860288 | 6.481483 | -0.2675881 | 0.03397658 | 0.344829
57.48118 | 6.5985 | 6.861783 | 6.482535 | -0.2632831 | 0.03391717 | 0.3453311
57.49118 | 6.5832 | 6.863289 | 6.483587 | -0.2800891 | 0.03385955 | 0.3458421
57.50117 | 6.5918 | 6.864805 | 6.48464 | -0.2730046 | 0.0338038 | 0.3463612
57.51117 | 6.5942 | 6.866333 | 6.485693 | -0.2721327 | 0.03374986 | 0.3468896
57.52117 | 6.5906 | 6.867872 | 6.486747 | -0.2772721 | 0.03369783 | 0.3474269
57.53117 | 6.5937 | 6.869423 | 6.487802 | -0.2757227 | 0.03364773 | 0.347973
57.54117 | 6.5945 | 6.870985 | 6.488857 | -0.2764847 | 0.03359961 | 0.348528
57.55117 | 6.5934 | 6.872558 | 6.489913 | -0.279158 | 0.03355351 | 0.349092
57.56116 | 6.5952 | 6.874141 | 6.490967 | -0.2789414 | 0.03350952 | 0.3496644
57.57116 | 6.5881 | 6.875738 | 6.492024 | -0.2876378 | 0.03346759 | 0.3502465
57.58116 | 6.5877 | 6.877346 | 6.493081 | -0.289646 | 0.03342781 | 0.3508376
57.59116 | 6.5914 | 6.878966 | 6.494138 | -0.2875659 | 0.03339023 | 0.3514379
57.60116 | 6.5833 | 6.880598 | 6.495195 | -0.2972977 | 0.03335491 | 0.3520474
57.61115 | 6.5834 | 6.88224 | 6.496252 | -0.2988398 | 0.0333219 | 0.3526656
57.62115 | 6.5918 | 6.883896 | 6.497311 | -0.2920955 | 0.03329122 | 0.3532936
57.63115 | 6.5907 | 6.885563 | 6.498369 | -0.2948634 | 0.03326293 | 0.353931
57.64115 | 6.586 | 6.887243 | 6.499429 | -0.3012435 | 0.03323709 | 0.3545778
57.65115 | 6.5956 | 6.888936 | 6.500488 | -0.293336 | 0.03321375 | 0.3552341
57.66115 | 6.5867 | 6.890641 | 6.501548 | -0.3039408 | 0.03319297 | 0.3558999
57.67114 | 6.591 | 6.892357 | 6.502607 | -0.3013565 | 0.03317482 | 0.3565747
57.68114 | 6.5919 | 6.894087 | 6.503668 | -0.3021866 | 0.0331593 | 0.3572597
57.69114 | 6.5887 | 6.895829 | 6.504728 | -0.3071294 | 0.03314649 | 0.3579545
57.70114 | 6.6002 | 6.897585 | 6.50579 | -0.297385 | 0.03313645 | 0.358659
57.71114 | 6.5905 | 6.899354 | 6.506851 | -0.3088536 | 0.03312922 | 0.3593733
57.72114 | 6.5968 | 6.901135 | 6.507913 | -0.3043352 | 0.03312485 | 0.3600975
57.73113 | 6.6014 | 6.902928 | 6.508974 | -0.3015282 | 0.03312339 | 0.360831
57.74113 | 6.5901 | 6.904736 | 6.510036 | -0.3146363 | 0.03312489 | 0.3615752
57.75113 | 6.5947 | 6.906558 | 6.511099 | -0.3118577 | 0.03312938 | 0.3623295
57.76113 | 6.5964 | 6.908393 | 6.512162 | -0.3119926 | 0.03313691 | 0.3630939
57.77113 | 6.5942 | 6.910241 | 6.513225 | -0.316041 | 0.0331475 | 0.3638686
57.78113 | 6.5983 | 6.912103 | 6.514288 | -0.3138031 | 0.03316119 | 0.3646535
57.79112 | 6.6049 | 6.913977 | 6.515351 | -0.309077 | 0.03317798 | 0.3654481
57.80112 | 6.6097 | 6.915867 | 6.516415 | -0.3061666 | 0.03319793 | 0.3662539
57.81112 | 6.6019 | 6.91777 | 6.517479 | -0.3158701 | 0.03322101 | 0.3670701
57.82112 | 6.6101 | 6.919688 | 6.518543 | -0.3095875 | 0.03324723 | 0.367897
57.83112 | 6.6148 | 6.921619 | 6.519608 | -0.306819 | 0.03327658 | 0.3687346
57.84112 | 6.6154 | 6.923564 | 6.520673 | -0.3081645 | 0.03330903 | 0.3695829
57.85111 | 6.6225 | 6.925522 | 6.521736 | -0.3030221 | 0.03334447 | 0.3704412
57.86111 | 6.6258 | 6.927496 | 6.522802 | -0.3016958 | 0.03338299 | 0.3713112
57.87111 | 6.6167 | 6.929484 | 6.523867 | -0.3127836 | 0.03342447 | 0.3721922
57.88111 | 6.6289 | 6.931485 | 6.524932 | -0.3025855 | 0.0334688 | 0.3730843
57.89111 | 6.6327 | 6.933501 | 6.525998 | -0.3008015 | 0.03351589 | 0.3739876
57.90111 | 6.6183 | 6.935531 | 6.527064 | -0.3172315 | 0.03356562 | 0.3749022
57.9111 | 6.6353 | 6.937573 | 6.528129 | -0.3022734 | 0.03361777 | 0.3758271
57.9211 | 6.6398 | 6.939631 | 6.529195 | -0.2998313 | 0.03367229 | 0.3767644
57.9311 | 6.6339 | 6.941703 | 6.530261 | -0.3078029 | 0.03372893 | 0.3777132
57.9411 | 6.6415 | 6.943788 | 6.531327 | -0.3022881 | 0.03378746 | 0.3786736
57.9511 | 6.6533 | 6.945887 | 6.532393 | -0.2925867 | 0.03384763 | 0.3796457
57.9611 | 6.6477 | 6.947999 | 6.53346 | -0.3002987 | 0.03390916 | 0.3806296
57.97109 | 6.6628 | 6.950122 | 6.534525 | -0.2873216 | 0.03397169 | 0.3816245
57.98109 | 6.6604 | 6.952259 | 6.535592 | -0.2918594 | 0.034035 | 0.3826324
57.99109 | 6.6633 | 6.95441 | 6.536659 | -0.2911097 | 0.03409865 | 0.3836523
58.00109 | 6.6738 | 6.956572 | 6.537726 | -0.2827723 | 0.03416226 | 0.3846844
58.01109 | 6.6685 | 6.958747 | 6.538792 | -0.2902467 | 0.03422539 | 0.3857289
58.02108 | 6.6767 | 6.96093 | 6.539858 | -0.2842305 | 0.03428753 | 0.3867847
58.03108 | 6.6878 | 6.963128 | 6.540925 | -0.2753276 | 0.03434834 | 0.387854
58.04108 | 6.6852 | 6.965335 | 6.541992 | -0.2801354 | 0.03440724 | 0.388936
58.05108 | 6.6878 | 6.967554 | 6.543059 | -0.2797537 | 0.03446372 | 0.3900308
58.06108 | 6.6895 | 6.969782 | 6.544126 | -0.2802818 | 0.03451726 | 0.3911384
58.07108 | 6.6928 | 6.972019 | 6.545193 | -0.2792195 | 0.03456731 | 0.392259
58.08107 | 6.7055 | 6.974264 | 6.546259 | -0.2687639 | 0.03461328 | 0.3933915
58.09107 | 6.7084 | 6.976519 | 6.547326 | -0.2681192 | 0.03465471 | 0.3945384
58.10107 | 6.7078 | 6.978783 | 6.548393 | -0.2709827 | 0.03469102 | 0.3956986
58.11107 | 6.7252 | 6.981054 | 6.54946 | -0.2558539 | 0.03472167 | 0.3968723
58.12107 | 6.7252 | 6.983333 | 6.550527 | -0.2581326 | 0.03474617 | 0.3980595
58.13107 | 6.7187 | 6.985618 | 6.551594 | -0.2669182 | 0.03476402 | 0.3992604
58.14106 | 6.7365 | 6.987908 | 6.55266 | -0.2514082 | 0.03477475 | 0.400474
58.15106 | 6.7359 | 6.990207 | 6.553726 | -0.2543069 | 0.03477798 | 0.4017027
58.16106 | 6.7415 | 6.992512 | 6.554793 | -0.2510117 | 0.0347733 | 0.4029455
58.17106 | 6.751 | 6.994822 | 6.55586 | -0.2438224 | 0.03476038 | 0.4042025
58.18106 | 6.7438 | 6.997139 | 6.556926 | -0.2533389 | 0.03473894 | 0.4054739
58.19106 | 6.7575 | 6.999461 | 6.557992 | -0.241961 | 0.03470873 | 0.4067599
58.20105 | 6.7607 | 7.001786 | 6.559058 | -0.2410864 | 0.03466961 | 0.4080591
58.21105 | 6.7568 | 7.00412 | 6.560124 | -0.2473197 | 0.0346214 | 0.4093745
58.22105 | 6.7666 | 7.006459 | 6.56119 | -0.2398587 | 0.03456403 | 0.4107048
58.23105 | 6.7748 | 7.008804 | 6.562256 | -0.2340035 | 0.03449751 | 0.4120502
58.24105 | 6.7682 | 7.011154 | 6.563322 | -0.2429543 | 0.03442185 | 0.4134108
58.25105 | 6.7897 | 7.013511 | 6.564387 | -0.2238112 | 0.03433717 | 0.4147868
58.26104 | 6.7902 | 7.015872 | 6.565452 | -0.2256724 | 0.03424367 | 0.416177
58.27104 | 6.7908 | 7.018243 | 6.566517 | -0.2274426 | 0.03414138 | 0.4175842
58.28104 | 6.8096 | 7.02062 | 6.567582 | -0.2110202 | 0.0340306 | 0.4190074
58.29104 | 6.8132 | 7.023005 | 6.568647 | -0.2098053 | 0.0339116 | 0.4204465
58.30104 | 6.8047 | 7.025399 | 6.569712 | -0.2206986 | 0.03378469 | 0.4219019
58.31104 | 6.8267 | 7.0278 | 6.570777 | -0.2011004 | 0.03365021 | 0.4233735
58.32103 | 6.8262 | 7.030209 | 6.57184 | -0.204009 | 0.03350867 | 0.4248604
58.33103 | 6.8286 | 7.03263 | 6.572904 | -0.2040296 | 0.03336019 | 0.4263653
58.34103 | 6.8402 | 7.035061 | 6.573968 | -0.1948605 | 0.03320532 | 0.4278872
58.35103 | 6.845 | 7.037502 | 6.575032 | -0.1925024 | 0.0330445 | 0.4294262
58.36103 | 6.8488 | 7.039956 | 6.576095 | -0.1911557 | 0.03287817 | 0.4309823
58.37103 | 6.8536 | 7.042421 | 6.577158 | -0.1888213 | 0.0327068 | 0.432556
58.38102 | 6.8593 | 7.044897 | 6.57822 | -0.1855971 | 0.03253103 | 0.4341457
58.39102 | 6.8736 | 7.047389 | 6.579283 | -0.1737888 | 0.03235101 | 0.4357547
58.40102 | 6.8818 | 7.049895 | 6.580346 | -0.1680947 | 0.03216734 | 0.4373818
58.41102 | 6.8822 | 7.052415 | 6.581408 | -0.1702154 | 0.03198054 | 0.4390271
58.42102 | 6.9039 | 7.054951 | 6.58247 | -0.1510514 | 0.03179103 | 0.4406908
58.43101 | 6.9085 | 7.057501 | 6.58353 | -0.1490011 | 0.03159948 | 0.4423716
58.44101 | 6.9006 | 7.06007 | 6.584591 | -0.15947 | 0.03140598 | 0.4440727
58.45101 | 6.9217 | 7.062656 | 6.585652 | -0.1409563 | 0.03121109 | 0.4457929
58.46101 | 6.9236 | 7.065261 | 6.586713 | -0.1416606 | 0.03101528 | 0.4475324
58.47101 | 6.9203 | 7.067883 | 6.587773 | -0.1475835 | 0.0308189 | 0.4492914
58.48101 | 6.9405 | 7.070526 | 6.588833 | -0.1300256 | 0.03062237 | 0.45107
58.491 | 6.9451 | 7.073185 | 6.589892 | -0.1280848 | 0.0304262 | 0.4528669
58.501 | 6.9468 | 7.075866 | 6.590951 | -0.129066 | 0.03023034 | 0.4546847
58.511 | 6.9508 | 7.078569 | 6.59201 | -0.1277692 | 0.03003529 | 0.4565241
58.521 | 6.9618 | 7.081294 | 6.593068 | -0.1194935 | 0.02984135 | 0.4583838
58.531 | 6.963 | 7.08404 | 6.594126 | -0.1210397 | 0.02964876 | 0.4602645
58.541 | 6.9719 | 7.086808 | 6.595184 | -0.1149082 | 0.02945776 | 0.4621662
58.55099 | 6.9744 | 7.089596 | 6.596241 | -0.1151965 | 0.02926874 | 0.4640872
58.56099 | 6.9824 | 7.092411 | 6.597297 | -0.1100109 | 0.02908153 | 0.466032
58.57099 | 6.9891 | 7.095249 | 6.598354 | -0.1061491 | 0.02889647 | 0.4679986
58.58099 | 6.9925 | 7.098111 | 6.59941 | -0.1056112 | 0.02871372 | 0.4699874
58.59099 | 6.9988 | 7.100998 | 6.600466 | -0.1021977 | 0.02853339 | 0.4719986
58.60099 | 7.0013 | 7.103909 | 6.601521 | -0.1026091 | 0.0283556 | 0.4740325
58.61098 | 7.0058 | 7.106843 | 6.602575 | -0.1010427 | 0.0281806 | 0.4760874
58.62098 | 7.0122 | 7.109805 | 6.603629 | -0.0976046 | 0.02800811 | 0.4781675
58.63098 | 7.0149 | 7.112792 | 6.604683 | -0.09789237 | 0.02783837 | 0.4802711
58.64098 | 7.0156 | 7.115806 | 6.605736 | -0.1002063 | 0.02767142 | 0.4823986
58.65098 | 7.0229 | 7.118847 | 6.606789 | -0.09594662 | 0.02750728 | 0.4845502
58.66098 | 7.0201 | 7.121914 | 6.607842 | -0.1018138 | 0.02734598 | 0.4867262
58.67097 | 7.0182 | 7.125005 | 6.608892 | -0.1068049 | 0.02718768 | 0.4889248
58.68097 | 7.0253 | 7.128126 | 6.609944 | -0.1028265 | 0.02703205 | 0.4911506
58.69097 | 7.0215 | 7.131276 | 6.610995 | -0.1097758 | 0.02687925 | 0.4934018
58.70097 | 7.0262 | 7.134453 | 6.612045 | -0.108253 | 0.02672926 | 0.4956786
58.71097 | 7.0356 | 7.137658 | 6.613095 | -0.1020585 | 0.02658204 | 0.4979814
58.72097 | 7.0243 | 7.140893 | 6.614144 | -0.1165926 | 0.02643758 | 0.5003107
58.73096 | 7.0319 | 7.144152 | 6.615192 | -0.1122522 | 0.02629596 | 0.5026642
58.74096 | 7.0368 | 7.147444 | 6.61624 | -0.1106442 | 0.02615689 | 0.5050471
58.75096 | 7.0287 | 7.150766 | 6.617288 | -0.1220657 | 0.02602043 | 0.5074574
58.76096 | 7.0336 | 7.154117 | 6.618335 | -0.120517 | 0.02588656 | 0.5098955
58.77096 | 7.0374 | 7.157498 | 6.619381 | -0.1200983 | 0.02575521 | 0.5123617
58.78096 | 7.0319 | 7.16091 | 6.620427 | -0.12901 | 0.02562635 | 0.5148563
58.79095 | 7.0301 | 7.164349 | 6.621472 | -0.134249 | 0.02550005 | 0.5173774
58.80095 | 7.029 | 7.167822 | 6.622516 | -0.1388224 | 0.02537598 | 0.5199301
58.81095 | 7.0251 | 7.171327 | 6.62356 | -0.1462271 | 0.02525424 | 0.5225124
58.82095 | 7.0248 | 7.174864 | 6.624604 | -0.1500635 | 0.02513475 | 0.5251249
58.83095 | 7.0198 | 7.178432 | 6.625647 | -0.1586319 | 0.02501747 | 0.5277677
58.84094 | 7.0165 | 7.182029 | 6.626688 | -0.1655292 | 0.02490245 | 0.5304388
58.85094 | 7.0094 | 7.185663 | 6.627729 | -0.1762627 | 0.02478942 | 0.5331437
58.86094 | 7.0113 | 7.189329 | 6.62877 | -0.1780292 | 0.02467842 | 0.5358804
58.87094 | 7.0119 | 7.193029 | 6.629811 | -0.1811293 | 0.02456942 | 0.5386492
58.88094 | 7.0048 | 7.196763 | 6.63085 | -0.1919633 | 0.02446235 | 0.5414507
58.89094 | 6.9992 | 7.200531 | 6.631889 | -0.2013314 | 0.02435716 | 0.5442851
58.90093 | 7.0004 | 7.20433 | 6.632926 | -0.2039304 | 0.02425391 | 0.5471502
58.91093 | 6.9949 | 7.208168 | 6.633964 | -0.2132683 | 0.02415233 | 0.5500521
58.92093 | 6.9875 | 7.212042 | 6.635001 | -0.2245416 | 0.02405248 | 0.5529884
58.93093 | 6.9839 | 7.215951 | 6.636037 | -0.2320508 | 0.02395432 | 0.5559596
58.94093 | 6.9765 | 7.219896 | 6.637072 | -0.2433964 | 0.02385778 | 0.5589663
58.95093 | 6.9676 | 7.223879 | 6.638107 | -0.2562787 | 0.02376284 | 0.5620089
58.96092 | 6.9666 | 7.227894 | 6.63914 | -0.2612944 | 0.02366954 | 0.565085
58.97092 | 6.9585 | 7.231952 | 6.640173 | -0.2734517 | 0.02357764 | 0.568201
58.98092 | 6.9521 | 7.236047 | 6.641206 | -0.2839473 | 0.0234872 | 0.5713546
58.99092 | 6.9412 | 7.240182 | 6.642237 | -0.2989815 | 0.02339818 | 0.5745461
59.00092 | 6.9379 | 7.244355 | 6.643268 | -0.306455 | 0.02331054 | 0.5777763
59.01092 | 6.9367 | 7.248568 | 6.644298 | -0.3118682 | 0.02322424 | 0.5810456
59.02091 | 6.9307 | 7.252817 | 6.645327 | -0.3221174 | 0.02313933 | 0.5843514
59.03091 | 6.92 | 7.257112 | 6.646355 | -0.3371117 | 0.02305559 | 0.5877008
59.04091 | 6.9194 | 7.261447 | 6.647383 | -0.3420473 | 0.02297308 | 0.5910911
59.05091 | 6.9131 | 7.265825 | 6.64841 | -0.3527248 | 0.02289176 | 0.594523
59.06091 | 6.9037 | 7.270245 | 6.649436 | -0.3665448 | 0.0228116 | 0.597997
59.07091 | 6.9059 | 7.274708 | 6.650462 | -0.368808 | 0.02273259 | 0.6015138
59.0809 | 6.8927 | 7.27921 | 6.651485 | -0.3865104 | 0.02265474 | 0.6050705
59.0909 | 6.8883 | 7.283761 | 6.652509 | -0.3954615 | 0.02257789 | 0.6086748
59.1009 | 6.8876 | 7.288358 | 6.653532 | -0.4007576 | 0.02250208 | 0.6123238
59.1109 | 6.8747 | 7.292999 | 6.654554 | -0.4182992 | 0.02242728 | 0.6160183
59.1209 | 6.8637 | 7.297687 | 6.655575 | -0.4339872 | 0.02235347 | 0.619759
59.1309 | 6.8681 | 7.302422 | 6.656595 | -0.4343222 | 0.02228062 | 0.6235465
59.14089 | 6.8544 | 7.3072 | 6.657613 | -0.4528 | 0.02220877 | 0.6273778
59.15089 | 6.8437 | 7.312031 | 6.658632 | -0.4683308 | 0.02213776 | 0.6312611
59.16089 | 6.842 | 7.316911 | 6.65965 | -0.4749107 | 0.02206764 | 0.6351935
59.17089 | 6.8382 | 7.321841 | 6.660666 | -0.4836405 | 0.02199838 | 0.6391758
59.18089 | 6.8301 | 7.326821 | 6.661682 | -0.4967208 | 0.02192997 | 0.6432087
59.19089 | 6.8326 | 7.331852 | 6.662697 | -0.4992524 | 0.02186237 | 0.647293
59.20088 | 6.8172 | 7.336931 | 6.66371 | -0.5197312 | 0.02179564 | 0.6514256
59.21088 | 6.8126 | 7.342068 | 6.664723 | -0.5294677 | 0.02172963 | 0.6556151
59.22088 | 6.8125 | 7.347258 | 6.665735 | -0.5347581 | 0.02166438 | 0.6598586
59.23088 | 6.8 | 7.352503 | 6.666746 | -0.5525031 | 0.02159987 | 0.6641569
59.24088 | 6.7966 | 7.357803 | 6.667756 | -0.5612035 | 0.02153609 | 0.6685109
59.25087 | 6.7927 | 7.363155 | 6.668765 | -0.570455 | 0.02147308 | 0.6729172
59.26087 | 6.7778 | 7.368569 | 6.669773 | -0.5907689 | 0.0214107 | 0.6773852
59.27087 | 6.7793 | 7.374041 | 6.67078 | -0.594741 | 0.02134899 | 0.6819117
59.28087 | 6.771 | 7.379572 | 6.671787 | -0.6085721 | 0.02128795 | 0.6864975
59.29087 | 6.7628 | 7.385163 | 6.672792 | -0.6223633 | 0.02122755 | 0.6911438
59.30087 | 6.7617 | 7.390815 | 6.673796 | -0.6291153 | 0.02116778 | 0.6958513
59.31086 | 6.7547 | 7.396524 | 6.674799 | -0.6418239 | 0.02110869 | 0.7006166
59.32086 | 6.7474 | 7.402301 | 6.675801 | -0.654901 | 0.02105014 | 0.70545
59.33086 | 6.7474 | 7.408142 | 6.676802 | -0.6607423 | 0.02099219 | 0.7103479
59.34086 | 6.7484 | 7.414049 | 6.677802 | -0.6656485 | 0.02093481 | 0.7153113
59.35086 | 6.7383 | 7.420021 | 6.678802 | -0.6817211 | 0.020878 | 0.7203414
59.36086 | 6.7407 | 7.426061 | 6.6798 | -0.685361 | 0.02082174 | 0.7254394
59.37085 | 6.7311 | 7.432163 | 6.680796 | -0.7010632 | 0.02076608 | 0.7306012
59.38085 | 6.728 | 7.438341 | 6.681792 | -0.7103411 | 0.0207109 | 0.7358383
59.39085 | 6.7343 | 7.44459 | 6.682787 | -0.7102898 | 0.02065624 | 0.7411466
59.40085 | 6.7215 | 7.450911 | 6.683781 | -0.7294106 | 0.02060209 | 0.7465276
59.41085 | 6.7183 | 7.457304 | 6.684774 | -0.7390045 | 0.02054845 | 0.7519823
59.42085 | 6.7195 | 7.463773 | 6.685765 | -0.7442729 | 0.02049529 | 0.7575122
59.43084 | 6.7125 | 7.470311 | 6.686755 | -0.7578108 | 0.02044268 | 0.7631131
59.44084 | 6.7142 | 7.476932 | 6.687745 | -0.7627321 | 0.02039048 | 0.7687971
59.45084 | 6.71 | 7.483632 | 6.688733 | -0.7736319 | 0.02033875 | 0.7745602
59.46084 | 6.7058 | 7.490412 | 6.68972 | -0.7846116 | 0.02028747 | 0.7804039
59.47084 | 6.709 | 7.497273 | 6.690706 | -0.7882725 | 0.02023664 | 0.7863294
59.48084 | 6.7126 | 7.504216 | 6.691691 | -0.7916161 | 0.02018626 | 0.7923383
59.49083 | 6.6987 | 7.511237 | 6.692674 | -0.812537 | 0.02013636 | 0.7984262
59.50083 | 6.7113 | 7.51835 | 6.693657 | -0.8070504 | 0.02008683 | 0.8046064
59.51083 | 6.7071 | 7.525551 | 6.694639 | -0.8184509 | 0.02003773 | 0.8108745
59.52083 | 6.6978 | 7.53284 | 6.695619 | -0.8350403 | 0.01998904 | 0.8172322
59.53083 | 6.705 | 7.54022 | 6.696598 | -0.8352201 | 0.01994075 | 0.823681
59.54083 | 6.7055 | 7.547692 | 6.697576 | -0.8421918 | 0.01989287 | 0.8302225
59.55082 | 6.6935 | 7.55525 | 6.698552 | -0.8617499 | 0.01984542 | 0.8368522
59.56082 | 6.704 | 7.562911 | 6.699528 | -0.8589108 | 0.01979832 | 0.8435845
59.57082 | 6.703 | 7.570669 | 6.700502 | -0.8676688 | 0.0197516 | 0.8504148
59.58082 | 6.6917 | 7.578526 | 6.701476 | -0.8868258 | 0.01970525 | 0.8573448
59.59082 | 6.7 | 7.586484 | 6.702448 | -0.8864838 | 0.01965928 | 0.8643767
59.60081 | 6.6958 | 7.594536 | 6.703418 | -0.8987363 | 0.01961372 | 0.871505
59.61081 | 6.6958 | 7.602701 | 6.704387 | -0.9069015 | 0.01956847 | 0.8787458
59.62081 | 6.6993 | 7.610973 | 6.705356 | -0.9116734 | 0.01952358 | 0.8860943
59.63081 | 6.696 | 7.619354 | 6.706323 | -0.9233538 | 0.01947905 | 0.8935521
59.64081 | 6.6949 | 7.627845 | 6.707289 | -0.9329451 | 0.01943486 | 0.9011217
59.65081 | 6.7026 | 7.636449 | 6.708253 | -0.9338491 | 0.01939101 | 0.908805
59.6608 | 6.6994 | 7.64516 | 6.709215 | -0.9457597 | 0.01934755 | 0.9165967
59.6708 | 6.694 | 7.653996 | 6.710178 | -0.9599961 | 0.01930438 | 0.9245143
59.6808 | 6.6951 | 7.662952 | 6.711138 | -0.9678521 | 0.01926154 | 0.9325523
59.6908 | 6.6985 | 7.67203 | 6.712098 | -0.97353 | 0.01921902 | 0.9407132
59.7008 | 6.6943 | 7.681232 | 6.713056 | -0.9869323 | 0.01917683 | 0.9489996
59.7108 | 6.6954 | 7.690561 | 6.714013 | -0.9951615 | 0.01913497 | 0.9574137
59.72079 | 6.6934 | 7.70001 | 6.714967 | -1.00661 | 0.01909346 | 0.9659487
59.73079 | 6.6916 | 7.7096 | 6.715922 | -1.018 | 0.01905222 | 0.9746262
59.74079 | 6.6926 | 7.719325 | 6.716875 | -1.026725 | 0.01901129 | 0.9834393
59.75079 | 6.6952 | 7.729188 | 6.717826 | -1.033988 | 0.01897068 | 0.9923909
59.76079 | 6.6894 | 7.739191 | 6.718776 | -1.049791 | 0.01893037 | 1.001484
59.77079 | 6.6988 | 7.749337 | 6.719725 | -1.050537 | 0.01889036 | 1.010721
59.78078 | 6.694 | 7.759615 | 6.720672 | -1.065615 | 0.0188507 | 1.020093
59.79078 | 6.6973 | 7.770056 | 6.721618 | -1.072756 | 0.01881128 | 1.029627
59.80078 | 6.7017 | 7.78065 | 6.722563 | -1.07895 | 0.01877218 | 1.039315
59.81078 | 6.6924 | 7.791399 | 6.723506 | -1.098999 | 0.01873336 | 1.049159
59.82078 | 6.7024 | 7.802307 | 6.724448 | -1.099907 | 0.01869483 | 1.059164
59.83078 | 6.7022 | 7.813377 | 6.725389 | -1.111177 | 0.01865659 | 1.069331
59.84077 | 6.7026 | 7.824602 | 6.726328 | -1.122002 | 0.01861868 | 1.079655
59.85077 | 6.7057 | 7.836007 | 6.727265 | -1.130307 | 0.01858101 | 1.09016
59.86077 | 6.7104 | 7.847584 | 6.728202 | -1.137184 | 0.01854363 | 1.100839
59.87077 | 6.7053 | 7.859339 | 6.729137 | -1.154039 | 0.01850653 | 1.111696
59.88077 | 6.7055 | 7.871274 | 6.730071 | -1.165774 | 0.01846971 | 1.122734
59.89077 | 6.7165 | 7.883394 | 6.731003 | -1.166894 | 0.01843318 | 1.133958
59.90076 | 6.7134 | 7.89569 | 6.731933 | -1.18229 | 0.01839696 | 1.145361
59.91076 | 6.7115 | 7.908192 | 6.732862 | -1.196692 | 0.01836098 | 1.156969
59.92076 | 6.719 | 7.92089 | 6.73379 | -1.20189 | 0.01832527 | 1.168775
59.93076 | 6.7223 | 7.93379 | 6.734716 | -1.21149 | 0.01828984 | 1.180783
59.94076 | 6.7249 | 7.946896 | 6.735641 | -1.221996 | 0.01825469 | 1.193
59.95076 | 6.7322 | 7.960212 | 6.736565 | -1.228012 | 0.01821982 | 1.205428
59.96075 | 6.7319 | 7.973731 | 6.737486 | -1.241831 | 0.01818525 | 1.21806
59.97075 | 6.7362 | 7.987484 | 6.738406 | -1.251284 | 0.01815092 | 1.230926
59.98075 | 6.7412 | 8.001462 | 6.739325 | -1.260262 | 0.01811686 | 1.24402
59.99075 | 6.74 | 8.015671 | 6.740243 | -1.275671 | 0.01808308 | 1.257345
60.00075 | 6.7462 | 8.030116 | 6.741159 | -1.283916 | 0.01804957 | 1.270907
60.01074 | 6.7451 | 8.044788 | 6.742073 | -1.299688 | 0.01801636 | 1.284699
60.02074 | 6.7526 | 8.059721 | 6.742986 | -1.307121 | 0.0179834 | 1.298752
60.03074 | 6.7462 | 8.074908 | 6.743897 | -1.328708 | 0.01795071 | 1.31306
60.04074 | 6.7554 | 8.090353 | 6.744807 | -1.334953 | 0.01791829 | 1.327628
60.05074 | 6.7637 | 8.106064 | 6.745715 | -1.342364 | 0.01788614 | 1.342462
60.06074 | 6.7553 | 8.122046 | 6.746622 | -1.366746 | 0.01785427 | 1.35757
60.07073 | 6.7655 | 8.13829 | 6.747527 | -1.37279 | 0.01782271 | 1.372941
60.08073 | 6.7701 | 8.154835 | 6.748431 | -1.384735 | 0.01779139 | 1.388613
60.09073 | 6.7749 | 8.171672 | 6.749333 | -1.396772 | 0.01776035 | 1.404579
60.10073 | 6.7787 | 8.188806 | 6.750233 | -1.410106 | 0.01772959 | 1.420843
60.11073 | 6.7874 | 8.206248 | 6.751132 | -1.418848 | 0.0176991 | 1.437416
60.12073 | 6.7795 | 8.224002 | 6.75203 | -1.444502 | 0.0176689 | 1.454303
60.13072 | 6.7955 | 8.24206 | 6.752925 | -1.44656 | 0.017639 | 1.471496
60.14072 | 6.8017 | 8.260464 | 6.753819 | -1.458764 | 0.01760936 | 1.489035
60.15072 | 6.7999 | 8.279206 | 6.754712 | -1.479306 | 0.01758001 | 1.506914
60.16072 | 6.8056 | 8.298294 | 6.755603 | -1.492694 | 0.01755094 | 1.52514
60.17072 | 6.8154 | 8.317736 | 6.756492 | -1.502336 | 0.01752216 | 1.543722
60.18072 | 6.8166 | 8.337542 | 6.75738 | -1.520942 | 0.01749367 | 1.562668
60.19071 | 6.8257 | 8.357701 | 6.758266 | -1.532001 | 0.0174655 | 1.58197
60.20071 | 6.8307 | 8.378262 | 6.75915 | -1.547562 | 0.0174376 | 1.601674
60.21071 | 6.8279 | 8.399214 | 6.760033 | -1.571314 | 0.01741 | 1.621771
60.22071 | 6.8465 | 8.42057 | 6.760915 | -1.57407 | 0.0173827 | 1.642272
60.23071 | 6.852 | 8.442337 | 6.761794 | -1.590337 | 0.01735571 | 1.663188
60.24071 | 6.8556 | 8.464529 | 6.762672 | -1.608929 | 0.01732901 | 1.684528
60.2507 | 6.8701 | 8.487133 | 6.763548 | -1.617033 | 0.01730266 | 1.706282
60.2607 | 6.8801 | 8.510205 | 6.764422 | -1.630105 | 0.01727659 | 1.728506
60.2707 | 6.8775 | 8.533734 | 6.765295 | -1.656234 | 0.01725084 | 1.751188
60.2807 | 6.8954 | 8.557734 | 6.766167 | -1.662334 | 0.01722541 | 1.774342
60.2907 | 6.8968 | 8.582217 | 6.767036 | -1.685417 | 0.01720031 | 1.79798
60.3007 | 6.9051 | 8.607195 | 6.767904 | -1.702095 | 0.01717554 | 1.822115
60.31069 | 6.9177 | 8.632658 | 6.768769 | -1.714958 | 0.01715112 | 1.846737
60.32069 | 6.9227 | 8.658668 | 6.769634 | -1.735968 | 0.01712702 | 1.871907
60.33069 | 6.9302 | 8.685215 | 6.770497 | -1.755015 | 0.01710326 | 1.897615
60.34069 | 6.939 | 8.712315 | 6.771358 | -1.773315 | 0.01707985 | 1.923877
60.35069 | 6.9508 | 8.739982 | 6.772217 | -1.789182 | 0.01705679 | 1.950708
60.36069 | 6.9534 | 8.768232 | 6.773075 | -1.814832 | 0.01703409 | 1.978123
60.37068 | 6.9637 | 8.797054 | 6.77393 | -1.833354 | 0.01701178 | 2.006112
60.38068 | 6.9772 | 8.826519 | 6.774784 | -1.849319 | 0.01698982 | 2.034746
60.39068 | 6.9804 | 8.856619 | 6.775636 | -1.876219 | 0.01696823 | 2.064014
60.40068 | 7.0002 | 8.88737 | 6.776487 | -1.88717 | 0.01694703 | 2.093936
60.41068 | 7.0109 | 8.918791 | 6.777336 | -1.907891 | 0.01692621 | 2.124528
60.42067 | 7.0119 | 8.950869 | 6.778182 | -1.938969 | 0.01690582 | 2.155781
60.43067 | 7.0317 | 8.983688 | 6.779028 | -1.951988 | 0.01688581 | 2.187775
60.44067 | 7.0363 | 9.017237 | 6.779871 | -1.980937 | 0.01686621 | 2.2205
60.45067 | 7.0428 | 9.051536 | 6.780713 | -2.008736 | 0.01684704 | 2.253976
60.46067 | 7.0656 | 9.086609 | 6.781553 | -2.021009 | 0.01682829 | 2.288228
60.47067 | 7.0645 | 9.122477 | 6.782391 | -2.057977 | 0.01680998 | 2.323276
60.48066 | 7.0803 | 9.159126 | 6.783227 | -2.078826 | 0.01679214 | 2.359108
60.49066 | 7.0995 | 9.196655 | 6.784061 | -2.097155 | 0.01677473 | 2.395819
60.50066 | 7.1095 | 9.235052 | 6.784894 | -2.125552 | 0.01675779 | 2.4334
60.51066 | 7.1083 | 9.274342 | 6.785725 | -2.166042 | 0.01674132 | 2.471876
60.52066 | 7.1326 | 9.314554 | 6.786554 | -2.181954 | 0.01672534 | 2.511274
60.53066 | 7.1413 | 9.355713 | 6.787381 | -2.214413 | 0.01670986 | 2.551621
60.54065 | 7.1484 | 9.397807 | 6.788206 | -2.249407 | 0.0166949 | 2.592906
60.55065 | 7.1766 | 9.440949 | 6.78903 | -2.264349 | 0.01668045 | 2.635239
60.56065 | 7.184 | 9.485128 | 6.789851 | -2.301128 | 0.01666652 | 2.67861
60.57065 | 7.1913 | 9.530376 | 6.790671 | -2.339076 | 0.01665314 | 2.723051
60.58065 | 7.2109 | 9.576724 | 6.791489 | -2.365824 | 0.01664032 | 2.768595
60.59065 | 7.2222 | 9.624208 | 6.792306 | -2.402008 | 0.01662806 | 2.815275
60.60064 | 7.2326 | 9.672815 | 6.793119 | -2.440215 | 0.0166164 | 2.863079
60.61064 | 7.2594 | 9.722674 | 6.793932 | -2.463274 | 0.01660532 | 2.912137
60.62064 | 7.2638 | 9.773777 | 6.794742 | -2.509977 | 0.01659485 | 2.96244
60.63064 | 7.2758 | 9.826162 | 6.795551 | -2.550362 | 0.01658501 | 3.014026
60.64064 | 7.2977 | 9.87987 | 6.796358 | -2.58217 | 0.01657581 | 3.066937
60.65064 | 7.305 | 9.934941 | 6.797163 | -2.629941 | 0.01656726 | 3.121211
60.66063 | 7.322 | 9.991363 | 6.797965 | -2.669363 | 0.01655938 | 3.176839
60.67063 | 7.3425 | 10.04929 | 6.798766 | -2.706789 | 0.01655219 | 3.233971
60.68063 | 7.3527 | 10.10871 | 6.799565 | -2.756011 | 0.01654569 | 3.292601
60.69063 | 7.3704 | 10.16968 | 6.800362 | -2.799276 | 0.01653992 | 3.352774
60.70063 | 7.3985 | 10.23223 | 6.801158 | -2.833732 | 0.01653488 | 3.41454
60.71063 | 7.4004 | 10.29643 | 6.801951 | -2.89603 | 0.01653058 | 3.477948
60.72062 | 7.42 | 10.36226 | 6.802742 | -2.942255 | 0.01652706 | 3.542986
60.73062 | 7.4473 | 10.42989 | 6.803531 | -2.982591 | 0.01652432 | 3.609835
60.74062 | 7.4655 | 10.49933 | 6.804319 | -3.033828 | 0.01652238 | 3.678487
60.75062 | 7.4787 | 10.57062 | 6.805105 | -3.091924 | 0.01652126 | 3.748998
60.76062 | 7.5061 | 10.64384 | 6.805888 | -3.137735 | 0.01652097 | 3.821426
60.77062 | 7.5134 | 10.71902 | 6.80667 | -3.205624 | 0.01652153 | 3.895832
60.78061 | 7.5362 | 10.79617 | 6.807449 | -3.259975 | 0.01652296 | 3.972203
60.79061 | 7.5666 | 10.8755 | 6.808227 | -3.308903 | 0.01652526 | 4.050751
60.80061 | 7.5818 | 10.957 | 6.809003 | -3.375199 | 0.01652848 | 4.131468
60.81061 | 7.607 | 11.04073 | 6.809777 | -3.433731 | 0.01653258 | 4.214422
60.82061 | 7.6312 | 11.12677 | 6.810549 | -3.495567 | 0.01653762 | 4.29968
60.8306 | 7.6441 | 11.21509 | 6.811318 | -3.570991 | 0.0165436 | 4.387229
60.8406 | 7.6813 | 11.30595 | 6.812086 | -3.624648 | 0.01655051 | 4.477312
60.8506 | 7.7096 | 11.39933 | 6.812852 | -3.689728 | 0.01655838 | 4.569918
60.8606 | 7.7309 | 11.49531 | 6.813615 | -3.764406 | 0.01656722 | 4.665123
60.8706 | 7.767 | 11.59396 | 6.814377 | -3.82696 | 0.01657703 | 4.763006
60.8806 | 7.793 | 11.69537 | 6.815137 | -3.90237 | 0.0165878 | 4.863645
60.89059 | 7.8149 | 11.79951 | 6.815894 | -3.984613 | 0.01659953 | 4.967019
60.90059 | 7.8483 | 11.90667 | 6.81665 | -4.058374 | 0.01661224 | 5.073412
60.91059 | 7.8865 | 12.01684 | 6.817404 | -4.130337 | 0.01662592 | 5.182807
60.92059 | 7.9024 | 12.13008 | 6.818156 | -4.227685 | 0.01664054 | 5.295289
60.93059 | 7.9564 | 12.2465 | 6.818906 | -4.290104 | 0.01665611 | 5.410942
60.94059 | 7.9764 | 12.36618 | 6.819653 | -4.389779 | 0.01667259 | 5.529853
60.95058 | 8.0169 | 12.48906 | 6.820398 | -4.472159 | 0.01668995 | 5.651971
60.96058 | 8.0595 | 12.6155 | 6.821142 | -4.556001 | 0.0167082 | 5.777651
60.97058 | 8.0916 | 12.74546 | 6.821883 | -4.653857 | 0.01672729 | 5.906846
60.98058 | 8.1295 | 12.87901 | 6.822623 | -4.749511 | 0.01674718 | 6.039641
60.99058 | 8.1791 | 13.01625 | 6.82336 | -4.837149 | 0.01676781 | 6.176121
61.00058 | 8.2201 | 13.15725 | 6.824096 | -4.937152 | 0.01678914 | 6.316367
61.01057 | 8.2605 | 13.3019 | 6.824828 | -5.041403 | 0.01681109 | 6.460263
61.02057 | 8.323 | 13.45067 | 6.82556 | -5.127669 | 0.01683362 | 6.608276
61.03057 | 8.3621 | 13.60343 | 6.826289 | -5.241332 | 0.01685665 | 6.760287
61.04057 | 8.4096 | 13.76026 | 6.827016 | -5.350662 | 0.01688007 | 6.916366
61.05057 | 8.4676 | 13.92122 | 6.827741 | -5.453623 | 0.01690381 | 7.076579
61.06057 | 8.5248 | 14.08637 | 6.828464 | -5.561574 | 0.01692776 | 7.240983
61.07056 | 8.5747 | 14.2556 | 6.829184 | -5.680898 | 0.01695178 | 7.409463
61.08056 | 8.6501 | 14.42927 | 6.829902 | -5.779169 | 0.01697581 | 7.582391
61.09056 | 8.7085 | 14.60726 | 6.830619 | -5.89876 | 0.01699969 | 7.759641
61.10056 | 8.761 | 14.78959 | 6.831333 | -6.028592 | 0.01702329 | 7.941235
61.11056 | 8.8529 | 14.97627 | 6.832046 | -6.123374 | 0.01704647 | 8.127182
61.12056 | 8.9159 | 15.16731 | 6.832756 | -6.251408 | 0.01706907 | 8.317483
61.13055 | 8.9874 | 15.36248 | 6.833463 | -6.37508 | 0.01709092 | 8.511926
61.14055 | 9.0834 | 15.56214 | 6.834169 | -6.478736 | 0.01711191 | 8.710855
61.15055 | 9.1591 | 15.76603 | 6.834873 | -6.606935 | 0.01713184 | 8.91403
61.16055 | 9.2473 | 15.9741 | 6.835575 | -6.726801 | 0.01715056 | 9.121375
61.17055 | 9.3591 | 16.18624 | 6.836274 | -6.827137 | 0.01716789 | 9.332795
61.18055 | 9.4557 | 16.40232 | 6.836972 | -6.946619 | 0.01718367 | 9.548164
61.19054 | 9.5528 | 16.62198 | 6.837666 | -7.069182 | 0.01719772 | 9.767118
61.20054 | 9.6737 | 16.84548 | 6.838359 | -7.171776 | 0.01720991 | 9.989907
61.21054 | 9.7982 | 17.07238 | 6.83905 | -7.27418 | 0.01722007 | 10.21611
61.22054 | 9.9146 | 17.30245 | 6.839739 | -7.387849 | 0.01722803 | 10.44548
61.23054 | 10.0651 | 17.5354 | 6.840426 | -7.470305 | 0.01723368 | 10.67775
61.24053 | 10.1883 | 17.7707 | 6.84111 | -7.582401 | 0.01723687 | 10.91235
61.25053 | 10.3311 | 18.00845 | 6.841792 | -7.677346 | 0.01723748 | 11.14942
61.26053 | 10.5063 | 18.24801 | 6.842472 | -7.741715 | 0.01723541 | 11.38831
61.27053 | 10.6556 | 18.48897 | 6.84315 | -7.833372 | 0.01723057 | 11.62859
61.28053 | 10.8296 | 18.73084 | 6.843826 | -7.901242 | 0.01722287 | 11.86979
61.29053 | 11.022 | 18.97311 | 6.844499 | -7.951108 | 0.01721224 | 12.1114
61.30052 | 11.2198 | 19.21497 | 6.84517 | -7.99517 | 0.01719867 | 12.3526
61.31052 | 11.406 | 19.4563 | 6.845839 | -8.050298 | 0.01718208 | 12.59328
61.32052 | 11.6512 | 19.69622 | 6.846506 | -8.045018 | 0.01716247 | 12.83255
61.33052 | 11.8602 | 19.93405 | 6.847171 | -8.073845 | 0.01713984 | 13.06973
61.34052 | 12.0903 | 20.16907 | 6.847833 | -8.07877 | 0.01711421 | 13.30412
61.35052 | 12.3536 | 20.40055 | 6.848494 | -8.046946 | 0.0170856 | 13.53497
61.36051 | 12.6395 | 20.62748 | 6.849151 | -7.98798 | 0.0170541 | 13.76127
61.37051 | 12.8915 | 20.84952 | 6.849807 | -7.95802 | 0.01701968 | 13.98269
61.38051 | 13.1944 | 21.06563 | 6.850461 | -7.871234 | 0.01698247 | 14.19819
61.39051 | 13.4884 | 21.275 | 6.851113 | -7.786599 | 0.01694252 | 14.40694
61.40051 | 13.7932 | 21.47679 | 6.851762 | -7.683592 | 0.01689995 | 14.60813
61.41051 | 14.1536 | 21.67019 | 6.852409 | -7.516592 | 0.01685484 | 14.80093
61.4205 | 14.4672 | 21.85422 | 6.853053 | -7.387017 | 0.01680737 | 14.98436
61.4305 | 14.8225 | 22.02844 | 6.853696 | -7.205942 | 0.01675754 | 15.15799
61.4405 | 15.2086 | 22.19192 | 6.854336 | -6.983323 | 0.01670555 | 15.32088
61.4505 | 15.5929 | 22.34394 | 6.854974 | -6.751036 | 0.0166515 | 15.47231
61.4605 | 15.9922 | 22.48381 | 6.85561 | -6.491607 | 0.01659555 | 15.6116
61.4705 | 16.4118 | 22.6109 | 6.856243 | -6.199104 | 0.01653783 | 15.73812
61.48049 | 16.8502 | 22.72456 | 6.856874 | -5.874355 | 0.01647855 | 15.8512
61.49049 | 17.2768 | 22.82448 | 6.857503 | -5.547678 | 0.01641772 | 15.95056
61.50049 | 17.7545 | 22.91012 | 6.85813 | -5.155617 | 0.01635556 | 16.03563
61.51049 | 18.2283 | 22.98111 | 6.858755 | -4.752807 | 0.01629221 | 16.10606
61.52049 | 18.7078 | 23.03716 | 6.859377 | -4.329358 | 0.01622781 | 16.16155
61.53049 | 19.2122 | 23.07806 | 6.859997 | -3.865858 | 0.01616251 | 16.2019
61.54048 | 19.7133 | 23.10366 | 6.860614 | -3.390356 | 0.01609651 | 16.22695
61.55048 | 20.2098 | 23.11394 | 6.86123 | -2.904145 | 0.01602982 | 16.23669
61.56048 | 20.7758 | 23.10891 | 6.861843 | -2.333109 | 0.01596264 | 16.2311
61.57048 | 21.2703 | 23.08865 | 6.862454 | -1.818349 | 0.01589509 | 16.2103
61.58048 | 21.8258 | 23.05333 | 6.863062 | -1.227531 | 0.01582729 | 16.17444
61.59047 | 22.3916 | 23.00324 | 6.863668 | -0.6116423 | 0.01575944 | 16.12381
61.60047 | 22.9607 | 22.93859 | 6.864272 | 0.02210833 | 0.01569151 | 16.05863
61.61047 | 23.5019 | 22.85978 | 6.864874 | 0.6421197 | 0.01562366 | 15.97928
61.62047 | 24.1149 | 22.76723 | 6.865474 | 1.347671 | 0.015556 | 15.8862
61.63047 | 24.6795 | 22.6614 | 6.866071 | 2.018096 | 0.01548862 | 15.77984
61.64047 | 25.2256 | 22.54283 | 6.866666 | 2.682773 | 0.0154216 | 15.66074
61.65046 | 25.851 | 22.41219 | 6.867258 | 3.438811 | 0.01535508 | 15.52958
61.66046 | 26.4282 | 22.26983 | 6.867848 | 4.158368 | 0.01528901 | 15.3867
61.67046 | 26.9321 | 22.11651 | 6.868436 | 4.815594 | 0.01522351 | 15.23285
61.68046 | 27.6053 | 21.95287 | 6.869022 | 5.652434 | 0.01515864 | 15.06869
61.69046 | 28.0995 | 21.77959 | 6.869605 | 6.319909 | 0.01509445 | 14.89489
61.70046 | 28.6589 | 21.59738 | 6.870186 | 7.06152 | 0.01503099 | 14.71216
61.71045 | 29.2427 | 21.40713 | 6.870764 | 7.835573 | 0.01496835 | 14.52139
61.72045 | 29.6972 | 21.20918 | 6.871341 | 8.488022 | 0.01490644 | 14.32293
61.73045 | 30.2231 | 21.00444 | 6.871915 | 9.218664 | 0.01484536 | 14.11768
61.74045 | 30.8049 | 20.79362 | 6.872486 | 10.01128 | 0.01478512 | 13.90635
61.75045 | 31.2701 | 20.57744 | 6.873056 | 10.69266 | 0.01472575 | 13.68966
61.76045 | 31.7235 | 20.3566 | 6.873623 | 11.3669 | 0.01466727 | 13.46831
61.77044 | 32.2306 | 20.13201 | 6.874187 | 12.09859 | 0.01460972 | 13.24322
61.78044 | 32.6205 | 19.90392 | 6.87475 | 12.71658 | 0.01455302 | 13.01461
61.79044 | 33.0179 | 19.67317 | 6.87531 | 13.34473 | 0.01449722 | 12.78336
61.80044 | 33.4889 | 19.44041 | 6.875868 | 14.04849 | 0.01444233 | 12.5501
61.81044 | 33.8249 | 19.20624 | 6.876423 | 14.61866 | 0.01438833 | 12.31543
61.82044 | 34.096 | 18.97123 | 6.876976 | 15.12477 | 0.01433523 | 12.07991
61.83043 | 34.4889 | 18.73615 | 6.877526 | 15.75275 | 0.01428307 | 11.84434
61.84043 | 34.7219 | 18.50105 | 6.878075 | 16.22085 | 0.01423175 | 11.60874
61.85043 | 34.9772 | 18.26664 | 6.878621 | 16.71056 | 0.01418129 | 11.37384
61.86043 | 35.2257 | 18.03338 | 6.879164 | 17.19232 | 0.0141317 | 11.14008
61.87043 | 35.3712 | 17.80166 | 6.879706 | 17.56954 | 0.01408295 | 10.90787
61.88043 | 35.5013 | 17.57186 | 6.880245 | 17.92944 | 0.01403504 | 10.67758
61.89042 | 35.6891 | 17.34456 | 6.880781 | 18.34454 | 0.013988 | 10.44979
61.90042 | 35.7803 | 17.1196 | 6.881315 | 18.6607 | 0.01394172 | 10.22435
61.91042 | 35.8443 | 16.8975 | 6.881847 | 18.9468 | 0.01389623 | 10.00176
61.92042 | 35.8693 | 16.67851 | 6.882377 | 19.19079 | 0.01385151 | 9.782279
61.93042 | 35.8714 | 16.46283 | 6.882904 | 19.40857 | 0.01380755 | 9.566117
61.94042 | 35.8031 | 16.25066 | 6.883429 | 19.55244 | 0.01376434 | 9.353464
61.95041 | 35.7726 | 16.04235 | 6.883951 | 19.73025 | 0.01372189 | 9.144682
61.96041 | 35.6389 | 15.83765 | 6.884471 | 19.80125 | 0.01368011 | 8.939501
61.97041 | 35.4963 | 15.63687 | 6.884988 | 19.85943 | 0.01363902 | 8.738238
61.98041 | 35.3529 | 15.44009 | 6.885504 | 19.91281 | 0.01359861 | 8.540984
61.99041 | 35.1436 | 15.24738 | 6.886017 | 19.89622 | 0.01355885 | 8.347809
62.0004 | 34.8924 | 15.05899 | 6.886527 | 19.83341 | 0.01351978 | 8.158946
62.0104 | 34.664 | 14.87458 | 6.887035 | 19.78942 | 0.01348129 | 7.97406
62.0204 | 34.3741 | 14.69434 | 6.887541 | 19.67976 | 0.01344341 | 7.793355
62.0304 | 34.0298 | 14.51829 | 6.888044 | 19.51151 | 0.01340612 | 7.616836
62.0404 | 33.7383 | 14.34641 | 6.888545 | 19.39189 | 0.01336941 | 7.444494
62.0504 | 33.3826 | 14.17869 | 6.889044 | 19.20391 | 0.01333326 | 7.27631
62.06039 | 32.9741 | 14.01525 | 6.88954 | 18.95885 | 0.0132977 | 7.112409
62.07039 | 32.5734 | 13.85573 | 6.890034 | 18.71767 | 0.01326263 | 6.952434
62.08039 | 32.1827 | 13.70025 | 6.890525 | 18.48245 | 0.01322808 | 6.796498
62.09039 | 31.7272 | 13.54876 | 6.891015 | 18.17844 | 0.01319404 | 6.644548
62.10039 | 31.1998 | 13.40119 | 6.891501 | 17.79861 | 0.01316049 | 6.496524
62.11039 | 30.7629 | 13.25747 | 6.891986 | 17.50543 | 0.01312741 | 6.352361
62.12038 | 30.2762 | 13.11769 | 6.892467 | 17.15851 | 0.01309483 | 6.212125
62.13038 | 29.7436 | 12.98148 | 6.892947 | 16.76212 | 0.01306267 | 6.075469
62.14038 | 29.2541 | 12.84891 | 6.893424 | 16.40519 | 0.01303095 | 5.942456
62.15038 | 28.7052 | 12.71991 | 6.893899 | 15.98529 | 0.01299965 | 5.81301
62.16038 | 28.1791 | 12.59439 | 6.894371 | 15.58471 | 0.01296877 | 5.68705
62.17038 | 27.6499 | 12.47228 | 6.894841 | 15.17762 | 0.0129383 | 5.564495
62.18037 | 27.0822 | 12.35362 | 6.895309 | 14.72858 | 0.01290824 | 5.445405
62.19037 | 26.543 | 12.23807 | 6.895774 | 14.30493 | 0.01287854 | 5.329413
62.20037 | 25.9971 | 12.12567 | 6.896237 | 13.87143 | 0.01284921 | 5.216581
62.21037 | 25.4405 | 12.01634 | 6.896697 | 13.42416 | 0.01282024 | 5.106827
62.22037 | 24.8743 | 11.91002 | 6.897155 | 12.96428 | 0.01279163 | 5.000071
62.23037 | 24.3368 | 11.80661 | 6.897611 | 12.53019 | 0.01276336 | 4.896231
62.24036 | 23.7642 | 11.70615 | 6.898063 | 12.05805 | 0.01273545 | 4.795351
62.25036 | 23.2092 | 11.60832 | 6.898514 | 11.60088 | 0.01270784 | 4.697102
62.26036 | 22.6712 | 11.51318 | 6.898963 | 11.15802 | 0.01268054 | 4.601533
62.27036 | 22.1428 | 11.42063 | 6.899409 | 10.72217 | 0.01265355 | 4.508568
62.28036 | 21.6177 | 11.33061 | 6.899852 | 10.28709 | 0.01262686 | 4.418133
62.29036 | 21.0944 | 11.24305 | 6.900293 | 9.851352 | 0.01260047 | 4.330154
62.30035 | 20.5909 | 11.15795 | 6.900732 | 9.432953 | 0.01257439 | 4.244641
62.31035 | 20.0671 | 11.07507 | 6.901168 | 8.992026 | 0.01254855 | 4.161357
62.32035 | 19.5743 | 10.99444 | 6.901602 | 8.579855 | 0.012523 | 4.08032
62.33035 | 19.1167 | 10.91599 | 6.902034 | 8.200708 | 0.0124977 | 4.001461
62.34035 | 18.6091 | 10.83965 | 6.902463 | 7.769449 | 0.01247266 | 3.924715
62.35035 | 18.159 | 10.76536 | 6.90289 | 7.393642 | 0.01244787 | 3.85002
62.36034 | 17.7195 | 10.69312 | 6.903314 | 7.02638 | 0.01242335 | 3.777383
62.37034 | 17.2609 | 10.62274 | 6.903736 | 6.638161 | 0.01239904 | 3.706604
62.38034 | 16.8468 | 10.55422 | 6.904155 | 6.292576 | 0.01237497 | 3.637694
62.39034 | 16.4333 | 10.48752 | 6.904572 | 5.945779 | 0.01235113 | 3.570598
62.40034 | 16.0033 | 10.42257 | 6.904987 | 5.580725 | 0.0123275 | 3.50526
62.41033 | 15.6323 | 10.35939 | 6.905399 | 5.272908 | 0.01230412 | 3.441689
62.42033 | 15.2659 | 10.2978 | 6.905809 | 4.968101 | 0.01228092 | 3.379709
62.43033 | 14.8887 | 10.23781 | 6.906216 | 4.650894 | 0.01225794 | 3.319332
62.44033 | 14.5478 | 10.17937 | 6.906621 | 4.368435 | 0.01223515 | 3.260509
62.45033 | 14.2241 | 10.12243 | 6.907024 | 4.10167 | 0.01221256 | 3.203193
62.46033 | 13.8722 | 10.06695 | 6.907424 | 3.805246 | 0.01219017 | 3.14734
62.47032 | 13.5586 | 10.01295 | 6.907822 | 3.545654 | 0.01216798 | 3.092956
62.48032 | 13.2864 | 9.960257 | 6.908217 | 3.326143 | 0.01214596 | 3.039894
62.49032 | 12.9606 | 9.908898 | 6.90861 | 3.051702 | 0.01212412 | 2.988164
62.50032 | 12.6921 | 9.858831 | 6.909001 | 2.833269 | 0.01210246 | 2.937728
62.51032 | 12.4498 | 9.810015 | 6.909389 | 2.639785 | 0.01208096 | 2.888545
62.52032 | 12.1672 | 9.762414 | 6.909775 | 2.404786 | 0.01205964 | 2.840579
62.53031 | 11.9155 | 9.716035 | 6.910158 | 2.199465 | 0.01203851 | 2.793839
62.54031 | 11.6957 | 9.670754 | 6.910539 | 2.024946 | 0.01201751 | 2.748197
62.55031 | 11.4685 | 9.626581 | 6.910917 | 1.841919 | 0.01199667 | 2.703666
62.56031 | 11.2508 | 9.583484 | 6.911294 | 1.667316 | 0.01197599 | 2.660214
62.57031 | 11.0554 | 9.541431 | 6.911667 | 1.513969 | 0.01195547 | 2.617808
62.58031 | 10.8631 | 9.500391 | 6.912039 | 1.362709 | 0.01193509 | 2.576417
62.5903 | 10.6769 | 9.460373 | 6.912407 | 1.216527 | 0.01191488 | 2.53605
62.6003 | 10.4958 | 9.42127 | 6.912774 | 1.07453 | 0.01189479 | 2.496601
62.6103 | 10.3377 | 9.383093 | 6.913138 | 0.9546066 | 0.01187484 | 2.45808
62.6203 | 10.1726 | 9.345817 | 6.9135 | 0.8267831 | 0.01185503 | 2.420462
62.6303 | 10.0027 | 9.309414 | 6.913859 | 0.693286 | 0.01183536 | 2.383719
62.6403 | 9.8787 | 9.273859 | 6.914216 | 0.6048406 | 0.01181582 | 2.347827
62.65029 | 9.7399 | 9.239163 | 6.91457 | 0.5007375 | 0.01179643 | 2.312796
62.66029 | 9.5884 | 9.205232 | 6.914923 | 0.3831684 | 0.01177715 | 2.278532
62.67029 | 9.4794 | 9.172078 | 6.915272 | 0.307322 | 0.011758 | 2.245048
62.68029 | 9.352 | 9.13968 | 6.91562 | 0.2123196 | 0.01173897 | 2.212322
62.69029 | 9.235 | 9.108017 | 6.915965 | 0.1269833 | 0.01172006 | 2.180332
62.70029 | 9.1372 | 9.077067 | 6.916307 | 0.06013332 | 0.01170127 | 2.149058
62.71028 | 9.0257 | 9.046839 | 6.916647 | -0.02113925 | 0.01168261 | 2.11851
62.72028 | 8.9426 | 9.017256 | 6.916985 | -0.07465615 | 0.01166406 | 2.088607
62.73028 | 8.8512 | 8.988329 | 6.91732 | -0.1371287 | 0.01164561 | 2.059363
62.74028 | 8.7393 | 8.960038 | 6.917653 | -0.2207382 | 0.01162728 | 2.030758
62.75028 | 8.6751 | 8.932368 | 6.917984 | -0.2572676 | 0.01160906 | 2.002775
62.76028 | 8.582 | 8.9053 | 6.918312 | -0.3232998 | 0.01159095 | 1.975397
62.77027 | 8.5104 | 8.878844 | 6.918637 | -0.3684443 | 0.01157296 | 1.948634
62.78027 | 8.4468 | 8.852933 | 6.918961 | -0.4061331 | 0.01155505 | 1.922417
62.79027 | 8.3568 | 8.827577 | 6.919282 | -0.4707768 | 0.01153725 | 1.896758
62.80027 | 8.3011 | 8.802761 | 6.9196 | -0.5016607 | 0.01151956 | 1.871641
62.81027 | 8.2344 | 8.77847 | 6.919917 | -0.5440704 | 0.01150196 | 1.847052
62.82026 | 8.174 | 8.754715 | 6.92023 | -0.5807147 | 0.01148448 | 1.823
62.83026 | 8.114 | 8.731434 | 6.920542 | -0.6174338 | 0.01146707 | 1.799425
62.84026 | 8.0459 | 8.708638 | 6.920851 | -0.6627383 | 0.01144977 | 1.776338
62.85026 | 8.0101 | 8.686315 | 6.921158 | -0.676215 | 0.01143256 | 1.753725
62.86026 | 7.9527 | 8.664452 | 6.921462 | -0.7117519 | 0.01141544 | 1.731575
62.87026 | 7.9028 | 8.643037 | 6.921764 | -0.7402368 | 0.01139841 | 1.709874
62.88025 | 7.8726 | 8.622079 | 6.922063 | -0.7494785 | 0.01138149 | 1.688634
62.89025 | 7.7961 | 8.601525 | 6.92236 | -0.8054251 | 0.01136464 | 1.6678
62.90025 | 7.7789 | 8.581386 | 6.922655 | -0.8024859 | 0.01134788 | 1.647383
62.91025 | 7.7216 | 8.561651 | 6.922948 | -0.840051 | 0.01133121 | 1.627372
62.92025 | 7.6851 | 8.542309 | 6.923238 | -0.8572094 | 0.01131462 | 1.607757
62.93025 | 7.6571 | 8.523352 | 6.923526 | -0.8662521 | 0.01129812 | 1.588528
62.94024 | 7.6063 | 8.504787 | 6.923811 | -0.8984865 | 0.01128171 | 1.569694
62.95024 | 7.58 | 8.486568 | 6.924094 | -0.9065678 | 0.01126537 | 1.551209
62.96024 | 7.5334 | 8.468705 | 6.924375 | -0.9353047 | 0.01124912 | 1.533081
62.97024 | 7.5145 | 8.451189 | 6.924653 | -0.9366888 | 0.01123294 | 1.515303
62.98024 | 7.482 | 8.434011 | 6.924929 | -0.9520113 | 0.01121685 | 1.497866
62.99024 | 7.4268 | 8.417164 | 6.925202 | -0.9903641 | 0.01120083 | 1.480761
63.00023 | 7.4294 | 8.400655 | 6.925473 | -0.9712551 | 0.01118491 | 1.463997
63.01023 | 7.3851 | 8.384444 | 6.925742 | -0.9993443 | 0.01116904 | 1.447533
63.02023 | 7.3572 | 8.36854 | 6.926009 | -1.01134 | 0.01115326 | 1.431378
63.03023 | 7.3385 | 8.352936 | 6.926273 | -1.014436 | 0.01113755 | 1.415525
63.04023 | 7.3087 | 8.337624 | 6.926535 | -1.028924 | 0.01112191 | 1.399967
63.05023 | 7.2852 | 8.322597 | 6.926795 | -1.037397 | 0.01110634 | 1.384696
63.06022 | 7.2556 | 8.307864 | 6.927052 | -1.052264 | 0.01109087 | 1.369721
63.07022 | 7.2435 | 8.293388 | 6.927306 | -1.049888 | 0.01107545 | 1.355006
63.08022 | 7.2002 | 8.279178 | 6.927559 | -1.078978 | 0.0110601 | 1.340559
63.09022 | 7.2006 | 8.265228 | 6.927809 | -1.064628 | 0.01104482 | 1.326374
63.10022 | 7.1778 | 8.251531 | 6.928057 | -1.073731 | 0.01102961 | 1.312444
63.11022 | 7.1459 | 8.238082 | 6.928303 | -1.092182 | 0.01101448 | 1.298765
63.12021 | 7.1332 | 8.224888 | 6.928546 | -1.091688 | 0.01099942 | 1.285343
63.13021 | 7.1085 | 8.211917 | 6.928787 | -1.103417 | 0.01098442 | 1.272146
63.14021 | 7.0999 | 8.199178 | 6.929025 | -1.099278 | 0.01096948 | 1.259183
63.15021 | 7.0668 | 8.186665 | 6.929261 | -1.119865 | 0.01095461 | 1.246449
63.16021 | 7.0692 | 8.174373 | 6.929495 | -1.105173 | 0.01093981 | 1.233938
63.1702 | 7.0418 | 8.162308 | 6.929727 | -1.120508 | 0.01092509 | 1.221656
63.1802 | 7.0274 | 8.150443 | 6.929956 | -1.123043 | 0.01091042 | 1.209577
63.1902 | 7.0139 | 8.138785 | 6.930183 | -1.124885 | 0.01089581 | 1.197706
63.2002 | 6.997 | 8.127328 | 6.930408 | -1.130328 | 0.01088126 | 1.186039
63.2102 | 6.9859 | 8.116069 | 6.93063 | -1.130169 | 0.01086678 | 1.174572
63.2202 | 6.9636 | 8.105003 | 6.93085 | -1.141403 | 0.01085236 | 1.1633
63.23019 | 6.968 | 8.094137 | 6.931068 | -1.126137 | 0.01083801 | 1.152231
63.24019 | 6.9294 | 8.083445 | 6.931284 | -1.154045 | 0.01082372 | 1.141338
63.25019 | 6.9342 | 8.072934 | 6.931497 | -1.138734 | 0.01080948 | 1.130628
63.26019 | 6.9144 | 8.0626 | 6.931708 | -1.1482 | 0.01079531 | 1.120097
63.27019 | 6.9005 | 8.05244 | 6.931917 | -1.15194 | 0.01078119 | 1.109742
63.28019 | 6.8819 | 8.042449 | 6.932123 | -1.160549 | 0.01076714 | 1.099559
63.29018 | 6.8877 | 8.032634 | 6.932327 | -1.144934 | 0.01075316 | 1.089554
63.30018 | 6.8663 | 8.022971 | 6.932529 | -1.156671 | 0.01073923 | 1.079703
63.31018 | 6.8486 | 8.013468 | 6.932729 | -1.164868 | 0.01072535 | 1.070015
63.32018 | 6.8564 | 8.004121 | 6.932926 | -1.147721 | 0.01071153 | 1.060484
63.33018 | 6.821 | 7.994927 | 6.933121 | -1.173927 | 0.01069777 | 1.051108
63.34018 | 6.8255 | 7.985882 | 6.933314 | -1.160382 | 0.01068407 | 1.041884
63.35017 | 6.8006 | 7.976992 | 6.933504 | -1.176392 | 0.01067044 | 1.032817
63.36017 | 6.7999 | 7.968236 | 6.933693 | -1.168336 | 0.01065685 | 1.023887
63.37017 | 6.7804 | 7.959621 | 6.933879 | -1.179221 | 0.01064332 | 1.015099
63.38017 | 6.7798 | 7.951144 | 6.934063 | -1.171344 | 0.01062984 | 1.006452
63.39017 | 6.7624 | 7.942802 | 6.934244 | -1.180402 | 0.01061642 | 0.9979413
63.40017 | 6.7562 | 7.934592 | 6.934424 | -1.178392 | 0.01060305 | 0.9895654
63.41016 | 6.7343 | 7.926523 | 6.934601 | -1.192223 | 0.01058976 | 0.981333
63.42016 | 6.7477 | 7.91857 | 6.934776 | -1.17087 | 0.0105765 | 0.9732176
63.43016 | 6.7196 | 7.91074 | 6.934948 | -1.19114 | 0.01056331 | 0.9652289
63.44016 | 6.7148 | 7.903033 | 6.935119 | -1.188233 | 0.01055016 | 0.9573642
63.45016 | 6.7113 | 7.895445 | 6.935287 | -1.184145 | 0.01053707 | 0.9496214
63.46016 | 6.6995 | 7.887975 | 6.935453 | -1.188475 | 0.01052403 | 0.941998
63.47015 | 6.6927 | 7.880627 | 6.935617 | -1.187927 | 0.01051106 | 0.9344989
63.48015 | 6.6818 | 7.873384 | 6.935778 | -1.191584 | 0.01049813 | 0.9271076
63.49015 | 6.6724 | 7.866252 | 6.935938 | -1.193852 | 0.01048526 | 0.9198289
63.50015 | 6.6686 | 7.859228 | 6.936095 | -1.190628 | 0.01047243 | 0.9126608
63.51015 | 6.6595 | 7.852311 | 6.93625 | -1.192811 | 0.01045966 | 0.9056012
63.52015 | 6.6507 | 7.845498 | 6.936403 | -1.194798 | 0.01044695 | 0.8986482
63.53014 | 6.6471 | 7.838794 | 6.936553 | -1.191694 | 0.01043429 | 0.8918063
63.54014 | 6.6358 | 7.832184 | 6.936702 | -1.196384 | 0.01042168 | 0.8850602
63.55014 | 6.6343 | 7.825672 | 6.936848 | -1.191372 | 0.01040912 | 0.8784148
63.56014 | 6.6177 | 7.819257 | 6.936992 | -1.201557 | 0.01039661 | 0.8718683
63.57014 | 6.6169 | 7.812937 | 6.937134 | -1.196037 | 0.01038416 | 0.8654189
63.58013 | 6.6126 | 7.806717 | 6.937274 | -1.194117 | 0.01037177 | 0.8590708
63.59013 | 6.5994 | 7.800581 | 6.937412 | -1.201181 | 0.01035941 | 0.8528101
63.60013 | 6.602 | 7.794536 | 6.937547 | -1.192536 | 0.01034711 | 0.8466413
63.61013 | 6.5887 | 7.788578 | 6.937681 | -1.199878 | 0.01033486 | 0.8405627
63.62013 | 6.5851 | 7.782707 | 6.937812 | -1.197607 | 0.01032267 | 0.8345726
63.63013 | 6.5751 | 7.776921 | 6.937941 | -1.201821 | 0.01031052 | 0.8286697
63.64012 | 6.5695 | 7.771224 | 6.938068 | -1.201724 | 0.01029844 | 0.8228578
63.65012 | 6.5618 | 7.765603 | 6.938193 | -1.203803 | 0.0102864 | 0.8171243
63.66012 | 6.5553 | 7.760063 | 6.938315 | -1.204763 | 0.0102744 | 0.8114733
63.67012 | 6.5496 | 7.754602 | 6.938436 | -1.205002 | 0.01026246 | 0.8059034
63.68012 | 6.5415 | 7.749218 | 6.938554 | -1.207718 | 0.01025057 | 0.8004131
63.69012 | 6.528 | 7.743911 | 6.938671 | -1.215911 | 0.01023874 | 0.7950012
63.70011 | 6.5339 | 7.738683 | 6.938785 | -1.204783 | 0.01022696 | 0.7896714
63.71011 | 6.5107 | 7.733524 | 6.938897 | -1.222824 | 0.01021522 | 0.7844119
63.72011 | 6.5133 | 7.728437 | 6.939007 | -1.215137 | 0.01020354 | 0.7792269
63.73011 | 6.4992 | 7.723422 | 6.939115 | -1.224222 | 0.0101919 | 0.7741149
63.74011 | 6.5031 | 7.718476 | 6.939221 | -1.215376 | 0.01018032 | 0.7690747
63.75011 | 6.4849 | 7.713599 | 6.939325 | -1.228699 | 0.01016879 | 0.7641052
63.7601 | 6.4873 | 7.708793 | 6.939426 | -1.221493 | 0.01015732 | 0.7592099
63.7701 | 6.4779 | 7.70405 | 6.939526 | -1.22615 | 0.01014589 | 0.7543782
63.7801 | 6.4643 | 7.699371 | 6.939623 | -1.235071 | 0.01013451 | 0.7496135
63.7901 | 6.4566 | 7.694757 | 6.939719 | -1.238157 | 0.01012319 | 0.744915
63.8001 | 6.4538 | 7.690206 | 6.939812 | -1.236406 | 0.01011191 | 0.7402815
63.8101 | 6.4435 | 7.685716 | 6.939904 | -1.242216 | 0.01010069 | 0.7357117
63.82009 | 6.4414 | 7.681292 | 6.939993 | -1.239892 | 0.01008952 | 0.7312093
63.83009 | 6.4316 | 7.676923 | 6.94008 | -1.245323 | 0.01007841 | 0.7267643
63.84009 | 6.4314 | 7.672613 | 6.940166 | -1.241213 | 0.01006734 | 0.7223802
63.85009 | 6.4137 | 7.668361 | 6.940249 | -1.254661 | 0.01005632 | 0.7180559
63.86009 | 6.4226 | 7.664166 | 6.94033 | -1.241566 | 0.01004536 | 0.7137906
63.87009 | 6.4039 | 7.660027 | 6.940409 | -1.256127 | 0.01003445 | 0.7095832
63.88008 | 6.4032 | 7.655947 | 6.940486 | -1.252747 | 0.0100236 | 0.7054368
63.89008 | 6.4009 | 7.651917 | 6.940562 | -1.251017 | 0.01001279 | 0.7013426
63.90008 | 6.3981 | 7.647941 | 6.940635 | -1.249841 | 0.01000204 | 0.6973037
63.91008 | 6.3853 | 7.644017 | 6.940706 | -1.258717 | 0.009991338 | 0.6933192
63.92008 | 6.388 | 7.640144 | 6.940775 | -1.252144 | 0.009980692 | 0.6893883
63.93008 | 6.3815 | 7.636323 | 6.940843 | -1.254823 | 0.0099701 | 0.6855101
63.94007 | 6.3657 | 7.632555 | 6.940908 | -1.266855 | 0.009959571 | 0.6816875
63.95007 | 6.3754 | 7.628832 | 6.940971 | -1.253432 | 0.009949086 | 0.6779122
63.96007 | 6.3626 | 7.625158 | 6.941032 | -1.262558 | 0.009938656 | 0.6741874
63.97007 | 6.3665 | 7.621532 | 6.941092 | -1.255032 | 0.009928281 | 0.6705121
63.98007 | 6.3526 | 7.617953 | 6.941149 | -1.265353 | 0.009917961 | 0.6668856
63.99006 | 6.3562 | 7.614423 | 6.941205 | -1.258223 | 0.009907708 | 0.6633107
64.00006 | 6.3461 | 7.610935 | 6.941258 | -1.264835 | 0.009897499 | 0.6597796
64.01006 | 6.3442 | 7.607493 | 6.94131 | -1.263293 | 0.009887347 | 0.6562953
64.02006 | 6.3392 | 7.604094 | 6.94136 | -1.264894 | 0.00987725 | 0.6528568
64.03006 | 6.34 | 7.600738 | 6.941407 | -1.260738 | 0.009867212 | 0.6494637
64.04006 | 6.3295 | 7.597426 | 6.941453 | -1.267926 | 0.00985723 | 0.6461152
64.05005 | 6.3319 | 7.594158 | 6.941497 | -1.262258 | 0.009847317 | 0.6428139
64.06005 | 6.3294 | 7.590929 | 6.941539 | -1.261529 | 0.009837452 | 0.6395526
64.07005 | 6.3134 | 7.587741 | 6.941579 | -1.274341 | 0.009827646 | 0.636334
64.08005 | 6.3212 | 7.584593 | 6.941618 | -1.263393 | 0.009817898 | 0.6331576
64.09005 | 6.3096 | 7.581485 | 6.941654 | -1.271885 | 0.009808211 | 0.6300225
64.10005 | 6.312 | 7.578415 | 6.941688 | -1.266415 | 0.009798584 | 0.6269284
64.11004 | 6.3013 | 7.575388 | 6.941721 | -1.274088 | 0.009789029 | 0.6238775
64.12004 | 6.3092 | 7.572395 | 6.941752 | -1.263195 | 0.009779524 | 0.6208633
64.13004 | 6.294 | 7.569439 | 6.941781 | -1.275439 | 0.009770083 | 0.6178883
64.14004 | 6.2913 | 7.56652 | 6.941808 | -1.27522 | 0.009760703 | 0.6149519
64.15004 | 6.2942 | 7.563638 | 6.941833 | -1.269438 | 0.009751387 | 0.6120535
64.16004 | 6.2941 | 7.560791 | 6.941856 | -1.266691 | 0.009742135 | 0.6091927
64.17003 | 6.2826 | 7.557983 | 6.941878 | -1.275383 | 0.009732958 | 0.6063717
64.18003 | 6.2841 | 7.555206 | 6.941898 | -1.271106 | 0.009723837 | 0.6035843
64.19003 | 6.2789 | 7.552463 | 6.941916 | -1.273563 | 0.009714782 | 0.600833
64.20003 | 6.275 | 7.549755 | 6.941932 | -1.274755 | 0.009705794 | 0.5981172
64.21003 | 6.271 | 7.547079 | 6.941946 | -1.276079 | 0.009696875 | 0.5954365
64.22003 | 6.2729 | 7.544437 | 6.941959 | -1.271537 | 0.009688024 | 0.5927902
64.23002 | 6.2648 | 7.541829 | 6.941969 | -1.277029 | 0.009679252 | 0.5901807
64.24002 | 6.2663 | 7.539251 | 6.941978 | -1.272951 | 0.009670542 | 0.5876021
64.25002 | 6.2608 | 7.536704 | 6.941986 | -1.275904 | 0.009661903 | 0.5850568
64.26002 | 6.2579 | 7.534188 | 6.941991 | -1.276288 | 0.009653337 | 0.5825442
64.27002 | 6.252 | 7.531703 | 6.941995 | -1.279703 | 0.009644845 | 0.5800639
64.28002 | 6.252 | 7.529248 | 6.941997 | -1.277248 | 0.009636428 | 0.5776155
64.29001 | 6.2526 | 7.526826 | 6.941997 | -1.274226 | 0.009628094 | 0.5752008
64.30001 | 6.2438 | 7.52443 | 6.941995 | -1.28063 | 0.00961983 | 0.5728149
64.31001 | 6.2395 | 7.522063 | 6.941992 | -1.282563 | 0.009611643 | 0.5704597
64.32001 | 6.2454 | 7.519725 | 6.941987 | -1.274325 | 0.009603536 | 0.5681347
64.33001 | 6.2311 | 7.517415 | 6.94198 | -1.286315 | 0.00959551 | 0.5658395
64.34001 | 6.2388 | 7.515133 | 6.941972 | -1.276333 | 0.009587565 | 0.5635738
64.35 | 6.2289 | 7.512881 | 6.941962 | -1.283981 | 0.009579712 | 0.5613394
64.36 | 6.2283 | 7.510653 | 6.94195 | -1.282353 | 0.009571935 | 0.5591317
64.37 | 6.2162 | 7.508453 | 6.941936 | -1.292253 | 0.009564246 | 0.5569521
64.38 | 6.2223 | 7.506279 | 6.941921 | -1.283979 | 0.009556643 | 0.5548008
64.39 | 6.2158 | 7.504131 | 6.941904 | -1.288331 | 0.00954913 | 0.552677
64.39999 | 6.2145 | 7.50201 | 6.941886 | -1.28751 | 0.009541715 | 0.5505826
64.40999 | 6.2033 | 7.499913 | 6.941866 | -1.296613 | 0.009534386 | 0.5485133
64.41999 | 6.2087 | 7.497842 | 6.941844 | -1.289142 | 0.009527151 | 0.5464704
64.42999 | 6.1981 | 7.495795 | 6.941821 | -1.297695 | 0.009520012 | 0.5444541
64.43999 | 6.2027 | 7.493772 | 6.941796 | -1.291072 | 0.009512971 | 0.5424636
64.44999 | 6.1881 | 7.491774 | 6.941769 | -1.303674 | 0.00950603 | 0.540499
64.45998 | 6.1959 | 7.489801 | 6.941741 | -1.293901 | 0.009499197 | 0.5385615
64.46998 | 6.187 | 7.487851 | 6.941711 | -1.300851 | 0.009492461 | 0.5366474
64.47998 | 6.1907 | 7.485923 | 6.941679 | -1.295223 | 0.009485832 | 0.5347579
64.48998 | 6.1783 | 7.484019 | 6.941646 | -1.305719 | 0.00947931 | 0.532893
64.49998 | 6.1858 | 7.482137 | 6.941612 | -1.296337 | 0.009472899 | 0.5310523
64.50998 | 6.1757 | 7.480278 | 6.941575 | -1.304578 | 0.009466601 | 0.5292356
64.51997 | 6.1722 | 7.478443 | 6.941538 | -1.306243 | 0.009460424 | 0.5274447
64.52997 | 6.1762 | 7.476628 | 6.941498 | -1.300428 | 0.009454358 | 0.5256749
64.53997 | 6.1688 | 7.474834 | 6.941458 | -1.306034 | 0.009448414 | 0.5239279
64.54997 | 6.166 | 7.473062 | 6.941415 | -1.307062 | 0.00944259 | 0.5222041
64.55997 | 6.1639 | 7.471311 | 6.941371 | -1.307411 | 0.009436893 | 0.520503
64.56997 | 6.171 | 7.469581 | 6.941326 | -1.298581 | 0.009431324 | 0.5188241
64.57996 | 6.1583 | 7.467874 | 6.941279 | -1.309574 | 0.009425892 | 0.5171694
64.58996 | 6.1647 | 7.466186 | 6.941231 | -1.301486 | 0.009420588 | 0.5155344
64.59996 | 6.158 | 7.464517 | 6.941181 | -1.306517 | 0.009415423 | 0.513921
64.60996 | 6.1674 | 7.462869 | 6.941129 | -1.295469 | 0.009410396 | 0.5123291
64.61996 | 6.1573 | 7.46124 | 6.941076 | -1.30394 | 0.009405513 | 0.5107582
64.62996 | 6.1542 | 7.459631 | 6.941022 | -1.305431 | 0.009400777 | 0.5092082
64.63995 | 6.1602 | 7.458043 | 6.940966 | -1.297843 | 0.009396198 | 0.507681
64.64995 | 6.1529 | 7.456472 | 6.940909 | -1.303572 | 0.009391766 | 0.5061715
64.65995 | 6.1549 | 7.454921 | 6.94085 | -1.300021 | 0.009387491 | 0.5046828
64.66995 | 6.152 | 7.453388 | 6.94079 | -1.301388 | 0.009383379 | 0.5032142
64.67995 | 6.1555 | 7.451873 | 6.940729 | -1.296373 | 0.009379432 | 0.5017653
64.68995 | 6.1443 | 7.450377 | 6.940666 | -1.306077 | 0.009375653 | 0.500336
64.69994 | 6.1574 | 7.448901 | 6.940601 | -1.291501 | 0.009372052 | 0.498928
64.70994 | 6.1467 | 7.447441 | 6.940536 | -1.300741 | 0.009368621 | 0.4975372
64.71994 | 6.1444 | 7.445999 | 6.940468 | -1.301599 | 0.009365373 | 0.4961654
64.72994 | 6.1499 | 7.444575 | 6.9404 | -1.294675 | 0.00936231 | 0.4948124
64.73994 | 6.1463 | 7.443167 | 6.94033 | -1.296867 | 0.009359439 | 0.4934779
64.74994 | 6.1456 | 7.441777 | 6.940259 | -1.296177 | 0.009356758 | 0.4921619
64.75993 | 6.1364 | 7.440406 | 6.940186 | -1.304006 | 0.009354281 | 0.4908653
64.76993 | 6.1448 | 7.43905 | 6.940112 | -1.29425 | 0.009352004 | 0.4895855
64.77993 | 6.1399 | 7.43771 | 6.940037 | -1.29781 | 0.009349935 | 0.4883235
64.78993 | 6.1309 | 7.436388 | 6.93996 | -1.305488 | 0.009348075 | 0.4870792
64.79993 | 6.1384 | 7.435081 | 6.939883 | -1.296681 | 0.009346436 | 0.4858524
64.80992 | 6.131 | 7.433792 | 6.939803 | -1.302792 | 0.009345017 | 0.484644
64.81992 | 6.13 | 7.432518 | 6.939723 | -1.302518 | 0.009343824 | 0.4834516
64.82992 | 6.1289 | 7.43126 | 6.939641 | -1.30236 | 0.009342863 | 0.4822762
64.83992 | 6.1325 | 7.430018 | 6.939558 | -1.297518 | 0.009342138 | 0.4811176
64.84992 | 6.124 | 7.428791 | 6.939474 | -1.304791 | 0.009341653 | 0.4799756
64.85992 | 6.1211 | 7.42758 | 6.939388 | -1.30648 | 0.009341414 | 0.4788502
64.86991 | 6.124 | 7.426385 | 6.939302 | -1.302385 | 0.009341424 | 0.4777421
64.87991 | 6.1234 | 7.425205 | 6.939214 | -1.301805 | 0.009341689 | 0.4766492
64.88991 | 6.1222 | 7.424039 | 6.939124 | -1.301839 | 0.009342212 | 0.4755722
64.89991 | 6.1177 | 7.422888 | 6.939034 | -1.305188 | 0.009342998 | 0.4745112
64.90991 | 6.1242 | 7.421752 | 6.938942 | -1.297552 | 0.009344051 | 0.4734658
64.91991 | 6.1158 | 7.420631 | 6.938849 | -1.304831 | 0.009345374 | 0.4724361
64.9299 | 6.1188 | 7.419525 | 6.938756 | -1.300725 | 0.009346968 | 0.4714228
64.9399 | 6.1192 | 7.418433 | 6.93866 | -1.299233 | 0.009348841 | 0.4704238
64.9499 | 6.1155 | 7.417355 | 6.938564 | -1.301855 | 0.009350994 | 0.4694399
64.9599 | 6.1153 | 7.416291 | 6.938466 | -1.300991 | 0.009353429 | 0.4684711
64.9699 | 6.1149 | 7.415241 | 6.938368 | -1.300341 | 0.009356148 | 0.4675171
64.9799 | 6.1192 | 7.414205 | 6.938268 | -1.295005 | 0.009359151 | 0.4665779
64.98989 | 6.1094 | 7.413184 | 6.938167 | -1.303784 | 0.009362436 | 0.4656543
64.99989 | 6.1134 | 7.412175 | 6.938065 | -1.298775 | 0.009366008 | 0.4647442
65.00989 | 6.117 | 7.41118 | 6.937962 | -1.29418 | 0.009369866 | 0.4638485
65.01989 | 6.1109 | 7.410199 | 6.937858 | -1.299299 | 0.009374006 | 0.462967
65.02989 | 6.1202 | 7.409231 | 6.937753 | -1.289031 | 0.009378426 | 0.4620998
65.03989 | 6.1152 | 7.408276 | 6.937646 | -1.293076 | 0.009383122 | 0.4612465
65.04988 | 6.1165 | 7.407335 | 6.937539 | -1.290835 | 0.009388084 | 0.4604079
65.05988 | 6.112 | 7.406406 | 6.93743 | -1.294406 | 0.009393316 | 0.4595823
65.06988 | 6.1175 | 7.40549 | 6.937321 | -1.28799 | 0.009398805 | 0.4587704
65.07988 | 6.1129 | 7.404587 | 6.93721 | -1.291687 | 0.009404542 | 0.457972
65.08988 | 6.1123 | 7.403697 | 6.937099 | -1.291397 | 0.009410518 | 0.4571871
65.09988 | 6.1131 | 7.402819 | 6.936986 | -1.289719 | 0.00941672 | 0.4564156
65.10987 | 6.1127 | 7.401954 | 6.936873 | -1.289254 | 0.009423127 | 0.455658
65.11987 | 6.1096 | 7.401101 | 6.936758 | -1.291501 | 0.009429737 | 0.4549129
65.12987 | 6.1123 | 7.40026 | 6.936643 | -1.28796 | 0.009436526 | 0.4541808
65.13987 | 6.1123 | 7.399432 | 6.936526 | -1.287132 | 0.009443475 | 0.4534617
65.14987 | 6.1077 | 7.398615 | 6.936409 | -1.290915 | 0.00945056 | 0.4527554
65.15986 | 6.1085 | 7.397811 | 6.936291 | -1.289311 | 0.009457753 | 0.4520626
65.16986 | 6.1075 | 7.397018 | 6.936172 | -1.289518 | 0.009465041 | 0.4513817
65.17986 | 6.1077 | 7.396237 | 6.936051 | -1.288537 | 0.009472389 | 0.4507135
65.18986 | 6.103 | 7.395468 | 6.93593 | -1.292468 | 0.009479766 | 0.4500577
65.19986 | 6.1072 | 7.39471 | 6.935808 | -1.28751 | 0.009487141 | 0.4494144
65.20986 | 6.0977 | 7.393963 | 6.935685 | -1.296263 | 0.009494479 | 0.4487834
65.21985 | 6.0993 | 7.393229 | 6.935562 | -1.293929 | 0.009501736 | 0.4481653
65.22985 | 6.0978 | 7.392505 | 6.935437 | -1.294705 | 0.009508888 | 0.4475587
65.23985 | 6.0927 | 7.391792 | 6.935312 | -1.299092 | 0.009515887 | 0.4469642
65.24985 | 6.0906 | 7.39109 | 6.935185 | -1.30049 | 0.009522693 | 0.4463817
65.25985 | 6.0885 | 7.390399 | 6.935058 | -1.301899 | 0.009529261 | 0.4458111
65.26985 | 6.0918 | 7.389718 | 6.93493 | -1.297918 | 0.009535547 | 0.4452524
65.27984 | 6.0874 | 7.389049 | 6.934802 | -1.301649 | 0.009541501 | 0.444706
65.28984 | 6.0811 | 7.38839 | 6.934672 | -1.30729 | 0.009547089 | 0.4441708
65.29984 | 6.0867 | 7.387741 | 6.934542 | -1.301041 | 0.009552258 | 0.4436472
65.30984 | 6.0786 | 7.387103 | 6.934411 | -1.308503 | 0.009556963 | 0.4431352
65.31984 | 6.0787 | 7.386475 | 6.934279 | -1.307775 | 0.009561158 | 0.4426347
65.32984 | 6.0789 | 7.385857 | 6.934146 | -1.306957 | 0.009564799 | 0.4421456
65.33983 | 6.0765 | 7.385249 | 6.934013 | -1.308749 | 0.009567837 | 0.4416684
65.34983 | 6.0735 | 7.384651 | 6.933879 | -1.311151 | 0.009570242 | 0.441202
65.35983 | 6.0682 | 7.384063 | 6.933744 | -1.315863 | 0.009571969 | 0.4407468
65.36983 | 6.0713 | 7.383485 | 6.933609 | -1.312185 | 0.009572981 | 0.4403028
65.37983 | 6.0683 | 7.382916 | 6.933473 | -1.314616 | 0.009573242 | 0.43987
65.38983 | 6.0656 | 7.382357 | 6.933336 | -1.316757 | 0.009572722 | 0.4394481
65.39982 | 6.0706 | 7.381808 | 6.933199 | -1.311208 | 0.009571394 | 0.4390378
65.40982 | 6.0694 | 7.381268 | 6.933061 | -1.311868 | 0.009569231 | 0.4386379
65.41982 | 6.0629 | 7.380737 | 6.932922 | -1.317837 | 0.009566214 | 0.4382488
65.42982 | 6.0698 | 7.380215 | 6.932782 | -1.310415 | 0.009562324 | 0.4378707
65.43982 | 6.0655 | 7.379703 | 6.932642 | -1.314203 | 0.00955755 | 0.4375034
65.44982 | 6.0714 | 7.3792 | 6.932502 | -1.3078 | 0.009551882 | 0.4371467
65.45981 | 6.0682 | 7.378707 | 6.932361 | -1.310507 | 0.009545322 | 0.436801
65.46981 | 6.0717 | 7.378222 | 6.932219 | -1.306522 | 0.009537856 | 0.4364656
65.47981 | 6.0718 | 7.377747 | 6.932077 | -1.305947 | 0.009529495 | 0.4361408
65.48981 | 6.068 | 7.37728 | 6.931934 | -1.30928 | 0.009520242 | 0.4358265
65.49981 | 6.0751 | 7.376823 | 6.93179 | -1.301723 | 0.009510111 | 0.4355227
65.50981 | 6.0724 | 7.376375 | 6.931646 | -1.303975 | 0.009499114 | 0.4352293
65.5198 | 6.0732 | 7.375936 | 6.931502 | -1.302736 | 0.009487282 | 0.4349465
65.5298 | 6.0708 | 7.375505 | 6.931357 | -1.304705 | 0.009474611 | 0.4346739
65.5398 | 6.0795 | 7.375084 | 6.931211 | -1.295584 | 0.009461135 | 0.4344114
65.5498 | 6.0799 | 7.374672 | 6.931065 | -1.294772 | 0.009446882 | 0.4341592
65.5598 | 6.0726 | 7.374268 | 6.930919 | -1.301668 | 0.009431878 | 0.4339173
65.56979 | 6.0782 | 7.373874 | 6.930772 | -1.295674 | 0.009416172 | 0.4336856
65.57979 | 6.0821 | 7.373489 | 6.930625 | -1.291389 | 0.009399764 | 0.4334639
65.58979 | 6.0826 | 7.373112 | 6.930477 | -1.290512 | 0.009382704 | 0.4332523
65.59979 | 6.0788 | 7.372745 | 6.930329 | -1.293945 | 0.00936503 | 0.4330507
65.60979 | 6.0822 | 7.372386 | 6.93018 | -1.290186 | 0.009346774 | 0.4328591
65.61979 | 6.0843 | 7.372037 | 6.930032 | -1.287737 | 0.009327979 | 0.4326775
65.62978 | 6.0814 | 7.371697 | 6.929882 | -1.290297 | 0.009308702 | 0.4325059
65.63978 | 6.0806 | 7.371366 | 6.929733 | -1.290766 | 0.009288942 | 0.4323441
65.64978 | 6.0836 | 7.371044 | 6.929583 | -1.287444 | 0.009268762 | 0.4321922
65.65978 | 6.0756 | 7.37073 | 6.929432 | -1.29513 | 0.009248201 | 0.4320501
65.66978 | 6.0798 | 7.370426 | 6.929281 | -1.290626 | 0.009227296 | 0.4319177
65.67978 | 6.0803 | 7.370132 | 6.92913 | -1.289832 | 0.00920609 | 0.4317951
65.68977 | 6.0807 | 7.369846 | 6.928979 | -1.289146 | 0.009184641 | 0.4316824
65.69977 | 6.0747 | 7.36957 | 6.928828 | -1.29487 | 0.009162947 | 0.4315791
65.70977 | 6.0787 | 7.369303 | 6.928676 | -1.290603 | 0.009141067 | 0.4314858
65.71977 | 6.0785 | 7.369044 | 6.928524 | -1.290544 | 0.009119035 | 0.4314018
65.72977 | 6.0756 | 7.368796 | 6.928371 | -1.293196 | 0.009096891 | 0.4313278
65.73977 | 6.073 | 7.368556 | 6.928219 | -1.295556 | 0.009074664 | 0.431263
65.74976 | 6.0787 | 7.368326 | 6.928066 | -1.289626 | 0.009052412 | 0.431208
65.75976 | 6.0737 | 7.368105 | 6.927913 | -1.294405 | 0.009030122 | 0.4311625
65.76976 | 6.0733 | 7.367894 | 6.92776 | -1.294594 | 0.009007845 | 0.4311265
65.77976 | 6.0682 | 7.367692 | 6.927606 | -1.299492 | 0.00898561 | 0.4310999
65.78976 | 6.0751 | 7.367499 | 6.927452 | -1.292399 | 0.008963442 | 0.4310829
65.79976 | 6.0631 | 7.367316 | 6.927299 | -1.304216 | 0.008941365 | 0.4310755
65.80975 | 6.0663 | 7.367142 | 6.927145 | -1.300842 | 0.008919424 | 0.4310773
65.81975 | 6.0668 | 7.366977 | 6.926991 | -1.300177 | 0.008897598 | 0.4310887
65.82975 | 6.0642 | 7.366822 | 6.926837 | -1.302622 | 0.008875927 | 0.4311093
65.83975 | 6.0644 | 7.366676 | 6.926683 | -1.302276 | 0.008854429 | 0.4311394
65.84975 | 6.0624 | 7.36654 | 6.926528 | -1.30414 | 0.008833119 | 0.4311787
65.85975 | 6.0683 | 7.366413 | 6.926374 | -1.298113 | 0.008812012 | 0.4312275
65.86974 | 6.061 | 7.366296 | 6.92622 | -1.305296 | 0.00879114 | 0.4312855
65.87974 | 6.064 | 7.366189 | 6.926065 | -1.302189 | 0.008770475 | 0.4313531
65.88974 | 6.0608 | 7.36609 | 6.925911 | -1.30529 | 0.008750046 | 0.4314296
65.89974 | 6.0616 | 7.366002 | 6.925756 | -1.304402 | 0.008729861 | 0.4315158
65.90974 | 6.0636 | 7.365922 | 6.925602 | -1.302322 | 0.00870993 | 0.4316109
65.91974 | 6.0601 | 7.365853 | 6.925447 | -1.305753 | 0.008690255 | 0.4317156
65.92973 | 6.0567 | 7.365793 | 6.925293 | -1.309093 | 0.008670862 | 0.4318293
65.93973 | 6.0582 | 7.365742 | 6.925138 | -1.307542 | 0.008651717 | 0.4319523
65.94973 | 6.0609 | 7.365701 | 6.924984 | -1.304801 | 0.008632839 | 0.4320846
65.95973 | 6.0543 | 7.36567 | 6.924829 | -1.31137 | 0.008614234 | 0.4322261
65.96973 | 6.0631 | 7.365648 | 6.924675 | -1.302548 | 0.008595902 | 0.4323769
65.97972 | 6.0601 | 7.365636 | 6.924521 | -1.305536 | 0.008577859 | 0.4325366
65.98972 | 6.0638 | 7.365633 | 6.924367 | -1.301833 | 0.008560071 | 0.4327058
65.99972 | 6.056 | 7.36564 | 6.924213 | -1.30964 | 0.008542553 | 0.4328842
66.00972 | 6.0641 | 7.365656 | 6.924059 | -1.301556 | 0.008525306 | 0.4330718
66.01972 | 6.0655 | 7.365683 | 6.923906 | -1.300183 | 0.008508326 | 0.4332686
66.02972 | 6.055 | 7.365718 | 6.923752 | -1.310718 | 0.008491612 | 0.4334746
66.03971 | 6.0662 | 7.365764 | 6.923599 | -1.299564 | 0.00847518 | 0.4336896
66.04971 | 6.0631 | 7.365819 | 6.923446 | -1.302719 | 0.008458988 | 0.433914
66.05971 | 6.0627 | 7.365884 | 6.923293 | -1.303184 | 0.008443053 | 0.4341476
66.06971 | 6.0594 | 7.365958 | 6.92314 | -1.306558 | 0.008427369 | 0.4343904
66.07971 | 6.056 | 7.366042 | 6.922988 | -1.310042 | 0.008411935 | 0.4346425
66.08971 | 6.0659 | 7.366136 | 6.922836 | -1.300236 | 0.008396744 | 0.4349037
66.0997 | 6.0582 | 7.36624 | 6.922684 | -1.30804 | 0.008381809 | 0.4351739
66.1097 | 6.0626 | 7.366353 | 6.922532 | -1.303753 | 0.008367096 | 0.4354535
66.1197 | 6.0624 | 7.366476 | 6.922381 | -1.304076 | 0.008352615 | 0.4357423
66.1297 | 6.064 | 7.366609 | 6.92223 | -1.302609 | 0.00833836 | 0.4360405
66.1397 | 6.0561 | 7.366752 | 6.922079 | -1.310652 | 0.008324327 | 0.4363478
66.1497 | 6.0631 | 7.366904 | 6.921929 | -1.303804 | 0.008310512 | 0.4366644
66.15969 | 6.0621 | 7.367066 | 6.921779 | -1.304966 | 0.008296926 | 0.4369899
66.16969 | 6.0607 | 7.367238 | 6.92163 | -1.306538 | 0.008283533 | 0.437325
66.17969 | 6.0563 | 7.36742 | 6.92148 | -1.31112 | 0.008270347 | 0.4376693
66.18969 | 6.0639 | 7.367612 | 6.921331 | -1.303712 | 0.008257359 | 0.4380229
66.19969 | 6.0596 | 7.367813 | 6.921183 | -1.308213 | 0.008244567 | 0.4383858
66.20969 | 6.056 | 7.368025 | 6.921035 | -1.312025 | 0.008231966 | 0.438758
66.21968 | 6.0549 | 7.368246 | 6.920888 | -1.313346 | 0.008219565 | 0.4391392
66.22968 | 6.0554 | 7.368478 | 6.920741 | -1.313078 | 0.008207333 | 0.43953
66.23968 | 6.0577 | 7.368719 | 6.920594 | -1.311019 | 0.008195279 | 0.4399302
66.24968 | 6.055 | 7.368971 | 6.920448 | -1.313971 | 0.008183399 | 0.4403397
66.25968 | 6.059 | 7.369233 | 6.920302 | -1.310233 | 0.00817169 | 0.4407587
66.26968 | 6.0591 | 7.369504 | 6.920157 | -1.310404 | 0.008160146 | 0.441187
66.27967 | 6.0561 | 7.369786 | 6.920013 | -1.313686 | 0.008148775 | 0.4416243
66.28967 | 6.0574 | 7.370078 | 6.919869 | -1.312678 | 0.008137551 | 0.4420715
66.29967 | 6.0606 | 7.37038 | 6.919725 | -1.30978 | 0.008126482 | 0.442528
66.30967 | 6.0596 | 7.370692 | 6.919582 | -1.311092 | 0.008115563 | 0.4429941
66.31967 | 6.0521 | 7.371014 | 6.91944 | -1.318914 | 0.008104791 | 0.4434696
66.32967 | 6.0599 | 7.371347 | 6.919298 | -1.311447 | 0.008094164 | 0.4439547
66.33966 | 6.0619 | 7.37169 | 6.919157 | -1.30979 | 0.008083687 | 0.4444488
66.34966 | 6.0526 | 7.372043 | 6.919017 | -1.319443 | 0.008073336 | 0.444953
66.35966 | 6.0535 | 7.372407 | 6.918877 | -1.318907 | 0.008063119 | 0.4454667
66.36966 | 6.0605 | 7.372781 | 6.918738 | -1.312281 | 0.008053033 | 0.44599
66.37966 | 6.0576 | 7.373166 | 6.9186 | -1.315566 | 0.008043075 | 0.4465229
66.38965 | 6.0538 | 7.373561 | 6.918462 | -1.319761 | 0.008033251 | 0.4470651
66.39965 | 6.0564 | 7.373966 | 6.918325 | -1.317566 | 0.008023539 | 0.4476173
66.40965 | 6.0606 | 7.374382 | 6.918189 | -1.313782 | 0.008013946 | 0.4481793
66.41965 | 6.0564 | 7.374809 | 6.918053 | -1.318409 | 0.008004468 | 0.4487511
66.42965 | 6.0596 | 7.375246 | 6.917919 | -1.315646 | 0.007995106 | 0.4493326
66.43965 | 6.0564 | 7.375695 | 6.917785 | -1.319295 | 0.007985853 | 0.449924
66.44964 | 6.0583 | 7.376153 | 6.917652 | -1.317853 | 0.007976719 | 0.4505245
66.45964 | 6.0568 | 7.376623 | 6.917519 | -1.319823 | 0.007967682 | 0.4511355
66.46964 | 6.0544 | 7.377103 | 6.917388 | -1.322703 | 0.007958749 | 0.4517565
66.47964 | 6.0595 | 7.377595 | 6.917257 | -1.318095 | 0.007949918 | 0.4523873
66.48964 | 6.0527 | 7.378097 | 6.917128 | -1.325397 | 0.007941185 | 0.4530282
66.49964 | 6.0529 | 7.37861 | 6.916999 | -1.32571 | 0.00793255 | 0.453679
66.50963 | 6.0526 | 7.379134 | 6.916871 | -1.326534 | 0.007924019 | 0.4543393
66.51963 | 6.0563 | 7.379669 | 6.916744 | -1.323369 | 0.007915573 | 0.4550102
66.52963 | 6.0512 | 7.380216 | 6.916617 | -1.329016 | 0.007907219 | 0.4556913
66.53963 | 6.0543 | 7.380774 | 6.916492 | -1.326474 | 0.007898953 | 0.4563825
66.54963 | 6.055 | 7.381343 | 6.916368 | -1.326343 | 0.007890775 | 0.457084
66.55963 | 6.0519 | 7.381923 | 6.916244 | -1.330023 | 0.007882684 | 0.4577957
66.56962 | 6.0559 | 7.382514 | 6.916122 | -1.326614 | 0.007874684 | 0.458517
66.57962 | 6.0531 | 7.383117 | 6.916001 | -1.330017 | 0.007866759 | 0.4592493
66.58962 | 6.0582 | 7.383731 | 6.91588 | -1.325531 | 0.007858915 | 0.4599919
66.59962 | 6.0532 | 7.384357 | 6.915761 | -1.331157 | 0.007851151 | 0.460745
66.60962 | 6.0569 | 7.384995 | 6.915643 | -1.328095 | 0.007843465 | 0.4615086
66.61962 | 6.0569 | 7.385644 | 6.915526 | -1.328744 | 0.007835855 | 0.4622827
66.62961 | 6.0568 | 7.386304 | 6.91541 | -1.329504 | 0.007828327 | 0.4630664
66.63961 | 6.0506 | 7.386977 | 6.915295 | -1.336377 | 0.007820866 | 0.4638616
66.64961 | 6.0568 | 7.387662 | 6.915181 | -1.330862 | 0.007813479 | 0.4646677
66.65961 | 6.0587 | 7.388358 | 6.915068 | -1.329658 | 0.007806162 | 0.4654841
66.66961 | 6.0616 | 7.389067 | 6.914956 | -1.327467 | 0.007798914 | 0.4663116
66.67961 | 6.0599 | 7.389787 | 6.914846 | -1.329887 | 0.007791736 | 0.4671497
66.6896 | 6.0649 | 7.390519 | 6.914737 | -1.325619 | 0.007784633 | 0.4679979
66.6996 | 6.0625 | 7.391264 | 6.914629 | -1.328764 | 0.007777588 | 0.4688579
66.7096 | 6.0677 | 7.392021 | 6.914522 | -1.324321 | 0.00777061 | 0.4697289
66.7196 | 6.068 | 7.392791 | 6.914416 | -1.324791 | 0.007763696 | 0.4706109
66.7296 | 6.0684 | 7.393573 | 6.914312 | -1.325173 | 0.007756846 | 0.471504
66.7396 | 6.0691 | 7.394367 | 6.914209 | -1.325267 | 0.007750058 | 0.4724082
66.74959 | 6.0755 | 7.395173 | 6.914107 | -1.319673 | 0.007743338 | 0.4733228
66.75959 | 6.0738 | 7.395993 | 6.914006 | -1.322193 | 0.007736673 | 0.4742496
66.76959 | 6.0715 | 7.396825 | 6.913907 | -1.325325 | 0.007730067 | 0.4751877
66.77959 | 6.0782 | 7.39767 | 6.913809 | -1.31947 | 0.00772352 | 0.4761372
66.78959 | 6.0805 | 7.398528 | 6.913713 | -1.318028 | 0.007717032 | 0.4770982
66.79958 | 6.0805 | 7.399398 | 6.913617 | -1.318898 | 0.007710607 | 0.4780697
66.80958 | 6.081 | 7.400282 | 6.913524 | -1.319282 | 0.007704232 | 0.4790539
66.81958 | 6.09 | 7.401179 | 6.913431 | -1.311179 | 0.007697913 | 0.4800497
66.82958 | 6.0874 | 7.402089 | 6.91334 | -1.314689 | 0.00769165 | 0.4810572
66.83958 | 6.0927 | 7.403012 | 6.913251 | -1.310312 | 0.007685441 | 0.4820765
66.84958 | 6.0921 | 7.403949 | 6.913162 | -1.311849 | 0.007679286 | 0.4831078
66.85957 | 6.0997 | 7.404899 | 6.913076 | -1.305199 | 0.007673189 | 0.4841496
66.86957 | 6.0984 | 7.405862 | 6.912991 | -1.307462 | 0.00766714 | 0.4852048
66.87957 | 6.1013 | 7.40684 | 6.912907 | -1.30554 | 0.007661142 | 0.4862722
66.88957 | 6.1049 | 7.407831 | 6.912825 | -1.302931 | 0.007655197 | 0.4873517
66.89957 | 6.1074 | 7.408837 | 6.912744 | -1.301437 | 0.007649301 | 0.4884435
66.90957 | 6.1086 | 7.409856 | 6.912665 | -1.301256 | 0.007643456 | 0.4895481
66.91956 | 6.1069 | 7.410888 | 6.912587 | -1.303988 | 0.007637666 | 0.4906631
66.92956 | 6.1166 | 7.411935 | 6.912511 | -1.295335 | 0.007631921 | 0.4917923
66.93956 | 6.1168 | 7.412997 | 6.912437 | -1.296197 | 0.007626224 | 0.4929339
66.94956 | 6.1189 | 7.414073 | 6.912364 | -1.295173 | 0.007620575 | 0.4940884
66.95956 | 6.1226 | 7.415163 | 6.912293 | -1.292563 | 0.007614974 | 0.4952554
66.96956 | 6.1253 | 7.416268 | 6.912223 | -1.290968 | 0.007609421 | 0.4964354
66.97955 | 6.1266 | 7.417387 | 6.912155 | -1.290787 | 0.00760392 | 0.4976272
66.98955 | 6.1297 | 7.418521 | 6.912089 | -1.288821 | 0.007598461 | 0.4988331
66.99955 | 6.1312 | 7.41967 | 6.912025 | -1.28847 | 0.007593047 | 0.5000522
67.00955 | 6.1345 | 7.420834 | 6.911962 | -1.286334 | 0.00758768 | 0.5012845
67.01955 | 6.1348 | 7.422013 | 6.911901 | -1.287213 | 0.007582358 | 0.5025301
67.02955 | 6.1367 | 7.423208 | 6.911842 | -1.286508 | 0.007577083 | 0.5037891
67.03954 | 6.1366 | 7.424416 | 6.911784 | -1.287816 | 0.007571856 | 0.5050604
67.04954 | 6.1408 | 7.425642 | 6.911729 | -1.284842 | 0.00756667 | 0.5063465
67.05954 | 6.1377 | 7.426882 | 6.911675 | -1.289182 | 0.007561527 | 0.5076463
67.06954 | 6.1439 | 7.428139 | 6.911622 | -1.284239 | 0.007556428 | 0.50896
67.07954 | 6.1469 | 7.429411 | 6.911572 | -1.282511 | 0.007551374 | 0.5102875
67.08954 | 6.1498 | 7.430699 | 6.911524 | -1.280899 | 0.007546363 | 0.5116291
67.09953 | 6.1491 | 7.432002 | 6.911477 | -1.282902 | 0.0075414 | 0.5129835
67.10953 | 6.1524 | 7.433322 | 6.911433 | -1.280922 | 0.007536476 | 0.5143534
67.11953 | 6.1548 | 7.434659 | 6.91139 | -1.279859 | 0.007531596 | 0.5157378
67.12953 | 6.1534 | 7.436012 | 6.911349 | -1.282612 | 0.007526756 | 0.5171365
67.13953 | 6.1539 | 7.437382 | 6.91131 | -1.283482 | 0.007521958 | 0.5185499
67.14952 | 6.1586 | 7.438767 | 6.911273 | -1.280167 | 0.00751721 | 0.5199765
67.15952 | 6.1584 | 7.44017 | 6.911238 | -1.28177 | 0.007512497 | 0.5214192
67.16952 | 6.1551 | 7.44159 | 6.911205 | -1.28649 | 0.007507827 | 0.5228771
67.17952 | 6.1592 | 7.443027 | 6.911174 | -1.283827 | 0.007503199 | 0.5243498
67.18952 | 6.1565 | 7.444481 | 6.911145 | -1.287981 | 0.007498612 | 0.5258378
67.19952 | 6.165 | 7.445953 | 6.911118 | -1.280953 | 0.007494066 | 0.527341
67.20951 | 6.1616 | 7.447441 | 6.911093 | -1.285841 | 0.007489568 | 0.5288583
67.21951 | 6.165 | 7.448948 | 6.91107 | -1.283948 | 0.007485104 | 0.5303926
67.22951 | 6.1664 | 7.450473 | 6.91105 | -1.284073 | 0.007480682 | 0.5319425
67.23951 | 6.1645 | 7.452016 | 6.911031 | -1.287516 | 0.007476302 | 0.5335083
67.24951 | 6.1717 | 7.453577 | 6.911015 | -1.281877 | 0.007471963 | 0.53509
67.25951 | 6.1712 | 7.455156 | 6.911 | -1.283956 | 0.007467665 | 0.5366878
67.2695 | 6.172 | 7.456752 | 6.910988 | -1.284752 | 0.007463411 | 0.5383002
67.2795 | 6.1711 | 7.458368 | 6.910978 | -1.287268 | 0.007459194 | 0.5399306
67.2895 | 6.1729 | 7.460003 | 6.91097 | -1.287103 | 0.007455017 | 0.5415776
67.2995 | 6.1754 | 7.461657 | 6.910965 | -1.286257 | 0.007450881 | 0.5432411
67.3095 | 6.1724 | 7.46333 | 6.910962 | -1.29093 | 0.007446787 | 0.5449215
67.3195 | 6.1747 | 7.465022 | 6.910961 | -1.290322 | 0.007442733 | 0.5466188
67.32949 | 6.1743 | 7.466732 | 6.910962 | -1.292432 | 0.007438723 | 0.5483316
67.33949 | 6.1759 | 7.468463 | 6.910965 | -1.292563 | 0.007434749 | 0.5500633
67.34949 | 6.1789 | 7.470214 | 6.910971 | -1.291314 | 0.007430817 | 0.5518125
67.35949 | 6.1838 | 7.471985 | 6.910979 | -1.288185 | 0.007426925 | 0.5535792
67.36949 | 6.1863 | 7.473776 | 6.91099 | -1.287476 | 0.007423073 | 0.5553636
67.37949 | 6.1816 | 7.475588 | 6.911002 | -1.293988 | 0.007419263 | 0.557166
67.38948 | 6.1859 | 7.477418 | 6.911018 | -1.291518 | 0.007415497 | 0.5589847
67.39948 | 6.1956 | 7.47927 | 6.911035 | -1.28367 | 0.007411767 | 0.5608233
67.40948 | 6.1931 | 7.481144 | 6.911055 | -1.288044 | 0.007408079 | 0.5626804
67.41948 | 6.191 | 7.483038 | 6.911078 | -1.292038 | 0.00740443 | 0.5645561
67.42948 | 6.1989 | 7.484954 | 6.911102 | -1.286054 | 0.007400824 | 0.5664505
67.43948 | 6.2031 | 7.486891 | 6.91113 | -1.283791 | 0.007397258 | 0.5683639
67.44947 | 6.2049 | 7.488848 | 6.91116 | -1.283948 | 0.007393737 | 0.5702946
67.45947 | 6.2013 | 7.490829 | 6.911192 | -1.289529 | 0.007390253 | 0.5722464
67.46947 | 6.21 | 7.492831 | 6.911227 | -1.282831 | 0.007386811 | 0.5742178
67.47947 | 6.2185 | 7.494856 | 6.911264 | -1.276356 | 0.007383409 | 0.5762088
67.48947 | 6.2192 | 7.496904 | 6.911304 | -1.277704 | 0.00738005 | 0.5782197
67.49947 | 6.2208 | 7.498974 | 6.911347 | -1.278174 | 0.007376731 | 0.5802507
67.50946 | 6.2347 | 7.501065 | 6.911392 | -1.266365 | 0.007373458 | 0.5823
67.51946 | 6.235 | 7.503181 | 6.911439 | -1.268181 | 0.007370223 | 0.5843718
67.52946 | 6.2354 | 7.505321 | 6.91149 | -1.269921 | 0.007367031 | 0.5864642
67.53946 | 6.2426 | 7.507484 | 6.911543 | -1.264884 | 0.007363879 | 0.5885776
67.54946 | 6.2503 | 7.509671 | 6.911598 | -1.259371 | 0.007360772 | 0.5907121
67.55945 | 6.2532 | 7.51188 | 6.911657 | -1.25868 | 0.007357708 | 0.5928658
67.56945 | 6.2489 | 7.514115 | 6.911718 | -1.265215 | 0.007354685 | 0.5950432
67.57945 | 6.2595 | 7.516375 | 6.911781 | -1.256875 | 0.007351704 | 0.5972423
67.58945 | 6.2659 | 7.51866 | 6.911848 | -1.25276 | 0.007348766 | 0.5994634
67.59945 | 6.2719 | 7.52097 | 6.911917 | -1.24907 | 0.007345872 | 0.6017068
67.60945 | 6.2705 | 7.523305 | 6.911989 | -1.252805 | 0.007343021 | 0.6039726
67.61944 | 6.2801 | 7.525663 | 6.912064 | -1.245563 | 0.007340217 | 0.6062589
67.62944 | 6.2882 | 7.528049 | 6.912141 | -1.239849 | 0.007337453 | 0.6085703
67.63944 | 6.2865 | 7.530461 | 6.912221 | -1.243961 | 0.007334734 | 0.610905
67.64944 | 6.2898 | 7.5329 | 6.912305 | -1.2431 | 0.007332058 | 0.6132631
67.65944 | 6.2965 | 7.535365 | 6.912391 | -1.238865 | 0.007329428 | 0.6156448
67.66944 | 6.3071 | 7.537857 | 6.91248 | -1.230757 | 0.007326842 | 0.6180505
67.67943 | 6.3065 | 7.540374 | 6.912572 | -1.233874 | 0.007324304 | 0.620478
67.68943 | 6.3117 | 7.54292 | 6.912666 | -1.23122 | 0.007321809 | 0.6229323
67.69943 | 6.3201 | 7.545495 | 6.912764 | -1.225395 | 0.007319359 | 0.6254114
67.70943 | 6.3193 | 7.548097 | 6.912865 | -1.228797 | 0.007316956 | 0.6279156
67.71943 | 6.3249 | 7.550728 | 6.912968 | -1.225828 | 0.007314599 | 0.6304449
67.72943 | 6.3293 | 7.553387 | 6.913075 | -1.224087 | 0.007312288 | 0.6329998
67.73942 | 6.3344 | 7.556072 | 6.913184 | -1.221672 | 0.007310026 | 0.635578
67.74942 | 6.3412 | 7.55879 | 6.913297 | -1.21759 | 0.00730781 | 0.638185
67.75942 | 6.3495 | 7.561537 | 6.913413 | -1.212037 | 0.00730564 | 0.6408183
67.76942 | 6.3452 | 7.564313 | 6.913531 | -1.219113 | 0.007303519 | 0.6434784
67.77942 | 6.3576 | 7.56712 | 6.913653 | -1.20952 | 0.007301446 | 0.6461655
67.78942 | 6.3621 | 7.569957 | 6.913778 | -1.207857 | 0.007299422 | 0.6488799
67.79941 | 6.3719 | 7.572823 | 6.913906 | -1.200923 | 0.00729745 | 0.6516194
67.80941 | 6.3706 | 7.575722 | 6.914037 | -1.205122 | 0.007295524 | 0.6543895
67.81941 | 6.3777 | 7.578653 | 6.914171 | -1.200953 | 0.007293649 | 0.6571878
67.82941 | 6.3826 | 7.581615 | 6.914309 | -1.199015 | 0.007291824 | 0.6600149
67.83941 | 6.3921 | 7.58461 | 6.914449 | -1.19251 | 0.007290049 | 0.6628708
67.84941 | 6.3916 | 7.587638 | 6.914593 | -1.196038 | 0.007288326 | 0.6657562
67.8594 | 6.4021 | 7.590695 | 6.91474 | -1.188595 | 0.007286656 | 0.6686682
67.8694 | 6.4074 | 7.593789 | 6.91489 | -1.186389 | 0.007285037 | 0.6716132
67.8794 | 6.4127 | 7.596916 | 6.915044 | -1.184216 | 0.00728347 | 0.6745885
67.8894 | 6.4188 | 7.600077 | 6.915201 | -1.181277 | 0.007281957 | 0.6775946
67.8994 | 6.4272 | 7.603273 | 6.915361 | -1.176073 | 0.007280496 | 0.6806317
67.9094 | 6.4328 | 7.606504 | 6.915524 | -1.173704 | 0.007279091 | 0.6837004
67.91939 | 6.4409 | 7.609766 | 6.915691 | -1.168866 | 0.007277741 | 0.6867974
67.92939 | 6.4474 | 7.613067 | 6.915861 | -1.165667 | 0.007276445 | 0.68993
67.93939 | 6.4554 | 7.616405 | 6.916034 | -1.161005 | 0.007275206 | 0.6930954
67.94939 | 6.4618 | 7.619779 | 6.916211 | -1.157979 | 0.007274021 | 0.6962942
67.95939 | 6.4707 | 7.62319 | 6.916391 | -1.15249 | 0.007272895 | 0.699526
67.96938 | 6.4759 | 7.626635 | 6.916575 | -1.150735 | 0.007271827 | 0.7027881
67.97938 | 6.4801 | 7.630121 | 6.916762 | -1.150021 | 0.007270816 | 0.7060879
67.98938 | 6.4907 | 7.633645 | 6.916952 | -1.142945 | 0.007269865 | 0.7094227
67.99938 | 6.4973 | 7.637208 | 6.917146 | -1.139908 | 0.007268973 | 0.7127924
68.00938 | 6.5062 | 7.64081 | 6.917344 | -1.13461 | 0.007268142 | 0.7161979
68.01938 | 6.5131 | 7.644452 | 6.917545 | -1.131352 | 0.007267372 | 0.7196393
68.02937 | 6.5228 | 7.64813 | 6.917749 | -1.12533 | 0.007266662 | 0.7231139
68.03937 | 6.5295 | 7.651852 | 6.917957 | -1.122352 | 0.007266015 | 0.7266288
68.04937 | 6.539 | 7.655616 | 6.918169 | -1.116616 | 0.007265432 | 0.7301811
68.05937 | 6.5488 | 7.659421 | 6.918384 | -1.110621 | 0.007264912 | 0.7337714
68.06937 | 6.5562 | 7.663268 | 6.918603 | -1.107068 | 0.007264457 | 0.7374001
68.07937 | 6.5635 | 7.667157 | 6.918826 | -1.103657 | 0.007264069 | 0.7410678
68.08936 | 6.5704 | 7.671086 | 6.919051 | -1.100686 | 0.007263745 | 0.7447712
68.09936 | 6.5858 | 7.675063 | 6.919281 | -1.089263 | 0.00726349 | 0.7485182
68.10936 | 6.5902 | 7.679084 | 6.919515 | -1.088884 | 0.007263304 | 0.7523056
68.11936 | 6.597 | 7.683149 | 6.919752 | -1.086149 | 0.007263186 | 0.7561341
68.12936 | 6.6065 | 7.68726 | 6.919993 | -1.08076 | 0.007263136 | 0.7600041
68.13936 | 6.6212 | 7.691417 | 6.920237 | -1.070217 | 0.00726316 | 0.7639163
68.14935 | 6.6257 | 7.695616 | 6.920485 | -1.069916 | 0.007263255 | 0.7678672
68.15935 | 6.6364 | 7.699866 | 6.920737 | -1.063466 | 0.007263421 | 0.7718652
68.16935 | 6.6473 | 7.704163 | 6.920993 | -1.056863 | 0.007263664 | 0.7759059
68.17935 | 6.6586 | 7.708509 | 6.921253 | -1.049909 | 0.00726398 | 0.7799921
68.18935 | 6.6698 | 7.712904 | 6.921516 | -1.043104 | 0.007264373 | 0.7841234
68.19935 | 6.6786 | 7.717349 | 6.921783 | -1.038749 | 0.007264843 | 0.7883004
68.20934 | 6.6906 | 7.721839 | 6.922054 | -1.031239 | 0.007265391 | 0.7925195
68.21934 | 6.7017 | 7.726385 | 6.922329 | -1.024685 | 0.007266019 | 0.7967897
68.22934 | 6.7145 | 7.730982 | 6.922608 | -1.016482 | 0.007266728 | 0.8011073
68.23934 | 6.7192 | 7.735632 | 6.922891 | -1.016432 | 0.007267519 | 0.8054732
68.24934 | 6.7365 | 7.740334 | 6.923178 | -1.003834 | 0.007268393 | 0.8098881
68.25934 | 6.747 | 7.74509 | 6.923468 | -0.9980902 | 0.007269352 | 0.8143526
68.26933 | 6.7614 | 7.749896 | 6.923763 | -0.9884958 | 0.007270396 | 0.8188628
68.27933 | 6.7685 | 7.754761 | 6.924061 | -0.9862613 | 0.007271528 | 0.8234285
68.28933 | 6.784 | 7.759682 | 6.924364 | -0.9756825 | 0.007272748 | 0.8280459
68.29933 | 6.7988 | 7.76466 | 6.92467 | -0.9658603 | 0.007274059 | 0.8327158
68.30933 | 6.8118 | 7.769695 | 6.924981 | -0.9578955 | 0.007275461 | 0.8374389
68.31933 | 6.8217 | 7.774789 | 6.925296 | -0.9530888 | 0.007276958 | 0.8422161
68.32932 | 6.841 | 7.779936 | 6.925614 | -0.938936 | 0.007278547 | 0.8470432
68.33932 | 6.8515 | 7.785148 | 6.925937 | -0.933648 | 0.007280234 | 0.8519306
68.34932 | 6.8634 | 7.790421 | 6.926264 | -0.9270205 | 0.007282018 | 0.8568744
68.35932 | 6.8797 | 7.795754 | 6.926595 | -0.9160544 | 0.007283903 | 0.8618754
68.36932 | 6.8928 | 7.801151 | 6.92693 | -0.9083507 | 0.007285889 | 0.8669345
68.37931 | 6.9055 | 7.806605 | 6.927269 | -0.9011048 | 0.007287977 | 0.8720474
68.38931 | 6.9185 | 7.812128 | 6.927613 | -0.8936282 | 0.007290172 | 0.8772251
68.39931 | 6.9377 | 7.817717 | 6.927961 | -0.8800166 | 0.007292474 | 0.8824634
68.40931 | 6.9525 | 7.823371 | 6.928313 | -0.8708709 | 0.007294885 | 0.8877634
68.41931 | 6.9646 | 7.829092 | 6.928669 | -0.8644921 | 0.007297407 | 0.8931259
68.42931 | 6.9773 | 7.834881 | 6.929029 | -0.857581 | 0.007300042 | 0.8985517
68.4393 | 7 | 7.840733 | 6.929394 | -0.840733 | 0.00730279 | 0.9040367
68.4493 | 7.0158 | 7.84666 | 6.929763 | -0.8308605 | 0.007305658 | 0.9095923
68.4593 | 7.0339 | 7.852659 | 6.930136 | -0.8187587 | 0.007308645 | 0.9152143
68.4693 | 7.0447 | 7.858729 | 6.930513 | -0.8140289 | 0.007311756 | 0.9209038
68.4793 | 7.0662 | 7.864872 | 6.930895 | -0.798672 | 0.007314989 | 0.9266617
68.4893 | 7.0855 | 7.871089 | 6.931282 | -0.7855891 | 0.00731835 | 0.9324892
68.49929 | 7.1009 | 7.877375 | 6.931672 | -0.7764751 | 0.007321836 | 0.9383814
68.50929 | 7.118 | 7.883743 | 6.932067 | -0.7657433 | 0.007325458 | 0.944351
68.51929 | 7.1443 | 7.890178 | 6.932466 | -0.7458779 | 0.007318151 | 0.9503935
68.52929 | 7.163 | 7.896702 | 6.93287 | -0.7337022 | 0.007322051 | 0.95651
68.53929 | 7.1829 | 7.903306 | 6.933278 | -0.7204061 | 0.00732609 | 0.9627015
68.54929 | 7.2077 | 7.909991 | 6.933691 | -0.702291 | 0.007330273 | 0.9689694
68.55928 | 7.2246 | 7.916751 | 6.934108 | -0.6921513 | 0.007334596 | 0.9753087
68.56928 | 7.2513 | 7.923602 | 6.93453 | -0.6723017 | 0.007339073 | 0.9817329
68.57928 | 7.2744 | 7.930537 | 6.934956 | -0.6561368 | 0.007343703 | 0.9882371
68.58928 | 7.3 | 7.937558 | 6.935387 | -0.6375581 | 0.007348488 | 0.9948228
68.59928 | 7.3242 | 7.944661 | 6.935822 | -0.6204611 | 0.007347897 | 1.001491
68.60928 | 7.3527 | 7.951858 | 6.936262 | -0.5991584 | 0.007353005 | 1.008243
68.61927 | 7.3742 | 7.959139 | 6.936706 | -0.5849386 | 0.007358272 | 1.015074
68.62927 | 7.4036 | 7.966518 | 6.937155 | -0.5629176 | 0.007363712 | 1.021999
68.63927 | 7.4327 | 7.97399 | 6.937609 | -0.5412896 | 0.007369328 | 1.029011
68.64927 | 7.4646 | 7.981556 | 6.938067 | -0.5169561 | 0.007375117 | 1.036114
68.65927 | 7.4892 | 7.989219 | 6.93853 | -0.5000186 | 0.007381089 | 1.043307
68.66927 | 7.5252 | 7.996979 | 6.938998 | -0.4717788 | 0.007387244 | 1.050594
68.67926 | 7.5568 | 8.00483 | 6.93947 | -0.4480303 | 0.007393578 | 1.057967
68.68926 | 7.5859 | 8.01279 | 6.939947 | -0.4268902 | 0.007400112 | 1.065444
68.69926 | 7.6211 | 8.020853 | 6.940428 | -0.3997526 | 0.007406843 | 1.073017
68.70926 | 7.6588 | 8.029019 | 6.940915 | -0.370219 | 0.007413776 | 1.08069
68.71926 | 7.6974 | 8.037291 | 6.941406 | -0.3398913 | 0.007420914 | 1.088464
68.72926 | 7.7333 | 8.045671 | 6.941902 | -0.3123712 | 0.007428261 | 1.096341
68.73925 | 7.7669 | 8.054152 | 6.942402 | -0.287252 | 0.007435815 | 1.104314
68.74925 | 7.8147 | 8.062752 | 6.942908 | -0.2480523 | 0.007443596 | 1.112401
68.75925 | 7.8571 | 8.071466 | 6.943418 | -0.2143656 | 0.007451601 | 1.120596
68.76925 | 7.9001 | 8.080294 | 6.943934 | -0.1801939 | 0.007459836 | 1.128901
68.77925 | 7.9429 | 8.089239 | 6.944454 | -0.1463392 | 0.007468305 | 1.137317
68.78924 | 7.9976 | 8.098294 | 6.944978 | -0.1006945 | 0.007477006 | 1.145839
68.79924 | 8.0459 | 8.107479 | 6.945508 | -0.06157939 | 0.00748596 | 1.154485
68.80924 | 8.095 | 8.116788 | 6.946043 | -0.0217875 | 0.007495165 | 1.163249
68.81924 | 8.1448 | 8.126221 | 6.946583 | 0.01857929 | 0.007504627 | 1.172133
68.82924 | 8.2027 | 8.135781 | 6.947127 | 0.06691876 | 0.007514349 | 1.18114
68.83924 | 8.2714 | 8.145471 | 6.947677 | 0.1259286 | 0.00752434 | 1.19027
68.84923 | 8.3289 | 8.155284 | 6.948231 | 0.1736165 | 0.007534595 | 1.199518
68.85923 | 8.3881 | 8.16524 | 6.948791 | 0.2228605 | 0.007545139 | 1.208904
68.86923 | 8.4621 | 8.175332 | 6.949355 | 0.2867678 | 0.007555968 | 1.218421
68.87923 | 8.5342 | 8.185564 | 6.949925 | 0.3486363 | 0.007567091 | 1.228072
68.88923 | 8.6112 | 8.195937 | 6.950499 | 0.4152634 | 0.00757851 | 1.237859
68.89923 | 8.6809 | 8.206454 | 6.951079 | 0.4744464 | 0.007590235 | 1.247784
68.90922 | 8.7753 | 8.217107 | 6.951663 | 0.5581933 | 0.007602258 | 1.257841
68.91922 | 8.8662 | 8.227919 | 6.952253 | 0.6382805 | 0.00761461 | 1.268052
68.92922 | 8.9522 | 8.238884 | 6.952848 | 0.7133159 | 0.007627286 | 1.278409
68.93922 | 9.0467 | 8.250004 | 6.953448 | 0.7966962 | 0.007640292 | 1.288915
68.94922 | 9.1547 | 8.261281 | 6.954054 | 0.8934192 | 0.007653635 | 1.299573
68.95922 | 9.2566 | 8.272718 | 6.954664 | 0.9838815 | 0.007667321 | 1.310387
68.96921 | 9.3717 | 8.284308 | 6.955279 | 1.087392 | 0.007681342 | 1.321348
68.97921 | 9.4864 | 8.296076 | 6.9559 | 1.190324 | 0.007695733 | 1.33248
68.98921 | 9.6202 | 8.308013 | 6.956526 | 1.312187 | 0.007710486 | 1.343777
68.99921 | 9.7482 | 8.320124 | 6.957157 | 1.428076 | 0.007725608 | 1.355241
69.00921 | 9.8865 | 8.33241 | 6.957794 | 1.55409 | 0.007741104 | 1.366875
69.01921 | 10.0301 | 8.344876 | 6.958435 | 1.685224 | 0.007756981 | 1.378684
69.0292 | 10.1995 | 8.357512 | 6.959082 | 1.841988 | 0.007773226 | 1.390657
69.0392 | 10.3576 | 8.370348 | 6.959734 | 1.987252 | 0.00778988 | 1.402824
69.0492 | 10.5242 | 8.383373 | 6.960392 | 2.140827 | 0.007806929 | 1.415175
69.0592 | 10.7098 | 8.396593 | 6.961055 | 2.313207 | 0.007824379 | 1.427714
69.0692 | 10.8978 | 8.410009 | 6.961723 | 2.487791 | 0.007842236 | 1.440444
69.0792 | 11.1039 | 8.423628 | 6.962397 | 2.680272 | 0.007860502 | 1.453371
69.08919 | 11.2978 | 8.437436 | 6.963075 | 2.860364 | 0.007879162 | 1.466482
69.09919 | 11.51 | 8.451469 | 6.963759 | 3.058531 | 0.007898256 | 1.479812
69.10919 | 11.7575 | 8.465718 | 6.964449 | 3.291782 | 0.007917767 | 1.493351
69.11919 | 12.0003 | 8.480182 | 6.965144 | 3.520118 | 0.007937698 | 1.5071
69.12919 | 12.2452 | 8.49487 | 6.965845 | 3.75033 | 0.00795805 | 1.521067
69.13918 | 12.5126 | 8.509767 | 6.96655 | 4.002833 | 0.0079788 | 1.535237
69.14918 | 12.8078 | 8.524912 | 6.967262 | 4.282888 | 0.00799999 | 1.54965
69.15918 | 13.1069 | 8.540293 | 6.967979 | 4.566607 | 0.008021596 | 1.564292
69.16918 | 13.41 | 8.555915 | 6.968702 | 4.854085 | 0.008043615 | 1.57917
69.17918 | 13.7231 | 8.571783 | 6.96943 | 5.151317 | 0.008066043 | 1.594287
69.18918 | 14.0742 | 8.587902 | 6.970163 | 5.486298 | 0.008088874 | 1.609649
69.19917 | 14.4235 | 8.60426 | 6.970902 | 5.81924 | 0.008112076 | 1.625247
69.20917 | 14.7753 | 8.620897 | 6.971646 | 6.154403 | 0.008135688 | 1.641115
69.21917 | 15.1507 | 8.6378 | 6.972397 | 6.5129 | 0.008159676 | 1.657244
69.22917 | 15.5387 | 8.654976 | 6.973153 | 6.883724 | 0.008184026 | 1.673639
69.23917 | 15.957 | 8.672431 | 6.973914 | 7.284569 | 0.008208726 | 1.690308
69.24917 | 16.3895 | 8.690169 | 6.974681 | 7.699331 | 0.008233758 | 1.707254
69.25916 | 16.7992 | 8.708181 | 6.975453 | 8.091019 | 0.008259072 | 1.724468
69.26916 | 17.2722 | 8.726506 | 6.976232 | 8.545694 | 0.008284713 | 1.74199
69.27916 | 17.7504 | 8.745134 | 6.977016 | 9.005266 | 0.008310624 | 1.759808
69.28916 | 18.2226 | 8.764073 | 6.977805 | 9.458527 | 0.008336781 | 1.77793
69.29916 | 18.7403 | 8.783327 | 6.978601 | 9.956973 | 0.008363156 | 1.796363
69.30916 | 19.2327 | 8.802904 | 6.979402 | 10.4298 | 0.00838972 | 1.815113
69.31915 | 19.7737 | 8.822786 | 6.980208 | 10.95091 | 0.008416414 | 1.834161
69.32915 | 20.2713 | 8.843031 | 6.981021 | 11.42827 | 0.008443254 | 1.853567
69.33915 | 20.8401 | 8.863621 | 6.981839 | 11.97648 | 0.008470178 | 1.873312
69.34915 | 21.391 | 8.884564 | 6.982663 | 12.50644 | 0.008497146 | 1.893403
69.35915 | 21.9241 | 8.905868 | 6.983493 | 13.01823 | 0.008524114 | 1.91385
69.36915 | 22.4985 | 8.927547 | 6.984329 | 13.57095 | 0.00855104 | 1.934667
69.37914 | 23.1148 | 8.949568 | 6.98517 | 14.16523 | 0.008577851 | 1.95582
69.38914 | 23.6749 | 8.972002 | 6.986017 | 14.7029 | 0.008604548 | 1.97738
69.39914 | 24.2648 | 8.994831 | 6.986871 | 15.26997 | 0.008631056 | 1.99933
69.40914 | 24.8759 | 9.018064 | 6.98773 | 15.85784 | 0.008657323 | 2.021677
69.41914 | 25.4688 | 9.041709 | 6.988595 | 16.42709 | 0.008683294 | 2.044431
69.42914 | 26.0985 | 9.065777 | 6.989466 | 17.03272 | 0.008708916 | 2.067602
69.43913 | 26.6744 | 9.090252 | 6.990342 | 17.58415 | 0.008734109 | 2.091176
69.44913 | 27.2495 | 9.115194 | 6.991225 | 18.13431 | 0.008758865 | 2.11521
69.45913 | 27.8392 | 9.140588 | 6.992113 | 18.69861 | 0.008783105 | 2.139691
69.46913 | 28.4719 | 9.166445 | 6.993008 | 19.30546 | 0.008806773 | 2.16463
69.47913 | 29.0105 | 9.192776 | 6.993908 | 19.81772 | 0.008829812 | 2.190038
69.48913 | 29.5571 | 9.219593 | 6.994815 | 20.33751 | 0.008852171 | 2.215925
69.49912 | 30.0984 | 9.246879 | 6.995727 | 20.85152 | 0.008873775 | 2.242279
69.50912 | 30.7105 | 9.274701 | 6.996645 | 21.4358 | 0.008894617 | 2.269161
69.51912 | 31.1865 | 9.303044 | 6.99757 | 21.88346 | 0.008914628 | 2.29656
69.52912 | 31.7233 | 9.331921 | 6.998501 | 22.39138 | 0.008933762 | 2.324487
69.53912 | 32.2228 | 9.361345 | 6.999437 | 22.86145 | 0.008951977 | 2.352956
69.54911 | 32.7403 | 9.391299 | 7.000379 | 23.349 | 0.008969218 | 2.381951
69.55911 | 33.1769 | 9.421856 | 7.001328 | 23.75504 | 0.008985484 | 2.411543
69.56911 | 33.5966 | 9.453001 | 7.002283 | 24.1436 | 0.009000726 | 2.441717
69.57911 | 34.0055 | 9.484748 | 7.003244 | 24.52075 | 0.009014918 | 2.472489
69.58911 | 34.4126 | 9.517113 | 7.004211 | 24.89549 | 0.009028038 | 2.503874
69.59911 | 34.7716 | 9.55011 | 7.005184 | 25.22149 | 0.009040067 | 2.535886
69.6091 | 35.0628 | 9.583723 | 7.006163 | 25.47908 | 0.009050984 | 2.568509
69.6191 | 35.3642 | 9.618033 | 7.007148 | 25.74617 | 0.009060798 | 2.601824
69.6291 | 35.6228 | 9.653025 | 7.00814 | 25.96977 | 0.009069498 | 2.635816
69.6391 | 35.9139 | 9.688716 | 7.009138 | 26.22518 | 0.009077081 | 2.670501
69.6491 | 36.1092 | 9.725123 | 7.010142 | 26.38408 | 0.009083556 | 2.705897
69.6591 | 36.2563 | 9.762265 | 7.011152 | 26.49404 | 0.00908893 | 2.742023
69.66909 | 36.4501 | 9.800123 | 7.012168 | 26.64998 | 0.009093213 | 2.778861
69.67909 | 36.5615 | 9.83879 | 7.013191 | 26.72271 | 0.009096435 | 2.816503
69.68909 | 36.5957 | 9.87825 | 7.01422 | 26.71745 | 0.00909861 | 2.854931
69.69909 | 36.6297 | 9.918523 | 7.015255 | 26.71118 | 0.009099765 | 2.894167
69.70909 | 36.6734 | 9.959629 | 7.016297 | 26.71377 | 0.00909993 | 2.934233
69.71909 | 36.6128 | 10.00159 | 7.017345 | 26.61121 | 0.009099134 | 2.975147
69.72908 | 36.5476 | 10.04439 | 7.018398 | 26.50321 | 0.009097419 | 3.016893
69.73908 | 36.4469 | 10.08813 | 7.019458 | 26.35877 | 0.009094817 | 3.059575
69.74908 | 36.3346 | 10.13279 | 7.020525 | 26.20181 | 0.00909137 | 3.103174
69.75908 | 36.1116 | 10.1784 | 7.021598 | 25.9332 | 0.009087122 | 3.147716
69.76908 | 35.9528 | 10.22498 | 7.022678 | 25.72782 | 0.009082116 | 3.193224
69.77908 | 35.7212 | 10.27257 | 7.023764 | 25.44863 | 0.009076401 | 3.239725
69.78907 | 35.4867 | 10.32112 | 7.024855 | 25.16558 | 0.009070031 | 3.287197
69.79907 | 35.1879 | 10.37078 | 7.025954 | 24.81712 | 0.009063042 | 3.33576
69.80907 | 34.8689 | 10.42151 | 7.027059 | 24.44739 | 0.009055491 | 3.385395
69.81907 | 34.4841 | 10.47335 | 7.02817 | 24.01075 | 0.00904743 | 3.436131
69.82907 | 34.1465 | 10.52632 | 7.029288 | 23.62018 | 0.009038909 | 3.487995
69.83907 | 33.7495 | 10.58046 | 7.030413 | 23.16904 | 0.009029981 | 3.541019
69.84906 | 33.3158 | 10.63574 | 7.031542 | 22.68006 | 0.009020705 | 3.595178
69.85906 | 32.8655 | 10.6923 | 7.03268 | 22.1732 | 0.009011119 | 3.65061
69.86906 | 32.4074 | 10.75012 | 7.033823 | 21.65728 | 0.009001282 | 3.707294
69.87906 | 31.9307 | 10.80923 | 7.034973 | 21.12147 | 0.008991244 | 3.765262
69.88906 | 31.4291 | 10.86966 | 7.03613 | 20.55944 | 0.008981056 | 3.824549
69.89906 | 30.9141 | 10.93145 | 7.037293 | 19.98265 | 0.008970767 | 3.885189
69.90905 | 30.3878 | 10.99458 | 7.038462 | 19.39322 | 0.008960431 | 3.947154
69.91905 | 29.876 | 11.05919 | 7.039638 | 18.81681 | 0.008950083 | 4.010603
69.92905 | 29.3203 | 11.12527 | 7.040821 | 18.19503 | 0.008939773 | 4.075511
69.93905 | 28.7366 | 11.19286 | 7.042011 | 17.54374 | 0.008929546 | 4.141917
69.94905 | 28.1729 | 11.26198 | 7.043206 | 16.91092 | 0.008919445 | 4.209857
69.95904 | 27.6074 | 11.33262 | 7.044408 | 16.27478 | 0.008909519 | 4.279303
69.96904 | 27.0667 | 11.40495 | 7.045617 | 15.66175 | 0.008899786 | 4.350429
69.97904 | 26.4711 | 11.47893 | 7.046833 | 14.99217 | 0.008890295 | 4.423209
69.98904 | 25.897 | 11.55462 | 7.048055 | 14.34238 | 0.008881078 | 4.497684
69.99904 | 25.3046 | 11.63205 | 7.049284 | 13.67255 | 0.00887217 | 4.573895
70.00904 | 24.7712 | 11.71127 | 7.050519 | 13.05993 | 0.008863601 | 4.651883
70.01903 | 24.1762 | 11.79223 | 7.05176 | 12.38397 | 0.008855408 | 4.731614
70.02903 | 23.6143 | 11.87514 | 7.053009 | 11.73916 | 0.008847601 | 4.813287
70.03903 | 23.0438 | 11.95997 | 7.054265 | 11.08383 | 0.008840214 | 4.896866
70.04903 | 22.505 | 12.04676 | 7.055527 | 10.45824 | 0.00883327 | 4.982397
70.05903 | 21.9652 | 12.13555 | 7.056796 | 9.829654 | 0.008826791 | 5.069924
70.06903 | 21.4032 | 12.22638 | 7.058071 | 9.176816 | 0.008820796 | 5.159492
70.07902 | 20.8951 | 12.31922 | 7.059352 | 8.575879 | 0.008815309 | 5.251053
70.08902 | 20.3535 | 12.41428 | 7.060641 | 7.939216 | 0.008810334 | 5.344832
70.09902 | 19.8861 | 12.51153 | 7.061937 | 7.374572 | 0.008805893 | 5.440785
70.10902 | 19.3837 | 12.611 | 7.063239 | 6.772703 | 0.008801999 | 5.538955
70.11902 | 18.9092 | 12.71273 | 7.064549 | 6.196467 | 0.008798665 | 5.639386
70.12902 | 18.4233 | 12.81678 | 7.065865 | 5.606518 | 0.0087959 | 5.742121
70.13901 | 17.9638 | 12.92308 | 7.067186 | 5.040723 | 0.008793718 | 5.847097
70.14901 | 17.5368 | 13.03187 | 7.068515 | 4.504929 | 0.008792122 | 5.954563
70.15901 | 17.0985 | 13.1431 | 7.069852 | 3.955404 | 0.008791122 | 6.064454
70.16901 | 16.6829 | 13.25679 | 7.071195 | 3.426105 | 0.008790725 | 6.176809
70.17901 | 16.2532 | 13.373 | 7.072544 | 2.880199 | 0.008790937 | 6.291666
70.18901 | 15.8938 | 13.49175 | 7.073901 | 2.402051 | 0.008791762 | 6.409056
70.199 | 15.488 | 13.61295 | 7.075263 | 1.875048 | 0.008793207 | 6.528895
70.209 | 15.1444 | 13.73687 | 7.076633 | 1.407527 | 0.008795273 | 6.651444
70.219 | 14.7792 | 13.86342 | 7.078011 | 0.9157767 | 0.008797966 | 6.776615
70.229 | 14.4423 | 13.99262 | 7.079395 | 0.4496786 | 0.008801287 | 6.904426
70.239 | 14.1401 | 14.12449 | 7.080785 | 0.01561165 | 0.00880524 | 7.034898
70.249 | 13.8208 | 14.25904 | 7.082183 | -0.4382362 | 0.008809825 | 7.168043
70.25899 | 13.5261 | 14.39614 | 7.083586 | -0.8700366 | 0.008815041 | 7.303735
70.26899 | 13.224 | 14.53606 | 7.084998 | -1.312061 | 0.008820898 | 7.442243
70.27899 | 12.9624 | 14.67867 | 7.086416 | -1.716272 | 0.008827395 | 7.583429
70.28899 | 12.6985 | 14.82396 | 7.087841 | -2.125459 | 0.00883453 | 7.727283
70.29899 | 12.4405 | 14.97191 | 7.089273 | -2.531405 | 0.008842306 | 7.87379
70.30899 | 12.2001 | 15.12248 | 7.090712 | -2.922382 | 0.008850724 | 8.022919
70.31898 | 11.9577 | 15.2755 | 7.092157 | -3.317804 | 0.008859776 | 8.174488
70.32898 | 11.7461 | 15.43123 | 7.09361 | -3.685128 | 0.008869481 | 8.328749
70.33898 | 11.5377 | 15.58945 | 7.095069 | -4.051745 | 0.008879831 | 8.485496
70.34898 | 11.3367 | 15.7501 | 7.096536 | -4.413396 | 0.008890827 | 8.644669
70.35898 | 11.1478 | 15.9131 | 7.09801 | -4.765297 | 0.008902473 | 8.806185
70.36897 | 10.9658 | 16.07818 | 7.099489 | -5.112378 | 0.008914752 | 8.969774
70.37897 | 10.8041 | 16.2456 | 7.100976 | -5.441497 | 0.008927695 | 9.135693
70.38897 | 10.6394 | 16.41505 | 7.102471 | -5.775655 | 0.008941293 | 9.303642
70.39897 | 10.473 | 16.58642 | 7.103973 | -6.113421 | 0.008955545 | 9.473493
70.40897 | 10.3248 | 16.75955 | 7.105481 | -6.434745 | 0.008970455 | 9.645094
70.41897 | 10.1832 | 16.93426 | 7.106997 | -6.751063 | 0.008986024 | 9.818281
70.42896 | 10.0491 | 17.11022 | 7.108518 | -7.061122 | 0.009002236 | 9.992703
70.43896 | 9.9182 | 17.28757 | 7.110047 | -7.369366 | 0.009019133 | 10.1685
70.44896 | 9.7866 | 17.46591 | 7.111584 | -7.679307 | 0.009036698 | 10.34529
70.45896 | 9.6722 | 17.64501 | 7.113127 | -7.972814 | 0.009054934 | 10.52283
70.46896 | 9.5705 | 17.82463 | 7.114678 | -8.254132 | 0.009073847 | 10.70088
70.47896 | 9.4598 | 18.00449 | 7.116235 | -8.54469 | 0.00909344 | 10.87916
70.48895 | 9.36 | 18.18413 | 7.117798 | -8.824125 | 0.009113697 | 11.05721
70.49895 | 9.2612 | 18.36358 | 7.11937 | -9.102384 | 0.009134662 | 11.23508
70.50895 | 9.1721 | 18.54236 | 7.120949 | -9.370264 | 0.009156322 | 11.41226
70.51895 | 9.0924 | 18.72013 | 7.122535 | -9.627726 | 0.009178682 | 11.58841
70.52895 | 8.9932 | 18.89652 | 7.124127 | -9.903316 | 0.009201748 | 11.76319
70.53895 | 8.9143 | 19.07116 | 7.125727 | -10.15686 | 0.009225527 | 11.93621
70.54894 | 8.8381 | 19.24351 | 7.127333 | -10.40541 | 0.00925 | 12.10693
70.55894 | 8.7657 | 19.4135 | 7.128947 | -10.6478 | 0.009275223 | 12.27528
70.56894 | 8.6916 | 19.58057 | 7.130568 | -10.88897 | 0.009301179 | 12.4407
70.57894 | 8.623 | 19.74429 | 7.132196 | -11.12129 | 0.009327875 | 12.60277
70.58894 | 8.552 | 19.90425 | 7.133831 | -11.35225 | 0.009355322 | 12.76106
70.59894 | 8.4978 | 20.06003 | 7.135474 | -11.56223 | 0.009383527 | 12.91517
70.60893 | 8.4438 | 20.21101 | 7.137122 | -11.76721 | 0.009412471 | 13.06448
70.61893 | 8.3765 | 20.35716 | 7.138778 | -11.98066 | 0.009442219 | 13.20894
70.62893 | 8.3226 | 20.49787 | 7.140442 | -12.17527 | 0.009472754 | 13.34795
70.63893 | 8.2765 | 20.63272 | 7.142113 | -12.35622 | 0.009504086 | 13.48111
70.64893 | 8.2159 | 20.76133 | 7.143791 | -12.54543 | 0.009536226 | 13.608
70.65893 | 8.1706 | 20.8833 | 7.145476 | -12.7127 | 0.009569186 | 13.72826
70.66892 | 8.1235 | 20.99817 | 7.147166 | -12.87467 | 0.009602944 | 13.8414
70.67892 | 8.0716 | 21.10581 | 7.148866 | -13.03421 | 0.009637579 | 13.9473
70.68892 | 8.0262 | 21.20577 | 7.150572 | -13.17957 | 0.009673069 | 14.04553
70.69892 | 7.9916 | 21.29776 | 7.152286 | -13.30616 | 0.00970943 | 14.13577
70.70892 | 7.9455 | 21.3815 | 7.154006 | -13.436 | 0.009746676 | 14.21775
70.71891 | 7.9058 | 21.45668 | 7.155733 | -13.55088 | 0.009784781 | 14.29116
70.72891 | 7.8719 | 21.52322 | 7.157468 | -13.65132 | 0.009823837 | 14.35593
70.73891 | 7.831 | 21.58087 | 7.15921 | -13.74987 | 0.009863821 | 14.41179
70.74891 | 7.7948 | 21.62947 | 7.160959 | -13.83467 | 0.00990475 | 14.4586
70.75891 | 7.7644 | 21.6689 | 7.162716 | -13.9045 | 0.009946641 | 14.49623
70.76891 | 7.7346 | 21.69907 | 7.164479 | -13.96447 | 0.009989509 | 14.5246
70.7789 | 7.6971 | 21.71993 | 7.166248 | -14.02283 | 0.01003333 | 14.54365
70.7889 | 7.6637 | 21.73148 | 7.168026 | -14.06778 | 0.01007821 | 14.55338
70.7989 | 7.6385 | 21.73373 | 7.169811 | -14.09523 | 0.01012412 | 14.5538
70.8089 | 7.6155 | 21.72672 | 7.171604 | -14.11122 | 0.01017109 | 14.54494
70.8189 | 7.5786 | 21.71052 | 7.173403 | -14.13192 | 0.01021912 | 14.5269
70.8289 | 7.5494 | 21.68525 | 7.17521 | -14.13585 | 0.01026825 | 14.49977
70.83889 | 7.5232 | 21.65108 | 7.177022 | -14.12788 | 0.01031845 | 14.46374
70.84889 | 7.509 | 21.6081 | 7.178843 | -14.0991 | 0.01036983 | 14.41889
70.85889 | 7.4769 | 21.55655 | 7.180671 | -14.07965 | 0.01042238 | 14.36545
70.86889 | 7.454 | 21.49663 | 7.182506 | -14.04263 | 0.0104761 | 14.30364
70.87889 | 7.4326 | 21.42857 | 7.184349 | -13.99597 | 0.01053103 | 14.23369
70.88889 | 7.4098 | 21.35181 | 7.186199 | -13.94201 | 0.0105872 | 14.15503
70.89888 | 7.3905 | 21.26838 | 7.188054 | -13.87788 | 0.01064456 | 14.06968
70.90888 | 7.3649 | 21.17758 | 7.189918 | -13.81268 | 0.01070326 | 13.97695
70.91888 | 7.3497 | 21.07978 | 7.191789 | -13.73008 | 0.01076327 | 13.87723
70.92888 | 7.3257 | 20.97532 | 7.193668 | -13.64962 | 0.01082462 | 13.77082
70.93888 | 7.306 | 20.86453 | 7.195553 | -13.55853 | 0.01088733 | 13.65809
70.94888 | 7.2896 | 20.74775 | 7.197446 | -13.45815 | 0.01095144 | 13.53936
70.95887 | 7.2655 | 20.62547 | 7.199344 | -13.35997 | 0.0110169 | 13.41511
70.96887 | 7.2505 | 20.49739 | 7.201252 | -13.24689 | 0.01108388 | 13.28505
70.97887 | 7.2333 | 20.36482 | 7.203166 | -13.13152 | 0.01115234 | 13.15051
70.98887 | 7.2159 | 20.22772 | 7.205088 | -13.01182 | 0.01122232 | 13.01141
70.99887 | 7.2011 | 20.08646 | 7.207016 | -12.88536 | 0.01129384 | 12.86815
71.00887 | 7.1878 | 19.94141 | 7.208952 | -12.75361 | 0.01136693 | 12.72109
71.01886 | 7.1625 | 19.79308 | 7.210894 | -12.63058 | 0.01144155 | 12.57075
71.02886 | 7.1516 | 19.64156 | 7.212844 | -12.48996 | 0.0115179 | 12.41719
71.03886 | 7.1391 | 19.48733 | 7.214801 | -12.34823 | 0.01159593 | 12.26093
71.04886 | 7.1227 | 19.33077 | 7.216766 | -12.20807 | 0.01167567 | 12.10233
71.05886 | 7.106 | 19.17221 | 7.218738 | -12.06621 | 0.01175716 | 11.94172
71.06886 | 7.0889 | 19.012 | 7.220717 | -11.9231 | 0.01184044 | 11.77945
71.07885 | 7.0805 | 18.85063 | 7.222701 | -11.77013 | 0.01192543 | 11.616
71.08885 | 7.0632 | 18.68809 | 7.224695 | -11.62489 | 0.01201238 | 11.45138
71.09885 | 7.0505 | 18.52485 | 7.226695 | -11.47435 | 0.01210121 | 11.28605
71.10885 | 7.0376 | 18.3612 | 7.228703 | -11.3236 | 0.01219198 | 11.12031
71.11885 | 7.0267 | 18.19744 | 7.230718 | -11.17074 | 0.0122847 | 10.95443
71.12884 | 7.0147 | 18.03398 | 7.232738 | -11.01928 | 0.01237934 | 10.78886
71.13884 | 7.0031 | 17.87075 | 7.234768 | -10.86765 | 0.0124761 | 10.62351
71.14884 | 6.9871 | 17.70816 | 7.236804 | -10.72106 | 0.01257493 | 10.45878
71.15884 | 6.9789 | 17.54644 | 7.238848 | -10.56754 | 0.01267587 | 10.29492
71.16884 | 6.9684 | 17.38578 | 7.240898 | -10.41738 | 0.01277895 | 10.13211
71.17884 | 6.9531 | 17.2264 | 7.242956 | -10.2733 | 0.01288421 | 9.970559
71.18883 | 6.9406 | 17.06862 | 7.245019 | -10.12802 | 0.01299157 | 9.810605
71.19883 | 6.9275 | 16.91229 | 7.247092 | -9.984794 | 0.01310128 | 9.652101
71.20883 | 6.9207 | 16.75774 | 7.249171 | -9.837038 | 0.01321327 | 9.495354
71.21883 | 6.9049 | 16.60509 | 7.251258 | -9.700191 | 0.01332755 | 9.340506
71.22883 | 6.8968 | 16.45448 | 7.253351 | -9.557677 | 0.01344417 | 9.187681
71.23883 | 6.8842 | 16.30601 | 7.255452 | -9.421809 | 0.01356315 | 9.036994
71.24882 | 6.8808 | 16.15993 | 7.257558 | -9.279131 | 0.01368439 | 8.888689
71.25882 | 6.8693 | 16.01604 | 7.259673 | -9.146743 | 0.01380814 | 8.742562
71.26882 | 6.8568 | 15.87457 | 7.261795 | -9.017772 | 0.01393432 | 8.598842
71.27882 | 6.8493 | 15.73558 | 7.263924 | -8.886283 | 0.01406294 | 8.457595
71.28882 | 6.8381 | 15.59913 | 7.266061 | -8.761034 | 0.01419401 | 8.318879
71.29882 | 6.8337 | 15.46527 | 7.268204 | -8.631572 | 0.01432753 | 8.18274
71.30881 | 6.8235 | 15.33417 | 7.270353 | -8.510665 | 0.01446338 | 8.049349
71.31881 | 6.8122 | 15.20559 | 7.27251 | -8.393387 | 0.01460182 | 7.918475
71.32881 | 6.8044 | 15.07969 | 7.274675 | -8.275293 | 0.01474272 | 7.790275
71.33881 | 6.7993 | 14.9565 | 7.276847 | -8.157197 | 0.01488605 | 7.664764
71.34881 | 6.792 | 14.83601 | 7.279026 | -8.044013 | 0.01503181 | 7.541955
71.35881 | 6.7836 | 14.71824 | 7.281212 | -7.934643 | 0.01517997 | 7.421851
71.3688 | 6.7788 | 14.6033 | 7.283403 | -7.824497 | 0.01533035 | 7.304564
71.3788 | 6.7737 | 14.49095 | 7.285603 | -7.717246 | 0.0154832 | 7.189859
71.3888 | 6.7701 | 14.38129 | 7.28781 | -7.61119 | 0.01563833 | 7.077842
71.3988 | 6.7654 | 14.27432 | 7.290025 | -7.508919 | 0.01579569 | 6.968498
71.4088 | 6.7579 | 14.17001 | 7.292246 | -7.412112 | 0.01595521 | 6.861811
71.4188 | 6.7515 | 14.06835 | 7.294474 | -7.316848 | 0.01611681 | 6.757757
71.42879 | 6.751 | 13.9694 | 7.296708 | -7.2184 | 0.01628025 | 6.656412
71.43879 | 6.7478 | 13.87295 | 7.29895 | -7.125147 | 0.01644576 | 6.557551
71.44879 | 6.7391 | 13.77906 | 7.301199 | -7.039959 | 0.01661306 | 6.461247
71.45879 | 6.7374 | 13.68771 | 7.303456 | -6.950305 | 0.01678204 | 6.367467
71.46879 | 6.7295 | 13.59885 | 7.305719 | -6.869354 | 0.01695257 | 6.276182
71.47879 | 6.7331 | 13.51247 | 7.30799 | -6.779371 | 0.01712451 | 6.187357
71.48878 | 6.7297 | 13.4286 | 7.310265 | -6.698905 | 0.01729752 | 6.101042
71.49878 | 6.7247 | 13.34705 | 7.312549 | -6.622354 | 0.0174718 | 6.017033
71.50878 | 6.7232 | 13.26787 | 7.31484 | -6.544666 | 0.01764697 | 5.935378
71.51878 | 6.7244 | 13.191 | 7.317139 | -6.466605 | 0.01782287 | 5.856043
71.52878 | 6.7243 | 13.11643 | 7.319444 | -6.392134 | 0.01799928 | 5.77899
71.53877 | 6.7199 | 13.0442 | 7.321754 | -6.324303 | 0.01817579 | 5.704273
71.54877 | 6.7183 | 12.9741 | 7.324073 | -6.255797 | 0.01835255 | 5.631672
71.55877 | 6.7159 | 12.90617 | 7.326399 | -6.190271 | 0.01852914 | 5.561243
71.56877 | 6.7174 | 12.84039 | 7.328732 | -6.122986 | 0.01870531 | 5.492949
71.57877 | 6.716 | 12.77671 | 7.331072 | -6.060707 | 0.0188808 | 5.426754
71.58877 | 6.7162 | 12.7151 | 7.333418 | -5.998896 | 0.01905534 | 5.362623
71.59876 | 6.7176 | 12.65558 | 7.33577 | -5.937976 | 0.0192285 | 5.300578
71.60876 | 6.715 | 12.59799 | 7.33813 | -5.882995 | 0.01940033 | 5.240464
71.61876 | 6.7203 | 12.54238 | 7.340497 | -5.822076 | 0.01957039 | 5.182308
71.62876 | 6.719 | 12.48869 | 7.342871 | -5.769686 | 0.01973838 | 5.126076
71.63876 | 6.7212 | 12.43689 | 7.345252 | -5.715692 | 0.01990402 | 5.071735
71.64876 | 6.7183 | 12.38696 | 7.34764 | -5.66866 | 0.02006703 | 5.019252
71.65875 | 6.7237 | 12.3389 | 7.350033 | -5.615204 | 0.02022694 | 4.968644
71.66875 | 6.7264 | 12.2926 | 7.352434 | -5.566199 | 0.02038384 | 4.919782
71.67875 | 6.7241 | 12.24806 | 7.354842 | -5.523962 | 0.02053728 | 4.872682
71.68875 | 6.7252 | 12.20526 | 7.357257 | -5.480063 | 0.020687 | 4.827319
71.69875 | 6.7236 | 12.16372 | 7.359679 | -5.44012 | 0.02038049 | 4.783661
71.70875 | 6.7253 | 12.12431 | 7.362107 | -5.39901 | 0.02052227 | 4.74168
71.71874 | 6.7277 | 12.08659 | 7.36454 | -5.358887 | 0.0206595 | 4.701388
71.72874 | 6.7294 | 12.05045 | 7.366982 | -5.321053 | 0.02079223 | 4.662678
71.73874 | 6.729 | 12.01592 | 7.369431 | -5.286917 | 0.02092014 | 4.625566
71.74874 | 6.7309 | 11.98295 | 7.371886 | -5.252054 | 0.02104307 | 4.590025
71.75874 | 6.7323 | 11.95154 | 7.374348 | -5.219238 | 0.02116086 | 4.556029
71.76874 | 6.7341 | 11.92165 | 7.376817 | -5.187546 | 0.02127341 | 4.523556
71.77873 | 6.7337 | 11.89329 | 7.37929 | -5.159595 | 0.0213805 | 4.492624
71.78873 | 6.7356 | 11.86615 | 7.381772 | -5.130551 | 0.02125615 | 4.463122
71.79873 | 6.739 | 11.84069 | 7.384261 | -5.101686 | 0.02135256 | 4.435073
71.80873 | 6.7409 | 11.81665 | 7.386756 | -5.075752 | 0.02144346 | 4.408453
71.81873 | 6.7417 | 11.79403 | 7.389258 | -5.052328 | 0.02152884 | 4.383242
71.82873 | 6.7399 | 11.77279 | 7.391767 | -5.032892 | 0.02160873 | 4.359416
71.83872 | 6.7423 | 11.75294 | 7.394279 | -5.010639 | 0.0216831 | 4.336977
71.84872 | 6.7478 | 11.73441 | 7.396801 | -4.986612 | 0.02175216 | 4.315859
71.85872 | 6.7513 | 11.71721 | 7.399329 | -4.965909 | 0.02181594 | 4.296065
71.86872 | 6.7535 | 11.70131 | 7.401864 | -4.94781 | 0.02187453 | 4.277571
71.87872 | 6.7575 | 11.68669 | 7.404405 | -4.929192 | 0.02192808 | 4.260359
71.88872 | 6.7591 | 11.67334 | 7.406953 | -4.914237 | 0.02197673 | 4.244408
71.89871 | 6.7678 | 11.66123 | 7.409504 | -4.893432 | 0.02202062 | 4.229708
71.90871 | 6.7688 | 11.65033 | 7.412065 | -4.881535 | 0.02206002 | 4.21621
71.91871 | 6.7723 | 11.64063 | 7.414632 | -4.868334 | 0.02209509 | 4.203907
71.92871 | 6.7754 | 11.63211 | 7.417205 | -4.856709 | 0.02212605 | 4.192778
71.93871 | 6.7834 | 11.62474 | 7.419785 | -4.841336 | 0.02215315 | 4.182798
71.9487 | 6.7916 | 11.61849 | 7.422369 | -4.826895 | 0.02217659 | 4.173949
71.9587 | 6.7932 | 11.61335 | 7.424962 | -4.820154 | 0.0221967 | 4.166196
71.9687 | 6.7983 | 11.60929 | 7.427561 | -4.810994 | 0.02221372 | 4.159519
71.9787 | 6.809 | 11.60629 | 7.430166 | -4.797287 | 0.02222792 | 4.153893
71.9887 | 6.8192 | 11.60431 | 7.432778 | -4.785106 | 0.02223961 | 4.149289
71.9987 | 6.8279 | 11.60332 | 7.435396 | -4.775424 | 0.02224906 | 4.145679
72.00869 | 6.8382 | 11.60331 | 7.438018 | -4.76511 | 0.02225658 | 4.143036
72.01869 | 6.8479 | 11.60423 | 7.440648 | -4.756333 | 0.02226249 | 4.141322
72.02869 | 6.8555 | 11.60606 | 7.443285 | -4.75056 | 0.02226709 | 4.140508
72.03869 | 6.8694 | 11.60876 | 7.445928 | -4.739357 | 0.02227069 | 4.140558
72.04869 | 6.8802 | 11.61229 | 7.448577 | -4.732088 | 0.02227361 | 4.141438
72.05869 | 6.8936 | 11.61662 | 7.451233 | -4.723015 | 0.02227615 | 4.143107
72.06868 | 6.9031 | 11.62169 | 7.453892 | -4.718594 | 0.02227864 | 4.145523
72.07868 | 6.9189 | 11.62749 | 7.456559 | -4.708591 | 0.02228138 | 4.14865
72.08868 | 6.9297 | 11.63396 | 7.459233 | -4.704258 | 0.02228469 | 4.15244
72.09868 | 6.9509 | 11.64105 | 7.461913 | -4.69015 | 0.02228887 | 4.156848
72.10868 | 6.9656 | 11.64872 | 7.464599 | -4.683118 | 0.02229421 | 4.161824
72.11868 | 6.9825 | 11.65691 | 7.467291 | -4.674411 | 0.02230102 | 4.167319
72.12867 | 7.0043 | 11.66557 | 7.469987 | -4.66127 | 0.02230958 | 4.173273
72.13867 | 7.0251 | 11.67466 | 7.472691 | -4.649555 | 0.02232018 | 4.179644
72.14867 | 7.0431 | 11.6841 | 7.475401 | -4.641004 | 0.0223331 | 4.18637
72.15867 | 7.0626 | 11.69386 | 7.478117 | -4.631257 | 0.02234861 | 4.193391
72.16867 | 7.0855 | 11.70385 | 7.48084 | -4.618355 | 0.02236697 | 4.200648
72.17867 | 7.1105 | 11.71404 | 7.483568 | -4.603536 | 0.02238843 | 4.20808
72.18866 | 7.1344 | 11.72433 | 7.486299 | -4.589926 | 0.02241321 | 4.215614
72.19866 | 7.158 | 11.73468 | 7.489039 | -4.576682 | 0.0224416 | 4.223202
72.20866 | 7.1851 | 11.74503 | 7.491784 | -4.559929 | 0.0224738 | 4.230771
72.21866 | 7.2129 | 11.7553 | 7.494536 | -4.5424 | 0.02251005 | 4.238254
72.22866 | 7.249 | 11.76543 | 7.497293 | -4.51643 | 0.02255054 | 4.245586
72.23866 | 7.2796 | 11.77535 | 7.500056 | -4.495751 | 0.02259549 | 4.252699
72.24865 | 7.3107 | 11.78499 | 7.502822 | -4.474288 | 0.02264508 | 4.25952
72.25865 | 7.3476 | 11.7943 | 7.505597 | -4.446695 | 0.02269951 | 4.265999
72.26865 | 7.3833 | 11.8032 | 7.508377 | -4.419899 | 0.02275897 | 4.272062
72.27865 | 7.4253 | 11.81163 | 7.511163 | -4.386334 | 0.02282364 | 4.277647
72.28865 | 7.4643 | 11.81954 | 7.513955 | -4.35524 | 0.02289367 | 4.282692
72.29865 | 7.5077 | 11.82686 | 7.516753 | -4.319158 | 0.02296924 | 4.287136
72.30864 | 7.5461 | 11.83352 | 7.519553 | -4.287424 | 0.02305041 | 4.290921
72.31864 | 7.5899 | 11.8395 | 7.522361 | -4.249598 | 0.02313751 | 4.293999
72.32864 | 7.644 | 11.84472 | 7.525175 | -4.20072 | 0.02323059 | 4.296315
72.33864 | 7.689 | 11.84915 | 7.527995 | -4.160146 | 0.02332982 | 4.297821
72.34864 | 7.7396 | 11.85273 | 7.53082 | -4.113129 | 0.02343532 | 4.298473
72.35863 | 7.7931 | 11.85543 | 7.533648 | -4.062328 | 0.02354704 | 4.298233
72.36863 | 7.8442 | 11.85721 | 7.536484 | -4.013014 | 0.02366549 | 4.297064
72.37863 | 7.9036 | 11.85805 | 7.539326 | -3.954451 | 0.02379062 | 4.294935
72.38863 | 7.9633 | 11.85791 | 7.542172 | -3.894614 | 0.02392256 | 4.291819
72.39863 | 8.0194 | 11.85678 | 7.545025 | -3.83738 | 0.02406144 | 4.287694
72.40863 | 8.0787 | 11.85463 | 7.547882 | -3.775931 | 0.02420738 | 4.282542
72.41862 | 8.1369 | 11.85146 | 7.550742 | -3.71456 | 0.02436036 | 4.276357
72.42862 | 8.2055 | 11.84725 | 7.553611 | -3.641751 | 0.0245208 | 4.26912
72.43862 | 8.2707 | 11.842 | 7.556484 | -3.571304 | 0.02468869 | 4.260831
72.44862 | 8.3344 | 11.83572 | 7.559363 | -3.50132 | 0.02486414 | 4.251493
72.45862 | 8.3977 | 11.8284 | 7.562247 | -3.430704 | 0.02504729 | 4.24111
72.46862 | 8.469 | 11.82007 | 7.565136 | -3.351066 | 0.02523827 | 4.229693
72.47861 | 8.5378 | 11.81073 | 7.568027 | -3.27293 | 0.025437 | 4.217266
72.48861 | 8.6072 | 11.80039 | 7.570926 | -3.193195 | 0.025644 | 4.203825
72.49861 | 8.6793 | 11.78909 | 7.57383 | -3.109791 | 0.02585922 | 4.189401
72.50861 | 8.7468 | 11.77684 | 7.57674 | -3.030043 | 0.02608279 | 4.17402
72.51861 | 8.8222 | 11.76368 | 7.579654 | -2.941479 | 0.02631484 | 4.15771
72.52861 | 8.8974 | 11.74963 | 7.582574 | -2.85223 | 0.02655551 | 4.140501
72.5386 | 8.9725 | 11.73475 | 7.585495 | -2.762254 | 0.0268047 | 4.122454
72.5486 | 9.0413 | 11.71904 | 7.588424 | -2.677741 | 0.02706303 | 4.103554
72.5586 | 9.1179 | 11.70255 | 7.591358 | -2.584654 | 0.0273304 | 4.083865
72.5686 | 9.1952 | 11.68533 | 7.594297 | -2.490132 | 0.02760697 | 4.063428
72.5786 | 9.2689 | 11.66742 | 7.597241 | -2.398519 | 0.02789288 | 4.042285
72.5886 | 9.3411 | 11.64886 | 7.600189 | -2.307759 | 0.02818828 | 4.020482
72.59859 | 9.4116 | 11.62972 | 7.60314 | -2.218117 | 0.02849302 | 3.998085
72.60859 | 9.4867 | 11.61 | 7.606098 | -2.123303 | 0.02880784 | 3.975097
72.61859 | 9.5654 | 11.58978 | 7.60906 | -2.024383 | 0.02913262 | 3.95159
72.62859 | 9.635 | 11.56911 | 7.612028 | -1.934106 | 0.02946751 | 3.92761
72.63859 | 9.7075 | 11.54802 | 7.615 | -1.84052 | 0.02981266 | 3.903208
72.64859 | 9.776 | 11.52658 | 7.617976 | -1.750576 | 0.03016823 | 3.878432
72.65858 | 9.8456 | 11.50484 | 7.620954 | -1.659244 | 0.03053403 | 3.853356
72.66858 | 9.9182 | 11.48283 | 7.62394 | -1.564631 | 0.03091091 | 3.82798
72.67858 | 9.9885 | 11.46061 | 7.62693 | -1.472108 | 0.0312987 | 3.802379
72.68858 | 10.0521 | 11.43822 | 7.629924 | -1.386122 | 0.03169754 | 3.7766
72.69858 | 10.1128 | 11.41572 | 7.632923 | -1.302922 | 0.03210759 | 3.750691
72.70857 | 10.1741 | 11.39318 | 7.635923 | -1.219076 | 0.03252859 | 3.724724
72.71857 | 10.2314 | 11.37058 | 7.638931 | -1.139185 | 0.0329615 | 3.698693
72.72857 | 10.2966 | 11.34802 | 7.641943 | -1.051417 | 0.03340607 | 3.672668
72.73857 | 10.3532 | 11.32551 | 7.644959 | -0.9723142 | 0.03386243 | 3.646693
72.74857 | 10.4031 | 11.30312 | 7.647979 | -0.9000186 | 0.03433073 | 3.620809
72.75857 | 10.4506 | 11.28087 | 7.651003 | -0.8302702 | 0.03481108 | 3.595056
72.76856 | 10.5055 | 11.25883 | 7.654029 | -0.7533284 | 0.03530306 | 3.569496
72.77856 | 10.5469 | 11.23699 | 7.657061 | -0.690087 | 0.03580785 | 3.544118
72.78856 | 10.5946 | 11.2154 | 7.660098 | -0.620804 | 0.03632504 | 3.518981
72.79856 | 10.6254 | 11.19411 | 7.663139 | -0.5687088 | 0.03685469 | 3.494115
72.80856 | 10.663 | 11.17313 | 7.666184 | -0.5101347 | 0.03739688 | 3.469554
72.81856 | 10.702 | 11.15251 | 7.669232 | -0.4505101 | 0.03795167 | 3.445326
72.82855 | 10.7287 | 11.13228 | 7.672282 | -0.4035821 | 0.03851854 | 3.421482
72.83855 | 10.7494 | 11.11244 | 7.675338 | -0.3630361 | 0.0390986 | 3.398
72.84855 | 10.774 | 11.09302 | 7.678398 | -0.3190158 | 0.03969131 | 3.374926
72.85855 | 10.7896 | 11.07404 | 7.681462 | -0.2844422 | 0.04029664 | 3.352283
72.86855 | 10.8099 | 11.05554 | 7.68453 | -0.2456353 | 0.04091455 | 3.330091
72.87855 | 10.8233 | 11.03751 | 7.687601 | -0.2142105 | 0.04154494 | 3.308364
72.88854 | 10.831 | 11.02001 | 7.690673 | -0.1890052 | 0.04218707 | 3.287145
72.89854 | 10.8313 | 11.003 | 7.693752 | -0.1716977 | 0.04284204 | 3.266404
72.90854 | 10.8335 | 10.98652 | 7.696834 | -0.1530183 | 0.04350906 | 3.246176
72.91854 | 10.8322 | 10.97058 | 7.699919 | -0.138378 | 0.0441879 | 3.226471
72.92854 | 10.8274 | 10.95519 | 7.703009 | -0.127787 | 0.04487828 | 3.2073
72.93854 | 10.8163 | 10.94035 | 7.706101 | -0.1240536 | 0.04557991 | 3.188673
72.94853 | 10.807 | 10.9261 | 7.709194 | -0.1190987 | 0.04629172 | 3.170613
72.95853 | 10.7845 | 10.9124 | 7.712293 | -0.1279005 | 0.04701471 | 3.153093
72.96853 | 10.7695 | 10.89928 | 7.715396 | -0.1297778 | 0.04774769 | 3.136134
72.97853 | 10.7501 | 10.88673 | 7.718502 | -0.1366344 | 0.04849017 | 3.119743
72.98853 | 10.7305 | 10.87477 | 7.721611 | -0.1442732 | 0.04924155 | 3.103921
72.99853 | 10.7026 | 10.8634 | 7.724723 | -0.1607955 | 0.0500012 | 3.088671
73.00852 | 10.6793 | 10.85261 | 7.727835 | -0.1733129 | 0.05076764 | 3.07401
73.01852 | 10.6389 | 10.8424 | 7.730953 | -0.2035041 | 0.05154162 | 3.059909
73.02852 | 10.6119 | 10.83278 | 7.734075 | -0.2208793 | 0.05232153 | 3.046383
73.03852 | 10.5756 | 10.82374 | 7.737199 | -0.2481372 | 0.05310647 | 3.033432
73.04852 | 10.543 | 10.81528 | 7.740326 | -0.2722758 | 0.05389543 | 3.021054
73.05852 | 10.4994 | 10.80739 | 7.743456 | -0.3079946 | 0.05468738 | 3.009251
73.06851 | 10.4578 | 10.80009 | 7.746586 | -0.3422923 | 0.05548037 | 2.998026
73.07851 | 10.4229 | 10.79336 | 7.749722 | -0.3704555 | 0.05627478 | 2.987359
73.08851 | 10.3801 | 10.78719 | 7.75286 | -0.4070868 | 0.05706853 | 2.977258
73.09851 | 10.3361 | 10.78158 | 7.756002 | -0.4454816 | 0.05786029 | 2.96772
73.10851 | 10.2934 | 10.77654 | 7.759145 | -0.4831354 | 0.05864863 | 2.958741
73.1185 | 10.2517 | 10.77205 | 7.762289 | -0.5203476 | 0.0594313 | 2.950328
73.1285 | 10.2057 | 10.7681 | 7.765437 | -0.5624048 | 0.0602083 | 2.942459
73.1385 | 10.1639 | 10.76471 | 7.768589 | -0.6008057 | 0.06097724 | 2.93514
73.1485 | 10.1126 | 10.76185 | 7.771743 | -0.6492454 | 0.06173648 | 2.928366
73.1585 | 10.0691 | 10.75952 | 7.774899 | -0.6904181 | 0.0624843 | 2.922135
73.1685 | 10.0221 | 10.75772 | 7.778057 | -0.7356189 | 0.06321898 | 2.916443
73.17849 | 9.9769 | 10.75645 | 7.781215 | -0.7795453 | 0.06393805 | 2.911292
73.18849 | 9.9323 | 10.75568 | 7.784378 | -0.8233837 | 0.06464112 | 2.906665
73.19849 | 9.8915 | 10.75543 | 7.787543 | -0.8639332 | 0.06532569 | 2.902564
73.20849 | 9.8393 | 10.75569 | 7.79071 | -0.9163881 | 0.06598995 | 2.898988
73.21849 | 9.7983 | 10.75644 | 7.79388 | -0.9581429 | 0.0666321 | 2.895931
73.22849 | 9.756 | 10.75769 | 7.797051 | -1.001692 | 0.06725037 | 2.893391
73.23848 | 9.7191 | 10.75943 | 7.800221 | -1.040329 | 0.06784244 | 2.891365
73.24848 | 9.676 | 10.76165 | 7.803396 | -1.085651 | 0.06840776 | 2.889847
73.25848 | 9.6359 | 10.76435 | 7.806573 | -1.128453 | 0.06894412 | 2.888835
73.26848 | 9.5945 | 10.76753 | 7.809752 | -1.173029 | 0.06944989 | 2.888327
73.27848 | 9.5572 | 10.77118 | 7.812933 | -1.213976 | 0.06992359 | 2.88832
73.28848 | 9.5274 | 10.77529 | 7.816115 | -1.247889 | 0.07036378 | 2.88881
73.29847 | 9.4896 | 10.77986 | 7.819296 | -1.290259 | 0.07076875 | 2.889794
73.30847 | 9.4571 | 10.78489 | 7.822481 | -1.327791 | 0.07113807 | 2.891272
73.31847 | 9.4259 | 10.79038 | 7.825668 | -1.364479 | 0.07147021 | 2.89324
73.32847 | 9.3948 | 10.79632 | 7.828857 | -1.401518 | 0.07176417 | 2.895697
73.33847 | 9.3678 | 10.80271 | 7.832047 | -1.434906 | 0.07201908 | 2.898641
73.34847 | 9.3461 | 10.80954 | 7.835238 | -1.463441 | 0.07223419 | 2.90207
73.35846 | 9.3233 | 10.81681 | 7.838427 | -1.493513 | 0.07240875 | 2.905978
73.36846 | 9.3045 | 10.82453 | 7.841621 | -1.520035 | 0.07254262 | 2.910372
73.37846 | 9.2783 | 10.8327 | 7.844815 | -1.554398 | 0.07263528 | 2.915247
73.38846 | 9.2664 | 10.8413 | 7.848011 | -1.574901 | 0.07268651 | 2.920603
73.39846 | 9.2503 | 10.85034 | 7.851208 | -1.600043 | 0.07269625 | 2.926438
73.40846 | 9.2375 | 10.85982 | 7.854406 | -1.622324 | 0.07266457 | 2.932754
73.41845 | 9.221 | 10.86973 | 7.857602 | -1.648734 | 0.07259177 | 2.939541
73.42845 | 9.2116 | 10.88009 | 7.860802 | -1.668493 | 0.07247799 | 2.946814
73.43845 | 9.1986 | 10.89089 | 7.864002 | -1.692292 | 0.07232377 | 2.954566
73.44845 | 9.1993 | 10.90213 | 7.867203 | -1.702831 | 0.07212965 | 2.962798
73.45845 | 9.1858 | 10.91381 | 7.870405 | -1.728013 | 0.07189632 | 2.971511
73.46845 | 9.187 | 10.92594 | 7.873608 | -1.738938 | 0.07162454 | 2.980706
73.47844 | 9.185 | 10.9385 | 7.876808 | -1.753496 | 0.07131553 | 2.990372
73.48844 | 9.1813 | 10.95151 | 7.880011 | -1.770214 | 0.07096964 | 3.000533
73.49844 | 9.1895 | 10.96498 | 7.883215 | -1.775483 | 0.07058823 | 3.011179
73.50844 | 9.1854 | 10.97891 | 7.88642 | -1.793506 | 0.07017244 | 3.022314
73.51844 | 9.1889 | 10.99329 | 7.889624 | -1.804385 | 0.06972346 | 3.033937
73.52843 | 9.1915 | 11.00811 | 7.892826 | -1.81661 | 0.06924307 | 3.046041
73.53843 | 9.1886 | 11.02341 | 7.896031 | -1.834814 | 0.06873192 | 3.058651
73.54843 | 9.2016 | 11.03919 | 7.899236 | -1.837586 | 0.06819136 | 3.071758
73.55843 | 9.205 | 11.05543 | 7.902442 | -1.850431 | 0.06762278 | 3.085366
73.56843 | 9.2121 | 11.07215 | 7.905647 | -1.860053 | 0.06702847 | 3.099478
73.57843 | 9.2185 | 11.08936 | 7.908852 | -1.870858 | 0.06640914 | 3.114098
73.58842 | 9.2255 | 11.10703 | 7.912053 | -1.881534 | 0.0657672 | 3.129213
73.59842 | 9.2399 | 11.12522 | 7.915258 | -1.88532 | 0.06510297 | 3.144859
73.60842 | 9.2476 | 11.1439 | 7.918462 | -1.896305 | 0.0644186 | 3.161024
73.61842 | 9.2557 | 11.1631 | 7.921666 | -1.907395 | 0.06371568 | 3.177713
73.62842 | 9.266 | 11.1828 | 7.92487 | -1.916798 | 0.06299575 | 3.194932
73.63842 | 9.2745 | 11.20302 | 7.928073 | -1.928519 | 0.06226039 | 3.212685
73.64841 | 9.2856 | 11.22374 | 7.931272 | -1.938144 | 0.06151185 | 3.23096
73.65841 | 9.3004 | 11.24502 | 7.934474 | -1.944622 | 0.06075022 | 3.249798
73.66841 | 9.3131 | 11.26684 | 7.937675 | -1.95374 | 0.05997771 | 3.269187
73.67841 | 9.3231 | 11.28921 | 7.940876 | -1.966106 | 0.0591958 | 3.289135
73.68841 | 9.3394 | 11.31213 | 7.944075 | -1.972727 | 0.05840593 | 3.309646
73.69841 | 9.3442 | 11.33561 | 7.947273 | -1.991412 | 0.05760948 | 3.330729
73.7084 | 9.3634 | 11.35965 | 7.950468 | -1.996245 | 0.05680861 | 3.352369
73.7184 | 9.3827 | 11.38428 | 7.953664 | -2.001582 | 0.05600306 | 3.374615
73.7284 | 9.3908 | 11.40951 | 7.956859 | -2.018709 | 0.05519486 | 3.397455
73.7384 | 9.4105 | 11.43534 | 7.960054 | -2.024835 | 0.05438524 | 3.420897
73.7484 | 9.4235 | 11.46177 | 7.963246 | -2.03827 | 0.05357534 | 3.444948
73.7584 | 9.4377 | 11.48882 | 7.966438 | -2.051123 | 0.05276626 | 3.469619
73.76839 | 9.4621 | 11.51648 | 7.969624 | -2.054377 | 0.05195983 | 3.494893
73.77839 | 9.4812 | 11.5448 | 7.972813 | -2.063596 | 0.05115546 | 3.520828
73.78839 | 9.4944 | 11.57376 | 7.976 | -2.079364 | 0.05035484 | 3.547409
73.79839 | 9.5165 | 11.60339 | 7.979185 | -2.086892 | 0.04955887 | 3.574648
73.80839 | 9.5339 | 11.63369 | 7.982368 | -2.09979 | 0.04876832 | 3.602554
73.81839 | 9.5525 | 11.66467 | 7.98555 | -2.112172 | 0.04798396 | 3.631138
73.82838 | 9.5775 | 11.69632 | 7.988726 | -2.118817 | 0.04720722 | 3.660383
73.83838 | 9.6021 | 11.72869 | 7.991904 | -2.126595 | 0.04643722 | 3.690353
73.84838 | 9.623 | 11.76179 | 7.99508 | -2.138795 | 0.04567528 | 3.72104
73.85838 | 9.6475 | 11.79563 | 7.998253 | -2.14813 | 0.04492195 | 3.752455
73.86838 | 9.664 | 11.83021 | 8.001425 | -2.166208 | 0.04417768 | 3.784605
73.87838 | 9.6933 | 11.86554 | 8.004594 | -2.172243 | 0.04344291 | 3.817506
73.88837 | 9.7233 | 11.90161 | 8.007757 | -2.17831 | 0.0427187 | 3.851135
73.89837 | 9.7496 | 11.9385 | 8.010921 | -2.188903 | 0.04200396 | 3.885578
73.90837 | 9.7731 | 11.9762 | 8.014083 | -2.203096 | 0.04129969 | 3.920814
73.91837 | 9.7996 | 12.01471 | 8.017242 | -2.215106 | 0.04060614 | 3.956858
73.92837 | 9.8229 | 12.05405 | 8.020398 | -2.231147 | 0.0399235 | 3.993725
73.93836 | 9.8602 | 12.0942 | 8.023549 | -2.233996 | 0.03925274 | 4.031394
73.94836 | 9.8859 | 12.13525 | 8.026699 | -2.249347 | 0.03859239 | 4.069955
73.95836 | 9.9197 | 12.17718 | 8.029847 | -2.257479 | 0.03794337 | 4.109388
73.96836 | 9.9488 | 12.22001 | 8.032992 | -2.271207 | 0.03730573 | 4.14971
73.97836 | 9.9785 | 12.26375 | 8.036133 | -2.285252 | 0.03667953 | 4.190939
73.98836 | 10.0115 | 12.30843 | 8.039272 | -2.296929 | 0.03606478 | 4.233092
73.99835 | 10.0458 | 12.35401 | 8.042404 | -2.308215 | 0.03546206 | 4.276149
74.00835 | 10.0881 | 12.40062 | 8.045536 | -2.312515 | 0.03487017 | 4.320209
74.01835 | 10.1226 | 12.44821 | 8.048664 | -2.325607 | 0.03428965 | 4.365254
74.02835 | 10.1573 | 12.49681 | 8.051789 | -2.339511 | 0.03372044 | 4.411302
74.03835 | 10.1937 | 12.54645 | 8.05491 | -2.352747 | 0.03316246 | 4.458374
74.04835 | 10.2441 | 12.59712 | 8.058027 | -2.353022 | 0.03261561 | 4.506479
74.05834 | 10.2908 | 12.64884 | 8.061138 | -2.358036 | 0.03208031 | 4.555618
74.06834 | 10.3221 | 12.7017 | 8.064248 | -2.379599 | 0.03155538 | 4.605896
74.07834 | 10.3803 | 12.75568 | 8.067354 | -2.375384 | 0.03104124 | 4.657289
74.08834 | 10.4283 | 12.81082 | 8.070455 | -2.382515 | 0.03053773 | 4.709822
74.09834 | 10.4805 | 12.86712 | 8.073553 | -2.386616 | 0.0300447 | 4.763519
74.10834 | 10.541 | 12.92461 | 8.076646 | -2.383612 | 0.02956202 | 4.818404
74.11833 | 10.6015 | 12.98327 | 8.079732 | -2.381772 | 0.02908996 | 4.87445
74.12833 | 10.6634 | 13.04324 | 8.082817 | -2.379836 | 0.02862746 | 4.931792
74.13833 | 10.7309 | 13.10448 | 8.085897 | -2.373575 | 0.02817479 | 4.990404
74.14833 | 10.7946 | 13.16702 | 8.088973 | -2.372418 | 0.02773179 | 5.050313
74.15833 | 10.8693 | 13.23089 | 8.092043 | -2.361591 | 0.02729828 | 5.111549
74.16833 | 10.9533 | 13.29613 | 8.095109 | -2.342825 | 0.0268741 | 5.174142
74.17832 | 11.0367 | 13.36268 | 8.098167 | -2.325984 | 0.02645945 | 5.238057
74.18832 | 11.1156 | 13.43073 | 8.101224 | -2.31513 | 0.02605335 | 5.303453
74.19832 | 11.2105 | 13.50023 | 8.104275 | -2.289727 | 0.02565603 | 5.370296
74.20832 | 11.2957 | 13.57121 | 8.107321 | -2.275511 | 0.02526731 | 5.438623
74.21832 | 11.4134 | 13.64371 | 8.110361 | -2.230313 | 0.02488701 | 5.508464
74.22832 | 11.5188 | 13.71777 | 8.113397 | -2.198967 | 0.02451495 | 5.579856
74.23831 | 11.637 | 13.79333 | 8.116424 | -2.156327 | 0.02415131 | 5.652753
74.24831 | 11.7594 | 13.87059 | 8.119448 | -2.111188 | 0.0237952 | 5.727345
74.25831 | 11.8792 | 13.94951 | 8.122467 | -2.070307 | 0.0234468 | 5.803594
74.26831 | 12.0036 | 14.03012 | 8.12548 | -2.026521 | 0.02310595 | 5.881536
74.27831 | 12.1589 | 14.11247 | 8.128487 | -1.953567 | 0.02277247 | 5.961208
74.28831 | 12.3093 | 14.19659 | 8.131488 | -1.88729 | 0.02244619 | 6.042656
74.2983 | 12.4635 | 14.28243 | 8.13448 | -1.818926 | 0.02212726 | 6.125818
74.3083 | 12.6226 | 14.3702 | 8.137469 | -1.7476 | 0.02181489 | 6.210916
74.3183 | 12.7933 | 14.45986 | 8.140452 | -1.666565 | 0.02150924 | 6.297904
74.3283 | 12.9715 | 14.55146 | 8.143428 | -1.579959 | 0.02121015 | 6.386821
74.3383 | 13.18 | 14.64503 | 8.146398 | -1.465028 | 0.02091746 | 6.477712
74.34829 | 13.3823 | 14.74052 | 8.149359 | -1.358217 | 0.0206313 | 6.570527
74.35829 | 13.5982 | 14.83816 | 8.152316 | -1.239957 | 0.02035096 | 6.66549
74.36829 | 13.8258 | 14.9379 | 8.155266 | -1.112098 | 0.02007659 | 6.762555
74.37829 | 14.0599 | 15.03979 | 8.158209 | -0.9798851 | 0.01980802 | 6.861768
74.38829 | 14.2998 | 15.14386 | 8.161145 | -0.844063 | 0.01954513 | 6.963173
74.39829 | 14.5835 | 15.25018 | 8.164075 | -0.6666757 | 0.01928778 | 7.066813
74.40828 | 14.8579 | 15.35866 | 8.166994 | -0.5007612 | 0.01903608 | 7.172631
74.41828 | 15.1535 | 15.46958 | 8.169909 | -0.3160783 | 0.01878941 | 7.28088
74.42828 | 15.4437 | 15.58287 | 8.172816 | -0.1391659 | 0.01854788 | 7.391502
74.43828 | 15.7572 | 15.69857 | 8.175716 | 0.05862773 | 0.01831137 | 7.504545
74.44828 | 16.0863 | 15.81674 | 8.178609 | 0.26956 | 0.01807976 | 7.620052
74.45828 | 16.4414 | 15.93742 | 8.181493 | 0.5039843 | 0.01785294 | 7.738069
74.46827 | 16.8202 | 16.06052 | 8.184367 | 0.7596756 | 0.01763099 | 7.858526
74.47827 | 17.2123 | 16.18635 | 8.187237 | 1.025949 | 0.01741337 | 7.981701
74.48827 | 17.6087 | 16.31482 | 8.190098 | 1.293881 | 0.01720019 | 8.107521
74.49827 | 18.0217 | 16.44597 | 8.192951 | 1.575726 | 0.01699135 | 8.236032
74.50827 | 18.4318 | 16.57986 | 8.195795 | 1.851942 | 0.01678672 | 8.367276
74.51827 | 18.905 | 16.71651 | 8.198632 | 2.188487 | 0.01658623 | 8.501295
74.52826 | 19.3668 | 16.85584 | 8.201457 | 2.510959 | 0.01638995 | 8.637994
74.53826 | 19.8493 | 16.99815 | 8.204276 | 2.851148 | 0.0161974 | 8.777679
74.54826 | 20.3318 | 17.14335 | 8.207087 | 3.188449 | 0.01600868 | 8.920255
74.55826 | 20.837 | 17.29147 | 8.209889 | 3.545527 | 0.0158237 | 9.06576
74.56826 | 21.3669 | 17.44255 | 8.212682 | 3.924354 | 0.01564237 | 9.214222
74.57826 | 21.9191 | 17.59661 | 8.215466 | 4.322495 | 0.01546459 | 9.365675
74.58825 | 22.4758 | 17.75352 | 8.218238 | 4.722279 | 0.01529047 | 9.519992
74.59825 | 23.0774 | 17.91362 | 8.221004 | 5.163776 | 0.01511956 | 9.677501
74.60825 | 23.6558 | 18.07678 | 8.22376 | 5.579019 | 0.01495196 | 9.838069
74.61825 | 24.2401 | 18.24301 | 8.226507 | 5.99709 | 0.01478759 | 10.00172
74.62825 | 24.8467 | 18.41232 | 8.229244 | 6.434377 | 0.01462637 | 10.16845
74.63825 | 25.4857 | 18.58473 | 8.231972 | 6.900975 | 0.01446824 | 10.33829
74.64824 | 26.109 | 18.76004 | 8.234687 | 7.348959 | 0.01431326 | 10.51104
74.65824 | 26.7356 | 18.93862 | 8.237394 | 7.796982 | 0.01416106 | 10.68706
74.66824 | 27.3522 | 19.12027 | 8.240092 | 8.23193 | 0.01401173 | 10.86617
74.67824 | 27.9961 | 19.30498 | 8.24278 | 8.691118 | 0.01386519 | 11.04834
74.68824 | 28.6574 | 19.49273 | 8.245457 | 9.164673 | 0.01372139 | 11.23355
74.69823 | 29.3345 | 19.68329 | 8.248121 | 9.651213 | 0.01358039 | 11.42159
74.70823 | 29.983 | 19.87699 | 8.250778 | 10.10601 | 0.01344185 | 11.61277
74.71823 | 30.6567 | 20.07361 | 8.253423 | 10.58309 | 0.01330587 | 11.80688
74.72823 | 31.2839 | 20.27307 | 8.256058 | 11.01083 | 0.01317236 | 12.00384
74.73823 | 31.9221 | 20.47532 | 8.258682 | 11.44678 | 0.01304129 | 12.2036
74.74823 | 32.5456 | 20.68027 | 8.261295 | 11.86533 | 0.01291259 | 12.40606
74.75822 | 33.1918 | 20.88763 | 8.263894 | 12.30417 | 0.01278633 | 12.61095
74.76822 | 33.8271 | 21.0977 | 8.266485 | 12.7294 | 0.01266221 | 12.81855
74.77822 | 34.4508 | 21.31016 | 8.269064 | 13.14064 | 0.01254031 | 13.02856
74.78822 | 34.9665 | 21.52489 | 8.271632 | 13.44161 | 0.01242056 | 13.24084
74.79822 | 35.5732 | 21.74175 | 8.274188 | 13.83145 | 0.01230293 | 13.45526
74.80822 | 36.1416 | 21.96058 | 8.276732 | 14.18102 | 0.01218737 | 13.67166
74.81821 | 36.7051 | 22.18101 | 8.279262 | 14.52409 | 0.01207397 | 13.88967
74.82821 | 37.237 | 22.40328 | 8.281782 | 14.83372 | 0.0119624 | 14.10953
74.83821 | 37.7528 | 22.62698 | 8.284291 | 15.12582 | 0.01185276 | 14.33084
74.84821 | 38.2199 | 22.85191 | 8.286787 | 15.36799 | 0.011745 | 14.55338
74.85821 | 38.6517 | 23.07785 | 8.28927 | 15.57385 | 0.0116391 | 14.77694
74.86821 | 39.0327 | 23.30457 | 8.291741 | 15.72813 | 0.01153499 | 15.00129
74.8782 | 39.4732 | 23.53158 | 8.294197 | 15.94162 | 0.01143275 | 15.22596
74.8882 | 39.8387 | 23.75909 | 8.296643 | 16.07961 | 0.01133214 | 15.45112
74.8982 | 40.1921 | 23.98659 | 8.299075 | 16.20551 | 0.01123322 | 15.67629
74.9082 | 40.4646 | 24.21381 | 8.301495 | 16.25079 | 0.01113595 | 15.90118
74.9182 | 40.7459 | 24.44044 | 8.303901 | 16.30546 | 0.01104029 | 16.1255
74.9282 | 40.9765 | 24.66619 | 8.306294 | 16.31031 | 0.01094622 | 16.34895
74.93819 | 41.212 | 24.89053 | 8.308671 | 16.32147 | 0.01085378 | 16.571
74.94819 | 41.3774 | 25.11357 | 8.311037 | 16.26383 | 0.01076276 | 16.79177
74.95819 | 41.5103 | 25.33478 | 8.313389 | 16.17552 | 0.01067323 | 17.01072
74.96819 | 41.6028 | 25.55384 | 8.315728 | 16.04896 | 0.01058515 | 17.22752
74.97819 | 41.6642 | 25.7704 | 8.318052 | 15.8938 | 0.01049849 | 17.44185
74.98819 | 41.668 | 25.98415 | 8.320362 | 15.68385 | 0.01041322 | 17.65337
74.99818 | 41.6785 | 26.19455 | 8.322656 | 15.48395 | 0.01032939 | 17.86156
75.00818 | 41.6385 | 26.40169 | 8.324937 | 15.23681 | 0.01024681 | 18.06651
75.01818 | 41.5769 | 26.60505 | 8.327204 | 14.97185 | 0.01016553 | 18.26768
75.02818 | 41.4519 | 26.80431 | 8.329457 | 14.64759 | 0.01008553 | 18.46477
75.03818 | 41.3164 | 26.99918 | 8.331694 | 14.31722 | 0.01000679 | 18.65748
75.04818 | 41.1337 | 27.18937 | 8.333917 | 13.94433 | 0.009929266 | 18.84553
75.05817 | 40.9138 | 27.37442 | 8.336122 | 13.53938 | 0.00985302 | 19.02845
75.06817 | 40.7015 | 27.55444 | 8.338314 | 13.14706 | 0.009777873 | 19.20635
75.07817 | 40.4312 | 27.72899 | 8.340491 | 12.70221 | 0.009703879 | 19.3788
75.08817 | 40.1326 | 27.89785 | 8.342652 | 12.23475 | 0.009631015 | 19.54557
75.09817 | 39.8073 | 28.06082 | 8.344797 | 11.74648 | 0.009559256 | 19.70646
75.10816 | 39.4574 | 28.21752 | 8.346925 | 11.23988 | 0.009488649 | 19.86111
75.11816 | 39.0891 | 28.36817 | 8.349038 | 10.72093 | 0.009419035 | 20.00971
75.12816 | 38.6943 | 28.51242 | 8.351136 | 10.18188 | 0.009350461 | 20.15193
75.13816 | 38.2879 | 28.65016 | 8.353217 | 9.637744 | 0.009282909 | 20.28766
75.14816 | 37.8441 | 28.78129 | 8.355282 | 9.062815 | 0.009216356 | 20.41679
75.15816 | 37.4124 | 28.90573 | 8.35733 | 8.506669 | 0.009150786 | 20.53925
75.16815 | 36.9587 | 29.02332 | 8.35936 | 7.935377 | 0.00908625 | 20.65488
75.17815 | 36.463 | 29.13427 | 8.361375 | 7.328735 | 0.009022582 | 20.76387
75.18815 | 35.9786 | 29.23843 | 8.363372 | 6.740173 | 0.008959826 | 20.86609
75.19815 | 35.4948 | 29.33582 | 8.365353 | 6.158982 | 0.008897989 | 20.96157
75.20815 | 34.9921 | 29.42647 | 8.367316 | 5.56563 | 0.008837041 | 21.05032
75.21815 | 34.4815 | 29.51043 | 8.369262 | 4.971072 | 0.008776964 | 21.13239
75.22814 | 33.9651 | 29.58769 | 8.371188 | 4.37741 | 0.008717812 | 21.20778
75.23814 | 33.4571 | 29.65848 | 8.373099 | 3.798616 | 0.00865943 | 21.27673
75.24814 | 32.9345 | 29.72283 | 8.374991 | 3.211672 | 0.008601871 | 21.33924
75.25814 | 32.4304 | 29.78083 | 8.376866 | 2.64957 | 0.00854512 | 21.39542
75.26814 | 31.9165 | 29.83261 | 8.378722 | 2.083893 | 0.008489161 | 21.4454
75.27814 | 31.4192 | 29.87829 | 8.38056 | 1.540906 | 0.00843398 | 21.4893
75.28813 | 30.9124 | 29.91803 | 8.382378 | 0.9943671 | 0.008379616 | 21.52728
75.29813 | 30.402 | 29.95196 | 8.384178 | 0.4500435 | 0.008325947 | 21.55945
75.30813 | 29.9298 | 29.98021 | 8.38596 | -0.05041387 | 0.008273014 | 21.58598
75.31813 | 29.4795 | 30.00296 | 8.387723 | -0.5234553 | 0.008220801 | 21.60701
75.32813 | 29.0336 | 30.02034 | 8.389466 | -0.98674 | 0.008169298 | 21.6227
75.33813 | 28.5878 | 30.03251 | 8.391191 | -1.444713 | 0.00811849 | 21.6332
75.34812 | 28.1623 | 30.03963 | 8.392894 | -1.877332 | 0.008068415 | 21.63867
75.35812 | 27.7483 | 30.04185 | 8.394579 | -2.293553 | 0.00801896 | 21.63926
75.36812 | 27.3509 | 30.03931 | 8.396244 | -2.688414 | 0.007970164 | 21.6351
75.37812 | 26.9574 | 30.03216 | 8.39789 | -3.074757 | 0.007922014 | 21.62634
75.38812 | 26.6019 | 30.02051 | 8.399515 | -3.418613 | 0.0078745 | 21.61312
75.39812 | 26.2812 | 30.00451 | 8.40112 | -3.723313 | 0.00782761 | 21.59557
75.40811 | 25.9538 | 29.98429 | 8.402703 | -4.030494 | 0.007781377 | 21.57381
75.41811 | 25.6628 | 29.95993 | 8.404267 | -4.297125 | 0.007735701 | 21.54792
75.42811 | 25.402 | 29.93152 | 8.40581 | -4.529525 | 0.007690616 | 21.51802
75.43811 | 25.1401 | 29.89918 | 8.407332 | -4.759081 | 0.007646112 | 21.4842
75.44811 | 24.9042 | 29.86297 | 8.408833 | -4.958767 | 0.007602178 | 21.44653
75.45811 | 24.7231 | 29.82296 | 8.410313 | -5.099855 | 0.007558806 | 21.40508
75.4681 | 24.5366 | 29.77924 | 8.41177 | -5.242641 | 0.007516027 | 21.35996
75.4781 | 24.3867 | 29.73178 | 8.413206 | -5.345082 | 0.007473747 | 21.3111
75.4881 | 24.2481 | 29.68065 | 8.414621 | -5.432552 | 0.007431999 | 21.2586
75.4981 | 24.1358 | 29.62587 | 8.416014 | -5.490068 | 0.007390775 | 21.20246
75.5081 | 24.0317 | 29.56745 | 8.417385 | -5.535747 | 0.007350065 | 21.14271
75.51809 | 23.9758 | 29.50542 | 8.418732 | -5.529618 | 0.0073099 | 21.07938
75.52809 | 23.9454 | 29.43971 | 8.420058 | -5.494313 | 0.007270192 | 21.01238
75.53809 | 23.9382 | 29.37034 | 8.421362 | -5.432145 | 0.007230973 | 20.94175
75.54809 | 23.9527 | 29.29729 | 8.422642 | -5.344587 | 0.007192234 | 20.86745
75.55809 | 23.9906 | 29.22052 | 8.4239 | -5.229915 | 0.007153968 | 20.78946
75.56809 | 24.048 | 29.13999 | 8.425134 | -5.09199 | 0.007116165 | 20.70774
75.57808 | 24.1205 | 29.05576 | 8.426344 | -4.935265 | 0.007078857 | 20.62234
75.58808 | 24.2174 | 28.96763 | 8.427531 | -4.750231 | 0.007041961 | 20.53306
75.59808 | 24.3557 | 28.87563 | 8.428695 | -4.519933 | 0.007005507 | 20.43993
75.60808 | 24.4887 | 28.77973 | 8.429835 | -4.29103 | 0.006969487 | 20.34293
75.61808 | 24.63 | 28.67989 | 8.430951 | -4.049888 | 0.006933895 | 20.242
75.62808 | 24.8152 | 28.57607 | 8.432043 | -3.760871 | 0.006898724 | 20.13713
75.63807 | 25.0204 | 28.46836 | 8.433109 | -3.447959 | 0.006864 | 20.02839
75.64807 | 25.2193 | 28.35652 | 8.434151 | -3.137219 | 0.006829649 | 19.91554
75.65807 | 25.4586 | 28.24064 | 8.435169 | -2.782035 | 0.006795698 | 19.79867
75.66807 | 25.7055 | 28.1207 | 8.436162 | -2.415204 | 0.006762141 | 19.67778
75.67807 | 25.9635 | 27.99672 | 8.43713 | -2.03322 | 0.006728973 | 19.55286
75.68807 | 26.2266 | 27.8687 | 8.438072 | -1.642097 | 0.006696186 | 19.42393
75.69806 | 26.5083 | 27.73678 | 8.438988 | -1.22848 | 0.006663805 | 19.29113
75.70806 | 26.7979 | 27.60074 | 8.439879 | -0.8028426 | 0.006631763 | 19.15423
75.71806 | 27.0656 | 27.46075 | 8.440745 | -0.3951489 | 0.006600085 | 19.0134
75.72806 | 27.3847 | 27.31685 | 8.441584 | 0.0678493 | 0.006568765 | 18.8687
75.73806 | 27.6709 | 27.1691 | 8.442397 | 0.5017969 | 0.006537797 | 18.72017
75.74806 | 28.0011 | 27.01758 | 8.443183 | 0.9835178 | 0.006507176 | 18.56789
75.75805 | 28.3145 | 26.86252 | 8.443942 | 1.451981 | 0.006476926 | 18.4121
75.76805 | 28.6412 | 26.7037 | 8.444676 | 1.9375 | 0.006446982 | 18.25258
75.77805 | 28.9276 | 26.54138 | 8.445382 | 2.386221 | 0.006417371 | 18.08958
75.78805 | 29.2088 | 26.37567 | 8.44606 | 2.833134 | 0.006388085 | 17.92322
75.79805 | 29.5604 | 26.20668 | 8.446712 | 3.353722 | 0.00635912 | 17.75361
75.80805 | 29.8527 | 26.03455 | 8.447336 | 3.818154 | 0.006330472 | 17.58088
75.81804 | 30.1446 | 25.85958 | 8.447931 | 4.285024 | 0.006302162 | 17.40534
75.82804 | 30.4301 | 25.68157 | 8.448499 | 4.74853 | 0.006274132 | 17.2268
75.83804 | 30.7102 | 25.50085 | 8.449039 | 5.209351 | 0.006246403 | 17.04556
75.84804 | 30.9422 | 25.31757 | 8.449551 | 5.62463 | 0.006218972 | 16.8618
75.85804 | 31.1914 | 25.1319 | 8.450034 | 6.059503 | 0.006191833 | 16.67567
75.86804 | 31.465 | 24.944 | 8.450488 | 6.521004 | 0.006164985 | 16.48734
75.87803 | 31.6873 | 24.75423 | 8.450913 | 6.933071 | 0.006138445 | 16.29718
75.88803 | 31.8953 | 24.5624 | 8.451309 | 7.332901 | 0.006112161 | 16.10498
75.89803 | 32.0845 | 24.36887 | 8.451676 | 7.715629 | 0.006086152 | 15.91111
75.90803 | 32.2591 | 24.17383 | 8.452013 | 8.085272 | 0.006060415 | 15.71575
75.91803 | 32.4209 | 23.97745 | 8.45232 | 8.443446 | 0.006034947 | 15.5191
75.92802 | 32.5411 | 23.78013 | 8.452597 | 8.760972 | 0.006009774 | 15.32152
75.93802 | 32.6744 | 23.58165 | 8.452845 | 9.09275 | 0.005984829 | 15.12282
75.94802 | 32.7741 | 23.3824 | 8.453062 | 9.3917 | 0.005960141 | 14.92338
75.95802 | 32.8638 | 23.18256 | 8.453248 | 9.681238 | 0.005935706 | 14.72338
75.96802 | 32.9034 | 22.98232 | 8.453404 | 9.921079 | 0.005911521 | 14.52301
75.97802 | 32.9431 | 22.78186 | 8.453528 | 10.16124 | 0.005887581 | 14.32244
75.98801 | 32.9639 | 22.58155 | 8.453622 | 10.38235 | 0.005863906 | 14.12206
75.99801 | 32.9465 | 22.38118 | 8.453684 | 10.56532 | 0.005840446 | 13.92165
76.00801 | 32.91 | 22.18111 | 8.453714 | 10.72889 | 0.005817222 | 13.72158
76.01801 | 32.8664 | 21.98152 | 8.453713 | 10.88488 | 0.005794229 | 13.52201
76.02801 | 32.8013 | 21.78256 | 8.453679 | 11.01874 | 0.005771466 | 13.32311
76.03801 | 32.6966 | 21.5844 | 8.453613 | 11.1122 | 0.005748928 | 13.12503
76.048 | 32.5705 | 21.38737 | 8.453515 | 11.18313 | 0.005726634 | 12.92813
76.058 | 32.4415 | 21.19124 | 8.453385 | 11.25026 | 0.005704537 | 12.73215
76.068 | 32.2765 | 20.99634 | 8.453221 | 11.28016 | 0.005682657 | 12.53743
76.078 | 32.0998 | 20.8028 | 8.453024 | 11.297 | 0.00566099 | 12.34411
76.088 | 31.8755 | 20.61074 | 8.452794 | 11.26476 | 0.005639533 | 12.1523
76.098 | 31.665 | 20.42029 | 8.452531 | 11.24471 | 0.005618283 | 11.96214
76.10799 | 31.4222 | 20.23173 | 8.452234 | 11.19047 | 0.005597259 | 11.7739
76.11799 | 31.1653 | 20.0448 | 8.451903 | 11.1205 | 0.005576415 | 11.58732
76.12799 | 30.8662 | 19.85979 | 8.451537 | 11.00641 | 0.00555577 | 11.4027
76.13799 | 30.5871 | 19.67677 | 8.451137 | 10.91033 | 0.005535322 | 11.2201
76.14799 | 30.2549 | 19.49584 | 8.450703 | 10.75906 | 0.005515067 | 11.03962
76.15799 | 29.9454 | 19.31705 | 8.450234 | 10.62835 | 0.005495004 | 10.86133
76.16798 | 29.6044 | 19.14066 | 8.44973 | 10.46374 | 0.005475148 | 10.68546
76.17798 | 29.25 | 18.96637 | 8.449191 | 10.28363 | 0.005455458 | 10.51172
76.18798 | 28.8784 | 18.79441 | 8.448616 | 10.08399 | 0.005435952 | 10.34036
76.19798 | 28.478 | 18.62482 | 8.448005 | 9.853176 | 0.005416627 | 10.1714
76.20798 | 28.0897 | 18.45765 | 8.447358 | 9.632049 | 0.00539748 | 10.0049
76.21798 | 27.6924 | 18.29293 | 8.446675 | 9.399475 | 0.00537851 | 9.840872
76.22797 | 27.2875 | 18.13083 | 8.445957 | 9.15667 | 0.005359732 | 9.679513
76.23797 | 26.8744 | 17.97107 | 8.445201 | 8.903331 | 0.005341107 | 9.520527
76.24797 | 26.453 | 17.81382 | 8.444408 | 8.639183 | 0.005322652 | 9.364086
76.25797 | 26.042 | 17.65909 | 8.443578 | 8.382912 | 0.005304364 | 9.210206
76.26797 | 25.5947 | 17.50689 | 8.442711 | 8.087814 | 0.005286241 | 9.058889
76.27797 | 25.1685 | 17.35721 | 8.441807 | 7.811287 | 0.00526828 | 8.910138
76.28796 | 24.7202 | 17.21022 | 8.440865 | 7.509982 | 0.005250498 | 8.764102
76.29796 | 24.2878 | 17.06558 | 8.439885 | 7.222221 | 0.005232857 | 8.620461
76.30796 | 23.834 | 16.92346 | 8.438866 | 6.91054 | 0.005215373 | 8.479378
76.31796 | 23.3942 | 16.78384 | 8.437809 | 6.610363 | 0.005198043 | 8.34083
76.32796 | 22.9578 | 16.6467 | 8.436713 | 6.311096 | 0.005180866 | 8.20481
76.33795 | 22.5172 | 16.51215 | 8.43558 | 6.005047 | 0.005163856 | 8.07141
76.34795 | 22.0943 | 16.37991 | 8.434406 | 5.71439 | 0.005146979 | 7.940357
76.35795 | 21.6537 | 16.25008 | 8.433193 | 5.403619 | 0.005130248 | 7.811758
76.36795 | 21.2284 | 16.12264 | 8.43194 | 5.105759 | 0.005113663 | 7.685587
76.37795 | 20.8016 | 15.99756 | 8.430647 | 4.804037 | 0.005097221 | 7.561819
76.38795 | 20.3804 | 15.87482 | 8.429314 | 4.505583 | 0.00508092 | 7.440422
76.39794 | 19.9622 | 15.75449 | 8.427942 | 4.207713 | 0.005064777 | 7.32148
76.40794 | 19.546 | 15.63631 | 8.426528 | 3.909694 | 0.005048754 | 7.20473
76.41794 | 19.1411 | 15.52036 | 8.425073 | 3.62074 | 0.005032867 | 7.090254
76.42794 | 18.7376 | 15.40661 | 8.423577 | 3.330987 | 0.005017115 | 6.978019
76.43794 | 18.3528 | 15.29503 | 8.42204 | 3.057769 | 0.005001496 | 6.86799
76.44794 | 17.974 | 15.18558 | 8.420461 | 2.788422 | 0.004986008 | 6.760131
76.45793 | 17.604 | 15.07833 | 8.418842 | 2.525672 | 0.004970665 | 6.654515
76.46793 | 17.2391 | 14.97302 | 8.41718 | 2.266081 | 0.004955435 | 6.550884
76.47793 | 16.8735 | 14.86973 | 8.415474 | 2.003773 | 0.004940331 | 6.449312
76.48793 | 16.5229 | 14.76842 | 8.413727 | 1.754485 | 0.004925352 | 6.349763
76.49793 | 16.1852 | 14.66905 | 8.411936 | 1.516155 | 0.004910497 | 6.252198
76.50793 | 15.8509 | 14.57158 | 8.410103 | 1.27932 | 0.004895764 | 6.156582
76.51792 | 15.5223 | 14.47607 | 8.408228 | 1.046225 | 0.004881166 | 6.062966
76.52792 | 15.2045 | 14.3823 | 8.406307 | 0.8221964 | 0.004866672 | 5.97113
76.53792 | 14.9045 | 14.29032 | 8.404343 | 0.6141756 | 0.004852296 | 5.881129
76.54792 | 14.6058 | 14.2001 | 8.402335 | 0.4056992 | 0.004838037 | 5.792928
76.55792 | 14.3184 | 14.11159 | 8.400282 | 0.2068055 | 0.004823892 | 5.706489
76.56792 | 14.0417 | 14.02477 | 8.398184 | 0.01693017 | 0.004809861 | 5.621776
76.57791 | 13.7748 | 13.93967 | 8.396044 | -0.1648728 | 0.004795956 | 5.538832
76.58791 | 13.5127 | 13.8561 | 8.393857 | -0.3434013 | 0.004782148 | 5.457462
76.59791 | 13.2565 | 13.7741 | 8.391624 | -0.5176039 | 0.00476845 | 5.377711
76.60791 | 13.0175 | 13.69365 | 8.389346 | -0.6761452 | 0.00475486 | 5.299544
76.61791 | 12.7824 | 13.61469 | 8.387022 | -0.8322924 | 0.004741377 | 5.222929
76.62791 | 12.5496 | 13.53721 | 8.384651 | -0.9876104 | 0.004728 | 5.147831
76.6379 | 12.3307 | 13.46124 | 8.382237 | -1.13054 | 0.00471474 | 5.074288
76.6479 | 12.1118 | 13.3866 | 8.379774 | -1.274799 | 0.004701571 | 5.002124
76.6579 | 11.9123 | 13.31333 | 8.377263 | -1.401031 | 0.004688504 | 4.93138
76.6679 | 11.7099 | 13.2414 | 8.374705 | -1.531505 | 0.004675537 | 4.862024
76.6779 | 11.5223 | 13.17079 | 8.3721 | -1.648489 | 0.004662672 | 4.794026
76.68789 | 11.3411 | 13.10153 | 8.36945 | -1.760431 | 0.004649917 | 4.727432
76.69789 | 11.1599 | 13.03344 | 8.366749 | -1.873543 | 0.004637247 | 4.662056
76.70789 | 10.993 | 12.96657 | 8.364 | -1.973575 | 0.004624673 | 4.59795
76.71789 | 10.829 | 12.9009 | 8.361202 | -2.071899 | 0.004612195 | 4.535084
76.72789 | 10.6705 | 12.83639 | 8.358356 | -2.165886 | 0.004599812 | 4.473431
76.73789 | 10.5169 | 12.77301 | 8.35546 | -2.25611 | 0.004587521 | 4.412962
76.74788 | 10.3712 | 12.7108 | 8.352518 | -2.339603 | 0.004575335 | 4.353709
76.75788 | 10.2298 | 12.64962 | 8.349523 | -2.419817 | 0.004563228 | 4.29553
76.76788 | 10.0994 | 12.58949 | 8.346478 | -2.490088 | 0.004551211 | 4.238458
76.77788 | 9.9697 | 12.53039 | 8.343384 | -2.560691 | 0.004539283 | 4.182468
76.78788 | 9.845 | 12.4723 | 8.340238 | -2.6273 | 0.004527444 | 4.127534
76.79788 | 9.726 | 12.41519 | 8.337042 | -2.689192 | 0.004515692 | 4.073634
76.80787 | 9.6126 | 12.3591 | 8.333798 | -2.746498 | 0.004504037 | 4.020796
76.81787 | 9.5047 | 12.30388 | 8.3305 | -2.799185 | 0.004492456 | 3.968892
76.82787 | 9.4032 | 12.24958 | 8.32715 | -2.846384 | 0.00448096 | 3.917953
76.83787 | 9.2996 | 12.19618 | 8.323748 | -2.896576 | 0.004469547 | 3.867959
76.84787 | 9.2044 | 12.14364 | 8.320294 | -2.939237 | 0.004458216 | 3.818885
76.85787 | 9.1151 | 12.09195 | 8.316787 | -2.976848 | 0.004446968 | 3.770714
76.86786 | 9.0244 | 12.04114 | 8.313232 | -3.016737 | 0.00443581 | 3.723469
76.87786 | 8.9422 | 11.99108 | 8.30962 | -3.048883 | 0.004424723 | 3.677039
76.88786 | 8.856 | 11.94182 | 8.305954 | -3.085819 | 0.004413713 | 3.631451
76.89786 | 8.7794 | 11.89332 | 8.302235 | -3.113924 | 0.004402783 | 3.586687
76.90786 | 8.7029 | 11.84558 | 8.298462 | -3.14268 | 0.004391929 | 3.542727
76.91786 | 8.6284 | 11.79857 | 8.294635 | -3.17017 | 0.004381152 | 3.499554
76.92785 | 8.5623 | 11.75232 | 8.290757 | -3.190019 | 0.004370461 | 3.457192
76.93785 | 8.4951 | 11.70672 | 8.286821 | -3.211621 | 0.004359835 | 3.415541
76.94785 | 8.4301 | 11.6618 | 8.282829 | -3.231704 | 0.004349282 | 3.374625
76.95785 | 8.3685 | 11.61755 | 8.278782 | -3.249051 | 0.004338804 | 3.33443
76.96785 | 8.3046 | 11.57395 | 8.27468 | -3.269346 | 0.004328397 | 3.294938
76.97785 | 8.2451 | 11.53097 | 8.270522 | -3.285874 | 0.004318062 | 3.256135
76.98784 | 8.1888 | 11.48866 | 8.266311 | -3.299861 | 0.004307809 | 3.218042
76.99784 | 8.1356 | 11.44691 | 8.26204 | -3.311308 | 0.004297615 | 3.18057
77.00784 | 8.0822 | 11.40574 | 8.257712 | -3.323542 | 0.004287492 | 3.143742
77.01784 | 8.0296 | 11.36515 | 8.253327 | -3.335549 | 0.004277437 | 3.107545
77.02784 | 7.9852 | 11.32512 | 8.248885 | -3.339917 | 0.00426745 | 3.071964
77.03784 | 7.9356 | 11.28563 | 8.244385 | -3.350029 | 0.004257531 | 3.036987
77.04783 | 7.8886 | 11.24671 | 8.239831 | -3.358113 | 0.004247688 | 3.002634
77.05783 | 7.8454 | 11.20828 | 8.235215 | -3.362877 | 0.004237901 | 2.968825
77.06783 | 7.8002 | 11.17035 | 8.230539 | -3.370148 | 0.00422818 | 2.935581
77.07783 | 7.7602 | 11.13291 | 8.225805 | -3.372715 | 0.004218524 | 2.902891
77.08783 | 7.719 | 11.09596 | 8.221012 | -3.376963 | 0.004208931 | 2.870742
77.09782 | 7.6803 | 11.05952 | 8.216164 | -3.379222 | 0.004199412 | 2.839159
77.10782 | 7.6425 | 11.0235 | 8.211251 | -3.381 | 0.004189946 | 2.808059
77.11782 | 7.608 | 10.98793 | 8.206278 | -3.379926 | 0.004180541 | 2.777467
77.12782 | 7.573 | 10.95279 | 8.201245 | -3.379789 | 0.004171199 | 2.747373
77.13782 | 7.5378 | 10.91808 | 8.19615 | -3.380279 | 0.004161917 | 2.717767
77.14782 | 7.5069 | 10.88378 | 8.190995 | -3.376885 | 0.004152695 | 2.688637
77.15781 | 7.4738 | 10.84993 | 8.185784 | -3.376129 | 0.004143543 | 2.660002
77.16781 | 7.4448 | 10.81644 | 8.180505 | -3.371636 | 0.004134441 | 2.631797
77.17781 | 7.4137 | 10.78333 | 8.175164 | -3.369629 | 0.004125396 | 2.60404
77.18781 | 7.387 | 10.7506 | 8.169761 | -3.363599 | 0.00411641 | 2.576721
77.19781 | 7.3567 | 10.71824 | 8.164296 | -3.361537 | 0.004107481 | 2.549833
77.20781 | 7.3321 | 10.68623 | 8.158767 | -3.354132 | 0.004098609 | 2.523367
77.2178 | 7.3047 | 10.65461 | 8.153181 | -3.349908 | 0.004089802 | 2.497338
77.2278 | 7.2782 | 10.62329 | 8.147525 | -3.345094 | 0.004081042 | 2.471688
77.2378 | 7.2562 | 10.59231 | 8.141805 | -3.336112 | 0.004072337 | 2.446434
77.2478 | 7.2326 | 10.56165 | 8.136021 | -3.329054 | 0.004063686 | 2.421569
77.2578 | 7.2097 | 10.53131 | 8.130173 | -3.321612 | 0.00405509 | 2.397084
77.2678 | 7.186 | 10.50128 | 8.124259 | -3.315278 | 0.004046547 | 2.372973
77.27779 | 7.1647 | 10.47157 | 8.118286 | -3.306874 | 0.004038067 | 2.34925
77.28779 | 7.1409 | 10.44213 | 8.112242 | -3.301234 | 0.00402963 | 2.325862
77.29779 | 7.1195 | 10.41298 | 8.106131 | -3.293479 | 0.004021244 | 2.302826
77.30779 | 7.0969 | 10.3841 | 8.099954 | -3.287202 | 0.004012911 | 2.280135
77.31779 | 7.0796 | 10.3555 | 8.093711 | -3.275897 | 0.004004628 | 2.257781
77.32779 | 7.0599 | 10.32716 | 8.087401 | -3.267256 | 0.003996396 | 2.235759
77.33778 | 7.0416 | 10.2991 | 8.08103 | -3.2575 | 0.003988221 | 2.214082
77.34778 | 7.0241 | 10.27127 | 8.074584 | -3.247168 | 0.003980089 | 2.192703
77.35778 | 7.0062 | 10.24368 | 8.068071 | -3.23748 | 0.003972005 | 2.171637
77.36778 | 6.9879 | 10.21633 | 8.06149 | -3.228431 | 0.00396397 | 2.150877
77.37778 | 6.9701 | 10.18921 | 8.05484 | -3.219114 | 0.003955984 | 2.130418
77.38778 | 6.9544 | 10.16232 | 8.048121 | -3.207923 | 0.003948045 | 2.110254
77.39777 | 6.9379 | 10.13568 | 8.041339 | -3.197779 | 0.003940161 | 2.090399
77.40777 | 6.92 | 10.10922 | 8.034482 | -3.189222 | 0.003932316 | 2.070808
77.41777 | 6.9007 | 10.08297 | 8.027554 | -3.182275 | 0.003924517 | 2.051496
77.42777 | 6.8919 | 10.05693 | 8.020555 | -3.16503 | 0.003916765 | 2.032458
77.43777 | 6.8781 | 10.03108 | 8.013486 | -3.152984 | 0.003909057 | 2.013688
77.44777 | 6.8622 | 10.00543 | 8.006346 | -3.14323 | 0.003901396 | 1.995182
77.45776 | 6.8505 | 9.979988 | 7.999142 | -3.129488 | 0.003893786 | 1.976952
77.46776 | 6.8324 | 9.954703 | 7.991859 | -3.122303 | 0.003886213 | 1.958958
77.47776 | 6.8186 | 9.929596 | 7.984504 | -3.110996 | 0.003878685 | 1.941213
77.48776 | 6.8086 | 9.904661 | 7.977077 | -3.096061 | 0.003871199 | 1.923713
77.49776 | 6.7968 | 9.879894 | 7.969576 | -3.083094 | 0.003863757 | 1.906454
77.50775 | 6.7846 | 9.855314 | 7.96201 | -3.070714 | 0.003856365 | 1.889448
77.51775 | 6.7714 | 9.830868 | 7.954363 | -3.059468 | 0.003849007 | 1.872655
77.52775 | 6.761 | 9.806574 | 7.946643 | -3.045574 | 0.003841692 | 1.85609
77.53775 | 6.7467 | 9.782431 | 7.938848 | -3.035731 | 0.003834418 | 1.839749
77.54775 | 6.7376 | 9.758432 | 7.930978 | -3.020832 | 0.003827185 | 1.823627
77.55775 | 6.726 | 9.734575 | 7.923034 | -3.008575 | 0.003819993 | 1.807721
77.56774 | 6.7182 | 9.710878 | 7.915022 | -2.992678 | 0.003812849 | 1.792043
77.57774 | 6.706 | 9.68729 | 7.906927 | -2.98129 | 0.003805738 | 1.776557
77.58774 | 6.6966 | 9.66383 | 7.898755 | -2.96723 | 0.003798666 | 1.761276
77.59774 | 6.686 | 9.640494 | 7.890508 | -2.954494 | 0.003791634 | 1.746195
77.60774 | 6.6774 | 9.617279 | 7.882183 | -2.939879 | 0.003784641 | 1.731312
77.61774 | 6.6653 | 9.594182 | 7.873782 | -2.928882 | 0.003777686 | 1.716622
77.62773 | 6.6543 | 9.57122 | 7.865311 | -2.91692 | 0.003770778 | 1.702138
77.63773 | 6.6453 | 9.548345 | 7.856755 | -2.903045 | 0.003763899 | 1.687827
77.64773 | 6.6299 | 9.525576 | 7.84812 | -2.895676 | 0.003757059 | 1.673699
77.65773 | 6.6208 | 9.50291 | 7.839406 | -2.88211 | 0.003750256 | 1.659754
77.66773 | 6.6117 | 9.480343 | 7.830614 | -2.868643 | 0.00374349 | 1.645986
77.67773 | 6.5974 | 9.457871 | 7.821742 | -2.860471 | 0.00373676 | 1.632393
77.68772 | 6.5871 | 9.435514 | 7.812799 | -2.848414 | 0.003730075 | 1.618985
77.69772 | 6.5734 | 9.413224 | 7.803768 | -2.839824 | 0.003723418 | 1.605733
77.70772 | 6.5609 | 9.39102 | 7.794656 | -2.83012 | 0.003716796 | 1.592648
77.71772 | 6.5516 | 9.368899 | 7.785463 | -2.817299 | 0.003710211 | 1.579726
77.72772 | 6.5365 | 9.346857 | 7.776189 | -2.810357 | 0.00370366 | 1.566965
77.73772 | 6.5258 | 9.324893 | 7.766833 | -2.799093 | 0.003697144 | 1.554362
77.74771 | 6.5109 | 9.303025 | 7.757405 | -2.792125 | 0.003690669 | 1.541929
77.75771 | 6.4973 | 9.281204 | 7.747885 | -2.783904 | 0.003684222 | 1.529635
77.76771 | 6.4893 | 9.259452 | 7.738283 | -2.770152 | 0.003677809 | 1.517491
77.77771 | 6.4765 | 9.237764 | 7.728597 | -2.761264 | 0.003671429 | 1.505496
77.78771 | 6.4637 | 9.216139 | 7.718828 | -2.752439 | 0.003665083 | 1.493646
77.79771 | 6.4519 | 9.194574 | 7.708975 | -2.742674 | 0.00365877 | 1.48194
77.8077 | 6.4425 | 9.173086 | 7.699047 | -2.730586 | 0.003652496 | 1.470386
77.8177 | 6.4348 | 9.151631 | 7.689025 | -2.716831 | 0.003646249 | 1.45896
77.8277 | 6.422 | 9.130228 | 7.678918 | -2.708228 | 0.003640033 | 1.44767
77.8377 | 6.4101 | 9.108874 | 7.668726 | -2.698774 | 0.00363385 | 1.436514
77.8477 | 6.4034 | 9.087567 | 7.658448 | -2.684167 | 0.003627698 | 1.425492
77.8577 | 6.3877 | 9.066303 | 7.648083 | -2.678603 | 0.003621578 | 1.414599
77.86769 | 6.3822 | 9.045102 | 7.637642 | -2.662902 | 0.003615495 | 1.403845
77.87769 | 6.3749 | 9.02392 | 7.627104 | -2.64902 | 0.003609437 | 1.393206
77.88769 | 6.3642 | 9.002774 | 7.616478 | -2.638574 | 0.003603409 | 1.382692
77.89769 | 6.3538 | 8.981662 | 7.605765 | -2.627862 | 0.003597412 | 1.3723
77.90769 | 6.349 | 8.960583 | 7.594963 | -2.611583 | 0.003591445 | 1.362029
77.91768 | 6.3403 | 8.939556 | 7.584083 | -2.599256 | 0.003585514 | 1.351887
77.92768 | 6.3324 | 8.918535 | 7.573104 | -2.586135 | 0.003579607 | 1.341851
77.93768 | 6.3258 | 8.897539 | 7.562035 | -2.571739 | 0.003573729 | 1.33193
77.94768 | 6.3163 | 8.876564 | 7.550877 | -2.560264 | 0.003567881 | 1.32212
77.95768 | 6.3111 | 8.854529 | 7.539628 | -2.543429 | 0.002478057 | 1.312423
77.96768 | 6.3035 | 8.833597 | 7.528288 | -2.530097 | 0.002472805 | 1.302837
77.97767 | 6.2941 | 8.812705 | 7.516869 | -2.518605 | 0.002467586 | 1.293369
77.98767 | 6.2872 | 8.791805 | 7.505347 | -2.504605 | 0.00246239 | 1.283996
77.99767 | 6.2829 | 8.770918 | 7.493732 | -2.488018 | 0.002457222 | 1.274729
78.00767 | 6.2752 | 8.750043 | 7.482026 | -2.474843 | 0.002452081 | 1.265565
78.01767 | 6.272 | 8.729176 | 7.470227 | -2.457176 | 0.002446967 | 1.256502
78.02767 | 6.2658 | 8.708317 | 7.458335 | -2.442517 | 0.00244188 | 1.247541
78.03766 | 6.2613 | 8.687484 | 7.446361 | -2.426184 | 0.002436824 | 1.238686
78.04766 | 6.2532 | 8.666633 | 7.434281 | -2.413433 | 0.002431791 | 1.22992
78.05766 | 6.2522 | 8.645242 | 7.422107 | -2.393042 | 0.001884854 | 1.22125
78.06766 | 6.2455 | 8.624393 | 7.409838 | -2.378893 | 0.001880142 | 1.212675
78.07766 | 6.2413 | 8.603542 | 7.397473 | -2.362242 | 0.001875456 | 1.204193
78.08766 | 6.2356 | 8.582687 | 7.385013 | -2.347087 | 0.001870795 | 1.195802
78.09765 | 6.2314 | 8.561846 | 7.37247 | -2.330446 | 0.001866164 | 1.187511
78.10765 | 6.2286 | 8.540979 | 7.359817 | -2.312379 | 0.001861553 | 1.1793
78.11765 | 6.2233 | 8.520102 | 7.347068 | -2.296802 | 0.001856968 | 1.171177
78.12765 | 6.2194 | 8.499214 | 7.334221 | -2.279814 | 0.001852407 | 1.163141
78.13765 | 6.2154 | 8.478314 | 7.321276 | -2.262914 | 0.00184787 | 1.15519
78.14765 | 6.2116 | 8.4574 | 7.308233 | -2.2458 | 0.001843358 | 1.147323
78.15764 | 6.2063 | 8.436491 | 7.295104 | -2.230191 | 0.001838875 | 1.139548
78.16764 | 6.2057 | 8.415543 | 7.281863 | -2.209843 | 0.001834411 | 1.131846
78.17764 | 6.1985 | 8.394578 | 7.268523 | -2.196078 | 0.00182997 | 1.124225
78.18764 | 6.1938 | 8.373591 | 7.255083 | -2.179791 | 0.001825553 | 1.116683
78.19764 | 6.1894 | 8.352583 | 7.241542 | -2.163183 | 0.001821159 | 1.10922
78.20764 | 6.1862 | 8.331551 | 7.2279 | -2.145351 | 0.001816789 | 1.101834
78.21763 | 6.1827 | 8.310515 | 7.214171 | -2.127815 | 0.001812446 | 1.094532
78.22763 | 6.1776 | 8.289432 | 7.200326 | -2.111832 | 0.001808121 | 1.087298
78.23763 | 6.1723 | 8.268321 | 7.186379 | -2.096021 | 0.001803819 | 1.080138
78.24763 | 6.1685 | 8.24718 | 7.172329 | -2.07868 | 0.00179954 | 1.073051
78.25763 | 6.167 | 8.226008 | 7.158177 | -2.059008 | 0.001795282 | 1.066036
78.26762 | 6.164 | 8.204825 | 7.143935 | -2.040825 | 0.001791051 | 1.0591
78.27762 | 6.1592 | 8.183588 | 7.129574 | -2.024388 | 0.001786838 | 1.052226
78.28762 | 6.1522 | 8.162315 | 7.11511 | -2.010115 | 0.001782646 | 1.045422
78.29762 | 6.1473 | 8.141005 | 7.10054 | -1.993705 | 0.001778477 | 1.038687
78.30762 | 6.1433 | 8.119658 | 7.085865 | -1.976358 | 0.001774328 | 1.032018
78.31762 | 6.1395 | 8.098271 | 7.071084 | -1.958771 | 0.001770201 | 1.025417
78.32761 | 6.1355 | 8.076866 | 7.056212 | -1.941366 | 0.001766099 | 1.018888
78.33761 | 6.1321 | 8.055397 | 7.041219 | -1.923297 | 0.001762013 | 1.012416
78.34761 | 6.1271 | 8.033885 | 7.026118 | -1.906785 | 0.001757949 | 1.006009
78.35761 | 6.1236 | 8.012327 | 7.010909 | -1.888727 | 0.001753905 | 0.9996644
78.36761 | 6.1175 | 7.990725 | 6.995592 | -1.873225 | 0.001749882 | 0.9933822
78.37761 | 6.1139 | 7.969074 | 6.980167 | -1.855174 | 0.001745879 | 0.9871614
78.3876 | 6.1082 | 7.947397 | 6.964648 | -1.839197 | 0.0017419 | 0.9810072
78.3976 | 6.0991 | 7.925649 | 6.949005 | -1.826549 | 0.001737938 | 0.9749068
78.4076 | 6.0942 | 7.90385 | 6.933251 | -1.80965 | 0.001733994 | 0.9688654
78.4176 | 6.0922 | 7.881999 | 6.917387 | -1.789799 | 0.001730071 | 0.9628822
78.4276 | 6.0889 | 7.860094 | 6.901412 | -1.771194 | 0.001726167 | 0.9569566
78.4376 | 6.0831 | 7.838135 | 6.885325 | -1.755035 | 0.001722283 | 0.9510878
78.44759 | 6.0759 | 7.816142 | 6.869143 | -1.740242 | 0.001718422 | 0.9452807
78.45759 | 6.0707 | 7.79407 | 6.852832 | -1.72337 | 0.001714576 | 0.9395231
78.46759 | 6.065 | 7.77194 | 6.836409 | -1.70694 | 0.001710749 | 0.9338202
78.47759 | 6.0583 | 7.74975 | 6.819872 | -1.69145 | 0.001706941 | 0.9281712
78.48759 | 6.0505 | 7.7275 | 6.803221 | -1.677 | 0.001703151 | 0.9225755
78.49759 | 6.0464 | 7.705188 | 6.786456 | -1.658788 | 0.00169938 | 0.9170323
78.50758 | 6.0406 | 7.682836 | 6.769594 | -1.642236 | 0.001695632 | 0.9115464
78.51758 | 6.0334 | 7.660397 | 6.752599 | -1.626997 | 0.001691897 | 0.9061062
78.52758 | 6.0285 | 7.637894 | 6.735489 | -1.609394 | 0.001688181 | 0.9007168
78.53758 | 6.024 | 7.615324 | 6.718262 | -1.591324 | 0.001684483 | 0.8953774
78.54758 | 6.0159 | 7.592687 | 6.700919 | -1.576787 | 0.001680803 | 0.8900872
78.55758 | 6.0081 | 7.569981 | 6.683458 | -1.561881 | 0.001677141 | 0.8848459
78.56757 | 6.0009 | 7.547229 | 6.665898 | -1.546329 | 0.0016735 | 0.8796576
78.57757 | 5.9976 | 7.524383 | 6.648201 | -1.526783 | 0.001669873 | 0.8745119
78.58757 | 5.9873 | 7.501466 | 6.630386 | -1.514166 | 0.001666263 | 0.8694131
78.59757 | 5.9811 | 7.478476 | 6.612452 | -1.497376 | 0.00166267 | 0.8643607
78.60757 | 5.9769 | 7.455412 | 6.594399 | -1.478512 | 0.001659095 | 0.8593542
78.61757 | 5.9693 | 7.432273 | 6.576225 | -1.462973 | 0.001655537 | 0.8543929
78.62756 | 5.9638 | 7.409082 | 6.557949 | -1.445282 | 0.001651999 | 0.849481
78.63756 | 5.9582 | 7.38579 | 6.539533 | -1.42759 | 0.001648474 | 0.8446085
78.64756 | 5.9539 | 7.36242 | 6.520996 | -1.40852 | 0.001644966 | 0.8397797
78.65756 | 5.9497 | 7.338972 | 6.502336 | -1.389272 | 0.001641474 | 0.834994
78.66756 | 5.9437 | 7.315443 | 6.483554 | -1.371743 | 0.001637999 | 0.8302508
78.67755 | 5.9405 | 7.291857 | 6.464668 | -1.351357 | 0.001634544 | 0.8255547
78.68755 | 5.9385 | 7.268166 | 6.445639 | -1.329666 | 0.001631101 | 0.8208951
78.69755 | 5.9336 | 7.244391 | 6.426486 | -1.310791 | 0.001627674 | 0.8162767
78.70755 | 5.9319 | 7.220532 | 6.407209 | -1.288632 | 0.001624264 | 0.8116989
78.71755 | 5.9309 | 7.196588 | 6.387806 | -1.265688 | 0.001620869 | 0.8071612
78.72755 | 5.9296 | 7.172558 | 6.368277 | -1.242958 | 0.00161749 | 0.8026631
78.73754 | 5.9287 | 7.148465 | 6.348642 | -1.219765 | 0.00161413 | 0.7982085
78.74754 | 5.9269 | 7.12426 | 6.328861 | -1.19736 | 0.001610782 | 0.7937883
78.75754 | 5.928 | 7.099966 | 6.308952 | -1.171966 | 0.001607449 | 0.7894064
78.76754 | 5.925 | 7.075582 | 6.288915 | -1.150582 | 0.001604132 | 0.7850623
78.77754 | 5.9259 | 7.051107 | 6.26875 | -1.125207 | 0.00160083 | 0.7807556
78.78754 | 5.9268 | 7.02654 | 6.248457 | -1.09974 | 0.001597543 | 0.7764858
78.79753 | 5.9252 | 7.001905 | 6.228054 | -1.076705 | 0.001594275 | 0.7722567
78.80753 | 5.9272 | 6.977151 | 6.207501 | -1.049951 | 0.001591017 | 0.7680595
78.81753 | 5.925 | 6.952303 | 6.186818 | -1.027303 | 0.001587775 | 0.763898
78.82753 | 5.9254 | 6.92736 | 6.166003 | -1.00196 | 0.001584547 | 0.7597718
78.83753 | 5.9256 | 6.902319 | 6.145057 | -0.9767193 | 0.001581334 | 0.7556805
78.84753 | 5.9261 | 6.877181 | 6.12398 | -0.9510814 | 0.001578136 | 0.7516237
78.85752 | 5.9246 | 6.85197 | 6.10279 | -0.9273702 | 0.001574954 | 0.7476048
78.86752 | 5.9257 | 6.826635 | 6.081447 | -0.9009346 | 0.001571784 | 0.7436158
78.87752 | 5.9248 | 6.801199 | 6.05997 | -0.8763986 | 0.001568628 | 0.73966
78.88752 | 5.9247 | 6.775661 | 6.038359 | -0.8509615 | 0.001565487 | 0.7357372
78.89752 | 5.9252 | 6.750022 | 6.016613 | -0.8248222 | 0.001562359 | 0.7318469
78.90752 | 5.9206 | 6.72428 | 5.994732 | -0.8036799 | 0.001559245 | 0.7279889
78.91751 | 5.9206 | 6.69846 | 5.972737 | -0.77786 | 0.001556148 | 0.724167
78.92751 | 5.9142 | 6.672509 | 5.950584 | -0.758309 | 0.001553062 | 0.7203722
78.93751 | 5.9143 | 6.646452 | 5.928294 | -0.7321523 | 0.001549989 | 0.7166087
78.94751 | 5.9139 | 6.620289 | 5.905866 | -0.7063889 | 0.00154693 | 0.712876
78.95751 | 5.9135 | 6.594018 | 5.8833 | -0.6805181 | 0.001543884 | 0.7091737
78.96751 | 5.912 | 6.567639 | 5.860596 | -0.6556388 | 0.001540851 | 0.7055016
78.9775 | 5.9091 | 6.541177 | 5.837776 | -0.6320768 | 0.001537835 | 0.7018628
78.9875 | 5.906 | 6.514578 | 5.814793 | -0.6085782 | 0.001534829 | 0.6982499
78.9975 | 5.9036 | 6.487869 | 5.791671 | -0.5842685 | 0.001531836 | 0.6946662
79.0075 | 5.9016 | 6.461047 | 5.768407 | -0.559447 | 0.001528856 | 0.6911113
79.0175 | 5.8992 | 6.434113 | 5.745002 | -0.5349126 | 0.001525889 | 0.6875849
79.0275 | 5.8974 | 6.407065 | 5.721455 | -0.5096646 | 0.001522934 | 0.6840868
79.03749 | 5.8948 | 6.379929 | 5.697789 | -0.4851292 | 0.001519996 | 0.6806199
79.04749 | 5.8944 | 6.352651 | 5.673957 | -0.4582514 | 0.001517067 | 0.6771773
79.05749 | 5.8939 | 6.325257 | 5.649981 | -0.4313572 | 0.00151415 | 0.6737619
79.06749 | 5.8891 | 6.297746 | 5.625861 | -0.408646 | 0.001511247 | 0.6703736
79.07749 | 5.8883 | 6.270117 | 5.601597 | -0.3818169 | 0.001508355 | 0.667012
79.08748 | 5.8863 | 6.242397 | 5.577211 | -0.356097 | 0.001505478 | 0.6636805
79.09748 | 5.8832 | 6.214529 | 5.552655 | -0.3313295 | 0.001502612 | 0.6603716
79.10748 | 5.8846 | 6.186541 | 5.527953 | -0.3019413 | 0.001499757 | 0.6570885
79.11748 | 5.8806 | 6.158432 | 5.503104 | -0.2778318 | 0.001496914 | 0.653831
79.12748 | 5.8811 | 6.1302 | 5.478107 | -0.2491 | 0.001494084 | 0.6505988
79.13748 | 5.88 | 6.101845 | 5.452962 | -0.2218452 | 0.001491265 | 0.6473918
79.14747 | 5.8811 | 6.073395 | 5.427694 | -0.1922949 | 0.00148846 | 0.6442127
79.15747 | 5.8816 | 6.044791 | 5.402251 | -0.1631914 | 0.001485665 | 0.641055
79.16747 | 5.8802 | 6.016062 | 5.376658 | -0.1358624 | 0.001482882 | 0.6379216
79.17747 | 5.88 | 5.987207 | 5.350915 | -0.107207 | 0.00148011 | 0.6348123
79.18747 | 5.8788 | 5.958224 | 5.32502 | -0.07942424 | 0.00147735 | 0.6317267
79.19747 | 5.8786 | 5.929113 | 5.298974 | -0.05051336 | 0.001474601 | 0.6286648
79.20746 | 5.877 | 5.899903 | 5.272802 | -0.02290275 | 0.001471866 | 0.625629
79.21746 | 5.8766 | 5.870533 | 5.246451 | 0.006066751 | 0.00146914 | 0.6226134
79.22746 | 5.8727 | 5.841033 | 5.219946 | 0.03166686 | 0.001466425 | 0.6196206
79.23746 | 5.8724 | 5.811402 | 5.193287 | 0.06099839 | 0.001463722 | 0.6166505
79.24746 | 5.8731 | 5.781638 | 5.166474 | 0.09146222 | 0.001461029 | 0.6137027
79.25746 | 5.8722 | 5.751741 | 5.139506 | 0.1204591 | 0.001458347 | 0.610777
79.26745 | 5.8691 | 5.72174 | 5.112408 | 0.14736 | 0.001455679 | 0.6078761
79.27745 | 5.8679 | 5.691575 | 5.085128 | 0.1763254 | 0.00145302 | 0.604994
79.28745 | 5.8637 | 5.661274 | 5.05769 | 0.2024265 | 0.001450371 | 0.6021335
79.29745 | 5.8651 | 5.630836 | 5.030094 | 0.2342639 | 0.001447733 | 0.5992942
79.30745 | 5.8617 | 5.600261 | 5.00234 | 0.2614386 | 0.001445106 | 0.5964759
79.31745 | 5.8583 | 5.569549 | 4.974428 | 0.2887513 | 0.001442489 | 0.5936785
79.32744 | 5.8573 | 5.538728 | 4.946384 | 0.318572 | 0.001439885 | 0.5909044
79.33744 | 5.8537 | 5.507737 | 4.918152 | 0.3459631 | 0.00143729 | 0.588148
79.34744 | 5.8536 | 5.476605 | 4.889759 | 0.3769947 | 0.001434704 | 0.5854119
79.35744 | 5.8499 | 5.445332 | 4.861205 | 0.4045676 | 0.001432129 | 0.5826957
79.36744 | 5.8469 | 5.413917 | 4.832488 | 0.4329827 | 0.001429565 | 0.5799994
79.37744 | 5.8449 | 5.382359 | 4.80361 | 0.4625407 | 0.00142701 | 0.5773228
79.38743 | 5.8444 | 5.350689 | 4.774597 | 0.4937107 | 0.001424469 | 0.5746681
79.39743 | 5.8419 | 5.318843 | 4.745391 | 0.5230568 | 0.001421935 | 0.5720301
79.40743 | 5.8383 | 5.286852 | 4.716021 | 0.5514484 | 0.001419411 | 0.5694111
79.41743 | 5.8331 | 5.254714 | 4.686486 | 0.5783862 | 0.001416896 | 0.5668111
79.42743 | 5.8328 | 5.222429 | 4.656785 | 0.610371 | 0.001414392 | 0.5642296
79.43743 | 5.8327 | 5.189996 | 4.626918 | 0.6427036 | 0.001411898 | 0.5616668
79.44742 | 5.8305 | 5.157448 | 4.596914 | 0.6730522 | 0.001409416 | 0.5591247
79.45742 | 5.8274 | 5.124717 | 4.566712 | 0.7026827 | 0.001406942 | 0.5565983
79.46742 | 5.8268 | 5.091836 | 4.536342 | 0.7349635 | 0.001404477 | 0.5540898
79.47742 | 5.8257 | 5.058805 | 4.505803 | 0.7668954 | 0.001402021 | 0.5515991
79.48742 | 5.8258 | 5.025621 | 4.475095 | 0.8001791 | 0.001399575 | 0.5491261
79.49741 | 5.8224 | 4.992318 | 4.444248 | 0.830082 | 0.001397141 | 0.5466732
79.50741 | 5.8224 | 4.958828 | 4.413199 | 0.8635717 | 0.001394715 | 0.5442349
79.51741 | 5.8239 | 4.925184 | 4.381978 | 0.8987158 | 0.001392297 | 0.5418137
79.52741 | 5.8245 | 4.891385 | 4.350586 | 0.933115 | 0.001389889 | 0.5394095
79.53741 | 5.8255 | 4.85743 | 4.31902 | 0.9680702 | 0.00138749 | 0.5370221
79.54741 | 5.8293 | 4.823318 | 4.287282 | 1.005982 | 0.0013851 | 0.5346514
79.5574 | 5.8293 | 4.789083 | 4.255401 | 1.040217 | 0.001382722 | 0.5322995
79.5674 | 5.8348 | 4.754655 | 4.223313 | 1.080145 | 0.00138035 | 0.5299615
79.5774 | 5.839 | 4.720069 | 4.191051 | 1.118931 | 0.001377988 | 0.5276398
79.5874 | 5.8429 | 4.685322 | 4.158612 | 1.157578 | 0.001375635 | 0.5253341
79.5974 | 5.845 | 4.650414 | 4.125997 | 1.194586 | 0.001373291 | 0.5230442
79.6074 | 5.8472 | 4.615345 | 4.093204 | 1.231855 | 0.001370955 | 0.5207701
79.61739 | 5.8507 | 4.580149 | 4.060267 | 1.270551 | 0.00136863 | 0.5185138
79.62739 | 5.8534 | 4.544755 | 4.027118 | 1.308645 | 0.001366313 | 0.5162707
79.63739 | 5.8602 | 4.509196 | 3.993789 | 1.351004 | 0.001364004 | 0.514043
79.64739 | 5.866 | 4.473473 | 3.960281 | 1.392527 | 0.001361703 | 0.5118303
79.65739 | 5.8678 | 4.437584 | 3.926592 | 1.430216 | 0.001359411 | 0.5096327
79.66739 | 5.8731 | 4.401528 | 3.892721 | 1.471572 | 0.001357128 | 0.50745
79.67738 | 5.8788 | 4.365342 | 3.858703 | 1.513458 | 0.001354856 | 0.5052841
79.68738 | 5.8792 | 4.328951 | 3.824468 | 1.550249 | 0.001352589 | 0.5031308
79.69738 | 5.8792 | 4.292392 | 3.79005 | 1.586808 | 0.001350332 | 0.5009918
79.70738 | 5.8849 | 4.255663 | 3.755448 | 1.629237 | 0.001348082 | 0.4988673
79.71738 | 5.8892 | 4.218763 | 3.720661 | 1.670437 | 0.001345841 | 0.4967569
79.72738 | 5.8896 | 4.181693 | 3.685688 | 1.707907 | 0.001343608 | 0.4946607
79.73737 | 5.8937 | 4.144487 | 3.650565 | 1.749213 | 0.001341385 | 0.4925804
79.74737 | 5.8976 | 4.107071 | 3.61522 | 1.790529 | 0.001339169 | 0.4905119
79.75737 | 5.8968 | 4.069482 | 3.579688 | 1.827318 | 0.001336961 | 0.4884571
79.76737 | 5.8986 | 4.031718 | 3.543967 | 1.866882 | 0.001334761 | 0.4864159
79.77737 | 5.9011 | 3.993 | 3.508057 | 1.9081 | 0.00133257 | 0.4836099
79.78737 | 5.9031 | 3.954885 | 3.471958 | 1.948215 | 0.001330386 | 0.4815959
79.79736 | 5.9059 | 3.916631 | 3.435706 | 1.989269 | 0.001328212 | 0.479597
79.80736 | 5.9113 | 3.878161 | 3.399226 | 2.033139 | 0.001326044 | 0.4776093
79.81736 | 5.9142 | 3.839512 | 3.362554 | 2.074688 | 0.001323883 | 0.4756346
79.82736 | 5.9142 | 3.800685 | 3.32569 | 2.113515 | 0.00132173 | 0.4736728
79.83736 | 5.9081 | 3.761676 | 3.288633 | 2.146424 | 0.001319586 | 0.4717237
79.84736 | 5.9132 | 3.722487 | 3.251382 | 2.190713 | 0.001317449 | 0.4697873
79.85735 | 5.9155 | 3.683155 | 3.213975 | 2.232345 | 0.001315321 | 0.4678653
79.86735 | 5.9161 | 3.643602 | 3.176335 | 2.272498 | 0.001313199 | 0.4659539
79.87735 | 5.9227 | 3.603475 | 3.138499 | 2.319225 | 0.001311086 | 0.4636656
79.88735 | 5.9244 | 3.563554 | 3.100466 | 2.360846 | 0.001308979 | 0.4617788
79.89735 | 5.9262 | 3.523448 | 3.062237 | 2.402752 | 0.00130688 | 0.4599042
79.90734 | 5.9292 | 3.483195 | 3.023847 | 2.446005 | 0.001304791 | 0.4580433
79.91734 | 5.9315 | 3.442716 | 2.985221 | 2.488784 | 0.001302707 | 0.4561926
79.92734 | 5.9321 | 3.402049 | 2.946395 | 2.530051 | 0.00130063 | 0.4543536
79.93734 | 5.9207 | 3.361194 | 2.907369 | 2.559506 | 0.00129856 | 0.4525263
79.94734 | 5.9268 | 3.32015 | 2.868142 | 2.60665 | 0.001296498 | 0.4507107
79.95734 | 5.9293 | 3.278915 | 2.828714 | 2.650385 | 0.001294443 | 0.4489065
79.96733 | 5.9312 | 3.237531 | 2.789123 | 2.693669 | 0.001292398 | 0.4471154
79.97733 | 5.9325 | 3.195914 | 2.749289 | 2.736586 | 0.001290357 | 0.445334
79.98733 | 5.9326 | 3.154104 | 2.709252 | 2.778496 | 0.001288324 | 0.4435636
79.99733 | 5.9353 | 3.112101 | 2.66901 | 2.823199 | 0.001286298 | 0.4418045