## Summary
Parameter | Mo2C Pbcn | Mo2C P-3m1
Sample | M3.csv | M3.csv
Method | GSAS-II | GSAS-II
Phase name | Mo2C Pbcn | Mo2C P-3m1
COD / MP ID | mp-1552 | mp-1221498
Formula | Mo2C | Mo2C
Space group | Pbcn | P-3m1
Space group # | 60 | 164
Crystal system | orthorhombic | trigonal
a (Å) | 4.65544 | 3.05765
b (Å) | 5.31525 | 3.05765
c (Å) | 6.05051 | 4.77218
α (°) | 90 | 90
β (°) | 90 | 90
γ (°) | 90 | 120
Volume (A^3) | 149.71861 | 38.63879
da/a0 (%) | -1.546 | 0.052
db/b0 (%) | 2.025 | 0.052
dc/c0 (%) | -0.035 | 2.872
dV/V0 (%) | 0.413 | 2.98
Weight fraction (%) | 38.1 | 61.9
Weight fraction ± (%) | 1.93 | 1.93
Weight fraction error source | full_covariance+systematic_floor+binary_closure | full_covariance+systematic_floor+binary_closure
Weight fraction method | integrated_phase_pattern | integrated_phase_pattern
Crystallite size (nm) | 1000 | 1000
Crystallite size source | gsas_hap_size | gsas_hap_size
Scale factor | 0.02438 | 0.6303
U (Caglioti) | 0.00016 | 0.00016
V (Caglioti) | -0.00021 | -0.00021
W (Caglioti) | 0.00047 | 0.00047
X (Lorentzian) | 0 | 0
Y (Lorentzian) | 0.98445 | 0.98445
η at strongest | 1 | 1
FWHM (°) | 1.0466 | 1.0473
FWHM reference 2theta (deg) | 39.4943 | 39.7042
FWHM reference hkl | [2, 0, 0] | [1, 0, 1]
N reflections | 7 | 9
Seeded by | gsas2 | gsas2
Zero shift (°) | 0.81822 | 0.81822
Rwp (%) | 28.39 | 28.39
Rp (%) | 14.06 | 14.06
χ² | 7.178 | 7.178
GoF | 2.679 | 2.679

## Plot Data
2theta | Y_obs | Y_calc | Background | Residual | Mo2C Pbcn | Mo2C P-3m1 | Mo2C Pbcn peak 2θ | Mo2C Pbcn [hkl] | Mo2C P-3m1 peak 2θ | Mo2C P-3m1 [hkl]
10.00929 | 30.9226 | 33.83678 | 33.83671 | -2.91418 | 0 | 7.052349e-05 | 33.696 | [020] | 33.823 | [100]
10.01929 | 30.8883 | 33.79905 | 33.79898 | -2.91075 | 0 | 7.067374e-05 | 38.649 | [200] | 37.667 | [002]
10.02929 | 30.9373 | 33.76154 | 33.76147 | -2.824245 | 0 | 7.082446e-05 | 52.195 | [220] | 38.862 | [101]
10.03928 | 30.9248 | 33.7243 | 33.72423 | -2.799502 | 0 | 7.097553e-05 | 61.226 | [004] | 51.513 | [102]
10.04928 | 30.9271 | 33.68724 | 33.68717 | -2.760144 | 0 | 7.112721e-05 | 70.855 | [040] | 60.508 | [210]
10.05928 | 30.8892 | 33.65041 | 33.65034 | -2.761208 | 0 | 7.12794e-05 | 71.739 | [024] | 68.789 | [103]
10.06928 | 30.9104 | 33.61379 | 33.61372 | -2.703394 | 0 | 7.143207e-05 | 74.79 | [204] | 71.152 | [200]
10.07928 | 30.9211 | 33.5774 | 33.57733 | -2.656299 | 0 | 7.158524e-05 |  |  | 73.509 | [212]
10.08928 | 30.9155 | 33.54122 | 33.54115 | -2.625724 | 0 | 7.173888e-05 |  |  | 74.279 | [201]
10.09927 | 30.9266 | 33.5053 | 33.50523 | -2.578703 | 0 | 7.189289e-05
10.10927 | 30.888 | 33.46956 | 33.46949 | -2.581562 | 0 | 7.204753e-05
10.11927 | 30.9285 | 33.43404 | 33.43397 | -2.505538 | 0 | 7.220267e-05
10.12927 | 30.8789 | 33.39873 | 33.39866 | -2.519829 | 0 | 7.235833e-05
10.13927 | 30.8831 | 33.36363 | 33.36356 | -2.480534 | 0 | 7.251449e-05
10.14927 | 30.9082 | 33.32875 | 33.32868 | -2.420553 | 0 | 7.267114e-05
10.15926 | 30.9153 | 33.29412 | 33.29404 | -2.378818 | 0 | 7.282815e-05
10.16926 | 30.896 | 33.25966 | 33.25959 | -2.363659 | 0 | 7.298584e-05
10.17926 | 30.9059 | 33.22541 | 33.22534 | -2.319511 | 0 | 7.314402e-05
10.18926 | 30.8689 | 33.19137 | 33.1913 | -2.322472 | 0 | 7.330272e-05
10.19926 | 30.8956 | 33.15754 | 33.15747 | -2.261941 | 0 | 7.346194e-05
10.20926 | 30.8717 | 33.12392 | 33.12384 | -2.252218 | 0 | 7.362169e-05
10.21925 | 30.8608 | 33.09053 | 33.09046 | -2.229734 | 0 | 7.378179e-05
10.22925 | 30.8876 | 33.05732 | 33.05725 | -2.169723 | 0 | 7.394257e-05
10.23925 | 30.8687 | 33.02432 | 33.02424 | -2.155615 | 0 | 7.410387e-05
10.24925 | 30.8589 | 32.99151 | 32.99144 | -2.132612 | 0 | 7.426572e-05
10.25925 | 30.8463 | 32.95891 | 32.95884 | -2.112611 | 0 | 7.44281e-05
10.26925 | 30.8709 | 32.92651 | 32.92644 | -2.055611 | 0 | 7.4591e-05
10.27924 | 30.868 | 32.89434 | 32.89427 | -2.026344 | 0 | 7.475427e-05
10.28924 | 30.8591 | 32.86235 | 32.86227 | -2.003245 | 0 | 7.491826e-05
10.29924 | 30.8657 | 32.83054 | 32.83047 | -1.964845 | 0 | 7.508275e-05
10.30924 | 30.8523 | 32.79894 | 32.79887 | -1.946642 | 0 | 7.524782e-05
10.31924 | 30.8346 | 32.76754 | 32.76746 | -1.932937 | 0 | 7.541343e-05
10.32924 | 30.8799 | 32.73633 | 32.73625 | -1.856427 | 0 | 7.557959e-05
10.33923 | 30.8267 | 32.70534 | 32.70527 | -1.878644 | 0 | 7.574611e-05
10.34923 | 30.8489 | 32.67452 | 32.67445 | -1.825623 | 0 | 7.591336e-05
10.35923 | 30.8279 | 32.6439 | 32.64382 | -1.815996 | 0 | 7.608116e-05
10.36923 | 30.8505 | 32.61346 | 32.61338 | -1.762961 | 0 | 7.624953e-05
10.37923 | 30.8429 | 32.58322 | 32.58314 | -1.740317 | 0 | 7.641846e-05
10.38922 | 30.8482 | 32.55319 | 32.55312 | -1.704994 | 0 | 7.658777e-05
10.39922 | 30.8385 | 32.52333 | 32.52325 | -1.684831 | 0 | 7.675783e-05
10.40922 | 30.8519 | 32.49366 | 32.49358 | -1.641756 | 0 | 7.692845e-05
10.41922 | 30.8284 | 32.46417 | 32.46409 | -1.635769 | 0 | 7.709962e-05
10.42922 | 30.8617 | 32.43487 | 32.43479 | -1.573169 | 0 | 7.727137e-05
10.43922 | 30.8234 | 32.40575 | 32.40568 | -1.582355 | 0 | 7.744371e-05
10.44921 | 30.8659 | 32.37685 | 32.37678 | -1.510955 | 0 | 7.761644e-05
10.45921 | 30.818 | 32.34811 | 32.34803 | -1.530109 | 0 | 7.778993e-05
10.46921 | 30.8428 | 32.31955 | 32.31947 | -1.476748 | 0 | 7.796402e-05
10.47921 | 30.823 | 32.29117 | 32.29109 | -1.468168 | 0 | 7.813867e-05
10.48921 | 30.8565 | 32.26297 | 32.26289 | -1.406471 | 0 | 7.83139e-05
10.49921 | 30.8269 | 32.23495 | 32.23488 | -1.408054 | 0 | 7.848974e-05
10.5092 | 30.8451 | 32.20714 | 32.20707 | -1.362044 | 0 | 7.866599e-05
10.5192 | 30.8447 | 32.17949 | 32.17941 | -1.334786 | 0 | 7.8843e-05
10.5292 | 30.8465 | 32.15201 | 32.15193 | -1.305505 | 0 | 7.902063e-05
10.5392 | 30.836 | 32.1247 | 32.12462 | -1.288702 | 0 | 7.919884e-05
10.5492 | 30.85 | 32.09757 | 32.0975 | -1.247575 | 0 | 7.937769e-05
10.5592 | 30.8294 | 32.07062 | 32.07054 | -1.241223 | 0 | 7.95571e-05
10.56919 | 30.8453 | 32.04387 | 32.04379 | -1.198573 | 0 | 7.973696e-05
10.57919 | 30.8133 | 32.01727 | 32.01719 | -1.203969 | 0 | 7.991761e-05
10.58919 | 30.8362 | 31.99084 | 31.99076 | -1.154639 | 0 | 8.009888e-05
10.59919 | 30.8235 | 31.96458 | 31.9645 | -1.14108 | 0 | 8.028076e-05
10.60919 | 30.838 | 31.93849 | 31.93841 | -1.100493 | 0 | 8.046327e-05
10.61919 | 30.8422 | 31.91258 | 31.9125 | -1.070376 | 0 | 8.064638e-05
10.62918 | 30.8292 | 31.88685 | 31.88677 | -1.057654 | 0 | 8.082996e-05
10.63918 | 30.8274 | 31.86127 | 31.86119 | -1.033875 | 0 | 8.101433e-05
10.64918 | 30.836 | 31.83586 | 31.83578 | -0.9998632 | 0 | 8.119936e-05
10.65918 | 30.8288 | 31.81062 | 31.81054 | -0.9818188 | 0 | 8.138499e-05
10.66918 | 30.8292 | 31.78554 | 31.78546 | -0.9563404 | 0 | 8.157128e-05
10.67918 | 30.8357 | 31.76063 | 31.76055 | -0.9249273 | 0 | 8.175819e-05
10.68917 | 30.8179 | 31.7359 | 31.73582 | -0.9180034 | 0 | 8.194558e-05
10.69917 | 30.8121 | 31.71132 | 31.71124 | -0.8992182 | 0 | 8.21338e-05
10.70917 | 30.812 | 31.6869 | 31.68681 | -0.8748958 | 0 | 8.232265e-05
10.71917 | 30.807 | 31.66264 | 31.66255 | -0.8556354 | 0 | 8.251218e-05
10.72917 | 30.8093 | 31.63854 | 31.63845 | -0.8292361 | 0 | 8.270234e-05
10.73916 | 30.8322 | 31.61462 | 31.61454 | -0.782421 | 0 | 8.289297e-05
10.74916 | 30.8214 | 31.59084 | 31.59076 | -0.7694415 | 0 | 8.308446e-05
10.75916 | 30.8217 | 31.56722 | 31.56714 | -0.7455206 | 0 | 8.327662e-05
10.76916 | 30.8205 | 31.54376 | 31.54367 | -0.7232577 | 0 | 8.346942e-05
10.77916 | 30.822 | 31.52045 | 31.52037 | -0.6984518 | 0 | 8.366292e-05
10.78916 | 30.8207 | 31.4973 | 31.49722 | -0.6766022 | 0 | 8.385708e-05
10.79915 | 30.8273 | 31.47433 | 31.47425 | -0.6470311 | 0 | 8.405172e-05
10.80915 | 30.8085 | 31.45149 | 31.45141 | -0.6429915 | 0 | 8.424724e-05
10.81915 | 30.8207 | 31.42881 | 31.42872 | -0.6081059 | 0 | 8.444346e-05
10.82915 | 30.8248 | 31.40627 | 31.40619 | -0.5814733 | 0 | 8.464032e-05
10.83915 | 30.8341 | 31.38389 | 31.38381 | -0.5497931 | 0 | 8.48379e-05
10.84915 | 30.8266 | 31.36166 | 31.36158 | -0.5350643 | 0 | 8.503618e-05
10.85914 | 30.8147 | 31.33961 | 31.33952 | -0.5249083 | 0 | 8.523494e-05
10.86914 | 30.837 | 31.31768 | 31.31759 | -0.4806802 | 0 | 8.543461e-05
10.87914 | 30.8436 | 31.2959 | 31.29582 | -0.4523011 | 0 | 8.563498e-05
10.88914 | 30.8451 | 31.27427 | 31.27418 | -0.4291705 | 0 | 8.583604e-05
10.89914 | 30.8331 | 31.25279 | 31.2527 | -0.4196875 | 0 | 8.603781e-05
10.90914 | 30.8241 | 31.23145 | 31.23137 | -0.4073513 | 0 | 8.624032e-05
10.91913 | 30.818 | 31.21028 | 31.2102 | -0.3922824 | 0 | 8.644332e-05
10.92913 | 30.8137 | 31.18924 | 31.18915 | -0.3755374 | 0 | 8.664725e-05
10.93913 | 30.8362 | 31.16834 | 31.16825 | -0.332137 | 0 | 8.685192e-05
10.94913 | 30.8388 | 31.14758 | 31.14749 | -0.3087804 | 0 | 8.705727e-05
10.95913 | 30.8341 | 31.12697 | 31.12688 | -0.2928668 | 0 | 8.726338e-05
10.96913 | 30.8181 | 31.1065 | 31.10641 | -0.2883955 | 0 | 8.747021e-05
10.97912 | 30.8286 | 31.08619 | 31.0861 | -0.2575859 | 0 | 8.767757e-05
10.98912 | 30.8028 | 31.066 | 31.06591 | -0.2631966 | 0 | 8.788591e-05
10.99912 | 30.8234 | 31.04595 | 31.04586 | -0.2225474 | 0 | 8.809495e-05
11.00912 | 30.8327 | 31.02604 | 31.02595 | -0.1933374 | 0 | 8.830477e-05
11.01912 | 30.8123 | 31.00627 | 31.00618 | -0.1939659 | 0 | 8.851529e-05
11.02912 | 30.811 | 30.98663 | 30.98654 | -0.1756321 | 0 | 8.872661e-05
11.03911 | 30.8128 | 30.96715 | 30.96707 | -0.1543549 | 0 | 8.893846e-05
11.04911 | 30.8004 | 30.94779 | 30.94771 | -0.1473943 | 0 | 8.915128e-05
11.05911 | 30.7958 | 30.92857 | 30.92848 | -0.1327692 | 0 | 8.936489e-05
11.06911 | 30.8236 | 30.90948 | 30.90939 | -0.08587898 | 0 | 8.957924e-05
11.07911 | 30.7948 | 30.89052 | 30.89043 | -0.09572282 | 0 | 8.979436e-05
11.08911 | 30.7982 | 30.8717 | 30.87161 | -0.07350001 | 0 | 9.001027e-05
11.0991 | 30.8035 | 30.85303 | 30.85294 | -0.04952843 | 0 | 9.022674e-05
11.1091 | 30.7925 | 30.83447 | 30.83438 | -0.04197 | 0 | 9.044421e-05
11.1191 | 30.7976 | 30.81604 | 30.81595 | -0.01844275 | 0 | 9.066246e-05
11.1291 | 30.7911 | 30.79775 | 30.79766 | -0.006645943 | 0 | 9.088154e-05
11.1391 | 30.8006 | 30.77958 | 30.77949 | 0.02102112 | 0 | 9.110135e-05
11.14909 | 30.8061 | 30.76156 | 30.76147 | 0.04454119 | 0 | 9.132178e-05
11.15909 | 30.7861 | 30.74365 | 30.74356 | 0.04245105 | 0 | 9.154322e-05
11.16909 | 30.7923 | 30.72587 | 30.72577 | 0.06643331 | 0 | 9.176546e-05
11.17909 | 30.8007 | 30.70821 | 30.70812 | 0.09248868 | 0 | 9.198852e-05
11.18909 | 30.7854 | 30.69068 | 30.69059 | 0.09471786 | 0 | 9.22124e-05
11.19909 | 30.7821 | 30.67328 | 30.67319 | 0.1088215 | 0 | 9.243708e-05
11.20908 | 30.7929 | 30.65602 | 30.65592 | 0.1368832 | 0 | 9.266237e-05
11.21908 | 30.8034 | 30.63886 | 30.63877 | 0.1645382 | 0 | 9.288872e-05
11.22908 | 30.7938 | 30.62183 | 30.62174 | 0.1719697 | 0 | 9.311588e-05
11.23908 | 30.7911 | 30.60492 | 30.60483 | 0.1861786 | 0 | 9.334388e-05
11.24908 | 30.7844 | 30.58813 | 30.58804 | 0.1962655 | 0 | 9.357272e-05
11.25908 | 30.7802 | 30.57147 | 30.57138 | 0.208731 | 0 | 9.380242e-05
11.26907 | 30.7907 | 30.55494 | 30.55485 | 0.2357594 | 0 | 9.403271e-05
11.27907 | 30.792 | 30.53852 | 30.53842 | 0.2534845 | 0 | 9.426409e-05
11.28907 | 30.7998 | 30.52221 | 30.52212 | 0.2775903 | 0 | 9.449632e-05
11.29907 | 30.79 | 30.50602 | 30.50593 | 0.2839775 | 0 | 9.472943e-05
11.30907 | 30.7958 | 30.48995 | 30.48986 | 0.3058469 | 0 | 9.496338e-05
11.31907 | 30.7863 | 30.474 | 30.47391 | 0.3122989 | 0 | 9.519821e-05
11.32906 | 30.7649 | 30.45818 | 30.45809 | 0.3067187 | 0 | 9.543367e-05
11.33906 | 30.7873 | 30.44246 | 30.44237 | 0.3448384 | 0 | 9.567026e-05
11.34906 | 30.792 | 30.42686 | 30.42676 | 0.365143 | 0 | 9.59077e-05
11.35906 | 30.794 | 30.41137 | 30.41127 | 0.382633 | 0 | 9.614604e-05
11.36906 | 30.7877 | 30.39599 | 30.39589 | 0.391709 | 0 | 9.638527e-05
11.37906 | 30.7903 | 30.38073 | 30.38063 | 0.4095719 | 0 | 9.66254e-05
11.38905 | 30.7823 | 30.36559 | 30.3655 | 0.4167071 | 0 | 9.686617e-05
11.39905 | 30.7695 | 30.35055 | 30.35046 | 0.4189456 | 0 | 9.71081e-05
11.40905 | 30.7842 | 30.33563 | 30.33553 | 0.4485728 | 0 | 9.735093e-05
11.41905 | 30.7885 | 30.32081 | 30.32071 | 0.4676894 | 0 | 9.759467e-05
11.42905 | 30.7861 | 30.3061 | 30.30601 | 0.479996 | 0 | 9.783933e-05
11.43905 | 30.7739 | 30.29151 | 30.29141 | 0.4823934 | 0 | 9.808491e-05
11.44904 | 30.7764 | 30.27703 | 30.27693 | 0.4993676 | 0 | 9.833118e-05
11.45904 | 30.7828 | 30.26265 | 30.26255 | 0.5201484 | 0 | 9.857861e-05
11.46904 | 30.7805 | 30.24838 | 30.24828 | 0.5321218 | 0 | 9.882697e-05
11.47904 | 30.7927 | 30.23421 | 30.23411 | 0.5584884 | 0 | 9.907629e-05
11.48904 | 30.785 | 30.22015 | 30.22005 | 0.5648489 | 0 | 9.932655e-05
11.49904 | 30.7727 | 30.2062 | 30.2061 | 0.566504 | 0 | 9.957775e-05
11.50903 | 30.7589 | 30.19236 | 30.19226 | 0.5665404 | 0 | 9.982964e-05
11.51903 | 30.7755 | 30.17861 | 30.17851 | 0.5968866 | 0 | 0.0001000828
11.52903 | 30.7648 | 30.16497 | 30.16487 | 0.5998291 | 0 | 0.0001003368
11.53903 | 30.7632 | 30.15143 | 30.15133 | 0.6117687 | 0 | 0.0001005919
11.54903 | 30.7612 | 30.13799 | 30.13789 | 0.623206 | 0 | 0.0001008479
11.55902 | 30.768 | 30.12467 | 30.12457 | 0.6433283 | 0 | 0.0001011047
11.56902 | 30.768 | 30.11144 | 30.11134 | 0.6565628 | 0 | 0.0001013626
11.57902 | 30.759 | 30.0983 | 30.0982 | 0.6606969 | 0 | 0.0001016216
11.58902 | 30.7672 | 30.08527 | 30.08517 | 0.6819312 | 0 | 0.0001018816
11.59902 | 30.7412 | 30.07233 | 30.07223 | 0.6688662 | 0 | 0.0001021426
11.60902 | 30.7408 | 30.0595 | 30.0594 | 0.6813025 | 0 | 0.0001024045
11.61901 | 30.7475 | 30.04677 | 30.04667 | 0.7007282 | 0 | 0.0001026672
11.62901 | 30.753 | 30.03413 | 30.03403 | 0.7188692 | 0 | 0.0001029312
11.63901 | 30.7476 | 30.02159 | 30.02148 | 0.7260134 | 0 | 0.0001031962
11.64901 | 30.7465 | 30.00914 | 30.00904 | 0.7373614 | 0 | 0.0001034623
11.65901 | 30.7376 | 29.99679 | 29.99668 | 0.7408138 | 0 | 0.0001037293
11.66901 | 30.7258 | 29.98453 | 29.98442 | 0.7412711 | 0 | 0.0001039974
11.679 | 30.7122 | 29.97238 | 29.97227 | 0.739822 | 0 | 0.0001042663
11.689 | 30.7257 | 29.96031 | 29.9602 | 0.7653912 | 0 | 0.0001045365
11.699 | 30.7222 | 29.94833 | 29.94823 | 0.7738672 | 0 | 0.0001048077
11.709 | 30.7223 | 29.93645 | 29.93634 | 0.7858505 | 0 | 0.00010508
11.719 | 30.7155 | 29.92466 | 29.92455 | 0.7908418 | 0 | 0.0001053534
11.729 | 30.7138 | 29.91296 | 29.91285 | 0.8008416 | 0 | 0.0001056278
11.73899 | 30.7092 | 29.90136 | 29.90126 | 0.807839 | 0 | 0.000105903
11.74899 | 30.6933 | 29.88984 | 29.88974 | 0.8034577 | 0 | 0.0001061796
11.75899 | 30.6913 | 29.87841 | 29.87831 | 0.8128867 | 0 | 0.0001064573
11.76899 | 30.6953 | 29.86707 | 29.86697 | 0.8282265 | 0 | 0.000106736
11.77899 | 30.6827 | 29.85582 | 29.85572 | 0.8268778 | 0 | 0.0001070159
11.78899 | 30.6706 | 29.84466 | 29.84455 | 0.825941 | 0 | 0.0001072968
11.79898 | 30.6631 | 29.83359 | 29.83349 | 0.8295058 | 0 | 0.0001075786
11.80898 | 30.6628 | 29.82261 | 29.8225 | 0.8401948 | 0 | 0.0001078618
11.81898 | 30.6552 | 29.8117 | 29.81159 | 0.8434976 | 0 | 0.0001081461
11.82898 | 30.6555 | 29.80089 | 29.80078 | 0.8546146 | 0 | 0.0001084315
11.83898 | 30.6476 | 29.79015 | 29.79004 | 0.8574464 | 0 | 0.000108718
11.84898 | 30.6451 | 29.77951 | 29.7794 | 0.8655937 | 0 | 0.0001090057
11.85897 | 30.6244 | 29.76895 | 29.76884 | 0.8554464 | 0 | 0.0001092943
11.86897 | 30.6306 | 29.75847 | 29.75836 | 0.8721261 | 0 | 0.0001095842
11.87897 | 30.6329 | 29.74808 | 29.74797 | 0.884823 | 0 | 0.0001098754
11.88897 | 30.5984 | 29.73776 | 29.73765 | 0.8606374 | 0 | 0.0001101677
11.89897 | 30.6069 | 29.72753 | 29.72742 | 0.87937 | 0 | 0.0001104611
11.90897 | 30.6111 | 29.71738 | 29.71727 | 0.8937214 | 0 | 0.0001107558
11.91896 | 30.5939 | 29.70732 | 29.70721 | 0.8865819 | 0 | 0.0001110513
11.92896 | 30.6075 | 29.69733 | 29.69722 | 0.9101724 | 0 | 0.0001113483
11.93896 | 30.5963 | 29.68742 | 29.68731 | 0.9088832 | 0 | 0.0001116465
11.94896 | 30.5852 | 29.67759 | 29.67747 | 0.9076149 | 0 | 0.0001119459
11.95896 | 30.5723 | 29.66783 | 29.66772 | 0.9044681 | 0 | 0.0001122465
11.96895 | 30.5827 | 29.65817 | 29.65805 | 0.9245335 | 0 | 0.000112548
11.97895 | 30.5622 | 29.64857 | 29.64846 | 0.9136312 | 0 | 0.000112851
11.98895 | 30.5661 | 29.63905 | 29.63893 | 0.9270519 | 0 | 0.0001131553
11.99895 | 30.5779 | 29.6296 | 29.62949 | 0.9482961 | 0 | 0.0001134607
12.00895 | 30.5696 | 29.62024 | 29.62012 | 0.9493645 | 0 | 0.0001137675
12.01895 | 30.5637 | 29.61094 | 29.61083 | 0.9527574 | 0 | 0.0001140754
12.02894 | 30.5497 | 29.60173 | 29.60162 | 0.9479664 | 0 | 0.0001143844
12.03894 | 30.5465 | 29.59259 | 29.59248 | 0.9539102 | 0 | 0.0001146948
12.04894 | 30.5632 | 29.58352 | 29.5834 | 0.9796802 | 0 | 0.0001150066
12.05894 | 30.5544 | 29.57452 | 29.57441 | 0.979877 | 0 | 0.0001153196
12.06894 | 30.557 | 29.5656 | 29.56548 | 0.9914009 | 0 | 0.0001156339
12.07894 | 30.5435 | 29.55675 | 29.55663 | 0.9867526 | 0 | 0.0001159495
12.08893 | 30.5404 | 29.54798 | 29.54786 | 0.9924238 | 0 | 0.0001162661
12.09893 | 30.5305 | 29.53927 | 29.53915 | 0.9912325 | 0 | 0.0001165842
12.10893 | 30.5318 | 29.53063 | 29.53051 | 1.001171 | 0 | 0.0001169037
12.11893 | 30.5467 | 29.52206 | 29.52194 | 1.024638 | 0 | 0.0001172245
12.12893 | 30.5293 | 29.51356 | 29.51345 | 1.015736 | 0 | 0.0001175467
12.13893 | 30.5206 | 29.50513 | 29.50502 | 1.015465 | 0 | 0.0001178701
12.14892 | 30.5211 | 29.49678 | 29.49666 | 1.024317 | 0 | 0.0001181946
12.15892 | 30.5245 | 29.48849 | 29.48837 | 1.036009 | 0 | 0.0001185207
12.16892 | 30.5167 | 29.48027 | 29.48015 | 1.036434 | 0 | 0.0001188482
12.17892 | 30.5032 | 29.47211 | 29.47199 | 1.031091 | 0 | 0.000119177
12.18892 | 30.5082 | 29.46402 | 29.4639 | 1.044181 | 0 | 0.0001195072
12.19892 | 30.5024 | 29.45599 | 29.45588 | 1.046405 | 0 | 0.0001198388
12.20891 | 30.4907 | 29.44804 | 29.44792 | 1.042656 | 0 | 0.0001201715
12.21891 | 30.4839 | 29.44015 | 29.44003 | 1.043749 | 0 | 0.0001205058
12.22891 | 30.4647 | 29.43232 | 29.4322 | 1.032377 | 0 | 0.0001208416
12.23891 | 30.4542 | 29.42456 | 29.42444 | 1.029641 | 0 | 0.0001211787
12.24891 | 30.4629 | 29.41686 | 29.41674 | 1.046042 | 0 | 0.0001215173
12.25891 | 30.4722 | 29.40922 | 29.4091 | 1.062979 | 0 | 0.0001218573
12.2689 | 30.462 | 29.40165 | 29.40153 | 1.060346 | 0 | 0.0001221983
12.2789 | 30.4597 | 29.39414 | 29.39402 | 1.065558 | 0 | 0.0001225412
12.2889 | 30.4423 | 29.38669 | 29.38657 | 1.055608 | 0 | 0.0001228855
12.2989 | 30.4338 | 29.3793 | 29.37918 | 1.054496 | 0 | 0.0001232313
12.3089 | 30.4346 | 29.37198 | 29.37185 | 1.062624 | 0 | 0.0001235785
12.31889 | 30.4202 | 29.36472 | 29.36459 | 1.055484 | 0 | 0.0001239268
12.32889 | 30.4102 | 29.35751 | 29.35738 | 1.052691 | 0 | 0.000124277
12.33889 | 30.4168 | 29.35036 | 29.35024 | 1.066439 | 0 | 0.0001246286
12.34889 | 30.3963 | 29.34327 | 29.34315 | 1.053028 | 0 | 0.0001249817
12.35889 | 30.3978 | 29.33624 | 29.33612 | 1.061558 | 0 | 0.0001253364
12.36889 | 30.39 | 29.32927 | 29.32914 | 1.06073 | 0 | 0.0001256925
12.37888 | 30.3942 | 29.32236 | 29.32224 | 1.071837 | 0 | 0.0001260499
12.38888 | 30.3967 | 29.31551 | 29.31538 | 1.081194 | 0 | 0.0001264091
12.39888 | 30.3895 | 29.30871 | 29.30858 | 1.080795 | 0 | 0.0001267698
12.40888 | 30.3713 | 29.30196 | 29.30183 | 1.069339 | 0 | 0.0001271321
12.41888 | 30.3843 | 29.29527 | 29.29515 | 1.089027 | 0 | 0.0001274959
12.42888 | 30.3756 | 29.28864 | 29.28851 | 1.08696 | 0 | 0.0001278614
12.43887 | 30.3598 | 29.28207 | 29.28194 | 1.077731 | 0 | 0.000128228
12.44887 | 30.3649 | 29.27555 | 29.27542 | 1.089354 | 0 | 0.0001285965
12.45887 | 30.3515 | 29.26908 | 29.26895 | 1.082424 | 0 | 0.0001289667
12.46887 | 30.3327 | 29.26266 | 29.26253 | 1.070039 | 0 | 0.0001293384
12.47887 | 30.3443 | 29.2563 | 29.25617 | 1.088002 | 0 | 0.0001297118
12.48887 | 30.3518 | 29.24999 | 29.24986 | 1.101812 | 0 | 0.0001300868
12.49886 | 30.3645 | 29.24374 | 29.24361 | 1.120763 | 0 | 0.000130463
12.50886 | 30.3628 | 29.23753 | 29.2374 | 1.125268 | 0 | 0.0001308413
12.51886 | 30.351 | 29.23138 | 29.23125 | 1.119623 | 0 | 0.0001312211
12.52886 | 30.3524 | 29.22527 | 29.22514 | 1.127126 | 0 | 0.0001316027
12.53886 | 30.3436 | 29.21922 | 29.21909 | 1.124378 | 0 | 0.0001319859
12.54886 | 30.3401 | 29.21322 | 29.21309 | 1.126881 | 0 | 0.0001323708
12.55885 | 30.3217 | 29.20727 | 29.20714 | 1.114428 | 0 | 0.000132757
12.56885 | 30.347 | 29.20137 | 29.20124 | 1.145631 | 0 | 0.0001331452
12.57885 | 30.3269 | 29.19551 | 29.19538 | 1.131386 | 0 | 0.0001335352
12.58885 | 30.33 | 29.18971 | 29.18957 | 1.140292 | 0 | 0.0001339269
12.59885 | 30.3438 | 29.18395 | 29.18382 | 1.159851 | 0 | 0.0001343203
12.60885 | 30.3309 | 29.17824 | 29.1781 | 1.152661 | 0 | 0.0001347155
12.61884 | 30.3292 | 29.17258 | 29.17245 | 1.156619 | 0 | 0.000135112
12.62884 | 30.3338 | 29.16696 | 29.16683 | 1.166836 | 0 | 0.0001355106
12.63884 | 30.3366 | 29.16139 | 29.16126 | 1.175206 | 0 | 0.0001359111
12.64884 | 30.3349 | 29.15587 | 29.15573 | 1.179031 | 0 | 0.0001363133
12.65884 | 30.3272 | 29.15039 | 29.15025 | 1.17681 | 0 | 0.0001367173
12.66884 | 30.3071 | 29.14496 | 29.14482 | 1.162144 | 0 | 0.000137123
12.67883 | 30.315 | 29.13957 | 29.13944 | 1.175427 | 0 | 0.0001375302
12.68883 | 30.312 | 29.13423 | 29.13409 | 1.177772 | 0 | 0.0001379396
12.69883 | 30.2968 | 29.12893 | 29.12879 | 1.167873 | 0 | 0.0001383509
12.70883 | 30.3015 | 29.12367 | 29.12353 | 1.177831 | 0 | 0.0001387639
12.71883 | 30.29 | 29.11845 | 29.11832 | 1.171545 | 0 | 0.0001391789
12.72882 | 30.309 | 29.11329 | 29.11315 | 1.195712 | 0 | 0.0001395953
12.73882 | 30.29 | 29.10816 | 29.10802 | 1.181841 | 0 | 0.0001400139
12.74882 | 30.2941 | 29.10307 | 29.10293 | 1.191029 | 0 | 0.0001404345
12.75882 | 30.2905 | 29.09803 | 29.09788 | 1.192475 | 0 | 0.000140857
12.76882 | 30.2789 | 29.09302 | 29.09288 | 1.18588 | 0 | 0.0001412813
12.77882 | 30.2614 | 29.08806 | 29.08791 | 1.173344 | 0 | 0.0001417076
12.78881 | 30.2567 | 29.08314 | 29.08299 | 1.173563 | 0 | 0.0001421354
12.79881 | 30.2439 | 29.07825 | 29.07811 | 1.165647 | 0 | 0.0001425656
12.80881 | 30.2518 | 29.07341 | 29.07327 | 1.178392 | 0 | 0.0001429977
12.81881 | 30.2487 | 29.0686 | 29.06846 | 1.180097 | 0 | 0.0001434318
12.82881 | 30.2415 | 29.06384 | 29.06369 | 1.177664 | 0 | 0.0001438678
12.83881 | 30.2263 | 29.05911 | 29.05896 | 1.167192 | 0 | 0.0001443059
12.8488 | 30.233 | 29.05442 | 29.05428 | 1.178577 | 0 | 0.0001447455
12.8588 | 30.2215 | 29.04977 | 29.04962 | 1.17173 | 0 | 0.0001451876
12.8688 | 30.2147 | 29.04515 | 29.04501 | 1.169545 | 0 | 0.0001456317
12.8788 | 30.2004 | 29.04058 | 29.04043 | 1.159824 | 0 | 0.0001460778
12.8888 | 30.2146 | 29.03603 | 29.03589 | 1.178565 | 0 | 0.0001465261
12.8988 | 30.185 | 29.03153 | 29.03138 | 1.153471 | 0 | 0.0001469763
12.90879 | 30.1906 | 29.02706 | 29.02692 | 1.163537 | 0 | 0.0001474282
12.91879 | 30.1793 | 29.02263 | 29.02248 | 1.156671 | 0 | 0.0001478826
12.92879 | 30.1678 | 29.01823 | 29.01808 | 1.149571 | 0 | 0.0001483391
12.93879 | 30.1589 | 29.01386 | 29.01372 | 1.145036 | 0 | 0.0001487978
12.94879 | 30.1522 | 29.00953 | 29.00938 | 1.142666 | 0 | 0.0001492586
12.95879 | 30.1603 | 29.00524 | 29.00509 | 1.155063 | 0 | 0.0001497215
12.96878 | 30.1536 | 29.00098 | 29.00083 | 1.152622 | 0 | 0.0001501861
12.97878 | 30.1461 | 28.99675 | 28.9966 | 1.149352 | 0 | 0.0001506534
12.98878 | 30.1333 | 28.99255 | 28.9924 | 1.140749 | 0 | 0.0001511228
12.99878 | 30.13 | 28.98839 | 28.98824 | 1.141613 | 0 | 0.0001515944
13.00878 | 30.1174 | 28.98425 | 28.9841 | 1.133146 | 0 | 0.0001520682
13.01878 | 30.1076 | 28.98015 | 28.98 | 1.127446 | 0 | 0.0001525443
13.02877 | 30.0941 | 28.97609 | 28.97594 | 1.118011 | 0 | 0.0001530222
13.03877 | 30.0832 | 28.97205 | 28.9719 | 1.111149 | 0 | 0.0001535027
13.04877 | 30.0954 | 28.96804 | 28.96789 | 1.127357 | 0 | 0.0001539855
13.05877 | 30.0761 | 28.96407 | 28.96391 | 1.112034 | 0 | 0.0001544706
13.06877 | 30.0735 | 28.96012 | 28.95996 | 1.113381 | 0 | 0.000154958
13.07877 | 30.0617 | 28.9562 | 28.95605 | 1.105498 | 0 | 0.0001554477
13.08876 | 30.0621 | 28.95232 | 28.95216 | 1.109782 | 0 | 0.0001559393
13.09876 | 30.0536 | 28.94846 | 28.9483 | 1.105141 | 0 | 0.0001564337
13.10876 | 30.0351 | 28.94463 | 28.94447 | 1.090471 | 0 | 0.0001569304
13.11876 | 30.0215 | 28.94083 | 28.94067 | 1.080673 | 0 | 0.0001574295
13.12876 | 30.0068 | 28.93705 | 28.9369 | 1.069746 | 0 | 0.000157931
13.13875 | 30.0054 | 28.93331 | 28.93315 | 1.072089 | 0 | 0.0001584344
13.14875 | 30.0014 | 28.92959 | 28.92943 | 1.071808 | 0 | 0.0001589407
13.15875 | 29.9838 | 28.9259 | 28.92574 | 1.0579 | 0 | 0.0001594494
13.16875 | 29.9774 | 28.92224 | 28.92208 | 1.055165 | 0 | 0.0001599606
13.17875 | 29.9815 | 28.9186 | 28.91844 | 1.062904 | 0 | 0.0001604741
13.18875 | 29.9659 | 28.91498 | 28.91482 | 1.050916 | 0 | 0.0001609903
13.19874 | 29.963 | 28.9114 | 28.91124 | 1.0516 | 0 | 0.0001615084
13.20874 | 29.9439 | 28.90784 | 28.90768 | 1.036062 | 0 | 0.0001620295
13.21874 | 29.9503 | 28.9043 | 28.90414 | 1.045996 | 2.501408e-06 | 0.0001625531
13.22874 | 29.9476 | 28.90079 | 28.90063 | 1.046808 | 2.504347e-06 | 0.0001630793
13.23874 | 29.9187 | 28.8973 | 28.89714 | 1.021396 | 2.50729e-06 | 0.000163608
13.24874 | 29.9182 | 28.89385 | 28.89367 | 1.02435 | 1.258356e-05 | 0.0001641394
13.25873 | 29.8989 | 28.89041 | 28.89024 | 1.008486 | 1.259831e-05 | 0.0001646727
13.26873 | 29.9053 | 28.887 | 28.88682 | 1.018302 | 1.26131e-05 | 0.0001652092
13.27873 | 29.8924 | 28.8836 | 28.88343 | 1.008796 | 1.262792e-05 | 0.0001657484
13.28873 | 29.8812 | 28.88023 | 28.88005 | 1.000966 | 1.264276e-05 | 0.0001662902
13.29873 | 29.8835 | 28.87689 | 28.87671 | 1.006613 | 1.390886e-05 | 0.0001668346
13.30873 | 29.8763 | 28.87356 | 28.87338 | 1.002739 | 1.392522e-05 | 0.0001673817
13.31872 | 29.8895 | 28.87026 | 28.87008 | 1.01924 | 1.39416e-05 | 0.000167931
13.32872 | 29.8693 | 28.86698 | 28.8668 | 1.002317 | 1.899669e-05 | 0.0001684835
13.33872 | 29.8691 | 28.86372 | 28.86353 | 1.005378 | 1.901905e-05 | 0.0001690387
13.34872 | 29.8503 | 28.86048 | 28.86029 | 0.9898187 | 1.904145e-05 | 0.0001695968
13.35872 | 29.8515 | 28.85726 | 28.85707 | 0.9942383 | 1.906389e-05 | 0.0001701575
13.36872 | 29.8365 | 28.85406 | 28.85387 | 0.9824376 | 1.908637e-05 | 0.0001707211
13.37871 | 29.8273 | 28.85089 | 28.8507 | 0.9764137 | 1.910887e-05 | 0.0001712869
13.38871 | 29.8309 | 28.84773 | 28.84754 | 0.9831732 | 1.913143e-05 | 0.0001718561
13.39871 | 29.839 | 28.84459 | 28.8444 | 0.9944133 | 1.915403e-05 | 0.0001724281
13.40871 | 29.8537 | 28.84147 | 28.84127 | 1.012234 | 1.917667e-05 | 0.000173003
13.41871 | 29.8321 | 28.83836 | 28.83817 | 0.9937364 | 1.919935e-05 | 0.0001735808
13.42871 | 29.8282 | 28.83528 | 28.83509 | 0.9929199 | 1.922207e-05 | 0.0001741614
13.4387 | 29.8365 | 28.83222 | 28.83202 | 1.004282 | 1.924481e-05 | 0.0001747444
13.4487 | 29.8315 | 28.82917 | 28.82898 | 1.00233 | 1.926761e-05 | 0.0001753309
13.4587 | 29.8154 | 28.82614 | 28.82595 | 0.9892592 | 1.929045e-05 | 0.0001759204
13.4687 | 29.8089 | 28.82313 | 28.82293 | 0.9857715 | 1.931334e-05 | 0.0001765129
13.4787 | 29.8076 | 28.82013 | 28.81994 | 0.9874666 | 1.933626e-05 | 0.0001771083
13.4887 | 29.8093 | 28.81715 | 28.81696 | 0.992145 | 1.935923e-05 | 0.0001777068
13.49869 | 29.8128 | 28.8142 | 28.814 | 0.9986039 | 1.938221e-05 | 0.0001783077
13.50869 | 29.8187 | 28.81125 | 28.81105 | 1.00745 | 1.940525e-05 | 0.0001789122
13.51869 | 29.8086 | 28.80832 | 28.80812 | 1.000279 | 1.942834e-05 | 0.0001795199
13.52869 | 29.8128 | 28.80541 | 28.80521 | 1.007393 | 1.945147e-05 | 0.0001801306
13.53869 | 29.8236 | 28.80251 | 28.80231 | 1.021092 | 1.947464e-05 | 0.0001807445
13.54868 | 29.8051 | 28.79963 | 28.79943 | 1.005472 | 1.949783e-05 | 0.0001813609
13.55868 | 29.8091 | 28.79676 | 28.79656 | 1.012341 | 1.952108e-05 | 0.0001819811
13.56868 | 29.7879 | 28.79391 | 28.7937 | 0.993995 | 1.954438e-05 | 0.0001826044
13.57868 | 29.7935 | 28.79107 | 28.79086 | 1.002435 | 1.956771e-05 | 0.000183231
13.58868 | 29.7758 | 28.78824 | 28.78804 | 0.9875605 | 1.959109e-05 | 0.0001838608
13.59868 | 29.7686 | 28.78543 | 28.78522 | 0.9831725 | 1.961451e-05 | 0.0001844938
13.60867 | 29.7794 | 28.78263 | 28.78243 | 0.9967682 | 1.963795e-05 | 0.0001851295
13.61867 | 29.7856 | 28.77985 | 28.77964 | 1.005754 | 1.966145e-05 | 0.0001857691
13.62867 | 29.7724 | 28.77707 | 28.77687 | 0.9953259 | 1.9685e-05 | 0.000186412
13.63867 | 29.7617 | 28.77431 | 28.77411 | 0.9873856 | 1.970859e-05 | 0.0001870583
13.64867 | 29.7718 | 28.77157 | 28.77136 | 1.000233 | 1.973222e-05 | 0.000187708
13.65867 | 29.7727 | 28.76883 | 28.76862 | 1.003868 | 1.975589e-05 | 0.000188361
13.66866 | 29.779 | 28.76611 | 28.7659 | 1.012889 | 1.977959e-05 | 0.0001890168
13.67866 | 29.7553 | 28.7634 | 28.76319 | 0.9919003 | 1.980334e-05 | 0.0001896767
13.68866 | 29.7371 | 28.7607 | 28.76049 | 0.9764006 | 1.982715e-05 | 0.00019034
13.69866 | 29.7307 | 28.75801 | 28.7578 | 0.9726898 | 1.985099e-05 | 0.0001910068
13.70866 | 29.7106 | 28.75533 | 28.75512 | 0.9552682 | 1.987488e-05 | 0.0001916772
13.71866 | 29.7192 | 28.75266 | 28.75245 | 0.9665359 | 1.989881e-05 | 0.0001923511
13.72865 | 29.7094 | 28.75001 | 28.7498 | 0.9593907 | 1.992276e-05 | 0.0001930278
13.73865 | 29.7193 | 28.74736 | 28.74715 | 0.9719381 | 1.994678e-05 | 0.0001937089
13.74865 | 29.7081 | 28.74472 | 28.74451 | 0.9633757 | 1.997084e-05 | 0.0001943935
13.75865 | 29.7047 | 28.7421 | 28.74188 | 0.9626036 | 1.999494e-05 | 0.0001950817
13.76865 | 29.6957 | 28.73948 | 28.73926 | 0.9562223 | 2.001909e-05 | 0.0001957736
13.77865 | 29.6959 | 28.73687 | 28.73665 | 0.9590319 | 2.004328e-05 | 0.0001964693
13.78864 | 29.6904 | 28.73427 | 28.73405 | 0.95613 | 2.006749e-05 | 0.0001971679
13.79864 | 29.6683 | 28.73168 | 28.73146 | 0.9366222 | 2.009177e-05 | 0.000197871
13.80864 | 29.6362 | 28.72909 | 28.72888 | 0.9071061 | 2.01161e-05 | 0.0001985778
13.81864 | 29.6265 | 28.72652 | 28.7263 | 0.8999818 | 2.014046e-05 | 0.0001992884
13.82864 | 29.6305 | 28.72395 | 28.72373 | 0.9065498 | 2.016487e-05 | 0.0002000028
13.83864 | 29.6102 | 28.72139 | 28.72117 | 0.8888101 | 2.018933e-05 | 0.0002007211
13.84863 | 29.6085 | 28.71884 | 28.71862 | 0.8896605 | 2.021381e-05 | 0.0002014426
13.85863 | 29.6021 | 28.71629 | 28.71607 | 0.8858063 | 2.023835e-05 | 0.0002021686
13.86863 | 29.5897 | 28.71375 | 28.71353 | 0.8759452 | 2.026295e-05 | 0.0002028986
13.87863 | 29.5896 | 28.71122 | 28.711 | 0.8783775 | 2.028758e-05 | 0.0002036326
13.88863 | 29.588 | 28.7087 | 28.70847 | 0.8793034 | 2.031226e-05 | 0.0002043705
13.89863 | 29.5658 | 28.70618 | 28.70595 | 0.8596231 | 2.033698e-05 | 0.0002051125
13.90862 | 29.536 | 28.70367 | 28.70344 | 0.8323343 | 2.036173e-05 | 0.0002058577
13.91862 | 29.5495 | 28.70116 | 28.70093 | 0.8483423 | 2.038655e-05 | 0.0002066079
13.92862 | 29.5265 | 28.69866 | 28.69843 | 0.8278449 | 2.041141e-05 | 0.000207362
13.93862 | 29.5042 | 28.69616 | 28.69593 | 0.8080422 | 2.043631e-05 | 0.0002081204
13.94862 | 29.4952 | 28.69367 | 28.69344 | 0.8015344 | 2.046126e-05 | 0.0002088828
13.95861 | 29.5103 | 28.69118 | 28.69095 | 0.8191194 | 2.048624e-05 | 0.0002096488
13.96861 | 29.4941 | 28.6887 | 28.68847 | 0.8054023 | 2.051128e-05 | 0.0002104197
13.97861 | 29.4794 | 28.68622 | 28.68599 | 0.7931808 | 2.053637e-05 | 0.0002111949
13.98861 | 29.4802 | 28.68374 | 28.68351 | 0.7964553 | 2.056151e-05 | 0.0002119744
13.99861 | 29.4748 | 28.68127 | 28.68104 | 0.7935258 | 2.058669e-05 | 0.0002127581
14.00861 | 29.4557 | 28.67881 | 28.67857 | 0.7768926 | 2.061192e-05 | 0.0002135463
14.0186 | 29.4582 | 28.67635 | 28.67611 | 0.7818535 | 2.063717e-05 | 0.000214338
14.0286 | 29.4459 | 28.67389 | 28.67365 | 0.7720136 | 2.066249e-05 | 0.000215135
14.0386 | 29.4219 | 28.67143 | 28.67119 | 0.7504707 | 2.068786e-05 | 0.0002159364
14.0486 | 29.4218 | 28.66898 | 28.66874 | 0.752825 | 2.071327e-05 | 0.0002167423
14.0586 | 29.4148 | 28.66652 | 28.66629 | 0.7482767 | 2.073873e-05 | 0.0002175527
14.0686 | 29.4121 | 28.66407 | 28.66383 | 0.748026 | 2.076424e-05 | 0.0002183677
14.07859 | 29.3981 | 28.66163 | 28.66139 | 0.7364707 | 2.078977e-05 | 0.0002191863
14.08859 | 29.4066 | 28.65918 | 28.65894 | 0.7474159 | 2.081537e-05 | 0.0002200106
14.09859 | 29.3919 | 28.65674 | 28.6565 | 0.7351594 | 2.084102e-05 | 0.0002208393
14.10859 | 29.3758 | 28.6543 | 28.65406 | 0.7215013 | 2.086672e-05 | 0.0002216729
14.11859 | 29.38 | 28.65186 | 28.65161 | 0.7281419 | 2.089247e-05 | 0.0002225111
14.12859 | 29.3642 | 28.64942 | 28.64917 | 0.7147814 | 2.091825e-05 | 0.0002233541
14.13858 | 29.3593 | 28.64698 | 28.64674 | 0.7123175 | 2.094407e-05 | 0.000224201
14.14858 | 29.3402 | 28.64454 | 28.6443 | 0.6956554 | 2.096996e-05 | 0.0002250537
14.15858 | 29.3237 | 28.64211 | 28.64186 | 0.6815927 | 2.09959e-05 | 0.0002259112
14.16858 | 29.3316 | 28.63967 | 28.63942 | 0.6919298 | 2.102188e-05 | 0.0002267736
14.17858 | 29.3237 | 28.63723 | 28.63698 | 0.6864668 | 2.104792e-05 | 0.000227641
14.18858 | 29.3215 | 28.6348 | 28.63455 | 0.6867038 | 2.1074e-05 | 0.0002285133
14.19857 | 29.3056 | 28.63236 | 28.63211 | 0.6732388 | 2.11001e-05 | 0.0002293898
14.20857 | 29.3048 | 28.62992 | 28.62967 | 0.6748766 | 2.112628e-05 | 0.0002302722
14.21857 | 29.2938 | 28.62748 | 28.62723 | 0.6663152 | 2.11525e-05 | 0.0002311598
14.22857 | 29.2834 | 28.62505 | 28.62479 | 0.6583547 | 2.117878e-05 | 0.0002320524
14.23857 | 29.273 | 28.6226 | 28.62235 | 0.6503953 | 2.12051e-05 | 0.0002329503
14.24857 | 29.2712 | 28.62016 | 28.61991 | 0.6510371 | 2.123148e-05 | 0.0002338534
14.25856 | 29.2546 | 28.61772 | 28.61747 | 0.636878 | 2.125787e-05 | 0.0002347608
14.26856 | 29.2415 | 28.61528 | 28.61502 | 0.626223 | 2.128435e-05 | 0.0002356744
14.27856 | 29.2537 | 28.61283 | 28.61257 | 0.6408699 | 2.131087e-05 | 0.0002365934
14.28856 | 29.249 | 28.61038 | 28.61012 | 0.6386188 | 2.133744e-05 | 0.0002375177
14.29856 | 29.2364 | 28.60793 | 28.60767 | 0.62847 | 2.136406e-05 | 0.0002384475
14.30855 | 29.23 | 28.60548 | 28.60522 | 0.6245211 | 2.13907e-05 | 0.0002393819
14.31855 | 29.232 | 28.60302 | 28.60276 | 0.6289773 | 2.141743e-05 | 0.0002403226
14.32855 | 29.2263 | 28.60056 | 28.6003 | 0.6257363 | 2.14442e-05 | 0.0002412689
14.33855 | 29.2115 | 28.5981 | 28.59784 | 0.6133983 | 2.147102e-05 | 0.0002422209
14.34855 | 29.2048 | 28.59564 | 28.59537 | 0.6091635 | 2.149789e-05 | 0.0002431784
14.35855 | 29.1992 | 28.59317 | 28.5929 | 0.606032 | 2.152481e-05 | 0.0002441417
14.36854 | 29.1891 | 28.5907 | 28.59043 | 0.5984016 | 2.155176e-05 | 0.0002451097
14.37854 | 29.1835 | 28.58822 | 28.58795 | 0.5952773 | 2.157878e-05 | 0.0002460845
14.38854 | 29.1725 | 28.58574 | 28.58547 | 0.586757 | 2.160585e-05 | 0.0002470651
14.39854 | 29.194 | 28.58326 | 28.58299 | 0.6107407 | 2.163298e-05 | 0.0002480515
14.40854 | 29.1765 | 28.58077 | 28.5805 | 0.5957287 | 2.166016e-05 | 0.0002490439
14.41854 | 29.1659 | 28.57828 | 28.57801 | 0.5876211 | 2.168738e-05 | 0.0002500422
14.42853 | 29.1669 | 28.57578 | 28.57551 | 0.5911156 | 2.171464e-05 | 0.0002510456
14.43853 | 29.1602 | 28.57328 | 28.57301 | 0.5869174 | 2.174197e-05 | 0.000252056
14.44853 | 29.1513 | 28.57078 | 28.5705 | 0.5805241 | 2.176935e-05 | 0.0002530725
14.45853 | 29.1439 | 28.56826 | 28.56799 | 0.5756359 | 2.179678e-05 | 0.0002540952
14.46853 | 29.1288 | 28.56575 | 28.56547 | 0.563053 | 2.182427e-05 | 0.0002551241
14.47853 | 29.125 | 28.56322 | 28.56295 | 0.5617756 | 2.185181e-05 | 0.0002561592
14.48852 | 29.1059 | 28.5607 | 28.56042 | 0.5452013 | 2.187937e-05 | 0.0002571997
14.49852 | 29.0994 | 28.55816 | 28.55788 | 0.5412353 | 2.190701e-05 | 0.0002582475
14.50852 | 29.094 | 28.55562 | 28.55534 | 0.5383753 | 2.19347e-05 | 0.0002593018
14.51852 | 29.0943 | 28.55308 | 28.5528 | 0.5412214 | 2.196245e-05 | 0.0002603624
14.52852 | 29.0789 | 28.55053 | 28.55024 | 0.5283738 | 2.199025e-05 | 0.0002614297
14.53852 | 29.0716 | 28.54797 | 28.54768 | 0.5236326 | 2.20181e-05 | 0.0002625034
14.54851 | 29.0575 | 28.5454 | 28.54512 | 0.5120956 | 2.204598e-05 | 0.0002635828
14.55851 | 29.0488 | 28.54283 | 28.54255 | 0.5059678 | 2.207394e-05 | 0.00026467
14.56851 | 29.0426 | 28.54025 | 28.53997 | 0.502347 | 2.210195e-05 | 0.0002657638
14.57851 | 29.032 | 28.53767 | 28.53738 | 0.4943333 | 2.213001e-05 | 0.0002668645
14.58851 | 29.021 | 28.53507 | 28.53478 | 0.4859269 | 2.215814e-05 | 0.0002679719
14.59851 | 29.0111 | 28.53247 | 28.53218 | 0.4786279 | 2.218631e-05 | 0.0002690864
14.6085 | 28.9842 | 28.52987 | 28.52957 | 0.4543339 | 2.22145e-05 | 0.0002702066
14.6185 | 28.9732 | 28.52725 | 28.52696 | 0.4459502 | 2.224278e-05 | 0.000271335
14.6285 | 28.9709 | 28.52463 | 28.52433 | 0.4462744 | 2.227112e-05 | 0.0002724705
14.6385 | 28.9663 | 28.52199 | 28.5217 | 0.4443066 | 2.229951e-05 | 0.0002736131
14.6485 | 28.937 | 28.51935 | 28.51906 | 0.417647 | 2.232795e-05 | 0.0002747629
14.6585 | 28.9305 | 28.5167 | 28.51641 | 0.4137958 | 2.235645e-05 | 0.00027592
14.66849 | 28.9102 | 28.51405 | 28.51375 | 0.3961505 | 2.238497e-05 | 0.0002770833
14.67849 | 28.9192 | 28.51138 | 28.51108 | 0.4078164 | 2.241357e-05 | 0.000278255
14.68849 | 28.8956 | 28.50871 | 28.50841 | 0.3868911 | 2.244223e-05 | 0.0002794343
14.69849 | 28.891 | 28.50603 | 28.50572 | 0.3849748 | 2.247095e-05 | 0.000280621
14.70849 | 28.8804 | 28.50333 | 28.50303 | 0.3770676 | 2.249972e-05 | 0.0002818153
14.71848 | 28.8806 | 28.50063 | 28.50033 | 0.3799669 | 2.252852e-05 | 0.0002830161
14.72848 | 28.867 | 28.49792 | 28.49761 | 0.3690783 | 2.25574e-05 | 0.0002842256
14.73848 | 28.8458 | 28.4952 | 28.49489 | 0.3505992 | 2.258634e-05 | 0.0002854431
14.74848 | 28.8414 | 28.49247 | 28.49216 | 0.3489299 | 2.261533e-05 | 0.0002866683
14.75848 | 28.8237 | 28.48973 | 28.48942 | 0.3339703 | 2.264438e-05 | 0.0002879016
14.76848 | 28.8118 | 28.48698 | 28.48667 | 0.3248207 | 2.267348e-05 | 0.0002891426
14.77847 | 28.7965 | 28.48422 | 28.48391 | 0.3122784 | 2.270262e-05 | 0.0002903905
14.78847 | 28.8082 | 28.48145 | 28.48114 | 0.3267492 | 2.273183e-05 | 0.0002916479
14.79847 | 28.7753 | 28.47867 | 28.47835 | 0.2966303 | 2.276111e-05 | 0.0002929132
14.80847 | 28.7908 | 28.47588 | 28.47556 | 0.3149219 | 2.279044e-05 | 0.000294187
14.81847 | 28.7512 | 28.47308 | 28.47276 | 0.2781242 | 2.281982e-05 | 0.000295469
14.82847 | 28.7607 | 28.47026 | 28.46994 | 0.2904373 | 2.284927e-05 | 0.0002967595
14.83846 | 28.7629 | 28.46744 | 28.46712 | 0.2954585 | 2.287874e-05 | 0.0002980571
14.84846 | 28.7599 | 28.46461 | 28.46428 | 0.2952935 | 2.29083e-05 | 0.0002993645
14.85846 | 28.7299 | 28.46176 | 28.46144 | 0.2681398 | 2.293791e-05 | 0.0003006806
14.86846 | 28.731 | 28.4589 | 28.45858 | 0.2720974 | 2.296759e-05 | 0.0003020053
14.87846 | 28.7174 | 28.45603 | 28.45571 | 0.2613664 | 2.299731e-05 | 0.0003033389
14.88846 | 28.6987 | 28.45315 | 28.45283 | 0.2455471 | 2.30271e-05 | 0.0003046812
14.89845 | 28.6967 | 28.45026 | 28.44993 | 0.2464365 | 2.305692e-05 | 0.0003060312
14.90845 | 28.6903 | 28.44736 | 28.44703 | 0.2429407 | 2.308682e-05 | 0.0003073916
14.91845 | 28.6779 | 28.44444 | 28.44411 | 0.2334569 | 2.311678e-05 | 0.000308761
14.92845 | 28.6581 | 28.44151 | 28.44118 | 0.2165852 | 2.314681e-05 | 0.0003101395
14.93845 | 28.6538 | 28.43857 | 28.43824 | 0.2152257 | 2.317689e-05 | 0.0003115274
14.94845 | 28.6522 | 28.43562 | 28.43529 | 0.2165786 | 2.320702e-05 | 0.0003129245
14.95844 | 28.6471 | 28.43266 | 28.43232 | 0.214441 | 2.323719e-05 | 0.0003143297
14.96844 | 28.6345 | 28.42968 | 28.42934 | 0.2048189 | 2.326744e-05 | 0.0003157458
14.97844 | 28.6333 | 28.42669 | 28.42635 | 0.2066096 | 2.329776e-05 | 0.0003171715
14.98844 | 28.5982 | 28.42369 | 28.42334 | 0.1745131 | 2.332813e-05 | 0.0003186068
14.99844 | 28.6051 | 28.42067 | 28.42033 | 0.1844296 | 2.335857e-05 | 0.0003200519
15.00844 | 28.5914 | 28.41764 | 28.4173 | 0.1737592 | 2.338906e-05 | 0.0003215069
15.01843 | 28.5913 | 28.4146 | 28.41425 | 0.1766989 | 2.341958e-05 | 0.0003229704
15.02843 | 28.5549 | 28.41154 | 28.4112 | 0.1433551 | 2.34502e-05 | 0.0003244452
15.03843 | 28.5564 | 28.40848 | 28.40813 | 0.1479246 | 2.348087e-05 | 0.0003259303
15.04843 | 28.5477 | 28.40539 | 28.40504 | 0.1423078 | 2.35116e-05 | 0.0003274255
15.05843 | 28.5228 | 28.4023 | 28.40194 | 0.1205046 | 2.354239e-05 | 0.0003289311
15.06843 | 28.5375 | 28.39918 | 28.39883 | 0.1383152 | 2.357325e-05 | 0.0003304471
15.07842 | 28.532 | 28.39606 | 28.39571 | 0.1359366 | 2.360413e-05 | 0.000331972
15.08842 | 28.5184 | 28.39292 | 28.39257 | 0.1254751 | 2.363511e-05 | 0.0003335091
15.09842 | 28.5024 | 28.38977 | 28.38941 | 0.1126277 | 2.366614e-05 | 0.0003350569
15.10842 | 28.4967 | 28.38661 | 28.38625 | 0.1100946 | 2.369724e-05 | 0.0003366155
15.11842 | 28.4921 | 28.38342 | 28.38306 | 0.1086759 | 2.37284e-05 | 0.000338185
15.12841 | 28.49 | 28.38023 | 28.37987 | 0.1097684 | 2.375959e-05 | 0.0003397637
15.13841 | 28.4513 | 28.37702 | 28.37666 | 0.07427872 | 2.379087e-05 | 0.0003413553
15.14841 | 28.4464 | 28.3738 | 28.37343 | 0.0726037 | 2.382221e-05 | 0.0003429581
15.15841 | 28.4536 | 28.37056 | 28.37019 | 0.08304347 | 2.385362e-05 | 0.0003445722
15.16841 | 28.447 | 28.3673 | 28.36693 | 0.07969814 | 2.388509e-05 | 0.0003461977
15.17841 | 28.4293 | 28.36403 | 28.36366 | 0.06526782 | 2.391662e-05 | 0.0003478347
15.1884 | 28.4097 | 28.36075 | 28.36038 | 0.04894931 | 2.394818e-05 | 0.0003494818
15.1984 | 28.4096 | 28.35745 | 28.35708 | 0.05214929 | 2.397983e-05 | 0.0003511422
15.2084 | 28.4068 | 28.35414 | 28.35376 | 0.0526646 | 2.401155e-05 | 0.0003528144
15.2184 | 28.3942 | 28.3508 | 28.35043 | 0.04339532 | 2.404333e-05 | 0.0003544987
15.2284 | 28.3959 | 28.34746 | 28.34708 | 0.04844157 | 2.407518e-05 | 0.000356195
15.2384 | 28.3872 | 28.3441 | 28.34371 | 0.04310344 | 2.410708e-05 | 0.0003579035
15.24839 | 28.3639 | 28.34072 | 28.34034 | 0.02317765 | 2.413902e-05 | 0.0003596227
15.25839 | 28.35 | 28.33733 | 28.33694 | 0.01267106 | 2.417106e-05 | 0.000361356
15.26839 | 28.351 | 28.33392 | 28.33353 | 0.01708038 | 2.420315e-05 | 0.0003631018
15.27839 | 28.342 | 28.33049 | 28.33011 | 0.01150573 | 2.423532e-05 | 0.0003648603
15.28839 | 28.3282 | 28.32705 | 28.32666 | 0.001147192 | 2.426754e-05 | 0.0003666316
15.29839 | 28.3185 | 28.3236 | 28.3232 | -0.005095132 | 2.429983e-05 | 0.0003684159
15.30838 | 28.2937 | 28.32012 | 28.31973 | -0.02642463 | 2.433216e-05 | 0.0003702114
15.31838 | 28.2881 | 28.31663 | 28.31624 | -0.02853426 | 2.436458e-05 | 0.0003720217
15.32838 | 28.2911 | 28.31313 | 28.31273 | -0.02202739 | 2.439706e-05 | 0.0003738457
15.33838 | 28.2958 | 28.3096 | 28.3092 | -0.01380393 | 2.442961e-05 | 0.0003756828
15.34838 | 28.2864 | 28.30606 | 28.30566 | -0.01966379 | 2.446223e-05 | 0.0003775337
15.35838 | 28.2588 | 28.30251 | 28.3021 | -0.04370687 | 2.44949e-05 | 0.000379398
15.36837 | 28.2593 | 28.29894 | 28.29853 | -0.03963667 | 2.452762e-05 | 0.0003812746
15.37837 | 28.2548 | 28.29535 | 28.29494 | -0.04054595 | 2.456043e-05 | 0.0003831669
15.38837 | 28.244 | 28.2933 | 28.29133 | -0.04930373 | 0.001590135 | 0.0003850733
15.39837 | 28.2473 | 28.28968 | 28.2877 | -0.04238047 | 0.001591807 | 0.000386994
15.40837 | 28.2144 | 28.28604 | 28.28406 | -0.07164 | 0.00159348 | 0.0003889291
15.41837 | 28.1983 | 28.28238 | 28.2804 | -0.08408221 | 0.001595157 | 0.0003908787
15.42836 | 28.2057 | 28.27871 | 28.27672 | -0.07301073 | 0.001596835 | 0.000392841
15.43836 | 28.2097 | 28.27502 | 28.27302 | -0.06531809 | 0.001598517 | 0.0003948203
15.44836 | 28.1826 | 28.27131 | 28.26931 | -0.0887079 | 0.001600201 | 0.0003968145
15.45836 | 28.1881 | 28.26852 | 28.26558 | -0.08041863 | 0.001601888 | 0.001337392
15.46836 | 28.157 | 28.26477 | 28.26183 | -0.107774 | 0.001603578 | 0.001340396
15.47836 | 28.1775 | 28.26179 | 28.25806 | -0.08429459 | 0.00238822 | 0.001343417
15.48835 | 28.1662 | 28.25802 | 28.25428 | -0.09181891 | 0.002390733 | 0.001346452
15.49835 | 28.1676 | 28.25422 | 28.25048 | -0.08662149 | 0.002393251 | 0.001349507
15.50835 | 28.1583 | 28.25041 | 28.24666 | -0.09210602 | 0.002395774 | 0.00135258
15.51835 | 28.1521 | 28.24657 | 28.24282 | -0.09447241 | 0.0023983 | 0.001355671
15.52835 | 28.1213 | 28.24272 | 28.23896 | -0.1214206 | 0.002400831 | 0.001358779
15.53834 | 28.1205 | 28.23932 | 28.23509 | -0.1188233 | 0.002403363 | 0.001830787
15.54834 | 28.1506 | 28.23544 | 28.23119 | -0.0848353 | 0.002405902 | 0.00183442
15.55834 | 28.117 | 28.23153 | 28.22728 | -0.1145289 | 0.002408444 | 0.001838073
15.56834 | 28.105 | 28.2276 | 28.22335 | -0.122604 | 0.002410991 | 0.001841745
15.57834 | 28.0919 | 28.22366 | 28.2194 | -0.1317605 | 0.002413542 | 0.001845436
15.58834 | 28.0864 | 28.2197 | 28.21543 | -0.1332983 | 0.002416097 | 0.001849147
15.59833 | 28.0915 | 28.21572 | 28.21145 | -0.1242214 | 0.002418653 | 0.001852874
15.60833 | 28.0858 | 28.21172 | 28.20744 | -0.1259217 | 0.002421216 | 0.001856625
15.61833 | 28.0658 | 28.2077 | 28.20342 | -0.1419031 | 0.002423783 | 0.001860396
15.62833 | 28.0631 | 28.20367 | 28.19937 | -0.1405655 | 0.002426354 | 0.001864187
15.63833 | 28.0579 | 28.19961 | 28.19531 | -0.141709 | 0.002428929 | 0.001867999
15.64833 | 28.0761 | 28.19553 | 28.19123 | -0.1194333 | 0.002431509 | 0.001871832
15.65832 | 28.0444 | 28.19144 | 28.18713 | -0.1470426 | 0.00243409 | 0.001875682
15.66832 | 28.0548 | 28.18733 | 28.18301 | -0.1325285 | 0.002436677 | 0.001879557
15.67832 | 28.0273 | 28.1832 | 28.17887 | -0.1558951 | 0.002439269 | 0.001883453
15.68832 | 28.0245 | 28.17904 | 28.17471 | -0.1545424 | 0.002441864 | 0.001887371
15.69832 | 28.0272 | 28.17487 | 28.17053 | -0.1476702 | 0.002444464 | 0.001891311
15.70832 | 28.0209 | 28.17068 | 28.16634 | -0.1497785 | 0.002447069 | 0.001895273
15.71831 | 28.011 | 28.16647 | 28.16212 | -0.1554715 | 0.002449674 | 0.001899253
15.72831 | 27.985 | 28.16224 | 28.15789 | -0.1772407 | 0.002452287 | 0.00190326
15.73831 | 27.9827 | 28.15799 | 28.15363 | -0.1752901 | 0.002454903 | 0.001907289
15.74831 | 27.9876 | 28.15372 | 28.14935 | -0.1661198 | 0.002457524 | 0.001911341
15.75831 | 28.0045 | 28.14943 | 28.14505 | -0.1449296 | 0.002460149 | 0.001915416
15.76831 | 27.9855 | 28.14512 | 28.14074 | -0.1596196 | 0.002462779 | 0.001919515
15.7783 | 27.9811 | 28.14079 | 28.1364 | -0.159694 | 0.002465409 | 0.001923633
15.7883 | 27.968 | 28.13644 | 28.13205 | -0.168444 | 0.002468047 | 0.00192778
15.7983 | 27.9575 | 28.13207 | 28.12767 | -0.174574 | 0.002470689 | 0.00193195
15.8083 | 27.942 | 28.12768 | 28.12327 | -0.1856838 | 0.002473335 | 0.001936145
15.8183 | 27.9507 | 28.12327 | 28.11886 | -0.1725735 | 0.002475986 | 0.001940364
15.8283 | 27.9333 | 28.11884 | 28.11442 | -0.1855429 | 0.002478641 | 0.001944608
15.83829 | 27.9123 | 28.1144 | 28.10997 | -0.2020965 | 0.002481296 | 0.001948874
15.84829 | 27.9071 | 28.10993 | 28.10549 | -0.2028252 | 0.00248396 | 0.001953168
15.85829 | 27.9083 | 28.10543 | 28.10099 | -0.1971336 | 0.002486627 | 0.001957489
15.86829 | 27.8975 | 28.10092 | 28.09647 | -0.2034215 | 0.002489299 | 0.001961835
15.87829 | 27.8885 | 28.09639 | 28.09193 | -0.2078889 | 0.002491976 | 0.001966207
15.88829 | 27.8842 | 28.09184 | 28.08737 | -0.2076357 | 0.002494656 | 0.001970606
15.89828 | 27.87 | 28.08727 | 28.08279 | -0.2172664 | 0.002497338 | 0.001975028
15.90828 | 27.8678 | 28.08267 | 28.07819 | -0.2148719 | 0.002500027 | 0.00197948
15.91828 | 27.8598 | 28.07806 | 28.07357 | -0.2182567 | 0.002502721 | 0.00198396
15.92828 | 27.8632 | 28.07342 | 28.06893 | -0.2102207 | 0.002505419 | 0.001988468
15.93828 | 27.8236 | 28.06876 | 28.06426 | -0.2451638 | 0.002508121 | 0.001993003
15.94827 | 27.833 | 28.06409 | 28.05958 | -0.2310907 | 0.002510825 | 0.001997562
15.95827 | 27.8143 | 28.05939 | 28.05488 | -0.2450921 | 0.002513536 | 0.002002154
15.96827 | 27.8143 | 28.05467 | 28.05015 | -0.2403724 | 0.002516251 | 0.002006775
15.97827 | 27.799 | 28.04993 | 28.0454 | -0.2509318 | 0.002518971 | 0.002011425
15.98827 | 27.7765 | 28.04517 | 28.04063 | -0.26867 | 0.002521696 | 0.002016104
15.99827 | 27.7738 | 28.04039 | 28.03584 | -0.2665871 | 0.002524424 | 0.002020813
16.00826 | 27.7653 | 28.03559 | 28.03104 | -0.2702878 | 0.002527154 | 0.002025547
16.01826 | 27.7607 | 28.03076 | 28.0262 | -0.2700626 | 0.002529892 | 0.002030317
16.02826 | 27.747 | 28.02592 | 28.02135 | -0.278916 | 0.002532634 | 0.002035117
16.03826 | 27.7354 | 28.02105 | 28.01647 | -0.2856482 | 0.00253538 | 0.002039949
16.04826 | 27.7253 | 28.01616 | 28.01158 | -0.290859 | 0.002538131 | 0.002044811
16.05826 | 27.717 | 28.01125 | 28.00666 | -0.2942484 | 0.002540887 | 0.002049706
16.06825 | 27.7096 | 28.00632 | 28.00172 | -0.2967213 | 0.002543644 | 0.002054628
16.07825 | 27.7006 | 28.00137 | 27.99676 | -0.3007678 | 0.002546408 | 0.002059587
16.08825 | 27.6836 | 27.99639 | 27.99178 | -0.3127928 | 0.002549177 | 0.002064579
16.09825 | 27.6769 | 27.9914 | 27.98677 | -0.3144962 | 0.00255195 | 0.002069604
16.10825 | 27.6482 | 27.98638 | 27.98175 | -0.338178 | 0.002554728 | 0.002074663
16.11825 | 27.6608 | 27.98134 | 27.9767 | -0.3205382 | 0.002557511 | 0.002079755
16.12824 | 27.6529 | 27.97628 | 27.97164 | -0.3233817 | 0.002560296 | 0.002084877
16.13824 | 27.6394 | 27.9712 | 27.96655 | -0.3317985 | 0.002563087 | 0.002090039
16.14824 | 27.6147 | 27.96609 | 27.96143 | -0.3513935 | 0.002565883 | 0.002095236
16.15824 | 27.6162 | 27.96097 | 27.9563 | -0.3447667 | 0.002568684 | 0.002100469
16.16824 | 27.6172 | 27.95582 | 27.95114 | -0.3386181 | 0.002571489 | 0.002105737
16.17824 | 27.5971 | 27.95065 | 27.94596 | -0.3535476 | 0.002574299 | 0.002111042
16.18823 | 27.5865 | 27.94546 | 27.94077 | -0.3589604 | 0.002577111 | 0.002116378
16.19823 | 27.5803 | 27.94025 | 27.93554 | -0.3599461 | 0.002579931 | 0.002121757
16.20823 | 27.5669 | 27.93501 | 27.9303 | -0.3681098 | 0.002582754 | 0.002127174
16.21823 | 27.5416 | 27.92975 | 27.92503 | -0.3881515 | 0.002585582 | 0.002132629
16.22823 | 27.5488 | 27.92447 | 27.91974 | -0.3756711 | 0.002588415 | 0.002138122
16.23823 | 27.5393 | 27.91917 | 27.91443 | -0.3798687 | 0.002591253 | 0.002143654
16.24822 | 27.5129 | 27.91385 | 27.90911 | -0.4009495 | 0.002594093 | 0.002149221
16.25822 | 27.5145 | 27.9085 | 27.90375 | -0.3940029 | 0.00259694 | 0.002154832
16.26822 | 27.5206 | 27.90313 | 27.89837 | -0.382534 | 0.002599792 | 0.002160485
16.27822 | 27.5028 | 27.89774 | 27.89297 | -0.394943 | 0.002602648 | 0.002166178
16.28822 | 27.4997 | 27.89233 | 27.88755 | -0.3926298 | 0.00260551 | 0.002171913
16.29821 | 27.4981 | 27.8869 | 27.88211 | -0.3887997 | 0.002608373 | 0.002177683
16.30821 | 27.4776 | 27.88144 | 27.87665 | -0.4038419 | 0.002611243 | 0.002183502
16.31821 | 27.4774 | 27.87596 | 27.87116 | -0.3985618 | 0.002614119 | 0.002189364
16.32821 | 27.4602 | 27.87046 | 27.86565 | -0.4102594 | 0.002616999 | 0.00219527
16.33821 | 27.4645 | 27.86493 | 27.86011 | -0.4004346 | 0.002619884 | 0.002201219
16.34821 | 27.4537 | 27.85939 | 27.85456 | -0.4056874 | 0.002622774 | 0.002207213
16.3582 | 27.4237 | 27.85382 | 27.84898 | -0.4301233 | 0.002625665 | 0.002213246
16.3682 | 27.4433 | 27.84823 | 27.84338 | -0.4049313 | 0.002628565 | 0.002219331
16.3782 | 27.445 | 27.84262 | 27.83776 | -0.3976167 | 0.002631469 | 0.002225462
16.3882 | 27.4228 | 27.83698 | 27.83211 | -0.4141797 | 0.002634378 | 0.00223164
16.3982 | 27.4172 | 27.83132 | 27.82644 | -0.4141201 | 0.002637292 | 0.002237866
16.4082 | 27.4187 | 27.82564 | 27.82075 | -0.406938 | 0.00264021 | 0.002244139
16.41819 | 27.3937 | 27.81994 | 27.81505 | -0.4262391 | 0.002643131 | 0.002250455
16.42819 | 27.3789 | 27.81421 | 27.80931 | -0.4353119 | 0.002646059 | 0.002256826
16.43819 | 27.3848 | 27.80846 | 27.80355 | -0.423662 | 0.002648993 | 0.002263248
16.44819 | 27.38 | 27.80269 | 27.79777 | -0.4226895 | 0.002651931 | 0.00226972
16.45819 | 27.354 | 27.79689 | 27.79196 | -0.4428944 | 0.002654874 | 0.002276243
16.46819 | 27.3496 | 27.79108 | 27.78614 | -0.4414766 | 0.002657821 | 0.002282818
16.47818 | 27.3596 | 27.78524 | 27.78029 | -0.4256419 | 0.002660771 | 0.002289439
16.48818 | 27.3346 | 27.77938 | 27.77442 | -0.4447787 | 0.002663729 | 0.00229612
16.49818 | 27.3215 | 27.77349 | 27.76852 | -0.4519928 | 0.002666692 | 0.002302854
16.50818 | 27.3182 | 27.76758 | 27.7626 | -0.4493841 | 0.00266966 | 0.002309643
16.51818 | 27.303 | 27.76165 | 27.75666 | -0.4586527 | 0.002672632 | 0.002316488
16.52818 | 27.274 | 27.7557 | 27.7507 | -0.4816985 | 0.002675609 | 0.002323389
16.53817 | 27.271 | 27.74973 | 27.74472 | -0.4787274 | 0.002678589 | 0.00233034
16.54817 | 27.2625 | 27.74373 | 27.73871 | -0.4812276 | 0.002681577 | 0.002337355
16.55817 | 27.2375 | 27.7377 | 27.73268 | -0.500205 | 0.002684569 | 0.002344428
16.56817 | 27.2447 | 27.73166 | 27.72662 | -0.4869595 | 0.002687567 | 0.002351561
16.57817 | 27.2327 | 27.72559 | 27.72054 | -0.4928911 | 0.00269057 | 0.002358753
16.58817 | 27.2241 | 27.7195 | 27.71444 | -0.4953999 | 0.002693577 | 0.002366007
16.59816 | 27.2077 | 27.71339 | 27.70832 | -0.5056919 | 0.002696587 | 0.002373314
16.60816 | 27.199 | 27.70725 | 27.70217 | -0.5082549 | 0.002699605 | 0.002380692
16.61816 | 27.1839 | 27.7011 | 27.696 | -0.517195 | 0.002702628 | 0.002388133
16.62816 | 27.1784 | 27.69491 | 27.68981 | -0.5165122 | 0.002705655 | 0.002395638
16.63816 | 27.1548 | 27.68871 | 27.68359 | -0.5339064 | 0.002708689 | 0.002403208
16.64816 | 27.1523 | 27.68248 | 27.67736 | -0.5301777 | 0.002711726 | 0.002410844
16.65815 | 27.1561 | 27.67623 | 27.6711 | -0.5201323 | 0.002714767 | 0.002418539
16.66815 | 27.1258 | 27.66996 | 27.66481 | -0.5441577 | 0.002717815 | 0.002426309
16.67815 | 27.1433 | 27.66366 | 27.65851 | -0.5203601 | 0.002720869 | 0.002434149
16.68815 | 27.1236 | 27.65734 | 27.65217 | -0.5337395 | 0.002723927 | 0.002442058
16.69815 | 27.1222 | 27.651 | 27.64582 | -0.528796 | 0.002726991 | 0.002450038
16.70814 | 27.1139 | 27.64464 | 27.63945 | -0.5307358 | 0.002730056 | 0.002458082
16.71814 | 27.1184 | 27.63825 | 27.63305 | -0.5198463 | 0.002733131 | 0.002466207
16.72814 | 27.1073 | 27.63183 | 27.62662 | -0.5245337 | 0.00273621 | 0.002474405
16.73814 | 27.0941 | 27.6254 | 27.62018 | -0.5312981 | 0.002739295 | 0.002482679
16.74814 | 27.0884 | 27.61894 | 27.61371 | -0.5305395 | 0.002742385 | 0.002491028
16.75814 | 27.0789 | 27.61246 | 27.60721 | -0.5335579 | 0.00274548 | 0.002499454
16.76813 | 27.0728 | 27.60596 | 27.6007 | -0.5331597 | 0.002748577 | 0.002507951
16.77813 | 27.0761 | 27.59943 | 27.59416 | -0.523332 | 0.002751683 | 0.002516535
16.78813 | 27.0756 | 27.59288 | 27.5876 | -0.5172813 | 0.002754793 | 0.002525199
16.79813 | 27.0617 | 27.58631 | 27.58102 | -0.5246075 | 0.00275791 | 0.002533946
16.80813 | 27.0512 | 27.57971 | 27.57441 | -0.5285106 | 0.002761031 | 0.002542775
16.81813 | 27.0457 | 27.57309 | 27.56777 | -0.5273907 | 0.002764158 | 0.002551689
16.82812 | 27.0469 | 27.56645 | 27.56113 | -0.5195544 | 0.002767286 | 0.002560679
16.83812 | 27.0292 | 27.55979 | 27.55445 | -0.5305884 | 0.002770424 | 0.002569765
16.84812 | 27.0108 | 27.5531 | 27.54775 | -0.5422994 | 0.002773567 | 0.002578938
16.85812 | 27.02 | 27.54639 | 27.54102 | -0.5263872 | 0.002776715 | 0.002588202
16.86812 | 27.0062 | 27.53965 | 27.53427 | -0.5334521 | 0.002779868 | 0.002597555
16.87812 | 27.0134 | 27.53289 | 27.5275 | -0.5194938 | 0.002783027 | 0.002607002
16.88811 | 27.0019 | 27.52612 | 27.52072 | -0.5242193 | 0.002786187 | 0.002616532
16.89811 | 26.9937 | 27.51931 | 27.5139 | -0.525615 | 0.002789357 | 0.002626167
16.90811 | 26.9794 | 27.51249 | 27.50706 | -0.5330876 | 0.002792532 | 0.002635898
16.91811 | 26.9761 | 27.50564 | 27.5002 | -0.5295371 | 0.002795713 | 0.002645727
16.92811 | 26.9692 | 27.49876 | 27.49331 | -0.5295636 | 0.002798899 | 0.002655655
16.93811 | 26.9611 | 27.49187 | 27.4864 | -0.5307671 | 0.00280209 | 0.002665686
16.9481 | 26.9313 | 27.48495 | 27.47947 | -0.5536544 | 0.002805283 | 0.002675808
16.9581 | 26.9334 | 27.47801 | 27.47252 | -0.5446118 | 0.002808486 | 0.002686044
16.9681 | 26.92 | 27.47105 | 27.46554 | -0.5510462 | 0.002811694 | 0.002696387
16.9781 | 26.9272 | 27.46406 | 27.45854 | -0.5368575 | 0.002814907 | 0.002706838
16.9881 | 26.9213 | 27.45705 | 27.45151 | -0.5357458 | 0.002818126 | 0.002717398
16.9981 | 26.9102 | 27.45001 | 27.44446 | -0.539811 | 0.00282135 | 0.002728069
17.00809 | 26.9054 | 27.44296 | 27.4374 | -0.5375603 | 0.002824577 | 0.002738843
17.01809 | 26.8985 | 27.43588 | 27.4303 | -0.5373796 | 0.002827812 | 0.002749742
17.02809 | 26.8786 | 27.42878 | 27.42318 | -0.5501759 | 0.002831053 | 0.002760757
17.03809 | 26.8855 | 27.42165 | 27.41604 | -0.5361491 | 0.0028343 | 0.002771892
17.04809 | 26.8547 | 27.4145 | 27.40888 | -0.5597994 | 0.002837552 | 0.002783147
17.05809 | 26.8557 | 27.40733 | 27.40169 | -0.5516267 | 0.00284081 | 0.002794524
17.06808 | 26.841 | 27.40014 | 27.39449 | -0.5591382 | 0.00284407 | 0.002806015
17.07808 | 26.8428 | 27.39292 | 27.38725 | -0.5501196 | 0.002847339 | 0.002817644
17.08808 | 26.8422 | 27.38568 | 27.38 | -0.5434781 | 0.002850613 | 0.002829402
17.09808 | 26.8312 | 27.37841 | 27.37272 | -0.5472136 | 0.002853894 | 0.002841291
17.10808 | 26.8136 | 27.37113 | 27.36542 | -0.5575262 | 0.00285718 | 0.002853313
17.11807 | 26.809 | 27.36382 | 27.3581 | -0.5548231 | 0.002860468 | 0.002865458
17.12807 | 26.8042 | 27.35649 | 27.35075 | -0.5522899 | 0.002863765 | 0.002877754
17.13807 | 26.8064 | 27.34913 | 27.34338 | -0.5427338 | 0.002867068 | 0.002890189
17.14807 | 26.8009 | 27.34175 | 27.33598 | -0.5408548 | 0.002870377 | 0.002902768
17.15807 | 26.7555 | 27.33435 | 27.32856 | -0.5788529 | 0.002873692 | 0.002915492
17.16807 | 26.7879 | 27.32693 | 27.32112 | -0.5390282 | 0.002877012 | 0.002928362
17.17806 | 26.7729 | 27.31949 | 27.31367 | -0.546588 | 0.002880335 | 0.002941371
17.18806 | 26.7584 | 27.31202 | 27.30618 | -0.5536177 | 0.002883667 | 0.002954545
17.19806 | 26.7541 | 27.30452 | 27.29867 | -0.5504245 | 0.002887004 | 0.002967875
17.20806 | 26.7317 | 27.29701 | 27.29114 | -0.5653085 | 0.002890348 | 0.002981364
17.21806 | 26.7382 | 27.28947 | 27.28358 | -0.5512697 | 0.002893697 | 0.002995013
17.22806 | 26.7194 | 27.28191 | 27.276 | -0.5625082 | 0.002897052 | 0.003008826
17.23805 | 26.7148 | 27.27433 | 27.26841 | -0.5595315 | 0.00290041 | 0.003022794
17.24805 | 26.7199 | 27.26672 | 27.26078 | -0.5468245 | 0.002903777 | 0.003036944
17.25805 | 26.6669 | 27.25909 | 27.25314 | -0.5921947 | 0.002907149 | 0.003051268
17.26805 | 26.6843 | 27.25144 | 27.24547 | -0.5671423 | 0.002910527 | 0.003065769
17.27805 | 26.67 | 27.24377 | 27.23777 | -0.5737672 | 0.002913912 | 0.003080449
17.28805 | 26.6692 | 27.23607 | 27.23006 | -0.5668694 | 0.002917302 | 0.003095313
17.29804 | 26.6552 | 27.22836 | 27.22233 | -0.5731568 | 0.002920695 | 0.003110347
17.30804 | 26.6374 | 27.22061 | 27.21456 | -0.5832138 | 0.002924098 | 0.003125587
17.31804 | 26.6368 | 27.21285 | 27.20678 | -0.5760481 | 0.002927506 | 0.00314102
17.32804 | 26.62 | 27.20506 | 27.19897 | -0.5850599 | 0.00293092 | 0.00315665
17.33804 | 26.6122 | 27.19725 | 27.19114 | -0.5850492 | 0.00293434 | 0.003172481
17.34804 | 26.6113 | 27.18942 | 27.18329 | -0.5781159 | 0.002937766 | 0.003188517
17.35803 | 26.5686 | 27.18157 | 27.17542 | -0.6129679 | 0.002941195 | 0.003204745
17.36803 | 26.5635 | 27.17473 | 27.16752 | -0.6112286 | 0.002944633 | 0.004260209
17.37803 | 26.5633 | 27.16683 | 27.1596 | -0.6035289 | 0.002948077 | 0.004277868
17.38803 | 26.55 | 27.15891 | 27.15166 | -0.6089066 | 0.002951527 | 0.004295748
17.39803 | 26.543 | 27.15096 | 27.14369 | -0.607962 | 0.002954983 | 0.004313856
17.40803 | 26.5312 | 27.14299 | 27.1357 | -0.6117949 | 0.002958446 | 0.004332194
17.41802 | 26.5206 | 27.13501 | 27.1277 | -0.6144134 | 0.002961911 | 0.00435075
17.42802 | 26.5142 | 27.127 | 27.11967 | -0.6128017 | 0.002965385 | 0.004369564
17.43802 | 26.4978 | 27.11897 | 27.11161 | -0.6211676 | 0.002968866 | 0.004388624
17.44802 | 26.4877 | 27.11091 | 27.10353 | -0.6232112 | 0.002972353 | 0.004407933
17.45802 | 26.4796 | 27.10283 | 27.09543 | -0.6232325 | 0.002975845 | 0.004427498
17.46802 | 26.4413 | 27.09525 | 27.0873 | -0.6539511 | 0.002979345 | 0.004966891
17.47801 | 26.4636 | 27.08714 | 27.07917 | -0.6235366 | 0.002982847 | 0.004987454
17.48801 | 26.4432 | 27.07899 | 27.071 | -0.6357917 | 0.002986358 | 0.005008308
17.49801 | 26.4315 | 27.07082 | 27.06281 | -0.6393247 | 0.002989876 | 0.005029439
17.50801 | 26.4094 | 27.06264 | 27.05459 | -0.6532356 | 0.0029934 | 0.005050853
17.51801 | 26.4187 | 27.05442 | 27.04635 | -0.6357243 | 0.00299693 | 0.005072557
17.528 | 26.4027 | 27.0462 | 27.0381 | -0.6434993 | 0.003000463 | 0.00509453
17.538 | 26.3874 | 27.03794 | 27.02982 | -0.6505439 | 0.003004006 | 0.005116828
17.548 | 26.3835 | 27.02967 | 27.02152 | -0.6461665 | 0.003007555 | 0.005139434
17.558 | 26.3854 | 27.02137 | 27.01319 | -0.6359672 | 0.00301111 | 0.005162355
17.568 | 26.3454 | 27.01305 | 27.00485 | -0.6676458 | 0.003014672 | 0.005185595
17.578 | 26.3781 | 27.0047 | 26.99648 | -0.6266026 | 0.00301824 | 0.005209163
17.58799 | 26.3574 | 26.99635 | 26.98809 | -0.6389458 | 0.00302181 | 0.005233039
17.59799 | 26.3815 | 26.98796 | 26.97968 | -0.6064589 | 0.003025391 | 0.005257282
17.60799 | 26.3473 | 26.97955 | 26.97124 | -0.6322501 | 0.003028978 | 0.005281874
17.61799 | 26.3584 | 26.97112 | 26.96278 | -0.6127195 | 0.003032572 | 0.005306823
17.62799 | 26.3422 | 26.96267 | 26.9543 | -0.6204672 | 0.003036172 | 0.005332137
17.63799 | 26.3436 | 26.95419 | 26.9458 | -0.6105931 | 0.003039778 | 0.005357823
17.64798 | 26.3322 | 26.94571 | 26.93728 | -0.6135059 | 0.003043387 | 0.005383865
17.65798 | 26.3247 | 26.93719 | 26.92873 | -0.6124885 | 0.003047006 | 0.005410321
17.66798 | 26.3064 | 26.92865 | 26.92016 | -0.6222495 | 0.003050632 | 0.005437176
17.67798 | 26.3143 | 26.92009 | 26.91157 | -0.6057889 | 0.003054264 | 0.005464439
17.68798 | 26.3118 | 26.91151 | 26.90296 | -0.5997068 | 0.003057902 | 0.005492118
17.69798 | 26.3217 | 26.9029 | 26.89432 | -0.5812032 | 0.003061547 | 0.005520224
17.70797 | 26.306 | 26.89429 | 26.88567 | -0.5882868 | 0.003065195 | 0.005548738
17.71797 | 26.3181 | 26.88564 | 26.87699 | -0.5675404 | 0.003068853 | 0.005577726
17.72797 | 26.3073 | 26.87697 | 26.86829 | -0.5696725 | 0.003072518 | 0.005607171
17.73797 | 26.3274 | 26.86828 | 26.85957 | -0.5408833 | 0.00307619 | 0.005637083
17.74797 | 26.304 | 26.85957 | 26.85083 | -0.5555729 | 0.003079868 | 0.005667474
17.75797 | 26.3011 | 26.85084 | 26.84206 | -0.5497411 | 0.003083552 | 0.005698356
17.76796 | 26.2959 | 26.8421 | 26.83328 | -0.5461969 | 0.003087239 | 0.005729709
17.77796 | 26.2864 | 26.83332 | 26.82447 | -0.5469229 | 0.003090937 | 0.005761605
17.78796 | 26.3031 | 26.82453 | 26.81564 | -0.5214276 | 0.003094641 | 0.005794028
17.79796 | 26.2796 | 26.81571 | 26.80679 | -0.5361113 | 0.003098353 | 0.005826991
17.80796 | 26.2918 | 26.80687 | 26.79791 | -0.515074 | 0.003102071 | 0.005860507
17.81796 | 26.2687 | 26.79802 | 26.78902 | -0.5293157 | 0.003105795 | 0.005894589
17.82795 | 26.2608 | 26.78915 | 26.78011 | -0.5283453 | 0.003109522 | 0.005929215
17.83795 | 26.2697 | 26.78025 | 26.77117 | -0.5105451 | 0.00311326 | 0.00596447
17.84795 | 26.2543 | 26.77534 | 26.76221 | -0.5210365 | 0.007129344 | 0.006000337
17.85795 | 26.2492 | 26.7664 | 26.75322 | -0.5171984 | 0.00713681 | 0.006036831
17.86795 | 26.2391 | 26.75744 | 26.74422 | -0.5183396 | 0.007144288 | 0.006073966
17.87795 | 26.2093 | 26.74846 | 26.7352 | -0.5391601 | 0.007151778 | 0.006111758
17.88794 | 26.2329 | 26.73947 | 26.72616 | -0.5065689 | 0.007159272 | 0.006150189
17.89794 | 26.1994 | 26.73045 | 26.71709 | -0.5310482 | 0.007166784 | 0.00618935
17.90794 | 26.2066 | 26.72141 | 26.708 | -0.5148069 | 0.007174311 | 0.006229222
17.91794 | 26.1868 | 26.71235 | 26.69889 | -0.5255452 | 0.007181849 | 0.006269824
17.92794 | 26.1819 | 26.70326 | 26.68976 | -0.521363 | 0.0071894 | 0.006311175
17.93793 | 26.1641 | 26.69417 | 26.68062 | -0.5300696 | 0.007196954 | 0.006353256
17.94793 | 26.1518 | 26.68505 | 26.67145 | -0.5332467 | 0.007204528 | 0.006396167
17.95793 | 26.1558 | 26.68262 | 26.66225 | -0.5268247 | 0.009219879 | 0.0111532
17.96793 | 26.1443 | 26.67347 | 26.65304 | -0.5291676 | 0.009229337 | 0.0112021
17.97793 | 26.0951 | 26.66429 | 26.6438 | -0.5691903 | 0.00923881 | 0.01125186
17.98793 | 26.1038 | 26.65509 | 26.63454 | -0.551293 | 0.009248298 | 0.01130251
17.99792 | 26.0943 | 26.64588 | 26.62527 | -0.5515849 | 0.009257792 | 0.01135402
18.00792 | 26.0773 | 26.63665 | 26.61597 | -0.5593477 | 0.009267308 | 0.01140652
18.01792 | 26.0576 | 26.62739 | 26.60665 | -0.5697906 | 0.009276842 | 0.01145999
18.02792 | 26.0582 | 26.61811 | 26.59731 | -0.5599136 | 0.009286388 | 0.01151444
18.03792 | 26.0362 | 26.60882 | 26.58795 | -0.572617 | 0.00929595 | 0.01156992
18.04792 | 26.042 | 26.5995 | 26.57857 | -0.5575006 | 0.009305528 | 0.01162644
18.05791 | 26.0259 | 26.59253 | 26.56917 | -0.5666302 | 0.009315111 | 0.0140402
18.06791 | 26.0356 | 26.58318 | 26.55975 | -0.5475768 | 0.00932472 | 0.01410109
18.07791 | 25.9708 | 26.5738 | 26.55031 | -0.603004 | 0.009334343 | 0.01416312
18.08791 | 25.9875 | 26.56441 | 26.54084 | -0.5769118 | 0.009343979 | 0.01422634
18.09791 | 25.9724 | 26.555 | 26.53136 | -0.5826003 | 0.009353633 | 0.01429077
18.10791 | 25.9555 | 26.54557 | 26.52185 | -0.5900696 | 0.009363301 | 0.01435645
18.1179 | 25.9455 | 26.53613 | 26.51233 | -0.5906291 | 0.009372975 | 0.01442336
18.1279 | 25.9371 | 26.52666 | 26.50279 | -0.5895601 | 0.009382674 | 0.01449167
18.1379 | 25.9221 | 26.51717 | 26.49322 | -0.5950721 | 0.00939239 | 0.01456135
18.1479 | 25.9133 | 26.50767 | 26.48363 | -0.5943652 | 0.009402118 | 0.01463244
18.1579 | 25.906 | 26.49814 | 26.47402 | -0.5921395 | 0.009411864 | 0.014705
18.1679 | 25.9187 | 26.48859 | 26.46439 | -0.569895 | 0.009421624 | 0.01477906
18.17789 | 25.8454 | 26.47904 | 26.45476 | -0.6336414 | 0.009431391 | 0.01485459
18.18789 | 25.8514 | 26.46946 | 26.44509 | -0.6180597 | 0.009441181 | 0.01493181
18.19789 | 25.8843 | 26.45986 | 26.4354 | -0.5755595 | 0.009450989 | 0.01501068
18.20789 | 25.8426 | 26.45024 | 26.42569 | -0.607641 | 0.009460811 | 0.01509127
18.21789 | 25.8391 | 26.4406 | 26.41596 | -0.6015042 | 0.00947065 | 0.01517362
18.22789 | 25.833 | 26.43095 | 26.40621 | -0.5979492 | 0.009480503 | 0.0152578
18.23788 | 25.8227 | 26.42129 | 26.39645 | -0.5985858 | 0.009490362 | 0.01534378
18.24788 | 25.8099 | 26.41159 | 26.38666 | -0.6016948 | 0.009500248 | 0.0154318
18.25788 | 25.8133 | 26.40189 | 26.37685 | -0.5885859 | 0.009510149 | 0.01552183
18.26788 | 25.8187 | 26.39216 | 26.36703 | -0.5734593 | 0.009520066 | 0.01561395
18.27788 | 25.7513 | 26.38242 | 26.35718 | -0.6311151 | 0.009529998 | 0.01570823
18.28787 | 25.7474 | 26.37266 | 26.34732 | -0.6252632 | 0.009539937 | 0.01580465
18.29787 | 25.7833 | 26.36288 | 26.33743 | -0.5795841 | 0.009549901 | 0.01590348
18.30787 | 25.7479 | 26.35309 | 26.32752 | -0.6051877 | 0.00955988 | 0.01600471
18.31787 | 25.7414 | 26.34327 | 26.3176 | -0.6018743 | 0.009569876 | 0.01610843
18.32787 | 25.7411 | 26.33344 | 26.30765 | -0.5923438 | 0.009579888 | 0.01621472
18.33787 | 25.729 | 26.3236 | 26.29768 | -0.5945965 | 0.009589916 | 0.01632368
18.34786 | 25.7345 | 26.31374 | 26.28771 | -0.5792424 | 0.00959995 | 0.01643529
18.35786 | 25.7339 | 26.30386 | 26.2777 | -0.5699619 | 0.009610011 | 0.01654989
18.36786 | 25.7182 | 26.29396 | 26.26768 | -0.5757649 | 0.009620087 | 0.01666747
18.37786 | 25.6732 | 26.28405 | 26.25763 | -0.6108517 | 0.009630179 | 0.01678815
18.38786 | 25.6809 | 26.27412 | 26.24757 | -0.5932225 | 0.009640287 | 0.01691204
18.39786 | 25.6897 | 26.26418 | 26.23749 | -0.5744773 | 0.009650412 | 0.01703927
18.40785 | 25.6684 | 26.25423 | 26.2274 | -0.5858264 | 0.009660544 | 0.01716984
18.41785 | 25.6801 | 26.24425 | 26.21728 | -0.56415 | 0.009670702 | 0.01730414
18.42785 | 25.6492 | 26.23426 | 26.20714 | -0.5850582 | 0.009680875 | 0.0174422
18.43785 | 25.6618 | 26.22425 | 26.19698 | -0.5624513 | 0.009691064 | 0.01758418
18.44785 | 25.6347 | 26.21423 | 26.1868 | -0.5795295 | 0.00970127 | 0.01773021
18.45785 | 25.6639 | 26.20419 | 26.1766 | -0.5402929 | 0.009711494 | 0.01788048
18.46784 | 25.6305 | 26.19415 | 26.1664 | -0.5636519 | 0.009721722 | 0.01803499
18.47784 | 25.5869 | 26.18409 | 26.15616 | -0.5971865 | 0.009731979 | 0.01819426
18.48784 | 25.5924 | 26.17401 | 26.14591 | -0.5816072 | 0.009742251 | 0.01835832
18.49784 | 25.6105 | 26.16391 | 26.13563 | -0.553414 | 0.00975254 | 0.01852739
18.50784 | 25.5898 | 26.15381 | 26.12534 | -0.5640074 | 0.009762845 | 0.01870168
18.51784 | 25.5932 | 26.14369 | 26.11503 | -0.5504875 | 0.009773167 | 0.01888141
18.52783 | 25.5786 | 26.13356 | 26.10471 | -0.5549648 | 0.009783496 | 0.01906665
18.53783 | 25.5673 | 26.12342 | 26.09437 | -0.5561194 | 0.009793851 | 0.01925801
18.54783 | 25.5687 | 26.11326 | 26.084 | -0.5445617 | 0.009804225 | 0.0194556
18.55783 | 25.552 | 26.10309 | 26.07362 | -0.551092 | 0.009814613 | 0.01965969
18.56783 | 25.5392 | 26.09291 | 26.06322 | -0.5537107 | 0.009825019 | 0.0198706
18.57783 | 25.4985 | 26.08272 | 26.05279 | -0.5842181 | 0.009835441 | 0.02008863
18.58782 | 25.503 | 26.07252 | 26.04237 | -0.5695249 | 0.009845871 | 0.02031392
18.59782 | 25.4995 | 26.06231 | 26.03191 | -0.562811 | 0.009856328 | 0.02054724
18.60782 | 25.4838 | 26.05209 | 26.02143 | -0.5682872 | 0.009866800532 | 0.0207888
18.61782 | 25.4782 | 26.04185 | 26.01094 | -0.5636537 | 0.009877292 | 0.02103897
18.62782 | 25.4751 | 26.03161 | 26.00043 | -0.5565112 | 0.0098878 | 0.02129819
18.63782 | 25.4657 | 26.02136 | 25.98989 | -0.5556602 | 0.009898326 | 0.02156693
18.64781 | 25.4789 | 26.01111 | 25.97936 | -0.5322113 | 0.009908855 | 0.0218454
18.65781 | 25.4659 | 26.00084 | 25.96879 | -0.5349448 | 0.009919415 | 0.02213466
18.66781 | 25.4193 | 25.99057 | 25.95821 | -0.5712714 | 0.009929991 | 0.02243499
18.67781 | 25.4023 | 25.98029 | 25.9476 | -0.5779918 | 0.009940584 | 0.022747
18.68781 | 25.3978 | 25.97001 | 25.93698 | -0.5722067 | 0.009951196 | 0.02307131
18.6978 | 25.4059 | 25.95973 | 25.92636 | -0.5538271 | 0.009961814 | 0.02340826
18.7078 | 25.3963 | 25.94943 | 25.9157 | -0.5531332 | 0.009972459 | 0.02375923
18.7178 | 25.3876 | 25.93914 | 25.90503 | -0.551536 | 0.009983121 | 0.02412467
18.7278 | 25.3814 | 25.92884 | 25.89434 | -0.5474366 | 0.009993802 | 0.02450541
18.7378 | 25.3539 | 25.91854 | 25.88363 | -0.5646358 | 0.0100045 | 0.02490233
18.7478 | 25.3821 | 25.90823 | 25.8729 | -0.5261346 | 0.01001522 | 0.02531638
18.75779 | 25.3522 | 25.89794 | 25.86217 | -0.5457443 | 0.01002594 | 0.0257481
18.76779 | 25.3274 | 25.88765 | 25.85141 | -0.5602457 | 0.01003669 | 0.02619953
18.77779 | 25.3059 | 25.87735 | 25.84063 | -0.5714501 | 0.01004746 | 0.02667141
18.78779 | 25.3025 | 25.86706 | 25.82984 | -0.5645589 | 0.01005824 | 0.02716498
18.79779 | 25.3131 | 25.85677 | 25.81902 | -0.5436735 | 0.01006905 | 0.02768163
18.80779 | 25.2994 | 25.8465 | 25.80819 | -0.5470955 | 0.01007987 | 0.02822285
18.81778 | 25.3097 | 25.83624 | 25.79736 | -0.5265369 | 0.0100907 | 0.02878967
18.82778 | 25.2884 | 25.82598 | 25.78649 | -0.5375787 | 0.01010155 | 0.02938492
18.83778 | 25.2812 | 25.81573 | 25.77561 | -0.5345333 | 0.01011243 | 0.03000995
18.84778 | 25.2827 | 25.8055 | 25.76471 | -0.5228027 | 0.01012332 | 0.03066679
18.85778 | 25.2509 | 25.79529 | 25.7538 | -0.5443892 | 0.01013423 | 0.03135765
18.86778 | 25.2301 | 25.7851 | 25.74287 | -0.5549953 | 0.01014516 | 0.03208495
18.87777 | 25.1911 | 25.77493 | 25.73193 | -0.5838338 | 0.0101561 | 0.03285054
18.88777 | 25.2017 | 25.76479 | 25.72096 | -0.5630873 | 0.01016706 | 0.03365877
18.89777 | 25.2014 | 25.75467 | 25.70998 | -0.553269 | 0.01017804 | 0.03451202
18.90777 | 25.1922 | 25.74458 | 25.69898 | -0.5523826 | 0.01018905 | 0.03541373
18.91777 | 25.1938 | 25.73453 | 25.68796 | -0.5407317 | 0.01020006 | 0.03636762
18.92777 | 25.1733 | 25.72452 | 25.67693 | -0.5512206 | 0.0102111 | 0.0373778
18.93776 | 25.1762 | 25.71456 | 25.66589 | -0.5383638 | 0.01022215 | 0.0384477
18.94776 | 25.1583 | 25.70465 | 25.65483 | -0.5463463 | 0.01023322 | 0.03958435
18.95776 | 25.1425 | 25.69478 | 25.64375 | -0.5522836 | 0.01024431 | 0.04079223
18.96776 | 25.1113 | 25.68498 | 25.63265 | -0.5736818 | 0.01025542 | 0.04207738
18.97776 | 25.0999 | 25.67525 | 25.62153 | -0.5753478 | 0.01026655 | 0.04344647
18.98776 | 25.0904 | 25.66559 | 25.6104 | -0.5751889 | 0.0102777 | 0.04490693
18.99775 | 25.0879 | 25.65602 | 25.59927 | -0.568123 | 0.01028886 | 0.04646545
19.00775 | 25.0875 | 25.64654 | 25.58811 | -0.5590402 | 0.01030004 | 0.04813426
19.01775 | 25.0764 | 25.63716 | 25.57693 | -0.5607605 | 0.01031124 | 0.04992217
19.02775 | 25.0779 | 25.6279 | 25.56573 | -0.5499954 | 0.01032247 | 0.05184071
19.03775 | 25.0556 | 25.61876 | 25.55452 | -0.563158 | 0.01033371 | 0.05390286
19.04775 | 25.0526 | 25.60976 | 25.54329 | -0.557163 | 0.01034497 | 0.0561233
19.05774 | 25.0111 | 25.60094 | 25.53206 | -0.5898356 | 0.01035623 | 0.05851588
19.06774 | 25.0144 | 25.59228 | 25.52081 | -0.5778775 | 0.01036753 | 0.0611048
19.07774 | 24.9975 | 25.58382 | 25.50953 | -0.5863191 | 0.01037885 | 0.06390914
19.08774 | 24.9991 | 25.57559 | 25.49824 | -0.5764854 | 0.01039018 | 0.06695374
19.09774 | 25.0077 | 25.5676 | 25.48694 | -0.559905 | 0.01040154 | 0.07026723
19.10773 | 24.997 | 25.55992 | 25.47563 | -0.5629186 | 0.0104129 | 0.07387903
19.11773 | 24.9998 | 25.55255 | 25.46429 | -0.5527493 | 0.01042429 | 0.07783461
19.12773 | 24.9832 | 25.54555 | 25.45294 | -0.5623496 | 0.0104357 | 0.08217524
19.13773 | 24.9718 | 25.53897 | 25.44157 | -0.5671715 | 0.01044713 | 0.0869529
19.14773 | 24.9504 | 25.53288 | 25.43019 | -0.5824758 | 0.01045858 | 0.09222813
19.15773 | 24.9437 | 25.52733 | 25.41879 | -0.5836327 | 0.01047005 | 0.09807135
19.16772 | 24.918 | 25.52243 | 25.40739 | -0.6044289 | 0.01048153 | 0.1045575
19.17772 | 24.9179 | 25.51825 | 25.39596 | -0.6003485 | 0.01049303 | 0.1117937
19.18772 | 24.9145 | 25.51491 | 25.38452 | -0.6004059 | 0.01050456 | 0.1198826
19.19772 | 24.9249 | 25.51253 | 25.37306 | -0.5876253 | 0.01051611 | 0.1289487
19.20772 | 24.9055 | 25.51125 | 25.36159 | -0.6057485 | 0.01052767 | 0.1391335
19.21772 | 24.9051 | 25.51123 | 25.3501 | -0.606135 | 0.01053926 | 0.1505964
19.22771 | 24.9135 | 25.51266 | 25.33861 | -0.599161 | 0.01055085 | 0.1635022
19.23771 | 24.8669 | 25.51573 | 25.32709 | -0.6488251 | 0.01056247 | 0.1780723
19.24771 | 24.8639 | 25.52064 | 25.31556 | -0.6567404 | 0.01057412 | 0.1945085
19.25771 | 24.8485 | 25.52763 | 25.30401 | -0.6791339 | 0.01058578 | 0.2130374
19.26771 | 24.8235 | 25.53694 | 25.29245 | -0.7134398 | 0.01059746 | 0.2338933
19.27771 | 24.8042 | 25.54879 | 25.28087 | -0.7445877 | 0.01060917 | 0.2573058
19.2877 | 24.8208 | 25.56337 | 25.26929 | -0.7425697 | 0.01062088 | 0.2834553
19.2977 | 24.8149 | 25.58087 | 25.25769 | -0.7659691 | 0.01063262 | 0.3125481
19.3077 | 24.8252 | 25.60133 | 25.24607 | -0.7761336 | 0.01064438 | 0.3446205
19.3177 | 24.7926 | 25.62467 | 25.23443 | -0.8320668 | 0.01065616 | 0.3795758
19.3277 | 24.7801 | 25.65054 | 25.22279 | -0.870436 | 0.01066796 | 0.4170814
19.3377 | 24.753 | 25.67828 | 25.21112 | -0.9252792 | 0.01067979 | 0.4564751
19.34769 | 24.7345 | 25.70679 | 25.19946 | -0.9722868 | 0.01069162 | 0.4966357
19.35769 | 24.7322 | 25.73459 | 25.18777 | -1.002388 | 0.01070348 | 0.5361158
19.36769 | 24.6836 | 25.7597 | 25.17606 | -1.076099 | 0.01071536 | 0.5729191
19.37769 | 24.6909 | 25.77993 | 25.16435 | -1.089025 | 0.01072727 | 0.6048523
19.38769 | 24.7038 | 25.79314 | 25.15261 | -1.089336 | 0.01073919 | 0.6297837
19.39769 | 24.6863 | 25.79762 | 25.14087 | -1.111319 | 0.01075113 | 0.6460011
19.40768 | 24.693 | 25.7924 | 25.12912 | -1.099396 | 0.01078072 | 0.6524967
19.41768 | 24.67 | 25.77723 | 25.11734 | -1.107228 | 0.01079272 | 0.6490904
19.42768 | 24.6524 | 25.75267 | 25.10556 | -1.100271 | 0.01080474 | 0.6363089
19.43768 | 24.5993 | 25.71981 | 25.09376 | -1.120507 | 0.01081678 | 0.6152341
19.44768 | 24.6169 | 25.68008 | 25.08194 | -1.063176 | 0.01082884 | 0.5873055
19.45768 | 24.5861 | 25.63513 | 25.07011 | -1.049028 | 0.01084092 | 0.5541742
19.46767 | 24.5672 | 25.58675 | 25.05828 | -1.019551 | 0.01085301 | 0.5176142
19.47767 | 24.5489 | 25.53654 | 25.04643 | -0.9876369 | 0.01086514 | 0.4792432
19.48767 | 24.58 | 25.48604 | 25.03456 | -0.9060423 | 0.01087728 | 0.4406047
19.49767 | 24.5815 | 25.43649 | 25.02268 | -0.8549918 | 0.01088945 | 0.4029234
19.50767 | 24.5526 | 25.38878 | 25.01078 | -0.8361793 | 0.01090163 | 0.3670933
19.51766 | 24.5385 | 25.34353 | 24.99889 | -0.8050298 | 0.01092264 | 0.3337186
19.52766 | 24.5165 | 25.30094 | 24.98697 | -0.7844382 | 0.01093488 | 0.3030355
19.53766 | 24.4919 | 25.26115 | 24.97503 | -0.7692538 | 0.01094713 | 0.2751727
19.54766 | 24.4858 | 25.22413 | 24.96309 | -0.7383275 | 0.01095941 | 0.2500808
19.55766 | 24.4685 | 25.18972 | 24.95113 | -0.7212191 | 0.01097171 | 0.2276197
19.56766 | 24.4544 | 25.15774 | 24.93916 | -0.7033364 | 0.01098403 | 0.2075971
19.57765 | 24.438 | 25.12799 | 24.92718 | -0.689992 | 0.01099636 | 0.1898135
19.58765 | 24.4693 | 25.10021 | 24.91518 | -0.6309058 | 0.01100872 | 0.1740127
19.59765 | 24.4678 | 25.07419 | 24.90317 | -0.6063923 | 0.0110211 | 0.1599972
19.60765 | 24.4372 | 25.04975 | 24.89115 | -0.6125481 | 0.0110335 | 0.1475636
19.61765 | 24.4137 | 25.02669 | 24.87912 | -0.6129857 | 0.01104593 | 0.1365243
19.62765 | 24.3895 | 25.00484 | 24.86707 | -0.6153352 | 0.01105838 | 0.1267094
19.63764 | 24.4125 | 24.98407 | 24.85502 | -0.5715651 | 0.01107083 | 0.117975
19.64764 | 24.3806 | 24.9642 | 24.84295 | -0.583598 | 0.01108332 | 0.1101681
19.65764 | 24.3465 | 24.94514 | 24.83086 | -0.5986379 | 0.01109583 | 0.1031803
19.66764 | 24.3673 | 24.92678 | 24.81876 | -0.5594809 | 0.01110837 | 0.09690789
19.67764 | 24.3408 | 24.90904 | 24.80666 | -0.5682362 | 0.01112092 | 0.09125979
19.68764 | 24.4054 | 24.89183 | 24.79453 | -0.4864267 | 0.0111335 | 0.08615906
19.69763 | 24.3673 | 24.8751 | 24.78241 | -0.5078021 | 0.01114608 | 0.081543
19.70763 | 24.3311 | 24.85877 | 24.77027 | -0.5276702 | 0.01115871 | 0.07734363
19.71763 | 24.3074 | 24.8428 | 24.75811 | -0.5353986 | 0.01117135 | 0.07351648
19.72763 | 24.3154 | 24.82714 | 24.74594 | -0.5117446 | 0.01118401 | 0.07001873
19.73763 | 24.3106 | 24.81177 | 24.73376 | -0.5011714 | 0.0111967 | 0.06681346
19.74763 | 24.2854 | 24.79665 | 24.72157 | -0.5112471 | 0.01120941 | 0.06386883
19.75762 | 24.2702 | 24.78176 | 24.70938 | -0.511559 | 0.01122212 | 0.06115979
19.76762 | 24.2629 | 24.76705 | 24.69716 | -0.5041535 | 0.01123488 | 0.05865711
19.77762 | 24.2802 | 24.75252 | 24.68493 | -0.4723248 | 0.01124765 | 0.05634266
19.78762 | 24.2633 | 24.73815 | 24.6727 | -0.4748546 | 0.01126045 | 0.05419815
19.79762 | 24.2476 | 24.72393 | 24.66045 | -0.4763269 | 0.01127327 | 0.0522075
19.80762 | 24.2257 | 24.70983 | 24.64818 | -0.4841276 | 0.01128611 | 0.05035651
19.81761 | 24.1947 | 24.69586 | 24.63592 | -0.501158 | 0.01129896 | 0.04863426
19.82761 | 24.2035 | 24.68198 | 24.62364 | -0.4784793 | 0.01131185 | 0.0470262
19.83761 | 24.1812 | 24.6682 | 24.61135 | -0.4869953 | 0.01132476 | 0.0455241
19.84761 | 24.1643 | 24.6545 | 24.59904 | -0.4901974 | 0.01133769 | 0.04411905
19.85761 | 24.1711 | 24.64088 | 24.58672 | -0.4697775 | 0.01135065 | 0.04280306
19.8676 | 24.1772 | 24.62734 | 24.57441 | -0.4501421 | 0.01136361 | 0.04157006
19.8776 | 24.153 | 24.61386 | 24.56207 | -0.4608576 | 0.01137661 | 0.04041118
19.8876 | 24.1366 | 24.60043 | 24.54972 | -0.4638318 | 0.01138963 | 0.03932179
19.8976 | 24.122 | 24.58706 | 24.53736 | -0.4650595 | 0.01140268 | 0.03829657
19.9076 | 24.1091 | 24.57374 | 24.52499 | -0.4646358 | 0.01141575 | 0.03733071
19.9176 | 24.0851 | 24.56046 | 24.51261 | -0.4753565 | 0.01142884 | 0.03641982
19.92759 | 24.081 | 24.54723 | 24.50023 | -0.4662309 | 0.01144194 | 0.03556074
19.93759 | 24.0788 | 24.53403 | 24.48783 | -0.4552289 | 0.01145508 | 0.03474814
19.94759 | 24.0274 | 24.52086 | 24.47541 | -0.4934606 | 0.01146824 | 0.03397958
19.95759 | 24.0321 | 24.50772 | 24.46299 | -0.4756229 | 0.01148143 | 0.03325204
19.96759 | 24.0484 | 24.49461 | 24.45056 | -0.4462131 | 0.01149463 | 0.03256265
19.97759 | 24.0445 | 24.48153 | 24.43811 | -0.4370287 | 0.01150786 | 0.03190894
19.98758 | 24.0113 | 24.46848 | 24.42567 | -0.4571807 | 0.01152111 | 0.03128921
19.99758 | 24.0028 | 24.45544 | 24.41321 | -0.4526405 | 0.01153438 | 0.03069994
20.00758 | 23.9862 | 24.44242 | 24.40073 | -0.4562195 | 0.01154768 | 0.03013983
20.01758 | 23.9794 | 24.42942 | 24.38825 | -0.4500159 | 0.01156101 | 0.02960706
20.02758 | 23.9665 | 24.41643 | 24.37575 | -0.449928 | 0.01157436 | 0.02909994
20.03758 | 23.9519 | 24.40345 | 24.36325 | -0.4515544 | 0.01158773 | 0.02861689
20.04757 | 23.92 | 24.39051 | 24.35075 | -0.4705065 | 0.01160111 | 0.02815693
20.05757 | 23.927 | 24.37756 | 24.33823 | -0.4505573 | 0.01161453 | 0.02771779
20.06757 | 23.9257 | 24.36462 | 24.32569 | -0.4389185 | 0.01162797 | 0.02729871
20.07757 | 23.9123 | 24.35169 | 24.31315 | -0.4393891 | 0.01164144 | 0.02689852
20.08757 | 23.894 | 24.33877 | 24.3006 | -0.4447679 | 0.01165493 | 0.02651616
20.09757 | 23.8665 | 24.32585 | 24.28804 | -0.4593541 | 0.01166845 | 0.02615062
20.10756 | 23.868 | 24.31296 | 24.27548 | -0.4449597 | 0.01168197 | 0.02580131
20.11756 | 23.8487 | 24.30006 | 24.2629 | -0.4513581 | 0.01169554 | 0.02546668
20.12756 | 23.8431 | 24.28716 | 24.25031 | -0.4440615 | 0.01170912 | 0.02514627
20.13756 | 23.8199 | 24.27427 | 24.23771 | -0.4543691 | 0.01172274 | 0.02483933
20.14756 | 23.8351 | 24.26138 | 24.2251 | -0.4262804 | 0.01173637 | 0.02454514
20.15756 | 23.8181 | 24.24849 | 24.21248 | -0.4303947 | 0.01175003 | 0.02426306
20.16755 | 23.82 | 24.23562 | 24.19987 | -0.4156243 | 0.01176371 | 0.02399272
20.17755 | 23.8032 | 24.22274 | 24.18723 | -0.4195431 | 0.01177741 | 0.023733
20.18755 | 23.7769 | 24.20986 | 24.17459 | -0.4329633 | 0.01179115 | 0.02348365
20.19755 | 23.7563 | 24.19698 | 24.16194 | -0.4406845 | 0.01180491 | 0.02324414
20.20755 | 23.759 | 24.18411 | 24.14927 | -0.4251064 | 0.01181869 | 0.023014
20.21755 | 23.7476 | 24.17123 | 24.1366 | -0.4236285 | 0.0118325 | 0.02279278
20.22754 | 23.7085 | 24.15836 | 24.12394 | -0.4498634 | 0.01184632 | 0.02258026
20.23754 | 23.7275 | 24.14548 | 24.11125 | -0.4179849 | 0.01186018 | 0.02237562
20.24754 | 23.7178 | 24.13261 | 24.09855 | -0.4148057 | 0.01187406 | 0.0221787
20.25754 | 23.6991 | 24.11973 | 24.08585 | -0.4206254 | 0.01188797 | 0.02198915
20.26754 | 23.7003 | 24.10684 | 24.07314 | -0.4065437 | 0.0119019 | 0.02180663
20.27753 | 23.6804 | 24.09397 | 24.06043 | -0.4135734 | 0.01191584 | 0.02163101
20.28753 | 23.6614 | 24.08109 | 24.0477 | -0.4196884 | 0.01192983 | 0.02146162
20.29753 | 23.6421 | 24.0682 | 24.03496 | -0.4261013 | 0.01194383 | 0.02129836
20.30753 | 23.6434 | 24.05531 | 24.02221 | -0.4119121 | 0.01195787 | 0.02114097
20.31753 | 23.6376 | 24.04242 | 24.00946 | -0.4048203 | 0.01197193 | 0.02098921
20.32753 | 23.6009 | 24.02953 | 23.9967 | -0.428626 | 0.01198601 | 0.02084282
20.33752 | 23.6124 | 24.01664 | 23.98394 | -0.4042419 | 0.0120001 | 0.02070172
20.34752 | 23.6062 | 24.00374 | 23.97116 | -0.3975419 | 0.01201424 | 0.02056542
20.35752 | 23.6212 | 23.99084 | 23.95838 | -0.3696389 | 0.0120284 | 0.02043386
20.36752 | 23.5954 | 23.97793 | 23.94558 | -0.3825327 | 0.01204259 | 0.02030684
20.37752 | 23.5634 | 23.96502 | 23.93278 | -0.4016232 | 0.0120568 | 0.02018418
20.38752 | 23.5622 | 23.95211 | 23.91997 | -0.3899103 | 0.01207104 | 0.02006571
20.39751 | 23.5572 | 23.93921 | 23.90717 | -0.3820068 | 0.01208529 | 0.01995136
20.40751 | 23.546 | 23.92629 | 23.89435 | -0.3802869 | 0.01209958 | 0.01984077
20.41751 | 23.5267 | 23.91336 | 23.88152 | -0.3866632 | 0.01211389 | 0.0197339
20.42751 | 23.5305 | 23.90044 | 23.86868 | -0.3699358 | 0.01212823 | 0.01963059
20.43751 | 23.5094 | 23.8875 | 23.85583 | -0.3781045 | 0.0121426 | 0.01953072
20.44751 | 23.5072 | 23.87457 | 23.84298 | -0.3673694 | 0.01215699 | 0.01943416
20.4575 | 23.5184 | 23.86164 | 23.83013 | -0.3432432 | 0.0121714 | 0.01934087
20.4675 | 23.4748 | 23.8487 | 23.81726 | -0.3739001 | 0.01218585 | 0.01925056
20.4775 | 23.4822 | 23.83575 | 23.80439 | -0.3535529 | 0.01220032 | 0.0191632
20.4875 | 23.4705 | 23.8228 | 23.79151 | -0.3523016 | 0.01221482 | 0.01907869
20.4975 | 23.44 | 23.80985 | 23.77862 | -0.3698462 | 0.01222934 | 0.01899692
20.5075 | 23.4481 | 23.79689 | 23.76572 | -0.3487867 | 0.01224389 | 0.01891781
20.51749 | 23.4473 | 23.78394 | 23.75284 | -0.3366359 | 0.01225846 | 0.01884132
20.52749 | 23.4308 | 23.77097 | 23.73993 | -0.3401679 | 0.01227306 | 0.01876722
20.53749 | 23.4117 | 23.758 | 23.72701 | -0.3462956 | 0.0122877 | 0.0186955
20.54749 | 23.4272 | 23.74502 | 23.71409 | -0.3178191 | 0.01230236 | 0.01862608
20.55749 | 23.3928 | 23.73204 | 23.70116 | -0.3392384 | 0.01231704 | 0.01855888
20.56749 | 23.3987 | 23.71905 | 23.68823 | -0.3203533 | 0.01233175 | 0.01849383
20.57748 | 23.3839 | 23.70608 | 23.6753 | -0.322177 | 0.01234648 | 0.01843091
20.58748 | 23.3626 | 23.69308 | 23.66235 | -0.3304833 | 0.01236125 | 0.01836994
20.59748 | 23.3629 | 23.68009 | 23.6494 | -0.3171854 | 0.01237604 | 0.01831091
20.60748 | 23.3474 | 23.66708 | 23.63644 | -0.3196832 | 0.01239086 | 0.01825375
20.61748 | 23.3325 | 23.65408 | 23.62347 | -0.3215766 | 0.01240571 | 0.01819841
20.62748 | 23.3266 | 23.64107 | 23.6105 | -0.3144658 | 0.01242059 | 0.01814483
20.63747 | 23.3157 | 23.62806 | 23.59754 | -0.3123637 | 0.01243548 | 0.01809301
20.64747 | 23.3257 | 23.61504 | 23.58455 | -0.2893444 | 0.01245041 | 0.01804278
20.65747 | 23.2838 | 23.60202 | 23.57156 | -0.3182208 | 0.01246537 | 0.01799415
20.66747 | 23.2763 | 23.58899 | 23.55857 | -0.3126929 | 0.01248035 | 0.01794707
20.67747 | 23.2663 | 23.57596 | 23.54556 | -0.3096608 | 0.01249537 | 0.0179015
20.68746 | 23.2581 | 23.56294 | 23.53257 | -0.3048376 | 0.0125104 | 0.01785742
20.69746 | 23.2376 | 23.5499 | 23.51956 | -0.3122971 | 0.01252547 | 0.01781471
20.70746 | 23.2365 | 23.53685 | 23.50654 | -0.3003525 | 0.01254056 | 0.01777337
20.71746 | 23.2138 | 23.5238 | 23.49351 | -0.3100038 | 0.01255569 | 0.01773336
20.72746 | 23.2181 | 23.51075 | 23.48049 | -0.2926509 | 0.01257084 | 0.01769465
20.73746 | 23.2029 | 23.49769 | 23.46745 | -0.2947939 | 0.01258603 | 0.01765718
20.74745 | 23.1636 | 23.48465 | 23.45442 | -0.321046 | 0.01260122 | 0.01762098
20.75745 | 23.1714 | 23.47158 | 23.44138 | -0.3001809 | 0.01261646 | 0.01758591
20.76745 | 23.1633 | 23.45851 | 23.42833 | -0.2952119 | 0.01263173 | 0.01755199
20.77745 | 23.1257 | 23.44544 | 23.41527 | -0.3197389 | 0.01264702 | 0.01751919
20.78745 | 23.1423 | 23.43236 | 23.40221 | -0.2900619 | 0.01266234 | 0.01748748
20.79745 | 23.1001 | 23.41928 | 23.38915 | -0.3191811 | 0.0126777 | 0.01745682
20.80744 | 23.1181 | 23.40621 | 23.37609 | -0.2881094 | 0.01269306 | 0.01742721
20.81744 | 23.0894 | 23.39312 | 23.36301 | -0.3037209 | 0.01270847 | 0.01739857
20.82744 | 23.0789 | 23.38003 | 23.34993 | -0.3011285 | 0.01272391 | 0.01737091
20.83744 | 23.0644 | 23.36693 | 23.33685 | -0.3025324 | 0.01273938 | 0.01734418
20.84744 | 23.0537 | 23.35383 | 23.32376 | -0.3001326 | 0.01275488 | 0.01731838
20.85744 | 23.043 | 23.34073 | 23.31067 | -0.2977291 | 0.0127704 | 0.01729348
20.86743 | 23.0256 | 23.32764 | 23.29758 | -0.3020351 | 0.01278594 | 0.01726947
20.87743 | 23.0221 | 23.31452 | 23.28448 | -0.2924243 | 0.01280152 | 0.01724628
20.88743 | 23.0221 | 23.30141 | 23.27137 | -0.27931 | 0.01281714 | 0.01722392
20.89743 | 22.9976 | 23.28829 | 23.25826 | -0.2906922 | 0.01283278 | 0.01720237
20.90743 | 22.9882 | 23.27517 | 23.24514 | -0.286971 | 0.01284845 | 0.0171816
20.91743 | 22.9778 | 23.26205 | 23.23202 | -0.2842463 | 0.01286415 | 0.0171616
20.92742 | 22.9718 | 23.24893 | 23.21891 | -0.2771313 | 0.01287987 | 0.01714236
20.93742 | 22.9538 | 23.2358 | 23.20578 | -0.2819999 | 0.01289563 | 0.01712383
20.94742 | 22.9447 | 23.22267 | 23.19265 | -0.2779652 | 0.01291142 | 0.01710602
20.95742 | 22.9326 | 23.20953 | 23.17951 | -0.2769272 | 0.01292724 | 0.01708889
20.96742 | 22.9424 | 23.19639 | 23.16637 | -0.2539861 | 0.01294309 | 0.01707244
20.97742 | 22.9218 | 23.18324 | 23.15323 | -0.2614417 | 0.01295897 | 0.01705665
20.98741 | 22.9052 | 23.17011 | 23.14009 | -0.2649075 | 0.01297486 | 0.01704152
20.99741 | 22.9044 | 23.15696 | 23.12694 | -0.252557 | 0.0129908 | 0.017027
21.00741 | 22.8822 | 23.1438 | 23.11378 | -0.2616035 | 0.01300677 | 0.0170131
21.01741 | 22.8781 | 23.13065 | 23.10062 | -0.2525471 | 0.01302277 | 0.01699979
21.02741 | 22.8662 | 23.11749 | 23.08746 | -0.2512877 | 0.0130388 | 0.01698707
21.03741 | 22.8507 | 23.10433 | 23.0743 | -0.2536255 | 0.01305486 | 0.01697493
21.0474 | 22.8408 | 23.09117 | 23.06114 | -0.2503737 | 0.01307094 | 0.01696335
21.0574 | 22.8286 | 23.07801 | 23.04797 | -0.2494059 | 0.01308706 | 0.01695231
21.0674 | 22.8303 | 23.06484 | 23.03479 | -0.2345379 | 0.01310568 | 0.0169418
21.0774 | 22.7964 | 23.05166 | 23.02161 | -0.2552647 | 0.01312187 | 0.01693181
21.0874 | 22.7883 | 23.03849 | 23.00843 | -0.250189 | 0.01313808 | 0.01692234
21.09739 | 22.7872 | 23.02532 | 22.99526 | -0.2381238 | 0.01315432 | 0.01691337
21.10739 | 22.7549 | 23.01214 | 22.98207 | -0.257243 | 0.01317059 | 0.01690488
21.11739 | 22.7541 | 22.99896 | 22.96888 | -0.2448598 | 0.0131869 | 0.01689687
21.12739 | 22.7387 | 22.98577 | 22.95568 | -0.2470741 | 0.01320324 | 0.01688932
21.13739 | 22.7315 | 22.97259 | 22.94248 | -0.2410861 | 0.01321961 | 0.01688224
21.14739 | 22.7031 | 22.9594 | 22.92928 | -0.2562958 | 0.01323602 | 0.0168756
21.15738 | 22.6889 | 22.94622 | 22.91609 | -0.2573164 | 0.01325243 | 0.0168694
21.16738 | 22.6898 | 22.93302 | 22.90289 | -0.2432217 | 0.0132689 | 0.01686363
21.17738 | 22.6658 | 22.91982 | 22.88968 | -0.2540248 | 0.0132854 | 0.01685828
21.18738 | 22.6424 | 22.90663 | 22.87647 | -0.2642271 | 0.01330316 | 0.01685334
21.19738 | 22.6248 | 22.89343 | 22.86326 | -0.2686261 | 0.01331972 | 0.01684881
21.20738 | 22.6363 | 22.88022 | 22.85004 | -0.2439232 | 0.01333631 | 0.01684466
21.21737 | 22.6102 | 22.86703 | 22.83684 | -0.2568315 | 0.01335292 | 0.01684091
21.22737 | 22.5881 | 22.85382 | 22.82362 | -0.2657248 | 0.01336958 | 0.01683754
21.23737 | 22.5917 | 22.84062 | 22.8104 | -0.2489163 | 0.01338627 | 0.01683454
21.24737 | 22.5675 | 22.82741 | 22.79717 | -0.259906 | 0.01340299 | 0.0168319
21.25737 | 22.5592 | 22.81419 | 22.78394 | -0.254994 | 0.01341974 | 0.01682962
21.26737 | 22.546 | 22.80098 | 22.77072 | -0.2549804 | 0.01343653 | 0.01682769
21.27736 | 22.539 | 22.78778 | 22.7575 | -0.2487784 | 0.01345333 | 0.01682611
21.28736 | 22.5055 | 22.77456 | 22.74427 | -0.2690616 | 0.01347018 | 0.01682486
21.29736 | 22.4976 | 22.76134 | 22.73103 | -0.2637434 | 0.01348706 | 0.01682395
21.30736 | 22.4997 | 22.74812 | 22.7178 | -0.2484238 | 0.01350398 | 0.01682335
21.31736 | 22.4878 | 22.7349 | 22.70456 | -0.2471028 | 0.01352093 | 0.01682308
21.32736 | 22.4633 | 22.72168 | 22.69132 | -0.2583805 | 0.01353791 | 0.01682312
21.33735 | 22.4587 | 22.70847 | 22.67809 | -0.2497701 | 0.0135549 | 0.01682347
21.34735 | 22.4522 | 22.69525 | 22.66485 | -0.2430454 | 0.01357195 | 0.01682412
21.35735 | 22.4313 | 22.68202 | 22.65161 | -0.2507194 | 0.01358903 | 0.01682507
21.36735 | 22.4189 | 22.66879 | 22.63836 | -0.2498925 | 0.01360615 | 0.0168263
21.37735 | 22.4034 | 22.65556 | 22.62511 | -0.2521644 | 0.01362329 | 0.01682783
21.38735 | 22.4014 | 22.64234 | 22.61187 | -0.2409354 | 0.01364047 | 0.01682963
21.39734 | 22.3914 | 22.62912 | 22.59863 | -0.2377188 | 0.01365767 | 0.01683171
21.40734 | 22.3782 | 22.61589 | 22.58538 | -0.237688 | 0.01367491 | 0.01683406
21.41734 | 22.3661 | 22.60266 | 22.57213 | -0.2365564 | 0.0136922 | 0.01683667
21.42734 | 22.3697 | 22.58942 | 22.55888 | -0.2197241 | 0.01370951 | 0.01683955
21.43734 | 22.3425 | 22.57619 | 22.54562 | -0.2336911 | 0.01372686 | 0.01684269
21.44734 | 22.3405 | 22.56296 | 22.53237 | -0.2224574 | 0.01374424 | 0.01684608
21.45733 | 22.3198 | 22.54974 | 22.51913 | -0.2299365 | 0.01376164 | 0.01684971
21.46733 | 22.3205 | 22.5365 | 22.50587 | -0.2160017 | 0.01377909 | 0.0168536
21.47733 | 22.3069 | 22.52327 | 22.49261 | -0.2163665 | 0.01379657 | 0.01685773
21.48733 | 22.2778 | 22.51003 | 22.47935 | -0.2322309 | 0.01381409 | 0.01686209
21.49733 | 22.2926 | 22.49679 | 22.4661 | -0.204195 | 0.01383164 | 0.01686668
21.50732 | 22.2723 | 22.48357 | 22.45285 | -0.2112719 | 0.01384921 | 0.0168715
21.51732 | 22.2671 | 22.47034 | 22.43959 | -0.2032355 | 0.01386683 | 0.01687655
21.52732 | 22.2547 | 22.4571 | 22.42633 | -0.2023988 | 0.01388449 | 0.01688183
21.53732 | 22.2301 | 22.44386 | 22.41307 | -0.213762 | 0.01390218 | 0.01688732
21.54732 | 22.2361 | 22.43063 | 22.39981 | -0.1945252 | 0.01391991 | 0.01689303
21.55732 | 22.224 | 22.41739 | 22.38655 | -0.1933883 | 0.01393767 | 0.01689895
21.56731 | 22.1916 | 22.40416 | 22.3733 | -0.2125648 | 0.01395545 | 0.01690507
21.57731 | 22.1887 | 22.39093 | 22.36004 | -0.2022281 | 0.01397328 | 0.01691141
21.58731 | 22.2051 | 22.37769 | 22.34678 | -0.1725916 | 0.01399114 | 0.01691795
21.59731 | 22.1739 | 22.36446 | 22.33352 | -0.1905552 | 0.01400904 | 0.01692468
21.60731 | 22.165 | 22.35122 | 22.32026 | -0.1862192 | 0.01402698 | 0.01693162
21.61731 | 22.165 | 22.33798 | 22.307 | -0.1729835 | 0.01404495 | 0.01693875
21.6273 | 22.1429 | 22.32476 | 22.29375 | -0.1818615 | 0.01406294 | 0.01694607
21.6373 | 22.1504 | 22.31153 | 22.28049 | -0.1611266 | 0.01408098 | 0.01695358
21.6473 | 22.1164 | 22.29829 | 22.26723 | -0.1818923 | 0.01409906 | 0.01696127
21.6573 | 22.1045 | 22.28506 | 22.25397 | -0.1805585 | 0.01411718 | 0.01696915
21.6673 | 22.1026 | 22.27183 | 22.24071 | -0.1692253 | 0.01413533 | 0.01697721
21.6773 | 22.1038 | 22.25859 | 22.22745 | -0.1547929 | 0.01415352 | 0.01698545
21.68729 | 22.0808 | 22.24537 | 22.21421 | -0.1645744 | 0.01417172 | 0.01699386
21.69729 | 22.0995 | 22.23214 | 22.20095 | -0.1326434 | 0.01418998 | 0.01700244
21.70729 | 22.0758 | 22.21891 | 22.18769 | -0.1431133 | 0.01420828 | 0.01701121
21.71729 | 22.0671 | 22.20568 | 22.17444 | -0.1385841 | 0.01422661 | 0.01702013
21.72729 | 22.0572 | 22.19246 | 22.16118 | -0.1352559 | 0.01424498 | 0.01702923
21.73729 | 22.0465 | 22.17923 | 22.14793 | -0.1327287 | 0.01426338 | 0.01703849
21.74728 | 22.0267 | 22.16602 | 22.13469 | -0.1393158 | 0.01428181 | 0.0170479
21.75728 | 22.0134 | 22.15279 | 22.12143 | -0.1393907 | 0.01430029 | 0.01705748
21.76728 | 22.0179 | 22.13957 | 22.10818 | -0.1216669 | 0.0143188 | 0.01706723
21.77728 | 22.0066 | 22.12634 | 22.09493 | -0.1197444 | 0.01433736 | 0.01707713
21.78728 | 22.012 | 22.11312 | 22.08168 | -0.1011231 | 0.01435595 | 0.01708718
21.79728 | 21.9933 | 22.0999 | 22.06843 | -0.1066032 | 0.01437457 | 0.01709738
21.80727 | 21.9916 | 22.0867 | 22.0552 | -0.09509795 | 0.01439322 | 0.01710773
21.81727 | 21.9862 | 22.07348 | 22.04195 | -0.08728094 | 0.01441192 | 0.01711824
21.82727 | 21.9514 | 22.06027 | 22.02871 | -0.1088655 | 0.01443066 | 0.01712889
21.83727 | 21.96 | 22.04705 | 22.01546 | -0.08705158 | 0.01444944 | 0.01713969
21.84727 | 21.9544 | 22.03384 | 22.00222 | -0.07943933 | 0.01446825 | 0.01715063
21.85726 | 21.931 | 22.02064 | 21.98899 | -0.089642 | 0.01448709 | 0.0171617
21.86726 | 21.9214 | 22.00743 | 21.97575 | -0.08603321 | 0.01450598 | 0.01717293
21.87726 | 21.9309 | 21.99423 | 21.96252 | -0.06332623 | 0.01452491 | 0.01718429
21.88726 | 21.9155 | 21.98102 | 21.94928 | -0.06552113 | 0.01454388 | 0.01719579
21.89726 | 21.9037 | 21.96782 | 21.93605 | -0.06411795 | 0.01456288 | 0.01720743
21.90726 | 21.8874 | 21.95462 | 21.92282 | -0.06721675 | 0.01458193 | 0.0172192
21.91725 | 21.8838 | 21.94143 | 21.9096 | -0.05763079 | 0.01460099 | 0.0172311
21.92725 | 21.8686 | 21.92823 | 21.89637 | -0.05963373 | 0.01462011 | 0.01724313
21.93725 | 21.8665 | 21.91504 | 21.88314 | -0.04853881 | 0.01463927 | 0.0172553
21.94725 | 21.8378 | 21.90185 | 21.86992 | -0.06404611 | 0.01465847 | 0.01726759
21.95725 | 21.8357 | 21.88866 | 21.8567 | -0.05295566 | 0.01467771 | 0.01728002
21.96725 | 21.8414 | 21.87547 | 21.84348 | -0.03406754 | 0.01469699 | 0.01729256
21.97724 | 21.8196 | 21.86229 | 21.83027 | -0.04269497 | 0.01471628 | 0.01730522
21.98724 | 21.8032 | 21.84911 | 21.81706 | -0.04591165 | 0.01473564 | 0.01731802
21.99724 | 21.8081 | 21.83593 | 21.80384 | -0.02783082 | 0.01475503 | 0.01733094
22.00724 | 21.7888 | 21.82275 | 21.79063 | -0.03395253 | 0.01477447 | 0.01734398
22.01724 | 21.7719 | 21.80958 | 21.77743 | -0.03767684 | 0.01479394 | 0.01735714
22.02724 | 21.7493 | 21.7964 | 21.76422 | -0.0471038 | 0.01481346 | 0.01737043
22.03723 | 21.7521 | 21.78325 | 21.75103 | -0.03114664 | 0.01483299 | 0.01738381
22.04723 | 21.7385 | 21.77008 | 21.73783 | -0.03157907 | 0.01485258 | 0.01739732
22.05723 | 21.7217 | 21.75691 | 21.72463 | -0.03521432 | 0.01487222 | 0.01741095
22.06723 | 21.7241 | 21.74375 | 21.71144 | -0.01965245 | 0.01489189 | 0.0174247
22.07723 | 21.7218 | 21.73059 | 21.69824 | -0.008793514 | 0.01491161 | 0.01743856
22.08723 | 21.691 | 21.71744 | 21.68505 | -0.02643756 | 0.01493136 | 0.01745253
22.09722 | 21.674 | 21.7043 | 21.67188 | -0.0302978 | 0.01495113 | 0.01746659
22.10722 | 21.6613 | 21.69115 | 21.6587 | -0.02984798 | 0.01497097 | 0.01748079
22.11722 | 21.6632 | 21.678 | 21.64552 | -0.01480131 | 0.01499085 | 0.01749509
22.12722 | 21.6312 | 21.66486 | 21.63234 | -0.03365785 | 0.01501076 | 0.0175095
22.13722 | 21.6269 | 21.65172 | 21.61916 | -0.02481765 | 0.01503072 | 0.01752402
22.14722 | 21.6229 | 21.63858 | 21.60599 | -0.01568077 | 0.01505072 | 0.01753864
22.15721 | 21.6306 | 21.62546 | 21.59284 | 0.005139615 | 0.01507074 | 0.01755336
22.16721 | 21.6047 | 21.61233 | 21.57967 | -0.007630296 | 0.01509082 | 0.01756819
22.17721 | 21.575 | 21.5992 | 21.56651 | -0.02420369 | 0.01511095 | 0.01758313
22.18721 | 21.5673 | 21.58608 | 21.55335 | -0.01878061 | 0.01513111 | 0.01759818
22.19721 | 21.5781 | 21.57296 | 21.5402 | 0.005138877 | 0.01515131 | 0.01761332
22.20721 | 21.5384 | 21.55985 | 21.52705 | -0.02144528 | 0.01517156 | 0.01762857
22.2172 | 21.5183 | 21.54675 | 21.51391 | -0.02844625 | 0.01519184 | 0.0176439
22.2272 | 21.528 | 21.53364 | 21.50077 | -0.005637853 | 0.01521217 | 0.01765935
22.2372 | 21.5158 | 21.52053 | 21.48763 | -0.004733262 | 0.01523254 | 0.0176749
22.2472 | 21.5088 | 21.50743 | 21.47449 | 0.001367465 | 0.01525296 | 0.01769055
22.2572 | 21.4901 | 21.49434 | 21.46136 | -0.004235722 | 0.01527342 | 0.01770629
22.26719 | 21.4867 | 21.48126 | 21.44824 | 0.005444031 | 0.0152939 | 0.01772212
22.27719 | 21.4755 | 21.46817 | 21.43511 | 0.007332862 | 0.01531444 | 0.01773806
22.28719 | 21.4519 | 21.45508 | 21.42199 | -0.003182389 | 0.01533503 | 0.0177541
22.29719 | 21.4421 | 21.442 | 21.40888 | 9.823584e-05 | 0.01535566 | 0.01777023
22.30719 | 21.4284 | 21.42893 | 21.39576 | -0.000525327 | 0.01537633 | 0.01778646
22.31719 | 21.4276 | 21.41585 | 21.38265 | 0.01174688 | 0.01539705 | 0.01780277
22.32718 | 21.4127 | 21.4028 | 21.36956 | 0.009901719 | 0.01541779 | 0.01781917
22.33718 | 21.4143 | 21.38973 | 21.35646 | 0.02456529 | 0.01543859 | 0.01783568
22.34718 | 21.4031 | 21.37668 | 21.34336 | 0.02642447 | 0.01545943 | 0.01785228
22.35718 | 21.3884 | 21.36362 | 21.33027 | 0.02477919 | 0.01548032 | 0.01786897
22.36718 | 21.3803 | 21.35057 | 21.31718 | 0.02972941 | 0.01550126 | 0.01788575
22.37718 | 21.3609 | 21.33752 | 21.3041 | 0.02337508 | 0.01552223 | 0.01790262
22.38717 | 21.3617 | 21.3245 | 21.29103 | 0.0372031 | 0.01554324 | 0.01791956
22.39717 | 21.3385 | 21.31146 | 21.27796 | 0.0270395 | 0.0155643 | 0.01793662
22.40717 | 21.3222 | 21.29843 | 21.26489 | 0.02377118 | 0.01558541 | 0.01795376
22.41717 | 21.3328 | 21.2854 | 21.25182 | 0.0473981 | 0.01560657 | 0.01797099
22.42717 | 21.3166 | 21.27238 | 21.23876 | 0.0442202 | 0.01562776 | 0.01798831
22.43717 | 21.3108 | 21.25936 | 21.22571 | 0.05143742 | 0.01564901 | 0.01800571
22.44716 | 21.3074 | 21.24636 | 21.21267 | 0.06103671 | 0.01567027 | 0.01802318
22.45716 | 21.2926 | 21.23336 | 21.19962 | 0.05924404 | 0.01569161 | 0.01804076
22.46716 | 21.2752 | 21.22035 | 21.18658 | 0.05484634 | 0.01571299 | 0.01805843
22.47716 | 21.272 | 21.20736 | 21.17355 | 0.06464355 | 0.01573441 | 0.01807618
22.48716 | 21.2385 | 21.19436 | 21.16051 | 0.04413564 | 0.01575588 | 0.01809401
22.49716 | 21.2508 | 21.18138 | 21.14749 | 0.06942253 | 0.01577739 | 0.01811193
22.50715 | 21.2447 | 21.16841 | 21.13448 | 0.07629122 | 0.01579893 | 0.01812992
22.51715 | 21.2339 | 21.15543 | 21.12146 | 0.07846759 | 0.01582053 | 0.01814801
22.52715 | 21.2149 | 21.14246 | 21.10845 | 0.07243863 | 0.01584219 | 0.01816618
22.53715 | 21.2325 | 21.1295 | 21.09545 | 0.1030043 | 0.01586388 | 0.01818444
22.54715 | 21.1875 | 21.11654 | 21.08245 | 0.07096447 | 0.01588562 | 0.01820277
22.55715 | 21.195 | 21.10358 | 21.06945 | 0.09141917 | 0.01590741 | 0.0182212
22.56714 | 21.1955 | 21.09064 | 21.05648 | 0.1048554 | 0.01592923 | 0.01823968
22.57714 | 21.1651 | 21.0777 | 21.04349 | 0.08739895 | 0.01595111 | 0.01825826
22.58714 | 21.1497 | 21.06476 | 21.03051 | 0.08493687 | 0.01597304 | 0.01827693
22.59714 | 21.1526 | 21.05183 | 21.01754 | 0.1007691 | 0.01599502 | 0.01829567
22.60714 | 21.1565 | 21.0389 | 21.00457 | 0.1175955 | 0.01601704 | 0.0183145
22.61714 | 21.131 | 21.02598 | 20.99161 | 0.1050162 | 0.01603911 | 0.01833341
22.62713 | 21.1353 | 21.01308 | 20.97867 | 0.1222181 | 0.01606121 | 0.01835237
22.63713 | 21.1214 | 21.00017 | 20.96572 | 0.121227 | 0.01608337 | 0.01837144
22.64713 | 21.1137 | 20.98727 | 20.95277 | 0.12643 | 0.01610558 | 0.01839059
22.65713 | 21.0968 | 20.97437 | 20.93984 | 0.1224269 | 0.01612784 | 0.01840981
22.66713 | 21.087 | 20.96148 | 20.9269 | 0.1255178 | 0.01615015 | 0.01842912
22.67712 | 21.0638 | 20.94861 | 20.91399 | 0.1151898 | 0.01617248 | 0.01844848
22.68712 | 21.0739 | 20.93573 | 20.90107 | 0.1381684 | 0.01619489 | 0.01846794
22.69712 | 21.0631 | 20.92286 | 20.88815 | 0.1402408 | 0.01621734 | 0.01848748
22.70712 | 21.0598 | 20.90999 | 20.87525 | 0.149807 | 0.01623984 | 0.01850709
22.71712 | 21.0422 | 20.89713 | 20.86234 | 0.1450669 | 0.01626239 | 0.01852679
22.72712 | 21.0314 | 20.88428 | 20.84945 | 0.1471204 | 0.01628498 | 0.01854656
22.73711 | 21.0335 | 20.87145 | 20.83657 | 0.1620547 | 0.01630761 | 0.01856639
22.74711 | 21.0047 | 20.8586 | 20.82369 | 0.1460954 | 0.0163303 | 0.01858631
22.75711 | 20.993 | 20.84577 | 20.81081 | 0.1472296 | 0.01635304 | 0.01860631
22.76711 | 21.0059 | 20.83294 | 20.79794 | 0.1729572 | 0.01637584 | 0.01862639
22.77711 | 20.9719 | 20.82012 | 20.78508 | 0.1517782 | 0.01639868 | 0.01864654
22.78711 | 20.9742 | 20.80731 | 20.77222 | 0.1668926 | 0.01642157 | 0.01866677
22.7971 | 20.9819 | 20.79451 | 20.75938 | 0.1873875 | 0.01644449 | 0.01868705
22.8071 | 20.9603 | 20.78171 | 20.74654 | 0.1785884 | 0.01646748 | 0.01870743
22.8171 | 20.9308 | 20.76892 | 20.7337 | 0.1618825 | 0.01649053 | 0.01872788
22.8271 | 20.935 | 20.75613 | 20.72087 | 0.1788698 | 0.01651362 | 0.01874841
22.8371 | 20.9153 | 20.74335 | 20.70804 | 0.1719502 | 0.01653676 | 0.01876901
22.8471 | 20.915 | 20.73058 | 20.69523 | 0.1844237 | 0.01655995 | 0.01878969
22.85709 | 20.8994 | 20.71782 | 20.68243 | 0.1815773 | 0.01658317 | 0.01881043
22.86709 | 20.8907 | 20.70506 | 20.66963 | 0.1856368 | 0.01660646 | 0.01883125
22.87709 | 20.883 | 20.69232 | 20.65683 | 0.1906817 | 0.01663725 | 0.01885215
22.88709 | 20.8708 | 20.67957 | 20.64404 | 0.1912269 | 0.01666065 | 0.01887313
22.89709 | 20.8625 | 20.66684 | 20.63126 | 0.1956649 | 0.0166841 | 0.01889417
22.90709 | 20.8415 | 20.6541 | 20.61848 | 0.1873957 | 0.0167076 | 0.01891529
22.91708 | 20.8239 | 20.64139 | 20.60573 | 0.1825064 | 0.01673113 | 0.01893647
22.92708 | 20.8172 | 20.62868 | 20.59296 | 0.1885226 | 0.01675474 | 0.01895774
22.93708 | 20.7947 | 20.61597 | 20.58021 | 0.1787314 | 0.0167784 | 0.01897908
22.94708 | 20.7872 | 20.60327 | 20.56746 | 0.1839328 | 0.01680211 | 0.01900049
22.95708 | 20.7822 | 20.59057 | 20.55473 | 0.1916267 | 0.01682587 | 0.01902198
22.96708 | 20.7699 | 20.57789 | 20.54199 | 0.1920131 | 0.01684969 | 0.01904354
22.97707 | 20.7413 | 20.56522 | 20.52928 | 0.1760792 | 0.01687353 | 0.01906515
22.98707 | 20.7497 | 20.55255 | 20.51657 | 0.1971505 | 0.01689745 | 0.01908685
22.99707 | 20.7354 | 20.53989 | 20.50386 | 0.195514 | 0.01692142 | 0.01910862
23.00707 | 20.7147 | 20.52723 | 20.49115 | 0.1874662 | 0.01694917 | 0.01913047
23.01707 | 20.6835 | 20.51459 | 20.47846 | 0.1689143 | 0.01697325 | 0.01915239
23.02707 | 20.6745 | 20.50195 | 20.46577 | 0.1725546 | 0.01699738 | 0.01917438
23.03706 | 20.6717 | 20.48933 | 20.45311 | 0.1823744 | 0.01702155 | 0.01919643
23.04706 | 20.6585 | 20.4767 | 20.44044 | 0.181799 | 0.01704579 | 0.01921856
23.05706 | 20.6524 | 20.46408 | 20.42777 | 0.1883157 | 0.01707008 | 0.01924077
23.06706 | 20.621 | 20.45148 | 20.41512 | 0.1695243 | 0.01709443 | 0.01926305
23.07706 | 20.6301 | 20.43888 | 20.40247 | 0.191225 | 0.01711884 | 0.0192854
23.08705 | 20.6114 | 20.4263 | 20.38984 | 0.1851049 | 0.01714327 | 0.0193078
23.09705 | 20.5984 | 20.41371 | 20.37721 | 0.1846894 | 0.01716778 | 0.01933029
23.10705 | 20.5779 | 20.40113 | 20.36459 | 0.1767656 | 0.01719235 | 0.01935285
23.11705 | 20.565 | 20.38857 | 20.35197 | 0.1764337 | 0.01721697 | 0.01937548
23.12705 | 20.5596 | 20.37601 | 20.33937 | 0.1835935 | 0.01724165 | 0.01939819
23.13705 | 20.5534 | 20.36345 | 20.32677 | 0.189945 | 0.01726638 | 0.01942097
23.14704 | 20.5316 | 20.35092 | 20.31419 | 0.1806756 | 0.01729114 | 0.01944379
23.15704 | 20.5327 | 20.33839 | 20.30161 | 0.1943104 | 0.01731598 | 0.01946671
23.16704 | 20.5269 | 20.32586 | 20.28903 | 0.2010367 | 0.01734088 | 0.0194897
23.17704 | 20.5184 | 20.31335 | 20.27647 | 0.2050546 | 0.01736584 | 0.01951276
23.18704 | 20.489 | 20.30084 | 20.26391 | 0.1881639 | 0.01739085 | 0.01953589
23.19704 | 20.4972 | 20.28834 | 20.25136 | 0.2088647 | 0.01741591 | 0.01955909
23.20703 | 20.4897 | 20.27586 | 20.23883 | 0.2138443 | 0.01744101 | 0.01958234
23.21703 | 20.4668 | 20.26337 | 20.2263 | 0.2034278 | 0.01746619 | 0.01960568
23.22703 | 20.4708 | 20.2509 | 20.21378 | 0.2199025 | 0.01749142 | 0.01962909
23.23703 | 20.4501 | 20.23843 | 20.20126 | 0.2116686 | 0.01751671 | 0.01965258
23.24703 | 20.4485 | 20.22597 | 20.18876 | 0.2225258 | 0.01754206 | 0.01967613
23.25703 | 20.4571 | 20.21353 | 20.17626 | 0.2435742 | 0.01756747 | 0.01969975
23.26702 | 20.4342 | 20.2011 | 20.16378 | 0.2331012 | 0.01759291 | 0.01972342
23.27702 | 20.445 | 20.18867 | 20.1513 | 0.2563318 | 0.01761843 | 0.01974719
23.28702 | 20.4185 | 20.17625 | 20.13883 | 0.2422534 | 0.01764401 | 0.01977102
23.29702 | 20.4211 | 20.16383 | 20.12637 | 0.2572661 | 0.01766965 | 0.01979493
23.30702 | 20.4131 | 20.15143 | 20.11392 | 0.2616696 | 0.01769534 | 0.0198189
23.31702 | 20.4069 | 20.13904 | 20.10147 | 0.267864 | 0.01772109 | 0.01984295
23.32701 | 20.4112 | 20.12666 | 20.08905 | 0.284537 | 0.01774688 | 0.01986704
23.33701 | 20.3898 | 20.11429 | 20.07662 | 0.2755131 | 0.01777275 | 0.01989123
23.34701 | 20.3951 | 20.10192 | 20.06421 | 0.29318 | 0.01779868 | 0.01991548
23.35701 | 20.3735 | 20.08956 | 20.0518 | 0.2839376 | 0.01782467 | 0.0199398
23.36701 | 20.3811 | 20.07721 | 20.0394 | 0.3038859 | 0.01785072 | 0.0199642
23.37701 | 20.3727 | 20.06488 | 20.02701 | 0.3078249 | 0.01787682 | 0.01998867
23.387 | 20.363 | 20.05256 | 20.01464 | 0.3104421 | 0.01790296 | 0.02001318
23.397 | 20.3528 | 20.04024 | 20.00227 | 0.3125622 | 0.01792919 | 0.02003779
23.407 | 20.3629 | 20.02793 | 19.98991 | 0.3349729 | 0.01795547 | 0.02006247
23.417 | 20.3446 | 20.01563 | 19.97756 | 0.328974 | 0.01798182 | 0.02008721
23.427 | 20.3444 | 20.00333 | 19.96521 | 0.3410655 | 0.01800823 | 0.02011203
23.437 | 20.3267 | 19.99105 | 19.95288 | 0.3356475 | 0.01803469 | 0.02013692
23.44699 | 20.3231 | 19.97879 | 19.94057 | 0.3443075 | 0.01806119 | 0.02016185
23.45699 | 20.3138 | 19.96653 | 19.92826 | 0.3472701 | 0.01808778 | 0.02018688
23.46699 | 20.3065 | 19.95428 | 19.91595 | 0.3522229 | 0.01811443 | 0.02021198
23.47699 | 20.3078 | 19.94203 | 19.90366 | 0.365766 | 0.01814114 | 0.02023715
23.48699 | 20.2933 | 19.9298 | 19.89137 | 0.3634993 | 0.01816792 | 0.02026239
23.49698 | 20.279 | 19.91759 | 19.87911 | 0.3614105 | 0.01819473 | 0.02028767
23.50698 | 20.2754 | 19.90538 | 19.86684 | 0.370024 | 0.01822162 | 0.02031305
23.51698 | 20.2641 | 19.89317 | 19.85459 | 0.3709275 | 0.01824858 | 0.02033851
23.52698 | 20.2708 | 19.88098 | 19.84234 | 0.3898211 | 0.0182756 | 0.02036403
23.53698 | 20.2524 | 19.8688 | 19.8301 | 0.3836047 | 0.01830268 | 0.02038962
23.54698 | 20.2351 | 19.85662 | 19.81788 | 0.3784782 | 0.01832983 | 0.02041528
23.55697 | 20.2213 | 19.84447 | 19.80567 | 0.3768294 | 0.01835701 | 0.02044099
23.56697 | 20.2419 | 19.83232 | 19.79347 | 0.4095827 | 0.01838428 | 0.02046679
23.57697 | 20.2234 | 19.82017 | 19.78127 | 0.4032258 | 0.01841162 | 0.02049267
23.58697 | 20.2057 | 19.80804 | 19.76908 | 0.3976587 | 0.01843902 | 0.02051861
23.59697 | 20.1933 | 19.79592 | 19.75691 | 0.3973813 | 0.01846648 | 0.02054463
23.60697 | 20.1927 | 19.78381 | 19.74474 | 0.4088935 | 0.01849401 | 0.02057072
23.61696 | 20.1757 | 19.77172 | 19.7326 | 0.4039834 | 0.01852157 | 0.02059685
23.62696 | 20.1808 | 19.75963 | 19.72045 | 0.421175 | 0.01854922 | 0.02062308
23.63696 | 20.1708 | 19.74754 | 19.70832 | 0.4232561 | 0.01857695 | 0.02064938
23.64696 | 20.1595 | 19.73547 | 19.69619 | 0.4240268 | 0.01860473 | 0.02067575
23.65696 | 20.1402 | 19.72341 | 19.68408 | 0.416787 | 0.01863258 | 0.0207022
23.66696 | 20.1373 | 19.71136 | 19.67197 | 0.4259366 | 0.01866049 | 0.02072871
23.67695 | 20.1423 | 19.69934 | 19.65989 | 0.4429637 | 0.01868844 | 0.02075527
23.68695 | 20.1302 | 19.68731 | 19.64781 | 0.4428921 | 0.01871648 | 0.02078192
23.69695 | 20.1113 | 19.67529 | 19.63574 | 0.4360099 | 0.0187446 | 0.02080865
23.70695 | 20.1097 | 19.66328 | 19.62367 | 0.446417 | 0.01877277 | 0.02083545
23.71695 | 20.1075 | 19.65129 | 19.61162 | 0.4562134 | 0.01880102 | 0.02086232
23.72695 | 20.0948 | 19.6393 | 19.59958 | 0.455499 | 0.01882933 | 0.02088927
23.73694 | 20.0799 | 19.62734 | 19.58756 | 0.4525618 | 0.01885768 | 0.02091625
23.74694 | 20.0642 | 19.61537 | 19.57554 | 0.4488258 | 0.01888612 | 0.02094334
23.75694 | 20.0548 | 19.60342 | 19.56354 | 0.4513788 | 0.01891463 | 0.0209705
23.76694 | 20.0623 | 19.59148 | 19.55154 | 0.470821 | 0.01894321 | 0.02099773
23.77694 | 20.0524 | 19.57955 | 19.53955 | 0.4728521 | 0.01897185 | 0.02102503
23.78694 | 20.0375 | 19.56763 | 19.52757 | 0.4698723 | 0.01900057 | 0.02105241
23.79693 | 20.013 | 19.55573 | 19.51562 | 0.4572695 | 0.01902932 | 0.02107983
23.80693 | 20.0163 | 19.54383 | 19.50367 | 0.4724676 | 0.01905817 | 0.02110735
23.81693 | 20.0141 | 19.53195 | 19.49172 | 0.4821546 | 0.01908709 | 0.02113494
23.82693 | 20.0067 | 19.52092 | 19.47979 | 0.4857815 | 0.01911607 | 0.02201148
23.83693 | 19.9867 | 19.50905 | 19.46787 | 0.4776455 | 0.01914513 | 0.02203982
23.84692 | 19.9829 | 19.49721 | 19.45597 | 0.4856865 | 0.01917423 | 0.0220682
23.85692 | 19.9675 | 19.48537 | 19.44407 | 0.482128 | 0.01920342 | 0.02209668
23.86692 | 19.954 | 19.47354 | 19.43218 | 0.4804583 | 0.01923269 | 0.02212523
23.87692 | 19.9428 | 19.46172 | 19.42031 | 0.4810772 | 0.01926202 | 0.02215385
23.88692 | 19.9367 | 19.44992 | 19.40844 | 0.4867847 | 0.01929142 | 0.02218256
23.89692 | 19.9413 | 19.43812 | 19.39659 | 0.5031809 | 0.0193209 | 0.02221133
23.90691 | 19.9297 | 19.42635 | 19.38476 | 0.5033538 | 0.01935041 | 0.02224015
23.91691 | 19.9172 | 19.41457 | 19.37292 | 0.502627 | 0.01938003 | 0.02226907
23.92691 | 19.9017 | 19.40281 | 19.3611 | 0.4988887 | 0.01940972 | 0.02229807
23.93691 | 19.8791 | 19.39106 | 19.34929 | 0.4880389 | 0.01943947 | 0.02232714
23.94691 | 19.8953 | 19.37932 | 19.3375 | 0.5159774 | 0.0194693 | 0.02235629
23.95691 | 19.8807 | 19.3676 | 19.32571 | 0.5131044 | 0.01949921 | 0.02238551
23.9669 | 19.8573 | 19.35632 | 19.31395 | 0.5009835 | 0.01952915 | 0.02283925
23.9769 | 19.8519 | 19.34461 | 19.30219 | 0.5072868 | 0.01955919 | 0.02286892
23.9869 | 19.8376 | 19.33292 | 19.29043 | 0.5046784 | 0.01958931 | 0.02289866
23.9969 | 19.8491 | 19.32124 | 19.27869 | 0.5278582 | 0.0196195 | 0.02292848
24.0069 | 19.822 | 19.30957 | 19.26697 | 0.5124262 | 0.01964976 | 0.02295837
24.0169 | 19.8073 | 19.29792 | 19.25525 | 0.5093824 | 0.0196801 | 0.02298834
24.02689 | 19.7914 | 19.28628 | 19.24356 | 0.5051151 | 0.01971048 | 0.02301836
24.03689 | 19.7955 | 19.27465 | 19.23186 | 0.5208475 | 0.01974097 | 0.02304848
24.04689 | 19.7746 | 19.26303 | 19.22018 | 0.511568 | 0.01977153 | 0.02307868
24.05689 | 19.7573 | 19.25142 | 19.20851 | 0.5058766 | 0.01980216 | 0.02310895
24.06689 | 19.7504 | 19.23983 | 19.19685 | 0.5105731 | 0.01983286 | 0.0231393
24.07689 | 19.7553 | 19.22824 | 19.18521 | 0.5270576 | 0.01986364 | 0.02316973
24.08688 | 19.7321 | 19.21668 | 19.17359 | 0.5154184 | 0.01989447 | 0.0232002
24.09688 | 19.7216 | 19.20512 | 19.16197 | 0.5164787 | 0.0199254 | 0.02323078
24.10688 | 19.718 | 19.19357 | 19.15036 | 0.5244269 | 0.01995641 | 0.02326144
24.11688 | 19.6984 | 19.18204 | 19.13876 | 0.5163629 | 0.01998749 | 0.02329217
24.12688 | 19.6819 | 19.17197 | 19.12717 | 0.5099345 | 0.02147075 | 0.02332298
24.13688 | 19.674 | 19.16045 | 19.1156 | 0.5135451 | 0.02150299 | 0.02335387
24.14687 | 19.6656 | 19.14897 | 19.10405 | 0.5166319 | 0.02153528 | 0.02338481
24.15687 | 19.6538 | 19.13748 | 19.0925 | 0.5163178 | 0.02156767 | 0.02341585
24.16687 | 19.6481 | 19.12601 | 19.08096 | 0.5220914 | 0.02160015 | 0.02344697
24.17687 | 19.6319 | 19.11455 | 19.06944 | 0.5173517 | 0.02163369 | 0.02347817
24.18687 | 19.624 | 19.1031 | 19.05792 | 0.5209006 | 0.02166633 | 0.02350945
24.19687 | 19.6085 | 19.09166 | 19.04642 | 0.516837 | 0.02169904 | 0.0235408
24.20686 | 19.6149 | 19.08025 | 19.03495 | 0.5346495 | 0.0217318 | 0.02357221
24.21686 | 19.5997 | 19.06884 | 19.02347 | 0.5308609 | 0.02176466 | 0.02360371
24.22686 | 19.5774 | 19.05744 | 19.01201 | 0.5199598 | 0.02179762 | 0.02363531
24.23686 | 19.5784 | 19.04605 | 19.00056 | 0.532346 | 0.02183084 | 0.02366698
24.24686 | 19.5703 | 19.03468 | 18.98912 | 0.5356197 | 0.02186395 | 0.02369873
24.25685 | 19.5681 | 19.02333 | 18.9777 | 0.5447695 | 0.0218971 | 0.02373052
24.26685 | 19.5372 | 19.01271 | 18.96629 | 0.5244919 | 0.02265638 | 0.02376243
24.27685 | 19.5305 | 19.00137 | 18.95489 | 0.5291272 | 0.02269023 | 0.02379441
24.28685 | 19.5192 | 18.99005 | 18.9435 | 0.5291497 | 0.02272417 | 0.02382648
24.29685 | 19.512 | 18.97874 | 18.93212 | 0.5332595 | 0.02275819 | 0.02385862
24.30685 | 19.5108 | 18.96744 | 18.92076 | 0.5433565 | 0.02279229 | 0.02389085
24.31684 | 19.4969 | 18.95617 | 18.90942 | 0.5407289 | 0.02282694 | 0.02392312
24.32684 | 19.4801 | 18.9449 | 18.89808 | 0.5352002 | 0.0228612 | 0.02395551
24.33684 | 19.4732 | 18.93364 | 18.88676 | 0.5395587 | 0.02289556 | 0.02398798
24.34684 | 19.4679 | 18.9224 | 18.87545 | 0.5455042 | 0.02292999 | 0.02402052
24.35684 | 19.4594 | 18.91116 | 18.86415 | 0.5482368 | 0.02296451 | 0.02405315
24.36684 | 19.4464 | 18.89994 | 18.85286 | 0.5464564 | 0.02299911 | 0.02408586
24.37683 | 19.4308 | 18.88875 | 18.8416 | 0.5420518 | 0.02303377 | 0.02411862
24.38683 | 19.4309 | 18.87755 | 18.83033 | 0.5533453 | 0.02306863 | 0.02415149
24.39683 | 19.4206 | 18.86637 | 18.81909 | 0.5542259 | 0.02310349 | 0.02418445
24.40683 | 19.3973 | 18.85521 | 18.80785 | 0.5420933 | 0.02313843 | 0.02421748
24.41683 | 19.3952 | 18.84405 | 18.79663 | 0.5511476 | 0.02317346 | 0.0242506
24.42683 | 19.3791 | 18.83291 | 18.78542 | 0.5461888 | 0.02320858 | 0.0242838
24.43682 | 19.3753 | 18.82179 | 18.77423 | 0.5535056 | 0.02324374 | 0.02431705
24.44682 | 19.3632 | 18.81068 | 18.76305 | 0.5525204 | 0.02327903 | 0.02435041
24.45682 | 19.3504 | 18.79958 | 18.75188 | 0.550822 | 0.02331441 | 0.02438386
24.46682 | 19.334 | 18.78849 | 18.74072 | 0.5455102 | 0.02334987 | 0.02441739
24.47682 | 19.3309 | 18.77741 | 18.72958 | 0.5534852 | 0.02338542 | 0.024451
24.48682 | 19.3252 | 18.76635 | 18.71845 | 0.5588469 | 0.02342105 | 0.0244847
24.49681 | 19.3161 | 18.75532 | 18.70734 | 0.5607841 | 0.02345674 | 0.02451845
24.50681 | 19.31 | 18.74428 | 18.69624 | 0.565719 | 0.02349255 | 0.02455231
24.51681 | 19.2837 | 18.73326 | 18.68514 | 0.5504405 | 0.02352845 | 0.02458626
24.52681 | 19.29 | 18.72225 | 18.67407 | 0.5677486 | 0.02356445 | 0.02462029
24.53681 | 19.2844 | 18.71126 | 18.663 | 0.5731432 | 0.02360053 | 0.02465441
24.54681 | 19.2673 | 18.70028 | 18.65195 | 0.5670243 | 0.0236367 | 0.02468861
24.5568 | 19.2728 | 18.68932 | 18.64092 | 0.5834809 | 0.02367292 | 0.02472286
24.5668 | 19.2734 | 18.67837 | 18.6299 | 0.5950349 | 0.02370927 | 0.02475723
24.5768 | 19.2354 | 18.66742 | 18.61889 | 0.5679754 | 0.02374571 | 0.02479169
24.5868 | 19.2424 | 18.6565 | 18.60789 | 0.5859022 | 0.02378224 | 0.02482623
24.5968 | 19.2408 | 18.64558 | 18.5969 | 0.5952154 | 0.02381887 | 0.02486085
24.6068 | 19.2252 | 18.63469 | 18.58593 | 0.590515 | 0.02385558 | 0.02489556
24.61679 | 19.23 | 18.62381 | 18.57499 | 0.6061899 | 0.02389235 | 0.02493033
24.62679 | 19.2 | 18.61294 | 18.56404 | 0.5870621 | 0.02392925 | 0.02496521
24.63679 | 19.2004 | 18.60208 | 18.55311 | 0.5983205 | 0.02396624 | 0.02500018
24.64679 | 19.2036 | 18.59123 | 18.5422 | 0.6123651 | 0.02400333 | 0.02503524
24.65679 | 19.1917 | 18.5804 | 18.53129 | 0.6112959 | 0.02404051 | 0.02507038
24.66678 | 19.1834 | 18.5696 | 18.52041 | 0.6138021 | 0.02407774 | 0.02510558
24.67678 | 19.1788 | 18.55879 | 18.50954 | 0.6200052789 | 0.02411511 | 0.0251409
24.68678 | 19.1664 | 18.54801 | 18.49868 | 0.6183946 | 0.02415257 | 0.02517631
24.69678 | 19.1606 | 18.53723 | 18.48783 | 0.62337 | 0.02419012 | 0.0252118
24.70678 | 19.1569 | 18.52647 | 18.47699 | 0.6304314 | 0.02422777 | 0.02524738
24.71678 | 19.1549 | 18.51572 | 18.46617 | 0.6391789 | 0.02426551 | 0.02528306
24.72677 | 19.1477 | 18.505 | 18.45538 | 0.6427017 | 0.02430332 | 0.02531878
24.73677 | 19.1363 | 18.49428 | 18.44458 | 0.6420212 | 0.02434125 | 0.02535462
24.74677 | 19.1312 | 18.48357 | 18.4338 | 0.6476267 | 0.02437929 | 0.02539056
24.75677 | 19.1212 | 18.47288 | 18.42304 | 0.6483182 | 0.02441742 | 0.02542659
24.76677 | 19.1112 | 18.4622 | 18.41229 | 0.6489955 | 0.02445564 | 0.0254627
24.77677 | 19.0966 | 18.45154 | 18.40155 | 0.6450588 | 0.02449397 | 0.0254989
24.78676 | 19.1055 | 18.4409 | 18.39084 | 0.6645972 | 0.02453235 | 0.02553517
24.79676 | 19.1064 | 18.43027 | 18.38013 | 0.6761322 | 0.02457086 | 0.02557155
24.80676 | 19.0722 | 18.41965 | 18.36943 | 0.652553 | 0.02460949 | 0.02560802
24.81676 | 19.0764 | 18.40904 | 18.35875 | 0.6673595 | 0.0246482 | 0.02564459
24.82676 | 19.0458 | 18.39845 | 18.34808 | 0.6473519 | 0.02468702 | 0.02568125
24.83676 | 19.0603 | 18.38787 | 18.33743 | 0.67243 | 0.02472593 | 0.025718
24.84675 | 19.0577 | 18.37732 | 18.3268 | 0.6803832 | 0.02476491 | 0.0257548
24.85675 | 19.0351 | 18.36677 | 18.31617 | 0.6683327 | 0.02480403 | 0.02579173
24.86675 | 19.0294 | 18.35623 | 18.30556 | 0.6731679 | 0.02484324 | 0.02582875
24.87675 | 19.0292 | 18.34571 | 18.29496 | 0.6834888 | 0.02488256 | 0.02586586
24.88675 | 19.0099 | 18.3352 | 18.28438 | 0.6746952 | 0.02492198 | 0.02590307
24.89675 | 19.005 | 18.32471 | 18.27381 | 0.6802873 | 0.0249615 | 0.02594038
24.90674 | 19.0045 | 18.31425 | 18.26327 | 0.6902544 | 0.02500108 | 0.02597773
24.91674 | 18.9849 | 18.30378 | 18.25273 | 0.6811176 | 0.02504081 | 0.02601521
24.92674 | 18.9816 | 18.29333 | 18.2422 | 0.6882664 | 0.02508064 | 0.02605279
24.93674 | 18.9639 | 18.2829 | 18.23169 | 0.6810006 | 0.02512057 | 0.02609047
24.94674 | 18.9527 | 18.27248 | 18.22119 | 0.6802203 | 0.02516061 | 0.02612823
24.95674 | 18.9625 | 18.26207 | 18.21071 | 0.7004255 | 0.02520074 | 0.02616609
24.96673 | 18.931 | 18.25169 | 18.20025 | 0.6793057 | 0.02524095 | 0.02620401
24.97673 | 18.939 | 18.24132 | 18.18979 | 0.6976818 | 0.0252813 | 0.02624206
24.98673 | 18.9331 | 18.23096 | 18.17935 | 0.7021432 | 0.02532175 | 0.02628021
24.99673 | 18.9093 | 18.22061 | 18.16893 | 0.68869 | 0.02536231 | 0.02631845
25.00673 | 18.9019 | 18.21028 | 18.15852 | 0.6916222 | 0.02540298 | 0.02635678
25.01673 | 18.9079 | 18.19996 | 18.14812 | 0.7079397 | 0.02544375 | 0.02639522
25.02672 | 18.8934 | 18.18967 | 18.13775 | 0.7037322 | 0.02548459 | 0.02643371
25.03672 | 18.8891 | 18.17938 | 18.12738 | 0.7097203 | 0.02552558 | 0.02647233
25.04672 | 18.8708 | 18.16911 | 18.11703 | 0.7016936 | 0.02556667 | 0.02651105
25.05672 | 18.8548 | 18.15885 | 18.10669 | 0.6959522 | 0.02560787 | 0.02654987
25.06672 | 18.8419 | 18.1486 | 18.09637 | 0.693296 | 0.02564919 | 0.02658879
25.07671 | 18.8572 | 18.13839 | 18.08607 | 0.7188148 | 0.02569056 | 0.02662776
25.08671 | 18.8361 | 18.12817 | 18.07577 | 0.707929 | 0.02573209 | 0.02666687
25.09671 | 18.8306 | 18.11797 | 18.06549 | 0.7126283 | 0.02577373 | 0.02670608
25.10671 | 18.8257 | 18.10779 | 18.05523 | 0.7179128 | 0.02581548 | 0.02674539
25.11671 | 18.7941 | 18.09762 | 18.04498 | 0.6964824 | 0.02585734 | 0.02678479
25.12671 | 18.8118 | 18.08746 | 18.03474 | 0.7243371 | 0.02589931 | 0.02682429
25.1367 | 18.7777 | 18.07733 | 18.02453 | 0.7003667 | 0.02594134 | 0.02686386
25.1467 | 18.773 | 18.06721 | 18.01432 | 0.7057915 | 0.02598354 | 0.02690356
25.1567 | 18.7763 | 18.0571 | 18.00413 | 0.7192014 | 0.02602585 | 0.02694336
25.1667 | 18.771 | 18.047 | 17.99395 | 0.7239962 | 0.02606826 | 0.02698327
25.1767 | 18.7649 | 18.03692 | 17.98379 | 0.7279761 | 0.02611079 | 0.02702327
25.1867 | 18.7672 | 18.02686 | 17.97364 | 0.7403409 | 0.02615344 | 0.02706337
25.19669 | 18.7396 | 18.01682 | 17.96352 | 0.7227806 | 0.02619615 | 0.02710354
25.20669 | 18.7381 | 18.00678 | 17.9534 | 0.7313154 | 0.02623903 | 0.02714385
25.21669 | 18.7201 | 17.99677 | 17.9433 | 0.723335 | 0.02628202 | 0.02718425
25.22669 | 18.7345 | 17.98676 | 17.93321 | 0.7477395 | 0.02632513 | 0.02722476
25.23669 | 18.7242 | 17.97677 | 17.92314 | 0.7474289 | 0.02636834 | 0.02726538
25.24669 | 18.7017 | 17.9668 | 17.91308 | 0.7349031 | 0.02641168 | 0.02730609
25.25668 | 18.6988 | 17.95685 | 17.90305 | 0.7419523 | 0.02645509 | 0.02734687
25.26668 | 18.6948 | 17.9469 | 17.89302 | 0.7478962 | 0.02649866 | 0.02738779
25.27668 | 18.6975 | 17.93698 | 17.883 | 0.7605249 | 0.02654234 | 0.02742881
25.28668 | 18.6688 | 17.92706 | 17.87301 | 0.7417384 | 0.02658615 | 0.02746994
25.29668 | 18.6905 | 17.91716 | 17.86302 | 0.7733366 | 0.02663008 | 0.02751117
25.30668 | 18.657 | 17.90728 | 17.85305 | 0.7497196 | 0.02667412 | 0.02755251
25.31667 | 18.6595 | 17.89742 | 17.84311 | 0.7620774 | 0.02671824 | 0.02759391
25.32667 | 18.6585 | 17.88757 | 17.83317 | 0.7709299 | 0.02676252 | 0.02763546
25.33667 | 18.6601 | 17.87773 | 17.82325 | 0.782367 | 0.02680692 | 0.02767711
25.34667 | 18.6395 | 17.86791 | 17.81334 | 0.7715887 | 0.02685144 | 0.02771887
25.35667 | 18.6403 | 17.8581 | 17.80345 | 0.7821952 | 0.02689609 | 0.02776073
25.36667 | 18.6282 | 17.84831 | 17.79357 | 0.7798862 | 0.02694085 | 0.0278027
25.37666 | 18.6246 | 17.83855 | 17.78372 | 0.7860521 | 0.0269857 | 0.02784474
25.38666 | 18.6029 | 17.82879 | 17.77387 | 0.7741124 | 0.02703071 | 0.02788692
25.39666 | 18.6075 | 17.81904 | 17.76404 | 0.7884573 | 0.02707584 | 0.02792922
25.40666 | 18.5894 | 17.80931 | 17.75422 | 0.7800867 | 0.0271211 | 0.02797162
25.41666 | 18.5793 | 17.7996 | 17.74442 | 0.7797007 | 0.02716649 | 0.02801412
25.42666 | 18.5747 | 17.7899 | 17.73463 | 0.7847992 | 0.02721199 | 0.02805674
25.43665 | 18.5708 | 17.78023 | 17.72487 | 0.7905725 | 0.02725758 | 0.02809942
25.44665 | 18.5429 | 17.77056 | 17.71511 | 0.7723401 | 0.02730334 | 0.02814226
25.45665 | 18.545 | 17.76091 | 17.70537 | 0.7840921 | 0.02734922 | 0.0281852
25.46665 | 18.5342 | 17.75127 | 17.69565 | 0.7829286 | 0.02739523 | 0.02822825
25.47665 | 18.5295 | 17.74165 | 17.68594 | 0.7878495 | 0.02744137 | 0.02827142
25.48664 | 18.5101 | 17.73205 | 17.67625 | 0.7780452 | 0.02748759 | 0.02831465
25.49664 | 18.5041 | 17.72247 | 17.66657 | 0.781635 | 0.02753399 | 0.02835803
25.50664 | 18.4882 | 17.71289 | 17.65691 | 0.7753092 | 0.02758051 | 0.02840153
25.51664 | 18.4832 | 17.70333 | 17.64726 | 0.7798677 | 0.02762716 | 0.02844514
25.52664 | 18.4773 | 17.69379 | 17.63763 | 0.7835106 | 0.02767395 | 0.02848886
25.53664 | 18.4509 | 17.68426 | 17.62801 | 0.7666379 | 0.02772086 | 0.02853269
25.54663 | 18.4546 | 17.67476 | 17.61842 | 0.77984 | 0.02776786 | 0.02857659
25.55663 | 18.4204 | 17.66526 | 17.60883 | 0.7551359 | 0.02781503 | 0.02862065
25.56663 | 18.4355 | 17.65578 | 17.59926 | 0.7797162 | 0.02786234 | 0.02866482
25.57663 | 18.4227 | 17.64632 | 17.5897 | 0.7763807 | 0.02790978 | 0.02870911
25.58663 | 18.3965 | 17.63687 | 17.58016 | 0.7596295 | 0.02795735 | 0.0287535
25.59663 | 18.3911 | 17.62744 | 17.57063 | 0.7636626 | 0.02800506 | 0.02879802
25.60662 | 18.3804 | 17.61803 | 17.56113 | 0.7623705 | 0.02805285 | 0.0288426
25.61662 | 18.3678 | 17.60863 | 17.55164 | 0.7591721 | 0.02810082 | 0.02888734
25.62662 | 18.3738 | 17.59924 | 17.54216 | 0.7745578 | 0.02814893 | 0.0289322
25.63662 | 18.3575 | 17.58987 | 17.5327 | 0.7676278 | 0.02819718 | 0.02897718
25.64662 | 18.3372 | 17.58052 | 17.52325 | 0.756682 | 0.02824556 | 0.02902227
25.65662 | 18.3365 | 17.57118 | 17.51382 | 0.7653203 | 0.02829408 | 0.02906748
25.66661 | 18.3254 | 17.56187 | 17.50441 | 0.7635335 | 0.02834269 | 0.02911276
25.67661 | 18.3147 | 17.55256 | 17.49501 | 0.7621402 | 0.02839148 | 0.02915821
25.68661 | 18.3282 | 17.54327 | 17.48562 | 0.7849309 | 0.02844041 | 0.02920377
25.69661 | 18.2794 | 17.53399 | 17.47626 | 0.7454059 | 0.02848949 | 0.02924945
25.70661 | 18.3046 | 17.52474 | 17.4669 | 0.7798649 | 0.0285387 | 0.02929525
25.71661 | 18.2875 | 17.51549 | 17.45756 | 0.772008 | 0.02858805 | 0.02934117
25.7266 | 18.2724 | 17.50627 | 17.44825 | 0.7661259 | 0.02863749 | 0.02938716
25.7366 | 18.2706 | 17.49706 | 17.43894 | 0.7735372 | 0.02868713 | 0.02943332
25.7466 | 18.2487 | 17.48787 | 17.42965 | 0.7608325 | 0.0287369 | 0.02947959
25.7566 | 18.2484 | 17.47869 | 17.42038 | 0.7697118 | 0.02878682 | 0.02952599
25.7666 | 18.2438 | 17.46952 | 17.41112 | 0.7742752 | 0.02883688 | 0.02957251
25.7766 | 18.2402 | 17.46038 | 17.40187 | 0.7798226 | 0.02888709 | 0.02961915
25.78659 | 18.2176 | 17.45126 | 17.39265 | 0.7663449 | 0.02893739 | 0.02966587
25.79659 | 18.2173 | 17.44214 | 17.38344 | 0.7751602 | 0.02898788 | 0.02971276
25.80659 | 18.219 | 17.43304 | 17.37424 | 0.7859596 | 0.02903853 | 0.02975977
25.81659 | 18.2067 | 17.42396 | 17.36506 | 0.7827429 | 0.02908931 | 0.0298069
25.82659 | 18.1959 | 17.41489 | 17.3559 | 0.7810102 | 0.02914025 | 0.02985415
25.83658 | 18.1853 | 17.40585 | 17.34675 | 0.7794524 | 0.02919129 | 0.02990149
25.84658 | 18.1808 | 17.39681 | 17.33762 | 0.7839876 | 0.02924251 | 0.02994899
25.85658 | 18.1717 | 17.38779 | 17.3285 | 0.7839066 | 0.02929389 | 0.02999662
25.86658 | 18.155 | 17.37879 | 17.3194 | 0.7762096 | 0.02934542 | 0.03004438
25.87658 | 18.1584 | 17.3698 | 17.31031 | 0.7885965 | 0.0293971 | 0.03009225
25.88658 | 18.15 | 17.36083 | 17.30124 | 0.7891672 | 0.02944892 | 0.03014027
25.89657 | 18.1353 | 17.35189 | 17.2922 | 0.7834129 | 0.02950085 | 0.03018835
25.90657 | 18.1434 | 17.34295 | 17.28316 | 0.8004514 | 0.02955299 | 0.03023661
25.91657 | 18.1232 | 17.33403 | 17.27414 | 0.7891738 | 0.02960527 | 0.030285
25.92657 | 18.1168 | 17.32512 | 17.26513 | 0.79168 | 0.02965771 | 0.03033351
25.93657 | 18.1101 | 17.31623 | 17.25614 | 0.79387 | 0.0297103 | 0.03038216
25.94657 | 18.1134 | 17.30736 | 17.24716 | 0.8060438 | 0.02976305 | 0.03043093
25.95656 | 18.0944 | 17.29851 | 17.23821 | 0.7958926 | 0.0298159 | 0.03047979
25.96656 | 18.0875 | 17.28967 | 17.22927 | 0.797834 | 0.02986895 | 0.03052882
25.97656 | 18.0786 | 17.28084 | 17.22034 | 0.7977593 | 0.02992217 | 0.03057798
25.98656 | 18.0957 | 17.27203 | 17.21143 | 0.8236683 | 0.02997555 | 0.03062727
25.99656 | 18.0669 | 17.26324 | 17.20253 | 0.803661 | 0.03002908 | 0.0306767
26.00656 | 18.0708 | 17.25446 | 17.19365 | 0.8163375 | 0.03008276 | 0.03072626
26.01655 | 18.0673 | 17.24571 | 17.1848 | 0.821589 | 0.03013656 | 0.03077589
26.02655 | 18.0449 | 17.23697 | 17.17595 | 0.8079331 | 0.03019057 | 0.03082571
26.03655 | 18.0475 | 17.22824 | 17.16712 | 0.8192608 | 0.03024473 | 0.03087567
26.04655 | 18.0481 | 17.21953 | 17.1583 | 0.8285723 | 0.03029907 | 0.03092575
26.05655 | 18.0384 | 17.21083 | 17.1495 | 0.8275674 | 0.03035356 | 0.03097597
26.06655 | 18.0446 | 17.20215 | 17.14072 | 0.8424463 | 0.03040821 | 0.03102633
26.07654 | 18.0285 | 17.1935 | 17.13196 | 0.8350002 | 0.03046298 | 0.03107677
26.08654 | 18.0316 | 17.18485 | 17.12321 | 0.8467464 | 0.03051796 | 0.0311274
26.09654 | 18.0202 | 17.17622 | 17.11447 | 0.8439763 | 0.03057311 | 0.03117816
26.10654 | 18.0146 | 17.16761 | 17.10575 | 0.8469899 | 0.03062842 | 0.03122906
26.11654 | 18.0095 | 17.15901 | 17.09705 | 0.8504871 | 0.03068391 | 0.03128009
26.12654 | 18.0224 | 17.15043 | 17.08836 | 0.871968 | 0.03073955 | 0.03133126
26.13653 | 17.9994 | 17.14188 | 17.0797 | 0.8575239 | 0.03079532 | 0.03138252
26.14653 | 17.9902 | 17.13333 | 17.07104 | 0.856872 | 0.0308513 | 0.03143397
26.15653 | 17.996 | 17.1248 | 17.0624 | 0.8712038 | 0.03090745 | 0.03148556
26.16653 | 17.9956 | 17.11628 | 17.05378 | 0.8793192 | 0.03096378 | 0.03153729
26.17653 | 17.9746 | 17.10778 | 17.04517 | 0.8668181 | 0.03102028 | 0.03158915
26.18653 | 17.9647 | 17.0993 | 17.03658 | 0.8654007 | 0.03107694 | 0.03164116
26.19652 | 17.9714 | 17.09084 | 17.02801 | 0.8805584 | 0.03113373 | 0.03169326
26.20652 | 17.9571 | 17.08239 | 17.01946 | 0.8747082 | 0.03119074 | 0.03174555
26.21652 | 17.9496 | 17.07396 | 17.01091 | 0.8756415 | 0.03124793 | 0.03179798
26.22652 | 17.9473 | 17.06554 | 17.00239 | 0.8817584 | 0.03130529 | 0.03185055
26.23652 | 17.9336 | 17.05714 | 16.99388 | 0.8764588 | 0.03136283 | 0.03190327
26.24651 | 17.9286 | 17.04877 | 16.98539 | 0.8798344 | 0.03142049 | 0.03195608
26.25651 | 17.9194 | 17.0404 | 16.97691 | 0.879002 | 0.03147838 | 0.03200907
26.26651 | 17.9075 | 17.03205 | 16.96845 | 0.8754531 | 0.03153645 | 0.03206223
26.27651 | 17.9063 | 17.02371 | 16.96 | 0.8825877 | 0.0315947 | 0.03211552
26.28651 | 17.8951 | 17.01539 | 16.95157 | 0.8797058 | 0.03165313 | 0.03216896
26.29651 | 17.8801 | 17.00709 | 16.94316 | 0.8730075 | 0.03171174 | 0.03222254
26.3065 | 17.8823 | 16.99882 | 16.93477 | 0.8834843 | 0.03177047 | 0.03227622
26.3165 | 17.8662 | 16.99055 | 16.92639 | 0.875653 | 0.03182945 | 0.03233009
26.3265 | 17.8712 | 16.98229 | 16.91802 | 0.8889052 | 0.03188861 | 0.03238412
26.3365 | 17.8413 | 16.97406 | 16.90967 | 0.8672409 | 0.03194795 | 0.0324383
26.3465 | 17.8561 | 16.96584 | 16.90134 | 0.89026 | 0.03200747 | 0.03249262
26.3565 | 17.8345 | 16.95764 | 16.89302 | 0.8768626 | 0.03206719 | 0.03254709
26.36649 | 17.8141 | 16.94946 | 16.88473 | 0.8646406 | 0.03212702 | 0.03260166
26.37649 | 17.8193 | 16.94129 | 16.87645 | 0.8780101 | 0.03218711 | 0.03265643
26.38649 | 17.8045 | 16.93314 | 16.86818 | 0.8713632 | 0.03224739 | 0.03271135
26.39649 | 17.8182 | 16.925 | 16.85993 | 0.8931997 | 0.03230785 | 0.03276642
26.40649 | 17.7981 | 16.91688 | 16.85169 | 0.8812196 | 0.0323685 | 0.03282166
26.41649 | 17.7895 | 16.90878 | 16.84347 | 0.8807196 | 0.03243274 | 0.03287704
26.42648 | 17.7919 | 16.9007 | 16.83528 | 0.8911984 | 0.03249372 | 0.03293251
26.43648 | 17.7708 | 16.89263 | 16.82709 | 0.8781686 | 0.03255495 | 0.03298821
26.44648 | 17.7833 | 16.88458 | 16.81892 | 0.8987224 | 0.03261637 | 0.03304404
26.45648 | 17.7713 | 16.87654 | 16.81076 | 0.8947595 | 0.03267799 | 0.03310004
26.46648 | 17.7486 | 16.86852 | 16.80262 | 0.88008 | 0.03273981 | 0.03315619
26.47648 | 17.7696 | 16.86052 | 16.7945 | 0.909084 | 0.03280182 | 0.0332125
26.48647 | 17.7572 | 16.85254 | 16.7864 | 0.9046634 | 0.03286396 | 0.03326891
26.49647 | 17.7379 | 16.84457 | 16.77831 | 0.8933342 | 0.03292637 | 0.03332553
26.50647 | 17.7492 | 16.83661 | 16.77024 | 0.9125884 | 0.03298898 | 0.03338231
26.51647 | 17.732 | 16.82867 | 16.76218 | 0.9033256 | 0.03305178 | 0.03343967
26.52647 | 17.7319 | 16.82075 | 16.75414 | 0.9111465 | 0.03311479 | 0.03349677
26.53647 | 17.7158 | 16.81285 | 16.74612 | 0.9029509 | 0.033178 | 0.03355403
26.54646 | 17.7205 | 16.80497 | 16.73812 | 0.9155308 | 0.03324135 | 0.03361139
26.55646 | 17.7081 | 16.7971 | 16.73012 | 0.911002 | 0.03330497 | 0.03366897
26.56646 | 17.7013 | 16.78924 | 16.72215 | 0.9120565 | 0.03336879 | 0.03372671
26.57646 | 17.6923 | 16.78141 | 16.71419 | 0.9108927 | 0.03343452 | 0.03378462
26.58646 | 17.6954 | 16.77359 | 16.70624 | 0.921814 | 0.03349876 | 0.03384268
26.59646 | 17.6753 | 16.76578 | 16.69832 | 0.9095186 | 0.0335632 | 0.03390091
26.60645 | 17.665 | 16.758 | 16.69041 | 0.9069989 | 0.03362779 | 0.03395925
26.61645 | 17.6656 | 16.75023 | 16.68252 | 0.9153702 | 0.03369266 | 0.03401781
26.62645 | 17.6596 | 16.74248 | 16.67464 | 0.917125 | 0.03375773 | 0.03407653
26.63645 | 17.6447 | 16.73474 | 16.66678 | 0.9099631 | 0.03382302 | 0.03413542
26.64645 | 17.6345 | 16.72702 | 16.65893 | 0.9074845 | 0.03388852 | 0.03419448
26.65644 | 17.6233 | 16.71932 | 16.65111 | 0.9039816 | 0.03395417 | 0.03425365
26.66644 | 17.6222 | 16.71163 | 16.6433 | 0.9105698 | 0.0340201 | 0.03431303
26.67644 | 17.6059 | 16.70396 | 16.6355 | 0.9019411 | 0.03408625 | 0.03437281
26.68644 | 17.6048 | 16.6963 | 16.62772 | 0.9084959 | 0.03415261 | 0.03443254
26.69644 | 17.5822 | 16.68867 | 16.61995 | 0.8935341 | 0.0342192 | 0.03449244
26.70644 | 17.5837 | 16.68104 | 16.61221 | 0.9026557 | 0.034286 | 0.0345525
26.71643 | 17.5695 | 16.67345 | 16.60448 | 0.8960529 | 0.03435296 | 0.03461269
26.72643 | 17.5527 | 16.66586 | 16.59677 | 0.8868411 | 0.03442021 | 0.0346731
26.73643 | 17.5406 | 16.65829 | 16.58907 | 0.8823127 | 0.03448768 | 0.03473369
26.74643 | 17.5433 | 16.65073 | 16.58138 | 0.8925675 | 0.03455537 | 0.03479445
26.75643 | 17.5333 | 16.64319 | 16.57372 | 0.8901057 | 0.03462329 | 0.03485538
26.76643 | 17.5269 | 16.63567 | 16.56606 | 0.8912272 | 0.03469143 | 0.03491649
26.77642 | 17.5173 | 16.62818 | 16.55844 | 0.8891246 | 0.03475974 | 0.03497771
26.78642 | 17.502 | 16.62069 | 16.55082 | 0.8813128 | 0.03482834 | 0.03503917
26.79642 | 17.4828 | 16.61322 | 16.54322 | 0.8695843 | 0.03489717 | 0.03510081
26.80642 | 17.4832 | 16.60576 | 16.53563 | 0.8774391 | 0.03496624 | 0.03516262
26.81642 | 17.4696 | 16.59832 | 16.52806 | 0.8712772 | 0.03503553 | 0.03522462
26.82642 | 17.4754 | 16.5909 | 16.52051 | 0.8844987 | 0.03510506 | 0.03528678
26.83641 | 17.4643 | 16.5835 | 16.51298 | 0.8807961 | 0.03517476 | 0.03534907
26.84641 | 17.4459 | 16.57612 | 16.50546 | 0.8697842 | 0.03524475 | 0.0354116
26.85641 | 17.4469 | 16.56874 | 16.49796 | 0.8781556 | 0.03531499 | 0.03547432
26.86641 | 17.4327 | 16.56139 | 16.49047 | 0.8713103 | 0.03538547 | 0.03553721
26.87641 | 17.4188 | 16.55405 | 16.483 | 0.8647484 | 0.03545618 | 0.03560029
26.88641 | 17.4229 | 16.54673 | 16.47554 | 0.8761698 | 0.03552714 | 0.03566354
26.8964 | 17.4129 | 16.53943 | 16.46811 | 0.8734671 | 0.03559826 | 0.03572692
26.9064 | 17.3984 | 16.53214 | 16.46068 | 0.8662551 | 0.0356697 | 0.03579055
26.9164 | 17.392 | 16.52487 | 16.45328 | 0.8671265 | 0.03574139 | 0.03585437
26.9264 | 17.393 | 16.51762 | 16.44589 | 0.8753811 | 0.03581332 | 0.03591836
26.9364 | 17.3693 | 16.51038 | 16.43851 | 0.8589191 | 0.0358855 | 0.03598255
26.9464 | 17.3783 | 16.50316 | 16.43115 | 0.8751403 | 0.03595793 | 0.03604692
26.95639 | 17.3636 | 16.49596 | 16.42382 | 0.8676377 | 0.03603053 | 0.03611142
26.96639 | 17.3678 | 16.48877 | 16.41649 | 0.8790256 | 0.03610346 | 0.03617617
26.97639 | 17.3487 | 16.4816 | 16.40919 | 0.8670968 | 0.03617664 | 0.03624112
26.98639 | 17.3321 | 16.47445 | 16.40189 | 0.8576514 | 0.03625007 | 0.03630625
26.99639 | 17.3218 | 16.46731 | 16.39462 | 0.8544892 | 0.03632377 | 0.03637157
27.00639 | 17.3193 | 16.46019 | 16.38735 | 0.8591104 | 0.03639771 | 0.03643709
27.01638 | 17.3086 | 16.45309 | 16.38012 | 0.8555078 | 0.03647184 | 0.03650273
27.02638 | 17.3111 | 16.446 | 16.37289 | 0.8650956 | 0.0365463 | 0.03656864
27.03638 | 17.2914 | 16.43893 | 16.36568 | 0.8524667 | 0.03662103 | 0.03663473
27.04638 | 17.2895 | 16.43188 | 16.35848 | 0.8576212 | 0.03669602 | 0.03670103
27.05638 | 17.2738 | 16.42484 | 16.3513 | 0.848959 | 0.03677127 | 0.03676752
27.06637 | 17.2633 | 16.41783 | 16.34415 | 0.8454731 | 0.03684671 | 0.03683414
27.07637 | 17.2631 | 16.41082 | 16.337 | 0.8522775 | 0.0369225 | 0.03690102
27.08637 | 17.2488 | 16.40383 | 16.32987 | 0.8449653 | 0.03699855 | 0.03696811
27.09637 | 17.2326 | 16.39686 | 16.32275 | 0.8357364 | 0.03707487 | 0.03703539
27.10637 | 17.2354 | 16.38991 | 16.31565 | 0.8454908 | 0.03715146 | 0.03710287
27.11637 | 17.2241 | 16.38297 | 16.30857 | 0.8411285 | 0.03722833 | 0.03717056
27.12636 | 17.2155 | 16.37606 | 16.30151 | 0.8394427 | 0.03730539 | 0.03723837
27.13636 | 17.2147 | 16.36915 | 16.29446 | 0.8455471 | 0.0373828 | 0.03730647
27.14636 | 17.2061 | 16.36227 | 16.28743 | 0.8438349 | 0.0374605 | 0.03737476
27.15636 | 17.2031 | 16.35539 | 16.28041 | 0.847706 | 0.03753847 | 0.03744326
27.16636 | 17.1828 | 16.34854 | 16.27341 | 0.8342605 | 0.03761672 | 0.03751196
27.17636 | 17.1823 | 16.3417 | 16.26643 | 0.8405983 | 0.03769525 | 0.03758087
27.18635 | 17.1755 | 16.33489 | 16.25946 | 0.8406126 | 0.03777399 | 0.03764991
27.19635 | 17.1721 | 16.32808 | 16.25251 | 0.8440171 | 0.03785309 | 0.03771924
27.20635 | 17.1639 | 16.3213 | 16.24557 | 0.8426049 | 0.03793247 | 0.03778878
27.21635 | 17.1575 | 16.31452 | 16.23865 | 0.8429762 | 0.03801215 | 0.03785851
27.22635 | 17.158 | 16.30777 | 16.23175 | 0.8502307 | 0.03809212 | 0.03792846
27.23635 | 17.15 | 16.30103 | 16.22486 | 0.8489686 | 0.03817238 | 0.03799863
27.24634 | 17.1392 | 16.29432 | 16.218 | 0.8448832 | 0.03825285 | 0.03806894
27.25634 | 17.1399 | 16.28761 | 16.21114 | 0.8522879 | 0.0383337 | 0.03813953
27.26634 | 17.1279 | 16.28092 | 16.2043 | 0.8469759 | 0.03841484 | 0.03821034
27.27634 | 17.1276 | 16.27425 | 16.19748 | 0.8533473 | 0.03849627 | 0.03828137
27.28634 | 17.1206 | 16.2676 | 16.19067 | 0.853002 | 0.03857803 | 0.0383526
27.29634 | 17.1152 | 16.26096 | 16.18388 | 0.8542402 | 0.03866007 | 0.03842405
27.30633 | 17.1179 | 16.25434 | 16.17711 | 0.8635551 | 0.03874233 | 0.03849565
27.31633 | 17.0849 | 16.24774 | 16.17035 | 0.83716 | 0.03882499 | 0.03856754
27.32633 | 17.1003 | 16.24115 | 16.1636 | 0.8591483 | 0.03890795 | 0.03863966
27.33633 | 17.0811 | 16.23458 | 16.15688 | 0.84652 | 0.03899122 | 0.038712
27.34633 | 17.0995 | 16.22802 | 16.15017 | 0.8714751 | 0.0390748 | 0.03878455
27.35633 | 17.0762 | 16.22149 | 16.14347 | 0.8547137 | 0.03915869 | 0.03885732
27.36632 | 17.0607 | 16.21497 | 16.1368 | 0.845729 | 0.03924282 | 0.03893025
27.37632 | 17.0746 | 16.20847 | 16.13013 | 0.8661344 | 0.03932735 | 0.03900347
27.38632 | 17.0726 | 16.20198 | 16.12349 | 0.8706231 | 0.0394122 | 0.03907692
27.39632 | 17.0581 | 16.1955 | 16.11686 | 0.8625952 | 0.03949736 | 0.0391506
27.40632 | 17.0423 | 16.18905 | 16.11024 | 0.8532508 | 0.03958285 | 0.03922451
27.41631 | 17.0441 | 16.18262 | 16.10365 | 0.8614833 | 0.03966858 | 0.03929857
27.42631 | 17.046 | 16.17619 | 16.09707 | 0.8698058 | 0.03975471 | 0.03937293
27.43631 | 17.0342 | 16.16979 | 16.0905 | 0.8644116 | 0.03984118 | 0.03944752
27.44631 | 17.0317 | 16.1634 | 16.08395 | 0.8683009 | 0.03992798 | 0.03952235
27.45631 | 17.0009 | 16.15703 | 16.07741 | 0.8438737 | 0.04001511 | 0.03959741
27.46631 | 17.0252 | 16.15067 | 16.07089 | 0.8745299 | 0.04010258 | 0.0396727
27.4763 | 16.9999 | 16.14434 | 16.0644 | 0.8555632 | 0.04019028 | 0.03974815
27.4863 | 17.0017 | 16.13801 | 16.05791 | 0.8636863 | 0.04027843 | 0.03982391
27.4963 | 17.0004 | 16.13171 | 16.05144 | 0.8686928 | 0.04036691 | 0.0398999
27.5063 | 17.0002 | 16.12542 | 16.04499 | 0.8747829 | 0.04045574 | 0.03997615
27.5163 | 16.9718 | 16.11914 | 16.03855 | 0.8526564 | 0.04054491 | 0.04005262
27.5263 | 16.9849 | 16.11289 | 16.03212 | 0.8720133 | 0.04063443 | 0.04012934
27.53629 | 16.9599 | 16.10773 | 16.02572 | 0.8521665 | 0.04072421 | 0.04128729
27.54629 | 16.9469 | 16.10151 | 16.01933 | 0.8453898 | 0.04081443 | 0.04136513
27.55629 | 16.9614 | 16.0953 | 16.01296 | 0.8660966 | 0.04090501 | 0.0414432
27.56629 | 16.9376 | 16.08911 | 16.0066 | 0.8484869 | 0.04099594 | 0.04152153
27.57629 | 16.9462 | 16.08294 | 16.00025 | 0.8632607 | 0.04108723 | 0.04160011
27.58629 | 16.9256 | 16.07678 | 15.99392 | 0.848818 | 0.04117888 | 0.04167892
27.59628 | 16.9316 | 16.07065 | 15.98762 | 0.8609527 | 0.04127081 | 0.0417579
27.60628 | 16.9183 | 16.06452 | 15.98132 | 0.853777 | 0.04136319 | 0.04183723
27.61628 | 16.904 | 16.05842 | 15.97504 | 0.8455849 | 0.04145593 | 0.04191679
27.62628 | 16.8882 | 16.05232 | 15.96878 | 0.8358763 | 0.04154906 | 0.04199661
27.63628 | 16.8958 | 16.04625 | 15.96253 | 0.8495513 | 0.04164256 | 0.04207667
27.64628 | 16.8891 | 16.04019 | 15.9563 | 0.8489097 | 0.04173643 | 0.042157
27.65627 | 16.873 | 16.03415 | 15.95009 | 0.8388457 | 0.04183058 | 0.0422375
27.66627 | 16.8745 | 16.02813 | 15.94389 | 0.8463713 | 0.04192521 | 0.04231833
27.67627 | 16.853 | 16.02212 | 15.9377 | 0.8308805 | 0.04202022 | 0.04239943
27.68627 | 16.8662 | 16.01613 | 15.93153 | 0.8500732 | 0.04211563 | 0.04248077
27.69627 | 16.8366 | 16.01015 | 15.92538 | 0.8264495 | 0.04221141 | 0.04256238
27.70627 | 16.8265 | 16.00489 | 15.91924 | 0.821615 | 0.04246137 | 0.04318486
27.71626 | 16.8374 | 15.99895 | 15.91312 | 0.8384521 | 0.04255793 | 0.04326723
27.72626 | 16.8307 | 15.99302 | 15.90702 | 0.8376787 | 0.042655 | 0.04334995
27.73626 | 16.8157 | 15.98711 | 15.90093 | 0.828589 | 0.04275245 | 0.04343293
27.74626 | 16.8072 | 15.98122 | 15.89485 | 0.8259828 | 0.04285032 | 0.04351618
27.75626 | 16.8098 | 15.97534 | 15.88879 | 0.8344603 | 0.04294859 | 0.04359969
27.76626 | 16.7902 | 15.96948 | 15.88275 | 0.8207198 | 0.04304876 | 0.04368347
27.77625 | 16.7855 | 15.96364 | 15.87673 | 0.8218587 | 0.04314775 | 0.04376744
27.78625 | 16.7803 | 15.95781 | 15.87071 | 0.822487 | 0.04324725 | 0.04385176
27.79625 | 16.7694 | 15.952 | 15.86472 | 0.817399 | 0.04334717 | 0.04393635
27.80625 | 16.7581 | 15.94621 | 15.85874 | 0.8118946 | 0.04344751 | 0.04402122
27.81625 | 16.7506 | 15.94133 | 15.85277 | 0.8092729 | 0.04444924 | 0.04410636
27.82624 | 16.7424 | 15.93557 | 15.84683 | 0.8068296 | 0.04455085 | 0.04419168
27.83624 | 16.7115 | 15.92982 | 15.84089 | 0.7816756 | 0.044653 | 0.04427738
27.84624 | 16.7357 | 15.92409 | 15.83498 | 0.8116054 | 0.04475558 | 0.04436335
27.85624 | 16.7121 | 15.91838 | 15.82907 | 0.7937188 | 0.04485859 | 0.0444496
27.86624 | 16.7035 | 15.91268 | 15.82319 | 0.7908159 | 0.04496205 | 0.04453613
27.87624 | 16.691 | 15.90708 | 15.81731 | 0.7839198 | 0.04514284 | 0.04462294
27.88623 | 16.6906 | 15.90142 | 15.81146 | 0.7891786 | 0.04524713 | 0.04470995
27.89623 | 16.6767 | 15.89577 | 15.80562 | 0.7809268 | 0.04535197 | 0.04479733
27.90623 | 16.6765 | 15.89014 | 15.7998 | 0.7863587 | 0.04545726 | 0.04488499
27.91623 | 16.658 | 15.88453 | 15.79399 | 0.7734743 | 0.04556301 | 0.04497296
27.92623 | 16.6398 | 15.87893 | 15.7882 | 0.7608736 | 0.04566921 | 0.04506119
27.93623 | 16.6375 | 15.87334 | 15.78242 | 0.764156 | 0.04577662 | 0.04514973
27.94622 | 16.635 | 15.86778 | 15.77666 | 0.7672172 | 0.04588366 | 0.04523846
27.95622 | 16.6187 | 15.86223 | 15.77091 | 0.7564678 | 0.04599127 | 0.04532758
27.96622 | 16.611 | 15.8567 | 15.76518 | 0.7543022 | 0.04609935 | 0.04541699
27.97622 | 16.613 | 15.85118 | 15.75947 | 0.7618203 | 0.04620791 | 0.0455067
27.98622 | 16.5899 | 15.84613 | 15.75376 | 0.7437717 | 0.04676743 | 0.04559671
27.99622 | 16.5908 | 15.84064 | 15.74808 | 0.7501571 | 0.04687722 | 0.04568701
28.00621 | 16.5778 | 15.83518 | 15.74241 | 0.7426208 | 0.04698739 | 0.04577752
28.01621 | 16.5697 | 15.82973 | 15.73676 | 0.7399738 | 0.04709816 | 0.04586842
28.02621 | 16.5582 | 15.82429 | 15.73112 | 0.7339106 | 0.04720944 | 0.04595963
28.03621 | 16.5647 | 15.81887 | 15.7255 | 0.7458312 | 0.04732121 | 0.04605114
28.04621 | 16.5496 | 15.81346 | 15.71989 | 0.7361356 | 0.04743349 | 0.04614296
28.05621 | 16.5488 | 15.80808 | 15.71429 | 0.7407239 | 0.04754628 | 0.04623509
28.0662 | 16.5466 | 15.80271 | 15.70872 | 0.7438906 | 0.04765947 | 0.04632743
28.0762 | 16.5286 | 15.79735 | 15.70316 | 0.7312466 | 0.04777329 | 0.04642017
28.0862 | 16.5196 | 15.79201 | 15.69761 | 0.7275864 | 0.04788763 | 0.04651323
28.0962 | 16.53 | 15.78669 | 15.69208 | 0.7433101 | 0.0480025 | 0.04660659
28.1062 | 16.5181 | 15.78138 | 15.68656 | 0.7367176 | 0.0481179 | 0.04670028
28.1162 | 16.4983 | 15.77609 | 15.68106 | 0.722209 | 0.04823384 | 0.04679428
28.12619 | 16.5023 | 15.77082 | 15.67558 | 0.731479 | 0.04835021 | 0.0468885
28.13619 | 16.4837 | 15.76556 | 15.67011 | 0.7181382 | 0.04846724 | 0.04698314
28.14619 | 16.4931 | 15.76032 | 15.66466 | 0.7327813 | 0.04858481 | 0.0470781
28.15619 | 16.4813 | 15.75509 | 15.65922 | 0.7262083 | 0.04870294 | 0.04717338
28.16619 | 16.4716 | 15.74988 | 15.65379 | 0.7217192 | 0.04882163 | 0.04726898
28.17619 | 16.4776 | 15.74469 | 15.64838 | 0.732914 | 0.04894088 | 0.04736491
28.18618 | 16.4576 | 15.73951 | 15.64299 | 0.7180876 | 0.04906058 | 0.04746107
28.19618 | 16.462 | 15.73435 | 15.63761 | 0.7276503 | 0.04918099 | 0.04755766
28.20618 | 16.4408 | 15.7292 | 15.63225 | 0.711597 | 0.04930196 | 0.04765457
28.21618 | 16.4563 | 15.72407 | 15.6269 | 0.7322276 | 0.04942354 | 0.04775182
28.22618 | 16.4411 | 15.71896 | 15.62156 | 0.7221422 | 0.04954568 | 0.0478494
28.23617 | 16.444 | 15.71386 | 15.61625 | 0.7301356 | 0.04966832 | 0.04794722
28.24617 | 16.421 | 15.70878 | 15.61094 | 0.7122181 | 0.04979168 | 0.04804548
28.25617 | 16.4339 | 15.70372 | 15.60566 | 0.7301847 | 0.04991564 | 0.04814407
28.26617 | 16.4096 | 15.69866 | 15.60038 | 0.7109352 | 0.05004021 | 0.04824301
28.27617 | 16.4123 | 15.69363 | 15.59512 | 0.7186697 | 0.05016541 | 0.04834228
28.28617 | 16.4171 | 15.68861 | 15.58988 | 0.7284882 | 0.05029123 | 0.0484419
28.29616 | 16.3975 | 15.68361 | 15.58465 | 0.7138857 | 0.05041756 | 0.04854177
28.30616 | 16.4087 | 15.67863 | 15.57944 | 0.7300723 | 0.05054465 | 0.04864208
28.31616 | 16.3908 | 15.67366 | 15.57424 | 0.7171429 | 0.05067239 | 0.04874274
28.32616 | 16.3924 | 15.6687 | 15.56906 | 0.7236975 | 0.05080077 | 0.04884376
28.33616 | 16.3747 | 15.66376 | 15.56389 | 0.7109362 | 0.05092982 | 0.04894512
28.34616 | 16.3762 | 15.65884 | 15.55873 | 0.717359 | 0.05105953 | 0.04904684
28.35615 | 16.3641 | 15.65394 | 15.5536 | 0.7101609 | 0.05118977 | 0.0491488
28.36615 | 16.3662 | 15.64905 | 15.54848 | 0.7171518 | 0.05132083 | 0.04925124
28.37615 | 16.3592 | 15.64417 | 15.54337 | 0.7150267 | 0.05145256 | 0.04935403
28.38615 | 16.3468 | 15.63931 | 15.53827 | 0.7074858 | 0.05158499 | 0.04945719
28.39615 | 16.3525 | 15.63447 | 15.53319 | 0.7180289 | 0.05171812 | 0.0495607
28.40615 | 16.3388 | 15.62964 | 15.52813 | 0.7091561 | 0.05185196 | 0.04966459
28.41614 | 16.3424 | 15.62484 | 15.52308 | 0.7175627 | 0.05198637 | 0.04976873
28.42614 | 16.3288 | 15.62004 | 15.51805 | 0.7087582 | 0.05212164 | 0.04987335
28.43614 | 16.3042 | 15.61526 | 15.51303 | 0.6889377 | 0.05225764 | 0.04997834
28.44614 | 16.3135 | 15.6105 | 15.50802 | 0.7030014 | 0.05239437 | 0.05008371
28.45614 | 16.2998 | 15.60575 | 15.50303 | 0.6940493 | 0.05253185 | 0.05018945
28.46614 | 16.301 | 15.60102 | 15.49805 | 0.6999813 | 0.05267009 | 0.05029555
28.47613 | 16.2928 | 15.59631 | 15.4931 | 0.6964927 | 0.05280893 | 0.05040195
28.48613 | 16.2842 | 15.59161 | 15.48815 | 0.692593 | 0.05294871 | 0.05050881
28.49613 | 16.2789 | 15.58692 | 15.48322 | 0.6919775 | 0.05308925 | 0.05061607
28.50613 | 16.2738 | 15.58225 | 15.4783 | 0.6915461 | 0.05323058 | 0.05072372
28.51613 | 16.2724 | 15.5776 | 15.4734 | 0.6947989 | 0.05337271 | 0.05083175
28.52613 | 16.2489 | 15.57296 | 15.46851 | 0.6759358 | 0.05351565 | 0.05094016
28.53612 | 16.2587 | 15.56835 | 15.46364 | 0.6903524 | 0.05365926 | 0.05104886
28.54612 | 16.2393 | 15.56374 | 15.45878 | 0.6755577 | 0.05380384 | 0.05115806
28.55612 | 16.2481 | 15.55915 | 15.45394 | 0.6889473 | 0.05394926 | 0.05126766
28.56612 | 16.2335 | 15.55458 | 15.44911 | 0.678921 | 0.05409553 | 0.05137765
28.57612 | 16.2247 | 15.55002 | 15.44429 | 0.674679 | 0.05424266 | 0.05148804
28.58612 | 16.2202 | 15.54548 | 15.43949 | 0.6747212 | 0.05439065 | 0.05159884
28.59611 | 16.2144 | 15.54096 | 15.43471 | 0.673443 | 0.05453937 | 0.05170992
28.60611 | 16.2119 | 15.53645 | 15.42994 | 0.6754537 | 0.05468912 | 0.05182153
28.61611 | 16.2009 | 15.53195 | 15.42518 | 0.6689485 | 0.05483979 | 0.05193353
28.62611 | 16.1926 | 15.52747 | 15.42044 | 0.6651276 | 0.05499135 | 0.05204595
28.63611 | 16.1897 | 15.52301 | 15.41571 | 0.6666909 | 0.05514387 | 0.05215878
28.6461 | 16.187 | 15.51857 | 15.411 | 0.668434 | 0.05529715 | 0.05227191
28.6561 | 16.161 | 15.51413 | 15.4063 | 0.6468658 | 0.05545152 | 0.05238557
28.6661 | 16.1706 | 15.50972 | 15.40161 | 0.6608818 | 0.05560689 | 0.05249965
28.6761 | 16.1596 | 15.50532 | 15.39694 | 0.6542821 | 0.0557632 | 0.05261415
28.6861 | 16.1499 | 15.50093 | 15.39228 | 0.6489666 | 0.05592053 | 0.05272908
28.6961 | 16.1473 | 15.49656 | 15.38764 | 0.6507354 | 0.05607883 | 0.05284443
28.70609 | 16.1377 | 15.49222 | 15.38302 | 0.6454841 | 0.05623802 | 0.05296009
28.71609 | 16.1309 | 15.48788 | 15.3784 | 0.6430214 | 0.05639837 | 0.05307629
28.72609 | 16.1309 | 15.48356 | 15.3738 | 0.647343 | 0.0565598 | 0.05319293
28.73609 | 16.1202 | 15.47925 | 15.36922 | 0.6409489 | 0.05672227 | 0.05331
28.74609 | 16.1038 | 15.47496 | 15.36465 | 0.628839 | 0.05688583 | 0.05342751
28.75609 | 16.1057 | 15.47069 | 15.36009 | 0.6350133 | 0.05705048 | 0.05354546
28.76608 | 16.095 | 15.46643 | 15.35555 | 0.6285677 | 0.05721608 | 0.05366372
28.77608 | 16.0933 | 15.46219 | 15.35102 | 0.6311106 | 0.05738296 | 0.05378257
28.78608 | 16.0766 | 15.45796 | 15.34651 | 0.6186378 | 0.05755099 | 0.05390185
28.79608 | 16.0771 | 15.45375 | 15.34201 | 0.6233481 | 0.05772018 | 0.05402269
28.80608 | 16.0672 | 15.44956 | 15.33752 | 0.6176438 | 0.05789056 | 0.05414287
28.81608 | 16.0691 | 15.44538 | 15.33305 | 0.6237237 | 0.05806214 | 0.05426351
28.82607 | 16.0445 | 15.44122 | 15.3286 | 0.6032838 | 0.05823475 | 0.05438448
28.83607 | 16.051 | 15.43707 | 15.32415 | 0.6139323 | 0.05840879 | 0.05450603
28.84607 | 16.0379 | 15.43294 | 15.31972 | 0.604965 | 0.05858408 | 0.05462806
28.85607 | 16.0477 | 15.42882 | 15.31531 | 0.618882 | 0.05876065 | 0.05475054
28.86607 | 16.0209 | 15.42472 | 15.3109 | 0.5961832 | 0.05893853 | 0.05487348
28.87607 | 16.0159 | 15.42063 | 15.30652 | 0.5952686 | 0.05911774 | 0.05499688
28.88606 | 16.0279 | 15.41657 | 15.30215 | 0.6113343 | 0.0592981 | 0.05512065
28.89606 | 16.013 | 15.41251 | 15.29779 | 0.6004882 | 0.05948001 | 0.05524501
28.90606 | 15.9988 | 15.40847 | 15.29344 | 0.5903264 | 0.05966333 | 0.05536985
28.91606 | 16.0147 | 15.40445 | 15.28911 | 0.6102487 | 0.05984807 | 0.05549517
28.92606 | 15.9961 | 15.40044 | 15.28479 | 0.5956553 | 0.06003424 | 0.05562097
28.93606 | 15.9958 | 15.39645 | 15.28048 | 0.5993461 | 0.0602219 | 0.05574726
28.94605 | 15.9764 | 15.39248 | 15.2762 | 0.583917 | 0.06041087 | 0.05587391
28.95605 | 15.978 | 15.38852 | 15.27192 | 0.5894762 | 0.06060154 | 0.05600117
28.96605 | 15.962 | 15.38458 | 15.26766 | 0.5774169 | 0.06079638 | 0.05612893
28.97605 | 15.9725 | 15.38066 | 15.26341 | 0.5918438 | 0.0609902 | 0.05625775
28.98605 | 15.9596 | 15.37674 | 15.25917 | 0.5828554 | 0.06118566 | 0.0563865
28.99605 | 15.9516 | 15.37285 | 15.25495 | 0.5787512 | 0.06138275 | 0.05651576
29.00604 | 15.9515 | 15.36897 | 15.25075 | 0.5825271 | 0.06158135 | 0.0566454
29.01604 | 15.936 | 15.36511 | 15.24655 | 0.5708911 | 0.06178186 | 0.05677567
29.02604 | 15.9304 | 15.36126 | 15.24237 | 0.5691391 | 0.06198412 | 0.05690645
29.03604 | 15.9278 | 15.35743 | 15.2382 | 0.5703712 | 0.06218818 | 0.05703775
29.04604 | 15.9285 | 15.35361 | 15.23405 | 0.5748873 | 0.06239407 | 0.05716956
29.05603 | 15.915 | 15.34982 | 15.22991 | 0.5651836 | 0.06260162 | 0.05730177
29.06603 | 15.9143 | 15.34603 | 15.22579 | 0.5682678 | 0.06281128 | 0.05743462
29.07603 | 15.8991 | 15.34226 | 15.22167 | 0.5568359 | 0.0630229 | 0.057568
29.08603 | 15.9066 | 15.33851 | 15.21757 | 0.568088 | 0.06323652 | 0.05770191
29.09603 | 15.8822 | 15.33478 | 15.21349 | 0.547424 | 0.06345218 | 0.05783636
29.10603 | 15.8826 | 15.33106 | 15.20941 | 0.5515438 | 0.06366992 | 0.05797134
29.11602 | 15.8688 | 15.32736 | 15.20536 | 0.5414439 | 0.06388959 | 0.05810672
29.12602 | 15.8624 | 15.32367 | 15.20131 | 0.5387315 | 0.06411166 | 0.05824277
29.13602 | 15.858 | 15.32 | 15.19728 | 0.5380028 | 0.06433598 | 0.05837938
29.14602 | 15.8668 | 15.31634 | 15.19326 | 0.5504567 | 0.06456387 | 0.05851651
29.15602 | 15.8438 | 15.3127 | 15.18926 | 0.5310955 | 0.06479283 | 0.05865423
29.16602 | 15.8429 | 15.30908 | 15.18527 | 0.5338181 | 0.0650242 | 0.05879249
29.17601 | 15.8385 | 15.30548 | 15.18129 | 0.5330207 | 0.06525782 | 0.05893114
29.18601 | 15.8254 | 15.30189 | 15.17732 | 0.5235105 | 0.06549419 | 0.05907054
29.19601 | 15.8254 | 15.29832 | 15.17337 | 0.5270838 | 0.06573317 | 0.05921047
29.20601 | 15.8211 | 15.29476 | 15.16943 | 0.5263406 | 0.06597482 | 0.05935098
29.21601 | 15.8216 | 15.29122 | 15.16551 | 0.5303809 | 0.06621921 | 0.05949204
29.22601 | 15.7971 | 15.2877 | 15.1616 | 0.5094046 | 0.06646642 | 0.0596337
29.236 | 15.8098 | 15.28419 | 15.1577 | 0.5256081 | 0.06671628 | 0.05977579
29.246 | 15.791 | 15.2807 | 15.15381 | 0.5102984 | 0.06696935 | 0.0599186
29.256 | 15.7909 | 15.27723 | 15.14994 | 0.5136719 | 0.06722549 | 0.060062
29.266 | 15.7715 | 15.27377 | 15.14608 | 0.4977285 | 0.06748477 | 0.06020598
29.276 | 15.7812 | 15.27033 | 15.14223 | 0.5108682 | 0.06774729 | 0.06035056
29.286 | 15.7699 | 15.26691 | 15.1384 | 0.5029909 | 0.06801315 | 0.06049573
29.29599 | 15.7475 | 15.26351 | 15.13458 | 0.4839931 | 0.06828218 | 0.06064136
29.30599 | 15.7476 | 15.26012 | 15.13078 | 0.4874815 | 0.06855502 | 0.06078774
29.31599 | 15.753 | 15.25675 | 15.12698 | 0.4962527 | 0.0688315 | 0.06093472
29.32599 | 15.7414 | 15.25339 | 15.1232 | 0.4880065 | 0.06911175 | 0.06108231
29.33599 | 15.723 | 15.25006 | 15.11943 | 0.4729428 | 0.06939589 | 0.06123051
29.34599 | 15.7198 | 15.24674 | 15.11568 | 0.4730616 | 0.06968403 | 0.06137934
29.35598 | 15.709 | 15.24344 | 15.11194 | 0.4655594 | 0.06997603 | 0.06152864
29.36598 | 15.6981 | 15.24016 | 15.10821 | 0.4579427 | 0.0702726 | 0.06167871
29.37598 | 15.688 | 15.23689 | 15.10449 | 0.451108 | 0.07057359 | 0.06182941
29.38598 | 15.6752 | 15.23364 | 15.10078 | 0.4415553 | 0.07087917 | 0.06198074
29.39598 | 15.6692 | 15.23042 | 15.09709 | 0.4387844 | 0.07118947 | 0.06213271
29.40597 | 15.6732 | 15.22721 | 15.09342 | 0.445992 | 0.07150434 | 0.06228517
29.41597 | 15.6576 | 15.22402 | 15.08975 | 0.4335843 | 0.07182463 | 0.06243843
29.42597 | 15.6327 | 15.22084 | 15.0861 | 0.4118579 | 0.07215018 | 0.06259234
29.43597 | 15.621 | 15.21769 | 15.08246 | 0.4033126 | 0.07248119 | 0.0627469
29.44597 | 15.6212 | 15.21455 | 15.07883 | 0.4066483 | 0.07281789 | 0.06290212
29.45597 | 15.5998 | 15.21144 | 15.07522 | 0.3883649 | 0.07316043 | 0.06305799
29.46596 | 15.6184 | 15.20834 | 15.07162 | 0.4100588 | 0.07350876 | 0.06321439
29.47596 | 15.5923 | 15.20526 | 15.06803 | 0.3870363 | 0.07386377 | 0.0633716
29.48596 | 15.5776 | 15.20221 | 15.06445 | 0.3753938 | 0.07422539 | 0.06352948
29.49596 | 15.5723 | 15.19917 | 15.06089 | 0.3731312 | 0.07459387 | 0.06368805
29.50596 | 15.5637 | 15.19615 | 15.05733 | 0.3675483 | 0.0749695 | 0.0638473
29.51596 | 15.5492 | 15.19316 | 15.0538 | 0.3560446 | 0.07535259 | 0.06400724
29.52595 | 15.5527 | 15.19018 | 15.05027 | 0.362517 | 0.07574305 | 0.06416771
29.53595 | 15.5419 | 15.18723 | 15.04676 | 0.3546712 | 0.07614199 | 0.06432902
29.54595 | 15.5217 | 15.1843 | 15.04326 | 0.3374037 | 0.07654939 | 0.06449105
29.55595 | 15.5221 | 15.18139 | 15.03977 | 0.3407142 | 0.0769656 | 0.06465379
29.56595 | 15.5138 | 15.1785 | 15.03629 | 0.3353024 | 0.07739106 | 0.06481723
29.57595 | 15.5146 | 15.17563 | 15.03282 | 0.3389678 | 0.07782616 | 0.06498137
29.58594 | 15.5035 | 15.17279 | 15.02938 | 0.3307072 | 0.07827089 | 0.0651461
29.59594 | 15.4946 | 15.16997 | 15.02594 | 0.3246259 | 0.07872665 | 0.06531167
29.60594 | 15.4859 | 15.16718 | 15.02251 | 0.3187204 | 0.07919349 | 0.065478
29.61594 | 15.4909 | 15.16441 | 15.01909 | 0.3264903 | 0.07967195 | 0.06564506
29.62594 | 15.4916 | 15.16167 | 15.01569 | 0.3299349 | 0.08016259 | 0.06581286
29.63594 | 15.4744 | 15.15895 | 15.0123 | 0.3154538 | 0.08066606 | 0.06598139
29.64593 | 15.4793 | 15.15626 | 15.00892 | 0.3230436 | 0.08118247 | 0.06615052
29.65593 | 15.4641 | 15.15359 | 15.00556 | 0.310509 | 0.08171354 | 0.06632054
29.66593 | 15.4634 | 15.15095 | 15.0022 | 0.3124465 | 0.08225952 | 0.06649133
29.67593 | 15.4599 | 15.14834 | 14.99886 | 0.3115555 | 0.08282123 | 0.06666287
29.68593 | 15.468 | 15.14577 | 14.99553 | 0.322235 | 0.08339948 | 0.06683521
29.69593 | 15.4533 | 15.14322 | 14.99221 | 0.3100841 | 0.0839952 | 0.06700831
29.70592 | 15.4502 | 15.1407 | 14.98891 | 0.3094995 | 0.0846088 | 0.067182
29.71592 | 15.4483 | 15.13822 | 14.98562 | 0.310085 | 0.08524251 | 0.06735665
29.72592 | 15.4403 | 15.13576 | 14.98233 | 0.3045371 | 0.08589688 | 0.0675321
29.73592 | 15.4504 | 15.13335 | 14.97906 | 0.3170545 | 0.08657314 | 0.06770834
29.74592 | 15.4274 | 15.13096 | 14.97581 | 0.2964359 | 0.08727261 | 0.06788538
29.75592 | 15.4261 | 15.12862 | 14.97256 | 0.29748 | 0.0879967 | 0.06806322
29.76591 | 15.4216 | 15.12632 | 14.96933 | 0.2952828 | 0.08874622 | 0.06824169
29.77591 | 15.4151 | 15.12405 | 14.96611 | 0.2910475 | 0.08952428 | 0.06842116
29.78591 | 15.407 | 15.12183 | 14.9629 | 0.2851699 | 0.09033198 | 0.06860144
29.79591 | 15.4258 | 15.11965 | 14.9597 | 0.3061481 | 0.09117126 | 0.06878256
29.80591 | 15.4016 | 15.11752 | 14.95651 | 0.2840798 | 0.09204426 | 0.0689645
29.8159 | 15.3972 | 15.11544 | 14.95334 | 0.2817609 | 0.09295236 | 0.0691471
29.8259 | 15.3998 | 15.11341 | 14.95018 | 0.286393 | 0.09389987 | 0.06933073
29.8359 | 15.3857 | 15.11143 | 14.94702 | 0.2742712 | 0.09488866 | 0.0695152
29.8459 | 15.378 | 15.10951 | 14.94389 | 0.2684926 | 0.09592171 | 0.06970053
29.8559 | 15.3773 | 15.10765 | 14.94076 | 0.2696539 | 0.0970023 | 0.06988672
29.8659 | 15.3688 | 15.10585 | 14.93764 | 0.2629516 | 0.09813402 | 0.07007378
29.87589 | 15.361 | 15.10412 | 14.93454 | 0.25688 | 0.09931961 | 0.07026152
29.88589 | 15.3505 | 15.10246 | 14.93145 | 0.2480384 | 0.1005657 | 0.07045033
29.89589 | 15.3628 | 15.10088 | 14.92836 | 0.2619202 | 0.1018758 | 0.07064003
29.90589 | 15.343 | 15.09938 | 14.92529 | 0.2436204 | 0.1032553 | 0.07083061
29.91589 | 15.3266 | 15.09797 | 14.92224 | 0.2286331 | 0.1047097 | 0.07102209
29.92589 | 15.3221 | 15.09665 | 14.91919 | 0.2254521 | 0.1062454 | 0.07121448
29.93588 | 15.3303 | 15.09543 | 14.91616 | 0.2348695 | 0.1078676 | 0.07140758
29.94588 | 15.3072 | 15.09432 | 14.91313 | 0.21288 | 0.1095871 | 0.07160179
29.95588 | 15.3068 | 15.09333 | 14.91012 | 0.213474 | 0.1114108 | 0.07179693
29.96588 | 15.3038 | 15.09246 | 14.90712 | 0.2113424 | 0.1133478 | 0.071993
29.97588 | 15.2871 | 15.09172 | 14.90413 | 0.1953751 | 0.1154081 | 0.07219
29.98588 | 15.2888 | 15.09114 | 14.90115 | 0.1976612 | 0.1176029 | 0.07238794
29.99587 | 15.2731 | 15.09071 | 14.89818 | 0.1823884 | 0.1199415 | 0.07258663
30.00587 | 15.266 | 15.09046 | 14.89523 | 0.175544 | 0.1224423 | 0.07278647
30.01587 | 15.2719 | 15.09039 | 14.89228 | 0.1815132 | 0.1251172 | 0.0729873
30.02587 | 15.2493 | 15.09052 | 14.88935 | 0.1587804 | 0.1279819 | 0.07318909
30.03587 | 15.2483 | 15.09087 | 14.88643 | 0.1574286 | 0.1310535 | 0.07339184
30.04587 | 15.2414 | 15.09146 | 14.88351 | 0.1499395 | 0.1343503 | 0.07359558
30.05586 | 15.2288 | 15.09231 | 14.88062 | 0.1364941 | 0.1378885 | 0.07380012
30.06586 | 15.2198 | 15.09343 | 14.87773 | 0.12637 | 0.141696 | 0.07400586
30.07586 | 15.2174 | 15.09485 | 14.87485 | 0.1225455 | 0.1457918 | 0.07421258
30.08586 | 15.2177 | 15.0966 | 14.87198 | 0.1210972 | 0.1501993 | 0.07442036
30.09586 | 15.201 | 15.0987 | 14.86913 | 0.102301 | 0.1549427 | 0.07462913
30.10586 | 15.2013 | 15.10117 | 14.86628 | 0.1001323 | 0.1600466 | 0.07483894
30.11585 | 15.1935 | 15.10403 | 14.86345 | 0.08946971 | 0.1655297 | 0.07504957
30.12585 | 15.1851 | 15.10732 | 14.86063 | 0.07778465 | 0.1714259 | 0.07526144
30.13585 | 15.1878 | 15.11104 | 14.85782 | 0.07675866 | 0.1777511 | 0.07547438
30.14585 | 15.1693 | 15.11523 | 14.85501 | 0.0540746 | 0.1845224 | 0.07568838
30.15585 | 15.1844 | 15.11988 | 14.85222 | 0.06452089 | 0.1917514 | 0.07590345
30.16585 | 15.1661 | 15.12501 | 14.84944 | 0.04109403 | 0.1994417 | 0.07611957
30.17584 | 15.1631 | 15.13059 | 14.84668 | 0.03250713 | 0.2075775 | 0.07633658
30.18584 | 15.1659 | 15.13663 | 14.84392 | 0.02926965 | 0.2161546 | 0.0765549
30.19584 | 15.1581 | 15.14307 | 14.84117 | 0.01502509 | 0.225127 | 0.0767743
30.20584 | 15.153 | 15.14987 | 14.83844 | 0.003131494 | 0.2344365 | 0.07699483
30.21584 | 15.1498 | 15.15693 | 14.83571 | -0.007130054 | 0.2440022 | 0.07721646
30.22583 | 15.1526 | 15.16415 | 14.833 | -0.01154671 | 0.2537087 | 0.077439
30.23583 | 15.1425 | 15.1714 | 14.83029 | -0.02890113 | 0.2634437 | 0.07766289
30.24583 | 15.1315 | 15.17853 | 14.8276 | -0.04703019 | 0.2730416 | 0.07788792
30.25583 | 15.1338 | 15.18536 | 14.82492 | -0.05155586 | 0.2823244 | 0.07811411
30.26583 | 15.1277 | 15.19168 | 14.82224 | -0.0639829 | 0.2910968 | 0.07834145
30.27583 | 15.1311 | 15.19731 | 14.81958 | -0.06620682 | 0.2991544 | 0.07856997
30.28582 | 15.1127 | 15.20202 | 14.81693 | -0.08931908 | 0.3062862 | 0.07879941
30.29582 | 15.1089 | 15.20564 | 14.81429 | -0.09673702 | 0.3123145 | 0.07903031
30.30582 | 15.0998 | 15.20799 | 14.81166 | -0.1081888 | 0.317065 | 0.07926236
30.31582 | 15.1035 | 15.20895 | 14.80904 | -0.1054456 | 0.3204089 | 0.07949566
30.32582 | 15.0848 | 15.20843 | 14.80643 | -0.123626 | 0.3222648 | 0.07973013
30.33582 | 15.0653 | 15.2064 | 14.80383 | -0.1411009 | 0.3226036 | 0.07996587
30.34581 | 15.0851 | 15.2029 | 14.80124 | -0.1177972 | 0.3214499 | 0.08020256
30.35581 | 15.0601 | 15.19798 | 14.79867 | -0.1378765 | 0.31887 | 0.08044075
30.36581 | 15.0552 | 15.19175 | 14.7961 | -0.136547 | 0.3149697 | 0.08068022
30.37581 | 15.0511 | 15.18434 | 14.79354 | -0.1332408 | 0.3098813 | 0.08092091
30.38581 | 15.0297 | 15.17591 | 14.79099 | -0.1462081 | 0.3037548 | 0.08116289
30.39581 | 15.0247 | 15.16661 | 14.78845 | -0.1419099 | 0.2967515 | 0.08140614
30.4058 | 15.01 | 15.15662 | 14.78593 | -0.1466234 | 0.2890461 | 0.08165046
30.4158 | 14.997 | 15.1461 | 14.78341 | -0.1490979 | 0.2807925 | 0.08189632
30.4258 | 14.9893 | 15.13521 | 14.7809 | -0.1459095 | 0.2721646 | 0.08214349
30.4358 | 14.9926 | 15.12412 | 14.7784 | -0.1315186 | 0.2633228 | 0.082392
30.4458 | 14.9761 | 15.11297 | 14.77592 | -0.1368739 | 0.2544159 | 0.08264182
30.4558 | 14.9694 | 15.10191 | 14.77344 | -0.1325084 | 0.2455768 | 0.082893
30.46579 | 14.9607 | 15.09105 | 14.77097 | -0.1303464 | 0.2369275 | 0.0831453
30.47579 | 14.9392 | 15.08046 | 14.76852 | -0.1412587 | 0.2285436 | 0.08339919
30.48579 | 14.9352 | 15.07142 | 14.76607 | -0.1362161 | 0.2205046 | 0.08484333
30.49579 | 14.929 | 15.06159 | 14.76363 | -0.1325921 | 0.212861 | 0.08510061
30.50579 | 14.9281 | 15.05221 | 14.7612 | -0.1241072 | 0.2056454 | 0.0853593
30.51579 | 14.91 | 15.04328 | 14.75878 | -0.1332783 | 0.1988744 | 0.08561939
30.52578 | 14.9017 | 15.03482 | 14.75638 | -0.1331177 | 0.1925585 | 0.08588067
30.53578 | 14.9092 | 15.0268 | 14.75398 | -0.1176034 | 0.1866797 | 0.08614362
30.54578 | 14.8965 | 15.01923 | 14.75159 | -0.1227312 | 0.1812318 | 0.08640803
30.55578 | 14.882 | 15.01208 | 14.74921 | -0.1300834 | 0.1761972 | 0.08667391
30.56578 | 14.8735 | 15.00534 | 14.74684 | -0.131839 | 0.1715548 | 0.08694126
30.57578 | 14.8839 | 14.99898 | 14.74448 | -0.1150751 | 0.1672817 | 0.08721008
30.58577 | 14.865 | 14.99297 | 14.74214 | -0.1279743 | 0.1633585 | 0.08748015
30.59577 | 14.8614 | 14.9873 | 14.7398 | -0.1258997 | 0.1597525 | 0.08775198
30.60577 | 14.8631 | 14.98193 | 14.73746 | -0.1188347 | 0.1564451 | 0.08802535
30.61577 | 14.8506 | 14.97686 | 14.73514 | -0.1262569 | 0.1534136 | 0.08830024
30.62577 | 14.8413 | 14.97204 | 14.73283 | -0.1307447 | 0.1506368 | 0.08857669
30.63576 | 14.8452 | 14.96748 | 14.73053 | -0.1222825 | 0.1480969 | 0.08885443
30.64576 | 14.8316 | 14.96314 | 14.72824 | -0.1315425 | 0.1457701 | 0.08913402
30.65576 | 14.8345 | 14.95901 | 14.72595 | -0.1245117 | 0.1436416 | 0.0894152
30.66576 | 14.8173 | 14.95507 | 14.72368 | -0.137774 | 0.1416952 | 0.08969797
30.67576 | 14.8253 | 14.95131 | 14.72142 | -0.1260145 | 0.1399159 | 0.08998237
30.68576 | 14.8122 | 14.94831 | 14.71916 | -0.136114 | 0.1382901 | 0.09086293
30.69575 | 14.8024 | 14.94487 | 14.71692 | -0.1424745 | 0.1368067 | 0.09115062
30.70575 | 14.8118 | 14.94157 | 14.71468 | -0.129772 | 0.1354513 | 0.09144026
30.71575 | 14.7939 | 14.9384 | 14.71245 | -0.1444995 | 0.134215 | 0.09173157
30.72575 | 14.7955 | 14.93535 | 14.71023 | -0.1398475 | 0.1330883 | 0.09202456
30.73575 | 14.7796 | 14.93241 | 14.70803 | -0.1528073 | 0.1320624 | 0.09231927
30.74575 | 14.7881 | 14.92957 | 14.70583 | -0.141471 | 0.1311296 | 0.09261569
30.75574 | 14.7649 | 14.92683 | 14.70364 | -0.1619341 | 0.1302835 | 0.09291355
30.76574 | 14.7806 | 14.92418 | 14.70146 | -0.1435846 | 0.1295157 | 0.09321343
30.77574 | 14.7607 | 14.92162 | 14.69928 | -0.1609192 | 0.1288213 | 0.09351509
30.78574 | 14.7653 | 14.91913 | 14.69712 | -0.1538327 | 0.1281949 | 0.09381855
30.79574 | 14.7488 | 14.91672 | 14.69496 | -0.1679201 | 0.1276316 | 0.09412379
30.80574 | 14.7469 | 14.91438 | 14.69282 | -0.1674769 | 0.127127 | 0.09443085
30.81573 | 14.7359 | 14.9121 | 14.69068 | -0.1762013 | 0.1266773 | 0.09473942
30.82573 | 14.7386 | 14.90989 | 14.68856 | -0.171285 | 0.126278 | 0.09505015
30.83573 | 14.7385 | 14.90773 | 14.68644 | -0.169227 | 0.1259262 | 0.09536272
30.84573 | 14.7262 | 14.90562 | 14.68433 | -0.1794241 | 0.1256189 | 0.09567719
30.85573 | 14.7112 | 14.90357 | 14.68223 | -0.1923736 | 0.1253531 | 0.09599355
30.86573 | 14.7328 | 14.90157 | 14.68013 | -0.1687727 | 0.1251263 | 0.09631184
30.87572 | 14.7064 | 14.89962 | 14.67805 | -0.1932211 | 0.1249364 | 0.09663169
30.88572 | 14.7141 | 14.89771 | 14.67598 | -0.1836128 | 0.1247807 | 0.09695384
30.89572 | 14.705 | 14.89585 | 14.67391 | -0.1908476 | 0.1246576 | 0.09727798
30.90572 | 14.7011 | 14.89402 | 14.67185 | -0.1929238 | 0.1245651 | 0.09760406
30.91572 | 14.6949 | 14.89224 | 14.66981 | -0.1973396 | 0.1245016 | 0.09793217
30.92572 | 14.6945 | 14.89049 | 14.66777 | -0.1959934 | 0.1244655 | 0.09826229
30.93571 | 14.695 | 14.88879 | 14.66574 | -0.1937856 | 0.1244553 | 0.09859414
30.94571 | 14.6751 | 14.88711 | 14.66371 | -0.2120113 | 0.1244699 | 0.09892835
30.95571 | 14.6656 | 14.88547 | 14.6617 | -0.219871 | 0.1245079 | 0.09926466
30.96571 | 14.676 | 14.88386 | 14.65969 | -0.2078637 | 0.1245682 | 0.09960307
30.97571 | 14.6666 | 14.88229 | 14.65769 | -0.2156883 | 0.1246498 | 0.09994359
30.98571 | 14.6581 | 14.88074 | 14.65571 | -0.2226436 | 0.1247517 | 0.1002862
30.9957 | 14.6554 | 14.87923 | 14.65373 | -0.2238305 | 0.1248728 | 0.1006307
31.0057 | 14.6584 | 14.87774 | 14.65175 | -0.2193449 | 0.1250126 | 0.1009777
31.0157 | 14.6374 | 14.87629 | 14.64979 | -0.2388877 | 0.1251702 | 0.1013269
31.0257 | 14.6443 | 14.87486 | 14.64783 | -0.230558 | 0.1253448 | 0.1016783
31.0357 | 14.6184 | 14.87346 | 14.64589 | -0.2550552 | 0.1255358 | 0.102032
31.04569 | 14.6277 | 14.87208 | 14.64395 | -0.2443801 | 0.1257423 | 0.1023875
31.05569 | 14.6094 | 14.87073 | 14.64202 | -0.2613292 | 0.1259642 | 0.1027457
31.06569 | 14.6006 | 14.8694 | 14.6401 | -0.2688035 | 0.1262008 | 0.1031063
31.07569 | 14.5958 | 14.8681 | 14.63818 | -0.2723024 | 0.1264514 | 0.1034691
31.08569 | 14.5937 | 14.86683 | 14.63628 | -0.2731254 | 0.1267157 | 0.1038343
31.09569 | 14.5809 | 14.86557 | 14.63438 | -0.284672 | 0.1269932 | 0.1042019
31.10568 | 14.5848 | 14.86434 | 14.63249 | -0.2795431 | 0.1272832 | 0.1045715
31.11568 | 14.5755 | 14.86314 | 14.63061 | -0.2876359 | 0.1275859 | 0.1049439
31.12568 | 14.5626 | 14.86195 | 14.62873 | -0.2993512 | 0.1279006 | 0.1053187
31.13568 | 14.5564 | 14.86082 | 14.62687 | -0.3044249 | 0.1282634 | 0.105696
31.14568 | 14.5461 | 14.85968 | 14.62501 | -0.3135843 | 0.1286013 | 0.1060758
31.15568 | 14.5551 | 14.85857 | 14.62316 | -0.3034652 | 0.1289504 | 0.1064582
31.16567 | 14.5468 | 14.85747 | 14.62132 | -0.3106684 | 0.1293099 | 0.1068427
31.17567 | 14.5373 | 14.85639 | 14.61948 | -0.3190916 | 0.1296804 | 0.1072301
31.18567 | 14.5144 | 14.85534 | 14.61765 | -0.3409356 | 0.1300612 | 0.1076202
31.19567 | 14.5172 | 14.8543 | 14.61584 | -0.3371001 | 0.1304522 | 0.1080128
31.20567 | 14.5078 | 14.85328 | 14.61402 | -0.345485 | 0.1308532 | 0.1084082
31.21567 | 14.5187 | 14.85229 | 14.61222 | -0.33359 | 0.1312639 | 0.1088061
31.22566 | 14.503 | 14.85149 | 14.61043 | -0.3484861 | 0.1316838 | 0.1093765
31.23566 | 14.4953 | 14.85053 | 14.60864 | -0.355231 | 0.1321135 | 0.10978
31.24566 | 14.5029 | 14.8496 | 14.60686 | -0.3466956 | 0.1325526 | 0.1101863
31.25566 | 14.4824 | 14.84868 | 14.60508 | -0.3662797 | 0.1330007 | 0.1105954
31.26566 | 14.4946 | 14.84778 | 14.60332 | -0.3531832 | 0.1334578 | 0.1110073
31.27566 | 14.4721 | 14.84691 | 14.60156 | -0.374806 | 0.1339238 | 0.1114221
31.28565 | 14.4787 | 14.84605 | 14.59981 | -0.3673488 | 0.1343982 | 0.1118393
31.29565 | 14.4564 | 14.84521 | 14.59807 | -0.3888098 | 0.1348817 | 0.1122598
31.30565 | 14.4557 | 14.84439 | 14.59633 | -0.3886897 | 0.1353737 | 0.1126833
31.31565 | 14.4603 | 14.84359 | 14.5946 | -0.3832886 | 0.1358743 | 0.1131097
31.32565 | 14.4437 | 14.84281 | 14.59288 | -0.3991063 | 0.1363833 | 0.1135392
31.33565 | 14.454 | 14.84206 | 14.59117 | -0.3880608 | 0.1369189 | 0.1139717
31.34564 | 14.4174 | 14.84132 | 14.58947 | -0.4239167 | 0.137444 | 0.1144068
31.35564 | 14.4463 | 14.84059 | 14.58777 | -0.3942904 | 0.1379779 | 0.1148455
31.36564 | 14.4144 | 14.83988 | 14.58608 | -0.4254827 | 0.1385201 | 0.1152872
31.37564 | 14.4103 | 14.83919 | 14.58439 | -0.4288936 | 0.1390704 | 0.1157322
31.38564 | 14.4135 | 14.83852 | 14.58271 | -0.4250229 | 0.1396288 | 0.1161803
31.39563 | 14.391 | 14.83787 | 14.58105 | -0.4468715 | 0.1401947 | 0.1166313
31.40563 | 14.3963 | 14.83736 | 14.57938 | -0.4410553 | 0.1408868 | 0.117086
31.41563 | 14.384 | 14.83674 | 14.57773 | -0.4527402 | 0.1414695 | 0.1175439
31.42563 | 14.3927 | 14.83614 | 14.57608 | -0.4434435 | 0.1420602 | 0.1180053
31.43563 | 14.3699 | 14.83565 | 14.57444 | -0.4657502 | 0.1426589 | 0.118555
31.44563 | 14.3696 | 14.83509 | 14.5728 | -0.4654904 | 0.1432657 | 0.1190232
31.45562 | 14.3631 | 14.83455 | 14.57118 | -0.4714496 | 0.1438798 | 0.1194943
31.46562 | 14.3489 | 14.83403 | 14.56955 | -0.4851267 | 0.1445026 | 0.1199694
31.47562 | 14.3641 | 14.83352 | 14.56794 | -0.4694222 | 0.1451334 | 0.1204481
31.48562 | 14.3348 | 14.83304 | 14.56633 | -0.4982363 | 0.1457722 | 0.1209303
31.49562 | 14.3422 | 14.83257 | 14.56473 | -0.4903689 | 0.1464191 | 0.1214162
31.50562 | 14.3248 | 14.83212 | 14.56314 | -0.50732 | 0.1470741 | 0.1219057
31.51561 | 14.3233 | 14.83169 | 14.56156 | -0.5083901 | 0.1477365 | 0.1223984
31.52561 | 14.3242 | 14.83128 | 14.55998 | -0.5070784 | 0.1484077 | 0.1228953
31.53561 | 14.317 | 14.83089 | 14.5584 | -0.5138853 | 0.1490871 | 0.123396
31.54561 | 14.3173 | 14.83051 | 14.55684 | -0.513211 | 0.1497747 | 0.1239006
31.55561 | 14.3103 | 14.83016 | 14.55528 | -0.5198554 | 0.1504704 | 0.124409
31.56561 | 14.3068 | 14.82982 | 14.55372 | -0.5230186 | 0.1511745 | 0.1249213
31.5756 | 14.3015 | 14.8295 | 14.55218 | -0.5280009 | 0.1518861 | 0.125437
31.5856 | 14.2984 | 14.8292 | 14.55064 | -0.5308019 | 0.1526068 | 0.1259573
31.5956 | 14.3024 | 14.82892 | 14.5491 | -0.5265219 | 0.1533359 | 0.1264817
31.6056 | 14.287 | 14.82872 | 14.54758 | -0.5417196 | 0.1541322 | 0.1270101
31.6156 | 14.2998 | 14.82848 | 14.54606 | -0.5286778 | 0.1548784 | 0.1275427
31.6256 | 14.2976 | 14.82826 | 14.54454 | -0.5306552 | 0.1556331 | 0.1280795
31.63559 | 14.2831 | 14.82805 | 14.54304 | -0.5449521 | 0.1563957 | 0.1286201
31.64559 | 14.2895 | 14.82787 | 14.54154 | -0.5383681 | 0.1571677 | 0.1291654
31.65559 | 14.2846 | 14.8277 | 14.54004 | -0.5431036 | 0.1579485 | 0.1297151
31.66559 | 14.271 | 14.82756 | 14.53855 | -0.5565587 | 0.1587381 | 0.1302692
31.67559 | 14.2721 | 14.82743 | 14.53707 | -0.5553334 | 0.1595367 | 0.1308278
31.68559 | 14.2651 | 14.82733 | 14.53559 | -0.5622278 | 0.1603443 | 0.1313909
31.69558 | 14.2773 | 14.82724 | 14.53412 | -0.5499422 | 0.1611601 | 0.131958
31.70558 | 14.2659 | 14.82718 | 14.53266 | -0.5612765 | 0.1619859 | 0.1325302
31.71558 | 14.2542 | 14.82713 | 14.5312 | -0.5729307 | 0.1628209 | 0.1331072
31.72558 | 14.2555 | 14.82711 | 14.52975 | -0.5716052 | 0.1636653 | 0.1336889
31.73558 | 14.2568 | 14.8271 | 14.52831 | -0.5703 | 0.1645191 | 0.1342753
31.74558 | 14.2354 | 14.82712 | 14.52687 | -0.5917152 | 0.1653824 | 0.1348667
31.75557 | 14.2476 | 14.82715 | 14.52543 | -0.5795509 | 0.1662544 | 0.1354623
31.76557 | 14.2281 | 14.82721 | 14.52401 | -0.5991074 | 0.1671371 | 0.1360636
31.77557 | 14.2343 | 14.82728 | 14.52259 | -0.5929846 | 0.1680295 | 0.1366698
31.78557 | 14.2186 | 14.82738 | 14.52117 | -0.6087827 | 0.1689318 | 0.1372812
31.79557 | 14.2184 | 14.8275 | 14.51976 | -0.609102 | 0.1698442 | 0.1378977
31.80556 | 14.2073 | 14.82764 | 14.51836 | -0.6203424 | 0.1707659 | 0.1385189
31.81556 | 14.2085 | 14.8278 | 14.51696 | -0.6193042 | 0.1716986 | 0.139146
31.82556 | 14.1784 | 14.82799 | 14.51557 | -0.6495876 | 0.1726418 | 0.1397784
31.83556 | 14.1927 | 14.82819 | 14.51418 | -0.6354927 | 0.1735955 | 0.1404163
31.84556 | 14.1745 | 14.82842 | 14.5128 | -0.6539195 | 0.1745596 | 0.1410597
31.85556 | 14.1694 | 14.82867 | 14.51143 | -0.6592685 | 0.1755346 | 0.1417087
31.86555 | 14.1562 | 14.82894 | 14.51006 | -0.6727394 | 0.1765196 | 0.1423627
31.87555 | 14.1598 | 14.82923 | 14.50869 | -0.6694329 | 0.1775165 | 0.143023
31.88555 | 14.1482 | 14.82955 | 14.50734 | -0.6813489 | 0.1785245 | 0.1436892
31.89555 | 14.1465 | 14.82989 | 14.50598 | -0.6833878 | 0.1795439 | 0.1443612
31.90555 | 14.1259 | 14.83025 | 14.50464 | -0.7043495 | 0.1805746 | 0.1450392
31.91555 | 14.1159 | 14.83199 | 14.50329 | -0.7160911 | 0.181617 | 0.14708
31.92554 | 14.1062 | 14.8324 | 14.50196 | -0.7261995 | 0.18267 | 0.1477701
31.93554 | 14.109 | 14.83283 | 14.50063 | -0.7238318 | 0.183736 | 0.1484671
31.94554 | 14.1022 | 14.83329 | 14.4993 | -0.7310878 | 0.184814 | 0.1491703
31.95554 | 14.094 | 14.83377 | 14.49798 | -0.7397679 | 0.1859042 | 0.14988
31.96554 | 14.0779 | 14.83427 | 14.49667 | -0.756372 | 0.1870067 | 0.150596
31.97554 | 14.0823 | 14.8348 | 14.49536 | -0.7525005 | 0.1881218 | 0.1513187
31.98553 | 14.0664 | 14.83535 | 14.49406 | -0.7689531 | 0.1892485 | 0.1520472
31.99553 | 14.0737 | 14.83593 | 14.49276 | -0.762231 | 0.1903891 | 0.1527832
32.00553 | 14.0551 | 14.83653 | 14.49147 | -0.7814341 | 0.1915429 | 0.153526
32.01553 | 14.0625 | 14.83716 | 14.49018 | -0.7746625 | 0.1927098 | 0.1542757
32.02553 | 14.0435 | 14.83782 | 14.48889 | -0.7943165 | 0.1938902 | 0.1550324
32.03553 | 14.0521 | 14.8385 | 14.48762 | -0.7863963 | 0.1950842 | 0.1557963
32.04552 | 14.0356 | 14.8392 | 14.48634 | -0.8036015 | 0.1962908 | 0.1565664
32.05552 | 14.029 | 14.83993 | 14.48508 | -0.8109341 | 0.197513 | 0.1573448
32.06552 | 14.0415 | 14.84069 | 14.48381 | -0.799193 | 0.198749 | 0.1581305
32.07552 | 14.0215 | 14.84148 | 14.48256 | -0.819979 | 0.1999995 | 0.1589239
32.08552 | 14.0352 | 14.84229 | 14.4813 | -0.8070922 | 0.2012646 | 0.1597248
32.09552 | 14.0253 | 14.84313 | 14.48005 | -0.8178328 | 0.2025446 | 0.1605334
32.10551 | 14.0165 | 14.844 | 14.47881 | -0.8275003 | 0.2038383 | 0.161349
32.11551 | 14.0206 | 14.8449 | 14.47757 | -0.8242969 | 0.2051487 | 0.1621735
32.12551 | 14.0209 | 14.84755 | 14.47634 | -0.8266481 | 0.2064747 | 0.1647321
32.13551 | 14.0088 | 14.8485 | 14.47511 | -0.8397027 | 0.2078164 | 0.1655737
32.14551 | 14.0045 | 14.84949 | 14.47389 | -0.8449865 | 0.2091742 | 0.1664235
32.15551 | 14.0038 | 14.8505 | 14.47267 | -0.8466998 | 0.2105483 | 0.1672818
32.1655 | 14.0082 | 14.85154 | 14.47146 | -0.8433417 | 0.2119374 | 0.1681478
32.1755 | 14.0034 | 14.85261 | 14.47025 | -0.8492148 | 0.2133447 | 0.1690233
32.1855 | 14.0009 | 14.85372 | 14.46904 | -0.8528185 | 0.2147691 | 0.1699077
32.1955 | 13.982 | 14.85485 | 14.46784 | -0.872853 | 0.2162109 | 0.170801
32.2055 | 13.9852 | 14.85602 | 14.46665 | -0.8708188 | 0.2176702 | 0.1717034
32.21549 | 13.9616 | 14.85722 | 14.46546 | -0.8956151 | 0.219146 | 0.1726141
32.22549 | 13.9994 | 14.85844 | 14.46427 | -0.8590447 | 0.2206414 | 0.1735351
32.23549 | 13.9669 | 14.85971 | 14.46309 | -0.8928066 | 0.2221553 | 0.1744656
32.24549 | 13.9635 | 14.861 | 14.46191 | -0.8975015 | 0.223688 | 0.1754058
32.25549 | 13.9672 | 14.86233 | 14.46073 | -0.8951297 | 0.2252398 | 0.1763558
32.26549 | 13.951 | 14.86404 | 14.45956 | -0.9130366 | 0.227156 | 0.1773157
32.27548 | 13.9624 | 14.86543 | 14.4584 | -0.9030316 | 0.2287455 | 0.1782848
32.28548 | 13.9461 | 14.86686 | 14.45724 | -0.9207625 | 0.2303566 | 0.1792651
32.29548 | 13.9486 | 14.86833 | 14.45608 | -0.9197285 | 0.2319882 | 0.1802559
32.30548 | 13.9443 | 14.86983 | 14.45493 | -0.9255301 | 0.2336404 | 0.1812573
32.31548 | 13.9242 | 14.87137 | 14.45378 | -0.9471679 | 0.2353138 | 0.1822694
32.32548 | 13.943 | 14.87294 | 14.45264 | -0.9299422 | 0.2370087 | 0.1832925
32.33547 | 13.9177 | 14.87455 | 14.4515 | -0.9568518 | 0.2387234 | 0.1843257
32.34547 | 13.9242 | 14.87672 | 14.45037 | -0.9525248 | 0.2404623 | 0.1858952
32.35547 | 13.9159 | 14.87841 | 14.44924 | -0.9625123 | 0.2422238 | 0.1869524
32.36547 | 13.9276 | 14.88014 | 14.44811 | -0.9525388 | 0.2440085 | 0.1880213
32.37547 | 13.9096 | 14.8819 | 14.44699 | -0.9723043 | 0.2458165 | 0.1891021
32.38547 | 13.9154 | 14.88371 | 14.44587 | -0.9683096 | 0.2476482 | 0.1901949
32.39546 | 13.9101 | 14.88555 | 14.44475 | -0.9754533 | 0.2495021 | 0.1912988
32.40546 | 13.9154 | 14.88744 | 14.44364 | -0.9720402 | 0.2513827 | 0.1924163
32.41546 | 13.9022 | 14.88937 | 14.44253 | -0.9871687 | 0.2532885 | 0.1935465
32.42546 | 13.9159 | 14.89134 | 14.44143 | -0.9754396 | 0.2552198 | 0.1946896
32.43546 | 13.9087 | 14.89335 | 14.44033 | -0.9846534 | 0.2571772 | 0.1958457
32.44546 | 13.9035 | 14.89541 | 14.43923 | -0.9919109 | 0.2591612 | 0.1970152
32.45545 | 13.8941 | 14.89751 | 14.43814 | -1.003411 | 0.2611702 | 0.198197
32.46545 | 13.9078 | 14.89966 | 14.43706 | -0.9918575 | 0.2632086 | 0.1993938
32.47545 | 13.9011 | 14.90185 | 14.43597 | -1.00075 | 0.2652751 | 0.2006046
32.48545 | 13.9046 | 14.90426 | 14.43489 | -0.9996616 | 0.2675427 | 0.2018296
32.49545 | 13.8837 | 14.90655 | 14.43381 | -1.022848 | 0.2696669 | 0.2030692
32.50545 | 13.8855 | 14.90888 | 14.43274 | -1.023382 | 0.2718208 | 0.2043235
32.51544 | 13.8988 | 14.91126 | 14.43167 | -1.012463 | 0.2740027 | 0.2055915
32.52544 | 13.8908 | 14.9137 | 14.4306 | -1.022896 | 0.2762176 | 0.2068762
32.53544 | 13.8861 | 14.91618 | 14.42954 | -1.030079 | 0.2784638 | 0.2081763
32.54544 | 13.8839 | 14.91871 | 14.42848 | -1.034814 | 0.2807421 | 0.2094923
32.55544 | 13.8759 | 14.9213 | 14.42742 | -1.045401 | 0.283053 | 0.2108243
32.56544 | 13.874 | 14.92394 | 14.42637 | -1.04994 | 0.2853972 | 0.2121728
32.57543 | 13.8662 | 14.92663 | 14.42532 | -1.060431 | 0.2877729 | 0.2135366
32.58543 | 13.8606 | 14.92938 | 14.42428 | -1.06878 | 0.2901855 | 0.2149188
32.59543 | 13.868 | 14.93218 | 14.42323 | -1.064185 | 0.2926334 | 0.2163183
32.60543 | 13.8578 | 14.93505 | 14.42219 | -1.077246 | 0.2951173 | 0.2177354
32.61543 | 13.8468 | 14.93797 | 14.42116 | -1.091166 | 0.2976379 | 0.2191705
32.62542 | 13.8548 | 14.94094 | 14.42013 | -1.086141 | 0.3001934 | 0.2206224
32.63542 | 13.8572 | 14.94398 | 14.4191 | -1.086779 | 0.3027897 | 0.2220944
32.64542 | 13.8307 | 14.94708 | 14.41807 | -1.116379 | 0.3054249 | 0.2235854
32.65542 | 13.8416 | 14.95024 | 14.41705 | -1.108641 | 0.3080999 | 0.2250957
32.66542 | 13.8272 | 14.95347 | 14.41602 | -1.126266 | 0.3108156 | 0.2266257
32.67542 | 13.8228 | 14.95676 | 14.41501 | -1.133956 | 0.3135727 | 0.2281758
32.68541 | 13.8366 | 14.96011 | 14.41399 | -1.123508 | 0.3163692 | 0.2297449
32.69541 | 13.8181 | 14.96353 | 14.41298 | -1.145431 | 0.3192119 | 0.2313363
32.70541 | 13.8245 | 14.96702 | 14.41197 | -1.142522 | 0.3220987 | 0.232949
32.71541 | 13.827 | 14.97058 | 14.41097 | -1.143582 | 0.3250306 | 0.2345834
32.72541 | 13.8054 | 14.97421 | 14.40997 | -1.168814 | 0.3280086 | 0.2362399
32.73541 | 13.8202 | 14.97792 | 14.40897 | -1.157719 | 0.3310336 | 0.2379189
32.7454 | 13.8147 | 14.98169 | 14.40797 | -1.166993 | 0.3341036 | 0.239619
32.7554 | 13.8145 | 14.98555 | 14.40698 | -1.171046 | 0.3372258 | 0.2413445
32.7654 | 13.8235 | 14.98948 | 14.40598 | -1.165977 | 0.3403981 | 0.2430939
32.7754 | 13.804 | 14.99349 | 14.405 | -1.189486 | 0.3436218 | 0.2448677
32.7854 | 13.8132 | 14.99757 | 14.40401 | -1.184375 | 0.3468979 | 0.2466664
32.7954 | 13.807 | 15.00175 | 14.40303 | -1.194745 | 0.3502276 | 0.2484905
32.80539 | 13.8062 | 15.00599 | 14.40205 | -1.199795 | 0.3536087 | 0.2503387
32.81539 | 13.8168 | 15.01033 | 14.40107 | -1.193534 | 0.3570492 | 0.2522152
32.82539 | 13.7981 | 15.01476 | 14.40009 | -1.21666 | 0.3605471 | 0.2541187
32.83539 | 13.813 | 15.01927 | 14.39912 | -1.206275 | 0.3641036 | 0.2560498
32.84539 | 13.809 | 15.02388 | 14.39815 | -1.21488 | 0.36772 | 0.258009
32.85539 | 13.7992 | 15.02858 | 14.39718 | -1.229378 | 0.3713979 | 0.259997
32.86538 | 13.8188 | 15.03337 | 14.39622 | -1.214566 | 0.3751348 | 0.2620124
32.87538 | 13.7896 | 15.03826 | 14.39526 | -1.248655 | 0.3789397 | 0.2640597
32.88538 | 13.796 | 15.04324 | 14.3943 | -1.247243 | 0.3828103 | 0.2661377
32.89538 | 13.8038 | 15.04833 | 14.39334 | -1.244532 | 0.3867483 | 0.2682469
32.90538 | 13.7967 | 15.05352 | 14.39238 | -1.256825 | 0.3907552 | 0.2703882
32.91538 | 13.8095 | 15.05882 | 14.39143 | -1.249323 | 0.3948327 | 0.2725621
32.92537 | 13.784 | 15.06422 | 14.39048 | -1.280223 | 0.3989785 | 0.2747672
32.93537 | 13.7923 | 15.06974 | 14.38953 | -1.277439 | 0.4032024 | 0.2770087
32.94537 | 13.7962 | 15.07537 | 14.38858 | -1.279169 | 0.4075021 | 0.279285
32.95537 | 13.7942 | 15.08111 | 14.38764 | -1.286913 | 0.4118796 | 0.281597
32.96537 | 13.8003 | 15.08698 | 14.38669 | -1.286677 | 0.4163368 | 0.2839455
32.97537 | 13.7815 | 15.09296 | 14.38575 | -1.311461 | 0.4208756 | 0.2863313
32.98536 | 13.7921 | 15.09906 | 14.38482 | -1.306963 | 0.4254936 | 0.2887529
32.99536 | 13.7921 | 15.1053 | 14.38388 | -1.313198 | 0.4302019 | 0.291216
33.00536 | 13.7788 | 15.11166 | 14.38295 | -1.332863 | 0.4349982 | 0.2937189
33.01536 | 13.7968 | 15.11816 | 14.38201 | -1.321361 | 0.4398847 | 0.2962627
33.02536 | 13.7805 | 15.1248 | 14.38108 | -1.344295 | 0.4448638 | 0.2988484
33.03535 | 13.8002 | 15.13156 | 14.38016 | -1.331362 | 0.4499321 | 0.3014743
33.04535 | 13.7974 | 15.13848 | 14.37923 | -1.341079 | 0.4551035 | 0.3041466
33.05535 | 13.7775 | 15.14554 | 14.3783 | -1.368043 | 0.4603749 | 0.3068637
33.06535 | 13.7871 | 15.15276 | 14.37738 | -1.365657 | 0.4657491 | 0.3096269
33.07535 | 13.7907 | 15.16013 | 14.37646 | -1.369426 | 0.4712286 | 0.3124371
33.08535 | 13.787 | 15.16765 | 14.37554 | -1.380652 | 0.4768163 | 0.3152955
33.09534 | 13.8126 | 15.17533 | 14.37462 | -1.362734 | 0.4825095 | 0.3182005
33.10534 | 13.7948 | 15.18319 | 14.37371 | -1.388389 | 0.4883225 | 0.3211589
33.11534 | 13.8102 | 15.19122 | 14.37279 | -1.381015 | 0.4942527 | 0.3241692
33.12534 | 13.7994 | 15.19942 | 14.37188 | -1.400017 | 0.5003034 | 0.3272326
33.13534 | 13.7917 | 15.2078 | 14.37097 | -1.416098 | 0.5064779 | 0.3303506
33.14534 | 13.8155 | 15.21636 | 14.37006 | -1.400865 | 0.5127798 | 0.3335244
33.15533 | 13.8049 | 15.22511 | 14.36915 | -1.420212 | 0.5192062 | 0.3367524
33.16533 | 13.8118 | 15.23406 | 14.36825 | -1.422263 | 0.5257735 | 0.3400423
33.17533 | 13.8177 | 15.24321 | 14.36734 | -1.425514 | 0.5324792 | 0.3433925
33.18533 | 13.8152 | 15.25257 | 14.36644 | -1.43737 | 0.5393273 | 0.3468046
33.19533 | 13.8153 | 15.26214 | 14.36554 | -1.446838 | 0.546322 | 0.3502802
33.20533 | 13.8333 | 15.27192 | 14.36464 | -1.438624 | 0.5534676 | 0.3538209
33.21532 | 13.8178 | 15.28192 | 14.36374 | -1.464123 | 0.5607611 | 0.3574248
33.22532 | 13.832 | 15.29216 | 14.36284 | -1.460161 | 0.5682215 | 0.361101
33.23532 | 13.8415 | 15.30264 | 14.36194 | -1.461137 | 0.5758466 | 0.3648479
33.24532 | 13.8498 | 15.31335 | 14.36105 | -1.463555 | 0.5836412 | 0.3686671
33.25532 | 13.8348 | 15.32432 | 14.36015 | -1.489524 | 0.5916106 | 0.3725609
33.26532 | 13.8501 | 15.33555 | 14.35926 | -1.48545 | 0.5997598 | 0.3765311
33.27531 | 13.8615 | 15.34703 | 14.35837 | -1.48553 | 0.6080865 | 0.3805759
33.28531 | 13.8565 | 15.3588 | 14.35748 | -1.502295 | 0.6166125 | 0.3847055
33.29531 | 13.857 | 15.37084 | 14.35659 | -1.513841 | 0.6253357 | 0.3889181
33.30531 | 13.8687 | 15.38318 | 14.3557 | -1.514478 | 0.6342625 | 0.3932162
33.31531 | 13.8825 | 15.39581 | 14.35481 | -1.513312 | 0.6433991 | 0.3976021
33.32531 | 13.8817 | 15.40876 | 14.35392 | -1.527056 | 0.6527525 | 0.4020785
33.3353 | 13.8825 | 15.422 | 14.35304 | -1.539502 | 0.6623191 | 0.4066425
33.3453 | 13.8847 | 15.43559 | 14.35216 | -1.550889 | 0.6721266 | 0.4113075
33.3553 | 13.899 | 15.44952 | 14.35127 | -1.550515 | 0.6821726 | 0.4160711
33.3653 | 13.8837 | 15.46379 | 14.35039 | -1.580089 | 0.6924648 | 0.4209361
33.3753 | 13.9126 | 15.47842 | 14.34951 | -1.565824 | 0.7030115 | 0.4259056
33.38529 | 13.9025 | 15.49341 | 14.34863 | -1.590914 | 0.7138104 | 0.4309777
33.39529 | 13.9055 | 15.5088 | 14.34775 | -1.603303 | 0.7248917 | 0.4361657
33.40529 | 13.9218 | 15.52459 | 14.34687 | -1.602788 | 0.7362541 | 0.4414679
33.41529 | 13.9237 | 15.54078 | 14.34599 | -1.617083 | 0.7479074 | 0.446888
33.42529 | 13.9323 | 15.5574 | 14.34511 | -1.6251 | 0.7598616 | 0.4524296
33.43529 | 13.9159 | 15.57446 | 14.34423 | -1.658555 | 0.7721272 | 0.4580964
33.44528 | 13.9447 | 15.59195 | 14.34336 | -1.647245 | 0.7847028 | 0.4638868
33.45528 | 13.9521 | 15.60992 | 14.34248 | -1.65782 | 0.7976244 | 0.4698161
33.46528 | 13.9503 | 15.62838 | 14.3416 | -1.678078 | 0.8108919 | 0.475883
33.47528 | 13.9471 | 15.64734 | 14.34073 | -1.700238 | 0.8245178 | 0.482092
33.48528 | 13.9653 | 15.66682 | 14.33985 | -1.701516 | 0.8385152 | 0.4884478
33.49528 | 13.9794 | 15.68683 | 14.33898 | -1.707432 | 0.8528977 | 0.4949551
33.50527 | 13.9763 | 15.70738 | 14.33811 | -1.731084 | 0.867665 | 0.5016123
33.51527 | 13.978 | 15.72853 | 14.33723 | -1.750532 | 0.8828612 | 0.5084377
33.52527 | 14.0036 | 15.75028 | 14.33636 | -1.746678 | 0.8984875 | 0.5154303
33.53527 | 14.0155 | 15.77264 | 14.33549 | -1.757144 | 0.9145604 | 0.5225959
33.54527 | 14.0175 | 15.79565 | 14.33462 | -1.778153 | 0.9310972 | 0.5299404
33.55527 | 14.0257 | 15.81933 | 14.33374 | -1.793629 | 0.9481158 | 0.5374699
33.56526 | 14.0365 | 15.84367 | 14.33287 | -1.807174 | 0.9656181 | 0.5451832
33.57526 | 14.0439 | 15.86876 | 14.332 | -1.824861 | 0.9836578 | 0.5531022
33.58526 | 14.0728 | 15.8946 | 14.33113 | -1.821795 | 1.002239 | 0.5612264
33.59526 | 14.0632 | 15.92121 | 14.33026 | -1.858006 | 1.021384 | 0.5695633
33.60526 | 14.0916 | 15.94862 | 14.32939 | -1.857023 | 1.041115 | 0.5781204
33.61526 | 14.1069 | 15.97688 | 14.32852 | -1.86998 | 1.061457 | 0.5869058
33.62525 | 14.1221 | 16.00598 | 14.32765 | -1.883877 | 1.082411 | 0.5959191
33.63525 | 14.1118 | 16.03601 | 14.32678 | -1.924215 | 1.104051 | 0.6051866
33.64525 | 14.1407 | 16.067 | 14.32591 | -1.926297 | 1.126383 | 0.6147089
33.65525 | 14.161 | 16.09897 | 14.32504 | -1.937965 | 1.149435 | 0.6244954
33.66525 | 14.1794 | 16.13196 | 14.32416 | -1.95256 | 1.173239 | 0.6345564
33.67525 | 14.174 | 16.16602 | 14.32329 | -1.992024 | 1.197828 | 0.6449024
33.68524 | 14.2058 | 16.20117 | 14.32242 | -1.995369 | 1.223211 | 0.6555339
33.69524 | 14.2161 | 16.23751 | 14.32155 | -2.021412 | 1.249475 | 0.6664835
33.70524 | 14.2532 | 16.27507 | 14.32068 | -2.02187 | 1.276635 | 0.677753
33.71524 | 14.2662 | 16.3139 | 14.31981 | -2.047696 | 1.30473 | 0.6893552
33.72524 | 14.2805 | 16.35405 | 14.31894 | -2.073547 | 1.333804 | 0.7013037
33.73524 | 14.3046 | 16.39558 | 14.31807 | -2.090984 | 1.363904 | 0.7136125
33.74523 | 14.3196 | 16.43853 | 14.3172 | -2.118926 | 1.395046 | 0.7262839
33.75523 | 14.3577 | 16.48302 | 14.31632 | -2.125324 | 1.427342 | 0.7393584
33.76523 | 14.3802 | 16.52911 | 14.31545 | -2.148908 | 1.460817 | 0.7528401
33.77523 | 14.4013 | 16.57685 | 14.31458 | -2.175553 | 1.495529 | 0.7667464
33.78523 | 14.4294 | 16.62634 | 14.3137 | -2.196938 | 1.531538 | 0.7810955
33.79522 | 14.4687 | 16.6776 | 14.31283 | -2.208895 | 1.568872 | 0.7958912
33.80522 | 14.5137 | 16.73082 | 14.31196 | -2.217115 | 1.607674 | 0.8111842
33.81522 | 14.5286 | 16.78604 | 14.31108 | -2.257442 | 1.647979 | 0.8269809
33.82522 | 14.56 | 16.84338 | 14.31021 | -2.283378 | 1.689867 | 0.8433038
33.83522 | 14.6227 | 16.90293 | 14.30933 | -2.280228 | 1.73342 | 0.8601769
33.84522 | 14.6654 | 16.96481 | 14.30845 | -2.299406 | 1.778726 | 0.877625
33.85521 | 14.7111 | 17.02907 | 14.30758 | -2.317968 | 1.825832 | 0.8956572
33.86521 | 14.7643 | 17.09597 | 14.3067 | -2.33167 | 1.874932 | 0.9143366
33.87521 | 14.8007 | 17.16559 | 14.30582 | -2.364885 | 1.926087 | 0.9336758
33.88521 | 14.8738 | 17.23806 | 14.30494 | -2.364261 | 1.979411 | 0.9537062
33.89521 | 14.9279 | 17.31355 | 14.30406 | -2.385653 | 2.035028 | 0.9744614
33.90521 | 15.0139 | 17.39223 | 14.30318 | -2.378329 | 2.093069 | 0.9959768
33.9152 | 15.0929 | 17.47418 | 14.3023 | -2.38128 | 2.153609 | 1.018268
33.9252 | 15.1474 | 17.55977 | 14.30142 | -2.412365 | 2.216927 | 1.041418
33.9352 | 15.2411 | 17.64911 | 14.30054 | -2.408007 | 2.283121 | 1.065448
33.9452 | 15.3272 | 17.74242 | 14.29965 | -2.415225 | 2.352367 | 1.090404
33.9552 | 15.444 | 17.83995 | 14.29877 | -2.395954 | 2.424853 | 1.116333
33.9652 | 15.5353 | 17.94195 | 14.29788 | -2.406647 | 2.500778 | 1.143286
33.97519 | 15.6273 | 18.04857 | 14.297 | -2.421265 | 2.580283 | 1.171285
33.98519 | 15.7654 | 18.16032 | 14.29611 | -2.394919 | 2.663756 | 1.200452
33.99519 | 15.9028 | 18.27742 | 14.29522 | -2.374617 | 2.751376 | 1.230819
34.00519 | 16.0315 | 18.4002 | 14.29433 | -2.3687 | 2.843417 | 1.26245
34.01519 | 16.1924 | 18.52904 | 14.29344 | -2.336635 | 2.940177 | 1.295418
34.02519 | 16.349 | 18.66432 | 14.29255 | -2.315321 | 3.041975 | 1.329797
34.03518 | 16.537 | 18.80634 | 14.29166 | -2.269344 | 3.149054 | 1.365632
34.04518 | 16.7062 | 18.95585 | 14.29076 | -2.249646 | 3.262001 | 1.403082
34.05518 | 16.9001 | 19.1132 | 14.28987 | -2.213097 | 3.381125 | 1.442205
34.06518 | 17.1386 | 19.27894 | 14.28897 | -2.140342 | 3.506871 | 1.4831
34.07518 | 17.346 | 19.45367 | 14.28807 | -2.107674 | 3.639724 | 1.525877
34.08518 | 17.603 | 19.63804 | 14.28717 | -2.035035 | 3.780211 | 1.57065
34.09517 | 17.862 | 19.83253 | 14.28627 | -1.970528 | 3.928755 | 1.617499
34.10517 | 18.109 | 20.03829 | 14.28537 | -1.92929 | 4.086269 | 1.666649
34.11517 | 18.4251 | 20.25596 | 14.28447 | -1.830858 | 4.253289 | 1.7182
34.12517 | 18.7301 | 20.48643 | 14.28356 | -1.756327 | 4.430552 | 1.77231
34.13517 | 19.0577 | 20.73067 | 14.28266 | -1.672967 | 4.618858 | 1.82915
34.14517 | 19.4031 | 20.98973 | 14.28175 | -1.58663 | 4.819076 | 1.888902
34.15516 | 19.7225 | 21.26448 | 14.28084 | -1.541984 | 5.031936 | 1.951704
34.16516 | 20.1565 | 21.5567 | 14.27993 | -1.400203 | 5.258876 | 2.017893
34.17516 | 20.5343 | 21.86747 | 14.27902 | -1.333172 | 5.500805 | 2.087646
34.18516 | 20.9623 | 22.19824 | 14.27811 | -1.235943 | 5.75892 | 2.161215
34.19516 | 21.4053 | 22.55059 | 14.27719 | -1.14529 | 6.03452 | 2.238878
34.20515 | 21.8349 | 22.92578 | 14.27628 | -1.090875 | 6.328646 | 2.320852
34.21515 | 22.3469 | 23.32647 | 14.27536 | -0.9795692 | 6.643486 | 2.407624
34.22515 | 22.8367 | 23.75423 | 14.27444 | -0.9175304 | 6.980321 | 2.499471
34.23515 | 23.3522 | 24.21117 | 14.27352 | -0.8589703 | 7.340874 | 2.596779
34.24515 | 23.8757 | 24.69954 | 14.27259 | -0.8238388 | 7.726979 | 2.699967
34.25515 | 24.3922 | 25.22173 | 14.27167 | -0.8295332 | 8.140575 | 2.80949
34.26514 | 24.99 | 25.77973 | 14.27074 | -0.7897268 | 8.583259 | 2.925727
34.27514 | 25.5446 | 26.37727 | 14.26981 | -0.8326727 | 9.058019 | 3.049441
34.28514 | 26.1229 | 27.01662 | 14.26888 | -0.8937229 | 9.566636 | 3.181105
34.29514 | 26.739 | 27.70064 | 14.26795 | -0.9616409 | 10.11134 | 3.321351
34.30514 | 27.2995 | 28.43224 | 14.26701 | -1.132735 | 10.69436 | 3.470862
34.31514 | 27.926 | 29.21431 | 14.26608 | -1.288309 | 11.31785 | 3.630378
34.32513 | 28.5326 | 30.04883 | 14.26514 | -1.516233 | 11.98317 | 3.800524
34.33513 | 29.1726 | 30.94007 | 14.2642 | -1.767467 | 12.69338 | 3.982491
34.34513 | 29.7763 | 31.88953 | 14.26326 | -2.113233 | 13.44924 | 4.177038
34.35513 | 30.3737 | 32.89907 | 14.26231 | -2.525367 | 14.2516 | 4.385153
34.36513 | 30.9933 | 33.96981 | 14.26137 | -2.976511 | 15.10055 | 4.60789
34.37513 | 31.5825 | 35.10198 | 14.26042 | -3.519482 | 15.9952 | 4.846364
34.38512 | 32.185 | 36.29337 | 14.25947 | -4.108372 | 16.93242 | 5.101482
34.39512 | 32.7772 | 37.54381 | 14.25851 | -4.766611 | 17.91029 | 5.375005
34.40512 | 33.2985 | 38.84777 | 14.25756 | -5.549269 | 18.92225 | 5.667959
34.41512 | 33.8702 | 40.19868 | 14.2566 | -6.328482 | 19.96042 | 5.981657
34.42512 | 34.3777 | 41.58755 | 14.25564 | -7.20985 | 21.01448 | 6.317424
34.43512 | 34.8588 | 43.00276 | 14.25468 | -8.143959 | 22.07151 | 6.676564
34.44511 | 35.3392 | 44.4287 | 14.25372 | -9.089497 | 23.11504 | 7.059938
34.45511 | 35.7876 | 45.85154 | 14.25275 | -10.06394 | 24.12936 | 7.469432
34.46511 | 36.1794 | 47.25133 | 14.25178 | -11.07193 | 25.09391 | 7.905641
34.47511 | 36.5503 | 48.60833 | 14.25081 | -12.05803 | 25.98826 | 8.369256
34.48511 | 36.8689 | 49.90252 | 14.24984 | -13.03362 | 26.79209 | 8.860597
34.49511 | 37.1964 | 51.11473 | 14.24886 | -13.91833 | 27.4864 | 9.379473
34.5051 | 37.4548 | 52.22653 | 14.24788 | -14.77173 | 28.05416 | 9.924493
34.5151 | 37.6844 | 53.22574 | 14.2469 | -15.54134 | 28.48379 | 10.49505
34.5251 | 37.8439 | 54.0998 | 14.24592 | -16.2559 | 28.76595 | 11.08793
34.5351 | 37.9975 | 54.84069 | 14.24493 | -16.84319 | 28.89652 | 11.69923
34.5451 | 38.1144 | 55.44338 | 14.24394 | -17.32898 | 28.87574 | 12.32369
34.5551 | 38.1228 | 55.90518 | 14.24295 | -17.78238 | 28.70768 | 12.95455
34.56509 | 38.1518 | 56.22467 | 14.24196 | -18.07287 | 28.39991 | 13.5828
34.57509 | 38.112 | 56.40253 | 14.24096 | -18.29053 | 27.96144 | 14.20013
34.58509 | 38.0108 | 56.43867 | 14.23996 | -18.42787 | 27.40386 | 14.79484
34.59509 | 37.9012 | 56.33389 | 14.23896 | -18.43269 | 26.73986 | 15.35507
34.60509 | 37.7312 | 56.08967 | 14.23796 | -18.35847 | 25.98306 | 15.86866
34.61508 | 37.5317 | 55.70899 | 14.23695 | -18.17729 | 25.14865 | 16.32339
34.62508 | 37.2847 | 55.19519 | 14.23594 | -17.91049 | 24.24982 | 16.70944
34.63508 | 36.9768 | 54.55461 | 14.23492 | -17.57781 | 23.30233 | 17.01736
34.64508 | 36.6588 | 53.79539 | 14.23391 | -17.13659 | 22.32102 | 17.24046
34.65508 | 36.3079 | 52.92769 | 14.23289 | -16.61979 | 21.32012 | 17.37467
34.66508 | 35.913 | 51.96331 | 14.23187 | -16.05031 | 20.31287 | 17.41857
34.67507 | 35.5073 | 50.91628 | 14.23084 | -15.40898 | 19.31214 | 17.3733
34.68507 | 35.0533 | 49.79799 | 14.22982 | -14.74469 | 18.32625 | 17.24192
34.69507 | 34.5858 | 48.62283 | 14.22879 | -14.03703 | 17.36476 | 17.02928
34.70507 | 34.096 | 47.4037 | 14.22775 | -13.3077 | 16.43444 | 16.74151
34.71507 | 33.5651 | 46.15276 | 14.22671 | -12.58766 | 15.54041 | 16.38564
34.72507 | 33.0129 | 44.8813 | 14.22567 | -11.8684 | 14.68624 | 15.96939
34.73506 | 32.4799 | 43.60104 | 14.22463 | -11.12114 | 13.87493 | 15.50148
34.74506 | 31.9063 | 42.31916 | 14.22359 | -10.41286 | 13.10598 | 14.98959
34.75506 | 31.3245 | 41.04592 | 14.22254 | -9.721415 | 12.38038 | 14.443
34.76506 | 30.738 | 39.78962 | 14.22149 | -9.051625 | 11.69758 | 13.87056
34.77506 | 30.138 | 38.55788 | 14.22043 | -8.419876 | 11.05647 | 13.28097
34.78506 | 29.5565 | 37.35742 | 14.21937 | -7.800923 | 10.45557 | 12.68248
34.79505 | 28.9453 | 36.19521 | 14.21831 | -7.249912 | 9.893639 | 12.08326
34.80505 | 28.3404 | 35.07377 | 14.21724 | -6.73337 | 9.367641 | 11.48888
34.81505 | 27.7455 | 33.99799 | 14.21618 | -6.25249 | 8.876121 | 10.90569
34.82505 | 27.1807 | 32.97054 | 14.2151 | -5.789837 | 8.417017 | 10.33842
34.83505 | 26.5731 | 31.99306 | 14.21403 | -5.419962 | 7.988287 | 9.790746
34.84505 | 25.992 | 31.0663 | 14.21295 | -5.074298 | 7.587937 | 9.265411
34.85504 | 25.4428 | 30.19104 | 14.21187 | -4.748241 | 7.214437 | 8.764735
34.86504 | 24.8597 | 29.36475 | 14.21078 | -4.505047 | 6.865128 | 8.288836
34.87504 | 24.348 | 28.58707 | 14.20969 | -4.239066 | 6.538691 | 7.838681
34.88504 | 23.7899 | 27.85632 | 14.2086 | -4.066416 | 6.233485 | 7.41423
34.89504 | 23.2601 | 27.17052 | 14.20751 | -3.910422 | 5.947967 | 7.015049
34.90504 | 22.7717 | 26.52751 | 14.20641 | -3.755815 | 5.6807 | 6.640409
34.91503 | 22.2859 | 25.92559 | 14.2053 | -3.639686 | 5.43058 | 6.289702
34.92503 | 21.8024 | 25.36124 | 14.2042 | -3.558836 | 5.195875 | 5.961164
34.93503 | 21.3703 | 24.83275 | 14.20309 | -3.462452 | 4.975684 | 5.653982
34.94503 | 20.9203 | 24.33786 | 14.20197 | -3.41756 | 4.76894 | 5.366947
34.95503 | 20.5218 | 23.87436 | 14.20086 | -3.352556 | 4.574659 | 5.098841
34.96502 | 20.1061 | 23.44054 | 14.19974 | -3.334436 | 4.392104 | 4.848696
34.97502 | 19.7296 | 23.03355 | 14.19861 | -3.303945 | 4.220083 | 4.614853
34.98502 | 19.3655 | 22.65192 | 14.19748 | -3.286424 | 4.058005 | 4.396437
34.99502 | 19.0107 | 22.29389 | 14.19635 | -3.283186 | 3.905162 | 4.192375
35.00502 | 18.6862 | 21.95776 | 14.19521 | -3.27156 | 3.760899 | 4.001649
35.01502 | 18.3658 | 21.64199 | 14.19407 | -3.276189 | 3.624614 | 3.823303
35.02501 | 18.0878 | 21.34542 | 14.19293 | -3.257622 | 3.495877 | 3.656616
35.03501 | 17.809 | 21.06609 | 14.19178 | -3.257093 | 3.373925 | 3.500386
35.04501 | 17.5283 | 20.80307 | 14.19063 | -3.274775 | 3.258421 | 3.354024
35.05501 | 17.2788 | 20.55521 | 14.18947 | -3.276412 | 3.148931 | 3.216807
35.06501 | 17.0556 | 20.32144 | 14.18831 | -3.265837 | 3.045058 | 3.088064
35.07501 | 16.8494 | 20.10076 | 14.18715 | -3.251362 | 2.946436 | 2.967176
35.085 | 16.607 | 19.89248 | 14.18598 | -3.285477 | 2.852816 | 2.853677
35.095 | 16.4081 | 19.69533 | 14.18481 | -3.287233 | 2.763702 | 2.746818
35.105 | 16.2562 | 19.50876 | 14.18364 | -3.252565 | 2.678901 | 2.646227
35.115 | 16.0626 | 19.33206 | 14.18246 | -3.269459 | 2.598147 | 2.551455
35.125 | 15.9051 | 19.16455 | 14.18127 | -3.259454 | 2.521192 | 2.462089
35.135 | 15.7592 | 19.00564 | 14.18009 | -3.246442 | 2.447809 | 2.377748
35.14499 | 15.605 | 18.85491 | 14.17889 | -3.249913 | 2.377859 | 2.298159
35.15499 | 15.4825 | 18.71154 | 14.1777 | -3.229039 | 2.310997 | 2.222844
35.16499 | 15.3302 | 18.5752 | 14.1765 | -3.244999 | 2.247115 | 2.151586
35.17499 | 15.2422 | 18.44545 | 14.17529 | -3.203252 | 2.186046 | 2.084113
35.18499 | 15.1295 | 18.32189 | 14.17408 | -3.192387 | 2.127631 | 2.020172
35.19499 | 15.0095 | 18.20413 | 14.17287 | -3.194628 | 2.071725 | 1.959532
35.20498 | 14.9327 | 18.09194 | 14.17165 | -3.159236 | 2.018239 | 1.902043
35.21498 | 14.8125 | 17.98475 | 14.17043 | -3.172254 | 1.966943 | 1.847378
35.22498 | 14.7561 | 17.8824 | 14.16921 | -3.126299 | 1.917772 | 1.795421
35.23498 | 14.6572 | 17.78459 | 14.16798 | -3.127392 | 1.870612 | 1.746004
35.24498 | 14.5772 | 17.69107 | 14.16674 | -3.113872 | 1.825359 | 1.698973
35.25498 | 14.52 | 17.6016 | 14.1655 | -3.081599 | 1.781916 | 1.654181
35.26497 | 14.4472 | 17.51603 | 14.16426 | -3.068829 | 1.740231 | 1.611539
35.27497 | 14.3876 | 17.43398 | 14.16301 | -3.046384 | 1.700137 | 1.570837
35.28497 | 14.3212 | 17.35536 | 14.16176 | -3.034156 | 1.661594 | 1.532004
35.29497 | 14.2664 | 17.27996 | 14.1605 | -3.013561 | 1.624527 | 1.494933
35.30497 | 14.21 | 17.20763 | 14.15924 | -2.997628 | 1.588863 | 1.459526
35.31497 | 14.1655 | 17.1382 | 14.15797 | -2.972699 | 1.554537 | 1.425689
35.32496 | 14.1122 | 17.07159 | 14.1567 | -2.959388 | 1.521517 | 1.393369
35.33496 | 14.0855 | 17.00753 | 14.15543 | -2.922025 | 1.489678 | 1.36242
35.34496 | 14.023 | 16.94595 | 14.15415 | -2.922946 | 1.458998 | 1.332802
35.35496 | 13.9923 | 16.88673 | 14.15286 | -2.894427 | 1.429423 | 1.304443
35.36496 | 13.9667 | 16.82975 | 14.15157 | -2.863054 | 1.400903 | 1.277278
35.37495 | 13.9151 | 16.77497 | 14.15028 | -2.859869 | 1.373419 | 1.251271
35.38495 | 13.8971 | 16.72217 | 14.14898 | -2.825065 | 1.34687 | 1.226314
35.39495 | 13.8596 | 16.6713 | 14.14768 | -2.8117 | 1.321244 | 1.202379
35.40495 | 13.8291 | 16.62228 | 14.14637 | -2.793183 | 1.296499 | 1.179416
35.41495 | 13.795 | 16.57503 | 14.14506 | -2.780029 | 1.272598 | 1.157376
35.42495 | 13.7789 | 16.52946 | 14.14374 | -2.750558 | 1.249505 | 1.136216
35.43494 | 13.764 | 16.48554 | 14.14242 | -2.72154 | 1.227212 | 1.115913
35.44494 | 13.7209 | 16.44311 | 14.14109 | -2.722207 | 1.205632 | 1.096388
35.45494 | 13.7161 | 16.40215 | 14.13975 | -2.686046 | 1.184767 | 1.077624
35.46494 | 13.6817 | 16.36259 | 14.13842 | -2.680891 | 1.164588 | 1.059586
35.47494 | 13.6651 | 16.32438 | 14.13707 | -2.659277 | 1.145061 | 1.042241
35.48494 | 13.6538 | 16.28745 | 14.13573 | -2.63365 | 1.126163 | 1.025559
35.49493 | 13.6311 | 16.25179 | 14.13438 | -2.620688 | 1.107888 | 1.009525
35.50493 | 13.6102 | 16.21727 | 14.13302 | -2.607073 | 1.090175 | 0.9940795
35.51493 | 13.5905 | 16.18389 | 14.13166 | -2.593389 | 1.07302 | 0.9792132
35.52493 | 13.5798 | 16.15159 | 14.13029 | -2.571792 | 1.056403 | 0.9649009
35.53493 | 13.566 | 16.12034 | 14.12892 | -2.554337 | 1.040302 | 0.9511193
35.54493 | 13.5363 | 16.09008 | 14.12754 | -2.553783 | 1.024699 | 0.9378462
35.55492 | 13.5299 | 16.06082 | 14.12616 | -2.530918 | 1.009589 | 0.9250726
35.56492 | 13.5225 | 16.03245 | 14.12477 | -2.509948 | 0.9949255 | 0.9127541
35.57492 | 13.4942 | 16.00497 | 14.12337 | -2.510766 | 0.9807067 | 0.9008841
35.58492 | 13.4831 | 15.97834 | 14.12198 | -2.495238 | 0.966916 | 0.889445
35.59492 | 13.4653 | 15.95253 | 14.12057 | -2.487231 | 0.9535388 | 0.8784197
35.60492 | 13.4612 | 15.92752 | 14.11916 | -2.466316 | 0.9405602 | 0.867792
35.61491 | 13.452 | 15.90329 | 14.11775 | -2.451287 | 0.9279782 | 0.8575576
35.62491 | 13.4313 | 15.87977 | 14.11633 | -2.448467 | 0.9157551 | 0.8476795
35.63491 | 13.4279 | 15.85695 | 14.11491 | -2.429054 | 0.9038907 | 0.8381557
35.64491 | 13.4038 | 15.83482 | 14.11348 | -2.431022 | 0.8923725 | 0.8289725
35.65491 | 13.3925 | 15.81335 | 14.11204 | -2.420849 | 0.8811893 | 0.8201178
35.66491 | 13.3992 | 15.79251 | 14.1106 | -2.39331 | 0.8703294 | 0.8115792
35.6749 | 13.3864 | 15.7723 | 14.10916 | -2.385903 | 0.8597926 | 0.8033537
35.6849 | 13.3617 | 15.75267 | 14.1077 | -2.390967 | 0.8495481 | 0.7954142
35.6949 | 13.3578 | 15.7336 | 14.10625 | -2.375803 | 0.8395965 | 0.7877586
35.7049 | 13.3666 | 15.71509 | 14.10479 | -2.348491 | 0.8299283 | 0.7803773
35.7149 | 13.3273 | 15.69711 | 14.10332 | -2.369813 | 0.8205346 | 0.7732606
35.7249 | 13.3404 | 15.67965 | 14.10184 | -2.339251 | 0.8114069 | 0.7663999
35.73489 | 13.3344 | 15.6627 | 14.10037 | -2.328304 | 0.802545 | 0.7597926
35.74489 | 13.3023 | 15.64623 | 14.09888 | -2.343925 | 0.7939251 | 0.753418
35.75489 | 13.3319 | 15.63021 | 14.09739 | -2.298313 | 0.7855462 | 0.7472749
35.76489 | 13.3043 | 15.61465 | 14.0959 | -2.310354 | 0.7774019 | 0.7413558
35.77489 | 13.3064 | 15.59953 | 14.09439 | -2.293134 | 0.7694854 | 0.7356536
35.78488 | 13.305 | 15.58485 | 14.09289 | -2.279855 | 0.7617972 | 0.7301679
35.79488 | 13.2942 | 15.57057 | 14.09138 | -2.276372 | 0.7543158 | 0.7248794
35.80488 | 13.2985 | 15.55669 | 14.08986 | -2.25819 | 0.7470426 | 0.7197883
35.81488 | 13.2761 | 15.5432 | 14.08833 | -2.267095 | 0.7399717 | 0.7148888
35.82488 | 13.2803 | 15.53008 | 14.08681 | -2.249777 | 0.733097 | 0.7101752
35.83488 | 13.2931 | 15.51733 | 14.08527 | -2.224225 | 0.7264135 | 0.7056422
35.84487 | 13.2599 | 15.50494 | 14.08373 | -2.24504 | 0.7199217 | 0.7012886
35.85487 | 13.2725 | 15.49289 | 14.08218 | -2.220388 | 0.7136039 | 0.697101
35.86487 | 13.2699 | 15.48117 | 14.08063 | -2.211271 | 0.7074617 | 0.6930791
35.87487 | 13.2435 | 15.46978 | 14.07907 | -2.22628 | 0.7014902 | 0.6892182
35.88487 | 13.2555 | 15.45871 | 14.07751 | -2.203206 | 0.695685 | 0.685514
35.89487 | 13.2508 | 15.44794 | 14.07594 | -2.197141 | 0.6900415 | 0.6819623
35.90486 | 13.2291 | 15.43749 | 14.07436 | -2.208386 | 0.6845609 | 0.6785624
35.91486 | 13.2419 | 15.42731 | 14.07278 | -2.185413 | 0.6792283 | 0.6753038
35.92486 | 13.2284 | 15.41742 | 14.07119 | -2.189024 | 0.6740454 | 0.6721863
35.93486 | 13.2126 | 15.40781 | 14.0696 | -2.195213 | 0.6690081 | 0.6692062
35.94486 | 13.2189 | 15.39847 | 14.068 | -2.179572 | 0.6641129 | 0.6663603
35.95486 | 13.2178 | 15.38939 | 14.06639 | -2.171594 | 0.6593563 | 0.6636452
35.96485 | 13.1884 | 15.38058 | 14.06478 | -2.192182 | 0.6547392 | 0.6610604
35.97485 | 13.1979 | 15.37201 | 14.06316 | -2.174112 | 0.6502496 | 0.6585979
35.98485 | 13.1789 | 15.36369 | 14.06154 | -2.184786 | 0.6458886 | 0.6562574
35.99485 | 13.1801 | 15.3556 | 14.05991 | -2.175499 | 0.6416533 | 0.6540362
36.00485 | 13.1746 | 15.34775 | 14.05827 | -2.173146 | 0.6375407 | 0.6519315
36.01485 | 13.1679 | 15.34012 | 14.05663 | -2.17222 | 0.633548 | 0.649941
36.02484 | 13.1623 | 15.33272 | 14.05498 | -2.170425 | 0.6296762 | 0.648064
36.03484 | 13.1585 | 15.32554 | 14.05333 | -2.16704 | 0.6259151 | 0.6462945
36.04484 | 13.1594 | 15.31857 | 14.05167 | -2.159168 | 0.6222667 | 0.6446323
36.05484 | 13.1465 | 15.3118 | 14.05 | -2.165304 | 0.618727 | 0.6430752
36.06484 | 13.1435 | 15.30524 | 14.04833 | -2.161744 | 0.6152944 | 0.6416211
36.07484 | 13.155 | 15.29888 | 14.04665 | -2.143884 | 0.6119667 | 0.6402682
36.08483 | 13.1339 | 15.29273 | 14.04497 | -2.158826 | 0.6087446 | 0.6390156
36.09483 | 13.131 | 15.28675 | 14.04327 | -2.155753 | 0.6056198 | 0.6378594
36.10483 | 13.149 | 15.28097 | 14.04158 | -2.131967 | 0.6025934 | 0.6367989
36.11483 | 13.127 | 15.27537 | 14.03987 | -2.148366 | 0.5996634 | 0.6358327
36.12483 | 13.1371 | 15.26995 | 14.03816 | -2.132846 | 0.5968279 | 0.634959
36.13483 | 13.116 | 15.2647 | 14.03644 | -2.148704 | 0.5940849 | 0.6341765
36.14482 | 13.1161 | 15.25964 | 14.03472 | -2.14354 | 0.5914353 | 0.6334843
36.15482 | 13.1241 | 15.25474 | 14.03299 | -2.130642 | 0.5888722 | 0.6328797
36.16482 | 13.1056 | 15.25001 | 14.03125 | -2.144412 | 0.5863964 | 0.6323622
36.17482 | 13.1089 | 15.24545 | 14.02951 | -2.136548 | 0.5840065 | 0.6319304
36.18482 | 13.122 | 15.24105 | 14.02776 | -2.119045 | 0.5817007 | 0.6315834
36.19481 | 13.1086 | 15.23681 | 14.02601 | -2.128207 | 0.5794795 | 0.6313203
36.20481 | 13.1102 | 15.23272 | 14.02424 | -2.122521 | 0.5773376 | 0.6311388
36.21481 | 13.1106 | 15.22879 | 14.02248 | -2.11819 | 0.5752754 | 0.6310391
36.22481 | 13.093 | 15.22501 | 14.0207 | -2.132012 | 0.5732918 | 0.6310198
36.23481 | 13.1085 | 15.22138 | 14.01892 | -2.112884 | 0.5713852 | 0.6310801
36.24481 | 13.1077 | 15.2179 | 14.01713 | -2.110204 | 0.5695546 | 0.631219
36.2548 | 13.0885 | 15.21457 | 14.01534 | -2.126073 | 0.5678003 | 0.6314357
36.2648 | 13.0982 | 15.21138 | 14.01354 | -2.113182 | 0.5661178 | 0.6317295
36.2748 | 13.0997 | 15.20833 | 14.01173 | -2.108634 | 0.5645076 | 0.6320998
36.2848 | 13.0932 | 15.20543 | 14.00991 | -2.112226 | 0.5629687 | 0.6325457
36.2948 | 13.105 | 15.20266 | 14.00809 | -2.097657 | 0.5614999 | 0.6330668
36.3048 | 13.0924 | 15.20002 | 14.00626 | -2.107624 | 0.5601003 | 0.6336623
36.31479 | 13.0957 | 15.19753 | 14.00443 | -2.10183 | 0.5587701 | 0.634331
36.32479 | 13.1015 | 15.19517 | 14.00259 | -2.093666 | 0.5575058 | 0.6350737
36.33479 | 13.0975 | 15.19294 | 14.00074 | -2.095436 | 0.5563081 | 0.6358894
36.34479 | 13.0953 | 15.19084 | 13.99888 | -2.095536 | 0.5551756 | 0.6367775
36.35479 | 13.1052 | 15.18887 | 13.99702 | -2.083666 | 0.5541076 | 0.6377377
36.36479 | 13.1045 | 15.18702 | 13.99515 | -2.082525 | 0.5531034 | 0.6387696
36.37478 | 13.0979 | 15.18531 | 13.99328 | -2.087413 | 0.552163 | 0.6398716
36.38478 | 13.1109 | 15.18373 | 13.9914 | -2.072826 | 0.5512839 | 0.6410459
36.39478 | 13.0914 | 15.18226 | 13.98951 | -2.090864 | 0.5504664 | 0.642291
36.40478 | 13.103 | 15.18093 | 13.98761 | -2.077926 | 0.5497096 | 0.6436067
36.41478 | 13.1076 | 15.17971 | 13.98571 | -2.072113 | 0.5490129 | 0.6449928
36.42478 | 13.1005 | 15.17862 | 13.9838 | -2.078122 | 0.5483757 | 0.6464492
36.43477 | 13.1168 | 15.17765 | 13.98188 | -2.060854 | 0.547798 | 0.6479741
36.44477 | 13.1051 | 15.17681 | 13.97996 | -2.071707 | 0.5472778 | 0.6495705
36.45477 | 13.1156 | 15.17608 | 13.97803 | -2.06048 | 0.5468155 | 0.6512368
36.46477 | 13.1082 | 15.17547 | 13.97609 | -2.067273 | 0.5464103 | 0.6529732
36.47477 | 13.1068 | 15.17499 | 13.97414 | -2.068186 | 0.5460618 | 0.6547794
36.48477 | 13.1226 | 15.17462 | 13.97219 | -2.052018 | 0.5457694 | 0.6566557
36.49476 | 13.102 | 15.17437 | 13.97024 | -2.072369 | 0.545533 | 0.6586
36.50476 | 13.1258 | 15.17424 | 13.96827 | -2.048438 | 0.5453516 | 0.6606163
36.51476 | 13.1172 | 15.17423 | 13.9663 | -2.057025 | 0.5452249 | 0.662703
36.52476 | 13.1262 | 15.17433 | 13.96432 | -2.04813 | 0.5451528 | 0.66486
36.53476 | 13.1175 | 15.17455 | 13.96233 | -2.057053 | 0.5451347 | 0.6670877
36.54476 | 13.1257 | 15.17489 | 13.96034 | -2.049192 | 0.5451703 | 0.6693863
36.55475 | 13.137 | 15.17535 | 13.95834 | -2.038349 | 0.5452591 | 0.6717535
36.56475 | 13.1219 | 15.17592 | 13.95633 | -2.054023 | 0.545401 | 0.6741944
36.57475 | 13.1492 | 15.17662 | 13.95431 | -2.027415 | 0.5455957 | 0.6767071
36.58475 | 13.134 | 15.17742 | 13.95229 | -2.043424 | 0.5458429 | 0.6792916
36.59475 | 13.1518 | 15.17835 | 13.95026 | -2.02655 | 0.5461423 | 0.6819487
36.60474 | 13.1449 | 15.17939 | 13.94822 | -2.034493 | 0.5464933 | 0.6846759
36.61474 | 13.1556 | 15.18055 | 13.94618 | -2.024955 | 0.5468963 | 0.687479
36.62474 | 13.1619 | 15.18183 | 13.94413 | -2.019934 | 0.5473509 | 0.6903559
36.63474 | 13.1454 | 15.18323 | 13.94207 | -2.037832 | 0.5478568 | 0.6933069
36.64474 | 13.1719 | 15.18475 | 13.94 | -2.012849 | 0.548414 | 0.6963328
36.65474 | 13.17 | 15.18638 | 13.93793 | -2.016385 | 0.5490222 | 0.699434
36.66473 | 13.1882 | 15.18814 | 13.93585 | -1.999939 | 0.5496809 | 0.7026081
36.67473 | 13.1738 | 15.19001 | 13.93376 | -2.016214 | 0.5503908 | 0.7058617
36.68473 | 13.1994 | 15.19201 | 13.93167 | -1.99261 | 0.5511514 | 0.7091926
36.69473 | 13.1914 | 15.19413 | 13.92956 | -2.002727 | 0.5519627 | 0.7126014
36.70473 | 13.2036 | 15.19637 | 13.92745 | -1.992766 | 0.5528244 | 0.716089
36.71473 | 13.214 | 15.19873 | 13.92533 | -1.984727 | 0.5537368 | 0.719656
36.72472 | 13.2087 | 15.20121 | 13.92321 | -1.992509 | 0.5546986 | 0.7232996
36.73472 | 13.2227 | 15.20382 | 13.92108 | -1.981118 | 0.5557119 | 0.7270279
36.74472 | 13.2249 | 15.20655 | 13.91894 | -1.981652 | 0.5567756 | 0.7308383
36.75472 | 13.2356 | 15.20941 | 13.91679 | -1.973812 | 0.5578898 | 0.7347314
36.76472 | 13.233 | 15.2124 | 13.91464 | -1.979399 | 0.5590546 | 0.7387085
36.77472 | 13.2468 | 15.21551 | 13.91247 | -1.968713 | 0.56027 | 0.7427704
36.78471 | 13.256 | 15.21875 | 13.91031 | -1.962754 | 0.5615348 | 0.7469141
36.79471 | 13.2614 | 15.22213 | 13.90813 | -1.960728 | 0.5628516 | 0.7511489
36.80471 | 13.2653 | 15.22563 | 13.90594 | -1.960333 | 0.5642192 | 0.7554717
36.81471 | 13.2778 | 15.22927 | 13.90375 | -1.951471 | 0.5656378 | 0.7598837
36.82471 | 13.2866 | 15.23304 | 13.90155 | -1.946443 | 0.5671074 | 0.7643863
36.83471 | 13.2947 | 15.23695 | 13.89934 | -1.94225 | 0.5686284 | 0.7689806
36.8447 | 13.3109 | 15.24099 | 13.89713 | -1.93009 | 0.5701992 | 0.7736632
36.8547 | 13.3201 | 15.24517 | 13.8949 | -1.925072 | 0.5718231 | 0.7784448
36.8647 | 13.3294 | 15.24949 | 13.89267 | -1.920095 | 0.5734988 | 0.783322
36.8747 | 13.33 | 15.25396 | 13.89044 | -1.923958 | 0.5752265 | 0.7882964
36.8847 | 13.3484 | 15.25857 | 13.88819 | -1.910165 | 0.5770064 | 0.7933696
36.8947 | 13.3484 | 15.26332 | 13.88594 | -1.914917 | 0.5788389 | 0.7985429
36.90469 | 13.38 | 15.26821 | 13.88368 | -1.88821 | 0.5807217 | 0.8038123
36.91469 | 13.3788 | 15.27326 | 13.88141 | -1.894457 | 0.5826599 | 0.8091907
36.92469 | 13.4011 | 15.27846 | 13.87913 | -1.877356 | 0.5846514 | 0.8146744
36.93469 | 13.4117 | 15.28381 | 13.87684 | -1.872106 | 0.5866965 | 0.8202649
36.94469 | 13.4245 | 15.28931 | 13.87455 | -1.864812 | 0.5887955 | 0.8259642
36.95468 | 13.4517 | 15.29497 | 13.87225 | -1.843269 | 0.5909466 | 0.8317682
36.96468 | 13.4583 | 15.30079 | 13.86995 | -1.842492 | 0.5931546 | 0.8376906
36.97468 | 13.4685 | 15.30678 | 13.86763 | -1.838276 | 0.5954175 | 0.8437276
36.98468 | 13.4807 | 15.31292 | 13.86531 | -1.832224 | 0.597736 | 0.8498807
36.99468 | 13.5102 | 15.31924 | 13.86298 | -1.809039 | 0.6001104 | 0.8561532
37.00468 | 13.5228 | 15.32572 | 13.86064 | -1.802924 | 0.602541 | 0.862547
37.01467 | 13.5456 | 15.33237 | 13.85829 | -1.786774 | 0.605026 | 0.8690576
37.02467 | 13.5557 | 15.33921 | 13.85594 | -1.783506 | 0.6075704 | 0.8757003
37.03467 | 13.5817 | 15.34622 | 13.85357 | -1.764516 | 0.6101726 | 0.882471
37.04467 | 13.5968 | 15.35341 | 13.8512 | -1.756607 | 0.612833 | 0.8893726
37.05467 | 13.6237 | 15.36078 | 13.84882 | -1.737083 | 0.6155521 | 0.8964076
37.06467 | 13.643 | 15.36835 | 13.84644 | -1.725345 | 0.6183304 | 0.9035787
37.07466 | 13.6655 | 15.37609 | 13.84404 | -1.710591 | 0.6211659 | 0.9108813
37.08466 | 13.6882 | 15.38404 | 13.84164 | -1.695838 | 0.6240644 | 0.9183329
37.09466 | 13.7128 | 15.39218 | 13.83923 | -1.679383 | 0.6270238 | 0.9259293
37.10466 | 13.7333 | 15.40052 | 13.83681 | -1.667217 | 0.630045 | 0.9336603
37.11466 | 13.7727 | 15.40907 | 13.83438 | -1.636369 | 0.6331284 | 0.9415557
37.12466 | 13.7957 | 15.41783 | 13.83195 | -1.62213 | 0.6362747 | 0.9496054
37.13465 | 13.8084 | 15.4268 | 13.82951 | -1.618396 | 0.6394815 | 0.957805
37.14465 | 13.8557 | 15.43599 | 13.82706 | -1.580288 | 0.6427556 | 0.9661739
37.15465 | 13.8799 | 15.4454 | 13.8246 | -1.565496 | 0.6460948 | 0.9747012
37.16465 | 13.925 | 15.45504 | 13.82213 | -1.530037 | 0.6494997 | 0.983404
37.17465 | 13.9548 | 15.46491 | 13.81966 | -1.510109 | 0.6529712 | 0.9922796
37.18465 | 14.0031 | 15.47502 | 13.81717 | -1.471917 | 0.6565102 | 1.001332
37.19464 | 14.0283 | 15.48536 | 13.81469 | -1.457056 | 0.6601136 | 1.010557
37.20464 | 14.09 | 15.49595 | 13.81219 | -1.405951 | 0.6637896 | 1.019975
37.21464 | 14.1326 | 15.5068 | 13.80968 | -1.374198 | 0.6675354 | 1.029584
37.22464 | 14.1734 | 15.5179 | 13.80716 | -1.344503 | 0.671352 | 1.039388
37.23464 | 14.2409 | 15.52927 | 13.80464 | -1.28837 | 0.6752403 | 1.049391
37.24464 | 14.2906 | 15.54091 | 13.80211 | -1.250306 | 0.6792012 | 1.059598
37.25463 | 14.3556 | 15.55281 | 13.79957 | -1.197206 | 0.6832319 | 1.070005
37.26463 | 14.4187 | 15.565 | 13.79702 | -1.146299 | 0.6873408 | 1.080637
37.27463 | 14.4744 | 15.57748 | 13.79446 | -1.103079 | 0.6915255 | 1.09149
37.28463 | 14.5657 | 15.59026 | 13.7919 | -1.024555 | 0.6957868 | 1.102569
37.29463 | 14.6202 | 15.60333 | 13.78933 | -0.9831329 | 0.7001258 | 1.113881
37.30463 | 14.7275 | 15.61672 | 13.78674 | -0.8892202 | 0.7045438 | 1.125432
37.31462 | 14.7874 | 15.63041 | 13.78416 | -0.8430111 | 0.7090372 | 1.137216
37.32462 | 14.8994 | 15.64444 | 13.78156 | -0.7450401 | 0.7136162 | 1.149264
37.33462 | 14.9995 | 15.6588 | 13.77895 | -0.6593021 | 0.7182776 | 1.161572
37.34462 | 15.108 | 15.67351 | 13.77634 | -0.5655059 | 0.7230225 | 1.174145
37.35462 | 15.2357 | 15.68856 | 13.77372 | -0.4528602 | 0.7278524 | 1.186992
37.36461 | 15.37 | 15.70396 | 13.77109 | -0.3339588 | 0.7327636 | 1.200108
37.37461 | 15.4878 | 15.71974 | 13.76845 | -0.2319414 | 0.7377671 | 1.213527
37.38461 | 15.6337 | 15.7359 | 13.7658 | -0.102203 | 0.7428596 | 1.227244
37.39461 | 15.78 | 15.75245 | 13.76314 | 0.02754613 | 0.7480423 | 1.241269
37.40461 | 15.9559 | 15.7694 | 13.76048 | 0.1864954 | 0.7533168 | 1.25561
37.41461 | 16.112 | 15.78677 | 13.7578 | 0.3252337 | 0.7586846 | 1.270277
37.4246 | 16.3165 | 15.80453 | 13.75513 | 0.5119681 | 0.7641407 | 1.285265
37.4346 | 16.5015 | 15.82275 | 13.75244 | 0.67875 | 0.7696996 | 1.300615
37.4446 | 16.7188 | 15.84141 | 13.74974 | 0.8773861 | 0.7753563 | 1.31632
37.4546 | 16.941 | 15.86054 | 13.74703 | 1.080461 | 0.7811127 | 1.332395
37.4646 | 17.1765 | 15.88014 | 13.74432 | 1.296363 | 0.7869705 | 1.348851
37.4746 | 17.4295 | 15.90022 | 13.74159 | 1.529278 | 0.7929314 | 1.365699
37.48459 | 17.7184 | 15.92079 | 13.73886 | 1.797612 | 0.7989906 | 1.382936
37.49459 | 17.9882 | 15.94189 | 13.73612 | 2.046308 | 0.8051629 | 1.400608
37.50459 | 18.3037 | 15.96353 | 13.73337 | 2.340172 | 0.8114437565 | 1.418713
37.51459 | 18.6393 | 15.98571 | 13.73061 | 2.653585 | 0.8178352 | 1.437265
37.52459 | 18.9511 | 16.00847 | 13.72785 | 2.942632 | 0.8243392 | 1.456281
37.53459 | 19.3502 | 16.03181 | 13.72507 | 3.318395 | 0.8309577 | 1.475775
37.54458 | 19.6866 | 16.05572 | 13.72229 | 3.630877 | 0.8376864 | 1.495745
37.55458 | 20.1457 | 16.08029 | 13.7195 | 4.065413 | 0.8445403 | 1.516247
37.56458 | 20.5579 | 16.10549 | 13.7167 | 4.452405 | 0.8515154 | 1.53728
37.57458 | 20.9938 | 16.13137 | 13.71389 | 4.862432 | 0.8586137 | 1.558864
37.58458 | 21.4863 | 16.15793 | 13.71107 | 5.328371 | 0.8658377 | 1.581018
37.59458 | 21.9354 | 16.1852 | 13.70825 | 5.7502 | 0.8731897 | 1.603764
37.60457 | 22.5045 | 16.21318 | 13.70541 | 6.291324 | 0.8806649 | 1.627097
37.61457 | 23.0035 | 16.24194 | 13.70257 | 6.761556 | 0.8882805 | 1.651093
37.62457 | 23.5654 | 16.2715 | 13.69972 | 7.293899 | 0.8960317 | 1.675751
37.63457 | 24.123 | 16.30187 | 13.69686 | 7.821126 | 0.9039213 | 1.701095
37.64457 | 24.6939 | 16.33309 | 13.69399 | 8.360806 | 0.9119521 | 1.727154
37.65457 | 25.3532 | 16.36519 | 13.69111 | 8.988009 | 0.9201267 | 1.753954
37.66456 | 25.9382 | 16.39817 | 13.68823 | 9.540034 | 0.9284401 | 1.7815
37.67456 | 26.6019 | 16.43212 | 13.68533 | 10.16978 | 0.9369113 | 1.809875
37.68456 | 27.2645 | 16.46705 | 13.68243 | 10.79745 | 0.9455354 | 1.839086
37.69456 | 27.9191 | 16.503 | 13.67951 | 11.4161 | 0.9543156 | 1.869168
37.70456 | 28.6379 | 16.54001 | 13.67659 | 12.09789 | 0.9632551 | 1.900159
37.71456 | 29.2889 | 16.57811 | 13.67366 | 12.71079 | 0.9723572 | 1.932095
37.72455 | 30.016 | 16.61733 | 13.67072 | 13.39867 | 0.9816164 | 1.964987
37.73455 | 30.747 | 16.65777 | 13.66778 | 14.08923 | 0.9910541 | 1.99894
37.74455 | 31.3926 | 16.69945 | 13.66482 | 14.69315 | 1.000665 | 2.033969
37.75455 | 32.1613 | 16.74243 | 13.66185 | 15.41887 | 1.010453 | 2.070123
37.76455 | 32.8201 | 16.78675 | 13.65888 | 16.03335 | 1.020422 | 2.107452
37.77454 | 33.529 | 16.83244 | 13.6559 | 16.69656 | 1.030566 | 2.145971
37.78454 | 34.2273 | 16.87963 | 13.65291 | 17.34767 | 1.040908 | 2.185815
37.79454 | 34.8585 | 16.92836 | 13.64991 | 17.93014 | 1.051444 | 2.227006
37.80454 | 35.5704 | 16.97868 | 13.6469 | 18.59172 | 1.062177 | 2.269608
37.81454 | 36.179 | 17.03068 | 13.64388 | 19.14832 | 1.073112 | 2.313691
37.82454 | 36.8236 | 17.08443 | 13.64085 | 19.73917 | 1.084253 | 2.359327
37.83453 | 37.4805 | 17.13996 | 13.63782 | 20.34054 | 1.095594 | 2.406546
37.84453 | 38.0303 | 17.19746 | 13.63478 | 20.83284 | 1.107162 | 2.455524
37.85453 | 38.6393 | 17.25698 | 13.63172 | 21.38232 | 1.118952 | 2.506302
37.86453 | 39.1066 | 17.3186 | 13.62866 | 21.788 | 1.130967 | 2.558976
37.87453 | 39.6146 | 17.38245 | 13.62559 | 22.23215 | 1.143215 | 2.613643
37.88453 | 40.0964 | 17.44862 | 13.62251 | 22.64778 | 1.155699 | 2.670411
37.89452 | 40.5219 | 17.51717 | 13.61942 | 23.00473 | 1.168413 | 2.729336
37.90452 | 40.9051 | 17.58837 | 13.61632 | 23.31673 | 1.181388 | 2.790655
37.91452 | 41.2388 | 17.66227 | 13.61322 | 23.57653 | 1.194618 | 2.854441
37.92452 | 41.5324 | 17.73904 | 13.6101 | 23.79336 | 1.208108 | 2.920834
37.93452 | 41.8109 | 17.81883 | 13.60698 | 23.99207 | 1.221865 | 2.989986
37.94452 | 42.0182 | 17.90179 | 13.60384 | 24.11641 | 1.235896 | 3.062055
37.95451 | 42.2066 | 17.98804 | 13.6007 | 24.21856 | 1.250194 | 3.137142
37.96451 | 42.2791 | 18.07792 | 13.59755 | 24.20118 | 1.264793 | 3.215577
37.97451 | 42.3728 | 18.17156 | 13.59439 | 24.20124 | 1.279686 | 3.297489
37.98451 | 42.4176 | 18.26919 | 13.59122 | 24.14841 | 1.294882 | 3.383091
37.99451 | 42.3569 | 18.37104 | 13.58804 | 23.98586 | 1.310388 | 3.472615
38.00451 | 42.3412 | 18.47737 | 13.58485 | 23.86383 | 1.326212 | 3.566309
38.0145 | 42.1981 | 18.58835 | 13.58166 | 23.60975 | 1.342347 | 3.664342
38.0245 | 42.0193 | 18.70448 | 13.57845 | 23.31482 | 1.358831 | 3.767194
38.0345 | 41.8463 | 18.82598 | 13.57524 | 23.02032 | 1.37566 | 3.87508
38.0445 | 41.5997 | 18.95319 | 13.57202 | 22.64651 | 1.392841 | 3.988335
38.0545 | 41.3185 | 19.08648 | 13.56878 | 22.23202 | 1.410384 | 4.107317
38.0645 | 40.9901 | 19.22625 | 13.56554 | 21.76385 | 1.428299 | 4.232414
38.07449 | 40.642 | 19.37278 | 13.56229 | 21.26922 | 1.446578 | 4.363906
38.08449 | 40.2292 | 19.5268 | 13.55903 | 20.7024 | 1.465267 | 4.502504
38.09449 | 39.7806 | 19.68868 | 13.55576 | 20.09192 | 1.484359 | 4.648561
38.10449 | 39.3254 | 19.85894 | 13.55249 | 19.46646 | 1.503865 | 4.802593
38.11449 | 38.8459 | 20.03815 | 13.5492 | 18.80775 | 1.523798 | 4.965155
38.12449 | 38.3282 | 20.22691 | 13.5459 | 18.10129 | 1.544168 | 5.136843
38.13448 | 37.7786 | 20.42567 | 13.5426 | 17.35293 | 1.564962 | 5.318111
38.14448 | 37.2108 | 20.63552 | 13.53929 | 16.57528 | 1.586245 | 5.509993
38.15448 | 36.6496 | 20.85701 | 13.53596 | 15.79259 | 1.608004 | 5.713042
38.16448 | 36.08 | 21.09091 | 13.53263 | 14.98909 | 1.630254 | 5.928032
38.17448 | 35.4729 | 21.33807 | 13.52929 | 14.13483 | 1.653007 | 6.15578
38.18447 | 34.8664 | 21.59905 | 13.52594 | 13.26735 | 1.676257 | 6.396855
38.19447 | 34.2233 | 21.87544 | 13.52258 | 12.34786 | 1.700064 | 6.652799
38.20447 | 33.647 | 22.16782 | 13.51921 | 11.47918 | 1.724422 | 6.92419
38.21447 | 32.9858 | 22.47719 | 13.51583 | 10.50861 | 1.749346 | 7.212018
38.22447 | 32.3658 | 22.80471 | 13.51244 | 9.561093 | 1.774855 | 7.517409
38.23447 | 31.7831 | 23.15144 | 13.50905 | 8.631664 | 1.800965 | 7.841423
38.24446 | 31.1315 | 23.5179 | 13.50564 | 7.613596 | 1.82767 | 8.184589
38.25446 | 30.5446 | 23.90608 | 13.50223 | 6.638525 | 1.855041 | 8.548806
38.26446 | 29.9097 | 24.31657 | 13.4988 | 5.593129 | 1.883071 | 8.934695
38.27446 | 29.3806 | 24.75035 | 13.49537 | 4.630247 | 1.911782 | 9.3432
38.28446 | 28.7934 | 25.20828 | 13.49193 | 3.585122 | 1.941195 | 9.775155
38.29446 | 28.2261 | 25.69105 | 13.48848 | 2.535055 | 1.971332 | 10.23124
38.30445 | 27.6593 | 26.19862 | 13.48502 | 1.460682 | 2.002186 | 10.71141
38.31445 | 27.1312 | 26.73217 | 13.48155 | 0.3990274 | 2.033843 | 11.21678
38.32445 | 26.6205 | 27.29102 | 13.47807 | -0.6705163 | 2.066297 | 11.74665
38.33445 | 26.1383 | 27.87446 | 13.47458 | -1.736165 | 2.099574 | 12.30031
38.34445 | 25.6687 | 28.48122 | 13.47108 | -2.812523 | 2.133703 | 12.87644
38.35445 | 25.1876 | 29.10929 | 13.46757 | -3.921689 | 2.168711 | 13.473
38.36444 | 24.7532 | 29.75518 | 13.46406 | -5.001977 | 2.204594 | 14.08652
38.37444 | 24.3064 | 30.41636 | 13.46054 | -6.109962 | 2.241451 | 14.71438
38.38444 | 23.9572 | 31.08739 | 13.457 | -7.130194 | 2.279281 | 15.35111
38.39444 | 23.5234 | 31.76237 | 13.45346 | -8.238966 | 2.318118 | 15.99079
38.40444 | 23.164 | 32.43429 | 13.4499 | -9.270289 | 2.357997 | 16.62639
38.41444 | 22.826 | 33.09519 | 13.44634 | -10.26919 | 2.398954 | 17.2499
38.42443 | 22.4951 | 33.73568 | 13.44277 | -11.24058 | 2.440986 | 17.85192
38.43443 | 22.2385 | 34.34766 | 13.43919 | -12.10916 | 2.484216 | 18.42426
38.44443 | 21.8807 | 34.92101 | 13.4356 | -13.04031 | 2.528644 | 18.95677
38.45443 | 21.6545 | 35.44645 | 13.432 | -13.79195 | 2.574316 | 19.44014
38.46443 | 21.3776 | 35.91544 | 13.42839 | -14.53784 | 2.621275 | 19.86578
38.47443 | 21.1235 | 36.32058 | 13.42477 | -15.19708 | 2.669571 | 20.22624
38.48442 | 20.9392 | 36.65572 | 13.42114 | -15.71652 | 2.719204 | 20.51537
38.49442 | 20.7199 | 36.91744 | 13.41751 | -16.19754 | 2.770324 | 20.72961
38.50442 | 20.5677 | 37.10318 | 13.41386 | -16.53548 | 2.822937 | 20.86639
38.51442 | 20.3507 | 37.21263 | 13.4102 | -16.86193 | 2.877102 | 20.92532
38.52442 | 20.2364 | 37.24712 | 13.40654 | -17.01072 | 2.932878 | 20.9077
38.53442 | 20.0743 | 37.20946 | 13.40286 | -17.13516 | 2.990329 | 20.81627
38.54441 | 19.9469 | 37.10375 | 13.39918 | -17.15685 | 3.049463 | 20.6551
38.55441 | 19.8517 | 36.93459 | 13.39549 | -17.08289 | 3.110464 | 20.42864
38.56441 | 19.7262 | 36.70758 | 13.39179 | -16.98138 | 3.173349 | 20.14244
38.57441 | 19.6484 | 36.42871 | 13.38808 | -16.78031 | 3.238195 | 19.80244
38.58441 | 19.5686 | 36.10439 | 13.38435 | -16.53579 | 3.305082 | 19.41495
38.5944 | 19.5234 | 35.74169 | 13.38063 | -16.21829 | 3.374027 | 18.98704
38.6044 | 19.4572 | 35.34682 | 13.37689 | -15.88962 | 3.445253 | 18.52468
38.6144 | 19.4123 | 34.92716 | 13.37314 | -15.51486 | 3.518788 | 18.03524
38.6244 | 19.3738 | 34.48978 | 13.36938 | -15.11598 | 3.594731 | 17.52567
38.6344 | 19.3663 | 34.04158 | 13.36561 | -14.67528 | 3.673186 | 17.00279
38.6444 | 19.3291 | 33.58919 | 13.36183 | -14.26009 | 3.754261 | 16.4731
38.65439 | 19.3416 | 33.13922 | 13.35805 | -13.79762 | 3.837992 | 15.94318
38.66439 | 19.3382 | 32.69641 | 13.35425 | -13.35821 | 3.924661 | 15.41749
38.67439 | 19.3591 | 32.26613 | 13.35044 | -12.90703 | 4.014317 | 14.90137
38.68439 | 19.3879 | 31.85264 | 13.34663 | -12.46474 | 4.107096 | 14.39891
38.69439 | 19.4098 | 31.45942 | 13.3428 | -12.04962 | 4.203125 | 13.91349
38.70439 | 19.4647 | 31.08933 | 13.33897 | -11.62463 | 4.302589 | 13.44777
38.71438 | 19.5109 | 30.74481 | 13.33513 | -11.23391 | 4.405523 | 13.00416
38.72438 | 19.578 | 30.42678 | 13.33128 | -10.84878 | 4.51231 | 12.5832
38.73438 | 19.66 | 30.13664 | 13.32741 | -10.47664 | 4.623026 | 12.1862
38.74438 | 19.7148 | 29.87502 | 13.32354 | -10.16022 | 4.737861 | 11.81362
38.75438 | 19.816 | 29.6422 | 13.31966 | -9.826201 | 4.857018 | 11.46552
38.76438 | 19.9132 | 29.43819 | 13.31577 | -9.524991 | 4.980709 | 11.14171
38.77437 | 20.0337 | 29.26295 | 13.31187 | -9.229248 | 5.109036 | 10.84204
38.78437 | 20.1341 | 29.11578 | 13.30796 | -8.981679 | 5.242491 | 10.56532
38.79437 | 20.2916 | 28.99642 | 13.30404 | -8.704816 | 5.381208 | 10.31116
38.80437 | 20.4077 | 28.90435 | 13.30012 | -8.496647 | 5.525461 | 10.07877
38.81437 | 20.5687 | 28.83904 | 13.29618 | -8.270336 | 5.675541 | 9.867317
38.82437 | 20.759 | 28.79995 | 13.29223 | -8.040946 | 5.831759 | 9.675956
38.83436 | 20.898 | 28.78663 | 13.28828 | -7.888626 | 5.994284 | 9.504065
38.84436 | 21.1379 | 28.79845 | 13.28431 | -7.660549 | 6.163786 | 9.350353
38.85436 | 21.3319 | 28.83509 | 13.28033 | -7.503188 | 6.340486 | 9.214267
38.86436 | 21.5409 | 28.89619 | 13.27635 | -7.355287 | 6.524789 | 9.095048
38.87436 | 21.8229 | 28.98146 | 13.27235 | -7.158561 | 6.717125 | 8.991982
38.88436 | 22.0446 | 29.09071 | 13.26835 | -7.046106 | 6.917955 | 8.904401
38.89435 | 22.3802 | 29.22366 | 13.26434 | -6.843457 | 7.127565 | 8.831753
38.90435 | 22.6604 | 29.38054 | 13.26032 | -6.72014 | 7.346892 | 8.773332
38.91435 | 22.98 | 29.56129 | 13.25628 | -6.581292 | 7.576305 | 8.728703
38.92435 | 23.3539 | 29.76606 | 13.25224 | -6.41216 | 7.816411 | 8.697408
38.93435 | 23.6855 | 29.99509 | 13.24819 | -6.30959 | 8.067863 | 8.679037
38.94434 | 24.1192 | 30.24847 | 13.24413 | -6.129268 | 8.331102 | 8.673234
38.95434 | 24.5694 | 30.52713 | 13.24006 | -5.957734 | 8.607394 | 8.679679
38.96434 | 24.9741 | 30.83141 | 13.23598 | -5.857307 | 8.897298 | 8.698128
38.97434 | 25.5136 | 31.16195 | 13.23189 | -5.648347 | 9.201686 | 8.72837
38.98434 | 25.9904 | 31.51953 | 13.22779 | -5.529127 | 9.521493 | 8.770242
38.99434 | 26.6142 | 31.90504 | 13.22368 | -5.29084 | 9.857729 | 8.823629
39.00433 | 27.2053 | 32.31908 | 13.21957 | -5.113778 | 10.21112 | 8.88839
39.01433 | 27.877 | 32.76359 | 13.21544 | -4.886589 | 10.58352 | 8.964627
39.02433 | 28.5584 | 33.23945 | 13.2113 | -4.681052 | 10.97585 | 9.052301
39.03433 | 29.3106 | 33.74809 | 13.20716 | -4.437487 | 11.38945 | 9.151477
39.04433 | 30.1582 | 34.29104 | 13.203 | -4.13284 | 11.82578 | 9.262262
39.05433 | 31.0157 | 34.87003 | 13.19883 | -3.854327 | 12.28638 | 9.384812
39.06432 | 31.921 | 35.48628 | 13.19466 | -3.56528 | 12.77244 | 9.519174
39.07432 | 32.9916 | 36.14307 | 13.19048 | -3.151467 | 13.2867 | 9.665883
39.08432 | 33.9681 | 36.84201 | 13.18628 | -2.873906 | 13.83063 | 9.825095
39.09432 | 35.1824 | 37.5855 | 13.18208 | -2.403098 | 14.40627 | 9.997151
39.10432 | 36.3854 | 38.37614 | 13.17787 | -1.990737 | 15.01582 | 10.18245
39.11432 | 37.6514 | 39.21672 | 13.17364 | -1.565321 | 15.66165 | 10.38143
39.12431 | 39.0476 | 40.10936 | 13.16942 | -1.061756 | 16.34556 | 10.59438
39.13431 | 40.4403 | 41.05901 | 13.16517 | -0.6187114 | 17.07157 | 10.82227
39.14431 | 42.0499 | 42.06829 | 13.16092 | -0.01838674 | 17.84184 | 11.06553
39.15431 | 43.6382 | 43.14086 | 13.15666 | 0.4973428 | 18.65936 | 11.32483
39.16431 | 45.4407 | 44.28063 | 13.15239 | 1.16007 | 19.5273 | 11.60093
39.17431 | 47.2666 | 45.49173 | 13.14811 | 1.774868 | 20.44896 | 11.89466
39.1843 | 49.1554 | 46.77721 | 13.14383 | 2.37819 | 21.42679 | 12.20659
39.1943 | 51.3399 | 48.14413 | 13.13953 | 3.195765 | 22.46628 | 12.53832
39.2043 | 53.3408 | 49.596 | 13.13522 | 3.744796 | 23.57016 | 12.89062
39.2143 | 55.7092 | 51.13771 | 13.1309 | 4.571494 | 24.74215 | 13.26466
39.2243 | 57.9646 | 52.7742 | 13.12657 | 5.190401 | 25.98595 | 13.66168
39.2343 | 60.5132 | 54.51049 | 13.12224 | 6.002708 | 27.30521 | 14.08305
39.24429 | 63.0924 | 56.34968 | 13.11789 | 6.742717 | 28.70199 | 14.5298
39.25429 | 65.8027 | 58.30014 | 13.11354 | 7.502565 | 30.1822 | 15.0044
39.26429 | 68.5531 | 60.36456 | 13.10917 | 8.188535 | 31.74726 | 15.50813
39.27429 | 71.2569 | 62.54695 | 13.1048 | 8.709953 | 33.39928 | 16.04287
39.28429 | 74.3081 | 64.85054 | 13.10041 | 9.457558 | 35.13953 | 16.6106
39.29429 | 77.3474 | 67.27763 | 13.09602 | 10.06977 | 36.96815 | 17.21346
39.30428 | 80.3627 | 69.82618 | 13.09162 | 10.53652 | 38.88155 | 17.85301
39.31428 | 83.5907 | 72.50155 | 13.0872 | 11.08915 | 40.88114 | 18.5332
39.32428 | 86.7437 | 75.2982 | 13.08278 | 11.4455 | 42.95947 | 19.25596
39.33428 | 90.0301 | 78.21115 | 13.07835 | 11.81895 | 45.10871 | 20.0241
39.34428 | 93.4485 | 81.23257 | 13.07391 | 12.21593 | 47.31802 | 20.84064
39.35427 | 96.6586 | 84.34827 | 13.06946 | 12.31033 | 49.57091 | 21.70791
39.36427 | 99.9612 | 87.55022 | 13.065 | 12.41098 | 51.85424 | 22.63098
39.37427 | 103.4216 | 90.81729 | 13.06053 | 12.60431 | 54.14416 | 23.6126
39.38427 | 106.7299 | 94.12795 | 13.05605 | 12.60195 | 56.41536 | 24.65654
39.39427 | 110.1398 | 97.45742 | 13.05156 | 12.68238 | 58.63916 | 25.7667
39.40427 | 113.2751 | 100.7783 | 13.04706 | 12.49682 | 60.78405 | 26.94717
39.41426 | 116.8974 | 104.0581 | 13.04256 | 12.83928 | 62.81471 | 28.20085
39.42426 | 119.7615 | 107.2736 | 13.03804 | 12.4879 | 64.70111 | 29.53445
39.43426 | 123.0142 | 110.3925 | 13.03351 | 12.62169 | 66.40796 | 30.95104
39.44426 | 125.888 | 113.3881 | 13.02897 | 12.49987 | 67.90433 | 32.45483
39.45426 | 128.6484 | 116.2375 | 13.02443 | 12.41094 | 69.1632 | 34.04984
39.46426 | 131.6737 | 118.9224 | 13.01987 | 12.75133 | 70.16269 | 35.73981
39.47425 | 134.1084 | 121.428 | 13.01531 | 12.68044 | 70.88643 | 37.52622
39.48425 | 136.8172 | 123.7525 | 13.01073 | 13.06471 | 71.3266 | 39.41516
39.49425 | 138.8777 | 125.8923 | 13.00615 | 12.9854 | 71.47953 | 41.40662
39.50425 | 141.1124 | 127.8511 | 13.00155 | 13.26132 | 71.34847 | 43.50106
39.51425 | 143.2217 | 129.6362 | 12.99695 | 13.58554 | 70.9418 | 45.69742
39.52425 | 144.8632 | 131.2572 | 12.99234 | 13.60604 | 70.27217 | 47.99265
39.53424 | 146.5029 | 132.7232 | 12.98772 | 13.77965 | 69.35655 | 50.37898
39.54424 | 147.6311 | 134.0475 | 12.98309 | 13.58361 | 68.2116 | 52.85281
39.55424 | 148.8575 | 135.2372 | 12.97844 | 13.62034 | 66.85843 | 55.40029
39.56424 | 149.6848 | 136.2988 | 12.97379 | 13.38602 | 65.31886 | 58.00612
39.57424 | 150.5348 | 137.2359 | 12.96913 | 13.29895 | 63.61581 | 60.65091
39.58424 | 150.8173 | 138.0485 | 12.96446 | 12.76876 | 61.77313 | 63.31095
39.59423 | 151.1339 | 138.7326 | 12.95979 | 12.40129 | 59.81714 | 65.95568
39.60423 | 150.935 | 139.282 | 12.9551 | 11.65304 | 57.7686 | 68.55826
39.61423 | 150.8462 | 139.6847 | 12.9504 | 11.16149 | 55.65374 | 71.08057
39.62423 | 150.0312 | 139.9265 | 12.94569 | 10.10474 | 53.49616 | 73.48461
39.63423 | 149.3364 | 139.9904 | 12.94097 | 9.346048 | 51.31822 | 75.73116
39.64423 | 148.3509 | 139.8581 | 12.93625 | 8.492782 | 49.14047 | 77.7814
39.65422 | 147.1137 | 139.512 | 12.93151 | 7.601727 | 46.98348 | 79.59698
39.66422 | 145.7872 | 138.9346 | 12.92677 | 6.85265 | 44.85907 | 81.14871
39.67422 | 144.1403 | 138.1123 | 12.92201 | 6.027997 | 42.78289 | 82.40741
39.68422 | 142.4035 | 137.0356 | 12.91725 | 5.367886 | 40.76592 | 83.35245
39.69422 | 140.3596 | 135.6998 | 12.91247 | 4.659787 | 38.81674 | 83.97061
39.70422 | 138.1128 | 134.1055 | 12.90769 | 4.007279 | 36.94163 | 84.2562
39.71421 | 135.8033 | 132.2602 | 12.9029 | 3.543143 | 35.14661 | 84.21065
39.72421 | 133.2812 | 130.1708 | 12.8981 | 3.110432 | 33.43071 | 83.84196
39.73421 | 130.7383 | 127.8529 | 12.89328 | 2.885445 | 31.79676 | 83.16281
39.74421 | 127.8509 | 125.3234 | 12.88846 | 2.527504 | 30.24462 | 82.19031
39.75421 | 125.0632 | 122.6016 | 12.88363 | 2.461635 | 28.77314 | 80.9448
39.7642 | 122.1599 | 119.7111 | 12.87879 | 2.448817 | 27.38174 | 79.45055
39.7742 | 119.0378 | 116.6683 | 12.87394 | 2.369461 | 26.06525 | 77.72915
39.7842 | 115.9556 | 113.4992 | 12.86908 | 2.456395 | 24.82218 | 75.80794
39.7942 | 112.7278 | 110.2276 | 12.86421 | 2.500189 | 23.64939 | 73.71401
39.8042 | 109.6048 | 106.8781 | 12.85934 | 2.726677 | 22.54355 | 71.47524
39.8142 | 106.2765 | 103.4757 | 12.85445 | 2.800829 | 21.50128 | 69.11995
39.82419 | 103.033 | 100.0485 | 12.84955 | 2.984546 | 20.52008 | 66.67882
39.83419 | 99.7223 | 96.61404 | 12.84465 | 3.108261 | 19.59468 | 64.17471
39.84419 | 96.6138 | 93.1989 | 12.83973 | 3.414896 | 18.72276 | 61.63641
39.85419 | 93.2381 | 89.82449 | 12.8348 | 3.413611 | 17.90114 | 59.08854
39.86419 | 90.2118 | 86.51013 | 12.82987 | 3.701669 | 17.12675 | 56.55351
39.87419 | 86.9985 | 83.27264 | 12.82492 | 3.725858 | 16.39666 | 54.05105
39.88418 | 83.7915 | 80.1296 | 12.81998 | 3.661905 | 15.70885 | 51.60077
39.89418 | 80.8802 | 77.08519 | 12.81501 | 3.795013 | 15.05906 | 49.21111
39.90418 | 77.6335 | 74.15187 | 12.81004 | 3.481626 | 14.44585 | 46.89599
39.91418 | 74.8806 | 71.33551 | 12.80506 | 3.545085 | 13.86663 | 44.66382
39.92418 | 71.9647 | 68.63997 | 12.80007 | 3.324729 | 13.31931 | 42.5206
39.93418 | 69.2334 | 66.06702 | 12.79506 | 3.166379 | 12.80181 | 40.47015
39.94417 | 66.5921 | 63.61912 | 12.79006 | 2.972978 | 12.31275 | 38.51631
39.95417 | 63.8339 | 61.29002 | 12.78504 | 2.543879 | 11.84926 | 36.65572
39.96417 | 61.5499 | 59.07976 | 12.78001 | 2.470136 | 11.41022 | 34.88954
39.97417 | 58.9649 | 56.98498 | 12.77497 | 1.979921 | 10.99406 | 33.21595
39.98417 | 56.7115 | 55.00168 | 12.76992 | 1.70982 | 10.59933 | 31.63243
39.99417 | 54.5231 | 53.12541 | 12.76486 | 1.397693 | 10.22467 | 30.13587
40.00416 | 52.2972 | 51.35309 | 12.7598 | 0.944114 | 9.869177 | 28.72411
40.01416 | 50.4107 | 49.67635 | 12.75473 | 0.7343548 | 9.530971 | 27.39065
40.02416 | 48.4019 | 48.09199 | 12.74964 | 0.3099136 | 9.209316 | 26.13303
40.03416 | 46.5551 | 46.59506 | 12.74455 | -0.03995852 | 8.903201 | 24.94731
40.04416 | 44.8356 | 45.1807 | 12.73944 | -0.3450993 | 8.611681 | 23.82958
40.05416 | 43.0739 | 43.84417 | 12.73433 | -0.7702728 | 8.333877 | 22.77597
40.06415 | 41.6583 | 42.58211 | 12.72921 | -0.9238126 | 8.069225 | 21.78368
40.07415 | 40.0975 | 41.38768 | 12.72408 | -1.290176 | 7.816447 | 20.84715
40.08415 | 38.6331 | 40.25796 | 12.71894 | -1.624861 | 7.575098 | 19.96393
40.09415 | 37.4122 | 39.18901 | 12.71379 | -1.776807 | 7.344522 | 19.1307
40.10415 | 36.0341 | 38.17706 | 12.70863 | -2.14296 | 7.1241 | 18.34433
40.11415 | 35.01 | 37.21859 | 12.70346 | -2.208591 | 6.913262 | 17.60187
40.12414 | 33.8149 | 36.31113 | 12.69828 | -2.496235 | 6.711666 | 16.90119
40.13414 | 32.8254 | 35.4498 | 12.69309 | -2.624398 | 6.518417 | 16.23829
40.14414 | 31.8439 | 34.63257 | 12.6879 | -2.788666 | 6.333254 | 15.61141
40.15414 | 30.8585 | 33.85669 | 12.68269 | -2.998195 | 6.155739 | 15.01827
40.16414 | 30.1225 | 33.11962 | 12.67747 | -2.997124 | 5.985466 | 14.45668
40.17413 | 29.2387 | 32.41963 | 12.67225 | -3.180927 | 5.822209 | 13.92516
40.18413 | 28.5549 | 31.7531 | 12.66702 | -3.1982 | 5.665295 | 13.42078
40.19413 | 27.8095 | 31.11866 | 12.66178 | -3.309156 | 5.514552 | 12.94233
40.20413 | 27.1712 | 30.51435 | 12.65652 | -3.343152 | 5.369664 | 12.48817
40.21413 | 26.5551 | 29.93837 | 12.65126 | -3.383274 | 5.23034 | 12.05677
40.22413 | 25.972 | 29.38903 | 12.64599 | -3.41703 | 5.096304 | 11.64674
40.23412 | 25.5233 | 28.86524 | 12.64071 | -3.34194 | 4.96742 | 11.25711
40.24412 | 24.9623 | 28.36451 | 12.63542 | -3.402214 | 4.843191 | 10.8859
40.25412 | 24.5152 | 27.886 | 12.63012 | -3.370803 | 4.723517 | 10.53236
40.26412 | 24.1089 | 27.42843 | 12.62482 | -3.319528 | 4.608181 | 10.19543
40.27412 | 23.6763 | 26.9906 | 12.6195 | -3.314299 | 4.496981 | 9.874121
40.28412 | 23.3578 | 26.5714 | 12.61417 | -3.213601 | 4.389723 | 9.567508
40.29411 | 22.9896 | 26.17021 | 12.60884 | -3.180612 | 4.286326 | 9.275046
40.30411 | 22.7017 | 25.78521 | 12.60349 | -3.083514 | 4.186418 | 8.995301
40.31411 | 22.3808 | 25.41593 | 12.59814 | -3.035134 | 4.08994 | 8.727854
40.32411 | 22.0771 | 25.06152 | 12.59278 | -2.984424 | 3.996738 | 8.472011
40.33411 | 21.8617 | 24.7212 | 12.5874 | -2.859496 | 3.906669 | 8.227124
40.34411 | 21.5906 | 24.39421 | 12.58202 | -2.803606 | 3.819596 | 7.99259
40.3541 | 21.3531 | 24.08016 | 12.57663 | -2.727062 | 3.73547 | 7.768057
40.3641 | 21.1637 | 23.7778 | 12.57123 | -2.614101 | 3.654005 | 7.552562
40.3741 | 20.9306 | 23.48683 | 12.56582 | -2.556226 | 3.575168 | 7.345834
40.3841 | 20.795 | 23.20667 | 12.56041 | -2.411666 | 3.498849 | 7.147412
40.3941 | 20.5562 | 22.93678 | 12.55498 | -2.380584 | 3.424942 | 6.956865
40.4041 | 20.4281 | 22.67668 | 12.54954 | -2.248578 | 3.35335 | 6.773788
40.41409 | 20.241 | 22.42611 | 12.5441 | -2.185112 | 3.284044 | 6.597968
40.42409 | 20.0682 | 22.18415 | 12.53864 | -2.115952 | 3.216799 | 6.428709
40.43409 | 19.9437 | 21.95063 | 12.53318 | -2.006928 | 3.151599 | 6.26585
40.44409 | 19.786 | 21.72515 | 12.52771 | -1.939145 | 3.088364 | 6.109076
40.45409 | 19.6827 | 21.50733 | 12.52222 | -1.824631 | 3.027015 | 5.958093
40.46409 | 19.5203 | 21.29683 | 12.51673 | -1.776535 | 2.96748 | 5.812624
40.47408 | 19.4077 | 21.09352 | 12.51124 | -1.685819 | 2.909743 | 5.67254
40.48408 | 19.2801 | 20.89668 | 12.50573 | -1.616575 | 2.853627 | 5.537323
40.49408 | 19.1565 | 20.70621 | 12.50021 | -1.549708 | 2.799124 | 5.406878
40.50408 | 19.0406 | 20.52184 | 12.49468 | -1.481239 | 2.746174 | 5.280986
40.51408 | 18.9382 | 20.3433 | 12.48914 | -1.405102 | 2.694719 | 5.159442
40.52407 | 18.8206 | 20.17054 | 12.4836 | -1.349938 | 2.64476 | 5.042178
40.53407 | 18.7145 | 20.00292 | 12.47805 | -1.288424 | 2.596132 | 4.928748
40.54407 | 18.5965 | 19.84043 | 12.47248 | -1.24393 | 2.54884 | 4.819109
40.55407 | 18.514 | 19.68284 | 12.46691 | -1.168843 | 2.502838 | 4.713098
40.56407 | 18.4025 | 19.52996 | 12.46132 | -1.12746 | 2.458079 | 4.610557
40.57407 | 18.2905 | 19.38159 | 12.45573 | -1.091091 | 2.414519 | 4.511338
40.58406 | 18.2023 | 19.23769 | 12.45014 | -1.035394 | 2.372161 | 4.415394
40.59406 | 18.0663 | 19.09781 | 12.44453 | -1.031506 | 2.330875 | 4.322402
40.60406 | 18.0067 | 18.96191 | 12.43891 | -0.9552099 | 2.290666 | 4.232333
40.61406 | 17.8837 | 18.82985 | 12.43328 | -0.946148 | 2.2515 | 4.145065
40.62406 | 17.7885 | 18.70147 | 12.42765 | -0.9129721 | 2.21334 | 4.060485
40.63406 | 17.698 | 18.57664 | 12.422 | -0.8786398 | 2.176153 | 3.978486
40.64405 | 17.5827 | 18.45533 | 12.41635 | -0.872632 | 2.13994 | 3.899039
40.65405 | 17.4831 | 18.33718 | 12.41069 | -0.854083 | 2.104601 | 3.821892
40.66405 | 17.3718 | 18.22219 | 12.40502 | -0.8503895 | 2.070141 | 3.747031
40.67405 | 17.2869 | 18.11023 | 12.39934 | -0.8233344 | 2.036532 | 3.674367
40.68405 | 17.1844 | 18.00121 | 12.39365 | -0.8168056 | 2.003745 | 3.603814
40.69405 | 17.0725 | 17.895 | 12.38795 | -0.8224967 | 1.971756 | 3.535294
40.70404 | 16.9886 | 17.7916 | 12.38224 | -0.8030046 | 1.940567 | 3.468793
40.71404 | 16.854 | 17.69073 | 12.37653 | -0.8367301 | 1.910095 | 3.404108
40.72404 | 16.7952 | 17.59238 | 12.3708 | -0.7971821 | 1.880346 | 3.341234
40.73404 | 16.6819 | 17.49647 | 12.36507 | -0.8145715 | 1.851298 | 3.280106
40.74404 | 16.5684 | 17.40291 | 12.35932 | -0.834513 | 1.82293 | 3.220659
40.75404 | 16.4718 | 17.31163 | 12.35357 | -0.8398252 | 1.79522 | 3.162833
40.76403 | 16.3525 | 17.22262 | 12.34782 | -0.8701154 | 1.768175 | 3.106624
40.77403 | 16.2676 | 17.13564 | 12.34205 | -0.8680351 | 1.741723 | 3.051866
40.78403 | 16.1547 | 17.0507 | 12.33627 | -0.8960009 | 1.715871 | 2.998563
40.79403 | 16.0486 | 16.96774 | 12.33048 | -0.9191438 | 1.690602 | 2.946663
40.80403 | 15.977 | 16.8867 | 12.32468 | -0.909698 | 1.665898 | 2.896117
40.81403 | 15.8358 | 16.8075 | 12.31888 | -0.9717007 | 1.641744 | 2.846879
40.82402 | 15.7409 | 16.73017 | 12.31307 | -0.9892656 | 1.618146 | 2.798951
40.83402 | 15.6587 | 16.65448 | 12.30725 | -0.9957837 | 1.595041 | 2.752196
40.84402 | 15.5408 | 16.58048 | 12.30141 | -1.039676 | 1.57244 | 2.706621
40.85402 | 15.459 | 16.50809 | 12.29557 | -1.049088 | 1.550327 | 2.662186
40.86402 | 15.3579 | 16.43727 | 12.28972 | -1.079369 | 1.528689 | 2.618855
40.87402 | 15.2575 | 16.36797 | 12.28387 | -1.110469 | 1.507513 | 2.57659
40.88401 | 15.1603 | 16.30021 | 12.27801 | -1.139907 | 1.486804 | 2.535397
40.89401 | 15.0398 | 16.2338 | 12.27213 | -1.194004 | 1.466511 | 2.495162
40.90401 | 14.9844 | 16.16878 | 12.26625 | -1.184383 | 1.446643 | 2.455894
40.91401 | 14.8503 | 16.1051 | 12.26035 | -1.254802 | 1.427187 | 2.417562
40.92401 | 14.7839 | 16.04272 | 12.25445 | -1.25882 | 1.408131 | 2.380137
40.934 | 14.6803 | 15.98166 | 12.24855 | -1.301361 | 1.389485 | 2.343629
40.944 | 14.5803 | 15.92176 | 12.24263 | -1.341461 | 1.3712 | 2.307933
40.954 | 14.4945 | 15.86305 | 12.2367 | -1.368547 | 1.353285 | 2.273062
40.964 | 14.4031 | 15.80549 | 12.23076 | -1.402391 | 1.335734 | 2.238992
40.974 | 14.3286 | 15.74905 | 12.22482 | -1.420445 | 1.31853 | 2.205696
40.984 | 14.2299 | 15.69368 | 12.21887 | -1.463785 | 1.301667 | 2.173152
40.99399 | 14.1397 | 15.63943 | 12.21291 | -1.499731 | 1.285153 | 2.141369
41.00399 | 14.0529 | 15.58615 | 12.20694 | -1.533247 | 1.268947 | 2.110263
41.01399 | 13.9659 | 15.53386 | 12.20096 | -1.567958 | 1.253056 | 2.079844
41.02399 | 13.9108 | 15.48253 | 12.19497 | -1.571735 | 1.237473 | 2.050091
41.03399 | 13.811 | 15.43215 | 12.18897 | -1.621151 | 1.222191 | 2.020987
41.04399 | 13.7387 | 15.38268 | 12.18297 | -1.643981 | 1.207201 | 1.992512
41.05398 | 13.661 | 15.33414 | 12.17696 | -1.673145 | 1.19251 | 1.964675
41.06398 | 13.5662 | 15.28642 | 12.17094 | -1.720225 | 1.178083 | 1.937404
41.07398 | 13.5192 | 15.23954 | 12.16491 | -1.720344 | 1.163928 | 1.91071
41.08398 | 13.4297 | 15.19348 | 12.15887 | -1.763781 | 1.150037 | 1.884577
41.09398 | 13.3552 | 15.14821 | 12.15282 | -1.793012 | 1.136404 | 1.858989
41.10398 | 13.2957 | 15.10372 | 12.14676 | -1.808018 | 1.123024 | 1.833932
41.11397 | 13.1933 | 15.06002 | 12.1407 | -1.866719 | 1.109903 | 1.809414
41.12397 | 13.1643 | 15.01701 | 12.13463 | -1.85271 | 1.097008 | 1.785373
41.13397 | 13.063 | 14.97472 | 12.12855 | -1.911715 | 1.084348 | 1.76182
41.14397 | 13.0294 | 14.93312 | 12.12246 | -1.903716 | 1.071918 | 1.738742
41.15397 | 12.9404 | 14.89219 | 12.11636 | -1.951794 | 1.059711 | 1.716126
41.16397 | 12.8675 | 14.85193 | 12.11025 | -1.984432 | 1.047722 | 1.69396
41.17396 | 12.8111 | 14.81235 | 12.10414 | -2.001251 | 1.035958 | 1.672254
41.18396 | 12.7461 | 14.77336 | 12.09801 | -2.027258 | 1.024392 | 1.650952
41.19396 | 12.6946 | 14.73498 | 12.09188 | -2.040376 | 1.013029 | 1.630066
41.20396 | 12.6349 | 14.69719 | 12.08574 | -2.06229 | 1.001865 | 1.609584
41.21396 | 12.563 | 14.65998 | 12.07959 | -2.096984 | 0.9908963 | 1.589497
41.22396 | 12.5078 | 14.62334 | 12.07343 | -2.115545 | 0.9801179 | 1.569794
41.23395 | 12.4426 | 14.5873 | 12.06727 | -2.144696 | 0.969536 | 1.550487
41.24395 | 12.3962 | 14.55175 | 12.0611 | -2.155547 | 0.9591257 | 1.531523
41.25395 | 12.3499 | 14.51672 | 12.05491 | -2.166823 | 0.9488937 | 1.512915
41.26395 | 12.2772 | 14.48221 | 12.04872 | -2.205013 | 0.9388359 | 1.494654
41.27395 | 12.232 | 14.4482 | 12.04252 | -2.216203 | 0.9289485 | 1.476732
41.28395 | 12.1602 | 14.41468 | 12.03631 | -2.254482 | 0.919228 | 1.459139
41.29394 | 12.1255 | 14.38167 | 12.0301 | -2.256171 | 0.9096803 | 1.441886
41.30394 | 12.0789 | 14.34909 | 12.02388 | -2.270192 | 0.9002828 | 1.42493
41.31394 | 12.0305 | 14.31697 | 12.01765 | -2.286468 | 0.8910419 | 1.40828
41.32394 | 11.988 | 14.28529 | 12.01141 | -2.297288 | 0.8819542 | 1.391929
41.33394 | 11.9156 | 14.25404 | 12.00516 | -2.338443 | 0.8730166 | 1.375871
41.34393 | 11.9004 | 14.22325 | 11.9989 | -2.322851 | 0.8642346 | 1.360113
41.35393 | 11.8324 | 14.19284 | 11.99264 | -2.360444 | 0.8555878 | 1.344618
41.36393 | 11.8053 | 14.16284 | 11.98636 | -2.357541 | 0.8470823 | 1.329395
41.37393 | 11.7666 | 14.13323 | 11.98008 | -2.366633 | 0.8387149 | 1.314438
41.38393 | 11.7134 | 14.10401 | 11.97379 | -2.390613 | 0.8304831 | 1.29974
41.39393 | 11.6846 | 14.07517 | 11.96749 | -2.390571 | 0.8223841 | 1.285295
41.40392 | 11.6422 | 14.04673 | 11.96119 | -2.404526 | 0.814423 | 1.271112
41.41392 | 11.6022 | 14.01861 | 11.95488 | -2.416414 | 0.8065818 | 1.257158
41.42392 | 11.5665 | 13.99086 | 11.94855 | -2.424357 | 0.7988658 | 1.243439
41.43392 | 11.5001 | 13.96344 | 11.94222 | -2.463345 | 0.7912726 | 1.229952
41.44392 | 11.5164 | 13.93637 | 11.93588 | -2.419971 | 0.7837999 | 1.216691
41.45392 | 11.4417 | 13.90963 | 11.92953 | -2.467929 | 0.7764454 | 1.203651
41.46391 | 11.4299 | 13.88324 | 11.92318 | -2.453336 | 0.7692139 | 1.19084
41.47391 | 11.3918 | 13.85714 | 11.91682 | -2.465335 | 0.7620892 | 1.178227
41.48391 | 11.3436 | 13.83134 | 11.91045 | -2.487744 | 0.7550762 | 1.165821
41.49391 | 11.3137 | 13.80586 | 11.90407 | -2.492157 | 0.7481731 | 1.153617
41.50391 | 11.3026 | 13.78067 | 11.89768 | -2.478068 | 0.7413777 | 1.141612
41.51391 | 11.2679 | 13.75577 | 11.89128 | -2.48787 | 0.7346883 | 1.129799
41.5239 | 11.2377 | 13.73118 | 11.88488 | -2.493481 | 0.7281092 | 1.118188
41.5339 | 11.1941 | 13.70685 | 11.87847 | -2.512748 | 0.7216258 | 1.106751
41.5439 | 11.1728 | 13.68279 | 11.87205 | -2.509989 | 0.7152429 | 1.095494
41.5539 | 11.1386 | 13.659 | 11.86562 | -2.520398 | 0.7089587 | 1.084416
41.5639 | 11.1374 | 13.63547 | 11.85919 | -2.49807 | 0.7027715 | 1.073512
41.5739 | 11.0938 | 13.6122 | 11.85274 | -2.5184 | 0.6966799 | 1.062778
41.58389 | 11.0633 | 13.58921 | 11.8463 | -2.525906 | 0.690688 | 1.052221
41.59389 | 11.032 | 13.56644 | 11.83984 | -2.534436 | 0.6847826 | 1.041816
41.60389 | 10.9937 | 13.54391 | 11.83337 | -2.550209 | 0.6789681 | 1.031572
41.61389 | 11.0046 | 13.52162 | 11.82689 | -2.517021 | 0.6732431 | 1.021485
41.62389 | 10.9759 | 13.49957 | 11.82041 | -2.523666 | 0.6676063 | 1.011551
41.63389 | 10.9352 | 13.47774 | 11.81392 | -2.542541 | 0.6620563 | 1.001767
41.64388 | 10.9101 | 13.45616 | 11.80742 | -2.546062 | 0.656597 | 0.9921404
41.65388 | 10.8773 | 13.43478 | 11.80092 | -2.557482 | 0.6512166 | 0.9826484
41.66388 | 10.8533 | 13.41362 | 11.7944 | -2.560319 | 0.6459193 | 0.9732982
41.67388 | 10.8561 | 13.39267 | 11.78788 | -2.536569 | 0.6407038 | 0.9640867
41.68388 | 10.8123 | 13.37193 | 11.78135 | -2.559628 | 0.6355691 | 0.9550112
41.69388 | 10.7996 | 13.35139 | 11.77481 | -2.551792 | 0.6305141 | 0.9460691
41.70387 | 10.747 | 13.33108 | 11.76827 | -2.584078 | 0.6255425 | 0.9372662
41.71387 | 10.752 | 13.31094 | 11.76171 | -2.558941 | 0.6206438 | 0.9285829
41.72387 | 10.7203 | 13.291 | 11.75515 | -2.5707 | 0.6158216 | 0.9200254
41.73387 | 10.7062 | 13.27125 | 11.74858 | -2.565049 | 0.6110752 | 0.9115912
41.74387 | 10.6892 | 13.25169 | 11.74201 | -2.562487 | 0.6064038 | 0.9032779
41.75386 | 10.6451 | 13.23233 | 11.73543 | -2.587229 | 0.6018108 | 0.8950912
41.76386 | 10.6318 | 13.21313 | 11.72883 | -2.581333 | 0.5972866 | 0.8870129
41.77386 | 10.6225 | 13.19412 | 11.72223 | -2.571617 | 0.5928348 | 0.8790488
41.78386 | 10.599 | 13.17528 | 11.71563 | -2.576277 | 0.5884549 | 0.8711968
41.79386 | 10.5909 | 13.15661 | 11.70901 | -2.56571 | 0.5841461 | 0.8634547
41.80386 | 10.5467 | 13.13811 | 11.70239 | -2.591414 | 0.5799077 | 0.8558205
41.81385 | 10.5491 | 13.1198 | 11.69576 | -2.570704 | 0.5757434 | 0.8482995
41.82385 | 10.5136 | 13.10164 | 11.68912 | -2.588042 | 0.5716442 | 0.8408752
41.83385 | 10.5126 | 13.08364 | 11.68248 | -2.571043 | 0.567614 | 0.8335529
41.84385 | 10.4846 | 13.0658 | 11.67582 | -2.581205 | 0.5636522 | 0.8263308
41.85385 | 10.4663 | 13.04813 | 11.66916 | -2.581826 | 0.5597584 | 0.819207
41.86385 | 10.4599 | 13.0306 | 11.66249 | -2.570703 | 0.5559323 | 0.81218
41.87384 | 10.4276 | 13.01325 | 11.65582 | -2.585653 | 0.5521772 | 0.8052544
41.88384 | 10.4291 | 12.99604 | 11.64914 | -2.566938 | 0.5484855 | 0.7984151
41.89384 | 10.3989 | 12.97897 | 11.64245 | -2.580073 | 0.5448608 | 0.7916676
41.90384 | 10.3741 | 12.96206 | 11.63575 | -2.587958 | 0.5413028 | 0.7850097
41.91384 | 10.4032 | 12.94529 | 11.62904 | -2.542091 | 0.5378115 | 0.7784403
41.92384 | 10.3539 | 12.92867 | 11.62233 | -2.574769 | 0.5343869 | 0.7719575
41.93383 | 10.3429 | 12.91221 | 11.61561 | -2.569308 | 0.5310322 | 0.765566
41.94383 | 10.3262 | 12.89587 | 11.60888 | -2.569674 | 0.5277409 | 0.7592521
41.95383 | 10.3011 | 12.87968 | 11.60214 | -2.578582 | 0.5245167 | 0.7530205
41.96383 | 10.3136 | 12.86363 | 11.5954 | -2.55003 | 0.5213595 | 0.7468697
41.97383 | 10.2885 | 12.84772 | 11.58865 | -2.559218 | 0.5182698 | 0.7407984
41.98383 | 10.2723 | 12.83194 | 11.58189 | -2.559644 | 0.5152481 | 0.7348051
41.99382 | 10.248 | 12.81632 | 11.57513 | -2.568325 | 0.5122975 | 0.7288961
42.00382 | 10.2346 | 12.80082 | 11.56836 | -2.566224 | 0.5094127 | 0.7230533
42.01382 | 10.2282 | 12.78546 | 11.56158 | -2.557261 | 0.5065976 | 0.7172863
42.02382 | 10.2227 | 12.77023 | 11.55479 | -2.547534 | 0.5038527 | 0.7115924
42.03382 | 10.2091 | 12.75514 | 11.54799 | -2.546044 | 0.5011799 | 0.70597
42.04382 | 10.1852 | 12.74019 | 11.54119 | -2.554988 | 0.4985781 | 0.7004183
42.05381 | 10.1689 | 12.72538 | 11.53439 | -2.556483 | 0.4960523 | 0.6949428
42.06381 | 10.174 | 12.7107 | 11.52757 | -2.536697 | 0.4935979 | 0.6895285
42.07381 | 10.1451 | 12.69615 | 11.52075 | -2.551047 | 0.4912189 | 0.6841813
42.08381 | 10.1646 | 12.68173 | 11.51392 | -2.517131 | 0.4889164 | 0.6788999
42.09381 | 10.1156 | 12.66745 | 11.50708 | -2.551853 | 0.4866931 | 0.6736835
42.10381 | 10.1133 | 12.65331 | 11.50023 | -2.540011 | 0.4845503 | 0.668531
42.1138 | 10.1012 | 12.63932 | 11.49338 | -2.538122 | 0.4824923 | 0.6634461
42.1238 | 10.0775 | 12.62546 | 11.48652 | -2.547958 | 0.4805161 | 0.658418
42.1338 | 10.103 | 12.61173 | 11.47966 | -2.508733 | 0.4786266 | 0.6534508
42.1438 | 10.0565 | 12.59815 | 11.47278 | -2.541651 | 0.4768264 | 0.6485433
42.1538 | 10.0692 | 12.58471 | 11.4659 | -2.515512 | 0.4751182 | 0.6436947
42.16379 | 10.0377 | 12.57143 | 11.45902 | -2.533733 | 0.4735064 | 0.6389087
42.17379 | 10.0293 | 12.55829 | 11.45212 | -2.528988 | 0.4719911 | 0.634175
42.18379 | 10.0187 | 12.54529 | 11.44522 | -2.526593 | 0.4705774 | 0.6294973
42.19379 | 9.9946 | 12.53245 | 11.43831 | -2.537852 | 0.469269 | 0.624875
42.20379 | 9.996 | 12.51977 | 11.43139 | -2.523768 | 0.4680701 | 0.6203069
42.21379 | 9.9933 | 12.50724 | 11.42447 | -2.513945 | 0.466985 | 0.6157924
42.22378 | 9.9611 | 12.4949 | 11.41754 | -2.533796 | 0.4660185 | 0.611335
42.23378 | 9.9485 | 12.48271 | 11.4106 | -2.534205 | 0.4651753 | 0.606925
42.24378 | 9.9388 | 12.47069 | 11.40366 | -2.531887 | 0.4644611 | 0.602566
42.25378 | 9.9441 | 12.45885 | 11.39671 | -2.514747 | 0.4638817 | 0.5982574
42.26378 | 9.9327 | 12.44719 | 11.38975 | -2.514491 | 0.4634436 | 0.5939983
42.27378 | 9.8884 | 12.43572 | 11.38278 | -2.547324 | 0.4631534 | 0.5897879
42.28377 | 9.8886 | 12.42446 | 11.37582 | -2.535865 | 0.4630183 | 0.5856297
42.29377 | 9.8721 | 12.4134 | 11.36884 | -2.541298 | 0.4630457 | 0.5815147
42.30377 | 9.895 | 12.40254 | 11.36185 | -2.507541 | 0.4632441 | 0.5774463
42.31377 | 9.8674 | 12.3919 | 11.35486 | -2.524503 | 0.463622 | 0.5734238
42.32377 | 9.8449 | 12.38149 | 11.34786 | -2.536592 | 0.4641888 | 0.5694465
42.33377 | 9.8277 | 12.37132 | 11.34085 | -2.543618 | 0.464954 | 0.5655137
42.34376 | 9.8221 | 12.3614 | 11.33384 | -2.539299 | 0.4659269 | 0.5616286
42.35376 | 9.8468 | 12.35173 | 11.32682 | -2.504925 | 0.4671202 | 0.5577829
42.36376 | 9.8145 | 12.34232 | 11.31979 | -2.527819 | 0.4685441 | 0.5539799
42.37376 | 9.7945 | 12.33319 | 11.31276 | -2.53869 | 0.4702103 | 0.5502188
42.38376 | 9.7975 | 12.32435 | 11.30572 | -2.526849 | 0.4721306 | 0.546499
42.39376 | 9.7746 | 12.31581 | 11.29867 | -2.54121 | 0.4743175 | 0.5428201
42.40375 | 9.7977 | 12.30759 | 11.29162 | -2.509891 | 0.4767804 | 0.5391854
42.41375 | 9.7897 | 12.29969 | 11.28456 | -2.509986 | 0.4795366 | 0.5355862
42.42375 | 9.7534 | 12.29212 | 11.2775 | -2.538718 | 0.4825957 | 0.532026
42.43375 | 9.7569 | 12.28489 | 11.27042 | -2.527995 | 0.4859691 | 0.5285043
42.44375 | 9.7205 | 12.27803 | 11.26334 | -2.557528 | 0.4896671 | 0.5250205
42.45375 | 9.7672 | 12.27153 | 11.25625 | -2.504326 | 0.4936989 | 0.5215741
42.46374 | 9.7278 | 12.2654 | 11.24917 | -2.5376 | 0.4980662 | 0.5181679
42.47374 | 9.7332 | 12.25964 | 11.24206 | -2.526443 | 0.5027836 | 0.5147946
42.48374 | 9.7168 | 12.25426 | 11.23496 | -2.537462 | 0.5078476 | 0.5114572
42.49374 | 9.7049 | 12.24925 | 11.22784 | -2.544353 | 0.5132549 | 0.5081551
42.50374 | 9.7291 | 12.24461 | 11.22072 | -2.515508 | 0.5189974 | 0.5048878
42.51373 | 9.6917 | 12.24032 | 11.2136 | -2.548616 | 0.5250545 | 0.501658
42.52373 | 9.6929 | 12.23634 | 11.20647 | -2.543445 | 0.531416 | 0.498459
42.53373 | 9.6975 | 12.23267 | 11.19933 | -2.535168 | 0.5380455 | 0.4952933
42.54373 | 9.6725 | 12.22925 | 11.19218 | -2.556746 | 0.5449026 | 0.4921605
42.55373 | 9.6834 | 12.22603 | 11.18503 | -2.542627 | 0.5519363 | 0.4890603
42.56373 | 9.6802 | 12.22295 | 11.17787 | -2.542747 | 0.5590838 | 0.4859921
42.57372 | 9.6627 | 12.21993 | 11.17071 | -2.557235 | 0.5662636 | 0.4829585
42.58372 | 9.6705 | 12.2169 | 11.16354 | -2.546397 | 0.5734038 | 0.4799531
42.59372 | 9.6429 | 12.21374 | 11.15636 | -2.570841 | 0.5804006 | 0.4769784
42.60372 | 9.6452 | 12.21036 | 11.14918 | -2.565159 | 0.5871482 | 0.4740341
42.61372 | 9.6329 | 12.20664 | 11.14199 | -2.57374 | 0.5935342 | 0.4711198
42.62372 | 9.6391 | 12.20247 | 11.13479 | -2.563366 | 0.5994432 | 0.468235
42.63371 | 9.614 | 12.19773 | 11.12759 | -2.583729 | 0.6047558 | 0.465382
42.64371 | 9.6154 | 12.19231 | 11.12038 | -2.57691 | 0.6093733 | 0.4625552
42.65371 | 9.5989 | 12.18611 | 11.11317 | -2.587213 | 0.613191 | 0.4597566
42.66371 | 9.6155 | 12.17905 | 11.10594 | -2.563552 | 0.6161234 | 0.4569861
42.67371 | 9.5942 | 12.17106 | 11.09871 | -2.57686 | 0.6181027 | 0.4542432
42.68371 | 9.5818 | 12.16209 | 11.09148 | -2.580287 | 0.6190805 | 0.4515276
42.6937 | 9.5566 | 12.15212 | 11.08424 | -2.595516 | 0.6190296 | 0.4488415
42.7037 | 9.5709 | 12.14112 | 11.077 | -2.570219 | 0.6179422 | 0.4461794
42.7137 | 9.5643 | 12.12912 | 11.06974 | -2.564816 | 0.615829 | 0.4435435
42.7237 | 9.5521 | 12.11613 | 11.06248 | -2.564034 | 0.6127171 | 0.4409334
42.7337 | 9.5387 | 12.10221 | 11.05522 | -2.563514 | 0.6086473 | 0.438349
42.7437 | 9.5224 | 12.08741 | 11.04795 | -2.565007 | 0.6036712 | 0.4357897
42.75369 | 9.5343 | 12.07179 | 11.04068 | -2.537488 | 0.5978547 | 0.4332579
42.76369 | 9.5142 | 12.05539 | 11.03339 | -2.541192 | 0.5912526 | 0.4307481
42.77369 | 9.5012 | 12.0383 | 11.0261 | -2.537105 | 0.5839413 | 0.4282627
42.78369 | 9.4732 | 12.0206 | 11.0188 | -2.547402 | 0.5759959 | 0.4258011
42.79369 | 9.4942 | 12.00236 | 11.0115 | -2.50816 | 0.5674946 | 0.4233633
42.80369 | 9.4736 | 11.98366 | 11.00419 | -2.510061 | 0.5585182 | 0.4209488
42.81368 | 9.461 | 11.96461 | 10.99689 | -2.503605 | 0.5491582 | 0.4185598
42.82368 | 9.4525 | 11.94524 | 10.98957 | -2.492737 | 0.5394789 | 0.4161912
42.83368 | 9.4335 | 11.92566 | 10.98224 | -2.492158 | 0.5295714 | 0.4138451
42.84368 | 9.4374 | 11.90595 | 10.97491 | -2.468545 | 0.5195151 | 0.4115211
42.85368 | 9.4298 | 11.88618 | 10.96757 | -2.456376 | 0.509386 | 0.4092192
42.86368 | 9.3933 | 11.86642 | 10.96023 | -2.473121 | 0.4992547 | 0.4069389
42.87367 | 9.4231 | 11.84676 | 10.95289 | -2.423663 | 0.4891952 | 0.4046823
42.88367 | 9.397 | 11.82722 | 10.94553 | -2.430219 | 0.4792448 | 0.4024446
42.89367 | 9.4014 | 11.80786 | 10.93817 | -2.406459 | 0.4694627 | 0.4002277
42.90367 | 9.3712 | 11.78872 | 10.9308 | -2.417523 | 0.4598902 | 0.3980316
42.91367 | 9.3673 | 11.76984 | 10.92343 | -2.402545 | 0.4505606 | 0.3958558
42.92366 | 9.3734 | 11.75127 | 10.91606 | -2.377868 | 0.441509 | 0.3937022
42.93366 | 9.3666 | 11.73298 | 10.90867 | -2.366376 | 0.4327368 | 0.3915664
42.94366 | 9.3452 | 11.715 | 10.90128 | -2.369799 | 0.4242662 | 0.3894503
42.95366 | 9.3449 | 11.69735 | 10.89389 | -2.352445 | 0.416105 | 0.3873536
42.96366 | 9.3284 | 11.68002 | 10.88648 | -2.351618 | 0.4082565 | 0.3852761
42.97366 | 9.3372 | 11.66302 | 10.87908 | -2.325815 | 0.4007201 | 0.3832176
42.98365 | 9.3319 | 11.64635 | 10.87167 | -2.314451 | 0.393499 | 0.3811798
42.99365 | 9.2953 | 11.62999 | 10.86425 | -2.334685 | 0.3865731 | 0.3791585
43.00365 | 9.3104 | 11.61393 | 10.85683 | -2.303526 | 0.3799414 | 0.3771555
43.01365 | 9.2838 | 11.59816 | 10.8494 | -2.314365 | 0.3735945 | 0.3751706
43.02365 | 9.3051 | 11.58269 | 10.84196 | -2.27759 | 0.3675219 | 0.3732036
43.03365 | 9.272 | 11.56749 | 10.83452 | -2.295491 | 0.3617126 | 0.3712543
43.04364 | 9.2739 | 11.55257 | 10.82708 | -2.278669 | 0.3561602 | 0.3693242
43.05364 | 9.2752 | 11.53788 | 10.81963 | -2.262685 | 0.3508424 | 0.3674095
43.06364 | 9.248 | 11.52344 | 10.81218 | -2.27544 | 0.3457529 | 0.365512
43.07364 | 9.2632 | 11.50922 | 10.80471 | -2.246024 | 0.3408803 | 0.3636312
43.08364 | 9.2343 | 11.49522 | 10.79724 | -2.260925 | 0.3362133 | 0.3617672
43.09364 | 9.2516 | 11.48143 | 10.78977 | -2.229831 | 0.3317411 | 0.3599195
43.10363 | 9.2258 | 11.46785 | 10.7823 | -2.242046 | 0.3274572 | 0.35809
43.11363 | 9.2032 | 11.45443 | 10.77481 | -2.251232 | 0.3233432 | 0.3562747
43.12363 | 9.2216 | 11.44119 | 10.76732 | -2.219593 | 0.3193938 | 0.3544754
43.13363 | 9.2017 | 11.42812 | 10.75983 | -2.22642 | 0.3155999 | 0.3526919
43.14363 | 9.2071 | 11.4152 | 10.75233 | -2.208104 | 0.3119527 | 0.3509239
43.15363 | 9.1929 | 11.40244 | 10.74482 | -2.209537 | 0.308444 | 0.3491712
43.16362 | 9.1752 | 11.38982 | 10.73732 | -2.214623 | 0.3050694 | 0.3474355
43.17362 | 9.1829 | 11.37733 | 10.7298 | -2.194429 | 0.301815 | 0.3457131
43.18362 | 9.1614 | 11.36496 | 10.72228 | -2.203562 | 0.2986773 | 0.3440056
43.19362 | 9.1585 | 11.35271 | 10.71475 | -2.194215 | 0.2956496 | 0.3423128
43.20362 | 9.1608 | 11.34058 | 10.70722 | -2.179781 | 0.2927261 | 0.3406346
43.21362 | 9.1487 | 11.32855 | 10.69968 | -2.179854 | 0.289901 | 0.3389707
43.22361 | 9.1564 | 11.31664 | 10.69215 | -2.160241 | 0.2871715 | 0.3373227
43.23361 | 9.1213 | 11.30481 | 10.6846 | -2.183514 | 0.2845273 | 0.3356871
43.24361 | 9.1489 | 11.29308 | 10.67705 | -2.144178 | 0.2819665 | 0.3340654
43.25361 | 9.1174 | 11.28143 | 10.66949 | -2.16403 | 0.2794846 | 0.3324575
43.26361 | 9.1262 | 11.26987 | 10.66192 | -2.143665 | 0.2770775 | 0.3308632
43.27361 | 9.1179 | 11.25838 | 10.65436 | -2.14048 | 0.2747414 | 0.3292824
43.2836 | 9.0962 | 11.24698 | 10.64679 | -2.150782 | 0.272475 | 0.3277169
43.2936 | 9.1166 | 11.23564 | 10.63921 | -2.119045 | 0.27027 | 0.3261626
43.3036 | 9.1046 | 11.22438 | 10.63163 | -2.119775 | 0.2681257 | 0.3246213
43.3136 | 9.0908 | 11.21317 | 10.62404 | -2.122372 | 0.2660392 | 0.3230929
43.3236 | 9.0947 | 11.20203 | 10.61645 | -2.107331 | 0.2640076 | 0.3215772
43.33359 | 9.0823 | 11.19096 | 10.60886 | -2.108662 | 0.2620305 | 0.3200757
43.34359 | 9.0929 | 11.17994 | 10.60125 | -2.087039 | 0.2601011 | 0.3185852
43.35359 | 9.0535 | 11.16897 | 10.59364 | -2.11547 | 0.2582193 | 0.317107
43.36359 | 9.0699 | 11.15805 | 10.58603 | -2.088155 | 0.2563829 | 0.315641
43.37359 | 9.0747 | 11.14719 | 10.57841 | -2.07249 | 0.2545899 | 0.3141872
43.38359 | 9.0652 | 11.13637 | 10.57079 | -2.071173 | 0.2528383 | 0.3127453
43.39358 | 9.0674 | 11.12561 | 10.56317 | -2.058214 | 0.2511281 | 0.3113166
43.40358 | 9.0398 | 11.11489 | 10.55554 | -2.07509 | 0.2494544 | 0.3098983
43.41358 | 9.0548 | 11.10421 | 10.5479 | -2.049408 | 0.2478168 | 0.3084915
43.42358 | 9.0674 | 11.09357 | 10.54026 | -2.026168 | 0.2462141 | 0.3070963
43.43358 | 9.0282 | 11.08297 | 10.53261 | -2.054768 | 0.2446446 | 0.3057124
43.44358 | 9.027 | 11.07241 | 10.52496 | -2.045406 | 0.2431075 | 0.3043397
43.45357 | 9.0239 | 11.06189 | 10.51731 | -2.037993 | 0.2416029 | 0.3029795
43.46357 | 9.0381 | 11.0514 | 10.50965 | -2.013304 | 0.2401264 | 0.301629
43.47357 | 9.0235 | 11.04095 | 10.50198 | -2.017451 | 0.2386783 | 0.3002893
43.48357 | 9.001 | 11.03053 | 10.49431 | -2.029531 | 0.2372578 | 0.2989605
43.49357 | 9.0154 | 11.02014 | 10.48664 | -2.004744 | 0.2358637 | 0.2976423
43.50357 | 9.0036 | 11.00979 | 10.47896 | -2.006188 | 0.2344952 | 0.2963347
43.51356 | 9.0114 | 10.99947 | 10.47128 | -1.988073 | 0.2331526 | 0.2950389
43.52356 | 8.9771 | 10.98918 | 10.46359 | -2.012077 | 0.2318325 | 0.2937521
43.53356 | 8.9876 | 10.97891 | 10.4559 | -1.99131 | 0.2305353 | 0.2924755
43.54356 | 8.9893 | 10.96867 | 10.4482 | -1.979371 | 0.2292603 | 0.2912091
43.55356 | 8.9893 | 10.95846 | 10.4405 | -1.969159 | 0.2280067 | 0.2899528
43.56356 | 8.9718 | 10.94827 | 10.43279 | -1.976473 | 0.2267739 | 0.2887064
43.57355 | 8.9757 | 10.93812 | 10.42509 | -1.962422 | 0.2255623 | 0.2874711
43.58355 | 8.9538 | 10.92799 | 10.41737 | -1.974186 | 0.224369 | 0.2862443
43.59355 | 8.9805 | 10.91787 | 10.40965 | -1.937375 | 0.2231946 | 0.2850272
43.60355 | 8.9548 | 10.90779 | 10.40193 | -1.952986 | 0.2220384 | 0.2838196
43.61355 | 8.954 | 10.89772 | 10.3942 | -1.943721 | 0.2209 | 0.2826215
43.62355 | 8.9441 | 10.88768 | 10.38647 | -1.943577 | 0.2197787 | 0.2814327
43.63354 | 8.9425 | 10.87767 | 10.37874 | -1.935166 | 0.2186752 | 0.2802544
43.64354 | 8.9609 | 10.86767 | 10.37099 | -1.906765 | 0.2175869 | 0.2790841
43.65354 | 8.93 | 10.85769 | 10.36325 | -1.927685 | 0.2165144 | 0.277923
43.66354 | 8.928 | 10.84773 | 10.3555 | -1.919725 | 0.2154571 | 0.2767708
43.67354 | 8.9264 | 10.83778 | 10.34774 | -1.911385 | 0.2144149 | 0.2756276
43.68354 | 8.9203 | 10.82786 | 10.33998 | -1.907564 | 0.2133871 | 0.2744932
43.69353 | 8.9341 | 10.81797 | 10.33223 | -1.883871 | 0.2123745 | 0.2733688
43.70353 | 8.9021 | 10.80809 | 10.32446 | -1.905987 | 0.2113746 | 0.2722518
43.71353 | 8.9144 | 10.79822 | 10.31669 | -1.88382 | 0.2103882 | 0.2711434
43.72353 | 8.9033 | 10.78837 | 10.30891 | -1.885072 | 0.2094148 | 0.2700436
43.73353 | 8.9249 | 10.77854 | 10.30113 | -1.85364 | 0.2084542 | 0.2689521
43.74352 | 8.89 | 10.76873 | 10.29336 | -1.878734 | 0.2075069 | 0.2678701
43.75352 | 8.8896 | 10.75894 | 10.28557 | -1.869335 | 0.2065709 | 0.2667952
43.76352 | 8.9099 | 10.74915 | 10.27778 | -1.839252 | 0.2056468 | 0.2657286
43.77352 | 8.8875 | 10.73938 | 10.26998 | -1.851885 | 0.2047342 | 0.26467
43.78352 | 8.8911 | 10.72963 | 10.26218 | -1.838533 | 0.203833 | 0.2636195
43.79352 | 8.8664 | 10.7199 | 10.25438 | -1.853496 | 0.2029428 | 0.2625769
43.80351 | 8.8738 | 10.71018 | 10.24658 | -1.836384 | 0.2020643 | 0.2615433
43.81351 | 8.8995 | 10.70048 | 10.23876 | -1.800976 | 0.2011955 | 0.2605164
43.82351 | 8.8546 | 10.69078 | 10.23095 | -1.836182 | 0.2003371 | 0.2594973
43.83351 | 8.8665 | 10.6811 | 10.22313 | -1.814603 | 0.1994888 | 0.2584859
43.84351 | 8.8643 | 10.67144 | 10.2153 | -1.807137 | 0.1986504 | 0.257482
43.85351 | 8.8504 | 10.66178 | 10.20748 | -1.811384 | 0.1978218 | 0.2564857
43.8635 | 8.8533 | 10.65215 | 10.19965 | -1.798854 | 0.1970034 | 0.2554978
43.8735 | 8.8495 | 10.64253 | 10.19182 | -1.793028 | 0.1961936 | 0.2545163
43.8835 | 8.8561 | 10.63291 | 10.18398 | -1.776814 | 0.195393 | 0.2535422
43.8935 | 8.8329 | 10.62331 | 10.17614 | -1.790412 | 0.1946013 | 0.2525753
43.9035 | 8.8284 | 10.61372 | 10.16829 | -1.785323 | 0.1938184 | 0.2516156
43.9135 | 8.8541 | 10.60415 | 10.16044 | -1.750046 | 0.1930441 | 0.250663
43.92349 | 8.8121 | 10.59459 | 10.15259 | -1.78249 | 0.1922791 | 0.2497184
43.93349 | 8.8102 | 10.58504 | 10.14473 | -1.774836 | 0.1915216 | 0.2487799
43.94349 | 8.8229 | 10.57549 | 10.13687 | -1.752594 | 0.1907722 | 0.2478484
43.95349 | 8.8066 | 10.56596 | 10.12901 | -1.759363 | 0.1900309 | 0.2469236
43.96349 | 8.8089 | 10.55644 | 10.12114 | -1.747543 | 0.1892975 | 0.2460057
43.97349 | 8.7766 | 10.54693 | 10.11327 | -1.770333 | 0.1885718 | 0.2450946
43.98348 | 8.786 | 10.53744 | 10.1054 | -1.751444 | 0.1878543 | 0.2441911
43.99348 | 8.7993 | 10.52796 | 10.09752 | -1.728657 | 0.1871437 | 0.2432932
44.00348 | 8.7667 | 10.51848 | 10.08964 | -1.751779 | 0.1864404 | 0.242402
44.01348 | 8.7525 | 10.50901 | 10.08175 | -1.756512 | 0.1857444 | 0.2415173
44.02348 | 8.7654 | 10.49955 | 10.07386 | -1.734155 | 0.1850554 | 0.240639
44.03348 | 8.7754 | 10.49011 | 10.06597 | -1.714707 | 0.1843734 | 0.2397671
44.04347 | 8.7368 | 10.48068 | 10.05808 | -1.743879 | 0.183699 | 0.2389025
44.05347 | 8.7407 | 10.47125 | 10.05018 | -1.730551 | 0.1830307 | 0.2380432
44.06347 | 8.7422 | 10.46183 | 10.04227 | -1.719633 | 0.1823691 | 0.2371902
44.07347 | 8.7427 | 10.45242 | 10.03437 | -1.709724 | 0.181714 | 0.2363434
44.08347 | 8.7341 | 10.44302 | 10.02646 | -1.708924 | 0.1810654 | 0.2355028
44.09347 | 8.7031 | 10.43363 | 10.01854 | -1.730534 | 0.1804232 | 0.2346682
44.10346 | 8.7232 | 10.42426 | 10.01063 | -1.701062 | 0.1797879 | 0.2338404
44.11346 | 8.7173 | 10.41489 | 10.00271 | -1.697589 | 0.1791581 | 0.2330178
44.12346 | 8.704 | 10.40552 | 9.994789 | -1.701525 | 0.1785344 | 0.2322011
44.13346 | 8.6889 | 10.39617 | 9.986862 | -1.70727 | 0.1779168 | 0.2313903
44.14346 | 8.6978 | 10.38682 | 9.978932 | -1.689023 | 0.1773051 | 0.2305854
44.15345 | 8.6938 | 10.37749 | 9.971007 | -1.683694 | 0.1766998 | 0.229787
44.16345 | 8.7016 | 10.36816 | 9.96307 | -1.666564 | 0.1760997 | 0.2289935
44.17345 | 8.6669 | 10.35884 | 9.955131 | -1.691942 | 0.1755052 | 0.2282057
44.18345 | 8.6646 | 10.34953 | 9.947188 | -1.684928 | 0.1749164 | 0.2274235
44.19345 | 8.6901 | 10.34022 | 9.939242 | -1.650122 | 0.1743331 | 0.2266469
44.20345 | 8.6695 | 10.33092 | 9.931293 | -1.661424 | 0.1737553 | 0.2258759
44.21344 | 8.6656 | 10.32164 | 9.923349 | -1.656044 | 0.1731834 | 0.2251111
44.22344 | 8.6355 | 10.31236 | 9.915394 | -1.676861 | 0.1726163 | 0.2243509
44.23344 | 8.6787 | 10.30309 | 9.907436 | -1.624387 | 0.1720545 | 0.2235962
44.24344 | 8.6659 | 10.29382 | 9.899475 | -1.62792 | 0.1714978 | 0.2228469
44.25344 | 8.6339 | 10.28456 | 9.891511 | -1.65066 | 0.1709464 | 0.2221028
44.26344 | 8.6465 | 10.27531 | 9.883544 | -1.628808 | 0.1703999 | 0.221364
44.27343 | 8.6558 | 10.26607 | 9.875582 | -1.610272 | 0.169859 | 0.2206312
44.28343 | 8.6424 | 10.25683 | 9.867609 | -1.614435 | 0.1693225 | 0.2199028
44.29343 | 8.6164 | 10.2476 | 9.859634 | -1.631204 | 0.1687909 | 0.2191796
44.30343 | 8.6207 | 10.23838 | 9.851655 | -1.617681 | 0.1682641 | 0.2184615
44.31343 | 8.6468 | 10.22916 | 9.843674 | -1.582364 | 0.1677421 | 0.2177484
44.32343 | 8.6074 | 10.21995 | 9.835689 | -1.612555 | 0.1672248 | 0.2170404
44.33342 | 8.6159 | 10.21076 | 9.82771 | -1.594861 | 0.1667127 | 0.216338
44.34342 | 8.6064 | 10.20157 | 9.819721 | -1.595165 | 0.1662047 | 0.2156398
44.35342 | 8.6185 | 10.19238 | 9.811728 | -1.573876 | 0.1657013 | 0.2149466
44.36342 | 8.5994 | 10.18319 | 9.803733 | -1.583794 | 0.1652024 | 0.2142582
44.37342 | 8.582 | 10.17402 | 9.795735 | -1.592018 | 0.164708 | 0.2135746
44.38342 | 8.6067 | 10.16485 | 9.787734 | -1.558148 | 0.164218 | 0.2128959
44.39341 | 8.5839 | 10.15569 | 9.779739 | -1.571794 | 0.1637329 | 0.2122225
44.40341 | 8.5694 | 10.14654 | 9.771733 | -1.577138 | 0.1632517 | 0.2115533
44.41341 | 8.5865 | 10.13739 | 9.763725 | -1.550888 | 0.1627745 | 0.2108885
44.42341 | 8.5699 | 10.12824 | 9.755714 | -1.558344 | 0.1623019 | 0.2102286
44.43341 | 8.5615 | 10.11911 | 9.7477 | -1.557606 | 0.1618332 | 0.209573
44.44341 | 8.556 | 10.10998 | 9.739684 | -1.553975 | 0.161369 | 0.2089224
44.4534 | 8.562 | 10.10086 | 9.731673 | -1.538859 | 0.1609092 | 0.2082766
44.4634 | 8.5281 | 10.09174 | 9.723652 | -1.56364 | 0.1604529 | 0.2076348
44.4734 | 8.5492 | 10.08263 | 9.715629 | -1.533427 | 0.1600008 | 0.2069974
44.4834 | 8.5395 | 10.07352 | 9.707602 | -1.53402 | 0.1595526 | 0.2063644
44.4934 | 8.539 | 10.06442 | 9.699574 | -1.525418 | 0.1591085 | 0.2057359
44.50339 | 8.5213 | 10.05533 | 9.691551 | -1.534032 | 0.1586688 | 0.2051122
44.51339 | 8.5181 | 10.04624 | 9.683518 | -1.528143 | 0.1582324 | 0.2044923
44.52339 | 8.5401 | 10.03716 | 9.675482 | -1.497059 | 0.1578 | 0.2038767
44.53339 | 8.4898 | 10.02808 | 9.667444 | -1.538281 | 0.1573713 | 0.2032654
44.54339 | 8.5132 | 10.01901 | 9.659404 | -1.505809 | 0.1569465 | 0.2026582
44.55339 | 8.5186 | 10.00994 | 9.651361 | -1.491342 | 0.1565254 | 0.2020553
44.56338 | 8.5108 | 10.00089 | 9.643325 | -1.49009 | 0.1561085 | 0.2014571
44.57338 | 8.4824 | 9.991835 | 9.635278 | -1.509435 | 0.1556948 | 0.2008625
44.58338 | 8.5221 | 9.982785 | 9.627228 | -1.460685 | 0.1552848 | 0.2002719
44.59338 | 8.5123 | 9.973741 | 9.619177 | -1.461441 | 0.1548785 | 0.1996855
44.60338 | 8.5064 | 9.964702 | 9.611123 | -1.458302 | 0.1544758 | 0.1991031
44.61338 | 8.4756 | 9.955669 | 9.603068 | -1.480069 | 0.1540767 | 0.1985246
44.62337 | 8.5166 | 9.94665 | 9.595018 | -1.43005 | 0.1536815 | 0.1979508
44.63337 | 8.4973 | 9.937628 | 9.586958 | -1.440328 | 0.1532895 | 0.1973803
44.64337 | 8.505 | 9.928611 | 9.578896 | -1.423611 | 0.152901 | 0.1968137
44.65337 | 8.4943 | 9.919599 | 9.570832 | -1.425299 | 0.1525159 | 0.196251
44.66337 | 8.4938 | 9.910592 | 9.562766 | -1.416792 | 0.1521343 | 0.1956923
44.67337 | 8.5118 | 9.901591 | 9.554698 | -1.389791 | 0.1517562 | 0.1951373
44.68336 | 8.5124 | 9.892604 | 9.546636 | -1.380204 | 0.1513819 | 0.1945867
44.69336 | 8.4864 | 9.883613 | 9.538564 | -1.397213 | 0.1510105 | 0.1940393
44.70336 | 8.4958 | 9.874628 | 9.53049 | -1.378828 | 0.1506425 | 0.1934957
44.71336 | 8.5007 | 9.865647 | 9.522414 | -1.364947 | 0.1502779 | 0.1929558
44.72336 | 8.5092 | 9.856672 | 9.514336 | -1.347472 | 0.1499166 | 0.1924196
44.73336 | 8.4848 | 9.847702 | 9.506256 | -1.362902 | 0.1495586 | 0.1918871
44.74335 | 8.5038 | 9.838746 | 9.498183 | -1.334946 | 0.1492042 | 0.1913588
44.75335 | 8.5094 | 9.829786 | 9.4901 | -1.320386 | 0.1488528 | 0.1908336
44.76335 | 8.4731 | 9.820831 | 9.482015 | -1.347731 | 0.1485045 | 0.1903119
44.77335 | 8.5027 | 9.811881 | 9.473928 | -1.309181 | 0.1481596 | 0.1897939
44.78335 | 8.4901 | 9.802936 | 9.465839 | -1.312836 | 0.1478178 | 0.1892794
44.79335 | 8.4849 | 9.793997 | 9.457749 | -1.309097 | 0.1474792 | 0.1887684
44.80334 | 8.4698 | 9.785071 | 9.449665 | -1.315271 | 0.1471442 | 0.1882614
44.81334 | 8.4893 | 9.776141 | 9.441571 | -1.286841 | 0.146812 | 0.1877575
44.82334 | 8.4747 | 9.767216 | 9.433476 | -1.292516 | 0.1464829 | 0.1872568
44.83334 | 8.4669 | 9.758296 | 9.425379 | -1.291396 | 0.1461569 | 0.1867598
44.84334 | 8.4539 | 9.749381 | 9.417281 | -1.295481 | 0.1458341 | 0.186266
44.85334 | 8.4725 | 9.740471 | 9.409181 | -1.267971 | 0.1455144 | 0.1857757
44.86333 | 8.4395 | 9.731574 | 9.401087 | -1.292074 | 0.1451981 | 0.1852892
44.87333 | 8.4464 | 9.722674 | 9.392984 | -1.276274 | 0.1448846 | 0.1848056
44.88333 | 8.4535 | 9.713779 | 9.384879 | -1.260279 | 0.1445742 | 0.1843253
44.89333 | 8.4242 | 9.704888 | 9.376773 | -1.280688 | 0.1442668 | 0.1838482
44.90333 | 8.4378 | 9.696002 | 9.368665 | -1.258202 | 0.1439625 | 0.1833745
44.91332 | 8.4343 | 9.68713 | 9.360564 | -1.25283 | 0.1436615 | 0.1829044
44.92332 | 8.4302 | 9.678254 | 9.352454 | -1.248054 | 0.1433632 | 0.1824371
44.93332 | 8.4077 | 9.669383 | 9.344342 | -1.261683 | 0.143068 | 0.181973
44.94332 | 8.4177 | 9.660517 | 9.336229 | -1.242817 | 0.1427758 | 0.1815121
44.95332 | 8.4181 | 9.651655 | 9.328114 | -1.233555 | 0.1424867 | 0.1810544
44.96332 | 8.3848 | 9.642799 | 9.319998 | -1.257999 | 0.1422005 | 0.1805998
44.97331 | 8.3991 | 9.633956 | 9.311889 | -1.234856 | 0.1419177 | 0.1801487
44.98331 | 8.412 | 9.625109 | 9.303771 | -1.213109 | 0.1416375 | 0.1797004
44.99331 | 8.3673 | 9.616267 | 9.295651 | -1.248967 | 0.1413604 | 0.1792551
45.00331 | 8.3898 | 9.607429 | 9.28753 | -1.217629 | 0.1410863 | 0.1788128
45.01331 | 8.3885 | 9.598597 | 9.279408 | -1.210097 | 0.1408151 | 0.1783736
45.02331 | 8.3652 | 9.589769 | 9.271285 | -1.224569 | 0.140547 | 0.1779374
45.0333 | 8.3596 | 9.580955 | 9.263168 | -1.221355 | 0.1402821 | 0.1775047
45.0433 | 8.3686 | 9.572137 | 9.255043 | -1.203537 | 0.14002 | 0.1770745
45.0533 | 8.3568 | 9.563324 | 9.246916 | -1.206524 | 0.1397609 | 0.1766473
45.0633 | 8.3604 | 9.554516 | 9.238789 | -1.194116 | 0.1395047 | 0.176223
45.0733 | 8.3527 | 9.545713 | 9.23066 | -1.193013 | 0.1392516 | 0.1758017
45.0833 | 8.3372 | 9.536915 | 9.22253 | -1.199715 | 0.1390016 | 0.1753832
45.09329 | 8.357 | 9.52813 | 9.214407 | -1.17113 | 0.1387547 | 0.1749681
45.10329 | 8.3411 | 9.519342 | 9.206275 | -1.178242 | 0.1385107 | 0.1745554
45.11329 | 8.3096 | 9.510558 | 9.198143 | -1.200958 | 0.1382697 | 0.1741456
45.12329 | 8.331 | 9.501779 | 9.190009 | -1.170779 | 0.1380318 | 0.1737386
45.13329 | 8.3316 | 9.493006 | 9.181874 | -1.161406 | 0.1377969 | 0.1733345
45.14329 | 8.3093 | 9.484237 | 9.173739 | -1.174937 | 0.1375651 | 0.1729331
45.15328 | 8.3247 | 9.475482 | 9.165611 | -1.150782 | 0.1373366 | 0.1725349
45.16328 | 8.3249 | 9.466724 | 9.157473 | -1.141824 | 0.137111 | 0.1721391
45.17328 | 8.2982 | 9.45797 | 9.149335 | -1.15977 | 0.1368886 | 0.1717461
45.18328 | 8.2898 | 9.449222 | 9.141197 | -1.159422 | 0.1366692 | 0.1713558
45.19328 | 8.3041 | 9.440478 | 9.133057 | -1.136378 | 0.1364531 | 0.1709682
45.20328 | 8.3056 | 9.43174 | 9.124917 | -1.12614 | 0.1362401 | 0.1705833
45.21327 | 8.2662 | 9.423016 | 9.116784 | -1.156816 | 0.1360305 | 0.1702015
45.22327 | 8.3031 | 9.414288 | 9.108642 | -1.111188 | 0.1358239 | 0.169822
45.23327 | 8.2997 | 9.405565 | 9.1005 | -1.105865 | 0.1356207 | 0.1694451
45.24327 | 8.2628 | 9.396848 | 9.092357 | -1.134048 | 0.1354207 | 0.1690709
45.25327 | 8.2881 | 9.388136 | 9.084213 | -1.100036 | 0.135224 | 0.1686993
45.26327 | 8.2856 | 9.37943 | 9.076069 | -1.09383 | 0.1350307 | 0.1683303
45.27326 | 8.2693 | 9.370737 | 9.067932 | -1.101437 | 0.1348409 | 0.1679642
45.28326 | 8.2615 | 9.362041 | 9.059787 | -1.100541 | 0.1346544 | 0.1676004
45.29326 | 8.274 | 9.353351 | 9.051641 | -1.079351 | 0.1344714 | 0.1672392
45.30326 | 8.2722 | 9.344667 | 9.043494 | -1.072467 | 0.1342919 | 0.1668804
45.31326 | 8.2511 | 9.335988 | 9.035347 | -1.084888 | 0.1341159 | 0.1665243
45.32325 | 8.2814 | 9.327323 | 9.027208 | -1.045923 | 0.1339437 | 0.166171
45.33325 | 8.2455 | 9.318655 | 9.01906 | -1.073155 | 0.133775 | 0.1658199
45.34325 | 8.2659 | 9.309994 | 9.010912 | -1.044094 | 0.1336101 | 0.1654712
45.35325 | 8.2623 | 9.301338 | 9.002764 | -1.039038 | 0.1334489 | 0.1651251
45.36325 | 8.2363 | 9.292688 | 8.994615 | -1.056388 | 0.1332915 | 0.1647814
45.37325 | 8.2582 | 9.284044 | 8.986466 | -1.025844 | 0.1331381 | 0.1644401
45.38324 | 8.2588 | 9.275415 | 8.978324 | -1.016615 | 0.1329888 | 0.1641017
45.39324 | 8.2205 | 9.266783 | 8.970174 | -1.046283 | 0.1328434 | 0.1637653
45.40324 | 8.2646 | 9.258158 | 8.962024 | -0.9935577 | 0.1327021 | 0.1634313
45.41324 | 8.2462 | 9.249539 | 8.953874 | -1.003339 | 0.1325651 | 0.1630998
45.42324 | 8.2302 | 9.240926 | 8.945723 | -1.010726 | 0.1324324 | 0.1627706
45.43324 | 8.2225 | 9.23232 | 8.937573 | -1.00982 | 0.1323041 | 0.1624438
45.44323 | 8.2514 | 9.22373 | 8.92943 | -0.97233 | 0.1321805 | 0.1621197
45.45323 | 8.2129 | 9.215138 | 8.921279 | -1.002238 | 0.1320613 | 0.1617976
45.46323 | 8.2256 | 9.206552 | 8.913128 | -0.9809523 | 0.1319469 | 0.1614778
45.47323 | 8.2341 | 9.197974 | 8.904976 | -0.9638741 | 0.1318373 | 0.1611604
45.48323 | 8.2153 | 9.189403 | 8.896825 | -0.9741031 | 0.1317328 | 0.1608453
45.49323 | 8.2019 | 9.18084 | 8.888674 | -0.9789395 | 0.1316333 | 0.1605324
45.50322 | 8.2226 | 9.172292 | 8.880531 | -0.949692 | 0.1315393 | 0.1602222
45.51322 | 8.2111 | 9.163744 | 8.872379 | -0.9526437 | 0.1314506 | 0.159914
45.52322 | 8.1925 | 9.155203 | 8.864228 | -0.9627033 | 0.1313675 | 0.159608
45.53322 | 8.2004 | 9.146671 | 8.856077 | -0.946271 | 0.1312901 | 0.1593042
45.54322 | 8.2036 | 9.138147 | 8.847925 | -0.9345469 | 0.1312188 | 0.1590028
45.55322 | 8.1924 | 9.129631 | 8.839774 | -0.9372314 | 0.1311536 | 0.1587035
45.56321 | 8.1891 | 9.121133 | 8.831631 | -0.9320331 | 0.1310949 | 0.1584067
45.57321 | 8.1827 | 9.112635 | 8.823481 | -0.9299353 | 0.1310427 | 0.1581119
45.58321 | 8.1945 | 9.104147 | 8.81533 | -0.9096467 | 0.1309974 | 0.1578193
45.59321 | 8.1758 | 9.095668 | 8.80718 | -0.9198675 | 0.1309591 | 0.1575288
45.60321 | 8.1678 | 9.087198 | 8.799029 | -0.9193983 | 0.1309284 | 0.1572406
45.61321 | 8.2008 | 9.078739 | 8.790879 | -0.877939 | 0.1309052 | 0.1569545
45.6232 | 8.1549 | 9.070299 | 8.782738 | -0.9153987 | 0.13089 | 0.1566708
45.6332 | 8.1488 | 9.061861 | 8.774588 | -0.9130606 | 0.1308832 | 0.156389
45.6432 | 8.1864 | 9.053434 | 8.766439 | -0.8670337 | 0.130885 | 0.1561093
45.6532 | 8.1444 | 9.045018 | 8.758291 | -0.9006183 | 0.130896 | 0.1558318
45.6632 | 8.1394 | 9.036615 | 8.750142 | -0.8972149 | 0.1309163 | 0.1555564
45.6732 | 8.1786 | 9.028224 | 8.741994 | -0.8496239 | 0.1309465 | 0.1552831
45.68319 | 8.1458 | 9.019854 | 8.733855 | -0.874054 | 0.130987 | 0.1550121
45.69319 | 8.1164 | 9.011489 | 8.725708 | -0.8950891 | 0.1310383 | 0.154743
45.70319 | 8.1611 | 9.003138 | 8.717561 | -0.842038 | 0.131101 | 0.1544759
45.71319 | 8.142 | 8.994801 | 8.709415 | -0.8528014 | 0.1311756 | 0.1542109
45.72319 | 8.1084 | 8.98648 | 8.701269 | -0.8780799 | 0.1312626 | 0.153948
45.73318 | 8.1451 | 8.978182 | 8.693132 | -0.8330823 | 0.1313626 | 0.1536874
45.74318 | 8.1239 | 8.969893 | 8.684988 | -0.8459927 | 0.1314763 | 0.1534285
45.75318 | 8.1152 | 8.96162 | 8.676844 | -0.8464203 | 0.1316046 | 0.1531718
45.76318 | 8.1298 | 8.953365 | 8.668701 | -0.8235654 | 0.1317479 | 0.1529169
45.77318 | 8.1256 | 8.945129 | 8.660558 | -0.8195294 | 0.1319073 | 0.1526643
45.78318 | 8.1 | 8.936913 | 8.652416 | -0.8369125 | 0.1320834 | 0.1524134
45.79317 | 8.1147 | 8.928724 | 8.644283 | -0.8140245 | 0.132277 | 0.1521649
45.80317 | 8.0992 | 8.920549 | 8.636142 | -0.8213493 | 0.1324892 | 0.1519182
45.81317 | 8.1142 | 8.912396 | 8.628002 | -0.7981965 | 0.1327211 | 0.1516733
45.82317 | 8.098 | 8.904267 | 8.619863 | -0.8062669 | 0.1329735 | 0.1514305
45.83317 | 8.1018 | 8.896162 | 8.611724 | -0.7943618 | 0.1332477 | 0.1511896
45.84317 | 8.1031 | 8.888082 | 8.603587 | -0.7849821 | 0.1335445 | 0.1509507
45.85316 | 8.0944 | 8.880037 | 8.595458 | -0.7856373 | 0.1338651 | 0.150714
45.86316 | 8.0884 | 8.872012 | 8.587322 | -0.7836125 | 0.1342111 | 0.1504789
45.87316 | 8.1005 | 8.864017 | 8.579187 | -0.7635168 | 0.1345836 | 0.1502458
45.88316 | 8.08 | 8.856052 | 8.571053 | -0.7760517 | 0.1349838 | 0.1500147
45.89316 | 8.0879 | 8.848119 | 8.56292 | -0.7602186 | 0.1354131 | 0.1497854
45.90316 | 8.0944 | 8.840219 | 8.554788 | -0.7458188 | 0.1358729 | 0.149558
45.91315 | 8.0873 | 8.832361 | 8.546665 | -0.7450615 | 0.1363639 | 0.1493328
45.92315 | 8.0722 | 8.824532 | 8.538535 | -0.7523323 | 0.1368885 | 0.1491093
45.93315 | 8.1068 | 8.81674 | 8.530405 | -0.7099404 | 0.1374475 | 0.1488876
45.94315 | 8.0759 | 8.808987 | 8.522277 | -0.7330871 | 0.1380422 | 0.1486678
45.95315 | 8.057 | 8.801274 | 8.51415 | -0.7442736 | 0.1386737 | 0.1484499
45.96315 | 8.0905 | 8.793601 | 8.506024 | -0.7031008 | 0.1393429 | 0.1482338
45.97314 | 8.072 | 8.785977 | 8.497907 | -0.7139771 | 0.14005 | 0.1480198
45.98314 | 8.0691 | 8.778388 | 8.489784 | -0.7092879 | 0.1407969 | 0.1478075
45.99314 | 8.0653 | 8.770841 | 8.481661 | -0.7055412 | 0.1415832 | 0.147597
46.00314 | 8.0833 | 8.763337 | 8.47354 | -0.6800366 | 0.1424087 | 0.1473883
46.01314 | 8.0667 | 8.755874 | 8.465419 | -0.6891737 | 0.1432728 | 0.1471815
46.02314 | 8.0445 | 8.748451 | 8.4573 | -0.7039512 | 0.1441742 | 0.1469765
46.03313 | 8.0724 | 8.741075 | 8.449191 | -0.6686747 | 0.1451102 | 0.1467735
46.04313 | 8.0572 | 8.733727 | 8.441075 | -0.6765266 | 0.1460799 | 0.1465722
46.05313 | 8.0334 | 8.726411 | 8.43296 | -0.6930109 | 0.1470787 | 0.1463726
46.06313 | 8.077 | 8.719123 | 8.424846 | -0.6421229 | 0.1481022 | 0.1461748
46.07313 | 8.0568 | 8.711857 | 8.416733 | -0.6550571 | 0.1491448 | 0.1459789
46.08313 | 8.0377 | 8.704607 | 8.408623 | -0.6669068 | 0.1501995 | 0.1457847
46.09312 | 8.0542 | 8.697371 | 8.400521 | -0.6431712 | 0.1512576 | 0.1455925
46.10312 | 8.0413 | 8.690127 | 8.392413 | -0.6488267 | 0.1523118 | 0.1454019
46.11312 | 8.0302 | 8.68287 | 8.384306 | -0.6526704 | 0.153351 | 0.145213
46.12312 | 8.0469 | 8.675591 | 8.376201 | -0.6286913 | 0.1543642 | 0.1450259
46.13312 | 8.036 | 8.668278 | 8.368098 | -0.6322776 | 0.1553394 | 0.1448407
46.14311 | 8.0223 | 8.660924 | 8.360004 | -0.6386245 | 0.1562636 | 0.1446573
46.15311 | 8.0499 | 8.653505 | 8.351903 | -0.6036047 | 0.1571263 | 0.1444754
46.16311 | 8.0185 | 8.646014 | 8.343804 | -0.6275137 | 0.1579144 | 0.1442954
46.17311 | 8.014 | 8.63844 | 8.335707 | -0.6244402 | 0.1586166 | 0.144117
46.18311 | 8.039 | 8.630774 | 8.327611 | -0.5917739 | 0.1592226 | 0.1439405
46.19311 | 8.0076 | 8.623006 | 8.319517 | -0.6154061 | 0.1597238 | 0.1437656
46.2031 | 8.0173 | 8.615138 | 8.311432 | -0.5978377 | 0.1601127 | 0.1435927
46.2131 | 8.0224 | 8.607148 | 8.303342 | -0.584748 | 0.160385 | 0.1434212
46.2231 | 8.0069 | 8.599042 | 8.295253 | -0.5921417 | 0.1605374 | 0.1432515
46.2331 | 8.0205 | 8.590818 | 8.287165 | -0.5703177 | 0.1605687 | 0.1430836
46.2431 | 8.0023 | 8.582477 | 8.27908 | -0.5801771 | 0.1604798 | 0.1429173
46.2531 | 8.0215 | 8.574022 | 8.270996 | -0.5525222 | 0.1602732 | 0.1427527
46.26309 | 7.9933 | 8.565466 | 8.262923 | -0.5721658 | 0.1599533 | 0.14259
46.27309 | 8.0157 | 8.556795 | 8.254843 | -0.5410955 | 0.1595241 | 0.1424288
46.28309 | 8.01 | 8.548026 | 8.246764 | -0.5380258 | 0.1589921 | 0.1422693
46.29309 | 7.981 | 8.539164 | 8.238688 | -0.5581636 | 0.158364 | 0.1421114
46.30309 | 8.0116 | 8.530216 | 8.230614 | -0.5186161 | 0.157647 | 0.1419553
46.31309 | 8.0094 | 8.521191 | 8.222542 | -0.5117911 | 0.1568487 | 0.1418008
46.32308 | 7.9733 | 8.512106 | 8.214479 | -0.5388057 | 0.1559783 | 0.1416482
46.33308 | 8.0088 | 8.50295 | 8.206411 | -0.4941501 | 0.1550422 | 0.1414971
46.34308 | 7.9853 | 8.493742 | 8.198344 | -0.508442 | 0.15405 | 0.1413476
46.35308 | 7.9976 | 8.48449 | 8.19028 | -0.4868902 | 0.1530104 | 0.1411998
46.36308 | 7.9858 | 8.475204 | 8.182218 | -0.4894036 | 0.1519322 | 0.1410537
46.37308 | 7.9787 | 8.465891 | 8.174158 | -0.4871909 | 0.1508243 | 0.1409092
46.38307 | 8.0023 | 8.45657 | 8.166107 | -0.4542702 | 0.1496963 | 0.1407665
46.39307 | 7.9795 | 8.447231 | 8.158051 | -0.4677311 | 0.1485543 | 0.1406253
46.40307 | 7.9733 | 8.437891 | 8.149998 | -0.4645908 | 0.1474074 | 0.1404858
46.41307 | 7.9977 | 8.428557 | 8.141946 | -0.4308567 | 0.1462628 | 0.1403478
46.42307 | 7.9684 | 8.419235 | 8.133897 | -0.4508354 | 0.1451271 | 0.1402116
46.43307 | 7.9978 | 8.409933 | 8.125849 | -0.4121328 | 0.1440064 | 0.1400769
46.44306 | 7.993 | 8.400663 | 8.117813 | -0.4076634 | 0.1429068 | 0.1399441
46.45306 | 7.9597 | 8.391413 | 8.10977 | -0.4317131 | 0.1418305 | 0.1398127
46.46306 | 7.984 | 8.382195 | 8.10173 | -0.3981948 | 0.1407822 | 0.1396829
46.47306 | 7.9813 | 8.373011 | 8.093692 | -0.3917113 | 0.1397649 | 0.1395548
46.48306 | 7.969 | 8.363865 | 8.085656 | -0.3948649 | 0.1387807 | 0.1394283
46.49305 | 7.984 | 8.354766 | 8.077631 | -0.3707662 | 0.137832 | 0.1393035
46.50305 | 7.9739 | 8.345698 | 8.0696 | -0.3717982 | 0.1369182 | 0.1391802
46.51305 | 7.9605 | 8.33667 | 8.061571 | -0.3761704 | 0.1360406 | 0.1390586
46.52305 | 7.9906 | 8.327683 | 8.053545 | -0.3370832 | 0.1351994 | 0.1389385
46.53305 | 7.955 | 8.318736 | 8.045522 | -0.3637362 | 0.1343944 | 0.1388201
46.54305 | 7.9625 | 8.309829 | 8.037501 | -0.347329 | 0.1336252 | 0.1387032
46.55304 | 7.962 | 8.30097 | 8.02949 | -0.3389699 | 0.1328916 | 0.1385881
46.56304 | 7.9664 | 8.29214 | 8.021474 | -0.3257401 | 0.1321915 | 0.1384744
46.57304 | 7.9689 | 8.283348 | 8.013461 | -0.3144476 | 0.1315245 | 0.1383624
46.58304 | 7.9609 | 8.274591 | 8.00545 | -0.3136914 | 0.1308895 | 0.1382519
46.59304 | 7.9543 | 8.26587 | 7.997442 | -0.3115702 | 0.1302854 | 0.1381431
46.60304 | 7.9642 | 8.257183 | 7.989436 | -0.2929828 | 0.1297109 | 0.1380358
46.61303 | 7.9586 | 8.248537 | 7.981441 | -0.2899367 | 0.1291653 | 0.1379302
46.62303 | 7.9477 | 8.239913 | 7.973441 | -0.2922134 | 0.1286463 | 0.1378261
46.63303 | 7.9505 | 8.23132 | 7.965443 | -0.2808202 | 0.1281532 | 0.1377236
46.64303 | 7.9576 | 8.222756 | 7.957449 | -0.2651562 | 0.1276849 | 0.1376227
46.65303 | 7.9369 | 8.21422 | 7.949457 | -0.27732 | 0.12724 | 0.1375234
46.66303 | 7.9468 | 8.205711 | 7.941467 | -0.2589106 | 0.1268176 | 0.1374256
46.67302 | 7.9646 | 8.197235 | 7.933489 | -0.2326352 | 0.1264169 | 0.1373296
46.68302 | 7.9272 | 8.188776 | 7.925505 | -0.2615762 | 0.1260361 | 0.137235
46.69302 | 7.9338 | 8.180341 | 7.917524 | -0.2465408 | 0.1256744 | 0.137142
46.70302 | 7.9445 | 8.171928 | 7.909547 | -0.2274282 | 0.1253311 | 0.1370505
46.71302 | 7.929 | 8.163537 | 7.901571 | -0.2345373 | 0.1250051 | 0.1369607
46.72302 | 7.9394 | 8.155168 | 7.893599 | -0.2157676 | 0.1246957 | 0.1368724
46.73301 | 7.9379 | 8.146826 | 7.885638 | -0.2089262 | 0.1244022 | 0.1367858
46.74301 | 7.9162 | 8.138496 | 7.877672 | -0.2222961 | 0.1241233 | 0.1367007
46.75301 | 7.9381 | 8.130185 | 7.869709 | -0.1920846 | 0.1238586 | 0.1366171
46.76301 | 7.9288 | 8.121891 | 7.861749 | -0.1930913 | 0.1236074 | 0.1365351
46.77301 | 7.9275 | 8.113615 | 7.853792 | -0.1861153 | 0.1233689 | 0.1364547
46.78301 | 7.9142 | 8.105356 | 7.845838 | -0.1911562 | 0.1231427 | 0.1363759
46.793 | 7.9294 | 8.097122 | 7.837895 | -0.1677216 | 0.1229283 | 0.1362987
46.803 | 7.9112 | 8.088895 | 7.829947 | -0.1776946 | 0.1227248 | 0.136223
46.813 | 7.9208 | 8.080683 | 7.822002 | -0.1598826 | 0.1225317 | 0.1361488
46.823 | 7.9236 | 8.072486 | 7.814061 | -0.1488856 | 0.1223487 | 0.1360763
46.833 | 7.8994 | 8.064303 | 7.806122 | -0.1649027 | 0.1221752 | 0.1360053
46.843 | 7.9371 | 8.056134 | 7.798187 | -0.119034 | 0.122011 | 0.1359359
46.85299 | 7.8918 | 8.047987 | 7.790263 | -0.1561868 | 0.1218557 | 0.1358682
46.86299 | 7.9034 | 8.039845 | 7.782334 | -0.1364448 | 0.1217086 | 0.1358018
46.87299 | 7.9312 | 8.031716 | 7.774409 | -0.1005155 | 0.1215694 | 0.1357372
46.88299 | 7.8783 | 8.023599 | 7.766487 | -0.1452988 | 0.121438 | 0.135674
46.89299 | 7.9031 | 8.015494 | 7.758568 | -0.1123945 | 0.121314 | 0.1356125
46.90298 | 7.9083 | 8.00741 | 7.750661 | -0.09911012 | 0.1211971 | 0.1355525
46.91298 | 7.8742 | 7.999329 | 7.742748 | -0.1251294 | 0.1210869 | 0.135494
46.92298 | 7.9138 | 7.99126 | 7.73484 | -0.07746021 | 0.1209832 | 0.1354372
46.93298 | 7.883 | 7.983202 | 7.726935 | -0.1002023 | 0.1208858 | 0.1353819
46.94298 | 7.8791 | 7.975155 | 7.719033 | -0.09605538 | 0.1207944 | 0.1353282
46.95298 | 7.8849 | 7.967119 | 7.711134 | -0.08221934 | 0.1207088 | 0.1352761
46.96297 | 7.8802 | 7.959102 | 7.703247 | -0.07890202 | 0.120629 | 0.1352256
46.97297 | 7.8655 | 7.951087 | 7.695356 | -0.08558715 | 0.1205544 | 0.1351766
46.98297 | 7.8843 | 7.943083 | 7.687468 | -0.05878264 | 0.1204851 | 0.1351292
46.99297 | 7.8572 | 7.935088 | 7.679584 | -0.07788831 | 0.1204209 | 0.1350833
47.00297 | 7.8664 | 7.927104 | 7.671703 | -0.06070406 | 0.1203615 | 0.1350391
47.01297 | 7.8758 | 7.91913 | 7.663826 | -0.04332971 | 0.1203069 | 0.1349964
47.02296 | 7.8318 | 7.911173 | 7.655961 | -0.07937316 | 0.120257 | 0.1349554
47.03296 | 7.8625 | 7.903218 | 7.648091 | -0.04071831 | 0.1202114 | 0.1349159
47.04296 | 7.8542 | 7.895273 | 7.640225 | -0.04107305 | 0.1201702 | 0.134878
47.05296 | 7.8218 | 7.887337 | 7.632363 | -0.06553729 | 0.1201332 | 0.1348416
47.06296 | 7.8633 | 7.879411 | 7.624504 | -0.01611092 | 0.1201002 | 0.1348069
47.07296 | 7.8188 | 7.871494 | 7.616649 | -0.05269388 | 0.1200713 | 0.1347737
47.08295 | 7.8436 | 7.863594 | 7.608806 | -0.01999397 | 0.1200462 | 0.1347422
47.09295 | 7.8369 | 7.855695 | 7.600958 | -0.01879531 | 0.1200249 | 0.1347122
47.10295 | 7.8201 | 7.847806 | 7.593115 | -0.02770575 | 0.1200073 | 0.1346838
47.11295 | 7.8485 | 7.839925 | 7.585275 | 0.008574785 | 0.1199933 | 0.134657
47.12295 | 7.8038 | 7.832054 | 7.577439 | -0.02825368 | 0.1199828 | 0.1346319
47.13295 | 7.8176 | 7.824191 | 7.569607 | -0.006591029 | 0.1199758 | 0.1346083
47.14294 | 7.8144 | 7.816345 | 7.561787 | -0.001945133 | 0.1199721 | 0.1345863
47.15294 | 7.825 | 7.8085 | 7.553963 | 0.01649978 | 0.1199717 | 0.134566
47.16294 | 7.8142 | 7.800664 | 7.546142 | 0.01353595 | 0.1199745 | 0.1345472
47.17294 | 7.8137 | 7.792837 | 7.538326 | 0.02086332 | 0.1199805 | 0.1345301
47.18294 | 7.8198 | 7.785018 | 7.530514 | 0.03478203 | 0.1199895 | 0.1345145
47.19294 | 7.8012 | 7.777208 | 7.522706 | 0.023992 | 0.1200017 | 0.1345006
47.20293 | 7.8202 | 7.769414 | 7.514909 | 0.05078557 | 0.1200168 | 0.1344883
47.21293 | 7.7889 | 7.761622 | 7.507109 | 0.02727826 | 0.1200348 | 0.1344777
47.22293 | 7.8171 | 7.753838 | 7.499313 | 0.0632624 | 0.1200558 | 0.1344686
47.23293 | 7.8318 | 7.746062 | 7.491521 | 0.0857379 | 0.1200796 | 0.1344612
47.24293 | 7.7768 | 7.738295 | 7.483734 | 0.03850487 | 0.1201062 | 0.1344554
47.25293 | 7.8307 | 7.730537 | 7.47595 | 0.1001632 | 0.1201355 | 0.1344513
47.26292 | 7.7887 | 7.722795 | 7.468178 | 0.06590536 | 0.1201675 | 0.1344488
47.27292 | 7.8089 | 7.715053 | 7.460403 | 0.09384669 | 0.1202023 | 0.1344479
47.28292 | 7.8163 | 7.70732 | 7.452632 | 0.1089795 | 0.1202397 | 0.1344487
47.29292 | 7.7782 | 7.699596 | 7.444865 | 0.0786038 | 0.1202797 | 0.1344511
47.30292 | 7.8198 | 7.69188 | 7.437103 | 0.1279196 | 0.1203223 | 0.1344552
47.31291 | 7.8056 | 7.684181 | 7.429352 | 0.1214192 | 0.1203674 | 0.1344609
47.32291 | 7.7956 | 7.676482 | 7.421599 | 0.1191179 | 0.1204151 | 0.1344683
47.33291 | 7.8009 | 7.668792 | 7.413849 | 0.1321082 | 0.1204652 | 0.1344774
47.34291 | 7.7864 | 7.66111 | 7.406104 | 0.12529 | 0.1205179 | 0.1344881
47.35291 | 7.8059 | 7.653437 | 7.398363 | 0.1524633 | 0.120573 | 0.1345005
47.36291 | 7.7972 | 7.645772 | 7.390627 | 0.151428 | 0.1206305 | 0.1345146
47.3729 | 7.7828 | 7.638123 | 7.382903 | 0.1446766 | 0.1206903 | 0.1345304
47.3829 | 7.7942 | 7.630476 | 7.375175 | 0.1637243 | 0.1207526 | 0.1345478
47.3929 | 7.7889 | 7.622837 | 7.367452 | 0.1660635 | 0.1208173 | 0.134567
47.4029 | 7.7901 | 7.615206 | 7.359734 | 0.1748941 | 0.1208843 | 0.1345878
47.4129 | 7.7951 | 7.607584 | 7.35202 | 0.1875162 | 0.1209536 | 0.1346103
47.4229 | 7.7571 | 7.59997 | 7.34431 | 0.1571297 | 0.1210253 | 0.1346346
47.43289 | 7.7999 | 7.592373 | 7.336613 | 0.2075271 | 0.1210992 | 0.1346605
47.44289 | 7.7596 | 7.584777 | 7.328913 | 0.1748234 | 0.1211754 | 0.1346882
47.45289 | 7.7695 | 7.577189 | 7.321217 | 0.1923112 | 0.1212539 | 0.1347176
47.46289 | 7.7777 | 7.56961 | 7.313526 | 0.2080903 | 0.1213346 | 0.1347487
47.47289 | 7.7481 | 7.562039 | 7.30584 | 0.1860608 | 0.1214176 | 0.1347815
47.48289 | 7.7832 | 7.554477 | 7.298158 | 0.2287227 | 0.1215029 | 0.1348161
47.49288 | 7.7413 | 7.546932 | 7.290489 | 0.1943683 | 0.1215903 | 0.1348524
47.50288 | 7.7748 | 7.539387 | 7.282817 | 0.2354128 | 0.12168 | 0.1348905
47.51288 | 7.743 | 7.531851 | 7.275149 | 0.2111485 | 0.1217718 | 0.1349303
47.52288 | 7.7516 | 7.524324 | 7.267487 | 0.2272756 | 0.1218659 | 0.1349719
47.53288 | 7.7427 | 7.516806 | 7.259829 | 0.2258939 | 0.1219622 | 0.1350153
47.54288 | 7.7366 | 7.509297 | 7.252176 | 0.2273034 | 0.1220607 | 0.1350604
47.55287 | 7.748 | 7.501803 | 7.244535 | 0.2461966 | 0.1221612 | 0.1351073
47.56287 | 7.7287 | 7.494312 | 7.236891 | 0.2343885 | 0.1222641 | 0.135156
47.57287 | 7.753 | 7.486828 | 7.229253 | 0.2661715 | 0.1223691 | 0.1352065
47.58287 | 7.7097 | 7.479354 | 7.221619 | 0.2303457 | 0.1224762 | 0.1352588
47.59287 | 7.7264 | 7.471889 | 7.213991 | 0.254511 | 0.1225856 | 0.1353129
47.60287 | 7.7244 | 7.464433 | 7.206367 | 0.2599673 | 0.122697 | 0.1353688
47.61286 | 7.7238 | 7.456993 | 7.198756 | 0.2668073 | 0.1228106 | 0.1354265
47.62286 | 7.7139 | 7.449554 | 7.191142 | 0.2643458 | 0.1229264 | 0.135486
47.63286 | 7.7126 | 7.442125 | 7.183533 | 0.2704752 | 0.1230443 | 0.1355474
47.64286 | 7.7061 | 7.434704 | 7.175929 | 0.2713956 | 0.1231644 | 0.1356107
47.65286 | 7.7099 | 7.427293 | 7.168331 | 0.2826069 | 0.1232867 | 0.1356758
47.66286 | 7.7167 | 7.419891 | 7.160737 | 0.2968092 | 0.1234111 | 0.1357427
47.67285 | 7.6944 | 7.412505 | 7.153156 | 0.2818949 | 0.1235376 | 0.1358114
47.68285 | 7.7191 | 7.405121 | 7.145573 | 0.3139789 | 0.1236663 | 0.1358821
47.69285 | 7.6867 | 7.397746 | 7.137994 | 0.2889537 | 0.1237972 | 0.1359547
47.70285 | 7.7079 | 7.390381 | 7.130421 | 0.3175193 | 0.1239302 | 0.1360291
47.71285 | 7.6899 | 7.383024 | 7.122853 | 0.3068756 | 0.1240654 | 0.1361055
47.72284 | 7.7044 | 7.375685 | 7.115298 | 0.3287154 | 0.1242026 | 0.1361836
47.73284 | 7.696 | 7.368347 | 7.107741 | 0.3276531 | 0.1243422 | 0.1362638
47.74284 | 7.6841 | 7.361018 | 7.100189 | 0.3230815 | 0.1244839 | 0.1363459
47.75284 | 7.704 | 7.353699 | 7.092642 | 0.3503005 | 0.1246277 | 0.1364299
47.76284 | 7.7038 | 7.34639 | 7.0851 | 0.3574102 | 0.1247737 | 0.1365159
47.77284 | 7.7017 | 7.33909 | 7.077564 | 0.3626103 | 0.124922 | 0.1366038
47.78283 | 7.6907 | 7.331806 | 7.070041 | 0.3588937 | 0.1250722 | 0.1366936
47.79283 | 7.6963 | 7.324525 | 7.062515 | 0.3717749 | 0.1252248 | 0.1367854
47.80283 | 7.6839 | 7.317254 | 7.054995 | 0.3666464 | 0.1253796 | 0.1368792
47.81283 | 7.7044 | 7.309992 | 7.04748 | 0.3944085 | 0.1255365 | 0.136975
47.82283 | 7.685 | 7.302739 | 7.039971 | 0.3822608 | 0.1256957 | 0.1370728
47.83283 | 7.6967 | 7.295496 | 7.032467 | 0.4012035 | 0.1258571 | 0.1371726
47.84282 | 7.6864 | 7.288271 | 7.024976 | 0.3981293 | 0.1260205 | 0.1372744
47.85282 | 7.6959 | 7.281047 | 7.017483 | 0.4148525 | 0.1261864 | 0.1373782
47.86282 | 7.6826 | 7.273834 | 7.009995 | 0.408766 | 0.1263544 | 0.1374841
47.87282 | 7.6912 | 7.26663 | 7.002514 | 0.4245696 | 0.1265247 | 0.1375921
47.88282 | 7.6745 | 7.259437 | 6.995037 | 0.4150634 | 0.1266973 | 0.1377021
47.89282 | 7.6971 | 7.252253 | 6.987567 | 0.4448472 | 0.1268721 | 0.1378142
47.90281 | 7.6774 | 7.245086 | 6.980109 | 0.4323139 | 0.127049 | 0.1379282
47.91281 | 7.6958 | 7.237922 | 6.972649 | 0.4578779 | 0.1272283 | 0.1380445
47.92281 | 7.6819 | 7.230768 | 6.965196 | 0.4511318 | 0.1274099 | 0.1381628
47.93281 | 7.677 | 7.223624 | 6.957747 | 0.4533756 | 0.1275938 | 0.1382833
47.94281 | 7.6859 | 7.216491 | 6.950305 | 0.4694093 | 0.1277801 | 0.1384059
47.95281 | 7.6571 | 7.209367 | 6.942868 | 0.4477328 | 0.1279686 | 0.1385306
47.9628 | 7.6938 | 7.202261 | 6.935444 | 0.491539 | 0.1281592 | 0.1386574
47.9728 | 7.6525 | 7.195158 | 6.928019 | 0.4573421 | 0.1283524 | 0.1387865
47.9828 | 7.6845 | 7.188065 | 6.920599 | 0.4964349 | 0.1285479 | 0.1389177
47.9928 | 7.6554 | 7.180983 | 6.913186 | 0.4744173 | 0.1287458 | 0.1390511
48.0028 | 7.6654 | 7.173911 | 6.905778 | 0.4914894 | 0.128946 | 0.1391868
48.0128 | 7.6586 | 7.166849 | 6.898376 | 0.4917511 | 0.1291486 | 0.1393246
48.02279 | 7.6633 | 7.159805 | 6.890987 | 0.5034952 | 0.1293534 | 0.1394646
48.03279 | 7.6444 | 7.152764 | 6.883596 | 0.4916358 | 0.1295609 | 0.1396069
48.04279 | 7.6618 | 7.145734 | 6.876212 | 0.516066 | 0.1297706 | 0.1397515
48.05279 | 7.6345 | 7.138715 | 6.868833 | 0.4957853 | 0.1299829 | 0.1398983
48.06279 | 7.6572 | 7.131706 | 6.861461 | 0.5254942 | 0.1301975 | 0.1400474
48.07278 | 7.6237 | 7.124715 | 6.854102 | 0.4989853 | 0.1304144 | 0.1401987
48.08278 | 7.6562 | 7.117727 | 6.846741 | 0.5384726 | 0.130634 | 0.1403525
48.09278 | 7.6344 | 7.110751 | 6.839386 | 0.5236491 | 0.1308561 | 0.1405085
48.10278 | 7.6317 | 7.103785 | 6.832038 | 0.5279147 | 0.1310807 | 0.1406669
48.11278 | 7.6423 | 7.096831 | 6.824695 | 0.5454694 | 0.1313078 | 0.1408278
48.12278 | 7.6081 | 7.089887 | 6.817359 | 0.5182132 | 0.1315374 | 0.1409909
48.13277 | 7.6425 | 7.082961 | 6.810035 | 0.559539 | 0.1317694 | 0.1411562
48.14277 | 7.6161 | 7.076039 | 6.802711 | 0.5400606 | 0.1320041 | 0.1413242
48.15277 | 7.6267 | 7.069129 | 6.795393 | 0.5575712 | 0.1322414 | 0.1414945
48.16277 | 7.629 | 7.06223 | 6.788081 | 0.5667705 | 0.1324813 | 0.1416673
48.17277 | 7.6057 | 7.055341 | 6.780775 | 0.5503587 | 0.1327238 | 0.1418425
48.18277 | 7.6251 | 7.048465 | 6.773475 | 0.5766354 | 0.1329689 | 0.1420203
48.19276 | 7.6181 | 7.041606 | 6.766189 | 0.5764941 | 0.1332165 | 0.1422003
48.20276 | 7.5949 | 7.034752 | 6.758902 | 0.5601482 | 0.1334668 | 0.142383
48.21276 | 7.6267 | 7.027909 | 6.751621 | 0.5987909 | 0.13372 | 0.1425681
48.22276 | 7.5865 | 7.021078 | 6.744346 | 0.565422 | 0.1339757 | 0.1427559
48.23276 | 7.641 | 7.014258 | 6.737078 | 0.6267417 | 0.1342343 | 0.1429462
48.24276 | 7.5833 | 7.00745 | 6.729816 | 0.5758495 | 0.1344955 | 0.1431392
48.25275 | 7.6243 | 7.000661 | 6.722567 | 0.6236392 | 0.1347593 | 0.1433343
48.26275 | 7.5959 | 6.993876 | 6.715318 | 0.6020236 | 0.1350261 | 0.1435324
48.27275 | 7.6135 | 6.987104 | 6.708075 | 0.6263964 | 0.1352956 | 0.1437331
48.28275 | 7.5898 | 6.980343 | 6.700838 | 0.6094573 | 0.135568 | 0.1439365
48.29275 | 7.6098 | 6.973594 | 6.693608 | 0.6362063 | 0.1358432 | 0.1441425
48.30275 | 7.6031 | 6.966857 | 6.686384 | 0.6362432 | 0.1361213 | 0.1443512
48.31274 | 7.6119 | 6.960139 | 6.679174 | 0.6517614 | 0.136402 | 0.1445624
48.32274 | 7.5901 | 6.953426 | 6.671963 | 0.6366742 | 0.1366859 | 0.1447766
48.33274 | 7.6163 | 6.946725 | 6.664759 | 0.6695748 | 0.1369727 | 0.1449935
48.34274 | 7.5857 | 6.940037 | 6.657561 | 0.6456632 | 0.1372625 | 0.1452131
48.35274 | 7.619 | 6.933361 | 6.65037 | 0.6856393 | 0.1375552 | 0.1454356
48.36274 | 7.59 | 6.926697 | 6.643185 | 0.6633031 | 0.1378509 | 0.1456609
48.37273 | 7.6205 | 6.920052 | 6.636014 | 0.7004477 | 0.1381494 | 0.1458887
48.38273 | 7.5777 | 6.913413 | 6.628843 | 0.6642865 | 0.1384511 | 0.1461197
48.39273 | 7.6247 | 6.906787 | 6.621678 | 0.7179127 | 0.138756 | 0.1463535
48.40273 | 7.5736 | 6.900174 | 6.614519 | 0.6734263 | 0.139064 | 0.1465902
48.41273 | 7.622 | 6.893573 | 6.607368 | 0.7284272 | 0.139375 | 0.1468299
48.42273 | 7.5807 | 6.886985 | 6.600223 | 0.6937154 | 0.1396893 | 0.1470725
48.43272 | 7.6231 | 6.880416 | 6.593092 | 0.742684 | 0.1400064 | 0.1473178
48.44272 | 7.5818 | 6.873854 | 6.58596 | 0.7079464 | 0.140327 | 0.1475663
48.45272 | 7.607 | 6.867304 | 6.578835 | 0.7396958 | 0.1406509 | 0.1478179
48.46272 | 7.5938 | 6.860768 | 6.571717 | 0.7330321 | 0.140978 | 0.1480725
48.47272 | 7.6046 | 6.854245 | 6.564606 | 0.7503552 | 0.1413084 | 0.1483302
48.48271 | 7.5863 | 6.847741 | 6.557509 | 0.7385587 | 0.1416418 | 0.1485907
48.49271 | 7.6049 | 6.841245 | 6.550411 | 0.7636554 | 0.1419789 | 0.1488546
48.50271 | 7.5873 | 6.834761 | 6.54332 | 0.7525387 | 0.1423194 | 0.1491216
48.51271 | 7.6056 | 6.828291 | 6.536236 | 0.7773085 | 0.1426633 | 0.1493918
48.52271 | 7.5849 | 6.821835 | 6.529159 | 0.7630648 | 0.1430106 | 0.1496652
48.53271 | 7.6029 | 6.815392 | 6.522089 | 0.7875076 | 0.1433614 | 0.1499418
48.5427 | 7.5853 | 6.80897 | 6.515033 | 0.7763302 | 0.1437154 | 0.1502213
48.5527 | 7.6003 | 6.802555 | 6.507977 | 0.7977455 | 0.1440734 | 0.1505045
48.5627 | 7.5831 | 6.796153 | 6.500927 | 0.786947 | 0.1444348 | 0.1507909
48.5727 | 7.6032 | 6.789766 | 6.493885 | 0.8134345 | 0.1447999 | 0.1510806
48.5827 | 7.586 | 6.783392 | 6.48685 | 0.802608 | 0.1451687 | 0.1513738
48.5927 | 7.6006 | 6.777033 | 6.479821 | 0.8235674 | 0.1455412 | 0.1516703
48.60269 | 7.5816 | 6.770694 | 6.472807 | 0.8109062 | 0.145917 | 0.1519699
48.61269 | 7.5969 | 6.764363 | 6.465793 | 0.8325372 | 0.146297 | 0.1522733
48.62269 | 7.5943 | 6.758046 | 6.458785 | 0.8362537 | 0.1466808 | 0.1525802
48.63269 | 7.5759 | 6.751744 | 6.451785 | 0.8241559 | 0.1470684 | 0.1528906
48.64269 | 7.6158 | 6.745457 | 6.444792 | 0.8703434 | 0.1474599 | 0.1532045
48.65269 | 7.5656 | 6.739184 | 6.437806 | 0.8264164 | 0.1478554 | 0.153522
48.66268 | 7.6256 | 6.732932 | 6.430834 | 0.8926683 | 0.1482544 | 0.1538428
48.67268 | 7.5683 | 6.726688 | 6.423863 | 0.8416117 | 0.1486579 | 0.1541676
48.68268 | 7.611 | 6.72046 | 6.416898 | 0.8905401 | 0.1490654 | 0.154496
48.69268 | 7.575 | 6.714247 | 6.409941 | 0.8607535 | 0.1494771 | 0.1548281
48.70268 | 7.597 | 6.708048 | 6.402991 | 0.8889518 | 0.1498929 | 0.155164
48.71268 | 7.5807 | 6.701865 | 6.396049 | 0.8788348 | 0.1503129 | 0.1555037
48.72267 | 7.6008 | 6.695704 | 6.38912 | 0.9050964 | 0.1507367 | 0.1558468
48.73267 | 7.5837 | 6.689551 | 6.382192 | 0.8941487 | 0.1511653 | 0.1561941
48.74267 | 7.6038 | 6.683415 | 6.375271 | 0.9203854 | 0.1515982 | 0.1565453
48.75267 | 7.5851 | 6.677293 | 6.368357 | 0.9078066 | 0.1520355 | 0.1569005
48.76267 | 7.5858 | 6.671188 | 6.361451 | 0.9146119 | 0.1524773 | 0.1572595
48.77267 | 7.5793 | 6.665099 | 6.354552 | 0.9142014 | 0.1529236 | 0.1576226
48.78266 | 7.5776 | 6.659031 | 6.347668 | 0.9185688 | 0.1533741 | 0.1579894
48.79266 | 7.5924 | 6.652974 | 6.340784 | 0.9394262 | 0.1538296 | 0.1583606
48.80266 | 7.5673 | 6.646933 | 6.333907 | 0.9203674 | 0.1542897 | 0.1587359
48.81266 | 7.5944 | 6.640908 | 6.327038 | 0.9534923 | 0.1547547 | 0.1591154
48.82266 | 7.5693 | 6.634899 | 6.320176 | 0.9344007 | 0.1552244 | 0.159499
48.83266 | 7.5884 | 6.628907 | 6.313322 | 0.9594925 | 0.155699 | 0.1598869
48.84265 | 7.5697 | 6.622938 | 6.306482 | 0.9467617 | 0.156178 | 0.1602787
48.85265 | 7.5909 | 6.61698 | 6.299642 | 0.97392 | 0.1566626 | 0.1606752
48.86265 | 7.5531 | 6.611039 | 6.29281 | 0.9420614 | 0.1571521 | 0.161076
48.87265 | 7.5723 | 6.605114 | 6.285986 | 0.9671857 | 0.1576469 | 0.1614813
48.88265 | 7.5719 | 6.599207 | 6.279169 | 0.9726928 | 0.1581468 | 0.161891
48.89264 | 7.5814 | 6.593323 | 6.272367 | 0.9880766 | 0.1586515 | 0.1623048
48.90264 | 7.5566 | 6.587451 | 6.265566 | 0.9691489 | 0.159162 | 0.1627235
48.91264 | 7.5598 | 6.581596 | 6.258772 | 0.9782035 | 0.159678 | 0.1631469
48.92264 | 7.5631 | 6.57576 | 6.251985 | 0.9873404 | 0.1601995 | 0.1635748
48.93264 | 7.5464 | 6.569941 | 6.245207 | 0.9764593 | 0.1607265 | 0.1640075
48.94264 | 7.5681 | 6.56414 | 6.238436 | 1.00396 | 0.1612592 | 0.1644449
48.95263 | 7.5349 | 6.558363 | 6.231679 | 0.976537 | 0.1617971 | 0.1648867
48.96263 | 7.572 | 6.552599 | 6.224924 | 1.019401 | 0.1623414 | 0.1653337
48.97263 | 7.5272 | 6.546853 | 6.218176 | 0.9803471 | 0.1628916 | 0.1657855
48.98263 | 7.5719 | 6.541126 | 6.211436 | 1.030774 | 0.1634478 | 0.1662424
48.99263 | 7.5323 | 6.535418 | 6.204703 | 0.9968823 | 0.1640102 | 0.1667042
49.00263 | 7.5679 | 6.529728 | 6.197979 | 1.038172 | 0.1645787 | 0.167171
49.01262 | 7.5227 | 6.524064 | 6.191269 | 0.9986359 | 0.1651529 | 0.1676425
49.02262 | 7.5538 | 6.518414 | 6.18456 | 1.035386 | 0.1657342 | 0.1681196
49.03262 | 7.5379 | 6.512782 | 6.177859 | 1.025118 | 0.1663219 | 0.1686019
49.04262 | 7.5302 | 6.507171 | 6.171165 | 1.023029 | 0.1669163 | 0.1690895
49.05262 | 7.5607 | 6.50158 | 6.16448 | 1.05912 | 0.1675174 | 0.1695823
49.06262 | 7.514 | 6.496008 | 6.157802 | 1.017992 | 0.1681253 | 0.1700806
49.07261 | 7.5686 | 6.490463 | 6.151139 | 1.078137 | 0.1687396 | 0.1705838
49.08261 | 7.5141 | 6.484932 | 6.144478 | 1.029168 | 0.1693616 | 0.171093
49.09261 | 7.5667 | 6.479422 | 6.137824 | 1.087278 | 0.1699908 | 0.1716077
49.10261 | 7.5087 | 6.473934 | 6.131178 | 1.034766 | 0.1706273 | 0.1721281
49.11261 | 7.5574 | 6.468466 | 6.12454 | 1.088934 | 0.1712713 | 0.1726541
49.12261 | 7.5078 | 6.463019 | 6.117911 | 1.044781 | 0.1719229 | 0.1731859
49.1326 | 7.5462 | 6.4576 | 6.111295 | 1.0886 | 0.1725816 | 0.173723
49.1426 | 7.5268 | 6.452197 | 6.104681 | 1.074603 | 0.1732489 | 0.1742664
49.1526 | 7.5413 | 6.446816 | 6.098076 | 1.094484 | 0.1739242 | 0.1748159
49.1626 | 7.5276 | 6.441457 | 6.091478 | 1.086143 | 0.1746078 | 0.1753713
49.1726 | 7.542 | 6.436121 | 6.084888 | 1.105879 | 0.1752997 | 0.1759328
49.1826 | 7.5295 | 6.430807 | 6.078307 | 1.098693 | 0.1760002 | 0.1765004
49.19259 | 7.5296 | 6.425522 | 6.07174 | 1.104078 | 0.1767085 | 0.1770738
49.20259 | 7.5251 | 6.420255 | 6.065175 | 1.104845 | 0.1774266 | 0.1776539
49.21259 | 7.5263 | 6.415012 | 6.058618 | 1.111288 | 0.1781538 | 0.1782404
49.22259 | 7.5429 | 6.409792 | 6.052069 | 1.133108 | 0.1788902 | 0.1788334
49.23259 | 7.5399 | 6.404597 | 6.045528 | 1.135303 | 0.1796362 | 0.1794329
49.24259 | 7.5219 | 6.399426 | 6.038995 | 1.122474 | 0.1803919 | 0.180039
49.25258 | 7.548 | 6.394285 | 6.032477 | 1.153715 | 0.1811567 | 0.1806512
49.26258 | 7.5069 | 6.389164 | 6.025961 | 1.117736 | 0.1819324 | 0.1812707
49.27258 | 7.5519 | 6.384069 | 6.019453 | 1.167831 | 0.1827185 | 0.181897
49.28258 | 7.5133 | 6.378999 | 6.012954 | 1.134301 | 0.1835153 | 0.1825303
49.29258 | 7.5378 | 6.373956 | 6.006462 | 1.163844 | 0.1843228 | 0.1831706
49.30257 | 7.5295 | 6.368944 | 5.999986 | 1.160556 | 0.1851408 | 0.1838172
49.31257 | 7.5252 | 6.363954 | 5.993511 | 1.161246 | 0.185971 | 0.1844718
49.32257 | 7.5325 | 6.358991 | 5.987044 | 1.173509 | 0.1868129 | 0.1851335
49.33257 | 7.5291 | 6.354056 | 5.980586 | 1.175044 | 0.1876667 | 0.1858026
49.34257 | 7.5428 | 6.349149 | 5.974137 | 1.193651 | 0.1885329 | 0.1864792
49.35257 | 7.5201 | 6.34427 | 5.967695 | 1.17583 | 0.1894118 | 0.1871633
49.36256 | 7.5206 | 6.339426 | 5.961269 | 1.181174 | 0.1903026 | 0.187854
49.37256 | 7.5315 | 6.334606 | 5.954844 | 1.196894 | 0.1912078 | 0.1885535
49.38256 | 7.5113 | 6.329816 | 5.948428 | 1.181484 | 0.1921267 | 0.1892607
49.39256 | 7.5364 | 6.325056 | 5.942021 | 1.211344 | 0.1930597 | 0.1899759
49.40256 | 7.5177 | 6.320328 | 5.935622 | 1.197372 | 0.1940073 | 0.190699
49.41256 | 7.5437 | 6.315631 | 5.929231 | 1.228069 | 0.1949697 | 0.1914303
49.42255 | 7.5083 | 6.310971 | 5.922855 | 1.197329 | 0.1959466 | 0.1921691
49.43255 | 7.5229 | 6.306339 | 5.916481 | 1.216561 | 0.1969402 | 0.1929169
49.44255 | 7.5095 | 6.30174 | 5.910116 | 1.20776 | 0.1979503 | 0.1936732
49.45255 | 7.5157 | 6.297175 | 5.90376 | 1.218525 | 0.1989772 | 0.194438
49.46255 | 7.5263 | 6.292644 | 5.897412 | 1.233656 | 0.2000215 | 0.1952114
49.47255 | 7.5066 | 6.288149 | 5.891072 | 1.218451 | 0.2010837 | 0.1959936
49.48254 | 7.5085 | 6.283695 | 5.884748 | 1.224805 | 0.2021635 | 0.196784
49.49254 | 7.5238 | 6.279273 | 5.878425 | 1.244527 | 0.2032634 | 0.197584
49.50254 | 7.4936 | 6.274888 | 5.872112 | 1.218712 | 0.2043833 | 0.1983932
49.51254 | 7.5316 | 6.270542 | 5.865807 | 1.261058 | 0.2055236 | 0.1992117
49.52254 | 7.491 | 6.266235 | 5.85951 | 1.224765 | 0.2066853 | 0.2000395
49.53254 | 7.5243 | 6.261968 | 5.853223 | 1.262332 | 0.2078689 | 0.2008767
49.54253 | 7.4841 | 6.257747 | 5.84695 | 1.226353 | 0.2090743 | 0.2017227
49.55253 | 7.5099 | 6.253564 | 5.84068 | 1.256336 | 0.2103044 | 0.2025793
49.56253 | 7.5084 | 6.249423 | 5.834418 | 1.258977 | 0.2115592 | 0.2034458
49.57253 | 7.5058 | 6.245327 | 5.828165 | 1.260473 | 0.2128395 | 0.2043223
49.58253 | 7.508 | 6.241277 | 5.821921 | 1.266723 | 0.2141463 | 0.205209
49.59253 | 7.504 | 6.237273 | 5.815686 | 1.266727 | 0.2154807 | 0.2061059
49.60252 | 7.4831 | 6.233321 | 5.809466 | 1.249779 | 0.2168424 | 0.2070124
49.61252 | 7.525 | 6.229414 | 5.803248 | 1.295586 | 0.2182353 | 0.2079302
49.62252 | 7.478 | 6.225557 | 5.797039 | 1.252443 | 0.2196592 | 0.2088589
49.63252 | 7.5255 | 6.221753 | 5.790839 | 1.303747 | 0.2211155 | 0.2097984
49.64252 | 7.4827 | 6.218002 | 5.784648 | 1.264698 | 0.2226056 | 0.2107489
49.65252 | 7.5164 | 6.214307 | 5.778466 | 1.302093 | 0.2241308 | 0.2117105
49.66251 | 7.4996 | 6.210672 | 5.772298 | 1.288928 | 0.2256912 | 0.2126826
49.67251 | 7.5121 | 6.207092 | 5.766134 | 1.305008 | 0.2272914 | 0.2136671
49.68251 | 7.5056 | 6.203573 | 5.759978 | 1.302027 | 0.2289315 | 0.2146632
49.69251 | 7.4974 | 6.200116 | 5.753831 | 1.297284 | 0.2306134 | 0.2156711
49.70251 | 7.4914 | 6.196723 | 5.747693 | 1.294677 | 0.232339 | 0.2166911
49.7125 | 7.5215 | 6.193401 | 5.741571 | 1.328099 | 0.2341083 | 0.2177221
49.7225 | 7.4848 | 6.190144 | 5.735451 | 1.294656 | 0.235927 | 0.2187665
49.7325 | 7.5278 | 6.186959 | 5.72934 | 1.340841 | 0.2377956 | 0.2198235
49.7425 | 7.4957 | 6.183847 | 5.723238 | 1.311853 | 0.2397162 | 0.2208931
49.7525 | 7.5031 | 6.180812 | 5.717145 | 1.322288 | 0.2416912 | 0.2219756
49.7625 | 7.5118 | 6.177855 | 5.711061 | 1.333945 | 0.2437232 | 0.2230712
49.77249 | 7.4918 | 6.174984 | 5.704992 | 1.316816 | 0.2458126 | 0.2241789
49.78249 | 7.5271 | 6.172194 | 5.698926 | 1.354906 | 0.2479663 | 0.2253013
49.79249 | 7.4888 | 6.169492 | 5.69287 | 1.319308 | 0.250185 | 0.2264372
49.80249 | 7.51 | 6.166881 | 5.686822 | 1.343119 | 0.2524716 | 0.227587
49.81249 | 7.5044 | 6.164364 | 5.680784 | 1.340036 | 0.2548291 | 0.2287509
49.82249 | 7.5094 | 6.161944 | 5.674754 | 1.347456 | 0.2572606 | 0.2299291
49.83248 | 7.5022 | 6.159627 | 5.66874 | 1.342573 | 0.2597666 | 0.2311206
49.84248 | 7.518 | 6.157412 | 5.662729 | 1.360588 | 0.2623554 | 0.232328
49.85248 | 7.4835 | 6.155305 | 5.656727 | 1.328195 | 0.2650277 | 0.2335504
49.86248 | 7.5259 | 6.153308 | 5.650734 | 1.372592 | 0.2677866 | 0.2347879
49.87248 | 7.4909 | 6.151426 | 5.64475 | 1.339474 | 0.2706353 | 0.2360409
49.88248 | 7.5061 | 6.149662 | 5.638776 | 1.356438 | 0.2735769 | 0.2373095
49.89247 | 7.5075 | 6.14802 | 5.632816 | 1.35948 | 0.2766111 | 0.2385927
49.90247 | 7.5016 | 6.1465 | 5.62686 | 1.3551 | 0.2797467 | 0.2398933
49.91247 | 7.5163 | 6.145107 | 5.620914 | 1.371193 | 0.2829831 | 0.2412103
49.92247 | 7.4979 | 6.143842 | 5.614976 | 1.354058 | 0.2863222 | 0.242544
49.93247 | 7.4989 | 6.142708 | 5.609048 | 1.356192 | 0.2897655 | 0.2438946
49.94247 | 7.5094 | 6.141705 | 5.603129 | 1.367695 | 0.2933139 | 0.2452623
49.95246 | 7.5147 | 6.140835 | 5.597225 | 1.373865 | 0.2969638 | 0.2466462
49.96246 | 7.5003 | 6.140095 | 5.591325 | 1.360205 | 0.3007214 | 0.2480492
49.97246 | 7.5282 | 6.139485 | 5.585434 | 1.388715 | 0.3045812 | 0.2494702
49.98246 | 7.4944 | 6.139002 | 5.579552 | 1.355398 | 0.30854 | 0.2509095
49.99246 | 7.5357 | 6.13864 | 5.57368 | 1.39706 | 0.3125928 | 0.2523674
50.00246 | 7.4943 | 6.138394 | 5.567817 | 1.355906 | 0.3167333 | 0.2538442
50.01245 | 7.5258 | 6.138257 | 5.561969 | 1.387543 | 0.3209488 | 0.2553388
50.02245 | 7.518 | 6.138216 | 5.556125 | 1.379784 | 0.325237 | 0.2568544
50.03245 | 7.5064 | 6.138261 | 5.55029 | 1.368139 | 0.3295812 | 0.2583899
50.04245 | 7.5297 | 6.138377 | 5.544465 | 1.391323 | 0.3339661 | 0.2599455
50.05245 | 7.5149 | 6.138545 | 5.538649 | 1.376355 | 0.3383742 | 0.2615217
50.06244 | 7.5219 | 6.138747 | 5.532848 | 1.383153 | 0.3427814 | 0.2631172
50.07244 | 7.5256 | 6.138961 | 5.527051 | 1.386639 | 0.3471739 | 0.2647355
50.08244 | 7.533 | 6.139163 | 5.521264 | 1.393837 | 0.3515234 | 0.2663754
50.09244 | 7.5089 | 6.139327 | 5.515486 | 1.369573 | 0.3558039 | 0.2680372
50.10244 | 7.5381 | 6.139427 | 5.509717 | 1.398673 | 0.3599881 | 0.2697214
50.11244 | 7.5108 | 6.139435 | 5.503958 | 1.371365 | 0.3640485 | 0.2714283
50.12243 | 7.5357 | 6.139325 | 5.498215 | 1.396375 | 0.3679535 | 0.2731565
50.13243 | 7.5241 | 6.139069 | 5.492475 | 1.385031 | 0.3716841 | 0.27491
50.14243 | 7.5314 | 6.138643 | 5.486744 | 1.392757 | 0.3752111 | 0.2766874
50.15243 | 7.5418 | 6.138024 | 5.481023 | 1.403776 | 0.3785117 | 0.2784891
50.16243 | 7.5193 | 6.137194 | 5.475312 | 1.382106 | 0.3815662 | 0.2803155
50.17243 | 7.5527 | 6.136136 | 5.469611 | 1.416564 | 0.3843584 | 0.2821671
50.18242 | 7.5189 | 6.134841 | 5.463924 | 1.384059 | 0.3868738 | 0.2840426
50.19242 | 7.5512 | 6.133297 | 5.458242 | 1.417903 | 0.3891094 | 0.2859459
50.20242 | 7.5271 | 6.131503 | 5.452569 | 1.395597 | 0.3910586 | 0.2878758
50.21242 | 7.5285 | 6.12946 | 5.446906 | 1.39904 | 0.3927217 | 0.2898328
50.22242 | 7.5509 | 6.127172 | 5.441252 | 1.423728 | 0.3941026 | 0.2918173
50.23242 | 7.5287 | 6.124647 | 5.435609 | 1.404053 | 0.3952083 | 0.2938297
50.24241 | 7.5508 | 6.121897 | 5.42998 | 1.428903 | 0.396048 | 0.2958688
50.25241 | 7.5257 | 6.11893 | 5.424356 | 1.40677 | 0.3966355 | 0.2979388
50.26241 | 7.5459 | 6.115763 | 5.418741 | 1.430137 | 0.3969836 | 0.3000385
50.27241 | 7.542 | 6.112412 | 5.413136 | 1.429588 | 0.3971078 | 0.3021682
50.28241 | 7.5522 | 6.108894 | 5.407541 | 1.443306 | 0.3970247 | 0.3043287
50.29241 | 7.5388 | 6.105227 | 5.401955 | 1.433573 | 0.3967516 | 0.3065204
50.3024 | 7.548 | 6.101434 | 5.396385 | 1.446566 | 0.3963073 | 0.3087418
50.3124 | 7.5466 | 6.097527 | 5.390819 | 1.449073 | 0.3957098 | 0.3109978
50.3224 | 7.5519 | 6.093529 | 5.385263 | 1.458371 | 0.394979 | 0.3132868
50.3324 | 7.5618 | 6.089461 | 5.379717 | 1.472339 | 0.3941346 | 0.3156096
50.3424 | 7.5406 | 6.085343 | 5.37418 | 1.455257 | 0.3931967 | 0.3179666
50.3524 | 7.5748 | 6.081198 | 5.368653 | 1.493602 | 0.3921856 | 0.3203587
50.36239 | 7.5271 | 6.077048 | 5.363142 | 1.450052 | 0.3911224 | 0.3227841
50.37239 | 7.5713 | 6.072908 | 5.357635 | 1.498392 | 0.3900247 | 0.3252481
50.38239 | 7.5605 | 6.068799 | 5.352138 | 1.491701 | 0.3889124 | 0.3277493
50.39239 | 7.5501 | 6.064742 | 5.34665 | 1.485358 | 0.3878038 | 0.3302882
50.40239 | 7.5892 | 6.060754 | 5.341173 | 1.528446 | 0.3867157 | 0.3328656
50.41239 | 7.5505 | 6.056852 | 5.335705 | 1.493648 | 0.3856639 | 0.3354824
50.42238 | 7.5779 | 6.053054 | 5.330253 | 1.524846 | 0.3846641 | 0.3381366
50.43238 | 7.5672 | 6.049365 | 5.324805 | 1.517835 | 0.3837259 | 0.3408343
50.44238 | 7.5679 | 6.045803 | 5.319367 | 1.522097 | 0.3828619 | 0.3435737
50.45238 | 7.5996 | 6.042377 | 5.31394 | 1.557223 | 0.3820815 | 0.3463555
50.46238 | 7.5785 | 6.039095 | 5.308522 | 1.539405 | 0.3813926 | 0.3491809
50.47237 | 7.6062 | 6.035968 | 5.303119 | 1.570232 | 0.3808014 | 0.3520477
50.48237 | 7.5864 | 6.032997 | 5.297721 | 1.553403 | 0.3803133 | 0.3549624
50.49237 | 7.589 | 6.030188 | 5.292333 | 1.558812 | 0.379932 | 0.3579233
50.50237 | 7.6137 | 6.027546 | 5.286955 | 1.586154 | 0.3796601 | 0.3609312
50.51237 | 7.6062 | 6.025074 | 5.281587 | 1.581126 | 0.3794994 | 0.3639872
50.52237 | 7.615 | 6.022772 | 5.276229 | 1.592228 | 0.3794507 | 0.3670922
50.53236 | 7.6131 | 6.020645 | 5.270886 | 1.592455 | 0.3795139 | 0.3702443
50.54236 | 7.6318 | 6.018688 | 5.265548 | 1.613112 | 0.3796887 | 0.3734506
50.55236 | 7.6188 | 6.016904 | 5.26022 | 1.601896 | 0.3799741 | 0.376709
50.56236 | 7.6372 | 6.015292 | 5.254903 | 1.621908 | 0.3803687 | 0.3800209
50.57236 | 7.642 | 6.013853 | 5.249595 | 1.628147 | 0.3808708 | 0.3833873
50.58236 | 7.6405 | 6.012585 | 5.244297 | 1.627915 | 0.3814784 | 0.3868093
50.59235 | 7.6624 | 6.011488 | 5.239015 | 1.650912 | 0.3821887 | 0.3902848
50.60235 | 7.6356 | 6.01056 | 5.233738 | 1.62504 | 0.3830007 | 0.3938218
50.61235 | 7.668 | 6.0098 | 5.22847 | 1.6582 | 0.3839113 | 0.3974181
50.62235 | 7.6604 | 6.009207 | 5.223213 | 1.651193 | 0.3849188 | 0.4010753
50.63235 | 7.67 | 6.008781 | 5.217966 | 1.661219 | 0.3860205 | 0.4047944
50.64235 | 7.6937 | 6.00852 | 5.212729 | 1.68518 | 0.3872141 | 0.408577
50.65234 | 7.669 | 6.008423 | 5.207507 | 1.660577 | 0.3884961 | 0.4124194
50.66234 | 7.6909 | 6.008491 | 5.202291 | 1.682409 | 0.3898669 | 0.4163331
50.67234 | 7.6918 | 6.008722 | 5.197085 | 1.683078 | 0.3913231 | 0.4203146
50.68234 | 7.6912 | 6.009116 | 5.191888 | 1.682084 | 0.3928627 | 0.4243655
50.69234 | 7.7184 | 6.009674 | 5.186702 | 1.708726 | 0.3944838 | 0.4284875
50.70234 | 7.6962 | 6.010393 | 5.181527 | 1.685807 | 0.3961846 | 0.4326819
50.71233 | 7.7096 | 6.011274 | 5.176366 | 1.698326 | 0.3979618 | 0.4369459
50.72233 | 7.7162 | 6.012319 | 5.171211 | 1.703881 | 0.3998171 | 0.4412907
50.73233 | 7.7196 | 6.013526 | 5.166066 | 1.706074 | 0.4017474 | 0.4457132
50.74233 | 7.7438 | 6.014898 | 5.160931 | 1.728902 | 0.4037513 | 0.4502154
50.75233 | 7.7124 | 6.016433 | 5.155806 | 1.695967 | 0.4058275 | 0.4547991
50.76233 | 7.7466 | 6.018133 | 5.150692 | 1.728467 | 0.407975 | 0.4594664
50.77232 | 7.7457 | 6.019998 | 5.145593 | 1.725702 | 0.4101904 | 0.4642144
50.78232 | 7.7457 | 6.022031 | 5.140499 | 1.723669 | 0.4124771 | 0.4690545
50.79232 | 7.7716 | 6.024233 | 5.135416 | 1.747367 | 0.4148322 | 0.4739844
50.80232 | 7.7445 | 6.026604 | 5.130343 | 1.717896 | 0.4172549 | 0.4790061
50.81232 | 7.7705 | 6.029146 | 5.12528 | 1.741354 | 0.4197445 | 0.4841219
50.82232 | 7.7765 | 6.031862 | 5.120228 | 1.744638 | 0.4223004 | 0.4893342
50.83231 | 7.7755 | 6.03475 | 5.115191 | 1.74075 | 0.4249195 | 0.4946401
50.84231 | 7.8068 | 6.037818 | 5.110159 | 1.768982 | 0.4276066 | 0.5000525
50.85231 | 7.7672 | 6.041065 | 5.105138 | 1.726135 | 0.4303588 | 0.5055688
50.86231 | 7.793 | 6.044494 | 5.100127 | 1.748506 | 0.4331757 | 0.5111916
50.87231 | 7.8234 | 6.048107 | 5.095126 | 1.775293 | 0.4360573 | 0.5169236
50.8823 | 7.7966 | 6.051903 | 5.090141 | 1.744697 | 0.4390005 | 0.5227619
50.8923 | 7.8384 | 6.055893 | 5.085161 | 1.782507 | 0.4420109 | 0.5287208
50.9023 | 7.8182 | 6.060075 | 5.080191 | 1.758125 | 0.4450858 | 0.5347975
50.9123 | 7.8314 | 6.064453 | 5.075232 | 1.766947 | 0.4482254 | 0.5409953
50.9223 | 7.8586 | 6.069031 | 5.070284 | 1.789569 | 0.4514295 | 0.5473172
50.9323 | 7.8374 | 6.073811 | 5.065346 | 1.763589 | 0.4546986 | 0.5537666
50.94229 | 7.861 | 6.078793 | 5.060423 | 1.782207 | 0.4580296 | 0.5603405
50.95229 | 7.8735 | 6.08399 | 5.055506 | 1.78951 | 0.4614293 | 0.5670549
50.96229 | 7.8783 | 6.089401 | 5.050599 | 1.788899 | 0.4648949 | 0.5739074
50.97229 | 7.9057 | 6.095031 | 5.045703 | 1.810669 | 0.4684267 | 0.5809016
50.98229 | 7.8841 | 6.100884 | 5.040817 | 1.783216 | 0.4720254 | 0.5880415
50.99229 | 7.9065 | 6.106964 | 5.035942 | 1.799536 | 0.4756913 | 0.5953309
51.00228 | 7.9324 | 6.11327 | 5.031082 | 1.81913 | 0.4794215 | 0.6027668
51.01228 | 7.915 | 6.119819 | 5.026227 | 1.795181 | 0.4832239 | 0.6103679
51.02228 | 7.944 | 6.12661 | 5.021384 | 1.81739 | 0.4870955 | 0.6181315
51.03228 | 7.9464 | 6.13365 | 5.01655 | 1.81275 | 0.4910371 | 0.6260621
51.04228 | 7.9642 | 6.140942 | 5.011728 | 1.823258 | 0.4950494 | 0.6341646
51.05228 | 7.9762 | 6.148493 | 5.006915 | 1.827707 | 0.4991334 | 0.6424438
51.06227 | 7.9851 | 6.156301 | 5.002119 | 1.828799 | 0.5032857 | 0.6508965
51.07227 | 7.9879 | 6.164388 | 4.997328 | 1.823512 | 0.5075155 | 0.6595445
51.08227 | 8.0193 | 6.172752 | 4.992547 | 1.846548 | 0.5118196 | 0.6683851
51.09227 | 8.011 | 6.1814 | 4.987777 | 1.8296 | 0.5161992 | 0.6774238
51.10227 | 8.0361 | 6.19034 | 4.983018 | 1.84576 | 0.5206553 | 0.6866667
51.11227 | 8.0447 | 6.199578 | 4.978269 | 1.845122 | 0.525189 | 0.6961198
51.12226 | 8.0655 | 6.209113 | 4.973536 | 1.856387 | 0.529797 | 0.7057799
51.13226 | 8.0792 | 6.21897 | 4.968808 | 1.86023 | 0.5344894 | 0.7156724
51.14226 | 8.0884 | 6.229149 | 4.964091 | 1.859251 | 0.5392631 | 0.7257947
51.15226 | 8.1044 | 6.239658 | 4.959385 | 1.864742 | 0.5441194 | 0.7361539
51.16226 | 8.1183 | 6.250507 | 4.95469 | 1.867793 | 0.5490596 | 0.7467575
51.17226 | 8.1297 | 6.261702 | 4.950005 | 1.867998 | 0.5540851 | 0.7576128
51.18225 | 8.1452 | 6.273244 | 4.945335 | 1.871956 | 0.5591926 | 0.7687168
51.19225 | 8.1646 | 6.285164 | 4.940671 | 1.879436 | 0.5643933 | 0.7800995
51.20225 | 8.1716 | 6.297461 | 4.936018 | 1.874139 | 0.569684 | 0.7917586
51.21225 | 8.2006 | 6.310145 | 4.931376 | 1.890455 | 0.5750662 | 0.8037032
51.22225 | 8.2065 | 6.323228 | 4.926744 | 1.883272 | 0.5805416 | 0.8159421
51.23225 | 8.2241 | 6.336721 | 4.922123 | 1.887379 | 0.586112 | 0.8284853
51.24224 | 8.2395 | 6.350621 | 4.917518 | 1.888879 | 0.5917736 | 0.8413298
51.25224 | 8.2653 | 6.364969 | 4.912918 | 1.900331 | 0.5975394 | 0.854511
51.26224 | 8.2859 | 6.379763 | 4.908329 | 1.906137 | 0.6034056 | 0.8680275
51.27224 | 8.2975 | 6.395016 | 4.903751 | 1.902484 | 0.6093744 | 0.8818905
51.28224 | 8.3167 | 6.410743 | 4.899184 | 1.905957 | 0.6154478 | 0.8961117
51.29223 | 8.3429 | 6.426942 | 4.894632 | 1.915958 | 0.6216217 | 0.9106888
51.30223 | 8.3659 | 6.443659 | 4.890086 | 1.922241 | 0.6279103 | 0.925663
51.31223 | 8.382 | 6.460894 | 4.885551 | 1.921106 | 0.6343101 | 0.9410335
51.32223 | 8.4035 | 6.478664 | 4.881026 | 1.924836 | 0.6408231 | 0.9568141
51.33223 | 8.4289 | 6.496984 | 4.876513 | 1.931916 | 0.6474519 | 0.9730193
51.34223 | 8.4492 | 6.515873 | 4.87201 | 1.933327 | 0.654199 | 0.9896639
51.35222 | 8.4661 | 6.535329 | 4.867522 | 1.930771 | 0.6610598 | 1.006747
51.36222 | 8.4922 | 6.55541 | 4.863041 | 1.93679 | 0.6680507 | 1.024318
51.37222 | 8.528 | 6.576116 | 4.85857 | 1.951884 | 0.6751675 | 1.042378
51.38222 | 8.5577 | 6.597468 | 4.854111 | 1.960232 | 0.6824131 | 1.060944
51.39222 | 8.5784 | 6.619488 | 4.849662 | 1.958912 | 0.6897903 | 1.080036
51.40222 | 8.6087 | 6.642198 | 4.845224 | 1.966502 | 0.6973019 | 1.099673
51.41221 | 8.638 | 6.665599 | 4.840801 | 1.972401 | 0.7049437 | 1.119854
51.42221 | 8.6808 | 6.68976 | 4.836385 | 1.99104 | 0.7127336 | 1.140642
51.43221 | 8.7145 | 6.714685 | 4.831979 | 1.999815 | 0.7206672 | 1.162039
51.44221 | 8.7348 | 6.740401 | 4.827584 | 1.994399 | 0.7287482 | 1.184068
51.45221 | 8.7915 | 6.766934 | 4.8232 | 2.024566 | 0.7369798 | 1.206754
51.46221 | 8.8182 | 6.794316 | 4.818827 | 2.023884 | 0.7453655 | 1.230123
51.4722 | 8.8575 | 6.822547 | 4.814469 | 2.034953 | 0.7539006 | 1.254177
51.4822 | 8.9109 | 6.851717 | 4.810118 | 2.059183 | 0.7626056 | 1.278993
51.4922 | 8.9476 | 6.881829 | 4.805778 | 2.065771 | 0.771476 | 1.304576
51.5022 | 8.9961 | 6.912921 | 4.801448 | 2.083179 | 0.7805157 | 1.330957
51.5122 | 9.0452 | 6.945028 | 4.797129 | 2.100172 | 0.7897291 | 1.35817
51.5222 | 9.0994 | 6.978189 | 4.792821 | 2.121211 | 0.7991202 | 1.386248
51.53219 | 9.1658 | 7.012412 | 4.788529 | 2.153388 | 0.808684 | 1.415199
51.54219 | 9.2172 | 7.047803 | 4.784243 | 2.169397 | 0.8184439 | 1.445116
51.55219 | 9.2791 | 7.084376 | 4.779968 | 2.194724 | 0.828395 | 1.476013
51.56219 | 9.3499 | 7.122177 | 4.775703 | 2.227723 | 0.8385423 | 1.507931
51.57219 | 9.4195 | 7.161254 | 4.77145 | 2.258246 | 0.8488909 | 1.540913
51.58219 | 9.4965 | 7.20166 | 4.767208 | 2.29484 | 0.8594456 | 1.575007
51.59218 | 9.5656 | 7.243407 | 4.762981 | 2.322193 | 0.8702015 | 1.610225
51.60218 | 9.6613 | 7.286633 | 4.75876 | 2.374667 | 0.881185 | 1.646688
51.61218 | 9.7487 | 7.331358 | 4.754551 | 2.417342 | 0.8923912 | 1.684416
51.62218 | 9.8348 | 7.377644 | 4.750352 | 2.457156 | 0.9038258 | 1.723466
51.63218 | 9.9484 | 7.425557 | 4.746164 | 2.522843 | 0.9154953 | 1.763898
51.64218 | 10.0371 | 7.475168 | 4.741988 | 2.561932 | 0.9274058 | 1.805774
51.65217 | 10.1636 | 7.526493 | 4.737826 | 2.637107 | 0.939547 | 1.84912
51.66217 | 10.2686 | 7.579718 | 4.733671 | 2.688882 | 0.9519587 | 1.894088
51.67217 | 10.3828 | 7.634871 | 4.729528 | 2.747929 | 0.9646313 | 1.940712
51.68217 | 10.5273 | 7.692037 | 4.725395 | 2.835263 | 0.9775718 | 1.98907
51.69217 | 10.6611 | 7.751305 | 4.721273 | 2.909795 | 0.9907882 | 2.039244
51.70216 | 10.8139 | 7.81271 | 4.717166 | 3.00119 | 1.004274 | 2.091269
51.71216 | 10.9624 | 7.87647 | 4.713066 | 3.08593 | 1.018065 | 2.145339
51.72216 | 11.1311 | 7.942632 | 4.708978 | 3.188468 | 1.032154 | 2.2015
51.73216 | 11.3228 | 8.011306 | 4.7049 | 3.311494 | 1.046552 | 2.259855
51.74216 | 11.4916 | 8.082609 | 4.700833 | 3.408991 | 1.061266 | 2.32051
51.75216 | 11.6889 | 8.156663 | 4.696777 | 3.532237 | 1.076306 | 2.38358
51.76215 | 11.9016 | 8.23352 | 4.692736 | 3.66808 | 1.091666 | 2.449118
51.77215 | 12.092 | 8.313468 | 4.688703 | 3.778532 | 1.107386 | 2.51738
51.78215 | 12.3563 | 8.396575 | 4.68468 | 3.959725 | 1.123461 | 2.588435
51.79215 | 12.5826 | 8.482993 | 4.680668 | 4.099607 | 1.139901 | 2.662423
51.80215 | 12.813 | 8.572879 | 4.676668 | 4.240121 | 1.156718 | 2.739493
51.81215 | 13.1006 | 8.666402 | 4.672678 | 4.434198 | 1.173923 | 2.819801
51.82214 | 13.3438 | 8.763605 | 4.668703 | 4.580195 | 1.191508 | 2.903393
51.83214 | 13.6468 | 8.86493 | 4.664736 | 4.78187 | 1.209524 | 2.99067
51.84214 | 13.9602 | 8.970446 | 4.66078 | 4.989754 | 1.227965 | 3.081701
51.85214 | 14.2468 | 9.080354 | 4.656834 | 5.166446 | 1.246843 | 3.176678
51.86214 | 14.5988 | 9.19487 | 4.6529 | 5.40393 | 1.266172 | 3.275799
51.87214 | 14.931 | 9.314216 | 4.648977 | 5.616784 | 1.285966 | 3.379273
51.88213 | 15.3018 | 9.438503 | 4.645068 | 5.863297 | 1.306221 | 3.487214
51.89213 | 15.6748 | 9.568217 | 4.641167 | 6.106583 | 1.32699 | 3.60006
51.90213 | 16.032 | 9.703496 | 4.637277 | 6.328504 | 1.348271 | 3.717948
51.91213 | 16.4471 | 9.844604 | 4.633398 | 6.602496 | 1.370079 | 3.841126
51.92213 | 16.8621 | 9.991817 | 4.62953 | 6.870283 | 1.392433 | 3.969854
51.93213 | 17.265 | 10.14542 | 4.625674 | 7.119577 | 1.415349 | 4.1044
51.94212 | 17.7237 | 10.30556 | 4.621832 | 7.418144 | 1.438823 | 4.244901
51.95212 | 18.1279 | 10.47282 | 4.617997 | 7.655082 | 1.462921 | 4.3919
51.96212 | 18.6036 | 10.6474 | 4.614174 | 7.956201 | 1.48764 | 4.545585
51.97212 | 19.094 | 10.82961 | 4.610361 | 8.264395 | 1.513002 | 4.706242
51.98212 | 19.5298 | 11.01976 | 4.60656 | 8.510044 | 1.539027 | 4.874169
51.99212 | 20.0114 | 11.21818 | 4.60277 | 8.793219 | 1.565738 | 5.049672
52.00211 | 20.4806 | 11.425 | 4.598995 | 9.055603 | 1.593134 | 5.232869
52.01211 | 21.0135 | 11.64093 | 4.595227 | 9.372569 | 1.621291 | 5.424413
52.02211 | 21.5103 | 11.8661 | 4.59147 | 9.6442 | 1.650209 | 5.624421
52.03211 | 21.9832 | 12.1008 | 4.587725 | 9.882395 | 1.679916 | 5.833164
52.04211 | 22.5283 | 12.34533 | 4.58399 | 10.18297 | 1.710439 | 6.050898
52.0521 | 23.0324 | 12.59967 | 4.580271 | 10.43273 | 1.741778 | 6.277623
52.0621 | 23.5228 | 12.86455 | 4.576558 | 10.65825 | 1.774023 | 6.513974
52.0721 | 24.0419 | 13.13991 | 4.572857 | 10.90199 | 1.807177 | 6.75988
52.0821 | 24.5075 | 13.42587 | 4.569167 | 11.08163 | 1.841273 | 7.015434
52.0921 | 25.0262 | 13.72249 | 4.565489 | 11.30371 | 1.876347 | 7.280655
52.1021 | 25.4922 | 14.02973981 | 4.561821 | 11.46246019 | 1.912435 | 7.555484
52.11209 | 25.957 | 14.34719 | 4.558168 | 11.60981 | 1.94954 | 7.83948
52.12209 | 26.4589 | 14.67522 | 4.554523 | 11.78368 | 1.987773 | 8.132925
52.13209 | 26.8486 | 15.01317 | 4.550889 | 11.83543 | 2.027141 | 8.435143
52.14209 | 27.3329 | 15.36054 | 4.547266 | 11.97236 | 2.067689 | 8.745581
52.15209 | 27.7393 | 15.71663 | 4.543654 | 12.02267 | 2.109462 | 9.063516
52.16209 | 28.1045 | 16.0806 | 4.540053 | 12.0239 | 2.15251 | 9.388037
52.17208 | 28.522 | 16.45102 | 4.536467 | 12.07098 | 2.196838 | 9.717712
52.18208 | 28.8746 | 16.82734 | 4.532889 | 12.04726 | 2.242587 | 10.05186
52.19208 | 29.2094 | 17.20771 | 4.529322 | 12.00169 | 2.289771 | 10.38862
52.20208 | 29.5607 | 17.59041 | 4.525766 | 11.97029 | 2.338447 | 10.7262
52.21208 | 29.8247 | 17.97351 | 4.522221 | 11.85119 | 2.388678 | 11.06261
52.22208 | 30.0833 | 18.35485 | 4.518687 | 11.72845 | 2.440528 | 11.39563
52.23207 | 30.3534 | 18.73172 | 4.515169 | 11.62168 | 2.494013 | 11.72254
52.24207 | 30.4925 | 19.10239 | 4.511657 | 11.39011 | 2.549308 | 12.04142
52.25207 | 30.7019 | 19.46386 | 4.508157 | 11.23804 | 2.606437 | 12.34927
52.26207 | 30.8541 | 19.81348 | 4.504668 | 11.04062 | 2.665479 | 12.64333
52.27207 | 30.9604 | 20.14856 | 4.501191 | 10.81184 | 2.726518 | 12.92086
52.28207 | 31.0378 | 20.46653 | 4.497724 | 10.57127 | 2.789641 | 13.17916
52.29206 | 31.0948 | 20.76462 | 4.494272 | 10.33018 | 2.854875 | 13.41548
52.30206 | 31.1022 | 21.04119 | 4.490828 | 10.06101 | 2.922445 | 13.62791
52.31206 | 31.0988 | 21.29393 | 4.487395 | 9.80487 | 2.99239 | 13.81415
52.32206 | 31.0497 | 21.5212 | 4.483974 | 9.528499 | 3.064818 | 13.97241
52.33206 | 30.97 | 21.72171 | 4.480563 | 9.248287 | 3.139842 | 14.10131
52.34206 | 30.9017 | 21.89457 | 4.477164 | 9.00713 | 3.217582 | 14.19982
52.35205 | 30.7594 | 22.03915 | 4.473779 | 8.720247 | 3.298084 | 14.26729
52.36205 | 30.5758 | 22.15565 | 4.470403 | 8.420151 | 3.381636 | 14.30361
52.37205 | 30.3848 | 22.24418 | 4.467037 | 8.140623 | 3.468304 | 14.30884
52.38205 | 30.1696 | 22.30535 | 4.463682 | 7.864252 | 3.558232 | 14.28343
52.39205 | 29.8942 | 22.34008 | 4.460339 | 7.554123 | 3.651577 | 14.22816
52.40205 | 29.6254 | 22.34953 | 4.457007 | 7.275872 | 3.748503 | 14.14402
52.41204 | 29.3319 | 22.33511 | 4.45369 | 6.996794 | 3.849082 | 14.03233
52.42204 | 28.9651 | 22.29833 | 4.45038 | 6.666768 | 3.953694 | 13.89426
52.43204 | 28.6633 | 22.2409 | 4.447082 | 6.4224 | 4.062431 | 13.73139
52.44204 | 28.2572 | 22.16462 | 4.443795 | 6.092584 | 4.175498 | 13.54532
52.45204 | 27.8897 | 22.07139 | 4.440519 | 5.818315 | 4.293107 | 13.33776
52.46203 | 27.4752 | 21.96331 | 4.437257 | 5.511893 | 4.415361 | 13.11069
52.47203 | 27.0382 | 21.84223 | 4.434004 | 5.19597 | 4.542735 | 12.86549
52.48203 | 26.5938 | 21.71038 | 4.430762 | 4.883425 | 4.67536 | 12.60425
52.49203 | 26.1492 | 21.56993 | 4.427531 | 4.579275 | 4.813499 | 12.3289
52.50203 | 25.7035 | 21.4231 | 4.424311 | 4.280401 | 4.957425 | 12.04136
52.51203 | 25.2175 | 21.27214 | 4.421102 | 3.945358 | 5.107429 | 11.74361
52.52202 | 24.7424 | 21.11946 | 4.417908 | 3.622939 | 5.263657 | 11.4379
52.53202 | 24.2331 | 20.967 | 4.414722 | 3.266104 | 5.426734 | 11.12554
52.54202 | 23.7298 | 20.8171 | 4.411547 | 2.912697 | 5.596846 | 10.80871
52.55202 | 23.2522 | 20.67193 | 4.408383 | 2.58027 | 5.77434 | 10.48921
52.56202 | 22.7824 | 20.53354 | 4.405231 | 2.248857 | 5.959582 | 10.16873
52.57202 | 22.2266 | 20.40391 | 4.40209 | 1.822689 | 6.152954 | 9.848867
52.58201 | 21.7853 | 20.285 | 4.398963 | 1.5003 | 6.354654 | 9.531383
52.59201 | 21.2461 | 20.1783 | 4.395844 | 1.067798 | 6.565488 | 9.216971
52.60201 | 20.7716 | 20.08554 | 4.392736 | 0.6860632 | 6.785692 | 8.907109
52.61201 | 20.2968 | 20.00816 | 4.38964 | 0.2886394 | 7.015711 | 8.60281
52.62201 | 19.804 | 19.9475 | 4.386555 | -0.1434965 | 7.256002 | 8.30494
52.63201 | 19.3401 | 19.90473 | 4.383481 | -0.5646341 | 7.507037 | 8.014216
52.642 | 18.8579 | 19.88095 | 4.380421 | -1.023048 | 7.769033 | 7.731494
52.652 | 18.3833 | 19.87703 | 4.37737 | -1.493734 | 8.042994 | 7.45667
52.662 | 17.9994 | 19.89385 | 4.37433 | -1.894451 | 8.329161 | 7.19036
52.672 | 17.5187 | 19.93212 | 4.371301 | -2.413424 | 8.628031 | 6.932792
52.682 | 17.0793 | 19.99248 | 4.368283 | -2.91318 | 8.940097 | 6.6841
52.692 | 16.6819 | 20.07545 | 4.365277 | -3.393555 | 9.265841 | 6.444337
52.70199 | 16.2674 | 20.18138 | 4.362284 | -3.91398 | 9.60539 | 6.213706
52.71199 | 15.8942 | 20.31083 | 4.3593 | -4.416626 | 9.959848 | 5.991678
52.72199 | 15.5281 | 20.46398 | 4.356327 | -4.935883 | 10.3293 | 5.778354
52.73199 | 15.1366 | 20.64104 | 4.353366 | -5.504438 | 10.71411 | 5.573567
52.74199 | 14.8103 | 20.8421 | 4.350415 | -6.031795 | 11.11456 | 5.377115
52.75199 | 14.4585 | 21.06715 | 4.347476 | -6.608652 | 11.5309 | 5.188772
52.76198 | 14.1399 | 21.31584 | 4.344551 | -7.175936 | 11.96282 | 5.008465
52.77198 | 13.84 | 21.58839 | 4.341634 | -7.748393 | 12.41118 | 4.835581
52.78198 | 13.4967 | 21.8842 | 4.338729 | -8.387505 | 12.87545 | 4.670031
52.79198 | 13.2626 | 22.20272 | 4.335835 | -8.940118 | 13.35534 | 4.511541
52.80198 | 12.9558 | 22.54319 | 4.332952 | -9.587388 | 13.8504 | 4.359835
52.81198 | 12.6819 | 22.90466 | 4.33008 | -10.22276 | 14.35994 | 4.214638
52.82197 | 12.4513 | 23.28555 | 4.327222 | -10.83425 | 14.88252 | 4.075809
52.83197 | 12.1896 | 23.68514 | 4.324373 | -11.49554 | 15.41796 | 3.942808
52.84197 | 11.9762 | 24.1013 | 4.321534 | -12.1251 | 15.96425 | 3.815511
52.85197 | 11.7556 | 24.53195 | 4.318707 | -12.77635 | 16.51958 | 3.693663
52.86197 | 11.5243 | 24.97467 | 4.315892 | -13.45037 | 17.08176 | 3.577015
52.87196 | 11.3706 | 25.42604 | 4.31309 | -14.05544 | 17.64751 | 3.465436
52.88196 | 11.17 | 25.88422 | 4.310296 | -14.71422 | 18.21545 | 3.358475
52.89196 | 10.9904 | 26.34508 | 4.307514 | -15.35468 | 18.78154 | 3.256022
52.90196 | 10.8493 | 26.80481 | 4.304743 | -15.95551 | 19.3422 | 3.157865
52.91196 | 10.6621 | 27.25928 | 4.301984 | -16.59718 | 19.8935 | 3.063798
52.92196 | 10.5269 | 27.70413 | 4.299235 | -17.17723 | 20.43127 | 2.973629
52.93195 | 10.3851 | 28.13439 | 4.296501 | -17.74929 | 20.95064 | 2.887252
52.94195 | 10.2411 | 28.54624 | 4.293774 | -18.30514 | 21.44814 | 2.804322
52.95195 | 10.1375 | 28.93458 | 4.291059 | -18.79708 | 21.91876 | 2.724757
52.96195 | 10.0023 | 29.29485 | 4.288356 | -19.29255 | 22.3581 | 2.648394
52.97195 | 9.8794 | 29.62269 | 4.285663 | -19.74329 | 22.76195 | 2.575081
52.98195 | 9.7843 | 29.91406 | 4.282982 | -20.12976 | 23.1264 | 2.504673
52.99194 | 9.6793 | 30.1651 | 4.280314 | -20.4858 | 23.44769 | 2.437096
53.00194 | 9.5857 | 30.3732 | 4.277655 | -20.7875 | 23.72346 | 2.372086
53.01194 | 9.4837 | 30.53557 | 4.275008 | -21.05187 | 23.95098 | 2.309588
53.02194 | 9.4022 | 30.6503 | 4.272371 | -21.2481 | 24.12844 | 2.249482
53.03194 | 9.3348 | 30.71611 | 4.269746 | -21.38131 | 24.25471 | 2.191657
53.04194 | 9.2474 | 30.73239 | 4.267131 | -21.48499 | 24.32925 | 2.136006
53.05193 | 9.1726 | 30.69908 | 4.264531 | -21.52648 | 24.35205 | 2.082494
53.06193 | 9.1148 | 30.6168 | 4.261939 | -21.502 | 24.32397 | 2.030891
53.07193 | 9.0273 | 30.48651 | 4.259358 | -21.45921 | 24.24597 | 1.981177
53.08193 | 8.9851 | 30.30961 | 4.256789 | -21.32451 | 24.11957 | 1.93325
53.09193 | 8.9148 | 30.08794 | 4.25423 | -21.17314 | 23.94666 | 1.887056
53.10193 | 8.8601 | 29.82357 | 4.251683 | -20.96347 | 23.72937 | 1.842517
53.11192 | 8.8169 | 29.51909 | 4.24915 | -20.70219 | 23.47037 | 1.799575
53.12192 | 8.7529 | 29.17642 | 4.246625 | -20.42352 | 23.17171 | 1.758091
53.13192 | 8.6929 | 28.79848 | 4.244111 | -20.10558 | 22.83633 | 1.718039
53.14192 | 8.6548 | 28.38803 | 4.241608 | -19.73323 | 22.46707 | 1.679359
53.15192 | 8.6061 | 27.94797 | 4.239117 | -19.34187 | 22.06686 | 1.641991
53.16192 | 8.5706 | 27.48126 | 4.236637 | -18.91066 | 21.63874 | 1.605877
53.17191 | 8.5112 | 26.99145 | 4.23417 | -18.48025 | 21.18627 | 1.571006
53.18191 | 8.4792 | 26.48067 | 4.231712 | -18.00147 | 20.71171 | 1.537244
53.19191 | 8.4502 | 25.95254 | 4.229265 | -17.50234 | 20.21869 | 1.504584
53.20191 | 8.4017 | 25.41022 | 4.22683 | -17.00852 | 19.71041 | 1.47298
53.21191 | 8.3713 | 24.85682 | 4.224405 | -16.48552 | 19.19002 | 1.44239
53.22191 | 8.3322 | 24.29541 | 4.221992 | -15.96321 | 18.66065 | 1.41277
53.2319 | 8.3054 | 23.7295 | 4.219592 | -15.4241 | 18.1258 | 1.384111
53.2419 | 8.2862 | 23.16082 | 4.2172 | -14.87462 | 17.58731 | 1.356317
53.2519 | 8.234 | 22.59259 | 4.21482 | -14.35859 | 17.04839 | 1.329382
53.2619 | 8.2147 | 22.02726 | 4.212451 | -13.81256 | 16.51154 | 1.303272
53.2719 | 8.1917 | 21.46709 | 4.210094 | -13.27539 | 15.97905 | 1.277954
53.28189 | 8.1607 | 20.91464 | 4.207749 | -12.75394 | 15.45347 | 1.253422
53.29189 | 8.1259 | 20.37059 | 4.205413 | -12.24469 | 14.93558 | 1.229597
53.30189 | 8.1023 | 19.83704 | 4.203089 | -11.73474 | 14.42747 | 1.206476
53.31189 | 8.0833 | 19.31527 | 4.200776 | -11.23197 | 13.93046 | 1.184032
53.32189 | 8.0656 | 18.80636 | 4.198473 | -10.74076 | 13.44564 | 1.162241
53.33189 | 8.0335 | 18.31115 | 4.196182 | -10.27765 | 12.97389 | 1.141076
53.34188 | 8.0092 | 17.83076 | 4.193904 | -9.821561 | 12.51632 | 1.120536
53.35188 | 7.9938 | 17.36473 | 4.191635 | -9.370925 | 12.07253 | 1.100558
53.36188 | 7.9671 | 16.91382 | 4.189377 | -8.946724 | 11.64331 | 1.08114
53.37188 | 7.9584 | 16.47822 | 4.18713 | -8.519817 | 11.22882 | 1.062263
53.38188 | 7.9349 | 16.05794 | 4.184894 | -8.123037 | 10.82914 | 1.043907
53.39188 | 7.9092 | 15.65291 | 4.182669 | -7.743714 | 10.44419 | 1.026054
53.40187 | 7.8994 | 15.26336 | 4.180458 | -7.363956 | 10.0742 | 1.008702
53.41187 | 7.88 | 14.88826 | 4.178255 | -7.008258 | 9.718202 | 0.991801
53.42187 | 7.8667 | 14.52771 | 4.176063 | -6.661008 | 9.376292 | 0.9753517
53.43187 | 7.8403 | 14.18135 | 4.173883 | -6.341052 | 9.04813 | 0.9593387
53.44187 | 7.8329 | 13.8488 | 4.171713 | -6.015899 | 8.733339 | 0.9437467
53.45187 | 7.811 | 13.52963 | 4.169555 | -5.718632 | 8.431515 | 0.9285617
53.46186 | 7.7905 | 13.2237 | 4.16741 | -5.433201 | 8.142507 | 0.9137843
53.47186 | 7.7722 | 12.92996 | 4.165273 | -5.157756 | 7.86531 | 0.8993723
53.48186 | 7.7677 | 12.64824 | 4.163148 | -4.880542 | 7.599766 | 0.8853277
53.49186 | 7.7507 | 12.37809 | 4.161033 | -4.627394 | 7.345422 | 0.8716387
53.50186 | 7.7303 | 12.11905 | 4.15893 | -4.388753 | 7.101829 | 0.8582933
53.51186 | 7.7164 | 11.87066 | 4.156838 | -4.15426 | 6.868542 | 0.8452807
53.52185 | 7.7068 | 11.6327 | 4.154758 | -3.925897 | 6.645336 | 0.8326022
53.53185 | 7.688 | 11.40426 | 4.152688 | -3.716259 | 6.431349 | 0.8202228
53.54185 | 7.6738 | 11.18516 | 4.150629 | -3.511357 | 6.226383 | 0.8081453
53.55185 | 7.6577 | 10.97498 | 4.14858 | -3.317276 | 6.030036 | 0.79636
53.56185 | 7.6525 | 10.77332 | 4.146543 | -3.120817 | 5.841916 | 0.7848579
53.57185 | 7.638 | 10.57979 | 4.144516 | -2.941792 | 5.661645 | 0.7736302
53.58184 | 7.6157 | 10.39421 | 4.142503 | -2.778509 | 5.489027 | 0.762679
53.59184 | 7.6106 | 10.21585 | 4.140499 | -2.605248 | 5.323375 | 0.7519748
53.60184 | 7.5935 | 10.04455 | 4.138505 | -2.451055 | 5.164529 | 0.7415205
53.61184 | 7.5791 | 9.879999 | 4.136523 | -2.300899 | 5.012167 | 0.7313088
53.62184 | 7.5695 | 9.72187 | 4.134551 | -2.15237 | 4.865987 | 0.721332
53.63184 | 7.5536 | 9.569868 | 4.13259 | -2.016268 | 4.725694 | 0.7115836
53.64183 | 7.5462 | 9.423851 | 4.130643 | -1.877651 | 4.591143 | 0.7020658
53.65183 | 7.5368 | 9.283261 | 4.128704 | -1.746461 | 4.461804 | 0.6927536
53.66183 | 7.5218 | 9.147986 | 4.126776 | -1.626186 | 4.33756 | 0.68365
53.67183 | 7.512 | 9.017781 | 4.124859 | -1.505781 | 4.218172 | 0.6747491
53.68183 | 7.5024 | 8.892411 | 4.122953 | -1.390011 | 4.103413 | 0.6660452
53.69182 | 7.488 | 8.771771 | 4.12106 | -1.283771 | 3.993171 | 0.6575405
53.70182 | 7.4826 | 8.655414 | 4.119176 | -1.172814 | 3.887025 | 0.6492133
53.71182 | 7.4649 | 8.543259 | 4.117303 | -1.078359 | 3.784889 | 0.6410667
53.72182 | 7.4665 | 8.435116 | 4.11544 | -0.9686157 | 3.68658 | 0.6330957
53.73182 | 7.4585 | 8.330804 | 4.113589 | -0.8723036 | 3.591919 | 0.6252953
53.74182 | 7.4427 | 8.230151 | 4.111748 | -0.7874509 | 3.500742 | 0.6176608
53.75181 | 7.4362 | 8.133088 | 4.109921 | -0.6968875 | 3.412972 | 0.610195
53.76181 | 7.427 | 8.039269 | 4.108102 | -0.6122691 | 3.328289 | 0.6028787
53.77181 | 7.4131 | 7.948645 | 4.106294 | -0.5355452 | 3.246636 | 0.5957153
53.78181 | 7.4094 | 7.861076 | 4.104497 | -0.4516762 | 3.167879 | 0.5887004
53.79181 | 7.3911 | 7.77643 | 4.10271 | -0.3853298 | 3.091889 | 0.5818304
53.80181 | 7.3989 | 7.694579 | 4.100935 | -0.2956792 | 3.018543 | 0.575101
53.8118 | 7.3808 | 7.615482 | 4.099172 | -0.234682 | 2.947795 | 0.5685152
53.8218 | 7.3632 | 7.538869 | 4.097419 | -0.1756693 | 2.879394 | 0.5620564
53.8318 | 7.3695 | 7.464712 | 4.095676 | -0.09521244 | 2.813309 | 0.5557277
53.8418 | 7.37 | 7.392908 | 4.093944 | -0.0229081 | 2.749439 | 0.5495257
53.8518 | 7.3373 | 7.323359 | 4.092222 | 0.01394094 | 2.68769 | 0.543447
53.8618 | 7.3563 | 7.255973 | 4.090512 | 0.1003269 | 2.627972 | 0.5374888
53.87179 | 7.33 | 7.190724 | 4.088814 | 0.1392756 | 2.570257 | 0.5316533
53.88179 | 7.3291 | 7.127402 | 4.087125 | 0.2016983 | 2.51435 | 0.5259263
53.89179 | 7.3151 | 7.06599 | 4.085447 | 0.2491101 | 2.460232 | 0.5203108
53.90179 | 7.319 | 7.006414 | 4.08378 | 0.3125865 | 2.40783 | 0.5148038
53.91179 | 7.3137 | 6.9486 | 4.082123 | 0.3651 | 2.357074 | 0.5094028
53.92179 | 7.2951 | 6.892481 | 4.080478 | 0.4026194 | 2.307898 | 0.5041051
53.93178 | 7.2869 | 6.838042 | 4.078844 | 0.4488581 | 2.260284 | 0.4989133
53.94178 | 7.2824 | 6.785116 | 4.07722 | 0.4972844 | 2.214081 | 0.4938146
53.95178 | 7.2704 | 6.733696 | 4.075607 | 0.5367044 | 2.169277 | 0.4888119
53.96178 | 7.2686 | 6.683725 | 4.074004 | 0.5848745 | 2.125819 | 0.4839029
53.97178 | 7.2584 | 6.635151 | 4.072412 | 0.6232491 | 2.083654 | 0.4790852
53.98178 | 7.2477 | 6.587921 | 4.070831 | 0.6597795 | 2.042733 | 0.4743568
53.99177 | 7.2517 | 6.542029 | 4.069262 | 0.7096712 | 2.003047 | 0.4697201
54.00177 | 7.228 | 6.497339 | 4.067702 | 0.7306607 | 1.964474 | 0.4651638
54.01177 | 7.2298 | 6.453852 | 4.066152 | 0.7759478 | 1.927009 | 0.4606907
54.02177 | 7.2286 | 6.411524 | 4.064614 | 0.8170755 | 1.890612 | 0.4562987
54.03177 | 7.2089 | 6.370315 | 4.063086 | 0.8385847 | 1.855243 | 0.451986
54.04176 | 7.2136 | 6.330224 | 4.061571 | 0.8833761 | 1.820898 | 0.447755
54.05176 | 7.2109 | 6.291134 | 4.060064 | 0.9197655 | 1.787475 | 0.4435954
54.06176 | 7.1873 | 6.25305 | 4.058568 | 0.9342495 | 1.754972 | 0.4395098
54.07176 | 7.2044 | 6.215938 | 4.057083 | 0.9884624 | 1.723358 | 0.4354965
54.08176 | 7.1836 | 6.179763 | 4.055609 | 1.003837 | 1.6926 | 0.431554
54.09176 | 7.1762 | 6.144495 | 4.054145 | 1.031705 | 1.662669 | 0.4276806
54.10175 | 7.1765 | 6.110145 | 4.052693 | 1.066355 | 1.633573 | 0.4238784
54.11175 | 7.1595 | 6.076599 | 4.051251 | 1.082901 | 1.60521 | 0.4201387
54.12175 | 7.1617 | 6.043874 | 4.049819 | 1.117826 | 1.577591 | 0.4164636
54.13175 | 7.1633 | 6.011941 | 4.048397 | 1.151359 | 1.550692 | 0.4128517
54.14175 | 7.138 | 5.980775 | 4.046987 | 1.157225 | 1.524487 | 0.4093017
54.15175 | 7.1547 | 5.950352 | 4.045586 | 1.204348 | 1.498954 | 0.4058122
54.16174 | 7.1354 | 5.920677 | 4.044198 | 1.214723 | 1.474093 | 0.4023853
54.17174 | 7.1271 | 5.891669 | 4.042819 | 1.235431 | 1.449837 | 0.399013
54.18174 | 7.1427 | 5.863336 | 4.041451 | 1.279364 | 1.426187 | 0.3956974
54.19174 | 7.1124 | 5.835656 | 4.040093 | 1.276744 | 1.403126 | 0.3924374
54.20174 | 7.1226 | 5.808611 | 4.038746 | 1.313989 | 1.380633 | 0.3892319
54.21174 | 7.1251 | 5.782179 | 4.037409 | 1.342921 | 1.358691 | 0.3860795
54.22173 | 7.0929 | 5.756373 | 4.036084 | 1.336527 | 1.337307 | 0.3829823
54.23173 | 7.1138 | 5.731115 | 4.034768 | 1.382685 | 1.316414 | 0.379933
54.24173 | 7.0984 | 5.706417 | 4.033463 | 1.391983 | 1.296021 | 0.3769339
54.25173 | 7.0926 | 5.682264 | 4.032168 | 1.410336 | 1.276112 | 0.3739837
54.26173 | 7.0946 | 5.658639 | 4.030884 | 1.435961 | 1.256674 | 0.3710815
54.27173 | 7.0663 | 5.635527 | 4.02961 | 1.430773 | 1.237691 | 0.3682264
54.28172 | 7.0825 | 5.612936 | 4.028348 | 1.469564 | 1.219167 | 0.3654209
54.29172 | 7.076 | 5.590805 | 4.027095 | 1.485195 | 1.201053 | 0.362657
54.30172 | 7.0571 | 5.569145 | 4.025853 | 1.487955 | 1.183354 | 0.3599373
54.31172 | 7.0696 | 5.547941 | 4.024621 | 1.521659 | 1.166059 | 0.357261
54.32172 | 7.0557 | 5.527182 | 4.0234 | 1.528518 | 1.149155 | 0.3546273
54.33172 | 7.0437 | 5.506854 | 4.022189 | 1.536846 | 1.13263 | 0.3520353
54.34171 | 7.0558 | 5.486965 | 4.020989 | 1.568835 | 1.116489 | 0.3494866
54.35171 | 7.0318 | 5.467465 | 4.019799 | 1.564335 | 1.10069 | 0.3469756
54.36171 | 7.0483 | 5.448363 | 4.018619 | 1.599937 | 1.085239 | 0.3445038
54.37171 | 7.0317 | 5.429647 | 4.01745 | 1.602053 | 1.070126 | 0.3420707
54.38171 | 7.0186 | 5.411307 | 4.016291 | 1.607293 | 1.055341 | 0.3396754
54.39171 | 7.0325 | 5.393334 | 4.015142 | 1.639166 | 1.040874 | 0.3373172
54.4017 | 7.0176 | 5.375735 | 4.014005 | 1.641865 | 1.026731 | 0.3349981
54.4117 | 7.0061 | 5.358465 | 4.012877 | 1.647635 | 1.012875 | 0.3327121
54.4217 | 7.0034 | 5.341534 | 4.01176 | 1.661866 | 0.9993128 | 0.3304611
54.4317 | 7 | 5.324932 | 4.010653 | 1.675068 | 0.9860349 | 0.3282441
54.4417 | 7.0023 | 5.308651 | 4.009556 | 1.693649 | 0.9730341 | 0.3260613
54.45169 | 6.9825 | 5.2927 | 4.00847 | 1.6898 | 0.9603155 | 0.3239142
54.46169 | 6.9814 | 5.277038 | 4.007394 | 1.704362 | 0.9478464 | 0.3217971
54.47169 | 6.9871 | 5.261673 | 4.006328 | 1.725427 | 0.9356329 | 0.319712
54.48169 | 6.9831 | 5.246599 | 4.005273 | 1.736501 | 0.9236677 | 0.3176582
54.49169 | 6.9707 | 5.231807 | 4.004227 | 1.738893 | 0.9119446 | 0.3156353
54.50169 | 6.9763 | 5.217292 | 4.003192 | 1.759008 | 0.900457 | 0.3136427
54.51168 | 6.9649 | 5.20306 | 4.002168 | 1.76184 | 0.8892099 | 0.3116816
54.52168 | 6.9607 | 5.189077 | 4.001154 | 1.771623 | 0.8781751 | 0.3097479
54.53168 | 6.9618 | 5.175351 | 4.00015 | 1.786449 | 0.8673582 | 0.3078428
54.54168 | 6.9519 | 5.161875 | 3.999155 | 1.790025 | 0.8567533 | 0.3059659
54.55168 | 6.9655 | 5.148644 | 3.998172 | 1.816856 | 0.8463553 | 0.3041167
54.56168 | 6.9432 | 5.135651 | 3.997198 | 1.807549 | 0.8361587 | 0.3022947
54.57167 | 6.9419 | 5.122905 | 3.996235 | 1.818995 | 0.8261684 | 0.3005012
54.58167 | 6.9491 | 5.110374 | 3.995282 | 1.838726 | 0.8163597 | 0.2987322
54.59167 | 6.9291 | 5.098066 | 3.994339 | 1.831034 | 0.8067379 | 0.2969891
54.60167 | 6.9346 | 5.085975 | 3.993406 | 1.848625 | 0.7972982 | 0.2952713
54.61167 | 6.9349 | 5.074098 | 3.992483 | 1.860802 | 0.7880362 | 0.2935784
54.62167 | 6.9261 | 5.062428 | 3.991571 | 1.863672 | 0.7789477 | 0.2919101
54.63166 | 6.9313 | 5.050973 | 3.990669 | 1.880327 | 0.7700369 | 0.2902676
54.64166 | 6.9199 | 5.039706 | 3.989777 | 1.880194 | 0.7612823 | 0.2886471
54.65166 | 6.927 | 5.028633 | 3.988894 | 1.898367 | 0.752689 | 0.2870499
54.66166 | 6.9152 | 5.017751 | 3.988022 | 1.897449 | 0.7442529 | 0.2854757
54.67166 | 6.9145 | 5.007055 | 3.98716 | 1.907445 | 0.7359704 | 0.2839241
54.68166 | 6.9092 | 4.99654 | 3.986308 | 1.91266 | 0.7278377 | 0.2823946
54.69165 | 6.915 | 4.986215 | 3.985467 | 1.928785 | 0.7198593 | 0.2808885
54.70165 | 6.9076 | 4.976053 | 3.984635 | 1.931547 | 0.712016 | 0.2794023
54.71165 | 6.9071 | 4.966063 | 3.983813 | 1.941037 | 0.7043124 | 0.2779373
54.72165 | 6.904 | 4.95624 | 3.983002 | 1.94776 | 0.6967453 | 0.2764931
54.73165 | 6.8966 | 4.946581 | 3.9822 | 1.950019 | 0.6893114 | 0.2750693
54.74165 | 6.9043 | 4.937082 | 3.981408 | 1.967218 | 0.682008 | 0.2736657
54.75164 | 6.8782 | 4.927749 | 3.980627 | 1.950451 | 0.6748389 | 0.2722832
54.76164 | 6.8885 | 4.918561 | 3.979855 | 1.969939 | 0.6677872 | 0.2709189
54.77164 | 6.8919 | 4.909525 | 3.979094 | 1.982375 | 0.6608571 | 0.2695738
54.78164 | 6.8788 | 4.900635 | 3.978342 | 1.978165 | 0.654046 | 0.2682476
54.79164 | 6.8844 | 4.891891 | 3.9776 | 1.992509 | 0.6473514 | 0.26694
54.80164 | 6.8763 | 4.883289 | 3.976868 | 1.993011 | 0.6407705 | 0.2656507
54.81163 | 6.8738 | 4.874835 | 3.976147 | 1.998965 | 0.6343072 | 0.2643807
54.82163 | 6.8845 | 4.866509 | 3.975435 | 2.017991 | 0.6279464 | 0.2631273
54.83163 | 6.8563 | 4.858316 | 3.974733 | 1.997984 | 0.6216921 | 0.2618913
54.84163 | 6.8711 | 4.850255 | 3.974041 | 2.020845 | 0.615542 | 0.2606726
54.85163 | 6.8739 | 4.842323 | 3.973358 | 2.031577 | 0.609494 | 0.2594708
54.86162 | 6.8573 | 4.834525 | 3.972687 | 2.022775 | 0.6035514 | 0.2582869
54.87162 | 6.8633 | 4.826843 | 3.972024 | 2.036457 | 0.5977007 | 0.2571183
54.88162 | 6.8514 | 4.819283 | 3.971371 | 2.032117 | 0.5919456 | 0.255966
54.89162 | 6.8572 | 4.811842 | 3.970728 | 2.045358 | 0.5862842 | 0.2548297
54.90162 | 6.8494 | 4.804519 | 3.970095 | 2.044881 | 0.5807144 | 0.2537091
54.91162 | 6.84 | 4.797311 | 3.969472 | 2.042689 | 0.5752343 | 0.252604
54.92161 | 6.8501 | 4.790222 | 3.968859 | 2.059878 | 0.5698475 | 0.2515154
54.93161 | 6.8368 | 4.783238 | 3.968256 | 2.053562 | 0.5645414 | 0.2504407
54.94161 | 6.8261 | 4.776363 | 3.967662 | 2.049737 | 0.5593196 | 0.2493809
54.95161 | 6.8388 | 4.769594 | 3.967078 | 2.069206 | 0.5541805 | 0.2483358
54.96161 | 6.8331 | 4.762931 | 3.966504 | 2.070169 | 0.5491223 | 0.2473051
54.97161 | 6.8292 | 4.756371 | 3.965939 | 2.072829 | 0.5441434 | 0.2462887
54.9816 | 6.8315 | 4.749919 | 3.965385 | 2.081581 | 0.5392471 | 0.2452873
54.9916 | 6.823 | 4.74356 | 3.96484 | 2.07944 | 0.534422 | 0.2442988
55.0016 | 6.8285 | 4.7373 | 3.964304 | 2.0912 | 0.5296716 | 0.2433239
55.0116 | 6.827 | 4.731135 | 3.963779 | 2.095865 | 0.5249945 | 0.2423625
55.0216 | 6.8243 | 4.725066 | 3.963262 | 2.099234 | 0.5203891 | 0.2414144
55.0316 | 6.8181 | 4.71909 | 3.962756 | 2.09901 | 0.515854 | 0.2404793
55.04159 | 6.8257 | 4.71321 | 3.96226 | 2.11249 | 0.5113923 | 0.2395582
55.05159 | 6.8086 | 4.707416 | 3.961773 | 2.101184 | 0.5069938 | 0.2386488
55.06159 | 6.8135 | 4.701709 | 3.961295 | 2.111791 | 0.5026617 | 0.2377521
55.07159 | 6.8121 | 4.69609 | 3.960828 | 2.11601 | 0.4983948 | 0.2368678
55.08159 | 6.8109 | 4.690557 | 3.960369 | 2.120343 | 0.4941916 | 0.2359957
55.09159 | 6.8096 | 4.685108 | 3.959921 | 2.124492 | 0.490051 | 0.2351357
55.10158 | 6.8008 | 4.679747 | 3.959482 | 2.121053 | 0.4859759 | 0.2342884
55.11158 | 6.8027 | 4.674462 | 3.959053 | 2.128238 | 0.4819571 | 0.2334522
55.12158 | 6.8133 | 4.669258 | 3.958633 | 2.144042 | 0.4779974 | 0.2326275
55.13158 | 6.7984 | 4.664133 | 3.958223 | 2.134267 | 0.4740958 | 0.2318143
55.14158 | 6.7984 | 4.659086 | 3.957822 | 2.139314 | 0.4702512 | 0.2310124
55.15158 | 6.7973 | 4.654115 | 3.957431 | 2.143185 | 0.4664626 | 0.2302217
55.16157 | 6.8072 | 4.649224 | 3.957049 | 2.157976 | 0.4627325 | 0.2294428
55.17157 | 6.7923 | 4.644404 | 3.956677 | 2.147896 | 0.4590527 | 0.2286741
55.18157 | 6.7882 | 4.639656 | 3.956314 | 2.148544 | 0.4554257 | 0.2279161
55.19157 | 6.7875 | 4.63498 | 3.955961 | 2.15252 | 0.4518508 | 0.2271687
55.20157 | 6.7985 | 4.630376 | 3.955617 | 2.168124 | 0.448327 | 0.2264319
55.21157 | 6.7883 | 4.625841 | 3.955282 | 2.162459 | 0.4448533 | 0.2257054
55.22156 | 6.7796 | 4.62138 | 3.954958 | 2.15822 | 0.4414322 | 0.2249898
55.23156 | 6.768 | 4.616982 | 3.954642 | 2.151018 | 0.4380561 | 0.2242837
55.24156 | 6.7844 | 4.612651 | 3.954336 | 2.171749 | 0.4347275 | 0.2235875
55.25156 | 6.7704 | 4.608386 | 3.954039 | 2.162014 | 0.4314456 | 0.2229013
55.26156 | 6.7727 | 4.604186 | 3.953751 | 2.168514 | 0.4282096 | 0.2222248
55.27155 | 6.761 | 4.600054 | 3.953474 | 2.160946 | 0.4250217 | 0.2215586
55.28155 | 6.7638 | 4.595981 | 3.953205 | 2.167819 | 0.4218751 | 0.2209012
55.29155 | 6.7705 | 4.591971 | 3.952945 | 2.178529 | 0.418772 | 0.2202533
55.30155 | 6.7557 | 4.588021 | 3.952695 | 2.167679 | 0.4157116 | 0.2196147
55.31155 | 6.7511 | 4.584133 | 3.952454 | 2.166967 | 0.4126933 | 0.2189853
55.32155 | 6.7583 | 4.580304 | 3.952223 | 2.177996 | 0.4097164 | 0.218365
55.33154 | 6.754 | 4.576539 | 3.952001 | 2.177461 | 0.4067839 | 0.2177543
55.34154 | 6.7443 | 4.572827 | 3.951788 | 2.171473 | 0.4038875 | 0.2171518
55.35154 | 6.7476 | 4.569173 | 3.951584 | 2.178427 | 0.4010305 | 0.2165582
55.36154 | 6.7367 | 4.565574 | 3.951389 | 2.171126 | 0.3982112 | 0.2159732
55.37154 | 6.7445 | 4.562032 | 3.951204 | 2.182468 | 0.3954308 | 0.2153969
55.38154 | 6.7277 | 4.558546 | 3.951028 | 2.169154 | 0.3926886 | 0.214829
55.39153 | 6.7323 | 4.555116 | 3.950861 | 2.177184 | 0.389985 | 0.2142701
55.40153 | 6.7324 | 4.551737 | 3.950703 | 2.180663 | 0.3873148 | 0.213719
55.41153 | 6.7211 | 4.548411 | 3.950555 | 2.172689 | 0.3846803 | 0.2131761
55.42153 | 6.7262 | 4.545137 | 3.950415 | 2.181063 | 0.3820807 | 0.2126413
55.43153 | 6.7289 | 4.541915 | 3.950285 | 2.186985 | 0.3795156 | 0.2121146
55.44153 | 6.7222 | 4.538744 | 3.950164 | 2.183456 | 0.3769844 | 0.2115958
55.45152 | 6.7191 | 4.535626 | 3.950052 | 2.183474 | 0.3744889 | 0.2110855
55.46152 | 6.7226 | 4.532555 | 3.949949 | 2.190045 | 0.3720238 | 0.2105824
55.47152 | 6.7127 | 4.529533 | 3.949855 | 2.183167 | 0.3695909 | 0.2100871
55.48152 | 6.7202 | 4.526559 | 3.94977 | 2.193641 | 0.3671899 | 0.2095994
55.49152 | 6.7166 | 4.523634 | 3.949694 | 2.192966 | 0.3648202 | 0.2091192
55.50152 | 6.7127 | 4.520755 | 3.949628 | 2.191945 | 0.3624812 | 0.2086465
55.51151 | 6.7201 | 4.517927 | 3.94957 | 2.202173 | 0.3601752 | 0.2081818
55.52151 | 6.7065 | 4.515141 | 3.949521 | 2.191359 | 0.3578964 | 0.2077238
55.53151 | 6.715 | 4.512402 | 3.949481 | 2.202598 | 0.355647 | 0.2072732
55.54151 | 6.7054 | 4.509707 | 3.949451 | 2.195693 | 0.3534265 | 0.2068297
55.55151 | 6.7098 | 4.507057 | 3.949429 | 2.202743 | 0.3512345 | 0.2063934
55.56151 | 6.7021 | 4.504451 | 3.949416 | 2.197649 | 0.3490706 | 0.2059641
55.5715 | 6.6998 | 4.501891 | 3.949412 | 2.197909 | 0.3469364 | 0.2055426
55.5815 | 6.7016 | 4.499371 | 3.949417 | 2.202229 | 0.3448273 | 0.2051272
55.5915 | 6.7048 | 4.496894 | 3.949431 | 2.207906 | 0.342745 | 0.2047187
55.6015 | 6.699 | 4.49446 | 3.949453 | 2.20454 | 0.3406892 | 0.204317
55.6115 | 6.7 | 4.492066 | 3.949485 | 2.207934 | 0.3386594 | 0.203922
55.62149 | 6.7067 | 4.489717 | 3.949525 | 2.216983 | 0.3366572 | 0.2035341
55.63149 | 6.6882 | 4.487405 | 3.949575 | 2.200795 | 0.3346783 | 0.2031524
55.64149 | 6.7057 | 4.485134 | 3.949633 | 2.220566 | 0.3327243 | 0.2027772
55.65149 | 6.6977 | 4.482903 | 3.9497 | 2.214797 | 0.3307949 | 0.2024085
55.66149 | 6.6865 | 4.480711 | 3.949776 | 2.205789 | 0.3288896 | 0.2020463
55.67149 | 6.7058 | 4.478559 | 3.94986 | 2.227241 | 0.3270081 | 0.2016904
55.68148 | 6.6877 | 4.476446 | 3.949953 | 2.211254 | 0.325152 | 0.2013412
55.69148 | 6.6823 | 4.47437 | 3.950055 | 2.20793 | 0.3233172 | 0.200998
55.70148 | 6.6911 | 4.472331 | 3.950166 | 2.218769 | 0.3215041 | 0.2006609
55.71148 | 6.6771 | 4.47033 | 3.950285 | 2.20677 | 0.3197146 | 0.20033
55.72148 | 6.6821 | 4.468366 | 3.950413 | 2.213734 | 0.3179473 | 0.2000053
55.73148 | 6.6794 | 4.466439 | 3.95055 | 2.212961 | 0.3162019 | 0.1996865
55.74147 | 6.6705 | 4.46455 | 3.950696 | 2.20595 | 0.3144798 | 0.1993741
55.75147 | 6.6771 | 4.462694 | 3.95085 | 2.214406 | 0.3127773 | 0.1990674
55.76147 | 6.6749 | 4.460875 | 3.951013 | 2.214025 | 0.3110957 | 0.1987665
55.77147 | 6.6685 | 4.45909 | 3.951184 | 2.20941 | 0.3094348 | 0.1984716
55.78147 | 6.6756 | 4.45734 | 3.951364 | 2.21826 | 0.3077937 | 0.1981824
55.79147 | 6.6655 | 4.455625 | 3.951553 | 2.209875 | 0.3061734 | 0.1978991
55.80146 | 6.6647 | 4.453941 | 3.95175 | 2.210759 | 0.3045699 | 0.1976217
55.81146 | 6.6682 | 4.452294 | 3.951955 | 2.215906 | 0.302989 | 0.1973498
55.82146 | 6.6535 | 4.450681 | 3.95217 | 2.202819 | 0.3014275 | 0.1970835
55.83146 | 6.6674 | 4.4491 | 3.952392 | 2.2183 | 0.299885 | 0.1968228
55.84146 | 6.6559 | 4.447553 | 3.952624 | 2.208347 | 0.2983613 | 0.1965676
55.85146 | 6.652 | 4.446038 | 3.952864 | 2.205962 | 0.2968562 | 0.196318
55.86145 | 6.6571 | 4.444557 | 3.953112 | 2.212543 | 0.2953709 | 0.1960741
55.87145 | 6.6435 | 4.443106 | 3.953368 | 2.200394 | 0.2939022 | 0.1958354
55.88145 | 6.6391 | 4.441685 | 3.953634 | 2.197415 | 0.292449 | 0.1956022
55.89145 | 6.6536 | 4.440297 | 3.953907 | 2.213303 | 0.2910158 | 0.1953743
55.90145 | 6.6417 | 4.438941 | 3.954189 | 2.202759 | 0.2896 | 0.1951517
55.91145 | 6.6428 | 4.437616 | 3.95448 | 2.205184 | 0.2882014 | 0.1949344
55.92144 | 6.649 | 4.436322 | 3.954778 | 2.212678 | 0.286821 | 0.1947225
55.93144 | 6.6327 | 4.435057 | 3.955086 | 2.197643 | 0.285456 | 0.1945158
55.94144 | 6.6429 | 4.433823 | 3.955401 | 2.209077 | 0.2841075 | 0.1943142
55.95144 | 6.6493 | 4.432618 | 3.955725 | 2.216682 | 0.2827754 | 0.1941178
55.96144 | 6.6284 | 4.431443 | 3.956057 | 2.196957 | 0.2814594 | 0.1939264
55.97144 | 6.6462 | 4.430297 | 3.956398 | 2.215903 | 0.2801593 | 0.1937403
55.98143 | 6.642 | 4.429182 | 3.956746 | 2.212818 | 0.2788762 | 0.1935593
55.99143 | 6.6265 | 4.428094 | 3.957103 | 2.198406 | 0.2776074 | 0.1933832
56.00143 | 6.6427 | 4.427035 | 3.957469 | 2.215665 | 0.2763539 | 0.1932121
56.01143 | 6.634 | 4.426004 | 3.957842 | 2.207996 | 0.2751155 | 0.1930459
56.02143 | 6.6325 | 4.425001 | 3.958224 | 2.207499 | 0.2738921 | 0.1928848
56.03142 | 6.6286 | 4.424027 | 3.958613 | 2.204573 | 0.2726847 | 0.1927287
56.04142 | 6.6278 | 4.42308 | 3.959012 | 2.20472 | 0.2714907 | 0.1925773
56.05142 | 6.6296 | 4.42216 | 3.959418 | 2.20744 | 0.2703111 | 0.1924308
56.06142 | 6.6365 | 4.421267 | 3.959832 | 2.215233 | 0.2691459 | 0.1922892
56.07142 | 6.6233 | 4.420402 | 3.960255 | 2.202898 | 0.2679947 | 0.1921523
56.08142 | 6.636 | 4.419563 | 3.960686 | 2.216437 | 0.2668574 | 0.1920203
56.09141 | 6.6306 | 4.418752 | 3.961124 | 2.211848 | 0.265735 | 0.1918931
56.10141 | 6.6278 | 4.417967 | 3.961571 | 2.209833 | 0.2646252 | 0.1917706
56.11141 | 6.6284 | 4.417207 | 3.962026 | 2.211193 | 0.2635288 | 0.1916528
56.12141 | 6.6342 | 4.416474 | 3.962489 | 2.217726 | 0.2624457 | 0.1915396
56.13141 | 6.6269 | 4.415767 | 3.96296 | 2.211133 | 0.2613757 | 0.1914312
56.14141 | 6.6287 | 4.415085 | 3.963439 | 2.213615 | 0.2603188 | 0.1913274
56.1514 | 6.6243 | 4.41443 | 3.963926 | 2.20987 | 0.2592757 | 0.1912283
56.1614 | 6.6274 | 4.413799 | 3.964421 | 2.213601 | 0.2582443 | 0.1911338
56.1714 | 6.6257 | 4.413193 | 3.964924 | 2.212507 | 0.2572255 | 0.1910438
56.1814 | 6.6177 | 4.412612 | 3.965435 | 2.205088 | 0.2562192 | 0.1909584
56.1914 | 6.6223 | 4.412056 | 3.965954 | 2.210244 | 0.2552251 | 0.1908776
56.2014 | 6.6204 | 4.411525 | 3.96648 | 2.208875 | 0.2542432 | 0.1908013
56.21139 | 6.6246 | 4.411018 | 3.967014 | 2.213582 | 0.2532744 | 0.1907295
56.22139 | 6.6254 | 4.410536 | 3.967557 | 2.214864 | 0.2523164 | 0.1906622
56.23139 | 6.615 | 4.410077 | 3.968107 | 2.204923 | 0.2513703 | 0.1905995
56.24139 | 6.6272 | 4.409643 | 3.968666 | 2.217557 | 0.2504358 | 0.1905411
56.25139 | 6.62 | 4.409232 | 3.969232 | 2.210768 | 0.2495128 | 0.1904872
56.26139 | 6.6197 | 4.408845 | 3.969806 | 2.210855 | 0.2486013 | 0.1904377
56.27138 | 6.6243 | 4.408482 | 3.970387 | 2.215818 | 0.2477019 | 0.1903927
56.28138 | 6.6185 | 4.408141 | 3.970976 | 2.210359 | 0.2468128 | 0.1903521
56.29138 | 6.6129 | 4.407824 | 3.971574 | 2.205076 | 0.2459348 | 0.1903159
56.30138 | 6.6228 | 4.40753 | 3.972179 | 2.21527 | 0.2450678 | 0.190284
56.31138 | 6.6125 | 4.407259 | 3.972791 | 2.205241 | 0.2442116 | 0.1902565
56.32138 | 6.6182 | 4.407011 | 3.973412 | 2.211189 | 0.2433661 | 0.1902333
56.33137 | 6.6143 | 4.406786 | 3.974039 | 2.207514 | 0.2425321 | 0.1902145
56.34137 | 6.6086 | 4.406583 | 3.974675 | 2.202017 | 0.2417078 | 0.1902001
56.35137 | 6.6104 | 4.406402 | 3.975318 | 2.203998 | 0.2408939 | 0.1901899
56.36137 | 6.6073 | 4.406243 | 3.975969 | 2.201057 | 0.2400903 | 0.190184
56.37137 | 6.609 | 4.406107 | 3.976628 | 2.202893 | 0.2392969 | 0.1901825
56.38137 | 6.6016 | 4.405993 | 3.977294 | 2.195607 | 0.2385137 | 0.1901852
56.39136 | 6.602 | 4.405901 | 3.977967 | 2.196099 | 0.2377413 | 0.1901922
56.40136 | 6.6077 | 4.40583 | 3.978649 | 2.20187 | 0.236978 | 0.1902034
56.41136 | 6.6041 | 4.405781 | 3.979337 | 2.198319 | 0.2362246 | 0.1902189
56.42136 | 6.591 | 4.405753 | 3.980034 | 2.185247 | 0.2354809 | 0.1902387
56.43136 | 6.5978 | 4.405747 | 3.980738 | 2.192053 | 0.2347469 | 0.1902627
56.44135 | 6.6031 | 4.405763 | 3.981448 | 2.197337 | 0.2340231 | 0.1902909
56.45135 | 6.582 | 4.405799 | 3.982167 | 2.176201 | 0.2333082 | 0.1903234
56.46135 | 6.5968 | 4.405856 | 3.982894 | 2.190944 | 0.2326026 | 0.1903601
56.47135 | 6.5932 | 4.405935 | 3.983627 | 2.187265 | 0.2319064 | 0.190401
56.48135 | 6.5907 | 4.406034 | 3.984369 | 2.184666 | 0.2312194 | 0.1904461
56.49135 | 6.5802 | 4.406154 | 3.985117 | 2.174046 | 0.2305415 | 0.1904955
56.50134 | 6.5738 | 4.406295 | 3.985872 | 2.167505 | 0.2298737 | 0.1905489
56.51134 | 6.5891 | 4.406456 | 3.986636 | 2.182644 | 0.229214 | 0.1906066
56.52134 | 6.5762 | 4.406638 | 3.987406 | 2.169562 | 0.2285631 | 0.1906686
56.53134 | 6.5767 | 4.40684 | 3.988184 | 2.16986 | 0.2279211 | 0.1907346
56.54134 | 6.5764 | 4.407063 | 3.98897 | 2.169337 | 0.227288 | 0.1908049
56.55134 | 6.5817 | 4.407305 | 3.989762 | 2.174395 | 0.2266634 | 0.1908794
56.56133 | 6.5757 | 4.407568 | 3.990561 | 2.168132 | 0.2260482 | 0.190958
56.57133 | 6.5801 | 4.40785 | 3.991369 | 2.17225 | 0.2254409 | 0.1910408
56.58133 | 6.5731 | 4.408153 | 3.992183 | 2.164947 | 0.2248421 | 0.1911278
56.59133 | 6.5806 | 4.408475 | 3.993004 | 2.172125 | 0.2242518 | 0.1912189
56.60133 | 6.5683 | 4.408817 | 3.993833 | 2.159483 | 0.2236698 | 0.1913143
56.61133 | 6.572 | 4.409179 | 3.994669 | 2.162821 | 0.2230961 | 0.1914138
56.62132 | 6.5839 | 4.40956 | 3.995511 | 2.17434 | 0.2225313 | 0.1915174
56.63132 | 6.5754 | 4.409961 | 3.996362 | 2.165439 | 0.221974 | 0.1916252
56.64132 | 6.5732 | 4.410381 | 3.997219 | 2.162819 | 0.2214249 | 0.1917373
56.65132 | 6.5692 | 4.410821 | 3.998083 | 2.158379 | 0.2208838 | 0.1918535
56.66132 | 6.564 | 4.411279 | 3.998955 | 2.152721 | 0.2203507 | 0.1919739
56.67132 | 6.5703 | 4.411757 | 3.999833 | 2.158543 | 0.2198257 | 0.1920985
56.68131 | 6.5762 | 4.412254 | 4.000718 | 2.163946 | 0.219309 | 0.1922271
56.69131 | 6.5713 | 4.412771 | 4.001611 | 2.158529 | 0.2187997 | 0.1923601
56.70131 | 6.5776 | 4.413306 | 4.00251 | 2.164294 | 0.2182981 | 0.1924972
56.71131 | 6.5811 | 4.41386 | 4.003417 | 2.16724 | 0.2178043 | 0.1926386
56.72131 | 6.567 | 4.414433 | 4.004331 | 2.152567 | 0.2173181 | 0.192784
56.73131 | 6.5809 | 4.415025 | 4.005251 | 2.165875 | 0.2168396 | 0.1929338
56.7413 | 6.5755 | 4.415635 | 4.006178 | 2.159865 | 0.2163691 | 0.1930876
56.7513 | 6.577 | 4.416264 | 4.007112 | 2.160736 | 0.2159057 | 0.1932457
56.7613 | 6.5819 | 4.416911 | 4.008054 | 2.164989 | 0.2154498 | 0.1934081
56.7713 | 6.5691 | 4.417578 | 4.009002 | 2.151522 | 0.2150013 | 0.1935746
56.7813 | 6.5807 | 4.418262 | 4.009957 | 2.162438 | 0.2145603 | 0.1937454
56.7913 | 6.5772 | 4.418966 | 4.010919 | 2.158234 | 0.2141265 | 0.1939205
56.80129 | 6.5751 | 4.419687 | 4.011886 | 2.155413 | 0.2137006 | 0.1940996
56.81129 | 6.5757 | 4.420426 | 4.012862 | 2.155274 | 0.2132815 | 0.1942831
56.82129 | 6.569 | 4.421185 | 4.013844 | 2.147815 | 0.2128696 | 0.1944709
56.83129 | 6.5688 | 4.421961 | 4.014833 | 2.146839 | 0.212465 | 0.194663
56.84129 | 6.5787 | 4.422756 | 4.015829 | 2.155944 | 0.2120675 | 0.1948593
56.85128 | 6.5747 | 4.423568 | 4.01683 | 2.151132 | 0.2116775 | 0.1950598
56.86128 | 6.5725 | 4.424399 | 4.01784 | 2.148101 | 0.2112942 | 0.1952647
56.87128 | 6.576 | 4.425247 | 4.018855 | 2.150753 | 0.210918 | 0.1954739
56.88128 | 6.5693 | 4.426114 | 4.019878 | 2.143186 | 0.2105488 | 0.1956875
56.89128 | 6.5748 | 4.426999 | 4.020907 | 2.147801 | 0.2101866 | 0.1959053
56.90128 | 6.5704 | 4.427902 | 4.021943 | 2.142498 | 0.2098313 | 0.1961276
56.91127 | 6.5644 | 4.428822 | 4.022984 | 2.135578 | 0.2094833 | 0.1963539
56.92127 | 6.5711 | 4.42976 | 4.024033 | 2.14134 | 0.2091419 | 0.1965849
56.93127 | 6.5671 | 4.430716 | 4.025089 | 2.136384 | 0.2088074 | 0.1968202
56.94127 | 6.5719 | 4.431691 | 4.026151 | 2.140209 | 0.2084797 | 0.1970599
56.95127 | 6.5629 | 4.432682 | 4.02722 | 2.130218 | 0.2081588 | 0.1973039
56.96127 | 6.5585 | 4.433692 | 4.028295 | 2.124808 | 0.2078447 | 0.1975525
56.97126 | 6.5479 | 4.434718 | 4.029375 | 2.113182 | 0.2075377 | 0.1978051
56.98126 | 6.5605 | 4.435763 | 4.030463 | 2.124737 | 0.2072372 | 0.1980625
56.99126 | 6.5617 | 4.436826 | 4.031558 | 2.124874 | 0.2069432 | 0.1983244
57.00126 | 6.5541 | 4.437906 | 4.032659 | 2.116194 | 0.2066562 | 0.1985907
57.01126 | 6.5539 | 4.439004 | 4.033766 | 2.114896 | 0.2063757 | 0.1988616
57.02126 | 6.5502 | 4.440119 | 4.03488 | 2.110081 | 0.2061019 | 0.1991369
57.03125 | 6.56 | 4.441251 | 4.035999 | 2.118749 | 0.2058351 | 0.1994165
57.04125 | 6.5531 | 4.442401 | 4.037126 | 2.110699 | 0.2055745 | 0.1997009
57.05125 | 6.5551 | 4.443569 | 4.038259 | 2.111531 | 0.2053206 | 0.1999899
57.06125 | 6.5567 | 4.444754 | 4.039398 | 2.111946 | 0.2050733 | 0.2002834
57.07125 | 6.5453 | 4.445957 | 4.040543 | 2.099343 | 0.2048326 | 0.2005816
57.08125 | 6.5505 | 4.447178 | 4.041695 | 2.103322 | 0.2045985 | 0.2008843
57.09124 | 6.5539 | 4.448414 | 4.042852 | 2.105486 | 0.2043712 | 0.2011915
57.10124 | 6.5427 | 4.449669 | 4.044016 | 2.093031 | 0.2041502 | 0.2015035
57.11124 | 6.5613 | 4.450942 | 4.045186 | 2.110358 | 0.2039357 | 0.2018203
57.12124 | 6.5455 | 4.452232 | 4.046363 | 2.093268 | 0.2037278 | 0.2021417
57.13124 | 6.5364 | 4.45354 | 4.047546 | 2.08286 | 0.2035265 | 0.2024679
57.14124 | 6.5502 | 4.454865 | 4.048734 | 2.095335 | 0.2033316 | 0.2027989
57.15123 | 6.5546 | 4.456206 | 4.049928 | 2.098394 | 0.2031435 | 0.2031342
57.16123 | 6.5432 | 4.457566 | 4.051129 | 2.085634 | 0.2029617 | 0.2034747
57.17123 | 6.5563 | 4.458943 | 4.052337 | 2.097357 | 0.2027865 | 0.20382
57.18123 | 6.5544 | 4.460338 | 4.05355 | 2.094062 | 0.2026177 | 0.2041702
57.19123 | 6.5448 | 4.46175 | 4.054769 | 2.08305 | 0.2024555 | 0.2045252
57.20123 | 6.5583 | 4.46318 | 4.055995 | 2.09512 | 0.2022998 | 0.2048851
57.21122 | 6.5451 | 4.464625 | 4.057225 | 2.080475 | 0.2021508 | 0.2052496
57.22122 | 6.5598 | 4.46609 | 4.058462 | 2.09371 | 0.2020082 | 0.2056194
57.23122 | 6.5574 | 4.467572 | 4.059706 | 2.089828 | 0.2018721 | 0.2059941
57.24122 | 6.5569 | 4.469072 | 4.060955 | 2.087828 | 0.2017426 | 0.2063739
57.25122 | 6.5677 | 4.470589 | 4.06221 | 2.097111 | 0.2016197 | 0.2067586
57.26121 | 6.5603 | 4.472122 | 4.06347 | 2.088178 | 0.2015034 | 0.2071481
57.27121 | 6.5497 | 4.473674 | 4.064737 | 2.076026 | 0.2013936 | 0.2075428
57.28121 | 6.5611 | 4.475244 | 4.06601 | 2.085856 | 0.2012904 | 0.207943
57.29121 | 6.5579 | 4.476831 | 4.067289 | 2.081069 | 0.2011938 | 0.208348
57.30121 | 6.5566 | 4.478436 | 4.068574 | 2.078164 | 0.2011039 | 0.2087586
57.31121 | 6.5734 | 4.480059 | 4.069864 | 2.093341 | 0.2010206 | 0.209174
57.3212 | 6.5729 | 4.481697 | 4.071159 | 2.091203 | 0.2009441 | 0.2095944
57.3312 | 6.5717 | 4.483356 | 4.072461 | 2.088344 | 0.2008742 | 0.2100204
57.3412 | 6.5735 | 4.485032 | 4.073769 | 2.088468 | 0.200811 | 0.2104518
57.3512 | 6.5759 | 4.486725 | 4.075082 | 2.089175 | 0.2007546 | 0.2108886
57.3612 | 6.5733 | 4.488437 | 4.076401 | 2.084863 | 0.200705 | 0.2113307
57.3712 | 6.5816 | 4.490167 | 4.077726 | 2.091433 | 0.2006622 | 0.2117782
57.38119 | 6.579 | 4.491912 | 4.079055 | 2.087088 | 0.2006262 | 0.2122308
57.39119 | 6.5805 | 4.493678 | 4.080392 | 2.086822 | 0.2005971 | 0.2126892
57.40119 | 6.5919 | 4.495461 | 4.081733 | 2.096439 | 0.200575 | 0.2131532
57.41119 | 6.5757 | 4.497263 | 4.083081 | 2.078437 | 0.2005598 | 0.2136227
57.42119 | 6.5962 | 4.499083 | 4.084434 | 2.097117 | 0.2005516 | 0.2140979
57.43119 | 6.5794 | 4.500921 | 4.085792 | 2.078479 | 0.2005504 | 0.2145787
57.44118 | 6.5826 | 4.502776 | 4.087155 | 2.079824 | 0.2005564 | 0.2150647
57.45118 | 6.5901 | 4.504651 | 4.088525 | 2.085449 | 0.2005695 | 0.2155568
57.46118 | 6.5838 | 4.506544 | 4.0899 | 2.077256 | 0.2005898 | 0.2160548
57.47118 | 6.5927 | 4.508456 | 4.09128 | 2.084244 | 0.2006173 | 0.2165585
57.48118 | 6.5985 | 4.510387 | 4.092666 | 2.088113 | 0.2006522 | 0.2170682
57.49118 | 6.5832 | 4.512336 | 4.094058 | 2.070864 | 0.2006945 | 0.2175837
57.50117 | 6.5918 | 4.514302 | 4.095453 | 2.077498 | 0.2007442 | 0.2181046
57.51117 | 6.5942 | 4.516289 | 4.096856 | 2.077911 | 0.2008014 | 0.218632
57.52117 | 6.5906 | 4.518295 | 4.098263 | 2.072305 | 0.2008662 | 0.2191655
57.53117 | 6.5937 | 4.52032 | 4.099676 | 2.07338 | 0.2009387 | 0.219705
57.54117 | 6.5945 | 4.522364 | 4.101095 | 2.072136 | 0.201019 | 0.2202507
57.55117 | 6.5934 | 4.524428 | 4.102518 | 2.068972 | 0.2011071 | 0.2208025
57.56116 | 6.5952 | 4.526509 | 4.103946 | 2.068691 | 0.2012029 | 0.2213599
57.57116 | 6.5881 | 4.528611 | 4.10538 | 2.059489 | 0.201307 | 0.2219242
57.58116 | 6.5877 | 4.530734 | 4.10682 | 2.056966 | 0.2014191 | 0.2224949
57.59116 | 6.5914 | 4.532876 | 4.108264 | 2.058524 | 0.2015395 | 0.223072
57.60116 | 6.5833 | 4.535038 | 4.109714 | 2.048262 | 0.2016682 | 0.2236554
57.61115 | 6.5834 | 4.537218 | 4.111168 | 2.046182 | 0.2018051 | 0.2242448
57.62115 | 6.5918 | 4.53942 | 4.112628 | 2.05238 | 0.2019508 | 0.2248413
57.63115 | 6.5907 | 4.541643 | 4.114094 | 2.049057 | 0.2021051 | 0.2254444
57.64115 | 6.586 | 4.543887 | 4.115564 | 2.042113 | 0.2022683 | 0.2260542
57.65115 | 6.5956 | 4.546151 | 4.11704 | 2.049449 | 0.2024404 | 0.2266707
57.66115 | 6.5867 | 4.548436 | 4.118521 | 2.038264 | 0.2026216 | 0.227294
57.67114 | 6.591 | 4.550741 | 4.120005 | 2.040259 | 0.2028119 | 0.2279235
57.68114 | 6.5919 | 4.553068 | 4.121496 | 2.038832 | 0.2030118 | 0.2285604
57.69114 | 6.5887 | 4.555418 | 4.122992 | 2.033282 | 0.2032212 | 0.2292044
57.70114 | 6.6002 | 4.557789 | 4.124493 | 2.042411 | 0.2034404 | 0.2298554
57.71114 | 6.5905 | 4.560182 | 4.125999 | 2.030318 | 0.2036695 | 0.2305135
57.72114 | 6.5968 | 4.562597 | 4.12751 | 2.034203 | 0.2039087 | 0.2311787
57.73113 | 6.6014 | 4.565033 | 4.129024 | 2.036367 | 0.204158 | 0.2318505
57.74113 | 6.5901 | 4.567493 | 4.130545 | 2.022607 | 0.2044181 | 0.2325303
57.75113 | 6.5947 | 4.569977 | 4.13207 | 2.024723 | 0.2046889 | 0.2332174
57.76113 | 6.5964 | 4.572484 | 4.133601 | 2.023916 | 0.2049707 | 0.233912
57.77113 | 6.5942 | 4.575014 | 4.135136 | 2.019186 | 0.2052637 | 0.2346141
57.78113 | 6.5983 | 4.577568 | 4.136676 | 2.020732 | 0.2055682 | 0.2353238
57.79112 | 6.6049 | 4.580144 | 4.13822 | 2.024756 | 0.2058843 | 0.2360404
57.80112 | 6.6097 | 4.582748 | 4.13977 | 2.026952 | 0.2062125 | 0.2367655
57.81112 | 6.6019 | 4.585376 | 4.141324 | 2.016524 | 0.2065531 | 0.2374984
57.82112 | 6.6101 | 4.588029 | 4.142883 | 2.022071 | 0.2069063 | 0.2382391
57.83112 | 6.6148 | 4.590708 | 4.144447 | 2.024092 | 0.2072724 | 0.2389879
57.84112 | 6.6154 | 4.593413 | 4.146016 | 2.021987 | 0.2076518 | 0.2397448
57.85111 | 6.6225 | 4.596141 | 4.147588 | 2.026359 | 0.2080445 | 0.240509
57.86111 | 6.6258 | 4.5989 | 4.149166 | 2.0269 | 0.2084515 | 0.2412822
57.87111 | 6.6167 | 4.601685 | 4.150749 | 2.015015 | 0.2088729 | 0.2420637
57.88111 | 6.6289 | 4.604499 | 4.152336 | 2.024401 | 0.2093091 | 0.2428537
57.89111 | 6.6327 | 4.607341 | 4.153928 | 2.025359 | 0.2097605 | 0.2436522
57.90111 | 6.6183 | 4.610211 | 4.155525 | 2.008089 | 0.2102275 | 0.2444592
57.9111 | 6.6353 | 4.613108 | 4.157124 | 2.022192 | 0.2107102 | 0.2452742
57.9211 | 6.6398 | 4.616038 | 4.15873 | 2.023762 | 0.21121 | 0.2460988
57.9311 | 6.6339 | 4.618999 | 4.16034 | 2.014901 | 0.2117268 | 0.2469323
57.9411 | 6.6415 | 4.62199 | 4.161954 | 2.01951 | 0.2122613 | 0.2477747
57.9511 | 6.6533 | 4.625014 | 4.163574 | 2.028286 | 0.2128139 | 0.2486263
57.9611 | 6.6477 | 4.62807 | 4.165197 | 2.01963 | 0.2133854 | 0.2494871
57.97109 | 6.6628 | 4.631155 | 4.166823 | 2.031645 | 0.2139756 | 0.2503564
57.98109 | 6.6604 | 4.634278 | 4.168456 | 2.026122 | 0.2145863 | 0.2512359
57.99109 | 6.6633 | 4.637435 | 4.170093 | 2.025865 | 0.2152177 | 0.252125
58.00109 | 6.6738 | 4.640628 | 4.171734 | 2.033172 | 0.2158703 | 0.2530237
58.01109 | 6.6685 | 4.643856 | 4.173379 | 2.024644 | 0.2165449 | 0.2539323
58.02108 | 6.6767 | 4.647119 | 4.175027 | 2.029581 | 0.2172416 | 0.2548498
58.03108 | 6.6878 | 4.650422 | 4.176682 | 2.037378 | 0.2179622 | 0.2557783
58.04108 | 6.6852 | 4.653764 | 4.17834 | 2.031436 | 0.2187072 | 0.2567169
58.05108 | 6.6878 | 4.657145 | 4.180003 | 2.030655 | 0.2194771 | 0.2576658
58.06108 | 6.6895 | 4.660567 | 4.181669 | 2.028933 | 0.2202728 | 0.2586252
58.07108 | 6.6928 | 4.664031 | 4.183341 | 2.028769 | 0.2210951 | 0.2595951
58.08107 | 6.7055 | 4.667533 | 4.185014 | 2.037967 | 0.221944 | 0.2605748
58.09107 | 6.7084 | 4.671082 | 4.186694 | 2.037318 | 0.222822 | 0.2615663
58.10107 | 6.7078 | 4.674675 | 4.188377 | 2.033125 | 0.2237291 | 0.2625687
58.11107 | 6.7252 | 4.678314 | 4.190065 | 2.046886 | 0.2246662 | 0.2635824
58.12107 | 6.7252 | 4.681998 | 4.191757 | 2.043202 | 0.2256341 | 0.2646073
58.13107 | 6.7187 | 4.68573 | 4.193453 | 2.03297 | 0.2266336 | 0.2656437
58.14106 | 6.7365 | 4.689506 | 4.195151 | 2.046994 | 0.2276645 | 0.2666907
58.15106 | 6.7359 | 4.693335 | 4.196855 | 2.042565 | 0.2287296 | 0.2677505
58.16106 | 6.7415 | 4.697214 | 4.198563 | 2.044286 | 0.2298285 | 0.2688223
58.17106 | 6.751 | 4.701143 | 4.200275 | 2.049857 | 0.2309618 | 0.2699062
58.18106 | 6.7438 | 4.705124 | 4.201991 | 2.038676 | 0.2321302 | 0.2710024
58.19106 | 6.7575 | 4.709157 | 4.203711 | 2.048343 | 0.2333341 | 0.2721112
58.20105 | 6.7607 | 4.713238 | 4.205434 | 2.047462 | 0.2345726 | 0.2732315
58.21105 | 6.7568 | 4.717375 | 4.207162 | 2.039425 | 0.2358481 | 0.2743658
58.22105 | 6.7666 | 4.721566 | 4.208893 | 2.045034 | 0.2371596 | 0.2755132
58.23105 | 6.7748 | 4.72581 | 4.210629 | 2.04899 | 0.2385067 | 0.276674
58.24105 | 6.7682 | 4.730106 | 4.212368 | 2.038094 | 0.239889 | 0.2778482
58.25105 | 6.7897 | 4.734454 | 4.214112 | 2.055246 | 0.2413058 | 0.2790362
58.26104 | 6.7902 | 4.738848 | 4.215857 | 2.051352 | 0.2427544 | 0.2802368
58.27104 | 6.7908 | 4.743297 | 4.217608 | 2.047503 | 0.2442364 | 0.2814529
58.28104 | 6.8096 | 4.747794 | 4.219363 | 2.061806 | 0.2457484 | 0.2826833
58.29104 | 6.8132 | 4.752337 | 4.221121 | 2.060863 | 0.247288 | 0.2839284
58.30104 | 6.8047 | 4.756924 | 4.222883 | 2.047776 | 0.2488528 | 0.2851883
58.31104 | 6.8267 | 4.761552 | 4.224649 | 2.065148 | 0.2504397 | 0.2864634
58.32103 | 6.8262 | 4.766212 | 4.226417 | 2.059988 | 0.2520427 | 0.2877525
58.33103 | 6.8286 | 4.77091 | 4.22819 | 2.05769 | 0.2536613 | 0.2890585
58.34103 | 6.8402 | 4.775636 | 4.229967 | 2.064564 | 0.2552889 | 0.2903805
58.35103 | 6.845 | 4.780386 | 4.231747 | 2.064614 | 0.2569201 | 0.2917185
58.36103 | 6.8488 | 4.785153 | 4.233531 | 2.063647 | 0.2585491 | 0.2930729
58.37103 | 6.8536 | 4.789932 | 4.235319 | 2.063668 | 0.2601696 | 0.294444
58.38102 | 6.8593 | 4.794712 | 4.237108 | 2.064588 | 0.2617734 | 0.2958307
58.39102 | 6.8736 | 4.799495 | 4.238903 | 2.074105 | 0.2633565 | 0.2972359
58.40102 | 6.8818 | 4.80427 | 4.240701 | 2.07753 | 0.2649101 | 0.2986585
58.41102 | 6.8822 | 4.809028 | 4.242503 | 2.073172 | 0.266427 | 0.3000989
58.42102 | 6.9039 | 4.813765 | 4.244308 | 2.090135 | 0.2678999 | 0.3015572
58.43101 | 6.9085 | 4.818466 | 4.246114 | 2.090034 | 0.2693202 | 0.3030319
58.44101 | 6.9006 | 4.823137 | 4.247926 | 2.077463 | 0.270684 | 0.3045269
58.45101 | 6.9217 | 4.827766 | 4.249742 | 2.093934 | 0.2719835 | 0.3060406
58.46101 | 6.9236 | 4.832347 | 4.25156 | 2.091253 | 0.2732131 | 0.3075732
58.47101 | 6.9203 | 4.836875 | 4.253383 | 2.083425 | 0.2743677 | 0.3091249
58.48101 | 6.9405 | 4.841347 | 4.255208 | 2.099153 | 0.2754433 | 0.3106959
58.491 | 6.9451 | 4.845755 | 4.257035 | 2.099345 | 0.2764355 | 0.3122847
58.501 | 6.9468 | 4.850106 | 4.258867 | 2.096694 | 0.2773441 | 0.3138946
58.511 | 6.9508 | 4.854393 | 4.260702 | 2.096407 | 0.2781665 | 0.3155242
58.521 | 6.9618 | 4.858616 | 4.262541 | 2.103184 | 0.2789023 | 0.3171734
58.531 | 6.963 | 4.862777 | 4.264382 | 2.100223 | 0.2795518 | 0.3188424
58.541 | 6.9719 | 4.866875 | 4.266227 | 2.105025 | 0.2801163 | 0.320531
58.55099 | 6.9744 | 4.870908 | 4.268074 | 2.103492 | 0.2805971 | 0.3222374
58.56099 | 6.9824 | 4.874888 | 4.269925 | 2.107512 | 0.2809977 | 0.3239649
58.57099 | 6.9891 | 4.878812 | 4.271779 | 2.110288 | 0.2813205 | 0.3257116
58.58099 | 6.9925 | 4.882683 | 4.273637 | 2.109817 | 0.2815692 | 0.3274772
58.59099 | 6.9988 | 4.886506 | 4.275498 | 2.112294 | 0.2817473 | 0.3292614
58.60099 | 7.0013 | 4.890284 | 4.277361 | 2.111016 | 0.2818591 | 0.3310637
58.61098 | 7.0058 | 4.894017 | 4.279226 | 2.111783 | 0.2819088 | 0.3328821
58.62098 | 7.0122 | 4.897717 | 4.281096 | 2.114483 | 0.2819013 | 0.3347194
58.63098 | 7.0149 | 4.901383 | 4.282969 | 2.113517 | 0.281841 | 0.3365734
58.64098 | 7.0156 | 4.905021 | 4.284845 | 2.110579 | 0.2817329 | 0.3384435
58.65098 | 7.0229 | 4.908634 | 4.286723 | 2.114266 | 0.2815819 | 0.340329
58.66098 | 7.0201 | 4.912228 | 4.288605 | 2.107872 | 0.2813932 | 0.3422294
58.67097 | 7.0182 | 4.915802 | 4.290488 | 2.102398 | 0.2811723 | 0.3441421
58.68097 | 7.0253 | 4.919369 | 4.292375 | 2.105931 | 0.2809239 | 0.3460703
58.69097 | 7.0215 | 4.922931 | 4.294266 | 2.098569 | 0.2806537 | 0.3480114
58.70097 | 7.0262 | 4.926491 | 4.296159 | 2.099709 | 0.2803668 | 0.3499651
58.71097 | 7.0356 | 4.930054 | 4.298055 | 2.105546 | 0.2800686 | 0.3519307
58.72097 | 7.0243 | 4.933626 | 4.299954 | 2.090674 | 0.2797641 | 0.3539081
58.73096 | 7.0319 | 4.937207 | 4.301854 | 2.094693 | 0.2794587 | 0.3558946
58.74096 | 7.0368 | 4.940809 | 4.303758 | 2.095991 | 0.2791567 | 0.3578946
58.75096 | 7.0287 | 4.944434 | 4.305665 | 2.084266 | 0.2788628 | 0.3599058
58.76096 | 7.0336 | 4.948085 | 4.307575 | 2.085515 | 0.2785813 | 0.3619284
58.77096 | 7.0374 | 4.951767 | 4.309488 | 2.085633 | 0.2783163 | 0.3639625
58.78096 | 7.0319 | 4.955483 | 4.311403 | 2.076417 | 0.2780714 | 0.3660084
58.79095 | 7.0301 | 4.959234 | 4.313319 | 2.070866 | 0.2778505 | 0.3680646
58.80095 | 7.029 | 4.963031 | 4.31524 | 2.065969 | 0.2776554 | 0.3701356
58.81095 | 7.0251 | 4.966872 | 4.317163 | 2.058228 | 0.2774892 | 0.37222
58.82095 | 7.0248 | 4.970762 | 4.319089 | 2.054038 | 0.2773542 | 0.3743186
58.83095 | 7.0198 | 4.974702 | 4.321017 | 2.045098 | 0.2772525 | 0.3764321
58.84094 | 7.0165 | 4.978691 | 4.322946 | 2.037809 | 0.2771855 | 0.3785592
58.85094 | 7.0094 | 4.982739 | 4.32488 | 2.026661 | 0.2771545 | 0.3807049
58.86094 | 7.0113 | 4.986844 | 4.326816 | 2.024456 | 0.2771605 | 0.3828682
58.87094 | 7.0119 | 4.991008 | 4.328754 | 2.020892 | 0.2772045 | 0.3850499
58.88094 | 7.0048 | 4.995233 | 4.330695 | 2.009567 | 0.2772868 | 0.387251
58.89094 | 6.9992 | 4.999519 | 4.332638 | 1.999681 | 0.2774079 | 0.3894725
58.90093 | 7.0004 | 5.003863 | 4.334582 | 1.996537 | 0.2775678 | 0.3917132
58.91093 | 6.9949 | 5.008276 | 4.33653 | 1.986624 | 0.2777667 | 0.3939787
58.92093 | 6.9875 | 5.012753 | 4.338481 | 1.974747 | 0.2780045 | 0.3962676
58.93093 | 6.9839 | 5.017296 | 4.340434 | 1.966604 | 0.2782808 | 0.3985813
58.94093 | 6.9765 | 5.021905 | 4.342389 | 1.954595 | 0.2785956 | 0.4009207
58.95093 | 6.9676 | 5.026582 | 4.344347 | 1.941018 | 0.2789481 | 0.403287
58.96092 | 6.9666 | 5.031322 | 4.346305 | 1.935278 | 0.2793379 | 0.4056789
58.97092 | 6.9585 | 5.036134 | 4.348267 | 1.922366 | 0.2797649 | 0.4081023
58.98092 | 6.9521 | 5.041016 | 4.350231 | 1.911084 | 0.2802283 | 0.410556
58.99092 | 6.9412 | 5.045967 | 4.352198 | 1.895233 | 0.2807276 | 0.413041
59.00092 | 6.9379 | 5.050987 | 4.354167 | 1.886913 | 0.2812621 | 0.4155585
59.01092 | 6.9367 | 5.056079 | 4.356138 | 1.880621 | 0.2818315 | 0.4181095
59.02091 | 6.9307 | 5.061236 | 4.358109 | 1.869464 | 0.2824343 | 0.4206926
59.03091 | 6.92 | 5.066469 | 4.360084 | 1.853531 | 0.2830713 | 0.4233138
59.04091 | 6.9194 | 5.071775 | 4.362062 | 1.847625 | 0.2837412 | 0.4259715
59.05091 | 6.9131 | 5.077152 | 4.364041 | 1.835948 | 0.2844435 | 0.4286668
59.06091 | 6.9037 | 5.082601 | 4.366023 | 1.821099 | 0.2851777 | 0.4314007
59.07091 | 6.9059 | 5.088124 | 4.368007 | 1.817776 | 0.2859433 | 0.4341739
59.0809 | 6.8927 | 5.093714 | 4.36999 | 1.798986 | 0.286739 | 0.4369846
59.0909 | 6.8883 | 5.099383 | 4.371978 | 1.788917 | 0.2875658 | 0.4398391
59.1009 | 6.8876 | 5.105126 | 4.373968 | 1.782474 | 0.2884225 | 0.4427356
59.1109 | 6.8747 | 5.110943 | 4.37596 | 1.763757 | 0.2893087 | 0.4456748
59.1209 | 6.8637 | 5.116835 | 4.377953 | 1.746865 | 0.290224 | 0.4486573
59.1309 | 6.8681 | 5.122801 | 4.379949 | 1.745299 | 0.2911679 | 0.4516843
59.14089 | 6.8544 | 5.128837 | 4.381944 | 1.725563 | 0.2921393 | 0.4547531
59.15089 | 6.8437 | 5.134954 | 4.383944 | 1.708746 | 0.2931395 | 0.4578707
59.16089 | 6.842 | 5.141147 | 4.385945 | 1.700853 | 0.2941675 | 0.4610347
59.17089 | 6.8382 | 5.147417 | 4.387948 | 1.690783 | 0.2952228 | 0.4642459
59.18089 | 6.8301 | 5.153763 | 4.389953 | 1.676337 | 0.2963053 | 0.4675051
59.19089 | 6.8326 | 5.160187 | 4.39196 | 1.672413 | 0.2974146 | 0.4708129
59.20088 | 6.8172 | 5.166682 | 4.393966 | 1.650518 | 0.2985493 | 0.4741668
59.21088 | 6.8126 | 5.173262 | 4.395976 | 1.639338 | 0.2997118 | 0.4775741
59.22088 | 6.8125 | 5.179921 | 4.397988 | 1.632579 | 0.3009006 | 0.4810323
59.23088 | 6.8 | 5.18666 | 4.400002 | 1.61334 | 0.3021156 | 0.4845423
59.24088 | 6.7966 | 5.193479 | 4.402017 | 1.603121 | 0.3033566 | 0.4881046
59.25087 | 6.7927 | 5.200372 | 4.404032 | 1.592328 | 0.3046223 | 0.4917168
59.26087 | 6.7778 | 5.207353 | 4.406051 | 1.570447 | 0.305915 | 0.4953866
59.27087 | 6.7793 | 5.214416 | 4.408072 | 1.564884 | 0.3072335 | 0.4991112
59.28087 | 6.771 | 5.221563 | 4.410093 | 1.549437 | 0.3085777 | 0.5028918
59.29087 | 6.7628 | 5.228794 | 4.412117 | 1.534006 | 0.3099476 | 0.5067291
59.30087 | 6.7617 | 5.236109 | 4.414142 | 1.525591 | 0.3113431 | 0.5106239
59.31086 | 6.7547 | 5.243503 | 4.416167 | 1.511197 | 0.3127629 | 0.5145735
59.32086 | 6.7474 | 5.250991 | 4.418195 | 1.496409 | 0.3142097 | 0.5185864
59.33086 | 6.7474 | 5.258567 | 4.420225 | 1.488833 | 0.3156823 | 0.5226598
59.34086 | 6.7484 | 5.266231 | 4.422256 | 1.482169 | 0.3171807 | 0.5267947
59.35086 | 6.7383 | 5.273985 | 4.424288 | 1.464315 | 0.3187049 | 0.5309923
59.36086 | 6.7407 | 5.281831 | 4.426322 | 1.458869 | 0.320255 | 0.5352535
59.37085 | 6.7311 | 5.289761 | 4.428356 | 1.441339 | 0.3218296 | 0.5395752
59.38085 | 6.728 | 5.297791 | 4.430393 | 1.430209 | 0.3234318 | 0.543967
59.39085 | 6.7343 | 5.305917 | 4.432431 | 1.428383 | 0.3250602 | 0.5484259
59.40085 | 6.7215 | 5.314138 | 4.43447 | 1.407362 | 0.3267151 | 0.5529529
59.41085 | 6.7183 | 5.322457 | 4.436511 | 1.395843 | 0.3283964 | 0.5575495
59.42085 | 6.7195 | 5.330875 | 4.438554 | 1.388625 | 0.3301045 | 0.5622169
59.43084 | 6.7125 | 5.339384 | 4.440595 | 1.373116 | 0.3318373 | 0.5669517
59.44084 | 6.7142 | 5.348004 | 4.44264 | 1.366196 | 0.3335993 | 0.5717644
59.45084 | 6.71 | 5.356727 | 4.444686 | 1.353273 | 0.3353886 | 0.576652
59.46084 | 6.7058 | 5.365554 | 4.446733 | 1.340246 | 0.3372053 | 0.5816158
59.47084 | 6.709 | 5.374489 | 4.448782 | 1.334511 | 0.3390499 | 0.5866572
59.48084 | 6.7126 | 5.383531 | 4.450831 | 1.329069 | 0.3409223 | 0.5917777
59.49083 | 6.6987 | 5.392675 | 4.45288 | 1.306025 | 0.3428211 | 0.5969739
59.50083 | 6.7113 | 5.40194 | 4.454932 | 1.30936 | 0.3447503 | 0.6022573
59.51083 | 6.7071 | 5.411318 | 4.456985 | 1.295782 | 0.3467082 | 0.6076247
59.52083 | 6.6978 | 5.420812 | 4.459039 | 1.276988 | 0.3486952 | 0.6130774
59.53083 | 6.705 | 5.430424 | 4.461095 | 1.274576 | 0.3507115 | 0.6186176
59.54083 | 6.7055 | 5.440155 | 4.463151 | 1.265345 | 0.3527575 | 0.6242467
59.55082 | 6.6935 | 5.449999 | 4.465206 | 1.243501 | 0.3548315 | 0.629961
59.56082 | 6.704 | 5.459976 | 4.467265 | 1.244024 | 0.3569378 | 0.6357736
59.57082 | 6.703 | 5.47008 | 4.469324 | 1.23292 | 0.3590747 | 0.6416808
59.58082 | 6.6917 | 5.480312 | 4.471384 | 1.211388 | 0.3612428 | 0.6476845
59.59082 | 6.7 | 5.490675 | 4.473446 | 1.209325 | 0.3634422 | 0.6537867
59.60081 | 6.6958 | 5.501161 | 4.475506 | 1.194639 | 0.3656712 | 0.6599835
59.61081 | 6.6958 | 5.511793 | 4.477569 | 1.184007 | 0.3679346 | 0.6662891
59.62081 | 6.6993 | 5.522564 | 4.479633 | 1.176736 | 0.3702307 | 0.6726996
59.63081 | 6.696 | 5.533475 | 4.481698 | 1.162525 | 0.3725597 | 0.6792173
59.64081 | 6.6949 | 5.544531 | 4.483764 | 1.150369 | 0.3749222 | 0.6858445
59.65081 | 6.7026 | 5.555733 | 4.485831 | 1.146867 | 0.3773187 | 0.6925836
59.6608 | 6.6994 | 5.567073 | 4.487896 | 1.132327 | 0.3797471 | 0.6994303
59.6708 | 6.694 | 5.578577 | 4.489964 | 1.115423 | 0.3822127 | 0.7064004
59.6808 | 6.6951 | 5.590237 | 4.492033 | 1.104863 | 0.3847136 | 0.7134901
59.6908 | 6.6985 | 5.602055 | 4.494103 | 1.096445 | 0.3872504 | 0.7207017
59.7008 | 6.6943 | 5.614035 | 4.496173 | 1.080265 | 0.3898236 | 0.7280383
59.7108 | 6.6954 | 5.626181 | 4.498245 | 1.069219 | 0.3924336 | 0.7355024
59.72079 | 6.6934 | 5.63848 | 4.500314 | 1.05492 | 0.3950784 | 0.7430868
59.73079 | 6.6916 | 5.650965 | 4.502387 | 1.040635 | 0.3977637 | 0.7508148
59.74079 | 6.6926 | 5.663627 | 4.50446 | 1.028973 | 0.4004876 | 0.7586794
59.75079 | 6.6952 | 5.676468 | 4.506534 | 1.018732 | 0.4032506 | 0.7666836
59.76079 | 6.6894 | 5.689492 | 4.508608 | 0.9999076 | 0.4060533 | 0.7748308
59.77079 | 6.6988 | 5.702704 | 4.510683 | 0.996096 | 0.4088963 | 0.7831243
59.78078 | 6.694 | 5.716094 | 4.512757 | 0.9779064 | 0.4117775 | 0.7915592
59.79078 | 6.6973 | 5.729692 | 4.514833 | 0.9676085 | 0.4147031 | 0.8001556
59.80078 | 6.7017 | 5.743489 | 4.51691 | 0.9582107 | 0.4176709 | 0.8089089
59.81078 | 6.6924 | 5.757491 | 4.518987 | 0.9349088 | 0.4206817 | 0.8178228
59.82078 | 6.7024 | 5.771702 | 4.521064 | 0.9306984 | 0.4237361 | 0.8269013
59.83078 | 6.7022 | 5.786126 | 4.523142 | 0.9160745 | 0.4268348 | 0.8361483
59.84077 | 6.7026 | 5.800753 | 4.525219 | 0.9018469 | 0.4299756 | 0.8455587
59.85077 | 6.7057 | 5.815618 | 4.527298 | 0.8900821 | 0.4331652 | 0.8551551
59.86077 | 6.7104 | 5.830711 | 4.529377 | 0.8796889 | 0.4364013 | 0.8649327
59.87077 | 6.7053 | 5.846038 | 4.531457 | 0.8592623 | 0.4396849 | 0.8748961
59.88077 | 6.7055 | 5.861603 | 4.533537 | 0.8438968 | 0.4430166 | 0.8850497
59.89077 | 6.7165 | 5.877413 | 4.535617 | 0.839087 | 0.4463972 | 0.8953985
59.90076 | 6.7134 | 5.893457 | 4.537696 | 0.8199428 | 0.4498242 | 0.9059371
59.91076 | 6.7115 | 5.909773 | 4.539777 | 0.8017268 | 0.4533053 | 0.916691
59.92076 | 6.719 | 5.926352 | 4.541858 | 0.7926484 | 0.456838 | 0.9276553
59.93076 | 6.7223 | 5.943198 | 4.54394 | 0.7791015 | 0.4604232 | 0.9388354
59.94076 | 6.7249 | 5.96032 | 4.546022 | 0.7645796 | 0.4640618 | 0.9502369
59.95076 | 6.7322 | 5.977724 | 4.548104 | 0.7544758 | 0.4677548 | 0.9618657
59.96075 | 6.7319 | 5.995398 | 4.550184 | 0.7365024 | 0.4714993 | 0.9737144
59.97075 | 6.7362 | 6.013387 | 4.552266 | 0.7228128 | 0.4753039 | 0.985817
59.98075 | 6.7412 | 6.031678 | 4.554349 | 0.7095217 | 0.4791658 | 0.9981636
59.99075 | 6.74 | 6.05028 | 4.556432 | 0.6897199 | 0.4830861 | 1.010762
60.00075 | 6.7462 | 6.069201 | 4.558514 | 0.6769995 | 0.4870658 | 1.02362
60.01074 | 6.7451 | 6.088427 | 4.560595 | 0.6566732 | 0.4911021 | 1.036729
60.02074 | 6.7526 | 6.108009 | 4.562678 | 0.6445915 | 0.4952041 | 1.050126
60.03074 | 6.7462 | 6.127934 | 4.564761 | 0.618266 | 0.4993688 | 1.063804
60.04074 | 6.7554 | 6.148212 | 4.566844 | 0.6071881 | 0.5035976 | 1.07777
60.05074 | 6.7637 | 6.168852 | 4.568928 | 0.5948484 | 0.5078916 | 1.092032
60.06074 | 6.7553 | 6.189862 | 4.571011 | 0.5654375 | 0.5122521 | 1.1066
60.07073 | 6.7655 | 6.211233 | 4.573092 | 0.5542667 | 0.516676 | 1.121466
60.08073 | 6.7701 | 6.233016 | 4.575175 | 0.5370838 | 0.5211732 | 1.136668
60.09073 | 6.7749 | 6.255201 | 4.577258 | 0.5196994 | 0.5257408 | 1.152202
60.10073 | 6.7787 | 6.277798 | 4.579341 | 0.5009022 | 0.5303802 | 1.168077
60.11073 | 6.7874 | 6.300819 | 4.581424 | 0.4865813 | 0.5350928 | 1.184302
60.12073 | 6.7795 | 6.324275 | 4.583506 | 0.4552251 | 0.53988 | 1.200889
60.13072 | 6.7955 | 6.348155 | 4.585587 | 0.4473451 | 0.5447385 | 1.217829
60.14072 | 6.8017 | 6.372518 | 4.587669 | 0.4291819 | 0.5496794 | 1.235169
60.15072 | 6.7999 | 6.397354 | 4.589752 | 0.4025462 | 0.5546994 | 1.252903
60.16072 | 6.8056 | 6.422676 | 4.591834 | 0.3829244 | 0.5598001 | 1.271042
60.17072 | 6.8154 | 6.448497 | 4.593916 | 0.3669027 | 0.5649834 | 1.289598
60.18072 | 6.8166 | 6.474833 | 4.595997 | 0.3417669 | 0.5702507 | 1.308585
60.19071 | 6.8257 | 6.501671 | 4.598076 | 0.3240287 | 0.5755986 | 1.327996
60.20071 | 6.8307 | 6.52908 | 4.600157 | 0.3016202 | 0.5810393 | 1.347883
60.21071 | 6.8279 | 6.557048 | 4.602238 | 0.2708516 | 0.5865694 | 1.368241
60.22071 | 6.8465 | 6.585594 | 4.604319 | 0.2609061 | 0.5921908 | 1.389084
60.23071 | 6.852 | 6.614733 | 4.606399 | 0.237267 | 0.5979055 | 1.410429
60.24071 | 6.8556 | 6.644484 | 4.608479 | 0.2111162 | 0.6037153 | 1.43229
60.2507 | 6.8701 | 6.674834 | 4.610556 | 0.1952657 | 0.6096166 | 1.454662
60.2607 | 6.8801 | 6.705863 | 4.612635 | 0.1742367 | 0.6156228 | 1.477605
60.2707 | 6.8775 | 6.737561 | 4.614714 | 0.1399388 | 0.6217305 | 1.501117
60.2807 | 6.8954 | 6.769948 | 4.616792 | 0.1254516 | 0.6279419 | 1.525215
60.2907 | 6.8968 | 6.803046 | 4.61887 | 0.09375367 | 0.6342591 | 1.549918
60.3007 | 6.9051 | 6.836877 | 4.620947 | 0.06822255 | 0.6406845 | 1.575246
60.31069 | 6.9177 | 6.87143 | 4.623022 | 0.04626997 | 0.647214 | 1.601194
60.32069 | 6.9227 | 6.906796 | 4.625098 | 0.01590351 | 0.653863 | 1.627836
60.33069 | 6.9302 | 6.942967 | 4.627174 | -0.01276746 | 0.6606273 | 1.655166
60.34069 | 6.939 | 6.97997 | 4.629249 | -0.04096956 | 0.66751 | 1.683211
60.35069 | 6.9508 | 7.017829 | 4.631324 | -0.06702942 | 0.6745134 | 1.711992
60.36069 | 6.9534 | 7.056575 | 4.633398 | -0.1031749 | 0.6816404 | 1.741537
60.37068 | 6.9637 | 7.096196 | 4.635469 | -0.1324962 | 0.6888865 | 1.771841
60.38068 | 6.9772 | 7.136801 | 4.637542 | -0.1596013 | 0.696269 | 1.80299
60.39068 | 6.9804 | 7.178383 | 4.639614 | -0.197983 | 0.7037836 | 1.834985
60.40068 | 7.0002 | 7.220974 | 4.641686 | -0.2207745 | 0.7114337 | 1.867855
60.41068 | 7.0109 | 7.26461 | 4.643757 | -0.2537101 | 0.719222 | 1.901631
60.42067 | 7.0119 | 7.309281 | 4.645825 | -0.2973814 | 0.7271445 | 1.936312
60.43067 | 7.0317 | 7.355113 | 4.647894 | -0.3234125 | 0.7352195 | 1.971999
60.44067 | 7.0363 | 7.4021 | 4.649963 | -0.3657996 | 0.7434431 | 2.008693
60.45067 | 7.0428 | 7.450282 | 4.652031 | -0.4074824 | 0.7518188 | 2.046433
60.46067 | 7.0656 | 7.499704 | 4.654098 | -0.4341037 | 0.7603501 | 2.085255
60.47067 | 7.0645 | 7.550407 | 4.656165 | -0.4859072 | 0.7690409 | 2.125202
60.48066 | 7.0803 | 7.602386 | 4.658228 | -0.522086 | 0.7778855 | 2.166272
60.49066 | 7.0995 | 7.655792 | 4.660293 | -0.5562918 | 0.7869069 | 2.208592
60.50066 | 7.1095 | 7.710623 | 4.662357 | -0.6011234 | 0.7960997 | 2.252167
60.51066 | 7.1083 | 7.766933 | 4.66442 | -0.6586325 | 0.8054683 | 2.297044
60.52066 | 7.1326 | 7.824774 | 4.666483 | -0.6921737 | 0.815017 | 2.343274
60.53066 | 7.1413 | 7.884204 | 4.668544 | -0.7429036 | 0.8247503 | 2.390909
60.54065 | 7.1484 | 7.945221 | 4.670602 | -0.7968207 | 0.8346631 | 2.439955
60.55065 | 7.1766 | 8.008007 | 4.672662 | -0.8314069 | 0.8447796 | 2.490566
60.56065 | 7.184 | 8.072567 | 4.67472 | -0.8885669 | 0.8550951 | 2.542751
60.57065 | 7.1913 | 8.138969 | 4.676778 | -0.9476689 | 0.8656148 | 2.596576
60.58065 | 7.2109 | 8.207283 | 4.678834 | -0.996383 | 0.876344 | 2.652105
60.59065 | 7.2222 | 8.277583 | 4.68089 | -1.055383 | 0.887288 | 2.709405
60.60064 | 7.2326 | 8.349874 | 4.682942 | -1.117274 | 0.8984416 | 2.76849
60.61064 | 7.2594 | 8.424377 | 4.684996 | -1.164977 | 0.9098323 | 2.829549
60.62064 | 7.2638 | 8.501107 | 4.687048 | -1.237307 | 0.9214554 | 2.892604
60.63064 | 7.2758 | 8.580152 | 4.6891 | -1.304352 | 0.933317 | 2.957735
60.64064 | 7.2977 | 8.661602 | 4.69115 | -1.363902 | 0.9454237 | 3.025028
60.65064 | 7.305 | 8.745553 | 4.693199 | -1.440553 | 0.9577819 | 3.094572
60.66063 | 7.322 | 8.832021 | 4.695245 | -1.510021 | 0.9703861 | 3.166389
60.67063 | 7.3425 | 8.921276 | 4.697292 | -1.578776 | 0.9832679 | 3.240716
60.68063 | 7.3527 | 9.013346 | 4.699338 | -1.660646 | 0.9964227 | 3.317586
60.69063 | 7.3704 | 9.108344 | 4.701382 | -1.737944 | 1.009858 | 3.397104
60.70063 | 7.3985 | 9.206388 | 4.703426 | -1.807888 | 1.023581 | 3.479381
60.71063 | 7.4004 | 9.307602 | 4.705468 | -1.907202 | 1.037601 | 3.564534
60.72062 | 7.42 | 9.412008 | 4.707506 | -1.992008 | 1.051908 | 3.652594
60.73062 | 7.4473 | 9.519952 | 4.709546 | -2.072652 | 1.066545 | 3.74386
60.74062 | 7.4655 | 9.631469 | 4.711584 | -2.165969 | 1.081505 | 3.83838
60.75062 | 7.4787 | 9.746706 | 4.713621 | -2.268006 | 1.096797 | 3.936288
60.76062 | 7.5061 | 9.865815 | 4.715657 | -2.359715 | 1.11243 | 4.037728
60.77062 | 7.5134 | 9.988954 | 4.717691 | -2.475554 | 1.128415 | 4.142848
60.78061 | 7.5362 | 10.11616 | 4.719722 | -2.57996 | 1.144745 | 4.251693
60.79061 | 7.5666 | 10.24785 | 4.721754 | -2.681253 | 1.161464 | 4.364636
60.80061 | 7.5818 | 10.38409 | 4.723784 | -2.802289 | 1.178566 | 4.481738
60.81061 | 7.607 | 10.52505 | 4.725813 | -2.918049 | 1.196064 | 4.603172
60.82061 | 7.6312 | 10.67092 | 4.727841 | -3.039724 | 1.213968 | 4.729116
60.8306 | 7.6441 | 10.82176 | 4.729865 | -3.177661 | 1.232274 | 4.859622
60.8406 | 7.6813 | 10.97806 | 4.731889 | -3.296757 | 1.251031 | 4.995137
60.8506 | 7.7096 | 11.13987 | 4.733912 | -3.430274 | 1.270233 | 5.135729
60.8606 | 7.7309 | 11.30743 | 4.735934 | -3.576527 | 1.289894 | 5.281598
60.8706 | 7.767 | 11.48094 | 4.737954 | -3.713936 | 1.310031 | 5.432951
60.8806 | 7.793 | 11.66062 | 4.739973 | -3.867624 | 1.330656 | 5.589995
60.89059 | 7.8149 | 11.84654 | 4.741988 | -4.031635 | 1.351765 | 5.752782
60.90059 | 7.8483 | 12.03927 | 4.744003 | -4.190966 | 1.373415 | 5.921847
60.91059 | 7.8865 | 12.23887 | 4.746017 | -4.352369 | 1.395604 | 6.097248
60.92059 | 7.9024 | 12.44558 | 4.74803 | -4.543181 | 1.418347 | 6.279205
60.93059 | 7.9564 | 12.65964 | 4.75004 | -4.703237 | 1.441664 | 6.467933
60.94059 | 7.9764 | 12.88127 | 4.75205 | -4.90487 | 1.465573 | 6.663648
60.95058 | 8.0169 | 13.1104 | 4.754055 | -5.093498 | 1.490069 | 6.866274
60.96058 | 8.0595 | 13.34785 | 4.756061 | -5.28835 | 1.515222 | 7.076568
60.97058 | 8.0916 | 13.59354 | 4.758065 | -5.501941 | 1.541028 | 7.294448
60.98058 | 8.1295 | 13.84767 | 4.760068 | -5.71817 | 1.56751 | 7.520092
60.99058 | 8.1791 | 14.11042 | 4.762068 | -5.931323 | 1.594692 | 7.753663
61.00058 | 8.2201 | 14.38196 | 4.764068 | -6.16186 | 1.622596 | 7.995297
61.01057 | 8.2605 | 14.66214 | 4.766063 | -6.401643 | 1.65122 | 8.244861
61.02057 | 8.323 | 14.95163 | 4.768058 | -6.628628 | 1.680645 | 8.502925
61.03057 | 8.3621 | 15.25022 | 4.770052 | -6.888115 | 1.710872 | 8.769291
61.04057 | 8.4096 | 15.55793 | 4.772044 | -7.148334 | 1.741928 | 9.043962
61.05057 | 8.4676 | 15.87476 | 4.774034 | -7.407164 | 1.773843 | 9.326887
61.06057 | 8.5248 | 16.20062 | 4.776023 | -7.675824 | 1.806647 | 9.617953
61.07056 | 8.5747 | 16.53503 | 4.778007 | -7.960334 | 1.840337 | 9.91669
61.08056 | 8.6501 | 16.87844 | 4.779992 | -8.22834 | 1.875017 | 10.22343
61.09056 | 8.7085 | 17.23021 | 4.781975 | -8.521708 | 1.910688 | 10.53755
61.10056 | 8.761 | 17.58995 | 4.783956 | -8.828948 | 1.947384 | 10.85861
61.11056 | 8.8529 | 17.95716 | 4.785935 | -9.10426 | 1.985145 | 11.18608
61.12056 | 8.9159 | 18.33124 | 4.787912 | -9.415339 | 2.024009 | 11.51932
61.13055 | 8.9874 | 18.71109 | 4.789885 | -9.723688 | 2.063979 | 11.85722
61.14055 | 9.0834 | 19.0966 | 4.791859 | -10.0132 | 2.105175 | 12.19956
61.15055 | 9.1591 | 19.48643 | 4.79383 | -10.32733 | 2.147604 | 12.54499
61.16055 | 9.2473 | 19.87946 | 4.795799 | -10.63216 | 2.191312 | 12.89235
61.17055 | 9.3591 | 20.27444 | 4.797767 | -10.91534 | 2.236348 | 13.24033
61.18055 | 9.4557 | 20.67001 | 4.799732 | -11.21431 | 2.282764 | 13.58751
61.19054 | 9.5528 | 21.06421 | 4.801693 | -11.51141 | 2.330564 | 13.93195
61.20054 | 9.6737 | 21.45631 | 4.803655 | -11.78261 | 2.379898 | 14.27276
61.21054 | 9.7982 | 21.84414 | 4.805614 | -12.04594 | 2.430778 | 14.60774
61.22054 | 9.9146 | 22.22589 | 4.807571 | -12.31129 | 2.483263 | 14.93505
61.23054 | 10.0651 | 22.5997 | 4.809526 | -12.5346 | 2.537416 | 15.25276
61.24053 | 10.1883 | 22.96332 | 4.811477 | -12.77502 | 2.593247 | 15.5586
61.25053 | 10.3311 | 23.31556 | 4.813428 | -12.98446 | 2.650934 | 15.8512
61.26053 | 10.5063 | 23.65418 | 4.815376 | -13.14788 | 2.710493 | 16.12831
61.27053 | 10.6556 | 23.97737 | 4.817323 | -13.32177 | 2.771998 | 16.38805
61.28053 | 10.8296 | 24.28341 | 4.819267 | -13.45381 | 2.835526 | 16.62862
61.29053 | 11.022 | 24.57075 | 4.821209 | -13.54875 | 2.901156 | 16.84838
61.30052 | 11.2198 | 24.8377 | 4.823147 | -13.6179 | 2.968905 | 17.04565
61.31052 | 11.406 | 25.08358 | 4.825085 | -13.67758 | 3.038991 | 17.21951
61.32052 | 11.6512 | 25.30711 | 4.827021 | -13.65591 | 3.111437 | 17.36866
61.33052 | 11.8602 | 25.50752 | 4.828954 | -13.64732 | 3.186336 | 17.49223
61.34052 | 12.0903 | 25.68426 | 4.830885 | -13.59396 | 3.263784 | 17.58959
61.35052 | 12.3536 | 25.83703 | 4.832814 | -13.48343 | 3.343879 | 17.66034
61.36051 | 12.6395 | 25.96566 | 4.834738 | -13.32616 | 3.426642 | 17.70428
61.37051 | 12.8915 | 26.07057 | 4.836662 | -13.17907 | 3.512339 | 17.72157
61.38051 | 13.1944 | 26.15197 | 4.838584 | -12.95757 | 3.600998 | 17.71239
61.39051 | 13.4884 | 26.21042 | 4.840504 | -12.72202 | 3.692732 | 17.67718
61.40051 | 13.7932 | 26.24663 | 4.842421 | -12.45343 | 3.787653 | 17.61656
61.41051 | 14.1536 | 26.26146 | 4.844336 | -12.10786 | 3.885877 | 17.53125
61.4205 | 14.4672 | 26.25591 | 4.846246 | -11.78871 | 3.987423 | 17.42224
61.4305 | 14.8225 | 26.23103 | 4.848156 | -11.40853 | 4.092608 | 17.29026
61.4405 | 15.2086 | 26.18799 | 4.850064 | -10.97939 | 4.201456 | 17.13647
61.4505 | 15.5929 | 26.12801 | 4.851969 | -10.53511 | 4.314091 | 16.96195
61.4605 | 15.9922 | 26.05237 | 4.853872 | -10.06017 | 4.430634 | 16.76787
61.4705 | 16.4118 | 25.96242 | 4.855772 | -9.550618 | 4.551207 | 16.55544
61.48049 | 16.8502 | 25.85962 | 4.857668 | -9.009416 | 4.675808 | 16.32614
61.49049 | 17.2768 | 25.74518 | 4.859563 | -8.468376 | 4.804801 | 16.08081
61.50049 | 17.7545 | 25.62063 | 4.861456 | -7.866125 | 4.93818 | 15.82099
61.51049 | 18.2283 | 25.48742 | 4.863347 | -7.259121 | 5.076058 | 15.54802
61.52049 | 18.7078 | 25.34704 | 4.865234 | -6.63924 | 5.218541 | 15.26326
61.53049 | 19.2122 | 25.20096 | 4.86712 | -5.988765 | 5.365731 | 14.96811
61.54048 | 19.7133 | 25.05083 | 4.869001 | -5.337531 | 5.517569 | 14.66426
61.55048 | 20.2098 | 24.89782 | 4.870881 | -4.688017 | 5.674434 | 14.3525
61.56048 | 20.7758 | 24.74352 | 4.872759 | -3.967721 | 5.836256 | 14.03451
61.57048 | 21.2703 | 24.58936 | 4.874634 | -3.319058 | 6.003095 | 13.71163
61.58048 | 21.8258 | 24.4367 | 4.876506 | -2.610901 | 6.174996 | 13.3852
61.59047 | 22.3916 | 24.287 | 4.878374 | -1.895404 | 6.351822 | 13.05681
61.60047 | 22.9607 | 24.14121 | 4.880241 | -1.180509 | 6.533934 | 12.72703
61.61047 | 23.5019 | 24.00062 | 4.882106 | -0.4987218 | 6.721163 | 12.39735
61.62047 | 24.1149 | 23.86631 | 4.883968 | 0.2485941 | 6.913493 | 12.06885
61.63047 | 24.6795 | 23.73922 | 4.885827 | 0.9402751 | 7.110891 | 11.74251
61.64047 | 25.2256 | 23.62024 | 4.887683 | 1.605356 | 7.313307 | 11.41925
61.65046 | 25.851 | 23.51022 | 4.889535 | 2.340783 | 7.520466 | 11.10022
61.66046 | 26.4282 | 23.40958 | 4.891386 | 3.01862 | 7.732689 | 10.7855
61.67046 | 26.9321 | 23.31899 | 4.893235 | 3.613115 | 7.949673 | 10.47608
61.68046 | 27.6053 | 23.23888 | 4.89508 | 4.366424 | 8.171302 | 10.17249
61.69046 | 28.0995 | 23.16959 | 4.896923 | 4.929906 | 8.397449 | 9.875221
61.70046 | 28.6589 | 23.11139 | 4.898763 | 5.547513 | 8.627969 | 9.584654
61.71045 | 29.2427 | 23.06444 | 4.900599 | 6.178261 | 8.862462 | 9.301378
61.72045 | 29.6972 | 23.02879 | 4.902434 | 6.668413 | 9.101265 | 9.025088
61.73045 | 30.2231 | 23.00447 | 4.904265 | 7.218628 | 9.343963 | 8.756244
61.74045 | 30.8049 | 22.99144 | 4.906094 | 7.813461 | 9.590378 | 8.494967
61.75045 | 31.2701 | 22.98957 | 4.90792 | 8.280527 | 9.840322 | 8.24133
61.76045 | 31.7235 | 22.9987 | 4.909744 | 8.724804 | 10.0936 | 7.995356
61.77044 | 32.2306 | 23.01855 | 4.911562 | 9.212046 | 10.34974 | 7.757253
61.78044 | 32.6205 | 23.0489 | 4.91338 | 9.571597 | 10.60902 | 7.526507
61.79044 | 33.0179 | 23.08939 | 4.915194 | 9.928515 | 10.87092 | 7.303267
61.80044 | 33.4889 | 23.1396 | 4.917006 | 10.3493 | 11.13517 | 7.087426
61.81044 | 33.8249 | 23.1991 | 4.918815 | 10.6258 | 11.40143 | 6.878852
61.82044 | 34.096 | 23.26734 | 4.920621 | 10.82866 | 11.66932 | 6.677393
61.83043 | 34.4889 | 23.34365 | 4.922422 | 11.14525 | 11.93815 | 6.483075
61.84043 | 34.7219 | 23.4275 | 4.924222 | 11.2944 | 12.20793 | 6.295341
61.85043 | 34.9772 | 23.51805 | 4.926019 | 11.45915 | 12.47783 | 6.114201
61.86043 | 35.2257 | 23.61446 | 4.927813 | 11.61124 | 12.74718 | 5.939464
61.87043 | 35.3712 | 23.71577 | 4.929604 | 11.65543 | 13.01523 | 5.770936
61.88043 | 35.5013 | 23.82094 | 4.931393 | 11.68036 | 13.28113 | 5.608419
61.89042 | 35.6891 | 23.92872 | 4.933176 | 11.76038 | 13.54368 | 5.451867
61.90042 | 35.7803 | 24.03809 | 4.934958 | 11.74221 | 13.80236 | 5.300775
61.91042 | 35.8443 | 24.14762 | 4.936737 | 11.69668 | 14.05578 | 5.155104
61.92042 | 35.8693 | 24.25591 | 4.938513 | 11.61339 | 14.30274 | 5.01466
61.93042 | 35.8714 | 24.36148 | 4.940286 | 11.50992 | 14.54195 | 4.879251
61.94042 | 35.8031 | 24.46282 | 4.942056 | 11.34028 | 14.77207 | 4.748693
61.95041 | 35.7726 | 24.55821 | 4.943821 | 11.21439 | 14.99146 | 4.622923
61.96041 | 35.6389 | 24.64642 | 4.945585 | 10.99248 | 15.19931 | 4.501518
61.97041 | 35.4963 | 24.72573 | 4.947346 | 10.77057 | 15.39395 | 4.38443
61.98041 | 35.3529 | 24.79463 | 4.949103 | 10.55827 | 15.57403 | 4.271492
61.99041 | 35.1436 | 24.85167 | 4.950858 | 10.29193 | 15.73827 | 4.162541
62.0004 | 34.8924 | 24.89546 | 4.952607 | 9.996937 | 15.88533 | 4.057521
62.0104 | 34.664 | 24.92486 | 4.954355 | 9.739144 | 16.01442 | 3.956077
62.0204 | 34.3741 | 24.9387 | 4.9561 | 9.435403 | 16.12443 | 3.858166
62.0304 | 34.0298 | 24.93604 | 4.957842 | 9.09376 | 16.21455 | 3.763647
62.0404 | 33.7383 | 24.91611 | 4.959581 | 8.822193 | 16.28414 | 3.672386
62.0504 | 33.3826 | 24.8783 | 4.961316 | 8.5043 | 16.33273 | 3.584252
62.06039 | 32.9741 | 24.82226 | 4.963047 | 8.151839 | 16.36001 | 3.499202
62.07039 | 32.5734 | 24.74765 | 4.964776 | 7.825753 | 16.36592 | 3.41695
62.08039 | 32.1827 | 24.65444 | 4.966501 | 7.528262 | 16.35047 | 3.337466
62.09039 | 31.7272 | 24.54273 | 4.968224 | 7.18447 | 16.31387 | 3.260638
62.10039 | 31.1998 | 24.41277 | 4.969943 | 6.787027 | 16.25647 | 3.186361
62.11039 | 30.7629 | 24.26494 | 4.971659 | 6.497955 | 16.17875 | 3.114534
62.12038 | 30.2762 | 24.09991 | 4.97337 | 6.176287 | 16.08142 | 3.045127
62.13038 | 29.7436 | 23.91795 | 4.97508 | 5.825651 | 15.96496 | 2.97791
62.14038 | 29.2541 | 23.71988 | 4.976786 | 5.534219 | 15.83023 | 2.912864
62.15038 | 28.7052 | 23.50646 | 4.978489 | 5.198743 | 15.67807 | 2.849902
62.16038 | 28.1791 | 23.27847 | 4.980188 | 4.900631 | 15.50933 | 2.788946
62.17038 | 27.6499 | 23.03677 | 4.981885 | 4.613133 | 15.32497 | 2.729914
62.18037 | 27.0822 | 22.78251 | 4.983576 | 4.299689 | 15.12613 | 2.672804
62.19037 | 26.543 | 22.51607 | 4.985266 | 4.026933 | 14.9134 | 2.6174
62.20037 | 25.9971 | 22.23865 | 4.986952 | 3.758452 | 14.68799 | 2.563708
62.21037 | 25.4405 | 21.95122 | 4.988635 | 3.489284 | 14.45092 | 2.511662
62.22037 | 24.8743 | 21.65476 | 4.990314 | 3.219536 | 14.20325 | 2.4612
62.23037 | 24.3368 | 21.3503 | 4.99199 | 2.9865 | 13.94605 | 2.41226
62.24036 | 23.7642 | 21.03915 | 4.993661 | 2.725047 | 13.68066 | 2.364832
62.25036 | 23.2092 | 20.72175 | 4.995331 | 2.487451 | 13.40765 | 2.318769
62.26036 | 22.6712 | 20.39943 | 4.996997 | 2.271772 | 13.12837 | 2.274064
62.27036 | 22.1428 | 20.07323 | 4.998659 | 2.06957 | 12.8439 | 2.230668
62.28036 | 21.6177 | 19.74419 | 5.000318 | 1.873514 | 12.55534 | 2.188532
62.29036 | 21.0944 | 19.41331 | 5.001974 | 1.68109 | 12.26373 | 2.14761
62.30035 | 20.5909 | 19.08191 | 5.003624 | 1.508986 | 11.97039 | 2.107897
62.31035 | 20.0671 | 18.75029 | 5.005273 | 1.316806 | 11.67575 | 2.069273
62.32035 | 19.5743 | 18.41968 | 5.006918 | 1.154616 | 11.38103 | 2.031736
62.33035 | 19.1167 | 18.09095 | 5.00856 | 1.025746 | 11.08715 | 1.995249
62.34035 | 18.6091 | 17.7649 | 5.010198 | 0.8441964 | 10.79493 | 1.959774
62.35035 | 18.159 | 17.44228 | 5.011833 | 0.7167209 | 10.50517 | 1.925275
62.36034 | 17.7195 | 17.12406 | 5.013463 | 0.5954448 | 10.21884 | 1.89175
62.37034 | 17.2609 | 16.81022 | 5.01509 | 0.450677 | 9.93603 | 1.859103
62.38034 | 16.8468 | 16.50164 | 5.016714 | 0.3451634 | 9.657589 | 1.827333
62.39034 | 16.4333 | 16.19877 | 5.018335 | 0.2345336 | 9.384019 | 1.796412
62.40034 | 16.0033 | 15.90201 | 5.019952 | 0.1012852 | 9.115751 | 1.766311
62.41033 | 15.6323 | 15.61201 | 5.021564 | 0.02029327 | 8.853406 | 1.737036
62.42033 | 15.2659 | 15.32844 | 5.023174 | -0.06253698 | 8.596771 | 1.708492
62.43033 | 14.8887 | 15.05182 | 5.024781 | -0.1631152 | 8.346348 | 1.680687
62.44033 | 14.5478 | 14.7823 | 5.026383 | -0.2345047 | 8.102323 | 1.653598
62.45033 | 14.2241 | 14.52002 | 5.027983 | -0.2959159 | 7.864832 | 1.627201
62.46033 | 13.8722 | 14.26502 | 5.029578 | -0.3928167 | 7.633964 | 1.601474
62.47032 | 13.5586 | 14.01757 | 5.031169 | -0.4589698 | 7.409982 | 1.576419
62.48032 | 13.2864 | 13.77718 | 5.032757 | -0.4907812 | 7.192458 | 1.551966
62.49032 | 12.9606 | 13.54405 | 5.034342 | -0.5834521 | 6.981589 | 1.528121
62.50032 | 12.6921 | 13.31811 | 5.035923 | -0.6260118 | 6.777326 | 1.504863
62.51032 | 12.4498 | 13.09927 | 5.037501 | -0.649466 | 6.57959 | 1.482175
62.52032 | 12.1672 | 12.8874 | 5.039075 | -0.7201987 | 6.388285 | 1.460039
62.53031 | 11.9155 | 12.68258 | 5.040643 | -0.7670757 | 6.203475 | 1.438458
62.54031 | 11.6957 | 12.48425 | 5.04221 | -0.7885484 | 6.024665 | 1.417374
62.55031 | 11.4685 | 12.29246 | 5.043773 | -0.8239646 | 5.8519 | 1.396792
62.56031 | 11.2508 | 12.10706 | 5.045332 | -0.8562573 | 5.685029 | 1.376697
62.57031 | 11.0554 | 11.92785 | 5.046888 | -0.8724547 | 5.523893 | 1.357074
62.58031 | 10.8631 | 11.75468 | 5.048439 | -0.891579 | 5.36833 | 1.337909
62.5903 | 10.6769 | 11.58751 | 5.049986 | -0.9106111 | 5.218318 | 1.319207
62.6003 | 10.4958 | 11.42584 | 5.05153 | -0.9300422 | 5.073394 | 1.300918
62.6103 | 10.3377 | 11.26966 | 5.053071 | -0.9319556 | 4.933537 | 1.283048
62.6203 | 10.1726 | 11.11877 | 5.054608 | -0.9461716 | 4.79858 | 1.265584
62.6303 | 10.0027 | 10.97301 | 5.056141 | -0.9703102 | 4.668355 | 1.248514
62.6403 | 9.8787 | 10.83219 | 5.057671 | -0.9534934 | 4.542694 | 1.231828
62.65029 | 9.7399 | 10.69628 | 5.059195 | -0.9563791 | 4.421554 | 1.21553
62.66029 | 9.5884 | 10.56483 | 5.060717 | -0.9764302 | 4.304535 | 1.199578
62.67029 | 9.4794 | 10.43782 | 5.062235 | -0.9584155 | 4.191603 | 1.183977
62.68029 | 9.352 | 10.31507 | 5.06375 | -0.9630721 | 4.082605 | 1.168718
62.69029 | 9.235 | 10.19644 | 5.06526 | -0.961444 | 3.977393 | 1.153791
62.70029 | 9.1372 | 10.08178 | 5.066767 | -0.9445758 | 3.875822 | 1.139187
62.71028 | 9.0257 | 9.971026 | 5.068269 | -0.9453264 | 3.777847 | 1.12491
62.72028 | 8.9426 | 9.863836 | 5.069768 | -0.9212356 | 3.683142 | 1.110925
62.73028 | 8.8512 | 9.760175 | 5.071264 | -0.908975 | 3.591674 | 1.097237
62.74028 | 8.7393 | 9.659911 | 5.072755 | -0.9206106 | 3.503317 | 1.083839
62.75028 | 8.6751 | 9.562913 | 5.074243 | -0.8878129 | 3.417949 | 1.070721
62.76028 | 8.582 | 9.469058 | 5.075727 | -0.8870579 | 3.335453 | 1.057878
62.77027 | 8.5104 | 9.378312 | 5.077206 | -0.8679124 | 3.255793 | 1.045313
62.78027 | 8.4468 | 9.290385 | 5.078682 | -0.8435848 | 3.178707 | 1.032995
62.79027 | 8.3568 | 9.205254 | 5.080155 | -0.8484538 | 3.104168 | 1.020931
62.80027 | 8.3011 | 9.122813 | 5.081624 | -0.8217133 | 3.032078 | 1.009112
62.81027 | 8.2344 | 9.042962 | 5.083088 | -0.8085615 | 2.96234 | 0.9975333
62.82026 | 8.174 | 8.965674 | 5.084548 | -0.7916742 | 2.894927 | 0.9861992
62.83026 | 8.114 | 8.890706 | 5.086005 | -0.7767063 | 2.82962 | 0.9750816
62.84026 | 8.0459 | 8.818045 | 5.087458 | -0.7721445 | 2.7664 | 0.964186
62.85026 | 8.0101 | 8.747602 | 5.088908 | -0.7375024 | 2.705188 | 0.9535067
62.86026 | 7.9527 | 8.679296 | 5.090353 | -0.7265961 | 2.645905 | 0.9430382
62.87026 | 7.9028 | 8.613047 | 5.091795 | -0.7102468 | 2.588477 | 0.9327755
62.88025 | 7.8726 | 8.54884 | 5.093231 | -0.6762396 | 2.532886 | 0.922723
62.89025 | 7.7961 | 8.486477 | 5.094665 | -0.6903765 | 2.478956 | 0.9128563
62.90025 | 7.7789 | 8.42595 | 5.096094 | -0.6470504 | 2.426676 | 0.9031803
62.91025 | 7.7216 | 8.367194 | 5.09752 | -0.6455943 | 2.375984 | 0.8936905
62.92025 | 7.6851 | 8.310144 | 5.098942 | -0.6250436 | 2.326819 | 0.8843824
62.93025 | 7.6571 | 8.254737 | 5.10036 | -0.5976369 | 2.279125 | 0.8752516
62.94024 | 7.6063 | 8.200976 | 5.101773 | -0.5946762 | 2.232901 | 0.8663025
62.95024 | 7.58 | 8.14868 | 5.103183 | -0.5686805 | 2.187984 | 0.8575136
62.96024 | 7.5334 | 8.097859 | 5.10459 | -0.5644588 | 2.14438 | 0.8488897
62.97024 | 7.5145 | 8.048458 | 5.105992 | -0.5339582 | 2.10204 | 0.8404267
62.98024 | 7.482 | 8.00043 | 5.10739 | -0.5184296 | 2.060918 | 0.8321211
62.99024 | 7.4268 | 7.953724 | 5.108785 | -0.5269245 | 2.020971 | 0.8239692
63.00023 | 7.4294 | 7.908341 | 5.110174 | -0.4789411 | 1.982192 | 0.8159752
63.01023 | 7.3851 | 7.864146 | 5.11156 | -0.4790465 | 1.944466 | 0.8081199
63.02023 | 7.3572 | 7.821143 | 5.112943 | -0.4639435 | 1.907793 | 0.800408
63.03023 | 7.3385 | 7.779291 | 5.114321 | -0.4407913 | 1.872134 | 0.7928361
63.04023 | 7.3087 | 7.738551 | 5.115696 | -0.4298511 | 1.837454 | 0.7854012
63.05023 | 7.2852 | 7.698886 | 5.117067 | -0.4136859 | 1.803719 | 0.7781001
63.06022 | 7.2556 | 7.660297 | 5.118432 | -0.4046966 | 1.770928 | 0.7709368
63.07022 | 7.2435 | 7.622674 | 5.119794 | -0.3791738 | 1.738985 | 0.7638944
63.08022 | 7.2002 | 7.586022 | 5.121153 | -0.3858224 | 1.707892 | 0.7569772
63.09022 | 7.2006 | 7.54961 | 5.122508 | -0.3490097 | 1.67692 | 0.7501824
63.10022 | 7.1778 | 7.514808 | 5.123858 | -0.3370078 | 1.647442 | 0.7435072
63.11022 | 7.1459 | 7.480886 | 5.125205 | -0.334986 | 1.618732 | 0.7369492
63.12021 | 7.1332 | 7.447848 | 5.126546 | -0.3146478 | 1.59079 | 0.7305121
63.13021 | 7.1085 | 7.415602 | 5.127885 | -0.3071022 | 1.563537 | 0.7241807
63.14021 | 7.0999 | 7.384155 | 5.129219 | -0.284255 | 1.536977 | 0.7179591
63.15021 | 7.0668 | 7.353482 | 5.13055 | -0.2866819 | 1.511087 | 0.711845
63.16021 | 7.0692 | 7.323558 | 5.131876 | -0.2543584 | 1.485846 | 0.705836
63.1702 | 7.0418 | 7.294396 | 5.133197 | -0.2525959 | 1.461263 | 0.6999357
63.1802 | 7.0274 | 7.265552 | 5.134516 | -0.2381522 | 1.436906 | 0.6941305
63.1902 | 7.0139 | 7.237742 | 5.13583 | -0.2238421 | 1.413488 | 0.6884239
63.2002 | 6.997 | 7.210594 | 5.13714 | -0.2135943 | 1.39064 | 0.6828141
63.2102 | 6.9859 | 7.184089 | 5.138447 | -0.198189 | 1.368343 | 0.6772989
63.2202 | 6.9636 | 7.158207 | 5.139749 | -0.1946071 | 1.346582 | 0.6718766
63.23019 | 6.968 | 7.132954 | 5.141046 | -0.1649542 | 1.325358 | 0.6665503
63.24019 | 6.9294 | 7.108264 | 5.14234 | -0.1788636 | 1.304616 | 0.6613079
63.25019 | 6.9342 | 7.084143 | 5.14363 | -0.149943 | 1.28436 | 0.6561528
63.26019 | 6.9144 | 7.060576 | 5.144916 | -0.1461757 | 1.264576 | 0.6510832
63.27019 | 6.9005 | 7.037546 | 5.146198 | -0.1370461 | 1.245251 | 0.6460976
63.28019 | 6.8819 | 7.015038 | 5.147476 | -0.1331384 | 1.226369 | 0.641194
63.29018 | 6.8877 | 6.993059 | 5.148748 | -0.1053593 | 1.207935 | 0.6363758
63.30018 | 6.8663 | 6.971551 | 5.150018 | -0.1052514 | 1.189901 | 0.6316319
63.31018 | 6.8486 | 6.950103 | 5.151284 | -0.1015029 | 1.172274 | 0.6265454
63.32018 | 6.8564 | 6.929541 | 5.152545 | -0.07314061 | 1.15504 | 0.6219553
63.33018 | 6.821 | 6.909431 | 5.153803 | -0.08843126 | 1.138189 | 0.6174397
63.34018 | 6.8255 | 6.889763 | 5.155056 | -0.0642625 | 1.121709 | 0.6129973
63.35017 | 6.8006 | 6.870542 | 5.156304 | -0.06994215 | 1.105605 | 0.6086322
63.36017 | 6.7999 | 6.851718 | 5.15755 | -0.0518185 | 1.089837 | 0.6043319
63.37017 | 6.7804 | 6.833301 | 5.158791 | -0.05290071 | 1.074409 | 0.6001007
63.38017 | 6.7798 | 6.815278 | 5.160028 | -0.03547771 | 1.059312 | 0.5959372
63.39017 | 6.7624 | 6.797639 | 5.161261 | -0.03523914 | 1.044538 | 0.5918403
63.40017 | 6.7562 | 6.780165 | 5.16249 | -0.02396485 | 1.030076 | 0.5875987
63.41016 | 6.7343 | 6.763282 | 5.163713 | -0.0289817 | 1.015933 | 0.5836353
63.42016 | 6.7477 | 6.746737 | 5.164934 | 0.0009633096 | 1.002072 | 0.5797309
63.43016 | 6.7196 | 6.730538 | 5.166151 | -0.01093753 | 0.9884983 | 0.5758884
63.44016 | 6.7148 | 6.714675 | 5.167363 | 0.0001247384 | 0.9752053 | 0.5721066
63.45016 | 6.7113 | 6.699141 | 5.168572 | 0.01215874 | 0.9621851 | 0.5683844
63.46016 | 6.6995 | 6.683927 | 5.169776 | 0.01557265 | 0.9494304 | 0.5647209
63.47015 | 6.6927 | 6.669039 | 5.170975 | 0.02366055 | 0.9369461 | 0.5611183
63.48015 | 6.6818 | 6.654441 | 5.172171 | 0.02735871 | 0.9247013 | 0.5575688
63.49015 | 6.6724 | 6.64014 | 5.173363 | 0.03226047 | 0.9127016 | 0.5540748
63.50015 | 6.6686 | 6.626127 | 5.174551 | 0.04247297 | 0.9009405 | 0.5506355
63.51015 | 6.6595 | 6.612397 | 5.175735 | 0.04710346 | 0.889412 | 0.5472497
63.52015 | 6.6507 | 6.598941 | 5.176914 | 0.05175875 | 0.87811 | 0.5439167
63.53014 | 6.6471 | 6.585768 | 5.178089 | 0.06133246 | 0.8670399 | 0.5406388
63.54014 | 6.6358 | 6.572843 | 5.17926 | 0.06295742 | 0.8561736 | 0.5374087
63.55014 | 6.6343 | 6.560173 | 5.180428 | 0.07412664 | 0.8455171 | 0.5342286
63.56014 | 6.6177 | 6.547754 | 5.181591 | 0.06994621 | 0.835065 | 0.5310978
63.57014 | 6.6169 | 6.535578 | 5.18275 | 0.08132202 | 0.8248124 | 0.5280155
63.58013 | 6.6126 | 6.523652 | 5.183904 | 0.08894767 | 0.814764 | 0.5249845
63.59013 | 6.5994 | 6.511947 | 5.185055 | 0.08745332 | 0.8048952 | 0.5219967
63.60013 | 6.602 | 6.500468 | 5.186202 | 0.1015318 | 0.7952115 | 0.5190552
63.61013 | 6.5887 | 6.489211 | 5.187344 | 0.09948856 | 0.7857083 | 0.5161589
63.62013 | 6.5851 | 6.478171 | 5.188483 | 0.1069285 | 0.7763813 | 0.5133075
63.63013 | 6.5751 | 6.467343 | 5.189617 | 0.1077568 | 0.7672261 | 0.5104999
63.64012 | 6.5695 | 6.456732 | 5.190746 | 0.1127678 | 0.7582475 | 0.5077383
63.65012 | 6.5618 | 6.446313 | 5.191873 | 0.115487 | 0.7494238 | 0.5050167
63.66012 | 6.5553 | 6.436092 | 5.192995 | 0.1192085 | 0.74076 | 0.5023369
63.67012 | 6.5496 | 6.426064 | 5.194113 | 0.1235365 | 0.7322524 | 0.4996985
63.68012 | 6.5415 | 6.416225 | 5.195227 | 0.1252754 | 0.7238974 | 0.4971007
63.69012 | 6.528 | 6.406571 | 5.196336 | 0.1214294 | 0.7156912 | 0.494543
63.70011 | 6.5339 | 6.397107 | 5.197441 | 0.1367934 | 0.7076385 | 0.4920273
63.71011 | 6.5107 | 6.38781 | 5.198542 | 0.1228896 | 0.6997201 | 0.4895479
63.72011 | 6.5133 | 6.378687 | 5.19964 | 0.1346127 | 0.6919406 | 0.4871069
63.73011 | 6.4992 | 6.369734 | 5.200733 | 0.1294664 | 0.6842969 | 0.4847036
63.74011 | 6.5031 | 6.360946 | 5.201822 | 0.1421542 | 0.676786 | 0.4823375
63.75011 | 6.4849 | 6.35232 | 5.202907 | 0.1325796 | 0.6694048 | 0.4800081
63.7601 | 6.4873 | 6.343862 | 5.203987 | 0.143438 | 0.6621575 | 0.4777171
63.7701 | 6.4779 | 6.335551 | 5.205064 | 0.1423491 | 0.6550272 | 0.4754594
63.7801 | 6.4643 | 6.327392 | 5.206137 | 0.1369077 | 0.6480182 | 0.473237
63.7901 | 6.4566 | 6.319383 | 5.207206 | 0.1372172 | 0.6411279 | 0.4710492
63.8001 | 6.4538 | 6.31152 | 5.20827 | 0.1422804 | 0.6343536 | 0.4688957
63.8101 | 6.4435 | 6.3038 | 5.209331 | 0.1397003 | 0.627693 | 0.4667759
63.82009 | 6.4414 | 6.296227 | 5.210386 | 0.1451727 | 0.6211498 | 0.4646914
63.83009 | 6.4316 | 6.288785 | 5.211438 | 0.1428148 | 0.614709 | 0.4626377
63.84009 | 6.4314 | 6.281478 | 5.212487 | 0.1499222 | 0.6083746 | 0.4606165
63.85009 | 6.4137 | 6.274303 | 5.213531 | 0.1393975 | 0.6021443 | 0.4586274
63.86009 | 6.4226 | 6.267257 | 5.214571 | 0.1553432 | 0.5960161 | 0.4566699
63.87009 | 6.4039 | 6.260338 | 5.215607 | 0.1435619 | 0.5899878 | 0.4547437
63.88008 | 6.4032 | 6.253551 | 5.216637 | 0.1496494 | 0.584063 | 0.4528501
63.89008 | 6.4009 | 6.246879 | 5.217665 | 0.1540214 | 0.5782281 | 0.4509852
63.90008 | 6.3981 | 6.240326 | 5.218689 | 0.1577736 | 0.572487 | 0.4491505
63.91008 | 6.3853 | 6.233892 | 5.219708 | 0.1514081 | 0.5668379 | 0.4473455
63.92008 | 6.388 | 6.227573 | 5.220724 | 0.1604272 | 0.5612787 | 0.4455701
63.93008 | 6.3815 | 6.221367 | 5.221735 | 0.1601329 | 0.5558079 | 0.4438238
63.94007 | 6.3657 | 6.215278 | 5.222742 | 0.1504216 | 0.5504287 | 0.4421079
63.95007 | 6.3754 | 6.209293 | 5.223745 | 0.1661072 | 0.5451288 | 0.4404189
63.96007 | 6.3626 | 6.203415 | 5.224744 | 0.1591854 | 0.5399121 | 0.4387582
63.97007 | 6.3665 | 6.197641 | 5.225739 | 0.1688585 | 0.5347768 | 0.4371252
63.98007 | 6.3526 | 6.191972 | 5.226731 | 0.160628 | 0.5297213 | 0.4355201
63.99006 | 6.3562 | 6.186409 | 5.227717 | 0.1697905 | 0.5247491 | 0.4339438
64.00006 | 6.3461 | 6.180941 | 5.2287 | 0.1651587 | 0.5198485 | 0.4323932
64.01006 | 6.3442 | 6.175571 | 5.229679 | 0.1686287 | 0.5150234 | 0.4308694
64.02006 | 6.3392 | 6.170298 | 5.230653 | 0.1689022 | 0.5102721 | 0.4293723
64.03006 | 6.34 | 6.165119 | 5.231624 | 0.1748808 | 0.5055934 | 0.4279016
64.04006 | 6.3295 | 6.160034 | 5.232591 | 0.1694661 | 0.5009858 | 0.4264572
64.05005 | 6.3319 | 6.155045 | 5.233553 | 0.1768548 | 0.4964523 | 0.4250401
64.06005 | 6.3294 | 6.150142 | 5.234511 | 0.1792581 | 0.4919829 | 0.4236475
64.07005 | 6.3134 | 6.145327 | 5.235466 | 0.1680725 | 0.4875808 | 0.4222805
64.08005 | 6.3212 | 6.1406 | 5.236417 | 0.1805995 | 0.4832447 | 0.420939
64.09005 | 6.3096 | 6.13596 | 5.237363 | 0.1736404 | 0.4789734 | 0.4196228
64.10005 | 6.312 | 6.131404 | 5.238306 | 0.1805965 | 0.4747659 | 0.4183316
64.11004 | 6.3013 | 6.126936 | 5.239244 | 0.174364 | 0.4706256 | 0.4170668
64.12004 | 6.3092 | 6.122546 | 5.240178 | 0.1866543 | 0.4665419 | 0.4158255
64.13004 | 6.294 | 6.118236 | 5.241109 | 0.1757636 | 0.4625187 | 0.414609
64.14004 | 6.2913 | 6.114007 | 5.242035 | 0.1772928 | 0.4585547 | 0.4134171
64.15004 | 6.2942 | 6.109857 | 5.242958 | 0.1843433 | 0.4546491 | 0.4122496
64.16004 | 6.2941 | 6.105784 | 5.243876 | 0.1883161 | 0.4508008 | 0.4111066
64.17003 | 6.2826 | 6.101792 | 5.24479 | 0.1808084 | 0.4470125 | 0.409989
64.18003 | 6.2841 | 6.097871 | 5.245701 | 0.1862289 | 0.4432759 | 0.4088946
64.19003 | 6.2789 | 6.094025 | 5.246607 | 0.1848747 | 0.4395937 | 0.4078243
64.20003 | 6.275 | 6.090253 | 5.24751 | 0.1847468 | 0.4359652 | 0.4067781
64.21003 | 6.271 | 6.086554 | 5.248409 | 0.1844461 | 0.4323894 | 0.405756
64.22003 | 6.2729 | 6.082927 | 5.249303 | 0.1899734 | 0.4288655 | 0.4047579
64.23002 | 6.2648 | 6.079374 | 5.250193 | 0.1854263 | 0.425396 | 0.4037847
64.24002 | 6.2663 | 6.075888 | 5.25108 | 0.1904124 | 0.4219733 | 0.4028345
64.25002 | 6.2608 | 6.072471 | 5.251963 | 0.188329 | 0.4186002 | 0.4019082
64.26002 | 6.2579 | 6.069123 | 5.252841 | 0.1887769 | 0.4152758 | 0.4010059
64.27002 | 6.252 | 6.065843 | 5.253716 | 0.1861568 | 0.4119995 | 0.4001274
64.28002 | 6.252 | 6.06263 | 5.254587 | 0.1893696 | 0.4087703 | 0.3992728
64.29001 | 6.2526 | 6.059487 | 5.255453 | 0.1931128 | 0.405591 | 0.3984428
64.30001 | 6.2438 | 6.056407 | 5.256317 | 0.1873932 | 0.4024544 | 0.3976359
64.31001 | 6.2395 | 6.053392 | 5.257176 | 0.1861085 | 0.399363 | 0.3968528
64.32001 | 6.2454 | 6.050441 | 5.258031 | 0.1949591 | 0.3963164 | 0.3960935
64.33001 | 6.2311 | 6.047554 | 5.258882 | 0.1835459 | 0.3933138 | 0.395358
64.34001 | 6.2388 | 6.044731 | 5.25973 | 0.1940694 | 0.3903546 | 0.3946462
64.35 | 6.2289 | 6.041973 | 5.260573 | 0.1869266 | 0.387442 | 0.3939589
64.36 | 6.2283 | 6.039274 | 5.261412 | 0.1890255 | 0.384568 | 0.3932943
64.37 | 6.2162 | 6.036637 | 5.262248 | 0.1795627 | 0.3817358 | 0.3926536
64.38 | 6.2223 | 6.034061 | 5.26308 | 0.1882391 | 0.3789449 | 0.392036
64.39 | 6.2158 | 6.031545 | 5.263908 | 0.1842552 | 0.3761948 | 0.391442
64.39999 | 6.2145 | 6.02909 | 5.264731 | 0.1854095 | 0.3734877 | 0.3908715
64.40999 | 6.2033 | 6.026693 | 5.265552 | 0.1766072 | 0.3708178 | 0.3903235
64.41999 | 6.2087 | 6.024353 | 5.266368 | 0.1843467 | 0.3681872 | 0.3897981
64.42999 | 6.1981 | 6.022071 | 5.267181 | 0.1760286 | 0.3655957 | 0.3892951
64.43999 | 6.2027 | 6.019846 | 5.267989 | 0.1828536 | 0.3630429 | 0.3888142
64.44999 | 6.1881 | 6.017677 | 5.268794 | 0.1704228 | 0.3605282 | 0.3883548
64.45998 | 6.1959 | 6.015565 | 5.269595 | 0.1803349 | 0.3580538 | 0.3879168
64.46998 | 6.187 | 6.013505 | 5.270392 | 0.1734948 | 0.3556144 | 0.387499
64.47998 | 6.1907 | 6.011499 | 5.271185 | 0.1792015 | 0.3532123 | 0.3871009
64.48998 | 6.1783 | 6.009544 | 5.271975 | 0.1687561 | 0.350847 | 0.3867219
64.49998 | 6.1858 | 6.00764 | 5.272761 | 0.1781596 | 0.3485184 | 0.3863612
64.50998 | 6.1757 | 6.005787 | 5.273543 | 0.1699133 | 0.346226 | 0.3860177
64.51997 | 6.1722 | 6.003983 | 5.27432 | 0.1682169 | 0.343972 | 0.3856907
64.52997 | 6.1762 | 6.002225 | 5.275095 | 0.1739751 | 0.3417515 | 0.3853785
64.53997 | 6.1688 | 6.000512 | 5.275866 | 0.1682877 | 0.3395667 | 0.38508
64.54997 | 6.166 | 5.998844 | 5.276633 | 0.1671561 | 0.3374172 | 0.384794
64.55997 | 6.1639 | 5.997218 | 5.277396 | 0.1666823 | 0.3353031 | 0.3845188
64.56997 | 6.171 | 5.995632 | 5.278155 | 0.1753675 | 0.333224 | 0.3842531
64.57996 | 6.1583 | 5.994087 | 5.27891 | 0.1642126 | 0.3311818 | 0.3839953
64.58996 | 6.1647 | 5.992578 | 5.279662 | 0.1721218 | 0.3291725 | 0.3837434
64.59996 | 6.158 | 5.991104 | 5.280411 | 0.1668957 | 0.3271979 | 0.3834957
64.60996 | 6.1674 | 5.989664 | 5.281155 | 0.1777362 | 0.3252579 | 0.3832506
64.61996 | 6.1573 | 5.988255 | 5.281896 | 0.169045 | 0.3233525 | 0.3830063
64.62996 | 6.1542 | 5.986876 | 5.282633 | 0.1673239 | 0.3214817 | 0.3827611
64.63995 | 6.1602 | 5.985527 | 5.283366 | 0.1746731 | 0.3196472 | 0.3825137
64.64995 | 6.1529 | 5.984203 | 5.284096 | 0.1686974 | 0.3178453 | 0.3822615
64.65995 | 6.1549 | 5.982903 | 5.284822 | 0.1719966 | 0.3160779 | 0.3820035
64.66995 | 6.152 | 5.981628 | 5.285544 | 0.1703723 | 0.314345 | 0.3817382
64.67995 | 6.1555 | 5.980375 | 5.286263 | 0.1751255 | 0.3126467 | 0.3814645
64.68995 | 6.1443 | 5.979143 | 5.286978 | 0.1651572 | 0.310983 | 0.3811813
64.69994 | 6.1574 | 5.977933 | 5.287689 | 0.1794673 | 0.3093556 | 0.3808878
64.70994 | 6.1467 | 5.976741 | 5.288397 | 0.1699586 | 0.3077612 | 0.3805829
64.71994 | 6.1444 | 5.97557 | 5.289102 | 0.1688305 | 0.3062017 | 0.3802662
64.72994 | 6.1499 | 5.974417 | 5.289802 | 0.1754831 | 0.3046772 | 0.3799375
64.73994 | 6.1463 | 5.973283 | 5.290499 | 0.1730167 | 0.3031876 | 0.3795964
64.74994 | 6.1456 | 5.972169 | 5.291193 | 0.173431 | 0.3017331 | 0.3792431
64.75993 | 6.1364 | 5.971075 | 5.291882 | 0.1653249 | 0.300315 | 0.3788779
64.76993 | 6.1448 | 5.97 | 5.292568 | 0.1747998 | 0.2989311 | 0.3785007
64.77993 | 6.1399 | 5.968946 | 5.293251 | 0.170954 | 0.2975826 | 0.3781121
64.78993 | 6.1309 | 5.967912 | 5.29393 | 0.1629876 | 0.2962693 | 0.3777126
64.79993 | 6.1384 | 5.966901 | 5.294606 | 0.1714991 | 0.2949917 | 0.377303
64.80992 | 6.131 | 5.965913 | 5.295278 | 0.165087 | 0.2937509 | 0.3768844
64.81992 | 6.13 | 5.964947 | 5.295946 | 0.1650526 | 0.2925443 | 0.3764567
64.82992 | 6.1289 | 5.964006 | 5.296612 | 0.1648941 | 0.2913733 | 0.3760211
64.83992 | 6.1325 | 5.963089 | 5.297273 | 0.1694106 | 0.2902376 | 0.3755787
64.84992 | 6.124 | 5.962199 | 5.297931 | 0.1618013 | 0.2891372 | 0.3751302
64.85992 | 6.1211 | 5.961334 | 5.298586 | 0.1597655 | 0.2880717 | 0.3746768
64.86991 | 6.124 | 5.960498 | 5.299237 | 0.1635017 | 0.287042 | 0.3742198
64.87991 | 6.1234 | 5.959689 | 5.299884 | 0.1637107 | 0.2860456 | 0.3737594
64.88991 | 6.1222 | 5.958909 | 5.300529 | 0.1632913 | 0.2850829 | 0.3732972
64.89991 | 6.1177 | 5.958157 | 5.301169 | 0.159543 | 0.2841535 | 0.3728341
64.90991 | 6.1242 | 5.957435 | 5.301807 | 0.1667654 | 0.2832564 | 0.3723714
64.91991 | 6.1158 | 5.956742 | 5.302441 | 0.1590582 | 0.2823909 | 0.3719101
64.9299 | 6.1188 | 5.956079 | 5.303071 | 0.1627208 | 0.2815565 | 0.3714519
64.9399 | 6.1192 | 5.955445 | 5.303698 | 0.1637547 | 0.2807505 | 0.3709967
64.9499 | 6.1155 | 5.954841 | 5.304322 | 0.1606595 | 0.2799723 | 0.3705464
64.9599 | 6.1153 | 5.954264 | 5.304942 | 0.1610357 | 0.27922 | 0.370102
64.9699 | 6.1149 | 5.953716 | 5.305559 | 0.1611841 | 0.278492 | 0.3696645
64.9799 | 6.1192 | 5.953194 | 5.306173 | 0.1660059 | 0.2777859 | 0.369235
64.98989 | 6.1094 | 5.952698 | 5.306783 | 0.1567018 | 0.2771003 | 0.3688149
64.99989 | 6.1134 | 5.952226 | 5.30739 | 0.1611744 | 0.2764311 | 0.3684045
65.00989 | 6.117 | 5.951775 | 5.307994 | 0.1652251 | 0.2757763 | 0.3680049
65.01989 | 6.1109 | 5.951344 | 5.308594 | 0.1595561 | 0.2751327 | 0.367617
65.02989 | 6.1202 | 5.95093 | 5.309191 | 0.1692699 | 0.2744971 | 0.3672416
65.03989 | 6.1152 | 5.950531 | 5.309785 | 0.1646692 | 0.2738661 | 0.3668794
65.04988 | 6.1165 | 5.950143 | 5.310375 | 0.1663566 | 0.2732367 | 0.3665314
65.05988 | 6.112 | 5.949764 | 5.310963 | 0.1622361 | 0.2726038 | 0.3661974
65.06988 | 6.1175 | 5.949389 | 5.311547 | 0.1681106 | 0.2719642 | 0.3658784
65.07988 | 6.1129 | 5.949016 | 5.312128 | 0.1638835 | 0.271314 | 0.3655747
65.08988 | 6.1123 | 5.948642 | 5.312705 | 0.1636585 | 0.2706493 | 0.3652868
65.09988 | 6.1131 | 5.948261 | 5.31328 | 0.164839 | 0.2699662 | 0.3650148
65.10987 | 6.1127 | 5.947872 | 5.313851 | 0.1648283 | 0.2692617 | 0.3647594
65.11987 | 6.1096 | 5.94747 | 5.314419 | 0.1621303 | 0.2685308 | 0.3645202
65.12987 | 6.1123 | 5.947052 | 5.314984 | 0.165248 | 0.2677708 | 0.3642976
65.13987 | 6.1123 | 5.946616 | 5.315545 | 0.1656844 | 0.2669786 | 0.3640916
65.14987 | 6.1077 | 5.946158 | 5.316104 | 0.1615422 | 0.2661514 | 0.3639024
65.15986 | 6.1085 | 5.945677 | 5.316659 | 0.1628231 | 0.2652877 | 0.3637302
65.16986 | 6.1075 | 5.94517 | 5.317211 | 0.1623304 | 0.2643838 | 0.3635744
65.17986 | 6.1077 | 5.944635 | 5.317761 | 0.163065 | 0.2634389 | 0.3634354
65.18986 | 6.103 | 5.944072 | 5.318307 | 0.1589284 | 0.2624518 | 0.363313
65.19986 | 6.1072 | 5.943479 | 5.31885 | 0.1637212 | 0.2614217 | 0.3632071
65.20986 | 6.0977 | 5.942856 | 5.31939 | 0.154844 | 0.2603483 | 0.3631177
65.21985 | 6.0993 | 5.942204 | 5.319926 | 0.1570964 | 0.2592326 | 0.3630445
65.22985 | 6.0978 | 5.941521 | 5.32046 | 0.1562791 | 0.258073 | 0.3629875
65.23985 | 6.0927 | 5.940809 | 5.320991 | 0.1518911 | 0.2568711 | 0.3629464
65.24985 | 6.0906 | 5.940068 | 5.321519 | 0.1505315 | 0.2556281 | 0.3629211
65.25985 | 6.0885 | 5.939301 | 5.322044 | 0.1491993 | 0.254345 | 0.3629115
65.26985 | 6.0918 | 5.938507 | 5.322566 | 0.1532931 | 0.2530234 | 0.3629174
65.27984 | 6.0874 | 5.937689 | 5.323085 | 0.1497106 | 0.2516662 | 0.3629386
65.28984 | 6.0811 | 5.936848 | 5.323601 | 0.1442518 | 0.2502725 | 0.3629749
65.29984 | 6.0867 | 5.935986 | 5.324114 | 0.1507142 | 0.2488458 | 0.3630262
65.30984 | 6.0786 | 5.935104 | 5.324624 | 0.1434959 | 0.2473878 | 0.3630924
65.31984 | 6.0787 | 5.934205 | 5.325131 | 0.1444949 | 0.2459008 | 0.3631731
65.32984 | 6.0789 | 5.933291 | 5.325636 | 0.1456092 | 0.2443869 | 0.3632683
65.33983 | 6.0765 | 5.932364 | 5.326136 | 0.1441357 | 0.24285 | 0.3633777
65.34983 | 6.0735 | 5.931426 | 5.326635 | 0.142074 | 0.2412894 | 0.3635014
65.35983 | 6.0682 | 5.930479 | 5.327131 | 0.1377211 | 0.239709 | 0.363639
65.36983 | 6.0713 | 5.929525 | 5.327624 | 0.1417746 | 0.2381112 | 0.3637905
65.37983 | 6.0683 | 5.928568 | 5.328114 | 0.139732 | 0.2364984 | 0.3639557
65.38983 | 6.0656 | 5.927609 | 5.328601 | 0.1379912 | 0.2348733 | 0.3641344
65.39982 | 6.0706 | 5.926652 | 5.329085 | 0.1439485 | 0.23324 | 0.3643263
65.40982 | 6.0694 | 5.925696 | 5.329567 | 0.1437039 | 0.2315977 | 0.3645315
65.41982 | 6.0629 | 5.924747 | 5.330046 | 0.1381533 | 0.2299506 | 0.3647503
65.42982 | 6.0698 | 5.923805 | 5.330522 | 0.1459952 | 0.2283011 | 0.3649816
65.43982 | 6.0655 | 5.922874 | 5.330995 | 0.1426263 | 0.2266518 | 0.3652264
65.44982 | 6.0714 | 5.921955 | 5.331466 | 0.1494451 | 0.225005 | 0.3654837
65.45981 | 6.0682 | 5.921052 | 5.331934 | 0.1471485 | 0.2233645 | 0.3657532
65.46981 | 6.0717 | 5.920165 | 5.332399 | 0.1515354 | 0.2217294 | 0.3660361
65.47981 | 6.0718 | 5.919296 | 5.332862 | 0.1525039 | 0.2201033 | 0.3663309
65.48981 | 6.068 | 5.918449 | 5.333322 | 0.1495513 | 0.2184881 | 0.3666387
65.49981 | 6.0751 | 5.917623 | 5.333779 | 0.1574767 | 0.2168856 | 0.3669584
65.50981 | 6.0724 | 5.916822 | 5.334234 | 0.1555776 | 0.2152976 | 0.3672908
65.5198 | 6.0732 | 5.916047 | 5.334686 | 0.1571529 | 0.2137268 | 0.3676346
65.5298 | 6.0708 | 5.915298 | 5.335135 | 0.155502 | 0.2121717 | 0.367991
65.5398 | 6.0795 | 5.914577 | 5.335582 | 0.1649233 | 0.2106348 | 0.3683595
65.5498 | 6.0799 | 5.913884 | 5.336027 | 0.1660159 | 0.2091173 | 0.36874
65.5598 | 6.0726 | 5.913221 | 5.336469 | 0.1593789 | 0.20762 | 0.3691325
65.56979 | 6.0782 | 5.912589 | 5.336908 | 0.165611 | 0.206145 | 0.3695364
65.57979 | 6.0821 | 5.911987 | 5.337344 | 0.170113 | 0.20469 | 0.3699525
65.58979 | 6.0826 | 5.911416 | 5.337779 | 0.1711838 | 0.2032569 | 0.3703804
65.59979 | 6.0788 | 5.910877 | 5.338211 | 0.167923 | 0.2018461 | 0.3708201
65.60979 | 6.0822 | 5.910369 | 5.33864 | 0.1718305 | 0.2004578 | 0.3712715
65.61979 | 6.0843 | 5.909894 | 5.339067 | 0.1744062 | 0.1990921 | 0.3717346
65.62978 | 6.0814 | 5.909451 | 5.339491 | 0.1719493 | 0.1977505 | 0.3722088
65.63978 | 6.0806 | 5.909039 | 5.339913 | 0.1715613 | 0.19643 | 0.3726952
65.64978 | 6.0836 | 5.908658 | 5.340333 | 0.1749416 | 0.195132 | 0.3731932
65.65978 | 6.0756 | 5.90831 | 5.340751 | 0.1672903 | 0.1938563 | 0.3737027
65.66978 | 6.0798 | 5.907992 | 5.341166 | 0.1718077 | 0.1926028 | 0.3742238
65.67978 | 6.0803 | 5.907706 | 5.341578 | 0.1725941 | 0.191371 | 0.3747565
65.68977 | 6.0807 | 5.90745 | 5.341988 | 0.1732496 | 0.1901619 | 0.3753001
65.69977 | 6.0747 | 5.907225 | 5.342396 | 0.1674749 | 0.1889728 | 0.3758558
65.70977 | 6.0787 | 5.90703 | 5.342802 | 0.1716702 | 0.1878044 | 0.3764231
65.71977 | 6.0785 | 5.906864 | 5.343206 | 0.1716358 | 0.1866565 | 0.3770019
65.72977 | 6.0756 | 5.906728 | 5.343607 | 0.1688721 | 0.1855286 | 0.3775923
65.73977 | 6.073 | 5.90662 | 5.344006 | 0.1663796 | 0.1844202 | 0.3781942
65.74976 | 6.0787 | 5.906542 | 5.344402 | 0.1721583 | 0.1833321 | 0.3788071
65.75976 | 6.0737 | 5.906491 | 5.344797 | 0.1672094 | 0.1822615 | 0.379432
65.76976 | 6.0733 | 5.906467 | 5.34519 | 0.1668325 | 0.1812093 | 0.3800686
65.77976 | 6.0682 | 5.906471 | 5.34558 | 0.1617287 | 0.1801749 | 0.3807166
65.78976 | 6.0751 | 5.906502 | 5.345968 | 0.1685977 | 0.1791579 | 0.3813765
65.79976 | 6.0631 | 5.90656 | 5.346354 | 0.1565403 | 0.1781579 | 0.3820478
65.80975 | 6.0663 | 5.906643 | 5.346737 | 0.159657 | 0.1771753 | 0.3827301
65.81975 | 6.0668 | 5.906752 | 5.347119 | 0.160048 | 0.1762079 | 0.3834248
65.82975 | 6.0642 | 5.906886 | 5.347499 | 0.1573135 | 0.1752562 | 0.3841312
65.83975 | 6.0644 | 5.907046 | 5.347877 | 0.1573542 | 0.1743198 | 0.3848492
65.84975 | 6.0624 | 5.90723 | 5.348252 | 0.1551702 | 0.1733984 | 0.385579
65.85975 | 6.0683 | 5.907438 | 5.348626 | 0.1608618 | 0.1724914 | 0.3863206
65.86974 | 6.061 | 5.90767 | 5.348997 | 0.1533298 | 0.1715995 | 0.3870733
65.87974 | 6.064 | 5.907926 | 5.349367 | 0.1560739 | 0.1707204 | 0.3878386
65.88974 | 6.0608 | 5.908205 | 5.349735 | 0.1525946 | 0.1698548 | 0.3886158
65.89974 | 6.0616 | 5.908508 | 5.350101 | 0.1530923 | 0.1690022 | 0.3894049
65.90974 | 6.0636 | 5.908833 | 5.350465 | 0.1547671 | 0.1681624 | 0.390206
65.91974 | 6.0601 | 5.909181 | 5.350827 | 0.1509194 | 0.167335 | 0.3910191
65.92973 | 6.0567 | 5.90955 | 5.351186 | 0.1471499 | 0.1665204 | 0.3918434
65.93973 | 6.0582 | 5.909942 | 5.351545 | 0.1482579 | 0.1657169 | 0.3926807
65.94973 | 6.0609 | 5.910356 | 5.351901 | 0.1505441 | 0.1649248 | 0.3935302
65.95973 | 6.0543 | 5.910791 | 5.352256 | 0.1435086 | 0.164144 | 0.394392
65.96973 | 6.0631 | 5.911248 | 5.352608 | 0.1518517 | 0.163374 | 0.395266
65.97972 | 6.0601 | 5.911726 | 5.352959 | 0.148374 | 0.1626156 | 0.3961515
65.98972 | 6.0638 | 5.912225 | 5.353308 | 0.1515748 | 0.1618667 | 0.3970503
65.99972 | 6.056 | 5.912745 | 5.353656 | 0.1432547 | 0.1611279 | 0.3979616
66.00972 | 6.0641 | 5.913286 | 5.354002 | 0.150814 | 0.1603991 | 0.3988854
66.01972 | 6.0655 | 5.913847 | 5.354346 | 0.1516526 | 0.15968 | 0.3998218
66.02972 | 6.055 | 5.914429 | 5.354688 | 0.1405708 | 0.1589703 | 0.4007709
66.03971 | 6.0662 | 5.915031 | 5.355028 | 0.1511693 | 0.1582705 | 0.4017318
66.04971 | 6.0631 | 5.915653 | 5.355368 | 0.147447 | 0.1575791 | 0.4027064
66.05971 | 6.0627 | 5.916295 | 5.355705 | 0.1464046 | 0.1568964 | 0.4036939
66.06971 | 6.0594 | 5.916958 | 5.356041 | 0.1424423 | 0.1562224 | 0.4046943
66.07971 | 6.056 | 5.91764 | 5.356375 | 0.13836 | 0.1555569 | 0.4057078
66.08971 | 6.0659 | 5.918342 | 5.356708 | 0.1475579 | 0.1548996 | 0.4067344
66.0997 | 6.0582 | 5.919063 | 5.357039 | 0.1391368 | 0.154251 | 0.4077732
66.1097 | 6.0626 | 5.919805 | 5.357369 | 0.1427954 | 0.1536096 | 0.4088263
66.1197 | 6.0624 | 5.920566 | 5.357697 | 0.1418343 | 0.152976 | 0.4098927
66.1297 | 6.064 | 5.921346 | 5.358024 | 0.1426536 | 0.15235 | 0.4109726
66.1397 | 6.0561 | 5.922147 | 5.358349 | 0.1339534 | 0.1517315 | 0.4120661
66.1497 | 6.0631 | 5.922966 | 5.358673 | 0.1401338 | 0.1511202 | 0.4131732
66.15969 | 6.0621 | 5.923805 | 5.358995 | 0.1382955 | 0.1505166 | 0.4142929
66.16969 | 6.0607 | 5.924663 | 5.359316 | 0.1360369 | 0.1499194 | 0.4154276
66.17969 | 6.0563 | 5.925541 | 5.359636 | 0.1307589 | 0.1493291 | 0.4165761
66.18969 | 6.0639 | 5.926438 | 5.359954 | 0.1374615 | 0.1487455 | 0.4177387
66.19969 | 6.0596 | 5.927355 | 5.360271 | 0.1322447 | 0.1481686 | 0.4189155
66.20969 | 6.056 | 5.928292 | 5.360587 | 0.1277084 | 0.1475981 | 0.4201064
66.21968 | 6.0549 | 5.929246 | 5.360901 | 0.1256537 | 0.1470345 | 0.4213106
66.22968 | 6.0554 | 5.930221 | 5.361214 | 0.1251786 | 0.1464767 | 0.4225303
66.23968 | 6.0577 | 5.931216 | 5.361526 | 0.126484 | 0.145925 | 0.4237647
66.24968 | 6.055 | 5.93223 | 5.361837 | 0.1227699 | 0.1453793 | 0.4250137
66.25968 | 6.059 | 5.933264 | 5.362147 | 0.1257363 | 0.1448395 | 0.4262775
66.26968 | 6.0591 | 5.934317 | 5.362455 | 0.1247831 | 0.1443056 | 0.4275561
66.27967 | 6.0561 | 5.935389 | 5.362762 | 0.1207114 | 0.1437779 | 0.4288486
66.28967 | 6.0574 | 5.936481 | 5.363068 | 0.120919 | 0.1432554 | 0.4301575
66.29967 | 6.0606 | 5.937593 | 5.363373 | 0.1230068 | 0.1427384 | 0.4314816
66.30967 | 6.0596 | 5.938725 | 5.363677 | 0.1208748 | 0.1422268 | 0.4328212
66.31967 | 6.0521 | 5.939877 | 5.36398 | 0.112223 | 0.1417207 | 0.4341763
66.32967 | 6.0599 | 5.941049 | 5.364282 | 0.1188513 | 0.1412198 | 0.435547
66.33966 | 6.0619 | 5.942239 | 5.364582 | 0.1196607 | 0.1407246 | 0.4369322
66.34966 | 6.0526 | 5.943451 | 5.364882 | 0.109149 | 0.140234 | 0.4383347
66.35966 | 6.0535 | 5.944683 | 5.365181 | 0.108817 | 0.1397485 | 0.4397533
66.36966 | 6.0605 | 5.945935 | 5.365479 | 0.1145648 | 0.139268 | 0.4411881
66.37966 | 6.0576 | 5.947208 | 5.365776 | 0.1103922 | 0.1387924 | 0.4426393
66.38965 | 6.0538 | 5.9485 | 5.366072 | 0.1053005 | 0.138322 | 0.4441055
66.39965 | 6.0564 | 5.949813 | 5.366367 | 0.1065869 | 0.137856 | 0.4455898
66.40965 | 6.0606 | 5.951147 | 5.366662 | 0.1094527 | 0.1373946 | 0.447091
66.41965 | 6.0564 | 5.952502 | 5.366955 | 0.1038978 | 0.1369379 | 0.4486091
66.42965 | 6.0596 | 5.953878 | 5.367248 | 0.1057219 | 0.1364858 | 0.4501443
66.43965 | 6.0564 | 5.955275 | 5.36754 | 0.1011249 | 0.1360381 | 0.4516969
66.44964 | 6.0583 | 5.956692 | 5.367831 | 0.1016083 | 0.1355953 | 0.4532653
66.45964 | 6.0568 | 5.958131 | 5.368122 | 0.09866903 | 0.1351565 | 0.454853
66.46964 | 6.0544 | 5.959592 | 5.368411 | 0.09480831 | 0.134722 | 0.4564584
66.47964 | 6.0595 | 5.961074 | 5.3687 | 0.09842604 | 0.1342918 | 0.4580818
66.48964 | 6.0527 | 5.962578 | 5.368989 | 0.09012206 | 0.1338658 | 0.4597233
66.49964 | 6.0529 | 5.964104 | 5.369277 | 0.08879622 | 0.1334439 | 0.4613832
66.50963 | 6.0526 | 5.96565 | 5.369564 | 0.08694985 | 0.1330267 | 0.4630599
66.51963 | 6.0563 | 5.96722 | 5.36985 | 0.08907996 | 0.1326129 | 0.4647569
66.52963 | 6.0512 | 5.968812 | 5.370136 | 0.08238759 | 0.1322033 | 0.4664729
66.53963 | 6.0543 | 5.970427 | 5.370422 | 0.08387282 | 0.1317975 | 0.4682079
66.54963 | 6.055 | 5.972065 | 5.370707 | 0.0829353 | 0.1313958 | 0.4699622
66.55963 | 6.0519 | 5.973725 | 5.370991 | 0.07817502 | 0.1309978 | 0.4717359
66.56962 | 6.0559 | 5.975407 | 5.371275 | 0.08049323 | 0.1306042 | 0.4735276
66.57962 | 6.0531 | 5.977113 | 5.371559 | 0.07598668 | 0.1302139 | 0.4753409
66.58962 | 6.0582 | 5.978843 | 5.371842 | 0.0793567 | 0.1298273 | 0.4771743
66.59962 | 6.0532 | 5.980597 | 5.372124 | 0.07260314 | 0.1294444 | 0.479028
66.60962 | 6.0569 | 5.982374 | 5.372407 | 0.07452573 | 0.1290652 | 0.4809022
66.61962 | 6.0569 | 5.984176 | 5.372689 | 0.07272432 | 0.1286896 | 0.4827972
66.62961 | 6.0568 | 5.986 | 5.37297 | 0.0708005 | 0.1283179 | 0.4847113
66.63961 | 6.0506 | 5.98785 | 5.373252 | 0.06275044 | 0.1279494 | 0.4866484
66.64961 | 6.0568 | 5.989724 | 5.373533 | 0.06707572 | 0.1275844 | 0.4886069
66.65961 | 6.0587 | 5.991624 | 5.373814 | 0.06707613 | 0.1272229 | 0.4905871
66.66961 | 6.0616 | 5.993549 | 5.374095 | 0.0680514 | 0.1268648 | 0.4925893
66.67961 | 6.0599 | 5.995499 | 5.374375 | 0.06440133 | 0.1265101 | 0.4946136
66.6896 | 6.0649 | 5.997472 | 5.374655 | 0.06742765 | 0.1261591 | 0.4966582
66.6996 | 6.0625 | 5.999474 | 5.374935 | 0.06302615 | 0.1258111 | 0.4987276
66.7096 | 6.0677 | 6.001501 | 5.375215 | 0.06619856 | 0.1254663 | 0.5008198
66.7196 | 6.068 | 6.003555 | 5.375495 | 0.06444463 | 0.1251248 | 0.5029353
66.7296 | 6.0684 | 6.005636 | 5.375775 | 0.06276413 | 0.1247866 | 0.5050741
66.7396 | 6.0691 | 6.007743 | 5.376055 | 0.06135671 | 0.1244515 | 0.5072367
66.74959 | 6.0755 | 6.009876 | 5.376335 | 0.06562426 | 0.1241199 | 0.5094212
66.75959 | 6.0738 | 6.012038 | 5.376614 | 0.06176222 | 0.1237913 | 0.511632
66.76959 | 6.0715 | 6.014227 | 5.376894 | 0.05727267 | 0.1234655 | 0.5138675
66.77959 | 6.0782 | 6.016445 | 5.377174 | 0.06175491 | 0.123143 | 0.5161278
66.78959 | 6.0805 | 6.018691 | 5.377454 | 0.06180905 | 0.1228234 | 0.5184132
66.79958 | 6.0805 | 6.020963 | 5.377734 | 0.05953739 | 0.1225073 | 0.5207211
66.80958 | 6.081 | 6.023266 | 5.378015 | 0.05773399 | 0.1221938 | 0.5230577
66.81958 | 6.09 | 6.025599 | 5.378295 | 0.06440132 | 0.1218832 | 0.5254205
66.82958 | 6.0874 | 6.027961 | 5.378576 | 0.05943914 | 0.1215756 | 0.5278096
66.83958 | 6.0927 | 6.030353 | 5.378856 | 0.06234711 | 0.1212709 | 0.5302255
66.84958 | 6.0921 | 6.032775 | 5.379138 | 0.05932482 | 0.1209691 | 0.5326685
66.85957 | 6.0997 | 6.035225 | 5.379419 | 0.06447454 | 0.1206705 | 0.5351363
66.86957 | 6.0984 | 6.037709 | 5.3797 | 0.06069086 | 0.1203744 | 0.5376344
66.87957 | 6.1013 | 6.040224 | 5.379982 | 0.06107605 | 0.1200811 | 0.5401605
66.88957 | 6.1049 | 6.04277 | 5.380265 | 0.06212955 | 0.1197906 | 0.5427151
66.89957 | 6.1074 | 6.045349 | 5.380547 | 0.06205118 | 0.1195029 | 0.5452984
66.90957 | 6.1086 | 6.04796 | 5.380831 | 0.06064041 | 0.119218 | 0.547911
66.91956 | 6.1069 | 6.0506 | 5.381114 | 0.05629963 | 0.118936 | 0.5505505
66.92956 | 6.1166 | 6.053277 | 5.381398 | 0.0633231 | 0.1186565 | 0.5532225
66.93956 | 6.1168 | 6.055987 | 5.381682 | 0.0608131 | 0.1183797 | 0.5559248
66.94956 | 6.1189 | 6.058731 | 5.381967 | 0.06016923 | 0.1181055 | 0.5586578
66.95956 | 6.1226 | 6.061509 | 5.382253 | 0.06109102 | 0.117834 | 0.561422
66.96956 | 6.1253 | 6.064322 | 5.382539 | 0.0609781 | 0.1175651 | 0.5642177
66.97955 | 6.1266 | 6.067167 | 5.382826 | 0.05943283 | 0.117299 | 0.5670426
66.98955 | 6.1297 | 6.070051 | 5.383113 | 0.05964921 | 0.1170353 | 0.5699026
66.99955 | 6.1312 | 6.07297 | 5.383401 | 0.05822959 | 0.1167742 | 0.5727953
67.00955 | 6.1345 | 6.075927 | 5.38369 | 0.05857349 | 0.1165156 | 0.5757214
67.01955 | 6.1348 | 6.07892 | 5.383979 | 0.05588043 | 0.1162595 | 0.5786811
67.02955 | 6.1367 | 6.08195 | 5.384269 | 0.05474996 | 0.116006 | 0.581675
67.03954 | 6.1366 | 6.085015 | 5.38456 | 0.05158506 | 0.1157552 | 0.5847002
67.04954 | 6.1408 | 6.088122 | 5.384851 | 0.05267842 | 0.1155066 | 0.5877637
67.05954 | 6.1377 | 6.091267 | 5.385144 | 0.04643293 | 0.1152605 | 0.5908629
67.06954 | 6.1439 | 6.094452 | 5.385437 | 0.04944806 | 0.1150168 | 0.5939981
67.07954 | 6.1469 | 6.097677 | 5.385731 | 0.04922327 | 0.1147755 | 0.59717
67.08954 | 6.1498 | 6.100942 | 5.386026 | 0.0488581 | 0.1145367 | 0.6003789
67.09953 | 6.1491 | 6.104245 | 5.386322 | 0.04485519 | 0.1143005 | 0.6036224
67.10953 | 6.1524 | 6.107592 | 5.386619 | 0.04480768 | 0.1140664 | 0.606907
67.11953 | 6.1548 | 6.110982 | 5.386917 | 0.04381805 | 0.1138347 | 0.6102304
67.12953 | 6.1534 | 6.114414 | 5.387216 | 0.03898589 | 0.1136053 | 0.613593
67.13953 | 6.1539 | 6.11789 | 5.387516 | 0.03601043 | 0.1133783 | 0.6169954
67.14952 | 6.1586 | 6.121405 | 5.387817 | 0.03719472 | 0.1131538 | 0.6204349
67.15952 | 6.1584 | 6.124969 | 5.388119 | 0.03343123 | 0.1129314 | 0.6239186
67.16952 | 6.1551 | 6.128577 | 5.388422 | 0.02652274 | 0.1127113 | 0.6274439
67.17952 | 6.1592 | 6.132231 | 5.388726 | 0.02696863 | 0.1124935 | 0.6310115
67.18952 | 6.1565 | 6.135932 | 5.389032 | 0.0205683 | 0.1122779 | 0.6346217
67.19952 | 6.165 | 6.139679 | 5.389339 | 0.02532107 | 0.1120646 | 0.6382755
67.20951 | 6.1616 | 6.14347 | 5.389647 | 0.01813003 | 0.1118538 | 0.6419696
67.21951 | 6.165 | 6.147313 | 5.389956 | 0.01768703 | 0.1116449 | 0.6457122
67.22951 | 6.1664 | 6.151205 | 5.390267 | 0.01519511 | 0.1114383 | 0.6495001
67.23951 | 6.1645 | 6.155146 | 5.390578 | 0.009353579 | 0.1112338 | 0.6533341
67.24951 | 6.1717 | 6.159138 | 5.390892 | 0.0125617 | 0.1110316 | 0.6572149
67.25951 | 6.1712 | 6.163181 | 5.391206 | 0.008018756 | 0.1108315 | 0.6611433
67.2695 | 6.172 | 6.167272 | 5.391522 | 0.004728017 | 0.1106338 | 0.665116
67.2795 | 6.1711 | 6.171419 | 5.39184 | -0.0003192765 | 0.1104381 | 0.6691415
67.2895 | 6.1729 | 6.17562 | 5.392159 | -0.002719901 | 0.1102444 | 0.6732167
67.2995 | 6.1754 | 6.179875 | 5.392479 | -0.004474653 | 0.110053 | 0.6773424
67.3095 | 6.1724 | 6.184184 | 5.392801 | -0.01178438 | 0.1098636 | 0.6815195
67.3195 | 6.1747 | 6.18855 | 5.393125 | -0.0138499 | 0.1096763 | 0.6857486
67.32949 | 6.1743 | 6.192968 | 5.39345 | -0.01866763 | 0.1094914 | 0.6900265
67.33949 | 6.1759 | 6.197447 | 5.393777 | -0.02154706 | 0.1093083 | 0.6943622
67.34949 | 6.1789 | 6.201985 | 5.394105 | -0.023085 | 0.1091273 | 0.6987527
67.35949 | 6.1838 | 6.206582 | 5.394435 | -0.02278203 | 0.1089484 | 0.7031985
67.36949 | 6.1863 | 6.211239 | 5.394767 | -0.02493926 | 0.1087716 | 0.7077007
67.37949 | 6.1816 | 6.215958 | 5.395101 | -0.0343576 | 0.1085968 | 0.7122603
67.38948 | 6.1859 | 6.220733 | 5.395436 | -0.0348332 | 0.1084242 | 0.7168735
67.39948 | 6.1956 | 6.225577 | 5.395773 | -0.02997651 | 0.1082535 | 0.7215504
67.40948 | 6.1931 | 6.230484 | 5.396112 | -0.03738373 | 0.1080847 | 0.7262874
67.41948 | 6.191 | 6.235456 | 5.396452 | -0.04445601 | 0.1079181 | 0.7310856
67.42948 | 6.1989 | 6.240494 | 5.396795 | -0.04159427 | 0.1077534 | 0.7359458
67.43948 | 6.2031 | 6.2456 | 5.39714 | -0.04249961 | 0.1075907 | 0.7408693
67.44947 | 6.2049 | 6.250768 | 5.397486 | -0.04586803 | 0.1074302 | 0.745852
67.45947 | 6.2013 | 6.256011 | 5.397834 | -0.05471078 | 0.1072714 | 0.750905
67.46947 | 6.21 | 6.261324 | 5.398185 | -0.05132385 | 0.1071147 | 0.7560242
67.47947 | 6.2185 | 6.266708 | 5.398537 | -0.04820842 | 0.1069599 | 0.761211
67.48947 | 6.2192 | 6.272166 | 5.398892 | -0.05296575 | 0.1068071 | 0.7664665
67.49947 | 6.2208 | 6.277697 | 5.399249 | -0.056897 | 0.1066563 | 0.7717919
67.50946 | 6.2347 | 6.283298 | 5.399607 | -0.04859777 | 0.1065075 | 0.777183
67.51946 | 6.235 | 6.28898 | 5.399968 | -0.05398042 | 0.1063605 | 0.7826516
67.52946 | 6.2354 | 6.294741 | 5.400331 | -0.05934072 | 0.1062155 | 0.7881938
67.53946 | 6.2426 | 6.30058 | 5.400697 | -0.05797997 | 0.1060723 | 0.7938107
67.54946 | 6.2503 | 6.306499 | 5.401065 | -0.0561994 | 0.1059311 | 0.7995037
67.55945 | 6.2532 | 6.312495 | 5.401434 | -0.05929479 | 0.105792 | 0.8052687
67.56945 | 6.2489 | 6.318579 | 5.401806 | -0.06967893 | 0.1056546 | 0.811118
67.57945 | 6.2595 | 6.324748 | 5.402181 | -0.06524758 | 0.1055191 | 0.8170475
67.58945 | 6.2659 | 6.331002 | 5.402558 | -0.06510221 | 0.1053855 | 0.8230588
67.59945 | 6.2719 | 6.337344 | 5.402937 | -0.06544415 | 0.1052538 | 0.8291531
67.60945 | 6.2705 | 6.343775 | 5.403319 | -0.07327505 | 0.105124 | 0.835332
67.61944 | 6.2801 | 6.35029 | 5.403703 | -0.07019014 | 0.1049961 | 0.8415911
67.62944 | 6.2882 | 6.356904 | 5.40409 | -0.06870362 | 0.1048701 | 0.8479439
67.63944 | 6.2865 | 6.363611 | 5.404479 | -0.0771109 | 0.1047459 | 0.8543861
67.64944 | 6.2898 | 6.370413 | 5.404871 | -0.0806135 | 0.1046235 | 0.8609192
67.65944 | 6.2965 | 6.377313 | 5.405265 | -0.08081325 | 0.104503 | 0.867545
67.66944 | 6.3071 | 6.384312 | 5.405662 | -0.07721196 | 0.1043844 | 0.8742653
67.67943 | 6.3065 | 6.391404 | 5.406062 | -0.08490425 | 0.1042677 | 0.881075
67.68943 | 6.3117 | 6.398606 | 5.406464 | -0.08690597 | 0.1041528 | 0.8879893
67.69943 | 6.3201 | 6.405912 | 5.406869 | -0.08581198 | 0.1040397 | 0.8950034
67.70943 | 6.3193 | 6.413324 | 5.407277 | -0.09402431 | 0.1039284 | 0.9021191
67.71943 | 6.3249 | 6.420845 | 5.407687 | -0.09594496 | 0.103819 | 0.9093386
67.72943 | 6.3293 | 6.428476 | 5.408101 | -0.09917585 | 0.1037113 | 0.9166637
67.73942 | 6.3344 | 6.436211 | 5.408517 | -0.1018114 | 0.1036057 | 0.9240892
67.74942 | 6.3412 | 6.444069 | 5.408936 | -0.102869 | 0.1035017 | 0.9316316
67.75942 | 6.3495 | 6.452043 | 5.409358 | -0.1025431 | 0.1033995 | 0.9392859
67.76942 | 6.3452 | 6.460136 | 5.409783 | -0.114936 | 0.1032992 | 0.9470541
67.77942 | 6.3576 | 6.46835 | 5.410211 | -0.1107502 | 0.1032007 | 0.9549389
67.78942 | 6.3621 | 6.476688 | 5.410642 | -0.1145876 | 0.103104 | 0.9629421
67.79941 | 6.3719 | 6.485143 | 5.411075 | -0.1132425 | 0.1030092 | 0.9710584
67.80941 | 6.3706 | 6.493734 | 5.411512 | -0.1231339 | 0.102916 | 0.9793058
67.81941 | 6.3777 | 6.502456 | 5.411952 | -0.124756 | 0.1028247 | 0.9876792
67.82941 | 6.3826 | 6.511311 | 5.412395 | -0.1287114 | 0.1027352 | 0.9961809
67.83941 | 6.3921 | 6.520303 | 5.412842 | -0.1282028 | 0.1026475 | 1.004814
67.84941 | 6.3916 | 6.529433 | 5.413291 | -0.1378328 | 0.1025616 | 1.01358
67.8594 | 6.4021 | 6.538695 | 5.413744 | -0.1365951 | 0.1024776 | 1.022474
67.8694 | 6.4074 | 6.548111 | 5.4142 | -0.1407106 | 0.1023952 | 1.031516
67.8794 | 6.4127 | 6.557673 | 5.414659 | -0.1449732 | 0.1023147 | 1.0407
67.8894 | 6.4188 | 6.567386 | 5.415121 | -0.148586 | 0.1022359 | 1.050029
67.8994 | 6.4272 | 6.577252 | 5.415587 | -0.150052 | 0.102159 | 1.059506
67.9094 | 6.4328 | 6.587274 | 5.416057 | -0.1544742 | 0.1020838 | 1.069134
67.91939 | 6.4409 | 6.597446 | 5.416529 | -0.1565462 | 0.1020104 | 1.078907
67.92939 | 6.4474 | 6.607787 | 5.417005 | -0.1603872 | 0.1019388 | 1.088843
67.93939 | 6.4554 | 6.618298 | 5.417485 | -0.1628981 | 0.101869 | 1.098944
67.94939 | 6.4618 | 6.628978 | 5.417968 | -0.1671785 | 0.1018009 | 1.10921
67.95939 | 6.4707 | 6.639832 | 5.418455 | -0.1691324 | 0.1017346 | 1.119643
67.96938 | 6.4759 | 6.650852 | 5.418945 | -0.1749523 | 0.1016702 | 1.130238
67.97938 | 6.4801 | 6.662064 | 5.419438 | -0.1819638 | 0.1016075 | 1.141018
67.98938 | 6.4907 | 6.67346 | 5.419936 | -0.18276 | 0.1015465 | 1.151977
67.99938 | 6.4973 | 6.685045 | 5.420437 | -0.1877447 | 0.1014874 | 1.16312
68.00938 | 6.5062 | 6.696822 | 5.420942 | -0.1906222 | 0.10143 | 1.17445
68.01938 | 6.5131 | 6.708797 | 5.421451 | -0.1956967 | 0.1013744 | 1.185972
68.02937 | 6.5228 | 6.720961 | 5.421963 | -0.1981605 | 0.1013206 | 1.197677
68.03937 | 6.5295 | 6.733342 | 5.422479 | -0.2038417 | 0.1012686 | 1.209594
68.04937 | 6.539 | 6.745933 | 5.422999 | -0.2069332 | 0.1012183 | 1.221716
68.05937 | 6.5488 | 6.75874 | 5.423523 | -0.2099397 | 0.1011699 | 1.234047
68.06937 | 6.5562 | 6.771766 | 5.424051 | -0.2155659 | 0.1011232 | 1.246592
68.07937 | 6.5635 | 6.785017 | 5.424582 | -0.2215169 | 0.1010783 | 1.259356
68.08936 | 6.5704 | 6.798485 | 5.425117 | -0.2280846 | 0.1010352 | 1.272332
68.09936 | 6.5858 | 6.8122 | 5.425657 | -0.2264004 | 0.1009939 | 1.285549
68.10936 | 6.5902 | 6.826157 | 5.426201 | -0.2359566 | 0.1009544 | 1.299001
68.11936 | 6.597 | 6.840359 | 5.426749 | -0.2433589 | 0.1009166 | 1.312694
68.12936 | 6.6065 | 6.854813 | 5.4273 | -0.2483133 | 0.1008807 | 1.326632
68.13936 | 6.6212 | 6.869525 | 5.427856 | -0.248325 | 0.1008464 | 1.340822
68.14935 | 6.6257 | 6.884486 | 5.428416 | -0.258786 | 0.1008142 | 1.355256
68.15935 | 6.6364 | 6.899731 | 5.42898 | -0.2633314 | 0.1007836 | 1.369967
68.16935 | 6.6473 | 6.915253 | 5.429549 | -0.2679533 | 0.1007548 | 1.384949
68.17935 | 6.6586 | 6.931058 | 5.430122 | -0.2724581 | 0.1007279 | 1.400208
68.18935 | 6.6698 | 6.947153 | 5.430699 | -0.2773528 | 0.1007027 | 1.415751
68.19935 | 6.6786 | 6.963545 | 5.43128 | -0.2849447 | 0.1006794 | 1.431585
68.20934 | 6.6906 | 6.980224 | 5.431866 | -0.289624 | 0.1006579 | 1.4477
68.21934 | 6.7017 | 6.997231 | 5.432456 | -0.2955312 | 0.1006381 | 1.464137
68.22934 | 6.7145 | 7.014558 | 5.433051 | -0.3000577 | 0.1006203 | 1.480887
68.23934 | 6.7192 | 7.032211 | 5.43365 | -0.3130114 | 0.1006042 | 1.497958
68.24934 | 6.7365 | 7.0502 | 5.434253 | -0.3137005 | 0.10059 | 1.515357
68.25934 | 6.747 | 7.068534 | 5.434861 | -0.3215335 | 0.1005775 | 1.533095
68.26933 | 6.7614 | 7.087201 | 5.435473 | -0.3258007 | 0.100567 | 1.55116
68.27933 | 6.7685 | 7.106247 | 5.436091 | -0.3377474 | 0.1005582 | 1.569599
68.28933 | 6.784 | 7.125665 | 5.436712 | -0.341665 | 0.1005513 | 1.588401
68.29933 | 6.7988 | 7.145463 | 5.437339 | -0.3466629 | 0.1005463 | 1.607578
68.30933 | 6.8118 | 7.165651 | 5.43797 | -0.3538511 | 0.1005431 | 1.627138
68.31933 | 6.8217 | 7.18624 | 5.438606 | -0.3645397 | 0.1005418 | 1.647092
68.32932 | 6.841 | 7.207216 | 5.439246 | -0.3662161 | 0.1005423 | 1.667428
68.33932 | 6.8515 | 7.228637 | 5.439892 | -0.3771368 | 0.1005447 | 1.6882
68.34932 | 6.8634 | 7.250491 | 5.440542 | -0.3870907 | 0.100549 | 1.7094
68.35932 | 6.8797 | 7.272789 | 5.441197 | -0.393089 | 0.1005551 | 1.731037
68.36932 | 6.8928 | 7.295544 | 5.441857 | -0.402744 | 0.1005632 | 1.753124
68.37931 | 6.9055 | 7.318745 | 5.442522 | -0.413245 | 0.1005731 | 1.77565
68.38931 | 6.9185 | 7.34245 | 5.443192 | -0.4239502 | 0.1005849 | 1.798674
68.39931 | 6.9377 | 7.36665 | 5.443867 | -0.4289502 | 0.1005986 | 1.822185
68.40931 | 6.9525 | 7.391359 | 5.444546 | -0.4388589 | 0.1006142 | 1.846198
68.41931 | 6.9646 | 7.41659 | 5.445231 | -0.4519904 | 0.1006318 | 1.870727
68.42931 | 6.9773 | 7.442359 | 5.445922 | -0.4650591 | 0.1006512 | 1.895786
68.4393 | 7 | 7.468654 | 5.446616 | -0.4686543 | 0.1006726 | 1.921366
68.4493 | 7.0158 | 7.495543 | 5.447317 | -0.4797431 | 0.1006959 | 1.947531
68.4593 | 7.0339 | 7.523017 | 5.448022 | -0.4891165 | 0.1007212 | 1.974273
68.4693 | 7.0447 | 7.551091 | 5.448733 | -0.5063907 | 0.1007484 | 2.001609
68.4793 | 7.0662 | 7.579783 | 5.449449 | -0.5135834 | 0.1007776 | 2.029557
68.4893 | 7.0855 | 7.609113 | 5.45017 | -0.5236126 | 0.1008088 | 2.058133
68.49929 | 7.1009 | 7.639067 | 5.450896 | -0.5381672 | 0.1008419 | 2.087329
68.50929 | 7.118 | 7.669725 | 5.451628 | -0.5517251 | 0.100877 | 2.11722
68.51929 | 7.1443 | 7.701077 | 5.452366 | -0.5567773 | 0.100914 | 2.147797
68.52929 | 7.163 | 7.733144 | 5.453109 | -0.5701444 | 0.1009531 | 2.179082
68.53929 | 7.1829 | 7.765948 | 5.453857 | -0.583048 | 0.1009942 | 2.211097
68.54929 | 7.2077 | 7.79951 | 5.454611 | -0.5918103 | 0.1010374 | 2.243862
68.55928 | 7.2246 | 7.83382 | 5.45537 | -0.6092203 | 0.1010825 | 2.277368
68.56928 | 7.2513 | 7.868969 | 5.456134 | -0.6176691 | 0.1011296 | 2.311705
68.57928 | 7.2744 | 7.904948 | 5.456905 | -0.6305481 | 0.1011789 | 2.346864
68.58928 | 7.3 | 7.941783 | 5.457681 | -0.6417832 | 0.1012301 | 2.382872
68.59928 | 7.3242 | 7.979501 | 5.458463 | -0.655301 | 0.1012835 | 2.419755
68.60928 | 7.3527 | 8.01813 | 5.45925 | -0.6654296 | 0.1013389 | 2.45754
68.61927 | 7.3742 | 8.057657 | 5.460043 | -0.6834575 | 0.1013964 | 2.496218
68.62927 | 7.4036 | 8.098193 | 5.460842 | -0.6945926 | 0.1014559 | 2.535895
68.63927 | 7.4327 | 8.139727 | 5.461647 | -0.7070271 | 0.1015177 | 2.576563
68.64927 | 7.4646 | 8.182294 | 5.462457 | -0.7176941 | 0.1015815 | 2.618255
68.65927 | 7.4892 | 8.225926 | 5.463274 | -0.7367257 | 0.1016475 | 2.661004
68.66927 | 7.5252 | 8.270657 | 5.464096 | -0.7454569 | 0.1017155 | 2.704845
68.67926 | 7.5568 | 8.316478 | 5.464924 | -0.7596776 | 0.1017857 | 2.749768
68.68926 | 7.5859 | 8.363516 | 5.465758 | -0.7776163 | 0.1018582 | 2.7959
68.69926 | 7.6211 | 8.411766 | 5.466598 | -0.7906659 | 0.1019328 | 2.843235
68.70926 | 7.6588 | 8.461267 | 5.467445 | -0.802467 | 0.1020096 | 2.891813
68.71926 | 7.6974 | 8.512061 | 5.468297 | -0.8146614 | 0.1020886 | 2.941676
68.72926 | 7.7333 | 8.564193 | 5.469156 | -0.8308926 | 0.1021698 | 2.992867
68.73925 | 7.7669 | 8.617653 | 5.470019 | -0.8507526 | 0.1022531 | 3.04538
68.74925 | 7.8147 | 8.672592 | 5.47089 | -0.8578923 | 0.1023388 | 3.099363
68.75925 | 7.8571 | 8.729009 | 5.471767 | -0.871909 | 0.1024268 | 3.154815
68.76925 | 7.9001 | 8.786953 | 5.47265 | -0.8868535 | 0.102517 | 3.211786
68.77925 | 7.9429 | 8.846478 | 5.47354 | -0.9035775 | 0.1026095 | 3.270328
68.78924 | 7.9976 | 8.907575 | 5.474435 | -0.9099755 | 0.1027042 | 3.330436
68.79924 | 8.0459 | 8.970423 | 5.475337 | -0.9245231 | 0.1028014 | 3.392285
68.80924 | 8.095 | 9.03502 | 5.476246 | -0.9400204 | 0.1029008 | 3.455874
68.81924 | 8.1448 | 9.101428 | 5.477161 | -0.9566281 | 0.1030027 | 3.521265
68.82924 | 8.2027 | 9.16971 | 5.478082 | -0.9670096 | 0.1031068 | 3.588521
68.83924 | 8.2714 | 9.239931 | 5.47901 | -0.9685313 | 0.1032134 | 3.657708
68.84923 | 8.3289 | 9.312089 | 5.479943 | -0.9831893 | 0.1033223 | 3.728824
68.85923 | 8.3881 | 9.386396 | 5.480884 | -0.998296 | 0.1034336 | 3.802078
68.86923 | 8.4621 | 9.462855 | 5.481832 | -1.000755 | 0.1035475 | 3.877476
68.87923 | 8.5342 | 9.541543 | 5.482786 | -1.007343 | 0.1036637 | 3.955093
68.88923 | 8.6112 | 9.622539 | 5.483747 | -1.011339 | 0.1037824 | 4.03501
68.89923 | 8.6809 | 9.705925 | 5.484714 | -1.025025 | 0.1039037 | 4.117307
68.90922 | 8.7753 | 9.791701 | 5.485687 | -1.016401 | 0.1040273 | 4.201987
68.91922 | 8.8662 | 9.880125 | 5.486668 | -1.013925 | 0.1041535 | 4.289303
68.92922 | 8.9522 | 9.971203 | 5.487656 | -1.019003 | 0.1042823 | 4.379265
68.93922 | 9.0467 | 10.06503 | 5.48865 | -1.018331 | 0.1044136 | 4.471967
68.94922 | 9.1547 | 10.16171 | 5.489651 | -1.007006 | 0.1045476 | 4.567508
68.95922 | 9.2566 | 10.26133 | 5.49066 | -1.004731 | 0.1046841 | 4.665988
68.96921 | 9.3717 | 10.36391 | 5.491674 | -0.992209 | 0.1048231 | 4.767412
68.97921 | 9.4864 | 10.46975 | 5.492696 | -0.9833479 | 0.1049649 | 4.872087
68.98921 | 9.6202 | 10.57886 | 5.493725 | -0.9586608 | 0.1051094 | 4.980027
68.99921 | 9.7482 | 10.69136 | 5.494761 | -0.9431623 | 0.1052565 | 5.091345
69.00921 | 9.8865 | 10.80737 | 5.495804 | -0.9208728 | 0.1054064 | 5.206163
69.01921 | 10.0301 | 10.92701 | 5.496854 | -0.8969137 | 0.105559 | 5.324601
69.0292 | 10.1995 | 11.05029 | 5.49791 | -0.8507875 | 0.1057142 | 5.446663
69.0392 | 10.3576 | 11.17756 | 5.498974 | -0.8199649 | 0.1058723 | 5.572718
69.0492 | 10.5242 | 11.30886 | 5.500046 | -0.784659 | 0.1060333 | 5.70278
69.0592 | 10.7098 | 11.44431 | 5.501125 | -0.7345052 | 0.106197 | 5.836983
69.0692 | 10.8978 | 11.58404 | 5.502211 | -0.6862419 | 0.1063637 | 5.975467
69.0792 | 11.1039 | 11.72821 | 5.503304 | -0.6243076 | 0.1065332 | 6.11837
69.08919 | 11.2978 | 11.8768 | 5.504404 | -0.5790008 | 0.1067054 | 6.265692
69.09919 | 11.51 | 12.03025 | 5.505512 | -0.5202544 | 0.1068807 | 6.417862
69.10919 | 11.7575 | 12.18857 | 5.506627 | -0.4310718 | 0.107059 | 6.574886
69.11919 | 12.0003 | 12.3519 | 5.50775 | -0.3516002 | 0.1072403 | 6.73691
69.12919 | 12.2452 | 12.52039 | 5.50888 | -0.2751873 | 0.1074246 | 6.904082
69.13918 | 12.5126 | 12.69401 | 5.510017 | -0.181408 | 0.1076118 | 7.07638
69.14918 | 12.8078 | 12.87325 | 5.511162 | -0.06544645 | 0.1078022 | 7.254282
69.15918 | 13.1069 | 13.05808 | 5.512315 | 0.04882065 | 0.1079957 | 7.437769
69.16918 | 13.41 | 13.24865 | 5.513475 | 0.161352 | 0.1081923 | 7.626981
69.17918 | 13.7231 | 13.44509 | 5.514643 | 0.2780139 | 0.1083921 | 7.822051
69.18918 | 14.0742 | 13.64752 | 5.515819 | 0.4266759 | 0.1085951 | 8.02311
69.19917 | 14.4235 | 13.8558 | 5.517001 | 0.567704 | 0.1088011 | 8.229994
69.20917 | 14.7753 | 14.07058 | 5.518192 | 0.7047193 | 0.1090106 | 8.443378
69.21917 | 15.1507 | 14.2917 | 5.519391 | 0.8590013 | 0.1092233 | 8.663085
69.22917 | 15.5387 | 14.51924 | 5.520597 | 1.019462 | 0.1094394 | 8.889201
69.23917 | 15.957 | 14.75327 | 5.521811 | 1.203731 | 0.1096588 | 9.121799
69.24917 | 16.3895 | 14.99384 | 5.523034 | 1.395657 | 0.1098816 | 9.360927
69.25916 | 16.7992 | 15.24074 | 5.524262 | 1.558456 | 0.1101076 | 9.606374
69.26916 | 17.2722 | 15.49446 | 5.5255 | 1.77774 | 0.1103373 | 9.858622
69.27916 | 17.7504 | 15.75473 | 5.526746 | 1.995671 | 0.1105705 | 10.11741
69.28916 | 18.2226 | 16.02149 | 5.528 | 2.201105 | 0.1108072 | 10.38269
69.29916 | 18.7403 | 16.29466 | 5.529262 | 2.445641 | 0.1110475 | 10.65435
69.30916 | 19.2327 | 16.57409 | 5.530532 | 2.658609 | 0.1112914 | 10.93227
69.31915 | 19.7737 | 16.85933 | 5.531809 | 2.914372 | 0.1115387 | 11.21598
69.32915 | 20.2713 | 17.1507 | 5.533095 | 3.120601 | 0.1117899 | 11.50581
69.33915 | 20.8401 | 17.44765 | 5.534389 | 3.392454 | 0.1120448 | 11.80121
69.34915 | 21.391 | 17.74982 | 5.535692 | 3.641176 | 0.1123036 | 12.10183
69.35915 | 21.9241 | 18.05683 | 5.537002 | 3.867269 | 0.1125661 | 12.40726
69.36915 | 22.4985 | 18.36819 | 5.538321 | 4.130307 | 0.1128325 | 12.71704
69.37914 | 23.1148 | 18.68306 | 5.539647 | 4.431743 | 0.1131025 | 13.03031
69.38914 | 23.6749 | 19.00142 | 5.540983 | 4.673476 | 0.1133767 | 13.34706
69.39914 | 24.2648 | 19.3223 | 5.542327 | 4.942505 | 0.113655 | 13.66631
69.40914 | 24.8759 | 19.64489 | 5.543679 | 5.231006 | 0.1139373 | 13.98728
69.41914 | 25.4688 | 19.96837 | 5.545039 | 5.500427 | 0.1142236 | 14.30911
69.42914 | 26.0985 | 20.2918 | 5.546408 | 5.806695 | 0.1145141 | 14.63088
69.43913 | 26.6744 | 20.61387 | 5.547784 | 6.060534 | 0.1148085 | 14.95127
69.44913 | 27.2495 | 20.93411 | 5.54917 | 6.315388 | 0.1151074 | 15.26983
69.45913 | 27.8392 | 21.25108 | 5.550565 | 6.588115 | 0.1154106 | 15.58511
69.46913 | 28.4719 | 21.56358 | 5.551968 | 6.908323 | 0.1157181 | 15.89589
69.47913 | 29.0105 | 21.87034 | 5.55338 | 7.140165 | 0.11603 | 16.20093
69.48913 | 29.5571 | 22.17007 | 5.5548 | 7.387032 | 0.1163463 | 16.49892
69.49912 | 30.0984 | 22.46112 | 5.556228 | 7.637281 | 0.1166669 | 16.78822
69.50912 | 30.7105 | 22.74283 | 5.557665 | 7.96767 | 0.1169922 | 17.06817
69.51912 | 31.1865 | 23.01353 | 5.559112 | 8.172966 | 0.1173223 | 17.3371
69.52912 | 31.7233 | 23.27192 | 5.560567 | 8.451382 | 0.1176569 | 17.59369
69.53912 | 32.2228 | 23.51671 | 5.562031 | 8.706086 | 0.1179963 | 17.83669
69.54911 | 32.7403 | 23.74649 | 5.563502 | 8.993811 | 0.1183402 | 18.06465
69.55911 | 33.1769 | 23.96054 | 5.564984 | 9.216355 | 0.1186892 | 18.27687
69.56911 | 33.5966 | 24.15759 | 5.566474 | 9.439006 | 0.1190432 | 18.47208
69.57911 | 34.0055 | 24.33668 | 5.567974 | 9.668817 | 0.1194021 | 18.64931
69.58911 | 34.4126 | 24.49697 | 5.569482 | 9.915631 | 0.1197661 | 18.80772
69.59911 | 34.7716 | 24.63774 | 5.570999 | 10.13386 | 0.1201352 | 18.94661
69.6091 | 35.0628 | 24.7583 | 5.572524 | 10.3045 | 0.1205091 | 19.06527
69.6191 | 35.3642 | 24.85844 | 5.574059 | 10.50576 | 0.1208886 | 19.16349
69.6291 | 35.6228 | 24.93772 | 5.575604 | 10.68508 | 0.1212734 | 19.24085
69.6391 | 35.9139 | 24.99597 | 5.577157 | 10.91793 | 0.1216637 | 19.29715
69.6491 | 36.1092 | 25.03314 | 5.57872 | 11.07606 | 0.1220594 | 19.33236
69.6591 | 36.2563 | 25.0493 | 5.580292 | 11.207 | 0.1224606 | 19.34655
69.66909 | 36.4501 | 25.04467 | 5.581871 | 11.40543 | 0.1228671 | 19.33993
69.67909 | 36.5615 | 25.01953 | 5.583462 | 11.54197 | 0.1232797 | 19.31279
69.68909 | 36.5957 | 24.97427 | 5.585061 | 11.62143 | 0.123698 | 19.26552
69.69909 | 36.6297 | 24.90938 | 5.58667 | 11.72032 | 0.1241222 | 19.19858
69.70909 | 36.6734 | 24.82539 | 5.588288 | 11.84801 | 0.1245524 | 19.11255
69.71909 | 36.6128 | 24.72291 | 5.589916 | 11.88989 | 0.1249886 | 19.008
69.72908 | 36.5476 | 24.60274 | 5.591551 | 11.94486 | 0.1254304 | 18.88575
69.73908 | 36.4469 | 24.46534 | 5.593197 | 11.98156 | 0.1258789 | 18.74626
69.74908 | 36.3346 | 24.31156 | 5.594853 | 12.02304 | 0.1263338 | 18.59037
69.75908 | 36.1116 | 24.14219 | 5.596518 | 11.96941 | 0.126795 | 18.41888
69.76908 | 35.9528 | 23.95803 | 5.598193 | 11.99477 | 0.1272627 | 18.23257
69.77908 | 35.7212 | 23.7599 | 5.599877 | 11.9613 | 0.1277369 | 18.03228
69.78907 | 35.4867 | 23.54887 | 5.60157 | 11.93783 | 0.1282174 | 17.81908
69.79907 | 35.1879 | 23.3254 | 5.603273 | 11.8625 | 0.1287052 | 17.59342
69.80907 | 34.8689 | 23.09057 | 5.604986 | 11.77833 | 0.1291998 | 17.35638
69.81907 | 34.4841 | 22.84529 | 5.606709 | 11.63881 | 0.1297015 | 17.10888
69.82907 | 34.1465 | 22.59048 | 5.608441 | 11.55602 | 0.1302102 | 16.85183
69.83907 | 33.7495 | 22.32706 | 5.610183 | 11.42244 | 0.1307262 | 16.58615
69.84906 | 33.3158 | 22.05625 | 5.611934 | 11.25955 | 0.1312489 | 16.31306
69.85906 | 32.8655 | 21.77843 | 5.613695 | 11.08707 | 0.1317797 | 16.03296
69.86906 | 32.4074 | 21.49482 | 5.615467 | 10.91258 | 0.132318 | 15.74703
69.87906 | 31.9307 | 21.20634 | 5.617248 | 10.72436 | 0.1328639 | 15.45622
69.88906 | 31.4291 | 20.9139 | 5.619039 | 10.5152 | 0.1334177 | 15.16144
69.89906 | 30.9141 | 20.6184 | 5.62084 | 10.2957 | 0.1339794 | 14.86358
69.90905 | 30.3878 | 20.321 | 5.622649 | 10.0668 | 0.1345486 | 14.5638
69.91905 | 29.876 | 20.02197 | 5.62447 | 9.854031 | 0.1351266 | 14.26237
69.92905 | 29.3203 | 19.7224 | 5.626301 | 9.597901 | 0.1357129 | 13.96038
69.93905 | 28.7366 | 19.42306 | 5.628142 | 9.313538 | 0.1363076 | 13.65861
69.94905 | 28.1729 | 19.12468 | 5.629993 | 9.04822 | 0.136911 | 13.35778
69.95904 | 27.6074 | 18.82822 | 5.631853 | 8.779178 | 0.1375224 | 13.05885
69.96904 | 27.0667 | 18.53374 | 5.633724 | 8.532964 | 0.1381435 | 12.76187
69.97904 | 26.4711 | 18.24209 | 5.635605 | 8.229006 | 0.1387735 | 12.46772
69.98904 | 25.897 | 17.95382 | 5.637497 | 7.943182 | 0.1394128 | 12.17691
69.99904 | 25.3046 | 17.66939 | 5.639398 | 7.635212 | 0.1400614 | 11.88993
70.00904 | 24.7712 | 17.38923 | 5.64131 | 7.381974 | 0.1407196 | 11.6072
70.01903 | 24.1762 | 17.11397 | 5.64323 | 7.062229 | 0.1413868 | 11.32935
70.02903 | 23.6143 | 16.84341 | 5.645163 | 6.770891 | 0.1420645 | 11.05618
70.03903 | 23.0438 | 16.57809 | 5.647106 | 6.465712 | 0.1427523 | 10.78823
70.04903 | 22.505 | 16.31777 | 5.649059 | 6.187225 | 0.1434503 | 10.52527
70.05903 | 21.9652 | 16.06359 | 5.651022 | 5.901608 | 0.1441587 | 10.26841
70.06903 | 21.4032 | 15.81522 | 5.652996 | 5.587977 | 0.1448777 | 10.01735
70.07902 | 20.8951 | 15.57302 | 5.654978 | 5.322081 | 0.1456067 | 9.772435
70.08902 | 20.3535 | 15.33659 | 5.656973 | 5.016914 | 0.1463475 | 9.533266
70.09902 | 19.8861 | 15.10622 | 5.658978 | 4.779883 | 0.1470994 | 9.30014
70.10902 | 19.3837 | 14.88193 | 5.660994 | 4.501767 | 0.1478627 | 9.073076
70.11902 | 18.9092 | 14.66373 | 5.66302 | 4.245466 | 0.1486377 | 8.852076
70.12902 | 18.4233 | 14.4516 | 5.665056 | 3.971704 | 0.1494244 | 8.637115
70.13901 | 17.9638 | 14.24568 | 5.667102 | 3.718123 | 0.1502225 | 8.428352
70.14901 | 17.5368 | 14.04528 | 5.66916 | 3.491519 | 0.1510335 | 8.225088
70.15901 | 17.0985 | 13.851 | 5.671228 | 3.247498 | 0.1518571 | 8.027917
70.16901 | 16.6829 | 13.66252 | 5.673308 | 3.020378 | 0.1526934 | 7.836522
70.17901 | 16.2532 | 13.47974 | 5.675397 | 2.773456 | 0.1535427 | 7.650804
70.18901 | 15.8938 | 13.30256 | 5.677498 | 2.59124 | 0.1544053 | 7.470657
70.199 | 15.488 | 13.13102 | 5.679607 | 2.356978 | 0.1552805 | 7.296134
70.209 | 15.1444 | 12.96467 | 5.68173 | 2.179726 | 0.1561704 | 7.126774
70.219 | 14.7792 | 12.80356 | 5.683863 | 1.975638 | 0.1570743 | 6.962626
70.229 | 14.4423 | 12.64756 | 5.686006 | 1.79474 | 0.1579925 | 6.803561
70.239 | 14.1401 | 12.49653 | 5.688161 | 1.643566 | 0.1589254 | 6.649448
70.249 | 13.8208 | 12.35036 | 5.690327 | 1.470445 | 0.1598732 | 6.500155
70.25899 | 13.5261 | 12.20902 | 5.692501 | 1.317075 | 0.1608351 | 6.355689
70.26899 | 13.224 | 12.07213 | 5.694688 | 1.151865 | 0.1618137 | 6.215633
70.27899 | 12.9624 | 11.93969 | 5.696887 | 1.022707 | 0.1628081 | 6.079999
70.28899 | 12.6985 | 11.81157 | 5.699096 | 0.8869313 | 0.1638187 | 5.948654
70.29899 | 12.4405 | 11.68763 | 5.701316 | 0.7528688 | 0.1648458 | 5.821469
70.30899 | 12.2001 | 11.56775 | 5.703548 | 0.6323465 | 0.1658898 | 5.698316
70.31898 | 11.9577 | 11.45192 | 5.705788 | 0.5057792 | 0.1669501 | 5.579183
70.32898 | 11.7461 | 11.33978 | 5.708042 | 0.4063163 | 0.1680289 | 5.463713
70.33898 | 11.5377 | 11.23134 | 5.710306 | 0.3063631 | 0.1691258 | 5.351905
70.34898 | 11.3367 | 11.12646 | 5.712582 | 0.2102382 | 0.170241 | 5.243639
70.35898 | 11.1478 | 11.02504 | 5.714869 | 0.1227554 | 0.171375 | 5.1388
70.36897 | 10.9658 | 10.92709 | 5.717165 | 0.03870678 | 0.1725271 | 5.037401
70.37897 | 10.8041 | 10.83225 | 5.719474 | -0.02815412 | 0.1737 | 4.93908
70.38897 | 10.6394 | 10.74055 | 5.721795 | -0.1011471 | 0.1748929 | 4.843859
70.39897 | 10.473 | 10.65187 | 5.724127 | -0.1788688 | 0.1761063 | 4.751636
70.40897 | 10.3248 | 10.56612 | 5.72647 | -0.2413203 | 0.1773407 | 4.662309
70.41897 | 10.1832 | 10.48321 | 5.728825 | -0.3000053 | 0.1785965 | 4.575784
70.42896 | 10.0491 | 10.40311 | 5.731188 | -0.3540076 | 0.179873 | 4.492046
70.43896 | 9.9182 | 10.32558 | 5.733565 | -0.4073824 | 0.1811732 | 4.410844
70.44896 | 9.7866 | 10.25062 | 5.735954 | -0.4640208 | 0.1824965 | 4.33217
70.45896 | 9.6722 | 10.17814 | 5.738354 | -0.5059405 | 0.1838432 | 4.255943
70.46896 | 9.5705 | 10.10806 | 5.740766 | -0.5375597 | 0.185214 | 4.18208
70.47896 | 9.4598 | 10.0403 | 5.743188 | -0.5805013 | 0.1866095 | 4.110503
70.48895 | 9.36 | 9.974852 | 5.74562 | -0.6148522 | 0.1880288 | 4.041203
70.49895 | 9.2612 | 9.911514 | 5.748066 | -0.6503135 | 0.1894753 | 3.973972
70.50895 | 9.1721 | 9.85028 | 5.750524 | -0.6781798 | 0.1909483 | 3.908808
70.51895 | 9.0924 | 9.791084 | 5.752993 | -0.6986841 | 0.1924484 | 3.845643
70.52895 | 8.9932 | 9.733862 | 5.755473 | -0.7406621 | 0.1939763 | 3.784412
70.53895 | 8.9143 | 9.678552 | 5.757966 | -0.7642516 | 0.1955327 | 3.725053
70.54894 | 8.8381 | 9.625145 | 5.760467 | -0.7870448 | 0.1971167 | 3.667561
70.55894 | 8.7657 | 9.573479 | 5.762982 | -0.8077794 | 0.1987322 | 3.611765
70.56894 | 8.6916 | 9.523554 | 5.76551 | -0.8319538 | 0.2003783 | 3.557666
70.57894 | 8.623 | 9.475315 | 5.768048 | -0.8523149 | 0.2020559 | 3.505211
70.58894 | 8.552 | 9.428712 | 5.770599 | -0.876712 | 0.2037658 | 3.454347
70.59894 | 8.4978 | 9.383696 | 5.773161 | -0.8858962 | 0.2055087 | 3.405026
70.60893 | 8.4438 | 9.340262 | 5.775733 | -0.8964617 | 0.2072839 | 3.357245
70.61893 | 8.3765 | 9.29828 | 5.778319 | -0.9217802 | 0.2090957 | 3.310866
70.62893 | 8.3226 | 9.257751 | 5.780916 | -0.9351506 | 0.2109432 | 3.265891
70.63893 | 8.2765 | 9.218632 | 5.783526 | -0.942132 | 0.2128274 | 3.222279
70.64893 | 8.2159 | 9.180885 | 5.786147 | -0.9649848 | 0.2147493 | 3.179989
70.65893 | 8.1706 | 9.144471 | 5.78878 | -0.9738707 | 0.21671 | 3.138981
70.66892 | 8.1235 | 9.109386 | 5.791423 | -0.9858864 | 0.2187081 | 3.099256
70.67892 | 8.0716 | 9.075529 | 5.794079 | -1.003929 | 0.2207493 | 3.0607
70.68892 | 8.0262 | 9.0429 | 5.796748 | -1.0167 | 0.2228325 | 3.02332
70.69892 | 7.9916 | 9.011468 | 5.799429 | -1.019868 | 0.2249589 | 2.98708
70.70892 | 7.9455 | 8.981201 | 5.802122 | -1.035701 | 0.2271295 | 2.95195
70.71891 | 7.9058 | 8.952107 | 5.804824 | -1.046307 | 0.2293436 | 2.917939
70.72891 | 7.8719 | 8.924083 | 5.807541 | -1.052183 | 0.2316066 | 2.884936
70.73891 | 7.831 | 8.897142 | 5.81027 | -1.066142 | 0.2339178 | 2.852954
70.74891 | 7.7948 | 8.871256 | 5.813011 | -1.076456 | 0.2362786 | 2.821966
70.75891 | 7.7644 | 8.846402 | 5.815764 | -1.082002 | 0.2386905 | 2.791947
70.76891 | 7.7346 | 8.822556 | 5.818529 | -1.087956 | 0.2411546 | 2.762872
70.7789 | 7.6971 | 8.799717 | 5.821303 | -1.102617 | 0.2436704 | 2.734744
70.7889 | 7.6637 | 8.777821 | 5.824093 | -1.114121 | 0.2462441 | 2.707485
70.7989 | 7.6385 | 8.75687 | 5.826894 | -1.11837 | 0.248875 | 2.681101
70.8089 | 7.6155 | 8.736845 | 5.829708 | -1.121345 | 0.2515649 | 2.655572
70.8189 | 7.5786 | 8.717727 | 5.832534 | -1.139127 | 0.2543153 | 2.630878
70.8289 | 7.5494 | 8.6995 | 5.835372 | -1.1501 | 0.2571282 | 2.607
70.83889 | 7.5232 | 8.682163 | 5.838219 | -1.158963 | 0.2600026 | 2.583941
70.84889 | 7.509 | 8.665668 | 5.841082 | -1.156668 | 0.2629461 | 2.56164
70.85889 | 7.4769 | 8.650016 | 5.843957 | -1.173116 | 0.2659578 | 2.540102
70.86889 | 7.454 | 8.635195 | 5.846844 | -1.181195 | 0.2690399 | 2.519311
70.87889 | 7.4326 | 8.621192 | 5.849743 | -1.188592 | 0.2721945 | 2.499254
70.88889 | 7.4098 | 8.607994 | 5.852655 | -1.198194 | 0.2754238 | 2.479915
70.89888 | 7.3905 | 8.595602 | 5.855576 | -1.205102 | 0.2787269 | 2.461299
70.90888 | 7.3649 | 8.583981 | 5.858513 | -1.219081 | 0.2821127 | 2.443356
70.91888 | 7.3497 | 8.573135 | 5.861461 | -1.223435 | 0.2855804 | 2.426093
70.92888 | 7.3257 | 8.563053 | 5.864423 | -1.237353 | 0.2891326 | 2.409498
70.93888 | 7.306 | 8.553728 | 5.867396 | -1.247728 | 0.2927718 | 2.39356
70.94888 | 7.2896 | 8.545152 | 5.870382 | -1.255552 | 0.296501 | 2.378269
70.95887 | 7.2655 | 8.537326 | 5.873378 | -1.271826 | 0.300319 | 2.363629
70.96887 | 7.2505 | 8.530227 | 5.876389 | -1.279727 | 0.3042363 | 2.349602
70.97887 | 7.2333 | 8.523859 | 5.879412 | -1.290559 | 0.3082523 | 2.336195
70.98887 | 7.2159 | 8.518217 | 5.882448 | -1.302317 | 0.31237 | 2.3234
70.99887 | 7.2011 | 8.513297 | 5.885496 | -1.312197 | 0.3165926 | 2.311208
71.00887 | 7.1878 | 8.509095 | 5.888557 | -1.321295 | 0.3209236 | 2.299614
71.01886 | 7.1625 | 8.505611 | 5.891628 | -1.343111 | 0.3253619 | 2.288621
71.02886 | 7.1516 | 8.502836 | 5.894714 | -1.351236 | 0.3299196 | 2.278203
71.03886 | 7.1391 | 8.500773 | 5.897812 | -1.361673 | 0.3345963 | 2.268365
71.04886 | 7.1227 | 8.499421 | 5.900923 | -1.376721 | 0.3393956 | 2.259102
71.05886 | 7.106 | 8.498779 | 5.904047 | -1.392779 | 0.3443214 | 2.250411
71.06886 | 7.0889 | 8.498848 | 5.907183 | -1.409948 | 0.3493776 | 2.242287
71.07885 | 7.0805 | 8.499627 | 5.910329 | -1.419127 | 0.3545632 | 2.234735
71.08885 | 7.0632 | 8.50112 | 5.913491 | -1.43792 | 0.3598925 | 2.227737
71.09885 | 7.0505 | 8.503329 | 5.916665 | -1.452829 | 0.3653646 | 2.221299
71.10885 | 7.0376 | 8.506256 | 5.919852 | -1.468656 | 0.3709841 | 2.21542
71.11885 | 7.0267 | 8.509905 | 5.923052 | -1.483205 | 0.3767552 | 2.210098
71.12884 | 7.0147 | 8.514275 | 5.926261 | -1.499575 | 0.3826768 | 2.205337
71.13884 | 7.0031 | 8.519379 | 5.929486 | -1.516279 | 0.388765 | 2.201128
71.14884 | 6.9871 | 8.525218 | 5.932724 | -1.538118 | 0.3950188 | 2.197476
71.15884 | 6.9789 | 8.531799 | 5.935974 | -1.552899 | 0.4014428 | 2.194382
71.16884 | 6.9684 | 8.539127 | 5.939238 | -1.570727 | 0.408042 | 2.191847
71.17884 | 6.9531 | 8.547209 | 5.942514 | -1.594109 | 0.414821 | 2.189875
71.18883 | 6.9406 | 8.556044 | 5.945799 | -1.615444 | 0.4217776 | 2.188467
71.19883 | 6.9275 | 8.565657 | 5.949101 | -1.638157 | 0.4289307 | 2.187625
71.20883 | 6.9207 | 8.576047 | 5.952415 | -1.655347 | 0.4362781 | 2.187354
71.21883 | 6.9049 | 8.587225 | 5.955742 | -1.682325 | 0.4438245 | 2.187658
71.22883 | 6.8968 | 8.599198 | 5.959082 | -1.702398 | 0.4515745 | 2.188541
71.23883 | 6.8842 | 8.611977 | 5.962435 | -1.727777 | 0.4595326 | 2.190009
71.24882 | 6.8808 | 8.625558 | 5.965798 | -1.744758 | 0.4676951 | 2.192065
71.25882 | 6.8693 | 8.639978 | 5.969176 | -1.770678 | 0.476082 | 2.19472
71.26882 | 6.8568 | 8.655234 | 5.972568 | -1.798434 | 0.4846893 | 2.197977
71.27882 | 6.8493 | 8.671338 | 5.975972 | -1.822038 | 0.4935206 | 2.201846
71.28882 | 6.8381 | 8.688301 | 5.979389 | -1.850201 | 0.5025789 | 2.206333
71.29882 | 6.8337 | 8.706133 | 5.982819 | -1.872433 | 0.511867 | 2.211447
71.30881 | 6.8235 | 8.724828 | 5.986259 | -1.901328 | 0.5213778 | 2.217191
71.31881 | 6.8122 | 8.744432 | 5.989715 | -1.932232 | 0.5311313 | 2.223586
71.32881 | 6.8044 | 8.76494 | 5.993183 | -1.96054 | 0.5411193 | 2.230637
71.33881 | 6.7993 | 8.786361 | 5.996665 | -1.987061 | 0.551342 | 2.238354248
71.34881 | 6.792 | 8.808707 | 6.00016 | -2.016707 | 0.5617987 | 2.246749
71.35881 | 6.7836 | 8.831988 | 6.003668 | -2.048388 | 0.5724875 | 2.255832
71.3688 | 6.7788 | 8.856188 | 6.007185 | -2.077388 | 0.5833953 | 2.265608
71.3788 | 6.7737 | 8.881364 | 6.010718 | -2.107664 | 0.594539 | 2.276106
71.3888 | 6.7701 | 8.907501 | 6.014265 | -2.137401 | 0.6059032 | 2.287333
71.3988 | 6.7654 | 8.934605 | 6.017825 | -2.169205 | 0.6174809 | 2.2993
71.4088 | 6.7579 | 8.962684 | 6.021397 | -2.204784 | 0.6292642 | 2.312022
71.4188 | 6.7515 | 8.99174 | 6.024983 | -2.24024 | 0.6412432 | 2.325514
71.42879 | 6.751 | 9.021746 | 6.028578 | -2.270746 | 0.6533911 | 2.339777
71.43879 | 6.7478 | 9.052768 | 6.032189 | -2.304968 | 0.665725 | 2.354853
71.44879 | 6.7391 | 9.084773 | 6.035814 | -2.345673 | 0.6782145 | 2.370745
71.45879 | 6.7374 | 9.117762 | 6.039452 | -2.380362 | 0.6908426 | 2.387467
71.46879 | 6.7295 | 9.151729 | 6.043102 | -2.422229 | 0.7035899 | 2.405037
71.47879 | 6.7331 | 9.186671 | 6.046766 | -2.453571 | 0.7164355 | 2.42347
71.48878 | 6.7297 | 9.222545 | 6.050439 | -2.492845 | 0.7293435 | 2.442762
71.49878 | 6.7247 | 9.25941 | 6.054129 | -2.53471 | 0.7423142 | 2.462967
71.50878 | 6.7232 | 9.297222 | 6.057832 | -2.574022 | 0.7553083 | 2.484082
71.51878 | 6.7244 | 9.335967 | 6.061548 | -2.611567 | 0.768297 | 2.506122
71.52878 | 6.7243 | 9.375629 | 6.065277 | -2.651329 | 0.7812505 | 2.529101
71.53877 | 6.7199 | 9.416151 | 6.069016 | -2.696251 | 0.794125 | 2.55301
71.54877 | 6.7183 | 9.457592 | 6.072771 | -2.739292 | 0.8069134 | 2.577908
71.55877 | 6.7159 | 9.499892 | 6.076539 | -2.783992 | 0.8195703 | 2.603782
71.56877 | 6.7174 | 9.543027 | 6.08032 | -2.825627 | 0.8320623 | 2.630645
71.57877 | 6.716 | 9.586974 | 6.084115 | -2.870974 | 0.8443564 | 2.658503
71.58877 | 6.7162 | 9.631705 | 6.087922 | -2.915505 | 0.8564199 | 2.687363
71.59876 | 6.7176 | 9.677151 | 6.091739 | -2.959551 | 0.8682096 | 2.717202
71.60876 | 6.715 | 9.723366 | 6.095573 | -3.008366 | 0.8797186 | 2.748074
71.61876 | 6.7203 | 9.77028 | 6.09942 | -3.04998 | 0.8909065 | 2.779954
71.62876 | 6.719 | 9.817862 | 6.10328 | -3.098862 | 0.9017471 | 2.812835
71.63876 | 6.7212 | 9.866078 | 6.107153 | -3.144878 | 0.9122167 | 2.846708
71.64876 | 6.7183 | 9.914894 | 6.111039 | -3.196594 | 0.9222948 | 2.88156
71.65875 | 6.7237 | 9.964226 | 6.114935 | -3.240526 | 0.931953 | 2.917339
71.66875 | 6.7264 | 10.01413 | 6.118847 | -3.287734 | 0.9411996 | 2.954087
71.67875 | 6.7241 | 10.06453 | 6.122773 | -3.340428 | 0.9500132 | 2.991743
71.68875 | 6.7252 | 10.11537 | 6.126711 | -3.390168 | 0.9583872 | 3.03027
71.69875 | 6.7236 | 10.16661 | 6.130663 | -3.443007 | 0.9663187 | 3.069625
71.70875 | 6.7253 | 10.2182 | 6.134628 | -3.492896 | 0.9738087 | 3.10976
71.71874 | 6.7277 | 10.27002 | 6.138602 | -3.542324 | 0.9808548 | 3.150568
71.72874 | 6.7294 | 10.32215 | 6.142593 | -3.592748 | 0.987479 | 3.192075
71.73874 | 6.729 | 10.37445 | 6.146597 | -3.645446 | 0.9936847 | 3.234163
71.74874 | 6.7309 | 10.42685 | 6.150615 | -3.695946 | 0.9994862 | 3.276745
71.75874 | 6.7323 | 10.47927 | 6.154645 | -3.746971 | 1.0049 | 3.319726
71.76874 | 6.7341 | 10.53164 | 6.158689 | -3.797539 | 1.009945 | 3.363006
71.77873 | 6.7337 | 10.58201 | 6.162741 | -3.848312 | 1.012841 | 3.40643
71.78873 | 6.7356 | 10.63399 | 6.166811 | -3.898386 | 1.017215 | 3.44996
71.79873 | 6.739 | 10.68561 | 6.170894 | -3.946606 | 1.021287 | 3.493425
71.80873 | 6.7409 | 10.73676 | 6.17499 | -3.995859 | 1.025085 | 3.536684
71.81873 | 6.7417 | 10.78733 | 6.179099 | -4.045627 | 1.028635 | 3.579593
71.82873 | 6.7399 | 10.83718 | 6.183222 | -4.097284 | 1.031966 | 3.621996
71.83872 | 6.7423 | 10.88614 | 6.187353 | -4.143837 | 1.035101 | 3.663683
71.84872 | 6.7478 | 10.93418 | 6.191501 | -4.186381 | 1.038082 | 3.704599
71.85872 | 6.7513 | 10.98112 | 6.195663 | -4.229817 | 1.040933 | 3.744521
71.86872 | 6.7535 | 11.02681 | 6.199837 | -4.27331 | 1.043688 | 3.783284
71.87872 | 6.7575 | 11.07112 | 6.204025 | -4.313624 | 1.046378 | 3.820721
71.88872 | 6.7591 | 11.11303 | 6.208226 | -4.353933 | 1.048139 | 3.856668
71.89871 | 6.7678 | 11.15417 | 6.212436 | -4.386367 | 1.050798 | 3.890934
71.90871 | 6.7688 | 11.19359 | 6.216662 | -4.424791 | 1.053496 | 3.923432
71.91871 | 6.7723 | 11.23115 | 6.220902 | -4.458855 | 1.056267 | 3.953985
71.92871 | 6.7754 | 11.26676 | 6.225156 | -4.49136 | 1.059145 | 3.98246
71.93871 | 6.7834 | 11.30032 | 6.229422 | -4.516921 | 1.062166 | 4.008733
71.9487 | 6.7916 | 11.33174 | 6.233696 | -4.540138 | 1.065363 | 4.032678
71.9587 | 6.7932 | 11.36101 | 6.237989 | -4.567812 | 1.068779 | 4.054245
71.9687 | 6.7983 | 11.38807 | 6.242294 | -4.589771 | 1.072444 | 4.073333
71.9787 | 6.809 | 11.41289 | 6.246612 | -4.603889 | 1.076396 | 4.089881
71.9887 | 6.8192 | 11.43546 | 6.250943 | -4.616257 | 1.08067 | 4.103844
71.9987 | 6.8279 | 11.45578 | 6.255288 | -4.627881 | 1.085299 | 4.115194
72.00869 | 6.8382 | 11.47386 | 6.259641 | -4.635664 | 1.090312 | 4.123911
72.01869 | 6.8479 | 11.48978 | 6.264011 | -4.64188 | 1.095753 | 4.130016
72.02869 | 6.8555 | 11.50356 | 6.268394 | -4.648057 | 1.101648 | 4.133514
72.03869 | 6.8694 | 11.51526 | 6.27279 | -4.645856 | 1.108028 | 4.134438
72.04869 | 6.8802 | 11.52495 | 6.2772 | -4.644751 | 1.114922 | 4.132829
72.05869 | 6.8936 | 11.53272 | 6.281622 | -4.639122 | 1.122359 | 4.128741
72.06868 | 6.9031 | 11.53865 | 6.286052 | -4.635554 | 1.130357 | 4.122245
72.07868 | 6.9189 | 11.54286 | 6.2905 | -4.623956 | 1.138957 | 4.113399
72.08868 | 6.9297 | 11.54542 | 6.294961 | -4.615722 | 1.148175 | 4.102286
72.09868 | 6.9509 | 11.54646 | 6.299435 | -4.59556 | 1.158033 | 4.088991
72.10868 | 6.9656 | 11.54608 | 6.303922 | -4.580478 | 1.168551 | 4.073605
72.11868 | 6.9825 | 11.54439 | 6.308422 | -4.56189 | 1.179748 | 4.05622
72.12867 | 7.0043 | 11.54151 | 6.31293 | -4.537214 | 1.191629 | 4.036955
72.13867 | 7.0251 | 11.53756 | 6.317455 | -4.51246 | 1.204232 | 4.015873
72.14867 | 7.0431 | 11.53265 | 6.321994 | -4.489548 | 1.217557 | 3.993097
72.15867 | 7.0626 | 11.52479 | 6.326545 | -4.462187 | 1.231617 | 3.966625
72.16867 | 7.0855 | 11.51831 | 6.331109 | -4.432813 | 1.246419 | 3.940785
72.17867 | 7.1105 | 11.51123 | 6.335686 | -4.400734 | 1.261969 | 3.91358
72.18866 | 7.1344 | 11.50367 | 6.340271 | -4.369274 | 1.278255 | 3.885149
72.19866 | 7.158 | 11.49574 | 6.344873 | -4.337737 | 1.295309 | 3.855555
72.20866 | 7.1851 | 11.48754 | 6.349488 | -4.302442 | 1.313114 | 3.82494
72.21866 | 7.2129 | 11.4792 | 6.354116 | -4.266304 | 1.331666 | 3.793423
72.22866 | 7.249 | 11.47083 | 6.358757 | -4.221832 | 1.350954 | 3.761121
72.23866 | 7.2796 | 11.46253 | 6.36341 | -4.182932 | 1.370969 | 3.728153
72.24865 | 7.3107 | 11.45442 | 6.368072 | -4.143715 | 1.391673 | 3.69467
72.25865 | 7.3476 | 11.44551 | 6.37275 | -4.097907 | 1.413087 | 3.65967
72.26865 | 7.3833 | 11.43802 | 6.377442 | -4.054716 | 1.435168 | 3.625407
72.27865 | 7.4253 | 11.43097 | 6.382146 | -4.00567 | 1.457884 | 3.59094
72.28865 | 7.4643 | 11.42445 | 6.386863 | -3.960145 | 1.481205 | 3.556378
72.29865 | 7.5077 | 11.41851 | 6.391592 | -3.910807 | 1.505088 | 3.521826
72.30864 | 7.5461 | 11.41322 | 6.39633 | -3.867117 | 1.529467 | 3.487421
72.31864 | 7.5899 | 11.40861 | 6.401084 | -3.818711 | 1.554337 | 3.453189
72.32864 | 7.644 | 11.40473 | 6.405851 | -3.760728 | 1.579619 | 3.419258
72.33864 | 7.689 | 11.40159 | 6.410631 | -3.712593 | 1.60525 | 3.385712
72.34864 | 7.7396 | 11.39922 | 6.415424 | -3.659616 | 1.631161 | 3.352631
72.35863 | 7.7931 | 11.39759 | 6.420224 | -3.604495 | 1.65725 | 3.320121
72.36863 | 7.8442 | 11.39671 | 6.425041 | -3.552515 | 1.683489 | 3.288185
72.37863 | 7.9036 | 11.39655 | 6.429871 | -3.492951 | 1.709763 | 3.256917
72.38863 | 7.9633 | 11.39707 | 6.434713 | -3.433766 | 1.735979 | 3.226373
72.39863 | 8.0194 | 11.39821 | 6.439568 | -3.37881 | 1.76204 | 3.196602
72.40863 | 8.0787 | 11.39992 | 6.444435 | -3.321223 | 1.787841 | 3.167647
72.41862 | 8.1369 | 11.40213 | 6.44931 | -3.26523 | 1.813246 | 3.139574
72.42862 | 8.2055 | 11.40477 | 6.454201 | -3.199265 | 1.838204 | 3.11236
72.43862 | 8.2707 | 11.40774 | 6.459106 | -3.137037 | 1.862571 | 3.08606
72.44862 | 8.3344 | 11.41095 | 6.464022 | -3.076554 | 1.886233 | 3.060698
72.45862 | 8.3977 | 11.41432 | 6.468951 | -3.016619 | 1.909076 | 3.036291
72.46862 | 8.469 | 11.41773 | 6.473892 | -2.948734 | 1.930986 | 3.012855
72.47861 | 8.5378 | 11.42109 | 6.478841 | -2.883295 | 1.951832 | 2.990422
72.48861 | 8.6072 | 11.42431 | 6.483806 | -2.817108 | 1.971548 | 2.968954
72.49861 | 8.6793 | 11.42727 | 6.488784 | -2.747971 | 1.990008 | 2.948479
72.50861 | 8.7468 | 11.42989 | 6.493774 | -2.683091 | 2.007119 | 2.928997
72.51861 | 8.8222 | 11.43208 | 6.498777 | -2.609876 | 2.02279 | 2.910509
72.52861 | 8.8974 | 11.43374 | 6.503791 | -2.536343 | 2.036941 | 2.893011
72.5386 | 8.9725 | 11.43482 | 6.508812 | -2.462316 | 2.049489 | 2.876515
72.5486 | 9.0413 | 11.43523 | 6.513851 | -2.393929 | 2.060398 | 2.86098
72.5586 | 9.1179 | 11.43492 | 6.518901 | -2.317021 | 2.069603 | 2.846417
72.5686 | 9.1952 | 11.43385 | 6.523964 | -2.238645 | 2.077066 | 2.832816
72.5786 | 9.2689 | 11.43196 | 6.529039 | -2.163062 | 2.082756 | 2.820167
72.5886 | 9.3411 | 11.42924 | 6.534125 | -2.088142 | 2.086657 | 2.80846
72.59859 | 9.4116 | 11.42567 | 6.539218 | -2.014071 | 2.088759 | 2.797693
72.60859 | 9.4867 | 11.42123 | 6.544329 | -1.934532 | 2.089069 | 2.787834
72.61859 | 9.5654 | 11.41593 | 6.549451 | -1.850527 | 2.087595 | 2.778881
72.62859 | 9.635 | 11.40977 | 6.554585 | -1.774768 | 2.08436 | 2.770823
72.63859 | 9.7075 | 11.40277 | 6.559731 | -1.695269 | 2.07939 | 2.763648
72.64859 | 9.776 | 11.39495 | 6.564889 | -1.618952 | 2.072721 | 2.757343
72.65858 | 9.8456 | 11.38636 | 6.570053 | -1.540757 | 2.064403 | 2.7519
72.66858 | 9.9182 | 11.377 | 6.575235 | -1.458801 | 2.054468 | 2.747299
72.67858 | 9.9885 | 11.36693 | 6.580428 | -1.378431 | 2.042972 | 2.743531
72.68858 | 10.0521 | 11.35619 | 6.585632 | -1.304092 | 2.029973 | 2.740587
72.69858 | 10.1128 | 11.34483 | 6.590848 | -1.232031 | 2.015529 | 2.738454
72.70857 | 10.1741 | 11.33291 | 6.596071 | -1.158811 | 1.999717 | 2.737123
72.71857 | 10.2314 | 11.32046 | 6.60131 | -1.089063 | 1.98257 | 2.736582
72.72857 | 10.2966 | 11.30755 | 6.606561 | -1.010954 | 1.964171 | 2.736822
72.73857 | 10.3532 | 11.29424 | 6.611824 | -0.941044 | 1.944586 | 2.737834
72.74857 | 10.4031 | 11.28059 | 6.617098 | -0.8774935 | 1.923887 | 2.739609
72.75857 | 10.4506 | 11.26667 | 6.622383 | -0.8160663 | 1.902145 | 2.742139
72.76856 | 10.5055 | 11.25254 | 6.627674 | -0.7470413 | 1.879455 | 2.745412
72.77856 | 10.5469 | 11.23826 | 6.632983 | -0.6913573 | 1.855847 | 2.749427
72.78856 | 10.5946 | 11.2239 | 6.638302 | -0.6292983 | 1.83142 | 2.754177
72.79856 | 10.6254 | 11.20953 | 6.643633 | -0.5841338 | 1.806248 | 2.759653
72.80856 | 10.663 | 11.19524 | 6.648975 | -0.5322359 | 1.780411 | 2.765851
72.81856 | 10.702 | 11.18108 | 6.654328 | -0.4790767 | 1.753984 | 2.772765
72.82855 | 10.7287 | 11.16714 | 6.659687 | -0.4384436 | 1.727072 | 2.780385
72.83855 | 10.7494 | 11.15348 | 6.665062 | -0.4040808 | 1.699699 | 2.78872
72.84855 | 10.774 | 11.14018 | 6.670449 | -0.3661765 | 1.671968 | 2.79776
72.85855 | 10.7896 | 11.1273 | 6.675846 | -0.3377026 | 1.643953 | 2.807503
72.86855 | 10.8099 | 11.11493 | 6.681255 | -0.3050309 | 1.615729 | 2.817947
72.87855 | 10.8233 | 11.10313 | 6.686674 | -0.2798315 | 1.587367 | 2.82909
72.88854 | 10.831 | 11.09198 | 6.6921 | -0.2609781 | 1.558963 | 2.840915
72.89854 | 10.8313 | 11.08152 | 6.697541 | -0.2502239 | 1.530529 | 2.853454
72.90854 | 10.8335 | 11.07184 | 6.702993 | -0.238339 | 1.502154 | 2.866692
72.91854 | 10.8322 | 11.06298 | 6.708456 | -0.2307841 | 1.473899 | 2.880629
72.92854 | 10.8274 | 11.05502 | 6.71393 | -0.227616 | 1.445819 | 2.895267
72.93854 | 10.8163 | 11.04799 | 6.719415 | -0.2316885 | 1.417966 | 2.910608
72.94853 | 10.807 | 11.04196 | 6.724905 | -0.234958 | 1.390415 | 2.926639
72.95853 | 10.7845 | 11.03696 | 6.73041 | -0.2524603 | 1.363156 | 2.943394
72.96853 | 10.7695 | 11.03304 | 6.735927 | -0.2635446 | 1.336255 | 2.960862
72.97853 | 10.7501 | 11.03025 | 6.741454 | -0.2801507 | 1.30975 | 2.979047
72.98853 | 10.7305 | 11.02862 | 6.746992 | -0.2981163 | 1.28367 | 2.997955
72.99853 | 10.7026 | 11.02817 | 6.75254 | -0.3255741 | 1.258045 | 3.01759
73.00852 | 10.6793 | 11.02895 | 6.758092 | -0.349653 | 1.232921 | 3.037939
73.01852 | 10.6389 | 11.03098 | 6.763661 | -0.3920821 | 1.208272 | 3.059049
73.02852 | 10.6119 | 11.03429 | 6.76924 | -0.4223857 | 1.184138 | 3.080908
73.03852 | 10.5756 | 11.03889 | 6.77483 | -0.4632853 | 1.160533 | 3.103523
73.04852 | 10.543 | 11.0448 | 6.780429 | -0.5018008 | 1.137468 | 3.126903
73.05852 | 10.4994 | 11.05205 | 6.786039 | -0.5526495 | 1.114952 | 3.151058
73.06851 | 10.4578 | 11.06065 | 6.791653 | -0.6028455 | 1.093017 | 3.175975
73.07851 | 10.4229 | 11.0706 | 6.797283 | -0.647704 | 1.071612 | 3.201709
73.08851 | 10.3801 | 11.08194 | 6.802923 | -0.7018377 | 1.050765 | 3.22825
73.09851 | 10.3361 | 11.09466 | 6.808573 | -0.7585578 | 1.030475 | 3.255609
73.10851 | 10.2934 | 11.10877 | 6.814233 | -0.8153743 | 1.010741 | 3.2838
73.1185 | 10.2517 | 11.12428 | 6.819897 | -0.872581 | 0.9915767 | 3.312807
73.1285 | 10.2057 | 11.14122 | 6.825577 | -0.9355165 | 0.9729391 | 3.3427
73.1385 | 10.1639 | 11.15958 | 6.831266 | -0.9956757 | 0.9548416 | 3.373468
73.1485 | 10.1126 | 11.17937 | 6.836966 | -1.066766 | 0.9372763 | 3.405124
73.1585 | 10.0691 | 11.2006 | 6.842674 | -1.131496 | 0.9202351 | 3.437687
73.1685 | 10.0221 | 11.22327 | 6.848393 | -1.201174 | 0.9037089 | 3.471172
73.17849 | 9.9769 | 11.24738 | 6.854115 | -1.27048 | 0.8877038 | 3.505562
73.18849 | 9.9323 | 11.27298 | 6.859852 | -1.340677 | 0.8721783 | 3.540946
73.19849 | 9.8915 | 11.30005 | 6.865599 | -1.408548 | 0.857138 | 3.57731
73.20849 | 9.8393 | 11.3286 | 6.871356 | -1.489302 | 0.8425721 | 3.614674
73.21849 | 9.7983 | 11.35865 | 6.877121 | -1.56035 | 0.8284697 | 3.653059
73.22849 | 9.756 | 11.3902 | 6.882896 | -1.634203 | 0.8148197 | 3.692487
73.23848 | 9.7191 | 11.42324 | 6.888675 | -1.704139 | 0.8016238 | 3.732941
73.24848 | 9.676 | 11.45784 | 6.894468 | -1.781838 | 0.7888447 | 3.774526
73.25848 | 9.6359 | 11.49398 | 6.90027 | -1.858081 | 0.7764848 | 3.817226
73.26848 | 9.5945 | 11.53168 | 6.906082 | -1.937184 | 0.7645327 | 3.861069
73.27848 | 9.5572 | 11.57096 | 6.911902 | -2.013763 | 0.7529776 | 3.906083
73.28848 | 9.5274 | 11.61183 | 6.917732 | -2.084434 | 0.7418085 | 3.952294
73.29847 | 9.4896 | 11.65428 | 6.923564 | -2.164676 | 0.7310253 | 3.999686
73.30847 | 9.4571 | 11.69839 | 6.929411 | -2.24129 | 0.7205962 | 4.048383
73.31847 | 9.4259 | 11.74416 | 6.935267 | -2.318259 | 0.7105218 | 4.09837
73.32847 | 9.3948 | 11.7916 | 6.941132 | -2.396804 | 0.700792 | 4.14968
73.33847 | 9.3678 | 11.84075 | 6.947005 | -2.472951 | 0.691397 | 4.202349
73.34847 | 9.3461 | 11.89163 | 6.952886 | -2.545525 | 0.682327 | 4.256412
73.35846 | 9.3233 | 11.9442 | 6.958771 | -2.620903 | 0.6735813 | 4.311851
73.36846 | 9.3045 | 11.99862 | 6.964669 | -2.694116 | 0.6651336 | 4.368813
73.37846 | 9.2783 | 12.05485 | 6.970576 | -2.776546 | 0.6569838 | 4.427286
73.38846 | 9.2664 | 12.11292 | 6.976492 | -2.846525 | 0.6491233 | 4.48731
73.39846 | 9.2503 | 12.17289 | 6.982415 | -2.922587 | 0.6415438 | 4.548928
73.40846 | 9.2375 | 12.23477 | 6.988347 | -2.99727 | 0.6342372 | 4.612186
73.41845 | 9.221 | 12.29855 | 6.994281 | -3.077549 | 0.6272024 | 4.677066
73.42845 | 9.2116 | 12.36439 | 7.000229 | -3.152789 | 0.6204183 | 4.743742
73.43845 | 9.1986 | 12.43227 | 7.006185 | -3.233671 | 0.6138845 | 4.812202
73.44845 | 9.1993 | 12.50224 | 7.012148 | -3.302941 | 0.607594 | 4.882498
73.45845 | 9.1858 | 12.57434 | 7.01812 | -3.388544 | 0.60154 | 4.954685
73.46845 | 9.187 | 12.64863 | 7.024099 | -3.46163 | 0.5957158 | 5.028815
73.47844 | 9.185 | 12.72508 | 7.03008 | -3.540075 | 0.5901206 | 5.104874
73.48844 | 9.1813 | 12.80388 | 7.036075 | -3.622582 | 0.5847374 | 5.18307
73.49844 | 9.1895 | 12.88503 | 7.042077 | -3.695533 | 0.5795659 | 5.26339
73.50844 | 9.1854 | 12.96859 | 7.048087 | -3.783187 | 0.5746004 | 5.345899
73.51844 | 9.1889 | 13.0546 | 7.054104 | -3.865703 | 0.5698355 | 5.430663
73.52843 | 9.1915 | 13.14306 | 7.060123 | -3.951559 | 0.5652703 | 5.517666
73.53843 | 9.1886 | 13.23419 | 7.066154 | -4.045593 | 0.5608909 | 5.607148
73.54843 | 9.2016 | 13.32799 | 7.072193 | -4.12639 | 0.5566971 | 5.699099
73.55843 | 9.205 | 13.42452 | 7.078239 | -4.21952 | 0.5526843 | 5.793596
73.56843 | 9.2121 | 13.52386 | 7.084292 | -4.311758 | 0.5488479 | 5.890717
73.57843 | 9.2185 | 13.62608 | 7.090353 | -4.407581 | 0.5451837 | 5.990544
73.58842 | 9.2255 | 13.73116 | 7.096413 | -4.505665 | 0.541691 | 6.09306
73.59842 | 9.2399 | 13.8394 | 7.102487 | -4.599498 | 0.538359 | 6.198552
73.60842 | 9.2476 | 13.95077 | 7.108568 | -4.703165 | 0.5351869 | 6.307011
73.61842 | 9.2557 | 14.06536 | 7.114655 | -4.809657 | 0.5321722 | 6.41853
73.62842 | 9.266 | 14.18326 | 7.120749 | -4.917265 | 0.5293112 | 6.533205
73.63842 | 9.2745 | 14.30458 | 7.126849 | -5.030083 | 0.5266002 | 6.651134
73.64841 | 9.2856 | 14.42929 | 7.13295 | -5.143687 | 0.5240397 | 6.772298
73.65841 | 9.3004 | 14.55772 | 7.139063 | -5.257323 | 0.5216198 | 6.897041
73.66841 | 9.3131 | 14.68987 | 7.145182 | -5.376774 | 0.519341 | 7.025351
73.67841 | 9.3231 | 14.82585 | 7.151308 | -5.50275 | 0.5172007 | 7.157342
73.68841 | 9.3394 | 14.96576 | 7.157439 | -5.626361 | 0.5151963 | 7.293125
73.69841 | 9.3442 | 15.10972 | 7.163577 | -5.76552 | 0.5133253 | 7.432818
73.7084 | 9.3634 | 15.2577 | 7.169714 | -5.894299 | 0.511587 | 7.576397
73.7184 | 9.3827 | 15.41011 | 7.175864 | -6.027406 | 0.5099759 | 7.724267
73.7284 | 9.3908 | 15.56692 | 7.182019 | -6.176123 | 0.5084914 | 7.876412
73.7384 | 9.4105 | 15.72827 | 7.18818 | -6.317773 | 0.5071317 | 8.032962
73.7484 | 9.4235 | 15.89429 | 7.194346 | -6.470787 | 0.5058948 | 8.194046
73.7584 | 9.4377 | 16.06509 | 7.200518 | -6.627392 | 0.504779 | 8.359795
73.76839 | 9.4621 | 16.24065 | 7.206689 | -6.77855 | 0.5037835 | 8.530177
73.77839 | 9.4812 | 16.42144 | 7.212872 | -6.940235 | 0.5029047 | 8.705658
73.78839 | 9.4944 | 16.60742 | 7.21906 | -7.113015 | 0.5021423 | 8.886213
73.79839 | 9.5165 | 16.79873 | 7.225253 | -7.282227 | 0.5014948 | 9.071979
73.80839 | 9.5339 | 16.99551 | 7.231452 | -7.461606 | 0.5009608 | 9.263093
73.81839 | 9.5525 | 17.19789 | 7.237655 | -7.645389 | 0.5005393 | 9.459695
73.82838 | 9.5775 | 17.40579 | 7.243857 | -7.828289 | 0.5002294 | 9.661702
73.83838 | 9.6021 | 17.61978 | 7.25007 | -8.017681 | 0.5000293 | 9.869682
73.84838 | 9.623 | 17.83978 | 7.256287 | -8.216782 | 0.4999386 | 10.08356
73.85838 | 9.6475 | 18.06592 | 7.26251 | -8.41842 | 0.4999563 | 10.30345
73.86838 | 9.664 | 18.29832 | 7.268737 | -8.634319 | 0.5000816 | 10.5295
73.87838 | 9.6933 | 18.5371 | 7.274968 | -8.843801 | 0.500314 | 10.76182
73.88837 | 9.7233 | 18.78213 | 7.281197 | -9.058833 | 0.5006523 | 11.00028
73.89837 | 9.7496 | 19.034 | 7.287437 | -9.284402 | 0.5010967 | 11.24547
73.90837 | 9.7731 | 19.29257 | 7.293681 | -9.519465 | 0.5016464 | 11.49724
73.91837 | 9.7996 | 19.55791 | 7.299929 | -9.758307 | 0.502301 | 11.75568
73.92837 | 9.8229 | 19.8301 | 7.306181 | -10.0072 | 0.5030603 | 12.02086
73.93836 | 9.8602 | 20.10892 | 7.312431 | -10.24872 | 0.5039231 | 12.29256
73.94836 | 9.8859 | 20.39495 | 7.31869 | -10.50905 | 0.5048908 | 12.57137
73.95836 | 9.9197 | 20.68794 | 7.324954 | -10.76824 | 0.5059626 | 12.85702
73.96836 | 9.9488 | 20.98788 | 7.33122 | -11.03908 | 0.5071386 | 13.14953
73.97836 | 9.9785 | 21.29475 | 7.337491 | -11.31625 | 0.5084186 | 13.44884
73.98836 | 10.0115 | 21.60849 | 7.343764 | -11.59699 | 0.5098029 | 13.75492
73.99835 | 10.0458 | 21.92868 | 7.350035 | -11.88288 | 0.5112901 | 14.06736
74.00835 | 10.0881 | 22.25584 | 7.356315 | -12.16774 | 0.5128833 | 14.38664
74.01835 | 10.1226 | 22.58948 | 7.362598 | -12.46688 | 0.5145816 | 14.7123
74.02835 | 10.1573 | 22.92941 | 7.368885 | -12.77211 | 0.5163852 | 15.04414
74.03835 | 10.1937 | 23.27538 | 7.375174 | -13.08168 | 0.5182947 | 15.38191
74.04835 | 10.2441 | 23.62709 | 7.381465 | -13.38299 | 0.5203105 | 15.72531
74.05834 | 10.2908 | 23.98384 | 7.387754 | -13.69304 | 0.5224313 | 16.07366
74.06834 | 10.3221 | 24.34594 | 7.39405 | -14.02384 | 0.5246617 | 16.42723
74.07834 | 10.3803 | 24.71258 | 7.40035 | -14.33228 | 0.5270005 | 16.78523
74.08834 | 10.4283 | 25.08324 | 7.406652 | -14.65494 | 0.5294485 | 17.14714
74.09834 | 10.4805 | 25.45735 | 7.412955 | -14.97685 | 0.5320068 | 17.51239
74.10834 | 10.541 | 25.83427 | 7.419261 | -15.29327 | 0.534676 | 17.88033
74.11833 | 10.6015 | 26.21281 | 7.425563 | -15.61131 | 0.5374547 | 18.24979
74.12833 | 10.6634 | 26.59319 | 7.431873 | -15.92979 | 0.5403492 | 18.62097
74.13833 | 10.7309 | 26.9741 | 7.438185 | -16.2432 | 0.5433581 | 18.99255
74.14833 | 10.7946 | 27.35464 | 7.444498 | -16.56004 | 0.5464828 | 19.36366
74.15833 | 10.8693 | 27.7339 | 7.450813 | -16.8646 | 0.5497245 | 19.73336
74.16833 | 10.9533 | 28.11087 | 7.457129 | -17.15757 | 0.5530846 | 20.10066
74.17832 | 11.0367 | 28.48417 | 7.463441 | -17.44747 | 0.5565612 | 20.46417
74.18832 | 11.1156 | 28.85345 | 7.46976 | -17.73785 | 0.5601627 | 20.82353
74.19832 | 11.2105 | 29.21726 | 7.47608 | -18.00676 | 0.5638875 | 21.17729
74.20832 | 11.2957 | 29.57446 | 7.482401 | -18.27876 | 0.5677371 | 21.52432
74.21832 | 11.4134 | 29.92394 | 7.488723 | -18.51054 | 0.5717136 | 21.8635
74.22832 | 11.5188 | 30.26456 | 7.495045 | -18.74576 | 0.5758189 | 22.1937
74.23831 | 11.637 | 30.59491 | 7.501362 | -18.95791 | 0.5800507 | 22.5135
74.24831 | 11.7594 | 30.91456 | 7.507686 | -19.15516 | 0.5844197 | 22.82245
74.25831 | 11.8792 | 31.22212 | 7.51401 | -19.34292 | 0.5889235 | 23.11918
74.26831 | 12.0036 | 31.51662 | 7.520335 | -19.51302 | 0.5935646 | 23.40272
74.27831 | 12.1589 | 31.79713 | 7.526659 | -19.63823 | 0.5983455 | 23.67213
74.28831 | 12.3093 | 32.06282 | 7.532984 | -19.75352 | 0.6032686 | 23.92657
74.2983 | 12.4635 | 32.3127 | 7.539302 | -19.8492 | 0.6083317 | 24.16506
74.3083 | 12.6226 | 32.54658 | 7.545627 | -19.92398 | 0.6135472 | 24.38741
74.3183 | 12.7933 | 32.76367 | 7.551951 | -19.97037 | 0.6189131 | 24.59281
74.3283 | 12.9715 | 32.96352 | 7.558274 | -19.99202 | 0.6244323 | 24.78081
74.3383 | 13.18 | 33.14579 | 7.564597 | -19.96579 | 0.630108 | 24.95108
74.34829 | 13.3823 | 33.3101 | 7.570913 | -19.9278 | 0.6359374 | 25.10325
74.35829 | 13.5982 | 33.45667 | 7.577235 | -19.85847 | 0.6419354 | 25.23749
74.36829 | 13.8258 | 33.58531 | 7.583555 | -19.75951 | 0.6480996 | 25.35366
74.37829 | 14.0599 | 33.69614 | 7.589875 | -19.63624 | 0.6544337 | 25.45183
74.38829 | 14.2998 | 33.78934 | 7.596193 | -19.48954 | 0.6609413 | 25.5322
74.39829 | 14.5835 | 33.86521 | 7.60251 | -19.28171 | 0.6676263 | 25.59507
74.40828 | 14.8579 | 33.92401 | 7.608819 | -19.06611 | 0.6744848 | 25.6407
74.41828 | 15.1535 | 33.96643 | 7.615133 | -18.81293 | 0.6815364 | 25.66976
74.42828 | 15.4437 | 33.9928 | 7.621445 | -18.5491 | 0.6887776 | 25.68258
74.43828 | 15.7572 | 34.00373 | 7.627755 | -18.24653 | 0.696213 | 25.67977
74.44828 | 16.0863 | 33.99981 | 7.634063 | -17.91351 | 0.7038471 | 25.6619
74.45828 | 16.4414 | 33.98175 | 7.64037 | -17.54035 | 0.7116845 | 25.6297
74.46827 | 16.8202 | 33.95028 | 7.646667 | -17.13008 | 0.7197224 | 25.58389
74.47827 | 17.2123 | 33.90606 | 7.652969 | -16.69376 | 0.7279814 | 25.52511
74.48827 | 17.6087 | 33.84987 | 7.659267 | -16.24117 | 0.7364592 | 25.45415
74.49827 | 18.0217 | 33.78252 | 7.665564 | -15.76082 | 0.7451612 | 25.37179
74.50827 | 18.4318 | 33.7048 | 7.671857 | -15.273 | 0.7540929 | 25.27885
74.51827 | 18.905 | 33.61755 | 7.678147 | -14.71255 | 0.7632603 | 25.17614
74.52826 | 19.3668 | 33.52172 | 7.684429 | -14.15492 | 0.7726601 | 25.06463
74.53826 | 19.8493 | 33.41798 | 7.690713 | -13.56868 | 0.782317 | 24.94495
74.54826 | 20.3318 | 33.3073 | 7.696993 | -12.9755 | 0.7922284 | 24.81807
74.55826 | 20.837 | 33.19058 | 7.703271 | -12.35358 | 0.8024009 | 24.6849
74.56826 | 21.3669 | 33.06871 | 7.709544 | -11.70181 | 0.8128416 | 24.54633
74.57826 | 21.9191 | 32.94262 | 7.715814 | -11.02352 | 0.8235576 | 24.40325
74.58825 | 22.4758 | 32.81335 | 7.722074 | -10.33755 | 0.8345454 | 24.25673
74.59825 | 23.0774 | 32.68156 | 7.728336 | -9.604159 | 0.8458344 | 24.10739
74.60825 | 23.6558 | 32.5483 | 7.734593 | -8.892496 | 0.8574218 | 23.95628
74.61825 | 24.2401 | 32.41447 | 7.740846 | -8.17437 | 0.8693159 | 23.80431
74.62825 | 24.8467 | 32.28098 | 7.747095 | -7.434278 | 0.8815252 | 23.65236
74.63825 | 25.4857 | 32.14871 | 7.753339 | -6.663006 | 0.8940588 | 23.50131
74.64824 | 26.109 | 32.01864 | 7.759572 | -5.90964 | 0.9069127 | 23.35216
74.65824 | 26.7356 | 31.89136 | 7.765806 | -5.155761 | 0.9201217121 | 23.20543
74.66824 | 27.3522 | 31.7678 | 7.772035 | -4.415601 | 0.9336835 | 23.06208
74.67824 | 27.9961 | 31.64873 | 7.778259 | -3.652627 | 0.9476078 | 22.92286
74.68824 | 28.6574 | 31.53486 | 7.784477 | -2.877464 | 0.9619054 | 22.78848
74.69823 | 29.3345 | 31.427 | 7.790684 | -2.092499 | 0.9765727 | 22.65974
74.70823 | 29.983 | 31.32555 | 7.796891 | -1.342549 | 0.9916494 | 22.53701
74.71823 | 30.6567 | 31.2312 | 7.803092 | -0.5745024 | 1.007133 | 22.42098
74.72823 | 31.2839 | 31.14448 | 7.809287 | 0.1394216 | 1.023037 | 22.31215
74.73823 | 31.9221 | 31.06585 | 7.815476 | 0.8562546 | 1.039372 | 22.211
74.74823 | 32.5456 | 30.9957 | 7.821659 | 1.549897 | 1.056152 | 22.11789
74.75822 | 33.1918 | 30.93444 | 7.827829 | 2.257356 | 1.073374 | 22.03324
74.76822 | 33.8271 | 30.88222 | 7.833998 | 2.944877 | 1.091084 | 21.95714
74.77822 | 34.4508 | 30.83931 | 7.840161 | 3.611486 | 1.109282 | 21.88987
74.78822 | 34.9665 | 30.80586 | 7.846316 | 4.160644 | 1.127981 | 21.83156
74.79822 | 35.5732 | 30.78192 | 7.852465 | 4.791279 | 1.147198 | 21.78226
74.80822 | 36.1416 | 30.76751 | 7.858606 | 5.374089 | 1.166949 | 21.74196
74.81821 | 36.7051 | 30.76256 | 7.864733 | 5.942541 | 1.18723 | 21.7106
74.82821 | 37.237 | 30.76692 | 7.870859 | 6.470079 | 1.208098 | 21.68796
74.83821 | 37.7528 | 30.7804 | 7.876978 | 6.972399 | 1.229552 | 21.67387
74.84821 | 38.2199 | 30.80272 | 7.883088 | 7.417177 | 1.25161 | 21.66802
74.85821 | 38.6517 | 30.83354 | 7.88919 | 7.818157 | 1.274292 | 21.67006
74.86821 | 39.0327 | 30.87245 | 7.895284 | 8.160245 | 1.297616 | 21.67956
74.8782 | 39.4732 | 30.91892 | 7.901363 | 8.554282 | 1.321571 | 21.69598
74.8882 | 39.8387 | 30.9725 | 7.90744 | 8.866197 | 1.346242 | 21.71882
74.8982 | 40.1921 | 31.03256 | 7.913508 | 9.159542 | 1.37162 | 21.74743
74.9082 | 40.4646 | 31.09841 | 7.919567 | 9.366188 | 1.397726 | 21.78112
74.9182 | 40.7459 | 31.16936 | 7.925616 | 9.576544 | 1.424584 | 21.81916
74.9282 | 40.9765 | 31.24461 | 7.931657 | 9.731886 | 1.452218 | 21.86074
74.93819 | 41.212 | 31.3233 | 7.937682 | 9.888704 | 1.480623 | 21.90499
74.94819 | 41.3774 | 31.4047 | 7.943703 | 9.972704 | 1.509881 | 21.95111
74.95819 | 41.5103 | 31.48785 | 7.949715 | 10.02245 | 1.53999 | 21.99815
74.96819 | 41.6028 | 31.57184 | 7.955716 | 10.03096 | 1.570976 | 22.04515
74.97819 | 41.6642 | 31.65573 | 7.961707 | 10.00847 | 1.602865 | 22.09116
74.98819 | 41.668 | 31.73858 | 7.967688 | 9.929423 | 1.635687 | 22.1352
74.99818 | 41.6785 | 31.81936 | 7.973653 | 9.859144 | 1.669434 | 22.17627
75.00818 | 41.6385 | 31.89729 | 7.979612 | 9.741208 | 1.704203 | 22.21348
75.01818 | 41.5769 | 31.97138 | 7.985561 | 9.605516 | 1.739989 | 22.24583
75.02818 | 41.4519 | 32.04074 | 7.991498 | 9.411155 | 1.776822 | 22.27242
75.03818 | 41.3164 | 32.10453 | 7.997425 | 9.211871 | 1.814733 | 22.29237
75.04818 | 41.1337 | 32.16193 | 8.00334 | 8.971772 | 1.853751 | 22.30484
75.05817 | 40.9138 | 32.21219 | 8.009237 | 8.701608 | 1.893867 | 22.30909
75.06817 | 40.7015 | 32.25467 | 8.015128 | 8.446835 | 1.935191 | 22.30435
75.07817 | 40.4312 | 32.28872 | 8.021008 | 8.142479 | 1.977714 | 22.29
75.08817 | 40.1326 | 32.31382 | 8.026875 | 7.81878 | 2.021467 | 22.26548
75.09817 | 39.8073 | 32.32951 | 8.03273 | 7.47779 | 2.06648 | 22.2303
75.10816 | 39.4574 | 32.33541 | 8.038566 | 7.121992 | 2.112737 | 22.18411
75.11816 | 39.0891 | 32.33124 | 8.044395 | 6.75786 | 2.160358 | 22.12649
75.12816 | 38.6943 | 32.31678 | 8.050212 | 6.377524 | 2.209326 | 22.05724
75.13816 | 38.2879 | 32.29189 | 8.056015 | 5.996014 | 2.259669 | 21.9762
75.14816 | 37.8441 | 32.25651 | 8.061805 | 5.587591 | 2.311413 | 21.88329
75.15816 | 37.4124 | 32.21066 | 8.067582 | 5.201738 | 2.364583 | 21.7785
75.16815 | 36.9587 | 32.15448 | 8.073339 | 4.804222 | 2.419146 | 21.66199
75.17815 | 36.463 | 32.08799 | 8.079087 | 4.375011 | 2.47523 | 21.53367
75.18815 | 35.9786 | 32.01143 | 8.084822 | 3.967166 | 2.5328 | 21.39381
75.19815 | 35.4948 | 31.92505 | 8.090542 | 3.569746 | 2.59187 | 21.24264
75.20815 | 34.9921 | 31.82913 | 8.096248 | 3.162973 | 2.65245 | 21.08043
75.21815 | 34.4815 | 31.72397 | 8.101939 | 2.757534 | 2.714547 | 20.90748
75.22814 | 33.9651 | 31.61003 | 8.10761 | 2.355065 | 2.778101 | 20.72432
75.23814 | 33.4571 | 31.48747 | 8.113271 | 1.969628 | 2.843233 | 20.53097
75.24814 | 32.9345 | 31.35678 | 8.118917 | 1.577722 | 2.909873 | 20.32799
75.25814 | 32.4304 | 31.21835 | 8.124547 | 1.21205 | 2.978004 | 20.1158
75.26814 | 31.9165 | 31.07261 | 8.130162 | 0.8438892 | 3.047606 | 19.89484
75.27814 | 31.4192 | 30.91998 | 8.13576 | 0.4992181 | 3.118646 | 19.66558
75.28813 | 30.9124 | 30.76105 | 8.141337 | 0.151345 | 3.191015 | 19.4287
75.29813 | 30.402 | 30.59596 | 8.146903 | -0.1939598 | 3.264807 | 19.18425
75.30813 | 29.9298 | 30.42529 | 8.152453 | -0.4954881 | 3.339892 | 18.93294
75.31813 | 29.4795 | 30.24949 | 8.157986 | -0.7699868 | 3.4162 | 18.6753
75.32813 | 29.0336 | 30.069 | 8.163502 | -1.035397 | 3.493652 | 18.41184
75.33813 | 28.5878 | 29.88426 | 8.169 | -1.296461 | 3.572154 | 18.14311
75.34812 | 28.1623 | 29.69592 | 8.174476 | -1.533618 | 3.651522 | 17.86992
75.35812 | 27.7483 | 29.504 | 8.17994 | -1.755697 | 3.731791 | 17.59227
75.36812 | 27.3509 | 29.30911 | 8.185386 | -1.958214 | 3.812751 | 17.31098
75.37812 | 26.9574 | 29.11168 | 8.190814 | -2.154281 | 3.894252 | 17.02662
75.38812 | 26.6019 | 28.91209 | 8.196223 | -2.310191 | 3.976134 | 16.73973
75.39812 | 26.2812 | 28.71072 | 8.201614 | -2.429516 | 4.058218 | 16.45088
75.40811 | 25.9538 | 28.50811 | 8.206982 | -2.554314 | 4.140231 | 16.1609
75.41811 | 25.6628 | 28.30422 | 8.212335 | -2.641416 | 4.22213 | 15.86975
75.42811 | 25.402 | 28.09953 | 8.21767 | -2.697526 | 4.303612 | 15.57824
75.43811 | 25.1401 | 27.89432 | 8.222985 | -2.754217 | 4.384446 | 15.28689
75.44811 | 24.9042 | 27.68884 | 8.22828 | -2.78464 | 4.464387 | 14.99617
75.45811 | 24.7231 | 27.48331 | 8.233556 | -2.760209 | 4.543182 | 14.70657
75.4681 | 24.5366 | 27.27811 | 8.238807 | -2.741506 | 4.62049 | 14.41881
75.4781 | 24.3867 | 27.07298 | 8.244042 | -2.686282 | 4.696194 | 14.13275
75.4881 | 24.2481 | 26.86826 | 8.249257 | -2.62016 | 4.769944 | 13.84906
75.4981 | 24.1358 | 26.66403 | 8.254452 | -2.528227 | 4.841461 | 13.56811
75.5081 | 24.0317 | 26.46035 | 8.259625 | -2.428649 | 4.910472 | 13.29025
75.51809 | 23.9758 | 26.25746 | 8.264772 | -2.281658 | 4.976639 | 13.01605
75.52809 | 23.9454 | 26.05497 | 8.269903 | -2.109572 | 5.039827 | 12.74524
75.53809 | 23.9382 | 25.85308 | 8.275013 | -1.914881 | 5.099711 | 12.47836
75.54809 | 23.9527 | 25.65176 | 8.2801 | -1.699062 | 5.156048 | 12.21561
75.55809 | 23.9906 | 25.45098 | 8.285166 | -1.460378 | 5.208607 | 11.95721
75.56809 | 24.048 | 25.25068 | 8.290209 | -1.202683 | 5.257175 | 11.7033
75.57808 | 24.1205 | 25.05102 | 8.295224 | -0.9305171 | 5.301518 | 11.45427
75.58808 | 24.2174 | 24.85154 | 8.300222 | -0.6341356 | 5.341552 | 11.20976
75.59808 | 24.3557 | 24.65238 | 8.305197 | -0.2966758 | 5.377083 | 10.9701
75.60808 | 24.4887 | 24.45349 | 8.310148 | 0.03521244 | 5.407987 | 10.73535
75.61808 | 24.63 | 24.25482 | 8.315076 | 0.3751807 | 5.434167 | 10.50558
75.62808 | 24.8152 | 24.05633 | 8.319981 | 0.7588706 | 5.45555 | 10.2808
75.63807 | 25.0204 | 23.85825 | 8.324856 | 1.162145 | 5.472059 | 10.06134
75.64807 | 25.2193 | 23.66003 | 8.329712 | 1.559269 | 5.483734 | 9.846584
75.65807 | 25.4586 | 23.46191 | 8.334544 | 1.996688 | 5.490543 | 9.636824
75.66807 | 25.7055 | 23.26389 | 8.339351 | 2.441608 | 5.49251 | 9.432031
75.67807 | 25.9635 | 23.06598 | 8.344133 | 2.897522 | 5.489678 | 9.232166
75.68807 | 26.2266 | 22.86818 | 8.34889 | 3.358419 | 5.482113 | 9.037179
75.69806 | 26.5083 | 22.67072 | 8.353617 | 3.837581 | 5.469909 | 8.847193
75.70806 | 26.7979 | 22.47323 | 8.358322 | 4.32467 | 5.453138 | 8.661769
75.71806 | 27.0656 | 22.27595 | 8.363002 | 4.789652 | 5.431923 | 8.481023
75.72806 | 27.3847 | 22.07891 | 8.367655 | 5.305786 | 5.406384 | 8.304875
75.73806 | 27.6709 | 21.88218 | 8.372282 | 5.788722 | 5.376654 | 8.133241
75.74806 | 28.0011 | 21.68579 | 8.376883 | 6.315309 | 5.342875 | 7.966033
75.75805 | 28.3145 | 21.49 | 8.381452 | 6.824496 | 5.305236 | 7.803317
75.76805 | 28.6412 | 21.2945 | 8.385998 | 7.346705 | 5.263817 | 7.644681
75.77805 | 28.9276 | 21.09952 | 8.390517 | 7.828078 | 5.218815 | 7.49019
75.78805 | 29.2088 | 20.90515 | 8.395007 | 8.303647 | 5.170398 | 7.339748
75.79805 | 29.5604 | 20.71146 | 8.39947 | 8.848936 | 5.118735 | 7.193259
75.80805 | 29.8527 | 20.51853 | 8.403905 | 9.334171 | 5.064003 | 7.050621
75.81804 | 30.1446 | 20.32662 | 8.408307 | 9.817983 | 5.006437 | 6.911873
75.82804 | 30.4301 | 20.13544 | 8.412684 | 10.29466 | 4.946108 | 6.776645
75.83804 | 30.7102 | 19.94527 | 8.417033 | 10.76493 | 4.883256 | 6.644977
75.84804 | 30.9422 | 19.75619 | 8.421352 | 11.18601 | 4.818068 | 6.516775
75.85804 | 31.1914 | 19.56832 | 8.425641 | 11.62308 | 4.750736 | 6.391942
75.86804 | 31.465 | 19.38174 | 8.429901 | 12.08326 | 4.681451 | 6.270385
75.87803 | 31.6873 | 19.19673 | 8.434126 | 12.49057 | 4.610478 | 6.152127
75.88803 | 31.8953 | 19.01304 | 8.438325 | 12.88226 | 4.53787 | 6.036845
75.89803 | 32.0845 | 18.83095 | 8.442494 | 13.25355 | 4.46389 | 5.924568
75.90803 | 32.2591 | 18.65057 | 8.446631 | 13.60853 | 4.38873 | 5.81521
75.91803 | 32.4209 | 18.472 | 8.450738 | 13.9489 | 4.312581 | 5.708685
75.92802 | 32.5411 | 18.29552 | 8.454809 | 14.24558 | 4.235704 | 5.605011
75.93802 | 32.6744 | 18.12089 | 8.458852 | 14.55351 | 4.158133 | 5.503904
75.94802 | 32.7741 | 17.94837 | 8.462863 | 14.82573 | 4.08012 | 5.405388
75.95802 | 32.8638 | 17.77806 | 8.466842 | 15.08574 | 4.001838 | 5.309385
75.96802 | 32.9034 | 17.61006 | 8.470788 | 15.29334 | 3.923452 | 5.215822
75.97802 | 32.9431 | 17.44445 | 8.474701 | 15.49865 | 3.845121 | 5.124626
75.98801 | 32.9639 | 17.28146 | 8.478578 | 15.68244 | 3.76707 | 5.035811
75.99801 | 32.9465 | 17.12085 | 8.482425 | 15.82565 | 3.689289 | 4.949135
76.00801 | 32.91 | 16.96285 | 8.486238 | 15.94715 | 3.611988 | 4.86462
76.01801 | 32.8664 | 16.80751 | 8.490017 | 16.05889 | 3.535288 | 4.782201
76.02801 | 32.8013 | 16.65488 | 8.493762 | 16.14642 | 3.459303 | 4.701815
76.03801 | 32.6966 | 16.50501 | 8.497472 | 16.19159 | 3.384137 | 4.623402
76.048 | 32.5705 | 16.3581 | 8.501144 | 16.2124 | 3.309977 | 4.546976
76.058 | 32.4415 | 16.21384 | 8.504784 | 16.22766 | 3.236721 | 4.47233
76.068 | 32.2765 | 16.07241 | 8.508389 | 16.20409 | 3.164539 | 4.399486
76.078 | 32.0998 | 15.93384 | 8.511958 | 16.16596 | 3.093495 | 4.32839
76.088 | 31.8755 | 15.79813 | 8.515491 | 16.07737 | 3.023649 | 4.258989
76.098 | 31.665 | 15.66527 | 8.518987 | 15.99973 | 2.955049 | 4.191233
76.10799 | 31.4222 | 15.53538 | 8.522444 | 15.88682 | 2.887802 | 4.125138
76.11799 | 31.1653 | 15.4082 | 8.525867 | 15.7571 | 2.821809 | 4.060527
76.12799 | 30.8662 | 15.28384 | 8.529253 | 15.58236 | 2.757165 | 3.997421
76.13799 | 30.5871 | 15.16227 | 8.532602 | 15.42483 | 2.69389 | 3.935775
76.14799 | 30.2549 | 15.04346 | 8.535912 | 15.21144 | 2.631997 | 3.875546
76.15799 | 29.9454 | 14.92738 | 8.539185 | 15.01802 | 2.571497 | 3.816694
76.16798 | 29.6044 | 14.8141 | 8.542416 | 14.7903 | 2.51245 | 3.759234
76.17798 | 29.25 | 14.70337 | 8.545611 | 14.54663 | 2.454739 | 3.703015
76.18798 | 28.8784 | 14.59524 | 8.548768 | 14.28316 | 2.398419 | 3.648057
76.19798 | 28.478 | 14.48969 | 8.551885 | 13.98831 | 2.34348 | 3.594323
76.20798 | 28.0897 | 14.38665 | 8.554962 | 13.70305 | 2.289912 | 3.541779
76.21798 | 27.6924 | 14.28609 | 8.557999 | 13.40631 | 2.2377 | 3.49039
76.22797 | 27.2875 | 14.18805 | 8.560993 | 13.09945 | 2.186876 | 3.440176
76.23797 | 26.8744 | 14.09227 | 8.56395 | 12.78213 | 2.137321 | 3.391001
76.24797 | 26.453 | 13.99882 | 8.566866 | 12.45418 | 2.089064 | 3.342888
76.25797 | 26.042 | 13.90763 | 8.56974 | 12.13437 | 2.042083 | 3.295805
76.26797 | 25.5947 | 13.81865 | 8.572573 | 11.77605 | 1.996354 | 3.249726
76.27797 | 25.1685 | 13.73184 | 8.575364 | 11.43666 | 1.951852 | 3.204622
76.28796 | 24.7202 | 13.64721 | 8.57811 | 11.07299 | 1.908592 | 3.160509
76.29796 | 24.2878 | 13.56456 | 8.580817 | 10.72324 | 1.866464 | 3.117275
76.30796 | 23.834 | 13.4839 | 8.58348 | 10.3501 | 1.825482 | 3.074938
76.31796 | 23.3942 | 13.4052 | 8.586101 | 9.989004 | 1.785621 | 3.033474
76.32796 | 22.9578 | 13.32839 | 8.588678 | 9.629411 | 1.746851 | 2.99286
76.33795 | 22.5172 | 13.2535 | 8.591209 | 9.263698 | 1.709181 | 2.953111
76.34795 | 22.0943 | 13.18034 | 8.593698 | 8.913962 | 1.672511 | 2.914129
76.35795 | 21.6537 | 13.10892 | 8.596143 | 8.544778 | 1.63685 | 2.875929
76.36795 | 21.2284 | 13.03921 | 8.598543 | 8.189194 | 1.602171 | 2.838493
76.37795 | 20.8016 | 12.97114 | 8.600898 | 7.830458 | 1.568445 | 2.801799
76.38795 | 20.3804 | 12.90468 | 8.603207 | 7.475716 | 1.535648 | 2.765829
76.39794 | 19.9622 | 12.83985 | 8.605469 | 7.122351 | 1.503782 | 2.730598
76.40794 | 19.546 | 12.77647 | 8.607686 | 6.769535 | 1.472761 | 2.696018
76.41794 | 19.1411 | 12.71455 | 8.609858 | 6.426545 | 1.442589 | 2.662108
76.42794 | 18.7376 | 12.65407 | 8.611982 | 6.083526 | 1.413243 | 2.628849
76.43794 | 18.3528 | 12.59498 | 8.61406 | 5.757818 | 1.384696 | 2.596226
76.44794 | 17.974 | 12.53724 | 8.616089 | 5.436761 | 1.356927 | 2.564222
76.45793 | 17.604 | 12.48086 | 8.61807 | 5.12314 | 1.329937 | 2.532853
76.46793 | 17.2391 | 12.4257 | 8.620004 | 4.813403 | 1.303652 | 2.502042
76.47793 | 16.8735 | 12.37177 | 8.621889 | 4.501732 | 1.278074 | 2.471804
76.48793 | 16.5229 | 12.31904 | 8.623726 | 4.203863 | 1.253184 | 2.442127
76.49793 | 16.1852 | 12.26747 | 8.625514 | 3.917731 | 1.22896 | 2.412996
76.50793 | 15.8509 | 12.21703 | 8.627252 | 3.63387 | 1.205381 | 2.384397
76.51792 | 15.5223 | 12.16774 | 8.628938 | 3.354564 | 1.182451 | 2.356346
76.52792 | 15.2045 | 12.11946 | 8.630576 | 3.085044 | 1.160104 | 2.328775
76.53792 | 14.9045 | 12.07221 | 8.632164 | 2.832291 | 1.138346 | 2.301699
76.54792 | 14.6058 | 12.02596 | 8.6337 | 2.579835 | 1.117157 | 2.275107
76.55792 | 14.3184 | 11.98069 | 8.635186 | 2.337707 | 1.096521 | 2.248987
76.56792 | 14.0417 | 11.93637 | 8.636619 | 2.105334 | 1.07642 | 2.223327
76.57791 | 13.7748 | 11.893 | 8.638 | 1.881799 | 1.056857 | 2.198144
76.58791 | 13.5127 | 11.85048 | 8.639329 | 1.66222 | 1.037777 | 2.173374
76.59791 | 13.2565 | 11.80882 | 8.640606 | 1.447676 | 1.019185 | 2.149033
76.60791 | 13.0175 | 11.76801 | 8.641829 | 1.249494 | 1.001066 | 2.125112
76.61791 | 12.7824 | 11.728 | 8.642999 | 1.054397 | 0.9834043 | 2.1016
76.62791 | 12.5496 | 11.68879 | 8.644116 | 0.8608089 | 0.966187 | 2.078488
76.6379 | 12.3307 | 11.65038 | 8.645177 | 0.6803162 | 0.9494164 | 2.055791
76.6479 | 12.1118 | 11.61268 | 8.646184 | 0.4991159 | 0.9330466 | 2.033453
76.6579 | 11.9123 | 11.57571 | 8.647137 | 0.3365918 | 0.9170817 | 2.011489
76.6679 | 11.7099 | 11.53944 | 8.648035 | 0.1704649 | 0.9015092 | 1.989891
76.6779 | 11.5223 | 11.50384 | 8.648877 | 0.01845566 | 0.8863174 | 1.96865
76.68789 | 11.3411 | 11.46895 | 8.649662 | -0.1278504 | 0.8715092 | 1.947779
76.69789 | 11.1599 | 11.43467 | 8.650391 | -0.2747656 | 0.8570444 | 1.92723
76.70789 | 10.993 | 11.40101 | 8.651064 | -0.4080059 | 0.8429272 | 1.907015
76.71789 | 10.829 | 11.36795 | 8.65168 | -0.5389532 | 0.8291469 | 1.887127
76.72789 | 10.6705 | 11.33549 | 8.652238 | -0.6649903 | 0.8156939 | 1.867559
76.73789 | 10.5169 | 11.3036 | 8.652738 | -0.7867 | 0.8025582 | 1.848304
76.74788 | 10.3712 | 11.2723 | 8.653179 | -0.9010964 | 0.7897431 | 1.829374
76.75788 | 10.2298 | 11.2415 | 8.653563 | -1.011702 | 0.7772143 | 1.810725
76.76788 | 10.0994 | 11.21123 | 8.653887 | -1.111833 | 0.7649758 | 1.79237
76.77788 | 9.9697 | 11.18147 | 8.654152 | -1.211773 | 0.7530192 | 1.774302
76.78788 | 9.845 | 11.15221 | 8.654357 | -1.307209 | 0.7413364 | 1.756516
76.79788 | 9.726 | 11.12343 | 8.654501 | -1.397426 | 0.7299192 | 1.739005
76.80787 | 9.6126 | 11.09514 | 8.654585 | -1.48254 | 0.7187711 | 1.721783
76.81787 | 9.5047 | 11.06728 | 8.654609 | -1.562578 | 0.7078628 | 1.704806
76.82787 | 9.4032 | 11.03986 | 8.65457 | -1.636656 | 0.6971982 | 1.688088
76.83787 | 9.2996 | 11.01286 | 8.65447 | -1.713261 | 0.6867704 | 1.671621
76.84787 | 9.2044 | 10.98629 | 8.654308 | -1.781885 | 0.6765725 | 1.655404
76.85787 | 9.1151 | 10.96012 | 8.654084 | -1.845015 | 0.6665984 | 1.639433
76.86786 | 9.0244 | 10.93437 | 8.653796 | -1.909966 | 0.6568532 | 1.623717
76.87786 | 8.9422 | 10.90897 | 8.653445 | -1.966768 | 0.6473076 | 1.608216
76.88786 | 8.856 | 10.88394 | 8.65303 | -2.027941 | 0.6379676 | 1.592943
76.89786 | 8.7794 | 10.85927 | 8.652551 | -2.079874 | 0.6288274 | 1.577895
76.90786 | 8.7029 | 10.83496 | 8.652008 | -2.132057 | 0.6198816 | 1.563068
76.91786 | 8.6284 | 10.81098 | 8.651399 | -2.182579 | 0.6111249 | 1.548455
76.92785 | 8.5623 | 10.78735 | 8.650726 | -2.225055 | 0.6025606 | 1.534069
76.93785 | 8.4951 | 10.76403 | 8.649986 | -2.268928 | 0.5941668 | 1.519875
76.94785 | 8.4301 | 10.74101 | 8.64918 | -2.310912 | 0.5859473 | 1.505885
76.95785 | 8.3685 | 10.7183 | 8.648307 | -2.349799 | 0.5778973 | 1.492095
76.96785 | 8.3046 | 10.69588 | 8.647367 | -2.39128 | 0.5700124 | 1.4785
76.97785 | 8.2451 | 10.67375 | 8.64636 | -2.428645 | 0.5622883 | 1.465097
76.98784 | 8.1888 | 10.65191 | 8.645286 | -2.463109 | 0.5547279 | 1.451895
76.99784 | 8.1356 | 10.63032 | 8.644143 | -2.49472 | 0.5473125 | 1.438865
77.00784 | 8.0822 | 10.60899 | 8.642931 | -2.526792 | 0.5400456 | 1.426016
77.01784 | 8.0296 | 10.58792 | 8.641649 | -2.558317 | 0.5329234 | 1.413345
77.02784 | 7.9852 | 10.56709 | 8.640298 | -2.581888 | 0.525942 | 1.400848
77.03784 | 7.9356 | 10.5465 | 8.638878 | -2.610898 | 0.5190978 | 1.388523
77.04783 | 7.8886 | 10.52616 | 8.637388 | -2.637559 | 0.512394 | 1.376377
77.05783 | 7.8454 | 10.50603 | 8.635826 | -2.660625 | 0.5058141 | 1.364385
77.06783 | 7.8002 | 10.48611 | 8.634192 | -2.685909 | 0.4993612 | 1.352555
77.07783 | 7.7602 | 10.4664 | 8.632487 | -2.706204 | 0.4930323 | 1.340884
77.08783 | 7.719 | 10.4469 | 8.63071 | -2.727903 | 0.4868242 | 1.329369
77.09782 | 7.6803 | 10.42762 | 8.628862 | -2.747321 | 0.4807399 | 1.318019
77.10782 | 7.6425 | 10.40851 | 8.626939 | -2.766012 | 0.4747645 | 1.306808
77.11782 | 7.608 | 10.38959 | 8.624943 | -2.781589 | 0.4689014 | 1.295745
77.12782 | 7.573 | 10.37085 | 8.622873 | -2.797848 | 0.4631475 | 1.284827
77.13782 | 7.5378 | 10.35228 | 8.620728 | -2.814481 | 0.4575005 | 1.274052
77.14782 | 7.5069 | 10.33388 | 8.618509 | -2.826984 | 0.4519576 | 1.263418
77.15781 | 7.4738 | 10.31567 | 8.616217 | -2.84187 | 0.4465216 | 1.252931
77.16781 | 7.4448 | 10.2976 | 8.613847 | -2.852796 | 0.4411796 | 1.24257
77.17781 | 7.4137 | 10.27968 | 8.6114 | -2.865976 | 0.4359344 | 1.232341
77.18781 | 7.387 | 10.2619 | 8.608878 | -2.874904 | 0.4307837 | 1.222243
77.19781 | 7.3567 | 10.24428 | 8.606278 | -2.887577 | 0.4257255 | 1.212274
77.20781 | 7.3321 | 10.22679 | 8.6036 | -2.894688 | 0.4207575 | 1.202431
77.2178 | 7.3047 | 10.20945 | 8.600848 | -2.904751 | 0.4158822 | 1.192721
77.2278 | 7.2782 | 10.19223 | 8.598014 | -2.914026 | 0.4110883 | 1.183124
77.2378 | 7.2562 | 10.17513 | 8.595102 | -2.918927 | 0.4063784 | 1.173647
77.2478 | 7.2326 | 10.15815 | 8.59211 | -2.925548 | 0.4017506 | 1.164288
77.2578 | 7.2097 | 10.14129 | 8.589038 | -2.931586 | 0.3972032 | 1.155044
77.2678 | 7.186 | 10.12454 | 8.585886 | -2.938536 | 0.3927342 | 1.145915
77.27779 | 7.1647 | 10.10791 | 8.582657 | -2.94321 | 0.3883461 | 1.136907
77.28779 | 7.1409 | 10.09137 | 8.579344 | -2.950472 | 0.3840286 | 1.128
77.29779 | 7.1195 | 10.07493 | 8.575948 | -2.955434 | 0.3797845 | 1.119201
77.30779 | 7.0969 | 10.05859 | 8.572471 | -2.961692 | 0.375612 | 1.110509
77.31779 | 7.0796 | 10.04234 | 8.568911 | -2.962744 | 0.3715107 | 1.101922
77.32779 | 7.0599 | 10.02618 | 8.565268 | -2.966284 | 0.3674768 | 1.093438
77.33778 | 7.0416 | 10.01012 | 8.561546 | -2.968524 | 0.3635138 | 1.085064
77.34778 | 7.0241 | 9.994129 | 8.557735 | -2.970029 | 0.3596124 | 1.076782
77.35778 | 7.0062 | 9.978213 | 8.553841 | -2.972013 | 0.3557751 | 1.068597
77.36778 | 6.9879 | 9.962371 | 8.549861 | -2.974471 | 0.3520006 | 1.06051
77.37778 | 6.9701 | 9.946601 | 8.545796 | -2.976501 | 0.3482875 | 1.052517
77.38778 | 6.9544 | 9.930898 | 8.541645 | -2.976498 | 0.3446345 | 1.044619
77.39777 | 6.9379 | 9.915275 | 8.537411 | -2.977375 | 0.3410439 | 1.03682
77.40777 | 6.92 | 9.899698 | 8.533087 | -2.979698 | 0.3375072 | 1.029104
77.41777 | 6.9007 | 9.88418 | 8.528675 | -2.98348 | 0.3340269 | 1.021477
77.42777 | 6.8919 | 9.868716 | 8.524176 | -2.976816 | 0.3306018 | 1.013938
77.43777 | 6.8781 | 9.853305 | 8.519588 | -2.975205 | 0.3272307 | 1.006486
77.44777 | 6.8622 | 9.837943 | 8.514911 | -2.975743 | 0.3239125 | 0.9991191
77.45776 | 6.8505 | 9.822642 | 8.51015 | -2.972142 | 0.3206493 | 0.991843
77.46776 | 6.8324 | 9.80737 | 8.505294 | -2.97497 | 0.3174336 | 0.9846423
77.47776 | 6.8186 | 9.792131 | 8.500348 | -2.973531 | 0.3142598 | 0.977523
77.48776 | 6.8086 | 9.776938 | 8.495311 | -2.968338 | 0.3111425 | 0.9704836
77.49776 | 6.7968 | 9.761779 | 8.490183 | -2.964979 | 0.3080729 | 0.9635232
77.50775 | 6.7846 | 9.746669 | 8.484968 | -2.962069 | 0.3050531 | 0.9566476
77.51775 | 6.7714 | 9.731573 | 8.479656 | -2.960173 | 0.302076 | 0.9498413
77.52775 | 6.761 | 9.716505 | 8.474251 | -2.955505 | 0.2991439 | 0.9431103
77.53775 | 6.7467 | 9.701461 | 8.468752 | -2.954761 | 0.2962557 | 0.9364535
77.54775 | 6.7376 | 9.68644 | 8.46316 | -2.94884 | 0.2934106 | 0.9298698
77.55775 | 6.726 | 9.671439 | 8.457473 | -2.945439 | 0.2906079 | 0.9233582
77.56774 | 6.7182 | 9.65647 | 8.451697 | -2.93827 | 0.2878492 | 0.9169238
77.57774 | 6.706 | 9.641501 | 8.44582 | -2.935501 | 0.2851285 | 0.9105529
77.58774 | 6.6966 | 9.626542 | 8.439847 | -2.929942 | 0.2824437 | 0.904251
77.59774 | 6.686 | 9.611597 | 8.433778 | -2.925597 | 0.2798019 | 0.898017
77.60774 | 6.6774 | 9.59666 | 8.427611 | -2.91926 | 0.2771984 | 0.8918498
77.61774 | 6.6653 | 9.581729 | 8.421348 | -2.916429 | 0.2746325 | 0.8857485
77.62773 | 6.6543 | 9.566816 | 8.414992 | -2.912516 | 0.2721059 | 0.8797181
77.63773 | 6.6453 | 9.551891 | 8.408532 | -2.906591 | 0.269613 | 0.8737458
77.64773 | 6.6299 | 9.536965 | 8.401972 | -2.907065 | 0.2671556 | 0.8678366
77.65773 | 6.6208 | 9.522036 | 8.395314 | -2.901236 | 0.264733 | 0.8619897
77.66773 | 6.6117 | 9.507103 | 8.388554 | -2.895403 | 0.2623446 | 0.856204
77.67773 | 6.5974 | 9.492163 | 8.381695 | -2.894763 | 0.2599897 | 0.8504788
77.68772 | 6.5871 | 9.47723 | 8.374741 | -2.89013 | 0.2576699 | 0.8448188
77.69772 | 6.5734 | 9.46227 | 8.367678 | -2.88887 | 0.2553802 | 0.839212
77.70772 | 6.5609 | 9.447299 | 8.360513 | -2.886399 | 0.2531222 | 0.833663
77.71772 | 6.5516 | 9.432312 | 8.353246 | -2.880712 | 0.2508952 | 0.8281712
77.72772 | 6.5365 | 9.417309 | 8.345875 | -2.880809 | 0.2486988 | 0.8227357
77.73772 | 6.5258 | 9.402288 | 8.3384 | -2.876488 | 0.2465324 | 0.8173559
77.74771 | 6.5109 | 9.387262 | 8.330828 | -2.876362 | 0.2443975 | 0.8120364
77.75771 | 6.4973 | 9.372199 | 8.323144 | -2.874899 | 0.2422895 | 0.8067653
77.76771 | 6.4893 | 9.357111 | 8.315354 | -2.867811 | 0.2402098 | 0.8015474
77.77771 | 6.4765 | 9.341998 | 8.307458 | -2.865498 | 0.2381581 | 0.7963821
77.78771 | 6.4637 | 9.326858 | 8.299456 | -2.863158 | 0.2361337 | 0.7912687
77.79771 | 6.4519 | 9.311689 | 8.291346 | -2.859789 | 0.2341363 | 0.7862063
77.8077 | 6.4425 | 9.296503 | 8.283137 | -2.854003 | 0.2321672 | 0.7811993
77.8177 | 6.4348 | 9.28127 | 8.274811 | -2.84647 | 0.2302221 | 0.7762372
77.8277 | 6.422 | 9.266003 | 8.266376 | -2.844003 | 0.2283025 | 0.7713241
77.8377 | 6.4101 | 9.2507 | 8.257832 | -2.8406 | 0.226408 | 0.7664595
77.8477 | 6.4034 | 9.235359 | 8.249178 | -2.831959 | 0.2245382 | 0.7616427
77.8577 | 6.3877 | 9.219979 | 8.240414 | -2.832279 | 0.2226926 | 0.756873
77.86769 | 6.3822 | 9.204574 | 8.231547 | -2.822374 | 0.2208725 | 0.7521544
77.87769 | 6.3749 | 9.189111 | 8.222559 | -2.814211 | 0.219074 | 0.7474772
77.88769 | 6.3642 | 9.173603 | 8.21346 | -2.809403 | 0.2172985 | 0.7428452
77.89769 | 6.3538 | 9.158051 | 8.204247 | -2.804251 | 0.2155457 | 0.738258
77.90769 | 6.349 | 9.142451 | 8.194921 | -2.793451 | 0.213815 | 0.7337149
77.91768 | 6.3403 | 9.126818 | 8.185491 | -2.786518 | 0.2121079 | 0.7292197
77.92768 | 6.3324 | 9.11112 | 8.175936 | -2.77872 | 0.2104205 | 0.7247631
77.93768 | 6.3258 | 9.09537 | 8.166266 | -2.76957 | 0.2087543 | 0.720349
77.94768 | 6.3163 | 9.079566 | 8.156481 | -2.763266 | 0.2071088 | 0.7159768
77.95768 | 6.3111 | 9.063709 | 8.146579 | -2.752609 | 0.2054837 | 0.7116458
77.96768 | 6.3035 | 9.047795 | 8.13656 | -2.744295 | 0.2038788 | 0.7073558
77.97767 | 6.2941 | 9.031839 | 8.126434 | -2.737739 | 0.2022951 | 0.7031102
77.98767 | 6.2872 | 9.015809 | 8.11618 | -2.728609 | 0.2007293 | 0.6989001
77.99767 | 6.2829 | 8.999719 | 8.105807 | -2.716819 | 0.1991826 | 0.6947294
78.00767 | 6.2752 | 8.983567 | 8.095314 | -2.708367 | 0.1976548 | 0.6905974
78.01767 | 6.272 | 8.967351 | 8.084702 | -2.695351 | 0.1961454 | 0.6865038
78.02767 | 6.2658 | 8.951072 | 8.073969 | -2.685272 | 0.1946543 | 0.682448
78.03766 | 6.2613 | 8.934743 | 8.063126 | -2.673443 | 0.1931827 | 0.6784341
78.04766 | 6.2532 | 8.91833 | 8.052151 | -2.66513 | 0.1917271 | 0.6744525
78.05766 | 6.2522 | 8.901849 | 8.041053 | -2.649649 | 0.1902888 | 0.6705073
78.06766 | 6.2455 | 8.885298 | 8.029832 | -2.639798 | 0.1888676 | 0.666598
78.07766 | 6.2413 | 8.868675 | 8.018488 | -2.627375 | 0.1874632 | 0.6627243
78.08766 | 6.2356 | 8.85198 | 8.007019 | -2.61638 | 0.1860753 | 0.6588857
78.09765 | 6.2314 | 8.835229 | 7.995438 | -2.603829 | 0.184705 | 0.6550858
78.10765 | 6.2286 | 8.818385 | 7.983719 | -2.589785 | 0.1833494 | 0.651316
78.11765 | 6.2233 | 8.801465 | 7.971875 | -2.578165 | 0.1820097 | 0.6475801
78.12765 | 6.2194 | 8.784467 | 7.959904 | -2.565067 | 0.1806854 | 0.6438775
78.13765 | 6.2154 | 8.76739 | 7.947805 | -2.55199 | 0.1793764 | 0.6402079
78.14765 | 6.2116 | 8.750233 | 7.935579 | -2.538633 | 0.1780825 | 0.636571
78.15764 | 6.2063 | 8.733011 | 7.923237 | -2.526711 | 0.1768047 | 0.6329698
78.16764 | 6.2057 | 8.71569 | 7.910753 | -2.50999 | 0.1755402 | 0.6293969
78.17764 | 6.1985 | 8.698285 | 7.89814 | -2.499785 | 0.1742901 | 0.6258553
78.18764 | 6.1938 | 8.680795 | 7.885396 | -2.486995 | 0.1730542 | 0.6223449
78.19764 | 6.1894 | 8.663218 | 7.872521 | -2.473818 | 0.1718322 | 0.6188652
78.20764 | 6.1862 | 8.645554 | 7.859514 | -2.459354 | 0.170624 | 0.6154158
78.21763 | 6.1827 | 8.627819 | 7.846389 | -2.445119 | 0.1694305 | 0.6119997
78.22763 | 6.1776 | 8.609976 | 7.833117 | -2.432376 | 0.1682491 | 0.6086099
78.23763 | 6.1723 | 8.592042 | 7.819712 | -2.419742 | 0.1670809 | 0.6052493
78.24763 | 6.1685 | 8.574016 | 7.806173 | -2.405516 | 0.1659257 | 0.6019177
78.25763 | 6.167 | 8.555896 | 7.792498 | -2.388896 | 0.1647832 | 0.5986147
78.26762 | 6.164 | 8.5377 | 7.778702 | -2.3737 | 0.1636543 | 0.5953432
78.27762 | 6.1592 | 8.51939 | 7.764757 | -2.36019 | 0.1625368 | 0.5920963
78.28762 | 6.1522 | 8.500982 | 7.750674 | -2.348782 | 0.1614315 | 0.5888771
78.29762 | 6.1473 | 8.482477 | 7.736454 | -2.335177 | 0.1603382 | 0.5856851
78.30762 | 6.1433 | 8.463872 | 7.722096 | -2.320572 | 0.1592567 | 0.5825202
78.31762 | 6.1395 | 8.445167 | 7.707598 | -2.305667 | 0.158187 | 0.5793819
78.32761 | 6.1355 | 8.42638 | 7.692977 | -2.29088 | 0.1571298 | 0.576273
78.33761 | 6.1321 | 8.40747 | 7.6782 | -2.27537 | 0.156083 | 0.5731871
78.34761 | 6.1271 | 8.388457 | 7.663283 | -2.261357 | 0.1550473 | 0.570127
78.35761 | 6.1236 | 8.369339 | 7.648224 | -2.245739 | 0.1540227 | 0.5670924
78.36761 | 6.1175 | 8.350115 | 7.633023 | -2.232615 | 0.153009 | 0.5640829
78.37761 | 6.1139 | 8.330784 | 7.61768 | -2.216884 | 0.1520061 | 0.5610984
78.3876 | 6.1082 | 8.311364 | 7.602208 | -2.203164 | 0.1510146 | 0.5581414
78.3976 | 6.0991 | 8.291816 | 7.586577 | -2.192716 | 0.1500327 | 0.5552058
78.4076 | 6.0942 | 8.272157 | 7.570801 | -2.177957 | 0.1490611 | 0.5522943
78.4176 | 6.0922 | 8.252386 | 7.55488 | -2.160186 | 0.1480996 | 0.5494067
78.4276 | 6.0889 | 8.232503 | 7.538812 | -2.143603 | 0.1471481 | 0.5465425
78.4376 | 6.0831 | 8.212506 | 7.522598 | -2.129406 | 0.1462066 | 0.5437017
78.44759 | 6.0759 | 8.192415 | 7.506252 | -2.116515 | 0.1452756 | 0.5408866
78.45759 | 6.0707 | 8.172187 | 7.489742 | -2.101487 | 0.1443534 | 0.5380916
78.46759 | 6.065 | 8.151843 | 7.473083 | -2.086843 | 0.1434407 | 0.5353191
78.47759 | 6.0583 | 8.131381 | 7.456275 | -2.073081 | 0.1425374 | 0.5325688
78.48759 | 6.0505 | 8.1108 | 7.439316 | -2.0603 | 0.1416435 | 0.5298406
78.49759 | 6.0464 | 8.090099 | 7.422206 | -2.043699 | 0.1407585 | 0.5271342
78.50758 | 6.0406 | 8.069297 | 7.404961 | -2.028697 | 0.1398834 | 0.524452
78.51758 | 6.0334 | 8.048352 | 7.387547 | -2.014952 | 0.1390163 | 0.5217885
78.52758 | 6.0285 | 8.027284 | 7.36998 | -1.998784 | 0.1381579 | 0.5191461
78.53758 | 6.024 | 8.006092 | 7.352259 | -1.982092 | 0.1373082 | 0.5165245
78.54758 | 6.0159 | 7.984775 | 7.334384 | -1.968875 | 0.1364671 | 0.5139236
78.55758 | 6.0081 | 7.963331 | 7.316353 | -1.955231 | 0.1356343 | 0.5113432
78.56757 | 6.0009 | 7.941781 | 7.298185 | -1.940881 | 0.1348108 | 0.5087854
78.57757 | 5.9976 | 7.920081 | 7.279842 | -1.922481 | 0.1339946 | 0.5062452
78.58757 | 5.9873 | 7.898252 | 7.261341 | -1.910952 | 0.1331865 | 0.5037247
78.59757 | 5.9811 | 7.876292 | 7.242682 | -1.895192 | 0.1323865 | 0.5012238
78.60757 | 5.9769 | 7.854201 | 7.223865 | -1.877301 | 0.1315943 | 0.4987422
78.61757 | 5.9693 | 7.831977 | 7.204888 | -1.862677 | 0.13081 | 0.4962799
78.62756 | 5.9638 | 7.809642 | 7.185769 | -1.845842 | 0.1300341 | 0.493839
78.63756 | 5.9582 | 7.78715 | 7.166471 | -1.82895 | 0.1292652 | 0.4914142
78.64756 | 5.9539 | 7.764523 | 7.147011 | -1.810623 | 0.1285037 | 0.4890083
78.65756 | 5.9497 | 7.741758 | 7.127388 | -1.792058 | 0.1277497 | 0.4866204
78.66756 | 5.9437 | 7.718857 | 7.107603 | -1.775157 | 0.127003 | 0.4842511
78.67755 | 5.9405 | 7.695839 | 7.087673 | -1.755339 | 0.1262644 | 0.4819019
78.68755 | 5.9385 | 7.672659 | 7.067559 | -1.734159 | 0.1255321 | 0.4795681
78.69755 | 5.9336 | 7.649338 | 7.047279 | -1.715738 | 0.124807 | 0.4772521
78.70755 | 5.9319 | 7.625875 | 7.026833 | -1.693975 | 0.1240889 | 0.4749535
78.71755 | 5.9309 | 7.60227 | 7.00622 | -1.67137 | 0.1233776 | 0.4726721
78.72755 | 5.9296 | 7.578521 | 6.98544 | -1.648921 | 0.1226733 | 0.4704079
78.73754 | 5.9287 | 7.554651 | 6.964512 | -1.625951 | 0.1219764 | 0.4681627
78.74754 | 5.9269 | 7.530611 | 6.943394 | -1.603711 | 0.1212855 | 0.4659321
78.75754 | 5.928 | 7.506425 | 6.922106 | -1.578425 | 0.1206012 | 0.4637181
78.76754 | 5.925 | 7.482091 | 6.900647 | -1.557091 | 0.1199234 | 0.4615205
78.77754 | 5.9259 | 7.457608 | 6.879017 | -1.531708 | 0.1192521 | 0.4593392
78.78754 | 5.9268 | 7.432976 | 6.857215 | -1.506176 | 0.1185872 | 0.4571739
78.79753 | 5.9252 | 7.408217 | 6.835261 | -1.483017 | 0.1179292 | 0.4550267
78.80753 | 5.9272 | 7.383282 | 6.813112 | -1.456082 | 0.1172769 | 0.4528931
78.81753 | 5.925 | 7.358195 | 6.790789 | -1.433195 | 0.1166307 | 0.4507751
78.82753 | 5.9254 | 7.332953 | 6.76829 | -1.407553 | 0.1159907 | 0.4486726
78.83753 | 5.9256 | 7.307557 | 6.745615 | -1.381957 | 0.1153567 | 0.4465854
78.84753 | 5.9261 | 7.282005 | 6.722763 | -1.355905 | 0.1147286 | 0.4445134
78.85752 | 5.9246 | 7.256323 | 6.699757 | -1.331723 | 0.1141071 | 0.4424583
78.86752 | 5.9257 | 7.230456 | 6.67655 | -1.304756 | 0.1134909 | 0.4404161
78.87752 | 5.9248 | 7.204432 | 6.653163 | -1.279632 | 0.1128804 | 0.4383886
78.88752 | 5.9247 | 7.178247 | 6.629596 | -1.253547 | 0.1122756 | 0.4363757
78.89752 | 5.9252 | 7.151902 | 6.605848 | -1.226702 | 0.1116766 | 0.4343771
78.90752 | 5.9206 | 7.125395 | 6.581919 | -1.204795 | 0.1110831 | 0.4323929
78.91751 | 5.9206 | 7.098752 | 6.557832 | -1.178152 | 0.1104957 | 0.4304247
78.92751 | 5.9142 | 7.071919 | 6.533537 | -1.157719 | 0.1099132 | 0.4284687
78.93751 | 5.9143 | 7.044921 | 6.509058 | -1.130621 | 0.1093362 | 0.4265265
78.94751 | 5.9139 | 7.017758 | 6.484395 | -1.103858 | 0.1087646 | 0.424598
78.95751 | 5.9135 | 6.990427 | 6.459546 | -1.076927 | 0.1081982 | 0.4226831
78.96751 | 5.912 | 6.96293 | 6.434511 | -1.05093 | 0.1076371 | 0.4207817
78.9775 | 5.9091 | 6.935291 | 6.409314 | -1.026191 | 0.1070817 | 0.4188955
78.9875 | 5.906 | 6.907455 | 6.383903 | -1.001455 | 0.1065309 | 0.4170206
78.9975 | 5.9036 | 6.879449 | 6.358304 | -0.9758485 | 0.1059852 | 0.4151591
79.0075 | 5.9016 | 6.85127 | 6.332515 | -0.9496701 | 0.1054445 | 0.4133101
79.0175 | 5.8992 | 6.822919 | 6.306536 | -0.9237194 | 0.1049088 | 0.4114744
79.0275 | 5.8974 | 6.794395 | 6.280366 | -0.8969946 | 0.104378 | 0.409651
79.03749 | 5.8948 | 6.765724 | 6.25403 | -0.8709245 | 0.1038525 | 0.4078424
79.04749 | 5.8944 | 6.73685 | 6.227474 | -0.8424498 | 0.1033313 | 0.4060443
79.05749 | 5.8939 | 6.707798 | 6.200725 | -0.8138985 | 0.1028148 | 0.4042585
79.06749 | 5.8891 | 6.678569 | 6.173781 | -0.7894695 | 0.1023029 | 0.4024851
79.07749 | 5.8883 | 6.649162 | 6.146642 | -0.7608616 | 0.1017957 | 0.4007235
79.08748 | 5.8863 | 6.619604 | 6.119334 | -0.7333041 | 0.1012935 | 0.3989761
79.09748 | 5.8832 | 6.589836 | 6.091802 | -0.7066362 | 0.1007952 | 0.3972387
79.10748 | 5.8846 | 6.559887 | 6.064072 | -0.6752865 | 0.1003013 | 0.3955131
79.11748 | 5.8806 | 6.529754 | 6.036143 | -0.6491541 | 0.0998118 | 0.3937992
79.12748 | 5.8811 | 6.499438 | 6.008015 | -0.618338 | 0.09932653 | 0.3920969
79.13748 | 5.88 | 6.468937 | 5.979686 | -0.588937 | 0.09884543 | 0.3904061
79.14747 | 5.8811 | 6.438281 | 5.951184 | -0.557181 | 0.09836891 | 0.3887283
79.15747 | 5.8816 | 6.407408 | 5.922451 | -0.5258075 | 0.09789596 | 0.3870601
79.16747 | 5.8802 | 6.376346 | 5.893516 | -0.4961461 | 0.09742697 | 0.3854031
79.17747 | 5.88 | 6.345096 | 5.864377 | -0.4650959 | 0.09696187 | 0.3837572
79.18747 | 5.8788 | 6.313656 | 5.835033 | -0.4348555 | 0.09650057 | 0.3821222
79.19747 | 5.8786 | 6.282024 | 5.805483 | -0.4034242 | 0.09604299 | 0.3804981
79.20746 | 5.877 | 6.250233 | 5.775757 | -0.3732327 | 0.09558949 | 0.3788863
79.21746 | 5.8766 | 6.218216 | 5.745794 | -0.3416164 | 0.09513911 | 0.3772837
79.22746 | 5.8727 | 6.186006 | 5.715622 | -0.3133059 | 0.0946922 | 0.3756916
79.23746 | 5.8724 | 6.1536 | 5.685242 | -0.2812003 | 0.09424868 | 0.37411
79.24746 | 5.8731 | 6.120998 | 5.654651 | -0.2478983 | 0.09380845 | 0.3725388
79.25746 | 5.8722 | 6.088199 | 5.62385 | -0.2159989 | 0.09337145 | 0.3709779
79.26745 | 5.8691 | 6.055235 | 5.592868 | -0.1861345 | 0.09293808 | 0.3694289
79.27745 | 5.8679 | 6.022038 | 5.561642 | -0.1541375 | 0.09250726 | 0.3678883
79.28745 | 5.8637 | 5.98864 | 5.530203 | -0.12494 | 0.09207939 | 0.3663578
79.29745 | 5.8651 | 5.955041 | 5.498549 | -0.08994085 | 0.09165436 | 0.3648371
79.30745 | 5.8617 | 5.921239 | 5.466681 | -0.05953917 | 0.09123219 | 0.3633264
79.31745 | 5.8583 | 5.887234 | 5.434596 | -0.02893378 | 0.09081276 | 0.3618254
79.32744 | 5.8573 | 5.853058 | 5.402326 | 0.004242001 | 0.09039647 | 0.3603355
79.33744 | 5.8537 | 5.818643 | 5.369806 | 0.03505749 | 0.08998228 | 0.358854
79.34744 | 5.8536 | 5.78402 | 5.337068 | 0.06958033 | 0.08957061 | 0.3573815
79.35744 | 5.8499 | 5.749189 | 5.304109 | 0.1007106 | 0.08916141 | 0.355919
79.36744 | 5.8469 | 5.71415 | 5.27093 | 0.1327503 | 0.0887546 | 0.3544653
79.37744 | 5.8449 | 5.6789 | 5.237529 | 0.1659995 | 0.08835014 | 0.3530213
79.38743 | 5.8444 | 5.643476 | 5.203939 | 0.2009245 | 0.08794836 | 0.3515877
79.39743 | 5.8419 | 5.607803 | 5.170093 | 0.2340969 | 0.08754843 | 0.3501618
79.40743 | 5.8383 | 5.571918 | 5.136022 | 0.2663824 | 0.08715072 | 0.3487449
79.41743 | 5.8331 | 5.535818 | 5.101726 | 0.2972821 | 0.08675518 | 0.347337
79.42743 | 5.8328 | 5.499503 | 5.067203 | 0.3332969 | 0.08636177 | 0.3459379
79.43743 | 5.8327 | 5.462972 | 5.032454 | 0.369728 | 0.08597046 | 0.3445476
79.44742 | 5.8305 | 5.42626 | 4.997511 | 0.4042395 | 0.08558163 | 0.3431674
79.45742 | 5.8274 | 5.389294 | 4.962305 | 0.438106 | 0.08519447 | 0.3417945
79.46742 | 5.8268 | 5.352108 | 4.926869 | 0.4746917 | 0.08480935 | 0.3404302
79.47742 | 5.8257 | 5.314702 | 4.891202 | 0.5109978 | 0.08442626 | 0.3390743
79.48742 | 5.8258 | 5.277075 | 4.855303 | 0.5487252 | 0.08404519 | 0.3377269
79.49741 | 5.8224 | 5.239263 | 4.819207 | 0.5831371 | 0.0836665 | 0.3363892
79.50741 | 5.8224 | 5.20119 | 4.782842 | 0.6212101 | 0.08328942 | 0.3350584
79.51741 | 5.8239 | 5.162892 | 4.746242 | 0.6610076 | 0.08291434 | 0.3337358
79.52741 | 5.8245 | 5.12437 | 4.709407 | 0.7001305 | 0.08254124 | 0.3324214
79.53741 | 5.8255 | 5.08562 | 4.672335 | 0.7398799 | 0.08217013 | 0.3311151
79.54741 | 5.8293 | 5.046643 | 4.635025 | 0.7826568 | 0.08180101 | 0.3298168
79.5574 | 5.8293 | 5.007477 | 4.597515 | 0.8218229 | 0.08143422 | 0.3285277
79.5674 | 5.8348 | 4.968042 | 4.559728 | 0.8667577 | 0.08106906 | 0.3272451
79.5774 | 5.839 | 4.928377 | 4.521701 | 0.9106231 | 0.08070589 | 0.3259705
79.5874 | 5.8429 | 4.88848 | 4.483432 | 0.9544201 | 0.08034472 | 0.3247035
79.5974 | 5.845 | 4.84835 | 4.444921 | 0.9966497 | 0.07998553 | 0.3234443
79.6074 | 5.8472 | 4.807987 | 4.406166 | 1.039213 | 0.07962834 | 0.3221926
79.61739 | 5.8507 | 4.76743 | 4.367206 | 1.08327 | 0.0792735 | 0.3209498
79.62739 | 5.8534 | 4.726596 | 4.327963 | 1.126804 | 0.07892032 | 0.3197132
79.63739 | 5.8602 | 4.685526 | 4.288472 | 1.174674 | 0.07856917 | 0.3184841
79.64739 | 5.866 | 4.644218 | 4.248735 | 1.221782 | 0.07822005 | 0.3172623
79.65739 | 5.8678 | 4.602671 | 4.20875 | 1.265129 | 0.07787296 | 0.3160478
79.66739 | 5.8731 | 4.560884 | 4.168515 | 1.312216 | 0.07752791 | 0.3148406
79.67738 | 5.8788 | 4.518898 | 4.128071 | 1.359902 | 0.07718526 | 0.3136418
79.68738 | 5.8792 | 4.476628 | 4.087335 | 1.402572 | 0.07684433 | 0.3124489
79.69738 | 5.8792 | 4.434116 | 4.046347 | 1.445084 | 0.07650547 | 0.3112632
79.70738 | 5.8849 | 4.391359 | 4.005106 | 1.493541 | 0.0761687 | 0.3100844
79.71738 | 5.8892 | 4.348357 | 3.96361 | 1.540843 | 0.07583403 | 0.3089126
79.72738 | 5.8896 | 4.305109 | 3.92186 | 1.584491 | 0.07550145 | 0.3077477
79.73737 | 5.8937 | 4.261657 | 3.879895 | 1.632043 | 0.0751713 | 0.3065908
79.74737 | 5.8976 | 4.217914 | 3.837631 | 1.679686 | 0.07484304 | 0.3054396
79.75737 | 5.8968 | 4.173921 | 3.795109 | 1.722879 | 0.07451673 | 0.3042951
79.76737 | 5.8986 | 4.129678 | 3.752328 | 1.768922 | 0.07419273 | 0.3031573
79.77737 | 5.9011 | 4.085183 | 3.709286 | 1.815917 | 0.0738707 | 0.3020262
79.78737 | 5.9031 | 4.040436 | 3.665983 | 1.862664 | 0.07355098 | 0.3009016
79.79736 | 5.9059 | 3.99548 | 3.622462 | 1.91042 | 0.07323364 | 0.2997847
79.80736 | 5.9113 | 3.950225 | 3.578634 | 1.961075 | 0.07291812 | 0.2986731
79.81736 | 5.9142 | 3.904714 | 3.534541 | 2.009486 | 0.07260477 | 0.297568
79.82736 | 5.9142 | 3.858945 | 3.490183 | 2.055255 | 0.07229356 | 0.2964693
79.83736 | 5.9081 | 3.812919 | 3.445558 | 2.095181 | 0.07198452 | 0.2953769
79.84736 | 5.9132 | 3.766634 | 3.400666 | 2.146566 | 0.07167761 | 0.2942907
79.85735 | 5.9155 | 3.720135 | 3.35555 | 2.195365 | 0.07137315 | 0.2932119
79.86735 | 5.9161 | 3.673329 | 3.31012 | 2.242771 | 0.07107052 | 0.2921382
79.87735 | 5.9227 | 3.62626 | 3.26442 | 2.29644 | 0.07077003 | 0.2910706
79.88735 | 5.9244 | 3.578928 | 3.218447 | 2.345472 | 0.07047166 | 0.2900091
79.89735 | 5.9262 | 3.531331 | 3.172202 | 2.394869 | 0.07017541 | 0.2889537
79.90734 | 5.9292 | 3.483516 | 3.12573 | 2.445684 | 0.06988156 | 0.2879052
79.91734 | 5.9315 | 3.435387 | 3.078936 | 2.496113 | 0.06958951 | 0.2868617
79.92734 | 5.9321 | 3.38699 | 3.031866 | 2.54511 | 0.06929954 | 0.2858242
79.93734 | 5.9207 | 3.338324 | 2.98452 | 2.582376 | 0.06901166 | 0.2847924
79.94734 | 5.9268 | 3.289387 | 2.936895 | 2.637413 | 0.06872582 | 0.2837664
79.95734 | 5.9293 | 3.240179 | 2.888991 | 2.689121 | 0.06844203 | 0.2827463
79.96733 | 5.9312 | 3.190749 | 2.840855 | 2.740451 | 0.06816055 | 0.2817328
79.97733 | 5.9325 | 3.140995 | 2.79239 | 2.791505 | 0.06788081 | 0.2807241
79.98733 | 5.9326 | 3.090967 | 2.743643 | 2.841633 | 0.06760306 | 0.279721
79.99733 | 5.9353 | 3.040662 | 2.694611 | 2.894638 | 0.0673273 | 0.2787235