## Summary
Parameter | Mo2C P-3m1
Sample | M3.csv
Method | GSAS-II
Phase name | Mo2C P-3m1
COD / MP ID | mp-1221498
Formula | Mo2C
Space group | P-3m1
Space group # | 164
Crystal system | trigonal
a (Å) | 2.99631
b (Å) | 2.99631
c (Å) | 4.73746
α (°) | 90
β (°) | 90
γ (°) | 120
Volume (A^3) | 36.83411
da/a0 (%) | -1.955
db/b0 (%) | -1.955
dc/c0 (%) | 2.123
dV/V0 (%) | -1.83
Weight fraction (%) | 100
Weight fraction ± (%)
Weight fraction error source
Weight fraction method | hill_howard
Crystallite size (nm) | 1000
Crystallite size source | gsas_hap_size
Scale factor | 1.37649
U (Caglioti) | 0.00016
V (Caglioti) | -0.00021
W (Caglioti) | 0.00047
X (Lorentzian) | 0
Y (Lorentzian) | 1.1217
η at strongest | 1
FWHM (°) | 1.1928
FWHM reference 2theta (deg) | 39.5942
FWHM reference hkl | [1, 0, 1]
N reflections | 9
Seeded by | gsas2
Zero shift (°) | 0
Rwp (%) | 8.43
Rp (%) | 4.28
χ² | 0.632
GoF | 0.795

## Plot Data
2theta | Y_obs | Y_calc | Background | Residual | Mo2C P-3m1 | Mo2C P-3m1 peak 2θ | Mo2C P-3m1 [hkl]
10.00929 | 30.9226 | 30.60396 | 30.60273 | 0.3186417 | 0.001229027 | 34.537 | [100]
10.01929 | 30.8883 | 30.60232 | 30.60109 | 0.2859804 | 0.001231851 | 37.954 | [002]
10.02929 | 30.9373 | 30.60067 | 30.59943 | 0.3366349 | 0.001234684 | 39.566 | [101]
10.03928 | 30.9248 | 30.599 | 30.59776 | 0.3258036 | 0.001237523 | 52.246 | [102]
10.04928 | 30.9271 | 30.59731 | 30.59607 | 0.3297897 | 0.001240376 | 61.882 | [210]
10.05928 | 30.8892 | 30.59561 | 30.59437 | 0.2935917 | 0.001243239 | 69.641 | [103]
10.06928 | 30.9104 | 30.59389 | 30.59264 | 0.3165093 | 0.001246111 | 72.839 | [200]
10.07928 | 30.9211 | 30.59216 | 30.59091 | 0.3289427 | 0.001248993 | 74.942 | [212]
10.08928 | 30.9155 | 30.59041 | 30.58916 | 0.3250919 | 0.001251886 | 75.984 | [201]
10.09927 | 30.9266 | 30.58865 | 30.58739 | 0.3379549 | 0.001254785
10.10927 | 30.888 | 30.58686 | 30.58561 | 0.3011354 | 0.001257698
10.11927 | 30.9285 | 30.58507 | 30.58381 | 0.3434316 | 0.001260621
10.12927 | 30.8789 | 30.58326 | 30.58199 | 0.2956433 | 0.001263553
10.13927 | 30.8831 | 30.58143 | 30.58016 | 0.3016707 | 0.001266496
10.14927 | 30.9082 | 30.57959 | 30.57832 | 0.3286137 | 0.00126945
10.15926 | 30.9153 | 30.57773 | 30.57646 | 0.3375705 | 0.001272411
10.16926 | 30.896 | 30.57586 | 30.57458 | 0.3201446 | 0.001275385
10.17926 | 30.9059 | 30.57397 | 30.57269 | 0.3319342 | 0.001278369
10.18926 | 30.8689 | 30.57206 | 30.57078 | 0.2968394 | 0.001281365
10.19926 | 30.8956 | 30.57014 | 30.56886 | 0.3254601 | 0.00128437
10.20926 | 30.8717 | 30.5682 | 30.56692 | 0.3034962 | 0.001287386
10.21925 | 30.8608 | 30.56625 | 30.56496 | 0.2945459 | 0.00129041
10.22925 | 30.8876 | 30.56429 | 30.56299 | 0.3233129 | 0.001293448
10.23925 | 30.8687 | 30.5623 | 30.56101 | 0.3063954 | 0.001296496
10.24925 | 30.8589 | 30.56031 | 30.55901 | 0.2985932 | 0.001299555
10.25925 | 30.8463 | 30.55829 | 30.55699 | 0.2880065 | 0.001302625
10.26925 | 30.8709 | 30.55626 | 30.55496 | 0.3146351 | 0.001305705
10.27924 | 30.868 | 30.55422 | 30.55291 | 0.313777 | 0.001308794
10.28924 | 30.8591 | 30.55216 | 30.55085 | 0.3069362 | 0.001311897
10.29924 | 30.8657 | 30.55009 | 30.54877 | 0.3156107 | 0.00131501
10.30924 | 30.8523 | 30.548 | 30.54668 | 0.3043006 | 0.001318135
10.31924 | 30.8346 | 30.54589 | 30.54457 | 0.2887056 | 0.001321271
10.32924 | 30.8799 | 30.54377 | 30.54245 | 0.336126 | 0.001324418
10.33923 | 30.8267 | 30.54164 | 30.54031 | 0.2850594 | 0.001327574
10.34923 | 30.8489 | 30.53949 | 30.53816 | 0.3094101 | 0.001330743
10.35923 | 30.8279 | 30.53732 | 30.53599 | 0.290576 | 0.001333925
10.36923 | 30.8505 | 30.53514 | 30.53381 | 0.3153571 | 0.001337117
10.37923 | 30.8429 | 30.53295 | 30.53161 | 0.3099533 | 0.001340321
10.38922 | 30.8482 | 30.53074 | 30.52939 | 0.3174624 | 0.001343533
10.39922 | 30.8385 | 30.52851 | 30.52716 | 0.3099889 | 0.00134676
10.40922 | 30.8519 | 30.52627 | 30.52492 | 0.3256304 | 0.00135
10.41922 | 30.8284 | 30.52401 | 30.52266 | 0.304387 | 0.00135325
10.42922 | 30.8617 | 30.52174 | 30.52038 | 0.3399586 | 0.001356512
10.43922 | 30.8234 | 30.51945 | 30.51809 | 0.3039452 | 0.001359786
10.44921 | 30.8659 | 30.51716 | 30.51579 | 0.3487446 | 0.001363069
10.45921 | 30.818 | 30.51484 | 30.51347 | 0.3031612 | 0.001366366
10.46921 | 30.8428 | 30.51251 | 30.51114 | 0.3302928 | 0.001369676
10.47921 | 30.823 | 30.51016 | 30.50879 | 0.3128393 | 0.001372998
10.48921 | 30.8565 | 30.5078 | 30.50642 | 0.3487008 | 0.001376332
10.49921 | 30.8269 | 30.50542 | 30.50404 | 0.3214772 | 0.001379678
10.5092 | 30.8451 | 30.50303 | 30.50165 | 0.342066 | 0.001383033
10.5192 | 30.8447 | 30.50063 | 30.49924 | 0.3440722 | 0.001386403
10.5292 | 30.8465 | 30.49821 | 30.49682 | 0.3482931 | 0.001389786
10.5392 | 30.836 | 30.49577 | 30.49438 | 0.3402289 | 0.001393182
10.5492 | 30.85 | 30.49332 | 30.49192 | 0.3566795 | 0.001396589
10.5592 | 30.8294 | 30.49086 | 30.48946 | 0.3385449 | 0.001400009
10.56919 | 30.8453 | 30.48838 | 30.48697 | 0.3569226 | 0.001403439
10.57919 | 30.8133 | 30.48588 | 30.48448 | 0.3274175 | 0.001406884
10.58919 | 30.8362 | 30.48337 | 30.48196 | 0.3528272 | 0.001410343
10.59919 | 30.8235 | 30.48085 | 30.47943 | 0.3426515 | 0.001413813
10.60919 | 30.838 | 30.47831 | 30.47689 | 0.3596906 | 0.001417297
10.61919 | 30.8422 | 30.47576 | 30.47433 | 0.3664443 | 0.001420794
10.62918 | 30.8292 | 30.47319 | 30.47177 | 0.3560101 | 0.0014243
10.63918 | 30.8274 | 30.47061 | 30.46918 | 0.3567931 | 0.001427823
10.64918 | 30.836 | 30.46801 | 30.46658 | 0.3679907 | 0.001431358
10.65918 | 30.8288 | 30.4654 | 30.46396 | 0.3634029 | 0.001434907
10.66918 | 30.8292 | 30.46277 | 30.46133 | 0.3664297 | 0.001438469
10.67918 | 30.8357 | 30.46013 | 30.45869 | 0.3755711 | 0.001442044
10.68917 | 30.8179 | 30.45748 | 30.45603 | 0.3604243 | 0.001445629
10.69917 | 30.8121 | 30.45481 | 30.45336 | 0.3572947 | 0.001449232
10.70917 | 30.812 | 30.45212 | 30.45067 | 0.3598796 | 0.001452847
10.71917 | 30.807 | 30.44942 | 30.44796 | 0.357579 | 0.001456476
10.72917 | 30.8093 | 30.44671 | 30.44525 | 0.3625928 | 0.001460119
10.73916 | 30.8322 | 30.44398 | 30.44252 | 0.3882184 | 0.001463771
10.74916 | 30.8214 | 30.44124 | 30.43977 | 0.3801611 | 0.001467442
10.75916 | 30.8217 | 30.43848 | 30.43701 | 0.3832182 | 0.001471126
10.76916 | 30.8205 | 30.43571 | 30.43424 | 0.3847896 | 0.001474824
10.77916 | 30.822 | 30.43292 | 30.43145 | 0.3890755 | 0.001478535
10.78916 | 30.8207 | 30.43012 | 30.42864 | 0.3905757 | 0.001482261
10.79915 | 30.8273 | 30.42731 | 30.42583 | 0.3999874 | 0.001485998
10.80915 | 30.8085 | 30.42448 | 30.42299 | 0.3840162 | 0.001489752
10.81915 | 30.8207 | 30.42164 | 30.42015 | 0.3990593 | 0.00149352
10.82915 | 30.8248 | 30.41878 | 30.41729 | 0.4060167 | 0.001497302
10.83915 | 30.8341 | 30.41591 | 30.41441 | 0.4181883 | 0.001501099
10.84915 | 30.8266 | 30.41303 | 30.41152 | 0.4135742 | 0.001504911
10.85914 | 30.8147 | 30.41013 | 30.40862 | 0.4045714 | 0.001508733
10.86914 | 30.837 | 30.40721 | 30.4057 | 0.4297856 | 0.001512574
10.87914 | 30.8436 | 30.40429 | 30.40277 | 0.4393141 | 0.001516429
10.88914 | 30.8451 | 30.40134 | 30.39982 | 0.4437567 | 0.001520299
10.89914 | 30.8331 | 30.39839 | 30.39686 | 0.4347134 | 0.001524184
10.90914 | 30.8241 | 30.39542 | 30.39389 | 0.4286842 | 0.001528084
10.91913 | 30.818 | 30.39243 | 30.3909 | 0.4255662 | 0.001531995
10.92913 | 30.8137 | 30.38943 | 30.3879 | 0.4242652 | 0.001535924
10.93913 | 30.8362 | 30.38642 | 30.38488 | 0.4497783 | 0.00153987
10.94913 | 30.8388 | 30.38339 | 30.38185 | 0.4554054 | 0.001543829
10.95913 | 30.8341 | 30.38035 | 30.37881 | 0.4537465 | 0.001547805
10.96913 | 30.8181 | 30.3773 | 30.37575 | 0.4408016 | 0.001551796
10.97912 | 30.8286 | 30.37423 | 30.37268 | 0.4543677 | 0.001555798
10.98912 | 30.8028 | 30.37115 | 30.36959 | 0.4316508 | 0.00155982
10.99912 | 30.8234 | 30.36805 | 30.36649 | 0.4553478 | 0.001563858
11.00912 | 30.8327 | 30.36494 | 30.36337 | 0.4677587 | 0.001567911
11.01912 | 30.8123 | 30.36182 | 30.36024 | 0.4504836 | 0.001571979
11.02912 | 30.811 | 30.35868 | 30.3571 | 0.4523224 | 0.001576064
11.03911 | 30.8128 | 30.35553 | 30.35395 | 0.4572718 | 0.001580161
11.04911 | 30.8004 | 30.35236 | 30.35078 | 0.4480383 | 0.001584278
11.05911 | 30.7958 | 30.34918 | 30.34759 | 0.4466186 | 0.001588411
11.06911 | 30.8236 | 30.34599 | 30.34439 | 0.4776127 | 0.00159256
11.07911 | 30.7948 | 30.34278 | 30.34118 | 0.4520206 | 0.001596725
11.08911 | 30.7982 | 30.33956 | 30.33796 | 0.4586423 | 0.001600907
11.0991 | 30.8035 | 30.33633 | 30.33472 | 0.4671745 | 0.001605101
11.1091 | 30.7925 | 30.33308 | 30.33147 | 0.4594237 | 0.001609315
11.1191 | 30.7976 | 30.32981 | 30.3282 | 0.4677865 | 0.001613547
11.1291 | 30.7911 | 30.32654 | 30.32492 | 0.4645631 | 0.001617794
11.1391 | 30.8006 | 30.32325 | 30.32162 | 0.4773534 | 0.001622059
11.14909 | 30.8061 | 30.31995 | 30.31832 | 0.486154 | 0.001626337
11.15909 | 30.7861 | 30.31663 | 30.315 | 0.4694716 | 0.001630635
11.16909 | 30.7923 | 30.3133 | 30.31166 | 0.4790028 | 0.001634951
11.17909 | 30.8007 | 30.30995 | 30.30831 | 0.4907476 | 0.001639284
11.18909 | 30.7854 | 30.30659 | 30.30495 | 0.478806 | 0.001643634
11.19909 | 30.7821 | 30.30322 | 30.30157 | 0.478878 | 0.001648001
11.20908 | 30.7929 | 30.29984 | 30.29819 | 0.4930601 | 0.001652382
11.21908 | 30.8034 | 30.29644 | 30.29478 | 0.5069592 | 0.001656784
11.22908 | 30.7938 | 30.29303 | 30.29137 | 0.5007717 | 0.001661204
11.23908 | 30.7911 | 30.2896 | 30.28794 | 0.5014978 | 0.001665642
11.24908 | 30.7844 | 30.28616 | 30.28449 | 0.4982373 | 0.001670097
11.25908 | 30.7802 | 30.28271 | 30.28104 | 0.4974903 | 0.00167457
11.26907 | 30.7907 | 30.27925 | 30.27757 | 0.5114533 | 0.001679057
11.27907 | 30.792 | 30.27577 | 30.27408 | 0.5162331 | 0.001683567
11.28907 | 30.7998 | 30.27227 | 30.27059 | 0.5275264 | 0.001688095
11.29907 | 30.79 | 30.26877 | 30.26707 | 0.521233 | 0.001692641
11.30907 | 30.7958 | 30.26525 | 30.26355 | 0.530553 | 0.001697205
11.31907 | 30.7863 | 30.26171 | 30.26001 | 0.5245863 | 0.001701788
11.32906 | 30.7649 | 30.25817 | 30.25646 | 0.5067295 | 0.001706384
11.33906 | 30.7873 | 30.25461 | 30.2529 | 0.5326894 | 0.001711004
11.34906 | 30.792 | 30.25104 | 30.24932 | 0.5409627 | 0.001715643
11.35906 | 30.794 | 30.24745 | 30.24573 | 0.5465492 | 0.001720301
11.36906 | 30.7877 | 30.24385 | 30.24213 | 0.543849 | 0.001724977
11.37906 | 30.7903 | 30.24024 | 30.23850828 | 0.550062 | 0.001729674
11.38905 | 30.7823 | 30.23662 | 30.23488 | 0.5456847 | 0.001734384
11.39905 | 30.7695 | 30.23298 | 30.23124 | 0.5365241 | 0.001739118
11.40905 | 30.7842 | 30.22932 | 30.22758 | 0.5548767 | 0.001743872
11.41905 | 30.7885 | 30.22566 | 30.22391 | 0.5628425 | 0.001748645
11.42905 | 30.7861 | 30.22198 | 30.22023 | 0.5641214 | 0.001753438
11.43905 | 30.7739 | 30.21829 | 30.21653 | 0.5556134 | 0.00175825
11.44904 | 30.7764 | 30.21459 | 30.21282 | 0.5618149 | 0.001763078
11.45904 | 30.7828 | 30.21087 | 30.2091 | 0.5719331 | 0.00176793
11.46904 | 30.7805 | 30.20714 | 30.20536 | 0.5733644 | 0.001772802
11.47904 | 30.7927 | 30.20339 | 30.20161 | 0.5893088 | 0.001777695
11.48904 | 30.785 | 30.19963 | 30.19785 | 0.5853662 | 0.001782608
11.49904 | 30.7727 | 30.19586 | 30.19408 | 0.5768366 | 0.001787541
11.50903 | 30.7589 | 30.19208 | 30.19029 | 0.5668162 | 0.00179249
11.51903 | 30.7755 | 30.18829 | 30.18649 | 0.5872125 | 0.001797464
11.52903 | 30.7648 | 30.18448 | 30.18268 | 0.5803219 | 0.001802459
11.53903 | 30.7632 | 30.18066 | 30.17885 | 0.5825441 | 0.001807475
11.54903 | 30.7612 | 30.17682 | 30.17501 | 0.5843793 | 0.001812512
11.55902 | 30.768 | 30.17298 | 30.17116 | 0.5950236 | 0.001817565
11.56902 | 30.768 | 30.16912 | 30.16729 | 0.5988845 | 0.001822644
11.57902 | 30.759 | 30.16524 | 30.16341 | 0.5937584 | 0.001827744
11.58902 | 30.7672 | 30.16135 | 30.15952 | 0.6058451 | 0.001832866
11.59902 | 30.7412 | 30.15746 | 30.15562 | 0.5837446 | 0.00183801
11.60902 | 30.7408 | 30.15354 | 30.1517 | 0.5872569 | 0.001843175
11.61901 | 30.7475 | 30.14962 | 30.14777 | 0.5978781 | 0.001848357
11.62901 | 30.753 | 30.14568 | 30.14383 | 0.607316 | 0.001853566
11.63901 | 30.7476 | 30.14173 | 30.13987 | 0.6058667 | 0.001858797
11.64901 | 30.7465 | 30.13777 | 30.13591 | 0.6087301 | 0.00186405
11.65901 | 30.7376 | 30.13379 | 30.13192 | 0.6038062 | 0.001869325
11.66901 | 30.7258 | 30.1298 | 30.12793 | 0.595995 | 0.001874623
11.679 | 30.7122 | 30.12581 | 30.12393 | 0.5863925 | 0.001879938
11.689 | 30.7257 | 30.12179 | 30.11991 | 0.6039067 | 0.001885281
11.699 | 30.7222 | 30.11777 | 30.11588 | 0.6044335 | 0.001890647
11.709 | 30.7223 | 30.11373 | 30.11183 | 0.608573 | 0.001896036
11.719 | 30.7155 | 30.10967 | 30.10777 | 0.6058251 | 0.001901447
11.729 | 30.7138 | 30.10561 | 30.1037 | 0.6081897 | 0.001906883
11.73899 | 30.7092 | 30.10154 | 30.09962 | 0.6076629 | 0.001912336
11.74899 | 30.6933 | 30.09745 | 30.09553 | 0.5958527 | 0.001917817
11.75899 | 30.6913 | 30.09334 | 30.09142 | 0.597955 | 0.001923323
11.76899 | 30.6953 | 30.08923 | 30.0873 | 0.6060699 | 0.001928852
11.77899 | 30.6827 | 30.0851 | 30.08317 | 0.5975972 | 0.001934405
11.78899 | 30.6706 | 30.08096 | 30.07902 | 0.5896371 | 0.001939982
11.79898 | 30.6631 | 30.07681 | 30.07487 | 0.5862852 | 0.001945578
11.80898 | 30.6628 | 30.07265 | 30.0707 | 0.59015 | 0.001951203
11.81898 | 30.6552 | 30.06847 | 30.06652 | 0.5867272 | 0.001956853
11.82898 | 30.6555 | 30.06428 | 30.06232 | 0.5912168 | 0.001962527
11.83898 | 30.6476 | 30.06008 | 30.05811 | 0.5875188 | 0.001968227
11.84898 | 30.6451 | 30.05587 | 30.05389 | 0.5892332 | 0.001973951
11.85897 | 30.6244 | 30.05164 | 30.04966 | 0.5727557 | 0.001979694
11.86897 | 30.6306 | 30.04741 | 30.04542 | 0.5831948 | 0.001985468
11.87897 | 30.6329 | 30.04315 | 30.04116 | 0.5897462 | 0.001991268
11.88897 | 30.5984 | 30.03889 | 30.03689 | 0.5595099 | 0.001997092
11.89897 | 30.6069 | 30.03461 | 30.03261 | 0.5722859 | 0.002002943
11.90897 | 30.6111 | 30.03033 | 30.02832 | 0.5807742 | 0.002008819
11.91896 | 30.5939 | 30.02603 | 30.02401 | 0.5678704 | 0.002014716
11.92896 | 30.6075 | 30.02172 | 30.0197 | 0.5857832 | 0.002020644
11.93896 | 30.5963 | 30.01739 | 30.01537 | 0.5789082 | 0.002026598
11.94896 | 30.5852 | 30.01305 | 30.01102 | 0.5721453 | 0.002032579
11.95896 | 30.5723 | 30.00871 | 30.00667 | 0.5635947 | 0.002038586
11.96895 | 30.5827 | 30.00435 | 30.0023 | 0.5783519 | 0.002044614
11.97895 | 30.5622 | 29.99997 | 29.99792 | 0.5622255 | 0.002050674
11.98895 | 30.5661 | 29.99559 | 29.99353 | 0.5705113 | 0.002056762
11.99895 | 30.5779 | 29.99119 | 29.98913 | 0.5867092 | 0.002062877
12.00895 | 30.5696 | 29.98678 | 29.98471 | 0.5828192 | 0.002069019
12.01895 | 30.5637 | 29.98236 | 29.98028 | 0.5813413 | 0.002075189
12.02894 | 30.5497 | 29.97793 | 29.97585 | 0.571771 | 0.00208138
12.03894 | 30.5465 | 29.97348 | 29.9714 | 0.5730171 | 0.002087605
12.04894 | 30.5632 | 29.96902 | 29.96693 | 0.5941753 | 0.002093858
12.05894 | 30.5544 | 29.96455 | 29.96245 | 0.5898455 | 0.002100139
12.06894 | 30.557 | 29.96007 | 29.95797 | 0.5969277 | 0.002106448
12.07894 | 30.5435 | 29.95558 | 29.95347 | 0.5879218 | 0.002112786
12.08893 | 30.5404 | 29.95108 | 29.94896 | 0.5893234 | 0.002119147
12.09893 | 30.5305 | 29.94656 | 29.94443 | 0.5839414 | 0.002125542
12.10893 | 30.5318 | 29.94203 | 29.9399 | 0.5897713 | 0.002131966
12.11893 | 30.5467 | 29.93749 | 29.93535 | 0.6092132 | 0.00213842
12.12893 | 30.5293 | 29.93293 | 29.93079 | 0.5963669 | 0.002144902
12.13893 | 30.5206 | 29.92837 | 29.92622 | 0.5922324 | 0.002151415
12.14892 | 30.5211 | 29.92379 | 29.92164 | 0.5973053 | 0.00215795
12.15892 | 30.5245 | 29.91921 | 29.91704 | 0.6052945 | 0.002164522
12.16892 | 30.5167 | 29.9146 | 29.91243 | 0.6020956 | 0.002171124
12.17892 | 30.5032 | 29.90999 | 29.90781 | 0.5932084 | 0.002177756
12.18892 | 30.5082 | 29.90537 | 29.90318 | 0.602833 | 0.002184419
12.19892 | 30.5024 | 29.90073 | 29.89854 | 0.6016694 | 0.002191112
12.20891 | 30.4907 | 29.89609 | 29.89389 | 0.5946128 | 0.00219783
12.21891 | 30.4839 | 29.89143 | 29.88922 | 0.5924727 | 0.002204585
12.22891 | 30.4647 | 29.88676 | 29.88454 | 0.5779442 | 0.002211371
12.23891 | 30.4542 | 29.88207 | 29.87985 | 0.5721274 | 0.002218188
12.24891 | 30.4629 | 29.87738 | 29.87515 | 0.5855223 | 0.002225038
12.25891 | 30.4722 | 29.87267 | 29.87044 | 0.5995288 | 0.002231918
12.2689 | 30.462 | 29.86796 | 29.86572 | 0.5940423 | 0.002238825
12.2789 | 30.4597 | 29.86323 | 29.86098 | 0.596472 | 0.00224577
12.2889 | 30.4423 | 29.85849 | 29.85623 | 0.5838134 | 0.002252747
12.2989 | 30.4338 | 29.85373 | 29.85147 | 0.5800664 | 0.002259757
12.3089 | 30.4346 | 29.84897 | 29.8467 | 0.5856309 | 0.0022668
12.31889 | 30.4202 | 29.8442 | 29.84192 | 0.5760022 | 0.002273869
12.32889 | 30.4102 | 29.83941 | 29.83713 | 0.5707898 | 0.002280978
12.33889 | 30.4168 | 29.83461 | 29.83232 | 0.5821889 | 0.00228812
12.34889 | 30.3963 | 29.8298 | 29.82751 | 0.5664995 | 0.002295296
12.35889 | 30.3978 | 29.82498 | 29.82268 | 0.5728215 | 0.002302506
12.36889 | 30.39 | 29.82014 | 29.81784 | 0.5698551 | 0.002309749
12.37888 | 30.3942 | 29.8153 | 29.81299 | 0.5788952 | 0.00231702
12.38888 | 30.3967 | 29.81045 | 29.80812 | 0.5862516 | 0.002324332
12.39888 | 30.3895 | 29.80558 | 29.80325 | 0.5839194 | 0.002331679
12.40888 | 30.3713 | 29.8007 | 29.79836 | 0.5705986 | 0.002339061
12.41888 | 30.3843 | 29.79581 | 29.79346 | 0.5884891 | 0.002346478
12.42888 | 30.3756 | 29.79091 | 29.78856 | 0.584691 | 0.002353931
12.43887 | 30.3598 | 29.786 | 29.78364 | 0.5737994 | 0.002361411
12.44887 | 30.3649 | 29.78108 | 29.77871 | 0.5838239 | 0.002368935
12.45887 | 30.3515 | 29.77614 | 29.77376 | 0.5753598 | 0.002376495
12.46887 | 30.3327 | 29.77119 | 29.76881 | 0.5615069 | 0.002384091
12.47887 | 30.3443 | 29.76623 | 29.76384 | 0.5780653 | 0.002391722
12.48887 | 30.3518 | 29.76126 | 29.75887 | 0.590535 | 0.002399392
12.49886 | 30.3645 | 29.75629 | 29.75388 | 0.6082109 | 0.00240709
12.50886 | 30.3628 | 29.7513 | 29.74888 | 0.611503 | 0.002414833
12.51886 | 30.351 | 29.74629 | 29.74387 | 0.6047063 | 0.002422614
12.52886 | 30.3524 | 29.74128 | 29.73885 | 0.6111208 | 0.002430432
12.53886 | 30.3436 | 29.73625 | 29.73382 | 0.6073465 | 0.002438288
12.54886 | 30.3401 | 29.73122 | 29.72877 | 0.6088833 | 0.002446183
12.55885 | 30.3217 | 29.72617 | 29.72372 | 0.5955262 | 0.002454107
12.56885 | 30.347 | 29.72111 | 29.71865 | 0.6258852 | 0.002462078
12.57885 | 30.3269 | 29.71604 | 29.71357 | 0.6108553 | 0.002470089
12.58885 | 30.33 | 29.71096 | 29.70849 | 0.6190365 | 0.002478138
12.59885 | 30.3438 | 29.70587 | 29.70338 | 0.6379288 | 0.002486227
12.60885 | 30.3309 | 29.70077 | 29.69827 | 0.6301321 | 0.002494356
12.61884 | 30.3292 | 29.69566 | 29.69316 | 0.6335413 | 0.002502515
12.62884 | 30.3338 | 29.69053 | 29.68802 | 0.6432667 | 0.002510724
12.63884 | 30.3366 | 29.6854 | 29.68288 | 0.651203 | 0.002518973
12.64884 | 30.3349 | 29.68025 | 29.67772 | 0.6546503 | 0.002527263
12.65884 | 30.3272 | 29.67509 | 29.67256 | 0.6521086 | 0.002535593
12.66884 | 30.3071 | 29.66992 | 29.66738 | 0.6371778 | 0.002543965
12.67883 | 30.315 | 29.66475 | 29.66219 | 0.6502528 | 0.00255237
12.68883 | 30.312 | 29.65956 | 29.657 | 0.6524438 | 0.002560825
12.69883 | 30.2968 | 29.65435 | 29.65178 | 0.6424457 | 0.002569322
12.70883 | 30.3015 | 29.64914 | 29.64656 | 0.6523585 | 0.002577862
12.71883 | 30.29 | 29.64392 | 29.64133 | 0.6460821 | 0.002586444
12.72882 | 30.309 | 29.63869 | 29.63609 | 0.6703114 | 0.002595061
12.73882 | 30.29 | 29.63344 | 29.63084 | 0.6565567 | 0.002603728
12.74882 | 30.2941 | 29.62819 | 29.62557 | 0.6659128 | 0.002612441
12.75882 | 30.2905 | 29.62292 | 29.6203 | 0.6675797 | 0.002621196
12.76882 | 30.2789 | 29.61764 | 29.61501 | 0.6612573 | 0.002629997
12.77882 | 30.2614 | 29.61235 | 29.60972 | 0.6490457 | 0.00263884
12.78881 | 30.2567 | 29.60706 | 29.60441 | 0.6496396 | 0.00264772
12.79881 | 30.2439 | 29.60175 | 29.59909 | 0.6421494 | 0.002656654
12.80881 | 30.2518 | 29.59643 | 29.59376 | 0.65537 | 0.002665633
12.81881 | 30.2487 | 29.5911 | 29.58842 | 0.6576012 | 0.002674658
12.82881 | 30.2415 | 29.58576 | 29.58307 | 0.6557432 | 0.002683728
12.83881 | 30.2263 | 29.5804 | 29.57771 | 0.6458957 | 0.002692845
12.8488 | 30.233 | 29.57505 | 29.57234 | 0.6579535 | 0.002701999
12.8588 | 30.2215 | 29.56967 | 29.56696 | 0.6518274 | 0.002711209
12.8688 | 30.2147 | 29.56429 | 29.56157 | 0.6504118 | 0.002720466
12.8788 | 30.2004 | 29.55889 | 29.55616 | 0.6415067 | 0.002729771
12.8888 | 30.2146 | 29.55349 | 29.55075 | 0.6611123 | 0.002739124
12.8988 | 30.185 | 29.54807 | 29.54532 | 0.6369284 | 0.002748524
12.90879 | 30.1906 | 29.54265 | 29.53989 | 0.6479496 | 0.002757964
12.91879 | 30.1793 | 29.53721 | 29.53445 | 0.6420867 | 0.002767462
12.92879 | 30.1678 | 29.53177 | 29.52899 | 0.6360344 | 0.002777009
12.93879 | 30.1589 | 29.52631 | 29.52352 | 0.6325925 | 0.002786606
12.94879 | 30.1522 | 29.52084 | 29.51804 | 0.6313611 | 0.002796252
12.95879 | 30.1603 | 29.51536 | 29.51255 | 0.6449401 | 0.002805949
12.96878 | 30.1536 | 29.50988 | 29.50706 | 0.6437241 | 0.002815686
12.97878 | 30.1461 | 29.50438 | 29.50155 | 0.641724 | 0.002825484
12.98878 | 30.1333 | 29.49887 | 29.49603 | 0.6344342 | 0.002835333
12.99878 | 30.13 | 29.49335 | 29.4905 | 0.6366549 | 0.002845234
13.00878 | 30.1174 | 29.48781 | 29.48496 | 0.6295859 | 0.002855186
13.01878 | 30.1076 | 29.48227 | 29.47941 | 0.6253273 | 0.002865191
13.02877 | 30.0941 | 29.47673 | 29.47385 | 0.6173734 | 0.002875239
13.03877 | 30.0832 | 29.47116 | 29.46828 | 0.6120354 | 0.00288535
13.04877 | 30.0954 | 29.46559 | 29.4627 | 0.6298077 | 0.002895514
13.05877 | 30.0761 | 29.46001 | 29.4571 | 0.6160902 | 0.002905731
13.06877 | 30.0735 | 29.45442 | 29.4515 | 0.6190831 | 0.002916004
13.07877 | 30.0617 | 29.44881 | 29.44589 | 0.6128861 | 0.00292633
13.08876 | 30.0621 | 29.44321 | 29.44027 | 0.6188938 | 0.002936701
13.09876 | 30.0536 | 29.43758 | 29.43464 | 0.6160173 | 0.002947138
13.10876 | 30.0351 | 29.43195 | 29.42899 | 0.603151 | 0.00295763
13.11876 | 30.0215 | 29.42631 | 29.42334 | 0.5951949 | 0.002968179
13.12876 | 30.0068 | 29.42065 | 29.41767 | 0.586149 | 0.002978784
13.13875 | 30.0054 | 29.41499 | 29.412 | 0.5904075 | 0.002989436
13.14875 | 30.0014 | 29.40932 | 29.40632 | 0.5920818 | 0.003000155
13.15875 | 29.9838 | 29.40363 | 29.40062 | 0.5801662 | 0.003010932
13.16875 | 29.9774 | 29.39794 | 29.39492 | 0.5794607 | 0.003021768
13.17875 | 29.9815 | 29.39223 | 29.3892 | 0.5892653 | 0.003032661
13.18875 | 29.9659 | 29.38652 | 29.38348 | 0.57938 | 0.003043615
13.19874 | 29.963 | 29.3808 | 29.37775 | 0.582199 | 0.003054616
13.20874 | 29.9439 | 29.37507 | 29.372 | 0.5688337 | 0.003065687
13.21874 | 29.9503 | 29.36932 | 29.36624 | 0.5809784 | 0.003076821
13.22874 | 29.9476 | 29.36357 | 29.36048 | 0.5840331 | 0.003088013
13.23874 | 29.9187 | 29.3578 | 29.3547 | 0.5608978 | 0.003099268
13.24874 | 29.9182 | 29.35203 | 29.34892 | 0.5661725 | 0.003110584
13.25873 | 29.8989 | 29.34625 | 29.34313 | 0.5526513 | 0.00312195
13.26873 | 29.9053 | 29.34225 | 29.33732 | 0.563049 | 0.004930221
13.27873 | 29.8924 | 29.33645 | 29.3315 | 0.5559518 | 0.004943415
13.28873 | 29.8812 | 29.33064 | 29.32568 | 0.5505644 | 0.004956675
13.29873 | 29.8835 | 29.32481 | 29.31984 | 0.558687 | 0.004970001
13.30873 | 29.8763 | 29.31898 | 29.314 | 0.5573193 | 0.004983395
13.31872 | 29.8895 | 29.31314 | 29.30815 | 0.5763557 | 0.004996842
13.32872 | 29.8693 | 29.30729 | 29.30228 | 0.5620078 | 0.005010371
13.33872 | 29.8691 | 29.30143 | 29.29641 | 0.5676696 | 0.005023968
13.34872 | 29.8503 | 29.29556 | 29.29052 | 0.5547412 | 0.005037633
13.35872 | 29.8515 | 29.29058 | 29.28463 | 0.5609241 | 0.005949962
13.36872 | 29.8365 | 29.28469 | 29.27872 | 0.5518144 | 0.005964611
13.37871 | 29.8273 | 29.27879 | 29.27281 | 0.5485086 | 0.005979318
13.38871 | 29.8309 | 29.27288 | 29.26689 | 0.5580184 | 0.005994111
13.39871 | 29.839 | 29.26696 | 29.26095 | 0.5720379 | 0.006008978
13.40871 | 29.8537 | 29.26103 | 29.25501 | 0.5926671 | 0.006023918
13.41871 | 29.8321 | 29.25509 | 29.24906 | 0.5770059 | 0.006038929
13.42871 | 29.8282 | 29.24915 | 29.24309 | 0.5790545 | 0.006054016
13.4387 | 29.8365 | 29.24319 | 29.23712 | 0.5933067 | 0.006069161
13.4487 | 29.8315 | 29.23723 | 29.23114 | 0.5942745 | 0.006084397
13.4587 | 29.8154 | 29.23125 | 29.22515 | 0.5841519 | 0.006099709
13.4687 | 29.8089 | 29.22526 | 29.21915 | 0.5836389 | 0.006115099
13.4787 | 29.8076 | 29.21926 | 29.21313 | 0.5883354 | 0.006130563
13.4887 | 29.8093 | 29.21326 | 29.20711 | 0.5960416 | 0.006146106
13.49869 | 29.8128 | 29.20725 | 29.20109 | 0.6055512 | 0.00616171
13.50869 | 29.8187 | 29.20122 | 29.19505 | 0.6174764 | 0.006177408
13.51869 | 29.8086 | 29.19519 | 29.189 | 0.6134111 | 0.006193187
13.52869 | 29.8128 | 29.18914 | 29.18294 | 0.6236553 | 0.006209044
13.53869 | 29.8236 | 29.18309 | 29.17687 | 0.640509 | 0.006224982
13.54868 | 29.8051 | 29.17703 | 29.17079 | 0.6280661 | 0.006240985
13.55868 | 29.8091 | 29.17096 | 29.1647 | 0.6381386 | 0.006257085
13.56868 | 29.7879 | 29.16488 | 29.15861 | 0.6230206 | 0.006273267
13.57868 | 29.7935 | 29.15879 | 29.1525 | 0.6347121 | 0.006289532
13.58868 | 29.7758 | 29.15269 | 29.14638 | 0.6231129 | 0.006305881
13.59868 | 29.7686 | 29.14658 | 29.14025 | 0.6220231 | 0.006322314
13.60867 | 29.7794 | 29.14046 | 29.13412 | 0.6389365 | 0.006338814
13.61867 | 29.7856 | 29.13433 | 29.12798 | 0.6512654 | 0.006355416
13.62867 | 29.7724 | 29.1282 | 29.12182 | 0.6442036 | 0.006372104
13.63867 | 29.7617 | 29.12205 | 29.11566 | 0.6396511 | 0.006388879
13.64867 | 29.7718 | 29.11589 | 29.10949 | 0.655908 | 0.00640574
13.65867 | 29.7727 | 29.10973 | 29.1033 | 0.6629741 | 0.00642269
13.66866 | 29.779 | 29.10356 | 29.09712 | 0.6754433 | 0.006439711
13.67866 | 29.7553 | 29.09737 | 29.09092 | 0.6579279 | 0.006456838
13.68866 | 29.7371 | 29.09118 | 29.0847 | 0.6459217 | 0.006474055
13.69866 | 29.7307 | 29.08498 | 29.07848 | 0.6457248 | 0.006491363
13.70866 | 29.7106 | 29.07876 | 29.07225 | 0.631837 | 0.006508762
13.71866 | 29.7192 | 29.07254 | 29.06602 | 0.6466585 | 0.006526253
13.72865 | 29.7094 | 29.06632 | 29.05977 | 0.6430829 | 0.006543819
13.73865 | 29.7193 | 29.06008 | 29.05352 | 0.6592226 | 0.006561496
13.74865 | 29.7081 | 29.05383 | 29.04725 | 0.6542715 | 0.006579266
13.75865 | 29.7047 | 29.04757 | 29.04097 | 0.6571295 | 0.006597134
13.76865 | 29.6957 | 29.0413 | 29.03469 | 0.6543966 | 0.006615094
13.77865 | 29.6959 | 29.03503 | 29.02839 | 0.6608728 | 0.006633153
13.78864 | 29.6904 | 29.02875 | 29.0221 | 0.6616517 | 0.00665129
13.79864 | 29.6683 | 29.02245 | 29.01578 | 0.645846 | 0.006669543
13.80864 | 29.6362 | 29.01615 | 29.00946 | 0.6200493 | 0.006687895
13.81864 | 29.6265 | 29.00984 | 29.00313 | 0.6166617 | 0.006706346
13.82864 | 29.6305 | 29.00352 | 28.99679 | 0.626983 | 0.006724898
13.83864 | 29.6102 | 28.99719 | 28.99044 | 0.6130134 | 0.006743549
13.84863 | 29.6085 | 28.99085 | 28.98409 | 0.6176463 | 0.006762285
13.85863 | 29.6021 | 28.98451 | 28.97772 | 0.6175946 | 0.006781142
13.86863 | 29.5897 | 28.97815 | 28.97135 | 0.6115518 | 0.006800102
13.87863 | 29.5896 | 28.97178 | 28.96496 | 0.6178179 | 0.006819167
13.88863 | 29.588 | 28.96541 | 28.95857 | 0.6225929 | 0.006838336
13.89863 | 29.5658 | 28.95902 | 28.95217 | 0.6067768 | 0.006857612
13.90862 | 29.536 | 28.95264 | 28.94576 | 0.5833631 | 0.006876975
13.91862 | 29.5495 | 28.94624 | 28.93934 | 0.6032647 | 0.006896465
13.92862 | 29.5265 | 28.93982 | 28.93291 | 0.5866752 | 0.006916063
13.93862 | 29.5042 | 28.93341 | 28.92647 | 0.5707945 | 0.006935772
13.94862 | 29.4952 | 28.92698 | 28.92002 | 0.5682226 | 0.00695559
13.95861 | 29.5103 | 28.92055 | 28.91357 | 0.589753 | 0.006975499
13.96861 | 29.4941 | 28.9141 | 28.90711 | 0.5799986 | 0.006995542
13.97861 | 29.4794 | 28.90765 | 28.90063 | 0.571753 | 0.007015695
13.98861 | 29.4802 | 28.90118 | 28.89415 | 0.5790162 | 0.007035965
13.99861 | 29.4748 | 28.89471 | 28.88766 | 0.580088 | 0.007056347
14.00861 | 29.4557 | 28.88823 | 28.88115 | 0.5674686 | 0.007076849
14.0186 | 29.4582 | 28.88175 | 28.87465 | 0.5764514 | 0.007097445
14.0286 | 29.4459 | 28.87525 | 28.86813 | 0.5706493 | 0.007118178
14.0386 | 29.4219 | 28.86874 | 28.86161 | 0.5531559 | 0.007139032
14.0486 | 29.4218 | 28.86223 | 28.85507 | 0.5595711 | 0.007160003
14.0586 | 29.4148 | 28.85571 | 28.84852 | 0.559095 | 0.007181097
14.0686 | 29.4121 | 28.84917 | 28.84197 | 0.5629275 | 0.007202311
14.07859 | 29.3981 | 28.84264 | 28.83541 | 0.555462 | 0.007223628
14.08859 | 29.4066 | 28.83609 | 28.82884 | 0.5705116 | 0.00724509
14.09859 | 29.3919 | 28.82953 | 28.82226 | 0.5623698 | 0.007266676
14.10859 | 29.3758 | 28.82296 | 28.81568 | 0.5528365 | 0.007288388
14.11859 | 29.38 | 28.81639 | 28.80908 | 0.5636118 | 0.007310228
14.12859 | 29.3642 | 28.8098 | 28.80247 | 0.5543956 | 0.007332195
14.13858 | 29.3593 | 28.80322 | 28.79586 | 0.5560813 | 0.00735427
14.14858 | 29.3402 | 28.79662 | 28.78924 | 0.543582 | 0.007376497
14.15858 | 29.3237 | 28.79001 | 28.78261 | 0.5336913 | 0.007398855
14.16858 | 29.3316 | 28.78339 | 28.77597 | 0.5482089 | 0.007421346
14.17858 | 29.3237 | 28.77676 | 28.76932 | 0.546935 | 0.00744397
14.18858 | 29.3215 | 28.77013 | 28.76266 | 0.5513695 | 0.007466729
14.19857 | 29.3056 | 28.76349 | 28.756 | 0.5421058 | 0.007489601
14.20857 | 29.3048 | 28.75684 | 28.74933 | 0.5479571 | 0.007512633
14.21857 | 29.2938 | 28.75018 | 28.74265 | 0.5436167 | 0.007535803
14.22857 | 29.2834 | 28.74352 | 28.73596 | 0.5398847 | 0.007559113
14.23857 | 29.273 | 28.73684 | 28.72926 | 0.536161 | 0.007582563
14.24857 | 29.2712 | 28.73015 | 28.72255 | 0.5410457 | 0.007606155
14.25856 | 29.2546 | 28.72347 | 28.71584 | 0.5311319 | 0.007629867
14.26856 | 29.2415 | 28.71677 | 28.70911 | 0.5247332 | 0.007653746
14.27856 | 29.2537 | 28.71006 | 28.70238 | 0.5436427 | 0.007677772
14.28856 | 29.249 | 28.70334 | 28.69564 | 0.5456604 | 0.007701944
14.29856 | 29.2364 | 28.69661 | 28.68889 | 0.5397864 | 0.007726264
14.30855 | 29.23 | 28.68989 | 28.68214 | 0.5401139 | 0.00775071
14.31855 | 29.232 | 28.68314 | 28.67537 | 0.5488563 | 0.007775331
14.32855 | 29.2263 | 28.67639 | 28.66859 | 0.5499068 | 0.007800104
14.33855 | 29.2115 | 28.66963 | 28.66181 | 0.5418656 | 0.00782503
14.34855 | 29.2048 | 28.66287 | 28.65502 | 0.5419325 | 0.007850112
14.35855 | 29.1992 | 28.65609 | 28.64822 | 0.5431075 | 0.00787535
14.36854 | 29.1891 | 28.64932 | 28.64142 | 0.5397839 | 0.00790072
14.37854 | 29.1835 | 28.64252 | 28.6346 | 0.5409752 | 0.007926274
14.38854 | 29.1725 | 28.63573 | 28.62777 | 0.5367745 | 0.007951991
14.39854 | 29.194 | 28.62892 | 28.62094 | 0.565082 | 0.007977867
14.40854 | 29.1765 | 28.6221 | 28.6141 | 0.5543974 | 0.008003909
14.41854 | 29.1659 | 28.61528 | 28.60725 | 0.550621 | 0.008030116
14.42853 | 29.1669 | 28.60845 | 28.6004 | 0.5584457 | 0.00805646
14.43853 | 29.1602 | 28.60161 | 28.59353 | 0.5585852 | 0.008083001
14.44853 | 29.1513 | 28.59477 | 28.58666 | 0.5565327 | 0.008109711
14.45853 | 29.1439 | 28.58791 | 28.57978 | 0.5559882 | 0.008136592
14.46853 | 29.1288 | 28.58105 | 28.57288 | 0.5477517 | 0.008163645
14.47853 | 29.125 | 28.57418 | 28.56599 | 0.5508231 | 0.008190873
14.48852 | 29.1059 | 28.5673 | 28.55909 | 0.5385955 | 0.008218251
14.49852 | 29.0994 | 28.56042 | 28.55217 | 0.5389827 | 0.008245831
14.50852 | 29.094 | 28.55352 | 28.54525 | 0.5404779 | 0.008273592
14.51852 | 29.0943 | 28.54662 | 28.53832 | 0.5476809 | 0.008301534
14.52852 | 29.0789 | 28.53971 | 28.53138 | 0.5391917 | 0.008329658
14.53852 | 29.0716 | 28.53279 | 28.52443 | 0.5388104 | 0.008357965
14.54851 | 29.0575 | 28.52587 | 28.51748 | 0.53163 | 0.008386432
14.55851 | 29.0488 | 28.51894 | 28.51052 | 0.5298643 | 0.008415113
14.56851 | 29.0426 | 28.51199 | 28.50355 | 0.5306064 | 0.008443984
14.57851 | 29.032 | 28.50504 | 28.49657 | 0.5269563 | 0.008473047
14.58851 | 29.021 | 28.49809 | 28.48958 | 0.5229139 | 0.008502303
14.59851 | 29.0111 | 28.49112 | 28.48259 | 0.5199793 | 0.008531752
14.6085 | 28.9842 | 28.48415 | 28.47559 | 0.5000455 | 0.00856137
14.6185 | 28.9732 | 28.47717 | 28.46858 | 0.4960263 | 0.008591214
14.6285 | 28.9709 | 28.47019 | 28.46156 | 0.5007148 | 0.008621263
14.6385 | 28.9663 | 28.46319 | 28.45454 | 0.503111 | 0.008651509
14.6485 | 28.937 | 28.45619 | 28.4475 | 0.4808148 | 0.008681966
14.6585 | 28.9305 | 28.44917 | 28.44046 | 0.4813263 | 0.008712622
14.66849 | 28.9102 | 28.44216 | 28.43342 | 0.4680384 | 0.00874346
14.67849 | 28.9192 | 28.43513 | 28.42636 | 0.4840651 | 0.008774539
14.68849 | 28.8956 | 28.4281 | 28.41929 | 0.4674994 | 0.008805829
14.69849 | 28.891 | 28.42106 | 28.41222 | 0.4699413 | 0.008837335
14.70849 | 28.8804 | 28.41401 | 28.40514 | 0.4663907 | 0.008869058
14.71848 | 28.8806 | 28.40696 | 28.39806 | 0.4736407 | 0.008900966
14.72848 | 28.867 | 28.39989 | 28.39096 | 0.4671052 | 0.008933128
14.73848 | 28.8458 | 28.39282 | 28.38386 | 0.4529772 | 0.008965512
14.74848 | 28.8414 | 28.38776 | 28.37675 | 0.4536397 | 0.01101517
14.75848 | 28.8237 | 28.38068 | 28.36963 | 0.4430249 | 0.01104975
14.76848 | 28.8118 | 28.37358 | 28.3625 | 0.4382176 | 0.01108456
14.77847 | 28.7965 | 28.36649 | 28.35537 | 0.4300107 | 0.01111957
14.78847 | 28.8082 | 28.35938 | 28.34823 | 0.4488182 | 0.01115485
14.79847 | 28.7753 | 28.35227 | 28.34108 | 0.4230332 | 0.01119037
14.80847 | 28.7908 | 28.34514 | 28.33392 | 0.4456556 | 0.01122613
14.81847 | 28.7512 | 28.33801 | 28.32675 | 0.4131853 | 0.01126213
14.82847 | 28.7607 | 28.33088 | 28.31958 | 0.4298224 | 0.01129838
14.83846 | 28.7629 | 28.32374 | 28.31241 | 0.4391597 | 0.01133484
14.84846 | 28.7599 | 28.3176 | 28.30522 | 0.4423026 | 0.01238036
14.85846 | 28.7299 | 28.31044 | 28.29802 | 0.4194608 | 0.01241823
14.86846 | 28.731 | 28.30327 | 28.29082 | 0.4277263 | 0.01245637
14.87846 | 28.7174 | 28.2961 | 28.28361 | 0.421299 | 0.01249476
14.88846 | 28.6987 | 28.28892 | 28.27639 | 0.409779 | 0.01253341
14.89845 | 28.6967 | 28.28174 | 28.26917 | 0.414959 | 0.01257229
14.90845 | 28.6903 | 28.27455 | 28.26194 | 0.4157535 | 0.01261148
14.91845 | 28.6779 | 28.26734 | 28.25469 | 0.4105551 | 0.01265094
14.92845 | 28.6581 | 28.26014 | 28.24745 | 0.3979639 | 0.01269067
14.93845 | 28.6538 | 28.25292 | 28.24019 | 0.4008799 | 0.01273068
14.94845 | 28.6522 | 28.2457 | 28.23293 | 0.4065031 | 0.01277096
14.95844 | 28.6471 | 28.23847 | 28.22566 | 0.4086261 | 0.01281149
14.96844 | 28.6345 | 28.23124 | 28.21838 | 0.4032635 | 0.01285235
14.97844 | 28.6333 | 28.22399 | 28.2111 | 0.409308 | 0.01289349
14.98844 | 28.5982 | 28.21674 | 28.20381 | 0.3814595 | 0.01293492
14.99844 | 28.6051 | 28.20948 | 28.19651 | 0.3956182 | 0.01297665
15.00844 | 28.5914 | 28.20222 | 28.1892 | 0.3891838 | 0.01301868
15.01843 | 28.5913 | 28.19495 | 28.18189 | 0.3963493 | 0.01306096
15.02843 | 28.5549 | 28.18767 | 28.17457 | 0.367229 | 0.01310358
15.03843 | 28.5564 | 28.18038 | 28.16724 | 0.3760157 | 0.01314652
15.04843 | 28.5477 | 28.17309 | 28.1599 | 0.3746094 | 0.01318976
15.05843 | 28.5228 | 28.16579 | 28.15256 | 0.35701 | 0.01323332
15.06843 | 28.5375 | 28.15848 | 28.14521 | 0.3790176 | 0.01327719
15.07842 | 28.532 | 28.15118 | 28.13785 | 0.3808248 | 0.01332134
15.08842 | 28.5184 | 28.14385 | 28.13049 | 0.3745462 | 0.01336586
15.09842 | 28.5024 | 28.13653 | 28.12311 | 0.3658745 | 0.01341071
15.10842 | 28.4967 | 28.12919 | 28.11573 | 0.3675096 | 0.01345588
15.11842 | 28.4921 | 28.12185 | 28.10835 | 0.3702517 | 0.01350139
15.12841 | 28.49 | 28.11451 | 28.10096 | 0.3754932 | 0.01354719
15.13841 | 28.4513 | 28.10715 | 28.09356 | 0.3441488 | 0.01359338
15.14841 | 28.4464 | 28.09979 | 28.08615 | 0.3466113 | 0.01363991
15.15841 | 28.4536 | 28.09242 | 28.07873 | 0.3611806 | 0.01368679
15.16841 | 28.447 | 28.08504 | 28.07131 | 0.3619566 | 0.01373403
15.17841 | 28.4293 | 28.07766 | 28.06388 | 0.3516393 | 0.01378162
15.1884 | 28.4097 | 28.07028 | 28.05645 | 0.3394214 | 0.01382952
15.1984 | 28.4096 | 28.06288 | 28.049 | 0.3467176 | 0.01387784
15.2084 | 28.4068 | 28.05548 | 28.04155 | 0.3513205 | 0.01392652
15.2184 | 28.3942 | 28.04807 | 28.03409 | 0.3461301 | 0.01397558
15.2284 | 28.3959 | 28.04065 | 28.02663 | 0.3552463 | 0.01402501
15.2384 | 28.3872 | 28.03323 | 28.01916 | 0.3539691 | 0.01407483
15.24839 | 28.3639 | 28.02581 | 28.01168 | 0.3380912 | 0.01412497
15.25839 | 28.35 | 28.01837 | 28.0042 | 0.3316272 | 0.01417556
15.26839 | 28.351 | 28.01093 | 27.9967 | 0.3400699 | 0.01422654
15.27839 | 28.342 | 28.00348 | 27.9892 | 0.3385191 | 0.01427793
15.28839 | 28.3282 | 27.99603 | 27.9817 | 0.3321749 | 0.01432971
15.29839 | 28.3185 | 27.98856 | 27.97418 | 0.3299372 | 0.01438191
15.30838 | 28.2937 | 27.9811 | 27.96667 | 0.3125985 | 0.01443446
15.31838 | 28.2881 | 27.97363 | 27.95914 | 0.3144737 | 0.01448748
15.32838 | 28.2911 | 27.96614 | 27.9516 | 0.3249555 | 0.01454093
15.33838 | 28.2958 | 27.95866 | 27.94406 | 0.3371437 | 0.0145948
15.34838 | 28.2864 | 27.95116 | 27.93651 | 0.3352383 | 0.0146491
15.35838 | 28.2588 | 27.94366 | 27.92896 | 0.3151394 | 0.01470384
15.36837 | 28.2593 | 27.93616 | 27.9214 | 0.3231393 | 0.01475897
15.37837 | 28.2548 | 27.92865 | 27.91383 | 0.3261531 | 0.0148146
15.38837 | 28.244 | 27.92113 | 27.90626 | 0.3228733 | 0.01487068
15.39837 | 28.2473 | 27.9136 | 27.89867 | 0.3336998 | 0.01492722
15.40837 | 28.2144 | 27.90607 | 27.89108 | 0.3083326 | 0.01498422
15.41837 | 28.1983 | 27.89853 | 27.88349 | 0.2997718 | 0.01504169
15.42836 | 28.2057 | 27.89981 | 27.87589 | 0.3058854 | 0.02392385
15.43836 | 28.2097 | 27.89227 | 27.86828 | 0.3174297 | 0.02398959
15.44836 | 28.1826 | 27.88472 | 27.86066 | 0.2978803 | 0.02405583
15.45836 | 28.1881 | 27.87716 | 27.85304 | 0.3109371 | 0.02412256
15.46836 | 28.157 | 27.8696 | 27.84541 | 0.2874001 | 0.0241898
15.47836 | 28.1775 | 27.86203 | 27.83777 | 0.3154692 | 0.02425756
15.48835 | 28.1662 | 27.85446 | 27.83014 | 0.3117369 | 0.02432577
15.49835 | 28.1676 | 27.84688 | 27.82249 | 0.3207184 | 0.02439457
15.50835 | 28.1583 | 27.83929 | 27.81483 | 0.3190059 | 0.0244639
15.51835 | 28.1521 | 27.8317 | 27.80717 | 0.3203996 | 0.02453377
15.52835 | 28.1213 | 27.8241 | 27.7995 | 0.2971993 | 0.02460418
15.53834 | 28.1205 | 27.82092 | 27.79183 | 0.2995823 | 0.02909024
15.54834 | 28.1506 | 27.81331 | 27.78414 | 0.3372904 | 0.02916543
15.55834 | 28.117 | 27.8057 | 27.77645 | 0.3113045 | 0.02924118
15.56834 | 28.105 | 27.79808 | 27.76876 | 0.3069247 | 0.0293175
15.57834 | 28.0919 | 27.79045 | 27.76105 | 0.3014507 | 0.02939442
15.58834 | 28.0864 | 27.78282 | 27.75335 | 0.3035828 | 0.02947192
15.59833 | 28.0915 | 27.77519 | 27.74564 | 0.3163131 | 0.02954993
15.60833 | 28.0858 | 27.76754 | 27.73791 | 0.3182569 | 0.02962864
15.61833 | 28.0658 | 27.75989 | 27.73019 | 0.3059067 | 0.02970795
15.62833 | 28.0631 | 27.75224 | 27.72245 | 0.3108623 | 0.02978789
15.63833 | 28.0579 | 27.74458 | 27.71471 | 0.3133237 | 0.02986845
15.64833 | 28.0761 | 27.73691 | 27.70696 | 0.3391909 | 0.02994965
15.65832 | 28.0444 | 27.72924 | 27.69921 | 0.3151563 | 0.03003141
15.66832 | 28.0548 | 27.72156 | 27.69145 | 0.3332351 | 0.03011391
15.67832 | 28.0273 | 27.71388 | 27.68368 | 0.3134197 | 0.03019706
15.68832 | 28.0245 | 27.70619 | 27.67591 | 0.31831 | 0.03028088
15.69832 | 28.0272 | 27.69849 | 27.66813 | 0.328706 | 0.03036538
15.70832 | 28.0209 | 27.69079 | 27.66034 | 0.3301077 | 0.03045057
15.71831 | 28.011 | 27.68309 | 27.65256 | 0.3279073 | 0.03053636
15.72831 | 27.985 | 27.67538 | 27.64476 | 0.3096203 | 0.03062294
15.73831 | 27.9827 | 27.66766 | 27.63695 | 0.3150389 | 0.03071024
15.74831 | 27.9876 | 27.65994 | 27.62914 | 0.3276631 | 0.03079825
15.75831 | 28.0045 | 27.65221 | 27.62132 | 0.3522929 | 0.030887
15.76831 | 27.9855 | 27.64447 | 27.6135 | 0.3410282 | 0.0309765
15.7783 | 27.9811 | 27.63674 | 27.60567 | 0.3443613 | 0.03106664
15.7883 | 27.968 | 27.62899 | 27.59783 | 0.3390077 | 0.03115765
15.7983 | 27.9575 | 27.62124 | 27.58999 | 0.3362595 | 0.03124942
15.8083 | 27.942 | 27.61348 | 27.58214 | 0.3285168 | 0.03134197
15.8183 | 27.9507 | 27.60572 | 27.57429 | 0.3449795 | 0.03143531
15.8283 | 27.9333 | 27.59795 | 27.56642 | 0.3353477 | 0.03152946
15.83829 | 27.9123 | 27.59019 | 27.55856 | 0.3221134 | 0.03162432
15.84829 | 27.9071 | 27.58241 | 27.55069 | 0.3246923 | 0.0317201
15.85829 | 27.9083 | 27.57462 | 27.54281 | 0.3336765 | 0.03181672
15.86829 | 27.8975 | 27.56683 | 27.53492 | 0.330666 | 0.03191418
15.87829 | 27.8885 | 27.55904 | 27.52703 | 0.3294608 | 0.0320125
15.88829 | 27.8842 | 27.55124 | 27.51913 | 0.3329608 | 0.03211169
15.89828 | 27.87 | 27.54344 | 27.51123 | 0.3265583 | 0.03221167
15.90828 | 27.8678 | 27.53563 | 27.50332 | 0.3321688 | 0.03231263
15.91828 | 27.8598 | 27.52782 | 27.4954 | 0.3319845 | 0.0324145
15.92828 | 27.8632 | 27.51999 | 27.48748 | 0.3432053 | 0.03251729
15.93828 | 27.8236 | 27.51217 | 27.47955 | 0.3114313 | 0.03262102
15.94827 | 27.833 | 27.50435 | 27.47162 | 0.3286545 | 0.03272558
15.95827 | 27.8143 | 27.49651 | 27.46368 | 0.3177907 | 0.03283121
15.96827 | 27.8143 | 27.48867 | 27.45573 | 0.3256319 | 0.0329378
15.97827 | 27.799 | 27.48082 | 27.44778 | 0.3181781 | 0.03304539
15.98827 | 27.7765 | 27.47297 | 27.43982 | 0.3035293 | 0.03315397
15.99827 | 27.7738 | 27.46511 | 27.43185 | 0.3086855 | 0.03326357
16.00826 | 27.7653 | 27.45726 | 27.42389 | 0.3080388 | 0.03337408
16.01826 | 27.7607 | 27.4494 | 27.41591 | 0.3113048 | 0.03348575
16.02826 | 27.747 | 27.44152 | 27.40793 | 0.3054758 | 0.03359847
16.03826 | 27.7354 | 27.43365 | 27.39994 | 0.3017516 | 0.03371227
16.04826 | 27.7253 | 27.42577 | 27.39194 | 0.2995322 | 0.03382716
16.05826 | 27.717 | 27.41788 | 27.38394 | 0.2991176 | 0.03394315
16.06825 | 27.7096 | 27.41 | 27.37594 | 0.2995999 | 0.03406015
16.07825 | 27.7006 | 27.40211 | 27.36793 | 0.2984948 | 0.0341784
16.08825 | 27.6836 | 27.39421 | 27.35991 | 0.2893945 | 0.03429781
16.09825 | 27.6769 | 27.3863 | 27.35188 | 0.2905988 | 0.03441839
16.10825 | 27.6482 | 27.37839 | 27.34385 | 0.2698077 | 0.03454016
16.11825 | 27.6608 | 27.37048 | 27.33582 | 0.2903213 | 0.03466314
16.12824 | 27.6529 | 27.36257 | 27.32778 | 0.2903316 | 0.03478722
16.13824 | 27.6394 | 27.35465 | 27.31973 | 0.2847543 | 0.03491267
16.14824 | 27.6147 | 27.34672 | 27.31168 | 0.2679815 | 0.03503938
16.15824 | 27.6162 | 27.33879 | 27.30362 | 0.2774133 | 0.03516737
16.16824 | 27.6172 | 27.33085 | 27.29555 | 0.2863495 | 0.03529667
16.17824 | 27.5971 | 27.32291 | 27.28748 | 0.2741901 | 0.03542729
16.18823 | 27.5865 | 27.31497 | 27.27941 | 0.2715271 | 0.03555912
16.19823 | 27.5803 | 27.30702 | 27.27133 | 0.2732765 | 0.03569244
16.20823 | 27.5669 | 27.29907 | 27.26324 | 0.2678302 | 0.03582715
16.21823 | 27.5416 | 27.29111 | 27.25515 | 0.2504882 | 0.03596327
16.22823 | 27.5488 | 27.28315 | 27.24705 | 0.2656504 | 0.0361008
16.23823 | 27.5393 | 27.27518 | 27.23894 | 0.2641169 | 0.0362398
16.24822 | 27.5129 | 27.26722 | 27.23084 | 0.2456795 | 0.03638013
16.25822 | 27.5145 | 27.25925 | 27.22272 | 0.2552543 | 0.03652209
16.26822 | 27.5206 | 27.25127 | 27.2146 | 0.2693332 | 0.03666559
16.27822 | 27.5028 | 27.24328 | 27.20647 | 0.2595161 | 0.03681062
16.28822 | 27.4997 | 27.2353 | 27.19834 | 0.2644031 | 0.03695722
16.29821 | 27.4981 | 27.22731 | 27.19021 | 0.2707861 | 0.03710528
16.30821 | 27.4776 | 27.21932 | 27.18206 | 0.2582811 | 0.03725511
16.31821 | 27.4774 | 27.21132 | 27.17391 | 0.2660799 | 0.03740658
16.32821 | 27.4602 | 27.20332 | 27.16576 | 0.2568827 | 0.03755972
16.33821 | 27.4645 | 27.19531 | 27.1576 | 0.2691892 | 0.03771458
16.34821 | 27.4537 | 27.1873 | 27.14943 | 0.2663996 | 0.03787116
16.3582 | 27.4237 | 27.17929 | 27.14126 | 0.2444057 | 0.03802934
16.3682 | 27.4433 | 27.17128 | 27.13309 | 0.2720235 | 0.03818947
16.3782 | 27.445 | 27.16325 | 27.1249 | 0.281745 | 0.03835143
16.3882 | 27.4228 | 27.15523 | 27.11671 | 0.2675702 | 0.03851523
16.3982 | 27.4172 | 27.1472 | 27.10852 | 0.2699989 | 0.03868091
16.4082 | 27.4187 | 27.13917 | 27.10032 | 0.2795311 | 0.03884851
16.41819 | 27.3937 | 27.13114 | 27.09212 | 0.2625588 | 0.03901789
16.42819 | 27.3789 | 27.1231 | 27.08391 | 0.255798 | 0.03918941
16.43819 | 27.3848 | 27.11506 | 27.0757 | 0.2697406 | 0.03936295
16.44819 | 27.38 | 27.10701 | 27.06747 | 0.2729865 | 0.03953853
16.45819 | 27.354 | 27.09896 | 27.05925 | 0.2550357 | 0.0397162
16.46819 | 27.3496 | 27.09091 | 27.05102 | 0.2586882 | 0.03989599
16.47818 | 27.3596 | 27.08286 | 27.04279 | 0.2767359 | 0.04007776
16.48818 | 27.3346 | 27.07481 | 27.03454 | 0.2597947 | 0.0402619
16.49818 | 27.3215 | 27.06674 | 27.0263 | 0.2547567 | 0.04044828
16.50818 | 27.3182 | 27.05868 | 27.01804 | 0.2595216 | 0.04063693
16.51818 | 27.303 | 27.05061 | 27.00978 | 0.2523896 | 0.0408279
16.52818 | 27.274 | 27.04254 | 27.00152 | 0.2314605 | 0.04102124
16.53817 | 27.271 | 27.03447 | 26.99326 | 0.2365263 | 0.04121675
16.54817 | 27.2625 | 27.0264 | 26.98498 | 0.2361029 | 0.04141492
16.55817 | 27.2375 | 27.01832 | 26.9767 | 0.2191823 | 0.04161557
16.56817 | 27.2447 | 27.01024 | 26.96842 | 0.2344645 | 0.04181876
16.57817 | 27.2327 | 27.00215 | 26.96013 | 0.2305493 | 0.04202452
16.58817 | 27.2241 | 26.99406 | 26.95183 | 0.2300366 | 0.04223291
16.59816 | 27.2077 | 26.98598 | 26.94354 | 0.2217185 | 0.04244377
16.60816 | 27.199 | 26.97789 | 26.93523 | 0.2211108 | 0.04265756
16.61816 | 27.1839 | 26.96979 | 26.92692 | 0.2141056 | 0.04287413
16.62816 | 27.1784 | 26.9617 | 26.9186 | 0.2167028 | 0.04309353
16.63816 | 27.1548 | 26.9536 | 26.91028 | 0.2012022 | 0.04331581
16.64816 | 27.1523 | 26.9455 | 26.90196 | 0.2068038 | 0.04354102
16.65815 | 27.1561 | 26.9374 | 26.89363 | 0.2186995 | 0.043769
16.66815 | 27.1258 | 26.92929 | 26.88529 | 0.1965053 | 0.04400026
16.67815 | 27.1433 | 26.92119 | 26.87695 | 0.2221131 | 0.04423463
16.68815 | 27.1236 | 26.91308 | 26.8686 | 0.2105229 | 0.04447217
16.69815 | 27.1222 | 26.90497 | 26.86025 | 0.2172345 | 0.04471294
16.70814 | 27.1139 | 26.89686 | 26.8519 | 0.2170397 | 0.04495677
16.71814 | 27.1184 | 26.88875 | 26.84354 | 0.2296548 | 0.04520419
16.72814 | 27.1073 | 26.88063 | 26.83517 | 0.2266715 | 0.04545504
16.73814 | 27.0941 | 26.87251 | 26.8268 | 0.2215898 | 0.04570938
16.74814 | 27.0884 | 26.86439 | 26.81842 | 0.2240095 | 0.04596729
16.75814 | 27.0789 | 26.85627 | 26.81004 | 0.2226305 | 0.04622884
16.76813 | 27.0728 | 26.84816 | 26.80166 | 0.2246448 | 0.04649383
16.77813 | 27.0761 | 26.84003 | 26.79327 | 0.2360683 | 0.04676287
16.78813 | 27.0756 | 26.83191 | 26.78487 | 0.243693 | 0.04703577
16.79813 | 27.0617 | 26.82378 | 26.77647 | 0.2379187 | 0.04731262
16.80813 | 27.0512 | 26.81565 | 26.76806 | 0.2355453 | 0.04759348
16.81813 | 27.0457 | 26.80753 | 26.75965 | 0.2381727 | 0.04787846
16.82812 | 27.0469 | 26.79941 | 26.75124 | 0.2474928 | 0.04816731
16.83812 | 27.0292 | 26.79128 | 26.74282 | 0.2379216 | 0.04846075
16.84812 | 27.0108 | 26.78315 | 26.73439 | 0.2276509 | 0.04875856
16.85812 | 27.02 | 26.77502 | 26.72596 | 0.2449807 | 0.04906084
16.86812 | 27.0062 | 26.76689 | 26.71752 | 0.2393107 | 0.04936767
16.87812 | 27.0134 | 26.75876 | 26.70908 | 0.254641 | 0.04967916
16.88811 | 27.0019 | 26.75064 | 26.70064 | 0.2512632 | 0.04999509
16.89811 | 26.9937 | 26.74251 | 26.69219 | 0.2511936 | 0.05031619
16.90811 | 26.9794 | 26.73438 | 26.68373 | 0.2450238 | 0.05064226
16.91811 | 26.9761 | 26.72625 | 26.67527 | 0.2498537 | 0.05097339
16.92811 | 26.9692 | 26.71812 | 26.66681 | 0.2510832 | 0.05130972
16.93811 | 26.9611 | 26.70999 | 26.65834 | 0.2511123 | 0.05165135
16.9481 | 26.9313 | 26.70187 | 26.64987 | 0.2294326 | 0.05199803
16.9581 | 26.9334 | 26.69374 | 26.64139 | 0.2396602 | 0.05235061
16.9681 | 26.92 | 26.68561 | 26.6329 | 0.2343869 | 0.05270885
16.9781 | 26.9272 | 26.67749 | 26.62441 | 0.2497125 | 0.05307288
16.9881 | 26.9213 | 26.66936 | 26.61592 | 0.251937 | 0.05344284
16.9981 | 26.9102 | 26.66124 | 26.60742 | 0.2489601 | 0.05381886
17.00809 | 26.9054 | 26.65313 | 26.59893 | 0.2522736 | 0.05420071
17.01809 | 26.8985 | 26.64501 | 26.59042 | 0.2534935 | 0.05458926
17.02809 | 26.8786 | 26.63689 | 26.5819 | 0.2417117 | 0.05498432
17.03809 | 26.8855 | 26.62877 | 26.57339 | 0.2567278 | 0.05538602
17.04809 | 26.8547 | 26.62066 | 26.56486 | 0.2340418 | 0.05579452
17.05809 | 26.8557 | 26.61255 | 26.55634 | 0.2431535 | 0.05620998
17.06808 | 26.841 | 26.60445 | 26.54781 | 0.2365546 | 0.05663216
17.07808 | 26.8428 | 26.59634 | 26.53928 | 0.2464611 | 0.05706204
17.08808 | 26.8422 | 26.58824 | 26.53074 | 0.2539647 | 0.05749941
17.09808 | 26.8312 | 26.58013 | 26.52219 | 0.2510653 | 0.05794444
17.10808 | 26.8136 | 26.57204 | 26.51364 | 0.2415626 | 0.05839732
17.11807 | 26.809 | 26.56395 | 26.50509 | 0.2450483 | 0.05885774
17.12807 | 26.8042 | 26.55586 | 26.49653 | 0.2483385 | 0.05932688
17.13807 | 26.8064 | 26.54778 | 26.48797 | 0.2586247 | 0.05980447
17.14807 | 26.8009 | 26.53969 | 26.4794 | 0.2612068 | 0.06029072
17.15807 | 26.7555 | 26.53162 | 26.47083 | 0.2238846 | 0.06078585
17.16807 | 26.7879 | 26.52354 | 26.46225 | 0.2643578 | 0.06129008
17.17806 | 26.7729 | 26.51548 | 26.45368 | 0.257418 | 0.06180314
17.18806 | 26.7584 | 26.50742 | 26.44509 | 0.2509813 | 0.06232628
17.19806 | 26.7541 | 26.49936 | 26.4365 | 0.2547391 | 0.06285923
17.20806 | 26.7317 | 26.49131 | 26.42791 | 0.2403914 | 0.06340227
17.21806 | 26.7382 | 26.48326 | 26.41931 | 0.2549378 | 0.06395565
17.22806 | 26.7194 | 26.47522 | 26.4107 | 0.244178 | 0.06451966
17.23805 | 26.7148 | 26.4672 | 26.4021 | 0.2476036 | 0.065094
17.24805 | 26.7199 | 26.45917 | 26.39349 | 0.2607306 | 0.06568009
17.25805 | 26.6669 | 26.45115 | 26.38487 | 0.2157504 | 0.06627767
17.26805 | 26.6843 | 26.44314 | 26.37625 | 0.2411628 | 0.06688707
17.27805 | 26.67 | 26.43513 | 26.36762 | 0.2348675 | 0.0675086
17.28805 | 26.6692 | 26.42714 | 26.35899 | 0.2420641 | 0.06814259
17.29804 | 26.6552 | 26.41916 | 26.35037 | 0.2360442 | 0.06878874
17.30804 | 26.6374 | 26.41118 | 26.34173 | 0.2262235 | 0.0694487
17.31804 | 26.6368 | 26.40321 | 26.33308 | 0.2335935 | 0.0701222
17.32804 | 26.62 | 26.39525 | 26.32444 | 0.224754 | 0.07080963
17.33804 | 26.6122 | 26.3873 | 26.31578 | 0.2249044 | 0.07151138
17.34804 | 26.6113 | 26.37936 | 26.30713 | 0.2319444 | 0.07222786
17.35803 | 26.5686 | 26.37143 | 26.29848 | 0.1971656 | 0.07295878
17.36803 | 26.5635 | 26.36352 | 26.28981 | 0.1999834 | 0.07370601
17.37803 | 26.5633 | 26.35561 | 26.28114 | 0.2076895 | 0.07446929
17.38803 | 26.55 | 26.34772 | 26.27247 | 0.2022832 | 0.07524911
17.39803 | 26.543 | 26.33984 | 26.26379 | 0.2031641 | 0.07604596
17.40803 | 26.5312 | 26.33197 | 26.25511 | 0.1992317 | 0.07686035
17.41802 | 26.5206 | 26.32412 | 26.24643 | 0.1964777 | 0.07769192
17.42802 | 26.5142 | 26.31628 | 26.23774 | 0.197917 | 0.07854297
17.43802 | 26.4978 | 26.30846 | 26.22905 | 0.1893414 | 0.07941322
17.44802 | 26.4877 | 26.30065 | 26.22035 | 0.1870501 | 0.08030326
17.45802 | 26.4796 | 26.29286 | 26.21164 | 0.1867426 | 0.0812137
17.46802 | 26.4413 | 26.28508 | 26.20294 | 0.1562182 | 0.08214518
17.47801 | 26.4636 | 26.27733 | 26.19423 | 0.1862684 | 0.08309745
17.48801 | 26.4432 | 26.26959 | 26.18552 | 0.1736082 | 0.08407303
17.49801 | 26.4315 | 26.26187 | 26.1768 | 0.169629 | 0.08507174
17.50801 | 26.4094 | 26.25417 | 26.16808 | 0.15523 | 0.08609432
17.51801 | 26.4187 | 26.24649 | 26.15935 | 0.1722104 | 0.08714157
17.528 | 26.4027 | 26.23884 | 26.15063 | 0.1638617 | 0.08821323
17.538 | 26.3874 | 26.2312 | 26.14189 | 0.1561985 | 0.08931225
17.548 | 26.3835 | 26.22359 | 26.13315 | 0.1599122 | 0.09043847
17.558 | 26.3854 | 26.216 | 26.12441 | 0.1694018 | 0.09159281
17.568 | 26.3454 | 26.20843 | 26.11566 | 0.1369663 | 0.09277623
17.578 | 26.3781 | 26.2009 | 26.10691 | 0.1772048 | 0.09398974
17.58799 | 26.3574 | 26.19339 | 26.09816 | 0.1640087 | 0.0952331
17.59799 | 26.3815 | 26.18591 | 26.0894 | 0.1955918 | 0.09650992
17.60799 | 26.3473 | 26.17845 | 26.08063 | 0.1688456 | 0.0978201
17.61799 | 26.3584 | 26.17103 | 26.07187 | 0.1873689 | 0.0991648
17.62799 | 26.3422 | 26.16364 | 26.06309 | 0.1785603 | 0.1005453
17.63799 | 26.3436 | 26.15628 | 26.05432 | 0.1873186 | 0.1019629
17.64798 | 26.3322 | 26.14896 | 26.04555 | 0.1832351 | 0.1034174
17.65798 | 26.3247 | 26.14168 | 26.03676 | 0.183023 | 0.1049133
17.66798 | 26.3064 | 26.13443 | 26.02798 | 0.1719735 | 0.1064504
17.67798 | 26.3143 | 26.12721 | 26.01918 | 0.187085 | 0.1080305
17.68798 | 26.3118 | 26.12004 | 26.01039 | 0.1917559 | 0.1096551
17.69798 | 26.3217 | 26.11292 | 26.00159 | 0.2087844 | 0.1113259
17.70797 | 26.306 | 26.10584 | 25.9928 | 0.2001619 | 0.1130429
17.71797 | 26.3181 | 26.0988 | 25.98399 | 0.2193003 | 0.1148115
17.72797 | 26.3073 | 26.09181 | 25.97518 | 0.2154907 | 0.1166321
17.73797 | 26.3274 | 26.08487 | 25.96636 | 0.2425311 | 0.1185065
17.74797 | 26.304 | 26.07798 | 25.95754 | 0.2260191 | 0.1204371
17.75797 | 26.3011 | 26.07115 | 25.94872 | 0.2299527 | 0.122426
17.76796 | 26.2959 | 26.06438 | 25.9399 | 0.2315224 | 0.1244736
17.77796 | 26.2864 | 26.05766 | 25.93107 | 0.2287395 | 0.1265865
17.78796 | 26.3031 | 26.05101 | 25.92224 | 0.2520945 | 0.1287653
17.79796 | 26.2796 | 26.04442 | 25.9134 | 0.2351845 | 0.1310129
17.80796 | 26.2918 | 26.03789 | 25.90456 | 0.2539067 | 0.1333321
17.81796 | 26.2687 | 26.03144 | 25.89572 | 0.2372578 | 0.135726
17.82795 | 26.2608 | 26.02507 | 25.88688 | 0.2357282 | 0.1381956
17.83795 | 26.2697 | 26.01877 | 25.87802 | 0.2509274 | 0.1407489
17.84795 | 26.2543 | 26.01255 | 25.86917 | 0.2417452 | 0.1433874
17.85795 | 26.2492 | 26.00642 | 25.86031 | 0.2427778 | 0.1461148
17.86795 | 26.2391 | 26.00038 | 25.85144 | 0.238721 | 0.1489352
17.87795 | 26.2093 | 25.99443 | 25.84258 | 0.2148707 | 0.1518529
17.88794 | 26.2329 | 25.98858 | 25.83371 | 0.2443164 | 0.1548692
17.89794 | 26.1994 | 25.98283 | 25.82484 | 0.2165651 | 0.1579953
17.90794 | 26.2066 | 25.97719 | 25.81596 | 0.2294056 | 0.161233
17.91794 | 26.1868 | 25.97167 | 25.80708 | 0.2151327 | 0.1645878
17.92794 | 26.1819 | 25.96626 | 25.79819 | 0.2156406 | 0.1680655
17.93793 | 26.1641 | 25.96098 | 25.78931 | 0.2031179 | 0.1716685
17.94793 | 26.1518 | 25.95583 | 25.78042 | 0.1959689 | 0.1754103
17.95793 | 26.1558 | 25.95082 | 25.77152 | 0.2049812 | 0.1792943
17.96793 | 26.1443 | 25.94595 | 25.76262 | 0.1983476 | 0.1833279
17.97793 | 26.0951 | 25.94124 | 25.75372 | 0.1538602 | 0.1875187
17.98793 | 26.1038 | 25.93669 | 25.74481 | 0.1671108 | 0.1918752
17.99792 | 26.0943 | 25.93231 | 25.73591 | 0.1619862 | 0.1964015
18.00792 | 26.0773 | 25.92811 | 25.727 | 0.1491859 | 0.2011159
18.01792 | 26.0576 | 25.9241 | 25.71808 | 0.1334952 | 0.2060243
18.02792 | 26.0582 | 25.9203 | 25.70916 | 0.1379034 | 0.2111372
18.03792 | 26.0362 | 25.9167 | 25.70023 | 0.119499 | 0.2164663
18.04792 | 26.042 | 25.91333 | 25.69131 | 0.1286697 | 0.2220238
18.05791 | 26.0259 | 25.9102 | 25.68238 | 0.1156996 | 0.2278166
18.06791 | 26.0356 | 25.90732 | 25.67345 | 0.1282801 | 0.2338712
18.07791 | 25.9708 | 25.90471 | 25.66451 | 0.06609306 | 0.2401968
18.08791 | 25.9875 | 25.90238 | 25.65557 | 0.0851222 | 0.2468096
18.09791 | 25.9724 | 25.90035 | 25.64662 | 0.07204994 | 0.2537273
18.10791 | 25.9555 | 25.89864 | 25.63767 | 0.05685732 | 0.2609688
18.1179 | 25.9455 | 25.89728 | 25.62873 | 0.04822256 | 0.2685469
18.1279 | 25.9371 | 25.89627 | 25.61977 | 0.04082679 | 0.2764983
18.1379 | 25.9221 | 25.89566 | 25.61082 | 0.0264445 | 0.2848396
18.1479 | 25.9133 | 25.89545 | 25.60185 | 0.01785 | 0.2935966
18.1579 | 25.906 | 25.89568 | 25.59289 | 0.0103154 | 0.302797
18.1679 | 25.9187 | 25.89639 | 25.58392 | 0.02231048 | 0.312471
18.17789 | 25.8454 | 25.8976 | 25.57495 | -0.05219586 | 0.3226409
18.18789 | 25.8514 | 25.89934 | 25.56598 | -0.04794185 | 0.3333627
18.19789 | 25.8843 | 25.90167 | 25.557 | -0.01736516 | 0.3446652
18.20789 | 25.8426 | 25.90461 | 25.54802 | -0.06200808 | 0.3565906
18.21789 | 25.8391 | 25.90822 | 25.53903 | -0.0691166 | 0.3691848
18.22789 | 25.833 | 25.91254 | 25.53004 | -0.07954112 | 0.3824984
18.23788 | 25.8227 | 25.91763 | 25.52106 | -0.09493148 | 0.3965721
18.24788 | 25.8099 | 25.92356 | 25.51206 | -0.1136576 | 0.4114938
18.25788 | 25.8133 | 25.93038 | 25.50306 | -0.1170813 | 0.4273164
18.26788 | 25.8187 | 25.93818 | 25.49406 | -0.1194756 | 0.4441128
18.27788 | 25.7513 | 25.94702 | 25.48506 | -0.1957209 | 0.4619634
18.28787 | 25.7474 | 25.957 | 25.47606 | -0.2095955 | 0.4809376
18.29787 | 25.7833 | 25.96822 | 25.46705 | -0.1849169 | 0.5011707
18.30787 | 25.7479 | 25.98078 | 25.45803 | -0.2328847 | 0.5227535
18.31787 | 25.7414 | 25.99482 | 25.44901 | -0.2534202 | 0.5458072
18.32787 | 25.7411 | 26.01046 | 25.43999 | -0.2693583 | 0.5704666
18.33787 | 25.729 | 26.02785 | 25.43097 | -0.2988501 | 0.596883
18.34786 | 25.7345 | 26.04714 | 25.42195 | -0.3126428 | 0.6251942
18.35786 | 25.7339 | 26.06857 | 25.41292 | -0.3346691 | 0.6556514
18.36786 | 25.7182 | 26.09232 | 25.40388 | -0.3741246 | 0.6884408
18.37786 | 25.6732 | 26.11865 | 25.39485 | -0.4454534 | 0.7238067
18.38786 | 25.6809 | 26.14783 | 25.38581 | -0.4669332 | 0.7620267
18.39786 | 25.6897 | 26.18018 | 25.37676 | -0.4904806 | 0.8034175
18.40785 | 25.6684 | 26.21602 | 25.36773 | -0.5476218 | 0.848296
18.41785 | 25.6801 | 26.25584 | 25.35868 | -0.5757413 | 0.897165
18.42785 | 25.6492 | 26.30008 | 25.34962 | -0.6508834 | 0.9504597
18.43785 | 25.6618 | 26.3493 | 25.34057 | -0.6874968 | 1.008729
18.44785 | 25.6347 | 26.40411 | 25.33151 | -0.7694122 | 1.072603
18.45785 | 25.6639 | 26.46525 | 25.32245 | -0.8013544 | 1.142807
18.46784 | 25.6305 | 26.53348 | 25.31339 | -0.9029846 | 1.220092
18.47784 | 25.5869 | 26.60989 | 25.30432 | -1.022987 | 1.305562
18.48784 | 25.5924 | 26.69548 | 25.29525 | -1.103082 | 1.400228
18.49784 | 25.6105 | 26.7915 | 25.28618 | -1.181004 | 1.505324
18.50784 | 25.5898 | 26.89934 | 25.2771 | -1.309544 | 1.62224
18.51784 | 25.5932 | 27.02057 | 25.26802 | -1.427365 | 1.752542
18.52783 | 25.5786 | 27.15677 | 25.25895 | -1.578167 | 1.897817
18.53783 | 25.5673 | 27.31015 | 25.24986 | -1.742848 | 2.060283
18.54783 | 25.5687 | 27.48268 | 25.24078 | -1.913982 | 2.241906
18.55783 | 25.552 | 27.67664 | 25.23168 | -2.124637 | 2.444953
18.56783 | 25.5392 | 27.89441 | 25.22259 | -2.355208 | 2.671818
18.57783 | 25.4985 | 28.13845 | 25.21349 | -2.639951 | 2.924959
18.58782 | 25.503 | 28.4109 | 25.2044 | -2.907897 | 3.206496
18.59782 | 25.4995 | 28.71447 | 25.1953 | -3.214969 | 3.519171
18.60782 | 25.4838 | 29.05062 | 25.18619 | -3.566824 | 3.864432
18.61782 | 25.4782 | 29.4202 | 25.17708 | -3.942001 | 4.243118
18.62782 | 25.4751 | 29.82263 | 25.16797 | -4.347531 | 4.654659
18.63782 | 25.4657 | 30.25523 | 25.15886 | -4.789529 | 5.096373
18.64781 | 25.4789 | 30.71188 | 25.14975 | -5.232975 | 5.562127
18.65781 | 25.4659 | 31.18413 | 25.14063 | -5.71823 | 6.043502
18.66781 | 25.4193 | 31.65766 | 25.13151 | -6.238357 | 6.526152
18.67781 | 25.4023 | 32.11407 | 25.12238 | -6.711771 | 6.991691
18.68781 | 25.3978 | 32.53132 | 25.11325 | -7.133515 | 7.418065
18.6978 | 25.4059 | 32.88539 | 25.10413 | -7.479486 | 7.781258
18.7078 | 25.3963 | 33.15467 | 25.09499 | -7.758374 | 8.05968
18.7178 | 25.3876 | 33.32116 | 25.08586 | -7.933558 | 8.2353
18.7278 | 25.3814 | 33.37446 | 25.07672 | -7.993055 | 8.297738
18.7378 | 25.3539 | 33.31253 | 25.06758 | -7.958632 | 8.244957
18.7478 | 25.3821 | 33.14119 | 25.05843 | -7.759094 | 8.082764
18.75779 | 25.3522 | 32.87286 | 25.04929 | -7.520662 | 7.823571
18.76779 | 25.3274 | 32.52356 | 25.04014 | -7.196161 | 7.483421
18.77779 | 25.3059 | 32.11268 | 25.03099 | -6.806784 | 7.081697
18.78779 | 25.3025 | 31.66029 | 25.02183 | -6.357789 | 6.638458
18.79779 | 25.3131 | 31.18566 | 25.01267 | -5.872564 | 6.172992
18.80779 | 25.2994 | 30.70591 | 25.00351 | -5.406513 | 5.702402
18.81778 | 25.3097 | 30.23545 | 24.99436 | -4.925753 | 5.241097
18.82778 | 25.2884 | 29.78371 | 24.98519 | -4.495306 | 4.798516
18.83778 | 25.2812 | 29.35812 | 24.97602 | -4.076921 | 4.382101
18.84778 | 25.2827 | 28.96271 | 24.96685 | -3.680013 | 3.995865
18.85778 | 25.2509 | 28.59918 | 24.95767 | -3.348281 | 3.641507
18.86778 | 25.2301 | 28.26754 | 24.9485 | -3.037445 | 3.319049
18.87777 | 25.1911 | 27.96698 | 24.93933 | -2.77588 | 3.027654
18.88777 | 25.2017 | 27.6951 | 24.93014 | -2.493401 | 2.764958
18.89777 | 25.2014 | 27.45004 | 24.92096 | -2.248642 | 2.529084
18.90777 | 25.1922 | 27.22947 | 24.91177 | -2.037271 | 2.3177
18.91777 | 25.1938 | 27.03104 | 24.90258 | -1.837244 | 2.128463
18.92777 | 25.1733 | 26.8525 | 24.89339 | -1.679199 | 1.959111
18.93776 | 25.1762 | 26.69186 | 24.8842 | -1.515664 | 1.807662
18.94776 | 25.1583 | 26.54684 | 24.875 | -1.388539 | 1.671834
18.95776 | 25.1425 | 26.41581 | 24.8658 | -1.273306 | 1.550002
18.96776 | 25.1113 | 26.29715 | 24.8566 | -1.185849 | 1.440547
18.97776 | 25.0999 | 26.18942 | 24.8474 | -1.089521 | 1.342024
18.98776 | 25.0904 | 26.09134 | 24.83819 | -1.000938 | 1.253149
18.99775 | 25.0879 | 26.00185 | 24.82899 | -0.9139488 | 1.172861
19.00775 | 25.0875 | 25.91978 | 24.81978 | -0.8322827 | 1.100007
19.01775 | 25.0764 | 25.84436 | 24.81056 | -0.7679571 | 1.033797
19.02775 | 25.0779 | 25.77481 | 24.80134 | -0.6969095 | 0.9734665
19.03775 | 25.0556 | 25.71047 | 24.79212 | -0.6548745 | 0.9183514
19.04775 | 25.0526 | 25.65077 | 24.7829 | -0.5981734 | 0.8678727
19.05774 | 25.0111 | 25.59525 | 24.77369 | -0.5841546 | 0.8215693
19.06774 | 25.0144 | 25.54337 | 24.76446 | -0.5289703 | 0.7789122
19.07774 | 24.9975 | 25.49479 | 24.75523 | -0.4972943 | 0.7395657
19.08774 | 24.9991 | 25.44919 | 24.746 | -0.4500918 | 0.7031952
19.09774 | 25.0077 | 25.40627 | 24.73676 | -0.3985699 | 0.6695075
19.10773 | 24.997 | 25.36581 | 24.72753 | -0.3688114 | 0.6382765
19.11773 | 24.9998 | 25.32751 | 24.7183 | -0.327707 | 0.6092111
19.12773 | 24.9832 | 25.2912 | 24.70905 | -0.3079988 | 0.5821442
19.13773 | 24.9718 | 25.25671 | 24.69981 | -0.2849091 | 0.5568982
19.14773 | 24.9504 | 25.22388 | 24.69056 | -0.2734795 | 0.5333146
19.15773 | 24.9437 | 25.19257 | 24.68132 | -0.248869 | 0.5112523
19.16772 | 24.918 | 25.16268 | 24.67208 | -0.2446797 | 0.4906045
19.17772 | 24.9179 | 25.13404 | 24.66282 | -0.2161395 | 0.4712171
19.18772 | 24.9145 | 25.10658 | 24.65357 | -0.1920761 | 0.4530089
19.19772 | 24.9249 | 25.0802 | 24.64431 | -0.1552972 | 0.4358874
19.20772 | 24.9055 | 25.05482 | 24.63505 | -0.1493194 | 0.4197693
19.21772 | 24.9051 | 25.03037 | 24.62579 | -0.125267 | 0.4045789
19.22771 | 24.9135 | 25.0068 | 24.61653 | -0.09329506 | 0.3902619
19.23771 | 24.8669 | 24.98399 | 24.60727 | -0.1170926 | 0.3767258
19.24771 | 24.8639 | 24.96193 | 24.598 | -0.0980271 | 0.363929
19.25771 | 24.8485 | 24.94055 | 24.58873 | -0.09204674 | 0.3518195
19.26771 | 24.8235 | 24.9198 | 24.57945 | -0.09630375 | 0.3403495
19.27771 | 24.8042 | 24.89965 | 24.57018 | -0.09545456 | 0.3294756
19.2877 | 24.8208 | 24.88008 | 24.56091 | -0.05927825 | 0.3191674
19.2977 | 24.8149 | 24.861 | 24.55163 | -0.04609945 | 0.3093682
19.3077 | 24.8252 | 24.8424 | 24.54235 | -0.01720391 | 0.3000544
19.3177 | 24.7926 | 24.82426 | 24.53307 | -0.0316606 | 0.291195
19.3277 | 24.7801 | 24.80654 | 24.52378 | -0.0264408 | 0.2827612
19.3377 | 24.753 | 24.78922 | 24.51449 | -0.03621805 | 0.2747266
19.34769 | 24.7345 | 24.77228 | 24.50521 | -0.03778449 | 0.2670741
19.35769 | 24.7322 | 24.75568 | 24.49592 | -0.02348392 | 0.2597659
19.36769 | 24.6836 | 24.73941 | 24.48662 | -0.05581237 | 0.2527889
19.37769 | 24.6909 | 24.72345 | 24.47733 | -0.03255033 | 0.2461234
19.38769 | 24.7038 | 24.70778 | 24.46803 | -0.003979856 | 0.2397516
19.39769 | 24.6863 | 24.69238 | 24.45873 | -0.006084117 | 0.2336566
19.40768 | 24.693 | 24.67726 | 24.44943 | 0.01573733 | 0.2278287
19.41768 | 24.67 | 24.66237 | 24.44013 | 0.007629545 | 0.2222413
19.42768 | 24.6524 | 24.64771 | 24.43082 | 0.004690623 | 0.2168871
19.43768 | 24.5993 | 24.63327 | 24.42151 | -0.03396677 | 0.2117534
19.44768 | 24.6169 | 24.61903 | 24.4122 | -0.002130879 | 0.2068285
19.45768 | 24.5861 | 24.60499 | 24.40289 | -0.01889068 | 0.2021012
19.46767 | 24.5672 | 24.59115 | 24.39358 | -0.02394956 | 0.1975658
19.47767 | 24.5489 | 24.57747 | 24.38427 | -0.02857037 | 0.1932035
19.48767 | 24.58 | 24.56396 | 24.37495 | 0.01604208 | 0.18901
19.49767 | 24.5815 | 24.5506 | 24.36563 | 0.03089622 | 0.1849768
19.50767 | 24.5526 | 24.5374 | 24.3563 | 0.01520006 | 0.1810958
19.51766 | 24.5385 | 24.52435 | 24.34699 | 0.01414781 | 0.1773636
19.52766 | 24.5165 | 24.51143 | 24.33766 | 0.005073021 | 0.1737651
19.53766 | 24.4919 | 24.49863 | 24.32833 | -0.006731045 | 0.1702979
19.54766 | 24.4858 | 24.48596 | 24.319 | -0.0001581912 | 0.1669556
19.55766 | 24.4685 | 24.4734 | 24.30967 | -0.004902578 | 0.1637326
19.56766 | 24.4544 | 24.46096 | 24.30034 | -0.00655872 | 0.1606231
19.57765 | 24.438 | 24.44863 | 24.29101 | -0.01063361 | 0.157625
19.58765 | 24.4693 | 24.4364 | 24.28167 | 0.03290217 | 0.1547275
19.59765 | 24.4678 | 24.42426 | 24.27233 | 0.0435409 | 0.1519288
19.60765 | 24.4372 | 24.41221 | 24.26299 | 0.02498696 | 0.1492247
19.61765 | 24.4137 | 24.40026 | 24.25364 | 0.01344451 | 0.146611
19.62765 | 24.3895 | 24.38838 | 24.2443 | 0.001117438 | 0.1440837
19.63764 | 24.4125 | 24.3766 | 24.23496 | 0.03589774 | 0.1416416
19.64764 | 24.3806 | 24.36489 | 24.22561 | 0.01571239 | 0.1392762
19.65764 | 24.3465 | 24.35325 | 24.21626 | -0.006747083 | 0.1369869
19.66764 | 24.3673 | 24.34168 | 24.20691 | 0.0256225 | 0.1347702
19.67764 | 24.3408 | 24.33018 | 24.19755 | 0.01062409 | 0.1326234
19.68764 | 24.4054 | 24.31874 | 24.1882 | 0.08666056 | 0.1305435
19.69763 | 24.3673 | 24.30738 | 24.17885 | 0.05992325 | 0.1285297
19.70763 | 24.3311 | 24.29606 | 24.16949 | 0.03503741 | 0.1265756
19.71763 | 24.3074 | 24.28481 | 24.16013 | 0.02259408 | 0.1246808
19.72763 | 24.3154 | 24.2736 | 24.15076 | 0.0417956 | 0.1228429
19.73763 | 24.3106 | 24.26246 | 24.1414 | 0.04814416 | 0.1210597
19.74763 | 24.2854 | 24.25136 | 24.13203 | 0.03404183 | 0.1193291
19.75762 | 24.2702 | 24.24032 | 24.12267 | 0.02987957 | 0.1176507
19.76762 | 24.2629 | 24.22932 | 24.1133 | 0.03358143 | 0.1160194
19.77762 | 24.2802 | 24.21836 | 24.10393 | 0.06183811 | 0.1144349
19.78762 | 24.2633 | 24.20745 | 24.09455 | 0.05585134 | 0.1128955
19.79762 | 24.2476 | 24.19658 | 24.08518 | 0.05102278 | 0.1113997
19.80762 | 24.2257 | 24.18575 | 24.0758 | 0.03995398 | 0.1099457
19.81761 | 24.1947 | 24.17496 | 24.06643 | 0.01973571 | 0.1085335
19.82761 | 24.2035 | 24.16421 | 24.05705 | 0.03929092 | 0.1071589
19.83761 | 24.1812 | 24.15349 | 24.04767 | 0.02771019 | 0.1058218
19.84761 | 24.1643 | 24.14281 | 24.03828 | 0.02149483 | 0.104521
19.85761 | 24.1711 | 24.13215 | 24.0289 | 0.03894611 | 0.1032552
19.8676 | 24.1772 | 24.12155 | 24.01952 | 0.05565453 | 0.1020245
19.8776 | 24.153 | 24.11096 | 24.01013 | 0.04204265 | 0.1008251
19.8876 | 24.1366 | 24.1004 | 24.00074 | 0.03620081 | 0.09965724
19.8976 | 24.122 | 24.08987 | 23.99135 | 0.0321301 | 0.09851984
19.9076 | 24.1091 | 24.07937 | 23.98196 | 0.02973152 | 0.09741189
19.9176 | 24.0851 | 24.06889 | 23.97256 | 0.01620601 | 0.09633243
19.92759 | 24.081 | 24.05846 | 23.96317 | 0.02254412 | 0.09528152
19.93759 | 24.0788 | 24.04803 | 23.95378 | 0.03076755 | 0.09425624
19.94759 | 24.0274 | 24.03763 | 23.94438 | -0.01023326 | 0.09325675
19.95759 | 24.0321 | 24.02726 | 23.93498 | 0.004842486 | 0.09228222
19.96759 | 24.0484 | 24.0169 | 23.92557 | 0.03149558 | 0.09133187
19.97759 | 24.0445 | 24.00657 | 23.91617 | 0.03792677 | 0.09040494
19.98758 | 24.0113 | 23.99627 | 23.90677 | 0.01502652 | 0.08950155
19.99758 | 24.0028 | 23.98598 | 23.89736 | 0.01681608 | 0.08861925
20.00758 | 23.9862 | 23.97571 | 23.88796 | 0.01048582 | 0.08775826
20.01758 | 23.9794 | 23.96546 | 23.87855 | 0.01393634 | 0.08691796
20.02758 | 23.9665 | 23.95523 | 23.86913 | 0.01126834 | 0.08609765
20.03758 | 23.9519 | 23.94502 | 23.85972 | 0.006882383 | 0.08529675
20.04757 | 23.92 | 23.93483 | 23.85032 | -0.01483115 | 0.08451546
20.05757 | 23.927 | 23.92465 | 23.8409 | 0.002348653 | 0.0837517
20.06757 | 23.9257 | 23.91449 | 23.83148 | 0.01121215 | 0.08300567
20.07757 | 23.9123 | 23.90434 | 23.82206 | 0.007959822 | 0.08227688
20.08757 | 23.894 | 23.89421 | 23.81264 | -0.0002078201 | 0.08156482
20.09757 | 23.8665 | 23.88409 | 23.80322 | -0.01759032 | 0.08086902
20.10756 | 23.868 | 23.874 | 23.79381 | -0.005997279 | 0.08018965
20.11756 | 23.8487 | 23.86391 | 23.78438 | -0.01520811 | 0.07952496
20.12756 | 23.8431 | 23.85383 | 23.77496 | -0.01073247 | 0.07887517
20.13756 | 23.8199 | 23.84377 | 23.76553 | -0.02386997 | 0.07823988
20.14756 | 23.8351 | 23.83372 | 23.7561 | 0.001379814 | 0.07761868
20.15756 | 23.8181 | 23.82368 | 23.74667 | -0.005582815 | 0.07701123
20.16755 | 23.82 | 23.81367 | 23.73725 | 0.006332612 | 0.07641763
20.17755 | 23.8032 | 23.80365 | 23.72782 | -0.0004535724 | 0.0758364
20.18755 | 23.7769 | 23.79365 | 23.71838 | -0.01675105 | 0.07526779
20.19755 | 23.7563 | 23.78366 | 23.70895 | -0.0273595 | 0.07471146
20.20755 | 23.759 | 23.77368 | 23.69951 | -0.0146786 | 0.07416708
20.21755 | 23.7476 | 23.76371 | 23.69007 | -0.01610804 | 0.07363433
20.22754 | 23.7085 | 23.75376 | 23.68064 | -0.04525746 | 0.0731134
20.23754 | 23.7275 | 23.74381 | 23.6712 | -0.01630669 | 0.072603
20.24754 | 23.7178 | 23.73387 | 23.66176 | -0.01606541 | 0.07210336
20.25754 | 23.6991 | 23.72393 | 23.65232 | -0.02483334 | 0.07161418
20.26754 | 23.7003 | 23.71401 | 23.64288 | -0.01371022 | 0.0711352
20.27753 | 23.6804 | 23.70411 | 23.63344 | -0.02370571 | 0.07066661
20.28753 | 23.6614 | 23.6942 | 23.62399 | -0.03279976 | 0.07020726
20.29753 | 23.6421 | 23.6843 | 23.61454 | -0.04220203 | 0.06975736
20.30753 | 23.6434 | 23.67441 | 23.6051 | -0.03101231 | 0.06931667
20.31753 | 23.6376 | 23.66453 | 23.59565 | -0.02693037 | 0.06888497
20.32753 | 23.6009 | 23.65466 | 23.58619 | -0.053756 | 0.06846203
20.33752 | 23.6124 | 23.6448 | 23.57675 | -0.03239887 | 0.06804806
20.34752 | 23.6062 | 23.63494 | 23.5673 | -0.02873903 | 0.06764201
20.35752 | 23.6212 | 23.62509 | 23.55784 | -0.003886171 | 0.0672441
20.36752 | 23.5954 | 23.61524 | 23.54839 | -0.0198401 | 0.06685413
20.37752 | 23.5634 | 23.6054 | 23.53893 | -0.04200063 | 0.06647192
20.38752 | 23.5622 | 23.59557 | 23.52947 | -0.0333676 | 0.06609729
20.39751 | 23.5572 | 23.58575 | 23.52002 | -0.02855066 | 0.0657304
20.40751 | 23.546 | 23.57593 | 23.51056 | -0.02992998 | 0.06537037
20.41751 | 23.5267 | 23.56612 | 23.5011 | -0.03941525 | 0.0650174
20.42751 | 23.5305 | 23.55778 | 23.49163 | -0.02728106 | 0.06614607
20.43751 | 23.5094 | 23.54798 | 23.48217 | -0.03857868 | 0.06580765
20.44751 | 23.5072 | 23.53818 | 23.47271 | -0.0309818 | 0.0654758
20.4575 | 23.5184 | 23.5284 | 23.46325 | -0.01000008 | 0.06515073
20.4675 | 23.4748 | 23.51861 | 23.45378 | -0.04381376 | 0.0648316
20.4775 | 23.4822 | 23.50883 | 23.44431 | -0.02663254 | 0.06451861
20.4875 | 23.4705 | 23.49906 | 23.43484 | -0.02855622 | 0.06421158
20.4975 | 23.44 | 23.48928 | 23.42537 | -0.04928478 | 0.06391047
20.5075 | 23.4481 | 23.47952 | 23.4159 | -0.03141805 | 0.0636151
20.51749 | 23.4473 | 23.46977 | 23.40644 | -0.0224657 | 0.06332566
20.52749 | 23.4308 | 23.46001 | 23.39697 | -0.02920804 | 0.06304141
20.53749 | 23.4117 | 23.45025 | 23.38749 | -0.03855476 | 0.06276253
20.54749 | 23.4272 | 23.44051 | 23.37802 | -0.01330574 | 0.06248891
20.55749 | 23.3928 | 23.43076 | 23.36854 | -0.03796088 | 0.06222044
20.56749 | 23.3987 | 23.42176 | 23.35906 | -0.02305752 | 0.06269444
20.57748 | 23.3839 | 23.41203 | 23.34959 | -0.02813088 | 0.06243666
20.58748 | 23.3626 | 23.4023 | 23.34011 | -0.03969837 | 0.06218345
20.59748 | 23.3629 | 23.39257 | 23.33063 | -0.02966964 | 0.06193496
20.60748 | 23.3474 | 23.38284 | 23.32115 | -0.0354446 | 0.06169111
20.61748 | 23.3325 | 23.37312 | 23.31167 | -0.04062314 | 0.06145178
20.62748 | 23.3266 | 23.36341 | 23.30219 | -0.03680521 | 0.0612169
20.63747 | 23.3157 | 23.3537 | 23.29271 | -0.03800046 | 0.06098664
20.64747 | 23.3257 | 23.34399 | 23.28323 | -0.01828931 | 0.06076037
20.65747 | 23.2838 | 23.33428 | 23.27374 | -0.05048143 | 0.06053827
20.66747 | 23.2763 | 23.32458 | 23.26426 | -0.04827675 | 0.06032026
20.67747 | 23.2663 | 23.31488 | 23.25477 | -0.04857519 | 0.06010626
20.68746 | 23.2581 | 23.30519 | 23.24529 | -0.04708639 | 0.05989639
20.69746 | 23.2376 | 23.29549 | 23.2358 | -0.05789087 | 0.05969016
20.70746 | 23.2365 | 23.2858 | 23.22631 | -0.04929828 | 0.05948772
20.71746 | 23.2138 | 23.27611 | 23.21682 | -0.06230854 | 0.05928897
20.72746 | 23.2181 | 23.26642 | 23.20733 | -0.04832159 | 0.05909386
20.73746 | 23.2029 | 23.25674 | 23.19784 | -0.05383737 | 0.0589023
20.74745 | 23.1636 | 23.24707 | 23.18835 | -0.08346549 | 0.05871441
20.75745 | 23.1714 | 23.23739 | 23.17886 | -0.06598655 | 0.05852977
20.76745 | 23.1633 | 23.22771 | 23.16936 | -0.06441016 | 0.05834848
20.77745 | 23.1257 | 23.21804 | 23.15987 | -0.09233627 | 0.05817049
20.78745 | 23.1423 | 23.20836 | 23.15037 | -0.06606483 | 0.05799573
20.79745 | 23.1001 | 23.1987 | 23.14087 | -0.09859578 | 0.05782415
20.80744 | 23.1181 | 23.18904 | 23.13138 | -0.07093873 | 0.05765583
20.81744 | 23.0894 | 23.17937 | 23.12188 | -0.08997431 | 0.05749041
20.82744 | 23.0789 | 23.16971 | 23.11238 | -0.09081214 | 0.05732799
20.83744 | 23.0644 | 23.16005 | 23.10288 | -0.09565217 | 0.05716851
20.84744 | 23.0537 | 23.15039 | 23.09338 | -0.09669436 | 0.05701192
20.85744 | 23.043 | 23.14074 | 23.08388 | -0.09773865 | 0.05685817
20.86743 | 23.0256 | 23.13109 | 23.07439 | -0.1054947 | 0.05670736
20.87743 | 23.0221 | 23.12144 | 23.06488 | -0.09934305 | 0.05655912
20.88743 | 23.0221 | 23.11179 | 23.05538 | -0.08969342 | 0.05641358
20.89743 | 22.9976 | 23.10215 | 23.04588 | -0.1045457 | 0.05627067
20.90743 | 22.9882 | 23.0925 | 23.03637 | -0.1043 | 0.05613036
20.91743 | 22.9778 | 23.08286 | 23.02686 | -0.1050561 | 0.0559926
20.92742 | 22.9718 | 23.07322 | 23.01737 | -0.1014236 | 0.05585746
20.93742 | 22.9538 | 23.06358 | 23.00786 | -0.1097834 | 0.05572466
20.94742 | 22.9447 | 23.05394 | 22.99835 | -0.1092449 | 0.05559427
20.95742 | 22.9326 | 23.04431 | 22.98884 | -0.1117081 | 0.05546626
20.96742 | 22.9424 | 23.03467 | 22.97933 | -0.09227303 | 0.05534058
20.97742 | 22.9218 | 23.02504 | 22.96982 | -0.1032396 | 0.05521719
20.98741 | 22.9052 | 23.01542 | 22.96032 | -0.1102175 | 0.05509617
20.99741 | 22.9044 | 23.00579 | 22.95081 | -0.1013873 | 0.05497725
21.00741 | 22.8822 | 22.99616 | 22.9413 | -0.1139588 | 0.05486052
21.01741 | 22.8781 | 22.98653 | 22.93179 | -0.1084317 | 0.05474593
21.02741 | 22.8662 | 22.97691 | 22.92227 | -0.1107062 | 0.05463345
21.03741 | 22.8507 | 22.96728 | 22.91276 | -0.1165822 | 0.05452302
21.0474 | 22.8408 | 22.95767 | 22.90325 | -0.1168693 | 0.05441477
21.0574 | 22.8286 | 22.94805 | 22.89374 | -0.1194483 | 0.0543084
21.0674 | 22.8303 | 22.93843 | 22.88422 | -0.1081286 | 0.054204
21.0774 | 22.7964 | 22.92881 | 22.87471 | -0.1324103 | 0.05410154
21.0874 | 22.7883 | 22.91919 | 22.86519 | -0.1308935 | 0.054001
21.09739 | 22.7872 | 22.90959 | 22.85569 | -0.1223875 | 0.05390241
21.10739 | 22.7549 | 22.89997 | 22.84617 | -0.1450733 | 0.05380559
21.11739 | 22.7541 | 22.89036 | 22.83665 | -0.1362604 | 0.05371059
21.12739 | 22.7387 | 22.88075 | 22.82713 | -0.1420489 | 0.05361737
21.13739 | 22.7315 | 22.87114 | 22.81761 | -0.1396385 | 0.05352592
21.14739 | 22.7031 | 22.86153 | 22.80809 | -0.1584295 | 0.0534362
21.15738 | 22.6889 | 22.85193 | 22.79858 | -0.1630312 | 0.05334828
21.16738 | 22.6898 | 22.84232 | 22.78906 | -0.1525246 | 0.05326195
21.17738 | 22.6658 | 22.83272 | 22.77954 | -0.1669192 | 0.05317728
21.18738 | 22.6424 | 22.82311 | 22.77002 | -0.1807149 | 0.05309423
21.19738 | 22.6248 | 22.81351 | 22.7605 | -0.1887118 | 0.05301279
21.20738 | 22.6363 | 22.80391 | 22.75098 | -0.1676099 | 0.05293294
21.21737 | 22.6102 | 22.79432 | 22.74146 | -0.1841187 | 0.05285473
21.22737 | 22.5881 | 22.78472 | 22.73194 | -0.196619 | 0.05277796
21.23737 | 22.5917 | 22.77512 | 22.72242 | -0.1834204 | 0.0527027
21.24737 | 22.5675 | 22.76552 | 22.71289 | -0.1980229 | 0.05262893
21.25737 | 22.5592 | 22.75593 | 22.70337 | -0.1967265 | 0.05255663
21.26737 | 22.546 | 22.74633 | 22.69385 | -0.2003312 | 0.05248577
21.27736 | 22.539 | 22.73675 | 22.68433 | -0.1977464 | 0.0524164
21.28736 | 22.5055 | 22.72715 | 22.6748 | -0.2216531 | 0.05234836
21.29736 | 22.4976 | 22.71756 | 22.66528 | -0.2199609 | 0.05228171
21.30736 | 22.4997 | 22.70797 | 22.65575 | -0.2082696 | 0.05221641
21.31736 | 22.4878 | 22.69838 | 22.64623 | -0.2105794 | 0.05215247
21.32736 | 22.4633 | 22.68879 | 22.6367 | -0.2254901 | 0.05208985
21.33735 | 22.4587 | 22.67921 | 22.62718 | -0.2205114 | 0.05202858
21.34735 | 22.4522 | 22.66962 | 22.61766 | -0.2174241 | 0.05196855
21.35735 | 22.4313 | 22.66004 | 22.60813 | -0.2287378 | 0.05190978
21.36735 | 22.4189 | 22.65045 | 22.5986 | -0.2315524 | 0.05185226
21.37735 | 22.4034 | 22.64087 | 22.58907 | -0.2374679 | 0.05179598
21.38735 | 22.4014 | 22.63128 | 22.57954 | -0.2298843 | 0.05174091
21.39734 | 22.3914 | 22.62171 | 22.57002 | -0.2303113 | 0.0516871
21.40734 | 22.3782 | 22.61213 | 22.5605 | -0.2339296 | 0.05163441
21.41734 | 22.3661 | 22.60255 | 22.55097 | -0.2364488 | 0.0515829
21.42734 | 22.3697 | 22.59297 | 22.54144 | -0.2232689 | 0.05153252
21.43734 | 22.3425 | 22.58339 | 22.53191 | -0.2408899 | 0.0514833
21.44734 | 22.3405 | 22.57381 | 22.52238 | -0.2333117 | 0.05143518
21.45733 | 22.3198 | 22.56424 | 22.51286 | -0.2444441 | 0.05138822
21.46733 | 22.3205 | 22.55467 | 22.50333 | -0.2341677 | 0.0513423
21.47733 | 22.3069 | 22.54509 | 22.49379 | -0.2381921 | 0.05129746
21.48733 | 22.2778 | 22.53552 | 22.48426 | -0.2577175 | 0.05125368
21.49733 | 22.2926 | 22.52594 | 22.47473 | -0.2333437 | 0.05121094
21.50732 | 22.2723 | 22.51638 | 22.46521 | -0.2440803 | 0.05116929
21.51732 | 22.2671 | 22.50681 | 22.45568 | -0.2397081 | 0.05112861
21.52732 | 22.2547 | 22.49724 | 22.44615 | -0.2425368 | 0.05108894
21.53732 | 22.2301 | 22.48767 | 22.43662 | -0.2575663 | 0.05105027
21.54732 | 22.2361 | 22.4781 | 22.42708 | -0.2419967 | 0.05101257
21.55732 | 22.224 | 22.46853 | 22.41755 | -0.2445279 | 0.05097585
21.56731 | 22.1916 | 22.45897 | 22.40803 | -0.2673694 | 0.05094012
21.57731 | 22.1887 | 22.4494 | 22.3985 | -0.2607022 | 0.0509053
21.58731 | 22.2051 | 22.43984 | 22.38896 | -0.2347358 | 0.05087141
21.59731 | 22.1739 | 22.43027 | 22.37943 | -0.2563702 | 0.05083845
21.60731 | 22.165 | 22.42071 | 22.3699 | -0.2557054 | 0.05080639
21.61731 | 22.165 | 22.41114 | 22.36037 | -0.2461414 | 0.05077524
21.6273 | 22.1429 | 22.40159 | 22.35084 | -0.2586878 | 0.050745
21.6373 | 22.1504 | 22.39203 | 22.34131 | -0.2416254 | 0.05071561
21.6473 | 22.1164 | 22.38246 | 22.33178 | -0.2660638 | 0.05068709
21.6573 | 22.1045 | 22.3729 | 22.32224 | -0.2684029 | 0.05065943
21.6673 | 22.1026 | 22.36334 | 22.31271 | -0.2607429 | 0.05063261
21.6773 | 22.1038 | 22.35378 | 22.30318 | -0.2499836 | 0.05060663
21.68729 | 22.0808 | 22.34423 | 22.29365 | -0.2634347 | 0.05058149
21.69729 | 22.0995 | 22.33468 | 22.28412 | -0.235177 | 0.05055716
21.70729 | 22.0758 | 22.32512 | 22.27459 | -0.24932 | 0.05053363
21.71729 | 22.0671 | 22.31556 | 22.26505 | -0.2484639 | 0.05051089
21.72729 | 22.0572 | 22.30601 | 22.25552 | -0.2488085 | 0.05048895
21.73729 | 22.0465 | 22.29645 | 22.24599 | -0.2499539 | 0.05046778
21.74728 | 22.0267 | 22.28691 | 22.23646 | -0.2602096 | 0.05044741
21.75728 | 22.0134 | 22.27736 | 22.22693 | -0.2639565 | 0.05042778
21.76728 | 22.0179 | 22.2678 | 22.2174 | -0.2499042 | 0.0504089
21.77728 | 22.0066 | 22.25825 | 22.20786 | -0.2516527 | 0.05039077
21.78728 | 22.012 | 22.2487 | 22.19833 | -0.2367019 | 0.05037337
21.79728 | 21.9933 | 22.23915 | 22.1888 | -0.2458519 | 0.05035669
21.80727 | 21.9916 | 22.22961 | 22.17927 | -0.2380122 | 0.05034076
21.81727 | 21.9862 | 22.22006 | 22.16974 | -0.2338637 | 0.05032552
21.82727 | 21.9514 | 22.21052 | 22.1602 | -0.259116 | 0.05031099
21.83727 | 21.96 | 22.20097 | 22.15067 | -0.240969 | 0.05029715
21.84727 | 21.9544 | 22.19142 | 22.14114 | -0.2370229 | 0.05028401
21.85726 | 21.931 | 22.18189 | 22.13162 | -0.250887 | 0.05027156
21.86726 | 21.9214 | 22.17234 | 22.12208 | -0.2509424 | 0.05025977
21.87726 | 21.9309 | 22.1628 | 22.11255 | -0.2318985 | 0.05024865
21.88726 | 21.9155 | 22.15326 | 22.10302 | -0.2377554 | 0.05023819
21.89726 | 21.9037 | 22.14371 | 22.09348 | -0.240013 | 0.05022838
21.90726 | 21.8874 | 22.13417 | 22.08395 | -0.2467715 | 0.05021922
21.91725 | 21.8838 | 22.12464 | 22.07443 | -0.2408402 | 0.0502107
21.92725 | 21.8686 | 22.1151 | 22.0649 | -0.2465002 | 0.05020281
21.93725 | 21.8665 | 22.10556 | 22.05537 | -0.2390609 | 0.05019555
21.94725 | 21.8378 | 22.09602 | 22.04583 | -0.2582224 | 0.05018891
21.95725 | 21.8357 | 22.08648 | 22.0363 | -0.2507847 | 0.05018288
21.96725 | 21.8414 | 22.07695 | 22.02677 | -0.2355478 | 0.05017746
21.97724 | 21.8196 | 22.06742 | 22.01725 | -0.2478212 | 0.05017265
21.98724 | 21.8032 | 22.05789 | 22.00772 | -0.2546858 | 0.05016842
21.99724 | 21.8081 | 22.04835 | 21.99819 | -0.2402512 | 0.05016479
22.00724 | 21.7888 | 22.03882 | 21.98866 | -0.2500174 | 0.05016175
22.01724 | 21.7719 | 22.02928 | 21.97913 | -0.2573844 | 0.05015928
22.02724 | 21.7493 | 22.01975 | 21.96959 | -0.2704522 | 0.05015738
22.03723 | 21.7521 | 22.01023 | 21.96007 | -0.2581303 | 0.05015606
22.04723 | 21.7385 | 22.0007 | 21.95054 | -0.2621996 | 0.05015529
22.05723 | 21.7217 | 21.99117 | 21.94101 | -0.2694697 | 0.05015508
22.06723 | 21.7241 | 21.98164 | 21.93149 | -0.2575407 | 0.05015542
22.07723 | 21.7218 | 21.97211 | 21.92196 | -0.2503124 | 0.05015631
22.08723 | 21.691 | 21.96258 | 21.91243 | -0.2715849 | 0.05015774
22.09722 | 21.674 | 21.95307 | 21.90291 | -0.2790678 | 0.0501597
22.10722 | 21.6613 | 21.94354 | 21.89338 | -0.282242 | 0.0501622
22.11722 | 21.6632 | 21.93402 | 21.88385 | -0.2708169 | 0.05016522
22.12722 | 21.6312 | 21.92449 | 21.87432 | -0.2932927 | 0.05016877
22.13722 | 21.6269 | 21.91497 | 21.8648 | -0.2880693 | 0.05017283
22.14722 | 21.6229 | 21.90545 | 21.85527 | -0.2825466 | 0.05017741
22.15721 | 21.6306 | 21.89593 | 21.84575 | -0.2653344 | 0.05018248
22.16721 | 21.6047 | 21.88641 | 21.83623 | -0.2817134 | 0.05018806
22.17721 | 21.575 | 21.87689 | 21.8267 | -0.3018933 | 0.05019414
22.18721 | 21.5673 | 21.86737 | 21.81717 | -0.300074 | 0.05020073
22.19721 | 21.5781 | 21.85786 | 21.80765 | -0.2797555 | 0.05020779
22.20721 | 21.5384 | 21.84834 | 21.79812 | -0.3099378 | 0.05021535
22.2172 | 21.5183 | 21.83883 | 21.78861 | -0.3205305 | 0.05022337
22.2272 | 21.528 | 21.82931 | 21.77908 | -0.3013146 | 0.05023188
22.2372 | 21.5158 | 21.8198 | 21.76956 | -0.3039994 | 0.05024086
22.2472 | 21.5088 | 21.81029 | 21.76003 | -0.3014852 | 0.05025032
22.2572 | 21.4901 | 21.80077 | 21.75051 | -0.3106717 | 0.05026024
22.26719 | 21.4867 | 21.79127 | 21.741 | -0.3045687 | 0.05027061
22.27719 | 21.4755 | 21.78176 | 21.73148 | -0.306257 | 0.05028145
22.28719 | 21.4519 | 21.77225 | 21.72195 | -0.3203461 | 0.05029275
22.29719 | 21.4421 | 21.76274 | 21.71243 | -0.3206361 | 0.05030449
22.30719 | 21.4284 | 21.75323 | 21.70291 | -0.324827 | 0.05031668
22.31719 | 21.4276 | 21.74372 | 21.69339 | -0.3161188 | 0.05032932
22.32718 | 21.4127 | 21.73422 | 21.68388 | -0.3215209 | 0.05034238
22.33718 | 21.4143 | 21.72471 | 21.67436 | -0.3104144 | 0.05035589
22.34718 | 21.4031 | 21.71521 | 21.66484 | -0.3121088 | 0.05036984
22.35718 | 21.3884 | 21.7057 | 21.65532 | -0.3173041 | 0.05038421
22.36718 | 21.3803 | 21.6962 | 21.6458 | -0.3159003 | 0.05039901
22.37718 | 21.3609 | 21.6867 | 21.63628 | -0.3257974 | 0.05041423
22.38717 | 21.3617 | 21.6772 | 21.62677 | -0.3155048 | 0.05042986
22.39717 | 21.3385 | 21.6677 | 21.61726 | -0.3292037 | 0.05044591
22.40717 | 21.3222 | 21.6582 | 21.60774 | -0.3360035 | 0.05046239
22.41717 | 21.3328 | 21.6487 | 21.59822 | -0.3159042 | 0.05047928
22.42717 | 21.3166 | 21.63921 | 21.58871 | -0.3226058 | 0.05049657
22.43717 | 21.3108 | 21.62971 | 21.57919 | -0.3189084 | 0.05051427
22.44716 | 21.3074 | 21.62022 | 21.56969 | -0.3128213 | 0.05053234
22.45716 | 21.2926 | 21.61073 | 21.56017 | -0.3181257 | 0.05055084
22.46716 | 21.2752 | 21.60123 | 21.55066 | -0.326031 | 0.05056973
22.47716 | 21.272 | 21.59174 | 21.54115 | -0.3197373 | 0.05058901
22.48716 | 21.2385 | 21.58224 | 21.53164 | -0.3437445 | 0.05060869
22.49716 | 21.2508 | 21.57275 | 21.52212 | -0.3219527 | 0.05062875
22.50715 | 21.2447 | 21.56327 | 21.51262 | -0.3185713 | 0.05064918
22.51715 | 21.2339 | 21.55378 | 21.50311 | -0.3198813 | 0.05067001
22.52715 | 21.2149 | 21.54429 | 21.4936 | -0.3293923 | 0.05069122
22.53715 | 21.2325 | 21.5348 | 21.48409 | -0.3023043 | 0.0507128
22.54715 | 21.1875 | 21.52532 | 21.47458 | -0.3378181 | 0.05073562
22.55715 | 21.195 | 21.51583 | 21.46507 | -0.3208321 | 0.05075795
22.56714 | 21.1955 | 21.50636 | 21.45558 | -0.3108565 | 0.05078064
22.57714 | 21.1651 | 21.49687 | 21.44607 | -0.3317724 | 0.0508037
22.58714 | 21.1497 | 21.48739 | 21.43656 | -0.3376893 | 0.05082714
22.59714 | 21.1526 | 21.47791 | 21.42706 | -0.3253071 | 0.05085093
22.60714 | 21.1565 | 21.46843 | 21.41755 | -0.311926 | 0.05087509
22.61714 | 21.131 | 21.45895 | 21.40805 | -0.3279459 | 0.0508996
22.62713 | 21.1353 | 21.44948 | 21.39855 | -0.3141763 | 0.05092445
22.63713 | 21.1214 | 21.44 | 21.38905 | -0.3185982 | 0.05094968
22.64713 | 21.1137 | 21.43052 | 21.37955 | -0.3168211 | 0.05097525
22.65713 | 21.0968 | 21.42105 | 21.37004 | -0.324245 | 0.05100117
22.66713 | 21.087 | 21.41157 | 21.36054 | -0.32457 | 0.05102745
22.67712 | 21.0638 | 21.40211 | 21.35105 | -0.3383055 | 0.05105404
22.68712 | 21.0739 | 21.39263 | 21.34155 | -0.3187325 | 0.051081
22.69712 | 21.0631 | 21.38316 | 21.33205 | -0.3200606 | 0.0511083
22.70712 | 21.0598 | 21.37369 | 21.32255 | -0.3138901 | 0.05113637
22.71712 | 21.0422 | 21.36422 | 21.31306 | -0.3220203 | 0.05116435
22.72712 | 21.0314 | 21.35475 | 21.30356 | -0.3233515 | 0.05119266
22.73711 | 21.0335 | 21.34529 | 21.29407 | -0.3117933 | 0.05122127
22.74711 | 21.0047 | 21.33583 | 21.28458 | -0.3311267 | 0.05125025
22.75711 | 20.993 | 21.32636 | 21.27508 | -0.3333611 | 0.05127955
22.76711 | 21.0059 | 21.3169 | 21.26559 | -0.3109966 | 0.05130919
22.77711 | 20.9719 | 21.30743 | 21.25609 | -0.3355332 | 0.05133915
22.78711 | 20.9742 | 21.29797 | 21.2466 | -0.3237709 | 0.05136943
22.7971 | 20.9819 | 21.28852 | 21.23712 | -0.3066191 | 0.05140001
22.8071 | 20.9603 | 21.27906 | 21.22763 | -0.318759 | 0.05143094
22.8171 | 20.9308 | 21.2696 | 21.21814 | -0.3388 | 0.05146218
22.8271 | 20.935 | 21.26014 | 21.20865 | -0.3251421 | 0.05149374
22.8371 | 20.9153 | 21.25069 | 21.19916 | -0.3353853 | 0.05152562
22.8471 | 20.915 | 21.24123 | 21.18967 | -0.3262296 | 0.05155781
22.85709 | 20.8994 | 21.23178 | 21.18019 | -0.3323845 | 0.05159028
22.86709 | 20.8907 | 21.22233 | 21.17071 | -0.3316311 | 0.0516231
22.87709 | 20.883 | 21.21288 | 21.16122 | -0.3298788 | 0.05165623
22.88709 | 20.8708 | 21.20343 | 21.15174 | -0.3326277 | 0.05168967
22.89709 | 20.8625 | 21.19398 | 21.14225 | -0.3314777 | 0.0517234
22.90709 | 20.8415 | 21.18453 | 21.13277 | -0.3430288 | 0.05175745
22.91708 | 20.8239 | 21.17509 | 21.1233 | -0.3511906 | 0.05179177
22.92708 | 20.8172 | 21.16564 | 21.11382 | -0.348444 | 0.05182641
22.93708 | 20.7947 | 21.1562 | 21.10434 | -0.3614987 | 0.05186137
22.94708 | 20.7872 | 21.14675 | 21.09486 | -0.3595545 | 0.05189662
22.95708 | 20.7822 | 21.13731 | 21.08538 | -0.3551115 | 0.05193217
22.96708 | 20.7699 | 21.12787 | 21.0759 | -0.3579696 | 0.05196802
22.97707 | 20.7413 | 21.11844 | 21.06643 | -0.3771384 | 0.05200413
22.98707 | 20.7497 | 21.109 | 21.05696 | -0.359299 | 0.05204056
22.99707 | 20.7354 | 21.09956 | 21.04748 | -0.3641607 | 0.05207729
23.00707 | 20.7147 | 21.09012 | 21.03801 | -0.3754237 | 0.05211431
23.01707 | 20.6835 | 21.08069 | 21.02854 | -0.3971879 | 0.05215162
23.02707 | 20.6745 | 21.07125 | 21.01906 | -0.3967533 | 0.05218922
23.03706 | 20.6717 | 21.06183 | 21.0096 | -0.3901293 | 0.05222707
23.04706 | 20.6585 | 21.0524 | 21.00013 | -0.3938972 | 0.05226525
23.05706 | 20.6524 | 21.04297 | 20.99066 | -0.3905662 | 0.05230371
23.06706 | 20.621 | 21.03354 | 20.98119 | -0.4125365 | 0.05234245
23.07706 | 20.6301 | 21.02411 | 20.97173 | -0.3940081 | 0.05238148
23.08705 | 20.6114 | 21.01469 | 20.96227 | -0.4032903 | 0.05242075
23.09705 | 20.5984 | 21.00526 | 20.9528 | -0.4068644 | 0.05246034
23.10705 | 20.5779 | 20.99584 | 20.94334 | -0.4179397 | 0.05250021
23.11705 | 20.565 | 20.98642 | 20.93388 | -0.4214163 | 0.05254037
23.12705 | 20.5596 | 20.97699 | 20.92441 | -0.4173941 | 0.0525808
23.13705 | 20.5534 | 20.96757 | 20.91495 | -0.4141733 | 0.05262151
23.14704 | 20.5316 | 20.95816 | 20.9055 | -0.4265631 | 0.05266244
23.15704 | 20.5327 | 20.94874 | 20.89604 | -0.4160448 | 0.0527037
23.16704 | 20.5269 | 20.93933 | 20.88658 | -0.4124278 | 0.05274524
23.17704 | 20.5184 | 20.92991 | 20.87713 | -0.4115121 | 0.05278704
23.18704 | 20.489 | 20.9205 | 20.86767 | -0.4314978 | 0.05282912
23.19704 | 20.4972 | 20.91108 | 20.85821 | -0.4138847 | 0.05287147
23.20703 | 20.4897 | 20.90168 | 20.84877 | -0.4119823 | 0.05291404
23.21703 | 20.4668 | 20.89227 | 20.83931 | -0.4254719 | 0.05295694
23.22703 | 20.4708 | 20.88286 | 20.82986 | -0.4120628 | 0.05300009
23.23703 | 20.4501 | 20.87346 | 20.82041 | -0.423355 | 0.05304352
23.24703 | 20.4485 | 20.86405 | 20.81096 | -0.4155486 | 0.05308721
23.25703 | 20.4571 | 20.85464 | 20.80151 | -0.3975435 | 0.05313118
23.26702 | 20.4342 | 20.84525 | 20.79207 | -0.4110492 | 0.05317535
23.27702 | 20.445 | 20.83585 | 20.78263 | -0.3908468 | 0.05321983
23.28702 | 20.4185 | 20.82645 | 20.77318 | -0.4079458 | 0.05326459
23.29702 | 20.4211 | 20.81705 | 20.76374 | -0.3959462 | 0.05330961
23.30702 | 20.4131 | 20.80765 | 20.75429 | -0.3945479 | 0.05335489
23.31702 | 20.4069 | 20.79825 | 20.74485 | -0.391351 | 0.05340043
23.32701 | 20.4112 | 20.78886 | 20.73542 | -0.3776649 | 0.05344618
23.33701 | 20.3898 | 20.77947 | 20.72598 | -0.3896708 | 0.05349224
23.34701 | 20.3951 | 20.77008 | 20.71654 | -0.3749781 | 0.05353856
23.35701 | 20.3735 | 20.76069 | 20.7071 | -0.3871868 | 0.05358515
23.36701 | 20.3811 | 20.7513 | 20.69766 | -0.3701969 | 0.05363198
23.37701 | 20.3727 | 20.74191 | 20.68823 | -0.3692085 | 0.05367908
23.387 | 20.363 | 20.73253 | 20.6788 | -0.3695308 | 0.05372638
23.397 | 20.3528 | 20.72315 | 20.66937 | -0.3703452 | 0.05377399
23.407 | 20.3629 | 20.71376 | 20.65994 | -0.350861 | 0.05382185
23.417 | 20.3446 | 20.70438 | 20.65051 | -0.3597782 | 0.05386997
23.427 | 20.3444 | 20.695 | 20.64108 | -0.3505969 | 0.05391835
23.437 | 20.3267 | 20.68562 | 20.63165 | -0.358917 | 0.05396697
23.44699 | 20.3231 | 20.67625 | 20.62223 | -0.353148 | 0.0540158
23.45699 | 20.3138 | 20.66687 | 20.61281 | -0.353071 | 0.05406493
23.46699 | 20.3065 | 20.6575 | 20.60338 | -0.3509956 | 0.05411432
23.47699 | 20.3078 | 20.64812 | 20.59396 | -0.3403216 | 0.05416395
23.48699 | 20.2933 | 20.63875 | 20.58454 | -0.345449 | 0.05421384
23.49698 | 20.279 | 20.62939 | 20.57512 | -0.3503874 | 0.05426394
23.50698 | 20.2754 | 20.62002 | 20.5657 | -0.3446178 | 0.05431431
23.51698 | 20.2641 | 20.61065 | 20.55628 | -0.3465498 | 0.05436495
23.52698 | 20.2708 | 20.60128 | 20.54687 | -0.3304832 | 0.05441584
23.53698 | 20.2524 | 20.59192 | 20.53745 | -0.3395182 | 0.05446697
23.54698 | 20.2351 | 20.58255 | 20.52804 | -0.3474547 | 0.05451836
23.55697 | 20.2213 | 20.5732 | 20.51863 | -0.351902 | 0.05456994
23.56697 | 20.2419 | 20.56384 | 20.50922 | -0.3219415 | 0.05462181
23.57697 | 20.2234 | 20.55448 | 20.49981 | -0.3310826 | 0.05467394
23.58697 | 20.2057 | 20.54513 | 20.4904 | -0.3394252 | 0.0547263
23.59697 | 20.1933 | 20.53577 | 20.48099 | -0.3424693 | 0.05477893
23.60697 | 20.1927 | 20.52641 | 20.47158 | -0.333715 | 0.05483179
23.61696 | 20.1757 | 20.51707 | 20.46219 | -0.3413716 | 0.05488484
23.62696 | 20.1808 | 20.50772 | 20.45278 | -0.3269204 | 0.0549382
23.63696 | 20.1708 | 20.50007 | 20.44338 | -0.3292703 | 0.0566913
23.64696 | 20.1595 | 20.49072 | 20.43398 | -0.3312231 | 0.05674602
23.65696 | 20.1402 | 20.48138 | 20.42458 | -0.3411775 | 0.056801
23.66696 | 20.1373 | 20.47203 | 20.41518 | -0.3347335 | 0.05685622
23.67695 | 20.1423 | 20.4627 | 20.40579 | -0.3204004 | 0.05691162
23.68695 | 20.1302 | 20.45336 | 20.39639 | -0.3231596 | 0.05696733
23.69695 | 20.1113 | 20.44402 | 20.387 | -0.3327204 | 0.05702328
23.70695 | 20.1097 | 20.43468 | 20.3776 | -0.3249828 | 0.05707948
23.71695 | 20.1075 | 20.42535 | 20.36821 | -0.3178468 | 0.05713591
23.72695 | 20.0948 | 20.41601 | 20.35882 | -0.3212124 | 0.05719258
23.73694 | 20.0799 | 20.40669 | 20.34944 | -0.326789 | 0.05724945
23.74694 | 20.0642 | 20.39736 | 20.34005 | -0.3331579 | 0.0573066
23.75694 | 20.0548 | 20.38803 | 20.33066 | -0.3332285 | 0.057364
23.76694 | 20.0623 | 20.3787 | 20.32128 | -0.3164006 | 0.05742165
23.77694 | 20.0524 | 20.36937 | 20.31189 | -0.3169745 | 0.05747953
23.78694 | 20.0375 | 20.36005 | 20.30251 | -0.32255 | 0.05753766
23.79693 | 20.013 | 20.35074 | 20.29314 | -0.3377364 | 0.05759597
23.80693 | 20.0163 | 20.34227 | 20.28376 | -0.325965 | 0.05850434
23.81693 | 20.0141 | 20.33295 | 20.27438 | -0.3188459 | 0.05856364
23.82693 | 20.0067 | 20.32363 | 20.26501 | -0.3169286 | 0.05862317
23.83693 | 19.9867 | 20.31431 | 20.25563 | -0.3276129 | 0.05868294
23.84692 | 19.9829 | 20.30501 | 20.24627 | -0.3221082 | 0.05874289
23.85692 | 19.9675 | 20.2957 | 20.23689 | -0.3281958 | 0.05880314
23.86692 | 19.954 | 20.28639 | 20.22752 | -0.3323852 | 0.05886363
23.87692 | 19.9428 | 20.27708 | 20.21815 | -0.3342763 | 0.05892436
23.88692 | 19.9367 | 20.26777 | 20.20878 | -0.3310692 | 0.05898532
23.89692 | 19.9413 | 20.25846 | 20.19942 | -0.3171637 | 0.05904653
23.90691 | 19.9297 | 20.24917 | 20.19006 | -0.3194693 | 0.05910792
23.91691 | 19.9172 | 20.23987 | 20.1807 | -0.3226673 | 0.0591696
23.92691 | 19.9017 | 20.23057 | 20.17134 | -0.328867 | 0.05923153
23.93691 | 19.8791 | 20.22127 | 20.16197 | -0.3421685 | 0.05929369
23.94691 | 19.8953 | 20.21197 | 20.15262 | -0.3166717 | 0.05935609
23.95691 | 19.8807 | 20.20268 | 20.14326 | -0.3219767 | 0.05941873
23.9669 | 19.8573 | 20.19339 | 20.13391 | -0.3360928 | 0.05948154
23.9769 | 19.8519 | 20.1841 | 20.12456 | -0.3322013 | 0.05954466
23.9869 | 19.8376 | 20.17481 | 20.1152 | -0.3372116 | 0.05960802
23.9969 | 19.8491 | 20.16552 | 20.10585 | -0.3164237 | 0.05967161
24.0069 | 19.822 | 20.15624 | 20.0965 | -0.3342376 | 0.05973544
24.0169 | 19.8073 | 20.14695 | 20.08715 | -0.3396532 | 0.05979951
24.02689 | 19.7914 | 20.13768 | 20.07782 | -0.34628 | 0.05986375
24.03689 | 19.7955 | 20.1284 | 20.06847 | -0.3328992 | 0.05992829
24.04689 | 19.7746 | 20.11912 | 20.05913 | -0.3445203 | 0.05999308
24.05689 | 19.7573 | 20.10984 | 20.04979 | -0.3525432 | 0.0600581
24.06689 | 19.7504 | 20.10057 | 20.04044 | -0.3501679 | 0.06012335
24.07689 | 19.7553 | 20.09129 | 20.03111 | -0.3359944 | 0.06018885
24.08688 | 19.7321 | 20.08203 | 20.02178 | -0.3499321 | 0.06025452
24.09688 | 19.7216 | 20.07276 | 20.01244 | -0.3511623 | 0.06032048
24.10688 | 19.718 | 20.06349 | 20.00311 | -0.3454943 | 0.0603867
24.11688 | 19.6984 | 20.05423 | 19.99378 | -0.3558282 | 0.06045315
24.12688 | 19.6819 | 20.04496 | 19.98444 | -0.363064 | 0.06051983
24.13688 | 19.674 | 20.0357 | 19.97511 | -0.3617016 | 0.06058675
24.14687 | 19.6656 | 20.02645 | 19.9658 | -0.3608504 | 0.06065385
24.15687 | 19.6538 | 20.01719 | 19.95647 | -0.3633918 | 0.06072125
24.16687 | 19.6481 | 20.00794 | 19.94715 | -0.359835 | 0.06078889
24.17687 | 19.6319 | 19.99868 | 19.93782 | -0.3667802 | 0.06085676
24.18687 | 19.624 | 19.98943 | 19.9285 | -0.3654272 | 0.06092488
24.19687 | 19.6085 | 19.98018 | 19.91918 | -0.3716761 | 0.06099323
24.20686 | 19.6149 | 19.97094 | 19.90987 | -0.3560362 | 0.06106175
24.21686 | 19.5997 | 19.96169 | 19.90056 | -0.361989 | 0.06113058
24.22686 | 19.5774 | 19.95244 | 19.89124 | -0.3750436 | 0.06119965
24.23686 | 19.5784 | 19.9432 | 19.88193 | -0.3648002 | 0.06126896
24.24686 | 19.5703 | 19.93396 | 19.87262 | -0.3636587 | 0.0613385
24.25685 | 19.5681 | 19.92473 | 19.86332 | -0.3566284 | 0.06140822
24.26685 | 19.5372 | 19.91549 | 19.85401 | -0.3782908 | 0.06147824
24.27685 | 19.5305 | 19.90626 | 19.84471 | -0.3757551 | 0.0615485
24.28685 | 19.5192 | 19.89702 | 19.8354 | -0.3778214 | 0.061619
24.29685 | 19.512 | 19.88779 | 19.8261 | -0.3757896 | 0.06168974
24.30685 | 19.5108 | 19.87856 | 19.8168 | -0.3677598 | 0.06176072
24.31684 | 19.4969 | 19.86934 | 19.80751 | -0.3724412 | 0.06183187
24.32684 | 19.4801 | 19.86012 | 19.79821 | -0.3800154 | 0.06190333
24.33684 | 19.4732 | 19.85089 | 19.78892 | -0.3776915 | 0.06197503
24.34684 | 19.4679 | 19.84167 | 19.77962 | -0.3737696 | 0.06204697
24.35684 | 19.4594 | 19.83245 | 19.77033 | -0.3730497 | 0.06211915
24.36684 | 19.4464 | 19.82323 | 19.76104 | -0.3768318 | 0.06219157
24.37683 | 19.4308 | 19.81403 | 19.75176 | -0.3832251 | 0.06226416
24.38683 | 19.4309 | 19.80481 | 19.74247 | -0.3739113 | 0.06233706
24.39683 | 19.4206 | 19.7956 | 19.73319 | -0.3749994 | 0.06241021
24.40683 | 19.3973 | 19.78639 | 19.72391 | -0.3890895 | 0.06248358
24.41683 | 19.3952 | 19.77718 | 19.71462 | -0.3819817 | 0.06255722
24.42683 | 19.3791 | 19.76798 | 19.70534 | -0.3888759 | 0.06263109
24.43682 | 19.3753 | 19.75878 | 19.69608 | -0.3834814 | 0.06270511
24.44682 | 19.3632 | 19.74958 | 19.6868 | -0.3863797 | 0.06277946
24.45682 | 19.3504 | 19.74038 | 19.67753 | -0.38998 | 0.06285406
24.46682 | 19.334 | 19.73118 | 19.66825 | -0.3971824 | 0.0629289
24.47682 | 19.3309 | 19.72199 | 19.65898 | -0.3910869 | 0.06300397
24.48682 | 19.3252 | 19.71279 | 19.64971 | -0.3875934 | 0.06307929
24.49681 | 19.3161 | 19.70361 | 19.64046 | -0.3875113 | 0.06315479
24.50681 | 19.31 | 19.69442 | 19.63119 | -0.3844219 | 0.0632306
24.51681 | 19.2837 | 19.68523 | 19.62193 | -0.4015347 | 0.06330664
24.52681 | 19.29 | 19.67605 | 19.61267 | -0.3860496 | 0.06338295
24.53681 | 19.2844 | 19.66687 | 19.60341 | -0.3824666 | 0.06345949
24.54681 | 19.2673 | 19.65769 | 19.59415 | -0.3903856 | 0.06353627
24.5568 | 19.2728 | 19.64852 | 19.5849 | -0.375716 | 0.06361323
24.5668 | 19.2734 | 19.63934 | 19.57565 | -0.3659393 | 0.06369051
24.5768 | 19.2354 | 19.63016 | 19.5664 | -0.3947647 | 0.06376802
24.5868 | 19.2424 | 19.62099 | 19.55715 | -0.3785922 | 0.06384578
24.5968 | 19.2408 | 19.61182 | 19.5479 | -0.3710219 | 0.06392381
24.6068 | 19.2252 | 19.60266 | 19.53865 | -0.3774559 | 0.06400427
24.61679 | 19.23 | 19.5935 | 19.52942 | -0.3634991 | 0.06408269
24.62679 | 19.2 | 19.58434 | 19.52017 | -0.3843352 | 0.06416145
24.63679 | 19.2004 | 19.57517 | 19.51093 | -0.3747734 | 0.06424045
24.64679 | 19.2036 | 19.56601 | 19.50169 | -0.3624138 | 0.06431969
24.65679 | 19.1917 | 19.55686 | 19.49246 | -0.3651564 | 0.06439919
24.66678 | 19.1834 | 19.54771 | 19.48323 | -0.3643104 | 0.06447886
24.67678 | 19.1788 | 19.53856 | 19.474 | -0.3597573 | 0.06455885
24.68678 | 19.1664 | 19.52941 | 19.46477 | -0.3630064 | 0.0646391
24.69678 | 19.1606 | 19.52026 | 19.45554 | -0.3596577 | 0.06471959
24.70678 | 19.1569 | 19.51111 | 19.44631 | -0.3542113 | 0.06480034
24.71678 | 19.1549 | 19.50197 | 19.43709 | -0.347067 | 0.06488133
24.72677 | 19.1477 | 19.49283 | 19.42787 | -0.3451341 | 0.06496249
24.73677 | 19.1363 | 19.48369 | 19.41865 | -0.3473942 | 0.06504399
24.74677 | 19.1312 | 19.47456 | 19.40943 | -0.3433565 | 0.06512573
24.75677 | 19.1212 | 19.46542 | 19.40021 | -0.3442211 | 0.06520773
24.76677 | 19.1112 | 19.45629 | 19.391 | -0.3450879 | 0.06528997
24.77677 | 19.0966 | 19.44716 | 19.38178 | -0.350557 | 0.06537248
24.78676 | 19.1055 | 19.43804 | 19.37258 | -0.3325385 | 0.06545625
24.79676 | 19.1064 | 19.42891 | 19.36337 | -0.3225121 | 0.06553926
24.80676 | 19.0722 | 19.41979 | 19.35417 | -0.3475879 | 0.06562253
24.81676 | 19.0764 | 19.41067 | 19.34496 | -0.3342659 | 0.06570605
24.82676 | 19.0458 | 19.40155 | 19.33576 | -0.3557462 | 0.06578981
24.83676 | 19.0603 | 19.39243 | 19.32655 | -0.3321288 | 0.06587384
24.84675 | 19.0577 | 19.38332 | 19.31736 | -0.3256228 | 0.06595803
24.85675 | 19.0351 | 19.37421 | 19.30817 | -0.3391099 | 0.06604257
24.86675 | 19.0294 | 19.3651 | 19.29897 | -0.3356994 | 0.06612737
24.87675 | 19.0292 | 19.35599 | 19.28978 | -0.3267911 | 0.06621242
24.88675 | 19.0099 | 19.34689 | 19.28059 | -0.3369852 | 0.06629772
24.89675 | 19.005 | 19.33778 | 19.2714 | -0.3327815 | 0.06638329
24.90674 | 19.0045 | 19.32869 | 19.26222 | -0.3241893 | 0.06646904
24.91674 | 18.9849 | 19.31959 | 19.25304 | -0.3346902 | 0.06655511
24.92674 | 18.9816 | 19.31049 | 19.24385 | -0.3288935 | 0.06664145
24.93674 | 18.9639 | 19.3014 | 19.23467 | -0.3374991 | 0.06672806
24.94674 | 18.9527 | 19.29231 | 19.22549 | -0.3396071 | 0.06681492
24.95674 | 18.9625 | 19.28322 | 19.21632 | -0.3207174 | 0.06690204
24.96673 | 18.931 | 19.27414 | 19.20715 | -0.3431391 | 0.06698934
24.97673 | 18.939 | 19.26505 | 19.19798 | -0.3260541 | 0.06707699
24.98673 | 18.9331 | 19.25597 | 19.18881 | -0.3228715 | 0.06716489
24.99673 | 18.9093 | 19.24689 | 19.17964 | -0.3375912 | 0.06725306
25.00673 | 18.9019 | 19.23781 | 19.17047 | -0.3359133 | 0.06734149
25.01673 | 18.9079 | 19.22874 | 19.16131 | -0.3208377 | 0.06743019
25.02672 | 18.8934 | 19.21967 | 19.15215 | -0.3262736 | 0.06751906
25.03672 | 18.8891 | 19.2106 | 19.14299 | -0.3215028 | 0.06760829
25.04672 | 18.8708 | 19.20153 | 19.13384 | -0.3307345 | 0.06769778
25.05672 | 18.8548 | 19.19247 | 19.12468 | -0.3376685 | 0.06778754
25.06672 | 18.8419 | 19.1834 | 19.11553 | -0.3415049 | 0.06787756
25.07671 | 18.8572 | 19.17435 | 19.10639 | -0.3171528 | 0.06796776
25.08671 | 18.8361 | 19.16529 | 19.09724 | -0.329194 | 0.06805832
25.09671 | 18.8306 | 19.15624 | 19.08809 | -0.3256377 | 0.06814914
25.10671 | 18.8257 | 19.14718 | 19.07894 | -0.3214837 | 0.06824024
25.11671 | 18.7941 | 19.13813 | 19.0698 | -0.3440323 | 0.0683316
25.12671 | 18.8118 | 19.12908 | 19.06066 | -0.3172832 | 0.06842323
25.1367 | 18.7777 | 19.12005 | 19.05153 | -0.3423457 | 0.06851504
25.1467 | 18.773 | 19.111 | 19.04239 | -0.3380015 | 0.06860722
25.1567 | 18.7763 | 19.10196 | 19.03326 | -0.3256598 | 0.06869966
25.1667 | 18.771 | 19.09292 | 19.02413 | -0.3219206 | 0.06879238
25.1767 | 18.7649 | 19.08388 | 19.015 | -0.3189838 | 0.06888537
25.1867 | 18.7672 | 19.07485 | 19.00587 | -0.3076495 | 0.06897864
25.19669 | 18.7396 | 19.06583 | 18.99675 | -0.3262267 | 0.06907209
25.20669 | 18.7381 | 19.0568 | 18.98763 | -0.3186973 | 0.06916589
25.21669 | 18.7201 | 19.04777 | 18.97851 | -0.3276705 | 0.06925998
25.22669 | 18.7345 | 19.03875 | 18.96939 | -0.3042461 | 0.06935435
25.23669 | 18.7242 | 19.02972 | 18.96028 | -0.3055243 | 0.06944899
25.24669 | 18.7017 | 19.0207 | 18.95116 | -0.3190049 | 0.0695439
25.25668 | 18.6988 | 19.0117 | 18.94206 | -0.3128971 | 0.06963901
25.26668 | 18.6948 | 19.00268 | 18.93295 | -0.3078828 | 0.06973447
25.27668 | 18.6975 | 18.99367 | 18.92384 | -0.2961709 | 0.06983023
25.28668 | 18.6688 | 18.98466 | 18.91474 | -0.3158617 | 0.06992626
25.29668 | 18.6905 | 18.97565 | 18.90563 | -0.2851549 | 0.07002258
25.30668 | 18.657 | 18.96665 | 18.89653 | -0.3096507 | 0.07011917
25.31667 | 18.6595 | 18.95766 | 18.88744 | -0.2981581 | 0.07021595
25.32667 | 18.6585 | 18.94866 | 18.87835 | -0.290159 | 0.07031311
25.33667 | 18.6601 | 18.93966 | 18.86925 | -0.2795624 | 0.07041054
25.34667 | 18.6395 | 18.93067 | 18.86016 | -0.2911684 | 0.07050827
25.35667 | 18.6403 | 18.92168 | 18.85107 | -0.281377 | 0.07060629
25.36667 | 18.6282 | 18.91269 | 18.84198 | -0.2844881 | 0.07070458
25.37666 | 18.6246 | 18.90371 | 18.83291 | -0.2791109 | 0.07080306
25.38666 | 18.6029 | 18.89473 | 18.82383 | -0.2918272 | 0.07090193
25.39666 | 18.6075 | 18.88575 | 18.81474 | -0.2782461 | 0.07100108
25.40666 | 18.5894 | 18.87677 | 18.80567 | -0.2873676 | 0.07110052
25.41666 | 18.5793 | 18.86779 | 18.79659 | -0.2884917 | 0.07120026
25.42666 | 18.5747 | 18.85882 | 18.78752 | -0.2841184 | 0.07130028
25.43665 | 18.5708 | 18.84986 | 18.77846 | -0.2790567 | 0.0714005
25.44665 | 18.5429 | 18.84089 | 18.76939 | -0.2979886 | 0.0715011
25.45665 | 18.545 | 18.83192 | 18.76032 | -0.2869232 | 0.07160199
25.46665 | 18.5342 | 18.82296 | 18.75126 | -0.2887604 | 0.07170318
25.47665 | 18.5295 | 18.814 | 18.7422 | -0.2845002 | 0.07180465
25.48664 | 18.5101 | 18.80505 | 18.73315 | -0.2949516 | 0.07190633
25.49664 | 18.5041 | 18.7961 | 18.72409 | -0.2919967 | 0.0720084
25.50664 | 18.4882 | 18.78714 | 18.71503 | -0.2989445 | 0.07211077
25.51664 | 18.4832 | 18.77819 | 18.70598 | -0.2949949 | 0.07221342
25.52664 | 18.4773 | 18.76925 | 18.69693 | -0.291948 | 0.07231639
25.53664 | 18.4509 | 18.7603 | 18.68788 | -0.3094038 | 0.07241964
25.54663 | 18.4546 | 18.75137 | 18.67885 | -0.2967712 | 0.0725231
25.55663 | 18.4204 | 18.74243 | 18.66981 | -0.3220323 | 0.07262695
25.56663 | 18.4355 | 18.7335 | 18.66076 | -0.2979961 | 0.07273111
25.57663 | 18.4227 | 18.72456 | 18.65173 | -0.3018626 | 0.07283556
25.58663 | 18.3965 | 18.71563 | 18.64269 | -0.3191317 | 0.07294032
25.59663 | 18.3911 | 18.7067 | 18.63366 | -0.3156036 | 0.07304539
25.60662 | 18.3804 | 18.69779 | 18.62464 | -0.3173872 | 0.07315064
25.61662 | 18.3678 | 18.68886 | 18.61561 | -0.3210645 | 0.07325632
25.62662 | 18.3738 | 18.67994 | 18.60658 | -0.3061445 | 0.0733623
25.63662 | 18.3575 | 18.67103 | 18.59756 | -0.3135273 | 0.07346858
25.64662 | 18.3372 | 18.66211 | 18.58854 | -0.3249127 | 0.07357516
25.65662 | 18.3365 | 18.6532 | 18.57952 | -0.316701 | 0.07368207
25.66661 | 18.3254 | 18.6443 | 18.57051 | -0.3189008 | 0.07378916
25.67661 | 18.3147 | 18.63539 | 18.5615 | -0.3206945 | 0.07389668
25.68661 | 18.3282 | 18.62649 | 18.55249 | -0.298291 | 0.0740045
25.69661 | 18.2794 | 18.61759 | 18.54348 | -0.3381902 | 0.07411265
25.70661 | 18.3046 | 18.60869 | 18.53447 | -0.3040922 | 0.0742211
25.71661 | 18.2875 | 18.5998 | 18.52547 | -0.312297 | 0.07432987
25.7266 | 18.2724 | 18.59269 | 18.51647 | -0.3202932 | 0.07621864
25.7366 | 18.2706 | 18.5838 | 18.50748 | -0.3132043 | 0.07632884
25.7466 | 18.2487 | 18.57492 | 18.49848 | -0.3262182 | 0.07643937
25.7566 | 18.2484 | 18.56603 | 18.48948 | -0.3176349 | 0.0765502
25.7666 | 18.2438 | 18.55715 | 18.48049 | -0.3133544 | 0.07666136
25.7766 | 18.2402 | 18.54828 | 18.4715 | -0.3080767 | 0.07677284
25.78659 | 18.2176 | 18.53941 | 18.46253 | -0.3218107 | 0.07688452
25.79659 | 18.2173 | 18.53054 | 18.45354 | -0.3132387 | 0.07699665
25.80659 | 18.219 | 18.52167 | 18.44456 | -0.3026694 | 0.07710909
25.81659 | 18.2067 | 18.5128 | 18.43558 | -0.306103 | 0.07722185
25.82659 | 18.1959 | 18.50394 | 18.4266 | -0.3080394 | 0.07733494
25.83658 | 18.1853 | 18.49509 | 18.41764 | -0.3097875 | 0.07744824
25.84658 | 18.1808 | 18.48623 | 18.40867 | -0.3054296 | 0.07756198
25.85658 | 18.1717 | 18.47737 | 18.3997 | -0.3056745 | 0.07767604
25.86658 | 18.155 | 18.46852 | 18.39073 | -0.3135223 | 0.07779044
25.87658 | 18.1584 | 18.45967 | 18.38177 | -0.3012729 | 0.07790517
25.88658 | 18.15 | 18.45083 | 18.37281 | -0.3008265 | 0.07802022
25.89657 | 18.1353 | 18.44199 | 18.36386 | -0.3066917 | 0.07813549
25.90657 | 18.1434 | 18.43315 | 18.3549 | -0.289751 | 0.07825121
25.91657 | 18.1232 | 18.4252 | 18.34595 | -0.3020027 | 0.07925689
25.92657 | 18.1168 | 18.41637 | 18.33699 | -0.2995682 | 0.07937368
25.93657 | 18.1101 | 18.40754 | 18.32805 | -0.2974365 | 0.07949081
25.94657 | 18.1134 | 18.39871 | 18.3191 | -0.2853077 | 0.07960828
25.95656 | 18.0944 | 18.38989 | 18.31016 | -0.2954907 | 0.07972595
25.96656 | 18.0875 | 18.38107 | 18.30122 | -0.2935677 | 0.07984409
25.97656 | 18.0786 | 18.37225 | 18.29229 | -0.2936477 | 0.07996258
25.98656 | 18.0957 | 18.36343 | 18.28335 | -0.2677305 | 0.0800814
25.99656 | 18.0669 | 18.35462 | 18.27442 | -0.2877163 | 0.08020055
26.00656 | 18.0708 | 18.34581 | 18.26549 | -0.2750051 | 0.08032006
26.01655 | 18.0673 | 18.33701 | 18.25657 | -0.2697056 | 0.0804398
26.02655 | 18.0449 | 18.3282 | 18.24764 | -0.2833002 | 0.08055998
26.03655 | 18.0475 | 18.3194 | 18.23872 | -0.2718977 | 0.08068052
26.04655 | 18.0481 | 18.3106 | 18.2298 | -0.2624983 | 0.08080141
26.05655 | 18.0384 | 18.3018 | 18.22088 | -0.2634017 | 0.08092266
26.06655 | 18.0446 | 18.29301 | 18.21196 | -0.2484082 | 0.08104422
26.07654 | 18.0285 | 18.28423 | 18.20306 | -0.2557264 | 0.08116605
26.08654 | 18.0316 | 18.27544 | 18.19415 | -0.2438388 | 0.08128833
26.09654 | 18.0202 | 18.26665 | 18.18524 | -0.2464541 | 0.08141097
26.10654 | 18.0146 | 18.25787 | 18.17634 | -0.2432725 | 0.08153397
26.11654 | 18.0095 | 18.24909 | 18.16744 | -0.2395939 | 0.08165733
26.12654 | 18.0224 | 18.24032 | 18.15854 | -0.2179182 | 0.08178103
26.13653 | 17.9994 | 18.23155 | 18.14965 | -0.2321544 | 0.08190496
26.14653 | 17.9902 | 18.22278 | 18.14076 | -0.2325847 | 0.0820294
26.15653 | 17.996 | 18.21402 | 18.13186 | -0.2180181 | 0.08215417
26.16653 | 17.9956 | 18.20525 | 18.12298 | -0.2096545 | 0.08227932
26.17653 | 17.9746 | 18.19649 | 18.11409 | -0.2218939 | 0.08240482
26.18653 | 17.9647 | 18.18774 | 18.10521 | -0.2230364 | 0.0825307
26.19652 | 17.9714 | 18.17899 | 18.09633 | -0.2075907 | 0.0826568
26.20652 | 17.9571 | 18.17024 | 18.08746 | -0.2131392 | 0.08278341
26.21652 | 17.9496 | 18.16149 | 18.07858 | -0.2118908 | 0.08291037
26.22652 | 17.9473 | 18.15275 | 18.06971 | -0.2054454 | 0.08303771
26.23652 | 17.9336 | 18.144 | 18.06084 | -0.2104032 | 0.08316542
26.24651 | 17.9286 | 18.13527 | 18.05198 | -0.2066727 | 0.08329337
26.25651 | 17.9194 | 18.12654 | 18.04311 | -0.2071365 | 0.08342181
26.26651 | 17.9075 | 18.1178 | 18.03425 | -0.2103034 | 0.08355065
26.27651 | 17.9063 | 18.10907 | 18.02539 | -0.2027734 | 0.08367983
26.28651 | 17.8951 | 18.10035 | 18.01654 | -0.2052465 | 0.08380941
26.29651 | 17.8801 | 18.09162 | 18.00768 | -0.2115227 | 0.08393935
26.3065 | 17.8823 | 18.08291 | 17.99884 | -0.2006107 | 0.08406956
26.3165 | 17.8662 | 18.07419 | 17.98999 | -0.2079931 | 0.08420027
26.3265 | 17.8712 | 18.06548 | 17.98115 | -0.1942786 | 0.08433135
26.3365 | 17.8413 | 18.05677 | 17.9723 | -0.2154672 | 0.08446283
26.3465 | 17.8561 | 18.04806 | 17.96346 | -0.1919589 | 0.08459469
26.3565 | 17.8345 | 18.03935 | 17.95463 | -0.2048538 | 0.08472693
26.36649 | 17.8141 | 18.03066 | 17.9458 | -0.2165605 | 0.08485943
26.37649 | 17.8193 | 18.02196 | 17.93697 | -0.2026616 | 0.08499244
26.38649 | 17.8045 | 18.01327 | 17.92814 | -0.2087659 | 0.08512584
26.39649 | 17.8182 | 18.00457 | 17.91931 | -0.1863733 | 0.08525963
26.40649 | 17.7981 | 17.99588 | 17.91049 | -0.1977839 | 0.08539382
26.41649 | 17.7895 | 17.9872 | 17.90167 | -0.1976976 | 0.08552841
26.42648 | 17.7919 | 17.97876 | 17.89286 | -0.1868626 | 0.0859027
26.43648 | 17.7708 | 17.97008 | 17.88404 | -0.1992828 | 0.08603819
26.44648 | 17.7833 | 17.96141 | 17.87523 | -0.1781062 | 0.08617404
26.45648 | 17.7713 | 17.95273 | 17.86642 | -0.1814327 | 0.08631032
26.46648 | 17.7486 | 17.94406 | 17.85762 | -0.1954624 | 0.08644699
26.47648 | 17.7696 | 17.9354 | 17.84881 | -0.1657954 | 0.08658407
26.48647 | 17.7572 | 17.92674 | 17.84002 | -0.1695401 | 0.08672141
26.49647 | 17.7379 | 17.91808 | 17.83122 | -0.1801794 | 0.08685929
26.50647 | 17.7492 | 17.90942 | 17.82242 | -0.160222 | 0.08699756
26.51647 | 17.732 | 17.90077 | 17.81363 | -0.1687677 | 0.08713626
26.52647 | 17.7319 | 17.89212 | 17.80484 | -0.1602167 | 0.08727537
26.53647 | 17.7158 | 17.88347 | 17.79605 | -0.1676689 | 0.08741489
26.54646 | 17.7205 | 17.87483 | 17.78728 | -0.154333 | 0.08755467
26.55646 | 17.7081 | 17.86619 | 17.7785 | -0.1580916 | 0.08769501
26.56646 | 17.7013 | 17.85755 | 17.76972 | -0.1562535 | 0.08783576
26.57646 | 17.6923 | 17.84892 | 17.76094 | -0.1566187 | 0.08797692
26.58646 | 17.6954 | 17.84029 | 17.75217 | -0.1448871 | 0.08811852
26.59646 | 17.6753 | 17.83166 | 17.7434 | -0.1563588 | 0.08826053
26.60645 | 17.665 | 17.82304 | 17.73464 | -0.1580423 | 0.08840282
26.61645 | 17.6656 | 17.81442 | 17.72587 | -0.1488205 | 0.08854567
26.62645 | 17.6596 | 17.8058 | 17.71711 | -0.146202 | 0.08868894
26.63645 | 17.6447 | 17.79731 | 17.70835 | -0.1526065 | 0.08895238
26.64645 | 17.6345 | 17.78869 | 17.6996 | -0.1541947 | 0.08909656
26.65644 | 17.6233 | 17.78009 | 17.69085 | -0.1567947 | 0.08924103
26.66644 | 17.6222 | 17.77149 | 17.6821 | -0.1492894 | 0.08938607
26.67644 | 17.6059 | 17.76289 | 17.67336 | -0.1569874 | 0.08953154
26.68644 | 17.6048 | 17.75429 | 17.66461 | -0.1494887 | 0.08967745
26.69644 | 17.5822 | 17.74569 | 17.65587 | -0.1634934 | 0.08982378
26.70644 | 17.5837 | 17.7371 | 17.64713 | -0.1534013 | 0.08997056
26.71643 | 17.5695 | 17.72852 | 17.6384 | -0.1590212 | 0.09011763
26.72643 | 17.5527 | 17.71994 | 17.62967 | -0.1672358 | 0.09026528
26.73643 | 17.5406 | 17.71135 | 17.62094 | -0.1707538 | 0.09041339
26.74643 | 17.5433 | 17.70278 | 17.61221 | -0.1594751 | 0.09056192
26.75643 | 17.5333 | 17.6942 | 17.60349 | -0.1608997 | 0.09071091
26.76643 | 17.5269 | 17.68563 | 17.59477 | -0.1587278 | 0.09086034
26.77642 | 17.5173 | 17.67707 | 17.58606 | -0.1597677 | 0.09101007
26.78642 | 17.502 | 17.6685 | 17.57734 | -0.1665024 | 0.0911604
26.79642 | 17.4828 | 17.65994 | 17.56863 | -0.1771406 | 0.0913112
26.80642 | 17.4832 | 17.65138 | 17.55992 | -0.1681821 | 0.09146244
26.81642 | 17.4696 | 17.64283 | 17.55121 | -0.1732269 | 0.09161414
26.82642 | 17.4754 | 17.63618 | 17.54251 | -0.1607801 | 0.09367114
26.83641 | 17.4643 | 17.62764 | 17.53382 | -0.1633411 | 0.0938244
26.84641 | 17.4459 | 17.6191 | 17.52512 | -0.1731969 | 0.09397825
26.85641 | 17.4469 | 17.61056 | 17.51642 | -0.1636562 | 0.09413258
26.86641 | 17.4327 | 17.60202 | 17.50773 | -0.1693189 | 0.09428737
26.87641 | 17.4188 | 17.59348 | 17.49904 | -0.174685 | 0.09444264
26.88641 | 17.4229 | 17.58495 | 17.49036 | -0.1620545 | 0.09459836
26.8964 | 17.4129 | 17.57644 | 17.48168 | -0.163536 | 0.0947544
26.9064 | 17.3984 | 17.56791 | 17.473 | -0.1695124 | 0.09491107
26.9164 | 17.392 | 17.55939 | 17.46432 | -0.1673922 | 0.09506822
26.9264 | 17.393 | 17.55088 | 17.45565 | -0.1578755 | 0.09522583
26.9364 | 17.3693 | 17.54236 | 17.44698 | -0.1730622 | 0.09538393
26.9464 | 17.3783 | 17.53385 | 17.43831 | -0.1555524 | 0.09554252
26.95639 | 17.3636 | 17.52535 | 17.42965 | -0.1617546 | 0.0957014
26.96639 | 17.3678 | 17.51685 | 17.42099 | -0.1490517 | 0.09586096
26.97639 | 17.3487 | 17.50835 | 17.41233 | -0.1596523 | 0.09602098
26.98639 | 17.3321 | 17.49986 | 17.40367 | -0.1677564 | 0.0961815
26.99639 | 17.3218 | 17.49136 | 17.39502 | -0.169564 | 0.09634249
27.00639 | 17.3193 | 17.48434 | 17.38637 | -0.1650386 | 0.09796759
27.01638 | 17.3086 | 17.47586 | 17.37773 | -0.1672623 | 0.09813001
27.02638 | 17.3111 | 17.46738 | 17.36909 | -0.1562809 | 0.09829309
27.03638 | 17.2914 | 17.4589 | 17.36045 | -0.1675031 | 0.09845667
27.04638 | 17.2895 | 17.45138 | 17.35181 | -0.1618814 | 0.09957333
27.05638 | 17.2738 | 17.44291 | 17.34317 | -0.169111 | 0.09973829
27.06637 | 17.2633 | 17.43445 | 17.33455 | -0.1711526 | 0.0999036
27.07637 | 17.2631 | 17.42599 | 17.32592 | -0.1628893 | 0.1000696
27.08637 | 17.2488 | 17.41753 | 17.31729 | -0.1687295 | 0.1002361
27.09637 | 17.2326 | 17.40907 | 17.30867 | -0.1764732 | 0.1004031
27.10637 | 17.2354 | 17.40062 | 17.30005 | -0.1652206 | 0.1005706
27.11637 | 17.2241 | 17.39217 | 17.29143 | -0.1680714 | 0.1007386
27.12636 | 17.2155 | 17.38373 | 17.28283 | -0.1682343 | 0.100907
27.13636 | 17.2147 | 17.37529 | 17.27422 | -0.1605923 | 0.1010761
27.14636 | 17.2061 | 17.36685 | 17.26561 | -0.1607539 | 0.1012456
27.15636 | 17.2031 | 17.35842 | 17.257 | -0.155319 | 0.1014157
27.16636 | 17.1828 | 17.34999 | 17.2484 | -0.1671878 | 0.1015864
27.17636 | 17.1823 | 17.34156 | 17.2398 | -0.1592601 | 0.1017575
27.18635 | 17.1755 | 17.33314 | 17.23122 | -0.1576445 | 0.101929
27.19635 | 17.1721 | 17.32472 | 17.22262 | -0.152624 | 0.1021013
27.20635 | 17.1639 | 17.31631 | 17.21403 | -0.1524072 | 0.102274
27.21635 | 17.1575 | 17.30789 | 17.20545 | -0.1503939 | 0.1024473
27.22635 | 17.158 | 17.30022 | 17.19686 | -0.1422161 | 0.1033529
27.23635 | 17.15 | 17.29181 | 17.18828 | -0.1418104 | 0.1035275
27.24634 | 17.1392 | 17.28342 | 17.17971 | -0.1442167 | 0.1037026
27.25634 | 17.1399 | 17.27502 | 17.17114 | -0.1351183 | 0.1038783
27.26634 | 17.1279 | 17.26662 | 17.16257 | -0.1387235 | 0.1040546
27.27634 | 17.1276 | 17.25823 | 17.154 | -0.1306324 | 0.1042314
27.28634 | 17.1206 | 17.24984 | 17.14544 | -0.1292449 | 0.1044088
27.29634 | 17.1152 | 17.24146 | 17.13687 | -0.1262611 | 0.1045868
27.30633 | 17.1179 | 17.23309 | 17.12832 | -0.1151894 | 0.1047651
27.31633 | 17.0849 | 17.22471 | 17.11977 | -0.1398129 | 0.1049442
27.32633 | 17.1003 | 17.21634 | 17.11122 | -0.1160402 | 0.1051238
27.33633 | 17.0811 | 17.20797 | 17.10267 | -0.1268711 | 0.105304
27.34633 | 17.0995 | 17.19961 | 17.09412 | -0.1001056 | 0.1054847
27.35633 | 17.0762 | 17.19124 | 17.08558 | -0.115044 | 0.1056661
27.36632 | 17.0607 | 17.18289 | 17.07705 | -0.1221943 | 0.1058478
27.37632 | 17.0746 | 17.17454 | 17.06851 | -0.09994003 | 0.1060302
27.38632 | 17.0726 | 17.16619 | 17.05998 | -0.09358947 | 0.1062133
27.39632 | 17.0581 | 17.15784 | 17.05145 | -0.09974261 | 0.1063969
27.40632 | 17.0423 | 17.1495 | 17.04292 | -0.1071995 | 0.1065811
27.41631 | 17.0441 | 17.14117 | 17.0344 | -0.09706845 | 0.1067656
27.42631 | 17.046 | 17.13283 | 17.02588 | -0.08683281 | 0.106951
27.43631 | 17.0342 | 17.1245 | 17.01736 | -0.09030091 | 0.107137
27.44631 | 17.0317 | 17.11617 | 17.00885 | -0.08447276 | 0.1073235
27.45631 | 17.0009 | 17.10785 | 17.00034 | -0.1069484 | 0.1075106
27.46631 | 17.0252 | 17.09953 | 16.99183 | -0.07432775 | 0.1076984
27.4763 | 16.9999 | 17.09122 | 16.98333 | -0.09131922 | 0.1078865
27.4863 | 17.0017 | 17.08291 | 16.97483 | -0.08120614 | 0.1080754
27.4963 | 17.0004 | 17.0746 | 16.96633 | -0.07419685 | 0.1082649
27.5063 | 17.0002 | 17.06629 | 16.95784 | -0.06609134 | 0.1084551
27.5163 | 16.9718 | 17.05799 | 16.94934 | -0.08618963 | 0.1086458
27.5263 | 16.9849 | 17.04969 | 16.94085 | -0.06479173 | 0.1088372
27.53629 | 16.9599 | 17.04141 | 16.93238 | -0.08150593 | 0.109029
27.54629 | 16.9469 | 17.03312 | 16.92389 | -0.08621563 | 0.1092215
27.55629 | 16.9614 | 17.02483 | 16.91541 | -0.06342917 | 0.1094147
27.56629 | 16.9376 | 17.01655 | 16.90694 | -0.07894652 | 0.1096086
27.57629 | 16.9462 | 17.00827 | 16.89846 | -0.06206771 | 0.109803
27.58629 | 16.9256 | 16.99999 | 16.88999 | -0.07439273 | 0.1099981
27.59628 | 16.9316 | 16.99173 | 16.88154 | -0.06012989 | 0.1101936
27.60628 | 16.9183 | 16.98346 | 16.87307 | -0.0651626 | 0.1103899
27.61628 | 16.904 | 16.9752 | 16.86461 | -0.07119918 | 0.1105869
27.62628 | 16.8882 | 16.96694 | 16.85616 | -0.07873963 | 0.1107845
27.63628 | 16.8958 | 16.95868 | 16.8477 | -0.06288394 | 0.1109828
27.64628 | 16.8891 | 16.95043 | 16.83925 | -0.06133213 | 0.1111817
27.65627 | 16.873 | 16.94219 | 16.83081 | -0.06919244 | 0.111381
27.66627 | 16.8745 | 16.93395 | 16.82237 | -0.0594484 | 0.1115812
27.67627 | 16.853 | 16.92571 | 16.81393 | -0.07270824 | 0.1117821
27.68627 | 16.8662 | 16.91747 | 16.80549 | -0.05127198 | 0.1119835
27.69627 | 16.8366 | 16.90924 | 16.79705 | -0.07263965 | 0.1121857
27.70627 | 16.8265 | 16.90101 | 16.78862 | -0.07451122 | 0.1123885
27.71626 | 16.8374 | 16.89279 | 16.7802 | -0.05539492 | 0.1125918
27.72626 | 16.8307 | 16.88457 | 16.77178 | -0.05387435 | 0.112796
27.73626 | 16.8157 | 16.87636 | 16.76336 | -0.06065769 | 0.1130008
27.74626 | 16.8072 | 16.86814 | 16.75494 | -0.06094498 | 0.1132063
27.75626 | 16.8098 | 16.85994 | 16.74652 | -0.0501362 | 0.1134125
27.76626 | 16.7902 | 16.85173 | 16.73811 | -0.06153137 | 0.1136193
27.77625 | 16.7855 | 16.84354 | 16.72971 | -0.05803872 | 0.1138267
27.78625 | 16.7803 | 16.83534 | 16.72131 | -0.05504182 | 0.1140349
27.79625 | 16.7694 | 16.82715 | 16.71291 | -0.05774889 | 0.1142438
27.80625 | 16.7581 | 16.81896 | 16.70451 | -0.06085994 | 0.1144534
27.81625 | 16.7506 | 16.81077 | 16.69611 | -0.06017497 | 0.1146638
27.82624 | 16.7424 | 16.8026 | 16.68773 | -0.06020218 | 0.1148746
27.83624 | 16.7115 | 16.79443 | 16.67934 | -0.08292518 | 0.1150863
27.84624 | 16.7357 | 16.78625 | 16.67095 | -0.05055221 | 0.1152987
27.85624 | 16.7121 | 16.77808 | 16.66257 | -0.06598323 | 0.1155118
27.86624 | 16.7035 | 16.76992 | 16.65419 | -0.06641828 | 0.1157256
27.87624 | 16.691 | 16.76176 | 16.64582 | -0.07075734 | 0.1159402
27.88623 | 16.6906 | 16.75361 | 16.63745 | -0.0630086 | 0.1161552
27.89623 | 16.6767 | 16.74546 | 16.62908 | -0.06875572 | 0.1163712
27.90623 | 16.6765 | 16.73731 | 16.62072 | -0.0608069 | 0.1165879
27.91623 | 16.658 | 16.72916 | 16.61236 | -0.07116212 | 0.1168054
27.92623 | 16.6398 | 16.72102 | 16.604 | -0.08122139 | 0.1170236
27.93623 | 16.6375 | 16.71288 | 16.59564 | -0.07538473 | 0.1172425
27.94622 | 16.635 | 16.70476 | 16.5873 | -0.06976027 | 0.1174619
27.95622 | 16.6187 | 16.69663 | 16.57895 | -0.07793176 | 0.1176823
27.96622 | 16.611 | 16.68851 | 16.5706 | -0.0775073 | 0.1179034
27.97622 | 16.613 | 16.68039 | 16.56226 | -0.06738697 | 0.1181253
27.98622 | 16.5899 | 16.67227 | 16.55392 | -0.08237071 | 0.118348
27.99622 | 16.5908 | 16.66416 | 16.54559 | -0.07335857 | 0.1185714
28.00621 | 16.5778 | 16.65606 | 16.53726 | -0.07825863 | 0.1187953
28.01621 | 16.5697 | 16.64795 | 16.52893 | -0.0782547 | 0.1190203
28.02621 | 16.5582 | 16.63985 | 16.52061 | -0.08165489 | 0.1192459
28.03621 | 16.5647 | 16.63176 | 16.51229 | -0.06705921 | 0.1194724
28.04621 | 16.5496 | 16.62367 | 16.50397 | -0.07406768 | 0.1196997
28.05621 | 16.5488 | 16.61558 | 16.49565 | -0.06678029 | 0.1199277
28.0662 | 16.5466 | 16.60751 | 16.48735 | -0.06090512 | 0.1201563
28.0762 | 16.5286 | 16.59943 | 16.47904 | -0.07082603 | 0.1203859
28.0862 | 16.5196 | 16.59135 | 16.47073 | -0.0717511 | 0.1206162
28.0962 | 16.53 | 16.58328 | 16.46243 | -0.05328034 | 0.1208474
28.1062 | 16.5181 | 16.57521 | 16.45413 | -0.05711377 | 0.1210794
28.1162 | 16.4983 | 16.56715 | 16.44584 | -0.06885138 | 0.1213122
28.12619 | 16.5023 | 16.5591 | 16.43756 | -0.05680124 | 0.1215455
28.13619 | 16.4837 | 16.55105 | 16.42927 | -0.06734723 | 0.1217799
28.14619 | 16.4931 | 16.543 | 16.42098 | -0.04989744 | 0.1220151
28.15619 | 16.4813 | 16.53495 | 16.4127 | -0.05365184 | 0.1222512
28.16619 | 16.4716 | 16.52691 | 16.40442 | -0.05531048 | 0.122488
28.17619 | 16.4776 | 16.51887 | 16.39615 | -0.04127333 | 0.1227257
28.18618 | 16.4576 | 16.51085 | 16.38788 | -0.05324847 | 0.122964
28.19618 | 16.462 | 16.50282 | 16.37962 | -0.04081979 | 0.1232033
28.20618 | 16.4408 | 16.4948 | 16.37135 | -0.05399537 | 0.1234435
28.21618 | 16.4563 | 16.48678 | 16.36309 | -0.03047523 | 0.1236845
28.22618 | 16.4411 | 16.47876 | 16.35483 | -0.03765933 | 0.1239264
28.23617 | 16.444 | 16.47076 | 16.34659 | -0.0267557 | 0.1241688
28.24617 | 16.421 | 16.46275 | 16.33834 | -0.04174836 | 0.1244124
28.25617 | 16.4339 | 16.45475 | 16.33009 | -0.02084527 | 0.1246569
28.26617 | 16.4096 | 16.44675 | 16.32184 | -0.03714649 | 0.1249021
28.27617 | 16.4123 | 16.43875 | 16.3136 | -0.02645202 | 0.1251483
28.28617 | 16.4171 | 16.43076 | 16.30537 | -0.01366186 | 0.1253954
28.29616 | 16.3975 | 16.42278 | 16.29714 | -0.02528397 | 0.125643
28.30616 | 16.4087 | 16.4148 | 16.28891 | -0.006102427 | 0.1258918
28.31616 | 16.3908 | 16.40683 | 16.28068 | -0.01602521 | 0.1261415
28.32616 | 16.3924 | 16.39885 | 16.27246 | -0.006452346 | 0.1263921
28.33616 | 16.3747 | 16.39088 | 16.26424 | -0.01618382 | 0.1266436
28.34616 | 16.3762 | 16.38292 | 16.25602 | -0.006719636 | 0.1268959
28.35615 | 16.3641 | 16.37497 | 16.24782 | -0.01086776 | 0.127149
28.36615 | 16.3662 | 16.36701 | 16.23961 | -0.000812287 | 0.1274031
28.37615 | 16.3592 | 16.35906 | 16.2314 | 0.0001387778 | 0.1276582
28.38615 | 16.3468 | 16.35111 | 16.2232 | -0.004314502 | 0.1279142
28.39615 | 16.3525 | 16.34317 | 16.215 | 0.009327798 | 0.1281712
28.40615 | 16.3388 | 16.33523 | 16.20681 | 0.003565735 | 0.128429
28.41614 | 16.3424 | 16.32731 | 16.19862 | 0.01509131 | 0.1286876
28.42614 | 16.3288 | 16.31938 | 16.19043 | 0.009420402 | 0.1289473
28.43614 | 16.3042 | 16.31145 | 16.18225 | -0.007254891 | 0.129208
28.44614 | 16.3135 | 16.30353 | 16.17407 | 0.009965362 | 0.1294696
28.45614 | 16.2998 | 16.29562 | 16.16589 | 0.004181185 | 0.1297322
28.46614 | 16.301 | 16.28771 | 16.15771 | 0.01329255 | 0.1299957
28.47613 | 16.2928 | 16.27981 | 16.14955 | 0.0129916 | 0.1302599
28.48613 | 16.2842 | 16.27191 | 16.14138 | 0.01229407 | 0.1305254
28.49613 | 16.2789 | 16.26401 | 16.13322 | 0.01489207 | 0.1307919
28.50613 | 16.2738 | 16.25611 | 16.12506 | 0.01768562 | 0.1310593
28.51613 | 16.2724 | 16.24823 | 16.1169 | 0.02417467 | 0.1313276
28.52613 | 16.2489 | 16.24034 | 16.10874 | 0.008559217 | 0.131597
28.53612 | 16.2587 | 16.23247 | 16.1006 | 0.02623141 | 0.1318671
28.54612 | 16.2393 | 16.22459 | 16.09245 | 0.01470697 | 0.1321385
28.55612 | 16.2481 | 16.21672 | 16.08431 | 0.031378 | 0.1324109
28.56612 | 16.2335 | 16.20886 | 16.07617 | 0.02464451 | 0.1326843
28.57612 | 16.2247 | 16.20099 | 16.06803 | 0.02370652 | 0.1329587
28.58612 | 16.2202 | 16.19314 | 16.0599 | 0.02706397 | 0.1332341
28.59611 | 16.2144 | 16.18529 | 16.05178 | 0.02910901 | 0.1335103
28.60611 | 16.2119 | 16.17744 | 16.04365 | 0.03445737 | 0.1337877
28.61611 | 16.2009 | 16.1696 | 16.03553 | 0.03130115 | 0.1340662
28.62611 | 16.1926 | 16.16176 | 16.02741 | 0.03084035 | 0.1343458
28.63611 | 16.1897 | 16.15392 | 16.0193 | 0.035775 | 0.1346264
28.6461 | 16.187 | 16.1461 | 16.0112 | 0.04089721 | 0.1349078
28.6561 | 16.161 | 16.13828 | 16.00309 | 0.02272266 | 0.1351905
28.6661 | 16.1706 | 16.13046 | 15.99498 | 0.0401435 | 0.1354742
28.6761 | 16.1596 | 16.12264 | 15.98688 | 0.03695973 | 0.1357591
28.6861 | 16.1499 | 16.11483 | 15.97878 | 0.03507134 | 0.136045
28.6961 | 16.1473 | 16.10702 | 15.97069 | 0.04027832 | 0.136332
28.70609 | 16.1377 | 16.09923 | 15.96261 | 0.03847285 | 0.1366198
28.71609 | 16.1309 | 16.09143 | 15.95452 | 0.03947053 | 0.136909
28.72609 | 16.1309 | 16.08364 | 15.94644 | 0.04726357 | 0.1371993
28.73609 | 16.1202 | 16.07585 | 15.93836 | 0.04435194 | 0.1374906
28.74609 | 16.1038 | 16.06806 | 15.93028 | 0.03573563 | 0.1377831
28.75609 | 16.1057 | 16.06029 | 15.92221 | 0.04541463 | 0.1380768
28.76608 | 16.095 | 16.05252 | 15.91415 | 0.04248118 | 0.1383712
28.77608 | 16.0933 | 16.04475 | 15.90608 | 0.04855078 | 0.1386671
28.78608 | 16.0766 | 16.03698 | 15.89802 | 0.03961569 | 0.1389641
28.79608 | 16.0771 | 16.02922 | 15.88996 | 0.04787587 | 0.1392622
28.80608 | 16.0672 | 16.02147 | 15.88191 | 0.04573134 | 0.1395615
28.81608 | 16.0691 | 16.01372 | 15.87386 | 0.05538206 | 0.139862
28.82607 | 16.0445 | 16.00598 | 15.86582 | 0.03852028 | 0.1401633
28.83607 | 16.051 | 15.99824 | 15.85777 | 0.05276151 | 0.1404661
28.84607 | 16.0379 | 15.9905 | 15.84973 | 0.04739796 | 0.14077
28.85607 | 16.0477 | 15.98277 | 15.8417 | 0.06492965 | 0.1410752
28.86607 | 16.0209 | 15.97504 | 15.83366 | 0.04585655 | 0.1413815
28.87607 | 16.0159 | 15.96732 | 15.82563 | 0.04857866 | 0.141689
28.88606 | 16.0279 | 15.95961 | 15.81761 | 0.06828824 | 0.1419974
28.89606 | 16.013 | 15.9519 | 15.80959 | 0.06110073 | 0.1423074
28.90606 | 15.9988 | 15.94419 | 15.80157 | 0.05460841 | 0.1426185
28.91606 | 16.0147 | 15.93649 | 15.79356 | 0.07821125 | 0.1429309
28.92606 | 15.9961 | 15.92879 | 15.78555 | 0.06730927 | 0.1432445
28.93606 | 15.9958 | 15.9211 | 15.77754 | 0.07470242 | 0.1435593
28.94605 | 15.9764 | 15.91342 | 15.76954 | 0.06298301 | 0.1438751
28.95605 | 15.978 | 15.90573 | 15.76154 | 0.07226644 | 0.1441925
28.96605 | 15.962 | 15.89806 | 15.75354 | 0.063945 | 0.1445111
28.97605 | 15.9725 | 15.89038 | 15.74555 | 0.08211865 | 0.1448309
28.98605 | 15.9596 | 15.88271 | 15.73756 | 0.07688741 | 0.1451521
28.99605 | 15.9516 | 15.87505 | 15.72957 | 0.07655128 | 0.1454745
29.00604 | 15.9515 | 15.8674 | 15.7216 | 0.08410253 | 0.1457979
29.01604 | 15.936 | 15.85974 | 15.71362 | 0.07625656 | 0.1461228
29.02604 | 15.9304 | 15.85209 | 15.70565 | 0.07830563 | 0.1464491
29.03604 | 15.9278 | 15.84445 | 15.69767 | 0.08334975 | 0.1467767
29.04604 | 15.9285 | 15.83681 | 15.68971 | 0.09168891 | 0.1471057
29.05603 | 15.915 | 15.82918 | 15.68175 | 0.08581547 | 0.1474356
29.06603 | 15.9143 | 15.82156 | 15.67379 | 0.0927447 | 0.1477672
29.07603 | 15.8991 | 15.81393 | 15.66583 | 0.08516893 | 0.1481001
29.08603 | 15.9066 | 15.80631 | 15.65788 | 0.1002882 | 0.1484344
29.09603 | 15.8822 | 15.7987 | 15.64993 | 0.08350238 | 0.14877
29.10603 | 15.8826 | 15.79109 | 15.64198 | 0.09151157 | 0.149107
29.11602 | 15.8688 | 15.78349 | 15.63405 | 0.08530814 | 0.149445
29.12602 | 15.8624 | 15.77589 | 15.62611 | 0.08650727 | 0.1497848
29.13602 | 15.858 | 15.7683 | 15.61817 | 0.08970135 | 0.1501259
29.14602 | 15.8668 | 15.76071 | 15.61024 | 0.1060904 | 0.1504685
29.15602 | 15.8438 | 15.75313 | 15.60231 | 0.09067429 | 0.1508124
29.16602 | 15.8429 | 15.74555 | 15.59439 | 0.09735314 | 0.1511578
29.17601 | 15.8385 | 15.73798 | 15.58648 | 0.1005193 | 0.1515042
29.18601 | 15.8254 | 15.73041 | 15.57856 | 0.09498802 | 0.1518524
29.19601 | 15.8254 | 15.72285 | 15.57065 | 0.1025515 | 0.1522021
29.20601 | 15.8211 | 15.71529 | 15.56274 | 0.10581 | 0.1525532
29.21601 | 15.8216 | 15.70774 | 15.55483 | 0.1138632 | 0.1529058
29.22601 | 15.7971 | 15.70019 | 15.54693 | 0.0969113 | 0.1532598
29.236 | 15.8098 | 15.69265 | 15.53904 | 0.1171467 | 0.1536149
29.246 | 15.791 | 15.68512 | 15.53114 | 0.1058845 | 0.153972
29.256 | 15.7909 | 15.67758 | 15.52325 | 0.1133171 | 0.1543304
29.266 | 15.7715 | 15.67006 | 15.51537 | 0.1014445 | 0.1546904
29.276 | 15.7812 | 15.66253 | 15.50748 | 0.1186667 | 0.1550519
29.286 | 15.7699 | 15.65502 | 15.4996 | 0.1148836 | 0.155415
29.29599 | 15.7475 | 15.64751 | 15.49173 | 0.09998787 | 0.1557792
29.30599 | 15.7476 | 15.64001 | 15.48386 | 0.1075944 | 0.1561453
29.31599 | 15.753 | 15.6325 | 15.47599 | 0.1204956 | 0.1565129
29.32599 | 15.7414 | 15.62501 | 15.46813 | 0.1163916 | 0.1568821
29.33599 | 15.723 | 15.61752 | 15.46026 | 0.1054822 | 0.1572529
29.34599 | 15.7198 | 15.61003 | 15.45241 | 0.1097676 | 0.1576253
29.35598 | 15.709 | 15.60256 | 15.44456 | 0.1064402 | 0.1579989
29.36598 | 15.6981 | 15.59509 | 15.43671 | 0.103015 | 0.1583744
29.37598 | 15.688 | 15.58762 | 15.42886 | 0.1003845 | 0.1587516
29.38598 | 15.6752 | 15.58015 | 15.42102 | 0.09504855 | 0.1591304
29.39598 | 15.6692 | 15.57269 | 15.41318 | 0.09650728 | 0.1595108
29.40597 | 15.6732 | 15.56525 | 15.40535 | 0.1079532 | 0.1598924
29.41597 | 15.6576 | 15.5578 | 15.39752 | 0.09980122 | 0.1602761
29.42597 | 15.6327 | 15.55036 | 15.38969 | 0.08234381 | 0.1606615
29.43597 | 15.621 | 15.54292 | 15.38187 | 0.07808104 | 0.1610485
29.44597 | 15.6212 | 15.53549 | 15.37405 | 0.08571282 | 0.1614373
29.45597 | 15.5998 | 15.52806 | 15.36623 | 0.07173918 | 0.1618277
29.46596 | 15.6184 | 15.52065 | 15.35843 | 0.09775265 | 0.1622194
29.47596 | 15.5923 | 15.51323 | 15.35062 | 0.0790681 | 0.1626133
29.48596 | 15.5776 | 15.50582 | 15.34281 | 0.07177809 | 0.1630088
29.49596 | 15.5723 | 15.49842 | 15.33501 | 0.07388258 | 0.1634061
29.50596 | 15.5637 | 15.49102 | 15.32721 | 0.07268158 | 0.1638052
29.51596 | 15.5492 | 15.48362 | 15.31942 | 0.06557507 | 0.164206
29.52595 | 15.5527 | 15.47624 | 15.31164 | 0.07645562 | 0.1646082
29.53595 | 15.5419 | 15.46886 | 15.30385 | 0.07303807 | 0.1650125
29.54595 | 15.5217 | 15.46149 | 15.29607 | 0.06021493 | 0.1654187
29.55595 | 15.5221 | 15.45411 | 15.28829 | 0.06798624 | 0.1658267
29.56595 | 15.5138 | 15.44675 | 15.28051 | 0.06705195 | 0.1662365
29.57595 | 15.5146 | 15.43939 | 15.27274 | 0.07521209 | 0.1666481
29.58594 | 15.5035 | 15.43204 | 15.26498 | 0.07145924 | 0.1670611
29.59594 | 15.4946 | 15.42469 | 15.25722 | 0.06990814 | 0.1674765
29.60594 | 15.4859 | 15.41735 | 15.24945 | 0.0685514 | 0.1678936
29.61594 | 15.4909 | 15.41001 | 15.2417 | 0.080889 | 0.1683127
29.62594 | 15.4916 | 15.40268 | 15.23395 | 0.08892094 | 0.1687337
29.63594 | 15.4744 | 15.39535 | 15.2262 | 0.07904719 | 0.1691565
29.64593 | 15.4793 | 15.38804 | 15.21846 | 0.09126042 | 0.1695809
29.65593 | 15.4641 | 15.38072 | 15.21072 | 0.0833753 | 0.1700076
29.66593 | 15.4634 | 15.37342 | 15.20298 | 0.0899844 | 0.1704363
29.67593 | 15.4599 | 15.36611 | 15.19525 | 0.09378781 | 0.1708669
29.68593 | 15.468 | 15.35881 | 15.18752 | 0.1091854 | 0.1712995
29.69593 | 15.4533 | 15.35152 | 15.17979 | 0.1017773 | 0.171734
29.70592 | 15.4502 | 15.34424 | 15.17207 | 0.1059561 | 0.1721701
29.71592 | 15.4483 | 15.33696 | 15.16435 | 0.1113363 | 0.1726087
29.72592 | 15.4403 | 15.32969 | 15.15664 | 0.1106107 | 0.1730493
29.73592 | 15.4504 | 15.32242 | 15.14893 | 0.1279793 | 0.173492
29.74592 | 15.4274 | 15.31516 | 15.14122 | 0.1122421 | 0.1739367
29.75592 | 15.4261 | 15.3079 | 15.13352 | 0.1181989 | 0.1743834
29.76591 | 15.4216 | 15.30066 | 15.12583 | 0.1209427 | 0.1748318
29.77591 | 15.4151 | 15.29341 | 15.11813 | 0.1216878 | 0.1752827
29.78591 | 15.407 | 15.28617 | 15.11044 | 0.1208269 | 0.1757358
29.79591 | 15.4258 | 15.27894 | 15.10275 | 0.1468602 | 0.176191
29.80591 | 15.4016 | 15.27171 | 15.09506 | 0.1298874 | 0.1766483
29.8159 | 15.3972 | 15.2645 | 15.08739 | 0.1327015 | 0.1771073
29.8259 | 15.3998 | 15.25728 | 15.07971 | 0.1425168 | 0.1775689
29.8359 | 15.3857 | 15.25007 | 15.07204 | 0.1356262 | 0.1780327
29.8459 | 15.378 | 15.24287 | 15.06437 | 0.1351295 | 0.1784987
29.8559 | 15.3773 | 15.23567 | 15.05671 | 0.1416268 | 0.178967
29.8659 | 15.3688 | 15.22848 | 15.04904 | 0.140318 | 0.1794374
29.87589 | 15.361 | 15.2213 | 15.04139 | 0.1396959 | 0.1799097
29.88589 | 15.3505 | 15.21413 | 15.03374 | 0.136375 | 0.1803847
29.89589 | 15.3628 | 15.20695 | 15.02609 | 0.1558479 | 0.1808619
29.90589 | 15.343 | 15.19979 | 15.01844 | 0.1432147 | 0.1813415
29.91589 | 15.3266 | 15.19262 | 15.0108 | 0.1339754 | 0.1818233
29.92589 | 15.3221 | 15.18547 | 15.00316 | 0.1366299 | 0.1823075
29.93588 | 15.3303 | 15.17833 | 14.99554 | 0.151971 | 0.1827936
29.94588 | 15.3072 | 15.17119 | 14.9879 | 0.1360132 | 0.1832824
29.95588 | 15.3068 | 15.16405 | 14.98028 | 0.142749 | 0.1837737
29.96588 | 15.3038 | 15.15692 | 14.97265 | 0.1468787 | 0.1842674
29.97588 | 15.2871 | 15.1498 | 14.96503 | 0.1373021 | 0.1847635
29.98588 | 15.2888 | 15.14268 | 14.95742 | 0.1461192 | 0.185262
29.99587 | 15.2731 | 15.13558 | 14.94981 | 0.1375229 | 0.1857625
30.00587 | 15.266 | 15.12847 | 14.94221 | 0.1375274 | 0.1862659
30.01587 | 15.2719 | 15.12137 | 14.9346 | 0.1505255 | 0.1867718
30.02587 | 15.2493 | 15.11428 | 14.927 | 0.1350173 | 0.1872802
30.03587 | 15.2483 | 15.1072 | 14.91941 | 0.1411027 | 0.1877912
30.04587 | 15.2414 | 15.10012 | 14.91181 | 0.1412817 | 0.1883047
30.05586 | 15.2288 | 15.09305 | 14.90423 | 0.1357472 | 0.1888202
30.06586 | 15.2198 | 15.08599 | 14.89665 | 0.1338134 | 0.1893388
30.07586 | 15.2174 | 15.07893 | 14.88907 | 0.1384731 | 0.1898601
30.08586 | 15.2177 | 15.07187 | 14.88149 | 0.1458263 | 0.1903839
30.09586 | 15.201 | 15.06483 | 14.87392 | 0.136173 | 0.1909104
30.10586 | 15.2013 | 15.05779 | 14.86635 | 0.1435131 | 0.1914395
30.11585 | 15.1935 | 15.05076 | 14.85879 | 0.1427397 | 0.1919708
30.12585 | 15.1851 | 15.04373 | 14.85123 | 0.1413667 | 0.1925053
30.13585 | 15.1878 | 15.03671 | 14.84367 | 0.1510872 | 0.1930426
30.14585 | 15.1693 | 15.0297 | 14.83612 | 0.139601 | 0.1935825
30.15585 | 15.1844 | 15.02269 | 14.82857 | 0.1617082 | 0.1941253
30.16585 | 15.1661 | 15.01569 | 14.82102 | 0.1504087 | 0.1946708
30.17584 | 15.1631 | 15.0087 | 14.81349 | 0.1543956 | 0.1952185
30.18584 | 15.1659 | 15.00172 | 14.80595 | 0.1641827 | 0.1957697
30.19584 | 15.1581 | 14.99474 | 14.79841 | 0.1633631 | 0.1963236
30.20584 | 15.153 | 14.98776 | 14.79088 | 0.1652367 | 0.1968805
30.21584 | 15.1498 | 14.9808 | 14.78336 | 0.1690036 | 0.1974402
30.22583 | 15.1526 | 14.97384 | 14.77584 | 0.1787567 | 0.1980023
30.23583 | 15.1425 | 14.96689 | 14.76832 | 0.1756099 | 0.1985679
30.24583 | 15.1315 | 14.95994 | 14.76081 | 0.1715563 | 0.1991364
30.25583 | 15.1338 | 14.953 | 14.7533 | 0.1807958 | 0.199708
30.26583 | 15.1277 | 14.94607 | 14.74579 | 0.1816284 | 0.2002825
30.27583 | 15.1311 | 14.93915 | 14.73829 | 0.191954 | 0.20086
30.28582 | 15.1127 | 14.93223 | 14.73079 | 0.1804658 | 0.2014401
30.29582 | 15.1089 | 14.92532 | 14.7233 | 0.1835775 | 0.2020238
30.30582 | 15.0998 | 14.91842 | 14.71581 | 0.1813822 | 0.2026105
30.31582 | 15.1035 | 14.91152 | 14.70832 | 0.1919799 | 0.2032004
30.32582 | 15.0848 | 14.90463 | 14.70084 | 0.1801705 | 0.2037935
30.33582 | 15.0653 | 14.89775 | 14.69336 | 0.1675541 | 0.2043897
30.34581 | 15.0851 | 14.89088 | 14.68589 | 0.1942236 | 0.2049885
30.35581 | 15.0601 | 14.88401 | 14.67842 | 0.1760928 | 0.2055912
30.36581 | 15.0552 | 14.87714 | 14.67095 | 0.178055 | 0.2061971
30.37581 | 15.0511 | 14.87029 | 14.66348 | 0.1808099 | 0.2068063
30.38581 | 15.0297 | 14.86344 | 14.65602 | 0.1662576 | 0.2074188
30.39581 | 15.0247 | 14.8566 | 14.64857 | 0.168098 | 0.2080347
30.4058 | 15.01 | 14.84978 | 14.64112 | 0.1602243 | 0.2086532
30.4158 | 14.997 | 14.84295 | 14.63367 | 0.1540501 | 0.2092757
30.4258 | 14.9893 | 14.83613 | 14.62623 | 0.1531686 | 0.2099017
30.4358 | 14.9926 | 14.82932 | 14.61879 | 0.1632797 | 0.2105311
30.4458 | 14.9761 | 14.82252 | 14.61135 | 0.1535834 | 0.2111641
30.4558 | 14.9694 | 14.81572 | 14.60392 | 0.1536797 | 0.2118005
30.46579 | 14.9607 | 14.80894 | 14.5965 | 0.1517617 | 0.2124398
30.47579 | 14.9392 | 14.80216 | 14.58907 | 0.137043 | 0.2130832
30.48579 | 14.9352 | 14.79538 | 14.58165 | 0.1398168 | 0.2137303
30.49579 | 14.929 | 14.78862 | 14.57424 | 0.1403831 | 0.214381
30.50579 | 14.9281 | 14.78186 | 14.56682 | 0.1462417 | 0.2150354
30.51579 | 14.91 | 14.77511 | 14.55941 | 0.1348927 | 0.2156934
30.52578 | 14.9017 | 14.76837 | 14.55202 | 0.1333293 | 0.2163545
30.53578 | 14.9092 | 14.76163 | 14.54462 | 0.147565 | 0.21702
30.54578 | 14.8965 | 14.75491 | 14.53722 | 0.1415929 | 0.2176892
30.55578 | 14.882 | 14.74819 | 14.52982 | 0.1338131 | 0.2183623
30.56578 | 14.8735 | 14.74147 | 14.52244 | 0.1320255 | 0.2190392
30.57578 | 14.8839 | 14.73477 | 14.51505 | 0.1491301 | 0.21972
30.58577 | 14.865 | 14.72808 | 14.50768 | 0.1369201 | 0.220404
30.59577 | 14.8614 | 14.72139 | 14.5003 | 0.1400089 | 0.2210926
30.60577 | 14.8631 | 14.71471 | 14.49292 | 0.1483898 | 0.2217852
30.61577 | 14.8506 | 14.70804 | 14.48556 | 0.1425628 | 0.2224818
30.62577 | 14.8413 | 14.70137 | 14.47819 | 0.1399277 | 0.2231824
30.63576 | 14.8452 | 14.69472 | 14.47084 | 0.1504779 | 0.2238864
30.64576 | 14.8316 | 14.68807 | 14.46348 | 0.1435267 | 0.2245953
30.65576 | 14.8345 | 14.68143 | 14.45612 | 0.1530674 | 0.2253083
30.66576 | 14.8173 | 14.6748 | 14.44877 | 0.1424999 | 0.2260255
30.67576 | 14.8253 | 14.66818 | 14.44143 | 0.1571243 | 0.2267468
30.68576 | 14.8122 | 14.66156 | 14.43409 | 0.1506404 | 0.2274725
30.69575 | 14.8024 | 14.65496 | 14.42676 | 0.1474416 | 0.2282017
30.70575 | 14.8118 | 14.64836 | 14.41942 | 0.1634411 | 0.228936
30.71575 | 14.7939 | 14.64177 | 14.41209 | 0.1521323 | 0.2296747
30.72575 | 14.7955 | 14.63518 | 14.40477 | 0.1603151 | 0.2304178
30.73575 | 14.7796 | 14.62861 | 14.39745 | 0.1509894 | 0.2311653
30.74575 | 14.7881 | 14.62204 | 14.39013 | 0.1660553 | 0.2319174
30.75574 | 14.7649 | 14.61549 | 14.38282 | 0.1494061 | 0.2326732
30.76574 | 14.7806 | 14.60895 | 14.37551 | 0.1716549 | 0.2334343
30.77574 | 14.7607 | 14.6024 | 14.3682 | 0.1582951 | 0.2342001
30.78574 | 14.7653 | 14.59587 | 14.3609 | 0.1694266 | 0.2349705
30.79574 | 14.7488 | 14.58935 | 14.3536 | 0.1594495 | 0.2357457
30.80574 | 14.7469 | 14.58284 | 14.34631 | 0.1640636 | 0.2365256
30.81573 | 14.7359 | 14.57634 | 14.33903 | 0.1595624 | 0.2373095
30.82573 | 14.7386 | 14.56984 | 14.33174 | 0.1687589 | 0.238099
30.83573 | 14.7385 | 14.56335 | 14.32446 | 0.1751466 | 0.2388934
30.84573 | 14.7262 | 14.55687 | 14.31718 | 0.1693253 | 0.2396927
30.85573 | 14.7112 | 14.5504 | 14.30991 | 0.160795 | 0.240497
30.86573 | 14.7328 | 14.54394 | 14.30264 | 0.1888558 | 0.2413063
30.87572 | 14.7064 | 14.5375 | 14.29538 | 0.168901 | 0.2421198
30.88572 | 14.7141 | 14.53106 | 14.28812 | 0.1830436 | 0.2429393
30.89572 | 14.705 | 14.52462 | 14.28086 | 0.180377 | 0.2437639
30.90572 | 14.7011 | 14.5182 | 14.27361 | 0.1829012 | 0.2445938
30.91572 | 14.6949 | 14.51178 | 14.26636 | 0.1831161 | 0.2454289
30.92572 | 14.6945 | 14.50538 | 14.25911 | 0.1891217 | 0.2462693
30.93571 | 14.695 | 14.49899 | 14.25187 | 0.1960115 | 0.2471143
30.94571 | 14.6751 | 14.4926 | 14.24464 | 0.1824983 | 0.2479655
30.95571 | 14.6656 | 14.48622 | 14.2374 | 0.1793756 | 0.2488222
30.96571 | 14.676 | 14.47986 | 14.23017 | 0.1961434 | 0.2496844
30.97571 | 14.6666 | 14.4735 | 14.22295 | 0.1931016 | 0.2505522
30.98571 | 14.6581 | 14.46715 | 14.21572 | 0.1909502 | 0.2514256
30.9957 | 14.6554 | 14.46082 | 14.20851 | 0.1945827 | 0.2523038
31.0057 | 14.6584 | 14.45449 | 14.2013 | 0.2039118 | 0.2531887
31.0157 | 14.6374 | 14.44817 | 14.19409 | 0.1892311 | 0.2540792
31.0257 | 14.6443 | 14.44186 | 14.18688 | 0.2024405 | 0.2549757
31.0357 | 14.6184 | 14.43556 | 14.17968 | 0.18284 | 0.2558781
31.04569 | 14.6277 | 14.42928 | 14.17249 | 0.1984232 | 0.2567856
31.05569 | 14.6094 | 14.423 | 14.1653 | 0.1864027 | 0.2576999
31.06569 | 14.6006 | 14.41673 | 14.15811 | 0.183872 | 0.2586204
31.07569 | 14.5958 | 14.41047 | 14.15092 | 0.1853312 | 0.259547
31.08569 | 14.5937 | 14.40422 | 14.14374 | 0.1894801 | 0.2604799
31.09569 | 14.5809 | 14.39798 | 14.13656 | 0.1829187 | 0.261419
31.10568 | 14.5848 | 14.39176 | 14.1294 | 0.1930407 | 0.2623635
31.11568 | 14.5755 | 14.38554 | 14.12223 | 0.1899585 | 0.2633153
31.12568 | 14.5626 | 14.37933 | 14.11506 | 0.1832658 | 0.2642737
31.13568 | 14.5564 | 14.37314 | 14.1079 | 0.1832625 | 0.2652385
31.14568 | 14.5461 | 14.36695 | 14.10074 | 0.1791486 | 0.26621
31.15568 | 14.5551 | 14.36078 | 14.09359 | 0.194324 | 0.2671881
31.16567 | 14.5468 | 14.35462 | 14.08645 | 0.1921824 | 0.268172
31.17567 | 14.5373 | 14.34846 | 14.0793 | 0.1888362 | 0.2691637
31.18567 | 14.5144 | 14.34232 | 14.07216 | 0.172079 | 0.2701622
31.19567 | 14.5172 | 14.33619 | 14.06502 | 0.1810109 | 0.2711678
31.20567 | 14.5078 | 14.33007 | 14.05789 | 0.1777316 | 0.2721803
31.21567 | 14.5187 | 14.32396 | 14.05076 | 0.1947413 | 0.2732
31.22566 | 14.503 | 14.31787 | 14.04364 | 0.1851336 | 0.2742257
31.23566 | 14.4953 | 14.31178 | 14.03652 | 0.1835207 | 0.2752598
31.24566 | 14.5029 | 14.3057 | 14.0294 | 0.1971965 | 0.2763012
31.25566 | 14.4824 | 14.29964 | 14.02229 | 0.1827607 | 0.27735
31.26566 | 14.4946 | 14.29359 | 14.01518 | 0.2010134 | 0.2784063
31.27566 | 14.4721 | 14.28755 | 14.00808 | 0.1845546 | 0.2794702
31.28565 | 14.4787 | 14.28152 | 14.00098 | 0.1971779 | 0.2805406
31.29565 | 14.4564 | 14.2755 | 13.99388 | 0.1808955 | 0.2816199
31.30565 | 14.4557 | 14.2695 | 13.98679 | 0.1862013 | 0.2827069
31.31565 | 14.4603 | 14.2635 | 13.9797 | 0.1967951 | 0.2838019
31.32565 | 14.4437 | 14.25752 | 13.97262 | 0.1861768 | 0.2849049
31.33565 | 14.454 | 14.25155 | 13.96554 | 0.2024464 | 0.2860159
31.34564 | 14.4174 | 14.2456 | 13.95847 | 0.1717978 | 0.287134
31.35564 | 14.4463 | 14.23966 | 13.9514 | 0.2066429 | 0.2882615
31.36564 | 14.4144 | 14.23372 | 13.94433 | 0.1806755 | 0.2893973
31.37564 | 14.4103 | 14.2278 | 13.93726 | 0.1824957 | 0.2905415
31.38564 | 14.4135 | 14.2219 | 13.9302 | 0.1916032 | 0.2916943
31.39563 | 14.391 | 14.21601 | 13.92315 | 0.1749921 | 0.2928546
31.40563 | 14.3963 | 14.21013 | 13.9161 | 0.1861742 | 0.2940247
31.41563 | 14.384 | 14.20426 | 13.90905 | 0.1797433 | 0.2952037
31.42563 | 14.3927 | 14.1984 | 13.90201 | 0.1942994 | 0.2963916
31.43563 | 14.3699 | 14.19256 | 13.89497 | 0.1773425 | 0.2975886
31.44563 | 14.3696 | 14.18673 | 13.88793 | 0.1828723 | 0.2987946
31.45562 | 14.3631 | 14.18092 | 13.88091 | 0.182183 | 0.3000088
31.46562 | 14.3489 | 14.17511 | 13.87388 | 0.1737861 | 0.3012334
31.47562 | 14.3641 | 14.16932 | 13.86686 | 0.1947757 | 0.3024675
31.48562 | 14.3348 | 14.16355 | 13.85984 | 0.1712516 | 0.3037112
31.49562 | 14.3422 | 14.15779 | 13.85282 | 0.1844137 | 0.3049646
31.50562 | 14.3248 | 14.15204 | 13.84581 | 0.172762 | 0.3062278
31.51561 | 14.3233 | 14.14631 | 13.83881 | 0.1769906 | 0.3074996
31.52561 | 14.3242 | 14.14059 | 13.83181 | 0.1836108 | 0.3087827
31.53561 | 14.317 | 14.13488 | 13.82481 | 0.1821168 | 0.3100759
31.54561 | 14.3173 | 14.12919 | 13.81781 | 0.1881084 | 0.3113794
31.55561 | 14.3103 | 14.12351 | 13.81082 | 0.1867856 | 0.3126932
31.56561 | 14.3068 | 14.11785 | 13.80383 | 0.1889481 | 0.3140176
31.5756 | 14.3015 | 14.11221 | 13.79686 | 0.1892903 | 0.3153514
31.5856 | 14.2984 | 14.10658 | 13.78988 | 0.1918235 | 0.316697
31.5956 | 14.3024 | 14.10096 | 13.7829 | 0.2014414 | 0.3180537
31.6056 | 14.287 | 14.09536 | 13.77593 | 0.1916444 | 0.3194214
31.6156 | 14.2998 | 14.08977 | 13.76897 | 0.2100319 | 0.3208003
31.6256 | 14.2976 | 14.0842 | 13.76201 | 0.2134042 | 0.3221904
31.63559 | 14.2831 | 14.07864 | 13.75505 | 0.2044553 | 0.3235907
31.64559 | 14.2895 | 14.0731 | 13.7481 | 0.2163963 | 0.3250039
31.65559 | 14.2846 | 14.06758 | 13.74115 | 0.2170216 | 0.3264288
31.66559 | 14.271 | 14.06207 | 13.7342 | 0.2089308 | 0.3278657
31.67559 | 14.2721 | 14.05658 | 13.72726 | 0.2155239 | 0.3293145
31.68559 | 14.2651 | 14.0511 | 13.72032 | 0.2140007 | 0.3307755
31.69558 | 14.2773 | 14.04564 | 13.7134 | 0.2316558 | 0.3322473
31.70558 | 14.2659 | 14.0402 | 13.70647 | 0.2256996 | 0.333733
31.71558 | 14.2542 | 14.03477 | 13.69954 | 0.2194267 | 0.3352315
31.72558 | 14.2555 | 14.02936 | 13.69262 | 0.2261369 | 0.3367427
31.73558 | 14.2568 | 14.02397 | 13.6857 | 0.23283 | 0.338267
31.74558 | 14.2354 | 14.01859 | 13.67879 | 0.2168058 | 0.3398044
31.75557 | 14.2476 | 14.01324 | 13.67189 | 0.234359 | 0.3413535
31.76557 | 14.2281 | 14.0079 | 13.66498 | 0.2201999 | 0.3429176
31.77557 | 14.2343 | 14.00258 | 13.65808 | 0.231723 | 0.3444954
31.78557 | 14.2186 | 13.99727 | 13.65118 | 0.2213282 | 0.346087
31.79557 | 14.2184 | 13.99198 | 13.64429 | 0.2264153 | 0.3476926
31.80556 | 14.2073 | 13.98672 | 13.63741 | 0.2205788 | 0.3493108
31.81556 | 14.2085 | 13.98147 | 13.63053 | 0.227029 | 0.3509451
31.82556 | 14.1784 | 13.97624 | 13.62365 | 0.2021606 | 0.3525938
31.83556 | 14.1927 | 13.97103 | 13.61677 | 0.2216732 | 0.3542574
31.84556 | 14.1745 | 13.96583 | 13.6099 | 0.2086669 | 0.3559359
31.85556 | 14.1694 | 13.96066 | 13.60303 | 0.2087412 | 0.3576297
31.86555 | 14.1562 | 13.95551 | 13.59617 | 0.2006908 | 0.3593371
31.87555 | 14.1598 | 13.95037 | 13.58931 | 0.2094259 | 0.3610618
31.88555 | 14.1482 | 13.94526 | 13.58246 | 0.2029411 | 0.3628023
31.89555 | 14.1465 | 13.94016 | 13.57561 | 0.2063361 | 0.3645588
31.90555 | 14.1259 | 13.93509 | 13.56876 | 0.1908108 | 0.3663316
31.91555 | 14.1159 | 13.93004 | 13.56191 | 0.1858649 | 0.3681208
31.92554 | 14.1062 | 13.92501 | 13.55508 | 0.1811931 | 0.3699249
31.93554 | 14.109 | 13.91999 | 13.54825 | 0.1890053 | 0.3717478
31.94554 | 14.1022 | 13.915 | 13.54142 | 0.1871963 | 0.3735878
31.95554 | 14.094 | 13.91003 | 13.53459 | 0.1839657 | 0.3754452
31.96554 | 14.0779 | 13.90509 | 13.52777 | 0.1728133 | 0.3773203
31.97554 | 14.0823 | 13.90016 | 13.52095 | 0.1821389 | 0.3792132
31.98553 | 14.0664 | 13.89526 | 13.51414 | 0.1711373 | 0.3811225
31.99553 | 14.0737 | 13.89038 | 13.50733 | 0.1833181 | 0.383052
32.00553 | 14.0551 | 13.88552 | 13.50052 | 0.1695761 | 0.3850002
32.01553 | 14.0625 | 13.88069 | 13.49372 | 0.1818109 | 0.3869674
32.02553 | 14.0435 | 13.87588 | 13.48692 | 0.1676225 | 0.3889539
32.03553 | 14.0521 | 13.87109 | 13.48013 | 0.1810103 | 0.3909598
32.04552 | 14.0356 | 13.86633 | 13.47335 | 0.1692695 | 0.3929835
32.05552 | 14.029 | 13.86159 | 13.46656 | 0.1674092 | 0.3950293
32.06552 | 14.0415 | 13.85688 | 13.45978 | 0.1846244 | 0.3970955
32.07552 | 14.0215 | 13.85219 | 13.453 | 0.1693149 | 0.3991824
32.08552 | 14.0352 | 13.84752 | 13.44623 | 0.1876801 | 0.4012903
32.09552 | 14.0253 | 13.84288 | 13.43946 | 0.1824199 | 0.4034195
32.10551 | 14.0165 | 13.83827 | 13.4327 | 0.1782296 | 0.4055679
32.11551 | 14.0206 | 13.83368 | 13.42594 | 0.1869176 | 0.4077407
32.12551 | 14.0209 | 13.82912 | 13.41919 | 0.1917791 | 0.4099357
32.13551 | 14.0088 | 13.82459 | 13.41243 | 0.1842135 | 0.4121537
32.14551 | 14.0045 | 13.82008 | 13.40568 | 0.1844212 | 0.4143944
32.15551 | 14.0038 | 13.8156 | 13.39894 | 0.1882013 | 0.4166584
32.1655 | 14.0082 | 13.81115 | 13.39221 | 0.1970495 | 0.4189436
32.1755 | 14.0034 | 13.80673 | 13.38547 | 0.1966736 | 0.4212554
32.1855 | 14.0009 | 13.80233 | 13.37874 | 0.1985691 | 0.4235916
32.1955 | 13.982 | 13.79796 | 13.37201 | 0.1840357 | 0.4259526
32.2055 | 13.9852 | 13.79363 | 13.36529 | 0.1915729 | 0.4283389
32.21549 | 13.9616 | 13.78932 | 13.35858 | 0.172276 | 0.4307483
32.22549 | 13.9994 | 13.78505 | 13.35186 | 0.2143534 | 0.4331862
32.23549 | 13.9669 | 13.7808 | 13.34515 | 0.1861 | 0.4356505
32.24549 | 13.9635 | 13.77658 | 13.33844 | 0.1869158 | 0.4381416
32.25549 | 13.9672 | 13.7724 | 13.33174 | 0.1948 | 0.4406602
32.26549 | 13.951 | 13.76825 | 13.32504 | 0.1827524 | 0.4432063
32.27548 | 13.9624 | 13.76413 | 13.31835 | 0.1982682 | 0.4457782
32.28548 | 13.9461 | 13.76004 | 13.31166 | 0.1860554 | 0.4483813
32.29548 | 13.9486 | 13.75599 | 13.30498 | 0.1926094 | 0.4510135
32.30548 | 13.9443 | 13.75197 | 13.2983 | 0.1923296 | 0.4536753
32.31548 | 13.9242 | 13.74798 | 13.29162 | 0.1762155 | 0.4563672
32.32548 | 13.943 | 13.74403 | 13.28494 | 0.1989666 | 0.4590897
32.33547 | 13.9177 | 13.74012 | 13.27828 | 0.1775785 | 0.4618407
32.34547 | 13.9242 | 13.73624 | 13.27162 | 0.1879587 | 0.4646259
32.35547 | 13.9159 | 13.7324 | 13.26495 | 0.1835024 | 0.4674433
32.36547 | 13.9276 | 13.72859 | 13.2583 | 0.1990093 | 0.4702935
32.37547 | 13.9096 | 13.72482 | 13.25164 | 0.1847787 | 0.473177
32.38547 | 13.9154 | 13.72109 | 13.245 | 0.1943101 | 0.4760943
32.39546 | 13.9101 | 13.7174 | 13.23836 | 0.1926994 | 0.479043
32.40546 | 13.9154 | 13.71375 | 13.23172 | 0.201653 | 0.4820299
32.41546 | 13.9022 | 13.71013 | 13.22508 | 0.1920668 | 0.4850523
32.42546 | 13.9159 | 13.70656 | 13.21845 | 0.2093401 | 0.4881111
32.43546 | 13.9087 | 13.70303 | 13.21182 | 0.2056723 | 0.4912068
32.44546 | 13.9035 | 13.69954 | 13.2052 | 0.2039628 | 0.4943401
32.45545 | 13.8941 | 13.69609 | 13.19858 | 0.1980074 | 0.4975085
32.46545 | 13.9078 | 13.69269 | 13.19197 | 0.2151124 | 0.500719
32.47545 | 13.9011 | 13.68933 | 13.18536 | 0.2117736 | 0.5039691
32.48545 | 13.9046 | 13.68601 | 13.17875 | 0.2185903 | 0.5072596
32.49545 | 13.8837 | 13.68274 | 13.17215 | 0.2009616 | 0.5105912
32.50545 | 13.8855 | 13.67951 | 13.16555 | 0.205987 | 0.5139646
32.51544 | 13.8988 | 13.67634 | 13.15896 | 0.2224624 | 0.5173773
32.52544 | 13.8908 | 13.67321 | 13.15237 | 0.2175934 | 0.5208367
32.53544 | 13.8861 | 13.67012 | 13.14578 | 0.215976 | 0.5243404
32.54544 | 13.8839 | 13.66709 | 13.1392 | 0.2168094 | 0.5278891
32.55544 | 13.8759 | 13.66411 | 13.13262 | 0.2117928 | 0.5314837
32.56544 | 13.874 | 13.66117 | 13.12605 | 0.2128252 | 0.5351252
32.57543 | 13.8662 | 13.6583 | 13.11949 | 0.2079028 | 0.5388106
32.58543 | 13.8606 | 13.65547 | 13.11292 | 0.2051308 | 0.5425481
32.59543 | 13.868 | 13.6527 | 13.10636 | 0.215305 | 0.5463352
32.60543 | 13.8578 | 13.64998 | 13.0998 | 0.2078246 | 0.5501727
32.61543 | 13.8468 | 13.64731 | 13.09325 | 0.1994886 | 0.5540617
32.62542 | 13.8548 | 13.64471 | 13.08671 | 0.2100933 | 0.5579992
32.63542 | 13.8572 | 13.64216 | 13.08016 | 0.2150431 | 0.561994
32.64542 | 13.8307 | 13.63967 | 13.07362 | 0.1910341 | 0.5660434
32.65542 | 13.8416 | 13.63723 | 13.06709 | 0.2043654 | 0.5701484
32.66542 | 13.8272 | 13.63486 | 13.06055 | 0.1923358 | 0.5743101
32.67542 | 13.8228 | 13.63256 | 13.05403 | 0.1902441 | 0.5785297
32.68541 | 13.8366 | 13.63031 | 13.04751 | 0.2062869 | 0.5828041
32.69541 | 13.8181 | 13.62813 | 13.04099 | 0.1899677 | 0.5871429
32.70541 | 13.8245 | 13.62602 | 13.03447 | 0.1984828 | 0.5915432
32.71541 | 13.827 | 13.62397 | 13.02796 | 0.2030311 | 0.5960061
32.72541 | 13.8054 | 13.62199 | 13.02146 | 0.1834111 | 0.6005331
32.73541 | 13.8202 | 13.62008 | 13.01495 | 0.2001216 | 0.6051255
32.7454 | 13.8147 | 13.61824 | 13.00846 | 0.1964593 | 0.60978
32.7554 | 13.8145 | 13.61647 | 13.00197 | 0.1980266 | 0.6145072
32.7654 | 13.8235 | 13.61478 | 12.99548 | 0.2087202 | 0.619304
32.7754 | 13.804 | 13.61316 | 12.98899 | 0.1908385 | 0.6241718
32.7854 | 13.8132 | 13.61162 | 12.98251 | 0.2015801 | 0.6291121
32.7954 | 13.807 | 13.61016 | 12.97603 | 0.1968434 | 0.6341266
32.80539 | 13.8062 | 13.60877 | 12.96956 | 0.1974261 | 0.6392111
32.81539 | 13.8168 | 13.60747 | 12.96309 | 0.2093279 | 0.6443787
32.82539 | 13.7981 | 13.60625 | 12.95663 | 0.1918465 | 0.6496253
32.83539 | 13.813 | 13.60512 | 12.95017 | 0.2078801 | 0.6549528
32.84539 | 13.809 | 13.60407 | 12.94371 | 0.2049268 | 0.660363
32.85539 | 13.7992 | 13.60312 | 12.93726 | 0.196085 | 0.6658575
32.86538 | 13.8188 | 13.60225 | 12.93082 | 0.2165515 | 0.671433
32.87538 | 13.7896 | 13.60147 | 12.92437 | 0.1881267 | 0.6771022
32.88538 | 13.796 | 13.60079 | 12.91793 | 0.1952072 | 0.6828618
32.89538 | 13.8038 | 13.60021 | 12.9115 | 0.2035912 | 0.6887137
32.90538 | 13.7967 | 13.59972 | 12.90506 | 0.1969766 | 0.6946602
32.91538 | 13.8095 | 13.59934 | 12.89864 | 0.2101609 | 0.7007034
32.92537 | 13.784 | 13.59906 | 12.89222 | 0.1849418 | 0.7068395
32.93537 | 13.7923 | 13.59888 | 12.8858 | 0.1934176 | 0.7130829
32.94537 | 13.7962 | 13.59881 | 12.87938 | 0.1973855 | 0.71943
32.95537 | 13.7942 | 13.59886 | 12.87297 | 0.1953432 | 0.7258832
32.96537 | 13.8003 | 13.59901 | 12.86657 | 0.2012879 | 0.7324452
32.97537 | 13.7815 | 13.59928 | 12.86016 | 0.182217 | 0.7391185
32.98536 | 13.7921 | 13.59967 | 12.85377 | 0.1924288 | 0.7458986
32.99536 | 13.7921 | 13.60018 | 12.84738 | 0.1919189 | 0.7528025
33.00536 | 13.7788 | 13.60081 | 12.84099 | 0.1779852 | 0.7598262
33.01536 | 13.7968 | 13.60158 | 12.8346 | 0.1952246 | 0.7669725
33.02536 | 13.7805 | 13.60247 | 12.82822 | 0.1780344 | 0.7742442
33.03535 | 13.8002 | 13.60349 | 12.82185 | 0.196712 | 0.7816376
33.04535 | 13.7974 | 13.60465 | 12.81548 | 0.1927525 | 0.7891702
33.05535 | 13.7775 | 13.60595 | 12.80911 | 0.1715533 | 0.7968384
33.06535 | 13.7871 | 13.60739 | 12.80274 | 0.1797112 | 0.8046453
33.07535 | 13.7907 | 13.60898 | 12.79638 | 0.1817223 | 0.8125947
33.08535 | 13.787 | 13.61072 | 12.79003 | 0.1762832 | 0.8206902
33.09534 | 13.8126 | 13.61261 | 12.78368 | 0.1999916 | 0.8289276
33.10534 | 13.7948 | 13.61466 | 12.77733 | 0.1801404 | 0.8373268
33.11534 | 13.8102 | 13.61687 | 12.77099 | 0.193327 | 0.845884
33.12534 | 13.7994 | 13.61925 | 12.76465 | 0.1801472 | 0.8546034
33.13534 | 13.7917 | 13.6218 | 12.75831 | 0.1698967 | 0.8634893
33.14534 | 13.8155 | 13.62453 | 12.75198 | 0.1909711 | 0.8725462
33.15533 | 13.8049 | 13.62743 | 12.74566 | 0.1774683 | 0.8817696
33.16533 | 13.8118 | 13.63052 | 12.73934 | 0.1812783 | 0.8911825
33.17533 | 13.8177 | 13.6338 | 12.73302 | 0.1838987 | 0.9007807
33.18533 | 13.8152 | 13.63728 | 12.72671 | 0.1779241 | 0.9105697
33.19533 | 13.8153 | 13.64095 | 12.7204 | 0.1743496 | 0.9205544
33.20533 | 13.8333 | 13.64483 | 12.71409 | 0.1884694 | 0.9307407
33.21532 | 13.8178 | 13.64892 | 12.70779 | 0.1688817 | 0.9411239
33.22532 | 13.832 | 13.65323 | 12.7015 | 0.178773 | 0.9517303
33.23532 | 13.8415 | 13.65776 | 12.6952 | 0.1837408 | 0.962556
33.24532 | 13.8498 | 13.66252 | 12.68891 | 0.1872789 | 0.9736072
33.25532 | 13.8348 | 13.66752 | 12.68263 | 0.1672806 | 0.9848906
33.26532 | 13.8501 | 13.67276 | 12.67635 | 0.1773388 | 0.9964132
33.27531 | 13.8615 | 13.67825 | 12.67008 | 0.1832521 | 1.00817
33.28531 | 13.8565 | 13.684 | 12.66381 | 0.1725027 | 1.020192
33.29531 | 13.857 | 13.69001 | 12.65754 | 0.1669879 | 1.032475
33.30531 | 13.8687 | 13.6963 | 12.65127 | 0.1723996 | 1.045028
33.31531 | 13.8825 | 13.70287 | 12.64501 | 0.1796299 | 1.057857
33.32531 | 13.8817 | 13.70973 | 12.63876 | 0.1719701 | 1.070973
33.3353 | 13.8825 | 13.71688 | 12.63251 | 0.1656183 | 1.08437
33.3453 | 13.8847 | 13.72435 | 12.62626 | 0.1603514 | 1.098084
33.3553 | 13.899 | 13.73213 | 12.62002 | 0.1668668 | 1.112112
33.3653 | 13.8837 | 13.74025 | 12.61378 | 0.1434541 | 1.126463
33.3753 | 13.9126 | 13.7487 | 12.60755 | 0.1639034 | 1.141149
33.38529 | 13.9025 | 13.75749 | 12.60132 | 0.1450147 | 1.156161
33.39529 | 13.9055 | 13.76665 | 12.5951 | 0.138855 | 1.171548
33.40529 | 13.9218 | 13.77618 | 12.58888 | 0.1456231 | 1.187302
33.41529 | 13.9237 | 13.78609 | 12.58266 | 0.1376071 | 1.203435
33.42529 | 13.9323 | 13.79641 | 12.57644 | 0.135894 | 1.219962
33.43529 | 13.9159 | 13.80713 | 12.57023 | 0.1087707 | 1.236895
33.44528 | 13.9447 | 13.81827 | 12.56404 | 0.1264345 | 1.25423
33.45528 | 13.9521 | 13.82985 | 12.55783 | 0.122249 | 1.272017
33.46528 | 13.9503 | 13.84189 | 12.55164 | 0.1084103 | 1.290252
33.47528 | 13.9471 | 13.8544 | 12.54544 | 0.09270207 | 1.308953
33.48528 | 13.9653 | 13.86739 | 12.53926 | 0.09790872 | 1.328135
33.49528 | 13.9794 | 13.88089 | 12.53307 | 0.09851229 | 1.347816
33.50527 | 13.9763 | 13.89489 | 12.5269 | 0.08140949 | 1.367993
33.51527 | 13.978 | 13.90945 | 12.52072 | 0.06855409 | 1.388724
33.52527 | 14.0036 | 13.92456 | 12.51455 | 0.07904006 | 1.41001
33.53527 | 14.0155 | 13.94025 | 12.50838 | 0.07524678 | 1.43187
33.54527 | 14.0175 | 13.95655 | 12.50222 | 0.06095315 | 1.454327
33.55527 | 14.0257 | 13.97346 | 12.49606 | 0.05223669 | 1.477403
33.56526 | 14.0365 | 13.99101 | 12.48991 | 0.04549142 | 1.501097
33.57526 | 14.0439 | 14.00924 | 12.48376 | 0.03466016 | 1.525479
33.58526 | 14.0728 | 14.02817 | 12.47761 | 0.04463121 | 1.550554
33.59526 | 14.0632 | 14.04782 | 12.47147 | 0.01537717 | 1.57635
33.60526 | 14.0916 | 14.06823 | 12.46533 | 0.02337328 | 1.602892
33.61526 | 14.1069 | 14.08941 | 12.4592 | 0.01748815 | 1.630211
33.62525 | 14.1221 | 14.11139 | 12.45308 | 0.01071438 | 1.658309
33.63525 | 14.1118 | 14.13423 | 12.44695 | -0.02242681 | 1.687275
33.64525 | 14.1407 | 14.15795 | 12.44083 | -0.01724741 | 1.717117
33.65525 | 14.161 | 14.18258 | 12.43471 | -0.02158305 | 1.74787
33.66525 | 14.1794 | 14.20817 | 12.4286 | -0.02877175 | 1.779571
33.67525 | 14.174 | 14.23475 | 12.42249 | -0.06075336 | 1.812261
33.68524 | 14.2058 | 14.26234 | 12.41639 | -0.05654267 | 1.845949
33.69524 | 14.2161 | 14.29104 | 12.41029 | -0.07493719 | 1.880744
33.70524 | 14.2532 | 14.32086 | 12.4042 | -0.06765735 | 1.91666
33.71524 | 14.2662 | 14.35185 | 12.39811 | -0.08565209 | 1.953747
33.72524 | 14.2805 | 14.38407 | 12.39202 | -0.1035733 | 1.992055
33.73524 | 14.3046 | 14.41758 | 12.38593 | -0.1129754 | 2.031641
33.74523 | 14.3196 | 14.45238 | 12.37986 | -0.1327814 | 2.07252
33.75523 | 14.3577 | 14.48862 | 12.37379 | -0.1309201 | 2.114834
33.76523 | 14.3802 | 14.52632 | 12.36772 | -0.1461223 | 2.158607
33.77523 | 14.4013 | 14.56556 | 12.36165 | -0.1642563 | 2.203907
33.78523 | 14.4294 | 14.60639 | 12.35559 | -0.1769939 | 2.250807
33.79522 | 14.4687 | 14.64887 | 12.34953 | -0.1801691 | 2.299335
33.80522 | 14.5137 | 14.69315 | 12.34348 | -0.1794452 | 2.349665
33.81522 | 14.5286 | 14.73927 | 12.33743 | -0.2106677 | 2.401837
33.82522 | 14.56 | 14.78733 | 12.33139 | -0.2273266 | 2.455941
33.83522 | 14.6227 | 14.83742 | 12.32534 | -0.2147188 | 2.512075
33.84522 | 14.6654 | 14.88965 | 12.31931 | -0.2242463 | 2.57034
33.85521 | 14.7111 | 14.94406 | 12.31328 | -0.2329638 | 2.630784
33.86521 | 14.7643 | 15.00089 | 12.30725 | -0.236593 | 2.693642
33.87521 | 14.8007 | 15.06021 | 12.30123 | -0.2595051 | 2.758979
33.88521 | 14.8738 | 15.12213 | 12.29521 | -0.2483311 | 2.826925
33.89521 | 14.9279 | 15.18681 | 12.28919 | -0.258911 | 2.897621
33.90521 | 15.0139 | 15.25439 | 12.28318 | -0.2404942 | 2.971216
33.9152 | 15.0929 | 15.32497 | 12.27718 | -0.2320691 | 3.047793
33.9252 | 15.1474 | 15.39884 | 12.27117 | -0.2514439 | 3.127671
33.9352 | 15.2411 | 15.47613 | 12.26517 | -0.2350328 | 3.210959
33.9452 | 15.3272 | 15.55703 | 12.25918 | -0.2298309 | 3.297853
33.9552 | 15.444 | 15.64175 | 12.25319 | -0.1977471 | 3.38856
33.9652 | 15.5353 | 15.7305 | 12.2472 | -0.195204 | 3.483303
33.97519 | 15.6273 | 15.82343 | 12.24122 | -0.1961309 | 3.582207
33.98519 | 15.7654 | 15.921 | 12.23525 | -0.1556013 | 3.685756
33.99519 | 15.9028 | 16.02339 | 12.22927 | -0.1205857 | 3.794114
34.00519 | 16.0315 | 16.13088 | 12.2233 | -0.09938062 | 3.907579
34.01519 | 16.1924 | 16.24381 | 12.21734 | -0.05140587 | 4.02647
34.02519 | 16.349 | 16.3625 | 12.21137 | -0.01350372 | 4.151129
34.03518 | 16.537 | 16.48722 | 12.20542 | 0.04978094 | 4.281796
34.04518 | 16.7062 | 16.61859 | 12.19947 | 0.08760734 | 4.419123
34.05518 | 16.9001 | 16.75693 | 12.19352 | 0.1431669 | 4.563412
34.06518 | 17.1386 | 16.9027 | 12.18758 | 0.2358978 | 4.715126
34.07518 | 17.346 | 17.0564 | 12.18164 | 0.289604 | 4.87476
34.08518 | 17.603 | 17.21855 | 12.1757 | 0.3844508 | 5.04285
34.09517 | 17.862 | 17.38957 | 12.16977 | 0.472434 | 5.219792
34.10517 | 18.109 | 17.5704 | 12.16385 | 0.5385994 | 5.406555
34.11517 | 18.4251 | 17.76156 | 12.15792 | 0.6635419 | 5.603636
34.12517 | 18.7301 | 17.96376 | 12.152 | 0.7663427 | 5.811755
34.13517 | 19.0577 | 18.17777 | 12.14609 | 0.8799293 | 6.031684
34.14517 | 19.4031 | 18.40443 | 12.14018 | 0.9986688 | 6.264255
34.15516 | 19.7225 | 18.64439 | 12.13428 | 1.078113 | 6.510112
34.16516 | 20.1565 | 18.89907 | 12.12837 | 1.257433 | 6.770694
34.17516 | 20.5343 | 19.16927 | 12.12247 | 1.365031 | 7.046795
34.18516 | 20.9623 | 19.45609 | 12.11658 | 1.506209 | 7.339511
34.19516 | 21.4053 | 19.76071 | 12.11069 | 1.644593 | 7.650017
34.20515 | 21.8349 | 20.08402 | 12.10481 | 1.750875 | 7.979215
34.21515 | 22.3469 | 20.42804 | 12.09893 | 1.918856 | 8.329116
34.22515 | 22.8367 | 20.79385 | 12.09305 | 2.042851 | 8.700799
34.23515 | 23.3522 | 21.18293 | 12.08718 | 2.169266 | 9.095757
34.24515 | 23.8757 | 21.59686 | 12.08131 | 2.278835 | 9.515557
34.25515 | 24.3922 | 22.03729 | 12.07544 | 2.354913 | 9.961843
34.26514 | 24.99 | 22.50543 | 12.06959 | 2.484568 | 10.43584
34.27514 | 25.5446 | 23.00397 | 12.06373 | 2.540628 | 10.94024
34.28514 | 26.1229 | 23.53426 | 12.05788 | 2.588643 | 11.47638
34.29514 | 26.739 | 24.09809 | 12.05203 | 2.64091 | 12.04606
34.30514 | 27.2995 | 24.69725 | 12.04619 | 2.602248 | 12.65106
34.31514 | 27.926 | 25.33345 | 12.04035 | 2.592546 | 13.29311
34.32513 | 28.5326 | 26.00761 | 12.03452 | 2.524989 | 13.97309
34.33513 | 29.1726 | 26.72244 | 12.02869 | 2.450159 | 14.69375
34.34513 | 29.7763 | 27.47842 | 12.02286 | 2.297884 | 15.45556
34.35513 | 30.3737 | 28.27627 | 12.01704 | 2.09743 | 16.25923
34.36513 | 30.9933 | 29.11621 | 12.01122 | 1.877089 | 17.10499
34.37513 | 31.5825 | 29.99778 | 12.0054 | 1.584724 | 17.99237
34.38512 | 32.185 | 30.91874 | 11.9996 | 1.266262 | 18.91914
34.39512 | 32.7772 | 31.87855 | 11.99379 | 0.8986458 | 19.88476
34.40512 | 33.2985 | 32.87275 | 11.98799 | 0.4257494 | 20.88476
34.41512 | 33.8702 | 33.89629 | 11.98219 | -0.02608744 | 21.91409
34.42512 | 34.3777 | 34.94248 | 11.9764 | -0.564783 | 22.96608
34.43512 | 34.8588 | 36.00285 | 11.97061 | -1.144054 | 24.03224
34.44511 | 35.3392 | 37.066 | 11.96483 | -1.726805 | 25.10117
34.45511 | 35.7876 | 38.12177 | 11.95905 | -2.334171 | 26.16272
34.46511 | 36.1794 | 39.15513 | 11.95327 | -2.975728 | 27.20185
34.47511 | 36.5503 | 40.15063 | 11.9475 | -3.600327 | 28.20313
34.48511 | 36.8689 | 41.09178 | 11.94173 | -4.222884 | 29.15005
34.49511 | 37.1964 | 41.96171 | 11.93597 | -4.765308 | 30.02574
34.5051 | 37.4548 | 42.74308 | 11.93021 | -5.288283 | 30.81287
34.5151 | 37.6844 | 43.42193 | 11.92446 | -5.737532 | 31.49747
34.5251 | 37.8439 | 43.98379 | 11.91871 | -6.139888 | 32.06508
34.5351 | 37.9975 | 44.41752 | 11.91296 | -6.420023 | 32.50456
34.5451 | 38.1144 | 44.71502 | 11.90722 | -6.600621 | 32.8078
34.5551 | 38.1228 | 44.87149 | 11.90148 | -6.74869 | 32.97001
34.56509 | 38.1518 | 44.88552 | 11.89575 | -6.733719 | 32.98977
34.57509 | 38.112 | 44.75885 | 11.89002 | -6.646853 | 32.86883
34.58509 | 38.0108 | 44.49598 | 11.88429 | -6.485177 | 32.61169
34.59509 | 37.9012 | 44.10389 | 11.87857 | -6.202693 | 32.22532
34.60509 | 37.7312 | 43.59164 | 11.87285 | -5.860437 | 31.71879
34.61508 | 37.5317 | 42.97067 | 11.86714 | -5.438967 | 31.10352
34.62508 | 37.2847 | 42.25129 | 11.86143 | -4.966592 | 30.38986
34.63508 | 36.9768 | 41.447 | 11.85573 | -4.470199 | 29.59127
34.64508 | 36.6588 | 40.57115 | 11.85003 | -3.912354 | 28.72113
34.65508 | 36.3079 | 39.63737 | 11.84433 | -3.329474 | 27.79304
34.66508 | 35.913 | 38.65923 | 11.83864 | -2.746229 | 26.82059
34.67507 | 35.5073 | 37.6509 | 11.83295 | -2.143603 | 25.81795
34.68507 | 35.0533 | 36.62292 | 11.82727 | -1.569619 | 24.79565
34.69507 | 34.5858 | 35.58779 | 11.82159 | -1.001993 | 23.7662
34.70507 | 34.096 | 34.55589 | 11.81591 | -0.4598892 | 22.73998
34.71507 | 33.5651 | 33.53626 | 11.81024 | 0.02883996 | 21.72602
34.72507 | 33.0129 | 32.53655 | 11.80457 | 0.4763475 | 20.73198
34.73506 | 32.4799 | 31.56396 | 11.79892 | 0.9159414 | 19.76504
34.74506 | 31.9063 | 30.62149 | 11.79326 | 1.28481 | 18.82823
34.75506 | 31.3245 | 29.71378 | 11.7876 | 1.610716 | 17.92618
34.76506 | 30.738 | 28.8434 | 11.78195 | 1.894599 | 17.06145
34.77506 | 30.138 | 28.01194 | 11.7763 | 2.126061 | 16.23564
34.78506 | 29.5565 | 27.22018 | 11.77066 | 2.336319 | 15.44952
34.79505 | 28.9453 | 26.46903 | 11.76503 | 2.476267 | 14.70401
34.80505 | 28.3404 | 25.75644 | 11.75939 | 2.583964 | 13.99704
34.81505 | 27.7455 | 25.08239 | 11.75376 | 2.663114 | 13.32862
34.82505 | 27.1807 | 24.44573 | 11.74814 | 2.734973 | 12.69759
34.83505 | 26.5731 | 23.84508 | 11.74252 | 2.728024 | 12.10256
34.84505 | 25.992 | 23.2789 | 11.7369 | 2.713105 | 11.542
34.85504 | 25.4428 | 22.74606 | 11.73129 | 2.696739 | 11.01477
34.86504 | 24.8597 | 22.24385 | 11.72568 | 2.615848 | 10.51817
34.87504 | 24.348 | 21.77112 | 11.72008 | 2.576884 | 10.05104
34.88504 | 23.7899 | 21.32618 | 11.71447 | 2.463723 | 9.611702
34.89504 | 23.2601 | 20.9074 | 11.70888 | 2.352702 | 9.198519
34.90504 | 22.7717 | 20.51319 | 11.70329 | 2.258508 | 8.809906
34.91503 | 22.2859 | 20.14239 | 11.6977 | 2.143512 | 8.444686
34.92503 | 21.8024 | 19.79281 | 11.69212 | 2.009591 | 8.10069
34.93503 | 21.3703 | 19.46345 | 11.68654 | 1.906854 | 7.776907
34.94503 | 20.9203 | 19.15299 | 11.68096 | 1.767306 | 7.472031
34.95503 | 20.5218 | 18.86022 | 11.67539 | 1.661578 | 7.184831
34.96502 | 20.1061 | 18.58424 | 11.66983 | 1.521863 | 6.914407
34.97502 | 19.7296 | 18.32341 | 11.66427 | 1.406186 | 6.659148
34.98502 | 19.3655 | 18.07702 | 11.65871 | 1.288482 | 6.418311
34.99502 | 19.0107 | 17.8441 | 11.65315 | 1.166598 | 6.19095
35.00502 | 18.6862 | 17.62378 | 11.6476 | 1.06242 | 5.976178
35.01502 | 18.3658 | 17.41523 | 11.64206 | 0.9505687 | 5.773176
35.02501 | 18.0878 | 17.21788 | 11.63652 | 0.8699248 | 5.581357
35.03501 | 17.809 | 17.03061 | 11.63098 | 0.778386 | 5.399634
35.04501 | 17.5283 | 16.85298 | 11.62545 | 0.6753168 | 5.227537
35.05501 | 17.2788 | 16.68437 | 11.61992 | 0.5944327 | 5.064451
35.06501 | 17.0556 | 16.52419 | 11.61439 | 0.5314075 | 4.909802
35.07501 | 16.8494 | 16.37193 | 11.60887 | 0.4774708 | 4.76306
35.085 | 16.607 | 16.22722 | 11.60336 | 0.3797791 | 4.623864
35.095 | 16.4081 | 16.08933 | 11.59784 | 0.3187731 | 4.491483
35.105 | 16.2562 | 15.95797 | 11.59233 | 0.2982338 | 4.365632
35.115 | 16.0626 | 15.83274 | 11.58683 | 0.2298561 | 4.245914
35.125 | 15.9051 | 15.71329 | 11.58133 | 0.1918085 | 4.131962
35.135 | 15.7592 | 15.59927 | 11.57583 | 0.159931 | 4.023436
35.14499 | 15.605 | 15.49046 | 11.57035 | 0.1145379 | 3.920116
35.15499 | 15.4825 | 15.38636 | 11.56486 | 0.09613757 | 3.821505
35.16499 | 15.3302 | 15.2868 | 11.55937 | 0.04339568 | 3.727431
35.17499 | 15.2422 | 15.19153 | 11.55389 | 0.05066805 | 3.637638
35.18499 | 15.1295 | 15.10031 | 11.54842 | 0.02919426 | 3.551888
35.19499 | 15.0095 | 15.0129 | 11.54295 | -0.003404328 | 3.469958
35.20498 | 14.9327 | 14.92921 | 11.53748 | 0.003488966 | 3.391727
35.21498 | 14.8125 | 14.84885 | 11.53202 | -0.03634541 | 3.316824
35.22498 | 14.7561 | 14.77172 | 11.52656 | -0.01562177 | 3.24516
35.23498 | 14.6572 | 14.69767 | 11.52111 | -0.04047114 | 3.176564
35.24498 | 14.5772 | 14.62653 | 11.51566 | -0.04933449 | 3.110878
35.25498 | 14.52 | 14.55816 | 11.51021 | -0.03816412 | 3.047954
35.26497 | 14.4472 | 14.49248 | 11.50477 | -0.04528339 | 2.98771
35.27497 | 14.3876 | 14.42923 | 11.49933 | -0.04163405 | 2.929899
35.28497 | 14.3212 | 14.36836 | 11.4939 | -0.04715918 | 2.874459
35.29497 | 14.2664 | 14.30974 | 11.48847 | -0.04334371 | 2.821273
35.30497 | 14.21 | 14.25328 | 11.48304 | -0.04327977 | 2.770235
35.31497 | 14.1655 | 14.19887 | 11.47762 | -0.03336605 | 2.721243
35.32496 | 14.1122 | 14.14646 | 11.47221 | -0.0342567 | 2.674245
35.33496 | 14.0855 | 14.09586 | 11.4668 | -0.01036014 | 2.629062
35.34496 | 14.023 | 14.04704 | 11.46139 | -0.02404318 | 2.585654
35.35496 | 13.9923 | 13.99993 | 11.45598 | -0.007625944 | 2.543942
35.36496 | 13.9667 | 13.95443 | 11.45058 | 0.01226704 | 2.50385
35.37495 | 13.9151 | 13.91054 | 11.44519 | 0.00456426 | 2.465344
35.38495 | 13.8971 | 13.86808 | 11.4398 | 0.02901975 | 2.428281
35.39495 | 13.8596 | 13.82705 | 11.43441 | 0.03255232 | 2.392637
35.40495 | 13.8291 | 13.78738 | 11.42903 | 0.04172275 | 2.358351
35.41495 | 13.795 | 13.74901 | 11.42365 | 0.04598783 | 2.325366
35.42495 | 13.7789 | 13.7119 | 11.41827 | 0.0669979 | 2.293632
35.43494 | 13.764 | 13.67602 | 11.4129 | 0.08797668 | 2.263119
35.44494 | 13.7209 | 13.64126 | 11.40754 | 0.07963857 | 2.233725
35.45494 | 13.7161 | 13.60761 | 11.40217 | 0.1084938 | 2.205433
35.46494 | 13.6817 | 13.57501 | 11.39681 | 0.1066861 | 2.178201
35.47494 | 13.6651 | 13.54344 | 11.39146 | 0.1216562 | 2.151986
35.48494 | 13.6538 | 13.51286 | 11.38611 | 0.1409438 | 2.126749
35.49493 | 13.6311 | 13.48324 | 11.38077 | 0.1478571 | 2.102477
35.50493 | 13.6102 | 13.45451 | 11.37542 | 0.1556896 | 2.079088
35.51493 | 13.5905 | 13.42665 | 11.37008 | 0.1638452 | 2.056571
35.52493 | 13.5798 | 13.39964 | 11.36475 | 0.1801558 | 2.034895
35.53493 | 13.566 | 13.37345 | 11.35942 | 0.192552 | 2.014029
35.54493 | 13.5363 | 13.34804 | 11.35409 | 0.1882623 | 1.993945
35.55492 | 13.5299 | 13.32341 | 11.34878 | 0.2064906 | 1.974633
35.56492 | 13.5225 | 13.29949 | 11.34346 | 0.2230113 | 1.95603
35.57492 | 13.4942 | 13.27628 | 11.33814 | 0.2179248 | 1.938131
35.58492 | 13.4831 | 13.25375 | 11.33283 | 0.2293547 | 1.92091
35.59492 | 13.4653 | 13.23188 | 11.32753 | 0.2334238 | 1.904347
35.60492 | 13.4612 | 13.21065 | 11.32223 | 0.2505534 | 1.888419
35.61491 | 13.452 | 13.19006 | 11.31694 | 0.2619446 | 1.873119
35.62491 | 13.4313 | 13.17004 | 11.31164 | 0.2612569 | 1.8584
35.63491 | 13.4279 | 13.15061 | 11.30635 | 0.2772887 | 1.844257
35.64491 | 13.4038 | 13.13174 | 11.30107 | 0.2720578 | 1.830673
35.65491 | 13.3925 | 13.11342 | 11.29579 | 0.2790814 | 1.81763
35.66491 | 13.3992 | 13.09562 | 11.29051 | 0.3035754 | 1.805113
35.6749 | 13.3864 | 13.07836 | 11.28524 | 0.308039 | 1.793116
35.6849 | 13.3617 | 13.06158 | 11.27998 | 0.3001205 | 1.781603
35.6949 | 13.3578 | 13.04528 | 11.27471 | 0.3125173 | 1.770571
35.7049 | 13.3666 | 13.02946 | 11.26945 | 0.3371428 | 1.760005
35.7149 | 13.3273 | 13.01409 | 11.2642 | 0.3132096 | 1.749894
35.7249 | 13.3404 | 12.99917 | 11.25894 | 0.3412304 | 1.740225
35.73489 | 13.3344 | 12.9847 | 11.2537 | 0.3497027 | 1.730995
35.74489 | 13.3023 | 12.97063 | 11.24846 | 0.3316665 | 1.722175
35.75489 | 13.3319 | 12.95698 | 11.24322 | 0.3749177 | 1.713763
35.76489 | 13.3043 | 12.94373 | 11.23798 | 0.3605671 | 1.705749
35.77489 | 13.3064 | 12.93088 | 11.23275 | 0.3755241 | 1.698124
35.78488 | 13.305 | 12.91842 | 11.22753 | 0.3865843 | 1.690885
35.79488 | 13.2942 | 12.90631 | 11.22231 | 0.387885 | 1.684007
35.80488 | 13.2985 | 12.89458 | 11.21709 | 0.4039229 | 1.677488
35.81488 | 13.2761 | 12.8832 | 11.21187 | 0.3929011 | 1.671325
35.82488 | 13.2803 | 12.87217 | 11.20666 | 0.4081283 | 1.665508
35.83488 | 13.2931 | 12.86148 | 11.20146 | 0.4316154 | 1.660028
35.84487 | 13.2599 | 12.85114 | 11.19626 | 0.4087578 | 1.654882
35.85487 | 13.2725 | 12.84112 | 11.19106 | 0.4313828 | 1.650056
35.86487 | 13.2699 | 12.83141 | 11.18587 | 0.4384862 | 1.645546
35.87487 | 13.2435 | 12.82203 | 11.18068 | 0.4214742 | 1.641348
35.88487 | 13.2555 | 12.81295 | 11.17549 | 0.4425531 | 1.637455
35.89487 | 13.2508 | 12.80417 | 11.17031 | 0.4466283 | 1.633862
35.90486 | 13.2291 | 12.7957 | 11.16514 | 0.4333967 | 1.630566
35.91486 | 13.2419 | 12.78752 | 11.15996 | 0.4543804 | 1.627556
35.92486 | 13.2284 | 12.77962 | 11.15479 | 0.4487758 | 1.62483
35.93486 | 13.2126 | 12.77201 | 11.14963 | 0.4405872 | 1.622384
35.94486 | 13.2189 | 12.76468 | 11.14447 | 0.4542193 | 1.620213
35.95486 | 13.2178 | 12.75762 | 11.13931 | 0.460176 | 1.618313
35.96485 | 13.1884 | 12.75084 | 11.13416 | 0.4375551 | 1.616682
35.97485 | 13.1979 | 12.74433 | 11.12901 | 0.453573 | 1.615313
35.98485 | 13.1789 | 12.73807 | 11.12387 | 0.440827 | 1.614204
35.99485 | 13.1801 | 12.73208 | 11.11873 | 0.4480198 | 1.613352
36.00485 | 13.1746 | 12.72634 | 11.11359 | 0.4482551 | 1.612753
36.01485 | 13.1679 | 12.72086 | 11.10846 | 0.4470356 | 1.612405
36.02484 | 13.1623 | 12.71564 | 11.10334 | 0.4466589 | 1.612305
36.03484 | 13.1585 | 12.71066 | 11.09821 | 0.4478382 | 1.61245
36.04484 | 13.1594 | 12.70593 | 11.09309 | 0.4534703 | 1.612838
36.05484 | 13.1465 | 12.70144 | 11.08798 | 0.4450579 | 1.613466
36.06484 | 13.1435 | 12.6972 | 11.08286 | 0.446302 | 1.614334
36.07484 | 13.155 | 12.69319 | 11.07776 | 0.4618059 | 1.615438
36.08483 | 13.1339 | 12.68943 | 11.07266 | 0.4444671 | 1.616776
36.09483 | 13.131 | 12.68591 | 11.06756 | 0.4450949 | 1.618348
36.10483 | 13.149 | 12.68261 | 11.06246 | 0.4663866 | 1.620151
36.11483 | 13.127 | 12.67956 | 11.05737 | 0.4474437 | 1.622186
36.12483 | 13.1371 | 12.67673 | 11.05228 | 0.4603671 | 1.62445
36.13483 | 13.116 | 12.67414 | 11.0472 | 0.4418581 | 1.626942
36.14482 | 13.1161 | 12.67178 | 11.04213 | 0.4443152 | 1.629659
36.15482 | 13.1241 | 12.66966 | 11.03705 | 0.4544438 | 1.632606
36.16482 | 13.1056 | 12.66776 | 11.03198 | 0.4378423 | 1.635778
36.17482 | 13.1089 | 12.66609 | 11.02691 | 0.4428107 | 1.639177
36.18482 | 13.122 | 12.66465 | 11.02185 | 0.4573497 | 1.642801
36.19481 | 13.1086 | 12.66344 | 11.0168 | 0.4451589 | 1.646645
36.20481 | 13.1102 | 12.66246 | 11.01174 | 0.4477394 | 1.650719
36.21481 | 13.1106 | 12.66171 | 11.00669 | 0.4488906 | 1.655019
36.22481 | 13.093 | 12.66119 | 11.00164 | 0.4318124 | 1.659544
36.23481 | 13.1085 | 12.6609 | 10.9966 | 0.4476042 | 1.664294
36.24481 | 13.1077 | 12.66083 | 10.99156 | 0.4468655 | 1.669271
36.2548 | 13.0885 | 12.661 | 10.98653 | 0.4274962 | 1.67447
36.2648 | 13.0982 | 12.6614 | 10.9815 | 0.4367952 | 1.679901
36.2748 | 13.0997 | 12.66204 | 10.97648 | 0.4376615 | 1.685561
36.2848 | 13.0932 | 12.66291 | 10.97146 | 0.4302944 | 1.69145
36.2948 | 13.105 | 12.66401 | 10.96644 | 0.4409926 | 1.69757
36.3048 | 13.0924 | 12.66535 | 10.96142 | 0.4270548 | 1.703921
36.31479 | 13.0957 | 12.66692 | 10.95642 | 0.4287813 | 1.7105
36.32479 | 13.1015 | 12.66873 | 10.95141 | 0.4327677 | 1.717319
36.33479 | 13.0975 | 12.67079 | 10.94641 | 0.4267134 | 1.724375
36.34479 | 13.0953 | 12.67308 | 10.94141 | 0.4222169 | 1.731669
36.35479 | 13.1052 | 12.67562 | 10.93642 | 0.4295761 | 1.739203
36.36479 | 13.1045 | 12.67841 | 10.93143 | 0.426089 | 1.74698
36.37478 | 13.0979 | 12.68144 | 10.92645 | 0.4164563 | 1.754993
36.38478 | 13.1109 | 12.68473 | 10.92147 | 0.4261699 | 1.763261
36.39478 | 13.0914 | 12.68827 | 10.91649 | 0.40313 | 1.771778
36.40478 | 13.103 | 12.69207 | 10.91152 | 0.4109342 | 1.780547
36.41478 | 13.1076 | 12.69612 | 10.90655 | 0.4114794 | 1.789571
36.42478 | 13.1005 | 12.70044 | 10.90158 | 0.4000625 | 1.798853
36.43477 | 13.1168 | 12.70501 | 10.89663 | 0.411786 | 1.808385
36.44477 | 13.1051 | 12.70986 | 10.89167 | 0.395236 | 1.818192
36.45477 | 13.1156 | 12.71499 | 10.88672 | 0.4006144 | 1.828267
36.46477 | 13.1082 | 12.72038 | 10.88177 | 0.3878169 | 1.838613
36.47477 | 13.1068 | 12.72606 | 10.87683 | 0.3807404 | 1.849234
36.48477 | 13.1226 | 12.73202 | 10.87188 | 0.3905805 | 1.860135
36.49476 | 13.102 | 12.73826 | 10.86695 | 0.3637395 | 1.871308
36.50476 | 13.1258 | 12.7448 | 10.86202 | 0.3810007 | 1.882779
36.51476 | 13.1172 | 12.75163 | 10.85709 | 0.3655654 | 1.894543
36.52476 | 13.1262 | 12.75877 | 10.85217 | 0.3674289 | 1.906604
36.53476 | 13.1175 | 12.76621 | 10.84725 | 0.3512864 | 1.918967
36.54476 | 13.1257 | 12.77397 | 10.84233 | 0.3517323 | 1.931637
36.55475 | 13.137 | 12.78203 | 10.83742 | 0.3549696 | 1.944607
36.56475 | 13.1219 | 12.79042 | 10.83251 | 0.331477 | 1.957908
36.57475 | 13.1492 | 12.79914 | 10.82761 | 0.350056 | 1.971534
36.58475 | 13.134 | 12.8082 | 10.82271 | 0.3258008 | 1.985489
36.59475 | 13.1518 | 12.8176 | 10.81781 | 0.3342049 | 1.999781
36.60474 | 13.1449 | 12.82733 | 10.81293 | 0.3175721 | 2.014401
36.61474 | 13.1556 | 12.83743 | 10.80804 | 0.3181749 | 2.029386
36.62474 | 13.1619 | 12.84788 | 10.80315 | 0.3140165 | 2.044729
36.63474 | 13.1454 | 12.85871 | 10.79827 | 0.2866893 | 2.060436
36.64474 | 13.1719 | 12.86991 | 10.7934 | 0.3019856 | 2.076515
36.65474 | 13.17 | 12.8815 | 10.78853 | 0.2884973 | 2.092976
36.66473 | 13.1882 | 12.89347 | 10.78366 | 0.2947281 | 2.109808
36.67473 | 13.1738 | 12.90585 | 10.7788 | 0.2679457 | 2.127054
36.68473 | 13.1994 | 12.91865 | 10.77394 | 0.280752 | 2.144708
36.69473 | 13.1914 | 12.93186 | 10.76908 | 0.2595386 | 2.162777
36.70473 | 13.2036 | 12.9455 | 10.76423 | 0.2580952 | 2.181272
36.71473 | 13.214 | 12.95959 | 10.75939 | 0.2544118 | 2.200203
36.72472 | 13.2087 | 12.97411 | 10.75455 | 0.2345924 | 2.219561
36.73472 | 13.2227 | 12.9891 | 10.74971 | 0.233597 | 2.239396
36.74472 | 13.2249 | 13.00457 | 10.74487 | 0.2203284 | 2.2597
36.75472 | 13.2356 | 13.02053 | 10.74004 | 0.2150749 | 2.280485
36.76472 | 13.233 | 13.03698 | 10.73521 | 0.1960238 | 2.301764
36.77472 | 13.2468 | 13.05394 | 10.73039 | 0.1928625 | 2.323549
36.78471 | 13.256 | 13.07141 | 10.72557 | 0.1845944 | 2.345832
36.79471 | 13.2614 | 13.08943 | 10.72076 | 0.1719721 | 2.368669
36.80471 | 13.2653 | 13.108 | 10.71595 | 0.1572975 | 2.392056
36.81471 | 13.2778 | 13.12714 | 10.71114 | 0.1506556 | 2.416005
36.82471 | 13.2866 | 13.14687 | 10.70634 | 0.1397304 | 2.440533
36.83471 | 13.2947 | 13.16719 | 10.70154 | 0.1275056 | 2.465658
36.8447 | 13.3109 | 13.18811 | 10.69675 | 0.1227863 | 2.491367
36.8547 | 13.3201 | 13.20969 | 10.69195 | 0.1104114 | 2.517734
36.8647 | 13.3294 | 13.23192 | 10.68717 | 0.09748309 | 2.544749
36.8747 | 13.33 | 13.25482 | 10.68238 | 0.07518236 | 2.572433
36.8847 | 13.3484 | 13.27841 | 10.6776 | 0.06998926 | 2.600806
36.8947 | 13.3484 | 13.30272 | 10.67283 | 0.04568257 | 2.629888
36.90469 | 13.38 | 13.32773 | 10.66806 | 0.05226505 | 2.659672
36.91469 | 13.3788 | 13.35354 | 10.6633 | 0.02526493 | 2.690239
36.92469 | 13.4011 | 13.38012 | 10.65853 | 0.02098249 | 2.721585
36.93469 | 13.4117 | 13.40751 | 10.65377 | 0.004192521 | 2.753734
36.94469 | 13.4245 | 13.43573 | 10.64902 | -0.01123079 | 2.786713
36.95468 | 13.4517 | 13.46479 | 10.64427 | -0.01308625 | 2.820515
36.96468 | 13.4583 | 13.49476 | 10.63952 | -0.03645851 | 2.855234
36.97468 | 13.4685 | 13.52565 | 10.63478 | -0.05714983 | 2.890869
36.98468 | 13.4807 | 13.55749 | 10.63004 | -0.07679146 | 2.92745
36.99468 | 13.5102 | 13.59032 | 10.62531 | -0.08011575 | 2.965009
37.00468 | 13.5228 | 13.62416 | 10.62057 | -0.1013573 | 3.003582
37.01467 | 13.5456 | 13.65901 | 10.61585 | -0.1134112 | 3.043159
37.02467 | 13.5557 | 13.69499 | 10.61113 | -0.1392938 | 3.083865
37.03467 | 13.5817 | 13.73211 | 10.60641 | -0.1504057 | 3.125696
37.04467 | 13.5968 | 13.77039 | 10.60169 | -0.173588 | 3.168693
37.05467 | 13.6237 | 13.80988 | 10.59698 | -0.1861839 | 3.212901
37.06467 | 13.643 | 13.85064 | 10.59228 | -0.207638 | 3.258362
37.07466 | 13.6655 | 13.89266 | 10.58758 | -0.2271567 | 3.305079
37.08466 | 13.6882 | 13.93607 | 10.58288 | -0.2478717 | 3.353194
37.09466 | 13.7128 | 13.9809 | 10.57818 | -0.268095 | 3.402712
37.10466 | 13.7333 | 14.02718 | 10.57349 | -0.2938814 | 3.45369
37.11466 | 13.7727 | 14.07499 | 10.5688 | -0.3022888 | 3.506185
37.12466 | 13.7957 | 14.12438 | 10.56412 | -0.3286781 | 3.560258
37.13465 | 13.8084 | 14.17536 | 10.55945 | -0.3669629 | 3.615917
37.14465 | 13.8557 | 14.22811 | 10.55477 | -0.3724096 | 3.673339
37.15465 | 13.8799 | 14.28264 | 10.5501 | -0.4027405 | 3.732542
37.16465 | 13.925 | 14.33903 | 10.54543 | -0.4140308 | 3.793599
37.17465 | 13.9548 | 14.39736 | 10.54077 | -0.4425587 | 3.856591
37.18465 | 14.0031 | 14.45771 | 10.53611 | -0.4546079 | 3.9216
37.19464 | 14.0283 | 14.5201 | 10.53146 | -0.491803 | 3.988646
37.20464 | 14.09 | 14.58476 | 10.52681 | -0.4947615 | 4.057956
37.21464 | 14.1326 | 14.65172 | 10.52216 | -0.5191202 | 4.129562
37.22464 | 14.1734 | 14.72108 | 10.51751 | -0.5476829 | 4.203568
37.23464 | 14.2409 | 14.79296 | 10.51287 | -0.5520591 | 4.280084
37.24464 | 14.2906 | 14.86747 | 10.50824 | -0.5768662 | 4.359227
37.25463 | 14.3556 | 14.94465 | 10.50361 | -0.5890495 | 4.441037
37.26463 | 14.4187 | 15.02479 | 10.49898 | -0.6060906 | 4.525806
37.27463 | 14.4744 | 15.10795 | 10.49436 | -0.6335544 | 4.613594
37.28463 | 14.5657 | 15.19429 | 10.48974 | -0.6285877 | 4.704547
37.29463 | 14.6202 | 15.28395 | 10.48512 | -0.6637477 | 4.798823
37.30463 | 14.7275 | 15.3771 | 10.48051 | -0.6495991 | 4.896586
37.31462 | 14.7874 | 15.47382 | 10.47591 | -0.686423 | 4.997914
37.32462 | 14.8994 | 15.5745 | 10.47131 | -0.6750956 | 5.10319
37.33462 | 14.9995 | 15.67922 | 10.46671 | -0.6797249 | 5.21252
37.34462 | 15.108 | 15.78822 | 10.46211 | -0.6802231 | 5.326114
37.35462 | 15.2357 | 15.90172 | 10.45752 | -0.6660182 | 5.444201
37.36461 | 15.37 | 16.01983 | 10.45293 | -0.6498332 | 5.5669
37.37461 | 15.4878 | 16.14306 | 10.44835 | -0.6552589 | 5.69471
37.38461 | 15.6337 | 16.27156 | 10.44377 | -0.6378573 | 5.827789
37.39461 | 15.78 | 16.40562 | 10.43919 | -0.6256229 | 5.966431
37.40461 | 15.9559 | 16.54557 | 10.43462 | -0.58967 | 6.11095
37.41461 | 16.112 | 16.69174 | 10.43005 | -0.5797351 | 6.261684
37.4246 | 16.3165 | 16.84432 | 10.42549 | -0.5278154 | 6.418824
37.4346 | 16.5015 | 17.00401 | 10.42093 | -0.5025101 | 6.583079
37.4446 | 16.7188 | 17.17108 | 10.41637 | -0.452276 | 6.754702
37.4546 | 16.941 | 17.34595 | 10.41182 | -0.4049521 | 6.934131
37.4646 | 17.1765 | 17.52911 | 10.40727 | -0.3526057 | 7.121833
37.4746 | 17.4295 | 17.72104 | 10.40273 | -0.2915417 | 7.318314
37.48459 | 17.7184 | 17.92209 | 10.39819 | -0.2036928 | 7.523901
37.49459 | 17.9882 | 18.13323 | 10.39365 | -0.1450272 | 7.739573
37.50459 | 18.3037 | 18.35486 | 10.38912 | -0.05116402 | 7.965743
37.51459 | 18.6393 | 18.58766 | 10.38459 | 0.05164237 | 8.203065
37.52459 | 18.9511 | 18.83231 | 10.38007 | 0.1187923 | 8.452241
37.53459 | 19.3502 | 19.08956 | 10.37555 | 0.2606398 | 8.714014
37.54458 | 19.6866 | 19.35994 | 10.37103 | 0.3266626 | 8.988904
37.55458 | 20.1457 | 19.64481 | 10.36652 | 0.5008859 | 9.278294
37.56458 | 20.5579 | 19.94483 | 10.36201 | 0.6130667 | 9.582823
37.57458 | 20.9938 | 20.26095 | 10.3575 | 0.7328465 | 9.903449
37.58458 | 21.4863 | 20.59419 | 10.353 | 0.892112 | 10.24119
37.59458 | 21.9354 | 20.94561 | 10.34851 | 0.9897872 | 10.59711
37.60457 | 22.5045 | 21.31599 | 10.34402 | 1.188507 | 10.97198
37.61457 | 23.0035 | 21.70725 | 10.33953 | 1.296254 | 11.36772
37.62457 | 23.5654 | 22.12028 | 10.33504 | 1.445122 | 11.78524
37.63457 | 24.123 | 22.5564 | 10.33056 | 1.566595 | 12.22585
37.64457 | 24.6939 | 23.017 | 10.32608 | 1.676905 | 12.69092
37.65457 | 25.3532 | 23.5033 | 10.32161 | 1.849905 | 13.18169
37.66456 | 25.9382 | 24.0165 | 10.31714 | 1.9217 | 13.69936
37.67456 | 26.6019 | 24.55911 | 10.31267 | 2.042791 | 14.24644
37.68456 | 27.2645 | 25.13205 | 10.30821 | 2.132455 | 14.82383
37.69456 | 27.9191 | 25.73671 | 10.30375 | 2.182389 | 15.43296
37.70456 | 28.6379 | 26.37474 | 10.2993 | 2.263164 | 16.07544
37.71456 | 29.2889 | 27.04741 | 10.29485 | 2.241487 | 16.75257
37.72455 | 30.016 | 27.75531 | 10.2904 | 2.260694 | 17.4649
37.73455 | 30.747 | 28.5009 | 10.28596 | 2.246103 | 18.21494
37.74455 | 31.3926 | 29.28438 | 10.28152 | 2.108217 | 19.00286
37.75455 | 32.1613 | 30.10632 | 10.27709 | 2.054977 | 19.82924
37.76455 | 32.8201 | 30.96688 | 10.27266 | 1.853224 | 20.69422
37.77454 | 33.529 | 31.8648 | 10.26823 | 1.664203 | 21.59656
37.78454 | 34.2273 | 32.80086 | 10.26381 | 1.426436 | 22.53705
37.79454 | 34.8585 | 33.7725 | 10.25939 | 1.086004 | 23.51311
37.80454 | 35.5704 | 34.77706 | 10.25497 | 0.7933374 | 24.52209
37.81454 | 36.179 | 35.8109 | 10.25056 | 0.368102 | 25.56034
37.82454 | 36.8236 | 36.86916 | 10.24615 | -0.04556484 | 26.62301
37.83453 | 37.4805 | 37.94466 | 10.24175 | -0.4641645 | 27.70291
37.84453 | 38.0303 | 39.032 | 10.23735 | -1.001696 | 28.79464
37.85453 | 38.6393 | 40.12117 | 10.23296 | -1.481872 | 29.88821
37.86453 | 39.1066 | 41.20185 | 10.22856 | -2.095251 | 30.97329
37.87453 | 39.6146 | 42.26239 | 10.22418 | -2.647791 | 32.03821
37.88453 | 40.0964 | 43.29006 | 10.21979 | -3.193656 | 33.07026
37.89452 | 40.5219 | 44.2704 | 10.21541 | -3.748496 | 34.05498
37.90452 | 40.9051 | 45.19142 | 10.21104 | -4.286316 | 34.98038
37.91452 | 41.2388 | 46.03831 | 10.20666 | -4.799512 | 35.83165
37.92452 | 41.5324 | 46.79786 | 10.2023 | -5.265465 | 36.59557
37.93452 | 41.8109 | 47.45801 | 10.19793 | -5.647112 | 37.26008
37.94452 | 42.0182 | 48.00835 | 10.19357 | -5.990154 | 37.81479
37.95451 | 42.2066 | 48.44019 | 10.18922 | -6.233593 | 38.25098
37.96451 | 42.2791 | 48.7484 | 10.18486 | -6.469298 | 38.56354
37.97451 | 42.3728 | 48.92901 | 10.18051 | -6.556206 | 38.74849
37.98451 | 42.4176 | 48.98104 | 10.17617 | -6.563444 | 38.80488
37.99451 | 42.3569 | 48.9059 | 10.17182 | -6.549001 | 38.73408
38.00451 | 42.3412 | 48.70712 | 10.16749 | -6.365924 | 38.53964
38.0145 | 42.1981 | 48.3905 | 10.16316 | -6.192399 | 38.22734
38.0245 | 42.0193 | 47.96239 | 10.15882 | -5.943087 | 37.80356
38.0345 | 41.8463 | 47.43133 | 10.1545 | -5.585033 | 37.27684
38.0445 | 41.5997 | 46.80666 | 10.15017 | -5.206962 | 36.65649
38.0545 | 41.3185 | 46.09849 | 10.14586 | -4.779988 | 35.95263
38.0645 | 40.9901 | 45.31752 | 10.14154 | -4.327418 | 35.17598
38.07449 | 40.642 | 44.4757 | 10.13723 | -3.833699 | 34.33847
38.08449 | 40.2292 | 43.58255 | 10.13293 | -3.353349 | 33.44962
38.09449 | 39.7806 | 42.65005 | 10.12862 | -2.869449 | 32.52143
38.10449 | 39.3254 | 41.6891 | 10.12432 | -2.3637 | 31.56478
38.11449 | 38.8459 | 40.71009 | 10.12003 | -1.864192 | 30.59007
38.12449 | 38.3282 | 39.72276 | 10.11573 | -1.394562 | 29.60703
38.13448 | 37.7786 | 38.73695 | 10.11145 | -0.9583505 | 28.6255
38.14448 | 37.2108 | 37.75867 | 10.10717 | -0.547868 | 27.6515
38.15448 | 36.6496 | 36.79579 | 10.10288 | -0.146187 | 26.6929
38.16448 | 36.08 | 35.85418 | 10.09861 | 0.2258192 | 25.75557
38.17448 | 35.4729 | 34.93867 | 10.09434 | 0.5342273 | 24.84434
38.18447 | 34.8664 | 34.05396 | 10.09007 | 0.8124427 | 23.96389
38.19447 | 34.2233 | 33.20123 | 10.0858 | 1.022073 | 23.11542
38.20447 | 33.647 | 32.38346 | 10.08154 | 1.263537 | 22.30192
38.21447 | 32.9858 | 31.60205 | 10.07729 | 1.383749 | 21.52477
38.22447 | 32.3658 | 30.85775 | 10.07303 | 1.508055 | 20.78471
38.23447 | 31.7831 | 30.15078 | 10.06878 | 1.632316 | 20.082
38.24446 | 31.1315 | 29.48171 | 10.06454 | 1.649793 | 19.41717
38.25446 | 30.5446 | 28.84847 | 10.0603 | 1.696126 | 18.78818
38.26446 | 29.9097 | 28.25106 | 10.05606 | 1.658642 | 18.195
38.27446 | 29.3806 | 27.68845 | 10.05182 | 1.692148 | 17.63663
38.28446 | 28.7934 | 27.1595 | 10.04759 | 1.6339 | 17.11191
38.29446 | 28.2261 | 26.66296 | 10.04337 | 1.563144 | 16.61959
38.30445 | 27.6593 | 26.19794 | 10.03915 | 1.46136 | 16.15879
38.31445 | 27.1312 | 25.7622 | 10.03493 | 1.369001 | 15.72727
38.32445 | 26.6205 | 25.35485 | 10.03071 | 1.265646 | 15.32414
38.33445 | 26.1383 | 24.97456 | 10.0265 | 1.163737 | 14.94806
38.34445 | 25.6687 | 24.62002 | 10.02229 | 1.048685 | 14.59772
38.35445 | 25.1876 | 24.28994 | 10.01809 | 0.8976597 | 14.27185
38.36444 | 24.7532 | 23.9834 | 10.01389 | 0.7697993 | 13.96951
38.37444 | 24.3064 | 23.69863 | 10.00969 | 0.6077741 | 13.68893
38.38444 | 23.9572 | 23.43481 | 10.0055 | 0.5223901 | 13.42931
38.39444 | 23.5234 | 23.1909 | 10.00131 | 0.3325039 | 13.18958
38.40444 | 23.164 | 22.96589 | 9.997127 | 0.1981149 | 12.96876
38.41444 | 22.826 | 22.75884 | 9.992945 | 0.06716292 | 12.76589
38.42443 | 22.4951 | 22.56903 | 9.988771 | -0.07393382 | 12.58026
38.43443 | 22.2385 | 22.39531 | 9.984597 | -0.1568096 | 12.41071
38.44443 | 21.8807 | 22.23708 | 9.980427 | -0.3563764 | 12.25665
38.45443 | 21.6545 | 22.09362 | 9.976261 | -0.4391168 | 12.11736
38.46443 | 21.3776 | 21.96427 | 9.972098 | -0.5866702 | 11.99217
38.47443 | 21.1235 | 21.84842 | 9.967939 | -0.7249216 | 11.88048
38.48442 | 20.9392 | 21.7456 | 9.963788 | -0.8063977 | 11.78181
38.49442 | 20.7199 | 21.65508 | 9.959637 | -0.935177 | 11.69544
38.50442 | 20.5677 | 21.57648 | 9.95549 | -1.008785 | 11.621
38.51442 | 20.3507 | 21.50939 | 9.951346 | -1.158685 | 11.55804
38.52442 | 20.2364 | 21.45338 | 9.947206 | -1.216978 | 11.50617
38.53442 | 20.0743 | 21.4081 | 9.94307 | -1.3338 | 11.46503
38.54441 | 19.9469 | 21.37325 | 9.938942 | -1.426353 | 11.43431
38.55441 | 19.8517 | 21.34847 | 9.934813 | -1.496773 | 11.41366
38.56441 | 19.7262 | 21.33354 | 9.930688 | -1.607337 | 11.40285
38.57441 | 19.6484 | 21.32821 | 9.926567 | -1.679814 | 11.40165
38.58441 | 19.5686 | 21.3323 | 9.922449 | -1.763699 | 11.40985
38.5944 | 19.5234 | 21.34559 | 9.91834 | -1.822189 | 11.42725
38.6044 | 19.4572 | 21.36798 | 9.91423 | -1.910778 | 11.45375
38.6144 | 19.4123 | 21.39933 | 9.910124 | -1.987025 | 11.4892
38.6244 | 19.3738 | 21.43953 | 9.906022 | -2.06573 | 11.53351
38.6344 | 19.3663 | 21.48852 | 9.901923 | -2.122217 | 11.58659
38.6444 | 19.3291 | 21.54623 | 9.897828 | -2.217134 | 11.64841
38.65439 | 19.3416 | 21.61259 | 9.893741 | -2.270989 | 11.71885
38.66439 | 19.3382 | 21.68768 | 9.889654 | -2.349485 | 11.79803
38.67439 | 19.3591 | 21.77148 | 9.88557 | -2.412384 | 11.88591
38.68439 | 19.3879 | 21.86402 | 9.881491 | -2.47612 | 11.98253
38.69439 | 19.4098 | 21.96535 | 9.877415 | -2.555547 | 12.08793
38.70439 | 19.4647 | 22.07554 | 9.873342 | -2.610843 | 12.2022
38.71438 | 19.5109 | 22.19458 | 9.869278 | -2.683685 | 12.32531
38.72438 | 19.578 | 22.32282 | 9.865213 | -2.744822 | 12.45761
38.73438 | 19.66 | 22.46028 | 9.861152 | -2.80028 | 12.59913
38.74438 | 19.7148 | 22.60712 | 9.857094 | -2.892324 | 12.75003
38.75438 | 19.816 | 22.76354 | 9.853041 | -2.947535 | 12.91049
38.76438 | 19.9132 | 22.92972 | 9.848991 | -3.016519 | 13.08073
38.77437 | 20.0337 | 23.10573 | 9.844948 | -3.072026 | 13.26078
38.78437 | 20.1341 | 23.29215 | 9.840906 | -3.158053 | 13.45125
38.79437 | 20.2916 | 23.48911 | 9.836867 | -3.197506 | 13.65224
38.80437 | 20.4077 | 23.69689 | 9.832832 | -3.289194 | 13.86406
38.81437 | 20.5687 | 23.91584 | 9.828801 | -3.34714 | 14.08704
38.82437 | 20.759 | 24.1463 | 9.824773 | -3.387301 | 14.32153
38.83436 | 20.898 | 24.38842 | 9.820753 | -3.49042 | 14.56767
38.84436 | 21.1379 | 24.64309 | 9.816733 | -3.505186 | 14.82635
38.85436 | 21.3319 | 24.91052 | 9.812717 | -3.578616 | 15.0978
38.86436 | 21.5409 | 25.19119 | 9.808704 | -3.650292 | 15.38249
38.87436 | 21.8229 | 25.48563 | 9.804695 | -3.662728 | 15.68093
38.88436 | 22.0446 | 25.79438 | 9.80069 | -3.749783 | 15.99369
38.89435 | 22.3802 | 26.11773 | 9.796692 | -3.737531 | 16.32104
38.90435 | 22.6604 | 26.45693 | 9.792694 | -3.796528 | 16.66423
38.91435 | 22.98 | 26.81236 | 9.7887 | -3.832356 | 17.02366
38.92435 | 23.3539 | 27.18474 | 9.78471 | -3.830845 | 17.40004
38.93435 | 23.6855 | 27.57488 | 9.780723 | -3.889377 | 17.79415
38.94434 | 24.1192 | 27.98318 | 9.776744 | -3.86398 | 18.20644
38.95434 | 24.5694 | 28.41134 | 9.772764 | -3.841943 | 18.63858
38.96434 | 24.9741 | 28.85994 | 9.768789 | -3.885835 | 19.09115
38.97434 | 25.5136 | 29.32998 | 9.764817 | -3.81638 | 19.56516
38.98434 | 25.9904 | 29.82257 | 9.760848 | -3.832168 | 20.06172
38.99434 | 26.6142 | 30.33887 | 9.756884 | -3.72467 | 20.58199
39.00433 | 27.2053 | 30.8796 | 9.752927 | -3.674295 | 21.12667
39.01433 | 27.877 | 31.44713 | 9.748969 | -3.570133 | 21.69816
39.02433 | 28.5584 | 32.0424 | 9.745016 | -3.483997 | 22.29738
39.03433 | 29.3106 | 32.66691 | 9.741066 | -3.356314 | 22.92585
39.04433 | 30.1582 | 33.32231 | 9.73712 | -3.164109 | 23.58519
39.05433 | 31.0157 | 34.01033 | 9.733177 | -2.994631 | 24.27715
39.06432 | 31.921 | 34.73197 | 9.729242 | -2.810969 | 25.00273
39.07432 | 32.9916 | 35.4909 | 9.725307 | -2.499299 | 25.76559
39.08432 | 33.9681 | 36.28842 | 9.721376 | -2.32032 | 26.56704
39.09432 | 35.1824 | 37.12679 | 9.717448 | -1.944391 | 27.40934
39.10432 | 36.3854 | 38.00843 | 9.713524 | -1.623028 | 28.2949
39.11432 | 37.6514 | 38.9359 | 9.709603 | -1.2845 | 29.2263
39.12431 | 39.0476 | 39.91098 | 9.70569 | -0.8633782 | 30.20529
39.13431 | 40.4403 | 40.93848 | 9.701777 | -0.4981765 | 31.2367
39.14431 | 42.0499 | 42.02057 | 9.697867 | 0.02932652 | 32.32271
39.15431 | 43.6382 | 43.16057 | 9.693962 | 0.4776271 | 33.46661
39.16431 | 45.4407 | 44.36196 | 9.690059 | 1.078735 | 34.67191
39.17431 | 47.2666 | 45.62847 | 9.686161 | 1.638129 | 35.94231
39.1843 | 49.1554 | 46.9626 | 9.68227 | 2.192804 | 37.28033
39.1943 | 51.3399 | 48.37125 | 9.678379 | 2.968653 | 38.69287
39.2043 | 53.3408 | 49.85746 | 9.674491 | 3.483344 | 40.18297
39.2143 | 55.7092 | 51.4258 | 9.670607 | 4.283397 | 41.7552
39.2243 | 57.9646 | 53.08113 | 9.666727 | 4.883475 | 43.4144
39.2343 | 60.5132 | 54.82844 | 9.66285 | 5.68476 | 45.16559
39.24429 | 63.0924 | 56.67111 | 9.658981 | 6.421288 | 47.01213
39.25429 | 65.8027 | 58.61815 | 9.655112 | 7.184548 | 48.96304
39.26429 | 68.5531 | 60.67335 | 9.651246 | 7.879755 | 51.0221
39.27429 | 71.2569 | 62.84234 | 9.647384 | 8.414564 | 53.19495
39.28429 | 74.3081 | 65.13083 | 9.643525 | 9.177271 | 55.4873
39.29429 | 77.3474 | 67.54448 | 9.639671 | 9.802923 | 57.90481
39.30428 | 80.3627 | 70.08627 | 9.635823 | 10.27643 | 60.45045
39.31428 | 83.5907 | 72.76648 | 9.631976 | 10.82422 | 63.1345
39.32428 | 86.7437 | 75.58759 | 9.628132 | 11.15611 | 65.95946
39.33428 | 90.0301 | 78.55394 | 9.624292 | 11.47616 | 68.92965
39.34428 | 93.4485 | 81.66909 | 9.620455 | 11.77941 | 72.04864
39.35427 | 96.6586 | 84.93228 | 9.616626 | 11.72632 | 75.31565
39.36427 | 99.9612 | 88.35102 | 9.612796 | 11.61018 | 78.73823
39.37427 | 103.4216 | 91.92169 | 9.60897 | 11.49991 | 82.31272
39.38427 | 106.7299 | 95.64156 | 9.605148 | 11.08834 | 86.03641
39.39427 | 110.1398 | 99.50546 | 9.60133 | 10.63434 | 89.90413
39.40427 | 113.2751 | 103.5051 | 9.597515 | 9.769953 | 93.90763
39.41426 | 116.8974 | 107.6248 | 9.593707 | 9.272628 | 98.03107
39.42426 | 119.7615 | 111.8566 | 9.589899 | 7.904871 | 102.2667
39.43426 | 123.0142 | 116.1765 | 9.586095 | 6.837723 | 106.5904
39.44426 | 125.888 | 120.5592 | 9.582295 | 5.32876 | 110.9769
39.45426 | 128.6484 | 124.9746 | 9.578498 | 3.673779 | 115.3961
39.46426 | 131.6737 | 129.3872 | 9.574704 | 2.286535 | 119.8125
39.47425 | 134.1084 | 133.7521 | 9.570918 | 0.3562837 | 124.1812
39.48425 | 136.8172 | 138.0329 | 9.567132 | -1.215666 | 128.4657
39.49425 | 138.8777 | 142.176 | 9.56335 | -3.29835 | 132.6127
39.50425 | 141.1124 | 146.1299 | 9.559571 | -5.017484 | 136.5703
39.51425 | 143.2217 | 149.8412 | 9.555795 | -6.619463 | 140.2854
39.52425 | 144.8632 | 153.2571 | 9.552023 | -8.393877 | 143.7051
39.53424 | 146.5029 | 156.3242 | 9.548259 | -9.82128 | 146.7759
39.54424 | 147.6311 | 159.0019 | 9.544494 | -11.37084 | 149.4574
39.55424 | 148.8575 | 161.2465 | 9.540733 | -12.389 | 151.7058
39.56424 | 149.6848 | 163.0245 | 9.536976 | -13.33974 | 153.4876
39.57424 | 150.5348 | 164.3112 | 9.533222 | -13.77636 | 154.7779
39.58424 | 150.8173 | 165.0906 | 9.529472 | -14.27326 | 155.5611
39.59423 | 151.1339 | 165.3561 | 9.525729 | -14.22223 | 155.8304
39.60423 | 150.935 | 165.1106 | 9.521985 | -14.1756 | 155.5886
39.61423 | 150.8462 | 164.3639 | 9.518246 | -13.5177 | 154.8457
39.62423 | 150.0312 | 163.1337 | 9.51451 | -13.10248 | 153.6192
39.63423 | 149.3364 | 161.4439 | 9.510777 | -12.10746 | 151.9331
39.64423 | 148.3509 | 159.3235 | 9.507049 | -10.97263 | 149.8165
39.65422 | 147.1137 | 156.8094 | 9.503327 | -9.695712 | 147.3061
39.66422 | 145.7872 | 153.9319 | 9.499605 | -8.144684 | 144.4323
39.67422 | 144.1403 | 150.7333 | 9.495887 | -6.592957 | 141.2374
39.68422 | 142.4035 | 147.2547 | 9.492172 | -4.851187 | 137.7625
39.69422 | 140.3596 | 143.5385 | 9.488461 | -3.178926 | 134.0501
39.70422 | 138.1128 | 139.6275 | 9.484754 | -1.514662 | 130.1427
39.71421 | 135.8033 | 135.5678 | 9.481053 | 0.2354576 | 126.0868
39.72421 | 133.2812 | 131.3929 | 9.477353 | 1.888303 | 121.9155
39.73421 | 130.7383 | 127.1459 | 9.473656 | 3.592442 | 117.6722
39.74421 | 127.8509 | 122.8635 | 9.469963 | 4.987368 | 113.3936
39.75421 | 125.0632 | 118.5797 | 9.466273 | 6.483529 | 109.1134
39.7642 | 122.1599 | 114.329 | 9.46259 | 7.830867 | 104.8664
39.7742 | 119.0378 | 110.1291 | 9.458907 | 8.908691 | 100.6702
39.7842 | 115.9556 | 106.0071 | 9.455228 | 9.948477 | 96.5519
39.7942 | 112.7278 | 101.982 | 9.451553 | 10.7458 | 92.53045
39.8042 | 109.6048 | 98.06898 | 9.44788 | 11.53582 | 88.6211
39.8142 | 106.2765 | 94.27994 | 9.444212 | 11.99656 | 84.83572
39.82419 | 103.033 | 90.62708 | 9.44055 | 12.40592 | 81.18653
39.83419 | 99.7223 | 87.10927 | 9.436889 | 12.61303 | 77.67238
39.84419 | 96.6138 | 83.73371 | 9.433231 | 12.88009 | 74.30047
39.85419 | 93.2381 | 80.50194 | 9.429576 | 12.73616 | 71.07236
39.86419 | 90.2118 | 77.41376 | 9.425925 | 12.79804 | 67.98783
39.87419 | 86.9985 | 74.4676 | 9.422278 | 12.5309 | 65.04532
39.88418 | 83.7915 | 71.66343 | 9.418638 | 12.12807 | 62.24479
39.89418 | 80.8802 | 68.99218 | 9.414997 | 11.88802 | 59.57718
39.90418 | 77.6335 | 66.45244 | 9.41136 | 11.18106 | 57.04108
39.91418 | 74.8806 | 64.0395 | 9.407727 | 10.8411 | 54.63177
39.92418 | 71.9647 | 61.74833 | 9.404097 | 10.21637 | 52.34423
39.93418 | 69.2334 | 59.5737 | 9.40047 | 9.659704 | 50.17323
39.94417 | 66.5921 | 57.51225 | 9.396851 | 9.079854 | 48.11539
39.95417 | 63.8339 | 55.55462 | 9.393232 | 8.279277 | 46.16139
39.96417 | 61.5499 | 53.69761 | 9.389616 | 7.852289 | 44.308
39.97417 | 58.9649 | 51.93603 | 9.386003 | 7.028868 | 42.55003
39.98417 | 56.7115 | 50.26484 | 9.382395 | 6.446656 | 40.88245
39.99417 | 54.5231 | 48.67918 | 9.378789 | 5.843923 | 39.30039
40.00416 | 52.2972 | 47.17577 | 9.375191 | 5.121427 | 37.80058
40.01416 | 50.4107 | 45.7472 | 9.371592 | 4.6635 | 36.37561
40.02416 | 48.4019 | 44.39069 | 9.367997 | 4.011215 | 35.02269
40.03416 | 46.5551 | 43.10216 | 9.364406 | 3.452944 | 33.73775
40.04416 | 44.8356 | 41.87774 | 9.360818 | 2.957864 | 32.51692
40.05416 | 43.0739 | 40.71376 | 9.357233 | 2.360136 | 31.35653
40.06415 | 41.6583 | 39.60783 | 9.353656 | 2.050472 | 30.25417
40.07415 | 40.0975 | 38.5545 | 9.350078 | 1.542996 | 29.20443
40.08415 | 38.6331 | 37.55182 | 9.346504 | 1.081284 | 28.20531
40.09415 | 37.4122 | 36.59686 | 9.342934 | 0.8153406 | 27.25393
40.10415 | 36.0341 | 35.68691 | 9.339367 | 0.3471863 | 26.34755
40.11415 | 35.01 | 34.81941 | 9.335803 | 0.1905901 | 25.48361
40.12414 | 33.8149 | 33.99272 | 9.332246 | -0.177824 | 24.66048
40.13414 | 32.8254 | 33.20298 | 9.32869 | -0.3775813 | 23.87429
40.14414 | 31.8439 | 32.44888 | 9.325136 | -0.6049839 | 23.12375
40.15414 | 30.8585 | 31.72844 | 9.321586 | -0.8699386 | 22.40685
40.16414 | 30.1225 | 31.03977 | 9.31804 | -0.9172745 | 21.72173
40.17413 | 29.2387 | 30.38177 | 9.314501 | -1.143068 | 21.06727
40.18413 | 28.5549 | 29.75149 | 9.310961 | -1.196591 | 20.44053
40.19413 | 27.8095 | 29.14805 | 9.307425 | -1.338555 | 19.84063
40.20413 | 27.1712 | 28.57001 | 9.303893 | -1.398814 | 19.26612
40.21413 | 26.5551 | 28.01601 | 9.300364 | -1.460911 | 18.71565
40.22413 | 25.972 | 27.48477 | 9.296838 | -1.512771 | 18.18793
40.23412 | 25.5233 | 26.97559 | 9.293319 | -1.452289 | 17.68227
40.24412 | 24.9623 | 26.48635 | 9.2898 | -1.524046 | 17.19655
40.25412 | 24.5152 | 26.0165 | 9.286285 | -1.501296 | 16.73021
40.26412 | 24.1089 | 25.56505 | 9.282773 | -1.456152 | 16.28228
40.27412 | 23.6763 | 25.13108 | 9.279265 | -1.454782 | 15.85182
40.28412 | 23.3578 | 24.71371 | 9.27576 | -1.355914 | 15.43795
40.29411 | 22.9896 | 24.31256 | 9.272261 | -1.32296 | 15.0403
40.30411 | 22.7017 | 23.92596 | 9.268763 | -1.22426 | 14.6572
40.31411 | 22.3808 | 23.55364 | 9.265269 | -1.172837 | 14.28837
40.32411 | 22.0771 | 23.19491 | 9.261777 | -1.117808 | 13.93313
40.33411 | 21.8617 | 22.84912 | 9.258289 | -0.9874231 | 13.59083
40.34411 | 21.5906 | 22.51568 | 9.254805 | -0.9250799 | 13.26088
40.3541 | 21.3531 | 22.19431 | 9.251327 | -0.8412078 | 12.94298
40.3641 | 21.1637 | 21.88384 | 9.247849 | -0.7201408 | 12.63599
40.3741 | 20.9306 | 21.58411 | 9.244375 | -0.6535122 | 12.33974
40.3841 | 20.795 | 21.29455 | 9.240904 | -0.4995536 | 12.05365
40.3941 | 20.5562 | 21.0148 | 9.237437 | -0.4585953 | 11.77736
40.4041 | 20.4281 | 20.74438 | 9.233973 | -0.3162759 | 11.5104
40.41409 | 20.241 | 20.48316 | 9.230516 | -0.242163 | 11.25265
40.42409 | 20.0682 | 20.23021 | 9.227058 | -0.162008 | 11.00315
40.43409 | 19.9437 | 19.98543 | 9.223605 | -0.04172893 | 10.76182
40.44409 | 19.786 | 19.74848 | 9.220154 | 0.03752103 | 10.52832
40.45409 | 19.6827 | 19.51903 | 9.216707 | 0.1636697 | 10.30232
40.46409 | 19.5203 | 19.29677 | 9.213263 | 0.2235327 | 10.0835
40.47408 | 19.4077 | 19.0816 | 9.209827 | 0.326098 | 9.871775
40.48408 | 19.2801 | 18.87283 | 9.20639 | 0.407269 | 9.666441
40.49408 | 19.1565 | 18.6704 | 9.202956 | 0.4860989 | 9.467445
40.50408 | 19.0406 | 18.47406 | 9.199526 | 0.5665416 | 9.274532
40.51408 | 18.9382 | 18.28356 | 9.196099 | 0.6546405 | 9.08746
40.52407 | 18.8206 | 18.09885 | 9.192679 | 0.7217474 | 8.906173
40.53407 | 18.7145 | 17.91936 | 9.189259 | 0.7951431 | 8.730097
40.54407 | 18.5965 | 17.74505 | 9.185843 | 0.8514523 | 8.559205
40.55407 | 18.514 | 17.57573 | 9.18243 | 0.9382742 | 8.393296
40.56407 | 18.4025 | 17.4112 | 9.17902 | 0.9912998 | 8.23218
40.57407 | 18.2905 | 17.25129 | 9.175613 | 1.039207 | 8.075679
40.58406 | 18.2023 | 17.09598 | 9.172214 | 1.106322 | 7.923764
40.59406 | 18.0663 | 16.94479 | 9.168814 | 1.121512 | 7.775975
40.60406 | 18.0067 | 16.79772 | 9.165417 | 1.208978 | 7.632305
40.61406 | 17.8837 | 16.65463 | 9.162024 | 1.229072 | 7.492604
40.62406 | 17.7885 | 16.51536 | 9.158635 | 1.273137 | 7.356729
40.63406 | 17.698 | 16.37979 | 9.155248 | 1.31821 | 7.224542
40.64405 | 17.5827 | 16.2479 | 9.151869 | 1.334796 | 7.096036
40.65405 | 17.4831 | 16.11932 | 9.148489 | 1.363776 | 6.970835
40.66405 | 17.3718 | 15.99406 | 9.145113 | 1.377741 | 6.848946
40.67405 | 17.2869 | 15.87199 | 9.14174 | 1.414906 | 6.730255
40.68405 | 17.1844 | 15.75302 | 9.13837 | 1.43138 | 6.61465
40.69405 | 17.0725 | 15.63703 | 9.135004 | 1.435468 | 6.502028
40.70404 | 16.9886 | 15.52404 | 9.131644 | 1.464563 | 6.392392
40.71404 | 16.854 | 15.41372 | 9.128285 | 1.440283 | 6.285433
40.72404 | 16.7952 | 15.30609 | 9.124929 | 1.489107 | 6.181164
40.73404 | 16.6819 | 15.20108 | 9.121576 | 1.480825 | 6.079499
40.74404 | 16.5684 | 15.09858 | 9.118226 | 1.469823 | 5.980351
40.75404 | 16.4718 | 14.99852 | 9.11488 | 1.473282 | 5.883638
40.76403 | 16.3525 | 14.90091 | 9.11154 | 1.451586 | 5.789374
40.77403 | 16.2676 | 14.8055 | 9.108201 | 1.462103 | 5.697297
40.78403 | 16.1547 | 14.71229 | 9.104864 | 1.442407 | 5.607429
40.79403 | 16.0486 | 14.62123 | 9.101531 | 1.427369 | 5.5197
40.80403 | 15.977 | 14.53224 | 9.098202 | 1.444755 | 5.434043
40.81403 | 15.8358 | 14.44527 | 9.094875 | 1.390531 | 5.350394
40.82402 | 15.7409 | 14.36032 | 9.091556 | 1.380576 | 5.268768
40.83402 | 15.6587 | 14.2772 | 9.088236 | 1.381504 | 5.18896
40.84402 | 15.5408 | 14.19588 | 9.08492 | 1.344922 | 5.110958
40.85402 | 15.459 | 14.11635 | 9.081606 | 1.342653 | 5.03474
40.86402 | 15.3579 | 14.03854 | 9.078297 | 1.31936 | 4.960243
40.87402 | 15.2575 | 13.96241 | 9.07499 | 1.295094 | 4.887415
40.88401 | 15.1603 | 13.88798 | 9.07169 | 1.272323 | 4.816287
40.89401 | 15.0398 | 13.81504 | 9.06839 | 1.224761 | 4.746649
40.90401 | 14.9844 | 13.74363 | 9.065094 | 1.240769 | 4.678537
40.91401 | 14.8503 | 13.67371 | 9.0618 | 1.17659 | 4.611909
40.92401 | 14.7839 | 13.60523 | 9.05851 | 1.17867 | 4.54672
40.934 | 14.6803 | 13.53822 | 9.055227 | 1.142082 | 4.482991
40.944 | 14.5803 | 13.4725 | 9.051943 | 1.107798 | 4.420559
40.954 | 14.4945 | 13.40811 | 9.048663 | 1.08639 | 4.359447
40.964 | 14.4031 | 13.34501 | 9.045386 | 1.058094 | 4.299619
40.974 | 14.3286 | 13.28315 | 9.042113 | 1.045447 | 4.24104
40.984 | 14.2299 | 13.22252 | 9.038842 | 1.007383 | 4.183675
40.99399 | 14.1397 | 13.16312 | 9.035579 | 0.9765771 | 4.127544
41.00399 | 14.0529 | 13.10482 | 9.032315 | 0.9480781 | 4.072507
41.01399 | 13.9659 | 13.04764 | 9.029054 | 0.9182587 | 4.018587
41.02399 | 13.9108 | 12.99155 | 9.025797 | 0.9192489 | 3.965754
41.03399 | 13.811 | 12.93652 | 9.022543 | 0.8744766 | 3.91398
41.04399 | 13.7387 | 12.88253 | 9.019292 | 0.8561711 | 3.863237
41.05398 | 13.661 | 12.82959 | 9.016048 | 0.831407 | 3.813545
41.06398 | 13.5662 | 12.77758 | 9.012804 | 0.7886155 | 3.764781
41.07398 | 13.5192 | 12.72653 | 9.009563 | 0.7926688 | 3.716968
41.08398 | 13.4297 | 12.67641 | 9.006325 | 0.7532922 | 3.670083
41.09398 | 13.3552 | 12.62719 | 9.003091 | 0.7280086 | 3.624101
41.10398 | 13.2957 | 12.57886 | 8.999859 | 0.7168415 | 3.578999
41.11397 | 13.1933 | 12.53143 | 8.996635 | 0.6618675 | 3.534798
41.12397 | 13.1643 | 12.4848 | 8.99341 | 0.6795007 | 3.491389
41.13397 | 13.063 | 12.43898 | 8.990188 | 0.6240151 | 3.448797
41.14397 | 13.0294 | 12.39397 | 8.98697 | 0.6354313 | 3.406999
41.15397 | 12.9404 | 12.34973 | 8.983755 | 0.5906688 | 3.365976
41.16397 | 12.8675 | 12.30625 | 8.980543 | 0.5612463 | 3.32571
41.17396 | 12.8111 | 12.26356 | 8.977338 | 0.5475416 | 3.28622
41.18396 | 12.7461 | 12.22154 | 8.974133 | 0.5245559 | 3.247412
41.19396 | 12.6946 | 12.18024 | 8.97093 | 0.5143643 | 3.209305
41.20396 | 12.6349 | 12.13962 | 8.967732 | 0.4952833 | 3.171885
41.21396 | 12.563 | 12.09967 | 8.964536 | 0.4633303 | 3.135134
41.22396 | 12.5078 | 12.06038 | 8.961343 | 0.44742 | 3.099037
41.23395 | 12.4426 | 12.02177 | 8.958157 | 0.4208313 | 3.063611
41.24395 | 12.3962 | 11.98375 | 8.954971 | 0.4124542 | 3.028774
41.25395 | 12.3499 | 11.94633 | 8.951789 | 0.4035652 | 2.994546
41.26395 | 12.2772 | 11.90952 | 8.948609 | 0.3676784 | 2.960913
41.27395 | 12.232 | 11.87329 | 8.945433 | 0.3587076 | 2.92786
41.28395 | 12.1602 | 11.83763 | 8.942259 | 0.3225662 | 2.895374
41.29394 | 12.1255 | 11.80257 | 8.939093 | 0.3229273 | 2.86348
41.30394 | 12.0789 | 11.76802 | 8.935926 | 0.3108833 | 2.832091
41.31394 | 12.0305 | 11.73399 | 8.932762 | 0.2965063 | 2.801231
41.32394 | 11.988 | 11.70049 | 8.929602 | 0.2875082 | 2.77089
41.33394 | 11.9156 | 11.6675 | 8.926445 | 0.2481004 | 2.741055
41.34393 | 11.9004 | 11.63504 | 8.923294 | 0.2653625 | 2.711744
41.35393 | 11.8324 | 11.60303 | 8.920143 | 0.2293694 | 2.682888
41.36393 | 11.8053 | 11.5715 | 8.916995 | 0.2337993 | 2.654505
41.37393 | 11.7666 | 11.54044 | 8.913851 | 0.2261627 | 2.626586
41.38393 | 11.7134 | 11.50983 | 8.91071 | 0.2035693 | 2.599121
41.39393 | 11.6846 | 11.47967 | 8.907572 | 0.2049294 | 2.572099
41.40392 | 11.6422 | 11.44998 | 8.90444 | 0.1922232 | 2.545537
41.41392 | 11.6022 | 11.42068 | 8.901308 | 0.1815183 | 2.519374
41.42392 | 11.5665 | 11.39181 | 8.89818 | 0.1746947 | 2.493626
41.43392 | 11.5001 | 11.36334 | 8.895054 | 0.1367607 | 2.468285
41.44392 | 11.5164 | 11.33527 | 8.891932 | 0.1811251 | 2.443343
41.45392 | 11.4417 | 11.3076 | 8.888813 | 0.1340963 | 2.418791
41.46391 | 11.4299 | 11.28034 | 8.8857 | 0.1495555 | 2.394644
41.47391 | 11.3918 | 11.25344 | 8.882587 | 0.1383646 | 2.370848
41.48391 | 11.3436 | 11.2269 | 8.879478 | 0.1167038 | 2.347418
41.49391 | 11.3137 | 11.20072 | 8.876371 | 0.1129808 | 2.324348
41.50391 | 11.3026 | 11.1749 | 8.873268 | 0.1277031 | 2.301629
41.51391 | 11.2679 | 11.14942 | 8.870168 | 0.1184779 | 2.279254
41.5239 | 11.2377 | 11.12431 | 8.867074 | 0.1133872 | 2.257239
41.5339 | 11.1941 | 11.09951 | 8.86398 | 0.09458722 | 2.235532
41.5439 | 11.1728 | 11.07504 | 8.86089 | 0.09775992 | 2.21415
41.5539 | 11.1386 | 11.05089 | 8.857802 | 0.08771181 | 2.193086
41.5639 | 11.1374 | 11.02705 | 8.854718 | 0.1103488 | 2.172333
41.5739 | 11.0938 | 11.00352 | 8.851636 | 0.09027748 | 2.151886
41.58389 | 11.0633 | 10.98032 | 8.848561 | 0.08298082 | 2.131758
41.59389 | 11.032 | 10.95739 | 8.845486 | 0.07461036 | 2.111903
41.60389 | 10.9937 | 10.93475 | 8.842415 | 0.05894884 | 2.092337
41.61389 | 11.0046 | 10.9124 | 8.839346 | 0.09220168 | 2.073053
41.62389 | 10.9759 | 10.89033 | 8.83628 | 0.0855747 | 2.054045
41.63389 | 10.9352 | 10.86853 | 8.833218 | 0.06667251 | 2.03531
41.64388 | 10.9101 | 10.84702 | 8.830161 | 0.06308 | 2.016859
41.65388 | 10.8773 | 10.82576 | 8.827105 | 0.05154383 | 1.998651
41.66388 | 10.8533 | 10.80475 | 8.824052 | 0.0485481 | 1.9807
41.67388 | 10.8561 | 10.784 | 8.821002 | 0.07209732 | 1.963001
41.68388 | 10.8123 | 10.7635 | 8.817955 | 0.0487966 | 1.945549
41.69388 | 10.7996 | 10.74325 | 8.814911 | 0.05635008 | 1.928339
41.70387 | 10.747 | 10.72326 | 8.811873 | 0.02374302 | 1.911384
41.71387 | 10.752 | 10.70348 | 8.808836 | 0.04851893 | 1.894645
41.72387 | 10.7203 | 10.68394 | 8.805801 | 0.0363623 | 1.878136
41.73387 | 10.7062 | 10.66462 | 8.80277 | 0.04157733 | 1.861853
41.74387 | 10.6892 | 10.64553 | 8.799741 | 0.04366835 | 1.84579
41.75386 | 10.6451 | 10.62668 | 8.796719 | 0.01841576 | 1.829965
41.76386 | 10.6318 | 10.60803 | 8.793697 | 0.02377035 | 1.814333
41.77386 | 10.6225 | 10.58959 | 8.790678 | 0.03291241 | 1.79891
41.78386 | 10.599 | 10.57135 | 8.787662 | 0.02764554 | 1.783692
41.79386 | 10.5909 | 10.55333 | 8.784649 | 0.03757364 | 1.768677
41.80386 | 10.5467 | 10.5355 | 8.781639 | 0.01120025 | 1.75386
41.81385 | 10.5491 | 10.51789 | 8.778636 | 0.03121126 | 1.739253
41.82385 | 10.5136 | 10.50045 | 8.775632 | 0.01314536 | 1.724823
41.83385 | 10.5126 | 10.48321 | 8.772631 | 0.02938785 | 1.710581
41.84385 | 10.4846 | 10.46616 | 8.769634 | 0.01844225 | 1.696524
41.85385 | 10.4663 | 10.44929 | 8.766639 | 0.01701204 | 1.682649
41.86385 | 10.4599 | 10.4326 | 8.763648 | 0.0272996 | 1.668952
41.87384 | 10.4276 | 10.41611 | 8.760663 | 0.01149282 | 1.655444
41.88384 | 10.4291 | 10.39977 | 8.757677 | 0.02932618 | 1.642096
41.89384 | 10.3989 | 10.38361 | 8.754695 | 0.01528697 | 1.628918
41.90384 | 10.3741 | 10.36762 | 8.751716 | 0.00647778 | 1.615906
41.91384 | 10.4032 | 10.3518 | 8.74874 | 0.05140173 | 1.603058
41.92384 | 10.3539 | 10.33614 | 8.745767 | 0.01776097 | 1.590372
41.93383 | 10.3429 | 10.32066 | 8.7428 | 0.02224365 | 1.577856
41.94383 | 10.3262 | 10.30532 | 8.739833 | 0.02088234 | 1.565485
41.95383 | 10.3011 | 10.29014 | 8.736869 | 0.0109647 | 1.553266
41.96383 | 10.3136 | 10.27511 | 8.733908 | 0.03849321 | 1.541199
41.97383 | 10.2885 | 10.26023 | 8.73095 | 0.02827013 | 1.52928
41.98383 | 10.2723 | 10.2455 | 8.727995 | 0.02679802 | 1.517506
41.99382 | 10.248 | 10.23093 | 8.725047 | 0.01706503 | 1.505888
42.00382 | 10.2346 | 10.2165 | 8.722098 | 0.01810209 | 1.4944
42.01382 | 10.2282 | 10.2022 | 8.719152 | 0.0259973 | 1.48305
42.02382 | 10.2227 | 10.18805 | 8.71621 | 0.03465245 | 1.471838
42.03382 | 10.2091 | 10.17403 | 8.71327 | 0.03507004 | 1.46076
42.04382 | 10.1852 | 10.16015 | 8.710333 | 0.02505216 | 1.449815
42.05381 | 10.1689 | 10.14641 | 8.707403 | 0.02248743 | 1.43901
42.06381 | 10.174 | 10.13279 | 8.704472 | 0.041205 | 1.428323
42.07381 | 10.1451 | 10.11931 | 8.701544 | 0.02579337 | 1.417762
42.08381 | 10.1646 | 10.10595 | 8.69862 | 0.05865421 | 1.407326
42.09381 | 10.1156 | 10.09271 | 8.695698 | 0.02288977 | 1.397012
42.10381 | 10.1133 | 10.0796 | 8.69278 | 0.03370191 | 1.386818
42.1138 | 10.1012 | 10.06662 | 8.689867 | 0.03457973 | 1.376753
42.1238 | 10.0775 | 10.05375 | 8.686954 | 0.02375056 | 1.366795
42.1338 | 10.103 | 10.041 | 8.684045 | 0.06200331 | 1.356952
42.1438 | 10.0565 | 10.02836 | 8.681138 | 0.02814 | 1.347222
42.1538 | 10.0692 | 10.01584 | 8.678235 | 0.05336206 | 1.337603
42.16379 | 10.0377 | 10.00344 | 8.675337 | 0.03425936 | 1.328104
42.17379 | 10.0293 | 9.991142 | 8.672439 | 0.03815763 | 1.318703
42.18379 | 10.0187 | 9.978954 | 8.669545 | 0.03974648 | 1.309409
42.19379 | 9.9946 | 9.966873 | 8.666653 | 0.02772735 | 1.30022
42.20379 | 9.996 | 9.954898 | 8.663764 | 0.04110203 | 1.291134
42.21379 | 9.9933 | 9.943028 | 8.660879 | 0.05027179 | 1.282149
42.22378 | 9.9611 | 9.931273 | 8.657999 | 0.02982694 | 1.273274
42.23378 | 9.9485 | 9.919608 | 8.655119 | 0.02889172 | 1.264489
42.24378 | 9.9388 | 9.908044 | 8.652242 | 0.03075617 | 1.255801
42.25378 | 9.9441 | 9.896578 | 8.649369 | 0.04752189 | 1.247209
42.26378 | 9.9327 | 9.88521 | 8.646498 | 0.04748999 | 1.238712
42.27378 | 9.8884 | 9.873938 | 8.64363 | 0.01446201 | 1.230308
42.28377 | 9.8886 | 9.862772 | 8.640768 | 0.02582827 | 1.222004
42.29377 | 9.8721 | 9.851688 | 8.637906 | 0.02041223 | 1.213782
42.30377 | 9.895 | 9.840696 | 8.635047 | 0.05430397 | 1.205649
42.31377 | 9.8674 | 9.829795 | 8.632191 | 0.03760485 | 1.197604
42.32377 | 9.8449 | 9.818984 | 8.629338 | 0.02591616 | 1.189646
42.33377 | 9.8277 | 9.808261 | 8.626488 | 0.01943913 | 1.181773
42.34376 | 9.8221 | 9.797636 | 8.623643 | 0.02446448 | 1.173992
42.35376 | 9.8468 | 9.787086 | 8.620799 | 0.05971445 | 1.166287
42.36376 | 9.8145 | 9.77662 | 8.617958 | 0.03787956 | 1.158663
42.37376 | 9.7945 | 9.766239 | 8.615119 | 0.02826115 | 1.15112
42.38376 | 9.7975 | 9.75594 | 8.612284 | 0.04156021 | 1.143656
42.39376 | 9.7746 | 9.745722 | 8.609451 | 0.02887781 | 1.136271
42.40375 | 9.7977 | 9.735595 | 8.606625 | 0.06210524 | 1.12897
42.41375 | 9.7897 | 9.725537 | 8.603798 | 0.06416342 | 1.121739
42.42375 | 9.7534 | 9.715557 | 8.600974 | 0.03784348 | 1.114582
42.43375 | 9.7569 | 9.705654 | 8.598153 | 0.05124634 | 1.1075
42.44375 | 9.7205 | 9.695827 | 8.595335 | 0.02467312 | 1.100491
42.45375 | 9.7672 | 9.686075 | 8.592521 | 0.08112466 | 1.093555
42.46374 | 9.7278 | 9.676407 | 8.589711 | 0.05139287 | 1.086696
42.47374 | 9.7332 | 9.666803 | 8.586902 | 0.06639728 | 1.079901
42.48374 | 9.7168 | 9.657271 | 8.584096 | 0.0595295 | 1.073175
42.49374 | 9.7049 | 9.64781 | 8.581293 | 0.05709042 | 1.066517
42.50374 | 9.7291 | 9.638419 | 8.578492 | 0.09068089 | 1.059927
42.51373 | 9.6917 | 9.629107 | 8.575697 | 0.06259291 | 1.05341
42.52373 | 9.6929 | 9.619855 | 8.572903 | 0.07304543 | 1.046952
42.53373 | 9.6975 | 9.61067 | 8.570111 | 0.08683029 | 1.040559
42.54373 | 9.6725 | 9.601552 | 8.567322 | 0.07094842 | 1.034229
42.55373 | 9.6834 | 9.5925 | 8.564536 | 0.09090046 | 1.027963
42.56373 | 9.6802 | 9.583513 | 8.561753 | 0.09668726 | 1.02176
42.57372 | 9.6627 | 9.5746 | 8.558976 | 0.08810018 | 1.015624
42.58372 | 9.6705 | 9.565741 | 8.556198 | 0.1047591 | 1.009542
42.59372 | 9.6429 | 9.556945 | 8.553424 | 0.08595544 | 1.003521
42.60372 | 9.6452 | 9.54821 | 8.550652 | 0.09698967 | 0.9975579
42.61372 | 9.6329 | 9.539537 | 8.547884 | 0.09336287 | 0.9916534
42.62372 | 9.6391 | 9.530924 | 8.545118 | 0.1081755 | 0.9858065
42.63371 | 9.614 | 9.52238 | 8.542358 | 0.09162002 | 0.9800222
42.64371 | 9.6154 | 9.513886 | 8.539598 | 0.101514 | 0.9742883
42.65371 | 9.5989 | 9.50545 | 8.536841 | 0.09344971 | 0.9686097
42.66371 | 9.6155 | 9.497072 | 8.534086 | 0.1184278 | 0.962986
42.67371 | 9.5942 | 9.488751 | 8.531335 | 0.1054491 | 0.9574161
42.68371 | 9.5818 | 9.480486 | 8.528586 | 0.1013142 | 0.9518996
42.6937 | 9.5566 | 9.472284 | 8.525843 | 0.08431573 | 0.9464411
42.7037 | 9.5709 | 9.46413 | 8.5231 | 0.1067705 | 0.9410293
42.7137 | 9.5643 | 9.456029 | 8.52036 | 0.1082709 | 0.9356688
42.7237 | 9.5521 | 9.447982 | 8.517623 | 0.104118 | 0.930359
42.7337 | 9.5387 | 9.439988 | 8.514889 | 0.09871199 | 0.9250994
42.7437 | 9.5224 | 9.432046 | 8.512157 | 0.09035382 | 0.9198891
42.75369 | 9.5343 | 9.424164 | 8.509431 | 0.110136 | 0.9147328
42.76369 | 9.5142 | 9.416325 | 8.506705 | 0.09787499 | 0.9096197
42.77369 | 9.5012 | 9.408536 | 8.503982 | 0.09266358 | 0.9045541
42.78369 | 9.4732 | 9.400798 | 8.501262 | 0.07240208 | 0.8995358
42.79369 | 9.4942 | 9.393109 | 8.498545 | 0.1010913 | 0.8945639
42.80369 | 9.4736 | 9.385468 | 8.49583 | 0.08813176 | 0.889638
42.81368 | 9.461 | 9.377883 | 8.493121 | 0.08311654 | 0.8847622
42.82368 | 9.4525 | 9.370339 | 8.490412 | 0.08216102 | 0.8799266
42.83368 | 9.4335 | 9.362841 | 8.487706 | 0.07065856 | 0.8751351
42.84368 | 9.4374 | 9.355391 | 8.485003 | 0.08200927 | 0.8703877
42.85368 | 9.4298 | 9.347986 | 8.482303 | 0.08181418 | 0.8656832
42.86368 | 9.3933 | 9.340627 | 8.479605 | 0.0526733 | 0.8610217
42.87367 | 9.4231 | 9.33332 | 8.476913 | 0.08978032 | 0.8564068
42.88367 | 9.397 | 9.32605 | 8.474221 | 0.07094993 | 0.8518292
42.89367 | 9.4014 | 9.318824 | 8.471532 | 0.08257551 | 0.8472928
42.90367 | 9.3712 | 9.311642 | 8.468845 | 0.05955767 | 0.8427971
42.91367 | 9.3673 | 9.304503 | 8.466162 | 0.06279653 | 0.8383418
42.92366 | 9.3734 | 9.297414 | 8.463484 | 0.07598591 | 0.8339306
42.93366 | 9.3666 | 9.29036 | 8.460805 | 0.07624018 | 0.8295543
42.94366 | 9.3452 | 9.283347 | 8.45813 | 0.06185272 | 0.825217
42.95366 | 9.3449 | 9.276376 | 8.455458 | 0.06852412 | 0.8209181
42.96366 | 9.3284 | 9.269445 | 8.452788 | 0.05895463 | 0.8166572
42.97366 | 9.3372 | 9.262555 | 8.450121 | 0.07464483 | 0.8124339
42.98365 | 9.3319 | 9.255712 | 8.44746 | 0.07618841 | 0.8082518
42.99365 | 9.2953 | 9.248901 | 8.444798 | 0.04639917 | 0.8041023
43.00365 | 9.3104 | 9.242129 | 8.44214 | 0.0682709 | 0.7999892
43.01365 | 9.2838 | 9.235396 | 8.439484 | 0.04840401 | 0.7959119
43.02365 | 9.3051 | 9.228701 | 8.436831 | 0.07639888 | 0.79187
43.03365 | 9.272 | 9.222044 | 8.434181 | 0.04995585 | 0.7878633
43.04364 | 9.2739 | 9.215432 | 8.431536 | 0.05846772 | 0.7838962
43.05364 | 9.2752 | 9.20885 | 8.428891 | 0.06635023 | 0.7799585
43.06364 | 9.248 | 9.202304 | 8.426249 | 0.04569613 | 0.7760545
43.07364 | 9.2632 | 9.195794 | 8.42361 | 0.06740573 | 0.7721842
43.08364 | 9.2343 | 9.189321 | 8.420974 | 0.04497945 | 0.7683469
43.09364 | 9.2516 | 9.182882 | 8.41834 | 0.06871752 | 0.7645425
43.10363 | 9.2258 | 9.176486 | 8.415712 | 0.04931416 | 0.7607742
43.11363 | 9.2032 | 9.170118 | 8.413083 | 0.03308231 | 0.7570343
43.12363 | 9.2216 | 9.163784 | 8.410458 | 0.05781606 | 0.753326
43.13363 | 9.2017 | 9.157484 | 8.407835 | 0.04421565 | 0.7496492
43.14363 | 9.2071 | 9.151219 | 8.405215 | 0.05588143 | 0.7460034
43.15363 | 9.1929 | 9.144986 | 8.402598 | 0.04791378 | 0.7423883
43.16362 | 9.1752 | 9.138793 | 8.399986 | 0.03640697 | 0.7388071
43.17362 | 9.1829 | 9.132626 | 8.397374 | 0.05027354 | 0.7352523
43.18362 | 9.1614 | 9.126492 | 8.394765 | 0.03490769 | 0.7317273
43.19362 | 9.1585 | 9.12039 | 8.392159 | 0.03810969 | 0.7282316
43.20362 | 9.1608 | 9.11432 | 8.389555 | 0.04647989 | 0.7247651
43.21362 | 9.1487 | 9.108281 | 8.386954 | 0.04041858 | 0.7213273
43.22361 | 9.1564 | 9.10228 | 8.384359 | 0.05412024 | 0.7179213
43.23361 | 9.1213 | 9.096303 | 8.381763 | 0.02499695 | 0.71454
43.24361 | 9.1489 | 9.090357 | 8.37917 | 0.05854311 | 0.7111867
43.25361 | 9.1174 | 9.084441 | 8.37658 | 0.03295895 | 0.7078609
43.26361 | 9.1262 | 9.078555 | 8.373993 | 0.0476449 | 0.7045623
43.27361 | 9.1179 | 9.072699 | 8.371408 | 0.0452011 | 0.7012908
43.2836 | 9.0962 | 9.066878 | 8.368829 | 0.02932215 | 0.6980492
43.2936 | 9.1166 | 9.06108 | 8.366249 | 0.05551992 | 0.6948307
43.3036 | 9.1046 | 9.055311 | 8.363673 | 0.04928874 | 0.6916384
43.3136 | 9.0908 | 9.049571 | 8.361099 | 0.04122904 | 0.688472
43.3236 | 9.0947 | 9.043859 | 8.358528 | 0.05084098 | 0.6853313
43.33359 | 9.0823 | 9.038181 | 8.355962 | 0.04411941 | 0.6822188
43.34359 | 9.0929 | 9.032524 | 8.353396 | 0.06037561 | 0.6791285
43.35359 | 9.0535 | 9.026896 | 8.350833 | 0.02660436 | 0.6760629
43.36359 | 9.0699 | 9.021294 | 8.348272 | 0.04860585 | 0.6730219
43.37359 | 9.0747 | 9.01572 | 8.345714 | 0.0589803 | 0.6700052
43.38359 | 9.0652 | 9.010172 | 8.343159 | 0.05502793 | 0.6670127
43.39358 | 9.0674 | 9.004656 | 8.340609 | 0.0627438 | 0.6640468
43.40358 | 9.0398 | 8.999161 | 8.33806 | 0.04063875 | 0.6611016
43.41358 | 9.0548 | 8.993692 | 8.335513 | 0.06110774 | 0.6581797
43.42358 | 9.0674 | 8.988249 | 8.332968 | 0.07915095 | 0.655281
43.43358 | 9.0282 | 8.982831 | 8.330426 | 0.04536854 | 0.6524052
43.44358 | 9.027 | 8.977439 | 8.327887 | 0.04956093 | 0.649552
43.45357 | 9.0239 | 8.972077 | 8.325353 | 0.0518229 | 0.646724
43.46357 | 9.0381 | 8.966735 | 8.322819 | 0.07136522 | 0.6439155
43.47357 | 9.0235 | 8.961417 | 8.320288 | 0.06208309 | 0.6411289
43.48357 | 9.001 | 8.956124 | 8.317759 | 0.04487646 | 0.6383641
43.49357 | 9.0154 | 8.950854 | 8.315234 | 0.06454559 | 0.6356208
43.50357 | 9.0036 | 8.945609 | 8.31271 | 0.05799077 | 0.6328989
43.51356 | 9.0114 | 8.940393 | 8.310192 | 0.07100708 | 0.6302007
43.52356 | 8.9771 | 8.935195 | 8.307674 | 0.04190492 | 0.6275209
43.53356 | 8.9876 | 8.930021 | 8.305159 | 0.05757945 | 0.6248618
43.54356 | 8.9893 | 8.924869 | 8.302646 | 0.06443081 | 0.6222231
43.55356 | 8.9893 | 8.919741 | 8.300136 | 0.06955924 | 0.6196048
43.56356 | 8.9718 | 8.914635 | 8.297628 | 0.05716493 | 0.6170066
43.57355 | 8.9757 | 8.909557 | 8.295126 | 0.06614305 | 0.6144309
43.58355 | 8.9538 | 8.904496 | 8.292624 | 0.04930379 | 0.6118724
43.59355 | 8.9805 | 8.899458 | 8.290124 | 0.08104245 | 0.6093334
43.60355 | 8.9548 | 8.894441 | 8.287627 | 0.06035907 | 0.6068138
43.61355 | 8.954 | 8.889446 | 8.285133 | 0.06455389 | 0.6043134
43.62355 | 8.9441 | 8.884473 | 8.282641 | 0.05962716 | 0.6018319
43.63354 | 8.9425 | 8.879526 | 8.280154 | 0.06297408 | 0.5993717
43.64354 | 8.9609 | 8.874595 | 8.277668 | 0.08630469 | 0.5969277
43.65354 | 8.93 | 8.869686 | 8.275184 | 0.06031424 | 0.5945022
43.66354 | 8.928 | 8.864797 | 8.272702 | 0.06320287 | 0.5920949
43.67354 | 8.9264 | 8.859929 | 8.270223 | 0.06647086 | 0.5897058
43.68354 | 8.9203 | 8.855082 | 8.267747 | 0.06521821 | 0.5873346
43.69353 | 8.9341 | 8.85026 | 8.265276 | 0.08384012 | 0.5849839
43.70353 | 8.9021 | 8.845453 | 8.262805 | 0.0566473 | 0.5826478
43.71353 | 8.9144 | 8.840666 | 8.260336 | 0.07373376 | 0.5803298
43.72353 | 8.9033 | 8.835899 | 8.257871 | 0.06740107 | 0.5780283
43.73353 | 8.9249 | 8.831152 | 8.255407 | 0.09374794 | 0.5757448
43.74352 | 8.89 | 8.826429 | 8.252949 | 0.06357099 | 0.57348
43.75352 | 8.8896 | 8.821721 | 8.250491 | 0.06787927 | 0.5712299
43.76352 | 8.9099 | 8.817032 | 8.248035 | 0.09286835 | 0.5689964
43.77352 | 8.8875 | 8.812362 | 8.245582 | 0.07513836 | 0.5667794
43.78352 | 8.8911 | 8.807711 | 8.243132 | 0.08338943 | 0.5645788
43.79352 | 8.8664 | 8.803078 | 8.240684 | 0.06332169 | 0.5623945
43.80351 | 8.8738 | 8.798469 | 8.238241 | 0.07533083 | 0.5602282
43.81351 | 8.8995 | 8.793874 | 8.235798 | 0.105626 | 0.5580758
43.82351 | 8.8546 | 8.789297 | 8.233358 | 0.06530292 | 0.5559391
43.83351 | 8.8665 | 8.784738 | 8.23092 | 0.08176161 | 0.5538181
43.84351 | 8.8643 | 8.780198 | 8.228485 | 0.08410222 | 0.5517127
43.85351 | 8.8504 | 8.775675 | 8.226053 | 0.074725 | 0.5496225
43.8635 | 8.8533 | 8.771175 | 8.223625 | 0.08212549 | 0.5475496
43.8735 | 8.8495 | 8.766687 | 8.221197 | 0.08281284 | 0.5454898
43.8835 | 8.8561 | 8.762217 | 8.218772 | 0.09388267 | 0.5434449
43.8935 | 8.8329 | 8.757765 | 8.21635 | 0.07513521 | 0.5414148
43.9035 | 8.8284 | 8.75333 | 8.21393 | 0.07507048 | 0.5393995
43.9135 | 8.8541 | 8.748911 | 8.211513 | 0.1051887 | 0.5373987
43.92349 | 8.8121 | 8.744514 | 8.2091 | 0.06758558 | 0.5354142
43.93349 | 8.8102 | 8.74013 | 8.206688 | 0.07006996 | 0.5334422
43.94349 | 8.8229 | 8.735762 | 8.204278 | 0.08713766 | 0.5314843
43.95349 | 8.8066 | 8.731411 | 8.201871 | 0.07518882 | 0.5295404
43.96349 | 8.8089 | 8.727077 | 8.199466 | 0.08182343 | 0.5276106
43.97349 | 8.7766 | 8.722758 | 8.197064 | 0.05384183 | 0.5256944
43.98348 | 8.786 | 8.71846 | 8.194666 | 0.06753968 | 0.523794
43.99348 | 8.7993 | 8.714174 | 8.192269 | 0.08512571 | 0.5219052
44.00348 | 8.7667 | 8.709904 | 8.189874 | 0.05679582 | 0.5200298
44.01348 | 8.7525 | 8.70565 | 8.187482 | 0.04685001 | 0.5181679
44.02348 | 8.7654 | 8.701412 | 8.185092 | 0.06398848 | 0.5163192
44.03348 | 8.7754 | 8.697189 | 8.182705 | 0.07821136 | 0.5144836
44.04347 | 8.7368 | 8.692985 | 8.180323 | 0.04381451 | 0.5126628
44.05347 | 8.7407 | 8.688793 | 8.17794 | 0.05190651 | 0.5108531
44.06347 | 8.7422 | 8.684617 | 8.175561 | 0.0575832 | 0.5090562
44.07347 | 8.7427 | 8.680455 | 8.173183 | 0.0622447 | 0.507272
44.08347 | 8.7341 | 8.676309 | 8.170808 | 0.05779115 | 0.5055004
44.09347 | 8.7031 | 8.672177 | 8.168436 | 0.03092267 | 0.5037412
44.10346 | 8.7232 | 8.668065 | 8.166069 | 0.05513519 | 0.5019962
44.11346 | 8.7173 | 8.663963 | 8.163701 | 0.05333709 | 0.5002617
44.12346 | 8.704 | 8.659876 | 8.161336 | 0.04412436 | 0.4985393
44.13346 | 8.6889 | 8.655803 | 8.158974 | 0.03309704 | 0.4968291
44.14346 | 8.6978 | 8.651745 | 8.156614 | 0.04605535 | 0.4951308
44.15345 | 8.6938 | 8.647705 | 8.154259 | 0.0460948 | 0.4934465
44.16345 | 8.7016 | 8.643675 | 8.151904 | 0.057925 | 0.4917714
44.17345 | 8.6669 | 8.63966 | 8.149551 | 0.02724009 | 0.4901089
44.18345 | 8.6646 | 8.635658 | 8.147201 | 0.02894213 | 0.4884571
44.19345 | 8.6901 | 8.631671 | 8.144853 | 0.05842923 | 0.4868177
44.20345 | 8.6695 | 8.627697 | 8.142508 | 0.04180349 | 0.4851887
44.21344 | 8.6656 | 8.623741 | 8.140167 | 0.0418591 | 0.4835736
44.22344 | 8.6355 | 8.619795 | 8.137827 | 0.01570546 | 0.4819676
44.23344 | 8.6787 | 8.615862 | 8.135489 | 0.0628382 | 0.4803728
44.24344 | 8.6659 | 8.611942 | 8.133154 | 0.05395754 | 0.4787889
44.25344 | 8.6339 | 8.608037 | 8.13082 | 0.02586346 | 0.4772161
44.26344 | 8.6465 | 8.604144 | 8.12849 | 0.04235612 | 0.4756541
44.27343 | 8.6558 | 8.600268 | 8.126164 | 0.05553174 | 0.4741043
44.28343 | 8.6424 | 8.596402 | 8.123838 | 0.04599801 | 0.4725638
44.29343 | 8.6164 | 8.592549 | 8.121515 | 0.0238513 | 0.4710339
44.30343 | 8.6207 | 8.588708 | 8.119194 | 0.03199164 | 0.4695145
44.31343 | 8.6468 | 8.584881 | 8.116875 | 0.06191915 | 0.4680055
44.32343 | 8.6074 | 8.581066 | 8.114559 | 0.02633387 | 0.4665069
44.33342 | 8.6159 | 8.577268 | 8.112248 | 0.03863213 | 0.46502
44.34342 | 8.6064 | 8.573478 | 8.109937 | 0.03292154 | 0.4635419
44.35342 | 8.6185 | 8.569702 | 8.107628 | 0.04879845 | 0.4620739
44.36342 | 8.5994 | 8.565937 | 8.105321 | 0.03346291 | 0.4606159
44.37342 | 8.582 | 8.562185 | 8.103017 | 0.01981498 | 0.4591679
44.38342 | 8.6067 | 8.558445 | 8.100715 | 0.0482548 | 0.4577297
44.39341 | 8.5839 | 8.554721 | 8.098418 | 0.0291787 | 0.4563028
44.40341 | 8.5694 | 8.551006 | 8.096122 | 0.01839414 | 0.4548843
44.41341 | 8.5865 | 8.547302 | 8.093827 | 0.03919759 | 0.4534753
44.42341 | 8.5699 | 8.543611 | 8.091535 | 0.026289 | 0.452076
44.43341 | 8.5615 | 8.539931 | 8.089245 | 0.02156856 | 0.4506862
44.44341 | 8.556 | 8.536264 | 8.086958 | 0.01973626 | 0.4493059
44.4534 | 8.562 | 8.532611 | 8.084675 | 0.0293886 | 0.4479362
44.4634 | 8.5281 | 8.528967 | 8.082393 | -0.0008671337 | 0.4465745
44.4734 | 8.5492 | 8.525334 | 8.080112 | 0.02386553 | 0.4452221
44.4834 | 8.5395 | 8.521713 | 8.077835 | 0.01778669 | 0.4438788
44.4934 | 8.539 | 8.518104 | 8.075559 | 0.02089634 | 0.4425446
44.50339 | 8.5213 | 8.514509 | 8.073288 | 0.006791057 | 0.4412208
44.51339 | 8.5181 | 8.510922 | 8.071017 | 0.007178017 | 0.4399046
44.52339 | 8.5401 | 8.507346 | 8.068749 | 0.03275374 | 0.4385972
44.53339 | 8.4898 | 8.503782 | 8.066483 | -0.01398177 | 0.4372988
44.54339 | 8.5132 | 8.500228 | 8.064219 | 0.01297158 | 0.4360091
44.55339 | 8.5186 | 8.496686 | 8.061958 | 0.02191391 | 0.4347281
44.56338 | 8.5108 | 8.493158 | 8.059701 | 0.01764176 | 0.433457
44.57338 | 8.4824 | 8.489638 | 8.057445 | -0.007237813 | 0.4321932
44.58338 | 8.5221 | 8.486128 | 8.05519 | 0.03597175 | 0.430938
44.59338 | 8.5123 | 8.48263 | 8.052938 | 0.02967049 | 0.4296912
44.60338 | 8.5064 | 8.479141 | 8.050689 | 0.02725855 | 0.4284528
44.61338 | 8.4756 | 8.475664 | 8.048441 | -6.410458e-05 | 0.4272227
44.62337 | 8.5166 | 8.472201 | 8.046199 | 0.04439923 | 0.4260021
44.63337 | 8.4973 | 8.468745 | 8.043956 | 0.02855545 | 0.4247886
44.64337 | 8.505 | 8.465299 | 8.041716 | 0.03970118 | 0.4235831
44.65337 | 8.4943 | 8.461864 | 8.039478 | 0.03243647 | 0.4223858
44.66337 | 8.4938 | 8.458439 | 8.037242 | 0.03536138 | 0.4211966
44.67337 | 8.5118 | 8.455024 | 8.035009 | 0.05677605 | 0.4200153
44.68336 | 8.5124 | 8.451623 | 8.03278 | 0.06077706 | 0.4188431
44.69336 | 8.4864 | 8.448229 | 8.030551 | 0.03817125 | 0.4176776
44.70336 | 8.4958 | 8.444845 | 8.028325 | 0.05095535 | 0.4165199
44.71336 | 8.5007 | 8.441471 | 8.026101 | 0.05922934 | 0.4153701
44.72336 | 8.5092 | 8.438107 | 8.023879 | 0.07109336 | 0.4142279
44.73336 | 8.4848 | 8.434753 | 8.021659 | 0.05004736 | 0.4130934
44.74335 | 8.5038 | 8.431412 | 8.019444 | 0.07238813 | 0.4119676
44.75335 | 8.5094 | 8.428078 | 8.017229 | 0.08132243 | 0.4108482
44.76335 | 8.4731 | 8.424753 | 8.015017 | 0.04834692 | 0.4097364
44.77335 | 8.5027 | 8.421438 | 8.012806 | 0.08126163 | 0.408632
44.78335 | 8.4901 | 8.418133 | 8.010598 | 0.07196667 | 0.407535
44.79335 | 8.4849 | 8.414838 | 8.008393 | 0.07006206 | 0.4064454
44.80334 | 8.4698 | 8.411555 | 8.006191 | 0.05824464 | 0.4053641
44.81334 | 8.4893 | 8.408279 | 8.00399 | 0.0810209 | 0.4042891
44.82334 | 8.4747 | 8.405012 | 8.001791 | 0.06968774 | 0.4032212
44.83334 | 8.4669 | 8.401755 | 7.999594 | 0.06514507 | 0.4021605
44.84334 | 8.4539 | 8.398507 | 7.9974 | 0.05539305 | 0.401107
44.85334 | 8.4725 | 8.395268 | 7.995208 | 0.07723173 | 0.4000604
44.86333 | 8.4395 | 8.392042 | 7.99302 | 0.04745788 | 0.399022
44.87333 | 8.4464 | 8.388822 | 7.990833 | 0.05757804 | 0.3979894
44.88333 | 8.4535 | 8.385611 | 7.988647 | 0.06788901 | 0.3969638
44.89333 | 8.4242 | 8.382409 | 7.986464 | 0.04179079 | 0.3959451
44.90333 | 8.4378 | 8.379216 | 7.984283 | 0.05858355 | 0.3949332
44.91332 | 8.4343 | 8.376036 | 7.982107 | 0.05826407 | 0.3939291
44.92332 | 8.4302 | 8.372861 | 7.97993 | 0.05733876 | 0.3929308
44.93332 | 8.4077 | 8.369695 | 7.977756 | 0.0380045 | 0.3919392
44.94332 | 8.4177 | 8.366539 | 7.975584 | 0.05116133 | 0.3909542
44.95332 | 8.4181 | 8.363391 | 7.973415 | 0.05470932 | 0.3899759
44.96332 | 8.3848 | 8.360252 | 7.971247 | 0.02454847 | 0.3890041
44.97331 | 8.3991 | 8.357124 | 7.969084 | 0.04197561 | 0.38804
44.98331 | 8.412 | 8.354003 | 7.966921 | 0.05799744 | 0.3870811
44.99331 | 8.3673 | 8.35089 | 7.964761 | 0.01641026 | 0.386129
45.00331 | 8.3898 | 8.347785 | 7.962602 | 0.04201476 | 0.385183
45.01331 | 8.3885 | 8.34469 | 7.960446 | 0.04381034 | 0.3842437
45.02331 | 8.3652 | 8.341602 | 7.958292 | 0.02359769 | 0.3833104
45.0333 | 8.3596 | 8.338527 | 7.956142 | 0.02107332 | 0.3823844
45.0433 | 8.3686 | 8.335457 | 7.953993 | 0.03314337 | 0.381464
45.0533 | 8.3568 | 8.332395 | 7.951845 | 0.0244053 | 0.3805495
45.0633 | 8.3604 | 8.329341 | 7.9497 | 0.03105854 | 0.3796414
45.0733 | 8.3527 | 8.326296 | 7.947557 | 0.02640375 | 0.3787393
45.0833 | 8.3372 | 8.32326 | 7.945416 | 0.01394027 | 0.3778435
45.09329 | 8.357 | 8.320234 | 7.94328 | 0.03676575 | 0.3769545
45.10329 | 8.3411 | 8.317214 | 7.941143 | 0.02388598 | 0.3760707
45.11329 | 8.3096 | 8.314202 | 7.939009 | -0.004601994 | 0.3751929
45.12329 | 8.331 | 8.311198 | 7.936877 | 0.0198019 | 0.374321
45.13329 | 8.3316 | 8.308202 | 7.934747 | 0.02339768 | 0.3734551
45.14329 | 8.3093 | 8.305215 | 7.93262 | 0.004085352 | 0.3725951
45.15328 | 8.3247 | 8.302238 | 7.930496 | 0.02246207 | 0.3717417
45.16328 | 8.3249 | 8.299266 | 7.928373 | 0.0256337 | 0.3708934
45.17328 | 8.2982 | 8.296303 | 7.926252 | 0.001897402 | 0.3700508
45.18328 | 8.2898 | 8.293347 | 7.924133 | -0.003546859 | 0.3692141
45.19328 | 8.3041 | 8.290399 | 7.922016 | 0.01370102 | 0.368383
45.20328 | 8.3056 | 8.287459 | 7.919901 | 0.01814099 | 0.3675576
45.21327 | 8.2662 | 8.28453 | 7.917791 | -0.01832972 | 0.3667387
45.22327 | 8.3031 | 8.281605 | 7.915681 | 0.02149466 | 0.3659246
45.23327 | 8.2997 | 8.278689 | 7.913573 | 0.02101129 | 0.3651161
45.24327 | 8.2628 | 8.27578 | 7.911467 | -0.01297977 | 0.3643131
45.25327 | 8.2881 | 8.272879 | 7.909363 | 0.01522146 | 0.3635157
45.26327 | 8.2856 | 8.269985 | 7.907261 | 0.01561504 | 0.3627238
45.27326 | 8.2693 | 8.267102 | 7.905164 | 0.002198121 | 0.3619382
45.28326 | 8.2615 | 8.264223 | 7.903066 | -0.002723452 | 0.3611572
45.29326 | 8.274 | 8.261353 | 7.900971 | 0.01264737 | 0.3603816
45.30326 | 8.2722 | 8.258489 | 7.898878 | 0.01371067 | 0.3596114
45.31326 | 8.2511 | 8.255633 | 7.896787 | -0.004533434 | 0.3588465
45.32325 | 8.2814 | 8.252788 | 7.8947 | 0.02861209 | 0.3580877
45.33325 | 8.2455 | 8.249947 | 7.892613 | -0.004446954 | 0.3573335
45.34325 | 8.2659 | 8.247113 | 7.890529 | 0.0187866 | 0.3565845
45.35325 | 8.2623 | 8.244287 | 7.888446 | 0.01801277 | 0.3558408
45.36325 | 8.2363 | 8.241468 | 7.886366 | -0.005168318 | 0.3551023
45.37325 | 8.2582 | 8.238657 | 7.884288 | 0.01954324 | 0.3543689
45.38324 | 8.2588 | 8.235855 | 7.882214 | 0.02294473 | 0.3536415
45.39324 | 8.2205 | 8.233058 | 7.88014 | -0.01255821 | 0.3529184
45.40324 | 8.2646 | 8.230268 | 7.878068 | 0.03433165 | 0.3522005
45.41324 | 8.2462 | 8.227486 | 7.875998 | 0.01871431 | 0.3514876
45.42324 | 8.2302 | 8.22471 | 7.87393 | 0.005489835 | 0.3507797
45.43324 | 8.2225 | 8.221942 | 7.871865 | 0.0005582175 | 0.3500769
45.44323 | 8.2514 | 8.219183 | 7.869803 | 0.03221679 | 0.3493798
45.45323 | 8.2129 | 8.216429 | 7.867742 | -0.00352899 | 0.348687
45.46323 | 8.2256 | 8.213682 | 7.865683 | 0.0119182 | 0.3479991
45.47323 | 8.2341 | 8.210942 | 7.863626 | 0.02315837 | 0.3473161
45.48323 | 8.2153 | 8.208208 | 7.86157 | 0.007091578 | 0.346638
45.49323 | 8.2019 | 8.205482 | 7.859517 | -0.003582159 | 0.3459648
45.50322 | 8.2226 | 8.202766 | 7.857468 | 0.0198342 | 0.3452973
45.51322 | 8.2111 | 8.200053 | 7.85542 | 0.01104684 | 0.3446336
45.52322 | 8.1925 | 8.197348 | 7.853373 | -0.00484785 | 0.3439751
45.53322 | 8.2004 | 8.194649 | 7.851328 | 0.005751052 | 0.3433209
45.54322 | 8.2036 | 8.191957 | 7.849285 | 0.01164268 | 0.3426719
45.55322 | 8.1924 | 8.189272 | 7.847245 | 0.003127961 | 0.3420272
45.56321 | 8.1891 | 8.186597 | 7.845208 | 0.002503385 | 0.3413883
45.57321 | 8.1827 | 8.183925 | 7.843172 | -0.001225089 | 0.3407533
45.58321 | 8.1945 | 8.18126 | 7.841137 | 0.01323973 | 0.3401229
45.59321 | 8.1758 | 8.178602 | 7.839105 | -0.002802164 | 0.3394971
45.60321 | 8.1678 | 8.175951 | 7.837075 | -0.008150729 | 0.338876
45.61321 | 8.2008 | 8.173306 | 7.835046 | 0.02749407 | 0.3382594
45.6232 | 8.1549 | 8.17067 | 7.833022 | -0.01577041 | 0.3376481
45.6332 | 8.1488 | 8.168039 | 7.830998 | -0.01923882 | 0.3370407
45.6432 | 8.1864 | 8.165414 | 7.828976 | 0.02098616 | 0.3364378
45.6532 | 8.1444 | 8.162795 | 7.826956 | -0.01839539 | 0.3358395
45.6632 | 8.1394 | 8.160184 | 7.824938 | -0.02078355 | 0.3352457
45.6732 | 8.1786 | 8.157578 | 7.822922 | 0.02102186 | 0.3346563
45.68319 | 8.1458 | 8.154982 | 7.82091 | -0.009181802 | 0.334072
45.69319 | 8.1164 | 8.152389 | 7.818898 | -0.0359894 | 0.3334915
45.70319 | 8.1611 | 8.149803 | 7.816888 | 0.0112966 | 0.3329155
45.71319 | 8.142 | 8.147224 | 7.81488 | -0.005223842 | 0.3323438
45.72319 | 8.1084 | 8.144651 | 7.812874 | -0.03625066 | 0.3317766
45.73318 | 8.1451 | 8.142086 | 7.810872 | 0.00301357 | 0.3312142
45.74318 | 8.1239 | 8.139526 | 7.80887 | -0.01562602 | 0.3306557
45.75318 | 8.1152 | 8.136972 | 7.80687 | -0.02177191 | 0.3301015
45.76318 | 8.1298 | 8.134424 | 7.804873 | -0.004624152 | 0.3295516
45.77318 | 8.1256 | 8.131883 | 7.802877 | -0.006282679 | 0.329006
45.78318 | 8.1 | 8.129347 | 7.800883 | -0.02934746 | 0.3284646
45.79317 | 8.1147 | 8.126821 | 7.798893 | -0.01212103 | 0.3279281
45.80317 | 8.0992 | 8.124298 | 7.796903 | -0.02509829 | 0.3273952
45.81317 | 8.1142 | 8.121782 | 7.794915 | -0.007581798 | 0.3268666
45.82317 | 8.098 | 8.119271 | 7.792929 | -0.02127149 | 0.3263422
45.83317 | 8.1018 | 8.116767 | 7.790945 | -0.01496736 | 0.3258219
45.84317 | 8.1031 | 8.114269 | 7.788964 | -0.01116938 | 0.3253059
45.85316 | 8.0944 | 8.11178 | 7.786986 | -0.01738002 | 0.3247945
45.86316 | 8.0884 | 8.109294 | 7.785008 | -0.02089431 | 0.3242867
45.87316 | 8.1005 | 8.106815 | 7.783032 | -0.006314694 | 0.3237831
45.88316 | 8.08 | 8.104341 | 7.781058 | -0.02434113 | 0.3232836
45.89316 | 8.0879 | 8.101874 | 7.779086 | -0.01397369 | 0.3227882
45.90316 | 8.0944 | 8.099412 | 7.777115 | -0.005012266 | 0.3222968
45.91315 | 8.0873 | 8.096959 | 7.775149 | -0.009659316 | 0.3218101
45.92315 | 8.0722 | 8.09451 | 7.773183 | -0.02230991 | 0.3213268
45.93315 | 8.1068 | 8.092067 | 7.771219 | 0.01473346 | 0.3208477
45.94315 | 8.0759 | 8.089629 | 7.769257 | -0.01372912 | 0.3203725
45.95315 | 8.057 | 8.087198 | 7.767296 | -0.03019766 | 0.3199013
45.96315 | 8.0905 | 8.084772 | 7.765338 | 0.005727863 | 0.3194342
45.97314 | 8.072 | 8.082355 | 7.763384 | -0.01035497 | 0.3189714
45.98314 | 8.0691 | 8.079941 | 7.761429 | -0.01084128 | 0.3185122
45.99314 | 8.0653 | 8.077533 | 7.759477 | -0.01223349 | 0.318057
46.00314 | 8.0833 | 8.075132 | 7.757526 | 0.008168413 | 0.3176056
46.01314 | 8.0667 | 8.072736 | 7.755577 | -0.006035551 | 0.3171583
46.02314 | 8.0445 | 8.070345 | 7.753631 | -0.02584535 | 0.3167148
46.03313 | 8.0724 | 8.067963 | 7.751688 | 0.004436652 | 0.3162756
46.04313 | 8.0572 | 8.065585 | 7.749745 | -0.008384774 | 0.3158399
46.05313 | 8.0334 | 8.063212 | 7.747804 | -0.02981206 | 0.3154082
46.06313 | 8.077 | 8.060845 | 7.745865 | 0.01615493 | 0.3149802
46.07313 | 8.0568 | 8.058484 | 7.743928 | -0.001683878 | 0.3145561
46.08313 | 8.0377 | 8.056128 | 7.741993 | -0.01842842 | 0.3141359
46.09312 | 8.0542 | 8.053781 | 7.740061 | 0.0004188476 | 0.31372
46.10312 | 8.0413 | 8.051437 | 7.73813 | -0.01013709 | 0.3133073
46.11312 | 8.0302 | 8.049099 | 7.7362 | -0.01889894 | 0.3128986
46.12312 | 8.0469 | 8.046766 | 7.734273 | 0.0001337379 | 0.3124935
46.13312 | 8.036 | 8.044439 | 7.732347 | -0.008439489 | 0.3120924
46.14311 | 8.0223 | 8.042121 | 7.730425 | -0.01982059 | 0.3116953
46.15311 | 8.0499 | 8.039805 | 7.728503 | 0.01009494 | 0.3113017
46.16311 | 8.0185 | 8.037495 | 7.726583 | -0.01899514 | 0.3109118
46.17311 | 8.014 | 8.035191 | 7.724665 | -0.02119086 | 0.3105256
46.18311 | 8.039 | 8.032892 | 7.722749 | 0.00610778 | 0.3101432
46.19311 | 8.0076 | 8.030599 | 7.720835 | -0.02299917 | 0.3097645
46.2031 | 8.0173 | 8.028314 | 7.718924 | -0.01101401 | 0.3093899
46.2131 | 8.0224 | 8.026032 | 7.717014 | -0.003632151 | 0.3090186
46.2231 | 8.0069 | 8.023756 | 7.715105 | -0.01685584 | 0.308651
46.2331 | 8.0205 | 8.021485 | 7.713198 | -0.0009851262 | 0.3082871
46.2431 | 8.0023 | 8.01922 | 7.711293 | -0.01691994 | 0.3079269
46.2531 | 8.0215 | 8.01696 | 7.70939 | 0.004539727 | 0.3075704
46.26309 | 7.9933 | 8.014708 | 7.707491 | -0.02140839 | 0.3072178
46.27309 | 8.0157 | 8.01246 | 7.705591 | 0.003240232 | 0.3068686
46.28309 | 8.01 | 8.010217 | 7.703694 | -0.0002166384 | 0.306523
46.29309 | 7.981 | 8.007979 | 7.701798 | -0.026979 | 0.306181
46.30309 | 8.0116 | 8.005747 | 7.699904 | 0.005853133 | 0.3058427
46.31309 | 8.0094 | 8.00352 | 7.698012 | 0.005879827 | 0.305508
46.32308 | 7.9733 | 8.001301 | 7.696124 | -0.02800117 | 0.3051773
46.33308 | 8.0088 | 7.999085 | 7.694236 | 0.009714611 | 0.3048498
46.34308 | 7.9853 | 7.996875 | 7.692349 | -0.01157496 | 0.3045258
46.35308 | 7.9976 | 7.99467 | 7.690465 | 0.002929861 | 0.3042056
46.36308 | 7.9858 | 7.992471 | 7.688582 | -0.00667057 | 0.3038888
46.37308 | 7.9787 | 7.990277 | 7.686701 | -0.01157655 | 0.3035758
46.38307 | 8.0023 | 7.98809 | 7.684824 | 0.01421002 | 0.3032665
46.39307 | 7.9795 | 7.985907 | 7.682946 | -0.006406677 | 0.3029605
46.40307 | 7.9733 | 7.983729 | 7.681071 | -0.01042875 | 0.302658
46.41307 | 7.9977 | 7.981556 | 7.679197 | 0.01614379 | 0.3023592
46.42307 | 7.9684 | 7.979389 | 7.677325 | -0.01098901 | 0.3020638
46.43307 | 7.9978 | 7.977227 | 7.675455 | 0.02057282 | 0.301772
46.44306 | 7.993 | 7.975073 | 7.673589 | 0.01792715 | 0.3014841
46.45306 | 7.9597 | 7.972922 | 7.671722 | -0.0132217 | 0.3011994
46.46306 | 7.984 | 7.970776 | 7.669858 | 0.01322413 | 0.3009182
46.47306 | 7.9813 | 7.968635 | 7.667995 | 0.01266462 | 0.3006405
46.48306 | 7.969 | 7.9665 | 7.666134 | 0.002499818 | 0.3003663
46.49305 | 7.984 | 7.964372 | 7.664276 | 0.01962758 | 0.3000959
46.50305 | 7.9739 | 7.962248 | 7.662419 | 0.01165217 | 0.2998288
46.51305 | 7.9605 | 7.960129 | 7.660563 | 0.0003714766 | 0.2995651
46.52305 | 7.9906 | 7.958015 | 7.65871 | 0.03258548 | 0.299305
46.53305 | 7.955 | 7.955906 | 7.656857 | -0.0009057733 | 0.2990483
46.54305 | 7.9625 | 7.953802 | 7.655007 | 0.008697703 | 0.2987951
46.55304 | 7.962 | 7.951706 | 7.65316 | 0.01029367 | 0.2985458
46.56304 | 7.9664 | 7.949613 | 7.651314 | 0.01678678 | 0.2982995
46.57304 | 7.9689 | 7.947526 | 7.649469 | 0.02137434 | 0.2980569
46.58304 | 7.9609 | 7.945443 | 7.647626 | 0.01545695 | 0.2978175
46.59304 | 7.9543 | 7.943366 | 7.645784 | 0.01093403 | 0.2975819
46.60304 | 7.9642 | 7.941294 | 7.643944 | 0.02290617 | 0.2973494
46.61303 | 7.9586 | 7.939229 | 7.642108 | 0.01937072 | 0.2971209
46.62303 | 7.9477 | 7.937168 | 7.640272 | 0.01053228 | 0.2968955
46.63303 | 7.9505 | 7.935111 | 7.638438 | 0.01538862 | 0.2966736
46.64303 | 7.9576 | 7.93306 | 7.636605 | 0.02453976 | 0.2964551
46.65303 | 7.9369 | 7.931014 | 7.634774 | 0.005885679 | 0.2962401
46.66303 | 7.9468 | 7.928974 | 7.632945 | 0.0178264 | 0.2960285
46.67302 | 7.9646 | 7.92694 | 7.631119 | 0.0376599 | 0.2958206
46.68302 | 7.9272 | 7.92491 | 7.629294 | 0.002290256 | 0.295616
46.69302 | 7.9338 | 7.922885 | 7.62747 | 0.01091542 | 0.2954147
46.70302 | 7.9445 | 7.920865 | 7.625648 | 0.0236354 | 0.295217
46.71302 | 7.929 | 7.91885 | 7.623827 | 0.01015021 | 0.2950226
46.72302 | 7.9394 | 7.91684 | 7.622008 | 0.02255984 | 0.2948318
46.73301 | 7.9379 | 7.914838 | 7.620193 | 0.02306229 | 0.2946445
46.74301 | 7.9162 | 7.912838 | 7.618378 | 0.003361584 | 0.2944605
46.75301 | 7.9381 | 7.910844 | 7.616564 | 0.02725573 | 0.2942799
46.76301 | 7.9288 | 7.908855 | 7.614752 | 0.01994471 | 0.2941028
46.77301 | 7.9275 | 7.906871 | 7.612942 | 0.02062853 | 0.2939292
46.78301 | 7.9142 | 7.904893 | 7.611134 | 0.009307213 | 0.2937589
46.793 | 7.9294 | 7.902921 | 7.609329 | 0.02647876 | 0.2935923
46.803 | 7.9112 | 7.900953 | 7.607524 | 0.01024715 | 0.2934289
46.813 | 7.9208 | 7.89899 | 7.605721 | 0.02181039 | 0.293269
46.823 | 7.9236 | 7.897032 | 7.603919 | 0.02656848 | 0.2931126
46.833 | 7.8994 | 7.895079 | 7.602119 | 0.004321421 | 0.2929595
46.843 | 7.9371 | 7.893131 | 7.600321 | 0.04396924 | 0.2928099
46.85299 | 7.8918 | 7.89119 | 7.598526 | 0.0006099915 | 0.2926639
46.86299 | 7.9034 | 7.889252 | 7.596731 | 0.01414754 | 0.2925213
46.87299 | 7.9312 | 7.88732 | 7.594938 | 0.04387994 | 0.292382
46.88299 | 7.8783 | 7.885393 | 7.593147 | -0.007092758 | 0.2922462
46.89299 | 7.9031 | 7.883471 | 7.591357 | 0.0196294 | 0.2921139
46.90298 | 7.9083 | 7.881555 | 7.58957 | 0.02674451 | 0.2919851
46.91298 | 7.8742 | 7.879644 | 7.587784 | -0.005443596 | 0.2918597
46.92298 | 7.9138 | 7.877737 | 7.585999 | 0.03606319 | 0.2917377
46.93298 | 7.883 | 7.875835 | 7.584216 | 0.007164827 | 0.2916192
46.94298 | 7.8791 | 7.873939 | 7.582435 | 0.005161343 | 0.2915041
46.95298 | 7.8849 | 7.872047 | 7.580655 | 0.01285275 | 0.2913925
46.96297 | 7.8802 | 7.870163 | 7.578878 | 0.01003712 | 0.2912845
46.97297 | 7.8655 | 7.868282 | 7.577102 | -0.002781737 | 0.2911799
46.98297 | 7.8843 | 7.866406 | 7.575327 | 0.01789428 | 0.2910787
46.99297 | 7.8572 | 7.864535 | 7.573554 | -0.007334838 | 0.290981
47.00297 | 7.8664 | 7.862669 | 7.571782 | 0.003730904 | 0.2908868
47.01297 | 7.8758 | 7.860808 | 7.570012 | 0.01499154 | 0.290796
47.02296 | 7.8318 | 7.858955 | 7.568246 | -0.02715479 | 0.2907088
47.03296 | 7.8625 | 7.857104 | 7.566479 | 0.005395538 | 0.2906251
47.04296 | 7.8542 | 7.855259 | 7.564714 | -0.001059174 | 0.2905448
47.05296 | 7.8218 | 7.853419 | 7.562951 | -0.03161914 | 0.2904681
47.06296 | 7.8633 | 7.851584 | 7.561189 | 0.01171584 | 0.2903948
47.07296 | 7.8188 | 7.849754 | 7.559429 | -0.03095436 | 0.2903251
47.08295 | 7.8436 | 7.847932 | 7.557673 | -0.00433151 | 0.290259
47.09295 | 7.8369 | 7.846112 | 7.555916 | -0.009211936 | 0.2901963
47.10295 | 7.8201 | 7.844298 | 7.55416 | -0.02419759 | 0.2901371
47.11295 | 7.8485 | 7.842488 | 7.552407 | 0.006011694 | 0.2900815
47.12295 | 7.8038 | 7.840684 | 7.550655 | -0.03688427 | 0.2900294
47.13295 | 7.8176 | 7.838885 | 7.548904 | -0.0212853 | 0.2899808
47.14294 | 7.8144 | 7.837093 | 7.547157 | -0.02269332 | 0.2899359
47.15294 | 7.825 | 7.835305 | 7.54541 | -0.01030471 | 0.2898945
47.16294 | 7.8142 | 7.833521 | 7.543665 | -0.01932129 | 0.2898566
47.17294 | 7.8137 | 7.831743 | 7.541921 | -0.018043 | 0.2898223
47.18294 | 7.8198 | 7.82997 | 7.540178 | -0.01016992 | 0.2897916
47.19294 | 7.8012 | 7.828202 | 7.538437 | -0.02700199 | 0.2897645
47.20293 | 7.8202 | 7.826441 | 7.5367 | -0.006241031 | 0.289741
47.21293 | 7.7889 | 7.824683 | 7.534962 | -0.03578349 | 0.2897211
47.22293 | 7.8171 | 7.822931 | 7.533226 | -0.005831133 | 0.2897048
47.23293 | 7.8318 | 7.821184 | 7.531492 | 0.01061603 | 0.289692
47.24293 | 7.7768 | 7.819442 | 7.529759 | -0.04264204 | 0.289683
47.25293 | 7.8307 | 7.817705 | 7.528028 | 0.01299472 | 0.2896775
47.26292 | 7.7887 | 7.815976 | 7.5263 | -0.02727551 | 0.2896758
47.27292 | 7.8089 | 7.814249 | 7.524572 | -0.005349207 | 0.2896776
47.28292 | 7.8163 | 7.812528 | 7.522845 | 0.003771891 | 0.2896831
47.29292 | 7.7782 | 7.810812 | 7.52112 | -0.03261229 | 0.2896924
47.30292 | 7.8198 | 7.809102 | 7.519396 | 0.01069834 | 0.2897052
47.31291 | 7.8056 | 7.807398 | 7.517676 | -0.001798028 | 0.2897218
47.32291 | 7.7956 | 7.805698 | 7.515956 | -0.01009793 | 0.289742
47.33291 | 7.8009 | 7.804003 | 7.514237 | -0.0031031 | 0.289766
47.34291 | 7.7864 | 7.802314 | 7.51252 | -0.01591352 | 0.2897937
47.35291 | 7.8059 | 7.800629 | 7.510804 | 0.005270762 | 0.2898251
47.36291 | 7.7972 | 7.79895 | 7.50909 | -0.001750235 | 0.2898603
47.3729 | 7.7828 | 7.797278 | 7.507379 | -0.01447818 | 0.2898992
47.3829 | 7.7942 | 7.79561 | 7.505668 | -0.001409791 | 0.2899419
47.3929 | 7.7889 | 7.793947 | 7.503958 | -0.005046689 | 0.2899884
47.4029 | 7.7901 | 7.792289 | 7.50225 | -0.002188904 | 0.2900386
47.4129 | 7.7951 | 7.790636 | 7.500544 | 0.004463539 | 0.2900927
47.4229 | 7.7571 | 7.788989 | 7.498839 | -0.03188936 | 0.2901506
47.43289 | 7.7999 | 7.787349 | 7.497137 | 0.01255077 | 0.2902122
47.44289 | 7.7596 | 7.785713 | 7.495435 | -0.02611283 | 0.2902777
47.45289 | 7.7695 | 7.784082 | 7.493735 | -0.01458177 | 0.2903471
47.46289 | 7.7777 | 7.782456 | 7.492036 | -0.004756125 | 0.2904204
47.47289 | 7.7481 | 7.780836 | 7.490338 | -0.03273586 | 0.2904975
47.48289 | 7.7832 | 7.779221 | 7.488642 | 0.003979009 | 0.2905785
47.49288 | 7.7413 | 7.777613 | 7.48695 | -0.03631314 | 0.2906634
47.50288 | 7.7748 | 7.776009 | 7.485257 | -0.001209145 | 0.2907523
47.51288 | 7.743 | 7.77441 | 7.483565 | -0.03141049 | 0.290845
47.52288 | 7.7516 | 7.772817 | 7.481876 | -0.02121738 | 0.2909418
47.53288 | 7.7427 | 7.77123 | 7.480187 | -0.02852968 | 0.2910425
47.54288 | 7.7366 | 7.769647 | 7.4785 | -0.03304746 | 0.2911472
47.55287 | 7.748 | 7.768072 | 7.476817 | -0.02007228 | 0.2912557
47.56287 | 7.7287 | 7.766501 | 7.475133 | -0.03780103 | 0.2913684
47.57287 | 7.753 | 7.764935 | 7.47345 | -0.01193527 | 0.2914851
47.58287 | 7.7097 | 7.763375 | 7.471769 | -0.05367506 | 0.2916059
47.59287 | 7.7264 | 7.76182 | 7.47009 | -0.03542037 | 0.2917307
47.60287 | 7.7244 | 7.760271 | 7.468412 | -0.03587125 | 0.2918596
47.61286 | 7.7238 | 7.758729 | 7.466737 | -0.03492923 | 0.2919924
47.62286 | 7.7139 | 7.757191 | 7.465062 | -0.04329122 | 0.2921295
47.63286 | 7.7126 | 7.755659 | 7.463388 | -0.04305884 | 0.2922708
47.64286 | 7.7061 | 7.754132 | 7.461716 | -0.04803205 | 0.2924161
47.65286 | 7.7099 | 7.752611 | 7.460045 | -0.04271089 | 0.2925657
47.66286 | 7.7167 | 7.751095 | 7.458376 | -0.03439537 | 0.2927194
47.67285 | 7.6944 | 7.749587 | 7.45671 | -0.05518703 | 0.2928772
47.68285 | 7.7191 | 7.748083 | 7.455043 | -0.02898268 | 0.2930392
47.69285 | 7.6867 | 7.746584 | 7.453379 | -0.05988433 | 0.2932057
47.70285 | 7.7079 | 7.745091 | 7.451715 | -0.03719137 | 0.2933763
47.71285 | 7.6899 | 7.743604 | 7.450053 | -0.05370447 | 0.2935514
47.72284 | 7.7044 | 7.742124 | 7.448394 | -0.03772446 | 0.2937303
47.73284 | 7.696 | 7.740649 | 7.446735 | -0.04464889 | 0.2939138
47.74284 | 7.6841 | 7.739179 | 7.445077 | -0.05507911 | 0.2941018
47.75284 | 7.704 | 7.737715 | 7.443421 | -0.03371511 | 0.2942941
47.76284 | 7.7038 | 7.736257 | 7.441766 | -0.03245693 | 0.2944907
47.77284 | 7.7017 | 7.734805 | 7.440113 | -0.03310459 | 0.2946918
47.78283 | 7.6907 | 7.73336 | 7.438462 | -0.04265955 | 0.2948971
47.79283 | 7.6963 | 7.731919 | 7.436812 | -0.03561893 | 0.2951071
47.80283 | 7.6839 | 7.730484 | 7.435163 | -0.04658422 | 0.2953216
47.81283 | 7.7044 | 7.729055 | 7.433515 | -0.02465541 | 0.2955405
47.82283 | 7.685 | 7.727633 | 7.431869 | -0.04263255 | 0.295764
47.83283 | 7.6967 | 7.726216 | 7.430224 | -0.02951563 | 0.295992
47.84282 | 7.6864 | 7.724806 | 7.428582 | -0.03840614 | 0.2962244
47.85282 | 7.6959 | 7.723401 | 7.42694 | -0.0275012 | 0.2964617
47.86282 | 7.6826 | 7.722002 | 7.425299 | -0.0394023 | 0.2967035
47.87282 | 7.6912 | 7.720609 | 7.423659 | -0.02940945 | 0.29695
47.88282 | 7.6745 | 7.719223 | 7.422021 | -0.04472266 | 0.2972012
47.89282 | 7.6971 | 7.717842 | 7.420385 | -0.02074198 | 0.2974571
47.90281 | 7.6774 | 7.716469 | 7.418751 | -0.03906878 | 0.2977174
47.91281 | 7.6958 | 7.7151 | 7.417118 | -0.01930044 | 0.2979829
47.92281 | 7.6819 | 7.713738 | 7.415485 | -0.03183809 | 0.2982529
47.93281 | 7.677 | 7.712382 | 7.413854 | -0.03538199 | 0.2985279
47.94281 | 7.6859 | 7.711032 | 7.412224 | -0.02513215 | 0.2988077
47.95281 | 7.6571 | 7.709689 | 7.410596 | -0.05258864 | 0.2990925
47.9628 | 7.6938 | 7.708353 | 7.408971 | -0.01455256 | 0.2993817
47.9728 | 7.6525 | 7.707022 | 7.407345 | -0.05452161 | 0.2996763
47.9828 | 7.6845 | 7.705697 | 7.405721 | -0.02119689 | 0.2999758
47.9928 | 7.6554 | 7.704379 | 7.404098 | -0.04897853 | 0.3002803
48.0028 | 7.6654 | 7.703066 | 7.402477 | -0.03766644 | 0.3005897
48.0128 | 7.6586 | 7.701761 | 7.400857 | -0.04316096 | 0.3009043
48.02279 | 7.6633 | 7.700463 | 7.39924 | -0.03716313 | 0.3012236
48.03279 | 7.6444 | 7.69917 | 7.397622 | -0.05477039 | 0.3015483
48.04279 | 7.6618 | 7.697884 | 7.396006 | -0.03608429 | 0.3018783
48.05279 | 7.6345 | 7.696605 | 7.394391 | -0.06210465 | 0.3022134
48.06279 | 7.6572 | 7.695332 | 7.392778 | -0.03813155 | 0.3025537
48.07278 | 7.6237 | 7.694066 | 7.391167 | -0.07036634 | 0.3028989
48.08278 | 7.6562 | 7.692806 | 7.389557 | -0.03660647 | 0.3032498
48.09278 | 7.6344 | 7.691553 | 7.387947 | -0.05715325 | 0.303606
48.10278 | 7.6317 | 7.690307 | 7.386339 | -0.05860672 | 0.3039675
48.11278 | 7.6423 | 7.689067 | 7.384732 | -0.04676691 | 0.3043344
48.12278 | 7.6081 | 7.687834 | 7.383127 | -0.07973385 | 0.3047068
48.13277 | 7.6425 | 7.686609 | 7.381525 | -0.04410883 | 0.3050842
48.14277 | 7.6161 | 7.685389 | 7.379922 | -0.06928929 | 0.3054675
48.15277 | 7.6267 | 7.684177 | 7.37832 | -0.05747681 | 0.3058565
48.16277 | 7.629 | 7.682971 | 7.37672 | -0.05397104 | 0.3062508
48.17277 | 7.6057 | 7.681772 | 7.375121 | -0.07607235 | 0.306651
48.18277 | 7.6251 | 7.68058 | 7.373524 | -0.05548048 | 0.3070567
48.19276 | 7.6181 | 7.679397 | 7.371929 | -0.0612969 | 0.3074677
48.20276 | 7.5949 | 7.678219 | 7.370334 | -0.08331916 | 0.3078849
48.21276 | 7.6267 | 7.677049 | 7.368741 | -0.05034851 | 0.3083079
48.22276 | 7.5865 | 7.675885 | 7.367148 | -0.08938499 | 0.3087368
48.23276 | 7.641 | 7.674729 | 7.365557 | -0.03372863 | 0.3091715
48.24276 | 7.5833 | 7.673579 | 7.363967 | -0.09027947 | 0.3096121
48.25275 | 7.6243 | 7.672439 | 7.362381 | -0.04813869 | 0.3100582
48.26275 | 7.5959 | 7.671304 | 7.360793 | -0.07540407 | 0.3105107
48.27275 | 7.6135 | 7.670177 | 7.359207 | -0.05667676 | 0.3109694
48.28275 | 7.5898 | 7.669057 | 7.357623 | -0.07925685 | 0.3114341
48.29275 | 7.6098 | 7.667944 | 7.356039 | -0.05814433 | 0.3119049
48.30275 | 7.6031 | 7.666839 | 7.354457 | -0.06373929 | 0.312382
48.31274 | 7.6119 | 7.665743 | 7.352878 | -0.05384285 | 0.3128648
48.32274 | 7.5901 | 7.664653 | 7.351298 | -0.07455285 | 0.3133544
48.33274 | 7.6163 | 7.66357 | 7.34972 | -0.04727045 | 0.3138503
48.34274 | 7.5857 | 7.662496 | 7.348143 | -0.07679569 | 0.3143526
48.35274 | 7.619 | 7.661429 | 7.346567 | -0.04242863 | 0.3148613
48.36274 | 7.59 | 7.660369 | 7.344993 | -0.07036933 | 0.3153765
48.37273 | 7.6205 | 7.659319 | 7.343421 | -0.03881884 | 0.3158977
48.38273 | 7.5777 | 7.658275 | 7.341849 | -0.08057516 | 0.3164261
48.39273 | 7.6247 | 7.657239 | 7.340278 | -0.03253936 | 0.3169611
48.40273 | 7.5736 | 7.656211 | 7.338709 | -0.08261149 | 0.3175028
48.41273 | 7.622 | 7.655192 | 7.33714 | -0.03319163 | 0.3180512
48.42273 | 7.5807 | 7.65418 | 7.335573 | -0.07347982 | 0.3186065
48.43272 | 7.6231 | 7.653177 | 7.334009 | -0.03007712 | 0.319168
48.44272 | 7.5818 | 7.652182 | 7.332444 | -0.07038155 | 0.3197371
48.45272 | 7.607 | 7.651194 | 7.330881 | -0.04419421 | 0.3203131
48.46272 | 7.5938 | 7.650215 | 7.329319 | -0.05641511 | 0.3208962
48.47272 | 7.6046 | 7.649244 | 7.327758 | -0.04464435 | 0.3214863
48.48271 | 7.5863 | 7.648283 | 7.3262 | -0.06198297 | 0.3220831
48.49271 | 7.6049 | 7.647329 | 7.324641 | -0.04242899 | 0.3226876
48.50271 | 7.5873 | 7.646384 | 7.323084 | -0.05908354 | 0.3232994
48.51271 | 7.6056 | 7.645447 | 7.321528 | -0.03984668 | 0.3239187
48.52271 | 7.5849 | 7.644518 | 7.319973 | -0.05961846 | 0.3245453
48.53271 | 7.6029 | 7.643599 | 7.31842 | -0.04069884 | 0.3251793
48.5427 | 7.5853 | 7.642689 | 7.316869 | -0.05738898 | 0.3258204
48.5527 | 7.6003 | 7.641787 | 7.315317 | -0.04148696 | 0.3264696
48.5627 | 7.5831 | 7.640894 | 7.313767 | -0.05779381 | 0.3271265
48.5727 | 7.6032 | 7.64001 | 7.312218 | -0.03680958 | 0.3277912
48.5827 | 7.586 | 7.639134 | 7.310671 | -0.0531344 | 0.3284637
48.5927 | 7.6006 | 7.638268 | 7.309124 | -0.0376683 | 0.329144
48.60269 | 7.5816 | 7.637412 | 7.307581 | -0.05581222 | 0.3298317
48.61269 | 7.5969 | 7.636564 | 7.306036 | -0.03966448 | 0.3305281
48.62269 | 7.5943 | 7.635726 | 7.304493 | -0.04142601 | 0.3312326
48.63269 | 7.5759 | 7.634897 | 7.302952 | -0.05899691 | 0.3319452
48.64269 | 7.6158 | 7.634077 | 7.301411 | -0.01827724 | 0.3326661
48.65269 | 7.5656 | 7.633267 | 7.299872 | -0.06766707 | 0.3333954
48.66268 | 7.6256 | 7.632467 | 7.298335 | -0.006867333 | 0.3341324
48.67268 | 7.5683 | 7.631676 | 7.296798 | -0.06337639 | 0.3348785
48.68268 | 7.611 | 7.630895 | 7.295262 | -0.01989523 | 0.3356333
48.69268 | 7.575 | 7.630124 | 7.293727 | -0.05512384 | 0.3363967
48.70268 | 7.597 | 7.629362 | 7.292194 | -0.03236241 | 0.3371688
48.71268 | 7.5807 | 7.628611 | 7.290661 | -0.04791091 | 0.3379498
48.72267 | 7.6008 | 7.62787 | 7.289131 | -0.02707024 | 0.3387389
48.73267 | 7.5837 | 7.627139 | 7.287601 | -0.04343896 | 0.3395378
48.74267 | 7.6038 | 7.626418 | 7.286072 | -0.02261791 | 0.3403457
48.75267 | 7.5851 | 7.625707 | 7.284544 | -0.04060717 | 0.3411628
48.76267 | 7.5858 | 7.625007 | 7.283018 | -0.03920681 | 0.3419892
48.77267 | 7.5793 | 7.624317 | 7.281492 | -0.045017 | 0.342825
48.78266 | 7.5776 | 7.623638 | 7.279969 | -0.04603843 | 0.3436694
48.79266 | 7.5924 | 7.62297 | 7.278446 | -0.03056985 | 0.3445241
48.80266 | 7.5673 | 7.622312 | 7.276924 | -0.05501202 | 0.3453885
48.81266 | 7.5944 | 7.621665 | 7.275402 | -0.02726507 | 0.3462626
48.82266 | 7.5693 | 7.621029 | 7.273883 | -0.05172908 | 0.3471466
48.83266 | 7.5884 | 7.620404 | 7.272364 | -0.03200416 | 0.3480405
48.84265 | 7.5697 | 7.619791 | 7.270847 | -0.05009065 | 0.3489432
48.85265 | 7.5909 | 7.619188 | 7.269331 | -0.02828813 | 0.3498572
48.86265 | 7.5531 | 7.618597 | 7.267815 | -0.06549694 | 0.3507815
48.87265 | 7.5723 | 7.618017 | 7.266301 | -0.04571722 | 0.3517162
48.88265 | 7.5719 | 7.617449 | 7.264788 | -0.04554908 | 0.3526613
48.89264 | 7.5814 | 7.616893 | 7.263277 | -0.03549322 | 0.3536162
48.90264 | 7.5566 | 7.616349 | 7.261766 | -0.05974851 | 0.3545825
48.91264 | 7.5598 | 7.615816 | 7.260256 | -0.05601571 | 0.3555597
48.92264 | 7.5631 | 7.615295 | 7.258747 | -0.05219491 | 0.3565478
48.93264 | 7.5464 | 7.614786 | 7.257239 | -0.06838625 | 0.3575469
48.94264 | 7.5681 | 7.61429 | 7.255733 | -0.04618981 | 0.3585572
48.95263 | 7.5349 | 7.613806 | 7.254229 | -0.07890624 | 0.3595777
48.96263 | 7.572 | 7.613335 | 7.252724 | -0.04133467 | 0.3606107
48.97263 | 7.5272 | 7.612876 | 7.251221 | -0.08567565 | 0.3616551
48.98263 | 7.5719 | 7.612429 | 7.249718 | -0.04052927 | 0.3627111
48.99263 | 7.5323 | 7.611996 | 7.248217 | -0.07969582 | 0.363779
49.00263 | 7.5679 | 7.611575 | 7.246717 | -0.04367538 | 0.3648588
49.01262 | 7.5227 | 7.611168 | 7.245219 | -0.08846831 | 0.3659494
49.02262 | 7.5538 | 7.610774 | 7.243721 | -0.05697418 | 0.3670533
49.03262 | 7.5379 | 7.610393 | 7.242224 | -0.07249336 | 0.3681696
49.04262 | 7.5302 | 7.610026 | 7.240728 | -0.07982603 | 0.3692982
49.05262 | 7.5607 | 7.609672 | 7.239233 | -0.04897225 | 0.3704394
49.06262 | 7.514 | 7.609332 | 7.237739 | -0.0953323 | 0.3715933
49.07261 | 7.5686 | 7.609007 | 7.236248 | -0.04040671 | 0.372759
49.08261 | 7.5141 | 7.608695 | 7.234756 | -0.09459468 | 0.3739387
49.09261 | 7.5667 | 7.608397 | 7.233265 | -0.04169697 | 0.3751318
49.10261 | 7.5087 | 7.608114 | 7.231776 | -0.09941355 | 0.376338
49.11261 | 7.5574 | 7.607845 | 7.230287 | -0.05044464 | 0.3775577
49.12261 | 7.5078 | 7.60759 | 7.228799 | -0.09979033 | 0.378791
49.1326 | 7.5462 | 7.607351 | 7.227314 | -0.0611512 | 0.380037
49.1426 | 7.5268 | 7.607127 | 7.225829 | -0.0803267 | 0.381298
49.1526 | 7.5413 | 7.606917 | 7.224344 | -0.06561734 | 0.3825732
49.1626 | 7.5276 | 7.606723 | 7.222861 | -0.07912329 | 0.3838626
49.1726 | 7.542 | 7.606545 | 7.221378 | -0.0645447 | 0.3851665
49.1826 | 7.5295 | 7.606382 | 7.219897 | -0.07688175 | 0.3864849
49.19259 | 7.5296 | 7.606235 | 7.218418 | -0.07663473 | 0.3878169
49.20259 | 7.5251 | 7.606104 | 7.216938 | -0.08100352 | 0.3891651
49.21259 | 7.5263 | 7.605989 | 7.21546 | -0.07968851 | 0.3905284
49.22259 | 7.5429 | 7.60589 | 7.213983 | -0.06298979 | 0.3919071
49.23259 | 7.5399 | 7.605808 | 7.212506 | -0.06590762 | 0.3933013
49.24259 | 7.5219 | 7.605742 | 7.211031 | -0.08384214 | 0.3947112
49.25258 | 7.548 | 7.605694 | 7.209558 | -0.05769364 | 0.3961356
49.26258 | 7.5069 | 7.605662 | 7.208085 | -0.09876212 | 0.3975774
49.27258 | 7.5519 | 7.605648 | 7.206612 | -0.0537479 | 0.3990356
49.28258 | 7.5133 | 7.605651 | 7.205141 | -0.09235118 | 0.4005103
49.29258 | 7.5378 | 7.605672 | 7.203671 | -0.06787213 | 0.4020016
49.30257 | 7.5295 | 7.605711 | 7.202203 | -0.07621098 | 0.4035084
49.31257 | 7.5252 | 7.605768 | 7.200734 | -0.08056792 | 0.4050338
49.32257 | 7.5325 | 7.605843 | 7.199267 | -0.07334317 | 0.4065765
49.33257 | 7.5291 | 7.605937 | 7.1978 | -0.07683695 | 0.4081367
49.34257 | 7.5428 | 7.606049 | 7.196335 | -0.06324948 | 0.4097147
49.35257 | 7.5201 | 7.606181 | 7.19487 | -0.08608101 | 0.4113108
49.36256 | 7.5206 | 7.606332 | 7.193408 | -0.08573162 | 0.4129235
49.37256 | 7.5315 | 7.606502 | 7.191946 | -0.07500177 | 0.4145562
49.38256 | 7.5113 | 7.606692 | 7.190484 | -0.09539161 | 0.4162077
49.39256 | 7.5364 | 7.606901 | 7.189023 | -0.07050136 | 0.4178781
49.40256 | 7.5177 | 7.607131 | 7.187564 | -0.08943127 | 0.4195677
49.41256 | 7.5437 | 7.607382 | 7.186105 | -0.06368159 | 0.4212768
49.42255 | 7.5083 | 7.607652 | 7.184649 | -0.09935235 | 0.4230038
49.43255 | 7.5229 | 7.607944 | 7.183192 | -0.08504423 | 0.4247526
49.44255 | 7.5095 | 7.608257 | 7.181736 | -0.09875731 | 0.4265215
49.45255 | 7.5157 | 7.608592 | 7.180281 | -0.09289186 | 0.428311
49.46255 | 7.5263 | 7.608948 | 7.178827 | -0.08264811 | 0.4301213
49.47255 | 7.5066 | 7.609326 | 7.177374 | -0.1027264 | 0.4319526
49.48254 | 7.5085 | 7.609726 | 7.175923 | -0.1012263 | 0.4338032
49.49254 | 7.5238 | 7.610149 | 7.174472 | -0.0863493 | 0.4356774
49.50254 | 7.4936 | 7.610595 | 7.173022 | -0.1169953 | 0.4375737
49.51254 | 7.5316 | 7.611064 | 7.171572 | -0.07946435 | 0.4394921
49.52254 | 7.491 | 7.611557 | 7.170124 | -0.1205569 | 0.4414331
49.53254 | 7.5243 | 7.612073 | 7.168676 | -0.08777325 | 0.4433969
49.54253 | 7.4841 | 7.612613 | 7.167231 | -0.1285132 | 0.4453819
49.55253 | 7.5099 | 7.613178 | 7.165786 | -0.1032779 | 0.4473924
49.56253 | 7.5084 | 7.613767 | 7.164341 | -0.1053675 | 0.4494266
49.57253 | 7.5058 | 7.614382 | 7.162897 | -0.108582 | 0.451485
49.58253 | 7.508 | 7.615022 | 7.161454 | -0.107022 | 0.4535679
49.59253 | 7.504 | 7.615688 | 7.160012 | -0.1116876 | 0.4556755
49.60252 | 7.4831 | 7.616379 | 7.158572 | -0.1332788 | 0.4578064
49.61252 | 7.525 | 7.617097 | 7.157132 | -0.09209696 | 0.4599648
49.62252 | 7.478 | 7.617842 | 7.155693 | -0.1398419 | 0.4621491
49.63252 | 7.5255 | 7.618614 | 7.154254 | -0.09311412 | 0.4643597
49.64252 | 7.4827 | 7.619414 | 7.152817 | -0.1367138 | 0.4665969
49.65252 | 7.5164 | 7.620241 | 7.15138 | -0.1038415 | 0.4688612
49.66251 | 7.4996 | 7.621097 | 7.149946 | -0.1214966 | 0.4711507
49.67251 | 7.5121 | 7.621981 | 7.148511 | -0.1098813 | 0.4734702
49.68251 | 7.5056 | 7.622895 | 7.147077 | -0.1172951 | 0.475818
49.69251 | 7.4974 | 7.623838 | 7.145644 | -0.1264384 | 0.4781945
49.70251 | 7.4914 | 7.624812 | 7.144212 | -0.1334118 | 0.4806
49.7125 | 7.5215 | 7.625814 | 7.142782 | -0.1043145 | 0.4830327
49.7225 | 7.4848 | 7.626849 | 7.141351 | -0.1420489 | 0.4854977
49.7325 | 7.5278 | 7.627915 | 7.139922 | -0.1001147 | 0.4879931
49.7425 | 7.4957 | 7.629012 | 7.138493 | -0.1333122 | 0.4905193
49.7525 | 7.5031 | 7.630142 | 7.137065 | -0.1270419 | 0.4930769
49.7625 | 7.5118 | 7.631304 | 7.135638 | -0.1195042 | 0.4956663
49.77249 | 7.4918 | 7.632499 | 7.134213 | -0.1406986 | 0.4982854
49.78249 | 7.5271 | 7.633728 | 7.132788 | -0.1066277 | 0.5009399
49.79249 | 7.4888 | 7.634991 | 7.131363 | -0.146191 | 0.5036276
49.80249 | 7.51 | 7.636289 | 7.12994 | -0.1262888 | 0.5063491
49.81249 | 7.5044 | 7.637622 | 7.128517 | -0.1332219 | 0.509105
49.82249 | 7.5094 | 7.638991 | 7.127095 | -0.1295907 | 0.5118958
49.83248 | 7.5022 | 7.640394 | 7.125675 | -0.1381944 | 0.5147191
49.84248 | 7.518 | 7.641836 | 7.124255 | -0.1238362 | 0.5175812
49.85248 | 7.4835 | 7.643315 | 7.122836 | -0.1598153 | 0.5204798
49.86248 | 7.5259 | 7.644832 | 7.121417 | -0.1189325 | 0.5234156
49.87248 | 7.4909 | 7.646388 | 7.119999 | -0.1554881 | 0.526389
49.88248 | 7.5061 | 7.647983 | 7.118582 | -0.1418828 | 0.5294007
49.89247 | 7.5075 | 7.649616 | 7.117167 | -0.1421158 | 0.5324484
49.90247 | 7.5016 | 7.651291 | 7.115752 | -0.1496906 | 0.5355385
49.91247 | 7.5163 | 7.653006 | 7.114338 | -0.1367064 | 0.5386688
49.92247 | 7.4979 | 7.654764 | 7.112924 | -0.1568639 | 0.54184
49.93247 | 7.4989 | 7.656564 | 7.111511 | -0.1576637 | 0.5450527
49.94247 | 7.5094 | 7.658406 | 7.110099 | -0.1490065 | 0.5483076
49.95246 | 7.5147 | 7.660291 | 7.108689 | -0.1455912 | 0.5516021
49.96246 | 7.5003 | 7.662222 | 7.107279 | -0.161922 | 0.5549434
49.97246 | 7.5282 | 7.664198 | 7.105869 | -0.135998 | 0.5583291
49.98246 | 7.4944 | 7.66622 | 7.10446 | -0.1718198 | 0.5617597
49.99246 | 7.5357 | 7.668288 | 7.103052 | -0.1325882 | 0.5652362
50.00246 | 7.4943 | 7.670404 | 7.101645 | -0.176104 | 0.5687593
50.01245 | 7.5258 | 7.672566 | 7.10024 | -0.1467659 | 0.5723263
50.02245 | 7.518 | 7.674779 | 7.098834 | -0.1567787 | 0.5759448
50.03245 | 7.5064 | 7.677041 | 7.097429 | -0.1706414 | 0.5796124
50.04245 | 7.5297 | 7.679355 | 7.096025 | -0.1496547 | 0.5833299
50.05245 | 7.5149 | 7.681719 | 7.094622 | -0.1668195 | 0.587098
50.06244 | 7.5219 | 7.684134 | 7.09322 | -0.1622342 | 0.5909139
50.07244 | 7.5256 | 7.686605 | 7.091819 | -0.1610045 | 0.594786
50.08244 | 7.533 | 7.689129 | 7.090417 | -0.156129 | 0.5987115
50.09244 | 7.5089 | 7.691709 | 7.089017 | -0.1828086 | 0.6026914
50.10244 | 7.5381 | 7.694344 | 7.087618 | -0.1562442 | 0.6067265
50.11244 | 7.5108 | 7.697037 | 7.086219 | -0.1862369 | 0.6108179
50.12243 | 7.5357 | 7.699783 | 7.084822 | -0.1640834 | 0.6149611
50.13243 | 7.5241 | 7.702593 | 7.083425 | -0.178493 | 0.6191679
50.14243 | 7.5314 | 7.705463 | 7.082029 | -0.1740627 | 0.6234341
50.15243 | 7.5418 | 7.708394 | 7.080633 | -0.1665936 | 0.6277607
50.16243 | 7.5193 | 7.711387 | 7.079238 | -0.1920867 | 0.6321488
50.17243 | 7.5527 | 7.714443 | 7.077844 | -0.1617432 | 0.6365995
50.18242 | 7.5189 | 7.717561 | 7.076452 | -0.1986611 | 0.6411095
50.19242 | 7.5512 | 7.720748 | 7.075059 | -0.1695478 | 0.6456889
50.20242 | 7.5271 | 7.724001 | 7.073667 | -0.1969013 | 0.6503344
50.21242 | 7.5285 | 7.727323 | 7.072276 | -0.1988228 | 0.6550473
50.22242 | 7.5509 | 7.730714 | 7.070885 | -0.1798138 | 0.6598287
50.23242 | 7.5287 | 7.734175 | 7.069495 | -0.2054753 | 0.6646801
50.24241 | 7.5508 | 7.737705 | 7.068108 | -0.1869054 | 0.6695979
50.25241 | 7.5257 | 7.741312 | 7.066719 | -0.2156121 | 0.674593
50.26241 | 7.5459 | 7.744993 | 7.065331 | -0.1990935 | 0.679662
50.27241 | 7.542 | 7.748751 | 7.063945 | -0.206751 | 0.6848064
50.28241 | 7.5522 | 7.752586 | 7.062558 | -0.2003859 | 0.6900275
50.29241 | 7.5388 | 7.7565 | 7.061173 | -0.2176999 | 0.695327
50.3024 | 7.548 | 7.76049 | 7.059789 | -0.2124905 | 0.700701
50.3124 | 7.5466 | 7.764567 | 7.058405 | -0.2179669 | 0.7061615
50.3224 | 7.5519 | 7.768727 | 7.057022 | -0.2168271 | 0.7117051
50.3324 | 7.5618 | 7.772972 | 7.055639 | -0.2111725 | 0.7173332
50.3424 | 7.5406 | 7.777305 | 7.054257 | -0.2367048 | 0.7230475
50.3524 | 7.5748 | 7.781726 | 7.052876 | -0.2069258 | 0.7288498
50.36239 | 7.5271 | 7.786233 | 7.051497 | -0.2591328 | 0.7347359
50.37239 | 7.5713 | 7.790836 | 7.050117 | -0.2195363 | 0.7407193
50.38239 | 7.5605 | 7.795534 | 7.048738 | -0.2350339 | 0.7467961
50.39239 | 7.5501 | 7.800327 | 7.047359 | -0.2502274 | 0.7529681
50.40239 | 7.5892 | 7.805219 | 7.045981 | -0.2160187 | 0.7592373
50.41239 | 7.5505 | 7.81021 | 7.044604 | -0.25971 | 0.7656057
50.42238 | 7.5779 | 7.815298 | 7.043229 | -0.2373981 | 0.772069
50.43238 | 7.5672 | 7.820495 | 7.041853 | -0.2532951 | 0.7786417
50.44238 | 7.5679 | 7.825798 | 7.040478 | -0.2578982 | 0.78532
50.45238 | 7.5996 | 7.83121 | 7.039104 | -0.2316097 | 0.7921059
50.46238 | 7.5785 | 7.836732 | 7.03773 | -0.2582319 | 0.7990019
50.47237 | 7.6062 | 7.842361 | 7.036358 | -0.2361612 | 0.806003
50.48237 | 7.5864 | 7.848111 | 7.034986 | -0.2617114 | 0.8131257
50.49237 | 7.589 | 7.853979 | 7.033614 | -0.2649793 | 0.8203654
50.50237 | 7.6137 | 7.859967 | 7.032243 | -0.2462674 | 0.8277246
50.51237 | 7.6062 | 7.866078 | 7.030872 | -0.2598783 | 0.835206
50.52237 | 7.615 | 7.872315 | 7.029502 | -0.2573147 | 0.8428123
50.53236 | 7.6131 | 7.878673 | 7.028135 | -0.2655729 | 0.8505384
50.54236 | 7.6318 | 7.885168 | 7.026766 | -0.2533684 | 0.8584024
50.55236 | 7.6188 | 7.891798 | 7.025398 | -0.2729976 | 0.8663995
50.56236 | 7.6372 | 7.898564 | 7.024031 | -0.2613635 | 0.8745327
50.57236 | 7.642 | 7.905469 | 7.022664 | -0.2634693 | 0.8828051
50.58236 | 7.6405 | 7.912518 | 7.021298 | -0.2720181 | 0.8912199
50.59235 | 7.6624 | 7.919706 | 7.019934 | -0.2573058 | 0.8997716
50.60235 | 7.6356 | 7.92705 | 7.018569 | -0.2914499 | 0.9084804
50.61235 | 7.668 | 7.934547 | 7.017205 | -0.2665467 | 0.9173414
50.62235 | 7.6604 | 7.9422 | 7.015842 | -0.2817998 | 0.926358
50.63235 | 7.67 | 7.950013 | 7.014479 | -0.2800128 | 0.9355339
50.64235 | 7.6937 | 7.957989 | 7.013117 | -0.2642892 | 0.9448725
50.65234 | 7.669 | 7.966124 | 7.011756 | -0.2971237 | 0.9543673
50.66234 | 7.6909 | 7.974439 | 7.010395 | -0.2835386 | 0.9640431
50.67234 | 7.6918 | 7.982929 | 7.009035 | -0.2911285 | 0.9738935
50.68234 | 7.6912 | 7.991598 | 7.007675 | -0.3003979 | 0.9839227
50.69234 | 7.7184 | 8.000451 | 7.006316 | -0.2820509 | 0.9941349
50.70234 | 7.6962 | 8.009492 | 7.004957 | -0.3132918 | 1.004534
50.71233 | 7.7096 | 8.018716 | 7.003601 | -0.3091161 | 1.015115
50.72233 | 7.7162 | 8.028146 | 7.002243 | -0.3119465 | 1.025903
50.73233 | 7.7196 | 8.037779 | 7.000887 | -0.3181787 | 1.036892
50.74233 | 7.7438 | 8.047618 | 6.99953 | -0.3038178 | 1.048087
50.75233 | 7.7124 | 8.057669 | 6.998175 | -0.3452688 | 1.059494
50.76233 | 7.7466 | 8.067937 | 6.99682 | -0.3213369 | 1.071117
50.77232 | 7.7457 | 8.078417 | 6.995467 | -0.3327173 | 1.082951
50.78232 | 7.7457 | 8.089136 | 6.994113 | -0.3434358 | 1.095023
50.79232 | 7.7716 | 8.100088 | 6.992759 | -0.3284881 | 1.107329
50.80232 | 7.7445 | 8.11128 | 6.991407 | -0.3667803 | 1.119874
50.81232 | 7.7705 | 8.122718 | 6.990055 | -0.3522183 | 1.132664
50.82232 | 7.7765 | 8.134408 | 6.988703 | -0.3579085 | 1.145706
50.83231 | 7.7755 | 8.146346 | 6.987353 | -0.3708456 | 1.158992
50.84231 | 7.8068 | 8.15856 | 6.986003 | -0.3517595 | 1.172557
50.85231 | 7.7672 | 8.171046 | 6.984653 | -0.4038456 | 1.186393
50.86231 | 7.793 | 8.183811 | 6.983304 | -0.3908113 | 1.200508
50.87231 | 7.8234 | 8.196864 | 6.981955 | -0.3734638 | 1.214909
50.8823 | 7.7966 | 8.210198 | 6.980608 | -0.4135977 | 1.22959
50.8923 | 7.8384 | 8.223847 | 6.97926 | -0.3854466 | 1.244586
50.9023 | 7.8182 | 8.237806 | 6.977913 | -0.4196061 | 1.259893
50.9123 | 7.8314 | 8.252084 | 6.976567 | -0.4206844 | 1.275518
50.9223 | 7.8586 | 8.26669 | 6.975221 | -0.4080903 | 1.291469
50.9323 | 7.8374 | 8.281633 | 6.973875 | -0.4442327 | 1.307757
50.94229 | 7.861 | 8.296906 | 6.972532 | -0.435906 | 1.324374
50.95229 | 7.8735 | 8.312549 | 6.971187 | -0.4390495 | 1.341362
50.96229 | 7.8783 | 8.328558 | 6.969843 | -0.4502585 | 1.358715
50.97229 | 7.9057 | 8.344943 | 6.9685 | -0.4392431 | 1.376443
50.98229 | 7.8841 | 8.361714 | 6.967157 | -0.4776141 | 1.394557
50.99229 | 7.9065 | 8.378882 | 6.965815 | -0.4723824 | 1.413067
51.00228 | 7.9324 | 8.396442 | 6.964475 | -0.4640425 | 1.431968
51.01228 | 7.915 | 8.41444 | 6.963133 | -0.4994399 | 1.451307
51.02228 | 7.944 | 8.43287 | 6.961793 | -0.4888704 | 1.471078
51.03228 | 7.9464 | 8.451746 | 6.960452 | -0.5053464 | 1.491294
51.04228 | 7.9642 | 8.471081 | 6.959113 | -0.5068811 | 1.511968
51.05228 | 7.9762 | 8.490888 | 6.957774 | -0.5146884 | 1.533115
51.06227 | 7.9851 | 8.511162 | 6.956436 | -0.5260619 | 1.554726
51.07227 | 7.9879 | 8.531956 | 6.955098 | -0.5440562 | 1.576858
51.08227 | 8.0193 | 8.553267 | 6.95376 | -0.5339672 | 1.599507
51.09227 | 8.011 | 8.57511 | 6.952423 | -0.56411 | 1.622687
51.10227 | 8.0361 | 8.597501 | 6.951087 | -0.5614014 | 1.646415
51.11227 | 8.0447 | 8.620458 | 6.94975 | -0.5757584 | 1.670708
51.12226 | 8.0655 | 8.643975 | 6.948416 | -0.5784753 | 1.695559
51.13226 | 8.0792 | 8.668116 | 6.947081 | -0.5889163 | 1.721035
51.14226 | 8.0884 | 8.692878 | 6.945746 | -0.6044779 | 1.747132
51.15226 | 8.1044 | 8.71828 | 6.944412 | -0.6138797 | 1.773868
51.16226 | 8.1183 | 8.744343 | 6.943078 | -0.6260425 | 1.801264
51.17226 | 8.1297 | 8.771087 | 6.941745 | -0.6413873 | 1.829342
51.18225 | 8.1452 | 8.79851 | 6.940414 | -0.6533096 | 1.858096
51.19225 | 8.1646 | 8.826686 | 6.939081 | -0.6620859 | 1.887605
51.20225 | 8.1716 | 8.855614 | 6.937749 | -0.6840138 | 1.917864
51.21225 | 8.2006 | 8.885318 | 6.936418 | -0.6847183 | 1.9489
51.22225 | 8.2065 | 8.915826 | 6.935087 | -0.7093256 | 1.980738
51.23225 | 8.2241 | 8.947163 | 6.933757 | -0.7230626 | 2.013406
51.24224 | 8.2395 | 8.979326 | 6.932428 | -0.7398259 | 2.046898
51.25224 | 8.2653 | 9.012408 | 6.931098 | -0.7471076 | 2.081309
51.26224 | 8.2859 | 9.046408 | 6.929769 | -0.7605077 | 2.116638
51.27224 | 8.2975 | 9.081358 | 6.928441 | -0.7838578 | 2.152917
51.28224 | 8.3167 | 9.117292 | 6.927113 | -0.8005916 | 2.190179
51.29223 | 8.3429 | 9.154193 | 6.925786 | -0.8112929 | 2.228407
51.30223 | 8.3659 | 9.192198 | 6.924459 | -0.8262981 | 2.267739
51.31223 | 8.382 | 9.231296 | 6.923132 | -0.8492959 | 2.308164
51.32223 | 8.4035 | 9.271526 | 6.921806 | -0.8680256 | 2.34972
51.33223 | 8.4289 | 9.312929 | 6.92048 | -0.8840286 | 2.392449
51.34223 | 8.4492 | 9.355548 | 6.919154 | -0.9063482 | 2.436394
51.35222 | 8.4661 | 9.399386 | 6.91783 | -0.9332858 | 2.481555
51.36222 | 8.4922 | 9.444574 | 6.916506 | -0.9523737 | 2.528068
51.37222 | 8.528 | 9.49112 | 6.915182 | -0.96312 | 2.575938
51.38222 | 8.5577 | 9.539075 | 6.913858 | -0.9813754 | 2.625218
51.39222 | 8.5784 | 9.588494 | 6.912534 | -1.010094 | 2.675959
51.40222 | 8.6087 | 9.639431 | 6.911211 | -1.030731 | 2.72822
51.41221 | 8.638 | 9.691896 | 6.90989 | -1.053896 | 2.782005
51.42221 | 8.6808 | 9.746051 | 6.908568 | -1.065251 | 2.837483
51.43221 | 8.7145 | 9.80191 | 6.907246 | -1.08741 | 2.894663
51.44221 | 8.7348 | 9.859541 | 6.905925 | -1.124741 | 2.953616
51.45221 | 8.7915 | 9.919016 | 6.904604 | -1.127516 | 3.014411
51.46221 | 8.8182 | 9.980407 | 6.903284 | -1.162207 | 3.077124
51.4722 | 8.8575 | 10.04373 | 6.901965 | -1.186231 | 3.141766
51.4822 | 8.9109 | 10.10919 | 6.900645 | -1.198292 | 3.208547
51.4922 | 8.9476 | 10.17681 | 6.899326 | -1.229215 | 3.277489
51.5022 | 8.9961 | 10.24669 | 6.898007 | -1.250588 | 3.348681
51.5122 | 9.0452 | 10.31891 | 6.896688 | -1.273707 | 3.422219
51.5222 | 9.0994 | 10.39357 | 6.89537 | -1.294169 | 3.498199
51.53219 | 9.1658 | 10.4707 | 6.894054 | -1.304901 | 3.576647
51.54219 | 9.2172 | 10.55056 | 6.892736 | -1.333362 | 3.657825
51.55219 | 9.2791 | 10.63319 | 6.891419 | -1.35409 | 3.741771
51.56219 | 9.3499 | 10.71871 | 6.890103 | -1.368805 | 3.828602
51.57219 | 9.4195 | 10.80723 | 6.888787 | -1.387733 | 3.918446
51.58219 | 9.4965 | 10.8989 | 6.887471 | -1.402402 | 4.011432
51.59218 | 9.5656 | 10.99376 | 6.886157 | -1.428157 | 4.107601
51.60218 | 9.6613 | 11.09213 | 6.884841 | -1.430827 | 4.207285
51.61218 | 9.7487 | 11.19407 | 6.883527 | -1.44537 | 4.310544
51.62218 | 9.8348 | 11.29975 | 6.882212 | -1.464947 | 4.417535
51.63218 | 9.9484 | 11.40932 | 6.880898 | -1.460921 | 4.528423
51.64218 | 10.0371 | 11.52297 | 6.879585 | -1.485867 | 4.643383
51.65217 | 10.1636 | 11.64075 | 6.878273 | -1.47715 | 4.762478
51.66217 | 10.2686 | 11.76309 | 6.87696 | -1.49449 | 4.88613
51.67217 | 10.3828 | 11.89007 | 6.875647 | -1.507273 | 5.014426
51.68217 | 10.5273 | 12.02191 | 6.874335 | -1.494608 | 5.147574
51.69217 | 10.6611 | 12.15881 | 6.873023 | -1.497714 | 5.285791
51.70216 | 10.8139 | 12.30088 | 6.871713 | -1.486977 | 5.429164
51.71216 | 10.9624 | 12.44861 | 6.870401 | -1.486213 | 5.578211
51.72216 | 11.1311 | 12.60213 | 6.86909 | -1.471034 | 5.733043
51.73216 | 11.3228 | 12.7617 | 6.86778 | -1.438899 | 5.893919
51.74216 | 11.4916 | 12.92758 | 6.86647 | -1.435979 | 6.06111
51.75216 | 11.6889 | 13.10005 | 6.86516 | -1.411155 | 6.234895
51.76215 | 11.9016 | 13.27924 | 6.863851 | -1.377639 | 6.415387
51.77215 | 12.092 | 13.46578 | 6.862542 | -1.373784 | 6.603242
51.78215 | 12.3563 | 13.65983 | 6.861233 | -1.303532 | 6.798599
51.79215 | 12.5826 | 13.86171 | 6.859925 | -1.279107 | 7.001783
51.80215 | 12.813 | 14.07174 | 6.858616 | -1.258743 | 7.213126
51.81215 | 13.1006 | 14.29028 | 6.857308 | -1.189682 | 7.432973
51.82214 | 13.3438 | 14.51745 | 6.856002 | -1.173649 | 7.661447
51.83214 | 13.6468 | 14.75405 | 6.854695 | -1.107248 | 7.899354
51.84214 | 13.9602 | 15.00023 | 6.853388 | -1.040026 | 8.146838
51.85214 | 14.2468 | 15.25635 | 6.852081 | -1.009552 | 8.404271
51.86214 | 14.5988 | 15.5228 | 6.850774 | -0.9239977 | 8.672023
51.87214 | 14.931 | 15.79993 | 6.849468 | -0.868932 | 8.950464
51.88213 | 15.3018 | 16.0878 | 6.848164 | -0.7860041 | 9.23964
51.89213 | 15.6748 | 16.3874 | 6.846858 | -0.7125977 | 9.54054
51.90213 | 16.032 | 16.69875 | 6.845553 | -0.6667514 | 9.853199
51.91213 | 16.4471 | 17.0222 | 6.844248 | -0.5750957 | 10.17795
51.92213 | 16.8621 | 17.35804 | 6.842943 | -0.4959382 | 10.51509
51.93213 | 17.265 | 17.70655 | 6.841639 | -0.4415504 | 10.86491
51.94212 | 17.7237 | 18.06761 | 6.840336 | -0.3439105 | 11.22727
51.95212 | 18.1279 | 18.44211 | 6.839032 | -0.3142116 | 11.60308
51.96212 | 18.6036 | 18.82984 | 6.837729 | -0.2262355 | 11.99211
51.97212 | 19.094 | 19.23084 | 6.836425 | -0.1368406 | 12.39442
51.98212 | 19.5298 | 19.6451 | 6.835122 | -0.1153038 | 12.80998
51.99212 | 20.0114 | 20.0725 | 6.83382 | -0.06109719 | 13.23868
52.00211 | 20.4806 | 20.51235 | 6.832519 | -0.03175169 | 13.67983
52.01211 | 21.0135 | 20.96516 | 6.831216 | 0.04833973 | 14.13394
52.02211 | 21.5103 | 21.42999 | 6.829914 | 0.08031418 | 14.60007
52.03211 | 21.9832 | 21.90615 | 6.828613 | 0.07705083 | 15.07754
52.04211 | 22.5283 | 22.39279 | 6.827311 | 0.1355106 | 15.56548
52.0521 | 23.0324 | 22.88836 | 6.826011 | 0.1440424 | 16.06235
52.0621 | 23.5228 | 23.39255 | 6.824711 | 0.1302539 | 16.56784
52.0721 | 24.0419 | 23.90336 | 6.82341 | 0.1385354 | 17.07995
52.0821 | 24.5075 | 24.41906 | 6.822109 | 0.08843752 | 17.59695
52.0921 | 25.0262 | 24.93764 | 6.820809 | 0.08856025 | 18.11683
52.1021 | 25.4922 | 25.45685 | 6.819509 | 0.0353528 | 18.63734
52.11209 | 25.957 | 25.97368 | 6.818211 | -0.01667753 | 19.15547
52.12209 | 26.4589 | 26.48641 | 6.816912 | -0.02751271 | 19.6695
52.13209 | 26.8486 | 26.99159 | 6.815612 | -0.1429898 | 20.17598
52.14209 | 27.3329 | 27.48607 | 6.814313 | -0.1531725 | 20.67176
52.15209 | 27.7393 | 27.96657 | 6.813015 | -0.2272696 | 21.15355
52.16209 | 28.1045 | 28.42968 | 6.811716 | -0.3251836 | 21.61797
52.17208 | 28.522 | 28.87156 | 6.810419 | -0.3495551 | 22.06114
52.18208 | 28.8746 | 29.28961 | 6.809121 | -0.4150126 | 22.48049
52.19208 | 29.2094 | 29.68006 | 6.807823 | -0.4706636 | 22.87224
52.20208 | 29.5607 | 30.0397 | 6.806526 | -0.4789952 | 23.23317
52.21208 | 29.8247 | 30.36552 | 6.805228 | -0.5408165 | 23.56029
52.22208 | 30.0833 | 30.65481 | 6.803931 | -0.5715073 | 23.85088
52.23207 | 30.3534 | 30.90495 | 6.802635 | -0.5515478 | 24.10231
52.24207 | 30.4925 | 31.11443 | 6.801339 | -0.6219294 | 24.31309
52.25207 | 30.7019 | 31.28138 | 6.800042 | -0.5794846 | 24.48134
52.26207 | 30.8541 | 31.40466 | 6.798746 | -0.5505572 | 24.60591
52.27207 | 30.9604 | 31.48352 | 6.797449 | -0.5231189 | 24.68607
52.28207 | 31.0378 | 31.5177 | 6.796153 | -0.4798958 | 24.72154
52.29206 | 31.0948 | 31.50735 | 6.794859 | -0.412554 | 24.71249
52.30206 | 31.1022 | 31.45301 | 6.793563 | -0.3508072 | 24.65944
52.31206 | 31.0988 | 31.35554 | 6.792268 | -0.2567431 | 24.56328
52.32206 | 31.0497 | 31.21619 | 6.790973 | -0.1664856 | 24.42521
52.33206 | 30.97 | 31.03645 | 6.789678 | -0.06645257 | 24.24677
52.34206 | 30.9017 | 30.81811 | 6.788383 | 0.08358732 | 24.02973
52.35205 | 30.7594 | 30.56342 | 6.78709 | 0.1959788 | 23.77633
52.36205 | 30.5758 | 30.27405 | 6.785795 | 0.3017465 | 23.48826
52.37205 | 30.3848 | 29.95258 | 6.784501 | 0.4322236 | 23.16808
52.38205 | 30.1696 | 29.60144 | 6.783207 | 0.5681551 | 22.81824
52.39205 | 29.8942 | 29.22324 | 6.781913 | 0.6709649 | 22.44132
52.40205 | 29.6254 | 28.82059 | 6.780619 | 0.804811 | 22.03997
52.41204 | 29.3319 | 28.39663 | 6.779327 | 0.9352673 | 21.61731
52.42204 | 28.9651 | 27.95327 | 6.778033 | 1.011835 | 21.17523
52.43204 | 28.6633 | 27.49363 | 6.77674 | 1.169672 | 20.71689
52.44204 | 28.2572 | 27.02043 | 6.775447 | 1.236765 | 20.24499
52.45204 | 27.8897 | 26.53635 | 6.774154 | 1.35335 | 19.7622
52.46203 | 27.4752 | 26.04445 | 6.772863 | 1.430751 | 19.27159
52.47203 | 27.0382 | 25.54626 | 6.77157 | 1.491944 | 18.77469
52.48203 | 26.5938 | 25.04461 | 6.770277 | 1.549187 | 18.27434
52.49203 | 26.1492 | 24.54175 | 6.768985 | 1.607446 | 17.77277
52.50203 | 25.7035 | 24.03974 | 6.767693 | 1.663756 | 17.27205
52.51203 | 25.2175 | 23.54048 | 6.766401 | 1.677021 | 16.77408
52.52202 | 24.7424 | 23.04631 | 6.76511 | 1.696091 | 16.2812
52.53202 | 24.2331 | 22.5575 | 6.763819 | 1.6756 | 15.79368
52.54202 | 23.7298 | 22.07605 | 6.762527 | 1.653752 | 15.31352
52.55202 | 23.2522 | 21.60312 | 6.761235 | 1.649078 | 14.84189
52.56202 | 22.7824 | 21.13972 | 6.759944 | 1.642676 | 14.37978
52.57202 | 22.2266 | 20.68669 | 6.758653 | 1.539915 | 13.92803
52.58201 | 21.7853 | 20.24511 | 6.757363 | 1.540186 | 13.48775
52.59201 | 21.2461 | 19.81468 | 6.756072 | 1.431423 | 13.0586
52.60201 | 20.7716 | 19.39621 | 6.754781 | 1.375391 | 12.64143
52.61201 | 20.2968 | 18.99 | 6.75349 | 1.306805 | 12.2365
52.62201 | 19.804 | 18.59621 | 6.7522 | 1.20779 | 11.84401
52.63201 | 19.3401 | 18.21493 | 6.750909 | 1.125166 | 11.46402
52.642 | 18.8579 | 17.84652 | 6.74962 | 1.011381 | 11.0969
52.652 | 18.3833 | 17.49017 | 6.74833 | 0.893125 | 10.74185
52.662 | 17.9994 | 17.14613 | 6.74704 | 0.8532678 | 10.39909
52.672 | 17.5187 | 16.81421 | 6.74575 | 0.704491 | 10.06846
52.682 | 17.0793 | 16.49418 | 6.74446 | 0.585121 | 9.749719
52.692 | 16.6819 | 16.18578 | 6.74317 | 0.4961191 | 9.442611
52.70199 | 16.2674 | 15.88901 | 6.741881 | 0.3783852 | 9.147133
52.71199 | 15.8942 | 15.60299 | 6.740592 | 0.2912092 | 8.862399
52.72199 | 15.5281 | 15.32768 | 6.739302 | 0.2004187 | 8.588379
52.73199 | 15.1366 | 15.06275 | 6.738013 | 0.07384908 | 8.324738
52.74199 | 14.8103 | 14.80786 | 6.736723 | 0.002440291 | 8.071136
52.75199 | 14.4585 | 14.56266 | 6.735434 | -0.1041594 | 7.827225
52.76198 | 14.1399 | 14.32703 | 6.734146 | -0.1871331 | 7.592887
52.77198 | 13.84 | 14.10017 | 6.732857 | -0.2601736 | 7.367317
52.78198 | 13.4967 | 13.88198 | 6.731568 | -0.385277 | 7.150409
52.79198 | 13.2626 | 13.67211 | 6.730279 | -0.4095077 | 6.941829
52.80198 | 12.9558 | 13.47024 | 6.72899 | -0.514439 | 6.741249
52.81198 | 12.6819 | 13.27605 | 6.727701 | -0.5941485 | 6.548347
52.82197 | 12.4513 | 13.0894 | 6.726414 | -0.6381043 | 6.362991
52.83197 | 12.1896 | 12.90964 | 6.725125 | -0.7200396 | 6.184515
52.84197 | 11.9762 | 12.73665 | 6.723836 | -0.7604465 | 6.01281
52.85197 | 11.7556 | 12.57014 | 6.722548 | -0.8145413 | 5.847594
52.86197 | 11.5243 | 12.40985 | 6.721259 | -0.885553 | 5.688594
52.87196 | 11.3706 | 12.25567 | 6.719972 | -0.8850653 | 5.535693
52.88196 | 11.17 | 12.10702 | 6.718684 | -0.9370241 | 5.38834
52.89196 | 10.9904 | 11.96384 | 6.717395 | -0.97344 | 5.246445
52.90196 | 10.8493 | 11.82588 | 6.716107 | -0.9765809 | 5.109774
52.91196 | 10.6621 | 11.69292 | 6.714819 | -1.030822 | 4.978104
52.92196 | 10.5269 | 11.56475 | 6.713531 | -1.037851 | 4.851221
52.93195 | 10.3851 | 11.44128 | 6.712244 | -1.056182 | 4.729038
52.94195 | 10.2411 | 11.32208 | 6.710956 | -1.080976 | 4.61112
52.95195 | 10.1375 | 11.20707 | 6.709668 | -1.069571 | 4.497403
52.96195 | 10.0023 | 11.09609 | 6.70838 | -1.093786 | 4.387706
52.97195 | 9.8794 | 10.98895 | 6.707092 | -1.109552 | 4.28186
52.98195 | 9.7843 | 10.8855 | 6.705804 | -1.101205 | 4.179701
52.99194 | 9.6793 | 10.78569 | 6.704517 | -1.106385 | 4.081168
53.00194 | 9.5857 | 10.68915 | 6.703229 | -1.10345 | 3.98592
53.01194 | 9.4837 | 10.59586 | 6.701941 | -1.112156 | 3.893914
53.02194 | 9.4022 | 10.50567 | 6.700654 | -1.103468 | 3.805014
53.03194 | 9.3348 | 10.41846 | 6.699366 | -1.083657 | 3.719091
53.04194 | 9.2474 | 10.3341 | 6.698078 | -1.086701 | 3.636023
53.05193 | 9.1726 | 10.25256 | 6.696792 | -1.07996 | 3.555768
53.06193 | 9.1148 | 10.17356 | 6.695504 | -1.058763 | 3.478059
53.07193 | 9.0273 | 10.09708 | 6.694216 | -1.069784 | 3.402868
53.08193 | 8.9851 | 10.02302 | 6.692928 | -1.037922 | 3.330094
53.09193 | 8.9148 | 9.95128 | 6.691641 | -1.03648 | 3.259639
53.10193 | 8.8601 | 9.881764 | 6.690353 | -1.021664 | 3.191411
53.11192 | 8.8169 | 9.814465 | 6.689067 | -0.9975652 | 3.125399
53.12192 | 8.7529 | 9.74914 | 6.687779 | -0.9962395 | 3.061361
53.13192 | 8.6929 | 9.685788 | 6.686491 | -0.9928878 | 2.999297
53.14192 | 8.6548 | 9.624332 | 6.685203 | -0.9695323 | 2.939129
53.15192 | 8.6061 | 9.564701 | 6.683916 | -0.958601 | 2.880785
53.16192 | 8.5706 | 9.506823 | 6.682628 | -0.9362229 | 2.824195
53.17191 | 8.5112 | 9.450685 | 6.681342 | -0.9394854 | 2.769344
53.18191 | 8.4792 | 9.396115 | 6.680054 | -0.9169153 | 2.716062
53.19191 | 8.4502 | 9.343108 | 6.678766 | -0.8929075 | 2.664341
53.20191 | 8.4017 | 9.291603 | 6.677478 | -0.8899029 | 2.614125
53.21191 | 8.3713 | 9.241546 | 6.676191 | -0.8702461 | 2.565356
53.22191 | 8.3322 | 9.192885 | 6.674903 | -0.8606846 | 2.517982
53.2319 | 8.3054 | 9.145612 | 6.673616 | -0.8402123 | 2.471996
53.2419 | 8.2862 | 9.099588 | 6.672328 | -0.813388 | 2.42726
53.2519 | 8.234 | 9.054812 | 6.67104 | -0.8208123 | 2.383772
53.2619 | 8.2147 | 9.011241 | 6.669753 | -0.7965406 | 2.341488
53.2719 | 8.1917 | 8.96883 | 6.668465 | -0.7771302 | 2.300366
53.28189 | 8.1607 | 8.92758 | 6.667178 | -0.7668799 | 2.260402
53.29189 | 8.1259 | 8.88737 | 6.66589 | -0.7614699 | 2.22148
53.30189 | 8.1023 | 8.848204 | 6.664602 | -0.7459042 | 2.183602
53.31189 | 8.0833 | 8.810046 | 6.663314 | -0.726746 | 2.146732
53.32189 | 8.0656 | 8.772861 | 6.662026 | -0.7072612 | 2.110836
53.33189 | 8.0335 | 8.736617 | 6.660737 | -0.7031174 | 2.07588
53.34188 | 8.0092 | 8.701316 | 6.659451 | -0.692116 | 2.041866
53.35188 | 7.9938 | 8.666858 | 6.658162 | -0.6730583 | 2.008696
53.36188 | 7.9671 | 8.63325 | 6.656874 | -0.6661498 | 1.976376
53.37188 | 7.9584 | 8.600463 | 6.655586 | -0.6420628 | 1.944877
53.38188 | 7.9349 | 8.56847 | 6.654297 | -0.6335704 | 1.914173
53.39188 | 7.9092 | 8.537246 | 6.653009 | -0.6280464 | 1.884238
53.40187 | 7.8994 | 8.506796 | 6.651721 | -0.607396 | 1.855075
53.41187 | 7.88 | 8.477036 | 6.650433 | -0.5970356 | 1.826603
53.42187 | 7.8667 | 8.447972 | 6.649144 | -0.5812723 | 1.798828
53.43187 | 7.8403 | 8.419584 | 6.647855 | -0.5792843 | 1.771729
53.44187 | 7.8329 | 8.391851 | 6.646566 | -0.5589505 | 1.745284
53.45187 | 7.811 | 8.36475 | 6.645278 | -0.5537504 | 1.719473
53.46186 | 7.7905 | 8.33829 | 6.64399 | -0.5477901 | 1.6943
53.47186 | 7.7722 | 8.312399 | 6.642701 | -0.5401989 | 1.669698
53.48186 | 7.7677 | 8.287085 | 6.641412 | -0.519385 | 1.645673
53.49186 | 7.7507 | 8.262331 | 6.640123 | -0.5116307 | 1.622208
53.50186 | 7.7303 | 8.238119 | 6.638833 | -0.5078195 | 1.599286
53.51186 | 7.7164 | 8.214435 | 6.637544 | -0.4980349 | 1.576891
53.52185 | 7.7068 | 8.191284 | 6.636256 | -0.4844838 | 1.555028
53.53185 | 7.688 | 8.168606 | 6.634966 | -0.4806059 | 1.53364
53.54185 | 7.6738 | 8.14641 | 6.633677 | -0.4726095 | 1.512733
53.55185 | 7.6577 | 8.124681 | 6.632387 | -0.4669807 | 1.492294
53.56185 | 7.6525 | 8.103406 | 6.631097 | -0.450906 | 1.472309
53.57185 | 7.638 | 8.082572 | 6.629807 | -0.4445723 | 1.452765
53.58184 | 7.6157 | 8.062187 | 6.628518 | -0.4464866 | 1.433668
53.59184 | 7.6106 | 8.042197 | 6.627228 | -0.4315973 | 1.414969
53.60184 | 7.5935 | 8.022613 | 6.625938 | -0.4291126 | 1.396675
53.61184 | 7.5791 | 8.003421 | 6.624648 | -0.4243211 | 1.378773
53.62184 | 7.5695 | 7.984612 | 6.623357 | -0.4151121 | 1.361255
53.63184 | 7.5536 | 7.966175 | 6.622067 | -0.412575 | 1.344108
53.64183 | 7.5462 | 7.948117 | 6.620777 | -0.4019168 | 1.327339
53.65183 | 7.5368 | 7.930393 | 6.619487 | -0.3935929 | 1.310906
53.66183 | 7.5218 | 7.913011 | 6.618196 | -0.391211 | 1.294815
53.67183 | 7.512 | 7.895962 | 6.616905 | -0.3839622 | 1.279058
53.68183 | 7.5024 | 7.879238 | 6.615614 | -0.3768376 | 1.263624
53.69182 | 7.488 | 7.862845 | 6.614324 | -0.3748445 | 1.248521
53.70182 | 7.4826 | 7.846742 | 6.613032 | -0.3641424 | 1.23371
53.71182 | 7.4649 | 7.830939 | 6.611741 | -0.3660394 | 1.219199
53.72182 | 7.4665 | 7.815428 | 6.610449 | -0.348928 | 1.204979
53.73182 | 7.4585 | 7.8002 | 6.609157 | -0.3417002 | 1.191043
53.74182 | 7.4427 | 7.785249 | 6.607865 | -0.3425489 | 1.177383
53.75181 | 7.4362 | 7.770585 | 6.606575 | -0.3343851 | 1.16401
53.76181 | 7.427 | 7.756165 | 6.605282 | -0.3291655 | 1.150883
53.77181 | 7.4131 | 7.742002 | 6.60399 | -0.3289017 | 1.138012
53.78181 | 7.4094 | 7.728087 | 6.602698 | -0.3186874 | 1.12539
53.79181 | 7.3911 | 7.714416 | 6.601405 | -0.3233164 | 1.113011
53.80181 | 7.3989 | 7.700983 | 6.600112 | -0.3020826 | 1.10087
53.8118 | 7.3808 | 7.687793 | 6.598821 | -0.3069927 | 1.088972
53.8218 | 7.3632 | 7.674816 | 6.597528 | -0.3116157 | 1.077288
53.8318 | 7.3695 | 7.662059 | 6.596234 | -0.2925587 | 1.065824
53.8418 | 7.37 | 7.649516 | 6.594941 | -0.2795165 | 1.054575
53.8518 | 7.3373 | 7.637184 | 6.593648 | -0.2998838 | 1.043536
53.8618 | 7.3563 | 7.625056 | 6.592354 | -0.2687558 | 1.032702
53.87179 | 7.33 | 7.613139 | 6.591061 | -0.2831389 | 1.022078
53.88179 | 7.3291 | 7.601405 | 6.589767 | -0.2723054 | 1.011638
53.89179 | 7.3151 | 7.589862 | 6.588473 | -0.274762 | 1.001389
53.90179 | 7.319 | 7.578504 | 6.587179 | -0.2595044 | 0.9913256
53.91179 | 7.3137 | 7.567329 | 6.585884 | -0.2536287 | 0.9814443
53.92179 | 7.2951 | 7.55633 | 6.58459 | -0.26123 | 0.9717403
53.93178 | 7.2869 | 7.545515 | 6.583296 | -0.2586151 | 0.962219
53.94178 | 7.2824 | 7.534859 | 6.582001 | -0.2524589 | 0.9528578
53.95178 | 7.2704 | 7.524368 | 6.580706 | -0.253968 | 0.9436621
53.96178 | 7.2686 | 7.514039 | 6.579411 | -0.2454387 | 0.9346281
53.97178 | 7.2584 | 7.503867 | 6.578115 | -0.2454674 | 0.9257525
53.98178 | 7.2477 | 7.493851 | 6.576819 | -0.2461505 | 0.9170313
53.99177 | 7.2517 | 7.483994 | 6.575525 | -0.2322943 | 0.9084697
54.00177 | 7.228 | 7.474276 | 6.574228 | -0.2462759 | 0.9000474
54.01177 | 7.2298 | 7.464702 | 6.572932 | -0.2349019 | 0.8917698
54.02177 | 7.2286 | 7.455269 | 6.571636 | -0.2266691 | 0.8836335
54.03177 | 7.2089 | 7.445974 | 6.570339 | -0.2370744 | 0.8756355
54.04176 | 7.2136 | 7.436824 | 6.569043 | -0.2232237 | 0.8677805
54.05176 | 7.2109 | 7.427796 | 6.567746 | -0.2168962 | 0.86005
54.06176 | 7.1873 | 7.418898 | 6.566449 | -0.231598 | 0.8524492
54.07176 | 7.2044 | 7.410126 | 6.565151 | -0.2057264 | 0.8449751
54.08176 | 7.1836 | 7.401479 | 6.563854 | -0.2178787 | 0.837625
54.09176 | 7.1762 | 7.392952 | 6.562556 | -0.2167523 | 0.8303965
54.10175 | 7.1765 | 7.384553 | 6.561259 | -0.2080527 | 0.8232938
54.11175 | 7.1595 | 7.376261 | 6.559961 | -0.2167611 | 0.8163005
54.12175 | 7.1617 | 7.368083 | 6.558662 | -0.2063833 | 0.8094212
54.13175 | 7.1633 | 7.360017 | 6.557363 | -0.1967168 | 0.8026536
54.14175 | 7.138 | 7.35206 | 6.556064 | -0.2140595 | 0.7959953
54.15175 | 7.1547 | 7.344209 | 6.554765 | -0.1895092 | 0.7894442
54.16174 | 7.1354 | 7.336471 | 6.553467 | -0.2010711 | 0.7830041
54.17174 | 7.1271 | 7.328828 | 6.552167 | -0.201728 | 0.7766607
54.18174 | 7.1427 | 7.321285 | 6.550867 | -0.1785852 | 0.7704178
54.19174 | 7.1124 | 7.313841 | 6.549567 | -0.201441 | 0.7642737
54.20174 | 7.1226 | 7.306493 | 6.548267 | -0.1838934 | 0.7582265
54.21174 | 7.1251 | 7.29924 | 6.546966 | -0.1741403 | 0.7522739
54.22173 | 7.0929 | 7.292087 | 6.545667 | -0.1991869 | 0.74642
54.23173 | 7.1138 | 7.285017 | 6.544366 | -0.1712174 | 0.7406516
54.24173 | 7.0984 | 7.278037 | 6.543065 | -0.1796369 | 0.7349723
54.25173 | 7.0926 | 7.271144 | 6.541763 | -0.1785439 | 0.7293808
54.26173 | 7.0946 | 7.264336 | 6.540461 | -0.1697365 | 0.7238751
54.27173 | 7.0663 | 7.257613 | 6.539159 | -0.1913131 | 0.7184538
54.28172 | 7.0825 | 7.250979 | 6.537858 | -0.1684786 | 0.7131202
54.29172 | 7.076 | 7.244418 | 6.536556 | -0.1684183 | 0.7078624
54.30172 | 7.0571 | 7.237937 | 6.535253 | -0.1808373 | 0.7026842
54.31172 | 7.0696 | 7.231534 | 6.53395 | -0.1619341 | 0.6975839
54.32172 | 7.0557 | 7.225207 | 6.532647 | -0.1695073 | 0.6925604
54.33172 | 7.0437 | 7.218955 | 6.531343 | -0.1752552 | 0.6876118
54.34171 | 7.0558 | 7.212784 | 6.530041 | -0.1569837 | 0.6827427
54.35171 | 7.0318 | 7.206677 | 6.528737 | -0.1748771 | 0.6779401
54.36171 | 7.0483 | 7.200641 | 6.527433 | -0.1523414 | 0.6732086
54.37171 | 7.0317 | 7.194675 | 6.526128 | -0.1629751 | 0.6685469
54.38171 | 7.0186 | 7.188777 | 6.524823 | -0.1701771 | 0.6639537
54.39171 | 7.0325 | 7.182946 | 6.523518 | -0.1504459 | 0.6594276
54.4017 | 7.0176 | 7.177186 | 6.522214 | -0.1595861 | 0.6549718
54.4117 | 7.0061 | 7.171485 | 6.520909 | -0.1653852 | 0.6505766
54.4217 | 7.0034 | 7.165848 | 6.519603 | -0.1624477 | 0.6462449
54.4317 | 7 | 7.160272 | 6.518297 | -0.1602724 | 0.6419758
54.4417 | 7.0023 | 7.154758 | 6.51699 | -0.1524583 | 0.6377681
54.45169 | 6.9825 | 7.149309 | 6.515685 | -0.1668095 | 0.6336247
54.46169 | 6.9814 | 7.143914 | 6.514378 | -0.1625143 | 0.6295365
54.47169 | 6.9871 | 7.138577 | 6.51307 | -0.1514772 | 0.6255067
54.48169 | 6.9831 | 7.133297 | 6.511763 | -0.1501969 | 0.6215339
54.49169 | 6.9707 | 7.128072 | 6.510455 | -0.1573725 | 0.6176174
54.50169 | 6.9763 | 7.122903 | 6.509147 | -0.1466032 | 0.6137563
54.51168 | 6.9649 | 7.117793 | 6.50784 | -0.1528929 | 0.6099531
54.52168 | 6.9607 | 7.112731 | 6.506531 | -0.1520306 | 0.6061995
54.53168 | 6.9618 | 7.107721 | 6.505222 | -0.1459206 | 0.6024985
54.54168 | 6.9519 | 7.102762 | 6.503913 | -0.1508618 | 0.5988491
54.55168 | 6.9655 | 7.097853 | 6.502603 | -0.1323534 | 0.5952503
54.56168 | 6.9432 | 7.092995 | 6.501293 | -0.1497947 | 0.5917015
54.57167 | 6.9419 | 7.088189 | 6.499984 | -0.1462893 | 0.5882051
54.58167 | 6.9491 | 7.083427 | 6.498674 | -0.1343273 | 0.5847535
54.59167 | 6.9291 | 7.078712 | 6.497363 | -0.1496122 | 0.5813493
54.60167 | 6.9346 | 7.074044 | 6.496052 | -0.1394436 | 0.5779918
54.61167 | 6.9349 | 7.069421 | 6.49474 | -0.1345205 | 0.5746802
54.62167 | 6.9261 | 7.064842 | 6.493429 | -0.1387423 | 0.5714137
54.63166 | 6.9313 | 7.060313 | 6.492118 | -0.1290127 | 0.5681949
54.64166 | 6.9199 | 7.055822 | 6.490805 | -0.1359219 | 0.5650164
54.65166 | 6.927 | 7.051374 | 6.489493 | -0.1243738 | 0.5618811
54.66166 | 6.9152 | 7.046968 | 6.48818 | -0.1317677 | 0.558788
54.67166 | 6.9145 | 7.042603 | 6.486866 | -0.128103 | 0.5557366
54.68166 | 6.9092 | 7.038279 | 6.485553 | -0.1290789 | 0.5527262
54.69165 | 6.915 | 7.033999 | 6.48424 | -0.118999 | 0.5497591
54.70165 | 6.9076 | 7.029754 | 6.482926 | -0.1221542 | 0.5468286
54.71165 | 6.9071 | 7.025548 | 6.481611 | -0.1184483 | 0.5439373
54.72165 | 6.904 | 7.02138 | 6.480296 | -0.1173805 | 0.5410844
54.73165 | 6.8966 | 7.01725 | 6.478981 | -0.1206502 | 0.5382695
54.74165 | 6.9043 | 7.013157 | 6.477665 | -0.1088569 | 0.5354919
54.75164 | 6.8782 | 7.009104 | 6.47635 | -0.130904 | 0.5327536
54.76164 | 6.8885 | 7.005083 | 6.475034 | -0.1165828 | 0.5300488
54.77164 | 6.8919 | 7.001097 | 6.473717 | -0.109197 | 0.5273796
54.78164 | 6.8788 | 6.997146 | 6.4724 | -0.1183459 | 0.5247456
54.79164 | 6.8844 | 6.993229 | 6.471083 | -0.108829 | 0.522146
54.80164 | 6.8763 | 6.989346 | 6.469765 | -0.1130459 | 0.5195806
54.81163 | 6.8738 | 6.9855 | 6.468449 | -0.1116997 | 0.5170511
54.82163 | 6.8845 | 6.981682 | 6.46713 | -0.0971823 | 0.5145521
54.83163 | 6.8563 | 6.977897 | 6.465811 | -0.1215972 | 0.5120858
54.84163 | 6.8711 | 6.974144 | 6.464492 | -0.1030438 | 0.5096514
54.85163 | 6.8739 | 6.970422 | 6.463173 | -0.0965216 | 0.5072487
54.86162 | 6.8573 | 6.966734 | 6.461854 | -0.1094338 | 0.5048795
54.87162 | 6.8633 | 6.963073 | 6.460534 | -0.09977274 | 0.5025386
54.88162 | 6.8514 | 6.959442 | 6.459214 | -0.1080415 | 0.5002279
54.89162 | 6.8572 | 6.95584 | 6.457893 | -0.09863976 | 0.497947
54.90162 | 6.8494 | 6.952267 | 6.456571 | -0.102867 | 0.4956956
54.91162 | 6.84 | 6.948723 | 6.45525 | -0.1087229 | 0.4934731
54.92161 | 6.8501 | 6.94521 | 6.453929 | -0.09511046 | 0.4912813
54.93161 | 6.8368 | 6.941722 | 6.452607 | -0.1049223 | 0.4891155
54.94161 | 6.8261 | 6.938262 | 6.451284 | -0.1121616 | 0.4869775
54.95161 | 6.8388 | 6.934828 | 6.449961 | -0.0960278 | 0.4848669
54.96161 | 6.8331 | 6.931421 | 6.448637 | -0.09832068 | 0.4827832
54.97161 | 6.8292 | 6.92804 | 6.447314 | -0.09883981 | 0.4807262
54.9816 | 6.8315 | 6.924689 | 6.445991 | -0.09318881 | 0.4786982
54.9916 | 6.823 | 6.921359 | 6.444666 | -0.09835932 | 0.4766933
55.0016 | 6.8285 | 6.918055 | 6.443341 | -0.08955498 | 0.474714
55.0116 | 6.827 | 6.914775 | 6.442016 | -0.08777545 | 0.4727598
55.0216 | 6.8243 | 6.91152 | 6.44069 | -0.08722041 | 0.4708306
55.0316 | 6.8181 | 6.90829 | 6.439364 | -0.09018953 | 0.4689259
55.04159 | 6.8257 | 6.905086 | 6.438038 | -0.07938558 | 0.4670472
55.05159 | 6.8086 | 6.901902 | 6.436711 | -0.09330198 | 0.4651905
55.06159 | 6.8135 | 6.898742 | 6.435384 | -0.08524153 | 0.4633574
55.07159 | 6.8121 | 6.895604 | 6.434056 | -0.08350397 | 0.4615476
55.08159 | 6.8109 | 6.892489 | 6.432728 | -0.08158895 | 0.4597607
55.09159 | 6.8096 | 6.889396 | 6.4314 | -0.07979617 | 0.4579965
55.10158 | 6.8008 | 6.886328 | 6.430072 | -0.0855284 | 0.4562563
55.11158 | 6.8027 | 6.883279 | 6.428743 | -0.08057924 | 0.4545365
55.12158 | 6.8133 | 6.880251 | 6.427413 | -0.06695148 | 0.4528385
55.13158 | 6.7984 | 6.877245 | 6.426083 | -0.07884481 | 0.451162
55.14158 | 6.7984 | 6.874259 | 6.424752 | -0.07585898 | 0.4495067
55.15158 | 6.7973 | 6.871294 | 6.423421 | -0.0739937 | 0.4478724
55.16157 | 6.8072 | 6.868352 | 6.422091 | -0.06115161 | 0.4462604
55.17157 | 6.7923 | 6.865427 | 6.420759 | -0.07312661 | 0.4446672
55.18157 | 6.7882 | 6.862521 | 6.419427 | -0.07432145 | 0.4430942
55.19157 | 6.7875 | 6.859636 | 6.418095 | -0.07213578 | 0.4415412
55.20157 | 6.7985 | 6.856769 | 6.416762 | -0.0582694 | 0.4400078
55.21157 | 6.7883 | 6.853922 | 6.415428 | -0.06562205 | 0.438494
55.22156 | 6.7796 | 6.851096 | 6.414096 | -0.07149628 | 0.4370008
55.23156 | 6.768 | 6.848286 | 6.412761 | -0.08028626 | 0.435525
55.24156 | 6.7844 | 6.845495 | 6.411426 | -0.0610946 | 0.4340681
55.25156 | 6.7704 | 6.842721 | 6.410091 | -0.07232102 | 0.4326297
55.26156 | 6.7727 | 6.839965 | 6.408756 | -0.0672653 | 0.4312096
55.27155 | 6.761 | 6.83723 | 6.407421 | -0.07622996 | 0.4298089
55.28155 | 6.7638 | 6.834509 | 6.406085 | -0.07070937 | 0.4284248
55.29155 | 6.7705 | 6.831806 | 6.404748 | -0.06130598 | 0.4270583
55.30155 | 6.7557 | 6.82912 | 6.40341 | -0.07341965 | 0.4257093
55.31155 | 6.7511 | 6.82645 | 6.402073 | -0.07535013 | 0.4243776
55.32155 | 6.7583 | 6.823797 | 6.400734 | -0.06549726 | 0.4230629
55.33154 | 6.754 | 6.821163 | 6.399397 | -0.06716337 | 0.4217663
55.34154 | 6.7443 | 6.818543 | 6.398058 | -0.0742431 | 0.4204852
55.35154 | 6.7476 | 6.815939 | 6.396718 | -0.06833889 | 0.4192205
55.36154 | 6.7367 | 6.813351 | 6.395378 | -0.0766505 | 0.4179721
55.37154 | 6.7445 | 6.810778 | 6.394038 | -0.06627779 | 0.4167398
55.38154 | 6.7277 | 6.808221 | 6.392697 | -0.08052057 | 0.4155235
55.39153 | 6.7323 | 6.805681 | 6.391357 | -0.07338116 | 0.414324
55.40153 | 6.7324 | 6.803154 | 6.390015 | -0.07075436 | 0.413139
55.41153 | 6.7211 | 6.800643 | 6.388673 | -0.0795425 | 0.4119694
55.42153 | 6.7262 | 6.798145 | 6.38733 | -0.07194545 | 0.4108151
55.43153 | 6.7289 | 6.795663 | 6.385987 | -0.06676301 | 0.4096758
55.44153 | 6.7222 | 6.793195 | 6.384644 | -0.07099501 | 0.4085514
55.45152 | 6.7191 | 6.790744 | 6.383301 | -0.07164374 | 0.4074428
55.46152 | 6.7226 | 6.788304 | 6.381956 | -0.06570419 | 0.4063478
55.47152 | 6.7127 | 6.785879 | 6.380611 | -0.07317858 | 0.4052672
55.48152 | 6.7202 | 6.783467 | 6.379266 | -0.06326682 | 0.4042009
55.49152 | 6.7166 | 6.781069 | 6.37792 | -0.06446872 | 0.4031488
55.50152 | 6.7127 | 6.778684 | 6.376574 | -0.06598413 | 0.4021106
55.51151 | 6.7201 | 6.776316 | 6.375228 | -0.0562155 | 0.4010875
55.52151 | 6.7065 | 6.773958 | 6.373881 | -0.06745754 | 0.4000769
55.53151 | 6.715 | 6.771613 | 6.372533 | -0.05661267 | 0.3990799
55.54151 | 6.7054 | 6.769281 | 6.371184 | -0.06388072 | 0.3980962
55.55151 | 6.7098 | 6.766962 | 6.369836 | -0.05716163 | 0.3971259
55.56151 | 6.7021 | 6.764655 | 6.368486 | -0.06255519 | 0.3961688
55.5715 | 6.6998 | 6.762364 | 6.367138 | -0.06256357 | 0.3952255
55.5815 | 6.7016 | 6.760082 | 6.365788 | -0.0584821 | 0.3942943
55.5915 | 6.7048 | 6.757813 | 6.364437 | -0.05301293 | 0.3933759
55.6015 | 6.699 | 6.755556 | 6.363086 | -0.05655591 | 0.39247
55.6115 | 6.7 | 6.753311 | 6.361734 | -0.05331092 | 0.3915767
55.62149 | 6.7067 | 6.75108 | 6.360383 | -0.04438004 | 0.3906967
55.63149 | 6.6882 | 6.748859 | 6.359031 | -0.06065869 | 0.389828
55.64149 | 6.7057 | 6.746649 | 6.357678 | -0.04094911 | 0.3889716
55.65149 | 6.6977 | 6.744451 | 6.356324 | -0.04675106 | 0.3881272
55.66149 | 6.6865 | 6.742264 | 6.35497 | -0.05576449 | 0.3872948
55.67149 | 6.7058 | 6.740089 | 6.353615 | -0.03428926 | 0.3864742
55.68148 | 6.6877 | 6.737927 | 6.352261 | -0.05022738 | 0.3856662
55.69148 | 6.6823 | 6.735774 | 6.350906 | -0.05347446 | 0.3848689
55.70148 | 6.6911 | 6.733633 | 6.349549 | -0.04253257 | 0.3840832
55.71148 | 6.6771 | 6.731502 | 6.348193 | -0.05440155 | 0.3833088
55.72148 | 6.6821 | 6.729381 | 6.346836 | -0.04728139 | 0.3825458
55.73148 | 6.6794 | 6.727272 | 6.345478 | -0.04787189 | 0.381794
55.74147 | 6.6705 | 6.725175 | 6.344121 | -0.05467506 | 0.381054
55.75147 | 6.6771 | 6.723087 | 6.342762 | -0.04598663 | 0.3803243
55.76147 | 6.6749 | 6.721009 | 6.341403 | -0.04610866 | 0.3796055
55.77147 | 6.6685 | 6.718941 | 6.340043 | -0.05044096 | 0.3788976
55.78147 | 6.6756 | 6.716883 | 6.338683 | -0.04128349 | 0.3782003
55.79147 | 6.6655 | 6.714836 | 6.337322 | -0.04933613 | 0.3775137
55.80146 | 6.6647 | 6.712801 | 6.335962 | -0.04810084 | 0.3768384
55.81146 | 6.6682 | 6.710773 | 6.334601 | -0.04257343 | 0.3761727
55.82146 | 6.6535 | 6.708756 | 6.333238 | -0.05525589 | 0.3755175
55.83146 | 6.6674 | 6.706748 | 6.331876 | -0.03934812 | 0.3748726
55.84146 | 6.6559 | 6.70475 | 6.330512 | -0.04885002 | 0.3742379
55.85146 | 6.652 | 6.702762 | 6.329148 | -0.05076154 | 0.3736133
55.86145 | 6.6571 | 6.700785 | 6.327785 | -0.0436845 | 0.3729993
55.87145 | 6.6435 | 6.698815 | 6.32642 | -0.05531497 | 0.3723948
55.88145 | 6.6391 | 6.696855 | 6.325055 | -0.05775475 | 0.3718
55.89145 | 6.6536 | 6.694904 | 6.323689 | -0.04130385 | 0.3712152
55.90145 | 6.6417 | 6.692962 | 6.322322 | -0.05126215 | 0.37064
55.91145 | 6.6428 | 6.69103 | 6.320955 | -0.04822955 | 0.3700745
55.92144 | 6.649 | 6.689108 | 6.319589 | -0.04010791 | 0.3695191
55.93144 | 6.6327 | 6.687193 | 6.318221 | -0.05449333 | 0.3689727
55.94144 | 6.6429 | 6.685288 | 6.316852 | -0.04238769 | 0.3684358
55.95144 | 6.6493 | 6.683391 | 6.315483 | -0.03409083 | 0.3679082
55.96144 | 6.6284 | 6.681503 | 6.314113 | -0.05310271 | 0.3673899
55.97144 | 6.6462 | 6.679623 | 6.312743 | -0.0334234 | 0.3668809
55.98143 | 6.642 | 6.677754 | 6.311373 | -0.03575446 | 0.3663815
55.99143 | 6.6265 | 6.675892 | 6.310002 | -0.04939227 | 0.3658907
56.00143 | 6.6427 | 6.674039 | 6.30863 | -0.03133858 | 0.365409
56.01143 | 6.634 | 6.672193 | 6.307257 | -0.03819333 | 0.3649363
56.02143 | 6.6325 | 6.670356 | 6.305884 | -0.03785646 | 0.3644725
56.03142 | 6.6286 | 6.66853 | 6.304512 | -0.03992969 | 0.364018
56.04142 | 6.6278 | 6.666709 | 6.303137 | -0.03890937 | 0.3635719
56.05142 | 6.6296 | 6.664897 | 6.301763 | -0.03529724 | 0.3631346
56.06142 | 6.6365 | 6.663093 | 6.300387 | -0.02659323 | 0.3627059
56.07142 | 6.6233 | 6.661297 | 6.299011 | -0.03799732 | 0.3622859
56.08142 | 6.636 | 6.659509 | 6.297635 | -0.0235094 | 0.3618744
56.09141 | 6.6306 | 6.657731 | 6.296259 | -0.0271312 | 0.3614718
56.10141 | 6.6278 | 6.655959 | 6.294882 | -0.02815918 | 0.3610774
56.11141 | 6.6284 | 6.654195 | 6.293504 | -0.025795 | 0.3606913
56.12141 | 6.6342 | 6.652439 | 6.292125 | -0.01823859 | 0.3603136
56.13141 | 6.6269 | 6.65069 | 6.290746 | -0.02378997 | 0.3599443
56.14141 | 6.6287 | 6.648949 | 6.289366 | -0.02024904 | 0.3595832
56.1514 | 6.6243 | 6.647218 | 6.287987 | -0.02291771 | 0.3592309
56.1614 | 6.6274 | 6.645492 | 6.286606 | -0.01809201 | 0.3588862
56.1714 | 6.6257 | 6.643774 | 6.285224 | -0.01807391 | 0.3585497
56.1814 | 6.6177 | 6.642063 | 6.283842 | -0.02436327 | 0.3582212
56.1914 | 6.6223 | 6.64036 | 6.282459 | -0.01806011 | 0.3579008
56.2014 | 6.6204 | 6.638664 | 6.281076 | -0.01826437 | 0.3575884
56.21139 | 6.6246 | 6.636978 | 6.279694 | -0.0123777 | 0.3572842
56.22139 | 6.6254 | 6.635297 | 6.278309 | -0.009896642 | 0.3569876
56.23139 | 6.615 | 6.633623 | 6.276924 | -0.0186229 | 0.3566989
56.24139 | 6.6272 | 6.631956 | 6.275538 | -0.004756398 | 0.3564181
56.25139 | 6.62 | 6.630297 | 6.274152 | -0.01029709 | 0.356145
56.26139 | 6.6197 | 6.628645 | 6.272765 | -0.00894496 | 0.3558797
56.27138 | 6.6243 | 6.627002 | 6.271379 | -0.002701578 | 0.3556223
56.28138 | 6.6185 | 6.625364 | 6.269991 | -0.006863669 | 0.3553724
56.29138 | 6.6129 | 6.623733 | 6.268603 | -0.01083279 | 0.3551301
56.30138 | 6.6228 | 6.622109 | 6.267213 | 0.0006910773 | 0.3548955
56.31138 | 6.6125 | 6.620492 | 6.265824 | -0.007992033 | 0.3546684
56.32138 | 6.6182 | 6.618882 | 6.264433 | -0.0006821136 | 0.3544488
56.33137 | 6.6143 | 6.617281 | 6.263044 | -0.002980667 | 0.354237
56.34137 | 6.6086 | 6.615685 | 6.261652 | -0.007084508 | 0.3540324
56.35137 | 6.6104 | 6.614095 | 6.26026 | -0.003695218 | 0.3538353
56.36137 | 6.6073 | 6.612513 | 6.258867 | -0.0052127 | 0.3536456
56.37137 | 6.609 | 6.610937 | 6.257474 | -0.001936966 | 0.3534632
56.38137 | 6.6016 | 6.609368 | 6.25608 | -0.007768018 | 0.3532883
56.39136 | 6.602 | 6.607807 | 6.254687 | -0.005807298 | 0.3531208
56.40136 | 6.6077 | 6.606252 | 6.253291 | 0.001448261 | 0.3529604
56.41136 | 6.6041 | 6.604703 | 6.251895 | -0.0006028497 | 0.3528074
56.42136 | 6.591 | 6.603161 | 6.250499 | -0.01216056 | 0.3526615
56.43136 | 6.5978 | 6.601625 | 6.249102 | -0.003824899 | 0.3525229
56.44135 | 6.6031 | 6.600097 | 6.247706 | 0.003002653 | 0.3523916
56.45135 | 6.582 | 6.598575 | 6.246307 | -0.01657481 | 0.3522673
56.46135 | 6.5968 | 6.597059 | 6.244909 | -0.000258826 | 0.3521503
56.47135 | 6.5932 | 6.595549 | 6.243509 | -0.002349327 | 0.3520403
56.48135 | 6.5907 | 6.594046 | 6.242109 | -0.003346307 | 0.3519374
56.49135 | 6.5802 | 6.59255 | 6.240708 | -0.01234977 | 0.3518416
56.50134 | 6.5738 | 6.591061 | 6.239308 | -0.01726115 | 0.351753
56.51134 | 6.5891 | 6.589577 | 6.237906 | -0.000477442 | 0.3516713
56.52134 | 6.5762 | 6.5881 | 6.236504 | -0.01190017 | 0.3515966
56.53134 | 6.5767 | 6.586629 | 6.2351 | -0.009929242 | 0.3515289
56.54134 | 6.5764 | 6.585165 | 6.233696 | -0.008764689 | 0.3514683
56.55134 | 6.5817 | 6.583706 | 6.232292 | -0.002006465 | 0.3514146
56.56133 | 6.5757 | 6.582256 | 6.230888 | -0.006555999 | 0.3513678
56.57133 | 6.5801 | 6.58081 | 6.229482 | -0.0007104085 | 0.351328
56.58133 | 6.5731 | 6.579371 | 6.228076 | -0.006271072 | 0.3512951
56.59133 | 6.5806 | 6.577938 | 6.226669 | 0.002661951 | 0.3512691
56.60133 | 6.5683 | 6.576511 | 6.225261 | -0.008211253 | 0.35125
56.61133 | 6.572 | 6.575091 | 6.223853 | -0.003090715 | 0.3512378
56.62132 | 6.5839 | 6.573678 | 6.222445 | 0.0102222 | 0.3512324
56.63132 | 6.5754 | 6.57227 | 6.221036 | 0.003130311 | 0.3512339
56.64132 | 6.5732 | 6.570868 | 6.219626 | 0.002332233 | 0.3512422
56.65132 | 6.5692 | 6.569472 | 6.218215 | -0.0002720618 | 0.3512574
56.66132 | 6.564 | 6.568082 | 6.216803 | -0.004082499 | 0.3512793
56.67132 | 6.5703 | 6.566699 | 6.215391 | 0.003600873 | 0.3513081
56.68131 | 6.5762 | 6.565323 | 6.21398 | 0.01087687 | 0.3513435
56.69131 | 6.5713 | 6.563952 | 6.212566 | 0.007347973 | 0.3513859
56.70131 | 6.5776 | 6.562587 | 6.211152 | 0.01501292 | 0.3514351
56.71131 | 6.5811 | 6.561228 | 6.209737 | 0.01987174 | 0.351491
56.72131 | 6.567 | 6.559876 | 6.208322 | 0.007124431 | 0.3515537
56.73131 | 6.5809 | 6.558529 | 6.206906 | 0.02237103 | 0.3516232
56.7413 | 6.5755 | 6.55719 | 6.20549 | 0.01831017 | 0.3516994
56.7513 | 6.577 | 6.555855 | 6.204073 | 0.02114455 | 0.3517824
56.7613 | 6.5819 | 6.554527 | 6.202655 | 0.02737266 | 0.3518723
56.7713 | 6.5691 | 6.553205 | 6.201236 | 0.01589503 | 0.3519686
56.7813 | 6.5807 | 6.551889 | 6.199817 | 0.02881095 | 0.3520721
56.7913 | 6.5772 | 6.550579 | 6.198397 | 0.02662116 | 0.3521819
56.80129 | 6.5751 | 6.549276 | 6.196978 | 0.02582379 | 0.3522985
56.81129 | 6.5757 | 6.547978 | 6.195556 | 0.0277216 | 0.352422
56.82129 | 6.569 | 6.546687 | 6.194134 | 0.02231339 | 0.3525523
56.83129 | 6.5688 | 6.545401 | 6.192712 | 0.02339911 | 0.3526892
56.84129 | 6.5787 | 6.544121 | 6.191288 | 0.03457872 | 0.3528329
56.85128 | 6.5747 | 6.542849 | 6.189866 | 0.03185102 | 0.3529832
56.86128 | 6.5725 | 6.541581 | 6.188441 | 0.03091851 | 0.3531404
56.87128 | 6.576 | 6.54032 | 6.187016 | 0.03567991 | 0.3533044
56.88128 | 6.5693 | 6.539065 | 6.18559 | 0.03023525 | 0.353475
56.89128 | 6.5748 | 6.537815 | 6.184163 | 0.0369845 | 0.3536525
56.90128 | 6.5704 | 6.536572 | 6.182736 | 0.03382764 | 0.3538367
56.91127 | 6.5644 | 6.535337 | 6.181309 | 0.02906347 | 0.3540275
56.92127 | 6.5711 | 6.534106 | 6.17988 | 0.03699443 | 0.3542253
56.93127 | 6.5671 | 6.532881 | 6.178451 | 0.03421929 | 0.3544298
56.94127 | 6.5719 | 6.531662 | 6.177021 | 0.04023806 | 0.3546411
56.95127 | 6.5629 | 6.530449 | 6.17559 | 0.03245071 | 0.3548592
56.96127 | 6.5585 | 6.529243 | 6.174159 | 0.02925724 | 0.3550841
56.97126 | 6.5479 | 6.528044 | 6.172728 | 0.01985639 | 0.3553157
56.98126 | 6.5605 | 6.526849 | 6.171295 | 0.03365066 | 0.3555542
56.99126 | 6.5617 | 6.525661 | 6.169862 | 0.03603877 | 0.3557996
57.00126 | 6.5541 | 6.524479 | 6.168427 | 0.02962068 | 0.3560519
57.01126 | 6.5539 | 6.523304 | 6.166993 | 0.03059644 | 0.356311
57.02126 | 6.5502 | 6.522134 | 6.165557 | 0.02806602 | 0.356577
57.03125 | 6.56 | 6.520972 | 6.164122 | 0.03902832 | 0.3568495
57.04125 | 6.5531 | 6.519815 | 6.162685 | 0.0332854 | 0.3571294
57.05125 | 6.5551 | 6.518664 | 6.161248 | 0.0364364 | 0.357416
57.06125 | 6.5567 | 6.517519 | 6.159809 | 0.03918109 | 0.3577097
57.07125 | 6.5453 | 6.51638 | 6.15837 | 0.02891955 | 0.3580102
57.08125 | 6.5505 | 6.515248 | 6.156931 | 0.03525174 | 0.3583178
57.09124 | 6.5539 | 6.514123 | 6.155492 | 0.03977652 | 0.358632
57.10124 | 6.5427 | 6.513004 | 6.15405 | 0.02969622 | 0.3589534
57.11124 | 6.5613 | 6.511891 | 6.152609 | 0.04940941 | 0.359282
57.12124 | 6.5455 | 6.510784 | 6.151166 | 0.03471645 | 0.3596175
57.13124 | 6.5364 | 6.509683 | 6.149723 | 0.02671704 | 0.3599601
57.14124 | 6.5502 | 6.508589 | 6.148279 | 0.04161122 | 0.3603099
57.15123 | 6.5546 | 6.507502 | 6.146836 | 0.04709792 | 0.3606664
57.16123 | 6.5432 | 6.506421 | 6.14539 | 0.03677931 | 0.3610303
57.17123 | 6.5563 | 6.505346 | 6.143944 | 0.05095421 | 0.3614015
57.18123 | 6.5544 | 6.504277 | 6.142498 | 0.05012268 | 0.3617798
57.19123 | 6.5448 | 6.503215 | 6.14105 | 0.0415846 | 0.3621653
57.20123 | 6.5583 | 6.50216 | 6.139602 | 0.05614004 | 0.362558
57.21122 | 6.5451 | 6.501112 | 6.138154 | 0.04398784 | 0.3629577
57.22122 | 6.5598 | 6.50007 | 6.136705 | 0.05973014 | 0.363365
57.23122 | 6.5574 | 6.499034 | 6.135255 | 0.05836582 | 0.3637796
57.24122 | 6.5569 | 6.498005 | 6.133804 | 0.05889486 | 0.3642016
57.25122 | 6.5677 | 6.496983 | 6.132352 | 0.07071726 | 0.3646309
57.26121 | 6.5603 | 6.495968 | 6.130901 | 0.0643319 | 0.3650673
57.27121 | 6.5497 | 6.494959 | 6.129448 | 0.05474083 | 0.3655115
57.28121 | 6.5611 | 6.493957 | 6.127994 | 0.06714303 | 0.3659632
57.29121 | 6.5579 | 6.492962 | 6.126539 | 0.06493839 | 0.3664225
57.30121 | 6.5566 | 6.491973 | 6.125084 | 0.06462692 | 0.3668893
57.31121 | 6.5734 | 6.490991 | 6.123628 | 0.0824086 | 0.3673637
57.3212 | 6.5729 | 6.490018 | 6.122172 | 0.08288235 | 0.3678453
57.3312 | 6.5717 | 6.48905 | 6.120715 | 0.08265016 | 0.368335
57.3412 | 6.5735 | 6.488089 | 6.119257 | 0.08541095 | 0.3688324
57.3512 | 6.5759 | 6.487135 | 6.117798 | 0.08876475 | 0.3693376
57.3612 | 6.5733 | 6.486189 | 6.116338 | 0.08711144 | 0.3698506
57.3712 | 6.5816 | 6.485249 | 6.114878 | 0.09635101 | 0.3703714
57.38119 | 6.579 | 6.484318 | 6.113418 | 0.09468247 | 0.3708997
57.39119 | 6.5805 | 6.483392 | 6.111956 | 0.09710766 | 0.3714364
57.40119 | 6.5919 | 6.482474 | 6.110493 | 0.1094256 | 0.371981
57.41119 | 6.5757 | 6.481564 | 6.10903 | 0.0941362 | 0.3725338
57.42119 | 6.5962 | 6.480661 | 6.107566 | 0.1155395 | 0.3730946
57.43119 | 6.5794 | 6.479765 | 6.106101 | 0.0996353 | 0.3736636
57.44118 | 6.5826 | 6.478877 | 6.104637 | 0.1037228 | 0.3742402
57.45118 | 6.5901 | 6.477996 | 6.103171 | 0.1121035 | 0.3748258
57.46118 | 6.5838 | 6.477123 | 6.101704 | 0.1066769 | 0.3754194
57.47118 | 6.5927 | 6.476258 | 6.100236 | 0.1164424 | 0.3760217
57.48118 | 6.5985 | 6.4754 | 6.098767 | 0.1231004 | 0.3766322
57.49118 | 6.5832 | 6.47455 | 6.097298 | 0.1086504 | 0.3772514
57.50117 | 6.5918 | 6.473708 | 6.09583 | 0.1180919 | 0.3778785
57.51117 | 6.5942 | 6.472874 | 6.094359 | 0.1213263 | 0.3785148
57.52117 | 6.5906 | 6.472047 | 6.092887 | 0.1185528 | 0.3791598
57.53117 | 6.5937 | 6.471229 | 6.091415 | 0.1224712 | 0.3798136
57.54117 | 6.5945 | 6.470418 | 6.089942 | 0.1240815 | 0.3804763
57.55117 | 6.5934 | 6.469616 | 6.088468 | 0.1237836 | 0.3811479
57.56116 | 6.5952 | 6.468823 | 6.086995 | 0.1263767 | 0.3818279
57.57116 | 6.5881 | 6.468038 | 6.08552 | 0.1200622 | 0.3825176
57.58116 | 6.5877 | 6.467261 | 6.084044 | 0.1204393 | 0.3832165
57.59116 | 6.5914 | 6.466492 | 6.082568 | 0.1249078 | 0.3839246
57.60116 | 6.5833 | 6.465732 | 6.08109 | 0.1175678 | 0.3846421
57.61115 | 6.5834 | 6.464982 | 6.079613 | 0.1184184 | 0.3853684
57.62115 | 6.5918 | 6.464239 | 6.078134 | 0.1275609 | 0.3861048
57.63115 | 6.5907 | 6.463505 | 6.076655 | 0.1271946 | 0.3868509
57.64115 | 6.586 | 6.462781 | 6.075174 | 0.1232193 | 0.3876067
57.65115 | 6.5956 | 6.462065 | 6.073693 | 0.1335349 | 0.3883724
57.66115 | 6.5867 | 6.461359 | 6.072211 | 0.1253413 | 0.389148
57.67114 | 6.591 | 6.460662 | 6.070729 | 0.1303377 | 0.3899328
57.68114 | 6.5919 | 6.459974 | 6.069246 | 0.1319255 | 0.3907286
57.69114 | 6.5887 | 6.459296 | 6.067762 | 0.1294038 | 0.3915346
57.70114 | 6.6002 | 6.458628 | 6.066277 | 0.1415724 | 0.3923511
57.71114 | 6.5905 | 6.457969 | 6.064791 | 0.1325313 | 0.3931781
57.72114 | 6.5968 | 6.45732 | 6.063304 | 0.1394803 | 0.3940156
57.73113 | 6.6014 | 6.456681 | 6.061818 | 0.1447186 | 0.3948632
57.74113 | 6.5901 | 6.456053 | 6.06033 | 0.1340475 | 0.3957224
57.75113 | 6.5947 | 6.455434 | 6.058841 | 0.1392661 | 0.3965927
57.76113 | 6.5964 | 6.454826 | 6.057351 | 0.1415743 | 0.3974742
57.77113 | 6.5942 | 6.454228 | 6.055861 | 0.1399719 | 0.3983671
57.78113 | 6.5983 | 6.453641 | 6.05437 | 0.1446588 | 0.3992714
57.79112 | 6.6049 | 6.453066 | 6.052879 | 0.1518342 | 0.4001864
57.80112 | 6.6097 | 6.452501 | 6.051387 | 0.1571992 | 0.4011141
57.81112 | 6.6019 | 6.451947 | 6.049893 | 0.1499531 | 0.4020538
57.82112 | 6.6101 | 6.451404 | 6.048399 | 0.1586955 | 0.4030057
57.83112 | 6.6148 | 6.450874 | 6.046904 | 0.1639264 | 0.4039698
57.84112 | 6.6154 | 6.450354 | 6.045408 | 0.1650457 | 0.4049464
57.85111 | 6.6225 | 6.449848 | 6.043913 | 0.1726525 | 0.4059348
57.86111 | 6.6258 | 6.449352 | 6.042415 | 0.1764477 | 0.406937
57.87111 | 6.6167 | 6.448869 | 6.040917 | 0.1678307 | 0.4079521
57.88111 | 6.6289 | 6.448399 | 6.039418 | 0.1805012 | 0.4089806
57.89111 | 6.6327 | 6.447941 | 6.037918 | 0.1847591 | 0.4100224
57.90111 | 6.6183 | 6.447496 | 6.036418 | 0.170804 | 0.411078
57.9111 | 6.6353 | 6.447065 | 6.034918 | 0.1882354 | 0.4121464
57.9211 | 6.6398 | 6.446646 | 6.033416 | 0.1931541 | 0.4132299
57.9311 | 6.6339 | 6.446241 | 6.031913 | 0.1876591 | 0.4143277
57.9411 | 6.6415 | 6.445849 | 6.03041 | 0.1956505 | 0.41544
57.9511 | 6.6533 | 6.445472 | 6.028905 | 0.2078279 | 0.4165671
57.9611 | 6.6477 | 6.445109 | 6.0274 | 0.2025911 | 0.417709
57.97109 | 6.6628 | 6.44476 | 6.025895 | 0.2180396 | 0.4188651
57.98109 | 6.6604 | 6.444426 | 6.024389 | 0.2159738 | 0.4200377
57.99109 | 6.6633 | 6.444107 | 6.022881 | 0.2191932 | 0.4212259
58.00109 | 6.6738 | 6.443802 | 6.021373 | 0.2299976 | 0.4224299
58.01109 | 6.6685 | 6.443513 | 6.019863 | 0.2249867 | 0.42365
58.02108 | 6.6767 | 6.44324 | 6.018355 | 0.23346 | 0.4248851
58.03108 | 6.6878 | 6.442982 | 6.016844 | 0.244818 | 0.4261379
58.04108 | 6.6852 | 6.44274 | 6.015333 | 0.2424602 | 0.4274072
58.05108 | 6.6878 | 6.442513 | 6.01382 | 0.2452868 | 0.4286929
58.06108 | 6.6895 | 6.442303 | 6.012307 | 0.2471969 | 0.429996
58.07108 | 6.6928 | 6.442109 | 6.010793 | 0.2506906 | 0.4313162
58.08107 | 6.7055 | 6.441932 | 6.00928 | 0.2635678 | 0.4326522
58.09107 | 6.7084 | 6.441771 | 6.007764 | 0.2666288 | 0.4340068
58.10107 | 6.7078 | 6.441627 | 6.006248 | 0.2661733 | 0.4353786
58.11107 | 6.7252 | 6.441499 | 6.004731 | 0.2837013 | 0.4367678
58.12107 | 6.7252 | 6.441387 | 6.003213 | 0.2838129 | 0.4381741
58.13107 | 6.7187 | 6.441292 | 6.001694 | 0.2774081 | 0.4395976
58.14106 | 6.7365 | 6.441213 | 6.000176 | 0.295287 | 0.4410368
58.15106 | 6.7359 | 6.44115 | 5.998656 | 0.29475 | 0.4424941
58.16106 | 6.7415 | 6.441103 | 5.997135 | 0.3003973 | 0.4439679
58.17106 | 6.751 | 6.441071 | 5.995613 | 0.3099291 | 0.445458
58.18106 | 6.7438 | 6.441054 | 5.99409 | 0.302746 | 0.4469639
58.19106 | 6.7575 | 6.441052 | 5.992567 | 0.3164484 | 0.4484851
58.20105 | 6.7607 | 6.441063 | 5.991044 | 0.3196368 | 0.4500195
58.21105 | 6.7568 | 6.441088 | 5.989519 | 0.315712 | 0.4515695
58.22105 | 6.7666 | 6.441125 | 5.987993 | 0.3254746 | 0.4531328
58.23105 | 6.7748 | 6.441174 | 5.986466 | 0.3336255 | 0.4547087
58.24105 | 6.7682 | 6.441234 | 5.984938 | 0.3269656 | 0.4562962
58.25105 | 6.7897 | 6.441304 | 5.98341 | 0.3483959 | 0.4578943
58.26104 | 6.7902 | 6.441382 | 5.981882 | 0.3488175 | 0.4595004
58.27104 | 6.7908 | 6.441469 | 5.980352 | 0.3493314 | 0.4611165
58.28104 | 6.8096 | 6.441561 | 5.978821 | 0.3680387 | 0.46274
58.29104 | 6.8132 | 6.441659 | 5.97729 | 0.3715408 | 0.4643696
58.30104 | 6.8047 | 6.441761 | 5.975757 | 0.3629388 | 0.4660041
58.31104 | 6.8267 | 6.441866 | 5.974224 | 0.3848339 | 0.4676423
58.32103 | 6.8262 | 6.441973 | 5.972691 | 0.3842274 | 0.4692814
58.33103 | 6.8286 | 6.44208 | 5.971156 | 0.3865203 | 0.4709233
58.34103 | 6.8402 | 6.442186 | 5.969621 | 0.3980138 | 0.4725656
58.35103 | 6.845 | 6.442291 | 5.968084 | 0.4027089 | 0.474207
58.36103 | 6.8488 | 6.442394 | 5.966547 | 0.4064064 | 0.4758469
58.37103 | 6.8536 | 6.442493 | 5.965009 | 0.4111073 | 0.4774841
58.38102 | 6.8593 | 6.442588 | 5.963471 | 0.4167125 | 0.4791164
58.39102 | 6.8736 | 6.442678 | 5.961931 | 0.4309218 | 0.4807469
58.40102 | 6.8818 | 6.442764 | 5.960391 | 0.4390361 | 0.4823733
58.41102 | 6.8822 | 6.442845 | 5.958849 | 0.4393554 | 0.4839955
58.42102 | 6.9039 | 6.44292 | 5.957307 | 0.4609798 | 0.4856133
58.43101 | 6.9085 | 6.442991 | 5.955765 | 0.4655095 | 0.4872252
58.44101 | 6.9006 | 6.443056 | 5.954221 | 0.4575439 | 0.4888347
58.45101 | 6.9217 | 6.443117 | 5.952677 | 0.4785829 | 0.4904405
58.46101 | 6.9236 | 6.443174 | 5.951131 | 0.4804258 | 0.4920432
58.47101 | 6.9203 | 6.443228 | 5.949585 | 0.4770721 | 0.4936432
58.48101 | 6.9405 | 6.443279 | 5.948037 | 0.4972212 | 0.4952415
58.491 | 6.9451 | 6.443328 | 5.946491 | 0.5017721 | 0.4968371
58.501 | 6.9468 | 6.443376 | 5.944942 | 0.503424 | 0.4984341
58.511 | 6.9508 | 6.443424 | 5.943392 | 0.5073759 | 0.5000319
58.521 | 6.9618 | 6.443473 | 5.941842 | 0.5183267 | 0.5016316
58.531 | 6.963 | 6.443524 | 5.94029 | 0.5194756 | 0.5032341
58.541 | 6.9719 | 6.443579 | 5.938738 | 0.5283211 | 0.5048408
58.55099 | 6.9744 | 6.443638 | 5.937187 | 0.5307623 | 0.5064511
58.56099 | 6.9824 | 6.443702 | 5.935633 | 0.5386979 | 0.5080693
58.57099 | 6.9891 | 6.443773 | 5.934078 | 0.5453266 | 0.5096953
58.58099 | 6.9925 | 6.443853 | 5.932523 | 0.5486473 | 0.5113302
58.59099 | 6.9988 | 6.443941 | 5.930966 | 0.5548585 | 0.5129753
58.60099 | 7.0013 | 6.444041 | 5.929409 | 0.5572593 | 0.5146317
58.61098 | 7.0058 | 6.444152 | 5.927852 | 0.5616482 | 0.5162993
58.62098 | 7.0122 | 6.444276 | 5.926294 | 0.567924 | 0.5179825
58.63098 | 7.0149 | 6.444415 | 5.924734 | 0.5704854 | 0.5196807
58.64098 | 7.0156 | 6.444569 | 5.923173 | 0.5710314 | 0.5213953
58.65098 | 7.0229 | 6.444739 | 5.921612 | 0.5781607 | 0.5231274
58.66098 | 7.0201 | 6.444928 | 5.92005 | 0.5751722 | 0.5248781
58.67097 | 7.0182 | 6.445135 | 5.918488 | 0.5730651 | 0.5266467
58.68097 | 7.0253 | 6.445362 | 5.916924 | 0.5799379 | 0.5284378
58.69097 | 7.0215 | 6.44561 | 5.91536 | 0.57589 | 0.5302505
58.70097 | 7.0262 | 6.44588 | 5.913794 | 0.5803203 | 0.5320857
58.71097 | 7.0356 | 6.446172 | 5.912228 | 0.5894281 | 0.5339444
58.72097 | 7.0243 | 6.446488 | 5.91066 | 0.5778125 | 0.5358273
58.73096 | 7.0319 | 6.446827 | 5.909094 | 0.5850731 | 0.5377332
58.74096 | 7.0368 | 6.447191 | 5.907525 | 0.5896087 | 0.5396665
58.75096 | 7.0287 | 6.447581 | 5.905955 | 0.581119 | 0.541626
58.76096 | 7.0336 | 6.447997 | 5.904384 | 0.5856034 | 0.5436122
58.77096 | 7.0374 | 6.448439 | 5.902813 | 0.5889614 | 0.5456257
58.78096 | 7.0319 | 6.448907 | 5.901241 | 0.5829925 | 0.5476669
58.79095 | 7.0301 | 6.449403 | 5.899669 | 0.5806968 | 0.5497343
58.80095 | 7.029 | 6.449927 | 5.898095 | 0.5790729 | 0.5518322
58.81095 | 7.0251 | 6.450479 | 5.89652 | 0.5746209 | 0.553959
58.82095 | 7.0248 | 6.451059 | 5.894944 | 0.5737406 | 0.556115
58.83095 | 7.0198 | 6.451668 | 5.893368 | 0.5681316 | 0.5583006
58.84094 | 7.0165 | 6.452306 | 5.891792 | 0.5641942 | 0.5605138
58.85094 | 7.0094 | 6.452973 | 5.890214 | 0.5564271 | 0.5627592
58.86094 | 7.0113 | 6.45367 | 5.888635 | 0.5576305 | 0.5650349
58.87094 | 7.0119 | 6.454396 | 5.887055 | 0.5575042 | 0.5673411
58.88094 | 7.0048 | 6.455152 | 5.885474 | 0.549648 | 0.5696781
58.89094 | 6.9992 | 6.455938 | 5.883892 | 0.5432618 | 0.572046
58.90093 | 7.0004 | 6.456754 | 5.882311 | 0.5436459 | 0.5744428
58.91093 | 6.9949 | 6.457601 | 5.880728 | 0.5372987 | 0.5768733
58.92093 | 6.9875 | 6.458479 | 5.879144 | 0.5290209 | 0.5793353
58.93093 | 6.9839 | 6.459388 | 5.877559 | 0.5245121 | 0.5818292
58.94093 | 6.9765 | 6.460328 | 5.875973 | 0.5161722 | 0.584355
58.95093 | 6.9676 | 6.461299 | 5.874386 | 0.5063009 | 0.5869131
58.96092 | 6.9666 | 6.462301 | 5.8728 | 0.504299 | 0.589501
58.97092 | 6.9585 | 6.463336 | 5.871211 | 0.4951644 | 0.5921241
58.98092 | 6.9521 | 6.464402 | 5.869622 | 0.4876978 | 0.5947801
58.99092 | 6.9412 | 6.465501 | 5.868032 | 0.4756989 | 0.5974692
59.00092 | 6.9379 | 6.466632 | 5.866441 | 0.4712675 | 0.6001915
59.01092 | 6.9367 | 6.467797 | 5.864849 | 0.4689035 | 0.6029475
59.02091 | 6.9307 | 6.468992 | 5.863258 | 0.4617075 | 0.6057346
59.03091 | 6.92 | 6.470223 | 5.861664 | 0.4497772 | 0.6085585
59.04091 | 6.9194 | 6.471487 | 5.86007 | 0.4479134 | 0.6114168
59.05091 | 6.9131 | 6.472784 | 5.858474 | 0.4403157 | 0.6143099
59.06091 | 6.9037 | 6.474116 | 5.856878 | 0.4295839 | 0.6172378
59.07091 | 6.9059 | 6.475482 | 5.855281 | 0.4304177 | 0.620201
59.0809 | 6.8927 | 6.476882 | 5.853685 | 0.4158181 | 0.6231969
59.0909 | 6.8883 | 6.478318 | 5.852086 | 0.4099821 | 0.6262317
59.1009 | 6.8876 | 6.479789 | 5.850487 | 0.4078108 | 0.6293027
59.1109 | 6.8747 | 6.481296 | 5.848886 | 0.3934036 | 0.6324104
59.1209 | 6.8637 | 6.48284 | 5.847285 | 0.3808602 | 0.6355551
59.1309 | 6.8681 | 6.48442 | 5.845682 | 0.3836804 | 0.6387371
59.14089 | 6.8544 | 6.486035 | 5.844081 | 0.3683654 | 0.6419536
59.15089 | 6.8437 | 6.487687 | 5.842477 | 0.3560126 | 0.6452103
59.16089 | 6.842 | 6.489379 | 5.840872 | 0.352621 | 0.6485067
59.17089 | 6.8382 | 6.491109 | 5.839267 | 0.3470913 | 0.6518421
59.18089 | 6.8301 | 6.492877 | 5.83766 | 0.337223 | 0.6552169
59.19089 | 6.8326 | 6.494684 | 5.836053 | 0.3379158 | 0.6586315
59.20088 | 6.8172 | 6.496529 | 5.834446 | 0.3206708 | 0.6620832
59.21088 | 6.8126 | 6.498416 | 5.832837 | 0.3141843 | 0.6655788
59.22088 | 6.8125 | 6.500343 | 5.831227 | 0.3121573 | 0.6691158
59.23088 | 6.8 | 6.502311 | 5.829616 | 0.2976894 | 0.6726945
59.24088 | 6.7966 | 6.50432 | 5.828004 | 0.2922801 | 0.6763155
59.25087 | 6.7927 | 6.506369 | 5.826393 | 0.2863309 | 0.6799757
59.26087 | 6.7778 | 6.508463 | 5.82478 | 0.2693374 | 0.6836826
59.27087 | 6.7793 | 6.510599 | 5.823166 | 0.2687008 | 0.6874335
59.28087 | 6.771 | 6.512779 | 5.82155 | 0.2582207 | 0.6912288
59.29087 | 6.7628 | 6.515003 | 5.819934 | 0.2477965 | 0.695069
59.30087 | 6.7617 | 6.517272 | 5.818318 | 0.2444276 | 0.6989549
59.31086 | 6.7547 | 6.519584 | 5.816701 | 0.2351156 | 0.7028831
59.32086 | 6.7474 | 6.521945 | 5.815083 | 0.2254555 | 0.7068618
59.33086 | 6.7474 | 6.524351 | 5.813463 | 0.2230488 | 0.710888
59.34086 | 6.7484 | 6.526805 | 5.811843 | 0.221595 | 0.7149622
59.35086 | 6.7383 | 6.529307 | 5.810222 | 0.2089933 | 0.7190851
59.36086 | 6.7407 | 6.531857 | 5.808599 | 0.2088432 | 0.7232574
59.37085 | 6.7311 | 6.534454 | 5.806978 | 0.1966464 | 0.7274756
59.38085 | 6.728 | 6.537103 | 5.805354 | 0.1908973 | 0.7317486
59.39085 | 6.7343 | 6.539802 | 5.803729 | 0.1944975 | 0.7360731
59.40085 | 6.7215 | 6.542554 | 5.802104 | 0.1789464 | 0.7404498
59.41085 | 6.7183 | 6.545357 | 5.800477 | 0.1729433 | 0.7448794
59.42085 | 6.7195 | 6.548213 | 5.79885 | 0.1712873 | 0.7493627
59.43084 | 6.7125 | 6.551119 | 5.797223 | 0.1613805 | 0.7538961
59.44084 | 6.7142 | 6.554083 | 5.795594 | 0.1601166 | 0.7584892
59.45084 | 6.71 | 6.557103 | 5.793964 | 0.1528974 | 0.7631383
59.46084 | 6.7058 | 6.560178 | 5.792333 | 0.1456223 | 0.7678443
59.47084 | 6.709 | 6.56331 | 5.790702 | 0.1456901 | 0.7726081
59.48084 | 6.7126 | 6.5665 | 5.789069 | 0.1461003 | 0.7774306
59.49083 | 6.6987 | 6.569745 | 5.787437 | 0.128955 | 0.7823077
59.50083 | 6.7113 | 6.573053 | 5.785803 | 0.138247 | 0.7872501
59.51083 | 6.7071 | 6.576421 | 5.784168 | 0.1306786 | 0.7922537
59.52083 | 6.6978 | 6.579851 | 5.782532 | 0.1179488 | 0.7973196
59.53083 | 6.705 | 6.583343 | 5.780895 | 0.1216566 | 0.8024487
59.54083 | 6.7055 | 6.586898 | 5.779257 | 0.1186017 | 0.8076415
59.55082 | 6.6935 | 6.590515 | 5.77762 | 0.1029854 | 0.8128948
59.56082 | 6.704 | 6.5942 | 5.77598 | 0.1098002 | 0.8182196
59.57082 | 6.703 | 6.597951 | 5.77434 | 0.1050487 | 0.8236116
59.58082 | 6.6917 | 6.60177 | 5.772698 | 0.08992953 | 0.8290721
59.59082 | 6.7 | 6.605658 | 5.771056 | 0.09434191 | 0.8346019
59.60081 | 6.6958 | 6.609611 | 5.769415 | 0.0861885 | 0.8401968
59.61081 | 6.6958 | 6.61364 | 5.767771 | 0.08216039 | 0.8458689
59.62081 | 6.6993 | 6.61774 | 5.766126 | 0.08156041 | 0.8516137
59.63081 | 6.696 | 6.621913 | 5.76448 | 0.07408714 | 0.8574327
59.64081 | 6.6949 | 6.626161 | 5.762834 | 0.06873949 | 0.863327
59.65081 | 6.7026 | 6.630484 | 5.761186 | 0.07211629 | 0.8692976
59.6608 | 6.6994 | 6.63488 | 5.759539 | 0.06452049 | 0.8753401
59.6708 | 6.694 | 6.639358 | 5.75789 | 0.05464227 | 0.8814676
59.6808 | 6.6951 | 6.643915 | 5.75624 | 0.05118457 | 0.8876754
59.6908 | 6.6985 | 6.648554 | 5.754589 | 0.04994608 | 0.8939649
59.7008 | 6.6943 | 6.653275 | 5.752937 | 0.04102528 | 0.9003375
59.7108 | 6.6954 | 6.658079 | 5.751284 | 0.03732094 | 0.9067946
59.72079 | 6.6934 | 6.662964 | 5.749632 | 0.03043626 | 0.9133313
59.73079 | 6.6916 | 6.66794 | 5.747978 | 0.02366031 | 0.9199617
59.74079 | 6.6926 | 6.673004 | 5.746323 | 0.0195963 | 0.9266811
59.75079 | 6.6952 | 6.678157 | 5.744666 | 0.0170427 | 0.933491
59.76079 | 6.6894 | 6.683402 | 5.743009 | 0.005998104 | 0.9403927
59.77079 | 6.6988 | 6.688739 | 5.741351 | 0.0100606 | 0.9473883
59.78078 | 6.694 | 6.694166 | 5.739694 | -0.0001659056 | 0.954472
59.79078 | 6.6973 | 6.699694 | 5.738034 | -0.002393895 | 0.9616598
59.80078 | 6.7017 | 6.70532 | 5.736373 | -0.003619576 | 0.9689461
59.81078 | 6.6924 | 6.711045 | 5.734712 | -0.0186448 | 0.9763329
59.82078 | 6.7024 | 6.716871 | 5.73305 | -0.01447137 | 0.9838218
59.83078 | 6.7022 | 6.722801 | 5.731386 | -0.02060116 | 0.9914149
59.84077 | 6.7026 | 6.72883 | 5.729724 | -0.02623016 | 0.9991065
59.85077 | 6.7057 | 6.734972 | 5.728059 | -0.02927178 | 1.006913
59.86077 | 6.7104 | 6.741223 | 5.726393 | -0.03082259 | 1.01483
59.87077 | 6.7053 | 6.747584 | 5.724726 | -0.0422843 | 1.022858
59.88077 | 6.7055 | 6.754059 | 5.723058 | -0.04855898 | 1.031001
59.89077 | 6.7165 | 6.760649 | 5.72139 | -0.04414882 | 1.039259
59.90076 | 6.7134 | 6.76735 | 5.719722 | -0.05394951 | 1.047628
59.91076 | 6.7115 | 6.774176 | 5.718051 | -0.06267617 | 1.056125
59.92076 | 6.719 | 6.781124 | 5.71638 | -0.06212444 | 1.064744
59.93076 | 6.7223 | 6.788197 | 5.714708 | -0.06589693 | 1.073489
59.94076 | 6.7249 | 6.795396 | 5.713035 | -0.07049578 | 1.082361
59.95076 | 6.7322 | 6.802723 | 5.711361 | -0.0705234 | 1.091362
59.96075 | 6.7319 | 6.810175 | 5.709688 | -0.07827535 | 1.100487
59.97075 | 6.7362 | 6.817768 | 5.708013 | -0.08156811 | 1.109755
59.98075 | 6.7412 | 6.825498 | 5.706336 | -0.08429754 | 1.119161
59.99075 | 6.74 | 6.833366 | 5.704659 | -0.09336603 | 1.128707
60.00075 | 6.7462 | 6.841377 | 5.70298 | -0.09517658 | 1.138396
60.01074 | 6.7451 | 6.849524 | 5.701303 | -0.1044237 | 1.148221
60.02074 | 6.7526 | 6.857826 | 5.699623 | -0.1052264 | 1.158203
60.03074 | 6.7462 | 6.86628 | 5.697942 | -0.1200795 | 1.168338
60.04074 | 6.7554 | 6.874886 | 5.69626 | -0.1194862 | 1.178626
60.05074 | 6.7637 | 6.883649 | 5.694578 | -0.1199495 | 1.189072
60.06074 | 6.7553 | 6.892573 | 5.692894 | -0.1372725 | 1.199679
60.07073 | 6.7655 | 6.90165 | 5.691211 | -0.1361498 | 1.210439
60.08073 | 6.7701 | 6.910902 | 5.689526 | -0.140802 | 1.221376
60.09073 | 6.7749 | 6.920324 | 5.68784 | -0.1454242 | 1.232484
60.10073 | 6.7787 | 6.92992 | 5.686153 | -0.1512196 | 1.243767
60.11073 | 6.7874 | 6.939692 | 5.684465 | -0.1522917 | 1.255227
60.12073 | 6.7795 | 6.949644 | 5.682776 | -0.1701443 | 1.266868
60.13072 | 6.7955 | 6.959772 | 5.681088 | -0.1642715 | 1.278684
60.14072 | 6.8017 | 6.970097 | 5.679397 | -0.1683965 | 1.290699
60.15072 | 6.7999 | 6.980614 | 5.677706 | -0.1807139 | 1.302908
60.16072 | 6.8056 | 6.991327 | 5.676013 | -0.1857274 | 1.315314
60.17072 | 6.8154 | 7.002241 | 5.67432 | -0.1868413 | 1.327921
60.18072 | 6.8166 | 7.01336 | 5.672626 | -0.19676 | 1.340734
60.19071 | 6.8257 | 7.024677 | 5.670933 | -0.1989767 | 1.353744
60.20071 | 6.8307 | 7.036218 | 5.669237 | -0.2055181 | 1.366981
60.21071 | 6.8279 | 7.047978 | 5.66754 | -0.2200778 | 1.380438
60.22071 | 6.8465 | 7.059961 | 5.665842 | -0.2134605 | 1.394118
60.23071 | 6.852 | 7.072171 | 5.664144 | -0.2201713 | 1.408028
60.24071 | 6.8556 | 7.084615 | 5.662444 | -0.2290152 | 1.422171
60.2507 | 6.8701 | 7.097285 | 5.660746 | -0.2271849 | 1.436539
60.2607 | 6.8801 | 7.11021 | 5.659044 | -0.2301103 | 1.451166
60.2707 | 6.8775 | 7.123385 | 5.657342 | -0.2458849 | 1.466043
60.2807 | 6.8954 | 7.136814 | 5.655639 | -0.241414 | 1.481175
60.2907 | 6.8968 | 7.150504 | 5.653936 | -0.2537037 | 1.496568
60.3007 | 6.9051 | 7.16446 | 5.652231 | -0.2593599 | 1.512229
60.31069 | 6.9177 | 7.178674 | 5.650527 | -0.2609743 | 1.528147
60.32069 | 6.9227 | 7.193181 | 5.648821 | -0.2704813 | 1.544361
60.33069 | 6.9302 | 7.207974 | 5.647113 | -0.2777736 | 1.56086
60.34069 | 6.939 | 7.223058 | 5.645405 | -0.2840578 | 1.577653
60.35069 | 6.9508 | 7.238441 | 5.643696 | -0.2876407 | 1.594745
60.36069 | 6.9534 | 7.254129 | 5.641986 | -0.3007295 | 1.612144
60.37068 | 6.9637 | 7.270116 | 5.640277 | -0.3064155 | 1.629839
60.38068 | 6.9772 | 7.286437 | 5.638565 | -0.3092373 | 1.647872
60.39068 | 6.9804 | 7.303087 | 5.636852 | -0.3226871 | 1.666235
60.40068 | 7.0002 | 7.320073 | 5.635139 | -0.3198733 | 1.684935
60.41068 | 7.0109 | 7.337404 | 5.633424 | -0.3265036 | 1.703979
60.42067 | 7.0119 | 7.355062 | 5.631711 | -0.3431617 | 1.723351
60.43067 | 7.0317 | 7.373105 | 5.629995 | -0.3414053 | 1.743111
60.44067 | 7.0363 | 7.391519 | 5.628278 | -0.3552188 | 1.763241
60.45067 | 7.0428 | 7.410311 | 5.62656 | -0.3675115 | 1.783752
60.46067 | 7.0656 | 7.429493 | 5.624841 | -0.3638929 | 1.804652
60.47067 | 7.0645 | 7.449073 | 5.623121 | -0.3845726 | 1.825951
60.48066 | 7.0803 | 7.469041 | 5.621403 | -0.388741 | 1.847638
60.49066 | 7.0995 | 7.489447 | 5.619681 | -0.3899475 | 1.869766
60.50066 | 7.1095 | 7.510283 | 5.617959 | -0.4007831 | 1.892324
60.51066 | 7.1083 | 7.531559 | 5.616236 | -0.4232592 | 1.915324
60.52066 | 7.1326 | 7.553287 | 5.614512 | -0.4206874 | 1.938776
60.53066 | 7.1413 | 7.575479 | 5.612787 | -0.4341786 | 1.962692
60.54065 | 7.1484 | 7.598123 | 5.611063 | -0.4497231 | 1.98706
60.55065 | 7.1766 | 7.621278 | 5.609336 | -0.4446776 | 2.011942
60.56065 | 7.184 | 7.644933 | 5.607608 | -0.4609327 | 2.037324
60.57065 | 7.1913 | 7.669102 | 5.60588 | -0.4778018 | 2.063222
60.58065 | 7.2109 | 7.693799 | 5.604151 | -0.4828987 | 2.089648
60.59065 | 7.2222 | 7.719038 | 5.60242 | -0.4968377 | 2.116617
60.60064 | 7.2326 | 7.744808 | 5.600691 | -0.5122076 | 2.144116
60.61064 | 7.2594 | 7.771174 | 5.598959 | -0.5117742 | 2.172215
60.62064 | 7.2638 | 7.798128 | 5.597226 | -0.5343279 | 2.200902
60.63064 | 7.2758 | 7.825685 | 5.595493 | -0.549885 | 2.230192
60.64064 | 7.2977 | 7.853862 | 5.593758 | -0.5561623 | 2.260104
60.65064 | 7.305 | 7.882677 | 5.592023 | -0.5776767 | 2.290654
60.66063 | 7.322 | 7.912117 | 5.590288 | -0.5901172 | 2.321829
60.67063 | 7.3425 | 7.94226 | 5.588551 | -0.5997598 | 2.353709
60.68063 | 7.3527 | 7.973095 | 5.586813 | -0.6203946 | 2.386282
60.69063 | 7.3704 | 8.004642 | 5.585074 | -0.6342418 | 2.419568
60.70063 | 7.3985 | 8.036922 | 5.583334 | -0.638422 | 2.453588
60.71063 | 7.4004 | 8.069956 | 5.581593 | -0.6695559 | 2.488362
60.72062 | 7.42 | 8.103732 | 5.579854 | -0.6837319 | 2.523878
60.73062 | 7.4473 | 8.138339 | 5.578111 | -0.6910388 | 2.560228
60.74062 | 7.4655 | 8.173768 | 5.576368 | -0.7082681 | 2.5974
60.75062 | 7.4787 | 8.210043 | 5.574624 | -0.7313428 | 2.635419
60.76062 | 7.5061 | 8.247189 | 5.572879 | -0.7410891 | 2.67431
60.77062 | 7.5134 | 8.285233 | 5.571133 | -0.7718326 | 2.7141
60.78061 | 7.5362 | 8.324157 | 5.569388 | -0.7879567 | 2.754769
60.79061 | 7.5666 | 8.364076 | 5.56764 | -0.7974756 | 2.796435
60.80061 | 7.5818 | 8.404976 | 5.565892 | -0.8231758 | 2.839084
60.81061 | 7.607 | 8.446887 | 5.564142 | -0.8398873 | 2.882745
60.82061 | 7.6312 | 8.489841 | 5.562392 | -0.8586414 | 2.927449
60.8306 | 7.6441 | 8.533827 | 5.560643 | -0.889727 | 2.973184
60.8406 | 7.6813 | 8.578963 | 5.558891 | -0.8976635 | 3.020073
60.8506 | 7.7096 | 8.625243 | 5.557138 | -0.9156433 | 3.068106
60.8606 | 7.7309 | 8.672702 | 5.555384 | -0.9418024 | 3.117318
60.8706 | 7.767 | 8.721379 | 5.553629 | -0.9543787 | 3.167749
60.8806 | 7.793 | 8.771311 | 5.551874 | -0.9783106 | 3.219437
60.89059 | 7.8149 | 8.822489 | 5.550119 | -1.007589 | 3.272369
60.90059 | 7.8483 | 8.875054 | 5.548362 | -1.026754 | 3.326692
60.91059 | 7.8865 | 8.929002 | 5.546604 | -1.042502 | 3.382398
60.92059 | 7.9024 | 8.984377 | 5.544845 | -1.081977 | 3.439532
60.93059 | 7.9564 | 9.041226 | 5.543085 | -1.084826 | 3.498141
60.94059 | 7.9764 | 9.099599 | 5.541325 | -1.123199 | 3.558274
60.95058 | 8.0169 | 9.159486 | 5.539565 | -1.142586 | 3.619921
60.96058 | 8.0595 | 9.221058 | 5.537803 | -1.161558 | 3.683255
60.97058 | 8.0916 | 9.284311 | 5.536039 | -1.192711 | 3.748272
60.98058 | 8.1295 | 9.349303 | 5.534275 | -1.219803 | 3.815028
60.99058 | 8.1791 | 9.416092 | 5.53251 | -1.236992 | 3.883582
61.00058 | 8.2201 | 9.484742 | 5.530744 | -1.264642 | 3.953998
61.01057 | 8.2605 | 9.555246 | 5.528979 | -1.294746 | 4.026267
61.02057 | 8.323 | 9.627807 | 5.527212 | -1.304807 | 4.100596
61.03057 | 8.3621 | 9.702428 | 5.525443 | -1.340328 | 4.176985
61.04057 | 8.4096 | 9.779181 | 5.523674 | -1.369581 | 4.255507
61.05057 | 8.4676 | 9.858139 | 5.521904 | -1.390539 | 4.336235
61.06057 | 8.5248 | 9.939383 | 5.520133 | -1.414583 | 4.41925
61.07056 | 8.5747 | 10.02291 | 5.518363 | -1.448208 | 4.504546
61.08056 | 8.6501 | 10.10896 | 5.51659 | -1.458864 | 4.592374
61.09056 | 8.7085 | 10.19756 | 5.514816 | -1.489056 | 4.68274
61.10056 | 8.761 | 10.28878 | 5.513042 | -1.527776 | 4.775734
61.11056 | 8.8529 | 10.38272 | 5.511267 | -1.52982 | 4.871453
61.12056 | 8.9159 | 10.47948 | 5.50949 | -1.563584 | 4.969993
61.13055 | 8.9874 | 10.57907 | 5.507715 | -1.591673 | 5.071357
61.14055 | 9.0834 | 10.68179 | 5.505937 | -1.598387 | 5.175849
61.15055 | 9.1591 | 10.78764 | 5.504159 | -1.628541 | 5.283483
61.16055 | 9.2473 | 10.89675 | 5.502379 | -1.64945 | 5.394371
61.17055 | 9.3591 | 11.00923 | 5.500599 | -1.650133 | 5.508635
61.18055 | 9.4557 | 11.12521 | 5.498817 | -1.669514 | 5.626397
61.19054 | 9.5528 | 11.2447 | 5.497037 | -1.691903 | 5.747666
61.20054 | 9.6737 | 11.36807 | 5.495254 | -1.694366 | 5.872812
61.21054 | 9.7982 | 11.49533 | 5.49347 | -1.697127 | 6.001857
61.22054 | 9.9146 | 11.62663 | 5.491685 | -1.712031 | 6.134945
61.23054 | 10.0651 | 11.76212 | 5.4899 | -1.697023 | 6.272223
61.24053 | 10.1883 | 11.90182 | 5.488115 | -1.713521 | 6.413706
61.25053 | 10.3311 | 12.04616 | 5.486328 | -1.715058 | 6.55983
61.26053 | 10.5063 | 12.19516 | 5.48454 | -1.688863 | 6.710624
61.27053 | 10.6556 | 12.34901 | 5.482751 | -1.693408 | 6.866257
61.28053 | 10.8296 | 12.50787 | 5.480961 | -1.678267 | 7.026906
61.29053 | 11.022 | 12.67192 | 5.47917 | -1.649924 | 7.192754
61.30052 | 11.2198 | 12.8412 | 5.47738 | -1.621398 | 7.363818
61.31052 | 11.406 | 13.01621 | 5.475588 | -1.610212 | 7.540624
61.32052 | 11.6512 | 13.197 | 5.473795 | -1.545803 | 7.723208
61.33052 | 11.8602 | 13.38377 | 5.472001 | -1.523572 | 7.911771
61.34052 | 12.0903 | 13.57673 | 5.470206 | -1.486432 | 8.106526
61.35052 | 12.3536 | 13.77609 | 5.46841 | -1.422493 | 8.307683
61.36051 | 12.6395 | 13.98187 | 5.466615 | -1.342371 | 8.515255
61.37051 | 12.8915 | 14.19469 | 5.464818 | -1.303188 | 8.72987
61.38051 | 13.1944 | 14.41458 | 5.46302 | -1.220175 | 8.951556
61.39051 | 13.4884 | 14.64176 | 5.46122 | -1.153358 | 9.180537
61.40051 | 13.7932 | 14.87647 | 5.459421 | -1.083268 | 9.417048
61.41051 | 14.1536 | 15.11894 | 5.45762 | -0.9653378 | 9.661318
61.4205 | 14.4672 | 15.36915 | 5.45582 | -0.9019496 | 9.91333
61.4305 | 14.8225 | 15.62782 | 5.454017 | -0.8053226 | 10.17381
61.4405 | 15.2086 | 15.89494 | 5.452214 | -0.6863437 | 10.44273
61.4505 | 15.5929 | 16.17074 | 5.45041 | -0.5778378 | 10.72033
61.4605 | 15.9922 | 16.45542 | 5.448605 | -0.4632189 | 11.00681
61.4705 | 16.4118 | 16.74919 | 5.446799 | -0.3373949 | 11.3024
61.48049 | 16.8502 | 17.05197 | 5.444994 | -0.201767 | 11.60697
61.49049 | 17.2768 | 17.3645 | 5.443187 | -0.08770108 | 11.92131
61.50049 | 17.7545 | 17.68668 | 5.441378 | 0.06782075 | 12.2453
61.51049 | 18.2283 | 18.01864 | 5.439569 | 0.2096571 | 12.57907
61.52049 | 18.7078 | 18.36051 | 5.437759 | 0.3472902 | 12.92275
61.53049 | 19.2122 | 18.71237 | 5.435948 | 0.49983 | 13.27642
61.54048 | 19.7133 | 19.07392 | 5.434138 | 0.6393754 | 13.63979
61.55048 | 20.2098 | 19.44589 | 5.432326 | 0.763907 | 14.01357
61.56048 | 20.7758 | 19.8279 | 5.430512 | 0.9478982 | 14.39739
61.57048 | 21.2703 | 20.21987 | 5.428698 | 1.050434 | 14.79117
61.58048 | 21.8258 | 20.62165 | 5.426883 | 1.204149 | 15.19477
61.59047 | 22.3916 | 21.03265 | 5.425069 | 1.358953 | 15.60758
61.60047 | 22.9607 | 21.45338 | 5.423252 | 1.507317 | 16.03013
61.61047 | 23.5019 | 21.88311 | 5.421435 | 1.618793 | 16.46167
61.62047 | 24.1149 | 22.32138 | 5.419617 | 1.793523 | 16.90176
61.63047 | 24.6795 | 22.76766 | 5.417797 | 1.911843 | 17.34986
61.64047 | 25.2256 | 23.22131 | 5.415977 | 2.004289 | 17.80533
61.65046 | 25.851 | 23.68097 | 5.414158 | 2.170031 | 18.26681
61.66046 | 26.4282 | 24.14701 | 5.412337 | 2.281194 | 18.73467
61.67046 | 26.9321 | 24.61782 | 5.410514 | 2.314279 | 19.20731
61.68046 | 27.6053 | 25.09231 | 5.408691 | 2.51299 | 19.68362
61.69046 | 28.0995 | 25.56924 | 5.406867 | 2.530262 | 20.16237
61.70046 | 28.6589 | 26.04724 | 5.405042 | 2.611664 | 20.64219
61.71045 | 29.2427 | 26.52435 | 5.403218 | 2.718353 | 21.12113
61.72045 | 29.6972 | 26.99989 | 5.401391 | 2.697311 | 21.5985
61.73045 | 30.2231 | 27.47166 | 5.399564 | 2.751442 | 22.07209
61.74045 | 30.8049 | 27.9378 | 5.397736 | 2.867098 | 22.54007
61.75045 | 31.2701 | 28.39639 | 5.395907 | 2.873714 | 23.00048
61.76045 | 31.7235 | 28.84538 | 5.394077 | 2.878118 | 23.45131
61.77044 | 32.2306 | 29.28228 | 5.392248 | 2.948318 | 23.89003
61.78044 | 32.6205 | 29.70582 | 5.390417 | 2.914682 | 24.3154
61.79044 | 33.0179 | 30.1134 | 5.388584 | 2.904501 | 24.72481
61.80044 | 33.4889 | 30.5029 | 5.386751 | 2.986003 | 25.11615
61.81044 | 33.8249 | 30.8722 | 5.384917 | 2.952697 | 25.48729
61.82044 | 34.096 | 31.21928 | 5.383082 | 2.876717 | 25.8362
61.83043 | 34.4889 | 31.54189 | 5.381249 | 2.94701 | 26.16064
61.84043 | 34.7219 | 31.83884 | 5.379412 | 2.883064 | 26.45942
61.85043 | 34.9772 | 32.10811 | 5.377575 | 2.869085 | 26.73054
61.86043 | 35.2257 | 32.34823 | 5.375737 | 2.877472 | 26.97249
61.87043 | 35.3712 | 32.55786 | 5.373898 | 2.813338 | 27.18396
61.88043 | 35.5013 | 32.7359 | 5.372059 | 2.765395 | 27.36385
61.89042 | 35.6891 | 32.88135 | 5.37022 | 2.807755 | 27.51112
61.90042 | 35.7803 | 32.99381 | 5.368379 | 2.786494 | 27.62543
61.91042 | 35.8443 | 33.07269 | 5.366537 | 2.771612 | 27.70615
61.92042 | 35.8693 | 33.11778 | 5.364694 | 2.75152 | 27.75309
61.93042 | 35.8714 | 33.12908 | 5.362851 | 2.742321 | 27.76623
61.94042 | 35.8031 | 33.10681 | 5.361006 | 2.696294 | 27.7458
61.95041 | 35.7726 | 33.05143 | 5.359163 | 2.721165 | 27.69227
61.96041 | 35.6389 | 32.96345 | 5.357317 | 2.675455 | 27.60613
61.97041 | 35.4963 | 32.84363 | 5.35547 | 2.652668 | 27.48816
61.98041 | 35.3529 | 32.6929 | 5.353622 | 2.66 | 27.33928
61.99041 | 35.1436 | 32.51229 | 5.351774 | 2.631315 | 27.16051
62.0004 | 34.8924 | 32.30314 | 5.349926 | 2.589265 | 26.95321
62.0104 | 34.664 | 32.06638 | 5.348076 | 2.59762 | 26.7183
62.0204 | 34.3741 | 31.80352 | 5.346226 | 2.570582 | 26.45729
62.0304 | 34.0298 | 31.51599 | 5.344374 | 2.51381 | 26.17162
62.0404 | 33.7383 | 31.2053 | 5.342522 | 2.532997 | 25.86278
62.0504 | 33.3826 | 30.87302 | 5.340668 | 2.509582 | 25.53235
62.06039 | 32.9741 | 30.52109 | 5.338816 | 2.453008 | 25.18228
62.07039 | 32.5734 | 30.15049 | 5.336962 | 2.42291 | 24.81353
62.08039 | 32.1827 | 29.76322 | 5.335106 | 2.419482 | 24.42811
62.09039 | 31.7272 | 29.36097 | 5.33325 | 2.366228 | 24.02772
62.10039 | 31.1998 | 28.94544 | 5.331392 | 2.254358 | 23.61405
62.11039 | 30.7629 | 28.51833 | 5.329535 | 2.244572 | 23.18879
62.12038 | 30.2762 | 28.08173 | 5.327678 | 2.194467 | 22.75405
62.13038 | 29.7436 | 27.63646 | 5.325818 | 2.107139 | 22.31064
62.14038 | 29.2541 | 27.18454 | 5.323958 | 2.069561 | 21.86058
62.15038 | 28.7052 | 26.72754 | 5.322097 | 1.97766 | 21.40544
62.16038 | 28.1791 | 26.26697 | 5.320235 | 1.91213 | 20.94673
62.17038 | 27.6499 | 25.80427 | 5.318372 | 1.845632 | 20.4859
62.18037 | 27.0822 | 25.34125 | 5.316511 | 1.740949 | 20.02474
62.19037 | 26.543 | 24.8783 | 5.314647 | 1.664697 | 19.56366
62.20037 | 25.9971 | 24.41707 | 5.312782 | 1.580027 | 19.10429
62.21037 | 25.4405 | 23.95867 | 5.310916 | 1.481831 | 18.64775
62.22037 | 24.8743 | 23.50411 | 5.309049 | 1.37019 | 18.19506
62.23037 | 24.3368 | 23.05432 | 5.307182 | 1.282483 | 17.74714
62.24036 | 23.7642 | 22.61055 | 5.305316 | 1.15365 | 17.30523
62.25036 | 23.2092 | 22.17268 | 5.303447 | 1.036519 | 16.86923
62.26036 | 22.6712 | 21.74179 | 5.301577 | 0.9294118 | 16.44021
62.27036 | 22.1428 | 21.31844 | 5.299707 | 0.8243615 | 16.01873
62.28036 | 21.6177 | 20.90311 | 5.297836 | 0.7145915 | 15.60527
62.29036 | 21.0944 | 20.4962 | 5.295964 | 0.5982028 | 15.20023
62.30035 | 20.5909 | 20.09842 | 5.294093 | 0.4924822 | 14.80432
62.31035 | 20.0671 | 19.70925 | 5.29222 | 0.3578465 | 14.41703
62.32035 | 19.5743 | 19.32929 | 5.290345 | 0.2450086 | 14.03895
62.33035 | 19.1167 | 18.95867 | 5.28847 | 0.1580253 | 13.6702
62.34035 | 18.6091 | 18.59749 | 5.286595 | 0.01161182 | 13.31089
62.35035 | 18.159 | 18.24578 | 5.284718 | -0.08677525 | 12.96106
62.36034 | 17.7195 | 17.90386 | 5.282843 | -0.1843641 | 12.62102
62.37034 | 17.2609 | 17.57105 | 5.280965 | -0.3101484 | 12.29008
62.38034 | 16.8468 | 17.2476 | 5.279086 | -0.4007985 | 11.96851
62.39034 | 16.4333 | 16.93341 | 5.277206 | -0.5001143 | 11.65621
62.40034 | 16.0033 | 16.62837 | 5.275326 | -0.6250747 | 11.35305
62.41033 | 15.6323 | 16.33262 | 5.273447 | -0.7003201 | 11.05917
62.42033 | 15.2659 | 16.04541 | 5.271565 | -0.7795135 | 10.77385
62.43033 | 14.8887 | 15.76687 | 5.269682 | -0.8781723 | 10.49719
62.44033 | 14.5478 | 15.49681 | 5.267799 | -0.9490067 | 10.22901
62.45033 | 14.2241 | 15.23502 | 5.265915 | -1.010924 | 9.969109
62.46033 | 13.8722 | 14.98132 | 5.26403 | -1.109119 | 9.717289
62.47032 | 13.5586 | 14.73572 | 5.262147 | -1.17712 | 9.473573
62.48032 | 13.2864 | 14.49753 | 5.26026 | -1.211133 | 9.237272
62.49032 | 12.9606 | 14.26679 | 5.258373 | -1.306186 | 9.008413
62.50032 | 12.6921 | 14.04327 | 5.256485 | -1.351167 | 8.786782
62.51032 | 12.4498 | 13.82676 | 5.254597 | -1.376958 | 8.572162
62.52032 | 12.1672 | 13.61705 | 5.252707 | -1.449845 | 8.364338
62.53031 | 11.9155 | 13.41411 | 5.250819 | -1.498613 | 8.163293
62.54031 | 11.6957 | 13.21735 | 5.248928 | -1.521653 | 7.968425
62.55031 | 11.4685 | 13.02676 | 5.247037 | -1.558262 | 7.779725
62.56031 | 11.2508 | 12.84214 | 5.245145 | -1.591339 | 7.596994
62.57031 | 11.0554 | 12.66328 | 5.243252 | -1.607884 | 7.420032
62.58031 | 10.8631 | 12.49 | 5.241358 | -1.626903 | 7.248645
62.5903 | 10.6769 | 12.32227 | 5.239465 | -1.64537 | 7.082805
62.6003 | 10.4958 | 12.15957 | 5.23757 | -1.663773 | 6.922003
62.6103 | 10.3377 | 12.0019 | 5.235674 | -1.664199 | 6.766225
62.6203 | 10.1726 | 11.84907 | 5.233778 | -1.676474 | 6.615297
62.6303 | 10.0027 | 11.70093 | 5.23188 | -1.698231 | 6.46905
62.6403 | 9.8787 | 11.5573 | 5.229982 | -1.678604 | 6.327322
62.65029 | 9.7399 | 11.41817 | 5.228085 | -1.678272 | 6.190087
62.66029 | 9.5884 | 11.28311 | 5.226185 | -1.694708 | 6.056922
62.67029 | 9.4794 | 11.1521 | 5.224285 | -1.672702 | 5.927816
62.68029 | 9.352 | 11.02501 | 5.222384 | -1.673011 | 5.802627
62.69029 | 9.235 | 10.9017 | 5.220482 | -1.666699 | 5.681217
62.70029 | 9.1372 | 10.78203 | 5.21858 | -1.644831 | 5.563452
62.71028 | 9.0257 | 10.66599 | 5.216679 | -1.640291 | 5.449313
62.72028 | 8.9426 | 10.55323 | 5.214775 | -1.610629 | 5.338454
62.73028 | 8.8512 | 10.44374 | 5.21287 | -1.59254 | 5.23087
62.74028 | 8.7393 | 10.33741 | 5.210965 | -1.598109 | 5.126445
62.75028 | 8.6751 | 10.23413 | 5.209059 | -1.559026 | 5.025068
62.76028 | 8.582 | 10.13378 | 5.207152 | -1.551784 | 4.926632
62.77027 | 8.5104 | 10.03637 | 5.205246 | -1.525974 | 4.831127
62.78027 | 8.4468 | 9.941607 | 5.203338 | -1.494807 | 4.738269
62.79027 | 8.3568 | 9.849485 | 5.201429 | -1.492685 | 4.648056
62.80027 | 8.3011 | 9.759918 | 5.19952 | -1.458818 | 4.560398
62.81027 | 8.2344 | 9.672814 | 5.197609 | -1.438414 | 4.475205
62.82026 | 8.174 | 9.588173 | 5.1957 | -1.414173 | 4.392473
62.83026 | 8.114 | 9.505748 | 5.193788 | -1.391748 | 4.31196
62.84026 | 8.0459 | 9.425543 | 5.191876 | -1.379643 | 4.233667
62.85026 | 8.0101 | 9.347485 | 5.189963 | -1.337385 | 4.157523
62.86026 | 7.9527 | 9.2715 | 5.188049 | -1.3188 | 4.083451
62.87026 | 7.9028 | 9.197518 | 5.186134 | -1.294718 | 4.011383
62.88025 | 7.8726 | 9.125562 | 5.184221 | -1.252962 | 3.941341
62.89025 | 7.7961 | 9.055386 | 5.182305 | -1.259286 | 3.873081
62.90025 | 7.7789 | 8.987022 | 5.180389 | -1.208122 | 3.806633
62.91025 | 7.7216 | 8.920406 | 5.178471 | -1.198806 | 3.741935
62.92025 | 7.6851 | 8.855484 | 5.176553 | -1.170384 | 3.678931
62.93025 | 7.6571 | 8.7922 | 5.174635 | -1.1351 | 3.617565
62.94024 | 7.6063 | 8.73056 | 5.172717 | -1.12426 | 3.557843
62.95024 | 7.58 | 8.670392 | 5.170797 | -1.090392 | 3.499595
62.96024 | 7.5334 | 8.611709 | 5.168876 | -1.078309 | 3.442832
62.97024 | 7.5145 | 8.554462 | 5.166955 | -1.039962 | 3.387507
62.98024 | 7.482 | 8.498606 | 5.165033 | -1.016606 | 3.333573
62.99024 | 7.4268 | 8.444098 | 5.16311 | -1.017298 | 3.280988
63.00023 | 7.4294 | 8.390946 | 5.161188 | -0.961546 | 3.229758
63.01023 | 7.3851 | 8.339005 | 5.159264 | -0.9539054 | 3.179741
63.02023 | 7.3572 | 8.28829 | 5.157339 | -0.93109 | 3.130951
63.03023 | 7.3385 | 8.238762 | 5.155414 | -0.9002619 | 3.083348
63.04023 | 7.3087 | 8.190384 | 5.153487 | -0.8816844 | 3.036897
63.05023 | 7.2852 | 8.143123 | 5.151561 | -0.8579229 | 2.991562
63.06022 | 7.2556 | 8.096988 | 5.149635 | -0.8413878 | 2.947353
63.07022 | 7.2435 | 8.051857 | 5.147707 | -0.8083565 | 2.90415
63.08022 | 7.2002 | 8.007743 | 5.145778 | -0.8075428 | 2.861965
63.09022 | 7.2006 | 7.964617 | 5.143848 | -0.7640171 | 2.820769
63.10022 | 7.1778 | 7.92245 | 5.141918 | -0.7446495 | 2.780531
63.11022 | 7.1459 | 7.881212 | 5.139987 | -0.7353122 | 2.741225
63.12021 | 7.1332 | 7.840917 | 5.138058 | -0.707717 | 2.702859
63.13021 | 7.1085 | 7.801459 | 5.136125 | -0.6929587 | 2.665333
63.14021 | 7.0999 | 7.762852 | 5.134192 | -0.6629519 | 2.628659
63.15021 | 7.0668 | 7.725072 | 5.132259 | -0.6582721 | 2.592813
63.16021 | 7.0692 | 7.688096 | 5.130325 | -0.6188959 | 2.557771
63.1702 | 7.0418 | 7.651936 | 5.128392 | -0.6101355 | 2.523544
63.1802 | 7.0274 | 7.616498 | 5.126456 | -0.5890978 | 2.490042
63.1902 | 7.0139 | 7.581798 | 5.12452 | -0.5678978 | 2.457278
63.2002 | 6.997 | 7.547814 | 5.122583 | -0.5508145 | 2.425231
63.2102 | 6.9859 | 7.514528 | 5.120646 | -0.5286285 | 2.393883
63.2202 | 6.9636 | 7.48192 | 5.118708 | -0.5183202 | 2.363212
63.23019 | 6.968 | 7.450008 | 5.116771 | -0.4820083 | 2.333237
63.24019 | 6.9294 | 7.4187 | 5.114832 | -0.4893 | 2.303868
63.25019 | 6.9342 | 7.388016 | 5.112891 | -0.4538163 | 2.275125
63.26019 | 6.9144 | 7.35794 | 5.110951 | -0.4435395 | 2.246989
63.27019 | 6.9005 | 7.328454 | 5.109009 | -0.4279542 | 2.219445
63.28019 | 6.8819 | 7.299544 | 5.107068 | -0.4176443 | 2.192477
63.29018 | 6.8877 | 7.271222 | 5.105127 | -0.383522 | 2.166095
63.30018 | 6.8663 | 7.243418 | 5.103184 | -0.3771175 | 2.140234
63.31018 | 6.8486 | 7.216145 | 5.10124 | -0.3675446 | 2.114905
63.32018 | 6.8564 | 7.189389 | 5.099295 | -0.332989 | 2.090094
63.33018 | 6.821 | 7.163138 | 5.09735 | -0.3421381 | 2.065788
63.34018 | 6.8255 | 7.137378 | 5.095404 | -0.3118784 | 2.041974
63.35017 | 6.8006 | 7.112122 | 5.09346 | -0.3115221 | 2.018662
63.36017 | 6.7999 | 7.087308 | 5.091513 | -0.2874076 | 1.995795
63.37017 | 6.7804 | 7.062948 | 5.089565 | -0.2825481 | 1.973383
63.38017 | 6.7798 | 7.039033 | 5.087617 | -0.2592327 | 1.951416
63.39017 | 6.7624 | 7.015549 | 5.085668 | -0.2531492 | 1.929881
63.40017 | 6.7562 | 6.992488 | 5.083719 | -0.2362885 | 1.90877
63.41016 | 6.7343 | 6.969861 | 5.08177 | -0.2355608 | 1.88809
63.42016 | 6.7477 | 6.947612 | 5.07982 | -0.1999125 | 1.867793
63.43016 | 6.7196 | 6.925756 | 5.077868 | -0.2061557 | 1.847887
63.44016 | 6.7148 | 6.904281 | 5.075916 | -0.1894814 | 1.828365
63.45016 | 6.7113 | 6.88318 | 5.073964 | -0.1718803 | 1.809216
63.46016 | 6.6995 | 6.862443 | 5.072011 | -0.1629433 | 1.790433
63.47015 | 6.6927 | 6.842082 | 5.070059 | -0.1493819 | 1.772023
63.48015 | 6.6818 | 6.822047 | 5.068104 | -0.1402472 | 1.753943
63.49015 | 6.6724 | 6.802352 | 5.066149 | -0.1299517 | 1.736202
63.50015 | 6.6686 | 6.782987 | 5.064194 | -0.1143874 | 1.718794
63.51015 | 6.6595 | 6.763946 | 5.062238 | -0.1044465 | 1.701709
63.52015 | 6.6507 | 6.745221 | 5.060281 | -0.09452138 | 1.684941
63.53014 | 6.6471 | 6.726823 | 5.058325 | -0.07972299 | 1.668498
63.54014 | 6.6358 | 6.708708 | 5.056367 | -0.07290818 | 1.652341
63.55014 | 6.6343 | 6.690888 | 5.054409 | -0.0565881 | 1.636479
63.56014 | 6.6177 | 6.673356 | 5.05245 | -0.05565617 | 1.620907
63.57014 | 6.6169 | 6.656106 | 5.05049 | -0.03920608 | 1.605616
63.58013 | 6.6126 | 6.639148 | 5.048531 | -0.02654773 | 1.590616
63.59013 | 6.5994 | 6.622442 | 5.046571 | -0.02304197 | 1.575871
63.60013 | 6.602 | 6.606 | 5.044609 | -0.003999722 | 1.561391
63.61013 | 6.5887 | 6.589815 | 5.042647 | -0.00111504 | 1.547168
63.62013 | 6.5851 | 6.573882 | 5.040684 | 0.01121777 | 1.533198
63.63013 | 6.5751 | 6.558196 | 5.038721 | 0.01690402 | 1.519475
63.64012 | 6.5695 | 6.542766 | 5.036759 | 0.02673413 | 1.506007
63.65012 | 6.5618 | 6.527557 | 5.034795 | 0.03424339 | 1.492762
63.66012 | 6.5553 | 6.512578 | 5.03283 | 0.04272166 | 1.479749
63.67012 | 6.5496 | 6.497826 | 5.030864 | 0.05177399 | 1.466962
63.68012 | 6.5415 | 6.483295 | 5.028898 | 0.0582049 | 1.454397
63.69012 | 6.528 | 6.468981 | 5.026931 | 0.0590191 | 1.44205
63.70011 | 6.5339 | 6.454892 | 5.024966 | 0.07900756 | 1.429927
63.71011 | 6.5107 | 6.440998 | 5.022998 | 0.06970219 | 1.418
63.72011 | 6.5133 | 6.427307 | 5.021029 | 0.0859933 | 1.406277
63.73011 | 6.4992 | 6.413815 | 5.019061 | 0.08538516 | 1.394754
63.74011 | 6.5031 | 6.400518 | 5.017091 | 0.1025819 | 1.383427
63.75011 | 6.4849 | 6.387413 | 5.015121 | 0.09748726 | 1.372292
63.7601 | 6.4873 | 6.374507 | 5.013152 | 0.1127927 | 1.361355
63.7701 | 6.4779 | 6.361773 | 5.011181 | 0.1161274 | 1.350592
63.7801 | 6.4643 | 6.349218 | 5.009209 | 0.1150821 | 1.340009
63.7901 | 6.4566 | 6.33684 | 5.007237 | 0.1197603 | 1.329603
63.8001 | 6.4538 | 6.324634 | 5.005264 | 0.1291658 | 1.31937
63.8101 | 6.4435 | 6.312598 | 5.003291 | 0.1309016 | 1.309308
63.82009 | 6.4414 | 6.30074 | 5.001319 | 0.1406596 | 1.299422
63.83009 | 6.4316 | 6.289033 | 4.999344 | 0.1425667 | 1.289689
63.84009 | 6.4314 | 6.277486 | 4.997369 | 0.1539135 | 1.280117
63.85009 | 6.4137 | 6.266096 | 4.995394 | 0.1476038 | 1.270703
63.86009 | 6.4226 | 6.25486 | 4.993417 | 0.1677402 | 1.261442
63.87009 | 6.4039 | 6.243774 | 4.991441 | 0.1601258 | 1.252333
63.88008 | 6.4032 | 6.232847 | 4.989466 | 0.1703527 | 1.243382
63.89008 | 6.4009 | 6.222055 | 4.987488 | 0.1788453 | 1.234567
63.90008 | 6.3981 | 6.211405 | 4.98551 | 0.1866951 | 1.225895
63.91008 | 6.3853 | 6.200895 | 4.983531 | 0.1844052 | 1.217364
63.92008 | 6.388 | 6.190522 | 4.981551 | 0.1974779 | 1.208971
63.93008 | 6.3815 | 6.180284 | 4.979572 | 0.2012159 | 1.200712
63.94007 | 6.3657 | 6.170188 | 4.977593 | 0.1955116 | 1.192595
63.95007 | 6.3754 | 6.160213 | 4.975612 | 0.2151873 | 1.1846
63.96007 | 6.3626 | 6.150364 | 4.973631 | 0.2122355 | 1.176733
63.97007 | 6.3665 | 6.140642 | 4.971649 | 0.2258583 | 1.168993
63.98007 | 6.3526 | 6.131042 | 4.969667 | 0.221558 | 1.161375
63.99006 | 6.3562 | 6.121573 | 4.967686 | 0.2346275 | 1.153887
64.00006 | 6.3461 | 6.112212 | 4.965702 | 0.2338876 | 1.14651
64.01006 | 6.3442 | 6.102969 | 4.963718 | 0.2412309 | 1.139251
64.02006 | 6.3392 | 6.09384 | 4.961734 | 0.2453596 | 1.132107
64.03006 | 6.34 | 6.084825 | 4.959749 | 0.2551755 | 1.125076
64.04006 | 6.3295 | 6.075919 | 4.957763 | 0.2535806 | 1.118156
64.05005 | 6.3319 | 6.067134 | 4.955779 | 0.2647658 | 1.111355
64.06005 | 6.3294 | 6.058443 | 4.953793 | 0.2709573 | 1.10465
64.07005 | 6.3134 | 6.049859 | 4.951806 | 0.2635411 | 1.098053
64.08005 | 6.3212 | 6.041379 | 4.949819 | 0.2798215 | 1.09156
64.09005 | 6.3096 | 6.033 | 4.947831 | 0.2766 | 1.085169
64.10005 | 6.312 | 6.024722 | 4.945842 | 0.2872784 | 1.078879
64.11004 | 6.3013 | 6.016552 | 4.943855 | 0.2847482 | 1.072696
64.12004 | 6.3092 | 6.008469 | 4.941866 | 0.3007313 | 1.066603
64.13004 | 6.294 | 6.000481 | 4.939876 | 0.293519 | 1.060605
64.14004 | 6.2913 | 5.992587 | 4.937886 | 0.298713 | 1.054701
64.15004 | 6.2942 | 5.984786 | 4.935895 | 0.3094145 | 1.048891
64.16004 | 6.2941 | 5.977075 | 4.933903 | 0.3170252 | 1.043171
64.17003 | 6.2826 | 5.969461 | 4.931914 | 0.3131389 | 1.037548
64.18003 | 6.2841 | 5.961928 | 4.929921 | 0.3221722 | 1.032007
64.19003 | 6.2789 | 5.954481 | 4.927929 | 0.3244186 | 1.026553
64.20003 | 6.275 | 5.94712 | 4.925935 | 0.3278797 | 1.021185
64.21003 | 6.271 | 5.939843 | 4.923942 | 0.3311566 | 1.015902
64.22003 | 6.2729 | 5.932649 | 4.921947 | 0.3402507 | 1.010702
64.23002 | 6.2648 | 5.925544 | 4.919955 | 0.3392562 | 1.005589
64.24002 | 6.2663 | 5.918512 | 4.91796 | 0.3477884 | 1.000552
64.25002 | 6.2608 | 5.911559 | 4.915964 | 0.3492412 | 0.9955946
64.26002 | 6.2579 | 5.904684 | 4.913968 | 0.3532162 | 0.9907157
64.27002 | 6.252 | 5.897886 | 4.911972 | 0.3541139 | 0.9859143
64.28002 | 6.252 | 5.891164 | 4.909975 | 0.3608359 | 0.9811893
64.29001 | 6.2526 | 5.884523 | 4.907979 | 0.3680765 | 0.9765441
64.30001 | 6.2438 | 5.87795 | 4.905982 | 0.3658499 | 0.9719685
64.31001 | 6.2395 | 5.871449 | 4.903983 | 0.3680505 | 0.9674661
64.32001 | 6.2454 | 5.865021 | 4.901985 | 0.3803795 | 0.9630358
64.33001 | 6.2311 | 5.858662 | 4.899986 | 0.3724376 | 0.9586769
64.34001 | 6.2388 | 5.852374 | 4.897986 | 0.3864258 | 0.9543883
64.35 | 6.2289 | 5.846161 | 4.895988 | 0.3827389 | 0.9501731
64.36 | 6.2283 | 5.84001 | 4.893987 | 0.3882902 | 0.9460223
64.37 | 6.2162 | 5.833926 | 4.891987 | 0.3822744 | 0.9419391
64.38 | 6.2223 | 5.827908 | 4.889985 | 0.3943921 | 0.9379226
64.39 | 6.2158 | 5.821956 | 4.887984 | 0.3938445 | 0.933972
64.39999 | 6.2145 | 5.816074 | 4.885983 | 0.3984265 | 0.9300902
64.40999 | 6.2033 | 5.81025 | 4.883981 | 0.39305 | 0.9262692
64.41999 | 6.2087 | 5.804489 | 4.881978 | 0.4042109 | 0.9225113
64.42999 | 6.1981 | 5.798792 | 4.879974 | 0.3993081 | 0.9188176
64.43999 | 6.2027 | 5.793155 | 4.87797 | 0.4095447 | 0.9151849
64.44999 | 6.1881 | 5.78758 | 4.875966 | 0.4005201 | 0.9116137
64.45998 | 6.1959 | 5.78207 | 4.873963 | 0.4138302 | 0.9081063
64.46998 | 6.187 | 5.776614 | 4.871958 | 0.410386 | 0.9046556
64.47998 | 6.1907 | 5.771217 | 4.869953 | 0.4194827 | 0.9012645
64.48998 | 6.1783 | 5.765879 | 4.867947 | 0.4124211 | 0.897932
64.49998 | 6.1858 | 5.760598 | 4.865941 | 0.4252017 | 0.8946577
64.50998 | 6.1757 | 5.755375 | 4.863934 | 0.4203251 | 0.891441
64.51997 | 6.1722 | 5.750213 | 4.861929 | 0.4219869 | 0.8882843
64.52997 | 6.1762 | 5.745102 | 4.859921 | 0.4310977 | 0.885181
64.53997 | 6.1688 | 5.740047 | 4.857913 | 0.428753 | 0.8821336
64.54997 | 6.166 | 5.735047 | 4.855905 | 0.4309533 | 0.8791416
64.55997 | 6.1639 | 5.730101 | 4.853896 | 0.433799 | 0.8762046
64.56997 | 6.171 | 5.725209 | 4.851887 | 0.4457907 | 0.873322
64.57996 | 6.1583 | 5.720376 | 4.84988 | 0.4379242 | 0.870496
64.58996 | 6.1647 | 5.715591 | 4.84787 | 0.4491089 | 0.8677211
64.59996 | 6.158 | 5.710859 | 4.84586 | 0.4471413 | 0.864999
64.60996 | 6.1674 | 5.706179 | 4.843849 | 0.461221 | 0.8623298
64.61996 | 6.1573 | 5.701551 | 4.841838 | 0.4557491 | 0.8597128
64.62996 | 6.1542 | 5.696975 | 4.839827 | 0.4572253 | 0.8571479
64.63995 | 6.1602 | 5.692454 | 4.837817 | 0.4677461 | 0.8546368
64.64995 | 6.1529 | 5.68798 | 4.835805 | 0.4649203 | 0.8521747
64.65995 | 6.1549 | 5.683556 | 4.833793 | 0.471344 | 0.8497635
64.66995 | 6.152 | 5.679183 | 4.83178 | 0.4728174 | 0.8474029
64.67995 | 6.1555 | 5.674859 | 4.829766 | 0.4806409 | 0.8450927
64.68995 | 6.1443 | 5.670585 | 4.827753 | 0.4737146 | 0.8428324
64.69994 | 6.1574 | 5.666365 | 4.825741 | 0.4910348 | 0.8406241
64.70994 | 6.1467 | 5.66219 | 4.823727 | 0.4845099 | 0.8384634
64.71994 | 6.1444 | 5.658064 | 4.821712 | 0.4863361 | 0.8363518
64.72994 | 6.1499 | 5.653987 | 4.819697 | 0.4959134 | 0.8342894
64.73994 | 6.1463 | 5.649958 | 4.817682 | 0.4963423 | 0.8322758
64.74994 | 6.1456 | 5.645977 | 4.815666 | 0.4996228 | 0.830311
64.75993 | 6.1364 | 5.642049 | 4.813652 | 0.4943513 | 0.8283965
64.76993 | 6.1448 | 5.638164 | 4.811636 | 0.5066357 | 0.8265284
64.77993 | 6.1399 | 5.634328 | 4.809619 | 0.5055724 | 0.8247084
64.78993 | 6.1309 | 5.630539 | 4.807602 | 0.5003613 | 0.8229365
64.79993 | 6.1384 | 5.626797 | 4.805585 | 0.5116028 | 0.8212124
64.80992 | 6.131 | 5.623107 | 4.803569 | 0.5078933 | 0.8195375
64.81992 | 6.13 | 5.61946 | 4.801551 | 0.5105403 | 0.8179086
64.82992 | 6.1289 | 5.61586 | 4.799533 | 0.5130403 | 0.8163269
64.83992 | 6.1325 | 5.612307 | 4.797514 | 0.5201934 | 0.8147924
64.84992 | 6.124 | 5.6088 | 4.795495 | 0.5151999 | 0.8133049
64.85992 | 6.1211 | 5.60534 | 4.793476 | 0.5157598 | 0.8118643
64.86991 | 6.124 | 5.60193 | 4.791458 | 0.5220702 | 0.8104716
64.87991 | 6.1234 | 5.598562 | 4.789438 | 0.5248378 | 0.8091239
64.88991 | 6.1222 | 5.59524 | 4.787418 | 0.5269596 | 0.8078224
64.89991 | 6.1177 | 5.591964 | 4.785398 | 0.5257358 | 0.8065667
64.90991 | 6.1242 | 5.588733 | 4.783377 | 0.5354667 | 0.8053566
64.91991 | 6.1158 | 5.585547 | 4.781355 | 0.5302527 | 0.8041918
64.9299 | 6.1188 | 5.582409 | 4.779336 | 0.5363909 | 0.8030731
64.9399 | 6.1192 | 5.579312 | 4.777314 | 0.5398882 | 0.8019975
64.9499 | 6.1155 | 5.576258 | 4.775292 | 0.5392418 | 0.8009659
64.9599 | 6.1153 | 5.573248 | 4.77327 | 0.5420523 | 0.7999778
64.9699 | 6.1149 | 5.57028 | 4.771247 | 0.5446202 | 0.7990325
64.9799 | 6.1192 | 5.567354 | 4.769224 | 0.5518464 | 0.7981292
64.98989 | 6.1094 | 5.564471 | 4.767203 | 0.5449288 | 0.7972681
64.99989 | 6.1134 | 5.561626 | 4.76518 | 0.5517738 | 0.7964466
65.00989 | 6.117 | 5.55882 | 4.763156 | 0.5581796 | 0.7956645
65.01989 | 6.1109 | 5.556053 | 4.761132 | 0.5548473 | 0.7949208
65.02989 | 6.1202 | 5.553322 | 4.759107 | 0.5668781 | 0.7942144
65.03989 | 6.1152 | 5.550627 | 4.757083 | 0.5645732 | 0.7935439
65.04988 | 6.1165 | 5.547969 | 4.75506 | 0.5685314 | 0.7929085
65.05988 | 6.112 | 5.54534 | 4.753035 | 0.5666597 | 0.7923054
65.06988 | 6.1175 | 5.542743 | 4.75101 | 0.5747568 | 0.7917336
65.07988 | 6.1129 | 5.540175 | 4.748984 | 0.5727247 | 0.7911914
65.08988 | 6.1123 | 5.537635 | 4.746958 | 0.5746653 | 0.7906768
65.09988 | 6.1131 | 5.535119 | 4.744932 | 0.5779806 | 0.7901877
65.10987 | 6.1127 | 5.53263 | 4.742907 | 0.5800701 | 0.7897226
65.11987 | 6.1096 | 5.530159 | 4.740881 | 0.5794412 | 0.7892782
65.12987 | 6.1123 | 5.527707 | 4.738854 | 0.5845934 | 0.7888528
65.13987 | 6.1123 | 5.52527 | 4.736827 | 0.5870295 | 0.7884439
65.14987 | 6.1077 | 5.522848 | 4.734799 | 0.5848516 | 0.7880493
65.15986 | 6.1085 | 5.52044 | 4.732773 | 0.5880599 | 0.7876666
65.16986 | 6.1075 | 5.518038 | 4.730746 | 0.5894616 | 0.7872929
65.17986 | 6.1077 | 5.515643 | 4.728717 | 0.5920567 | 0.7869259
65.18986 | 6.103 | 5.513252 | 4.726689 | 0.5897475 | 0.7865634
65.19986 | 6.1072 | 5.510863 | 4.72466 | 0.5963366 | 0.7862029
65.20986 | 6.0977 | 5.508474 | 4.722632 | 0.589226 | 0.7858424
65.21985 | 6.0993 | 5.506085 | 4.720605 | 0.5932154 | 0.78548
65.22985 | 6.0978 | 5.503688 | 4.718575 | 0.5941116 | 0.7851131
65.23985 | 6.0927 | 5.501286 | 4.716546 | 0.5914139 | 0.7847403
65.24985 | 6.0906 | 5.498876 | 4.714516 | 0.591724 | 0.7843599
65.25985 | 6.0885 | 5.496457 | 4.712486 | 0.5920431 | 0.7839708
65.26985 | 6.0918 | 5.494028 | 4.710456 | 0.5977724 | 0.7835716
65.27984 | 6.0874 | 5.491589 | 4.708428 | 0.5958105 | 0.7831617
65.28984 | 6.0811 | 5.489137 | 4.706397 | 0.5919629 | 0.7827399
65.29984 | 6.0867 | 5.486672 | 4.704366 | 0.6000276 | 0.782306
65.30984 | 6.0786 | 5.484195 | 4.702335 | 0.5944049 | 0.7818596
65.31984 | 6.0787 | 5.481705 | 4.700304 | 0.596995 | 0.7814007
65.32984 | 6.0789 | 5.479203 | 4.698273 | 0.5996975 | 0.7809296
65.33983 | 6.0765 | 5.476691 | 4.696243 | 0.5998089 | 0.7804477
65.34983 | 6.0735 | 5.474165 | 4.694212 | 0.5993349 | 0.7799534
65.35983 | 6.0682 | 5.471628 | 4.69218 | 0.5965719 | 0.7794483
65.36983 | 6.0713 | 5.469081 | 4.690148 | 0.6022187 | 0.7789336
65.37983 | 6.0683 | 5.466525 | 4.688115 | 0.6017746 | 0.77841
65.38983 | 6.0656 | 5.463962 | 4.686083 | 0.6016383 | 0.7778788
65.39982 | 6.0706 | 5.461394 | 4.684052 | 0.6092059 | 0.7773418
65.40982 | 6.0694 | 5.458819 | 4.68202 | 0.6105815 | 0.7767989
65.41982 | 6.0629 | 5.456239 | 4.679987 | 0.606661 | 0.7762524
65.42982 | 6.0698 | 5.453657 | 4.677953 | 0.6161428 | 0.7757037
65.43982 | 6.0655 | 5.451074 | 4.67592 | 0.6144255 | 0.7751543
65.44982 | 6.0714 | 5.448493 | 4.673887 | 0.6229074 | 0.7746059
65.45981 | 6.0682 | 5.445916 | 4.671855 | 0.6222844 | 0.7740605
65.46981 | 6.0717 | 5.44334 | 4.669821 | 0.6283598 | 0.7735189
65.47981 | 6.0718 | 5.440771 | 4.667787 | 0.6310294 | 0.7729833
65.48981 | 6.068 | 5.438209 | 4.665753 | 0.6297914 | 0.7724553
65.49981 | 6.0751 | 5.435656 | 4.663719 | 0.6394441 | 0.7719369
65.50981 | 6.0724 | 5.433114 | 4.661685 | 0.6392858 | 0.7714295
65.5198 | 6.0732 | 5.430588 | 4.659652 | 0.6426123 | 0.7709355
65.5298 | 6.0708 | 5.428073 | 4.657618 | 0.6427267 | 0.7704557
65.5398 | 6.0795 | 5.425575 | 4.655583 | 0.6539251 | 0.7699921
65.5498 | 6.0799 | 5.423094 | 4.653548 | 0.6568057 | 0.7695464
65.5598 | 6.0726 | 5.420633 | 4.651513 | 0.6519671 | 0.7691201
65.56979 | 6.0782 | 5.418195 | 4.64948 | 0.6600051 | 0.7687152
65.57979 | 6.0821 | 5.415777 | 4.647444 | 0.6663234 | 0.7683322
65.58979 | 6.0826 | 5.413382 | 4.645409 | 0.6692181 | 0.767973
65.59979 | 6.0788 | 5.411012 | 4.643373 | 0.6677879 | 0.7676387
65.60979 | 6.0822 | 5.408668 | 4.641338 | 0.6735316 | 0.7673306
65.61979 | 6.0843 | 5.406352 | 4.639302 | 0.677948 | 0.7670499
65.62978 | 6.0814 | 5.404066 | 4.637268 | 0.6773341 | 0.7667977
65.63978 | 6.0806 | 5.401807 | 4.635232 | 0.6787932 | 0.7665745
65.64978 | 6.0836 | 5.399578 | 4.633196 | 0.6840224 | 0.7663814
65.65978 | 6.0756 | 5.397379 | 4.63116 | 0.6782208 | 0.7662192
65.66978 | 6.0798 | 5.395212 | 4.629124 | 0.6845878 | 0.7660885
65.67978 | 6.0803 | 5.393077 | 4.627087 | 0.6872229 | 0.7659898
65.68977 | 6.0807 | 5.390977 | 4.625053 | 0.689723 | 0.7659241
65.69977 | 6.0747 | 5.388907 | 4.623016 | 0.6857927 | 0.7658909
65.70977 | 6.0787 | 5.386871 | 4.62098 | 0.6918291 | 0.7658912
65.71977 | 6.0785 | 5.384868 | 4.618943 | 0.6936318 | 0.7659251
65.72977 | 6.0756 | 5.382899 | 4.616906 | 0.6927008 | 0.7659929
65.73977 | 6.073 | 5.380964 | 4.614869 | 0.6920358 | 0.7660948
65.74976 | 6.0787 | 5.379065 | 4.612834 | 0.6996348 | 0.7662308
65.75976 | 6.0737 | 5.377199 | 4.610797 | 0.6965014 | 0.7664011
65.76976 | 6.0733 | 5.375366 | 4.60876 | 0.6979338 | 0.7666059
65.77976 | 6.0682 | 5.373568 | 4.606723 | 0.6946319 | 0.7668448
65.78976 | 6.0751 | 5.371804 | 4.604686 | 0.7032958 | 0.7671181
65.79976 | 6.0631 | 5.370074 | 4.602649 | 0.6930256 | 0.7674256
65.80975 | 6.0663 | 5.36838 | 4.600614 | 0.69792 | 0.7677665
65.81975 | 6.0668 | 5.366718 | 4.598576 | 0.7000817 | 0.7681422
65.82975 | 6.0642 | 5.365091 | 4.596539 | 0.6991094 | 0.7685519
65.83975 | 6.0644 | 5.363497 | 4.594501 | 0.7009033 | 0.7689954
65.84975 | 6.0624 | 5.361936 | 4.592464 | 0.7004636 | 0.7694726
65.85975 | 6.0683 | 5.36041 | 4.590426 | 0.7078904 | 0.7699833
65.86974 | 6.061 | 5.358918 | 4.588391 | 0.7020824 | 0.7705268
65.87974 | 6.064 | 5.357457 | 4.586353 | 0.7065428 | 0.7711041
65.88974 | 6.0608 | 5.35603 | 4.584316 | 0.7047701 | 0.7717144
65.89974 | 6.0616 | 5.354635 | 4.582278 | 0.7069646 | 0.7723576
65.90974 | 6.0636 | 5.353274 | 4.58024 | 0.7103263 | 0.7730335
65.91974 | 6.0601 | 5.351944 | 4.578202 | 0.7081556 | 0.773742
65.92973 | 6.0567 | 5.350649 | 4.576167 | 0.7060514 | 0.7744818
65.93973 | 6.0582 | 5.349384 | 4.574129 | 0.7088161 | 0.7752549
65.94973 | 6.0609 | 5.348151 | 4.572091 | 0.7127486 | 0.7760601
65.95973 | 6.0543 | 5.346951 | 4.570054 | 0.7073493 | 0.7768971
65.96973 | 6.0631 | 5.345782 | 4.568016 | 0.7173183 | 0.7777659
65.97972 | 6.0601 | 5.344646 | 4.56598 | 0.7154542 | 0.7786657
65.98972 | 6.0638 | 5.34354 | 4.563942 | 0.72026 | 0.7795976
65.99972 | 6.056 | 5.342466 | 4.561905 | 0.7135343 | 0.7805611
66.00972 | 6.0641 | 5.341423 | 4.559867 | 0.7226773 | 0.7815559
66.01972 | 6.0655 | 5.340411 | 4.557829 | 0.7250889 | 0.782582
66.02972 | 6.055 | 5.33943 | 4.555791 | 0.7155696 | 0.783639
66.03971 | 6.0662 | 5.338482 | 4.553756 | 0.7277182 | 0.784726
66.04971 | 6.0631 | 5.337563 | 4.551718 | 0.7255369 | 0.7858451
66.05971 | 6.0627 | 5.336675 | 4.54968 | 0.7260246 | 0.786995
66.06971 | 6.0594 | 5.335818 | 4.547643 | 0.7235816 | 0.7881756
66.07971 | 6.056 | 5.334992 | 4.545605 | 0.7210076 | 0.7893871
66.08971 | 6.0659 | 5.334197 | 4.543568 | 0.731703 | 0.7906293
66.0997 | 6.0582 | 5.333433 | 4.541532 | 0.724767 | 0.7919009
66.1097 | 6.0626 | 5.332699 | 4.539495 | 0.7299009 | 0.7932044
66.1197 | 6.0624 | 5.331996 | 4.537457 | 0.7304043 | 0.7945385
66.1297 | 6.064 | 5.331323 | 4.53542 | 0.732677 | 0.7959031
66.1397 | 6.0561 | 5.330681 | 4.533383 | 0.725419 | 0.7972984
66.1497 | 6.0631 | 5.33007 | 4.531345 | 0.7330303 | 0.7987244
66.15969 | 6.0621 | 5.32949 | 4.52931 | 0.7326104 | 0.8001795
66.16969 | 6.0607 | 5.32894 | 4.527273 | 0.7317604 | 0.8016667
66.17969 | 6.0563 | 5.32842 | 4.525236 | 0.7278796 | 0.8031845
66.18969 | 6.0639 | 5.327932 | 4.523199 | 0.7359681 | 0.8047331
66.19969 | 6.0596 | 5.327474 | 4.521162 | 0.7321257 | 0.8063125
66.20969 | 6.056 | 5.327048 | 4.519125 | 0.7289524 | 0.8079226
66.21968 | 6.0549 | 5.326652 | 4.51709 | 0.7282478 | 0.809562
66.22968 | 6.0554 | 5.326287 | 4.515053 | 0.7291126 | 0.8112339
66.23968 | 6.0577 | 5.325954 | 4.513017 | 0.7317462 | 0.8129369
66.24968 | 6.055 | 5.325651 | 4.51098 | 0.7293487 | 0.814671
66.25968 | 6.059 | 5.32538 | 4.508944 | 0.73362 | 0.8164362
66.26968 | 6.0591 | 5.32514 | 4.506907 | 0.7339598 | 0.8182328
66.27967 | 6.0561 | 5.324932 | 4.504873 | 0.7311679 | 0.8200589
66.28967 | 6.0574 | 5.324755 | 4.502837 | 0.7326446 | 0.8219184
66.29967 | 6.0606 | 5.32461 | 4.500801 | 0.7359897 | 0.8238094
66.30967 | 6.0596 | 5.324497 | 4.498765 | 0.7351028 | 0.8257322
66.31967 | 6.0521 | 5.324416 | 4.496729 | 0.727684 | 0.8276868
66.32967 | 6.0599 | 5.323563 | 4.494693 | 0.736337 | 0.8288696
66.33966 | 6.0619 | 5.323547 | 4.49266 | 0.7383531 | 0.830887
66.34966 | 6.0526 | 5.323563 | 4.490624 | 0.729037 | 0.8329387
66.35966 | 6.0535 | 5.323612 | 4.488589 | 0.7298882 | 0.8350229
66.36966 | 6.0605 | 5.323693 | 4.486554 | 0.7368066 | 0.8371397
66.37966 | 6.0576 | 5.323808 | 4.484519 | 0.733792 | 0.8392894
66.38965 | 6.0538 | 5.323956 | 4.482486 | 0.7298445 | 0.8414699
66.39965 | 6.0564 | 5.324136 | 4.480451 | 0.7322636 | 0.8436856
66.40965 | 6.0606 | 5.323949 | 4.478416 | 0.7366512 | 0.8455327
66.41965 | 6.0564 | 5.324197 | 4.476382 | 0.7322026 | 0.8478158
66.42965 | 6.0596 | 5.32448 | 4.474347 | 0.7351202 | 0.8501326
66.43965 | 6.0564 | 5.324796 | 4.472313 | 0.7316035 | 0.8524836
66.44964 | 6.0583 | 5.325147 | 4.470281 | 0.7331526 | 0.8548665
66.45964 | 6.0568 | 5.325533 | 4.468247 | 0.7312672 | 0.8572859
66.46964 | 6.0544 | 5.325953 | 4.466213 | 0.7284465 | 0.8597403
66.47964 | 6.0595 | 5.326409 | 4.46418 | 0.7330912 | 0.8622293
66.48964 | 6.0527 | 5.3269 | 4.462146 | 0.7257999 | 0.864754
66.49964 | 6.0529 | 5.327426 | 4.460113 | 0.7254736 | 0.8673135
66.50963 | 6.0526 | 5.327989 | 4.458082 | 0.7246114 | 0.8699068
66.51963 | 6.0563 | 5.328587 | 4.456049 | 0.7277128 | 0.8725383
66.52963 | 6.0512 | 5.329222 | 4.454016 | 0.7219777 | 0.8752061
66.53963 | 6.0543 | 5.329894 | 4.451984 | 0.7244059 | 0.8779104
66.54963 | 6.055 | 5.330603 | 4.449951 | 0.7243971 | 0.8806516
66.55963 | 6.0519 | 5.331349 | 4.447919 | 0.720551 | 0.8834299
66.56962 | 6.0559 | 5.332132 | 4.445889 | 0.723768 | 0.8862428
66.57962 | 6.0531 | 5.332954 | 4.443857 | 0.7201463 | 0.8890963
66.58962 | 6.0582 | 5.333814 | 4.441826 | 0.7243863 | 0.8919878
66.59962 | 6.0532 | 5.334712 | 4.439795 | 0.7184877 | 0.8949178
66.60962 | 6.0569 | 5.33565 | 4.437763 | 0.7212502 | 0.8978864
66.61962 | 6.0569 | 5.336627 | 4.435733 | 0.7202733 | 0.9008941
66.62961 | 6.0568 | 5.337642 | 4.433704 | 0.7191579 | 0.9039382
66.63961 | 6.0506 | 5.338698 | 4.431673 | 0.7119015 | 0.9070251
66.64961 | 6.0568 | 5.339795 | 4.429643 | 0.7170047 | 0.9101522
66.65961 | 6.0587 | 5.340933 | 4.427613 | 0.7177671 | 0.9133197
66.66961 | 6.0616 | 5.342112 | 4.425583 | 0.7194884 | 0.9165282
66.67961 | 6.0599 | 5.343332 | 4.423554 | 0.7165683 | 0.9197779
66.6896 | 6.0649 | 5.344593 | 4.421527 | 0.7203073 | 0.9230661
66.6996 | 6.0625 | 5.345897 | 4.419498 | 0.7166028 | 0.9263996
66.7096 | 6.0677 | 5.347244 | 4.417469 | 0.7204557 | 0.9297756
66.7196 | 6.068 | 5.348635 | 4.41544 | 0.7193652 | 0.9331946
66.7296 | 6.0684 | 5.350069 | 4.413412 | 0.7183313 | 0.9366568
66.7396 | 6.0691 | 5.351547 | 4.411384 | 0.7175532 | 0.9401629
66.74959 | 6.0755 | 5.353068 | 4.409358 | 0.7224321 | 0.9437098
66.75959 | 6.0738 | 5.354635 | 4.407331 | 0.7191646 | 0.9473047
66.76959 | 6.0715 | 5.356248 | 4.405303 | 0.7152517 | 0.9509449
66.77959 | 6.0782 | 5.357907 | 4.403276 | 0.7202928 | 0.9546307
66.78959 | 6.0805 | 5.359612 | 4.40125 | 0.7208875 | 0.9583627
66.79958 | 6.0805 | 5.361363 | 4.399225 | 0.719137 | 0.9621376
66.80958 | 6.081 | 5.363163 | 4.397199 | 0.7178375 | 0.9659632
66.81958 | 6.09 | 5.36501 | 4.395173 | 0.7249899 | 0.9698366
66.82958 | 6.0874 | 5.366906 | 4.393148 | 0.7204941 | 0.9737579
66.83958 | 6.0927 | 5.368851 | 4.391123 | 0.723849 | 0.9777283
66.84958 | 6.0921 | 5.370845 | 4.389098 | 0.7212546 | 0.9817477
66.85957 | 6.0997 | 5.372888 | 4.387075 | 0.7268118 | 0.985813
66.86957 | 6.0984 | 5.374983 | 4.385051 | 0.7234166 | 0.9899326
66.87957 | 6.1013 | 5.37713 | 4.383027 | 0.72417 | 0.9941032
66.88957 | 6.1049 | 5.379328 | 4.381003 | 0.7255716 | 0.9983252
66.89957 | 6.1074 | 5.381579 | 4.37898 | 0.7258209 | 1.002599
66.90957 | 6.1086 | 5.383883 | 4.376957 | 0.7247169 | 1.006926
66.91956 | 6.1069 | 5.386237 | 4.374936 | 0.720663 | 1.011301
66.92956 | 6.1166 | 5.388649 | 4.372914 | 0.7279512 | 1.015735
66.93956 | 6.1168 | 5.391116 | 4.370892 | 0.7256843 | 1.020224
66.94956 | 6.1189 | 5.393638 | 4.36887 | 0.7252618 | 1.024768
66.95956 | 6.1226 | 5.396217 | 4.366849 | 0.7263828 | 1.029369
66.96956 | 6.1253 | 5.398853 | 4.364827 | 0.726447 | 1.034026
66.97955 | 6.1266 | 5.401544 | 4.362809 | 0.725056 | 1.038735
66.98955 | 6.1297 | 5.404296 | 4.360789 | 0.7254039 | 1.043508
66.99955 | 6.1312 | 5.407107 | 4.358769 | 0.7240927 | 1.048339
67.00955 | 6.1345 | 5.409978 | 4.356749 | 0.7245216 | 1.053229
67.01955 | 6.1348 | 5.41291 | 4.35473 | 0.7218898 | 1.05818
67.02955 | 6.1367 | 5.415903 | 4.352711 | 0.7207966 | 1.063193
67.03954 | 6.1366 | 5.418956 | 4.350694 | 0.7176442 | 1.068261
67.04954 | 6.1408 | 5.422074 | 4.348676 | 0.7187257 | 1.073398
67.05954 | 6.1377 | 5.425257 | 4.346659 | 0.7124434 | 1.078598
67.06954 | 6.1439 | 5.428504 | 4.344641 | 0.7153964 | 1.083862
67.07954 | 6.1469 | 5.431816 | 4.342624 | 0.715084 | 1.089192
67.08954 | 6.1498 | 5.435195 | 4.340608 | 0.7146052 | 1.094587
67.09953 | 6.1491 | 5.438637 | 4.338593 | 0.7104631 | 1.100043
67.10953 | 6.1524 | 5.442151 | 4.336578 | 0.7102488 | 1.105573
67.11953 | 6.1548 | 5.445735 | 4.334562 | 0.7090655 | 1.111172
67.12953 | 6.1534 | 5.449388 | 4.332547 | 0.7040121 | 1.116841
67.13953 | 6.1539 | 5.453112 | 4.330533 | 0.7007878 | 1.122579
67.14952 | 6.1586 | 5.456905 | 4.328521 | 0.7016951 | 1.128384
67.15952 | 6.1584 | 5.460774 | 4.326507 | 0.6976259 | 1.134267
67.16952 | 6.1551 | 5.464717 | 4.324494 | 0.6903827 | 1.140224
67.17952 | 6.1592 | 5.468735 | 4.322481 | 0.6904646 | 1.146255
67.18952 | 6.1565 | 5.47283 | 4.320468 | 0.6836704 | 1.152361
67.19952 | 6.165 | 5.477001 | 4.318456 | 0.6879992 | 1.158544
67.20951 | 6.1616 | 5.481246 | 4.316447 | 0.6803539 | 1.164799
67.21951 | 6.165 | 5.485575 | 4.314436 | 0.6794251 | 1.171139
67.22951 | 6.1664 | 5.489984 | 4.312425 | 0.676416 | 1.177559
67.23951 | 6.1645 | 5.494475 | 4.310415 | 0.6700253 | 1.18406
67.24951 | 6.1717 | 5.499048 | 4.308405 | 0.6726518 | 1.190643
67.25951 | 6.1712 | 5.503706 | 4.306396 | 0.6674943 | 1.19731
67.2695 | 6.172 | 5.508444 | 4.304389 | 0.6635562 | 1.204055
67.2795 | 6.1711 | 5.513273 | 4.302381 | 0.6578272 | 1.210892
67.2895 | 6.1729 | 5.51819 | 4.300373 | 0.6547104 | 1.217817
67.2995 | 6.1754 | 5.523195 | 4.298365 | 0.6522046 | 1.22483
67.3095 | 6.1724 | 5.528292 | 4.296358 | 0.6441084 | 1.231933
67.3195 | 6.1747 | 5.53348 | 4.294352 | 0.6412204 | 1.239128
67.32949 | 6.1743 | 5.538755 | 4.292348 | 0.6355446 | 1.246407
67.33949 | 6.1759 | 5.544131 | 4.290343 | 0.631769 | 1.253788
67.34949 | 6.1789 | 5.549602 | 4.288338 | 0.6292977 | 1.261265
67.35949 | 6.1838 | 5.555171 | 4.286333 | 0.6286286 | 1.268838
67.36949 | 6.1863 | 5.560839 | 4.284329 | 0.6254611 | 1.27651
67.37949 | 6.1816 | 5.566607 | 4.282326 | 0.6149926 | 1.284282
67.38948 | 6.1859 | 5.572472 | 4.280325 | 0.613428 | 1.292147
67.39948 | 6.1956 | 5.578446 | 4.278322 | 0.6171542 | 1.300123
67.40948 | 6.1931 | 5.584525 | 4.27632 | 0.6085751 | 1.308204
67.41948 | 6.191 | 5.590711 | 4.274319 | 0.600289 | 1.316392
67.42948 | 6.1989 | 5.597006 | 4.272318 | 0.6018943 | 1.324687
67.43948 | 6.2031 | 5.603411 | 4.270318 | 0.5996893 | 1.333093
67.44947 | 6.2049 | 5.609921 | 4.26832 | 0.5949786 | 1.341601
67.45947 | 6.2013 | 5.616552 | 4.266321 | 0.5847475 | 1.350232
67.46947 | 6.21 | 5.623299 | 4.264322 | 0.5867009 | 1.358977
67.47947 | 6.2185 | 5.630164 | 4.262324 | 0.5883364 | 1.367839
67.48947 | 6.2192 | 5.637148 | 4.260327 | 0.5820523 | 1.376821
67.49947 | 6.2208 | 5.644253 | 4.25833 | 0.5765468 | 1.385924
67.50946 | 6.2347 | 5.651475 | 4.256335 | 0.5832246 | 1.39514
67.51946 | 6.235 | 5.65883 | 4.254339 | 0.5761699 | 1.404491
67.52946 | 6.2354 | 5.666312 | 4.252344 | 0.5690875 | 1.413969
67.53946 | 6.2426 | 5.673925 | 4.250349 | 0.5686751 | 1.423576
67.54946 | 6.2503 | 5.681669 | 4.248355 | 0.5686307 | 1.433314
67.55945 | 6.2532 | 5.68954 | 4.246363 | 0.5636598 | 1.443177
67.56945 | 6.2489 | 5.697555 | 4.24437 | 0.5513447 | 1.453185
67.57945 | 6.2595 | 5.705709 | 4.242378 | 0.5537906 | 1.463331
67.58945 | 6.2659 | 5.714005 | 4.240386 | 0.5518952 | 1.473619
67.59945 | 6.2719 | 5.722444 | 4.238395 | 0.5494559 | 1.484049
67.60945 | 6.2705 | 5.731029 | 4.236404 | 0.5394705 | 1.494625
67.61944 | 6.2801 | 5.739755 | 4.234416 | 0.5403449 | 1.505339
67.62944 | 6.2882 | 5.748641 | 4.232427 | 0.5395593 | 1.516214
67.63944 | 6.2865 | 5.757681 | 4.230438 | 0.5288194 | 1.527242
67.64944 | 6.2898 | 5.766877 | 4.22845 | 0.5229229 | 1.538427
67.65944 | 6.2965 | 5.776233 | 4.226463 | 0.5202666 | 1.549771
67.66944 | 6.3071 | 5.785752 | 4.224476 | 0.5213479 | 1.561276
67.67943 | 6.3065 | 5.795427 | 4.222492 | 0.5110732 | 1.572935
67.68943 | 6.3117 | 5.805279 | 4.220506 | 0.5064209 | 1.584773
67.69943 | 6.3201 | 5.815303 | 4.218521 | 0.5047969 | 1.596782
67.70943 | 6.3193 | 5.825502 | 4.216537 | 0.4937983 | 1.608965
67.71943 | 6.3249 | 5.835878 | 4.214553 | 0.489022 | 1.621325
67.72943 | 6.3293 | 5.846435 | 4.21257 | 0.4828645 | 1.633865
67.73942 | 6.3344 | 5.857167 | 4.21059 | 0.4772332 | 1.646577
67.74942 | 6.3412 | 5.868097 | 4.208608 | 0.4731034 | 1.659489
67.75942 | 6.3495 | 5.879218 | 4.206627 | 0.4702822 | 1.672591
67.76942 | 6.3452 | 5.890534 | 4.204647 | 0.454666 | 1.685887
67.77942 | 6.3576 | 5.902049 | 4.202667 | 0.4555514 | 1.699382
67.78942 | 6.3621 | 5.913766 | 4.200688 | 0.4483338 | 1.713078
67.79941 | 6.3719 | 5.925678 | 4.198712 | 0.4462217 | 1.726966
67.80941 | 6.3706 | 5.937812 | 4.196734 | 0.4327881 | 1.741078
67.81941 | 6.3777 | 5.95016 | 4.194757 | 0.4275396 | 1.755403
67.82941 | 6.3826 | 5.962727 | 4.192781 | 0.4198728 | 1.769946
67.83941 | 6.3921 | 5.975517 | 4.190806 | 0.416583 | 1.784711
67.84941 | 6.3916 | 5.988534 | 4.188831 | 0.4030661 | 1.799703
67.8594 | 6.4021 | 6.00177 | 4.186859 | 0.4003305 | 1.814911
67.8694 | 6.4074 | 6.015254 | 4.184886 | 0.3921459 | 1.830369
67.8794 | 6.4127 | 6.02898 | 4.182913 | 0.3837204 | 1.846067
67.8894 | 6.4188 | 6.042951 | 4.180941 | 0.375849 | 1.86201
67.8994 | 6.4272 | 6.057173 | 4.17897 | 0.3700269 | 1.878203
67.9094 | 6.4328 | 6.071651 | 4.177 | 0.361149 | 1.894651
67.91939 | 6.4409 | 6.086375 | 4.175032 | 0.3545246 | 1.911344
67.92939 | 6.4474 | 6.10138 | 4.173063 | 0.3460198 | 1.928317
67.93939 | 6.4554 | 6.116657 | 4.171095 | 0.3387431 | 1.945562
67.94939 | 6.4618 | 6.132211 | 4.169127 | 0.3295891 | 1.963084
67.95939 | 6.4707 | 6.148048 | 4.167161 | 0.3226518 | 1.980888
67.96938 | 6.4759 | 6.164159 | 4.165197 | 0.3117414 | 1.998962
67.97938 | 6.4801 | 6.18058 | 4.163232 | 0.2995204 | 2.017348
67.98938 | 6.4907 | 6.197302 | 4.161267 | 0.2933982 | 2.036035
67.99938 | 6.4973 | 6.214332 | 4.159304 | 0.2829682 | 2.055028
68.00938 | 6.5062 | 6.231676 | 4.157341 | 0.2745241 | 2.074335
68.01938 | 6.5131 | 6.249341 | 4.155379 | 0.2637589 | 2.093962
68.02937 | 6.5228 | 6.267316 | 4.15342 | 0.2554836 | 2.113897
68.03937 | 6.5295 | 6.285644 | 4.151459 | 0.2438561 | 2.134185
68.04937 | 6.539 | 6.304314 | 4.1495 | 0.2346863 | 2.154814
68.05937 | 6.5488 | 6.323333 | 4.147541 | 0.2254669 | 2.175792
68.06937 | 6.5562 | 6.34271 | 4.145583 | 0.2134903 | 2.197127
68.07937 | 6.5635 | 6.362452 | 4.143626 | 0.2010483 | 2.218826
68.08936 | 6.5704 | 6.382547 | 4.141671 | 0.1878528 | 2.240876
68.09936 | 6.5858 | 6.403044 | 4.139716 | 0.1827564 | 2.263328
68.10936 | 6.5902 | 6.42393 | 4.137761 | 0.1662697 | 2.286169
68.11936 | 6.597 | 6.445216 | 4.135807 | 0.1517841 | 2.309409
68.12936 | 6.6065 | 6.46691 | 4.133854 | 0.1395903 | 2.333056
68.13936 | 6.6212 | 6.489021 | 4.131902 | 0.1321792 | 2.357119
68.14935 | 6.6257 | 6.511537 | 4.129952 | 0.1141634 | 2.381584
68.15935 | 6.6364 | 6.534511 | 4.128002 | 0.1018894 | 2.406509
68.16935 | 6.6473 | 6.557932 | 4.126052 | 0.08936831 | 2.43188
68.17935 | 6.6586 | 6.58181 | 4.124103 | 0.07679018 | 2.457706
68.18935 | 6.6698 | 6.606156 | 4.122155 | 0.06364423 | 2.484
68.19935 | 6.6786 | 6.630981 | 4.120208 | 0.04761932 | 2.510772
68.20934 | 6.6906 | 6.656261 | 4.118264 | 0.03433889 | 2.537997
68.21934 | 6.7017 | 6.682077 | 4.116319 | 0.0196226 | 2.565759
68.22934 | 6.7145 | 6.708408 | 4.114374 | 0.006092422 | 2.594033
68.23934 | 6.7192 | 6.735264 | 4.112431 | -0.01606409 | 2.622833
68.24934 | 6.7365 | 6.762659 | 4.110488 | -0.02615901 | 2.652171
68.25934 | 6.747 | 6.790607 | 4.108546 | -0.04360685 | 2.68206
68.26933 | 6.7614 | 6.819092 | 4.106608 | -0.05769153 | 2.712484
68.27933 | 6.7685 | 6.848183 | 4.104668 | -0.07968299 | 2.743515
68.28933 | 6.784 | 6.877868 | 4.102729 | -0.09386831 | 2.77514
68.29933 | 6.7988 | 6.908162 | 4.100791 | -0.1093619 | 2.807371
68.30933 | 6.8118 | 6.939079 | 4.098853 | -0.1272795 | 2.840226
68.31933 | 6.8217 | 6.970636 | 4.096917 | -0.1489361 | 2.873719
68.32932 | 6.841 | 7.002816 | 4.094984 | -0.1618164 | 2.907833
68.33932 | 6.8515 | 7.0357 | 4.093049 | -0.1841998 | 2.942651
68.34932 | 6.8634 | 7.069272 | 4.091116 | -0.2058724 | 2.978157
68.35932 | 6.8797 | 7.103552 | 4.089183 | -0.2238517 | 3.014368
68.36932 | 6.8928 | 7.138556 | 4.087252 | -0.2457564 | 3.051305
68.37931 | 6.9055 | 7.174265 | 4.085323 | -0.2687646 | 3.088941
68.38931 | 6.9185 | 7.210776 | 4.083394 | -0.2922758 | 3.127382
68.39931 | 6.9377 | 7.24807 | 4.081465 | -0.3103698 | 3.166605
68.40931 | 6.9525 | 7.286168 | 4.079537 | -0.3336679 | 3.206631
68.41931 | 6.9646 | 7.325091 | 4.07761 | -0.3604913 | 3.247481
68.42931 | 6.9773 | 7.364862 | 4.075685 | -0.387562 | 3.289177
68.4393 | 7 | 7.405463 | 4.073762 | -0.4054627 | 3.331701
68.4493 | 7.0158 | 7.446995 | 4.071838 | -0.4311955 | 3.375157
68.4593 | 7.0339 | 7.489446 | 4.069915 | -0.4555465 | 3.419531
68.4693 | 7.0447 | 7.53284 | 4.067993 | -0.4881397 | 3.464846
68.4793 | 7.0662 | 7.577202 | 4.066073 | -0.5110016 | 3.511129
68.4893 | 7.0855 | 7.622558 | 4.064153 | -0.5370582 | 3.558405
68.49929 | 7.1009 | 7.668892 | 4.062236 | -0.5679919 | 3.606656
68.50929 | 7.118 | 7.716321 | 4.060318 | -0.5983214 | 3.656003
68.51929 | 7.1443 | 7.764831 | 4.058402 | -0.6205311 | 3.706429
68.52929 | 7.163 | 7.814451 | 4.056486 | -0.6514515 | 3.757966
68.53929 | 7.1829 | 7.865214 | 4.054571 | -0.6823141 | 3.810643
68.54929 | 7.2077 | 7.917151 | 4.052658 | -0.7094513 | 3.864494
68.55928 | 7.2246 | 7.970244 | 4.050747 | -0.7456443 | 3.919497
68.56928 | 7.2513 | 8.024631 | 4.048836 | -0.7733309 | 3.975795
68.57928 | 7.2744 | 8.080296 | 4.046925 | -0.8058961 | 4.033371
68.58928 | 7.3 | 8.137277 | 4.045016 | -0.8372771 | 4.092261
68.59928 | 7.3242 | 8.195611 | 4.043107 | -0.8714114 | 4.152504
68.60928 | 7.3527 | 8.255339 | 4.0412 | -0.9026394 | 4.214139
68.61927 | 7.3742 | 8.316441 | 4.039296 | -0.9422412 | 4.277145
68.62927 | 7.4036 | 8.379079 | 4.037391 | -0.9754787 | 4.341688
68.63927 | 7.4327 | 8.443236 | 4.035487 | -1.010536 | 4.40775
68.64927 | 7.4646 | 8.50896 | 4.033584 | -1.04436 | 4.475376
68.65927 | 7.4892 | 8.576296 | 4.031682 | -1.087096 | 4.544615
68.66927 | 7.5252 | 8.645293 | 4.029781 | -1.120093 | 4.615512
68.67926 | 7.5568 | 8.715931 | 4.027883 | -1.159131 | 4.688048
68.68926 | 7.5859 | 8.7884 | 4.025985 | -1.2025 | 4.762416
68.69926 | 7.6211 | 8.862686 | 4.024087 | -1.241586 | 4.838598
68.70926 | 7.6588 | 8.938842 | 4.022191 | -1.280042 | 4.916652
68.71926 | 7.6974 | 9.016929 | 4.020296 | -1.319529 | 4.996633
68.72926 | 7.7333 | 9.097003 | 4.018402 | -1.363703 | 5.078602
68.73925 | 7.7669 | 9.179047 | 4.016511 | -1.412147 | 5.162536
68.74925 | 7.8147 | 9.263282 | 4.014619 | -1.448582 | 5.248663
68.75925 | 7.8571 | 9.349696 | 4.012728 | -1.492596 | 5.336968
68.76925 | 7.9001 | 9.438356 | 4.010839 | -1.538256 | 5.427518
68.77925 | 7.9429 | 9.529333 | 4.00895 | -1.586433 | 5.520383
68.78924 | 7.9976 | 9.622607 | 4.007065 | -1.625007 | 5.615542
68.79924 | 8.0459 | 9.718434 | 4.005179 | -1.672534 | 5.713255
68.80924 | 8.095 | 9.816804 | 4.003294 | -1.721804 | 5.81351
68.81924 | 8.1448 | 9.917794 | 4.00141 | -1.772994 | 5.916383
68.82924 | 8.2027 | 10.02149 | 3.999528 | -1.818788 | 6.02196
68.83924 | 8.2714 | 10.12797 | 3.997647 | -1.856571 | 6.130325
68.84923 | 8.3289 | 10.23722 | 3.995768 | -1.908324 | 6.241456
68.85923 | 8.3881 | 10.34955 | 3.993889 | -1.961453 | 6.355663
68.86923 | 8.4621 | 10.46494 | 3.992012 | -2.002842 | 6.47293
68.87923 | 8.5342 | 10.58349 | 3.990135 | -2.049291 | 6.593356
68.88923 | 8.6112 | 10.7053 | 3.98826 | -2.094099 | 6.717039
68.89923 | 8.6809 | 10.83047 | 3.986386 | -2.14957 | 6.844084
68.90922 | 8.7753 | 10.95898 | 3.984515 | -2.183682 | 6.974467
68.91922 | 8.8662 | 11.0912 | 3.982643 | -2.224997 | 7.108553
68.92922 | 8.9522 | 11.2271 | 3.980773 | -2.274901 | 7.246328
68.93922 | 9.0467 | 11.36681 | 3.978903 | -2.320111 | 7.387908
68.94922 | 9.1547 | 11.51045 | 3.977035 | -2.355749 | 7.533414
68.95922 | 9.2566 | 11.65813 | 3.975169 | -2.401534 | 7.682965
68.96921 | 9.3717 | 11.80984 | 3.973305 | -2.438141 | 7.836535
68.97921 | 9.4864 | 11.966 | 3.971441 | -2.479596 | 7.994555
68.98921 | 9.6202 | 12.12659 | 3.969578 | -2.506385 | 8.157007
68.99921 | 9.7482 | 12.29174 | 3.967716 | -2.543544 | 8.324028
69.00921 | 9.8865 | 12.46161 | 3.965856 | -2.575109 | 8.495753
69.01921 | 10.0301 | 12.63632 | 3.963997 | -2.606221 | 8.672324
69.0292 | 10.1995 | 12.81585 | 3.962141 | -2.616347 | 8.853706
69.0392 | 10.3576 | 13.00068 | 3.960284 | -2.643083 | 9.040398
69.0492 | 10.5242 | 13.1908 | 3.958429 | -2.666603 | 9.232373
69.0592 | 10.7098 | 13.38636 | 3.956575 | -2.676557 | 9.429782
69.0692 | 10.8978 | 13.5875 | 3.954723 | -2.6897 | 9.632777
69.0792 | 11.1039 | 13.79438 | 3.952871 | -2.690482 | 9.841511
69.08919 | 11.2978 | 14.00695 | 3.951023 | -2.709148 | 10.05592
69.09919 | 11.51 | 14.22577 | 3.949174 | -2.715765 | 10.27659
69.10919 | 11.7575 | 14.45079 | 3.947327 | -2.693287 | 10.50346
69.11919 | 12.0003 | 14.68216 | 3.945481 | -2.681862 | 10.73668
69.12919 | 12.2452 | 14.92005 | 3.943636 | -2.674845 | 10.97641
69.13918 | 12.5126 | 15.16434 | 3.941795 | -2.65174 | 11.22255
69.14918 | 12.8078 | 15.41567 | 3.939953 | -2.60787 | 11.47572
69.15918 | 13.1069 | 15.67394 | 3.938112 | -2.56704 | 11.73583
69.16918 | 13.41 | 15.93929 | 3.936273 | -2.529287 | 12.00301
69.17918 | 13.7231 | 16.21184 | 3.934435 | -2.488736 | 12.2774
69.18918 | 14.0742 | 16.49171 | 3.932598 | -2.417506 | 12.55911
69.19917 | 14.4235 | 16.77872 | 3.930765 | -2.355219 | 12.84795
69.20917 | 14.7753 | 17.07354 | 3.928931 | -2.298237 | 13.14461
69.21917 | 15.1507 | 17.37596 | 3.927099 | -2.225261 | 13.44886
69.22917 | 15.5387 | 17.68606 | 3.925268 | -2.147357 | 13.76079
69.23917 | 15.957 | 18.00388 | 3.923438 | -2.046875 | 14.08044
69.24917 | 16.3895 | 18.32944 | 3.92161 | -1.939935 | 14.40783
69.25916 | 16.7992 | 18.66242 | 3.919785 | -1.863215 | 14.74263
69.26916 | 17.2722 | 19.00344 | 3.917959 | -1.731238 | 15.08548
69.27916 | 17.7504 | 19.35213 | 3.916135 | -1.601727 | 15.43599
69.28916 | 18.2226 | 19.7084 | 3.914313 | -1.485797 | 15.79408
69.29916 | 18.7403 | 20.07211 | 3.912492 | -1.331815 | 16.15962
69.30916 | 19.2327 | 20.44312 | 3.910672 | -1.210421 | 16.53245
69.31915 | 19.7737 | 20.82083 | 3.908856 | -1.047134 | 16.91198
69.32915 | 20.2713 | 21.20573 | 3.907039 | -0.9344331 | 17.29869
69.33915 | 20.8401 | 21.59715 | 3.905223 | -0.7570462 | 17.69192
69.34915 | 21.391 | 21.99471 | 3.90341 | -0.6037065 | 18.0913
69.35915 | 21.9241 | 22.39799 | 3.901597 | -0.4738913 | 18.49639
69.36915 | 22.4985 | 22.80652 | 3.899786 | -0.3080189 | 18.90673
69.37914 | 23.1148 | 23.21918 | 3.897978 | -0.1043841 | 19.32121
69.38914 | 23.6749 | 23.63647 | 3.89617 | 0.03842895 | 19.7403
69.39914 | 24.2648 | 24.05714 | 3.894364 | 0.2076578 | 20.16278
69.40914 | 24.8759 | 24.48044 | 3.892559 | 0.3954634 | 20.58788
69.41914 | 25.4688 | 24.90552 | 3.890755 | 0.5632812 | 21.01476
69.42914 | 26.0985 | 25.33148 | 3.888953 | 0.7670228 | 21.44252
69.43913 | 26.6744 | 25.75691 | 3.887154 | 0.917487 | 21.86976
69.44913 | 27.2495 | 26.1816 | 3.885355 | 1.067899 | 22.29625
69.45913 | 27.8392 | 26.60401 | 3.883558 | 1.235195 | 22.72045
69.46913 | 28.4719 | 27.02293 | 3.881762 | 1.448967 | 23.14117
69.47913 | 29.0105 | 27.43713 | 3.879967 | 1.573365 | 23.55717
69.48913 | 29.5571 | 27.8453 | 3.878174 | 1.711796 | 23.96713
69.49912 | 30.0984 | 28.24571 | 3.876385 | 1.852692 | 24.36932
69.50912 | 30.7105 | 28.63774 | 3.874595 | 2.072756 | 24.76315
69.51912 | 31.1865 | 29.01961 | 3.872807 | 2.166893 | 25.1468
69.52912 | 31.7233 | 29.38987 | 3.87102 | 2.333433 | 25.51885
69.53912 | 32.2228 | 29.74711 | 3.869235 | 2.475691 | 25.87787
69.54911 | 32.7403 | 30.08951 | 3.867453 | 2.65079 | 26.22206
69.55911 | 33.1769 | 30.4165 | 3.865671 | 2.760397 | 26.55083
69.56911 | 33.5966 | 30.72633 | 3.863891 | 2.870267 | 26.86244
69.57911 | 34.0055 | 31.0177 | 3.862112 | 2.987798 | 27.15559
69.58911 | 34.4126 | 31.28939 | 3.860334 | 3.123207 | 27.42906
69.59911 | 34.7716 | 31.54026 | 3.858559 | 3.231339 | 27.6817
69.6091 | 35.0628 | 31.76906 | 3.856787 | 3.293744 | 27.91227
69.6191 | 35.3642 | 31.97527 | 3.855014 | 3.388925 | 28.12026
69.6291 | 35.6228 | 32.15786 | 3.853243 | 3.464938 | 28.30462
69.6391 | 35.9139 | 32.31611 | 3.851474 | 3.597794 | 28.46463
69.6491 | 36.1092 | 32.44943 | 3.849706 | 3.659775 | 28.59972
69.6591 | 36.2563 | 32.55737 | 3.84794 | 3.698932 | 28.70943
69.66909 | 36.4501 | 32.63954 | 3.846178 | 3.810559 | 28.79336
69.67909 | 36.5615 | 32.69591 | 3.844415 | 3.865587 | 28.8515
69.68909 | 36.5957 | 32.72633 | 3.842654 | 3.869373 | 28.88367
69.69909 | 36.6297 | 32.73083 | 3.840895 | 3.89887 | 28.88994
69.70909 | 36.6734 | 32.70961 | 3.839137 | 3.963795 | 28.87047
69.71909 | 36.6128 | 32.66293 | 3.837381 | 3.949874 | 28.82554
69.72908 | 36.5476 | 32.59127 | 3.835628 | 3.956329 | 28.75564
69.73908 | 36.4469 | 32.49498 | 3.833876 | 3.951921 | 28.6611
69.74908 | 36.3346 | 32.37468 | 3.832125 | 3.959924 | 28.54255
69.75908 | 36.1116 | 32.23102 | 3.830375 | 3.880581 | 28.40064
69.76908 | 35.9528 | 32.06473 | 3.828628 | 3.888071 | 28.2361
69.77908 | 35.7212 | 31.87659 | 3.826882 | 3.84461 | 28.04971
69.78907 | 35.4867 | 31.66767 | 3.825139 | 3.819026 | 27.84253
69.79907 | 35.1879 | 31.43847 | 3.823397 | 3.749434 | 27.61507
69.80907 | 34.8689 | 31.1901 | 3.821656 | 3.678799 | 27.36844
69.81907 | 34.4841 | 30.92357 | 3.819917 | 3.560531 | 27.10365
69.82907 | 34.1465 | 30.63989 | 3.81818 | 3.506612 | 26.82171
69.83907 | 33.7495 | 30.34011 | 3.816444 | 3.409388 | 26.52367
69.84906 | 33.3158 | 30.02563 | 3.814712 | 3.290169 | 26.21092
69.85906 | 32.8655 | 29.69692 | 3.81298 | 3.16858 | 25.88394
69.86906 | 32.4074 | 29.35539 | 3.81125 | 3.052006 | 25.54414
69.87906 | 31.9307 | 29.00217 | 3.809521 | 2.928531 | 25.19265
69.88906 | 31.4291 | 28.63837 | 3.807794 | 2.790725 | 24.83058
69.89906 | 30.9141 | 28.26513 | 3.806069 | 2.648965 | 24.45907
69.90905 | 30.3878 | 27.88394 | 3.804348 | 2.503861 | 24.07959
69.91905 | 29.876 | 27.49516 | 3.802626 | 2.380844 | 23.69253
69.92905 | 29.3203 | 27.10024 | 3.800907 | 2.220065 | 23.29933
69.93905 | 28.7366 | 26.70025 | 3.799189 | 2.036347 | 22.90106
69.94905 | 28.1729 | 26.29625 | 3.797473 | 1.876653 | 22.49877
69.95904 | 27.6074 | 25.88962 | 3.79576 | 1.71778 | 22.09386
69.96904 | 27.0667 | 25.48055 | 3.794048 | 1.586148 | 21.6865
69.97904 | 26.4711 | 25.07037 | 3.792337 | 1.400731 | 21.27803
69.98904 | 25.897 | 24.65995 | 3.790628 | 1.237049 | 20.86932
69.99904 | 25.3046 | 24.25014 | 3.788921 | 1.054458 | 20.46122
70.00904 | 24.7712 | 23.84173 | 3.787216 | 0.929473 | 20.05451
70.01903 | 24.1762 | 23.43584 | 3.785514 | 0.7403583 | 19.65033
70.02903 | 23.6143 | 23.03237 | 3.783813 | 0.5819286 | 19.24856
70.03903 | 23.0438 | 22.63235 | 3.782113 | 0.4114537 | 18.85023
70.04903 | 22.505 | 22.23634 | 3.780416 | 0.2686579 | 18.45593
70.05903 | 21.9652 | 21.84488 | 3.77872 | 0.1203198 | 18.06616
70.06903 | 21.4032 | 21.45843 | 3.777026 | -0.05523221 | 17.68141
70.07902 | 20.8951 | 21.07779 | 3.775335 | -0.1826895 | 17.30245
70.08902 | 20.3535 | 20.70257 | 3.773645 | -0.3490734 | 16.92893
70.09902 | 19.8861 | 20.33349 | 3.771957 | -0.4473857 | 16.56153
70.10902 | 19.3837 | 19.9708 | 3.77027 | -0.5870988 | 16.20053
70.11902 | 18.9092 | 19.61475 | 3.768586 | -0.7055533 | 15.84617
70.12902 | 18.4233 | 19.26554 | 3.766903 | -0.8422389 | 15.49864
70.13901 | 17.9638 | 18.92365 | 3.765224 | -0.9598454 | 15.15842
70.14901 | 17.5368 | 18.58853 | 3.763545 | -1.051725 | 14.82498
70.15901 | 17.0985 | 18.26061 | 3.761869 | -1.162107 | 14.49874
70.16901 | 16.6829 | 17.93995 | 3.760194 | -1.257048 | 14.17975
70.17901 | 16.2532 | 17.62658 | 3.758521 | -1.373384 | 13.86806
70.18901 | 15.8938 | 17.32052 | 3.75685 | -1.42672 | 13.56367
70.199 | 15.488 | 17.02203 | 3.755182 | -1.534032 | 13.26685
70.209 | 15.1444 | 16.7305 | 3.753515 | -1.586101 | 12.97699
70.219 | 14.7792 | 16.44617 | 3.75185 | -1.66697 | 12.69432
70.229 | 14.4423 | 16.16897 | 3.750187 | -1.726671 | 12.41878
70.239 | 14.1401 | 15.89883 | 3.748526 | -1.758725 | 12.1503
70.249 | 13.8208 | 15.63564 | 3.746867 | -1.814839 | 11.88877
70.25899 | 13.5261 | 15.37955 | 3.745211 | -1.853451 | 11.63434
70.26899 | 13.224 | 15.12995 | 3.743556 | -1.905952 | 11.3864
70.27899 | 12.9624 | 14.88697 | 3.741903 | -1.924572 | 11.14507
70.28899 | 12.6985 | 14.65049 | 3.740251 | -1.951989 | 10.91024
70.29899 | 12.4405 | 14.42037 | 3.738602 | -1.979867 | 10.68176
70.30899 | 12.2001 | 14.19648 | 3.736955 | -1.996376 | 10.45952
70.31898 | 11.9577 | 13.97888 | 3.735312 | -2.021183 | 10.24357
70.32898 | 11.7461 | 13.76702 | 3.733669 | -2.020921 | 10.03335
70.33898 | 11.5377 | 13.56097 | 3.732028 | -2.023266 | 9.828939
70.34898 | 11.3367 | 13.36058 | 3.730389 | -2.023877 | 9.630188
70.35898 | 11.1478 | 13.16571 | 3.728752 | -2.017906 | 9.436954
70.36897 | 10.9658 | 12.9764 | 3.727118 | -2.010596 | 9.249277
70.37897 | 10.8041 | 12.79213 | 3.725486 | -1.988035 | 9.066649
70.38897 | 10.6394 | 12.61297 | 3.723855 | -1.973568 | 8.889113
70.39897 | 10.473 | 12.43876 | 3.722226 | -1.965757 | 8.716531
70.40897 | 10.3248 | 12.26937 | 3.7206 | -1.944566 | 8.548766
70.41897 | 10.1832 | 12.10466 | 3.718975 | -1.921458 | 8.385683
70.42896 | 10.0491 | 11.94465 | 3.717354 | -1.895555 | 8.2273
70.43896 | 9.9182 | 11.78891 | 3.715734 | -1.870712 | 8.073178
70.44896 | 9.7866 | 11.63746 | 3.714116 | -1.850864 | 7.923348
70.45896 | 9.6722 | 11.49018 | 3.7125 | -1.817981 | 7.777681
70.46896 | 9.5705 | 11.34694 | 3.710886 | -1.776445 | 7.636059
70.47896 | 9.4598 | 11.20763 | 3.709274 | -1.747833 | 7.498359
70.48895 | 9.36 | 11.07226 | 3.707666 | -1.712262 | 7.364596
70.49895 | 9.2612 | 10.94045 | 3.706059 | -1.679253 | 7.234394
70.50895 | 9.1721 | 10.81223 | 3.704453 | -1.64013 | 7.107777
70.51895 | 9.0924 | 10.68749 | 3.70285 | -1.595085 | 6.984635
70.52895 | 8.9932 | 10.56611 | 3.701249 | -1.572914 | 6.864865
70.53895 | 8.9143 | 10.44802 | 3.69965 | -1.533716 | 6.748366
70.54894 | 8.8381 | 10.3332 | 3.698055 | -1.495103 | 6.635148
70.55894 | 8.7657 | 10.22135 | 3.696461 | -1.455655 | 6.524894
70.56894 | 8.6916 | 10.11249 | 3.694868 | -1.420892 | 6.417624
70.57894 | 8.623 | 10.00653 | 3.693278 | -1.383526 | 6.313248
70.58894 | 8.552 | 9.903369 | 3.69169 | -1.351369 | 6.211679
70.59894 | 8.4978 | 9.802937 | 3.690105 | -1.305137 | 6.112832
70.60893 | 8.4438 | 9.705267 | 3.688523 | -1.261467 | 6.016745
70.61893 | 8.3765 | 9.610038 | 3.686942 | -1.233538 | 5.923096
70.62893 | 8.3226 | 9.517296 | 3.685362 | -1.194696 | 5.831934
70.63893 | 8.2765 | 9.426967 | 3.683786 | -1.150467 | 5.743181
70.64893 | 8.2159 | 9.338979 | 3.682211 | -1.123079 | 5.656768
70.65893 | 8.1706 | 9.253263 | 3.680639 | -1.082663 | 5.572624
70.66892 | 8.1235 | 9.169832 | 3.67907 | -1.046332 | 5.490761
70.67892 | 8.0716 | 9.088458 | 3.677502 | -1.016858 | 5.410956
70.68892 | 8.0262 | 9.00916 | 3.675937 | -0.9829602 | 5.333223
70.69892 | 7.9916 | 8.93188 | 3.674374 | -0.9402796 | 5.257506
70.70892 | 7.9455 | 8.856556 | 3.672813 | -0.9110558 | 5.183743
70.71891 | 7.9058 | 8.783203 | 3.671256 | -0.8774034 | 5.111948
70.72891 | 7.8719 | 8.711624 | 3.669699 | -0.8397241 | 5.041925
70.73891 | 7.831 | 8.641838 | 3.668145 | -0.8108379 | 4.973693
70.74891 | 7.7948 | 8.573793 | 3.666593 | -0.7789925 | 4.907199
70.75891 | 7.7644 | 8.507439 | 3.665044 | -0.7430386 | 4.842395
70.76891 | 7.7346 | 8.44273 | 3.663497 | -0.7081296 | 4.779233
70.7789 | 7.6971 | 8.379693 | 3.661953 | -0.6825925 | 4.717739
70.7889 | 7.6637 | 8.318131 | 3.660411 | -0.6544314 | 4.657721
70.7989 | 7.6385 | 8.258081 | 3.658871 | -0.6195805 | 4.59921
70.8089 | 7.6155 | 8.199497 | 3.657333 | -0.5839972 | 4.542164
70.8189 | 7.5786 | 8.142341 | 3.655797 | -0.5637415 | 4.486544
70.8289 | 7.5494 | 8.086574 | 3.654264 | -0.537174 | 4.43231
70.83889 | 7.5232 | 8.032209 | 3.652735 | -0.509009 | 4.379474
70.84889 | 7.509 | 7.979106 | 3.651207 | -0.470106 | 4.327899
70.85889 | 7.4769 | 7.92728 | 3.649681 | -0.4503805 | 4.2776
70.86889 | 7.454 | 7.876702 | 3.648157 | -0.4227015 | 4.228544
70.87889 | 7.4326 | 7.827333 | 3.646636 | -0.3947331 | 4.180697
70.88889 | 7.4098 | 7.779146 | 3.645117 | -0.3693461 | 4.134029
70.89888 | 7.3905 | 7.732153 | 3.643602 | -0.3416529 | 4.088551
70.90888 | 7.3649 | 7.686232 | 3.642088 | -0.3213325 | 4.044144
70.91888 | 7.3497 | 7.641404 | 3.640577 | -0.2917043 | 4.000828
70.92888 | 7.3257 | 7.597638 | 3.639068 | -0.2719377 | 3.95857
70.93888 | 7.306 | 7.554908 | 3.637561 | -0.2489083 | 3.917348
70.94888 | 7.2896 | 7.513189 | 3.636057 | -0.2235888 | 3.877132
70.95887 | 7.2655 | 7.472494 | 3.634556 | -0.2069939 | 3.837938
70.96887 | 7.2505 | 7.432719 | 3.633057 | -0.1822193 | 3.799662
70.97887 | 7.2333 | 7.393882 | 3.63156 | -0.1605823 | 3.762322
70.98887 | 7.2159 | 7.35596 | 3.630066 | -0.1400596 | 3.725894
70.99887 | 7.2011 | 7.31893 | 3.628574 | -0.1178298 | 3.690356
71.00887 | 7.1878 | 7.282771 | 3.627084 | -0.09497119 | 3.655687
71.01886 | 7.1625 | 7.247498 | 3.625599 | -0.08499776 | 3.621899
71.02886 | 7.1516 | 7.21302 | 3.624114 | -0.0614202 | 3.588906
71.03886 | 7.1391 | 7.179354 | 3.622632 | -0.04025441 | 3.556722
71.04886 | 7.1227 | 7.146482 | 3.621153 | -0.02378216 | 3.525329
71.05886 | 7.106 | 7.114385 | 3.619676 | -0.008384684 | 3.494709
71.06886 | 7.0889 | 7.083046 | 3.618201 | 0.005854322 | 3.464844
71.07885 | 7.0805 | 7.052477 | 3.616731 | 0.02802312 | 3.435746
71.08885 | 7.0632 | 7.022603 | 3.615261 | 0.04059745 | 3.407341
71.09885 | 7.0505 | 6.993438 | 3.613795 | 0.0570624 | 3.379643
71.10885 | 7.0376 | 6.964967 | 3.61233 | 0.07263345 | 3.352636
71.11885 | 7.0267 | 6.937175 | 3.610869 | 0.08952532 | 3.326306
71.12884 | 7.0147 | 6.910074 | 3.609411 | 0.1046258 | 3.300663
71.13884 | 7.0031 | 6.883598 | 3.607954 | 0.119502 | 3.275644
71.14884 | 6.9871 | 6.85776 | 3.6065 | 0.1293398 | 3.25126
71.15884 | 6.9789 | 6.832547 | 3.605049 | 0.1463526 | 3.227498
71.16884 | 6.9684 | 6.807947 | 3.6036 | 0.1604527 | 3.204347
71.17884 | 6.9531 | 6.783948 | 3.602154 | 0.1691516 | 3.181795
71.18883 | 6.9406 | 6.760561 | 3.600712 | 0.1800387 | 3.15985
71.19883 | 6.9275 | 6.737729 | 3.599271 | 0.1897714 | 3.138458
71.20883 | 6.9207 | 6.715464 | 3.597832 | 0.2052364 | 3.117631
71.21883 | 6.9049 | 6.693756 | 3.596396 | 0.2111444 | 3.097359
71.22883 | 6.8968 | 6.672594 | 3.594963 | 0.2242059 | 3.077631
71.23883 | 6.8842 | 6.65197 | 3.593533 | 0.2322302 | 3.058437
71.24882 | 6.8808 | 6.631892 | 3.592106 | 0.2489077 | 3.039786
71.25882 | 6.8693 | 6.612313 | 3.590681 | 0.2569866 | 3.021632
71.26882 | 6.8568 | 6.593245 | 3.589259 | 0.2635553 | 3.003986
71.27882 | 6.8493 | 6.574677 | 3.587839 | 0.2746229 | 2.986838
71.28882 | 6.8381 | 6.556603 | 3.586422 | 0.2814971 | 2.970181
71.29882 | 6.8337 | 6.539014 | 3.585007 | 0.2946859 | 2.954007
71.30881 | 6.8235 | 6.52192 | 3.583597 | 0.3015801 | 2.938323
71.31881 | 6.8122 | 6.505279 | 3.582188 | 0.3069207 | 2.923092
71.32881 | 6.8044 | 6.489103 | 3.580781 | 0.3152974 | 2.908321
71.33881 | 6.7993 | 6.473383 | 3.579378 | 0.3259172 | 2.894005
71.34881 | 6.792 | 6.458113 | 3.577977 | 0.3338865 | 2.880137
71.35881 | 6.7836 | 6.443289 | 3.576578 | 0.3403114 | 2.86671
71.3688 | 6.7788 | 6.428916 | 3.575184 | 0.3498838 | 2.853732
71.3788 | 6.7737 | 6.414962 | 3.573791 | 0.3587377 | 2.841171
71.3888 | 6.7701 | 6.401436 | 3.572401 | 0.3686644 | 2.829034
71.3988 | 6.7654 | 6.388331 | 3.571014 | 0.3770689 | 2.817317
71.4088 | 6.7579 | 6.375644 | 3.56963 | 0.3822561 | 2.806014
71.4188 | 6.7515 | 6.363369 | 3.568248 | 0.3881308 | 2.795121
71.42879 | 6.751 | 6.351512 | 3.56687 | 0.3994884 | 2.784641
71.43879 | 6.7478 | 6.34005 | 3.565494 | 0.4077503 | 2.774556
71.44879 | 6.7391 | 6.328986 | 3.564121 | 0.4101144 | 2.764865
71.45879 | 6.7374 | 6.318317 | 3.56275 | 0.4190827 | 2.755567
71.46879 | 6.7295 | 6.308041 | 3.561382 | 0.4214588 | 2.746659
71.47879 | 6.7331 | 6.298152 | 3.560017 | 0.434948 | 2.738135
71.48878 | 6.7297 | 6.288659 | 3.558656 | 0.4410411 | 2.730003
71.49878 | 6.7247 | 6.279539 | 3.557297 | 0.4451611 | 2.722242
71.50878 | 6.7232 | 6.270798 | 3.555941 | 0.4524016 | 2.714858
71.51878 | 6.7244 | 6.262435 | 3.554587 | 0.4619651 | 2.707848
71.52878 | 6.7243 | 6.254446 | 3.553236 | 0.4698541 | 2.70121
71.53877 | 6.7199 | 6.246837 | 3.551889 | 0.4730634 | 2.694947
71.54877 | 6.7183 | 6.23959 | 3.550544 | 0.4787101 | 2.689046
71.55877 | 6.7159 | 6.232712 | 3.549202 | 0.4831885 | 2.683509
71.56877 | 6.7174 | 6.226201 | 3.547863 | 0.4911993 | 2.678338
71.57877 | 6.716 | 6.220054 | 3.546526 | 0.4959456 | 2.673528
71.58877 | 6.7162 | 6.214273 | 3.545193 | 0.5019267 | 2.669081
71.59876 | 6.7176 | 6.20886 | 3.543863 | 0.5087404 | 2.664996
71.60876 | 6.715 | 6.203803 | 3.542536 | 0.5111969 | 2.661268
71.61876 | 6.7203 | 6.199108 | 3.541211 | 0.5211916 | 2.657898
71.62876 | 6.719 | 6.194775 | 3.539889 | 0.5242252 | 2.654886
71.63876 | 6.7212 | 6.190802 | 3.53857 | 0.5303979 | 2.652232
71.64876 | 6.7183 | 6.18719 | 3.537254 | 0.5311098 | 2.649937
71.65875 | 6.7237 | 6.183943 | 3.535942 | 0.5397574 | 2.648001
71.66875 | 6.7264 | 6.181053 | 3.534632 | 0.5453474 | 2.646421
71.67875 | 6.7241 | 6.178524 | 3.533324 | 0.5455756 | 2.6452
71.68875 | 6.7252 | 6.176359 | 3.53202 | 0.548841 | 2.644339
71.69875 | 6.7236 | 6.174557 | 3.530719 | 0.5490431 | 2.643838
71.70875 | 6.7253 | 6.17312 | 3.52942 | 0.5521804 | 2.643699
71.71874 | 6.7277 | 6.172049 | 3.528126 | 0.5556511 | 2.643922
71.72874 | 6.7294 | 6.171345 | 3.526834 | 0.5580554 | 2.644511
71.73874 | 6.729 | 6.17101 | 3.525545 | 0.5579903 | 2.645465
71.74874 | 6.7309 | 6.171046 | 3.524258 | 0.5598541 | 2.646787
71.75874 | 6.7323 | 6.171456 | 3.522975 | 0.5608444 | 2.64848
71.76874 | 6.7341 | 6.172241 | 3.521695 | 0.5618589 | 2.650546
71.77873 | 6.7337 | 6.173407 | 3.520419 | 0.5602928 | 2.652988
71.78873 | 6.7356 | 6.174949 | 3.519145 | 0.5606508 | 2.655805
71.79873 | 6.739 | 6.176879 | 3.517873 | 0.5621213 | 2.659005
71.80873 | 6.7409 | 6.179196 | 3.516605 | 0.5617037 | 2.662591
71.81873 | 6.7417 | 6.181905 | 3.51534 | 0.5597948 | 2.666565
71.82873 | 6.7399 | 6.185009 | 3.514078 | 0.5548907 | 2.670931
71.83872 | 6.7423 | 6.188512 | 3.512821 | 0.5537878 | 2.675692
71.84872 | 6.7478 | 6.192419 | 3.511565 | 0.5553811 | 2.680854
71.85872 | 6.7513 | 6.196734 | 3.510312 | 0.5545661 | 2.686422
71.86872 | 6.7535 | 6.201462 | 3.509062 | 0.5520382 | 2.692399
71.87872 | 6.7575 | 6.206608 | 3.507816 | 0.550892 | 2.698792
71.88872 | 6.7591 | 6.212178 | 3.506573 | 0.5469219 | 2.705606
71.89871 | 6.7678 | 6.218171 | 3.505333 | 0.5496288 | 2.712838
71.90871 | 6.7688 | 6.224605 | 3.504096 | 0.5441947 | 2.720509
71.91871 | 6.7723 | 6.231481 | 3.502862 | 0.5408191 | 2.728619
71.92871 | 6.7754 | 6.238805 | 3.501631 | 0.5365953 | 2.737173
71.93871 | 6.7834 | 6.246583 | 3.500404 | 0.5368167 | 2.74618
71.9487 | 6.7916 | 6.254817 | 3.49918 | 0.5367832 | 2.755636
71.9587 | 6.7932 | 6.263527 | 3.497959 | 0.5296732 | 2.765568
71.9687 | 6.7983 | 6.272714 | 3.496741 | 0.5255858 | 2.775973
71.9787 | 6.809 | 6.282387 | 3.495526 | 0.5266128 | 2.786862
71.9887 | 6.8192 | 6.292554 | 3.494314 | 0.5266457 | 2.79824
71.9987 | 6.8279 | 6.303224 | 3.493105 | 0.5246758 | 2.810119
72.00869 | 6.8382 | 6.314395 | 3.491901 | 0.5238049 | 2.822494
72.01869 | 6.8479 | 6.326098 | 3.490699 | 0.5218019 | 2.835399
72.02869 | 6.8555 | 6.338333 | 3.4895 | 0.5171674 | 2.848833
72.03869 | 6.8694 | 6.351109 | 3.488304 | 0.5182911 | 2.862805
72.04869 | 6.8802 | 6.364437 | 3.487111 | 0.5157625 | 2.877326
72.05869 | 6.8936 | 6.378329 | 3.485922 | 0.5152706 | 2.892407
72.06868 | 6.9031 | 6.392782 | 3.484737 | 0.5103184 | 2.908044
72.07868 | 6.9189 | 6.407834 | 3.483554 | 0.5110659 | 2.92428
72.08868 | 6.9297 | 6.423485 | 3.482375 | 0.5062147 | 2.94111
72.09868 | 6.9509 | 6.439747 | 3.481199 | 0.5111527 | 2.958549
72.10868 | 6.9656 | 6.456634 | 3.480026 | 0.5089664 | 2.976608
72.11868 | 6.9825 | 6.474157 | 3.478856 | 0.5083428 | 2.995301
72.12867 | 7.0043 | 6.492313 | 3.477691 | 0.5119865 | 3.014623
72.13867 | 7.0251 | 6.511152 | 3.476528 | 0.5139479 | 3.034624
72.14867 | 7.0431 | 6.53067 | 3.475368 | 0.5124295 | 3.055303
72.15867 | 7.0626 | 6.550883 | 3.474211 | 0.5117173 | 3.076671
72.16867 | 7.0855 | 6.571804 | 3.473058 | 0.5136955 | 3.098746
72.17867 | 7.1105 | 6.593451 | 3.471908 | 0.5170489 | 3.121543
72.18866 | 7.1344 | 6.615814 | 3.470763 | 0.5185859 | 3.145051
72.19866 | 7.158 | 6.638957 | 3.46962 | 0.5190428 | 3.169337
72.20866 | 7.1851 | 6.662873 | 3.46848 | 0.5222266 | 3.194393
72.21866 | 7.2129 | 6.687579 | 3.467344 | 0.5253205 | 3.220235
72.22866 | 7.249 | 6.713092 | 3.466211 | 0.535908 | 3.246881
72.23866 | 7.2796 | 6.739428 | 3.465081 | 0.5401718 | 3.274347
72.24865 | 7.3107 | 6.766578 | 3.463956 | 0.5441216 | 3.302622
72.25865 | 7.3476 | 6.794613 | 3.462834 | 0.5529871 | 3.331779
72.26865 | 7.3833 | 6.823523 | 3.461714 | 0.5597771 | 3.361809
72.27865 | 7.4253 | 6.853326 | 3.460598 | 0.5719743 | 3.392727
72.28865 | 7.4643 | 6.884039 | 3.459486 | 0.5802612 | 3.424553
72.29865 | 7.5077 | 6.915679 | 3.458377 | 0.5920213 | 3.457302
72.30864 | 7.5461 | 6.94823 | 3.457272 | 0.5978695 | 3.490959
72.31864 | 7.5899 | 6.981774 | 3.45617 | 0.6081261 | 3.525604
72.32864 | 7.644 | 7.016294 | 3.455071 | 0.6277063 | 3.561223
72.33864 | 7.689 | 7.051805 | 3.453976 | 0.6371948 | 3.59783
72.34864 | 7.7396 | 7.088323 | 3.452884 | 0.651277 | 3.635439
72.35863 | 7.7931 | 7.125824 | 3.451796 | 0.6672762 | 3.674027
72.36863 | 7.8442 | 7.164394 | 3.450712 | 0.6798062 | 3.713682
72.37863 | 7.9036 | 7.204008 | 3.44963 | 0.6995921 | 3.754378
72.38863 | 7.9633 | 7.244677 | 3.448552 | 0.7186234 | 3.796124
72.39863 | 8.0194 | 7.286408 | 3.447478 | 0.7329917 | 3.83893
72.40863 | 8.0787 | 7.329209 | 3.446407 | 0.7494906 | 3.882802
72.41862 | 8.1369 | 7.373041 | 3.445341 | 0.7638586 | 3.927701
72.42862 | 8.2055 | 7.417992 | 3.444277 | 0.7875083 | 3.973715
72.43862 | 8.2707 | 7.464017 | 3.443217 | 0.8066827 | 4.020801
72.44862 | 8.3344 | 7.511115 | 3.44216 | 0.8232848 | 4.068955
72.45862 | 8.3977 | 7.559278 | 3.441107 | 0.8384215 | 4.118172
72.46862 | 8.469 | 7.608497 | 3.440057 | 0.8605033 | 4.168439
72.47861 | 8.5378 | 7.658706 | 3.439012 | 0.8790939 | 4.219694
72.48861 | 8.6072 | 7.709986 | 3.43797 | 0.8972143 | 4.272016
72.49861 | 8.6793 | 7.762264 | 3.436931 | 0.9170357 | 4.325333
72.50861 | 8.7468 | 7.815513 | 3.435896 | 0.9312867 | 4.379618
72.51861 | 8.8222 | 7.869699 | 3.434864 | 0.9525012 | 4.434835
72.52861 | 8.8974 | 7.924781 | 3.433836 | 0.9726191 | 4.490945
72.5386 | 8.9725 | 7.980659 | 3.432813 | 0.9918408 | 4.547846
72.5486 | 9.0413 | 8.037391 | 3.431792 | 1.003909 | 4.605599
72.5586 | 9.1179 | 8.094862 | 3.430775 | 1.023038 | 4.664087
72.5686 | 9.1952 | 8.153007 | 3.429761 | 1.042193 | 4.723245
72.5786 | 9.2689 | 8.211751 | 3.428752 | 1.057149 | 4.783
72.5886 | 9.3411 | 8.271014 | 3.427745 | 1.070086 | 4.843269
72.59859 | 9.4116 | 8.330648 | 3.426744 | 1.080952 | 4.903904
72.60859 | 9.4867 | 8.390673 | 3.425745 | 1.096027 | 4.964928
72.61859 | 9.5654 | 8.450926 | 3.42475 | 1.114474 | 5.026176
72.62859 | 9.635 | 8.511295 | 3.423759 | 1.123705 | 5.087536
72.63859 | 9.7075 | 8.57166 | 3.422771 | 1.13584 | 5.148889
72.64859 | 9.776 | 8.630992 | 3.421787 | 1.145008 | 5.209205
72.65858 | 9.8456 | 8.690895 | 3.420808 | 1.154705 | 5.270087
72.66858 | 9.9182 | 8.75046 | 3.419831 | 1.16774 | 5.330629
72.67858 | 9.9885 | 8.809474 | 3.418858 | 1.179026 | 5.390616
72.68858 | 10.0521 | 8.86779 | 3.417889 | 1.18431 | 5.449901
72.69858 | 10.1128 | 8.92525 | 3.416924 | 1.18755 | 5.508326
72.70857 | 10.1741 | 8.98163 | 3.415963 | 1.19247 | 5.565667
72.71857 | 10.2314 | 9.036913 | 3.415005 | 1.194487 | 5.621907
72.72857 | 10.2966 | 9.090869 | 3.414051 | 1.205731 | 5.676817
72.73857 | 10.3532 | 9.143341 | 3.413101 | 1.209859 | 5.73024
72.74857 | 10.4031 | 9.193723 | 3.412155 | 1.209377 | 5.781568
72.75857 | 10.4506 | 9.242766 | 3.411212 | 1.207834 | 5.831554
72.76856 | 10.5055 | 9.289829 | 3.410274 | 1.215671 | 5.879555
72.77856 | 10.5469 | 9.334865 | 3.409339 | 1.212035 | 5.925526
72.78856 | 10.5946 | 9.377697 | 3.408408 | 1.216903 | 5.969289
72.79856 | 10.6254 | 9.418203 | 3.407481 | 1.207197 | 6.010722
72.80856 | 10.663 | 9.456272 | 3.406557 | 1.206728 | 6.049715
72.81856 | 10.702 | 9.491806 | 3.405638 | 1.210194 | 6.086168
72.82855 | 10.7287 | 9.524685 | 3.404723 | 1.204015 | 6.119962
72.83855 | 10.7494 | 9.554902 | 3.403811 | 1.194498 | 6.151091
72.84855 | 10.774 | 9.582361 | 3.402903 | 1.191639 | 6.179458
72.85855 | 10.7896 | 9.607016 | 3.401999 | 1.182584 | 6.205018
72.86855 | 10.8099 | 9.628834 | 3.401099 | 1.181066 | 6.227736
72.87855 | 10.8233 | 9.647796 | 3.400202 | 1.175504 | 6.247594
72.88854 | 10.831 | 9.663883 | 3.399311 | 1.167117 | 6.264572
72.89854 | 10.8313 | 9.677133 | 3.398422 | 1.154167 | 6.27871
72.90854 | 10.8335 | 9.687549 | 3.397538 | 1.145951 | 6.290011
72.91854 | 10.8322 | 9.695162 | 3.396657 | 1.137038 | 6.298505
72.92854 | 10.8274 | 9.700018 | 3.39578 | 1.127382 | 6.304238
72.93854 | 10.8163 | 9.70217 | 3.394908 | 1.11413 | 6.307262
72.94853 | 10.807 | 9.701682 | 3.39404 | 1.105318 | 6.307642
72.95853 | 10.7845 | 9.698626 | 3.393175 | 1.085874 | 6.305451
72.96853 | 10.7695 | 9.693083 | 3.392314 | 1.076417 | 6.300769
72.97853 | 10.7501 | 9.68514 | 3.391457 | 1.06496 | 6.293683
72.98853 | 10.7305 | 9.674893 | 3.390604 | 1.055607 | 6.284288
72.99853 | 10.7026 | 9.662441 | 3.389756 | 1.040159 | 6.272685
73.00852 | 10.6793 | 9.647907 | 3.388912 | 1.031393 | 6.258995
73.01852 | 10.6389 | 9.631372 | 3.388071 | 1.007528 | 6.243301
73.02852 | 10.6119 | 9.612966 | 3.387234 | 0.9989337 | 6.225732
73.03852 | 10.5756 | 9.592808 | 3.386401 | 0.982792 | 6.206407
73.04852 | 10.543 | 9.571019 | 3.385573 | 0.9719805 | 6.185447
73.05852 | 10.4994 | 9.547726 | 3.384748 | 0.9516744 | 6.162978
73.06851 | 10.4578 | 9.523079 | 3.383928 | 0.9347205 | 6.139151
73.07851 | 10.4229 | 9.49716 | 3.383112 | 0.9257396 | 6.114049
73.08851 | 10.3801 | 9.470123 | 3.382299 | 0.9099772 | 6.087823
73.09851 | 10.3361 | 9.442098 | 3.381491 | 0.894002 | 6.060607
73.10851 | 10.2934 | 9.413217 | 3.380687 | 0.8801832 | 6.03253
73.1185 | 10.2517 | 9.38364 | 3.379888 | 0.8680602 | 6.003752
73.1285 | 10.2057 | 9.353439 | 3.379092 | 0.8522606 | 5.974348
73.1385 | 10.1639 | 9.322773 | 3.3783 | 0.8411273 | 5.944473
73.1485 | 10.1126 | 9.291767 | 3.377512 | 0.8208331 | 5.914255
73.1585 | 10.0691 | 9.260546 | 3.376728 | 0.8085541 | 5.883818
73.1685 | 10.0221 | 9.229231 | 3.375949 | 0.7928687 | 5.853282
73.17849 | 9.9769 | 9.197972 | 3.375174 | 0.7789281 | 5.822798
73.18849 | 9.9323 | 9.16682 | 3.374403 | 0.7654797 | 5.792417
73.19849 | 9.8915 | 9.135917 | 3.373636 | 0.7555826 | 5.762281
73.20849 | 9.8393 | 9.105368 | 3.372874 | 0.733932 | 5.732494
73.21849 | 9.7983 | 9.075273 | 3.372115 | 0.723027 | 5.703158
73.22849 | 9.756 | 9.045727 | 3.371361 | 0.710273 | 5.674366
73.23848 | 9.7191 | 9.016846 | 3.370611 | 0.7022543 | 5.646234
73.24848 | 9.676 | 8.988663 | 3.369865 | 0.6873372 | 5.618797
73.25848 | 9.6359 | 8.961282 | 3.369124 | 0.6746181 | 5.592158
73.26848 | 9.5945 | 8.934778 | 3.368386 | 0.659722 | 5.566392
73.27848 | 9.5572 | 8.909218 | 3.367653 | 0.6479819 | 5.541565
73.28848 | 9.5274 | 8.884666 | 3.366924 | 0.6427338 | 5.517742
73.29847 | 9.4896 | 8.861201 | 3.3662 | 0.6283995 | 5.495
73.30847 | 9.4571 | 8.838828 | 3.36548 | 0.6182717 | 5.473349
73.31847 | 9.4259 | 8.817621 | 3.364764 | 0.6082794 | 5.452857
73.32847 | 9.3948 | 8.797619 | 3.364052 | 0.5971808 | 5.433567
73.33847 | 9.3678 | 8.778864 | 3.363344 | 0.5889364 | 5.415519
73.34847 | 9.3461 | 8.761387 | 3.362641 | 0.5847129 | 5.398746
73.35846 | 9.3233 | 8.745226 | 3.361943 | 0.5780742 | 5.383283
73.36846 | 9.3045 | 8.730392 | 3.361248 | 0.5741076 | 5.369144
73.37846 | 9.2783 | 8.716918 | 3.360558 | 0.5613819 | 5.35636
73.38846 | 9.2664 | 8.704822 | 3.359872 | 0.5615778 | 5.34495
73.39846 | 9.2503 | 8.694122 | 3.35919 | 0.5561778 | 5.334932
73.40846 | 9.2375 | 8.684832 | 3.358513 | 0.5526679 | 5.326319
73.41845 | 9.221 | 8.676971 | 3.357841 | 0.5440289 | 5.31913
73.42845 | 9.2116 | 8.670534 | 3.357173 | 0.5410664 | 5.313361
73.43845 | 9.1986 | 8.665537 | 3.356509 | 0.5330633 | 5.309028
73.44845 | 9.1993 | 8.661986 | 3.355849 | 0.5373138 | 5.306137
73.45845 | 9.1858 | 8.659888 | 3.355194 | 0.525912 | 5.304694
73.46845 | 9.187 | 8.659246 | 3.354543 | 0.5277542 | 5.304703
73.47844 | 9.185 | 8.660061 | 3.353897 | 0.5249392 | 5.306164
73.48844 | 9.1813 | 8.662337 | 3.353255 | 0.5189629 | 5.309082
73.49844 | 9.1895 | 8.666076 | 3.352617 | 0.5234242 | 5.313458
73.50844 | 9.1854 | 8.671278 | 3.351984 | 0.5141219 | 5.319294
73.51844 | 9.1889 | 8.677944 | 3.351356 | 0.5109557 | 5.326589
73.52843 | 9.1915 | 8.686067 | 3.350732 | 0.5054333 | 5.335334
73.53843 | 9.1886 | 8.695662 | 3.350112 | 0.4929385 | 5.345549
73.54843 | 9.2016 | 8.706722 | 3.349497 | 0.4948783 | 5.357224
73.55843 | 9.205 | 8.719248 | 3.348887 | 0.4857522 | 5.370361
73.56843 | 9.2121 | 8.73324 | 3.34828 | 0.4788597 | 5.38496
73.57843 | 9.2185 | 8.748701 | 3.347679 | 0.4697989 | 5.401022
73.58842 | 9.2255 | 8.765613 | 3.347082 | 0.4598865 | 5.418531
73.59842 | 9.2399 | 8.784013 | 3.346489 | 0.4558872 | 5.437523
73.60842 | 9.2476 | 8.803886 | 3.345901 | 0.4437136 | 5.457985
73.61842 | 9.2557 | 8.825237 | 3.345318 | 0.4304629 | 5.479919
73.62842 | 9.266 | 8.848068 | 3.344739 | 0.4179321 | 5.503329
73.63842 | 9.2745 | 8.872384 | 3.344164 | 0.4021157 | 5.52822
73.64841 | 9.2856 | 8.898166 | 3.343595 | 0.3874341 | 5.554571
73.65841 | 9.3004 | 8.925468 | 3.34303 | 0.3749318 | 5.582438
73.66841 | 9.3131 | 8.954274 | 3.342469 | 0.3588257 | 5.611805
73.67841 | 9.3231 | 8.984593 | 3.341913 | 0.3385074 | 5.64268
73.68841 | 9.3394 | 9.016431 | 3.341362 | 0.3229693 | 5.675069
73.69841 | 9.3442 | 9.0498 | 3.340815 | 0.2944001 | 5.708985
73.7084 | 9.3634 | 9.084676 | 3.340273 | 0.2787245 | 5.744402
73.7184 | 9.3827 | 9.121138 | 3.339736 | 0.2615623 | 5.781402
73.7284 | 9.3908 | 9.159165 | 3.339203 | 0.2316355 | 5.819962
73.7384 | 9.4105 | 9.198772 | 3.338674 | 0.2117276 | 5.860098
73.7484 | 9.4235 | 9.239976 | 3.338151 | 0.1835237 | 5.901826
73.7584 | 9.4377 | 9.282792 | 3.337632 | 0.1549084 | 5.94516
73.76839 | 9.4621 | 9.327192 | 3.337118 | 0.1349082 | 5.990074
73.77839 | 9.4812 | 9.373283 | 3.336609 | 0.1079171 | 6.036674
73.78839 | 9.4944 | 9.421042 | 3.336104 | 0.07335846 | 6.084938
73.79839 | 9.5165 | 9.47049 | 3.335604 | 0.0460099 | 6.134886
73.80839 | 9.5339 | 9.52165 | 3.335108 | 0.01224985 | 6.186542
73.81839 | 9.5525 | 9.574546 | 3.334618 | -0.022046 | 6.239928
73.82838 | 9.5775 | 9.629151 | 3.334132 | -0.05165135 | 6.295019
73.83838 | 9.6021 | 9.685591 | 3.333651 | -0.08349086 | 6.35194
73.84838 | 9.623 | 9.743849 | 3.333175 | -0.120849 | 6.410674
73.85838 | 9.6475 | 9.803952 | 3.332703 | -0.1564521 | 6.471249
73.86838 | 9.664 | 9.865931 | 3.332236 | -0.2019312 | 6.533695
73.87838 | 9.6933 | 9.929821 | 3.331774 | -0.236521 | 6.598047
73.88837 | 9.7233 | 9.995588 | 3.331317 | -0.2722884 | 6.664271
73.89837 | 9.7496 | 10.06339 | 3.330865 | -0.3137941 | 6.732529
73.90837 | 9.7731 | 10.13321 | 3.330417 | -0.360115 | 6.802798
73.91837 | 9.7996 | 10.20509 | 3.329974 | -0.4054886 | 6.875114
73.92837 | 9.8229 | 10.27906 | 3.329536 | -0.4561572 | 6.949521
73.93836 | 9.8602 | 10.35509 | 3.329104 | -0.4948875 | 7.025984
73.94836 | 9.8859 | 10.43337 | 3.328675 | -0.54747 | 7.104695
73.95836 | 9.9197 | 10.51388 | 3.328252 | -0.5941796 | 7.185628
73.96836 | 9.9488 | 10.59666 | 3.327833 | -0.6478608 | 7.268827
73.97836 | 9.9785 | 10.68177 | 3.32742 | -0.7032662 | 7.354347
73.98836 | 10.0115 | 10.76924 | 3.327011 | -0.7577448 | 7.442234
73.99835 | 10.0458 | 10.85906 | 3.326607 | -0.8132585 | 7.532451
74.00835 | 10.0881 | 10.95144 | 3.326208 | -0.8633449 | 7.625237
74.01835 | 10.1226 | 11.04637 | 3.325814 | -0.9237698 | 7.720555
74.02835 | 10.1573 | 11.1439 | 3.325425 | -0.986595 | 7.81847
74.03835 | 10.1937 | 11.24408 | 3.325041 | -1.050381 | 7.91904
74.04835 | 10.2441 | 11.34699 | 3.324662 | -1.10289 | 8.022328
74.05834 | 10.2908 | 11.45258 | 3.324288 | -1.161784 | 8.128296
74.06834 | 10.3221 | 11.56114 | 3.323919 | -1.239038 | 8.237219
74.07834 | 10.3803 | 11.67262 | 3.323554 | -1.29232 | 8.349065
74.08834 | 10.4283 | 11.7871 | 3.323195 | -1.358802 | 8.463907
74.09834 | 10.4805 | 11.90466 | 3.32284 | -1.42416 | 8.581819
74.10834 | 10.541 | 12.02537 | 3.322491 | -1.484371 | 8.70288
74.11833 | 10.6015 | 12.14919 | 3.322147 | -1.547692 | 8.827045
74.12833 | 10.6634 | 12.27645 | 3.321808 | -1.613048 | 8.95464
74.13833 | 10.7309 | 12.4071 | 3.321473 | -1.676204 | 9.08563
74.14833 | 10.7946 | 12.54125 | 3.321144 | -1.746645 | 9.220101
74.15833 | 10.8693 | 12.67896 | 3.32082 | -1.809665 | 9.358145
74.16833 | 10.9533 | 12.82035 | 3.320501 | -1.867054 | 9.499853
74.17832 | 11.0367 | 12.96536 | 3.320187 | -1.928662 | 9.645175
74.18832 | 11.1156 | 13.11437 | 3.319878 | -1.998774 | 9.794496
74.19832 | 11.2105 | 13.26734 | 3.319574 | -2.056844 | 9.94777
74.20832 | 11.2957 | 13.42438 | 3.319275 | -2.128681 | 10.10511
74.21832 | 11.4134 | 13.58559 | 3.318982 | -2.172186 | 10.2666
74.22832 | 11.5188 | 13.75107 | 3.318693 | -2.232266 | 10.43237
74.23831 | 11.637 | 13.92077 | 3.31841 | -2.283766 | 10.60236
74.24831 | 11.7594 | 14.09513 | 3.318132 | -2.335728 | 10.777
74.25831 | 11.8792 | 14.2741 | 3.317858 | -2.394902 | 10.95624
74.26831 | 12.0036 | 14.45781 | 3.31759 | -2.454206 | 11.14022
74.27831 | 12.1589 | 14.64636 | 3.317328 | -2.487458 | 11.32903
74.28831 | 12.3093 | 14.83988 | 3.31707 | -2.530578 | 11.52281
74.2983 | 12.4635 | 15.03829 | 3.316818 | -2.574793 | 11.72147
74.3083 | 12.6226 | 15.24211 | 3.31657 | -2.619511 | 11.92554
74.3183 | 12.7933 | 15.45127 | 3.316328 | -2.65797 | 12.13494
74.3283 | 12.9715 | 15.66589 | 3.316091 | -2.694392 | 12.3498
74.3383 | 13.18 | 15.88611 | 3.31586 | -2.706106 | 12.57025
74.34829 | 13.3823 | 16.11181 | 3.315634 | -2.729512 | 12.79618
74.35829 | 13.5982 | 16.34358 | 3.315412 | -2.745382 | 13.02817
74.36829 | 13.8258 | 16.58132 | 3.315196 | -2.75552 | 13.26612
74.37829 | 14.0599 | 16.82515 | 3.314986 | -2.765253 | 13.51017
74.38829 | 14.2998 | 17.0752 | 3.31478 | -2.775404 | 13.76042
74.39829 | 14.5835 | 17.33159 | 3.31458 | -2.748093 | 14.01701
74.40828 | 14.8579 | 17.59415 | 3.314386 | -2.736254 | 14.27977
74.41828 | 15.1535 | 17.86356 | 3.314196 | -2.710061 | 14.54936
74.42828 | 15.4437 | 18.13965 | 3.314012 | -2.695952 | 14.82564
74.43828 | 15.7572 | 18.42252 | 3.313833 | -2.665323 | 15.10869
74.44828 | 16.0863 | 18.71228 | 3.31366 | -2.625977 | 15.39862
74.45828 | 16.4414 | 19.009 | 3.313491 | -2.5676 | 15.69551
74.46827 | 16.8202 | 19.31247 | 3.313329 | -2.492274 | 15.99915
74.47827 | 17.2123 | 19.62336 | 3.313171 | -2.411065 | 16.31019
74.48827 | 17.6087 | 19.94143 | 3.313019 | -2.332732 | 16.62841
74.49827 | 18.0217 | 20.26672 | 3.312873 | -2.245025 | 16.95385
74.50827 | 18.4318 | 20.59927 | 3.312731 | -2.167472 | 17.28654
74.51827 | 18.905 | 20.93909 | 3.312595 | -2.034087 | 17.62649
74.52826 | 19.3668 | 21.28582 | 3.312465 | -1.919022 | 17.97336
74.53826 | 19.8493 | 21.64013 | 3.31234 | -1.790827 | 18.32779
74.54826 | 20.3318 | 22.00162 | 3.31222 | -1.669824 | 18.6894
74.55826 | 20.837 | 22.37023 | 3.312106 | -1.533231 | 19.05813
74.56826 | 21.3669 | 22.74585 | 3.311997 | -1.378955 | 19.43386
74.57826 | 21.9191 | 23.12836 | 3.311894 | -1.209261 | 19.81647
74.58825 | 22.4758 | 23.51707 | 3.311796 | -1.041271 | 20.20527
74.59825 | 23.0774 | 23.91281 | 3.311704 | -0.8354142 | 20.60111
74.60825 | 23.6558 | 24.31485 | 3.311617 | -0.6590466 | 21.00323
74.61825 | 24.2401 | 24.7229 | 3.311535 | -0.4827991 | 21.41136
74.62825 | 24.8467 | 25.13665 | 3.31146 | -0.2899521 | 21.82519
74.63825 | 25.4857 | 25.55575 | 3.311389 | -0.07004937 | 22.24436
74.64824 | 26.109 | 25.97937 | 3.311324 | 0.1296315 | 22.66804
74.65824 | 26.7356 | 26.40789 | 3.311265 | 0.3277127 | 23.09662
74.66824 | 27.3522 | 26.84039 | 3.311211 | 0.5118131 | 23.52918
74.67824 | 27.9961 | 27.27631 | 3.311163 | 0.7197851 | 23.96515
74.68824 | 28.6574 | 27.71506 | 3.311121 | 0.9423379 | 24.40394
74.69823 | 29.3345 | 28.15554 | 3.311084 | 1.178959 | 24.84446
74.70823 | 29.983 | 28.5979 | 3.311052 | 1.385103 | 25.28684
74.71823 | 30.6567 | 29.04094 | 3.311026 | 1.615763 | 25.72991
74.72823 | 31.2839 | 29.48384 | 3.311006 | 1.800057 | 26.17284
74.73823 | 31.9221 | 29.92575 | 3.310992 | 1.996355 | 26.61475
74.74823 | 32.5456 | 30.36573 | 3.310983 | 2.179868 | 27.05475
74.75822 | 33.1918 | 30.80242 | 3.310979 | 2.389384 | 27.49144
74.76822 | 33.8271 | 31.23566 | 3.310982 | 2.591445 | 27.92467
74.77822 | 34.4508 | 31.66399 | 3.31099 | 2.786815 | 28.353
74.78822 | 34.9665 | 32.08634 | 3.311003 | 2.880158 | 28.77534
74.79822 | 35.5732 | 32.50164 | 3.311023 | 3.071563 | 29.19061
74.80822 | 36.1416 | 32.90877 | 3.311048 | 3.232832 | 29.59772
74.81821 | 36.7051 | 33.30624 | 3.311078 | 3.39886 | 29.99516
74.82821 | 37.237 | 33.69372 | 3.311115 | 3.543285 | 30.3826
74.83821 | 37.7528 | 34.0697 | 3.311157 | 3.683098 | 30.75854
74.84821 | 38.2199 | 34.43311 | 3.311205 | 3.786786 | 31.12191
74.85821 | 38.6517 | 34.7829 | 3.311258 | 3.868804 | 31.47164
74.86821 | 39.0327 | 35.11803 | 3.311318 | 3.91467 | 31.80671
74.8782 | 39.4732 | 35.43723 | 3.311383 | 4.035965 | 32.12585
74.8882 | 39.8387 | 35.74022 | 3.311454 | 4.098478 | 32.42877
74.8982 | 40.1921 | 36.02581 | 3.311531 | 4.166285 | 32.71428
74.9082 | 40.4646 | 36.29323 | 3.311613 | 4.171368 | 32.98162
74.9182 | 40.7459 | 36.54177 | 3.311701 | 4.204133 | 33.23007
74.9282 | 40.9765 | 36.7708 | 3.311795 | 4.205698 | 33.45901
74.93819 | 41.212 | 36.97961 | 3.311895 | 4.232395 | 33.66771
74.94819 | 41.3774 | 37.16815 | 3.312001 | 4.209254 | 33.85615
74.95819 | 41.5103 | 37.33586 | 3.312113 | 4.17444 | 34.02375
74.96819 | 41.6028 | 37.4825 | 3.31223 | 4.120304 | 34.17027
74.97819 | 41.6642 | 37.6079 | 3.312353 | 4.0563 | 34.29555
74.98819 | 41.668 | 37.712 | 3.312483 | 3.955999 | 34.39952
74.99818 | 41.6785 | 37.79475 | 3.312618 | 3.883746 | 34.48214
75.00818 | 41.6385 | 37.85645 | 3.312759 | 3.782051 | 34.54369
75.01818 | 41.5769 | 37.89719 | 3.312906 | 3.679712 | 34.58428
75.02818 | 41.4519 | 37.91725 | 3.313058 | 3.534648 | 34.60419
75.03818 | 41.3164 | 37.91699 | 3.313217 | 3.399408 | 34.60378
75.04818 | 41.1337 | 37.89684 | 3.313382 | 3.236858 | 34.58346
75.05817 | 40.9138 | 37.85734 | 3.313552 | 3.056462 | 34.54379
75.06817 | 40.7015 | 37.79895 | 3.313729 | 2.90255 | 34.48522
75.07817 | 40.4312 | 37.72232 | 3.313911 | 2.708884 | 34.4084
75.08817 | 40.1326 | 37.6281 | 3.3141 | 2.504503 | 34.314
75.09817 | 39.8073 | 37.51699 | 3.314294 | 2.290311 | 34.20269
75.10816 | 39.4574 | 37.38987 | 3.314495 | 2.067528 | 34.07538
75.11816 | 39.0891 | 37.24727 | 3.314701 | 1.841827 | 33.93257
75.12816 | 38.6943 | 37.09013 | 3.314914 | 1.604173 | 33.77521
75.13816 | 38.2879 | 36.91928 | 3.315132 | 1.368621 | 33.60415
75.14816 | 37.8441 | 36.7356 | 3.315357 | 1.108505 | 33.42024
75.15816 | 37.4124 | 36.53997 | 3.315588 | 0.8724307 | 33.22438
75.16815 | 36.9587 | 36.33349 | 3.315824 | 0.6252079 | 33.01767
75.17815 | 36.463 | 36.11675 | 3.316067 | 0.3462476 | 32.80069
75.18815 | 35.9786 | 35.89086 | 3.316316 | 0.08774316 | 32.57454
75.19815 | 35.4948 | 35.65676 | 3.316571 | -0.1619638 | 32.34019
75.20815 | 34.9921 | 35.41543 | 3.316832 | -0.4233304 | 32.0986
75.21815 | 34.4815 | 35.16783 | 3.317099 | -0.6863275 | 31.85073
75.22814 | 33.9651 | 34.91516 | 3.317372 | -0.9500596 | 31.59779
75.23814 | 33.4571 | 34.65789 | 3.317652 | -1.200793 | 31.34024
75.24814 | 32.9345 | 34.39723 | 3.317937 | -1.46273 | 31.07929
75.25814 | 32.4304 | 34.13411 | 3.318229 | -1.703713 | 30.81588
75.26814 | 31.9165 | 33.86947 | 3.318527 | -1.952966 | 30.55094
75.27814 | 31.4192 | 33.6042 | 3.318831 | -2.184997 | 30.28537
75.28813 | 30.9124 | 33.33946 | 3.319141 | -2.427061 | 30.02032
75.29813 | 30.402 | 33.07559 | 3.319458 | -2.673595 | 29.75614
75.30813 | 29.9298 | 32.81371 | 3.31978 | -2.883907 | 29.49393
75.31813 | 29.4795 | 32.55459 | 3.320109 | -3.075086 | 29.23448
75.32813 | 29.0336 | 32.29903 | 3.320445 | -3.265425 | 28.97858
75.33813 | 28.5878 | 32.04776 | 3.320786 | -3.459955 | 28.72697
75.34812 | 28.1623 | 31.80172 | 3.321133 | -3.639422 | 28.48059
75.35812 | 27.7483 | 31.56111 | 3.321487 | -3.812813 | 28.23963
75.36812 | 27.3509 | 31.3268 | 3.321847 | -3.975904 | 28.00496
75.37812 | 26.9574 | 31.09938 | 3.322214 | -4.141984 | 27.77717
75.38812 | 26.6019 | 30.87941 | 3.322587 | -4.277507 | 27.55682
75.39812 | 26.2812 | 30.66739 | 3.322966 | -4.386186 | 27.34442
75.40811 | 25.9538 | 30.46399 | 3.323351 | -4.510193 | 27.14064
75.41811 | 25.6628 | 30.26926 | 3.323743 | -4.606463 | 26.94552
75.42811 | 25.402 | 30.0838 | 3.324141 | -4.681798 | 26.75966
75.43811 | 25.1401 | 29.90796 | 3.324545 | -4.767862 | 26.58342
75.44811 | 24.9042 | 29.74208 | 3.324956 | -4.837877 | 26.41712
75.45811 | 24.7231 | 29.58643 | 3.325373 | -4.863334 | 26.26106
75.4681 | 24.5366 | 29.44142 | 3.325796 | -4.904824 | 26.11563
75.4781 | 24.3867 | 29.30698 | 3.326226 | -4.920283 | 25.98076
75.4881 | 24.2481 | 29.18345 | 3.326662 | -4.935349 | 25.85679
75.4981 | 24.1358 | 29.07098 | 3.327105 | -4.935177 | 25.74387
75.5081 | 24.0317 | 28.96969 | 3.327554 | -4.93799 | 25.64214
75.51809 | 23.9758 | 28.87977 | 3.328009 | -4.903972 | 25.55176
75.52809 | 23.9454 | 28.80111 | 3.328471 | -4.855708 | 25.47264
75.53809 | 23.9382 | 28.73383 | 3.32894 | -4.795631 | 25.40489
75.54809 | 23.9527 | 28.67795 | 3.329415 | -4.72525 | 25.34854
75.55809 | 23.9906 | 28.63344 | 3.329896 | -4.642843 | 25.30355
75.56809 | 24.048 | 28.60026 | 3.330384 | -4.552262 | 25.26988
75.57808 | 24.1205 | 28.57835 | 3.330878 | -4.457847 | 25.24747
75.58808 | 24.2174 | 28.56755 | 3.331379 | -4.350154 | 25.23617
75.59808 | 24.3557 | 28.56777 | 3.331887 | -4.21207 | 25.23588
75.60808 | 24.4887 | 28.57884 | 3.332401 | -4.090138 | 25.24644
75.61808 | 24.63 | 28.60056 | 3.332921 | -3.970565 | 25.26764
75.62808 | 24.8152 | 28.63272 | 3.333448 | -3.817521 | 25.29927
75.63807 | 25.0204 | 28.67507 | 3.333981 | -3.654669 | 25.34109
75.64807 | 25.2193 | 28.72729 | 3.334522 | -3.507991 | 25.39277
75.65807 | 25.4586 | 28.78509 | 3.335068 | -3.326491 | 25.45002
75.66807 | 25.7055 | 28.85616 | 3.335622 | -3.150665 | 25.52054
75.67807 | 25.9635 | 28.93602 | 3.336182 | -2.972522 | 25.59984
75.68807 | 26.2266 | 29.02429 | 3.336749 | -2.797688 | 25.68754
75.69806 | 26.5083 | 29.12041 | 3.337321 | -2.61211 | 25.78309
75.70806 | 26.7979 | 29.22407 | 3.337901 | -2.42617 | 25.88617
75.71806 | 27.0656 | 29.33465 | 3.338488 | -2.269051 | 25.99616
75.72806 | 27.3847 | 29.45158 | 3.339081 | -2.066875 | 26.11249
75.73806 | 27.6709 | 29.57423 | 3.339681 | -1.903334 | 26.23455
75.74806 | 28.0011 | 29.70198 | 3.340288 | -1.70088 | 26.36169
75.75805 | 28.3145 | 29.83202 | 3.3409 | -1.517518 | 26.49112
75.76805 | 28.6412 | 29.96784 | 3.34152 | -1.32664 | 26.62632
75.77805 | 28.9276 | 30.10658 | 3.342147 | -1.178981 | 26.76443
75.78805 | 29.2088 | 30.24746 | 3.342781 | -1.038655 | 26.90467
75.79805 | 29.5604 | 30.38964 | 3.343421 | -0.8292425 | 27.04622
75.80805 | 29.8527 | 30.5323 | 3.344068 | -0.6795971 | 27.18823
75.81804 | 30.1446 | 30.67445 | 3.344721 | -0.5298512 | 27.32973
75.82804 | 30.4301 | 30.81541 | 3.345381 | -0.3853129 | 27.47003
75.83804 | 30.7102 | 30.95418 | 3.346049 | -0.2439762 | 27.60813
75.84804 | 30.9422 | 31.08983 | 3.346723 | -0.1476343 | 27.74311
75.85804 | 31.1914 | 31.22146 | 3.347404 | -0.03006469 | 27.87406
75.86804 | 31.465 | 31.34815 | 3.348091 | 0.1168519 | 28.00006
75.87803 | 31.6873 | 31.46886 | 3.348785 | 0.2184354 | 28.12008
75.88803 | 31.8953 | 31.58295 | 3.349487 | 0.3123472 | 28.23347
75.89803 | 32.0845 | 31.68942 | 3.350195 | 0.3950808 | 28.33922
75.90803 | 32.2591 | 31.78742 | 3.35091 | 0.4716819 | 28.43651
75.91803 | 32.4209 | 31.87613 | 3.351632 | 0.5447678 | 28.5245
75.92802 | 32.5411 | 31.95472 | 3.35236 | 0.5863761 | 28.60236
75.93802 | 32.6744 | 32.02261 | 3.353096 | 0.6517875 | 28.66952
75.94802 | 32.7741 | 32.07905 | 3.353838 | 0.6950507 | 28.72521
75.95802 | 32.8638 | 32.1234 | 3.354588 | 0.7403954 | 28.76882
75.96802 | 32.9034 | 32.15512 | 3.355345 | 0.7482769 | 28.79978
75.97802 | 32.9431 | 32.17371 | 3.356108 | 0.7693887 | 28.8176
75.98801 | 32.9639 | 32.17874 | 3.356878 | 0.7851632 | 28.82186
75.99801 | 32.9465 | 32.16985 | 3.357655 | 0.7766512 | 28.81219
76.00801 | 32.91 | 32.14674 | 3.358439 | 0.7632607 | 28.7883
76.01801 | 32.8664 | 32.10919 | 3.359231 | 0.7572123 | 28.74996
76.02801 | 32.8013 | 32.05704 | 3.360029 | 0.7442649 | 28.69701
76.03801 | 32.6966 | 31.99019 | 3.360835 | 0.7064073 | 28.62936
76.048 | 32.5705 | 31.90872 | 3.361646 | 0.6617846 | 28.54707
76.058 | 32.4415 | 31.81249 | 3.362466 | 0.629014 | 28.45002
76.068 | 32.2765 | 31.70167 | 3.363292 | 0.5748281 | 28.33838
76.078 | 32.0998 | 31.57643 | 3.364126 | 0.5233732 | 28.2123
76.088 | 31.8755 | 31.43695 | 3.364966 | 0.4385476 | 28.07199
76.098 | 31.665 | 31.2835 | 3.365814 | 0.3814973 | 27.91769
76.10799 | 31.4222 | 31.11654 | 3.366668 | 0.3056567 | 27.74988
76.11799 | 31.1653 | 30.93609 | 3.36753 | 0.2292131 | 27.56856
76.12799 | 30.8662 | 30.74267 | 3.368399 | 0.1235305 | 27.37427
76.13799 | 30.5871 | 30.5367 | 3.369275 | 0.05039852 | 27.16743
76.14799 | 30.2549 | 30.31862 | 3.370158 | -0.06372398 | 26.94847
76.15799 | 29.9454 | 30.08891 | 3.371048 | -0.1435099 | 26.71786
76.16798 | 29.6044 | 29.8483 | 3.371945 | -0.243896 | 26.47635
76.17798 | 29.25 | 29.59683 | 3.37285 | -0.3468326 | 26.22398
76.18798 | 28.8784 | 29.33529 | 3.373762 | -0.4568863 | 25.96152
76.19798 | 28.478 | 29.06422 | 3.374681 | -0.5862189 | 25.68954
76.20798 | 28.0897 | 28.7842 | 3.375607 | -0.6945029 | 25.4086
76.21798 | 27.6924 | 28.49582 | 3.37654 | -0.8034199 | 25.11928
76.22797 | 27.2875 | 28.19998 | 3.37748 | -0.9124787 | 24.8225
76.23797 | 26.8744 | 27.89669 | 3.378428 | -1.022289 | 24.51826
76.24797 | 26.453 | 27.58685 | 3.379383 | -1.13385 | 24.20747
76.25797 | 26.042 | 27.27109 | 3.380346 | -1.229087 | 23.89074
76.26797 | 25.5947 | 26.95001 | 3.381316 | -1.355312 | 23.5687
76.27797 | 25.1685 | 26.62425 | 3.382293 | -1.455747 | 23.24195
76.28796 | 24.7202 | 26.29473 | 3.383276 | -1.57453 | 22.91145
76.29796 | 24.2878 | 25.96142 | 3.384268 | -1.673623 | 22.57716
76.30796 | 23.834 | 25.62525 | 3.385267 | -1.791248 | 22.23998
76.31796 | 23.3942 | 25.28679 | 3.386273 | -1.89259 | 21.90052
76.32796 | 22.9578 | 24.94663 | 3.387287 | -1.98883 | 21.55934
76.33795 | 22.5172 | 24.60566 | 3.388307 | -2.088459 | 21.21735
76.34795 | 22.0943 | 24.26375 | 3.389335 | -2.169452 | 20.87442
76.35795 | 21.6537 | 23.92176 | 3.390371 | -2.268064 | 20.53139
76.36795 | 21.2284 | 23.5802 | 3.391414 | -2.351799 | 20.18879
76.37795 | 20.8016 | 23.23953 | 3.392464 | -2.437931 | 19.84707
76.38795 | 20.3804 | 22.90022 | 3.393522 | -2.519817 | 19.50669
76.39794 | 19.9622 | 22.56311 | 3.394587 | -2.600907 | 19.16852
76.40794 | 19.546 | 22.22775 | 3.39566 | -2.681754 | 18.83209
76.41794 | 19.1411 | 21.89496 | 3.39674 | -2.753861 | 18.49822
76.42794 | 18.7376 | 21.56508 | 3.397827 | -2.827476 | 18.16725
76.43794 | 18.3528 | 21.23842 | 3.398923 | -2.885621 | 17.8395
76.44794 | 17.974 | 20.91529 | 3.400025 | -2.94129 | 17.51526
76.45793 | 17.604 | 20.59626 | 3.401134 | -2.99226 | 17.19513
76.46793 | 17.2391 | 20.28095 | 3.402252 | -3.041851 | 16.8787
76.47793 | 16.8735 | 19.96989 | 3.403377 | -3.09639 | 16.56651
76.48793 | 16.5229 | 19.66327 | 3.40451 | -3.140373 | 16.25876
76.49793 | 16.1852 | 19.36127 | 3.40565 | -3.176065 | 15.95562
76.50793 | 15.8509 | 19.06401 | 3.406798 | -3.213112 | 15.65721
76.51792 | 15.5223 | 18.77192 | 3.407952 | -3.249618 | 15.36397
76.52792 | 15.2045 | 18.48452 | 3.409115 | -3.28002 | 15.0754
76.53792 | 14.9045 | 18.20218 | 3.410286 | -3.297684 | 14.7919
76.54792 | 14.6058 | 17.92498 | 3.411464 | -3.319179 | 14.51351
76.55792 | 14.3184 | 17.65295 | 3.41265 | -3.33455 | 14.2403
76.56792 | 14.0417 | 17.38613 | 3.413843 | -3.344432 | 13.97229
76.57791 | 13.7748 | 17.1248 | 3.415043 | -3.349997 | 13.70975
76.58791 | 13.5127 | 16.86844 | 3.416252 | -3.355736 | 13.45218
76.59791 | 13.2565 | 16.6173 | 3.417468 | -3.360801 | 13.19983
76.60791 | 13.0175 | 16.37137 | 3.418692 | -3.353873 | 12.95268
76.61791 | 12.7824 | 16.13062 | 3.419924 | -3.348222 | 12.7107
76.62791 | 12.5496 | 15.89501 | 3.421163 | -3.345413 | 12.47385
76.6379 | 12.3307 | 15.66472 | 3.422409 | -3.33402 | 12.24231
76.6479 | 12.1118 | 15.43924 | 3.423664 | -3.327441 | 12.01558
76.6579 | 11.9123 | 15.21874 | 3.424926 | -3.306442 | 11.79382
76.6679 | 11.7099 | 15.00316 | 3.426197 | -3.293258 | 11.57696
76.6779 | 11.5223 | 14.79242 | 3.427475 | -3.27012 | 11.36495
76.68789 | 11.3411 | 14.58665 | 3.428759 | -3.245551 | 11.15789
76.69789 | 11.1599 | 14.38537 | 3.430053 | -3.225471 | 10.95532
76.70789 | 10.993 | 14.1887 | 3.431354 | -3.195703 | 10.75735
76.71789 | 10.829 | 13.99656 | 3.432663 | -3.167562 | 10.5639
76.72789 | 10.6705 | 13.80886 | 3.43398 | -3.138362 | 10.37488
76.73789 | 10.5169 | 13.62552 | 3.435305 | -3.108616 | 10.19021
76.74788 | 10.3712 | 13.44661 | 3.436637 | -3.07541 | 10.00997
76.75788 | 10.2298 | 13.2717 | 3.437977 | -3.041904 | 9.833727
76.76788 | 10.0994 | 13.10089 | 3.439325 | -3.001485 | 9.66156
76.77788 | 9.9697 | 12.93406 | 3.440682 | -2.964364 | 9.493382
76.78788 | 9.845 | 12.77115 | 3.442046 | -2.92615 | 9.329104
76.79788 | 9.726 | 12.61205 | 3.443418 | -2.886054 | 9.168637
76.80787 | 9.6126 | 12.45684 | 3.444797 | -2.844238 | 9.012042
76.81787 | 9.5047 | 12.30511 | 3.446184 | -2.800409 | 8.858925
76.82787 | 9.4032 | 12.15694 | 3.44758 | -2.753736 | 8.709356
76.83787 | 9.2996 | 12.01223 | 3.448984 | -2.71263 | 8.563246
76.84787 | 9.2044 | 11.87091 | 3.450396 | -2.666507 | 8.420512
76.85787 | 9.1151 | 11.73288 | 3.451815 | -2.617784 | 8.281068
76.86786 | 9.0244 | 11.59821 | 3.453242 | -2.573811 | 8.144969
76.87786 | 8.9422 | 11.46654 | 3.454677 | -2.524336 | 8.011859
76.88786 | 8.856 | 11.33792 | 3.456121 | -2.481919 | 7.881798
76.89786 | 8.7794 | 11.21228 | 3.457573 | -2.43288 | 7.754707
76.90786 | 8.7029 | 11.08954 | 3.459033 | -2.386642 | 7.630509
76.91786 | 8.6284 | 10.96963 | 3.4605 | -2.341232 | 7.509131
76.92785 | 8.5623 | 10.85259 | 3.461975 | -2.290289 | 7.390614
76.93785 | 8.4951 | 10.73811 | 3.463459 | -2.243014 | 7.274655
76.94785 | 8.4301 | 10.62625 | 3.464951 | -2.196151 | 7.1613
76.95785 | 8.3685 | 10.51693 | 3.466451 | -2.148432 | 7.050481
76.96785 | 8.3046 | 10.41009 | 3.467959 | -2.105492 | 6.942133
76.97785 | 8.2451 | 10.30566 | 3.469475 | -2.060565 | 6.836189
76.98784 | 8.1888 | 10.20369 | 3.470998 | -2.014886 | 6.732688
76.99784 | 8.1356 | 10.10389 | 3.472531 | -1.968295 | 6.631364
77.00784 | 8.0822 | 10.00633 | 3.474072 | -1.924132 | 6.53226
77.01784 | 8.0296 | 9.910938 | 3.475621 | -1.881338 | 6.435318
77.02784 | 7.9852 | 9.817658 | 3.477178 | -1.832458 | 6.340481
77.03784 | 7.9356 | 9.726435 | 3.478743 | -1.790835 | 6.247692
77.04783 | 7.8886 | 9.637306 | 3.480315 | -1.748706 | 6.156991
77.05783 | 7.8454 | 9.550035 | 3.481897 | -1.704635 | 6.068139
77.06783 | 7.8002 | 9.464665 | 3.483487 | -1.664465 | 5.981179
77.07783 | 7.7602 | 9.381145 | 3.485085 | -1.620945 | 5.896061
77.08783 | 7.719 | 9.299428 | 3.486691 | -1.580428 | 5.812737
77.09782 | 7.6803 | 9.219543 | 3.488304 | -1.539243 | 5.731239
77.10782 | 7.6425 | 9.14129 | 3.489927 | -1.49879 | 5.651362
77.11782 | 7.608 | 9.064702 | 3.491558 | -1.456702 | 5.573143
77.12782 | 7.573 | 8.989736 | 3.493198 | -1.416736 | 5.496538
77.13782 | 7.5378 | 8.916352 | 3.494846 | -1.378552 | 5.421506
77.14782 | 7.5069 | 8.844509 | 3.496502 | -1.337609 | 5.348006
77.15781 | 7.4738 | 8.774234 | 3.498165 | -1.300434 | 5.276069
77.16781 | 7.4448 | 8.705353 | 3.499838 | -1.260553 | 5.205515
77.17781 | 7.4137 | 8.637897 | 3.501519 | -1.224197 | 5.136377
77.18781 | 7.387 | 8.571831 | 3.503209 | -1.184831 | 5.068622
77.19781 | 7.3567 | 8.507119 | 3.504907 | -1.150419 | 5.002212
77.20781 | 7.3321 | 8.443727 | 3.506614 | -1.111627 | 4.937114
77.2178 | 7.3047 | 8.381683 | 3.508327 | -1.076983 | 4.873356
77.2278 | 7.2782 | 8.320832 | 3.51005 | -1.042632 | 4.810782
77.2378 | 7.2562 | 8.261206 | 3.511782 | -1.005006 | 4.749424
77.2478 | 7.2326 | 8.202773 | 3.513522 | -0.970173 | 4.689251
77.2578 | 7.2097 | 8.145505 | 3.515271 | -0.9358047 | 4.630234
77.2678 | 7.186 | 8.089372 | 3.517028 | -0.9033718 | 4.572344
77.27779 | 7.1647 | 8.0344 | 3.518792 | -0.8696996 | 4.515608
77.28779 | 7.1409 | 7.980454 | 3.520566 | -0.8395544 | 4.459889
77.29779 | 7.1195 | 7.927564 | 3.522348 | -0.8080636 | 4.405215
77.30779 | 7.0969 | 7.875702 | 3.52414 | -0.7788024 | 4.351563
77.31779 | 7.0796 | 7.824845 | 3.525939 | -0.7452454 | 4.298906
77.32779 | 7.0599 | 7.774969 | 3.527748 | -0.715069 | 4.247221
77.33778 | 7.0416 | 7.726097 | 3.529563 | -0.6844967 | 4.196534
77.34778 | 7.0241 | 7.678111 | 3.531388 | -0.654011 | 4.146723
77.35778 | 7.0062 | 7.631038 | 3.533222 | -0.6248376 | 4.097816
77.36778 | 6.9879 | 7.584856 | 3.535065 | -0.5969558 | 4.049791
77.37778 | 6.9701 | 7.539543 | 3.536916 | -0.5694434 | 4.002628
77.38778 | 6.9544 | 7.495082 | 3.538776 | -0.5406816 | 3.956306
77.39777 | 6.9379 | 7.451492 | 3.540642 | -0.513592 | 3.91085
77.40777 | 6.92 | 7.40867 | 3.54252 | -0.4886703 | 3.866151
77.41777 | 6.9007 | 7.366642 | 3.544405 | -0.465942 | 3.822237
77.42777 | 6.8919 | 7.325388 | 3.5463 | -0.4334877 | 3.779088
77.43777 | 6.8781 | 7.284891 | 3.548203 | -0.4067911 | 3.736688
77.44777 | 6.8622 | 7.245134 | 3.550115 | -0.3829336 | 3.695019
77.45776 | 6.8505 | 7.206144 | 3.552034 | -0.3556444 | 3.654111
77.46776 | 6.8324 | 7.167817 | 3.553963 | -0.3354169 | 3.613854
77.47776 | 6.8186 | 7.130181 | 3.555901 | -0.311581 | 3.57428
77.48776 | 6.8086 | 7.093221 | 3.557848 | -0.2846213 | 3.535373
77.49776 | 6.7968 | 7.056923 | 3.559804 | -0.2601232 | 3.497119
77.50775 | 6.7846 | 7.021306 | 3.561766 | -0.236706 | 3.45954
77.51775 | 6.7714 | 6.986287 | 3.563739 | -0.2148868 | 3.422547
77.52775 | 6.761 | 6.951887 | 3.565721 | -0.1908867 | 3.386165
77.53775 | 6.7467 | 6.918092 | 3.567712 | -0.1713922 | 3.35038
77.54775 | 6.7376 | 6.884891 | 3.569712 | -0.1472907 | 3.315179
77.55775 | 6.726 | 6.852269 | 3.57172 | -0.1262692 | 3.280549
77.56774 | 6.7182 | 6.820246 | 3.573736 | -0.1020464 | 3.246511
77.57774 | 6.706 | 6.788748 | 3.575762 | -0.08274814 | 3.212986
77.58774 | 6.6966 | 6.757794 | 3.577797 | -0.0611942 | 3.179997
77.59774 | 6.686 | 6.727373 | 3.579841 | -0.04137306 | 3.147532
77.60774 | 6.6774 | 6.697474 | 3.581894 | -0.02007353 | 3.115579
77.61774 | 6.6653 | 6.668092 | 3.583956 | -0.0027921 | 3.084136
77.62773 | 6.6543 | 6.639232 | 3.586025 | 0.01506799 | 3.053207
77.63773 | 6.6453 | 6.610834 | 3.588105 | 0.03446606 | 3.022729
77.64773 | 6.6299 | 6.582916 | 3.590193 | 0.04698387 | 2.992723
77.65773 | 6.6208 | 6.555469 | 3.592291 | 0.06533099 | 2.963178
77.66773 | 6.6117 | 6.528483 | 3.594398 | 0.08321674 | 2.934086
77.67773 | 6.5974 | 6.501949 | 3.596513 | 0.09545094 | 2.905436
77.68772 | 6.5871 | 6.475883 | 3.598636 | 0.1112167 | 2.877247
77.69772 | 6.5734 | 6.450226 | 3.60077 | 0.123174 | 2.849456
77.70772 | 6.5609 | 6.424994 | 3.602912 | 0.1359057 | 2.822082
77.71772 | 6.5516 | 6.40018 | 3.605064 | 0.1514199 | 2.795116
77.72772 | 6.5365 | 6.375775 | 3.607225 | 0.1607251 | 2.76855
77.73772 | 6.5258 | 6.351771 | 3.609395 | 0.1740291 | 2.742376
77.74771 | 6.5109 | 6.328183 | 3.611572 | 0.1827166 | 2.716611
77.75771 | 6.4973 | 6.304959 | 3.61376 | 0.1923413 | 2.691198
77.76771 | 6.4893 | 6.282112 | 3.615957 | 0.2071876 | 2.666155
77.77771 | 6.4765 | 6.259638 | 3.618164 | 0.2168624 | 2.641474
77.78771 | 6.4637 | 6.237527 | 3.620379 | 0.2261729 | 2.617148
77.79771 | 6.4519 | 6.215774 | 3.622604 | 0.2361258 | 2.59317
77.8077 | 6.4425 | 6.194393 | 3.624836 | 0.2481069 | 2.569557
77.8177 | 6.4348 | 6.173335 | 3.627079 | 0.2614649 | 2.546256
77.8277 | 6.422 | 6.152615 | 3.629331 | 0.2693848 | 2.523284
77.8377 | 6.4101 | 6.132227 | 3.631593 | 0.2778729 | 2.500634
77.8477 | 6.4034 | 6.112165 | 3.633863 | 0.2912351 | 2.478302
77.8577 | 6.3877 | 6.092422 | 3.636143 | 0.2952776 | 2.456279
77.86769 | 6.3822 | 6.073012 | 3.63843 | 0.3091875 | 2.434582
77.87769 | 6.3749 | 6.053892 | 3.640729 | 0.321008 | 2.413163
77.88769 | 6.3642 | 6.035075 | 3.643036 | 0.3291254 | 2.392038
77.89769 | 6.3538 | 6.016554 | 3.645354 | 0.3372458 | 2.371201
77.90769 | 6.349 | 5.998326 | 3.64768 | 0.3506737 | 2.350646
77.91768 | 6.3403 | 5.980403 | 3.650013 | 0.3598973 | 2.33039
77.92768 | 6.3324 | 5.962743 | 3.652358 | 0.3696566 | 2.310385
77.93768 | 6.3258 | 5.945361 | 3.654712 | 0.3804387 | 2.290649
77.94768 | 6.3163 | 5.928251 | 3.657076 | 0.3880485 | 2.271175
77.95768 | 6.3111 | 5.911409 | 3.659449 | 0.3996909 | 2.25196
77.96768 | 6.3035 | 5.89483 | 3.661832 | 0.4086704 | 2.232998
77.97767 | 6.2941 | 5.878525 | 3.664221 | 0.4155755 | 2.214303
77.98767 | 6.2872 | 5.862457 | 3.666622 | 0.4247425 | 2.195835
77.99767 | 6.2829 | 5.84664 | 3.669033 | 0.4362598 | 2.177607
78.00767 | 6.2752 | 5.831069 | 3.671453 | 0.4441313 | 2.159616
78.01767 | 6.272 | 5.815738 | 3.673883 | 0.4562616 | 2.141856
78.02767 | 6.2658 | 5.800646 | 3.676322 | 0.4651542 | 2.124324
78.03766 | 6.2613 | 5.785801 | 3.678768 | 0.4754991 | 2.107033
78.04766 | 6.2532 | 5.771171 | 3.681225 | 0.4820288 | 2.089946
78.05766 | 6.2522 | 5.756767 | 3.683693 | 0.4954326 | 2.073074
78.06766 | 6.2455 | 5.742586 | 3.68617 | 0.5029142 | 2.056416
78.07766 | 6.2413 | 5.728623 | 3.688656 | 0.512677 | 2.039967
78.08766 | 6.2356 | 5.714875 | 3.691152 | 0.520725 | 2.023722
78.09765 | 6.2314 | 5.701353 | 3.693656 | 0.5300473 | 2.007697
78.10765 | 6.2286 | 5.688025 | 3.696171 | 0.5405753 | 1.991854
78.11765 | 6.2233 | 5.674902 | 3.698696 | 0.5483985 | 1.976206
78.12765 | 6.2194 | 5.66198 | 3.70123 | 0.55742 | 1.96075
78.13765 | 6.2154 | 5.649256 | 3.703774 | 0.5661436 | 1.945483
78.14765 | 6.2116 | 5.636729 | 3.706327 | 0.574871 | 1.930402
78.15764 | 6.2063 | 5.624407 | 3.708888 | 0.5818934 | 1.915518
78.16764 | 6.2057 | 5.612261 | 3.711461 | 0.5934391 | 1.9008
78.17764 | 6.1985 | 5.600301 | 3.714043 | 0.5981985 | 1.886258
78.18764 | 6.1938 | 5.588526 | 3.716636 | 0.6052739 | 1.87189
78.19764 | 6.1894 | 5.576931 | 3.719238 | 0.6124686 | 1.857694
78.20764 | 6.1862 | 5.565516 | 3.721849 | 0.6206843 | 1.843666
78.21763 | 6.1827 | 5.554285 | 3.724468 | 0.6284146 | 1.829817
78.22763 | 6.1776 | 5.543217 | 3.727099 | 0.6343832 | 1.816118
78.23763 | 6.1723 | 5.532318 | 3.72974 | 0.6399816 | 1.802579
78.24763 | 6.1685 | 5.521588 | 3.73239 | 0.6469124 | 1.789197
78.25763 | 6.167 | 5.511022 | 3.735051 | 0.6559779 | 1.775971
78.26762 | 6.164 | 5.500629 | 3.737718 | 0.6633706 | 1.762911
78.27762 | 6.1592 | 5.490387 | 3.740398 | 0.6688131 | 1.749989
78.28762 | 6.1522 | 5.480302 | 3.743088 | 0.6718976 | 1.737215
78.29762 | 6.1473 | 5.470374 | 3.745787 | 0.6769262 | 1.724587
78.30762 | 6.1433 | 5.460599 | 3.748497 | 0.6827012 | 1.712102
78.31762 | 6.1395 | 5.450975 | 3.751216 | 0.688525 | 1.699759
78.32761 | 6.1355 | 5.441509 | 3.753942 | 0.6939907 | 1.687567
78.33761 | 6.1321 | 5.432182 | 3.756681 | 0.6999182 | 1.675501
78.34761 | 6.1271 | 5.422999 | 3.75943 | 0.7041009 | 1.663569
78.35761 | 6.1236 | 5.413959 | 3.762189 | 0.7096406 | 1.65177
78.36761 | 6.1175 | 5.405061 | 3.764958 | 0.7124394 | 1.640103
78.37761 | 6.1139 | 5.396301 | 3.767736 | 0.7175992 | 1.628564
78.3876 | 6.1082 | 5.387686 | 3.770522 | 0.7205136 | 1.617164
78.3976 | 6.0991 | 5.379199 | 3.773321 | 0.7199013 | 1.605878
78.4076 | 6.0942 | 5.370845 | 3.776129 | 0.7233555 | 1.594715
78.4176 | 6.0922 | 5.362622 | 3.778948 | 0.7295782 | 1.583674
78.4276 | 6.0889 | 5.354529 | 3.781776 | 0.7343713 | 1.572752
78.4376 | 6.0831 | 5.346564 | 3.784615 | 0.7365362 | 1.561949
78.44759 | 6.0759 | 5.338733 | 3.787461 | 0.7371673 | 1.551272
78.45759 | 6.0707 | 5.331018 | 3.790319 | 0.7396815 | 1.540699
78.46759 | 6.065 | 5.323427 | 3.793188 | 0.7415727 | 1.530239
78.47759 | 6.0583 | 5.315957 | 3.796067 | 0.7423426 | 1.519891
78.48759 | 6.0505 | 5.308607 | 3.798955 | 0.7418927 | 1.509652
78.49759 | 6.0464 | 5.301376 | 3.801854 | 0.7450245 | 1.499521
78.50758 | 6.0406 | 5.294267 | 3.804761 | 0.746333 | 1.489507
78.51758 | 6.0334 | 5.287267 | 3.80768 | 0.7461331 | 1.479587
78.52758 | 6.0285 | 5.28038 | 3.810609 | 0.7481197 | 1.469771
78.53758 | 6.024 | 5.273606 | 3.813548 | 0.750394 | 1.460058
78.54758 | 6.0159 | 5.266942 | 3.816498 | 0.7489575 | 1.450444
78.55758 | 6.0081 | 5.260388 | 3.819458 | 0.7477116 | 1.44093
78.56757 | 6.0009 | 5.253949 | 3.822425 | 0.7469514 | 1.431524
78.57757 | 5.9976 | 5.247609 | 3.825405 | 0.749991 | 1.422204
78.58757 | 5.9873 | 5.241375 | 3.828396 | 0.7459252 | 1.412979
78.59757 | 5.9811 | 5.235245 | 3.831396 | 0.7458553 | 1.403848
78.60757 | 5.9769 | 5.229217 | 3.834407 | 0.7476826 | 1.39481
78.61757 | 5.9693 | 5.223292 | 3.837429 | 0.7460084 | 1.385863
78.62756 | 5.9638 | 5.217473 | 3.840457 | 0.7463274 | 1.377015
78.63756 | 5.9582 | 5.211746 | 3.843499 | 0.7464539 | 1.368247
78.64756 | 5.9539 | 5.206117 | 3.846551 | 0.7477828 | 1.359566
78.65756 | 5.9497 | 5.200585 | 3.849613 | 0.7491148 | 1.350972
78.66756 | 5.9437 | 5.195149 | 3.852686 | 0.7485514 | 1.342462
78.67755 | 5.9405 | 5.189812 | 3.855766 | 0.7506884 | 1.334045
78.68755 | 5.9385 | 5.184563 | 3.85886 | 0.7539372 | 1.325703
78.69755 | 5.9336 | 5.179406 | 3.861964 | 0.7541941 | 1.317442
78.70755 | 5.9319 | 5.17434 | 3.865078 | 0.7575597 | 1.309262
78.71755 | 5.9309 | 5.169365 | 3.868203 | 0.7615352 | 1.301162
78.72755 | 5.9296 | 5.164478 | 3.871338 | 0.7651217 | 1.293141
78.73754 | 5.9287 | 5.159684 | 3.87448 | 0.7690156 | 1.285204
78.74754 | 5.9269 | 5.154973 | 3.877636 | 0.7719272 | 1.277337
78.75754 | 5.928 | 5.150347 | 3.880802 | 0.7776528 | 1.269545
78.76754 | 5.925 | 5.145807 | 3.883979 | 0.7791933 | 1.261827
78.77754 | 5.9259 | 5.14135 | 3.887167 | 0.7845497 | 1.254183
78.78754 | 5.9268 | 5.136977 | 3.890365 | 0.7898229 | 1.246612
78.79753 | 5.9252 | 5.13269 | 3.89357 | 0.79251 | 1.23912
78.80753 | 5.9272 | 5.12848 | 3.896789 | 0.7987198 | 1.231691
78.81753 | 5.925 | 5.124351 | 3.900018 | 0.8006493 | 1.224332
78.82753 | 5.9254 | 5.120301 | 3.903259 | 0.805099 | 1.217042
78.83753 | 5.9256 | 5.11633 | 3.906509 | 0.8092702 | 1.209821
78.84753 | 5.9261 | 5.112436 | 3.90977 | 0.8136636 | 1.202666
78.85752 | 5.9246 | 5.108625 | 3.913039 | 0.8159749 | 1.195586
78.86752 | 5.9257 | 5.104885 | 3.916321 | 0.8208152 | 1.188563
78.87752 | 5.9248 | 5.101219 | 3.919615 | 0.8235814 | 1.181604
78.88752 | 5.9247 | 5.097628 | 3.922918 | 0.8270717 | 1.17471
78.89752 | 5.9252 | 5.094112 | 3.926233 | 0.8310883 | 1.167879
78.90752 | 5.9206 | 5.090668 | 3.929558 | 0.8299318 | 1.16111
78.91751 | 5.9206 | 5.087301 | 3.93289 | 0.8332986 | 1.154411
78.92751 | 5.9142 | 5.084001 | 3.936237 | 0.8301985 | 1.147765
78.93751 | 5.9143 | 5.080772 | 3.939594 | 0.8335275 | 1.141179
78.94751 | 5.9139 | 5.077613 | 3.942962 | 0.8362866 | 1.134652
78.95751 | 5.9135 | 5.074524 | 3.946341 | 0.8389762 | 1.128183
78.96751 | 5.912 | 5.071503 | 3.94973 | 0.8404972 | 1.121773
78.9775 | 5.9091 | 5.068552 | 3.953127 | 0.8405476 | 1.115425
78.9875 | 5.906 | 5.065667 | 3.956538 | 0.8403335 | 1.109129
78.9975 | 5.9036 | 5.062847 | 3.95996 | 0.8407528 | 1.102887
79.0075 | 5.9016 | 5.060094 | 3.963392 | 0.8415062 | 1.096701
79.0175 | 5.8992 | 5.057406 | 3.966836 | 0.8417943 | 1.09057
79.0275 | 5.8974 | 5.054782 | 3.97029 | 0.8426177 | 1.084492
79.03749 | 5.8948 | 5.052225 | 3.973752 | 0.8425746 | 1.078474
79.04749 | 5.8944 | 5.049729 | 3.977228 | 0.8446706 | 1.072501
79.05749 | 5.8939 | 5.047296 | 3.980715 | 0.8466038 | 1.066581
79.06749 | 5.8891 | 5.044925 | 3.984213 | 0.8441748 | 1.060712
79.07749 | 5.8883 | 5.042616 | 3.987722 | 0.8456843 | 1.054894
79.08748 | 5.8863 | 5.040369 | 3.991238 | 0.8459305 | 1.049132
79.09748 | 5.8832 | 5.038182 | 3.994768 | 0.8450185 | 1.043413
79.10748 | 5.8846 | 5.036054 | 3.99831 | 0.8485465 | 1.037743
79.11748 | 5.8806 | 5.033985 | 4.001863 | 0.8466152 | 1.032122
79.12748 | 5.8811 | 5.031975 | 4.005426 | 0.8491252 | 1.026549
79.13748 | 5.88 | 5.030023 | 4.009001 | 0.8499768 | 1.021022
79.14747 | 5.8811 | 5.028131 | 4.012583 | 0.8529689 | 1.015548
79.15747 | 5.8816 | 5.026294 | 4.01618 | 0.8553058 | 1.010115
79.16747 | 5.8802 | 5.024514 | 4.019787 | 0.8556858 | 1.004727
79.17747 | 5.88 | 5.02279 | 4.023406 | 0.8572097 | 0.9993842
79.18747 | 5.8788 | 5.021122 | 4.027036 | 0.8576779 | 0.9940861
79.19747 | 5.8786 | 5.019509 | 4.030677 | 0.859091 | 0.9888321
79.20746 | 5.877 | 5.017952 | 4.034325 | 0.8590475 | 0.9836272
79.21746 | 5.8766 | 5.016448 | 4.037989 | 0.8601519 | 0.9784596
79.22746 | 5.8727 | 5.014998 | 4.041663 | 0.857702 | 0.9733351
79.23746 | 5.8724 | 5.013601 | 4.045348 | 0.8587994 | 0.9682523
79.24746 | 5.8731 | 5.012256 | 4.049045 | 0.8608436 | 0.9632114
79.25746 | 5.8722 | 5.010965 | 4.052753 | 0.8612355 | 0.9582117
79.26745 | 5.8691 | 5.009726 | 4.056468 | 0.8593743 | 0.9532576
79.27745 | 5.8679 | 5.008538 | 4.060198 | 0.8593624 | 0.9483393
79.28745 | 5.8637 | 5.0074 | 4.06394 | 0.8563001 | 0.9434601
79.29745 | 5.8651 | 5.006314 | 4.067693 | 0.8587864 | 0.938621
79.30745 | 5.8617 | 5.005277 | 4.071457 | 0.8564233 | 0.9338202
79.31745 | 5.8583 | 5.00429 | 4.075232 | 0.8540096 | 0.9290587
79.32744 | 5.8573 | 5.003354 | 4.079014 | 0.853946 | 0.9243395
79.33744 | 5.8537 | 5.002466 | 4.082812 | 0.8512343 | 0.9196535
79.34744 | 5.8536 | 5.001626 | 4.086621 | 0.8519739 | 0.9150047
79.35744 | 5.8499 | 5.000835 | 4.090442 | 0.8490653 | 0.9103928
79.36744 | 5.8469 | 5.000091 | 4.094274 | 0.8468088 | 0.9058174
79.37744 | 5.8449 | 4.999395 | 4.098117 | 0.8455049 | 0.9012782
79.38743 | 5.8444 | 4.998747 | 4.101968 | 0.8456534 | 0.896779
79.39743 | 5.8419 | 4.998144 | 4.105833 | 0.8437557 | 0.8923108
79.40743 | 5.8383 | 4.997588 | 4.109711 | 0.8407116 | 0.8878776
79.41743 | 5.8331 | 4.997078 | 4.1136 | 0.8360216 | 0.8834788
79.42743 | 5.8328 | 4.996614 | 4.1175 | 0.8361858 | 0.8791144
79.43743 | 5.8327 | 4.996195 | 4.121411 | 0.8365048 | 0.8747838
79.44742 | 5.8305 | 4.995822 | 4.125331 | 0.8346781 | 0.8704914
79.45742 | 5.8274 | 4.995492 | 4.129265 | 0.8319079 | 0.8662269
79.46742 | 5.8268 | 4.995207 | 4.133211 | 0.8315926 | 0.8619962
79.47742 | 5.8257 | 4.994966 | 4.137169 | 0.8307342 | 0.857797
79.48742 | 5.8258 | 4.994769 | 4.141138 | 0.8310313 | 0.8536308
79.49741 | 5.8224 | 4.994615 | 4.145115 | 0.8277854 | 0.8495
79.50741 | 5.8224 | 4.994503 | 4.149107 | 0.8278967 | 0.8453966
79.51741 | 5.8239 | 4.994435 | 4.15311 | 0.8294652 | 0.8413244
79.52741 | 5.8245 | 4.994409 | 4.157126 | 0.8300913 | 0.8372829
79.53741 | 5.8255 | 4.994425 | 4.161153 | 0.8310753 | 0.833272
79.54741 | 5.8293 | 4.994482 | 4.165191 | 0.834818 | 0.8292907
79.5574 | 5.8293 | 4.994581 | 4.169237 | 0.8347186 | 0.825344
79.5674 | 5.8348 | 4.994722 | 4.173299 | 0.8400782 | 0.8214226
79.5774 | 5.839 | 4.994903 | 4.177373 | 0.8440969 | 0.8175305
79.5874 | 5.8429 | 4.995125 | 4.181458 | 0.8477749 | 0.8136674
79.5974 | 5.845 | 4.995387 | 4.185555 | 0.8496126 | 0.8098328
79.6074 | 5.8472 | 4.99569 | 4.189663 | 0.8515102 | 0.8060267
79.61739 | 5.8507 | 4.996032 | 4.193779 | 0.8546684 | 0.8022524
79.62739 | 5.8534 | 4.996413 | 4.197911 | 0.8569867 | 0.7985021
79.63739 | 5.8602 | 4.996834 | 4.202055 | 0.8633656 | 0.7947795
79.64739 | 5.866 | 4.997294 | 4.20621 | 0.8687056 | 0.791084
79.65739 | 5.8678 | 4.997793 | 4.210378 | 0.8700068 | 0.7874155
79.66739 | 5.8731 | 4.998331 | 4.214557 | 0.8747694 | 0.7837738
79.67738 | 5.8788 | 4.998905 | 4.218743 | 0.8798946 | 0.7801621
79.68738 | 5.8792 | 4.999519 | 4.222946 | 0.879681 | 0.7765729
79.69738 | 5.8792 | 5.00017 | 4.227161 | 0.8790297 | 0.7730097
79.70738 | 5.8849 | 5.000859 | 4.231387 | 0.8840408 | 0.7694722
79.71738 | 5.8892 | 5.001585 | 4.235625 | 0.8876146 | 0.7659602
79.72738 | 5.8896 | 5.002349 | 4.239875 | 0.8872515 | 0.7624732
79.73737 | 5.8937 | 5.003148 | 4.244133 | 0.8905523 | 0.7590146
79.74737 | 5.8976 | 5.003984 | 4.248407 | 0.8936157 | 0.7555773
79.75737 | 5.8968 | 5.004857 | 4.252693 | 0.8919427 | 0.7521645
79.76737 | 5.8986 | 5.005766 | 4.256991 | 0.8928335 | 0.7487758
79.77737 | 5.9011 | 5.006712 | 4.2613 | 0.8943884 | 0.7454111
79.78737 | 5.9031 | 5.007692 | 4.265622 | 0.8954076 | 0.7420703
79.79736 | 5.9059 | 5.008708 | 4.269952 | 0.8971923 | 0.7387561
79.80736 | 5.9113 | 5.009759 | 4.274297 | 0.9015408 | 0.7354619
79.81736 | 5.9142 | 5.010846 | 4.278655 | 0.9033541 | 0.7321909
79.82736 | 5.9142 | 5.011967 | 4.283025 | 0.9022325 | 0.7289427
79.83736 | 5.9081 | 5.013124 | 4.287407 | 0.8949763 | 0.7257171
79.84736 | 5.9132 | 5.014315 | 4.291801 | 0.8988855 | 0.722514
79.85735 | 5.9155 | 5.015538 | 4.296202 | 0.8999618 | 0.7193361
79.86735 | 5.9161 | 5.016797 | 4.30062 | 0.8993026 | 0.7161772
79.87735 | 5.9227 | 5.01809 | 4.30505 | 0.9046097 | 0.7130399
79.88735 | 5.9244 | 5.019417 | 4.309493 | 0.9049829 | 0.7099244
79.89735 | 5.9262 | 5.020777 | 4.313947 | 0.9054227 | 0.7068301
79.90734 | 5.9292 | 5.02217 | 4.318409 | 0.9070303 | 0.7037604
79.91734 | 5.9315 | 5.023596 | 4.322888 | 0.9079036 | 0.7007083
79.92734 | 5.9321 | 5.025056 | 4.327379 | 0.9070438 | 0.6976771
79.93734 | 5.9207 | 5.026549 | 4.331882 | 0.8941513 | 0.6946664
79.94734 | 5.9268 | 5.028074 | 4.336398 | 0.8987262 | 0.6916761
79.95734 | 5.9293 | 5.029631 | 4.340925 | 0.8996687 | 0.6887061
79.96733 | 5.9312 | 5.03122 | 4.345461 | 0.8999805 | 0.6857589
79.97733 | 5.9325 | 5.032841 | 4.350013 | 0.8996585 | 0.6828287
79.98733 | 5.9326 | 5.034495 | 4.354577 | 0.8981046 | 0.6799182
79.99733 | 5.9353 | 5.036181 | 4.359154 | 0.8991189 | 0.6770272