## Summary
Parameter | Mo2C Pbcn | Mo2C P-3m1 | MoC Fm-3m
Sample | M3.csv | M3.csv | M3.csv
Method | GSAS-II | GSAS-II | GSAS-II
Phase name | Mo2C Pbcn | Mo2C P-3m1 | MoC Fm-3m
COD / MP ID | mp-1552 | mp-1221498 | mp-2746
Formula | Mo2C | Mo2C | MoC
Space group | Pbcn | P-3m1 | Fm-3m
Space group # | 60 | 164 | 225
Crystal system | orthorhombic | trigonal | cubic
a (Å) | 4.73766 | 2.99893 | 4.38313
b (Å) | 5.13994 | 2.99893 | 4.38313
c (Å) | 5.94106 | 4.50744 | 4.38313
α (°) | 90 | 90 | 90
β (°) | 90 | 90 | 90
γ (°) | 90 | 120 | 90
Volume (A^3) | 144.67239 | 35.10689 | 84.20794
da/a0 (%) | 0.193 | -1.869 | 0
db/b0 (%) | -1.34 | -1.869 | 0
dc/c0 (%) | -1.843 | -2.835 | 0
dV/V0 (%) | -2.972 | -6.433 | 0
Weight fraction (%) | 46.7 | 53.3 | 0
Weight fraction ± (%) | 1 | 1.97 | 1.43
Weight fraction error source | full_covariance+systematic_floor | full_covariance+systematic_floor | full_covariance
Weight fraction method | integrated_phase_pattern | integrated_phase_pattern | integrated_phase_pattern
Crystallite size (nm) | 1000 | 1000 | 1000
Crystallite size source | gsas_hap_size | gsas_hap_size | gsas_hap_size
Scale factor | 0.03759 | 2.4992 | 0
U (Caglioti) | 0.00016 | 0.00016 | 0.00016
V (Caglioti) | -0.00021 | -0.00021 | -0.00021
W (Caglioti) | 0.00047 | 0.00047 | 0.00047
X (Lorentzian) | 0 | 0 | 0
Y (Lorentzian) | 2.48195 | 2.48195 | 2.48195
η at strongest | 1 | 1 | 1
FWHM (°) | 2.6253 | 2.6422 | 2.6253
FWHM reference 2theta (deg) | 37.9845 | 40.0542 | 37.9845
FWHM reference hkl | [2, 0, 0] | [1, 0, 1] | [1, 1, 1]
N reflections | 7 | 9 | 5
Seeded by | gsas2 | gsas2 | gsas2
Zero shift (°) | 0 | 0 | 0
Rwp (%) | 50.44 | 50.44 | 50.44
Rp (%) | 22.09 | 22.09 | 22.09
χ² | 22.692 | 22.692 | 22.692
GoF | 4.764 | 4.764 | 4.764

## Plot Data
2theta | Y_obs | Y_calc | Background | Residual | Mo2C Pbcn | Mo2C P-3m1 | MoC Fm-3m | Mo2C Pbcn peak 2θ | Mo2C Pbcn [hkl] | Mo2C P-3m1 peak 2θ | Mo2C P-3m1 [hkl] | MoC Fm-3m peak 2θ | MoC Fm-3m [hkl]
10.00929 | 30.9226 | 32.75461 | 32.70279 | -1.832009 | 0.0218774 | 0.02993727 | 6.339206e-13 | 34.882 | [020] | 34.505 | [100] | 35.442 | [111]
10.01929 | 30.8883 | 32.74006 | 32.68821 | -1.851757 | 0.02189031 | 0.02995746 | 6.339207e-13 | 37.952 | [200] | 39.971 | [002] | 41.155 | [200]
10.02929 | 30.9373 | 32.72554 | 32.67365 | -1.788235 | 0.02190323 | 0.02997767 | 6.339208e-13 | 52.493 | [220] | 40.034 | [101] | 59.611 | [220]
10.03928 | 30.9248 | 32.71106 | 32.65914 | -1.786257 | 0.02191615 | 0.02999788 | 6.339209e-13 | 62.479 | [004] | 53.812 | [102] | 71.303 | [311]
10.04928 | 30.9271 | 32.6966 | 32.64465 | -1.769495 | 0.0219291 | 0.03001813 | 6.33921e-13 | 73.596 | [024] | 61.822 | [210] | 75.002 | [222]
10.05928 | 30.8892 | 32.68216 | 32.63018 | -1.792963 | 0.02194206 | 0.03003842 | 6.339212e-13 | 73.661 | [040] | 72.638 | [103]
10.06928 | 30.9104 | 32.66776 | 32.61575 | -1.75736 | 0.02195503 | 0.03005872 | 6.339213e-13 | 75.487 | [204] | 72.765 | [200]
10.07928 | 30.9211 | 32.65339 | 32.60134 | -1.732287 | 0.02196802 | 0.03007905 | 6.339214e-13 |  |  | 76.197 | [212]
10.08928 | 30.9155 | 32.63904 | 32.58696 | -1.723544 | 0.02198102 | 0.0300994 | 6.339215e-13 |  |  | 76.238 | [201]
10.09927 | 30.9266 | 32.62474 | 32.57263 | -1.698144 | 0.02199402 | 0.03011975 | 6.339216e-13
10.10927 | 30.888 | 32.61046 | 32.55831 | -1.72246 | 0.02200704 | 0.03014015 | 6.339217e-13
10.11927 | 30.9285 | 32.59621 | 32.54402 | -1.667705 | 0.02202008 | 0.03016057 | 6.339218e-13
10.12927 | 30.8789 | 32.58198 | 32.52977 | -1.70308 | 0.02203313 | 0.03018101 | 6.409656e-13
10.13927 | 30.8831 | 32.56778 | 32.51554 | -1.684684 | 0.02204619 | 0.03020148 | 6.409657e-13
10.14927 | 30.9082 | 32.55362 | 32.50134 | -1.645418 | 0.02205927 | 0.03022197 | 6.409658e-13
10.15926 | 30.9153 | 32.5395 | 32.48718 | -1.624195 | 0.02207234 | 0.03024247 | 6.409659e-13
10.16926 | 30.896 | 32.52539 | 32.47304 | -1.629387 | 0.02208544 | 0.030263 | 6.40966e-13
10.17926 | 30.9059 | 32.51131 | 32.45893 | -1.605409 | 0.02209856 | 0.03028357 | 6.409662e-13
10.18926 | 30.8689 | 32.49726 | 32.44484 | -1.628359 | 0.02211168 | 0.03030415 | 6.409663e-13
10.19926 | 30.8956 | 32.48324 | 32.43079 | -1.587639 | 0.02212482 | 0.03032476 | 6.409664e-13
10.20926 | 30.8717 | 32.46925 | 32.41676 | -1.597548 | 0.02213798 | 0.0303454 | 6.409665e-13
10.21925 | 30.8608 | 32.4553 | 32.40278 | -1.594499 | 0.02215113 | 0.03036603 | 6.409667e-13
10.22925 | 30.8876 | 32.44137 | 32.38882 | -1.553766 | 0.02216431 | 0.03038672 | 6.409668e-13
10.23925 | 30.8687 | 32.42746 | 32.37488 | -1.558762 | 0.0221775 | 0.03040742 | 6.409669e-13
10.24925 | 30.8589 | 32.41359 | 32.36097 | -1.554686 | 0.02219071 | 0.03042815 | 6.40967e-13
10.25925 | 30.8463 | 32.39974 | 32.34709 | -1.553439 | 0.02220393 | 0.0304489 | 6.409672e-13
10.26925 | 30.8709 | 32.38592 | 32.33323 | -1.515021 | 0.02221716 | 0.03046968 | 6.409673e-13
10.27924 | 30.868 | 32.37215 | 32.31942 | -1.504146 | 0.02223039 | 0.03049046 | 6.409674e-13
10.28924 | 30.8591 | 32.35838 | 32.30563 | -1.499285 | 0.02224364 | 0.03051129 | 6.409675e-13
10.29924 | 30.8657 | 32.34465 | 32.29186 | -1.478953 | 0.02225691 | 0.03053214 | 6.409677e-13
10.30924 | 30.8523 | 32.33095 | 32.27813 | -1.478649 | 0.0222702 | 0.03055302 | 6.480114e-13
10.31924 | 30.8346 | 32.31727 | 32.26442 | -1.482674 | 0.0222835 | 0.03057392 | 6.480115e-13
10.32924 | 30.8799 | 32.30363 | 32.25074 | -1.423727 | 0.02229681 | 0.03059484 | 6.480116e-13
10.33923 | 30.8267 | 32.29002 | 32.2371 | -1.463322 | 0.02231012 | 0.03061576 | 6.480118e-13
10.34923 | 30.8489 | 32.27643 | 32.22347 | -1.427532 | 0.02232345 | 0.03063674 | 6.480119e-13
10.35923 | 30.8279 | 32.26287 | 32.20988 | -1.434971 | 0.0223368 | 0.03065774 | 6.48012e-13
10.36923 | 30.8505 | 32.24934 | 32.19631 | -1.398837 | 0.02235017 | 0.03067876 | 6.480122e-13
10.37923 | 30.8429 | 32.23583 | 32.18277 | -1.392932 | 0.02236354 | 0.03069981 | 6.480123e-13
10.38922 | 30.8482 | 32.22237 | 32.16927 | -1.374168 | 0.02237692 | 0.03072085 | 6.480124e-13
10.39922 | 30.8385 | 32.20892 | 32.15579 | -1.370418 | 0.02239032 | 0.03074195 | 6.480126e-13
10.40922 | 30.8519 | 32.1955 | 32.14233 | -1.343597 | 0.02240374 | 0.03076307 | 6.480127e-13
10.41922 | 30.8284 | 32.1821 | 32.1289 | -1.353704 | 0.02241717 | 0.03078422 | 6.480128e-13
10.42922 | 30.8617 | 32.16874 | 32.1155 | -1.307038 | 0.02243061 | 0.03080539 | 6.48013e-13
10.43922 | 30.8234 | 32.1554 | 32.10213 | -1.332001 | 0.02244407 | 0.03082659 | 6.480131e-13
10.44921 | 30.8659 | 32.1421 | 32.0888 | -1.276204 | 0.02245753 | 0.03084778 | 6.480132e-13
10.45921 | 30.818 | 32.12882 | 32.07548 | -1.310822 | 0.02247101 | 0.03086903 | 6.480134e-13
10.46921 | 30.8428 | 32.11557 | 32.06219 | -1.272768 | 0.02248451 | 0.0308903 | 6.480135e-13
10.47921 | 30.823 | 32.10234 | 32.04893 | -1.279341 | 0.02249802 | 0.03091159 | 6.480136e-13
10.48921 | 30.8565 | 32.08914 | 32.0357 | -1.232642 | 0.02251154 | 0.03093292 | 6.550574e-13
10.49921 | 30.8269 | 32.07597 | 32.02249 | -1.24907 | 0.02252508 | 0.03095427 | 6.550576e-13
10.5092 | 30.8451 | 32.06284 | 32.00932 | -1.217739 | 0.02253862 | 0.03097562 | 6.550577e-13
10.5192 | 30.8447 | 32.04972 | 31.99617 | -1.205022 | 0.02255218 | 0.03099701 | 6.51536e-13
10.5292 | 30.8465 | 32.03663 | 31.98305 | -1.190133 | 0.02256576 | 0.03101843 | 6.55058e-13
10.5392 | 30.836 | 32.02357 | 31.96995 | -1.18757 | 0.02257935 | 0.03103988 | 6.550581e-13
10.5492 | 30.85 | 32.01054 | 31.95688 | -1.160535 | 0.02259296 | 0.03106135 | 6.550582e-13
10.5592 | 30.8294 | 31.99753 | 31.94384 | -1.168128 | 0.02260658 | 0.03108285 | 6.550584e-13
10.56919 | 30.8453 | 31.98456 | 31.93084 | -1.13926 | 0.02262019 | 0.03110436 | 6.550585e-13
10.57919 | 30.8133 | 31.97161 | 31.91785 | -1.158306 | 0.02263384 | 0.03112591 | 6.550587e-13
10.58919 | 30.8362 | 31.95868 | 31.90488 | -1.12248 | 0.0226475 | 0.03114748 | 6.550588e-13
10.59919 | 30.8235 | 31.94578 | 31.89195 | -1.12228 | 0.02266118 | 0.03116908 | 6.55059e-13
10.60919 | 30.838 | 31.93291 | 31.87904 | -1.094908 | 0.02267486 | 0.03119071 | 6.550591e-13
10.61919 | 30.8422 | 31.92006 | 31.86616 | -1.077862 | 0.02268857 | 0.03121236 | 6.585811e-13
10.62918 | 30.8292 | 31.90726 | 31.85332 | -1.078056 | 0.02270227 | 0.03123402 | 6.585812e-13
10.63918 | 30.8274 | 31.89446 | 31.84049 | -1.067064 | 0.02271599 | 0.03125573 | 6.585814e-13
10.64918 | 30.836 | 31.8817 | 31.82769 | -1.045698 | 0.02272974 | 0.03127746 | 6.585815e-13
10.65918 | 30.8288 | 31.86896 | 31.81492 | -1.040159 | 0.02274349 | 0.03129922 | 6.585817e-13
10.66918 | 30.8292 | 31.85625 | 31.80217 | -1.027047 | 0.02275726 | 0.031321 | 6.585818e-13
10.67918 | 30.8357 | 31.84356 | 31.78945 | -1.007861 | 0.02277105 | 0.03134281 | 6.58582e-13
10.68917 | 30.8179 | 31.83091 | 31.77677 | -1.013014 | 0.02278483 | 0.03136462 | 6.585821e-13
10.69917 | 30.8121 | 31.81828 | 31.7641 | -1.006182 | 0.02279865 | 0.03138649 | 6.585823e-13
10.70917 | 30.812 | 31.80568 | 31.75145 | -0.9936751 | 0.02281247 | 0.03140837 | 6.621042e-13
10.71917 | 30.807 | 31.79309 | 31.73884 | -0.9860949 | 0.02282631 | 0.03143029 | 6.621044e-13
10.72917 | 30.8093 | 31.78054 | 31.72625 | -0.971241 | 0.02284017 | 0.03145223 | 6.621045e-13
10.73916 | 30.8322 | 31.76803 | 31.7137 | -0.9358258 | 0.02285402 | 0.03147418 | 6.621047e-13
10.74916 | 30.8214 | 31.75552 | 31.70116 | -0.9341242 | 0.0228679 | 0.03149617 | 6.621049e-13
10.75916 | 30.8217 | 31.74305 | 31.68865 | -0.9213487 | 0.0228818 | 0.03151819 | 6.62105e-13
10.76916 | 30.8205 | 31.7306 | 31.67616 | -0.9100993 | 0.02289571 | 0.03154024 | 6.621052e-13
10.77916 | 30.822 | 31.71818 | 31.6637 | -0.8961758 | 0.02290963 | 0.03156231 | 6.621053e-13
10.78916 | 30.8207 | 31.70578 | 31.65127 | -0.8850783 | 0.02292357 | 0.03158442 | 6.621055e-13
10.79915 | 30.8273 | 31.69342 | 31.63887 | -0.866119 | 0.02293751 | 0.03160652 | 6.656275e-13
10.80915 | 30.8085 | 31.68107 | 31.62649 | -0.8725731 | 0.02295148 | 0.03162868 | 6.656276e-13
10.81915 | 30.8207 | 31.66875 | 31.61414 | -0.848053 | 0.02296546 | 0.03165086 | 6.656278e-13
10.82915 | 30.8248 | 31.65646 | 31.60181 | -0.8316586 | 0.02297945 | 0.03167307 | 6.656279e-13
10.83915 | 30.8341 | 31.64419 | 31.5895 | -0.8100898 | 0.02299346 | 0.0316953 | 6.656281e-13
10.84915 | 30.8266 | 31.63195 | 31.57722 | -0.8053467 | 0.02300748 | 0.03171757 | 6.656283e-13
10.85914 | 30.8147 | 31.61974 | 31.56498 | -0.8050412 | 0.02302151 | 0.03173984 | 6.656284e-13
10.86914 | 30.837 | 31.60755 | 31.55275 | -0.7705491 | 0.02303556 | 0.03176215 | 6.656286e-13
10.87914 | 30.8436 | 31.59538 | 31.54055 | -0.7517824 | 0.02304963 | 0.0317845 | 6.691506e-13
10.88914 | 30.8451 | 31.58324 | 31.52837 | -0.738141 | 0.02306371 | 0.03180687 | 6.691507e-13
10.89914 | 30.8331 | 31.57112 | 31.51622 | -0.738025 | 0.0230778 | 0.03182927 | 6.691509e-13
10.90914 | 30.8241 | 31.55903 | 31.50409 | -0.7349342 | 0.02309191 | 0.0318517 | 6.691511e-13
10.91913 | 30.818 | 31.54698 | 31.492 | -0.7289806 | 0.02310602 | 0.03187413 | 6.691512e-13
10.92913 | 30.8137 | 31.53494 | 31.47992 | -0.7212402 | 0.02312016 | 0.03189661 | 6.691514e-13
10.93913 | 30.8362 | 31.52292 | 31.46787 | -0.6867248 | 0.02313431 | 0.03191912 | 6.691516e-13
10.94913 | 30.8388 | 31.51093 | 31.45584 | -0.6721345 | 0.02314848 | 0.03194166 | 6.691517e-13
10.95913 | 30.8341 | 31.49897 | 31.44384 | -0.6648692 | 0.02316266 | 0.03196422 | 6.691519e-13
10.96913 | 30.8181 | 31.48703 | 31.43187 | -0.6689287 | 0.02317685 | 0.03198681 | 6.726739e-13
10.97912 | 30.8286 | 31.47513 | 31.41992 | -0.6465251 | 0.02319105 | 0.03200942 | 6.726741e-13
10.98912 | 30.8028 | 31.46323 | 31.408 | -0.6604343 | 0.02320527 | 0.03203206 | 6.726743e-13
10.99912 | 30.8234 | 31.45137 | 31.39609 | -0.6279683 | 0.02321951 | 0.03205474 | 6.726744e-13
11.00912 | 30.8327 | 31.43953 | 31.38422 | -0.606827 | 0.02323377 | 0.03207745 | 6.726746e-13
11.01912 | 30.8123 | 31.42771 | 31.37236 | -0.6154103 | 0.02324803 | 0.03210018 | 6.726748e-13
11.02912 | 30.811 | 31.41592 | 31.36053 | -0.6049182 | 0.02326232 | 0.03212294 | 6.726749e-13
11.03911 | 30.8128 | 31.40416 | 31.34874 | -0.5913624 | 0.0232766 | 0.03214571 | 6.726751e-13
11.04911 | 30.8004 | 31.39242 | 31.33696 | -0.5920193 | 0.02329091 | 0.03216852 | 6.761971e-13
11.05911 | 30.7958 | 31.3807 | 31.3252 | -0.5849006 | 0.02330524 | 0.03219137 | 6.761973e-13
11.06911 | 30.8236 | 31.36901 | 31.31347 | -0.5454063 | 0.02331958 | 0.03221424 | 6.761975e-13
11.07911 | 30.7948 | 31.35734 | 31.30177 | -0.5625363 | 0.02333394 | 0.03223715 | 6.761977e-13
11.08911 | 30.7982 | 31.34569 | 31.29008 | -0.5474905 | 0.02334831 | 0.03226008 | 6.761978e-13
11.0991 | 30.8035 | 31.33408 | 31.27843 | -0.5305805 | 0.02336268 | 0.03228301 | 6.76198e-13
11.1091 | 30.7925 | 31.32248 | 31.2668 | -0.529983 | 0.02337708 | 0.032306 | 6.761982e-13
11.1191 | 30.7976 | 31.31091 | 31.25519 | -0.5133096 | 0.02339149 | 0.03232902 | 6.761984e-13
11.1291 | 30.7911 | 31.29936 | 31.2436 | -0.5082602 | 0.02340592 | 0.03235207 | 6.761985e-13
11.1391 | 30.8006 | 31.28783 | 31.23204 | -0.4872348 | 0.02342037 | 0.03237514 | 6.797206e-13
11.14909 | 30.8061 | 31.27634 | 31.22051 | -0.4702448 | 0.02343481 | 0.03239822 | 6.797208e-13
11.15909 | 30.7861 | 31.26487 | 31.209 | -0.4787671 | 0.02344929 | 0.03242136 | 6.79721e-13
11.16909 | 30.7923 | 31.25341 | 31.1975 | -0.4611132 | 0.02346378 | 0.03244452 | 6.797211e-13
11.17909 | 30.8007 | 31.24198 | 31.18604 | -0.4412831 | 0.02347828 | 0.03246771 | 6.797213e-13
11.18909 | 30.7854 | 31.23058 | 31.17459 | -0.4451766 | 0.0234928 | 0.03249093 | 6.797215e-13
11.19909 | 30.7821 | 31.21919 | 31.16317 | -0.4370937 | 0.02350733 | 0.03251418 | 6.797217e-13
11.20908 | 30.7929 | 31.20785 | 31.15179 | -0.4149458 | 0.02352187 | 0.03253743 | 6.797219e-13
11.21908 | 30.8034 | 31.19651 | 31.14041 | -0.39311 | 0.02353643 | 0.03256074 | 6.832439e-13
11.22908 | 30.7938 | 31.1852 | 31.12906 | -0.3913976 | 0.02355101 | 0.03258408 | 6.832441e-13
11.23908 | 30.7911 | 31.17391 | 31.11774 | -0.3828086 | 0.02356561 | 0.03260745 | 6.832443e-13
11.24908 | 30.7844 | 31.16264 | 31.10643 | -0.378243 | 0.02358021 | 0.03263084 | 6.832445e-13
11.25908 | 30.7802 | 31.1514 | 31.09515 | -0.3712007 | 0.02359484 | 0.03265427 | 6.832447e-13
11.26907 | 30.7907 | 31.14019 | 31.08391 | -0.3494928 | 0.02360947 | 0.0326777 | 6.832449e-13
11.27907 | 30.792 | 31.129 | 31.07267 | -0.3369968 | 0.02362412 | 0.03270119 | 6.832451e-13
11.28907 | 30.7998 | 31.11782 | 31.06146 | -0.3180239 | 0.02363879 | 0.0327247 | 6.832453e-13
11.29907 | 30.79 | 31.10667 | 31.05027 | -0.3166741 | 0.02365347 | 0.03274825 | 6.867673e-13
11.30907 | 30.7958 | 31.09555 | 31.03911 | -0.2997473 | 0.02366818 | 0.03277183 | 6.867675e-13
11.31907 | 30.7863 | 31.08444 | 31.02797 | -0.2981434 | 0.02368289 | 0.03279543 | 6.867677e-13
11.32906 | 30.7649 | 31.07337 | 31.01686 | -0.3084735 | 0.02369761 | 0.03281904 | 6.867679e-13
11.33906 | 30.7873 | 31.06232 | 31.00576 | -0.2750153 | 0.02371235 | 0.03284271 | 6.867681e-13
11.34906 | 30.792 | 31.05128 | 30.99469 | -0.2592798 | 0.02372711 | 0.0328664 | 6.867683e-13
11.35906 | 30.794 | 31.04027 | 30.98364 | -0.2462671 | 0.02374189 | 0.03289013 | 6.867685e-13
11.36906 | 30.7877 | 31.02928 | 30.97261 | -0.241577 | 0.02375668 | 0.03291389 | 6.867687e-13
11.37906 | 30.7903 | 31.01831 | 30.9616 | -0.2280095 | 0.02377149 | 0.03293767 | 6.902908e-13
11.38905 | 30.7823 | 31.00738 | 30.95063 | -0.2250755 | 0.0237863 | 0.03296147 | 6.90291e-13
11.39905 | 30.7695 | 30.99645 | 30.93967 | -0.226953 | 0.02380114 | 0.03298531 | 6.902912e-13
11.40905 | 30.7842 | 30.98555 | 30.92873 | -0.201353 | 0.02381599 | 0.0330092 | 6.902914e-13
11.41905 | 30.7885 | 30.97468 | 30.91781 | -0.1861753 | 0.02383086 | 0.03303311 | 6.902916e-13
11.42905 | 30.7861 | 30.96382 | 30.90692 | -0.1777199 | 0.02384575 | 0.03305704 | 6.902918e-13
11.43905 | 30.7739 | 30.95299 | 30.89605 | -0.1790867 | 0.02386064 | 0.03308102 | 6.90292e-13
11.44904 | 30.7764 | 30.94219 | 30.88521 | -0.1657866 | 0.02387555 | 0.03310499 | 6.902922e-13
11.45904 | 30.7828 | 30.9314 | 30.87438 | -0.1485977 | 0.02389047 | 0.03312903 | 6.938143e-13
11.46904 | 30.7805 | 30.92063 | 30.86357 | -0.140131 | 0.02390542 | 0.03315309 | 6.938145e-13
11.47904 | 30.7927 | 30.90989 | 30.85279 | -0.1171862 | 0.02392038 | 0.03317719 | 6.938147e-13
11.48904 | 30.785 | 30.89916 | 30.84203 | -0.1141634 | 0.02393536 | 0.03320131 | 6.938149e-13
11.49904 | 30.7727 | 30.88846 | 30.83129 | -0.1157626 | 0.02395036 | 0.03322547 | 6.938151e-13
11.50903 | 30.7589 | 30.87779 | 30.82058 | -0.1188942 | 0.02396535 | 0.03324963 | 6.938154e-13
11.51903 | 30.7755 | 30.86714 | 30.80988 | -0.09163696 | 0.02398037 | 0.03327386 | 6.938156e-13
11.52903 | 30.7648 | 30.8565 | 30.79921 | -0.09170143 | 0.02399541 | 0.03329811 | 6.938158e-13
11.53903 | 30.7632 | 30.84589 | 30.78855 | -0.08268759 | 0.02401047 | 0.03332239 | 6.973379e-13
11.54903 | 30.7612 | 30.8353 | 30.77792 | -0.07409536 | 0.02402555 | 0.03334671 | 6.973381e-13
11.55902 | 30.768 | 30.82474 | 30.76732 | -0.05673525 | 0.02404062 | 0.03337103 | 6.973383e-13
11.56902 | 30.768 | 30.81419 | 30.75673 | -0.04618606 | 0.02405572 | 0.03339541 | 6.973385e-13
11.57902 | 30.759 | 30.80366 | 30.74617 | -0.04465832 | 0.02407084 | 0.03341982 | 6.973387e-13
11.58902 | 30.7672 | 30.79315 | 30.73562 | -0.02595196 | 0.02408597 | 0.03344426 | 6.97339e-13
11.59902 | 30.7412 | 30.78267 | 30.7251 | -0.04146694 | 0.02410113 | 0.03346874 | 6.973392e-13
11.60902 | 30.7408 | 30.7722 | 30.71459 | -0.03140318 | 0.02411629 | 0.03349324 | 6.973394e-13
11.61901 | 30.7475 | 30.76177 | 30.70412 | -0.01427108 | 0.02413146 | 0.03351776 | 7.008615e-13
11.62901 | 30.753 | 30.75135 | 30.69366 | 0.001650321 | 0.02414666 | 0.03354233 | 7.008618e-13
11.63901 | 30.7476 | 30.74095 | 30.68322 | 0.006650624 | 0.02416188 | 0.03356693 | 7.00862e-13
11.64901 | 30.7465 | 30.73057 | 30.6728 | 0.01592988 | 0.02417711 | 0.03359157 | 7.008622e-13
11.65901 | 30.7376 | 30.72021 | 30.6624 | 0.01738816 | 0.02419235 | 0.03361624 | 7.008624e-13
11.66901 | 30.7258 | 30.70987 | 30.65203 | 0.01592551 | 0.02420762 | 0.03364094 | 7.008627e-13
11.679 | 30.7122 | 30.69957 | 30.64168 | 0.01263168 | 0.02422288 | 0.03366565 | 7.008629e-13
11.689 | 30.7257 | 30.68927 | 30.63134 | 0.03642737 | 0.02423818 | 0.03369041 | 7.008631e-13
11.699 | 30.7222 | 30.679 | 30.62103 | 0.04320231 | 0.02425349 | 0.03371521 | 7.043853e-13
11.709 | 30.7223 | 30.66874 | 30.61073 | 0.05355655 | 0.02426882 | 0.03374004 | 7.043855e-13
11.719 | 30.7155 | 30.65851 | 30.60046 | 0.05699015 | 0.02428416 | 0.03376491 | 7.043857e-13
11.729 | 30.7138 | 30.6483 | 30.59021 | 0.06550317 | 0.02429952 | 0.03378981 | 7.043859e-13
11.73899 | 30.7092 | 30.63811 | 30.57998 | 0.07108548 | 0.02431488 | 0.03381472 | 7.043862e-13
11.74899 | 30.6933 | 30.62794 | 30.56977 | 0.06535753 | 0.02433027 | 0.03383968 | 7.043864e-13
11.75899 | 30.6913 | 30.61779 | 30.55958 | 0.07350917 | 0.02434568 | 0.03386468 | 7.043866e-13
11.76899 | 30.6953 | 30.60766 | 30.54941 | 0.08764047 | 0.02436111 | 0.03388971 | 7.043869e-13
11.77899 | 30.6827 | 30.59755 | 30.53926 | 0.08515147 | 0.02437655 | 0.03391477 | 7.07909e-13
11.78899 | 30.6706 | 30.58746 | 30.52913 | 0.08314224 | 0.024392 | 0.03393987 | 7.079093e-13
11.79898 | 30.6631 | 30.5774 | 30.51902 | 0.08570276 | 0.02440746 | 0.03396498 | 7.079095e-13
11.80898 | 30.6628 | 30.56735 | 30.50893 | 0.09545325 | 0.02442295 | 0.03399014 | 7.079098e-13
11.81898 | 30.6552 | 30.55732 | 30.49886 | 0.09788368 | 0.02443846 | 0.03401534 | 7.0791e-13
11.82898 | 30.6555 | 30.54731 | 30.48881 | 0.1081941 | 0.02445399 | 0.03404057 | 7.079102e-13
11.83898 | 30.6476 | 30.53732 | 30.47878 | 0.1102846 | 0.02446952 | 0.03406584 | 7.079105e-13
11.84898 | 30.6451 | 30.52734 | 30.46877 | 0.1177552 | 0.02448508 | 0.03409114 | 7.079107e-13
11.85897 | 30.6244 | 30.5174 | 30.45879 | 0.106996 | 0.02450064 | 0.03411645 | 7.114329e-13
11.86897 | 30.6306 | 30.50747 | 30.44881 | 0.123127 | 0.02451623 | 0.03414182 | 7.114332e-13
11.87897 | 30.6329 | 30.49756 | 30.43886 | 0.1353383 | 0.02453183 | 0.03416723 | 7.114334e-13
11.88897 | 30.5984 | 30.48767 | 30.42893 | 0.1107299 | 0.02454745 | 0.03419266 | 7.114337e-13
11.89897 | 30.6069 | 30.4778 | 30.41902 | 0.1291019 | 0.02456309 | 0.03421813 | 7.114339e-13
11.90897 | 30.6111 | 30.46795 | 30.40912 | 0.1431544 | 0.02457875 | 0.03424364 | 7.114342e-13
11.91896 | 30.5939 | 30.45812 | 30.39926 | 0.1357776 | 0.02459441 | 0.03426916 | 7.114344e-13
11.92896 | 30.6075 | 30.44831 | 30.3894 | 0.1591912 | 0.02461009 | 0.03429473 | 7.114347e-13
11.93896 | 30.5963 | 30.43851 | 30.37957 | 0.1577854 | 0.0246258 | 0.03432034 | 7.149569e-13
11.94896 | 30.5852 | 30.42874 | 30.36975 | 0.1564603 | 0.02464152 | 0.03434599 | 7.149571e-13
11.95896 | 30.5723 | 30.41898 | 30.35996 | 0.153316 | 0.02465726 | 0.03437167 | 7.149574e-13
11.96895 | 30.5827 | 30.40926 | 30.35019 | 0.1734427 | 0.024673 | 0.03439736 | 7.149576e-13
11.97895 | 30.5622 | 30.39954 | 30.34043 | 0.1626601 | 0.02468877 | 0.03442312 | 7.149579e-13
11.98895 | 30.5661 | 30.38984 | 30.33069 | 0.1762583 | 0.02470456 | 0.0344489 | 7.149581e-13
11.99895 | 30.5779 | 30.38016 | 30.32097 | 0.1977376 | 0.02472037 | 0.03447472 | 7.149584e-13
12.00895 | 30.5696 | 30.3705 | 30.31127 | 0.1990978 | 0.02473619 | 0.03450058 | 7.184806e-13
12.01895 | 30.5637 | 30.36086 | 30.30158 | 0.2028392 | 0.02475203 | 0.03452647 | 7.184809e-13
12.02894 | 30.5497 | 30.35125 | 30.29193 | 0.1984521 | 0.02476787 | 0.03455238 | 7.184812e-13
12.03894 | 30.5465 | 30.34164 | 30.28228 | 0.2048558 | 0.02478375 | 0.03457834 | 7.184814e-13
12.04894 | 30.5632 | 30.33206 | 30.27266 | 0.2311408 | 0.02479964 | 0.03460434 | 7.184817e-13
12.05894 | 30.5544 | 30.32249 | 30.26305 | 0.2319072 | 0.02481555 | 0.03463038 | 7.18482e-13
12.06894 | 30.557 | 30.31295 | 30.25346 | 0.2440549 | 0.02483147 | 0.03465645 | 7.184822e-13
12.07894 | 30.5435 | 30.30342 | 30.24389 | 0.240084 | 0.02484741 | 0.03468255 | 7.184825e-13
12.08893 | 30.5404 | 30.29391 | 30.23434 | 0.2464851 | 0.02486335 | 0.03470868 | 7.220047e-13
12.09893 | 30.5305 | 30.28442 | 30.22481 | 0.2460773 | 0.02487934 | 0.03473485 | 7.22005e-13
12.10893 | 30.5318 | 30.27495 | 30.21529 | 0.2568511 | 0.02489533 | 0.03476107 | 7.220053e-13
12.11893 | 30.5467 | 30.26549 | 30.20579 | 0.2812066 | 0.02491134 | 0.03478733 | 7.220055e-13
12.12893 | 30.5293 | 30.25606 | 30.19632 | 0.2732438 | 0.02492737 | 0.03481361 | 7.220058e-13
12.13893 | 30.5206 | 30.24664 | 30.18685 | 0.2739628 | 0.02494341 | 0.03483994 | 7.220061e-13
12.14892 | 30.5211 | 30.23725 | 30.17742 | 0.2838543 | 0.02495946 | 0.03486628 | 7.220064e-13
12.15892 | 30.5245 | 30.22786 | 30.16799 | 0.296637 | 0.02497554 | 0.03489267 | 7.255286e-13
12.16892 | 30.5167 | 30.2185 | 30.15859 | 0.2982017 | 0.02499164 | 0.03491912 | 7.255289e-13
12.17892 | 30.5032 | 30.20915 | 30.1492 | 0.2940484 | 0.02500775 | 0.03494559 | 7.255292e-13
12.18892 | 30.5082 | 30.19982 | 30.13983 | 0.3083772 | 0.02502388 | 0.0349721 | 7.255295e-13
12.19892 | 30.5024 | 30.19051 | 30.13047 | 0.3118881 | 0.02504003 | 0.03499864 | 7.255298e-13
12.20891 | 30.4907 | 30.18123 | 30.12115 | 0.3094719 | 0.02505618 | 0.03502521 | 7.255301e-13
12.21891 | 30.4839 | 30.17195 | 30.11183 | 0.3119472 | 0.02507237 | 0.03505183 | 7.255303e-13
12.22891 | 30.4647 | 30.1627 | 30.10253 | 0.3020049 | 0.02508857 | 0.03507849 | 7.255306e-13
12.23891 | 30.4542 | 30.15346 | 30.09325 | 0.3007449 | 0.02510479 | 0.03510519 | 7.290529e-13
12.24891 | 30.4629 | 30.14423 | 30.08398 | 0.3186673 | 0.02512103 | 0.03513193 | 7.290532e-13
12.25891 | 30.4722 | 30.13503 | 30.07473 | 0.3371722 | 0.02513728 | 0.0351587 | 7.290535e-13
12.2689 | 30.462 | 30.12585 | 30.06551 | 0.3361504 | 0.02515353 | 0.03518548 | 7.290538e-13
12.2789 | 30.4597 | 30.11668 | 30.0563 | 0.3430204 | 0.02516982 | 0.03521233 | 7.290541e-13
12.2889 | 30.4423 | 30.10753 | 30.0471 | 0.3347731 | 0.02518613 | 0.03523922 | 7.290544e-13
12.2989 | 30.4338 | 30.09839 | 30.03792 | 0.3354085 | 0.02520246 | 0.03526615 | 7.290547e-13
12.3089 | 30.4346 | 30.08927 | 30.02876 | 0.3453266 | 0.0252188 | 0.03529311 | 7.32577e-13
12.31889 | 30.4202 | 30.08018 | 30.01963 | 0.3400184 | 0.02523514 | 0.03532009 | 7.325773e-13
12.32889 | 30.4102 | 30.0711 | 30.0105 | 0.3391023 | 0.02525152 | 0.03534713 | 7.325776e-13
12.33889 | 30.4168 | 30.06203 | 30.00139 | 0.354769 | 0.02526791 | 0.03537421 | 7.325779e-13
12.34889 | 30.3963 | 30.05298 | 29.9923 | 0.3433188 | 0.02528433 | 0.03540133 | 7.325782e-13
12.35889 | 30.3978 | 30.04395 | 29.98322 | 0.3538515 | 0.02530076 | 0.03542849 | 7.325785e-13
12.36889 | 30.39 | 30.03493 | 29.97416 | 0.3550674 | 0.02531721 | 0.03545569 | 7.325788e-13
12.37888 | 30.3942 | 30.02594 | 29.96513 | 0.3682575 | 0.02533366 | 0.03548289 | 7.361011e-13
12.38888 | 30.3967 | 30.01696 | 29.9561 | 0.3797398 | 0.02535014 | 0.03551017 | 7.361014e-13
12.39888 | 30.3895 | 30.00799 | 29.94709 | 0.3815053 | 0.02536665 | 0.03553748 | 7.361018e-13
12.40888 | 30.3713 | 29.99905 | 29.9381 | 0.3722542 | 0.02538317 | 0.03556484 | 7.361021e-13
12.41888 | 30.3843 | 29.99011 | 29.92912 | 0.3941864 | 0.02539971 | 0.03559223 | 7.361024e-13
12.42888 | 30.3756 | 29.9812 | 29.92016 | 0.3944022 | 0.02541626 | 0.03561967 | 7.361027e-13
12.43887 | 30.3598 | 29.97231 | 29.91123 | 0.3874925 | 0.02543282 | 0.03564711 | 7.36103e-13
12.44887 | 30.3649 | 29.96342 | 29.9023 | 0.4014753 | 0.02544942 | 0.03567462 | 7.361033e-13
12.45887 | 30.3515 | 29.95456 | 29.89339 | 0.3969417 | 0.02546603 | 0.03570217 | 7.396257e-13
12.46887 | 30.3327 | 29.94571 | 29.8845 | 0.3869917 | 0.02548266 | 0.03572977 | 7.39626e-13
12.47887 | 30.3443 | 29.93687 | 29.87562 | 0.4074255 | 0.0254993 | 0.0357574 | 7.396263e-13
12.48887 | 30.3518 | 29.92806 | 29.86676 | 0.4237431 | 0.02551597 | 0.03578508 | 7.396267e-13
12.49886 | 30.3645 | 29.91926 | 29.85792 | 0.4452357 | 0.02553264 | 0.03581276 | 7.39627e-13
12.50886 | 30.3628 | 29.91048 | 29.84909 | 0.4523211 | 0.02554934 | 0.03584051 | 7.396273e-13
12.51886 | 30.351 | 29.90171 | 29.84028 | 0.4492904 | 0.02556606 | 0.03586831 | 7.396276e-13
12.52886 | 30.3524 | 29.89296 | 29.83148 | 0.4594437 | 0.0255828 | 0.03589614 | 7.4315e-13
12.53886 | 30.3436 | 29.88422 | 29.8227 | 0.459381 | 0.02559956 | 0.03592402 | 7.431503e-13
12.54886 | 30.3401 | 29.8755 | 29.81393 | 0.4646025 | 0.02561633 | 0.03595194 | 7.431507e-13
12.55885 | 30.3217 | 29.8668 | 29.80519 | 0.4548995 | 0.02563311 | 0.03597987 | 7.43151e-13
12.56885 | 30.347 | 29.85811 | 29.79645 | 0.4888895 | 0.02564992 | 0.03600787 | 7.431513e-13
12.57885 | 30.3269 | 29.84944 | 29.78773 | 0.4774637 | 0.02566675 | 0.03603592 | 7.431517e-13
12.58885 | 30.33 | 29.84078 | 29.77903 | 0.4892223 | 0.0256836 | 0.036064 | 7.43152e-13
12.59885 | 30.3438 | 29.83213 | 29.77034 | 0.5116653 | 0.02570047 | 0.03609212 | 7.466744e-13
12.60885 | 30.3309 | 29.82351 | 29.76167 | 0.5073927 | 0.02571735 | 0.03612029 | 7.466748e-13
12.61884 | 30.3292 | 29.8149 | 29.75302 | 0.5142961 | 0.02573424 | 0.03614847 | 7.466751e-13
12.62884 | 30.3338 | 29.80631 | 29.74438 | 0.5274927 | 0.02575116 | 0.03617672 | 7.466754e-13
12.63884 | 30.3366 | 29.79773 | 29.73575 | 0.5388739 | 0.02576811 | 0.03620501 | 7.466758e-13
12.64884 | 30.3349 | 29.78916 | 29.72714 | 0.5457398 | 0.02578507 | 0.03623335 | 7.466761e-13
12.65884 | 30.3272 | 29.78061 | 29.71855 | 0.5465905 | 0.02580204 | 0.03626173 | 7.466765e-13
12.66884 | 30.3071 | 29.77207 | 29.70996 | 0.535026 | 0.02581904 | 0.03629014 | 7.501989e-13
12.67883 | 30.315 | 29.76356 | 29.70141 | 0.5514378 | 0.02583604 | 0.03631858 | 7.501993e-13
12.68883 | 30.312 | 29.75506 | 29.69286 | 0.556943 | 0.02585308 | 0.03634708 | 7.501996e-13
12.69883 | 30.2968 | 29.74657 | 29.68432 | 0.5502333 | 0.02587013 | 0.03637563 | 7.502e-13
12.70883 | 30.3015 | 29.73809 | 29.6758 | 0.5634085 | 0.0258872 | 0.03640422 | 7.502003e-13
12.71883 | 30.29 | 29.72963 | 29.66729 | 0.5603689 | 0.0259043 | 0.03643286 | 7.502007e-13
12.72882 | 30.309 | 29.72119 | 29.65881 | 0.5878059 | 0.02592139 | 0.03646151 | 7.502011e-13
12.73882 | 30.29 | 29.71276 | 29.65033 | 0.5772367 | 0.02593852 | 0.03649023 | 7.537235e-13
12.74882 | 30.2941 | 29.70435 | 29.64187 | 0.5897526 | 0.02595567 | 0.03651899 | 7.537239e-13
12.75882 | 30.2905 | 29.69595 | 29.63343 | 0.5945539 | 0.02597284 | 0.0365478 | 7.537242e-13
12.76882 | 30.2789 | 29.68756 | 29.62499 | 0.5913405 | 0.02599002 | 0.03657665 | 7.537246e-13
12.77882 | 30.2614 | 29.67919 | 29.61657 | 0.5822126 | 0.02600723 | 0.03660554 | 7.53725e-13
12.78881 | 30.2567 | 29.67084 | 29.60818 | 0.5858618 | 0.02602444 | 0.03663446 | 7.537254e-13
12.79881 | 30.2439 | 29.6625 | 29.59979 | 0.5814049 | 0.02604168 | 0.03666344 | 7.537257e-13
12.80881 | 30.2518 | 29.65417 | 29.59141 | 0.5976336 | 0.02605895 | 0.03669247 | 7.572482e-13
12.81881 | 30.2487 | 29.64585 | 29.58305 | 0.602848 | 0.02607623 | 0.03672154 | 7.572486e-13
12.82881 | 30.2415 | 29.63755 | 29.57471 | 0.603948 | 0.02609353 | 0.03675066 | 7.57249e-13
12.83881 | 30.2263 | 29.62927 | 29.56638 | 0.5970338 | 0.02611085 | 0.03677982 | 7.572493e-13
12.8488 | 30.233 | 29.621 | 29.55807 | 0.6119972 | 0.02612817 | 0.036809 | 7.572497e-13
12.8588 | 30.2215 | 29.61275 | 29.54976 | 0.6087547 | 0.02614553 | 0.03683825 | 7.572501e-13
12.8688 | 30.2147 | 29.6045 | 29.54147 | 0.6101981 | 0.02616291 | 0.03686755 | 7.572505e-13
12.8788 | 30.2004 | 29.59627 | 29.5332 | 0.6041275 | 0.02618031 | 0.03689689 | 7.60773e-13
12.8888 | 30.2146 | 29.58806 | 29.52493 | 0.626543 | 0.02619773 | 0.03692628 | 7.607734e-13
12.8988 | 30.185 | 29.57986 | 29.51668 | 0.6051446 | 0.02621516 | 0.03695571 | 7.607738e-13
12.90879 | 30.1906 | 29.57168 | 29.50846 | 0.6189241 | 0.0262326 | 0.03698516 | 7.607742e-13
12.91879 | 30.1793 | 29.5635 | 29.50024 | 0.615798 | 0.02625008 | 0.03701469 | 7.607746e-13
12.92879 | 30.1678 | 29.55534 | 29.49203 | 0.6124582 | 0.02626758 | 0.03704426 | 7.60775e-13
12.93879 | 30.1589 | 29.5472 | 29.48384 | 0.6117047 | 0.02628509 | 0.03707387 | 7.607754e-13
12.94879 | 30.1522 | 29.53906 | 29.47566 | 0.6131376 | 0.02630262 | 0.03710354 | 7.642979e-13
12.95879 | 30.1603 | 29.53094 | 29.46749 | 0.6293569 | 0.02632018 | 0.03713325 | 7.642983e-13
12.96878 | 30.1536 | 29.52285 | 29.45934 | 0.6307546 | 0.02633773 | 0.03716298 | 7.642987e-13
12.97878 | 30.1461 | 29.51475 | 29.4512 | 0.6313469 | 0.02635532 | 0.03719278 | 7.642991e-13
12.98878 | 30.1333 | 29.50667 | 29.44308 | 0.6266259 | 0.02637294 | 0.03722263 | 7.642996e-13
12.99878 | 30.13 | 29.49861 | 29.43497 | 0.6313915 | 0.02639057 | 0.03725252 | 7.643e-13
13.00878 | 30.1174 | 29.49056 | 29.42687 | 0.6268438 | 0.02640823 | 0.03728247 | 7.643004e-13
13.01878 | 30.1076 | 29.48252 | 29.41878 | 0.6250828 | 0.0264259 | 0.03731246 | 7.678229e-13
13.02877 | 30.0941 | 29.4745 | 29.41071 | 0.6196007 | 0.02644357 | 0.03734247 | 7.678233e-13
13.03877 | 30.0832 | 29.46649 | 29.40265 | 0.6167135 | 0.02646128 | 0.03737256 | 7.678238e-13
13.04877 | 30.0954 | 29.45849 | 29.39461 | 0.6369131 | 0.02647901 | 0.0374027 | 7.678242e-13
13.05877 | 30.0761 | 29.4505 | 29.38657 | 0.6255998 | 0.02649677 | 0.03743288 | 7.678246e-13
13.06877 | 30.0735 | 29.44253 | 29.37855 | 0.6309735 | 0.02651454 | 0.0374631 | 7.678251e-13
13.07877 | 30.0617 | 29.43457 | 29.37054 | 0.6271343 | 0.02653233 | 0.03749339 | 7.678255e-13
13.08876 | 30.0621 | 29.42663 | 29.36255 | 0.6354743 | 0.02655012 | 0.03752368 | 7.713481e-13
13.09876 | 30.0536 | 29.41869 | 29.35457 | 0.6349095 | 0.02656795 | 0.03755406 | 7.713485e-13
13.10876 | 30.0351 | 29.41077 | 29.3466 | 0.6243319 | 0.02658581 | 0.03758449 | 7.713489e-13
13.11876 | 30.0215 | 29.40286 | 29.33864 | 0.6186416 | 0.02660368 | 0.03761496 | 7.713494e-13
13.12876 | 30.0068 | 29.39496 | 29.33069 | 0.6118387 | 0.02662157 | 0.03764548 | 7.713498e-13
13.13875 | 30.0054 | 29.38708 | 29.32277 | 0.6183154 | 0.02663946 | 0.03767603 | 7.713502e-13
13.14875 | 30.0014 | 29.37921 | 29.31485 | 0.6221874 | 0.0266574 | 0.03770665 | 7.748728e-13
13.15875 | 29.9838 | 29.37135 | 29.30694 | 0.6124469 | 0.02667535 | 0.03773732 | 7.748733e-13
13.16875 | 29.9774 | 29.36351 | 29.29904 | 0.613894 | 0.02669332 | 0.03776804 | 7.748737e-13
13.17875 | 29.9815 | 29.35567 | 29.29116 | 0.6258288 | 0.02671132 | 0.03779881 | 7.748742e-13
13.18875 | 29.9659 | 29.34785 | 29.28329 | 0.6180513 | 0.02672933 | 0.03782963 | 7.748747e-13
13.19874 | 29.963 | 29.34005 | 29.27544 | 0.6229537 | 0.02674734 | 0.03786047 | 7.748751e-13
13.20874 | 29.9439 | 29.33225 | 29.26759 | 0.6116517 | 0.0267654 | 0.0378914 | 7.748756e-13
13.21874 | 29.9503 | 29.32446 | 29.25976 | 0.6258376 | 0.02678347 | 0.03792237 | 7.783982e-13
13.22874 | 29.9476 | 29.31669 | 29.25193 | 0.6309114 | 0.02680157 | 0.03795339 | 7.783987e-13
13.23874 | 29.9187 | 29.30893 | 29.24412 | 0.6097731 | 0.02681968 | 0.03798447 | 7.783991e-13
13.24874 | 29.9182 | 29.30118 | 29.23632 | 0.6170229 | 0.02683782 | 0.03801559 | 7.783996e-13
13.25873 | 29.8989 | 29.29345 | 29.22854 | 0.6054531 | 0.02685596 | 0.03804674 | 7.784001e-13
13.26873 | 29.9053 | 29.28572 | 29.22077 | 0.6195791 | 0.02687414 | 0.03807796 | 7.784006e-13
13.27873 | 29.8924 | 29.27801 | 29.21301 | 0.6143933 | 0.02689234 | 0.03810924 | 7.78401e-13
13.28873 | 29.8812 | 29.2703 | 29.20525 | 0.6108957 | 0.02691056 | 0.03814058 | 7.819237e-13
13.29873 | 29.8835 | 29.26261 | 29.19751 | 0.6208864 | 0.02692879 | 0.03817196 | 7.819242e-13
13.30873 | 29.8763 | 29.25493 | 29.18978 | 0.6213655 | 0.02694705 | 0.0382034 | 7.819247e-13
13.31872 | 29.8895 | 29.24727 | 29.18207 | 0.6422253 | 0.02696531 | 0.03823485 | 7.819252e-13
13.32872 | 29.8693 | 29.23962 | 29.17437 | 0.6296812 | 0.02698362 | 0.03826639 | 7.819256e-13
13.33872 | 29.8691 | 29.23197 | 29.16667 | 0.6371257 | 0.02700194 | 0.03829799 | 7.819262e-13
13.34872 | 29.8503 | 29.22434 | 29.15899 | 0.6259587 | 0.02702028 | 0.03832964 | 7.854488e-13
13.35872 | 29.8515 | 29.21672 | 29.15132 | 0.6347803 | 0.02703865 | 0.03836133 | 7.854493e-13
13.36872 | 29.8365 | 29.20911 | 29.14366 | 0.6273906 | 0.02705703 | 0.03839309 | 7.854498e-13
13.37871 | 29.8273 | 29.20152 | 29.13602 | 0.625782 | 0.02707542 | 0.03842486 | 7.854503e-13
13.38871 | 29.8309 | 29.19393 | 29.12838 | 0.6369698 | 0.02709385 | 0.03845672 | 7.854508e-13
13.39871 | 29.839 | 29.18635 | 29.12075 | 0.6526465 | 0.02711229 | 0.03848864 | 7.854513e-13
13.40871 | 29.8537 | 29.17879 | 29.11314 | 0.674912 | 0.02713077 | 0.03852061 | 7.854519e-13
13.41871 | 29.8321 | 29.17123 | 29.10553 | 0.6608664 | 0.02714926 | 0.03855263 | 7.889746e-13
13.42871 | 29.8282 | 29.16369 | 29.09794 | 0.6645099 | 0.02716777 | 0.03858471 | 7.889751e-13
13.4387 | 29.8365 | 29.15617 | 29.09036 | 0.6803349 | 0.02718628 | 0.03861681 | 7.889756e-13
13.4487 | 29.8315 | 29.14864 | 29.08279 | 0.6828565 | 0.02720484 | 0.03864899 | 7.889761e-13
13.4587 | 29.8154 | 29.14113 | 29.07523 | 0.6742673 | 0.02722341 | 0.03868124 | 7.889767e-13
13.4687 | 29.8089 | 29.13363 | 29.06768 | 0.6752672 | 0.02724201 | 0.03871354 | 7.889772e-13
13.4787 | 29.8076 | 29.12614 | 29.06014 | 0.6814565 | 0.02726063 | 0.03874589 | 7.924999e-13
13.4887 | 29.8093 | 29.11867 | 29.05261 | 0.690635 | 0.02727927 | 0.0387783 | 7.925005e-13
13.49869 | 29.8128 | 29.1112 | 29.0451 | 0.7015954 | 0.02729791 | 0.03881072 | 7.92501e-13
13.50869 | 29.8187 | 29.10375 | 29.03759 | 0.7149528 | 0.02731659 | 0.03884324 | 7.925015e-13
13.51869 | 29.8086 | 29.0963 | 29.03009 | 0.7122996 | 0.02733529 | 0.03887582 | 7.925021e-13
13.52869 | 29.8128 | 29.08886 | 29.0226 | 0.7239359 | 0.02735402 | 0.03890846 | 7.925026e-13
13.53869 | 29.8236 | 29.08144 | 29.01512 | 0.7421618 | 0.02737276 | 0.03894115 | 7.925032e-13
13.54868 | 29.8051 | 29.07403 | 29.00766 | 0.7310699 | 0.02739152 | 0.03897386 | 7.96026e-13
13.55868 | 29.8091 | 29.06662 | 29.00021 | 0.7424752 | 0.0274103 | 0.03900666 | 7.960265e-13
13.56868 | 29.7879 | 29.05923 | 28.99276 | 0.7286702 | 0.02742912 | 0.03903953 | 7.960271e-13
13.57868 | 29.7935 | 29.05185 | 28.98532 | 0.7416549 | 0.02744795 | 0.03907244 | 7.960277e-13
13.58868 | 29.7758 | 29.04447 | 28.9779 | 0.7313295 | 0.02746681 | 0.03910542 | 7.960282e-13
13.59868 | 29.7686 | 29.03711 | 28.97048 | 0.731494 | 0.02748568 | 0.03913846 | 7.960288e-13
13.60867 | 29.7794 | 29.02976 | 28.96308 | 0.7496411 | 0.02750456 | 0.03917152 | 7.995516e-13
13.61867 | 29.7856 | 29.02241 | 28.95569 | 0.7631855 | 0.02752349 | 0.03920467 | 7.995522e-13
13.62867 | 29.7724 | 29.01508 | 28.9483 | 0.7573201 | 0.02754243 | 0.03923788 | 7.995527e-13
13.63867 | 29.7617 | 29.00776 | 28.94092 | 0.7539447 | 0.02756139 | 0.03927115 | 7.995533e-13
13.64867 | 29.7718 | 29.00044 | 28.93356 | 0.7713594 | 0.02758037 | 0.03930448 | 7.995539e-13
13.65867 | 29.7727 | 28.99314 | 28.9262 | 0.7795644 | 0.02759938 | 0.03933786 | 7.995545e-13
13.66866 | 29.779 | 28.98585 | 28.91886 | 0.7931523 | 0.02761839 | 0.03937129 | 7.995551e-13
13.67866 | 29.7553 | 28.97856 | 28.91152 | 0.7767379 | 0.02763745 | 0.03940479 | 8.030779e-13
13.68866 | 29.7371 | 28.97129 | 28.90419 | 0.7658138 | 0.02765652 | 0.03943835 | 8.030785e-13
13.69866 | 29.7307 | 28.96402 | 28.89687 | 0.7666802 | 0.02767562 | 0.03947198 | 8.030791e-13
13.70866 | 29.7106 | 28.95676 | 28.88956 | 0.753837 | 0.02769474 | 0.03950567 | 8.030797e-13
13.71866 | 29.7192 | 28.94952 | 28.88226 | 0.7696843 | 0.02771388 | 0.03953942 | 8.030803e-13
13.72865 | 29.7094 | 28.94228 | 28.87498 | 0.767115 | 0.02773302 | 0.0395732 | 8.030809e-13
13.73865 | 29.7193 | 28.93506 | 28.8677 | 0.7842435 | 0.0277522 | 0.03960707 | 8.066038e-13
13.74865 | 29.7081 | 28.92784 | 28.86042 | 0.7802628 | 0.02777141 | 0.039641 | 8.066044e-13
13.75865 | 29.7047 | 28.92063 | 28.85316 | 0.7840727 | 0.02779064 | 0.039675 | 8.06605e-13
13.76865 | 29.6957 | 28.91343 | 28.84591 | 0.7822735 | 0.02780989 | 0.03970905 | 8.066056e-13
13.77865 | 29.6959 | 28.90623 | 28.83866 | 0.789665 | 0.02782917 | 0.03974317 | 8.066063e-13
13.78864 | 29.6904 | 28.89906 | 28.83143 | 0.7913403 | 0.02784845 | 0.03977732 | 8.066069e-13
13.79864 | 29.6683 | 28.89189 | 28.82421 | 0.7764137 | 0.02786776 | 0.03981156 | 8.101298e-13
13.80864 | 29.6362 | 28.88472 | 28.81699 | 0.7514781 | 0.02788711 | 0.03984587 | 8.101305e-13
13.81864 | 29.6265 | 28.87757 | 28.80978 | 0.7489335 | 0.02790647 | 0.03988024 | 8.101311e-13
13.82864 | 29.6305 | 28.87042 | 28.80258 | 0.76008 | 0.02792586 | 0.03991468 | 8.101317e-13
13.83864 | 29.6102 | 28.86328 | 28.79539 | 0.7469177 | 0.02794527 | 0.03994917 | 8.101324e-13
13.84863 | 29.6085 | 28.85616 | 28.78821 | 0.7523394 | 0.02796468 | 0.0399837 | 8.10133e-13
13.85863 | 29.6021 | 28.84904 | 28.78104 | 0.7530595 | 0.02798414 | 0.04001833 | 8.13656e-13
13.86863 | 29.5897 | 28.84193 | 28.77387 | 0.7477709 | 0.02800362 | 0.04005302 | 8.136567e-13
13.87863 | 29.5896 | 28.83483 | 28.76672 | 0.7547737 | 0.02802312 | 0.04008777 | 8.136573e-13
13.88863 | 29.588 | 28.82773 | 28.75957 | 0.7602678 | 0.02804264 | 0.0401226 | 8.13658e-13
13.89863 | 29.5658 | 28.82065 | 28.75243 | 0.7451534 | 0.02806219 | 0.04015748 | 8.136586e-13
13.90862 | 29.536 | 28.81358 | 28.7453 | 0.7224234 | 0.02808174 | 0.0401924 | 8.136593e-13
13.91862 | 29.5495 | 28.80651 | 28.73818 | 0.7429921 | 0.02810133 | 0.04022742 | 8.171823e-13
13.92862 | 29.5265 | 28.79945 | 28.73106 | 0.7270523 | 0.02812095 | 0.0402625 | 8.17183e-13
13.93862 | 29.5042 | 28.7924 | 28.72396 | 0.7118042 | 0.02814058 | 0.04029765 | 8.171837e-13
13.94862 | 29.4952 | 28.78535 | 28.71686 | 0.7098478 | 0.02816024 | 0.04033287 | 8.171844e-13
13.95861 | 29.5103 | 28.77832 | 28.70978 | 0.7319762 | 0.02817991 | 0.04036812 | 8.17185e-13
13.96861 | 29.4941 | 28.7713 | 28.70269 | 0.7228034 | 0.02819962 | 0.04040347 | 8.171858e-13
13.97861 | 29.4794 | 28.76428 | 28.69562 | 0.7151224 | 0.02821935 | 0.04043889 | 8.171864e-13
13.98861 | 29.4802 | 28.75727 | 28.68855 | 0.7229333 | 0.0282391 | 0.04047438 | 8.207095e-13
13.99861 | 29.4748 | 28.75026 | 28.68149 | 0.7245362 | 0.02825888 | 0.04050993 | 8.207102e-13
14.00861 | 29.4557 | 28.74327 | 28.67444 | 0.7124311 | 0.02827868 | 0.04054556 | 8.207109e-13
14.0186 | 29.4582 | 28.73629 | 28.66741 | 0.7219111 | 0.02829848 | 0.04058122 | 8.207116e-13
14.0286 | 29.4459 | 28.72931 | 28.66037 | 0.7165901 | 0.02831833 | 0.04061698 | 8.207123e-13
14.0386 | 29.4219 | 28.72234 | 28.65335 | 0.6995614 | 0.0283382 | 0.04065282 | 8.20713e-13
14.0486 | 29.4218 | 28.71538 | 28.64633 | 0.7064248 | 0.0283581 | 0.04068871 | 8.242361e-13
14.0586 | 29.4148 | 28.70842 | 28.63932 | 0.7063805 | 0.02837802 | 0.04072468 | 8.242369e-13
14.0686 | 29.4121 | 28.70147 | 28.63231 | 0.7106285 | 0.02839796 | 0.04076073 | 8.242376e-13
14.07859 | 29.3981 | 28.69454 | 28.62532 | 0.7035619 | 0.0284179 | 0.0407968 | 8.242383e-13
14.08859 | 29.4066 | 28.68761 | 28.61833 | 0.7189947 | 0.02843789 | 0.04083299 | 8.242391e-13
14.09859 | 29.3919 | 28.68068 | 28.61135 | 0.7112199 | 0.0284579 | 0.04086924 | 8.242398e-13
14.10859 | 29.3758 | 28.67376 | 28.60438 | 0.7020376 | 0.02847794 | 0.04090557 | 8.27763e-13
14.11859 | 29.38 | 28.66685 | 28.59741 | 0.7131479 | 0.028498 | 0.04094196 | 8.277637e-13
14.12859 | 29.3642 | 28.65995 | 28.59045 | 0.7042508 | 0.02851808 | 0.04097843 | 8.277645e-13
14.13858 | 29.3593 | 28.65306 | 28.58351 | 0.7062394 | 0.02853817 | 0.04101494 | 8.277652e-13
14.14858 | 29.3402 | 28.64617 | 28.57656 | 0.6940277 | 0.0285583 | 0.04105156 | 8.27766e-13
14.15858 | 29.3237 | 28.63929 | 28.56962 | 0.6844087 | 0.02857846 | 0.04108824 | 8.277668e-13
14.16858 | 29.3316 | 28.63242 | 28.56269 | 0.6991825 | 0.02859864 | 0.04112501 | 8.3129e-13
14.17858 | 29.3237 | 28.62555 | 28.55577 | 0.6981491 | 0.02861884 | 0.04116184 | 8.312907e-13
14.18858 | 29.3215 | 28.61869 | 28.54885 | 0.7028087 | 0.02863907 | 0.04119875 | 8.312915e-13
14.19857 | 29.3056 | 28.61185 | 28.54195 | 0.6937544 | 0.0286593 | 0.0412357 | 8.312923e-13
14.20857 | 29.3048 | 28.605 | 28.53505 | 0.6997999 | 0.02867957 | 0.04127276 | 8.312931e-13
14.21857 | 29.2938 | 28.59816 | 28.52815 | 0.6956385 | 0.02869987 | 0.0413099 | 8.312939e-13
14.22857 | 29.2834 | 28.59133 | 28.52126 | 0.6920701 | 0.02872019 | 0.04134711 | 8.348172e-13
14.23857 | 29.273 | 28.58451 | 28.51438 | 0.6884949 | 0.02874054 | 0.04138439 | 8.348179e-13
14.24857 | 29.2712 | 28.57769 | 28.5075 | 0.6935129 | 0.02876092 | 0.04142176 | 8.348188e-13
14.25856 | 29.2546 | 28.57088 | 28.50064 | 0.6837174 | 0.02878129 | 0.04145916 | 8.348196e-13
14.26856 | 29.2415 | 28.56408 | 28.49378 | 0.6774219 | 0.02880171 | 0.04149668 | 8.348204e-13
14.27856 | 29.2537 | 28.55728 | 28.48692 | 0.6964198 | 0.02882216 | 0.04153427 | 8.383437e-13
14.28856 | 29.249 | 28.55049 | 28.48007 | 0.6985111 | 0.02884263 | 0.04157195 | 8.383445e-13
14.29856 | 29.2364 | 28.5437 | 28.47323 | 0.6926958 | 0.02886312 | 0.0416097 | 8.383453e-13
14.30855 | 29.23 | 28.53693 | 28.4664 | 0.6930673 | 0.02888362 | 0.04164748 | 8.383462e-13
14.31855 | 29.232 | 28.53016 | 28.45957 | 0.701839 | 0.02890417 | 0.04168539 | 8.38347e-13
14.32855 | 29.2263 | 28.5234 | 28.45275 | 0.7029043 | 0.02892473 | 0.04172338 | 8.383479e-13
14.33855 | 29.2115 | 28.51664 | 28.44593 | 0.6948633 | 0.02894533 | 0.04176144 | 8.418712e-13
14.34855 | 29.2048 | 28.50988 | 28.43912 | 0.6949159 | 0.02896594 | 0.04179959 | 8.418721e-13
14.35855 | 29.1992 | 28.50314 | 28.43231 | 0.6960623 | 0.02898658 | 0.04183782 | 8.41873e-13
14.36854 | 29.1891 | 28.4964 | 28.42552 | 0.6926957 | 0.02900723 | 0.04187609 | 8.418738e-13
14.37854 | 29.1835 | 28.48967 | 28.41873 | 0.6938297 | 0.02902792 | 0.04191448 | 8.418747e-13
14.38854 | 29.1725 | 28.48294 | 28.41194 | 0.6895575 | 0.02904864 | 0.04195294 | 8.418756e-13
14.39854 | 29.194 | 28.47622 | 28.40516 | 0.7177793 | 0.02906938 | 0.0419915 | 8.45399e-13
14.40854 | 29.1765 | 28.4695 | 28.39838 | 0.706995 | 0.02909015 | 0.04203013 | 8.453998e-13
14.41854 | 29.1659 | 28.4628 | 28.39162 | 0.7031048 | 0.02911094 | 0.04206885 | 8.454007e-13
14.42853 | 29.1669 | 28.4561 | 28.38486 | 0.7108019 | 0.02913173 | 0.04210761 | 8.454016e-13
14.43853 | 29.1602 | 28.4494 | 28.3781 | 0.7107998 | 0.02915258 | 0.0421465 | 8.454026e-13
14.44853 | 29.1513 | 28.44271 | 28.37135 | 0.7085919 | 0.02917344 | 0.04218547 | 8.454035e-13
14.45853 | 29.1439 | 28.43602 | 28.3646 | 0.7078782 | 0.02919434 | 0.04222452 | 8.489269e-13
14.46853 | 29.1288 | 28.42934 | 28.35786 | 0.6994587 | 0.02921525 | 0.04226366 | 8.489278e-13
14.47853 | 29.125 | 28.42267 | 28.35113 | 0.7023336 | 0.0292362 | 0.04230288 | 8.489288e-13
14.48852 | 29.1059 | 28.416 | 28.3444 | 0.6898961 | 0.02925714 | 0.04234215 | 8.489297e-13
14.49852 | 29.0994 | 28.40934 | 28.33768 | 0.6900597 | 0.02927814 | 0.04238154 | 8.489306e-13
14.50852 | 29.094 | 28.40268 | 28.33096 | 0.6913177 | 0.02929916 | 0.04242102 | 8.489316e-13
14.51852 | 29.0943 | 28.39603 | 28.32425 | 0.6982702 | 0.0293202 | 0.04246059 | 8.524551e-13
14.52852 | 29.0789 | 28.38938 | 28.31754 | 0.6895173 | 0.02934127 | 0.04250025 | 8.52456e-13
14.53852 | 29.0716 | 28.38274 | 28.31084 | 0.6888589 | 0.02936237 | 0.04253999 | 8.52457e-13
14.54851 | 29.0575 | 28.37611 | 28.30415 | 0.6813885 | 0.02938346 | 0.04257978 | 8.52458e-13
14.55851 | 29.0488 | 28.36948 | 28.29746 | 0.6793195 | 0.02940461 | 0.04261971 | 8.524589e-13
14.56851 | 29.0426 | 28.36285 | 28.29077 | 0.6797451 | 0.02942578 | 0.04265972 | 8.559825e-13
14.57851 | 29.032 | 28.35623 | 28.28409 | 0.6757655 | 0.02944698 | 0.04269982 | 8.559835e-13
14.58851 | 29.021 | 28.34962 | 28.27741 | 0.6713808 | 0.02946821 | 0.04274001 | 8.559845e-13
14.59851 | 29.0111 | 28.34301 | 28.27074 | 0.6680909 | 0.02948946 | 0.04278029 | 8.559855e-13
14.6085 | 28.9842 | 28.33641 | 28.26408 | 0.6477893 | 0.02951071 | 0.04282062 | 8.559865e-13
14.6185 | 28.9732 | 28.32981 | 28.25742 | 0.6433892 | 0.02953201 | 0.04286108 | 8.559875e-13
14.6285 | 28.9709 | 28.32322 | 28.25076 | 0.6476842 | 0.02955334 | 0.04290164 | 8.595111e-13
14.6385 | 28.9663 | 28.31663 | 28.24411 | 0.6496742 | 0.02957469 | 0.04294229 | 8.595121e-13
14.6485 | 28.937 | 28.31004 | 28.23746 | 0.6269593 | 0.02959607 | 0.04298303 | 8.595132e-13
14.6585 | 28.9305 | 28.30346 | 28.23082 | 0.6270396 | 0.02961748 | 0.04302387 | 8.595142e-13
14.66849 | 28.9102 | 28.29689 | 28.22419 | 0.6133084 | 0.02963889 | 0.04306475 | 8.595152e-13
14.67849 | 28.9192 | 28.29032 | 28.21755 | 0.6288791 | 0.02966034 | 0.04310578 | 8.595163e-13
14.68849 | 28.8956 | 28.28375 | 28.21093 | 0.611845 | 0.02968183 | 0.0431469 | 8.630399e-13
14.69849 | 28.891 | 28.27719 | 28.2043 | 0.6138063 | 0.02970334 | 0.04318812 | 8.63041e-13
14.70849 | 28.8804 | 28.27064 | 28.19768 | 0.6097629 | 0.02972487 | 0.04322943 | 8.630421e-13
14.71848 | 28.8806 | 28.26409 | 28.19107 | 0.6165084 | 0.02974642 | 0.0432708 | 8.630432e-13
14.72848 | 28.867 | 28.25754 | 28.18446 | 0.6094559 | 0.02976801 | 0.0433123 | 8.630442e-13
14.73848 | 28.8458 | 28.251 | 28.17786 | 0.5947989 | 0.02978962 | 0.0433539 | 8.66568e-13
14.74848 | 28.8414 | 28.24446 | 28.17126 | 0.5969374 | 0.02981126 | 0.0433956 | 8.665691e-13
14.75848 | 28.8237 | 28.23793 | 28.16466 | 0.5857715 | 0.02983293 | 0.04343741 | 8.665702e-13
14.76848 | 28.8118 | 28.2314 | 28.15806 | 0.5804013 | 0.02985463 | 0.04347931 | 8.665713e-13
14.77847 | 28.7965 | 28.22488 | 28.15148 | 0.5716203 | 0.02987633 | 0.04352127 | 8.665724e-13
14.78847 | 28.8082 | 28.21836 | 28.1449 | 0.5898414 | 0.02989808 | 0.04356337 | 8.665735e-13
14.79847 | 28.7753 | 28.21184 | 28.13832 | 0.5634584 | 0.02991986 | 0.04360557 | 8.700973e-13
14.80847 | 28.7908 | 28.20533 | 28.13174 | 0.5854712 | 0.02994165 | 0.04364787 | 8.700985e-13
14.81847 | 28.7512 | 28.19882 | 28.12517 | 0.5523798 | 0.02996349 | 0.04369028 | 8.700996e-13
14.82847 | 28.7607 | 28.19232 | 28.1186 | 0.5683844 | 0.02998534 | 0.04373279 | 8.701008e-13
14.83846 | 28.7629 | 28.18582 | 28.11204 | 0.5770784 | 0.0300072 | 0.04377536 | 8.701019e-13
14.84846 | 28.7599 | 28.17933 | 28.10548 | 0.5805749 | 0.03002911 | 0.04381808 | 8.736258e-13
14.85846 | 28.7299 | 28.17283 | 28.09892 | 0.5570675 | 0.03005105 | 0.0438609 | 8.73627e-13
14.86846 | 28.731 | 28.16634 | 28.09237 | 0.5646561 | 0.03007302 | 0.04390382 | 8.736282e-13
14.87846 | 28.7174 | 28.15986 | 28.08582 | 0.5575409 | 0.03009501 | 0.04394686 | 8.736294e-13
14.88846 | 28.6987 | 28.15338 | 28.07927 | 0.5453218 | 0.03011703 | 0.04398999 | 8.736306e-13
14.89845 | 28.6967 | 28.14691 | 28.07274 | 0.5497925 | 0.03013905 | 0.0440332 | 8.736318e-13
14.90845 | 28.6903 | 28.14043 | 28.0662 | 0.5498659 | 0.03016112 | 0.04407656 | 8.771557e-13
14.91845 | 28.6779 | 28.13396 | 28.05966 | 0.5439356 | 0.03018322 | 0.04412002 | 8.771569e-13
14.92845 | 28.6581 | 28.1275 | 28.05313 | 0.5306017 | 0.03020535 | 0.04416359 | 8.771582e-13
14.93845 | 28.6538 | 28.12104 | 28.0466 | 0.5327642 | 0.03022751 | 0.04420727 | 8.771594e-13
14.94845 | 28.6522 | 28.11458 | 28.04008 | 0.5376231 | 0.03024969 | 0.04425106 | 8.771607e-13
14.95844 | 28.6471 | 28.10813 | 28.03356 | 0.538972 | 0.03027188 | 0.04429492 | 8.806846e-13
14.96844 | 28.6345 | 28.10168 | 28.02704 | 0.5328239 | 0.03029411 | 0.04433894 | 8.806859e-13
14.97844 | 28.6333 | 28.09523 | 28.02053 | 0.5380724 | 0.03031638 | 0.04438306 | 8.806872e-13
14.98844 | 28.5982 | 28.08878 | 28.01402 | 0.5094175 | 0.03033868 | 0.0444273 | 8.806885e-13
14.99844 | 28.6051 | 28.08234 | 28.00751 | 0.5227592 | 0.030361 | 0.04447166 | 8.806898e-13
15.00844 | 28.5914 | 28.0759 | 28.001 | 0.5154977 | 0.03038334 | 0.04451612 | 8.842138e-13
15.01843 | 28.5913 | 28.06947 | 27.99451 | 0.5218265 | 0.0304057 | 0.04456066 | 8.842151e-13
15.02843 | 28.5549 | 28.06304 | 27.98801 | 0.4918584 | 0.0304281 | 0.04460536 | 8.842164e-13
15.03843 | 28.5564 | 28.05661 | 27.98151 | 0.4997872 | 0.03045054 | 0.04465018 | 8.842178e-13
15.04843 | 28.5477 | 28.05019 | 27.97502 | 0.4975129 | 0.030473 | 0.04469511 | 8.842191e-13
15.05843 | 28.5228 | 28.04376 | 27.96853 | 0.4790355 | 0.03049549 | 0.04474016 | 8.842205e-13
15.06843 | 28.5375 | 28.03734 | 27.96204 | 0.5001551 | 0.030518 | 0.04478533 | 8.877446e-13
15.07842 | 28.532 | 28.03093 | 27.95556 | 0.5010652 | 0.03054053 | 0.04483057 | 8.87746e-13
15.08842 | 28.5184 | 28.02452 | 27.94908 | 0.4938788 | 0.0305631 | 0.04487598 | 8.877473e-13
15.09842 | 28.5024 | 28.01811 | 27.9426 | 0.4842895 | 0.0305857 | 0.04492151 | 8.877487e-13
15.10842 | 28.4967 | 28.0117 | 27.93613 | 0.4849973 | 0.03060833 | 0.04496716 | 8.877501e-13
15.11842 | 28.4921 | 28.0053 | 27.92965 | 0.4868022 | 0.03063099 | 0.04501293 | 8.912743e-13
15.12841 | 28.49 | 27.9989 | 27.92319 | 0.491098 | 0.03065365 | 0.04505879 | 8.912758e-13
15.13841 | 28.4513 | 27.9925 | 27.91672 | 0.4587975 | 0.03067637 | 0.04510481 | 8.912772e-13
15.14841 | 28.4464 | 27.98611 | 27.91026 | 0.4602942 | 0.03069911 | 0.04515096 | 8.912786e-13
15.15841 | 28.4536 | 27.97971 | 27.90379 | 0.4738883 | 0.03072189 | 0.04519723 | 8.9128e-13
15.16841 | 28.447 | 27.97332 | 27.89733 | 0.4736797 | 0.03074468 | 0.04524362 | 8.948043e-13
15.17841 | 28.4293 | 27.96693 | 27.89087 | 0.4623686 | 0.03076751 | 0.04529015 | 8.948058e-13
15.1884 | 28.4097 | 27.96055 | 27.88442 | 0.4491485 | 0.03079035 | 0.04533676 | 8.948073e-13
15.1984 | 28.4096 | 27.95417 | 27.87797 | 0.4554324 | 0.03081324 | 0.04538354 | 8.948087e-13
15.2084 | 28.4068 | 27.94779 | 27.87152 | 0.4590138 | 0.03083615 | 0.04543046 | 8.948102e-13
15.2184 | 28.3942 | 27.94141 | 27.86507 | 0.4527927 | 0.0308591 | 0.0454775 | 8.948117e-13
15.2284 | 28.3959 | 27.93503 | 27.85862 | 0.4608694 | 0.03088207 | 0.04552467 | 8.983361e-13
15.2384 | 28.3872 | 27.92866 | 27.85218 | 0.4585436 | 0.03090507 | 0.04557198 | 8.983376e-13
15.24839 | 28.3639 | 27.92229 | 27.84574 | 0.4416093 | 0.03092808 | 0.04561937 | 8.983392e-13
15.25839 | 28.35 | 27.91592 | 27.8393 | 0.434079 | 0.03095114 | 0.04566695 | 8.983407e-13
15.26839 | 28.351 | 27.90955 | 27.83286 | 0.4414465 | 0.03097423 | 0.04571466 | 8.983423e-13
15.27839 | 28.342 | 27.90319 | 27.82643 | 0.4388119 | 0.03099735 | 0.04576251 | 9.018667e-13
15.28839 | 28.3282 | 27.89682 | 27.81999 | 0.4313752 | 0.0310205 | 0.04581049 | 9.018683e-13
15.29839 | 28.3185 | 27.89046 | 27.81356 | 0.4280363 | 0.03104368 | 0.04585861 | 9.018699e-13
15.30838 | 28.2937 | 27.88411 | 27.80714 | 0.4095891 | 0.03106686 | 0.04590682 | 9.018715e-13
15.31838 | 28.2881 | 27.87775 | 27.80071 | 0.4103463 | 0.0310901 | 0.04595522 | 9.018731e-13
15.32838 | 28.2911 | 27.8714 | 27.79428 | 0.4197014 | 0.03111337 | 0.04600376 | 9.053976e-13
15.33838 | 28.2958 | 27.86505 | 27.78786 | 0.4307547 | 0.03113666 | 0.04605244 | 9.053993e-13
15.34838 | 28.2864 | 27.85869 | 27.78143 | 0.427706 | 0.03115999 | 0.04610127 | 9.054009e-13
15.35838 | 28.2588 | 27.85234 | 27.77501 | 0.4064556 | 0.03118334 | 0.04615023 | 9.054026e-13
15.36837 | 28.2593 | 27.846 | 27.7686 | 0.413297 | 0.0312067 | 0.0461993 | 9.054042e-13
15.37837 | 28.2548 | 27.83966 | 27.76218 | 0.4151429 | 0.03123012 | 0.04624856 | 9.089289e-13
15.38837 | 28.244 | 27.83331 | 27.75576 | 0.4106872 | 0.03125356 | 0.04629796 | 9.089306e-13
15.39837 | 28.2473 | 27.82697 | 27.74935 | 0.4203298 | 0.03127703 | 0.04634751 | 9.089322e-13
15.40837 | 28.2144 | 27.82063 | 27.74293 | 0.3937707 | 0.03130054 | 0.04639722 | 9.08934e-13
15.41837 | 28.1983 | 27.81429 | 27.73652 | 0.38401 | 0.03132408 | 0.04644706 | 9.089357e-13
15.42836 | 28.2057 | 27.80796 | 27.73011 | 0.3977415 | 0.03134762 | 0.04649702 | 9.124604e-13
15.43836 | 28.2097 | 27.80162 | 27.7237 | 0.4080777 | 0.03137121 | 0.04654717 | 9.124622e-13
15.44836 | 28.1826 | 27.79529 | 27.7173 | 0.3873125 | 0.03139484 | 0.04659748 | 9.124639e-13
15.45836 | 28.1881 | 27.78895 | 27.71089 | 0.3991459 | 0.03141849 | 0.04664794 | 9.124657e-13
15.46836 | 28.157 | 27.78262 | 27.70448 | 0.3743778 | 0.03144218 | 0.04669856 | 9.124675e-13
15.47836 | 28.1775 | 27.77629 | 27.69808 | 0.4012084 | 0.03146589 | 0.04674933 | 9.159923e-13
15.48835 | 28.1662 | 27.76997 | 27.69168 | 0.3962313 | 0.03148961 | 0.04680021 | 9.159941e-13
15.49835 | 28.1676 | 27.76364 | 27.68528 | 0.4039593 | 0.03151339 | 0.0468513 | 9.15996e-13
15.50835 | 28.1583 | 27.75731 | 27.67887 | 0.400986 | 0.0315372 | 0.04690255 | 9.159978e-13
15.51835 | 28.1521 | 27.75099 | 27.67247 | 0.4011115 | 0.03156103 | 0.04695396 | 9.159997e-13
15.52835 | 28.1213 | 27.74466 | 27.66607 | 0.3766359 | 0.0315849 | 0.04700554 | 9.195246e-13
15.53834 | 28.1205 | 27.73835 | 27.65968 | 0.3821528 | 0.03160878 | 0.04705722 | 9.195265e-13
15.54834 | 28.1506 | 27.73203 | 27.65328 | 0.4185749 | 0.03163271 | 0.04710912 | 9.195284e-13
15.55834 | 28.117 | 27.7257 | 27.64689 | 0.391296 | 0.03165667 | 0.04716119 | 9.195303e-13
15.56834 | 28.105 | 27.71938 | 27.64049 | 0.3856161 | 0.03168066 | 0.04721342 | 9.195322e-13
15.57834 | 28.0919 | 27.71306 | 27.63409 | 0.3788352 | 0.03170468 | 0.04726582 | 9.230572e-13
15.58834 | 28.0864 | 27.70675 | 27.6277 | 0.3796533 | 0.03172873 | 0.04731839 | 9.230592e-13
15.59833 | 28.0915 | 27.70044 | 27.62131 | 0.3910643 | 0.0317528 | 0.04737108 | 9.230612e-13
15.60833 | 28.0858 | 27.69412 | 27.61492 | 0.3916807 | 0.03177691 | 0.047424 | 9.230632e-13
15.61833 | 28.0658 | 27.6878 | 27.60853 | 0.3779962 | 0.03180106 | 0.04747709 | 9.230652e-13
15.62833 | 28.0631 | 27.68149 | 27.60213 | 0.381611 | 0.03182524 | 0.04753035 | 9.265903e-13
15.63833 | 28.0579 | 27.67517 | 27.59574 | 0.3827251 | 0.03184945 | 0.0475838 | 9.265923e-13
15.64833 | 28.0761 | 27.66886 | 27.58935 | 0.4072384 | 0.03187369 | 0.04763741 | 9.265944e-13
15.65832 | 28.0444 | 27.66256 | 27.58297 | 0.3818448 | 0.03189794 | 0.04769116 | 9.265964e-13
15.66832 | 28.0548 | 27.65624 | 27.57658 | 0.3985568 | 0.03192224 | 0.04774514 | 9.265985e-13
15.67832 | 28.0273 | 27.64993 | 27.57019 | 0.3773683 | 0.03194657 | 0.0477993 | 9.301238e-13
15.68832 | 28.0245 | 27.64362 | 27.5638 | 0.3808791 | 0.03197094 | 0.04785364 | 9.301259e-13
15.69832 | 28.0272 | 27.63731 | 27.55741 | 0.3898895 | 0.03199534 | 0.04790817 | 9.30128e-13
15.70832 | 28.0209 | 27.631 | 27.55102 | 0.3898994 | 0.03201977 | 0.04796289 | 9.301301e-13
15.71831 | 28.011 | 27.6247 | 27.54464 | 0.3863025 | 0.03204421 | 0.04801773 | 9.301323e-13
15.72831 | 27.985 | 27.61839 | 27.53825 | 0.3666115 | 0.0320687 | 0.04807282 | 9.336576e-13
15.73831 | 27.9827 | 27.61208 | 27.53186 | 0.3706201 | 0.03209322 | 0.04812811 | 9.336598e-13
15.74831 | 27.9876 | 27.60577 | 27.52547 | 0.3818284 | 0.03211778 | 0.04818358 | 9.33662e-13
15.75831 | 28.0045 | 27.59946 | 27.51908 | 0.4050365 | 0.03214237 | 0.04823925 | 9.336643e-13
15.76831 | 27.9855 | 27.59316 | 27.51269 | 0.3923442 | 0.032167 | 0.04829512 | 9.336665e-13
15.7783 | 27.9811 | 27.58685 | 27.50631 | 0.3942454 | 0.03219163 | 0.04835112 | 9.37192e-13
15.7883 | 27.968 | 27.58055 | 27.49992 | 0.3874527 | 0.03221631 | 0.04840738 | 9.371943e-13
15.7983 | 27.9575 | 27.57424 | 27.49354 | 0.3832599 | 0.03224103 | 0.04846384 | 9.371966e-13
15.8083 | 27.942 | 27.56793 | 27.48715 | 0.3740669 | 0.03226578 | 0.04852051 | 9.371988e-13
15.8183 | 27.9507 | 27.56163 | 27.48076 | 0.3890739 | 0.03229056 | 0.04857737 | 9.372012e-13
15.8283 | 27.9333 | 27.55532 | 27.47437 | 0.3779808 | 0.03231538 | 0.04863445 | 9.407268e-13
15.83829 | 27.9123 | 27.54902 | 27.46799 | 0.3632814 | 0.0323402 | 0.04869166 | 9.407292e-13
15.84829 | 27.9071 | 27.54271 | 27.4616 | 0.3643883 | 0.03236508 | 0.04874915 | 9.407316e-13
15.85829 | 27.9083 | 27.5364 | 27.45521 | 0.3718953 | 0.03239 | 0.04880685 | 9.407339e-13
15.86829 | 27.8975 | 27.5301 | 27.44882 | 0.3674024 | 0.03241494 | 0.04886477 | 9.442597e-13
15.87829 | 27.8885 | 27.52379 | 27.44243 | 0.3647096 | 0.03243992 | 0.04892289 | 9.442621e-13
15.88829 | 27.8842 | 27.51748 | 27.43604 | 0.366717 | 0.03246493 | 0.04898124 | 9.442646e-13
15.89828 | 27.87 | 27.51118 | 27.42965 | 0.3588183 | 0.03248996 | 0.04903974 | 9.44267e-13
15.90828 | 27.8678 | 27.50487 | 27.42326 | 0.3629261 | 0.03251504 | 0.04909852 | 9.442695e-13
15.91828 | 27.8598 | 27.49857 | 27.41687 | 0.3612342 | 0.03254015 | 0.04915751 | 9.477954e-13
15.92828 | 27.8632 | 27.49226 | 27.41048 | 0.3709426 | 0.03256529 | 0.04921674 | 9.47798e-13
15.93828 | 27.8236 | 27.48595 | 27.40408 | 0.3376513 | 0.03259047 | 0.04927619 | 9.478005e-13
15.94827 | 27.833 | 27.47965 | 27.39769 | 0.3533541 | 0.03261565 | 0.04933581 | 9.478031e-13
15.95827 | 27.8143 | 27.47334 | 27.3913 | 0.3409637 | 0.0326409 | 0.04939572 | 9.478057e-13
15.96827 | 27.8143 | 27.46703 | 27.3849 | 0.3472736 | 0.03266618 | 0.04945586 | 9.513317e-13
15.97827 | 27.799 | 27.46072 | 27.37851 | 0.3382841 | 0.03269149 | 0.04951623 | 9.513344e-13
15.98827 | 27.7765 | 27.4544 | 27.37211 | 0.322095 | 0.03271683 | 0.04957684 | 9.51337e-13
15.99827 | 27.7738 | 27.44809 | 27.36571 | 0.3257065 | 0.03274221 | 0.04963768 | 9.513397e-13
16.00826 | 27.7653 | 27.44179 | 27.35932 | 0.3235123 | 0.0327676 | 0.04969872 | 9.513424e-13
16.01826 | 27.7607 | 27.43547 | 27.35292 | 0.325225 | 0.03279304 | 0.04976005 | 9.548686e-13
16.02826 | 27.747 | 27.42916 | 27.34652 | 0.3178384 | 0.03281853 | 0.04982162 | 9.548713e-13
16.03826 | 27.7354 | 27.42285 | 27.34012 | 0.3125524 | 0.03284404 | 0.04988344 | 9.548741e-13
16.04826 | 27.7253 | 27.41653 | 27.33372 | 0.3087672 | 0.03286959 | 0.04994551 | 9.548769e-13
16.05826 | 27.717 | 27.41022 | 27.32731 | 0.3067827 | 0.03289517 | 0.05000783 | 9.584032e-13
16.06825 | 27.7096 | 27.40391 | 27.32092 | 0.3056926 | 0.03292076 | 0.05007034 | 9.58406e-13
16.07825 | 27.7006 | 27.39759 | 27.31451 | 0.3030097 | 0.03294641 | 0.05013317 | 9.584089e-13
16.08825 | 27.6836 | 27.39127 | 27.3081 | 0.2923277 | 0.03297209 | 0.05019626 | 9.584118e-13
16.09825 | 27.6769 | 27.38495 | 27.3017 | 0.2919465 | 0.03299782 | 0.0502596 | 9.584147e-13
16.10825 | 27.6482 | 27.37863 | 27.29529 | 0.2695663 | 0.03302357 | 0.05032322 | 9.619412e-13
16.11825 | 27.6608 | 27.37231 | 27.28888 | 0.288487 | 0.03304936 | 0.05038709 | 9.619441e-13
16.12824 | 27.6529 | 27.366 | 27.28247 | 0.2869023 | 0.03307515 | 0.05045117 | 9.619471e-13
16.13824 | 27.6394 | 27.35968 | 27.27606 | 0.279725 | 0.03310101 | 0.05051559 | 9.619501e-13
16.14824 | 27.6147 | 27.35335 | 27.26964 | 0.2613487 | 0.0331269 | 0.05058028 | 9.619531e-13
16.15824 | 27.6162 | 27.34703 | 27.26323 | 0.2691736 | 0.03315283 | 0.05064524 | 9.654798e-13
16.16824 | 27.6172 | 27.3407 | 27.25681 | 0.2764995 | 0.03317879 | 0.05071048 | 9.654829e-13
16.17824 | 27.5971 | 27.33437 | 27.25039 | 0.2627265 | 0.03320479 | 0.05077601 | 9.65486e-13
16.18823 | 27.5865 | 27.32805 | 27.24398 | 0.2584485 | 0.03323079 | 0.05084175 | 9.654891e-13
16.19823 | 27.5803 | 27.32172 | 27.23756 | 0.2585779 | 0.03325686 | 0.05090784 | 9.690159e-13
16.20823 | 27.5669 | 27.31539 | 27.23113 | 0.2515086 | 0.03328296 | 0.05097422 | 9.690191e-13
16.21823 | 27.5416 | 27.30906 | 27.22471 | 0.2325405 | 0.0333091 | 0.05104089 | 9.690223e-13
16.22823 | 27.5488 | 27.30273 | 27.21828 | 0.2460738 | 0.03333527 | 0.05110787 | 9.690255e-13
16.23823 | 27.5393 | 27.29639 | 27.21186 | 0.2429084 | 0.03336148 | 0.05117514 | 9.690288e-13
16.24822 | 27.5129 | 27.29006 | 27.20543 | 0.222838 | 0.03338769 | 0.05124264 | 9.725558e-13
16.25822 | 27.5145 | 27.28372 | 27.199 | 0.2307753 | 0.03341397 | 0.05131051 | 9.725591e-13
16.26822 | 27.5206 | 27.27739 | 27.19257 | 0.2432141 | 0.03344029 | 0.05137869 | 9.725625e-13
16.27822 | 27.5028 | 27.27105 | 27.18613 | 0.2317543 | 0.03346663 | 0.05144718 | 9.725658e-13
16.28822 | 27.4997 | 27.2647 | 27.17969 | 0.234996 | 0.03349302 | 0.05151598 | 9.760931e-13
16.29821 | 27.4981 | 27.25837 | 27.17326 | 0.2397329 | 0.03351942 | 0.05158504 | 9.760965e-13
16.30821 | 27.4776 | 27.25202 | 27.16682 | 0.2255777 | 0.03354587 | 0.05165447 | 9.760999e-13
16.31821 | 27.4774 | 27.24568 | 27.16038 | 0.231724 | 0.03357237 | 0.05172423 | 9.761034e-13
16.32821 | 27.4602 | 27.23933 | 27.15393 | 0.220872 | 0.03359889 | 0.05179432 | 9.761069e-13
16.33821 | 27.4645 | 27.23298 | 27.14749 | 0.2315216 | 0.03362546 | 0.05186474 | 9.796344e-13
16.34821 | 27.4537 | 27.22663 | 27.14104 | 0.2270729 | 0.03365206 | 0.05193549 | 9.796379e-13
16.3582 | 27.4237 | 27.22028 | 27.1346 | 0.2034195 | 0.03367867 | 0.0520065 | 9.796416e-13
16.3682 | 27.4433 | 27.21393 | 27.12814 | 0.2293742 | 0.03370535 | 0.05207792 | 9.796452e-13
16.3782 | 27.445 | 27.20757 | 27.12169 | 0.2374306 | 0.03373206 | 0.05214969 | 9.831728e-13
16.3882 | 27.4228 | 27.20121 | 27.11523 | 0.2215889 | 0.03375881 | 0.05222181 | 9.831765e-13
16.3982 | 27.4172 | 27.19485 | 27.10877 | 0.2223489 | 0.03378559 | 0.05229428 | 9.831802e-13
16.4082 | 27.4187 | 27.18849 | 27.10231 | 0.2302108 | 0.03381241 | 0.05236709 | 9.83184e-13
16.41819 | 27.3937 | 27.18213 | 27.09585 | 0.2115683 | 0.03383924 | 0.0524402 | 9.831878e-13
16.42819 | 27.3789 | 27.17577 | 27.08939 | 0.2031339 | 0.03386613 | 0.05251374 | 9.867156e-13
16.43819 | 27.3848 | 27.1694 | 27.08292 | 0.2154015 | 0.03389307 | 0.05258765 | 9.867195e-13
16.44819 | 27.38 | 27.16303 | 27.07645 | 0.2169711 | 0.03392004 | 0.05266192 | 9.867234e-13
16.45819 | 27.354 | 27.15666 | 27.06997 | 0.1973427 | 0.03394704 | 0.05273657 | 9.867274e-13
16.46819 | 27.3496 | 27.15028 | 27.0635 | 0.1993163 | 0.03397408 | 0.0528116 | 9.902554e-13
16.47818 | 27.3596 | 27.14391 | 27.05703 | 0.2156855 | 0.03400113 | 0.05288693 | 9.902594e-13
16.48818 | 27.3346 | 27.13754 | 27.05055 | 0.1970632 | 0.03402825 | 0.05296272 | 9.902635e-13
16.49818 | 27.3215 | 27.13116 | 27.04406 | 0.190343 | 0.03405541 | 0.05303891 | 9.902676e-13
16.50818 | 27.3182 | 27.12478 | 27.03758 | 0.1934249 | 0.0340826 | 0.05311549 | 9.902717e-13
16.51818 | 27.303 | 27.11839 | 27.03109 | 0.184609 | 0.03410983 | 0.05319247 | 9.937999e-13
16.52818 | 27.274 | 27.112 | 27.0246 | 0.1619953 | 0.0341371 | 0.05326985 | 9.938042e-13
16.53817 | 27.271 | 27.10562 | 27.01811 | 0.1653773 | 0.03416437 | 0.05334755 | 9.938084e-13
16.54817 | 27.2625 | 27.09923 | 27.01161 | 0.1632681 | 0.03419172 | 0.05342576 | 9.938127e-13
16.55817 | 27.2375 | 27.09284 | 27.00512 | 0.144661 | 0.0342191 | 0.05350438 | 9.973412e-13
16.56817 | 27.2447 | 27.08644 | 26.99861 | 0.1582563 | 0.03424652 | 0.05358342 | 9.973455e-13
16.57817 | 27.2327 | 27.08005 | 26.99211 | 0.1526539 | 0.03427397 | 0.05366288 | 9.973499e-13
16.58817 | 27.2241 | 27.07365 | 26.9856 | 0.1504538 | 0.03430147 | 0.05374278 | 9.973544e-13
16.59816 | 27.2077 | 27.06725 | 26.9791 | 0.1404497 | 0.03432898 | 0.05382304 | 1.000883e-12
16.60816 | 27.199 | 27.06085 | 26.97259 | 0.1381544 | 0.03435655 | 0.05390381 | 1.000888e-12
16.61816 | 27.1839 | 27.05444 | 26.96607 | 0.1294615 | 0.03438416 | 0.05398504 | 1.000892e-12
16.62816 | 27.1784 | 27.04803 | 26.95955 | 0.1303711 | 0.03441181 | 0.05406671 | 1.000897e-12
16.63816 | 27.1548 | 27.04162 | 26.95303 | 0.1131832 | 0.03443949 | 0.05414884 | 1.004426e-12
16.64816 | 27.1523 | 27.0352 | 26.9465 | 0.1170977 | 0.03446722 | 0.05423144 | 1.00443e-12
16.65815 | 27.1561 | 27.02879 | 26.93998 | 0.1273083 | 0.03449496 | 0.05431442 | 1.004435e-12
16.66815 | 27.1258 | 27.02237 | 26.93345 | 0.103428 | 0.03452276 | 0.05439795 | 1.00444e-12
16.67815 | 27.1433 | 27.01595 | 26.92692 | 0.1273502 | 0.03455061 | 0.05448196 | 1.004445e-12
16.68815 | 27.1236 | 27.00953 | 26.92038 | 0.114075 | 0.03457849 | 0.05456646 | 1.007974e-12
16.69815 | 27.1222 | 27.0031 | 26.91384 | 0.1191024 | 0.03460641 | 0.05465145 | 1.007979e-12
16.70814 | 27.1139 | 26.99667 | 26.9073 | 0.117226 | 0.03463434 | 0.05473685 | 1.007984e-12
16.71814 | 27.1184 | 26.99024 | 26.90076 | 0.1281587 | 0.03466235 | 0.05482284 | 1.007989e-12
16.72814 | 27.1073 | 26.98381 | 26.89421 | 0.1234942 | 0.03469039 | 0.05490934 | 1.011519e-12
16.73814 | 27.0941 | 26.97737 | 26.88765 | 0.1167323 | 0.03471847 | 0.05499635 | 1.011524e-12
16.74814 | 27.0884 | 26.97093 | 26.8811 | 0.1174732 | 0.03474658 | 0.05508388 | 1.011529e-12
16.75814 | 27.0789 | 26.96448 | 26.87454 | 0.1144169 | 0.03477474 | 0.05517194 | 1.011534e-12
16.76813 | 27.0728 | 26.95804 | 26.86798 | 0.1147569 | 0.03480292 | 0.05526045 | 1.015064e-12
16.77813 | 27.0761 | 26.95159 | 26.86141 | 0.1245062 | 0.03483115 | 0.05534958 | 1.015069e-12
16.78813 | 27.0756 | 26.94514 | 26.85484 | 0.1304583 | 0.03485943 | 0.05543926 | 1.015074e-12
16.79813 | 27.0617 | 26.93869 | 26.84827 | 0.1230133 | 0.03488775 | 0.0555295 | 1.01508e-12
16.80813 | 27.0512 | 26.93223 | 26.84169 | 0.1189711 | 0.03491611 | 0.05562029 | 1.01861e-12
16.81813 | 27.0457 | 26.92577 | 26.83511 | 0.1199319 | 0.03494451 | 0.05571166 | 1.018616e-12
16.82812 | 27.0469 | 26.91931 | 26.82853 | 0.1275891 | 0.03497292 | 0.05580351 | 1.018621e-12
16.83812 | 27.0292 | 26.91284 | 26.82195 | 0.1163558 | 0.0350014 | 0.05589603 | 1.018627e-12
16.84812 | 27.0108 | 26.90637 | 26.81536 | 0.1044254 | 0.03502992 | 0.05598914 | 1.018632e-12
16.85812 | 27.02 | 26.8999 | 26.80876 | 0.120098 | 0.03505849 | 0.05608285 | 1.022163e-12
16.86812 | 27.0062 | 26.89343 | 26.80216 | 0.1127736 | 0.03508709 | 0.05617717 | 1.022169e-12
16.87812 | 27.0134 | 26.88695 | 26.79556 | 0.1264522 | 0.03511574 | 0.05627209 | 1.022175e-12
16.88811 | 27.0019 | 26.88047 | 26.78896 | 0.1214275 | 0.03514439 | 0.05636755 | 1.02218e-12
16.89811 | 26.9937 | 26.87399 | 26.78235 | 0.1197122 | 0.03517312 | 0.05646373 | 1.025711e-12
16.90811 | 26.9794 | 26.8675 | 26.77574 | 0.1119001 | 0.03520188 | 0.05656055 | 1.025717e-12
16.91811 | 26.9761 | 26.86101 | 26.76912 | 0.1150911 | 0.03523069 | 0.05665801 | 1.025723e-12
16.92811 | 26.9692 | 26.85451 | 26.7625 | 0.1146852 | 0.03525954 | 0.05675613 | 1.02573e-12
16.93811 | 26.9611 | 26.84802 | 26.75587 | 0.1130825 | 0.03528844 | 0.05685491 | 1.029261e-12
16.9481 | 26.9313 | 26.84152 | 26.74925 | 0.08977645 | 0.03531734 | 0.05695426 | 1.029267e-12
16.9581 | 26.9334 | 26.83502 | 26.74262 | 0.09838009 | 0.03534632 | 0.05705439 | 1.029273e-12
16.9681 | 26.92 | 26.82851 | 26.73598 | 0.09148696 | 0.03537533 | 0.05715522 | 1.02928e-12
16.9781 | 26.9272 | 26.822 | 26.72934 | 0.1051971 | 0.03540439 | 0.05725674 | 1.032811e-12
16.9881 | 26.9213 | 26.81549 | 26.7227 | 0.1058104 | 0.03543349 | 0.05735897 | 1.032818e-12
16.9981 | 26.9102 | 26.80897 | 26.71605 | 0.101227 | 0.03546264 | 0.05746193 | 1.032824e-12
17.00809 | 26.9054 | 26.80246 | 26.7094 | 0.1029404 | 0.0354918 | 0.0575655 | 1.032831e-12
17.01809 | 26.8985 | 26.79594 | 26.70275 | 0.1025636 | 0.03552103 | 0.05766991 | 1.036363e-12
17.02809 | 26.8786 | 26.78941 | 26.69608 | 0.0891901 | 0.0355503 | 0.05777508 | 1.03637e-12
17.03809 | 26.8855 | 26.78288 | 26.68942 | 0.10262 | 0.03557961 | 0.05788101 | 1.036377e-12
17.04809 | 26.8547 | 26.77635 | 26.68275 | 0.07835318 | 0.03560896 | 0.05798771 | 1.036384e-12
17.05809 | 26.8557 | 26.76981 | 26.67608 | 0.08588977 | 0.03563836 | 0.05809518 | 1.039916e-12
17.06808 | 26.841 | 26.76328 | 26.66941 | 0.0777232 | 0.03566778 | 0.05820334 | 1.039923e-12
17.07808 | 26.8428 | 26.75673 | 26.66272 | 0.08606658 | 0.03569727 | 0.05831241 | 1.03993e-12
17.08808 | 26.8422 | 26.75019 | 26.65604 | 0.09201338 | 0.0357268 | 0.05842229 | 1.039937e-12
17.09808 | 26.8312 | 26.74364 | 26.64935 | 0.08756361 | 0.03575637 | 0.05853301 | 1.04347e-12
17.10808 | 26.8136 | 26.73708 | 26.64265 | 0.07651729 | 0.03578598 | 0.05864456 | 1.043477e-12
17.11807 | 26.809 | 26.73053 | 26.63596 | 0.07846788 | 0.03581561 | 0.05875685 | 1.043485e-12
17.12807 | 26.8042 | 26.72397 | 26.62926 | 0.0802285 | 0.03584532 | 0.05887011 | 1.043493e-12
17.13807 | 26.8064 | 26.71741 | 26.62255 | 0.08899262 | 0.03587506 | 0.05898424 | 1.047026e-12
17.14807 | 26.8009 | 26.71084 | 26.61584 | 0.09006025 | 0.03590486 | 0.05909926 | 1.047033e-12
17.15807 | 26.7555 | 26.70427 | 26.60912 | 0.0512314 | 0.03593469 | 0.05921518 | 1.047041e-12
17.16807 | 26.7879 | 26.69769 | 26.6024 | 0.09020608 | 0.03596457 | 0.05933202 | 1.047049e-12
17.17806 | 26.7729 | 26.69112 | 26.59568 | 0.08177772 | 0.03599446 | 0.05944967 | 1.050583e-12
17.18806 | 26.7584 | 26.68454 | 26.58895 | 0.0738595 | 0.03602443 | 0.05956838 | 1.050591e-12
17.19806 | 26.7541 | 26.67796 | 26.58221 | 0.07614485 | 0.03605444 | 0.05968804 | 1.050599e-12
17.20806 | 26.7317 | 26.67137 | 26.57547 | 0.06033378 | 0.0360845 | 0.05980867 | 1.050607e-12
17.21806 | 26.7382 | 26.66477 | 26.56873 | 0.07342631 | 0.03611461 | 0.05993029 | 1.054141e-12
17.22806 | 26.7194 | 26.65818 | 26.56198 | 0.06122245 | 0.03614475 | 0.0600529 | 1.05415e-12
17.23805 | 26.7148 | 26.65158 | 26.55523 | 0.06321558 | 0.03617491 | 0.06017642 | 1.054158e-12
17.24805 | 26.7199 | 26.64498 | 26.54847 | 0.07491896 | 0.03620515 | 0.06030108 | 1.054167e-12
17.25805 | 26.6669 | 26.63837 | 26.54171 | 0.02852596 | 0.03623543 | 0.06042678 | 1.057701e-12
17.26805 | 26.6843 | 26.63176 | 26.53494 | 0.05253661 | 0.03626576 | 0.06055355 | 1.05771e-12
17.27805 | 26.67 | 26.62515 | 26.52817 | 0.04485091 | 0.03629614 | 0.06068139 | 1.057719e-12
17.28805 | 26.6692 | 26.61853 | 26.52139 | 0.05066888 | 0.03632656 | 0.06081033 | 1.057728e-12
17.29804 | 26.6552 | 26.61192 | 26.51462 | 0.0432839 | 0.03635699 | 0.06094026 | 1.061263e-12
17.30804 | 26.6374 | 26.60529 | 26.50783 | 0.0321092 | 0.03638751 | 0.06107145 | 1.061272e-12
17.31804 | 26.6368 | 26.59866 | 26.50104 | 0.03813819 | 0.03641806 | 0.06120378 | 1.061282e-12
17.32804 | 26.62 | 26.59203 | 26.49424 | 0.02797088 | 0.03644867 | 0.06133728 | 1.064817e-12
17.33804 | 26.6122 | 26.58539 | 26.48744 | 0.02680727 | 0.03647932 | 0.06147196 | 1.064827e-12
17.34804 | 26.6113 | 26.57875 | 26.48063 | 0.03254736 | 0.03651002 | 0.06160784 | 1.064836e-12
17.35803 | 26.5686 | 26.57212 | 26.47383 | -0.003515483 | 0.03654073 | 0.06174481 | 1.064846e-12
17.36803 | 26.5635 | 26.56547 | 26.46701 | -0.001967973 | 0.03657152 | 0.06188316 | 1.068382e-12
17.37803 | 26.5633 | 26.55882 | 26.46019 | 0.004483248 | 0.03660236 | 0.06202279 | 1.068392e-12
17.38803 | 26.55 | 26.55216 | 26.45336 | -0.0021618 | 0.03663325 | 0.06216369 | 1.068402e-12
17.39803 | 26.543 | 26.5455 | 26.44653 | -0.002503124 | 0.03666418 | 0.06230589 | 1.068412e-12
17.40803 | 26.5312 | 26.53884 | 26.4397 | -0.007640721 | 0.03669516 | 0.06244942 | 1.071949e-12
17.41802 | 26.5206 | 26.53218 | 26.43286 | -0.01158126 | 0.03672616 | 0.06259416 | 1.071959e-12
17.42802 | 26.5142 | 26.52551 | 26.42601 | -0.0113114 | 0.03675724 | 0.06274041 | 1.07197e-12
17.43802 | 26.4978 | 26.51884 | 26.41916 | -0.0210378 | 0.03678836 | 0.06288806 | 1.071981e-12
17.44802 | 26.4877 | 26.51216 | 26.4123 | -0.02446047 | 0.03681953 | 0.06303713 | 1.075518e-12
17.45802 | 26.4796 | 26.50548 | 26.40544 | -0.02587941 | 0.03685075 | 0.06318764 | 1.075529e-12
17.46802 | 26.4413 | 26.49879 | 26.39857 | -0.05749462 | 0.03688202 | 0.06333961 | 1.07554e-12
17.47801 | 26.4636 | 26.49211 | 26.39171 | -0.02851278 | 0.0369133 | 0.06349292 | 1.079078e-12
17.48801 | 26.4432 | 26.48542 | 26.38483 | -0.04222053 | 0.03694467 | 0.06364791 | 1.079089e-12
17.49801 | 26.4315 | 26.47872 | 26.37794 | -0.04722455 | 0.03697608 | 0.06380443 | 1.079101e-12
17.50801 | 26.4094 | 26.47202 | 26.37105 | -0.06262485 | 0.03700755 | 0.06396253 | 1.079112e-12
17.51801 | 26.4187 | 26.46532 | 26.36416 | -0.04662143 | 0.03703906 | 0.06412222 | 1.082651e-12
17.528 | 26.4027 | 26.45862 | 26.35727 | -0.055921 | 0.03707059 | 0.06428338 | 1.082663e-12
17.538 | 26.3874 | 26.45191 | 26.35036 | -0.06451017 | 0.0371022 | 0.06444635 | 1.082675e-12
17.548 | 26.3835 | 26.4452 | 26.34345 | -0.06169562 | 0.03713387 | 0.06461101 | 1.082687e-12
17.558 | 26.3854 | 26.43848 | 26.33653 | -0.05307739 | 0.03716558 | 0.06477738 | 1.086226e-12
17.568 | 26.3454 | 26.43176 | 26.32961 | -0.08635546 | 0.03719734 | 0.06494549 | 1.086239e-12
17.578 | 26.3781 | 26.42503 | 26.32269 | -0.04692985 | 0.03722915 | 0.06511538 | 1.086251e-12
17.58799 | 26.3574 | 26.41831 | 26.31576 | -0.0609073 | 0.03726098 | 0.06528691 | 1.089791e-12
17.59799 | 26.3815 | 26.41157 | 26.30882 | -0.03007437 | 0.0372929 | 0.06546045 | 1.089804e-12
17.60799 | 26.3473 | 26.40484 | 26.30188 | -0.05753779 | 0.03732486 | 0.06563586 | 1.089817e-12
17.61799 | 26.3584 | 26.3981 | 26.29493 | -0.03969757 | 0.03735688 | 0.06581319 | 1.089831e-12
17.62799 | 26.3422 | 26.39135 | 26.28797 | -0.04915373 | 0.03738894 | 0.06599246 | 1.093371e-12
17.63799 | 26.3436 | 26.38461 | 26.28101 | -0.04100627 | 0.03742106 | 0.06617369 | 1.093385e-12
17.64798 | 26.3322 | 26.37786 | 26.27405 | -0.04566196 | 0.0374532 | 0.06635676 | 1.093399e-12
17.65798 | 26.3247 | 26.37111 | 26.26708 | -0.04640733 | 0.03748541 | 0.06654208 | 1.093413e-12
17.66798 | 26.3064 | 26.36435 | 26.2601 | -0.05794915 | 0.03751769 | 0.06672949 | 1.096954e-12
17.67798 | 26.3143 | 26.35759 | 26.25312 | -0.04328741 | 0.03755001 | 0.06691903 | 1.096969e-12
17.68798 | 26.3118 | 26.35082 | 26.24613 | -0.03902215 | 0.03758239 | 0.06711076 | 1.096983e-12
17.69798 | 26.3217 | 26.34405 | 26.23913 | -0.02235339 | 0.03761482 | 0.0673047 | 1.100525e-12
17.70797 | 26.306 | 26.33729 | 26.23214 | -0.03128788 | 0.03764727 | 0.06750067 | 1.10054e-12
17.71797 | 26.3181 | 26.33051 | 26.22513 | -0.01241217 | 0.0376798 | 0.06769916 | 1.100555e-12
17.72797 | 26.3073 | 26.32373 | 26.21812 | -0.016433 | 0.03771239 | 0.0679 | 1.100571e-12
17.73797 | 26.3274 | 26.31695 | 26.2111 | 0.01044958 | 0.03774503 | 0.06810323 | 1.104114e-12
17.74797 | 26.304 | 26.31016 | 26.20408 | -0.006164455 | 0.03777773 | 0.06830889 | 1.104129e-12
17.75797 | 26.3011 | 26.30338 | 26.19705 | -0.002275124 | 0.03781048 | 0.06851706 | 1.104145e-12
17.76796 | 26.2959 | 26.29659 | 26.19002 | -0.0006892384 | 0.03784324 | 0.06872753 | 1.107689e-12
17.77796 | 26.2864 | 26.28979 | 26.18298 | -0.003393259 | 0.0378761 | 0.0689408 | 1.107706e-12
17.78796 | 26.3031 | 26.28299 | 26.17593 | 0.02010599 | 0.03790901 | 0.06915672 | 1.107722e-12
17.79796 | 26.2796 | 26.27619 | 26.16887 | 0.003408476 | 0.03794198 | 0.06937534 | 1.107739e-12
17.80796 | 26.2918 | 26.26939 | 26.16181 | 0.02241418 | 0.037975 | 0.0695967 | 1.111284e-12
17.81796 | 26.2687 | 26.26258 | 26.15475 | 0.006123057 | 0.03800807 | 0.06982086 | 1.111301e-12
17.82795 | 26.2608 | 26.25577 | 26.14768 | 0.005028254 | 0.03804117 | 0.07004766 | 1.111319e-12
17.83795 | 26.2697 | 26.24896 | 26.1406 | 0.02074337 | 0.03807436 | 0.0702776 | 1.114864e-12
17.84795 | 26.2543 | 26.24214 | 26.13352 | 0.01216154 | 0.0381076 | 0.07051052 | 1.114882e-12
17.85795 | 26.2492 | 26.23532 | 26.12643 | 0.01388272 | 0.0381409 | 0.07074649 | 1.1149e-12
17.86795 | 26.2391 | 26.22849 | 26.11933 | 0.01060688 | 0.03817425 | 0.07098557 | 1.114919e-12
17.87795 | 26.2093 | 26.22167 | 26.11223 | -0.01236603 | 0.03820766 | 0.07122782 | 1.118466e-12
17.88794 | 26.2329 | 26.21484 | 26.10513 | 0.0180571 | 0.0382411 | 0.07147306 | 1.118485e-12
17.89794 | 26.1994 | 26.20801 | 26.09801 | -0.0086101 | 0.03827462 | 0.07172185 | 1.118504e-12
17.90794 | 26.2066 | 26.20117 | 26.09089 | 0.005425476 | 0.0383082 | 0.07197403 | 1.122052e-12
17.91794 | 26.1868 | 26.19434 | 26.08376 | -0.007536216 | 0.03834184 | 0.07222966 | 1.122071e-12
17.92794 | 26.1819 | 26.1875 | 26.07663 | -0.005595239 | 0.03837554 | 0.07248881 | 1.122091e-12
17.93793 | 26.1641 | 26.18066 | 26.0695 | -0.01655848 | 0.03840926 | 0.0727513 | 1.12564e-12
17.94793 | 26.1518 | 26.17381 | 26.06235 | -0.02201234 | 0.03844307 | 0.07301775 | 1.125661e-12
17.95793 | 26.1558 | 26.16696 | 26.0552 | -0.01116369 | 0.03847694 | 0.07328795 | 1.125682e-12
17.96793 | 26.1443 | 26.16011 | 26.04804 | -0.01581262 | 0.03851087 | 0.07356201 | 1.125703e-12
17.97793 | 26.0951 | 26.15326 | 26.04087 | -0.05815919 | 0.03854486 | 0.07384001 | 1.129253e-12
17.98793 | 26.1038 | 26.1464 | 26.0337 | -0.04260346 | 0.03857891 | 0.07412203 | 1.129275e-12
17.99792 | 26.0943 | 26.13955 | 26.02653 | -0.04525238 | 0.03861298 | 0.07440789 | 1.129297e-12
18.00792 | 26.0773 | 26.13269 | 26.01935 | -0.05539228 | 0.03864715 | 0.07469822 | 1.132848e-12
18.01792 | 26.0576 | 26.12583 | 26.01216 | -0.06823012 | 0.03868137 | 0.07499287 | 1.132871e-12
18.02792 | 26.0582 | 26.11897 | 26.00496 | -0.06076597 | 0.03871566 | 0.07529192 | 1.132894e-12
18.03792 | 26.0362 | 26.1121 | 25.99775 | -0.0758999 | 0.03875001 | 0.07559548 | 1.136446e-12
18.04792 | 26.042 | 26.10523 | 25.99054 | -0.06323203 | 0.03878442 | 0.07590365 | 1.13647e-12
18.05791 | 26.0259 | 26.09837 | 25.98333 | -0.07246928 | 0.03881886 | 0.07621622 | 1.136494e-12
18.06791 | 26.0356 | 26.0915 | 25.97611 | -0.05589803 | 0.03885339 | 0.07653394 | 1.136518e-12
18.07791 | 25.9708 | 26.08463 | 25.96888 | -0.1138252 | 0.03888799 | 0.0768566 | 1.140072e-12
18.08791 | 25.9875 | 26.07775 | 25.96164 | -0.09025101 | 0.03892264 | 0.07718433 | 1.140097e-12
18.09791 | 25.9724 | 26.07088 | 25.9544 | -0.09847544 | 0.03895736 | 0.07751724 | 1.140122e-12
18.10791 | 25.9555 | 26.064 | 25.94715 | -0.1084986 | 0.03899215 | 0.07785547 | 1.143678e-12
18.1179 | 25.9455 | 26.05713 | 25.9399 | -0.1116276 | 0.03902696 | 0.07819879 | 1.143704e-12
18.1279 | 25.9371 | 26.05025 | 25.93264 | -0.1131487 | 0.03906187 | 0.07854802 | 1.14373e-12
18.1379 | 25.9221 | 26.04337 | 25.92537 | -0.1212688 | 0.03909684 | 0.07890296 | 1.147287e-12
18.1479 | 25.9133 | 26.03649 | 25.91809 | -0.1231883 | 0.03913188 | 0.07926376 | 1.147314e-12
18.1579 | 25.906 | 26.02961 | 25.91081 | -0.123607 | 0.03916698 | 0.07963055 | 1.147342e-12
18.1679 | 25.9187 | 26.02273 | 25.90352 | -0.1040253 | 0.03920214 | 0.08000349 | 1.1509e-12
18.17789 | 25.8454 | 26.01585 | 25.89623 | -0.1704501 | 0.03923734 | 0.08038236 | 1.150929e-12
18.18789 | 25.8514 | 26.00897 | 25.88893 | -0.1575678 | 0.03927264 | 0.08076806 | 1.150957e-12
18.19789 | 25.8843 | 26.00209 | 25.88162 | -0.1177855 | 0.03930801 | 0.08116039 | 1.154517e-12
18.20789 | 25.8426 | 25.9952 | 25.8743 | -0.1526032 | 0.03934344 | 0.08155952 | 1.154547e-12
18.21789 | 25.8391 | 25.98832 | 25.86698 | -0.1492211 | 0.03937893 | 0.08196563 | 1.154577e-12
18.22789 | 25.833 | 25.98144 | 25.85965 | -0.1484394 | 0.0394145 | 0.08237889 | 1.158139e-12
18.23788 | 25.8227 | 25.97457 | 25.85232 | -0.1518653 | 0.03945009 | 0.08279909 | 1.15817e-12
18.24788 | 25.8099 | 25.96768 | 25.84497 | -0.1577849 | 0.0394858 | 0.08322724 | 1.158201e-12
18.25788 | 25.8133 | 25.96081 | 25.83762 | -0.1475055 | 0.03952156 | 0.08366312 | 1.161764e-12
18.26788 | 25.8187 | 25.95393 | 25.83026 | -0.1352272 | 0.0395574 | 0.08410696 | 1.161797e-12
18.27788 | 25.7513 | 25.94705 | 25.8229 | -0.1957503 | 0.0395933 | 0.08455896 | 1.16183e-12
18.28787 | 25.7474 | 25.94018 | 25.81553 | -0.1927817 | 0.03962924 | 0.08501885 | 1.165395e-12
18.29787 | 25.7833 | 25.93331 | 25.80815 | -0.150008 | 0.03966529 | 0.08548784 | 1.165429e-12
18.30787 | 25.7479 | 25.92644 | 25.80077 | -0.1785363 | 0.03970141 | 0.08596567 | 1.165463e-12
18.31787 | 25.7414 | 25.91957 | 25.79338 | -0.1781668 | 0.03973759 | 0.0864526 | 1.16903e-12
18.32787 | 25.7411 | 25.9127 | 25.78598 | -0.1715997 | 0.03977385 | 0.08694888 | 1.169065e-12
18.33787 | 25.729 | 25.90584 | 25.77857 | -0.1768352 | 0.03981018 | 0.08745477 | 1.169101e-12
18.34786 | 25.7345 | 25.89898 | 25.77116 | -0.1644806 | 0.03984655 | 0.08797005 | 1.17267e-12
18.35786 | 25.7339 | 25.89212 | 25.76374 | -0.1582223 | 0.03988302 | 0.08849598 | 1.172707e-12
18.36786 | 25.7182 | 25.88527 | 25.75632 | -0.1670674 | 0.03991957 | 0.08903235 | 1.172745e-12
18.37786 | 25.6732 | 25.87842 | 25.74888 | -0.2052163 | 0.03995619 | 0.0895795 | 1.176316e-12
18.38786 | 25.6809 | 25.87157 | 25.74144 | -0.1906693 | 0.03999288 | 0.09013771 | 1.176355e-12
18.39786 | 25.6897 | 25.86473 | 25.73399 | -0.1750266 | 0.04002965 | 0.09070733 | 1.176394e-12
18.40785 | 25.6684 | 25.8579 | 25.72654 | -0.1894955 | 0.04006646 | 0.09128811 | 1.179967e-12
18.41785 | 25.6801 | 25.85106 | 25.71908 | -0.1709625 | 0.04010338 | 0.09188153 | 1.180008e-12
18.42785 | 25.6492 | 25.84423 | 25.71161 | -0.1950349 | 0.04014037 | 0.09248739 | 1.180049e-12
18.43785 | 25.6618 | 25.83741 | 25.70413 | -0.175613 | 0.04017744 | 0.09310607 | 1.183624e-12
18.44785 | 25.6347 | 25.8306 | 25.69664 | -0.1958972 | 0.04021459 | 0.09373795 | 1.183667e-12
18.45785 | 25.6639 | 25.82379 | 25.68915 | -0.1598879 | 0.04025182 | 0.09438345 | 1.187244e-12
18.46784 | 25.6305 | 25.81699 | 25.68166 | -0.1864922 | 0.04028908 | 0.09504233 | 1.187288e-12
18.47784 | 25.5869 | 25.8102 | 25.67415 | -0.2232971 | 0.04032647 | 0.09571632 | 1.187332e-12
18.48784 | 25.5924 | 25.80341 | 25.66664 | -0.2110098 | 0.04036392 | 0.09640523 | 1.190912e-12
18.49784 | 25.6105 | 25.79663 | 25.65912 | -0.1861306 | 0.04040147 | 0.09710952 | 1.190958e-12
18.50784 | 25.5898 | 25.78986 | 25.65159 | -0.2000601 | 0.04043908 | 0.09782969 | 1.191005e-12
18.51784 | 25.5932 | 25.7831 | 25.64406 | -0.1898988 | 0.04047679 | 0.09856625 | 1.194586e-12
18.52783 | 25.5786 | 25.77635 | 25.63652 | -0.1977539 | 0.04051453 | 0.09931898 | 1.194635e-12
18.53783 | 25.5673 | 25.76961 | 25.62897 | -0.2023124 | 0.04055239 | 0.1000898 | 1.194684e-12
18.54783 | 25.5687 | 25.76288 | 25.62141 | -0.1941818 | 0.04059034 | 0.1008788 | 1.198268e-12
18.55783 | 25.552 | 25.75616 | 25.61385 | -0.2041625 | 0.04062836 | 0.1016864 | 1.198319e-12
18.56783 | 25.5392 | 25.74946 | 25.60628 | -0.2102552 | 0.04066647 | 0.1025133 | 1.201905e-12
18.57783 | 25.4985 | 25.74276 | 25.5987 | -0.2442605 | 0.04070467 | 0.1033601 | 1.201958e-12
18.58782 | 25.503 | 25.73609 | 25.59112 | -0.2330857 | 0.04074291 | 0.1042265 | 1.202011e-12
18.59782 | 25.4995 | 25.72942 | 25.58352 | -0.2299181 | 0.04078127 | 0.1051151 | 1.2056e-12
18.60782 | 25.4838 | 25.72277 | 25.57592 | -0.2389653 | 0.04081972 | 0.1060257 | 1.205655e-12
18.61782 | 25.4782 | 25.71613 | 25.56831 | -0.2379278 | 0.04085825 | 0.106959 | 1.209246e-12
18.62782 | 25.4751 | 25.70951 | 25.56069 | -0.2344065 | 0.04089687 | 0.1079159 | 1.209303e-12
18.63782 | 25.4657 | 25.7029 | 25.55307 | -0.2372023 | 0.04093558 | 0.1088972 | 1.20936e-12
18.64781 | 25.4789 | 25.69632 | 25.54545 | -0.2174224 | 0.04097434 | 0.1099028 | 1.212954e-12
18.65781 | 25.4659 | 25.68975 | 25.53781 | -0.2238547 | 0.04101322 | 0.1109355 | 1.213014e-12
18.66781 | 25.4193 | 25.68321 | 25.53016 | -0.2639067 | 0.0410522 | 0.1119953 | 1.21661e-12
18.67781 | 25.4023 | 25.67668 | 25.5225 | -0.2743794 | 0.04109126 | 0.1130831 | 1.216671e-12
18.68781 | 25.3978 | 25.67017 | 25.51484 | -0.2723737 | 0.04113041 | 0.1142002 | 1.220271e-12
18.6978 | 25.4059 | 25.6637 | 25.50718 | -0.2577972 | 0.04116961 | 0.1153462 | 1.220333e-12
18.7078 | 25.3963 | 25.65724 | 25.4995 | -0.2609381 | 0.04120895 | 0.1165247 | 1.220398e-12
18.7178 | 25.3876 | 25.6508 | 25.49182 | -0.263204 | 0.04124837 | 0.1177358 | 1.224e-12
18.7278 | 25.3814 | 25.6444 | 25.48413 | -0.2629962 | 0.04128789 | 0.1189805 | 1.224066e-12
18.7378 | 25.3539 | 25.63802 | 25.47643 | -0.2841158 | 0.04132751 | 0.1202603 | 1.227671e-12
18.7478 | 25.3821 | 25.63166 | 25.46872 | -0.2495643 | 0.04136721 | 0.1215765 | 1.227739e-12
18.75779 | 25.3522 | 25.62535 | 25.46101 | -0.2731494 | 0.04140697 | 0.1229292 | 1.231346e-12
18.76779 | 25.3274 | 25.61906 | 25.45329 | -0.2916599 | 0.04144686 | 0.1243224 | 1.231417e-12
18.77779 | 25.3059 | 25.6128 | 25.44556 | -0.3069037 | 0.04148685 | 0.1257565 | 1.235027e-12
18.78779 | 25.3025 | 25.60658 | 25.43782 | -0.3040824 | 0.04152693 | 0.1272331 | 1.235099e-12
18.79779 | 25.3131 | 25.6004 | 25.43008 | -0.2872977 | 0.04156711 | 0.128754 | 1.238712e-12
18.80779 | 25.2994 | 25.59425 | 25.42232 | -0.2948514 | 0.04160739 | 0.1303208 | 1.238786e-12
18.81778 | 25.3097 | 25.58815 | 25.41457 | -0.2784516 | 0.04164773 | 0.1319339 | 1.238862e-12
18.82778 | 25.2884 | 25.58209 | 25.4068 | -0.2936878 | 0.04168819 | 0.1335985 | 1.242478e-12
18.83778 | 25.2812 | 25.57607 | 25.39902 | -0.2948684 | 0.04172876 | 0.1353151 | 1.242556e-12
18.84778 | 25.2827 | 25.5701 | 25.39124 | -0.2873956 | 0.04176943 | 0.1370859 | 1.246176e-12
18.85778 | 25.2509 | 25.56417 | 25.38345 | -0.3132716 | 0.0418102 | 0.1389133 | 1.246256e-12
18.86778 | 25.2301 | 25.5583 | 25.37565 | -0.3281989 | 0.04185107 | 0.1407995 | 1.249878e-12
18.87777 | 25.1911 | 25.55249 | 25.36785 | -0.3613857 | 0.041892 | 0.1427453 | 1.253502e-12
18.88777 | 25.2017 | 25.54672 | 25.36003 | -0.3450233 | 0.04193306 | 0.1447573 | 1.253586e-12
18.89777 | 25.2014 | 25.54102 | 25.35221 | -0.3396204 | 0.04197423 | 0.1468364 | 1.257212e-12
18.90777 | 25.1922 | 25.53538 | 25.34438 | -0.3431798 | 0.0420155 | 0.1489856 | 1.257299e-12
18.91777 | 25.1938 | 25.5298 | 25.33654 | -0.3360048 | 0.04205686 | 0.1512082 | 1.260928e-12
18.92777 | 25.1733 | 25.5243 | 25.32869 | -0.3509987 | 0.04209834 | 0.1535074 | 1.261017e-12
18.93776 | 25.1762 | 25.51887 | 25.32085 | -0.3426706 | 0.04213987 | 0.1558845 | 1.264649e-12
18.94776 | 25.1583 | 25.51351 | 25.31298 | -0.3552131 | 0.04218154 | 0.1583479 | 1.264741e-12
18.95776 | 25.1425 | 25.50824 | 25.30511 | -0.3657359 | 0.04222332 | 0.1608992 | 1.268376e-12
18.96776 | 25.1113 | 25.50304 | 25.29724 | -0.391743 | 0.04226519 | 0.1635427 | 1.272013e-12
18.97776 | 25.0999 | 25.49794 | 25.28935 | -0.3980389 | 0.04230718 | 0.1662829 | 1.272108e-12
18.98776 | 25.0904 | 25.49293 | 25.28145 | -0.4025284 | 0.04234926 | 0.1691244 | 1.275748e-12
18.99775 | 25.0879 | 25.48802 | 25.27356 | -0.4001212 | 0.04239141 | 0.1720692 | 1.279389e-12
19.00775 | 25.0875 | 25.48321 | 25.26565 | -0.3957129 | 0.04243369 | 0.1751286 | 1.279488e-12
19.01775 | 25.0764 | 25.47851 | 25.25773 | -0.402114 | 0.04247608 | 0.1783052 | 1.283133e-12
19.02775 | 25.0779 | 25.47393 | 25.24981 | -0.3960305 | 0.04251858 | 0.1816052 | 1.286779e-12
19.03775 | 25.0556 | 25.46947 | 25.24187 | -0.4138688 | 0.04256117 | 0.1850347 | 1.286881e-12
19.04775 | 25.0526 | 25.46514 | 25.23393 | -0.4125355 | 0.04260387 | 0.1886006 | 1.29053e-12
19.05774 | 25.0111 | 25.46094 | 25.22599 | -0.4498421 | 0.04264663 | 0.1923063 | 1.294181e-12
19.06774 | 25.0144 | 25.45689 | 25.21803 | -0.4424875 | 0.04268952 | 0.1961666 | 1.297833e-12
19.07774 | 24.9975 | 25.45298 | 25.21007 | -0.4554842 | 0.04273252 | 0.2001862 | 1.297941e-12
19.08774 | 24.9991 | 25.44924 | 25.20209 | -0.4501408 | 0.04277562 | 0.2043736 | 1.301596e-12
19.09774 | 25.0077 | 25.44567 | 25.19411 | -0.4379664 | 0.04281882 | 0.2087379 | 1.305252e-12
19.10773 | 24.997 | 25.44227 | 25.18613 | -0.4452742 | 0.04286207 | 0.2132845 | 1.30891e-12
19.11773 | 24.9998 | 25.43907 | 25.17813 | -0.4392675 | 0.04290547 | 0.2180325 | 1.31257e-12
19.12773 | 24.9832 | 25.43606 | 25.17012 | -0.4528611 | 0.04294896 | 0.2229886 | 1.312683e-12
19.13773 | 24.9718 | 25.43327 | 25.16211 | -0.4614665 | 0.04299254 | 0.2281646 | 1.316345e-12
19.14773 | 24.9504 | 25.4307 | 25.15409 | -0.4802963 | 0.04303622 | 0.233573 | 1.320008e-12
19.15773 | 24.9437 | 25.42836 | 25.14606 | -0.4846638 | 0.04308 | 0.2392272 | 1.323673e-12
19.16772 | 24.918 | 25.42628 | 25.13803 | -0.5082848 | 0.04312381 | 0.2451348 | 1.327339e-12
19.17772 | 24.9179 | 25.42447 | 25.12998 | -0.5065709 | 0.04316777 | 0.2513235 | 1.331006e-12
19.18772 | 24.9145 | 25.42294 | 25.12192 | -0.5084399 | 0.04321181 | 0.2578033 | 1.334675e-12
19.19772 | 24.9249 | 25.42171 | 25.11386 | -0.496809 | 0.04325594 | 0.2645911 | 1.338344e-12
19.20772 | 24.9055 | 25.4208 | 25.10579 | -0.5152962 | 0.04330015 | 0.2717051 | 1.345565e-12
19.21772 | 24.9051 | 25.42022 | 25.09771 | -0.5151208 | 0.04334444 | 0.2791646 | 1.349237e-12
19.22771 | 24.9135 | 25.42 | 25.08963 | -0.5065035 | 0.04338877 | 0.2869823 | 1.35291e-12
19.23771 | 24.8669 | 25.42017 | 25.08154 | -0.5532652 | 0.04343322 | 0.2951951 | 1.356583e-12
19.24771 | 24.8639 | 25.42073 | 25.07343 | -0.5568295 | 0.04347774 | 0.3038186 | 1.360258e-12
19.25771 | 24.8485 | 25.42172 | 25.06532 | -0.5732208 | 0.04352234 | 0.3128771 | 1.367485e-12
19.26771 | 24.8235 | 25.42316 | 25.0572 | -0.5996648 | 0.043567 | 0.3223966 | 1.37116e-12
19.27771 | 24.8042 | 25.42509 | 25.04907 | -0.6208888 | 0.04361173 | 0.3324043 | 1.378389e-12
19.2877 | 24.8208 | 25.42752 | 25.04094 | -0.6067188 | 0.04365648 | 0.3429179 | 1.382066e-12
19.2977 | 24.8149 | 25.43049 | 25.0328 | -0.61559 | 0.04370132 | 0.3539891 | 1.389296e-12
19.3077 | 24.8252 | 25.43403 | 25.02465 | -0.6088321 | 0.04374623 | 0.3656393 | 1.392974e-12
19.3177 | 24.7926 | 25.43818 | 25.01649 | -0.6455783 | 0.04379118 | 0.3779018 | 1.400205e-12
19.3277 | 24.7801 | 25.44296 | 25.00832 | -0.6628633 | 0.04383617 | 0.3908115 | 1.407436e-12
19.3377 | 24.753 | 25.44842 | 25.00014 | -0.6954235 | 0.04388122 | 0.4044045 | 1.414668e-12
19.34769 | 24.7345 | 25.45459 | 24.99196 | -0.7200901 | 0.04392625 | 0.4187039 | 1.4219e-12
19.35769 | 24.7322 | 25.46151 | 24.98377 | -0.7293134 | 0.04397136 | 0.4337764 | 1.429132e-12
19.36769 | 24.6836 | 25.46923 | 24.97556 | -0.7856274 | 0.0440165 | 0.449648 | 1.436363e-12
19.37769 | 24.6909 | 25.47777 | 24.96735 | -0.7868723 | 0.04406166 | 0.4663587 | 1.443594e-12
19.38769 | 24.7038 | 25.48719 | 24.95913 | -0.7833884 | 0.04410685 | 0.4839489 | 1.450825e-12
19.39769 | 24.6863 | 25.49752 | 24.95091 | -0.8112158 | 0.04415205 | 0.5024587 | 1.461611e-12
19.40768 | 24.693 | 25.50878 | 24.94268 | -0.8157821 | 0.04419722 | 0.5219075 | 1.468841e-12
19.41768 | 24.67 | 25.52105 | 24.93443 | -0.8510462 | 0.04424244 | 0.5423707 | 1.479626e-12
19.42768 | 24.6524 | 25.53433 | 24.92618 | -0.8819323 | 0.04428766 | 0.5638642 | 1.49041e-12
19.43768 | 24.5993 | 25.54867 | 24.91792 | -0.9493707 | 0.04433287 | 0.5864184 | 1.501193e-12
19.44768 | 24.6169 | 25.56409 | 24.90965 | -0.9471863 | 0.04437808 | 0.610058 | 1.511975e-12
19.45768 | 24.5861 | 25.5806 | 24.90137 | -0.9944965 | 0.04442327 | 0.6348008 | 1.522756e-12
19.46767 | 24.5672 | 25.59819 | 24.89309 | -1.03099 | 0.0444684 | 0.6606266 | 1.533535e-12
19.47767 | 24.5489 | 25.6169 | 24.8848 | -1.068001 | 0.04451355 | 0.687587 | 1.544312e-12
19.48767 | 24.58 | 25.63669 | 24.8765 | -1.056693 | 0.04455868 | 0.715637 | 1.558645e-12
19.49767 | 24.5815 | 25.65753 | 24.86819 | -1.076031 | 0.04460377 | 0.7447408 | 1.569418e-12
19.50767 | 24.5526 | 25.67936 | 24.85987 | -1.126757 | 0.04464884 | 0.7748417 | 1.583748e-12
19.51766 | 24.5385 | 25.70207 | 24.85155 | -1.163569 | 0.0446938 | 0.805828 | 1.598074e-12
19.52766 | 24.5165 | 25.7256 | 24.84321 | -1.2091 | 0.04473878 | 0.8376509 | 1.612399e-12
19.53766 | 24.4919 | 25.74979 | 24.83487 | -1.257889 | 0.0447837 | 0.8701396 | 1.62672e-12
19.54766 | 24.4858 | 25.77446 | 24.82651 | -1.288659 | 0.04482857 | 0.9031179 | 1.641038e-12
19.55766 | 24.4685 | 25.7994 | 24.81815 | -1.330896 | 0.04487338 | 0.9363719 | 1.655353e-12
19.56766 | 24.4544 | 25.82435 | 24.80978 | -1.369947 | 0.04491814 | 0.9696484 | 1.669664e-12
19.57765 | 24.438 | 25.84899 | 24.80141 | -1.410993 | 0.04496278 | 1.002621 | 1.683972e-12
19.58765 | 24.4693 | 25.87305 | 24.79302 | -1.403754 | 0.0450074 | 1.035024 | 1.698275e-12
19.59765 | 24.4678 | 25.89614 | 24.78463 | -1.428336 | 0.04505195 | 1.066457 | 1.712573e-12
19.60765 | 24.4372 | 25.91784 | 24.77622 | -1.480642 | 0.04509643 | 1.096523 | 1.726867e-12
19.61765 | 24.4137 | 25.93776 | 24.76781 | -1.524056 | 0.04514083 | 1.124804 | 1.737596e-12
19.62765 | 24.3895 | 25.95545 | 24.75939 | -1.565948 | 0.04518515 | 1.150873 | 1.748319e-12
19.63764 | 24.4125 | 25.97048 | 24.75097 | -1.557982 | 0.04522935 | 1.174284 | 1.759037e-12
19.64764 | 24.3806 | 25.98248 | 24.74253 | -1.601879 | 0.04527352 | 1.194675 | 1.769749e-12
19.65764 | 24.3465 | 25.99105 | 24.73408 | -1.644551 | 0.04531759 | 1.21165 | 1.776895e-12
19.66764 | 24.3673 | 25.99588 | 24.72563 | -1.628576 | 0.04536159 | 1.224886 | 1.784035e-12
19.67764 | 24.3408 | 25.99669 | 24.71717 | -1.655894 | 0.04540551 | 1.234123 | 1.791169e-12
19.68764 | 24.4054 | 25.99332 | 24.70869 | -1.587922 | 0.04544933 | 1.239179 | 1.791174e-12
19.69763 | 24.3673 | 25.98567 | 24.70022 | -1.618371 | 0.04549302 | 1.239957 | 1.794734e-12
19.70763 | 24.3311 | 25.97372 | 24.69173 | -1.642615 | 0.04553667 | 1.236447 | 1.794728e-12
19.71763 | 24.3074 | 25.95754 | 24.68323 | -1.65014 | 0.04558024 | 1.228725 | 1.791154e-12
19.72763 | 24.3154 | 25.93731 | 24.67473 | -1.621909 | 0.04562371 | 1.216957 | 1.787573e-12
19.73763 | 24.3106 | 25.91326 | 24.66621 | -1.602662 | 0.0456671 | 1.201382 | 1.783987e-12
19.74763 | 24.2854 | 25.88571 | 24.65769 | -1.600306 | 0.0457104 | 1.182305 | 1.776834e-12
19.75762 | 24.2702 | 25.85503 | 24.64917 | -1.584827 | 0.04575357 | 1.160107 | 1.769675e-12
19.76762 | 24.2629 | 25.82156 | 24.64063 | -1.55866 | 0.0457967 | 1.135137 | 1.76251e-12
19.77762 | 24.2802 | 25.78575 | 24.63208 | -1.505546 | 0.04583974 | 1.107829 | 1.751779e-12
19.78762 | 24.2633 | 25.74801 | 24.62352 | -1.484706 | 0.04588269 | 1.078604 | 1.741042e-12
19.79762 | 24.2476 | 25.70876 | 24.61495 | -1.461156 | 0.04592556 | 1.047878 | 1.730301e-12
19.80762 | 24.2257 | 25.66839 | 24.60638 | -1.442694 | 0.04596834 | 1.016047 | 1.719554e-12
19.81761 | 24.1947 | 25.62733 | 24.5978 | -1.432633 | 0.046011 | 0.9835187 | 1.705243e-12
19.82761 | 24.2035 | 25.58583 | 24.58921 | -1.382328 | 0.04605363 | 0.9505628 | 1.694487e-12
19.83761 | 24.1812 | 25.54422 | 24.58061 | -1.363024 | 0.04609618 | 0.9175168 | 1.683727e-12
19.84761 | 24.1643 | 25.50279 | 24.572 | -1.338486 | 0.04613865 | 0.8846453 | 1.669403e-12
19.85761 | 24.1711 | 25.46174 | 24.56338 | -1.29064 | 0.04618105 | 0.8521746 | 1.658634e-12
19.8676 | 24.1772 | 25.42132 | 24.55477 | -1.244115 | 0.04622334 | 0.8203257 | 1.647862e-12
19.8776 | 24.153 | 25.38158 | 24.54613 | -1.228584 | 0.04626561 | 0.789187 | 1.637087e-12
19.8876 | 24.1366 | 25.34271 | 24.53749 | -1.206108 | 0.04630781 | 0.7589125 | 1.626308e-12
19.8976 | 24.122 | 25.30478 | 24.52883 | -1.18278 | 0.04634996 | 0.7295946 | 1.615526e-12
19.9076 | 24.1091 | 25.26787 | 24.52017 | -1.158766 | 0.04639206 | 0.7012999 | 1.604742e-12
19.9176 | 24.0851 | 25.23201 | 24.5115 | -1.146911 | 0.04643411 | 0.6740727 | 1.593954e-12
19.92759 | 24.081 | 25.19727 | 24.50283 | -1.116275 | 0.04647607 | 0.6479641 | 1.586722e-12
19.93759 | 24.0788 | 25.1636 | 24.49415 | -1.084799 | 0.04651803 | 0.6229331 | 1.57593e-12
19.94759 | 24.0274 | 25.13102 | 24.48545 | -1.103615 | 0.04655996 | 0.5990029 | 1.568694e-12
19.95759 | 24.0321 | 25.09951 | 24.47675 | -1.06741 | 0.04660186 | 0.5761606 | 1.561455e-12
19.96759 | 24.0484 | 25.06906 | 24.46804 | -1.020664 | 0.04664373 | 0.5543848 | 1.554214e-12
19.97759 | 24.0445 | 25.03965 | 24.45931 | -0.9951472 | 0.04668558 | 0.533648 | 1.546971e-12
19.98758 | 24.0113 | 25.01126 | 24.45059 | -0.9999562 | 0.04672738 | 0.5139368 | 1.539727e-12
19.99758 | 24.0028 | 24.9838 | 24.44185 | -0.9809992 | 0.04676922 | 0.4951769 | 1.532481e-12
20.00758 | 23.9862 | 24.95727 | 24.43311 | -0.9710669 | 0.04681104 | 0.4773503 | 1.52879e-12
20.01758 | 23.9794 | 24.93162 | 24.42435 | -0.9522197 | 0.04685287 | 0.4604176 | 1.521542e-12
20.02758 | 23.9665 | 24.90682 | 24.41558 | -0.940318 | 0.04689471 | 0.444339 | 1.517848e-12
20.03758 | 23.9519 | 24.88282 | 24.40681 | -0.9309216 | 0.04693656 | 0.4290744 | 1.510599e-12
20.04757 | 23.92 | 24.85961 | 24.39804 | -0.9396136 | 0.04697838 | 0.4145981 | 1.506903e-12
20.05757 | 23.927 | 24.83711 | 24.38925 | -0.9101094 | 0.04702027 | 0.400843 | 1.503207e-12
20.06757 | 23.9257 | 24.81529 | 24.38045 | -0.8895943 | 0.04706219 | 0.3877858 | 1.49951e-12
20.07757 | 23.9123 | 24.79413 | 24.37164 | -0.8818319 | 0.04710414 | 0.3753898 | 1.495812e-12
20.08757 | 23.894 | 24.77359 | 24.36282 | -0.8795867 | 0.04714613 | 0.3636198 | 1.492114e-12
20.09757 | 23.8665 | 24.75363 | 24.35399 | -0.8871251 | 0.04718817 | 0.352442 | 1.488416e-12
20.10756 | 23.868 | 24.73423 | 24.34517 | -0.8662342 | 0.04723022 | 0.3418348 | 1.484719e-12
20.11756 | 23.8487 | 24.71534 | 24.33633 | -0.8666435 | 0.04727235 | 0.3317451 | 1.481021e-12
20.12756 | 23.8431 | 24.69694 | 24.32747 | -0.8538437 | 0.04731455 | 0.3221552 | 1.480875e-12
20.13756 | 23.8199 | 24.67901 | 24.31861 | -0.8591071 | 0.04735681 | 0.313037 | 1.477178e-12
20.14756 | 23.8351 | 24.66151 | 24.30974 | -0.8264073 | 0.04739913 | 0.3043643 | 1.473481e-12
20.15756 | 23.8181 | 24.64442 | 24.30087 | -0.8263194 | 0.04744153 | 0.2961121 | 1.473336e-12
20.16755 | 23.82 | 24.62774 | 24.29199 | -0.807736 | 0.04748395 | 0.2882643 | 1.46964e-12
20.17755 | 23.8032 | 24.6114 | 24.28309 | -0.8082021 | 0.0475265 | 0.2807834 | 1.469495e-12
20.18755 | 23.7769 | 24.59541 | 24.27419 | -0.8185132 | 0.04756913 | 0.2736563 | 1.465802e-12
20.19755 | 23.7563 | 24.57975 | 24.26527 | -0.8234498 | 0.04761186 | 0.2668632 | 1.465658e-12
20.20755 | 23.759 | 24.56439 | 24.25635 | -0.8053931 | 0.04765466 | 0.2603855 | 1.465515e-12
20.21755 | 23.7476 | 24.54933 | 24.24742 | -0.8017257 | 0.04769756 | 0.2542058 | 1.461824e-12
20.22754 | 23.7085 | 24.53455 | 24.23849 | -0.8260459 | 0.04774052 | 0.2483134 | 1.461683e-12
20.23754 | 23.7275 | 24.52001 | 24.22954 | -0.7925085 | 0.0477836 | 0.2426809 | 1.461542e-12
20.24754 | 23.7178 | 24.50571 | 24.22059 | -0.7879139 | 0.0478268 | 0.2372999 | 1.461403e-12
20.25754 | 23.6991 | 24.49165 | 24.21162 | -0.7925485 | 0.04787009 | 0.2321567 | 1.457717e-12
20.26754 | 23.7003 | 24.4778 | 24.20265 | -0.7774994 | 0.04791349 | 0.2272385 | 1.457579e-12
20.27753 | 23.6804 | 24.46417 | 24.19367 | -0.783768 | 0.04795695 | 0.2225377 | 1.457443e-12
20.28753 | 23.6614 | 24.45072 | 24.18468 | -0.789316 | 0.04800057 | 0.2180338 | 1.457308e-12
20.29753 | 23.6421 | 24.43745 | 24.17568 | -0.7953463 | 0.04804429 | 0.2137209 | 1.457173e-12
20.30753 | 23.6434 | 24.42435 | 24.16667 | -0.7809489 | 0.04808813 | 0.209589 | 1.45704e-12
20.31753 | 23.6376 | 24.41141 | 24.15765 | -0.7738144 | 0.04813208 | 0.2056286 | 1.456908e-12
20.32753 | 23.6009 | 24.39863 | 24.14863 | -0.7977341 | 0.04817615 | 0.2018309 | 1.456778e-12
20.33752 | 23.6124 | 24.38601 | 24.1396 | -0.7736119 | 0.04822029 | 0.1981912 | 1.456649e-12
20.34752 | 23.6062 | 24.37352 | 24.13056 | -0.7673152 | 0.04826459 | 0.1946945 | 1.456521e-12
20.35752 | 23.6212 | 24.36115 | 24.1215 | -0.7399491 | 0.04830901 | 0.191337 | 1.456394e-12
20.36752 | 23.5954 | 24.34891 | 24.11244 | -0.7535067 | 0.04835356 | 0.1881119 | 1.456269e-12
20.37752 | 23.5634 | 24.33678 | 24.10337 | -0.7733815 | 0.04839822 | 0.1850127 | 1.456145e-12
20.38752 | 23.5622 | 24.32477 | 24.09429 | -0.7625674 | 0.048443 | 0.1820332 | 1.456023e-12
20.39751 | 23.5572 | 24.31287 | 24.08521 | -0.7556707 | 0.04848787 | 0.1791706 | 1.455902e-12
20.40751 | 23.546 | 24.30106 | 24.07612 | -0.7550617 | 0.0485329 | 0.1764135 | 1.455782e-12
20.41751 | 23.5267 | 24.28935 | 24.06701 | -0.7626475 | 0.04857806 | 0.1737598 | 1.455664e-12
20.42751 | 23.5305 | 24.27772 | 24.0579 | -0.7472233 | 0.04862334 | 0.1712047 | 1.455547e-12
20.43751 | 23.5094 | 24.26618 | 24.04877 | -0.7567843 | 0.04866875 | 0.1687436 | 1.455432e-12
20.44751 | 23.5072 | 24.25473 | 24.03964 | -0.7475265 | 0.04871428 | 0.1663722 | 1.458859e-12
20.4575 | 23.5184 | 24.24336 | 24.03051 | -0.7249569 | 0.0487599 | 0.1640887 | 1.458747e-12
20.4675 | 23.4748 | 24.23205 | 24.02136 | -0.7572493 | 0.04880569 | 0.1618847 | 1.458636e-12
20.4775 | 23.4822 | 24.22081 | 24.0122 | -0.738611 | 0.0488516 | 0.1597588 | 1.458526e-12
20.4875 | 23.4705 | 24.20964 | 24.00303 | -0.7391387 | 0.04889765 | 0.1577076 | 1.458418e-12
20.4975 | 23.44 | 24.19853 | 23.99386 | -0.7585293 | 0.04894383 | 0.1557278 | 1.458312e-12
20.5075 | 23.4481 | 24.18748 | 23.98467 | -0.7393796 | 0.04899011 | 0.1538164 | 1.461746e-12
20.51749 | 23.4473 | 24.1765 | 23.97549 | -0.7291976 | 0.0490365 | 0.1519723 | 1.461642e-12
20.52749 | 23.4308 | 24.16556 | 23.96629 | -0.7347587 | 0.04908306 | 0.1501889 | 1.461539e-12
20.53749 | 23.4117 | 24.15467 | 23.95708 | -0.7429711 | 0.04912974 | 0.1484656 | 1.461438e-12
20.54749 | 23.4272 | 24.14383 | 23.94786 | -0.7166325 | 0.04917655 | 0.1467999 | 1.461339e-12
20.55749 | 23.3928 | 24.13304 | 23.93863 | -0.7402404 | 0.04922349 | 0.1451893 | 1.464779e-12
20.56749 | 23.3987 | 24.12229 | 23.92939 | -0.7235925 | 0.04927056 | 0.1436316 | 1.464682e-12
20.57748 | 23.3839 | 24.1116 | 23.92015 | -0.7276975 | 0.04931771 | 0.1421262 | 1.464586e-12
20.58748 | 23.3626 | 24.10093 | 23.9109 | -0.7383319 | 0.04936505 | 0.140668 | 1.464492e-12
20.59748 | 23.3629 | 24.0903 | 23.90164 | -0.7274044 | 0.0494125 | 0.1392567 | 1.467937e-12
20.60748 | 23.3474 | 24.07971 | 23.89236 | -0.7323133 | 0.04946009 | 0.1378903 | 1.467845e-12
20.61748 | 23.3325 | 24.06916 | 23.88308 | -0.7366568 | 0.0495078 | 0.1365672 | 1.467755e-12
20.62748 | 23.3266 | 24.05863 | 23.87379 | -0.7320332 | 0.04955564 | 0.1352856 | 1.467666e-12
20.63747 | 23.3157 | 24.04815 | 23.8645 | -0.7324513 | 0.04960356 | 0.1340451 | 1.471115e-12
20.64747 | 23.3257 | 24.03769 | 23.8552 | -0.7119888 | 0.04965166 | 0.1328419 | 1.471028e-12
20.65747 | 23.2838 | 24.02725 | 23.84588 | -0.7434546 | 0.04969988 | 0.1316757 | 1.470943e-12
20.66747 | 23.2763 | 24.01685 | 23.83655 | -0.7405475 | 0.04974823 | 0.1305451 | 1.474395e-12
20.67747 | 23.2663 | 24.00647 | 23.82722 | -0.7401659 | 0.04979672 | 0.1294488 | 1.474313e-12
20.68746 | 23.2581 | 23.99612 | 23.81789 | -0.7380192 | 0.04984527 | 0.1283866 | 1.474231e-12
20.69746 | 23.2376 | 23.98579 | 23.80854 | -0.7481852 | 0.04989401 | 0.1273552 | 1.474151e-12
20.70746 | 23.2365 | 23.97547 | 23.79918 | -0.7389734 | 0.04994287 | 0.1263544 | 1.477607e-12
20.71746 | 23.2138 | 23.96518 | 23.78981 | -0.7513825 | 0.04999185 | 0.1253833 | 1.477529e-12
20.72746 | 23.2181 | 23.95491 | 23.78043 | -0.7368115 | 0.05004097 | 0.1244407 | 1.477453e-12
20.73746 | 23.2029 | 23.94466 | 23.77104 | -0.7417594 | 0.05009022 | 0.1235257 | 1.480911e-12
20.74745 | 23.1636 | 23.93444 | 23.76166 | -0.7708355 | 0.05013953 | 0.1226381 | 1.480837e-12
20.75745 | 23.1714 | 23.92422 | 23.75225 | -0.7528184 | 0.05018902 | 0.1217752 | 1.480764e-12
20.76745 | 23.1633 | 23.91402 | 23.74284 | -0.7507175 | 0.05023864 | 0.1209372 | 1.484226e-12
20.77745 | 23.1257 | 23.90383 | 23.73342 | -0.7781318 | 0.05028839 | 0.1201231 | 1.484154e-12
20.78745 | 23.1423 | 23.89366 | 23.72399 | -0.7513607 | 0.05033825 | 0.1193321 | 1.484084e-12
20.79745 | 23.1001 | 23.8835 | 23.71455 | -0.7834033 | 0.05038825 | 0.1185635 | 1.487549e-12
20.80744 | 23.1181 | 23.87337 | 23.70511 | -0.755269 | 0.05043832 | 0.1178173 | 1.487481e-12
20.81744 | 23.0894 | 23.86324 | 23.69566 | -0.7738369 | 0.05048857 | 0.1170912 | 1.487414e-12
20.82744 | 23.0789 | 23.85312 | 23.68619 | -0.7742163 | 0.05053893 | 0.1163853 | 1.490881e-12
20.83744 | 23.0644 | 23.84301 | 23.67672 | -0.7786067 | 0.05058942 | 0.1156989 | 1.490816e-12
20.84744 | 23.0537 | 23.83291 | 23.66724 | -0.7792074 | 0.05064003 | 0.1150315 | 1.490752e-12
20.85744 | 23.043 | 23.82282 | 23.65774 | -0.7798179 | 0.05069078 | 0.1143825 | 1.494221e-12
20.86743 | 23.0256 | 23.81275 | 23.64825 | -0.7871476 | 0.05074159 | 0.1137519 | 1.494159e-12
20.87743 | 23.0221 | 23.80268 | 23.63875 | -0.7805757 | 0.05079257 | 0.1131377 | 1.494098e-12
20.88743 | 23.0221 | 23.79261 | 23.62923 | -0.7705119 | 0.05084369 | 0.1125402 | 1.49757e-12
20.89743 | 22.9976 | 23.78256 | 23.6197 | -0.7849556 | 0.05089491 | 0.1119588 | 1.497511e-12
20.90743 | 22.9882 | 23.77251 | 23.61017 | -0.7843063 | 0.05094627 | 0.1113931 | 1.500984e-12
20.91743 | 22.9778 | 23.76246 | 23.60062 | -0.7846636 | 0.05099774 | 0.1108425 | 1.500926e-12
20.92742 | 22.9718 | 23.75244 | 23.59108 | -0.780637 | 0.05104929 | 0.1103071 | 1.50087e-12
20.93742 | 22.9538 | 23.74241 | 23.58152 | -0.7886061 | 0.05110102 | 0.1097855 | 1.504345e-12
20.94742 | 22.9447 | 23.73238 | 23.57195 | -0.7876804 | 0.05115286 | 0.1092777 | 1.50429e-12
20.95742 | 22.9326 | 23.72236 | 23.56237 | -0.7897595 | 0.05120482 | 0.1087833 | 1.504236e-12
20.96742 | 22.9424 | 23.71234 | 23.55278 | -0.769943 | 0.0512569 | 0.108302 | 1.507713e-12
20.97742 | 22.9218 | 23.70233 | 23.54319 | -0.7805307 | 0.05130911 | 0.1078333 | 1.507661e-12
20.98741 | 22.9052 | 23.69233 | 23.53359 | -0.787132 | 0.05136139 | 0.1073774 | 1.511139e-12
20.99741 | 22.9044 | 23.68233 | 23.52398 | -0.7779267 | 0.05141384 | 0.1069329 | 1.511088e-12
21.00741 | 22.8822 | 23.67232 | 23.51436 | -0.7901243 | 0.05146641 | 0.1064999 | 1.511038e-12
21.01741 | 22.8781 | 23.66232 | 23.50473 | -0.7842247 | 0.0515191 | 0.1060783 | 1.514519e-12
21.02741 | 22.8662 | 23.65233 | 23.49509 | -0.7861274 | 0.05157191 | 0.1056676 | 1.51447e-12
21.03741 | 22.8507 | 23.64233 | 23.48544 | -0.7916322 | 0.05162484 | 0.1052675 | 1.517952e-12
21.0474 | 22.8408 | 23.63235 | 23.47579 | -0.7915488 | 0.05167784 | 0.1048781 | 1.517904e-12
21.0574 | 22.8286 | 23.62236 | 23.46613 | -0.7937568 | 0.05173102 | 0.1044985 | 1.517857e-12
21.0674 | 22.8303 | 23.61237 | 23.45645 | -0.7820661 | 0.05178431 | 0.1041285 | 1.521341e-12
21.0774 | 22.7964 | 23.60238 | 23.44677 | -0.8059763 | 0.05183772 | 0.1037682 | 1.521296e-12
21.0874 | 22.7883 | 23.59239 | 23.43708 | -0.8040873 | 0.05189126 | 0.103417 | 1.524781e-12
21.09739 | 22.7872 | 23.58241 | 23.42739 | -0.7952087 | 0.05194486 | 0.1030752 | 1.524736e-12
21.10739 | 22.7549 | 23.57242 | 23.41768 | -0.8175203 | 0.05199863 | 0.1027419 | 1.524693e-12
21.11739 | 22.7541 | 23.56243 | 23.40796 | -0.8083319 | 0.05205252 | 0.102417 | 1.528179e-12
21.12739 | 22.7387 | 23.55244 | 23.39824 | -0.8137433 | 0.05210654 | 0.1021005 | 1.528137e-12
21.13739 | 22.7315 | 23.54245 | 23.3885 | -0.8109543 | 0.05216067 | 0.1017921 | 1.531624e-12
21.14739 | 22.7031 | 23.53246 | 23.37876 | -0.8293646 | 0.05221491 | 0.1014916 | 1.531583e-12
21.15738 | 22.6889 | 23.52248 | 23.36902 | -0.8335841 | 0.05226924 | 0.101199 | 1.535072e-12
21.16738 | 22.6898 | 23.51249 | 23.35926 | -0.8226925 | 0.05232372 | 0.1009136 | 1.535032e-12
21.17738 | 22.6658 | 23.5025 | 23.34949 | -0.8366997 | 0.05237833 | 0.1006356 | 1.534993e-12
21.18738 | 22.6424 | 23.49251 | 23.33971 | -0.8501056 | 0.05243306 | 0.1003646 | 1.538482e-12
21.19738 | 22.6248 | 23.48251 | 23.32992 | -0.8577098 | 0.05248791 | 0.1001006 | 1.538444e-12
21.20738 | 22.6363 | 23.47251 | 23.32013 | -0.8362124 | 0.05254288 | 0.09984334 | 1.541935e-12
21.21737 | 22.6102 | 23.46252 | 23.31033 | -0.852323 | 0.05259791 | 0.09959293 | 1.541898e-12
21.22737 | 22.5881 | 23.45252 | 23.30052 | -0.8644215 | 0.05265311 | 0.09934869 | 1.545389e-12
21.23737 | 22.5917 | 23.44252 | 23.2907 | -0.8508179 | 0.05270844 | 0.09911075 | 1.545353e-12
21.24737 | 22.5675 | 23.43251 | 23.28087 | -0.8650118 | 0.05276388 | 0.09887893 | 1.545317e-12
21.25737 | 22.5592 | 23.4225 | 23.27103 | -0.8633033 | 0.05281944 | 0.0986531 | 1.54881e-12
21.26737 | 22.546 | 23.41249 | 23.26118 | -0.8664922 | 0.05287513 | 0.0984331 | 1.548776e-12
21.27736 | 22.539 | 23.40249 | 23.25134 | -0.8634882 | 0.05293088 | 0.09821898 | 1.552269e-12
21.28736 | 22.5055 | 23.39247 | 23.24147 | -0.8869714 | 0.0529868 | 0.09801024 | 1.552236e-12
21.29736 | 22.4976 | 23.38245 | 23.2316 | -0.8848515 | 0.05304284 | 0.09780692 | 1.55573e-12
21.30736 | 22.4997 | 23.37243 | 23.22172 | -0.8727285 | 0.053099 | 0.09760891 | 1.555697e-12
21.31736 | 22.4878 | 23.3624 | 23.21183 | -0.8746022 | 0.05315529 | 0.0974161 | 1.555665e-12
21.32736 | 22.4633 | 23.35237 | 23.20193 | -0.8890726 | 0.05321168 | 0.09722834 | 1.55916e-12
21.33735 | 22.4587 | 23.34235 | 23.19204 | -0.8836494 | 0.05326815 | 0.09704571 | 1.559129e-12
21.34735 | 22.4522 | 23.33231 | 23.18212 | -0.8801127 | 0.05332479 | 0.09686773 | 1.562625e-12
21.35735 | 22.4313 | 23.32227 | 23.1722 | -0.8909722 | 0.05338154 | 0.09669448 | 1.562595e-12
21.36735 | 22.4189 | 23.31223 | 23.16226 | -0.8933279 | 0.05343841 | 0.09652586 | 1.566092e-12
21.37735 | 22.4034 | 23.30218 | 23.15232 | -0.8987797 | 0.05349541 | 0.09636176 | 1.566062e-12
21.38735 | 22.4014 | 23.29213 | 23.14237 | -0.8907276 | 0.05355253 | 0.09620208 | 1.569559e-12
21.39734 | 22.3914 | 23.28208 | 23.13242 | -0.8906814 | 0.05360972 | 0.09604688 | 1.56953e-12
21.40734 | 22.3782 | 23.27202 | 23.12246 | -0.893821 | 0.05366707 | 0.09589575 | 1.573028e-12
21.41734 | 22.3661 | 23.26196 | 23.11248 | -0.8958563 | 0.05372455 | 0.09574875 | 1.573e-12
21.42734 | 22.3697 | 23.25189 | 23.1025 | -0.8821872 | 0.05378215 | 0.0956058 | 1.572972e-12
21.43734 | 22.3425 | 23.24181 | 23.09251 | -0.8993138 | 0.05383986 | 0.09546683 | 1.576471e-12
21.44734 | 22.3405 | 23.23174 | 23.08251 | -0.8912358 | 0.0538977 | 0.09533173 | 1.576444e-12
21.45733 | 22.3198 | 23.22166 | 23.07251 | -0.9018634 | 0.05395561 | 0.09520058 | 1.579944e-12
21.46733 | 22.3205 | 23.21158 | 23.06249 | -0.8910762 | 0.05401368 | 0.095073 | 1.579917e-12
21.47733 | 22.3069 | 23.20148 | 23.05246 | -0.8945843 | 0.05407188 | 0.09494903 | 1.583418e-12
21.48733 | 22.2778 | 23.19139 | 23.04243 | -0.9135876 | 0.05413021 | 0.09482864 | 1.583392e-12
21.49733 | 22.2926 | 23.18129 | 23.03239 | -0.888686 | 0.05418864 | 0.09471175 | 1.586893e-12
21.50732 | 22.2723 | 23.17119 | 23.02234 | -0.8988897 | 0.05424715 | 0.0945984 | 1.586868e-12
21.51732 | 22.2671 | 23.16108 | 23.01228 | -0.8939782 | 0.05430583 | 0.09448825 | 1.590369e-12
21.52732 | 22.2547 | 23.15096 | 23.00222 | -0.8962617 | 0.05436464 | 0.0943814 | 1.590345e-12
21.53732 | 22.2301 | 23.14084 | 22.99214 | -0.91074 | 0.05442357 | 0.09427777 | 1.593847e-12
21.54732 | 22.2361 | 23.13071 | 22.98205 | -0.8946132 | 0.05448262 | 0.09417729 | 1.593823e-12
21.55732 | 22.224 | 23.12058 | 22.97196 | -0.8965812 | 0.05454178 | 0.09407991 | 1.597325e-12
21.56731 | 22.1916 | 23.11045 | 22.96187 | -0.918854 | 0.05460102 | 0.09398566 | 1.597302e-12
21.57731 | 22.1887 | 23.10031 | 22.95176 | -0.9116114 | 0.05466043 | 0.09389426 | 1.600805e-12
21.58731 | 22.2051 | 23.09016 | 22.94164 | -0.8850634 | 0.05471996 | 0.09380579 | 1.600782e-12
21.59731 | 22.1739 | 23.08001 | 22.93151 | -0.90611 | 0.05477963 | 0.09372016 | 1.604285e-12
21.60731 | 22.165 | 23.06985 | 22.92137 | -0.904851 | 0.05483941 | 0.09363734 | 1.604263e-12
21.61731 | 22.165 | 23.05969 | 22.91123 | -0.8946866 | 0.05489931 | 0.09355727 | 1.604241e-12
21.6273 | 22.1429 | 23.04953 | 22.90109 | -0.9066267 | 0.05495927 | 0.09347998 | 1.607745e-12
21.6373 | 22.1504 | 23.03935 | 22.89093 | -0.8889511 | 0.05501942 | 0.09340525 | 1.607724e-12
21.6473 | 22.1164 | 23.02917 | 22.88076 | -0.9127698 | 0.05507969 | 0.09333312 | 1.611228e-12
21.6573 | 22.1045 | 23.01898 | 22.87058 | -0.9144829 | 0.05514009 | 0.09326353 | 1.611207e-12
21.6673 | 22.1026 | 23.00879 | 22.86039 | -0.9061902 | 0.05520062 | 0.09319645 | 1.614712e-12
21.6773 | 22.1038 | 22.99859 | 22.8502 | -0.8947917 | 0.05526126 | 0.09313182 | 1.614692e-12
21.68729 | 22.0808 | 22.9884 | 22.84001 | -0.9075976 | 0.05532197 | 0.09306967 | 1.618197e-12
21.69729 | 22.0995 | 22.97819 | 22.82979 | -0.8786875 | 0.05538285 | 0.09300981 | 1.618178e-12
21.70729 | 22.0758 | 22.96797 | 22.81958 | -0.8921714 | 0.05544387 | 0.09295229 | 1.621683e-12
21.71729 | 22.0671 | 22.95775 | 22.80935 | -0.8906495 | 0.05550501 | 0.09289705 | 1.621664e-12
21.72729 | 22.0572 | 22.94752 | 22.79911 | -0.8903216 | 0.05556627 | 0.09284405 | 1.62517e-12
21.73729 | 22.0465 | 22.93729 | 22.78887 | -0.8907877 | 0.05562766 | 0.09279325 | 1.625151e-12
21.74728 | 22.0267 | 22.92706 | 22.77862 | -0.9003581 | 0.05568912 | 0.09274467 | 1.628657e-12
21.75728 | 22.0134 | 22.91681 | 22.76836 | -0.9034122 | 0.05575077 | 0.09269817 | 1.628639e-12
21.76728 | 22.0179 | 22.90656 | 22.75809 | -0.8886602 | 0.05581253 | 0.09265375 | 1.632146e-12
21.77728 | 22.0066 | 22.8963 | 22.74782 | -0.8897021 | 0.05587442 | 0.09261139 | 1.632128e-12
21.78728 | 22.012 | 22.88604 | 22.73753 | -0.8740378 | 0.05593644 | 0.09257105 | 1.635635e-12
21.79728 | 21.9933 | 22.87577 | 22.72724 | -0.8824675 | 0.05599858 | 0.09253269 | 1.635617e-12
21.80727 | 21.9916 | 22.8655 | 22.71694 | -0.8739012 | 0.05606079 | 0.09249632 | 1.639125e-12
21.81727 | 21.9862 | 22.85522 | 22.70663 | -0.8690184 | 0.05612319 | 0.09246184 | 1.639107e-12
21.82727 | 21.9514 | 22.84493 | 22.69631 | -0.8935295 | 0.05618572 | 0.09242924 | 1.642615e-12
21.83727 | 21.96 | 22.83463 | 22.68599 | -0.8746342 | 0.05624837 | 0.0923985 | 1.642598e-12
21.84727 | 21.9544 | 22.82433 | 22.67565 | -0.8699327 | 0.05631115 | 0.09236959 | 1.646107e-12
21.85726 | 21.931 | 22.81404 | 22.66532 | -0.8830352 | 0.05637399 | 0.09234249 | 1.649615e-12
21.86726 | 21.9214 | 22.80372 | 22.65497 | -0.8823211 | 0.05643703 | 0.09231714 | 1.649598e-12
21.87726 | 21.9309 | 22.7934 | 22.64461 | -0.8625007 | 0.05650019 | 0.09229352 | 1.653107e-12
21.88726 | 21.9155 | 22.78307 | 22.63424 | -0.8675739 | 0.05656349 | 0.09227162 | 1.653091e-12
21.89726 | 21.9037 | 22.77274 | 22.62386 | -0.8690408 | 0.0566269 | 0.0922514 | 1.6566e-12
21.90726 | 21.8874 | 22.7624 | 22.61348 | -0.8750012 | 0.05669046 | 0.09223284 | 1.656584e-12
21.91725 | 21.8838 | 22.75207 | 22.6031 | -0.8682656 | 0.05675407 | 0.09221592 | 1.660094e-12
21.92725 | 21.8686 | 22.74171 | 22.59269 | -0.8731132 | 0.05681788 | 0.0922006 | 1.660078e-12
21.93725 | 21.8665 | 22.73135 | 22.58229 | -0.8648544 | 0.05688182 | 0.09218685 | 1.663588e-12
21.94725 | 21.8378 | 22.72099 | 22.57187 | -0.8831891 | 0.05694589 | 0.09217467 | 1.663573e-12
21.95725 | 21.8357 | 22.71062 | 22.56144 | -0.8749174 | 0.05701009 | 0.09216402 | 1.667083e-12
21.96725 | 21.8414 | 22.70024 | 22.55101 | -0.8588392 | 0.05707442 | 0.09215488 | 1.667068e-12
21.97724 | 21.8196 | 22.68986 | 22.54058 | -0.8702648 | 0.05713882 | 0.09214723 | 1.670578e-12
21.98724 | 21.8032 | 22.67947 | 22.53013 | -0.8762736 | 0.05720341 | 0.09214104 | 1.670564e-12
21.99724 | 21.8081 | 22.66908 | 22.51967 | -0.8609758 | 0.05726813 | 0.0921363 | 1.674074e-12
22.00724 | 21.7888 | 22.65867 | 22.50921 | -0.8698716 | 0.05733298 | 0.09213298 | 1.67406e-12
22.01724 | 21.7719 | 22.64826 | 22.49873 | -0.8763607 | 0.05739797 | 0.09213105 | 1.67757e-12
22.02724 | 21.7493 | 22.63784 | 22.48825 | -0.8885433 | 0.05746309 | 0.09213052 | 1.677557e-12
22.03723 | 21.7521 | 22.62743 | 22.47777 | -0.8753298 | 0.05752828 | 0.09213134 | 1.681067e-12
22.04723 | 21.7385 | 22.617 | 22.46727 | -0.8784993 | 0.05759367 | 0.0921335 | 1.684578e-12
22.05723 | 21.7217 | 22.60656 | 22.45677 | -0.8848621 | 0.05765918 | 0.09213699 | 1.684565e-12
22.06723 | 21.7241 | 22.59612 | 22.44625 | -0.8720184 | 0.05772484 | 0.09214178 | 1.688076e-12
22.07723 | 21.7218 | 22.58567 | 22.43573 | -0.8638681 | 0.05779062 | 0.09214787 | 1.688063e-12
22.08723 | 21.691 | 22.57521 | 22.4252 | -0.8842112 | 0.05785654 | 0.09215521 | 1.691574e-12
22.09722 | 21.674 | 22.56476 | 22.41467 | -0.8907581 | 0.05792253 | 0.09216381 | 1.691561e-12
22.10722 | 21.6613 | 22.55429 | 22.40413 | -0.8929879 | 0.05798872 | 0.09217365 | 1.695073e-12
22.11722 | 21.6632 | 22.54381 | 22.39357 | -0.8806111 | 0.05805505 | 0.0921847 | 1.69506e-12
22.12722 | 21.6312 | 22.53333 | 22.38301 | -0.9021276 | 0.0581215 | 0.09219695 | 1.698572e-12
22.13722 | 21.6269 | 22.52284 | 22.37244 | -0.8959375 | 0.0581881 | 0.09221038 | 1.69856e-12
22.14722 | 21.6229 | 22.51234 | 22.36186 | -0.8894407 | 0.05825483 | 0.092225 | 1.702072e-12
22.15721 | 21.6306 | 22.50185 | 22.35129 | -0.8712478 | 0.05832163 | 0.09224073 | 1.70206e-12
22.16721 | 21.6047 | 22.49134 | 22.34069 | -0.8866377 | 0.05838863 | 0.09225764 | 1.705572e-12
22.17721 | 21.575 | 22.48082 | 22.33009 | -0.9058209 | 0.05845577 | 0.09227566 | 1.709084e-12
22.18721 | 21.5673 | 22.4703 | 22.31948 | -0.9029975 | 0.05852306 | 0.0922948 | 1.709073e-12
22.19721 | 21.5781 | 22.45977 | 22.30886 | -0.8816674 | 0.05859047 | 0.09231502 | 1.712585e-12
22.20721 | 21.5384 | 22.44923 | 22.29824 | -0.9108306 | 0.05865802 | 0.09233633 | 1.712574e-12
22.2172 | 21.5183 | 22.4387 | 22.28761 | -0.9203977 | 0.05872565 | 0.09235869 | 1.716086e-12
22.2272 | 21.528 | 22.42815 | 22.27697 | -0.9001475 | 0.05879348 | 0.09238211 | 1.716075e-12
22.2372 | 21.5158 | 22.41759 | 22.26632 | -0.9017906 | 0.05886145 | 0.09240659 | 1.719588e-12
22.2472 | 21.5088 | 22.40703 | 22.25567 | -0.8982271 | 0.05892956 | 0.09243209 | 1.723101e-12
22.2572 | 21.4901 | 22.39646 | 22.245 | -0.9063569 | 0.05899781 | 0.09245862 | 1.72309e-12
22.26719 | 21.4867 | 22.38589 | 22.23434 | -0.8991905 | 0.05906613 | 0.09248611 | 1.726603e-12
22.27719 | 21.4755 | 22.37531 | 22.22366 | -0.8998068 | 0.05913466 | 0.09251462 | 1.726592e-12
22.28719 | 21.4519 | 22.36472 | 22.21297 | -0.9128165 | 0.05920332 | 0.0925441 | 1.730105e-12
22.29719 | 21.4421 | 22.35412 | 22.20227 | -0.9120195 | 0.05927214 | 0.09257456 | 1.730095e-12
22.30719 | 21.4284 | 22.34352 | 22.19157 | -0.9151157 | 0.0593411 | 0.09260599 | 1.733608e-12
22.31719 | 21.4276 | 22.33291 | 22.18086 | -0.9053053 | 0.05941019 | 0.09263835 | 1.733598e-12
22.32718 | 21.4127 | 22.3223 | 22.17015 | -0.9095988 | 0.05947935 | 0.09267162 | 1.737111e-12
22.33718 | 21.4143 | 22.31167 | 22.15942 | -0.8973749 | 0.05954874 | 0.09270585 | 1.740625e-12
22.34718 | 21.4031 | 22.30104 | 22.14869 | -0.8979444 | 0.05961825 | 0.09274097 | 1.740615e-12
22.35718 | 21.3884 | 22.29041 | 22.13794 | -0.9020071 | 0.05968792 | 0.09277701 | 1.744129e-12
22.36718 | 21.3803 | 22.27976 | 22.12719 | -0.8994632 | 0.05975773 | 0.09281395 | 1.744119e-12
22.37718 | 21.3609 | 22.26911 | 22.11643 | -0.9082126 | 0.05982768 | 0.09285176 | 1.747633e-12
22.38717 | 21.3617 | 22.25847 | 22.10568 | -0.8967659 | 0.05989771 | 0.09289042 | 1.751147e-12
22.39717 | 21.3385 | 22.2478 | 22.0949 | -0.9093019 | 0.05996795 | 0.09292998 | 1.751137e-12
22.40717 | 21.3222 | 22.23713 | 22.08412 | -0.9149311 | 0.06003834 | 0.09297037 | 1.754651e-12
22.41717 | 21.3328 | 22.22645 | 22.07333 | -0.8936537 | 0.06010887 | 0.09301163 | 1.754642e-12
22.42717 | 21.3166 | 22.21577 | 22.06254 | -0.8991696 | 0.06017955 | 0.09305373 | 1.758156e-12
22.43717 | 21.3108 | 22.20508 | 22.05173 | -0.8942789 | 0.06025037 | 0.09309665 | 1.758147e-12
22.44716 | 21.3074 | 22.19439 | 22.04093 | -0.8869921 | 0.06032127 | 0.09314035 | 1.761661e-12
22.45716 | 21.2926 | 22.18369 | 22.03011 | -0.8910879 | 0.06039239 | 0.0931849 | 1.765176e-12
22.46716 | 21.2752 | 22.17298 | 22.01928 | -0.8977771 | 0.06046366 | 0.09323025 | 1.765167e-12
22.47716 | 21.272 | 22.16226 | 22.00845 | -0.8902596 | 0.06053507 | 0.09327639 | 1.768682e-12
22.48716 | 21.2385 | 22.15154 | 21.99761 | -0.9130355 | 0.06060663 | 0.09332334 | 1.768673e-12
22.49716 | 21.2508 | 22.1408 | 21.98676 | -0.8900046 | 0.06067834 | 0.09337106 | 1.772187e-12
22.50715 | 21.2447 | 22.13008 | 21.97591 | -0.8853779 | 0.06075013 | 0.0934195 | 1.775702e-12
22.51715 | 21.2339 | 22.11933 | 21.96504 | -0.8854338 | 0.06082214 | 0.09346874 | 1.775694e-12
22.52715 | 21.2149 | 22.10858 | 21.95417 | -0.893683 | 0.0608943 | 0.09351874 | 1.779209e-12
22.53715 | 21.2325 | 22.09783 | 21.94329 | -0.8653255 | 0.06096661 | 0.09356949 | 1.7792e-12
22.54715 | 21.1875 | 22.08706 | 21.9324 | -0.8995614 | 0.06103906 | 0.09362099 | 1.782715e-12
22.55715 | 21.195 | 22.07629 | 21.92151 | -0.8812907 | 0.06111168 | 0.09367322 | 1.78623e-12
22.56714 | 21.1955 | 22.06552 | 21.91061 | -0.8700241 | 0.06118437 | 0.09372614 | 1.786222e-12
22.57714 | 21.1651 | 22.05474 | 21.8997 | -0.8896402 | 0.06125728 | 0.09377982 | 1.789737e-12
22.58714 | 21.1497 | 22.04395 | 21.88878 | -0.8942496 | 0.06133034 | 0.09383422 | 1.789729e-12
22.59714 | 21.1526 | 22.03315 | 21.87786 | -0.8805523 | 0.06140356 | 0.09388929 | 1.793244e-12
22.60714 | 21.1565 | 22.02235 | 21.86693 | -0.8658485 | 0.06147693 | 0.09394511 | 1.79676e-12
22.61714 | 21.131 | 22.01154 | 21.85599 | -0.8805381 | 0.06155046 | 0.09400161 | 1.796752e-12
22.62713 | 21.1353 | 22.00073 | 21.84505 | -0.8654318 | 0.06162406 | 0.09405875 | 1.800267e-12
22.63713 | 21.1214 | 21.98991 | 21.83409 | -0.8685082 | 0.0616979 | 0.09411664 | 1.80026e-12
22.64713 | 21.1137 | 21.97908 | 21.82313 | -0.865378 | 0.06177189 | 0.09417518 | 1.803775e-12
22.65713 | 21.0968 | 21.96824 | 21.81216 | -0.8714412 | 0.06184602 | 0.0942344 | 1.807291e-12
22.66713 | 21.087 | 21.9574 | 21.80118 | -0.8703979 | 0.06192033 | 0.09429428 | 1.807283e-12
22.67712 | 21.0638 | 21.94656 | 21.79021 | -0.8827588 | 0.0619947 | 0.09435477 | 1.810799e-12
22.68712 | 21.0739 | 21.9357 | 21.77922 | -0.8618023 | 0.06206931 | 0.09441597 | 1.810792e-12
22.69712 | 21.0631 | 21.92484 | 21.76822 | -0.8617393 | 0.06214409 | 0.09447783 | 1.814307e-12
22.70712 | 21.0598 | 21.91397 | 21.75721 | -0.8541698 | 0.06221901 | 0.09454034 | 1.817823e-12
22.71712 | 21.0422 | 21.90309 | 21.7462 | -0.8608936 | 0.06229409 | 0.09460347 | 1.817816e-12
22.72712 | 21.0314 | 21.89221 | 21.73517 | -0.860811 | 0.06236933 | 0.09466723 | 1.821332e-12
22.73711 | 21.0335 | 21.88133 | 21.72416 | -0.8478327 | 0.06244466 | 0.09473157 | 1.824848e-12
22.74711 | 21.0047 | 21.87044 | 21.71312 | -0.8657371 | 0.06252022 | 0.09479659 | 1.824841e-12
22.75711 | 20.993 | 21.85953 | 21.70208 | -0.8665349 | 0.06259594 | 0.09486224 | 1.828357e-12
22.76711 | 21.0059 | 21.84863 | 21.69103 | -0.8427263 | 0.06267182 | 0.0949285 | 1.82835e-12
22.77711 | 20.9719 | 21.83771 | 21.67997 | -0.8658111 | 0.06274786 | 0.09499537 | 1.831866e-12
22.78711 | 20.9742 | 21.82679 | 21.6689 | -0.8525895 | 0.06282406 | 0.09506283 | 1.835382e-12
22.7971 | 20.9819 | 21.81587 | 21.65784 | -0.8339723 | 0.06290035 | 0.09513084 | 1.835376e-12
22.8071 | 20.9603 | 21.80494 | 21.64676 | -0.8446378 | 0.06297687 | 0.09519951 | 1.838892e-12
22.8171 | 20.9308 | 21.794 | 21.63567 | -0.8631968 | 0.06305356 | 0.09526877 | 1.842408e-12
22.8271 | 20.935 | 21.78305 | 21.62458 | -0.8480493 | 0.06313041 | 0.09533862 | 1.842402e-12
22.8371 | 20.9153 | 21.7721 | 21.61348 | -0.8567955 | 0.06320743 | 0.09540906 | 1.845918e-12
22.8471 | 20.915 | 21.76114 | 21.60237 | -0.8461352 | 0.0632846 | 0.09548007 | 1.849434e-12
22.85709 | 20.8994 | 21.75018 | 21.59127 | -0.8507794 | 0.06336186 | 0.0955516 | 1.849428e-12
22.86709 | 20.8907 | 21.73921 | 21.58014 | -0.8485063 | 0.06343937 | 0.09562375 | 1.852945e-12
22.87709 | 20.883 | 21.72823 | 21.56901 | -0.8452268 | 0.06351704 | 0.09569648 | 1.852938e-12
22.88709 | 20.8708 | 21.71724 | 21.55788 | -0.8464409 | 0.06359488 | 0.09576979 | 1.856455e-12
22.89709 | 20.8625 | 21.70625 | 21.54673 | -0.8437486 | 0.06367288 | 0.09584364 | 1.859972e-12
22.90709 | 20.8415 | 21.69525 | 21.53558 | -0.85375 | 0.06375105 | 0.09591804 | 1.859965e-12
22.91708 | 20.8239 | 21.68426 | 21.52443 | -0.860356 | 0.06382931 | 0.09599294 | 1.863482e-12
22.92708 | 20.8172 | 21.67324 | 21.51327 | -0.8560446 | 0.06390782 | 0.09606846 | 1.866999e-12
22.93708 | 20.7947 | 21.66223 | 21.5021 | -0.867527 | 0.06398649 | 0.09614452 | 1.866993e-12
22.94708 | 20.7872 | 21.6512 | 21.49092 | -0.864003 | 0.06406533 | 0.09622112 | 1.87051e-12
22.95708 | 20.7822 | 21.64017 | 21.47973 | -0.8579726 | 0.06414434 | 0.09629827 | 1.874026e-12
22.96708 | 20.7699 | 21.62914 | 21.46854 | -0.859236 | 0.06422352 | 0.09637595 | 1.874021e-12
22.97707 | 20.7413 | 21.6181 | 21.45735 | -0.8768042 | 0.0643028 | 0.09645408 | 1.877538e-12
22.98707 | 20.7497 | 21.60705 | 21.44614 | -0.857355 | 0.06438231 | 0.09653283 | 1.881054e-12
22.99707 | 20.7354 | 21.596 | 21.43493 | -0.8605995 | 0.064462 | 0.0966121 | 1.881049e-12
23.00707 | 20.7147 | 21.58494 | 21.4237 | -0.8702378 | 0.06454187 | 0.0966919 | 1.884566e-12
23.01707 | 20.6835 | 21.57387 | 21.41248 | -0.8903698 | 0.06462192 | 0.09677221 | 1.888083e-12
23.02707 | 20.6745 | 21.5628 | 21.40124 | -0.8882956 | 0.06470212 | 0.09685305 | 1.888077e-12
23.03706 | 20.6717 | 21.55173 | 21.39001 | -0.8800263 | 0.06478243 | 0.09693431 | 1.891594e-12
23.04706 | 20.6585 | 21.54064 | 21.37876 | -0.8821396 | 0.06486298 | 0.09701618 | 1.895111e-12
23.05706 | 20.6524 | 21.52955 | 21.3675 | -0.8771468 | 0.06494371 | 0.09709855 | 1.895106e-12
23.06706 | 20.621 | 21.51845 | 21.35624 | -0.8974477 | 0.06502461 | 0.09718143 | 1.898623e-12
23.07706 | 20.6301 | 21.50734 | 21.34497 | -0.8772425 | 0.0651057 | 0.09726482 | 1.90214e-12
23.08705 | 20.6114 | 21.49624 | 21.33371 | -0.8848422 | 0.06518687 | 0.09734862 | 1.902135e-12
23.09705 | 20.5984 | 21.48512 | 21.32242 | -0.8867247 | 0.0652683 | 0.09743301 | 1.905652e-12
23.10705 | 20.5779 | 21.474 | 21.31113 | -0.896101 | 0.06534992 | 0.09751789 | 1.90917e-12
23.11705 | 20.565 | 21.46287 | 21.29984 | -0.8978712 | 0.0654317 | 0.09760326 | 1.909164e-12
23.12705 | 20.5596 | 21.45174 | 21.28853 | -0.8921353 | 0.06551367 | 0.09768913 | 1.912682e-12
23.13705 | 20.5534 | 21.44059 | 21.27722 | -0.8871932 | 0.06559581 | 0.0977755 | 1.916199e-12
23.14704 | 20.5316 | 21.42946 | 21.26592 | -0.8978563 | 0.06567805 | 0.09786225 | 1.916194e-12
23.15704 | 20.5327 | 21.4183 | 21.25459 | -0.885602 | 0.06576056 | 0.09794958 | 1.919711e-12
23.16704 | 20.5269 | 21.40714 | 21.24326 | -0.8802418 | 0.06584324 | 0.09803739 | 1.923229e-12
23.17704 | 20.5184 | 21.39598 | 21.23192 | -0.8775754 | 0.06592611 | 0.09812569 | 1.923224e-12
23.18704 | 20.489 | 21.3848 | 21.22058 | -0.895803 | 0.06600915 | 0.09821446 | 1.926742e-12
23.19704 | 20.4972 | 21.37362 | 21.20923 | -0.8764246 | 0.06609238 | 0.09830371 | 1.930259e-12
23.20703 | 20.4897 | 21.36245 | 21.19788 | -0.8727514 | 0.0661757 | 0.09839335 | 1.933777e-12
23.21703 | 20.4668 | 21.35126 | 21.18652 | -0.8844609 | 0.0662593 | 0.09848355 | 1.933772e-12
23.22703 | 20.4708 | 21.34006 | 21.17515 | -0.8692645 | 0.06634308 | 0.09857421 | 1.937289e-12
23.23703 | 20.4501 | 21.32886 | 21.16377 | -0.8787621 | 0.06642704 | 0.09866535 | 1.940807e-12
23.24703 | 20.4485 | 21.31765 | 21.15239 | -0.8691537 | 0.06651118 | 0.09875695 | 1.940802e-12
23.25703 | 20.4571 | 21.30644 | 21.14099 | -0.8493394 | 0.06659551 | 0.09884902 | 1.94432e-12
23.26702 | 20.4342 | 21.29523 | 21.12961 | -0.8610304 | 0.06667995 | 0.09894145 | 1.947838e-12
23.27702 | 20.445 | 21.284 | 21.11821 | -0.8390042 | 0.06676465 | 0.09903444 | 1.947833e-12
23.28702 | 20.4185 | 21.27277 | 21.10679 | -0.8542721 | 0.06684954 | 0.0991279 | 1.951351e-12
23.29702 | 20.4211 | 21.26153 | 21.09538 | -0.8404341 | 0.06693462 | 0.0992218 | 1.954869e-12
23.30702 | 20.4131 | 21.25029 | 21.08395 | -0.8371902 | 0.06701988 | 0.09931618 | 1.958387e-12
23.31702 | 20.4069 | 21.23904 | 21.07252 | -0.8321404 | 0.06710534 | 0.09941099 | 1.958382e-12
23.32701 | 20.4112 | 21.2278 | 21.0611 | -0.8165961 | 0.06719089 | 0.09950617 | 1.9619e-12
23.33701 | 20.3898 | 21.21653 | 21.04966 | -0.8267346 | 0.06727673 | 0.09960188 | 1.965418e-12
23.34701 | 20.3951 | 21.20527 | 21.03821 | -0.8101673 | 0.06736276 | 0.09969806 | 1.965413e-12
23.35701 | 20.3735 | 21.19399 | 21.02675 | -0.8204942 | 0.06744897 | 0.09979468 | 1.968931e-12
23.36701 | 20.3811 | 21.18272 | 21.01529 | -0.8016154 | 0.06753538 | 0.09989175 | 1.972449e-12
23.37701 | 20.3727 | 21.17143 | 21.00382 | -0.7987307 | 0.06762198 | 0.09998927 | 1.975967e-12
23.387 | 20.363 | 21.16015 | 20.99236 | -0.7971515 | 0.06770869 | 0.1000871 | 1.975963e-12
23.397 | 20.3528 | 21.14886 | 20.98087 | -0.7960553 | 0.06779567 | 0.1001855 | 1.979481e-12
23.407 | 20.3629 | 21.13755 | 20.96939 | -0.7746533 | 0.06788285 | 0.1002844 | 1.982999e-12
23.417 | 20.3446 | 21.12625 | 20.95789 | -0.7816456 | 0.06797023 | 0.1003836 | 1.982995e-12
23.427 | 20.3444 | 21.11493 | 20.94639 | -0.7705322 | 0.0680578 | 0.1004834 | 1.986513e-12
23.437 | 20.3267 | 21.10361 | 20.93488 | -0.7769131 | 0.06814557 | 0.1005835 | 1.990031e-12
23.44699 | 20.3231 | 21.0923 | 20.92338 | -0.7691997 | 0.06823344 | 0.100684 | 1.993549e-12
23.45699 | 20.3138 | 21.08097 | 20.91186 | -0.7671692 | 0.0683216 | 0.100785 | 1.993545e-12
23.46699 | 20.3065 | 21.06963 | 20.90034 | -0.7631331 | 0.06840997 | 0.1008865 | 1.997063e-12
23.47699 | 20.3078 | 21.05829 | 20.8888 | -0.7504913 | 0.06849853 | 0.1009884 | 2.000582e-12
23.48699 | 20.2933 | 21.04694 | 20.87727 | -0.753644 | 0.06858729 | 0.1010907 | 2.0041e-12
23.49698 | 20.279 | 21.0356 | 20.86573 | -0.7566023 | 0.06867615 | 0.1011934 | 2.004096e-12
23.50698 | 20.2754 | 21.02424 | 20.85418 | -0.7488437 | 0.06876531 | 0.1012966 | 2.007614e-12
23.51698 | 20.2641 | 21.01288 | 20.84262 | -0.7487796 | 0.06885467 | 0.1014002 | 2.011132e-12
23.52698 | 20.2708 | 21.00151 | 20.83106 | -0.7307098 | 0.06894423 | 0.1015042 | 2.014651e-12
23.53698 | 20.2524 | 20.99013 | 20.81949 | -0.7377345 | 0.06903399 | 0.1016087 | 2.014647e-12
23.54698 | 20.2351 | 20.97875 | 20.80792 | -0.7436537 | 0.06912396 | 0.1017136 | 2.018165e-12
23.55697 | 20.2213 | 20.96738 | 20.79635 | -0.7460788 | 0.06921404 | 0.1018188 | 2.021683e-12
23.56697 | 20.2419 | 20.95599 | 20.78476 | -0.714087 | 0.06930442 | 0.1019245 | 2.025202e-12
23.57697 | 20.2234 | 20.94459 | 20.77316 | -0.7211896 | 0.069395 | 0.1020307 | 2.025198e-12
23.58697 | 20.2057 | 20.93319 | 20.76156 | -0.7274868 | 0.06948578 | 0.1021373 | 2.028716e-12
23.59697 | 20.1933 | 20.92178 | 20.74996 | -0.7284786 | 0.06957677 | 0.1022443 | 2.032235e-12
23.60697 | 20.1927 | 20.91036 | 20.73835 | -0.7176649 | 0.06966798 | 0.1023517 | 2.035753e-12
23.61696 | 20.1757 | 20.89896 | 20.72674 | -0.7232572 | 0.06975929 | 0.1024595 | 2.03575e-12
23.62696 | 20.1808 | 20.88753 | 20.71511 | -0.7067327 | 0.0698509 | 0.1025677 | 2.039268e-12
23.63696 | 20.1708 | 20.8761 | 20.70348 | -0.7053027 | 0.06994273 | 0.1026764 | 2.042787e-12
23.64696 | 20.1595 | 20.86467 | 20.69185 | -0.7051674 | 0.07003476 | 0.1027855 | 2.046305e-12
23.65696 | 20.1402 | 20.85323 | 20.6802 | -0.7130268 | 0.07012701 | 0.102895 | 2.046302e-12
23.66696 | 20.1373 | 20.84178 | 20.66856 | -0.7044808 | 0.07021947 | 0.1030049 | 2.04982e-12
23.67695 | 20.1423 | 20.83034 | 20.65691 | -0.6880409 | 0.07031204 | 0.1031152 | 2.053339e-12
23.68695 | 20.1302 | 20.81888 | 20.64525 | -0.6886842 | 0.07040493 | 0.1032259 | 2.056857e-12
23.69695 | 20.1113 | 20.80742 | 20.63359 | -0.6961223 | 0.07049802 | 0.1033371 | 2.056854e-12
23.70695 | 20.1097 | 20.79596 | 20.62192 | -0.6862551 | 0.07059133 | 0.1034487 | 2.060372e-12
23.71695 | 20.1075 | 20.78448 | 20.61024 | -0.6769826 | 0.07068485 | 0.1035607 | 2.063891e-12
23.72695 | 20.0948 | 20.773 | 20.59855 | -0.6782048 | 0.07077859 | 0.1036731 | 2.06741e-12
23.73694 | 20.0799 | 20.76153 | 20.58688 | -0.6816334 | 0.07087246 | 0.1037858 | 2.070928e-12
23.74694 | 20.0642 | 20.75005 | 20.57518 | -0.6858452 | 0.07096663 | 0.1038991 | 2.070925e-12
23.75694 | 20.0548 | 20.73855 | 20.56348 | -0.6837518 | 0.07106102 | 0.1040127 | 2.074444e-12
23.76694 | 20.0623 | 20.72705 | 20.55177 | -0.6647532 | 0.07115563 | 0.1041268 | 2.077962e-12
23.77694 | 20.0524 | 20.71555 | 20.54006 | -0.6631495 | 0.07125046 | 0.1042412 | 2.081481e-12
23.78694 | 20.0375 | 20.70404 | 20.52834 | -0.6665406 | 0.0713455 | 0.1043561 | 2.085e-12
23.79693 | 20.013 | 20.69254 | 20.51663 | -0.6795382 | 0.07144068 | 0.1044713 | 2.084996e-12
23.80693 | 20.0163 | 20.68102 | 20.5049 | -0.6647191 | 0.07153617 | 0.104587 | 2.088515e-12
23.81693 | 20.0141 | 20.66949 | 20.49316 | -0.6553948 | 0.07163188 | 0.1047031 | 2.092034e-12
23.82693 | 20.0067 | 20.65797 | 20.48142 | -0.6512656 | 0.07172781 | 0.1048196 | 2.095553e-12
23.83693 | 19.9867 | 20.64643 | 20.46967 | -0.6597312 | 0.07182397 | 0.1049365 | 2.095549e-12
23.84692 | 19.9829 | 20.6349 | 20.45793 | -0.6520033 | 0.07192026 | 0.1050537 | 2.099068e-12
23.85692 | 19.9675 | 20.62336 | 20.44617 | -0.6558589 | 0.07201686 | 0.1051715 | 2.102587e-12
23.86692 | 19.954 | 20.61181 | 20.43441 | -0.6578095 | 0.07211371 | 0.1052896 | 2.106106e-12
23.87692 | 19.9428 | 20.60026 | 20.42264 | -0.6574551 | 0.07221076 | 0.1054081 | 2.109625e-12
23.88692 | 19.9367 | 20.5887 | 20.41086 | -0.6519956 | 0.07230805 | 0.1055271 | 2.113144e-12
23.89692 | 19.9413 | 20.57713 | 20.39908 | -0.6358313 | 0.07240556 | 0.1056465 | 2.113141e-12
23.90691 | 19.9297 | 20.56557 | 20.3873 | -0.6358735 | 0.07250322 | 0.1057661 | 2.11666e-12
23.91691 | 19.9172 | 20.554 | 20.37551 | -0.6367993 | 0.07260118 | 0.1058863 | 2.120178e-12
23.92691 | 19.9017 | 20.54242 | 20.36371 | -0.6407202 | 0.07269939 | 0.1060068 | 2.123697e-12
23.93691 | 19.8791 | 20.53084 | 20.35191 | -0.6517361 | 0.07279784 | 0.1061278 | 2.127216e-12
23.94691 | 19.8953 | 20.51925 | 20.3401 | -0.6239472 | 0.0728965 | 0.1062492 | 2.127213e-12
23.95691 | 19.8807 | 20.50765 | 20.32829 | -0.6269535 | 0.0729954 | 0.106371 | 2.130732e-12
23.9669 | 19.8573 | 20.49607 | 20.31648 | -0.6387665 | 0.07309444 | 0.106493 | 2.134251e-12
23.9769 | 19.8519 | 20.48446 | 20.30465 | -0.6325631 | 0.07319381 | 0.1066156 | 2.13777e-12
23.9869 | 19.8376 | 20.47285 | 20.29282 | -0.6352549 | 0.07329341 | 0.1067386 | 2.141289e-12
23.9969 | 19.8491 | 20.46124 | 20.28099 | -0.6121419 | 0.07339325 | 0.106862 | 2.144808e-12
24.0069 | 19.822 | 20.44962 | 20.26914 | -0.6276241 | 0.07349334 | 0.1069858 | 2.144805e-12
24.0169 | 19.8073 | 20.438 | 20.2573 | -0.6307016 | 0.07359365 | 0.10711 | 2.148324e-12
24.02689 | 19.7914 | 20.42639 | 20.24546 | -0.634986 | 0.07369411 | 0.1072345 | 2.151843e-12
24.03689 | 19.7955 | 20.41475 | 20.2336 | -0.6192541 | 0.07379492 | 0.1073596 | 2.155362e-12
24.04689 | 19.7746 | 20.40312 | 20.22174 | -0.6285174 | 0.07389594 | 0.107485 | 2.158881e-12
24.05689 | 19.7573 | 20.39148 | 20.20987 | -0.6341761 | 0.07399722 | 0.1076108 | 2.162401e-12
24.06689 | 19.7504 | 20.37983 | 20.19799 | -0.6294301 | 0.07409873 | 0.107737 | 2.162398e-12
24.07689 | 19.7553 | 20.36818 | 20.18612 | -0.6128795 | 0.0742005 | 0.1078637 | 2.165917e-12
24.08688 | 19.7321 | 20.35654 | 20.17424 | -0.624436 | 0.0743024 | 0.1079906 | 2.169436e-12
24.09688 | 19.7216 | 20.34488 | 20.16235 | -0.6232761 | 0.07440465 | 0.108118 | 2.172955e-12
24.10688 | 19.718 | 20.33321 | 20.15046 | -0.6152117 | 0.07450715 | 0.1082459 | 2.176474e-12
24.11688 | 19.6984 | 20.32154 | 20.13856 | -0.6231428 | 0.07460989 | 0.1083741 | 2.179993e-12
24.12688 | 19.6819 | 20.30987 | 20.12665 | -0.6279692 | 0.07471288 | 0.1085028 | 2.183513e-12
24.13688 | 19.674 | 20.29819 | 20.11474 | -0.6241912 | 0.07481611 | 0.1086318 | 2.18351e-12
24.14687 | 19.6656 | 20.28652 | 20.10284 | -0.6209203 | 0.0749195 | 0.1087612 | 2.187029e-12
24.15687 | 19.6538 | 20.27483 | 20.09092 | -0.6210333 | 0.07502323 | 0.108891 | 2.190548e-12
24.16687 | 19.6481 | 20.26314 | 20.07899 | -0.6150418 | 0.07512721 | 0.1090213 | 2.194068e-12
24.17687 | 19.6319 | 20.25145 | 20.06706 | -0.6195458 | 0.07523146 | 0.109152 | 2.197587e-12
24.18687 | 19.624 | 20.23975 | 20.05513 | -0.6157454 | 0.07533595 | 0.1092831 | 2.201106e-12
24.19687 | 19.6085 | 20.22804 | 20.04319 | -0.6195406 | 0.07544069 | 0.1094145 | 2.204625e-12
24.20686 | 19.6149 | 20.21634 | 20.03125 | -0.6014431 | 0.07554558 | 0.1095463 | 2.204623e-12
24.21686 | 19.5997 | 20.20463 | 20.0193 | -0.6049295 | 0.07565084 | 0.1096786 | 2.208142e-12
24.22686 | 19.5774 | 20.19291 | 20.00734 | -0.6155115 | 0.07575635 | 0.1098113 | 2.211661e-12
24.23686 | 19.5784 | 20.18119 | 19.99538 | -0.6027892 | 0.0758621 | 0.1099444 | 2.21518e-12
24.24686 | 19.5703 | 20.16946 | 19.98342 | -0.5991627 | 0.07596814 | 0.110078 | 2.2187e-12
24.25685 | 19.5681 | 20.15774 | 19.97146 | -0.5896435 | 0.07607431 | 0.1102117 | 2.222219e-12
24.26685 | 19.5372 | 20.14601 | 19.95948 | -0.6088083 | 0.07618085 | 0.1103461 | 2.225738e-12
24.27685 | 19.5305 | 20.13427 | 19.9475 | -0.6037688 | 0.07628766 | 0.1104808 | 2.229258e-12
24.28685 | 19.5192 | 20.12253 | 19.93551 | -0.6033251 | 0.07639474 | 0.110616 | 2.232777e-12
24.29685 | 19.512 | 20.11078 | 19.92352 | -0.5987772 | 0.07650205 | 0.1107515 | 2.232775e-12
24.30685 | 19.5108 | 20.09903 | 19.91153 | -0.5882251 | 0.07660965 | 0.1108875 | 2.236294e-12
24.31684 | 19.4969 | 20.08728 | 19.89954 | -0.5903805 | 0.07671739 | 0.1110237 | 2.239813e-12
24.32684 | 19.4801 | 20.07552 | 19.88753 | -0.5954201 | 0.07682552 | 0.1111605 | 2.243333e-12
24.33684 | 19.4732 | 20.06376 | 19.87552 | -0.5905554 | 0.07693391 | 0.1112977 | 2.246852e-12
24.34684 | 19.4679 | 20.05199 | 19.86351 | -0.5840867 | 0.07704256 | 0.1114353 | 2.250371e-12
24.35684 | 19.4594 | 20.04021 | 19.85149 | -0.5808138 | 0.07715149 | 0.1115733 | 2.253891e-12
24.36684 | 19.4464 | 20.02844 | 19.83946 | -0.5820369 | 0.07726068 | 0.1117118 | 2.25741e-12
24.37683 | 19.4308 | 20.01667 | 19.82745 | -0.5858676 | 0.07737004 | 0.1118504 | 2.260929e-12
24.38683 | 19.4309 | 20.00488 | 19.81541 | -0.5739826 | 0.07747976 | 0.1119897 | 2.264449e-12
24.39683 | 19.4206 | 19.99309 | 19.80337 | -0.5724935 | 0.07758978 | 0.1121294 | 2.264447e-12
24.40683 | 19.3973 | 19.9813 | 19.79133 | -0.5840004 | 0.07770006 | 0.1122694 | 2.267966e-12
24.41683 | 19.3952 | 19.9695 | 19.77928 | -0.5743033 | 0.07781062 | 0.1124099 | 2.271485e-12
24.42683 | 19.3791 | 19.9577 | 19.76723 | -0.5786022 | 0.07792144 | 0.1125508 | 2.275005e-12
24.43682 | 19.3753 | 19.94591 | 19.75518 | -0.570609 | 0.07803245 | 0.112692 | 2.278524e-12
24.44682 | 19.3632 | 19.9341 | 19.74312 | -0.5709001 | 0.07814383 | 0.1128337 | 2.282044e-12
24.45682 | 19.3504 | 19.92229 | 19.73106 | -0.5718872 | 0.07825549 | 0.1129758 | 2.285563e-12
24.46682 | 19.334 | 19.91047 | 19.71898 | -0.5764705 | 0.07836744 | 0.1131184 | 2.289083e-12
24.47682 | 19.3309 | 19.89865 | 19.70691 | -0.5677499 | 0.07847967 | 0.1132614 | 2.292602e-12
24.48682 | 19.3252 | 19.88683 | 19.69483 | -0.5616254 | 0.07859218 | 0.1134047 | 2.296122e-12
24.49681 | 19.3161 | 19.87501 | 19.68276 | -0.558909 | 0.07870486 | 0.1135484 | 2.299641e-12
24.50681 | 19.31 | 19.86318 | 19.67067 | -0.5531769 | 0.07881792 | 0.1136926 | 2.303161e-12
24.51681 | 19.2837 | 19.85134 | 19.65857 | -0.567641 | 0.07893128 | 0.1138373 | 2.30668e-12
24.52681 | 19.29 | 19.8395 | 19.64647 | -0.5495013 | 0.07904492 | 0.1139823 | 2.3102e-12
24.53681 | 19.2844 | 19.82766 | 19.63437 | -0.5432579 | 0.07915886 | 0.1141278 | 2.310198e-12
24.54681 | 19.2673 | 19.81581 | 19.62226 | -0.5485108 | 0.07927308 | 0.1142737 | 2.313717e-12
24.5568 | 19.2728 | 19.80397 | 19.61016 | -0.5311718 | 0.07938748 | 0.1144199 | 2.317237e-12
24.5668 | 19.2734 | 19.79212 | 19.59805 | -0.5187173 | 0.07950227 | 0.1145666 | 2.320756e-12
24.5768 | 19.2354 | 19.78026 | 19.58593 | -0.5448591 | 0.07961735 | 0.1147138 | 2.324276e-12
24.5868 | 19.2424 | 19.7684 | 19.5738 | -0.5259972 | 0.07973274 | 0.1148613 | 2.327796e-12
24.5968 | 19.2408 | 19.75653 | 19.56167 | -0.5157318 | 0.07984842 | 0.1150093 | 2.331315e-12
24.6068 | 19.2252 | 19.74466 | 19.54954 | -0.5194627 | 0.07996439 | 0.1151578 | 2.334835e-12
24.61679 | 19.23 | 19.7328 | 19.53741 | -0.5028019 | 0.08008053 | 0.1153064 | 2.338354e-12
24.62679 | 19.2 | 19.72093 | 19.52527 | -0.5209257 | 0.0801971 | 0.1154557 | 2.341874e-12
24.63679 | 19.2004 | 19.70905 | 19.51313 | -0.5086459 | 0.08031396 | 0.1156054 | 2.345394e-12
24.64679 | 19.2036 | 19.69716 | 19.50098 | -0.4935626 | 0.08043112 | 0.1157556 | 2.348913e-12
24.65679 | 19.1917 | 19.68528 | 19.48882 | -0.4935758 | 0.08054858 | 0.1159061 | 2.352433e-12
24.66678 | 19.1834 | 19.6734 | 19.47667 | -0.4899974 | 0.08066623 | 0.1160569 | 2.355953e-12
24.67678 | 19.1788 | 19.6615 | 19.46451 | -0.4827037 | 0.08078429 | 0.1162083 | 2.359472e-12
24.68678 | 19.1664 | 19.64961 | 19.45234 | -0.4832065 | 0.08090266 | 0.1163602 | 2.362992e-12
24.69678 | 19.1606 | 19.63771 | 19.44017 | -0.4771059 | 0.08102133 | 0.1165124 | 2.366512e-12
24.70678 | 19.1569 | 19.6258 | 19.428 | -0.4689019 | 0.08114032 | 0.1166651 | 2.370031e-12
24.71678 | 19.1549 | 19.61389 | 19.41582 | -0.4589946 | 0.0812596 | 0.1168183 | 2.373551e-12
24.72677 | 19.1477 | 19.602 | 19.40364 | -0.4542957 | 0.08137908 | 0.1169717 | 2.377071e-12
24.73677 | 19.1363 | 19.59008 | 19.39146 | -0.4537817 | 0.08149899 | 0.1171257 | 2.38059e-12
24.74677 | 19.1312 | 19.57816 | 19.37927 | -0.4469643 | 0.08161921 | 0.1172801 | 2.38411e-12
24.75677 | 19.1212 | 19.56624 | 19.36707 | -0.4450436 | 0.08173974 | 0.1174349 | 2.38763e-12
24.76677 | 19.1112 | 19.55432 | 19.35487 | -0.4431197 | 0.08186058 | 0.1175902 | 2.391149e-12
24.77677 | 19.0966 | 19.54239 | 19.34266 | -0.4457925 | 0.08198174 | 0.117746 | 2.394669e-12
24.78676 | 19.1055 | 19.53047 | 19.33047 | -0.424974 | 0.08210309 | 0.117902 | 2.398189e-12
24.79676 | 19.1064 | 19.51854 | 19.31826 | -0.4121404 | 0.08222488 | 0.1180586 | 2.401709e-12
24.80676 | 19.0722 | 19.5066 | 19.30604 | -0.4344036 | 0.082347 | 0.1182156 | 2.405228e-12
24.81676 | 19.0764 | 19.49466 | 19.29382 | -0.4182636 | 0.08246943 | 0.1183731 | 2.408748e-12
24.82676 | 19.0458 | 19.48272 | 19.2816 | -0.4369205 | 0.08259218 | 0.118531 | 2.412268e-12
24.83676 | 19.0603 | 19.47077 | 19.26937 | -0.4104743 | 0.08271526 | 0.1186894 | 2.415788e-12
24.84675 | 19.0577 | 19.45884 | 19.25715 | -0.4011369 | 0.08283853 | 0.1188481 | 2.419307e-12
24.85675 | 19.0351 | 19.44688 | 19.24491 | -0.4117845 | 0.08296224 | 0.1190073 | 2.422827e-12
24.86675 | 19.0294 | 19.43493 | 19.23268 | -0.405529 | 0.08308628 | 0.119167 | 2.426347e-12
24.87675 | 19.0292 | 19.42297 | 19.22043 | -0.3937705 | 0.08321068 | 0.1193271 | 2.429867e-12
24.88675 | 19.0099 | 19.41101 | 19.20819 | -0.401109 | 0.08333538 | 0.1194877 | 2.433387e-12
24.89675 | 19.005 | 19.39904 | 19.19594 | -0.3940444 | 0.0834604 | 0.1196488 | 2.436906e-12
24.90674 | 19.0045 | 19.38709 | 19.18369 | -0.3825889 | 0.08358566 | 0.1198101 | 2.440426e-12
24.91674 | 18.9849 | 19.37512 | 19.17144 | -0.3902185 | 0.08371135 | 0.119972 | 2.443946e-12
24.92674 | 18.9816 | 19.36315 | 19.15917 | -0.3815451 | 0.08383738 | 0.1201344 | 2.447466e-12
24.93674 | 18.9639 | 19.35117 | 19.14691 | -0.3872689 | 0.08396374 | 0.1202972 | 2.450986e-12
24.94674 | 18.9527 | 19.33919 | 19.13464 | -0.3864897 | 0.08409046 | 0.1204605 | 2.458027e-12
24.95674 | 18.9625 | 19.32721 | 19.12237 | -0.3647077 | 0.08421749 | 0.1206242 | 2.461547e-12
24.96673 | 18.931 | 19.31523 | 19.1101 | -0.3842348 | 0.08434475 | 0.1207882 | 2.465067e-12
24.97673 | 18.939 | 19.30325 | 19.09782 | -0.3642472 | 0.08447248 | 0.1209529 | 2.468587e-12
24.98673 | 18.9331 | 19.29126 | 19.08554 | -0.3581567 | 0.08460054 | 0.121118 | 2.472107e-12
24.99673 | 18.9093 | 19.27926 | 19.07325 | -0.3699635 | 0.08472895 | 0.1212835 | 2.475626e-12
25.00673 | 18.9019 | 19.26727 | 19.06096 | -0.3653675 | 0.0848577 | 0.1214495 | 2.479146e-12
25.01673 | 18.9079 | 19.25527 | 19.04867 | -0.3473688 | 0.0849868 | 0.121616 | 2.482666e-12
25.02672 | 18.8934 | 19.24328 | 19.03638 | -0.3498793 | 0.08511613 | 0.1217827 | 2.486186e-12
25.03672 | 18.8891 | 19.23128 | 19.02408 | -0.3421752 | 0.08524592 | 0.1219501 | 2.489706e-12
25.04672 | 18.8708 | 19.21927 | 19.01177 | -0.3484685 | 0.08537607 | 0.122118 | 2.493226e-12
25.05672 | 18.8548 | 19.20726 | 18.99947 | -0.3524591 | 0.08550658 | 0.1222863 | 2.496746e-12
25.06672 | 18.8419 | 19.19525 | 18.98715 | -0.353347 | 0.08563744 | 0.122455 | 2.500266e-12
25.07671 | 18.8572 | 19.18324 | 18.97485 | -0.3260444 | 0.08576852 | 0.1226241 | 2.503786e-12
25.08671 | 18.8361 | 19.17123 | 18.96253 | -0.3351272 | 0.08590009 | 0.1227938 | 2.510827e-12
25.09671 | 18.8306 | 19.15921 | 18.95021 | -0.3286075 | 0.086032 | 0.122964 | 2.514347e-12
25.10671 | 18.8257 | 19.14719 | 18.93789 | -0.3214852 | 0.08616429 | 0.1231346 | 2.517867e-12
25.11671 | 18.7941 | 19.13516 | 18.92556 | -0.3410605 | 0.08629694 | 0.1233058 | 2.521387e-12
25.12671 | 18.8118 | 19.12313 | 18.91323 | -0.3113332 | 0.08642996 | 0.1234773 | 2.524907e-12
25.1367 | 18.7777 | 19.11112 | 18.9009 | -0.3334155 | 0.08656319 | 0.1236492 | 2.528427e-12
25.1467 | 18.773 | 19.09908 | 18.88856 | -0.3260833 | 0.08669693 | 0.1238217 | 2.531947e-12
25.1567 | 18.7763 | 19.08705 | 18.87622 | -0.3107487 | 0.08683103 | 0.1239947 | 2.535467e-12
25.1667 | 18.771 | 19.07501 | 18.86388 | -0.3040118 | 0.08696551 | 0.1241682 | 2.538987e-12
25.1767 | 18.7649 | 19.06297 | 18.85153 | -0.2980724 | 0.08710037 | 0.1243422 | 2.546028e-12
25.1867 | 18.7672 | 19.05093 | 18.83918 | -0.2837307 | 0.08723558 | 0.1245166 | 2.549548e-12
25.19669 | 18.7396 | 19.0389 | 18.82684 | -0.2992988 | 0.08737103 | 0.1246913 | 2.553068e-12
25.20669 | 18.7381 | 19.02685 | 18.81448 | -0.2887525 | 0.08750701 | 0.1248667 | 2.556588e-12
25.21669 | 18.7201 | 19.0148 | 18.80212 | -0.2947039 | 0.08764334 | 0.1250426 | 2.560108e-12
25.22669 | 18.7345 | 19.00275 | 18.78975 | -0.268253 | 0.08778007 | 0.1252189 | 2.563628e-12
25.23669 | 18.7242 | 18.9907 | 18.77739 | -0.2665 | 0.08791717 | 0.1253958 | 2.567148e-12
25.24669 | 18.7017 | 18.97864 | 18.76502 | -0.2769447 | 0.08805466 | 0.1255731 | 2.570668e-12
25.25668 | 18.6988 | 18.9666 | 18.75266 | -0.2677993 | 0.08819239 | 0.1257507 | 2.57771e-12
25.26668 | 18.6948 | 18.95454 | 18.74028 | -0.2597396 | 0.08833064 | 0.125929 | 2.58123e-12
25.27668 | 18.6975 | 18.94248 | 18.7279 | -0.2449779 | 0.08846928 | 0.1261078 | 2.58475e-12
25.28668 | 18.6688 | 18.93041 | 18.71552 | -0.261614 | 0.08860831 | 0.1262871 | 2.58827e-12
25.29668 | 18.6905 | 18.91835 | 18.70313 | -0.227848 | 0.08874773 | 0.1264668 | 2.59179e-12
25.30668 | 18.657 | 18.90628 | 18.69075 | -0.2492799 | 0.08888754 | 0.1266471 | 2.59531e-12
25.31667 | 18.6595 | 18.89422 | 18.67837 | -0.2347219 | 0.08902761 | 0.1268277 | 2.602352e-12
25.32667 | 18.6585 | 18.88215 | 18.66597 | -0.2236497 | 0.0891682 | 0.1270089 | 2.605872e-12
25.33667 | 18.6601 | 18.87008 | 18.65358 | -0.2099756 | 0.0893092 | 0.1271907 | 2.609392e-12
25.34667 | 18.6395 | 18.858 | 18.64118 | -0.2184995 | 0.0894506 | 0.1273729 | 2.612912e-12
25.35667 | 18.6403 | 18.84592 | 18.62877 | -0.2056214 | 0.08959239 | 0.1275557 | 2.616432e-12
25.36667 | 18.6282 | 18.83384 | 18.61637 | -0.2056414 | 0.08973459 | 0.1277389 | 2.619952e-12
25.37666 | 18.6246 | 18.82177 | 18.60397 | -0.1971716 | 0.08987705 | 0.1279225 | 2.626994e-12
25.38666 | 18.6029 | 18.80969 | 18.59156 | -0.2067878 | 0.09002006 | 0.1281067 | 2.630514e-12
25.39666 | 18.6075 | 18.7976 | 18.57915 | -0.1901022 | 0.09016347 | 0.1282915 | 2.634034e-12
25.40666 | 18.5894 | 18.78551 | 18.56673 | -0.1961147 | 0.09030728 | 0.1284767 | 2.637554e-12
25.41666 | 18.5793 | 18.77343 | 18.55431 | -0.1941254 | 0.09045152 | 0.1286625 | 2.641074e-12
25.42666 | 18.5747 | 18.76133 | 18.54189 | -0.1866343 | 0.09059618 | 0.1288488 | 2.648116e-12
25.43665 | 18.5708 | 18.74925 | 18.52948 | -0.1784535 | 0.09074108 | 0.1290354 | 2.651636e-12
25.44665 | 18.5429 | 18.73716 | 18.51705 | -0.1942589 | 0.09088657 | 0.1292227 | 2.655156e-12
25.45665 | 18.545 | 18.72506 | 18.50462 | -0.1800626 | 0.09103248 | 0.1294105 | 2.658676e-12
25.46665 | 18.5342 | 18.71296 | 18.49219 | -0.1787646 | 0.09117881 | 0.1295989 | 2.662196e-12
25.47665 | 18.5295 | 18.70086 | 18.47975 | -0.1713649 | 0.09132553 | 0.1297877 | 2.669238e-12
25.48664 | 18.5101 | 18.68878 | 18.46733 | -0.1786757 | 0.09147257 | 0.1299769 | 2.672758e-12
25.49664 | 18.5041 | 18.67667 | 18.45489 | -0.1725727 | 0.09162014 | 0.1301668 | 2.676278e-12
25.50664 | 18.4882 | 18.66457 | 18.44244 | -0.1763682 | 0.09176816 | 0.1303572 | 2.679799e-12
25.51664 | 18.4832 | 18.65246 | 18.43 | -0.1692621 | 0.09191662 | 0.1305481 | 2.68684e-12
25.52664 | 18.4773 | 18.64035 | 18.41755 | -0.1630544 | 0.09206552 | 0.1307396 | 2.69036e-12
25.53664 | 18.4509 | 18.62825 | 18.4051 | -0.1773452 | 0.09221483 | 0.1309316 | 2.693881e-12
25.54663 | 18.4546 | 18.61615 | 18.39266 | -0.1615466 | 0.09236443 | 0.1311239 | 2.697401e-12
25.55663 | 18.4204 | 18.60403 | 18.3802 | -0.1836344 | 0.09251462 | 0.1313169 | 2.704442e-12
25.56663 | 18.4355 | 18.59192 | 18.36774 | -0.1564207 | 0.09266524 | 0.1315105 | 2.707963e-12
25.57663 | 18.4227 | 18.57981 | 18.35528 | -0.1571057 | 0.09281633 | 0.1317046 | 2.711483e-12
25.58663 | 18.3965 | 18.56769 | 18.34282 | -0.1711892 | 0.09296785 | 0.1318992 | 2.715003e-12
25.59663 | 18.3911 | 18.55557 | 18.33036 | -0.1644713 | 0.09311982 | 0.1320944 | 2.722045e-12
25.60662 | 18.3804 | 18.54346 | 18.3179 | -0.1630643 | 0.09327209 | 0.1322899 | 2.725565e-12
25.61662 | 18.3678 | 18.53134 | 18.30543 | -0.1635437 | 0.09342495 | 0.1324862 | 2.729085e-12
25.62662 | 18.3738 | 18.51922 | 18.29296 | -0.1454218 | 0.09357826 | 0.132683 | 2.732606e-12
25.63662 | 18.3575 | 18.5071 | 18.28049 | -0.1495987 | 0.09373203 | 0.1328803 | 2.739647e-12
25.64662 | 18.3372 | 18.49497 | 18.26801 | -0.1577743 | 0.09388628 | 0.1330782 | 2.743168e-12
25.65662 | 18.3365 | 18.48285 | 18.25553 | -0.1463487 | 0.09404097 | 0.1332766 | 2.746688e-12
25.66661 | 18.3254 | 18.47073 | 18.24306 | -0.1453339 | 0.09419596 | 0.1334754 | 2.75373e-12
25.67661 | 18.3147 | 18.45861 | 18.23058 | -0.1439059 | 0.09435158 | 0.1336749 | 2.75725e-12
25.68661 | 18.3282 | 18.44648 | 18.21809 | -0.1182767 | 0.09450766 | 0.133875 | 2.76077e-12
25.69661 | 18.2794 | 18.43435 | 18.20561 | -0.1549464 | 0.0946642 | 0.1340756 | 2.76429e-12
25.70661 | 18.3046 | 18.42221 | 18.19312 | -0.1176149 | 0.09482122 | 0.1342768 | 2.771332e-12
25.71661 | 18.2875 | 18.41008 | 18.18063 | -0.1225824 | 0.09497872 | 0.1344785 | 2.774852e-12
25.7266 | 18.2724 | 18.39796 | 18.16814 | -0.1255609 | 0.09513653 | 0.1346806 | 2.778373e-12
25.7366 | 18.2706 | 18.38583 | 18.15565 | -0.1152263 | 0.09529497 | 0.1348834 | 2.785415e-12
25.7466 | 18.2487 | 18.37369 | 18.14315 | -0.1249906 | 0.0954539 | 0.1350868 | 2.788935e-12
25.7566 | 18.2484 | 18.36155 | 18.13065 | -0.113154 | 0.09561329 | 0.1352908 | 2.792455e-12
25.7666 | 18.2438 | 18.34942 | 18.11815 | -0.1056164 | 0.0957732 | 0.1354953 | 2.799497e-12
25.7766 | 18.2402 | 18.33728 | 18.10564 | -0.09707785 | 0.09593357 | 0.1357004 | 2.803017e-12
25.78659 | 18.2176 | 18.32515 | 18.09315 | -0.1075505 | 0.09609427 | 0.1359059 | 2.806538e-12
25.79659 | 18.2173 | 18.31301 | 18.08064 | -0.09571018 | 0.09625564 | 0.1361121 | 2.813579e-12
25.80659 | 18.219 | 18.30087 | 18.06813 | -0.08186898 | 0.09641748 | 0.136319 | 2.8171e-12
25.81659 | 18.2067 | 18.28873 | 18.05562 | -0.08202693 | 0.09657983 | 0.1365263 | 2.82062e-12
25.82659 | 18.1959 | 18.27658 | 18.04311 | -0.08068408 | 0.09674267 | 0.1367343 | 2.827662e-12
25.83658 | 18.1853 | 18.26445 | 18.0306 | -0.07915258 | 0.09690586 | 0.1369426 | 2.831182e-12
25.84658 | 18.1808 | 18.25231 | 18.01809 | -0.07150818 | 0.09706971 | 0.1371517 | 2.834703e-12
25.85658 | 18.1717 | 18.24016 | 18.00557 | -0.06846301 | 0.09723407 | 0.1373614 | 2.841745e-12
25.86658 | 18.155 | 18.22802 | 17.99305 | -0.07301716 | 0.09739894 | 0.1375717 | 2.845265e-12
25.87658 | 18.1584 | 18.21587 | 17.98052 | -0.05747063 | 0.09756431 | 0.1377826 | 2.852307e-12
25.88658 | 18.15 | 18.20372 | 17.968 | -0.05372344 | 0.09773021 | 0.137994 | 2.855827e-12
25.89657 | 18.1353 | 18.19159 | 17.95549 | -0.05628773 | 0.09789645 | 0.1382058 | 2.859348e-12
25.90657 | 18.1434 | 18.17944 | 17.94296 | -0.0360393 | 0.09806338 | 0.1384185 | 2.86639e-12
25.91657 | 18.1232 | 18.16729 | 17.93043 | -0.04409029 | 0.09823083 | 0.1386317 | 2.86991e-12
25.92657 | 18.1168 | 18.15514 | 17.9179 | -0.03834066 | 0.0983988 | 0.1388455 | 2.87343e-12
25.93657 | 18.1101 | 18.14299 | 17.90536 | -0.03289053 | 0.09856729 | 0.1390599 | 2.880472e-12
25.94657 | 18.1134 | 18.13084 | 17.89283 | -0.01743992 | 0.09873633 | 0.139275 | 2.883993e-12
25.95656 | 18.0944 | 18.1187 | 17.8803 | -0.02430094 | 0.09890573 | 0.1394903 | 2.891035e-12
25.96656 | 18.0875 | 18.10655 | 17.86777 | -0.01904939 | 0.09907583 | 0.1397066 | 2.894555e-12
25.97656 | 18.0786 | 18.0944 | 17.85523 | -0.01579741 | 0.09924647 | 0.1399234 | 2.901597e-12
25.98656 | 18.0957 | 18.08224 | 17.84269 | 0.01345502 | 0.09941764 | 0.1401408 | 2.905118e-12
25.99656 | 18.0669 | 18.07009 | 17.83014 | -0.003192202 | 0.09958937 | 0.1403589 | 2.908638e-12
26.00656 | 18.0708 | 18.05794 | 17.8176 | 0.01286093 | 0.09976164 | 0.1405775 | 2.91568e-12
26.01655 | 18.0673 | 18.0458 | 17.80507 | 0.02150222 | 0.09993429 | 0.1407965 | 2.919201e-12
26.02655 | 18.0449 | 18.03364 | 17.79252 | 0.01125599 | 0.1001076 | 0.1410164 | 2.926242e-12
26.03655 | 18.0475 | 18.02149 | 17.77997 | 0.02601003 | 0.1002816 | 0.1412369 | 2.929763e-12
26.04655 | 18.0481 | 18.00934 | 17.76742 | 0.03876431 | 0.1004561 | 0.141458 | 2.936805e-12
26.05655 | 18.0384 | 17.99718 | 17.75487 | 0.0412188 | 0.1006311 | 0.1416798 | 2.940325e-12
26.06655 | 18.0446 | 17.98503 | 17.74232 | 0.05957351 | 0.1008067 | 0.1419021 | 2.943846e-12
26.07654 | 18.0285 | 17.97288 | 17.72978 | 0.05561621 | 0.1009827 | 0.1421249 | 2.950888e-12
26.08654 | 18.0316 | 17.96073 | 17.71722 | 0.07087121 | 0.1011595 | 0.1423485 | 2.954409e-12
26.09654 | 18.0202 | 17.94857 | 17.70466 | 0.07162634 | 0.1013368 | 0.1425728 | 2.961451e-12
26.10654 | 18.0146 | 17.93642 | 17.69211 | 0.07818157 | 0.1015147 | 0.1427976 | 2.964971e-12
26.11654 | 18.0095 | 17.92426 | 17.67955 | 0.08523684 | 0.1016932 | 0.1430231 | 2.972013e-12
26.12654 | 18.0224 | 17.91211 | 17.66699 | 0.1102922 | 0.1018722 | 0.1432493 | 2.975534e-12
26.13653 | 17.9994 | 17.89996 | 17.65444 | 0.09943536 | 0.1020517 | 0.1434758 | 2.982576e-12
26.14653 | 17.9902 | 17.88781 | 17.64187 | 0.1023906 | 0.1022319 | 0.1437033 | 2.986096e-12
26.15653 | 17.996 | 17.87565 | 17.62931 | 0.1203459 | 0.1024127 | 0.1439313 | 2.993138e-12
26.16653 | 17.9956 | 17.8635 | 17.61674 | 0.1321011 | 0.1025942 | 0.14416 | 2.996659e-12
26.17653 | 17.9746 | 17.85134 | 17.60418 | 0.1232562 | 0.1027762 | 0.1443894 | 3.003701e-12
26.18653 | 17.9647 | 17.83919 | 17.59161 | 0.1255112 | 0.1029588 | 0.1446194 | 3.007222e-12
26.19652 | 17.9714 | 17.82705 | 17.57905 | 0.1443539 | 0.1031419 | 0.1448498 | 3.014264e-12
26.20652 | 17.9571 | 17.81489 | 17.56648 | 0.1422086 | 0.1033257 | 0.1450812 | 3.017784e-12
26.21652 | 17.9496 | 17.80274 | 17.55391 | 0.146863 | 0.1035102 | 0.1453132 | 3.024826e-12
26.22652 | 17.9473 | 17.79058 | 17.54134 | 0.1567172 | 0.1036952 | 0.1455458 | 3.028347e-12
26.23652 | 17.9336 | 17.77843 | 17.52877 | 0.1551712 | 0.1038809 | 0.1457791 | 3.035389e-12
26.24651 | 17.9286 | 17.76629 | 17.51621 | 0.1623127 | 0.104067 | 0.1460128 | 3.042431e-12
26.25651 | 17.9194 | 17.75413 | 17.50363 | 0.1652661 | 0.104254 | 0.1462474 | 3.045952e-12
26.26651 | 17.9075 | 17.74198 | 17.49106 | 0.1655192 | 0.1044415 | 0.1464827 | 3.052994e-12
26.27651 | 17.9063 | 17.72983 | 17.47848 | 0.1764718 | 0.1046297 | 0.1467187 | 3.056515e-12
26.28651 | 17.8951 | 17.71768 | 17.4659 | 0.1774241 | 0.1048186 | 0.1469554 | 3.063557e-12
26.29651 | 17.8801 | 17.70552 | 17.45332 | 0.1745759 | 0.1050081 | 0.1471927 | 3.067078e-12
26.3065 | 17.8823 | 17.69338 | 17.44076 | 0.1889152 | 0.105198 | 0.1474305 | 3.07412e-12
26.3165 | 17.8662 | 17.68123 | 17.42818 | 0.1849661 | 0.1053888 | 0.1476691 | 3.077641e-12
26.3265 | 17.8712 | 17.66908 | 17.41559 | 0.2021165 | 0.1055802 | 0.1479085 | 3.084683e-12
26.3365 | 17.8413 | 17.65693 | 17.40301 | 0.1843664 | 0.1057722 | 0.1481486 | 3.091725e-12
26.3465 | 17.8561 | 17.64478 | 17.39043 | 0.2113157 | 0.105965 | 0.1483893 | 3.095246e-12
26.3565 | 17.8345 | 17.63264 | 17.37785 | 0.2018645 | 0.1061584 | 0.1486307 | 3.102288e-12
26.36649 | 17.8141 | 17.6205 | 17.36527 | 0.1936005 | 0.1063523 | 0.1488726 | 3.105809e-12
26.37649 | 17.8193 | 17.60835 | 17.35269 | 0.210948 | 0.106547 | 0.1491154 | 3.112851e-12
26.38649 | 17.8045 | 17.59621 | 17.3401 | 0.2082948 | 0.1067424 | 0.149359 | 3.119893e-12
26.39649 | 17.8182 | 17.58406 | 17.32752 | 0.2341409 | 0.1069385 | 0.1496032 | 3.123414e-12
26.40649 | 17.7981 | 17.57191 | 17.31493 | 0.2261863 | 0.1071353 | 0.1498481 | 3.130456e-12
26.41649 | 17.7895 | 17.55977 | 17.30234 | 0.229731 | 0.1073328 | 0.1500938 | 3.137499e-12
26.42648 | 17.7919 | 17.54764 | 17.28977 | 0.2442627 | 0.1075307 | 0.1503399 | 3.14102e-12
26.43648 | 17.7708 | 17.53549 | 17.27718 | 0.2353057 | 0.1077296 | 0.1505869 | 3.148062e-12
26.44648 | 17.7833 | 17.52335 | 17.26459 | 0.259948 | 0.1079292 | 0.1508347 | 3.155104e-12
26.45648 | 17.7713 | 17.51121 | 17.252 | 0.2600893 | 0.1081294 | 0.1510832 | 3.158625e-12
26.46648 | 17.7486 | 17.49907 | 17.23941 | 0.2495298 | 0.1083304 | 0.1513324 | 3.165667e-12
26.47648 | 17.7696 | 17.48693 | 17.22682 | 0.2826693 | 0.1085321 | 0.1515823 | 3.17271e-12
26.48647 | 17.7572 | 17.4748 | 17.21424 | 0.2823957 | 0.1087343 | 0.1518328 | 3.176231e-12
26.49647 | 17.7379 | 17.46267 | 17.20165 | 0.2752333 | 0.1089374 | 0.1520842 | 3.183273e-12
26.50647 | 17.7492 | 17.45053 | 17.18905 | 0.2986699 | 0.1091413 | 0.1523363 | 3.190315e-12
26.51647 | 17.732 | 17.43839 | 17.17646 | 0.2936055 | 0.1093458 | 0.1525891 | 3.193837e-12
26.52647 | 17.7319 | 17.42626 | 17.16387 | 0.3056399 | 0.1095512 | 0.1528427 | 3.200879e-12
26.53647 | 17.7158 | 17.41413 | 17.15127 | 0.3016733 | 0.1097572 | 0.1530971 | 3.207921e-12
26.54646 | 17.7205 | 17.40201 | 17.13869 | 0.3184935 | 0.1099638 | 0.1533519 | 3.211442e-12
26.55646 | 17.7081 | 17.38988 | 17.1261 | 0.3182246 | 0.1101714 | 0.1536077 | 3.218485e-12
26.56646 | 17.7013 | 17.37775 | 17.1135 | 0.3235545 | 0.1103797 | 0.1538643 | 3.225527e-12
26.57646 | 17.6923 | 17.36562 | 17.10091 | 0.3266832 | 0.1105888 | 0.1541216 | 3.23257e-12
26.58646 | 17.6954 | 17.35349 | 17.08831 | 0.3419107 | 0.1107986 | 0.1543797 | 3.236091e-12
26.59646 | 17.6753 | 17.34136 | 17.07572 | 0.3339369 | 0.1110092 | 0.1546385 | 3.243133e-12
26.60645 | 17.665 | 17.32925 | 17.06313 | 0.3357497 | 0.1112204 | 0.1548978 | 3.250176e-12
26.61645 | 17.6656 | 17.31713 | 17.05054 | 0.3484733 | 0.1114326 | 0.1551582 | 3.257218e-12
26.62645 | 17.6596 | 17.305 | 17.03794 | 0.3545955 | 0.1116455 | 0.1554193 | 3.260739e-12
26.63645 | 17.6447 | 17.29288 | 17.02534 | 0.3518163 | 0.1118592 | 0.1556812 | 3.267782e-12
26.64645 | 17.6345 | 17.28076 | 17.01275 | 0.3537358 | 0.1120738 | 0.1559439 | 3.274825e-12
26.65644 | 17.6233 | 17.26866 | 17.00016 | 0.3546416 | 0.1122889 | 0.1562071 | 3.281867e-12
26.66644 | 17.6222 | 17.25654 | 16.98757 | 0.3656581 | 0.112505 | 0.1564713 | 3.285388e-12
26.67644 | 17.6059 | 17.24443 | 16.97497 | 0.3614731 | 0.112722 | 0.1567363 | 3.292431e-12
26.68644 | 17.6048 | 17.23231 | 16.96237 | 0.3724866 | 0.1129397 | 0.1570021 | 3.299474e-12
26.69644 | 17.5822 | 17.2202 | 16.94977 | 0.3619984 | 0.1131584 | 0.1572686 | 3.306516e-12
26.70644 | 17.5837 | 17.20809 | 16.93718 | 0.3756087 | 0.1133778 | 0.157536 | 3.313559e-12
26.71643 | 17.5695 | 17.19599 | 16.92459 | 0.3735053 | 0.1135978 | 0.1578039 | 3.320602e-12
26.72643 | 17.5527 | 17.18389 | 16.912 | 0.3688123 | 0.1138189 | 0.1580728 | 3.324123e-12
26.73643 | 17.5406 | 17.17178 | 16.8994 | 0.3688176 | 0.1140408 | 0.1583426 | 3.331166e-12
26.74643 | 17.5433 | 17.15968 | 16.8868 | 0.3836212 | 0.1142636 | 0.1586131 | 3.338208e-12
26.75643 | 17.5333 | 17.14758 | 16.87421 | 0.385723 | 0.1144873 | 0.1588845 | 3.345251e-12
26.76643 | 17.5269 | 17.13548 | 16.86161 | 0.3914231 | 0.1147118 | 0.1591567 | 3.352294e-12
26.77642 | 17.5173 | 17.12339 | 16.84902 | 0.3939093 | 0.114937 | 0.1594294 | 3.359337e-12
26.78642 | 17.502 | 17.11129 | 16.83643 | 0.3907057 | 0.1151632 | 0.1597032 | 3.362858e-12
26.79642 | 17.4828 | 17.0992 | 16.82383 | 0.3836002 | 0.1153903 | 0.1599778 | 3.369901e-12
26.80642 | 17.4832 | 17.08711 | 16.81124 | 0.3960929 | 0.1156184 | 0.1602532 | 3.376944e-12
26.81642 | 17.4696 | 17.07502 | 16.79864 | 0.3945836 | 0.1158473 | 0.1605295 | 3.383987e-12
26.82642 | 17.4754 | 17.06293 | 16.78604 | 0.4124724 | 0.1160771 | 0.1608066 | 3.391029e-12
26.83641 | 17.4643 | 17.05085 | 16.77346 | 0.413447 | 0.1163076 | 0.1610843 | 3.398072e-12
26.84641 | 17.4459 | 17.03877 | 16.76087 | 0.4071317 | 0.1165393 | 0.161363 | 3.405115e-12
26.85641 | 17.4469 | 17.02669 | 16.74827 | 0.4202144 | 0.1167718 | 0.1616426 | 3.412158e-12
26.86641 | 17.4327 | 17.01461 | 16.73568 | 0.418095 | 0.1170053 | 0.1619231 | 3.419201e-12
26.87641 | 17.4188 | 17.00253 | 16.72308 | 0.4162734 | 0.1172398 | 0.1622044 | 3.426244e-12
26.88641 | 17.4229 | 16.99045 | 16.71049 | 0.4324497 | 0.1174751 | 0.1624865 | 3.433287e-12
26.8964 | 17.4129 | 16.97839 | 16.69791 | 0.4345117 | 0.1177112 | 0.1627693 | 3.44033e-12
26.9064 | 17.3984 | 16.96632 | 16.68531 | 0.4320837 | 0.1179485 | 0.1630531 | 3.443852e-12
26.9164 | 17.392 | 16.95425 | 16.67272 | 0.4377533 | 0.1181867 | 0.1633378 | 3.450895e-12
26.9264 | 17.393 | 16.94218 | 16.66013 | 0.4508207 | 0.1184259 | 0.1636234 | 3.457938e-12
26.9364 | 17.3693 | 16.93011 | 16.64754 | 0.4391857 | 0.1186661 | 0.1639098 | 3.464981e-12
26.9464 | 17.3783 | 16.91805 | 16.63495 | 0.4602484 | 0.1189073 | 0.1641972 | 3.472024e-12
26.95639 | 17.3636 | 16.906 | 16.62237 | 0.4575966 | 0.1191492 | 0.1644851 | 3.479067e-12
26.96639 | 17.3678 | 16.89395 | 16.60978 | 0.4738545 | 0.1193924 | 0.1647741 | 3.486111e-12
26.97639 | 17.3487 | 16.88189 | 16.59719 | 0.46681 | 0.1196365 | 0.1650641 | 3.493154e-12
26.98639 | 17.3321 | 16.86984 | 16.5846 | 0.462263 | 0.1198817 | 0.1653549 | 3.500197e-12
26.99639 | 17.3218 | 16.85779 | 16.57201 | 0.4640135 | 0.1201279 | 0.1656467 | 3.510762e-12
27.00639 | 17.3193 | 16.84574 | 16.55942 | 0.4735614 | 0.1203752 | 0.1659393 | 3.517805e-12
27.01638 | 17.3086 | 16.83371 | 16.54685 | 0.4748947 | 0.1206232 | 0.1662325 | 3.524848e-12
27.02638 | 17.3111 | 16.82166 | 16.53426 | 0.4894375 | 0.1208725 | 0.1665269 | 3.531892e-12
27.03638 | 17.2914 | 16.80962 | 16.52168 | 0.4817775 | 0.1211229 | 0.1668222 | 3.538935e-12
27.04638 | 17.2895 | 16.79759 | 16.50909 | 0.4919149 | 0.1213744 | 0.1671185 | 3.545978e-12
27.05638 | 17.2738 | 16.78555 | 16.49651 | 0.4882496 | 0.1216269 | 0.1674156 | 3.553022e-12
27.06637 | 17.2633 | 16.77353 | 16.48394 | 0.4897696 | 0.1218803 | 0.1677134 | 3.560065e-12
27.07637 | 17.2631 | 16.7615 | 16.47135 | 0.5015987 | 0.122135 | 0.1680124 | 3.567109e-12
27.08637 | 17.2488 | 16.74947 | 16.45877 | 0.499325 | 0.1223908 | 0.1683123 | 3.574152e-12
27.09637 | 17.2326 | 16.73745 | 16.44619 | 0.4951486 | 0.1226477 | 0.1686131 | 3.581196e-12
27.10637 | 17.2354 | 16.72543 | 16.43361 | 0.5099692 | 0.1229058 | 0.1689149 | 3.588239e-12
27.11637 | 17.2241 | 16.71341 | 16.42103 | 0.5106869 | 0.1231649 | 0.1692176 | 3.598804e-12
27.12636 | 17.2155 | 16.70141 | 16.40846 | 0.5140896 | 0.123425 | 0.1695209 | 3.605848e-12
27.13636 | 17.2147 | 16.6894 | 16.39589 | 0.5253014 | 0.1236864 | 0.1698255 | 3.612892e-12
27.14636 | 17.2061 | 16.67739 | 16.38331 | 0.5287101 | 0.123949 | 0.170131 | 3.619935e-12
27.15636 | 17.2031 | 16.66538 | 16.37073 | 0.5377158 | 0.1242128 | 0.1704375 | 3.626979e-12
27.16636 | 17.1828 | 16.65338 | 16.35816 | 0.5294184 | 0.1244778 | 0.1707449 | 3.634023e-12
27.17636 | 17.1823 | 16.64138 | 16.34558 | 0.5409178 | 0.1247439 | 0.1710533 | 3.644588e-12
27.18635 | 17.1755 | 16.6294 | 16.33302 | 0.5461021 | 0.125011 | 0.1713624 | 3.651632e-12
27.19635 | 17.1721 | 16.6174 | 16.32045 | 0.5546951 | 0.1252796 | 0.1716727 | 3.658676e-12
27.20635 | 17.1639 | 16.60542 | 16.30788 | 0.558485 | 0.1255493 | 0.171984 | 3.66572e-12
27.21635 | 17.1575 | 16.59343 | 16.29531 | 0.5640715 | 0.1258204 | 0.1722963 | 3.672764e-12
27.22635 | 17.158 | 16.58145 | 16.28274 | 0.5765548 | 0.1260926 | 0.1726096 | 3.683329e-12
27.23635 | 17.15 | 16.56947 | 16.27018 | 0.5805346 | 0.1263661 | 0.1729238 | 3.690373e-12
27.24634 | 17.1392 | 16.5575 | 16.25762 | 0.5816991 | 0.1266406 | 0.1732387 | 3.697417e-12
27.25634 | 17.1399 | 16.54553 | 16.24506 | 0.5943722 | 0.1269166 | 0.173555 | 3.707983e-12
27.26634 | 17.1279 | 16.53356 | 16.23249 | 0.5943419 | 0.127194 | 0.1738722 | 3.715027e-12
27.27634 | 17.1276 | 16.52159 | 16.21993 | 0.606008 | 0.1274726 | 0.1741904 | 3.722071e-12
27.28634 | 17.1206 | 16.50963 | 16.20737 | 0.6109705 | 0.1277526 | 0.1745097 | 3.729116e-12
27.29634 | 17.1152 | 16.49767 | 16.19481 | 0.6175296 | 0.1280338 | 0.1748299 | 3.739681e-12
27.30633 | 17.1179 | 16.48573 | 16.18226 | 0.632173 | 0.1283162 | 0.1751509 | 3.746726e-12
27.31633 | 17.0849 | 16.47378 | 16.1697 | 0.6111247 | 0.1286001 | 0.1754732 | 3.75377e-12
27.32633 | 17.1003 | 16.46183 | 16.15715 | 0.6384728 | 0.1288855 | 0.1757965 | 3.764336e-12
27.33633 | 17.0811 | 16.44988 | 16.14459 | 0.6312171 | 0.1291722 | 0.1761208 | 3.77138e-12
27.34633 | 17.0995 | 16.43794 | 16.13204 | 0.6615576 | 0.1294602 | 0.1764462 | 3.778425e-12
27.35633 | 17.0762 | 16.42601 | 16.11948 | 0.6501944 | 0.1297497 | 0.1767726 | 3.788991e-12
27.36632 | 17.0607 | 16.41408 | 16.10694 | 0.6466153 | 0.1300404 | 0.1770998 | 3.796035e-12
27.37632 | 17.0746 | 16.40216 | 16.09439 | 0.6724443 | 0.1303327 | 0.1774283 | 3.806601e-12
27.38632 | 17.0726 | 16.39023 | 16.08185 | 0.6823694 | 0.1306265 | 0.1777578 | 3.813646e-12
27.39632 | 17.0581 | 16.37831 | 16.0693 | 0.6797905 | 0.1309217 | 0.1780885 | 3.820691e-12
27.40632 | 17.0423 | 16.36639 | 16.05675 | 0.6759076 | 0.1312184 | 0.1784201 | 3.831257e-12
27.41631 | 17.0441 | 16.35449 | 16.04422 | 0.6896087 | 0.1315164 | 0.1787526 | 3.838302e-12
27.42631 | 17.046 | 16.34258 | 16.03168 | 0.7034177 | 0.1318161 | 0.1790864 | 3.848868e-12
27.43631 | 17.0342 | 16.33068 | 16.01914 | 0.7035225 | 0.1321173 | 0.1794213 | 3.855913e-12
27.44631 | 17.0317 | 16.31878 | 16.0066 | 0.7129231 | 0.1324201 | 0.1797573 | 3.86648e-12
27.45631 | 17.0009 | 16.30688 | 15.99406 | 0.6940196 | 0.1327244 | 0.1800944 | 3.875286e-12
27.46631 | 17.0252 | 16.29499 | 15.98153 | 0.7302117 | 0.1330303 | 0.1804325 | 3.884092e-12
27.4763 | 16.9999 | 16.28311 | 15.969 | 0.7167877 | 0.1333375 | 0.1807714 | 3.892898e-12
27.4863 | 17.0017 | 16.27123 | 15.95647 | 0.7304712 | 0.1336465 | 0.1811118 | 3.901704e-12
27.4963 | 17.0004 | 16.25935 | 15.94394 | 0.7410503 | 0.1339572 | 0.1814533 | 3.91051e-12
27.5063 | 17.0002 | 16.24747 | 15.93141 | 0.752725 | 0.1342695 | 0.1817959 | 3.919316e-12
27.5163 | 16.9718 | 16.2356 | 15.91888 | 0.7361952 | 0.1345835 | 0.1821396 | 3.928122e-12
27.5263 | 16.9849 | 16.22374 | 15.90636 | 0.7611609 | 0.1348992 | 0.1824844 | 3.936928e-12
27.53629 | 16.9599 | 16.21189 | 15.89384 | 0.7480102 | 0.1352162 | 0.18283 | 3.947495e-12
27.54629 | 16.9469 | 16.20003 | 15.88132 | 0.7468667 | 0.1355353 | 0.1831771 | 3.956302e-12
27.55629 | 16.9614 | 16.18818 | 15.8688 | 0.7732186 | 0.135856 | 0.1835253 | 3.965108e-12
27.56629 | 16.9376 | 16.17633 | 15.85628 | 0.7612657 | 0.1361786 | 0.1838746 | 3.973915e-12
27.57629 | 16.9462 | 16.16449 | 15.84376 | 0.7817081 | 0.1365028 | 0.1842251 | 3.984482e-12
27.58629 | 16.9256 | 16.15265 | 15.83125 | 0.7729457 | 0.1368289 | 0.1845768 | 3.993289e-12
27.59628 | 16.9316 | 16.14083 | 15.81875 | 0.7907666 | 0.1371565 | 0.1849293 | 4.002096e-12
27.60628 | 16.9183 | 16.12901 | 15.80624 | 0.7892945 | 0.1374862 | 0.1852833 | 4.012663e-12
27.61628 | 16.904 | 16.11718 | 15.79373 | 0.7868174 | 0.1378178 | 0.1856385 | 4.02147e-12
27.62628 | 16.8882 | 16.10536 | 15.78122 | 0.7828354 | 0.1381513 | 0.1859948 | 4.032038e-12
27.63628 | 16.8958 | 16.09355 | 15.76871 | 0.8022483 | 0.1384866 | 0.1863523 | 4.040845e-12
27.64628 | 16.8891 | 16.08174 | 15.75621 | 0.8073561 | 0.1388238 | 0.186711 | 4.051413e-12
27.65627 | 16.873 | 16.06995 | 15.74372 | 0.8030469 | 0.1391627 | 0.1870706 | 4.060221e-12
27.66627 | 16.8745 | 16.05816 | 15.73122 | 0.8163445 | 0.1395039 | 0.1874317 | 4.070789e-12
27.67627 | 16.853 | 16.04636 | 15.71872 | 0.8066367 | 0.139847 | 0.187794 | 4.079596e-12
27.68627 | 16.8662 | 16.03458 | 15.70623 | 0.8316237 | 0.1401922 | 0.1881575 | 4.090165e-12
27.69627 | 16.8366 | 16.02279 | 15.69373 | 0.8138053 | 0.1405394 | 0.1885222 | 4.100733e-12
27.70627 | 16.8265 | 16.01102 | 15.68124 | 0.8154816 | 0.1408886 | 0.1888882 | 4.111301e-12
27.71626 | 16.8374 | 15.99926 | 15.66876 | 0.8381406 | 0.1412396 | 0.189255 | 4.120109e-12
27.72626 | 16.8307 | 15.98749 | 15.65628 | 0.8432059 | 0.1415931 | 0.1896234 | 4.130678e-12
27.73626 | 16.8157 | 15.97573 | 15.64379 | 0.8399656 | 0.1419487 | 0.1899931 | 4.141247e-12
27.74626 | 16.8072 | 15.96398 | 15.63131 | 0.8432198 | 0.1423065 | 0.190364 | 4.151816e-12
27.75626 | 16.8098 | 15.95223 | 15.61883 | 0.8575682 | 0.1426665 | 0.1907361 | 4.162385e-12
27.76626 | 16.7902 | 15.94049 | 15.60635 | 0.849711 | 0.1430287 | 0.1911096 | 4.172954e-12
27.77625 | 16.7855 | 15.92876 | 15.59389 | 0.8567362 | 0.1433928 | 0.1914838 | 4.181763e-12
27.78625 | 16.7803 | 15.91703 | 15.58141 | 0.8632674 | 0.1437595 | 0.1918598 | 4.192332e-12
27.79625 | 16.7694 | 15.90531 | 15.56894 | 0.8640926 | 0.1441285 | 0.192237 | 4.202901e-12
27.80625 | 16.7581 | 15.89359 | 15.55647 | 0.864512 | 0.1445 | 0.1926155 | 4.215232e-12
27.81625 | 16.7506 | 15.88187 | 15.54401 | 0.8687253 | 0.1448737 | 0.1929953 | 4.225802e-12
27.82624 | 16.7424 | 15.87018 | 15.53155 | 0.8722208 | 0.1452496 | 0.193376 | 4.236372e-12
27.83624 | 16.7115 | 15.85848 | 15.51909 | 0.8530219 | 0.1456282 | 0.1937583 | 4.246942e-12
27.84624 | 16.7357 | 15.84678 | 15.50663 | 0.8889168 | 0.1460093 | 0.194142 | 4.257512e-12
27.85624 | 16.7121 | 15.83509 | 15.49417 | 0.8770055 | 0.146393 | 0.194527 | 4.268082e-12
27.86624 | 16.7035 | 15.82341 | 15.48172 | 0.8800879 | 0.1467791 | 0.1949134 | 4.280413e-12
27.87624 | 16.691 | 15.81174 | 15.46927 | 0.8792639 | 0.1471679 | 0.195301 | 4.290984e-12
27.88623 | 16.6906 | 15.80008 | 15.45683 | 0.8905217 | 0.1475589 | 0.1956896 | 4.301555e-12
27.89623 | 16.6767 | 15.78842 | 15.44438 | 0.8882848 | 0.147953 | 0.1960799 | 4.313886e-12
27.90623 | 16.6765 | 15.77676 | 15.43194 | 0.8997412 | 0.1483497 | 0.1964716 | 4.324457e-12
27.91623 | 16.658 | 15.76511 | 15.4195 | 0.8928911 | 0.1487492 | 0.1968646 | 4.336789e-12
27.92623 | 16.6398 | 15.75347 | 15.40706 | 0.8863342 | 0.1491515 | 0.197259 | 4.34736e-12
27.93623 | 16.6375 | 15.74183 | 15.39462 | 0.8956705 | 0.1495566 | 0.1976548 | 4.359693e-12
27.94622 | 16.635 | 15.73021 | 15.3822 | 0.9047883 | 0.1499641 | 0.1980515 | 4.372025e-12
27.95622 | 16.6187 | 15.71859 | 15.36976 | 0.9001109 | 0.150375 | 0.19845 | 4.382597e-12
27.96622 | 16.611 | 15.70697 | 15.35733 | 0.9040264 | 0.1507888 | 0.1988499 | 4.39493e-12
27.97622 | 16.613 | 15.69537 | 15.34491 | 0.917635 | 0.1512056 | 0.1992512 | 4.407263e-12
27.98622 | 16.5899 | 15.68376 | 15.33248 | 0.9061363 | 0.1516255 | 0.1996539 | 4.419596e-12
27.99622 | 16.5908 | 15.67217 | 15.32006 | 0.9186304 | 0.1520485 | 0.200058 | 4.431929e-12
28.00621 | 16.5778 | 15.66059 | 15.30766 | 0.9172057 | 0.1524741 | 0.2004631 | 4.442502e-12
28.01621 | 16.5697 | 15.64901 | 15.29524 | 0.9206852 | 0.1529034 | 0.2008701 | 4.454836e-12
28.02621 | 16.5582 | 15.63744 | 15.28283 | 0.9207572 | 0.153336 | 0.2012784 | 4.46717e-12
28.03621 | 16.5647 | 15.62588 | 15.27042 | 0.9388217 | 0.1537717 | 0.2016883 | 4.481265e-12
28.04621 | 16.5496 | 15.61432 | 15.25801 | 0.9352785 | 0.1542109 | 0.2020995 | 4.493599e-12
28.05621 | 16.5488 | 15.60277 | 15.24561 | 0.9460278 | 0.1546535 | 0.2025122 | 4.505934e-12
28.0662 | 16.5466 | 15.59124 | 15.23322 | 0.9553576 | 0.1550991 | 0.202926 | 4.518268e-12
28.0762 | 16.5286 | 15.57971 | 15.22082 | 0.9488911 | 0.1555487 | 0.2033416 | 4.530604e-12
28.0862 | 16.5196 | 15.56818 | 15.20842 | 0.9514167 | 0.1560018 | 0.2037587 | 4.5447e-12
28.0962 | 16.53 | 15.55667 | 15.19603 | 0.9733342 | 0.1564586 | 0.2041773 | 4.557035e-12
28.1062 | 16.5181 | 15.54516 | 15.18364 | 0.9729436 | 0.1569191 | 0.2045974 | 4.571132e-12
28.1162 | 16.4983 | 15.53366 | 15.17125 | 0.9646447 | 0.1573834 | 0.205019 | 4.583468e-12
28.12619 | 16.5023 | 15.52217 | 15.15888 | 0.980126 | 0.157851 | 0.2054417 | 4.597565e-12
28.13619 | 16.4837 | 15.51069 | 15.1465 | 0.9730104 | 0.158323 | 0.2058663 | 4.609901e-12
28.14619 | 16.4931 | 15.49921 | 15.13412 | 0.9938863 | 0.1587989 | 0.2062924 | 4.623999e-12
28.15619 | 16.4813 | 15.48775 | 15.12175 | 0.9935536 | 0.1592789 | 0.2067201 | 4.638097e-12
28.16619 | 16.4716 | 15.47629 | 15.10938 | 0.9953121 | 0.159763 | 0.2071493 | 4.652195e-12
28.17619 | 16.4776 | 15.46484 | 15.09701 | 1.012762 | 0.1602514 | 0.2075801 | 4.666293e-12
28.18618 | 16.4576 | 15.45341 | 15.08465 | 1.004191 | 0.1607434 | 0.2080119 | 4.678631e-12
28.19618 | 16.462 | 15.44198 | 15.07229 | 1.020023 | 0.1612404 | 0.2084458 | 4.694491e-12
28.20618 | 16.4408 | 15.43055 | 15.05993 | 1.010245 | 0.1617417 | 0.2088812 | 4.708591e-12
28.21618 | 16.4563 | 15.41914 | 15.04758 | 1.037159 | 0.1622476 | 0.2093183 | 4.722691e-12
28.22618 | 16.4411 | 15.40774 | 15.03522 | 1.033363 | 0.1627581 | 0.2097569 | 4.736791e-12
28.23617 | 16.444 | 15.39635 | 15.02288 | 1.047646 | 0.1632727 | 0.2101966 | 4.750891e-12
28.24617 | 16.421 | 15.38497 | 15.01054 | 1.036031 | 0.1637927 | 0.2106384 | 4.766753e-12
28.25617 | 16.4339 | 15.37359 | 14.99819 | 1.060306 | 0.1643175 | 0.2110819 | 4.780854e-12
28.26617 | 16.4096 | 15.36223 | 14.98585 | 1.047371 | 0.1648472 | 0.2115269 | 4.796716e-12
28.27617 | 16.4123 | 15.35087 | 14.97352 | 1.061426 | 0.1653821 | 0.2119736 | 4.810818e-12
28.28617 | 16.4171 | 15.33953 | 14.96118 | 1.077571 | 0.1659221 | 0.2124219 | 4.826681e-12
28.29616 | 16.3975 | 15.32821 | 14.94887 | 1.069295 | 0.1664668 | 0.2128714 | 4.842545e-12
28.30616 | 16.4087 | 15.31688 | 14.93654 | 1.091819 | 0.1670175 | 0.2133231 | 4.858409e-12
28.31616 | 16.3908 | 15.30557 | 14.92422 | 1.085233 | 0.1675737 | 0.2137763 | 4.874273e-12
28.32616 | 16.3924 | 15.29426 | 14.9119 | 1.098136 | 0.1681355 | 0.2142314 | 4.890138e-12
28.33616 | 16.3747 | 15.28297 | 14.89958 | 1.091729 | 0.168703 | 0.214688 | 4.906003e-12
28.34616 | 16.3762 | 15.27169 | 14.88727 | 1.10451 | 0.1692764 | 0.2151464 | 4.921869e-12
28.35615 | 16.3641 | 15.26043 | 14.87497 | 1.103669 | 0.1698551 | 0.2156059 | 4.937735e-12
28.36615 | 16.3662 | 15.24917 | 14.86266 | 1.117028 | 0.1704405 | 0.2160677 | 4.955363e-12
28.37615 | 16.3592 | 15.23792 | 14.85036 | 1.121276 | 0.1710322 | 0.2165312 | 4.97123e-12
28.38615 | 16.3468 | 15.22669 | 14.83806 | 1.120112 | 0.1716302 | 0.2169964 | 4.988858e-12
28.39615 | 16.3525 | 15.21546 | 14.82577 | 1.137036 | 0.1722348 | 0.2174634 | 5.004727e-12
28.40615 | 16.3388 | 15.20425 | 14.81347 | 1.134548 | 0.172846 | 0.2179321 | 5.022356e-12
28.41614 | 16.3424 | 15.19306 | 14.8012 | 1.149337 | 0.1734634 | 0.2184022 | 5.039987e-12
28.42614 | 16.3288 | 15.18188 | 14.78891 | 1.146924 | 0.1740884 | 0.2188745 | 5.057617e-12
28.43614 | 16.3042 | 15.1707 | 14.77663 | 1.1335 | 0.1747205 | 0.2193485 | 5.075249e-12
28.44614 | 16.3135 | 15.15954 | 14.76435 | 1.153962 | 0.1753599 | 0.2198243 | 5.094642e-12
28.45614 | 16.2998 | 15.14839 | 14.75208 | 1.151411 | 0.1760068 | 0.220302 | 5.112275e-12
28.46614 | 16.301 | 15.13725 | 14.73981 | 1.163748 | 0.1766613 | 0.2207815 | 5.129908e-12
28.47613 | 16.2928 | 15.12614 | 14.72756 | 1.16666 | 0.177323 | 0.2212623 | 5.149303e-12
28.48613 | 16.2842 | 15.11503 | 14.71529 | 1.169169 | 0.1779933 | 0.2217454 | 5.168698e-12
28.49613 | 16.2789 | 15.10394 | 14.70303 | 1.174965 | 0.1786718 | 0.2222304 | 5.186334e-12
28.50613 | 16.2738 | 15.09285 | 14.69078 | 1.180946 | 0.1793588 | 0.2227172 | 5.205731e-12
28.51613 | 16.2724 | 15.08179 | 14.67853 | 1.190614 | 0.1800543 | 0.2232059 | 5.225129e-12
28.52613 | 16.2489 | 15.07073 | 14.66628 | 1.178167 | 0.1807587 | 0.2236965 | 5.246288e-12
28.53612 | 16.2587 | 15.05971 | 14.65405 | 1.198994 | 0.1814714 | 0.2241885 | 5.265688e-12
28.54612 | 16.2393 | 15.04868 | 14.64181 | 1.190617 | 0.182194 | 0.2246828 | 5.286849e-12
28.55612 | 16.2481 | 15.03768 | 14.62957 | 1.210424 | 0.1829262 | 0.2251791 | 5.30625e-12
28.56612 | 16.2335 | 15.02668 | 14.61734 | 1.206817 | 0.1836682 | 0.2256773 | 5.327413e-12
28.57612 | 16.2247 | 15.01571 | 14.60511 | 1.208993 | 0.1844202 | 0.2261775 | 5.348577e-12
28.58612 | 16.2202 | 15.00475 | 14.59288 | 1.215453 | 0.1851824 | 0.2266795 | 5.369742e-12
28.59611 | 16.2144 | 14.99381 | 14.58068 | 1.220586 | 0.1859544 | 0.2271831 | 5.390908e-12
28.60611 | 16.2119 | 14.98289 | 14.56846 | 1.229013 | 0.186738 | 0.2276891 | 5.413836e-12
28.61611 | 16.2009 | 14.97198 | 14.55625 | 1.228923 | 0.1875327 | 0.2281971 | 5.435003e-12
28.62611 | 16.1926 | 14.96108 | 14.54404 | 1.231516 | 0.1883388 | 0.2287071 | 5.457933e-12
28.63611 | 16.1897 | 14.95021 | 14.53183 | 1.239491 | 0.1891567 | 0.2292191 | 5.480865e-12
28.6461 | 16.187 | 14.93936 | 14.51965 | 1.247636 | 0.1899859 | 0.2297325 | 5.503797e-12
28.6561 | 16.161 | 14.92853 | 14.50745 | 1.232475 | 0.1908282 | 0.2302486 | 5.528491e-12
28.6661 | 16.1706 | 14.91771 | 14.49526 | 1.252894 | 0.1916833 | 0.2307667 | 5.551426e-12
28.6761 | 16.1596 | 14.90691 | 14.48307 | 1.252694 | 0.1925514 | 0.2312868 | 5.576123e-12
28.6861 | 16.1499 | 14.89613 | 14.47088 | 1.253774 | 0.1934332 | 0.231809 | 5.600821e-12
28.6961 | 16.1473 | 14.88537 | 14.4587 | 1.261935 | 0.1943287 | 0.2323333 | 5.625521e-12
28.70609 | 16.1377 | 14.87464 | 14.44654 | 1.263063 | 0.1952377 | 0.2328591 | 5.650222e-12
28.71609 | 16.1309 | 14.86392 | 14.43437 | 1.266982 | 0.1961622 | 0.2333876 | 5.676685e-12
28.72609 | 16.1309 | 14.85322 | 14.4222 | 1.277679 | 0.1971019 | 0.2339182 | 5.703151e-12
28.73609 | 16.1202 | 14.84255 | 14.41004 | 1.277655 | 0.1980572 | 0.234451 | 5.729617e-12
28.74609 | 16.1038 | 14.83189 | 14.39788 | 1.271908 | 0.1990286 | 0.2349858 | 5.756086e-12
28.75609 | 16.1057 | 14.82126 | 14.38572 | 1.284438 | 0.2000164 | 0.2355229 | 5.784317e-12
28.76608 | 16.095 | 14.81067 | 14.37358 | 1.284333 | 0.2010205 | 0.2360616 | 5.810788e-12
28.77608 | 16.0933 | 14.80008 | 14.36144 | 1.293216 | 0.202043 | 0.236603 | 5.840784e-12
28.78608 | 16.0766 | 14.78953 | 14.3493 | 1.287073 | 0.2030837 | 0.2371466 | 5.869021e-12
28.79608 | 16.0771 | 14.77899 | 14.33716 | 1.298105 | 0.2041432 | 0.2376924 | 5.89902e-12
28.80608 | 16.0672 | 14.76849 | 14.32503 | 1.298712 | 0.205222 | 0.2382405 | 5.92726e-12
28.81608 | 16.0691 | 14.75801 | 14.3129 | 1.311092 | 0.2063206 | 0.2387908 | 5.959025e-12
28.82607 | 16.0445 | 14.74757 | 14.30078 | 1.296934 | 0.2074388 | 0.2393429 | 5.989031e-12
28.83607 | 16.051 | 14.73714 | 14.28866 | 1.313858 | 0.2085793 | 0.2398977 | 6.020801e-12
28.84607 | 16.0379 | 14.72675 | 14.27655 | 1.311154 | 0.2097418 | 0.2404549 | 6.052572e-12
28.85607 | 16.0477 | 14.71638 | 14.26444 | 1.331321 | 0.2109269 | 0.2410143 | 6.086107e-12
28.86607 | 16.0209 | 14.70604 | 14.25233 | 1.314857 | 0.2121354 | 0.2415761 | 6.119645e-12
28.87607 | 16.0159 | 14.69574 | 14.24023 | 1.320162 | 0.2133682 | 0.2421402 | 6.153186e-12
28.88606 | 16.0279 | 14.68547 | 14.22814 | 1.342426 | 0.2146246 | 0.2427061 | 6.18849e-12
28.89606 | 16.013 | 14.67523 | 14.21605 | 1.337766 | 0.2159083 | 0.243275 | 6.223797e-12
28.90606 | 15.9988 | 14.66503 | 14.20396 | 1.333773 | 0.2172187 | 0.2438462 | 6.259107e-12
28.91606 | 16.0147 | 14.65485 | 14.19188 | 1.359845 | 0.218557 | 0.2444198 | 6.296181e-12
28.92606 | 15.9961 | 14.64472 | 14.1798 | 1.351382 | 0.2199236 | 0.2449959 | 6.333259e-12
28.93606 | 15.9958 | 14.63462 | 14.16772 | 1.361182 | 0.22132 | 0.2455744 | 6.372101e-12
28.94605 | 15.9764 | 14.62457 | 14.15567 | 1.351834 | 0.2227456 | 0.2461548 | 6.410947e-12
28.95605 | 15.978 | 14.61454 | 14.1436 | 1.363457 | 0.2242045 | 0.2467382 | 6.451557e-12
28.96605 | 15.962 | 14.60456 | 14.13154 | 1.35744 | 0.2256963 | 0.2473241 | 6.492171e-12
28.97605 | 15.9725 | 14.59462 | 14.11948 | 1.377882 | 0.2272221 | 0.2479125 | 6.534551e-12
28.98605 | 15.9596 | 14.58472 | 14.10743 | 1.374881 | 0.2287833 | 0.2485034 | 6.576935e-12
28.99605 | 15.9516 | 14.57486 | 14.09539 | 1.376737 | 0.230381 | 0.2490969 | 6.621084e-12
29.00604 | 15.9515 | 14.56506 | 14.08336 | 1.386437 | 0.2320151 | 0.2496923 | 6.665237e-12
29.01604 | 15.936 | 14.5553 | 14.07132 | 1.380701 | 0.2336899 | 0.250291 | 6.711156e-12
29.02604 | 15.9304 | 14.54558 | 14.05929 | 1.384816 | 0.2354056 | 0.2508922 | 6.758842e-12
29.03604 | 15.9278 | 14.53592 | 14.04726 | 1.391882 | 0.2371634 | 0.2514961 | 6.806533e-12
29.04604 | 15.9285 | 14.5263 | 14.03524 | 1.402197 | 0.238965 | 0.2521025 | 6.85599e-12
29.05603 | 15.915 | 14.51675 | 14.02323 | 1.398249 | 0.2408102 | 0.252711 | 6.905452e-12
29.06603 | 15.9143 | 14.50724 | 14.01122 | 1.407056 | 0.2427042 | 0.2533229 | 6.958444e-12
29.07603 | 15.8991 | 14.49779 | 13.99921 | 1.401307 | 0.244647 | 0.2539374 | 7.011441e-12
29.08603 | 15.9066 | 14.4884 | 13.98721 | 1.418199 | 0.2466404 | 0.2545546 | 7.066206e-12
29.09603 | 15.8822 | 14.47907 | 13.97521 | 1.403132 | 0.2486863 | 0.2551745 | 7.120977e-12
29.10603 | 15.8826 | 14.4698 | 13.96321 | 1.412802 | 0.2507867 | 0.2557974 | 7.179278e-12
29.11602 | 15.8688 | 14.4606 | 13.95124 | 1.408199 | 0.2529413 | 0.2564222 | 7.237585e-12
29.12602 | 15.8624 | 14.45146 | 13.93925 | 1.410939 | 0.2551566 | 0.2570505 | 7.297662e-12
29.13602 | 15.858 | 14.44239 | 13.92728 | 1.41561 | 0.2574325 | 0.2576816 | 7.359507e-12
29.14602 | 15.8668 | 14.43339 | 13.9153 | 1.43341 | 0.2597715 | 0.2583155 | 7.423123e-12
29.15602 | 15.8438 | 14.42446 | 13.90333 | 1.419338 | 0.2621755 | 0.2589524 | 7.488508e-12
29.16602 | 15.8429 | 14.41561 | 13.89137 | 1.42729 | 0.2646474 | 0.2595921 | 7.555663e-12
29.17601 | 15.8385 | 14.40685 | 13.87942 | 1.431655 | 0.2671867 | 0.260234 | 7.624588e-12
29.18601 | 15.8254 | 14.39815 | 13.86747 | 1.427248 | 0.269801 | 0.2608796 | 7.695285e-12
29.19601 | 15.8254 | 14.38954 | 13.85552 | 1.435858 | 0.2724906 | 0.2615281 | 7.767753e-12
29.20601 | 15.8211 | 14.38102 | 13.84358 | 1.440082 | 0.2752579 | 0.2621795 | 7.843755e-12
29.21601 | 15.8216 | 14.37258 | 13.83164 | 1.449017 | 0.2781057 | 0.262834 | 7.919767e-12
29.22601 | 15.7971 | 14.36424 | 13.81971 | 1.432861 | 0.2810369 | 0.2634915 | 7.999313e-12
29.236 | 15.8098 | 14.356 | 13.8078 | 1.453802 | 0.2840512 | 0.2641513 | 8.082396e-12
29.246 | 15.791 | 14.34785 | 13.79587 | 1.443155 | 0.2871573 | 0.2648149 | 8.165489e-12
29.256 | 15.7909 | 14.33979 | 13.78396 | 1.451107 | 0.2903552 | 0.2654815 | 8.252118e-12
29.266 | 15.7715 | 14.33184 | 13.77204 | 1.439656 | 0.2936478 | 0.2661513 | 8.340522e-12
29.276 | 15.7812 | 14.324 | 13.76014 | 1.4572 | 0.297038 | 0.2668242 | 8.432463e-12
29.286 | 15.7699 | 14.31627 | 13.74824 | 1.453634 | 0.3005286 | 0.2675002 | 8.527942e-12
29.29599 | 15.7475 | 14.30865 | 13.73635 | 1.438849 | 0.3041187 | 0.2681787 | 8.623433e-12
29.30599 | 15.7476 | 14.30114 | 13.72446 | 1.446458 | 0.3078185 | 0.268861 | 8.724227e-12
29.31599 | 15.753 | 14.29375 | 13.71258 | 1.459249 | 0.3116268 | 0.2695466 | 8.826797e-12
29.32599 | 15.7414 | 14.28648 | 13.7007 | 1.45492 | 0.3155463 | 0.2702354 | 8.932907e-12
29.33599 | 15.723 | 14.27933 | 13.68882 | 1.443669 | 0.3195794 | 0.2709275 | 9.040794e-12
29.34599 | 15.7198 | 14.27231 | 13.67695 | 1.447494 | 0.3237282 | 0.2716227 | 9.153986e-12
29.35598 | 15.709 | 14.26541 | 13.6651 | 1.443586 | 0.3279904 | 0.2723207 | 9.268955e-12
29.36598 | 15.6981 | 14.25864 | 13.65325 | 1.439457 | 0.332376 | 0.2730225 | 9.385703e-12
29.37598 | 15.688 | 14.252 | 13.64139 | 1.435998 | 0.3368821 | 0.2737277 | 9.507756e-12
29.38598 | 15.6752 | 14.24549 | 13.62955 | 1.429709 | 0.3415096 | 0.2744362 | 9.633352e-12
29.39598 | 15.6692 | 14.23911 | 13.6177 | 1.43009 | 0.3462589 | 0.275148 | 9.760727e-12
29.40597 | 15.6732 | 14.23287 | 13.60588 | 1.440333 | 0.3511249 | 0.2758625 | 9.891644e-12
29.41597 | 15.6576 | 14.22675 | 13.59405 | 1.430854 | 0.3561163 | 0.276581 | 1.002611e-11
29.42597 | 15.6327 | 14.22075 | 13.58222 | 1.411947 | 0.3612269 | 0.2773029 | 1.016411e-11
29.43597 | 15.621 | 14.21489 | 13.5704 | 1.406114 | 0.3664542 | 0.2780282 | 1.030389e-11
29.44597 | 15.6212 | 14.20914 | 13.55859 | 1.412058 | 0.3717949 | 0.2787568 | 1.044722e-11
29.45597 | 15.5998 | 14.20352 | 13.54678 | 1.396285 | 0.3772447 | 0.2794889 | 1.059409e-11
29.46596 | 15.6184 | 14.19801 | 13.53499 | 1.420393 | 0.3827927 | 0.2802235 | 1.074273e-11
29.47596 | 15.5923 | 14.1926 | 13.52319 | 1.399701 | 0.3884431 | 0.2809622 | 1.089492e-11
29.48596 | 15.5776 | 14.18729 | 13.5114 | 1.390311 | 0.3941825 | 0.2817044 | 1.105065e-11
29.49596 | 15.5723 | 14.18207 | 13.49962 | 1.390232 | 0.4000015 | 0.2824499 | 1.120639e-11
29.50596 | 15.5637 | 14.17692 | 13.48784 | 1.386775 | 0.4058893 | 0.2831989 | 1.136391e-11
29.51596 | 15.5492 | 14.17185 | 13.47606 | 1.377353 | 0.4118336 | 0.283951 | 1.152497e-11
29.52595 | 15.5527 | 14.16682 | 13.46431 | 1.385875 | 0.4178132 | 0.2847059 | 1.168426e-11
29.53595 | 15.5419 | 14.16183 | 13.45254 | 1.380066 | 0.4238268 | 0.2854647 | 1.18471e-11
29.54595 | 15.5217 | 14.15686 | 13.44079 | 1.364837 | 0.42985 | 0.286227 | 1.200817e-11
29.55595 | 15.5221 | 14.15189 | 13.42903 | 1.370209 | 0.4358643 | 0.2869924 | 1.217101e-11
29.56595 | 15.5138 | 14.1469 | 13.41729 | 1.366901 | 0.4418492 | 0.2877613 | 1.233032e-11
29.57595 | 15.5146 | 14.14187 | 13.40555 | 1.372734 | 0.4477834 | 0.2885333 | 1.24914e-11
29.58594 | 15.5035 | 14.13677 | 13.39383 | 1.366727 | 0.4536382 | 0.2893078 | 1.264894e-11
29.59594 | 15.4946 | 14.13159 | 13.3821 | 1.363013 | 0.4594013 | 0.2900864 | 1.280294e-11
29.60594 | 15.4859 | 14.12629 | 13.37038 | 1.359612 | 0.4650425 | 0.2908681 | 1.295517e-11
29.61594 | 15.4909 | 14.12085 | 13.35866 | 1.370049 | 0.4705368 | 0.2916531 | 1.310209e-11
29.62594 | 15.4916 | 14.11525 | 13.34695 | 1.376349 | 0.475859 | 0.2924412 | 1.324546e-11
29.63594 | 15.4744 | 14.10946 | 13.33525 | 1.364937 | 0.4809843 | 0.2932326 | 1.338352e-11
29.64593 | 15.4793 | 14.10347 | 13.32356 | 1.37583 | 0.4858839 | 0.2940262 | 1.351627e-11
29.65593 | 15.4641 | 14.09724 | 13.31187 | 1.366865 | 0.4905442 | 0.2948239 | 1.364193e-11
29.66593 | 15.4634 | 14.09074 | 13.30018 | 1.372656 | 0.4949388 | 0.2956247 | 1.376051e-11
29.67593 | 15.4599 | 14.08398 | 13.2885 | 1.375923 | 0.4990478 | 0.2964286 | 1.387199e-11
29.68593 | 15.468 | 14.07692 | 13.27683 | 1.391084 | 0.502854 | 0.2972356 | 1.397462e-11
29.69593 | 15.4533 | 14.06955 | 13.26516 | 1.383754 | 0.5063426 | 0.2980459 | 1.407016e-11
29.70592 | 15.4502 | 14.06186 | 13.25351 | 1.388336 | 0.5094986 | 0.2988585 | 1.415508e-11
29.71592 | 15.4483 | 14.05385 | 13.24185 | 1.394454 | 0.5123197 | 0.2996752 | 1.423289e-11
29.72592 | 15.4403 | 14.04549 | 13.2302 | 1.394807 | 0.5147971 | 0.300495 | 1.430009e-11
29.73592 | 15.4504 | 14.0368 | 13.21856 | 1.413596 | 0.516929 | 0.3013181 | 1.435842e-11
29.74592 | 15.4274 | 14.02778 | 13.20692 | 1.39962 | 0.5187167 | 0.3021445 | 1.440788e-11
29.75592 | 15.4261 | 14.01843 | 13.19529 | 1.407673 | 0.5201651 | 0.3029742 | 1.444849e-11
29.76591 | 15.4216 | 14.00876 | 13.18367 | 1.412839 | 0.521281 | 0.3038065 | 1.448024e-11
29.77591 | 15.4151 | 13.99877 | 13.17205 | 1.416325 | 0.5220777 | 0.304643 | 1.450313e-11
29.78591 | 15.407 | 13.98849 | 13.16044 | 1.418509 | 0.5225672 | 0.305483 | 1.451716e-11
29.79591 | 15.4258 | 13.97793 | 13.14883 | 1.447874 | 0.5227656 | 0.3063265 | 1.45241e-11
29.80591 | 15.4016 | 13.9671 | 13.13723 | 1.434503 | 0.5226902 | 0.3071736 | 1.452395e-11
29.8159 | 15.3972 | 13.95603 | 13.12565 | 1.441165 | 0.5223608 | 0.3080235 | 1.451671e-11
29.8259 | 15.3998 | 13.94474 | 13.11406 | 1.455063 | 0.5217968 | 0.3088779 | 1.450416e-11
29.8359 | 15.3857 | 13.93324 | 13.10248 | 1.452464 | 0.5210191 | 0.3097362 | 1.448629e-11
29.8459 | 15.378 | 13.92155 | 13.09091 | 1.456448 | 0.5200485 | 0.3105983 | 1.446133e-11
29.8559 | 15.3773 | 13.90971 | 13.07934 | 1.467595 | 0.5189053 | 0.3114642 | 1.443283e-11
29.8659 | 15.3688 | 13.89772 | 13.06777 | 1.471083 | 0.5176093 | 0.3123342 | 1.440079e-11
29.87589 | 15.361 | 13.88562 | 13.05623 | 1.475384 | 0.5161807 | 0.3132073 | 1.43652e-11
29.88589 | 15.3505 | 13.8734 | 13.04468 | 1.477103 | 0.5146339 | 0.3140854 | 1.432607e-11
29.89589 | 15.3628 | 13.86109 | 13.03313 | 1.501712 | 0.5129859 | 0.3149677 | 1.42834e-11
29.90589 | 15.343 | 13.8487 | 13.0216 | 1.494298 | 0.5112506 | 0.3158542 | 1.423895e-11
29.91589 | 15.3266 | 13.83625 | 13.01007 | 1.490349 | 0.5094397 | 0.3167449 | 1.419274e-11
29.92589 | 15.3221 | 13.82374 | 12.99854 | 1.498355 | 0.5075632 | 0.31764 | 1.414475e-11
29.93588 | 15.3303 | 13.8112 | 12.98704 | 1.519096 | 0.5056307 | 0.3185386 | 1.409499e-11
29.94588 | 15.3072 | 13.79861 | 12.97552 | 1.50859 | 0.5036441 | 0.3194424 | 1.404522e-11
29.95588 | 15.3068 | 13.78598 | 12.96402 | 1.520822 | 0.5016091 | 0.3203507 | 1.399193e-11
29.96588 | 15.3038 | 13.77331 | 12.95252 | 1.530489 | 0.4995276 | 0.3212635 | 1.393862e-11
29.97588 | 15.2871 | 13.76061 | 12.94103 | 1.526491 | 0.4974003 | 0.3221808 | 1.388532e-11
29.98588 | 15.2888 | 13.74787 | 12.92954 | 1.540929 | 0.4952257 | 0.3231025 | 1.382847e-11
29.99587 | 15.2731 | 13.73511 | 12.91808 | 1.537993 | 0.493004 | 0.3240279 | 1.377163e-11
30.00587 | 15.266 | 13.72229 | 12.9066 | 1.54371 | 0.490728 | 0.3249588 | 1.371301e-11
30.01587 | 15.2719 | 13.70943 | 12.89514 | 1.562472 | 0.488396 | 0.3258943 | 1.365262e-11
30.02587 | 15.2493 | 13.69652 | 12.88368 | 1.552783 | 0.4860039 | 0.3268345 | 1.359223e-11
30.03587 | 15.2483 | 13.68355 | 12.87223 | 1.564747 | 0.4835477 | 0.3277794 | 1.35283e-11
30.04587 | 15.2414 | 13.67053 | 12.86078 | 1.570867 | 0.4810235 | 0.3287288 | 1.34626e-11
30.05586 | 15.2288 | 13.65747 | 12.84935 | 1.571335 | 0.4784304 | 0.3296821 | 1.33969e-11
30.06586 | 15.2198 | 13.64432 | 12.83792 | 1.575478 | 0.4757606 | 0.3306409 | 1.332766e-11
30.07586 | 15.2174 | 13.63111 | 12.8265 | 1.586286 | 0.4730146 | 0.3316046 | 1.325664e-11
30.08586 | 15.2177 | 13.61784 | 12.81508 | 1.599859 | 0.4701916 | 0.3325729 | 1.318386e-11
30.09586 | 15.201 | 13.6045 | 12.80366 | 1.596498 | 0.4672917 | 0.3335461 | 1.31093e-11
30.10586 | 15.2013 | 13.5911 | 12.79226 | 1.610201 | 0.4643162 | 0.3345242 | 1.303121e-11
30.11585 | 15.1935 | 13.57765 | 12.78087 | 1.615851 | 0.461271 | 0.3355061 | 1.295311e-11
30.12585 | 15.1851 | 13.56413 | 12.76948 | 1.620973 | 0.458153 | 0.336494 | 1.287148e-11
30.13585 | 15.1878 | 13.55055 | 12.75809 | 1.637248 | 0.4549704 | 0.3374867 | 1.278984e-11
30.14585 | 15.1693 | 13.53693 | 12.74672 | 1.63237 | 0.4517289 | 0.3384846 | 1.270467e-11
30.15585 | 15.1844 | 13.52327 | 12.73535 | 1.661132 | 0.4484353 | 0.3394875 | 1.26195e-11
30.16585 | 15.1661 | 13.50957 | 12.72398 | 1.656527 | 0.4450971 | 0.3404955 | 1.253256e-11
30.17584 | 15.1631 | 13.49587 | 12.71263 | 1.667232 | 0.4417262 | 0.3415077 | 1.244562e-11
30.18584 | 15.1659 | 13.48213 | 12.70128 | 1.683766 | 0.4383241 | 0.3425262 | 1.235691e-11
30.19584 | 15.1581 | 13.46839 | 12.68994 | 1.689707 | 0.4349033 | 0.34355 | 1.22682e-11
30.20584 | 15.153 | 13.45466 | 12.6786 | 1.698344 | 0.4314734 | 0.3445791 | 1.21795e-11
30.21584 | 15.1498 | 13.44093 | 12.66727 | 1.70887 | 0.4280434 | 0.3456138 | 1.20908e-11
30.22583 | 15.1526 | 13.42724 | 12.65596 | 1.72536 | 0.4246259 | 0.3466529 | 1.20021e-11
30.23583 | 15.1425 | 13.41357 | 12.64465 | 1.728932 | 0.4212234 | 0.3476987 | 1.191341e-11
30.24583 | 15.1315 | 13.39993 | 12.63334 | 1.731565 | 0.4178478 | 0.3487501 | 1.182649e-11
30.25583 | 15.1338 | 13.38635 | 12.62203 | 1.747451 | 0.4145075 | 0.3498073 | 1.173958e-11
30.26583 | 15.1277 | 13.37282 | 12.61074 | 1.75488 | 0.41121 | 0.3508704 | 1.165443e-11
30.27583 | 15.1311 | 13.35935 | 12.59945 | 1.771746 | 0.4079628 | 0.3519394 | 1.157106e-11
30.28582 | 15.1127 | 13.34597 | 12.58818 | 1.766729 | 0.4047754 | 0.3530133 | 1.14877e-11
30.29582 | 15.1089 | 13.33265 | 12.57691 | 1.77625 | 0.4016476 | 0.3540943 | 1.140787e-11
30.30582 | 15.0998 | 13.31941 | 12.56564 | 1.780389 | 0.3985879 | 0.3551814 | 1.132805e-11
30.31582 | 15.1035 | 13.30626 | 12.55438 | 1.797242 | 0.3956008 | 0.3562748 | 1.125177e-11
30.32582 | 15.0848 | 13.29319 | 12.54313 | 1.791605 | 0.3926905 | 0.3573744 | 1.117551e-11
30.33582 | 15.0653 | 13.28023 | 12.53188 | 1.785074 | 0.3898603 | 0.3584804 | 1.110277e-11
30.34581 | 15.0851 | 13.26737 | 12.52066 | 1.817735 | 0.3871158 | 0.3595917 | 1.103358e-11
30.35581 | 15.0601 | 13.25459 | 12.50943 | 1.805509 | 0.3844536 | 0.3607106 | 1.09644e-11
30.36581 | 15.0552 | 13.24192 | 12.4982 | 1.813282 | 0.3818784 | 0.361836 | 1.089875e-11
30.37581 | 15.0511 | 13.22935 | 12.48699 | 1.821754 | 0.3793914 | 0.3629681 | 1.083488e-11
30.38581 | 15.0297 | 13.21688 | 12.47578 | 1.812823 | 0.3769931 | 0.3641069 | 1.077278e-11
30.39581 | 15.0247 | 13.20451 | 12.46458 | 1.820188 | 0.3746842 | 0.3652524 | 1.071422e-11
30.4058 | 15.01 | 13.19226 | 12.45339 | 1.817738 | 0.3724665 | 0.3664036 | 1.065744e-11
30.4158 | 14.997 | 13.1801 | 12.4422 | 1.816897 | 0.3703357 | 0.3675628 | 1.060419e-11
30.4258 | 14.9893 | 13.16805 | 12.43102 | 1.821254 | 0.368293 | 0.368729 | 1.055271e-11
30.4358 | 14.9926 | 13.15609 | 12.41985 | 1.836509 | 0.3663378 | 0.3699021 | 1.050301e-11
30.4458 | 14.9761 | 13.14424 | 12.40869 | 1.831863 | 0.3644689 | 0.3710824 | 1.045508e-11
30.4558 | 14.9694 | 13.13248 | 12.39753 | 1.836918 | 0.362685 | 0.3722697 | 1.041069e-11
30.46579 | 14.9607 | 13.12084 | 12.38639 | 1.839863 | 0.3609863 | 0.3734631 | 1.036806e-11
30.47579 | 14.9392 | 13.10928 | 12.37524 | 1.829923 | 0.359368 | 0.3746649 | 1.032721e-11
30.48579 | 14.9352 | 13.09781 | 12.36411 | 1.837388 | 0.3578301 | 0.375874 | 1.02899e-11
30.49579 | 14.929 | 13.08644 | 12.35298 | 1.842559 | 0.3563707 | 0.3770906 | 1.025259e-11
30.50579 | 14.9281 | 13.07516 | 12.34186 | 1.852939 | 0.3549881 | 0.3783145 | 1.021881e-11
30.51579 | 14.91 | 13.06397 | 12.33074 | 1.846029 | 0.3536806 | 0.379546 | 1.018681e-11
30.52578 | 14.9017 | 13.05288 | 12.31965 | 1.84882 | 0.352447 | 0.3807838 | 1.015658e-11
30.53578 | 14.9092 | 13.04186 | 12.30855 | 1.867336 | 0.3512835 | 0.3820304 | 1.012811e-11
30.54578 | 14.8965 | 13.03093 | 12.29746 | 1.865568 | 0.3501891 | 0.3832847 | 1.010318e-11
30.55578 | 14.882 | 13.02008 | 12.28637 | 1.861917 | 0.3491621 | 0.3845468 | 1.007826e-11
30.56578 | 14.8735 | 13.00931 | 12.2753 | 1.864185 | 0.3482004 | 0.3858167 | 1.00551e-11
30.57578 | 14.8839 | 12.99863 | 12.26423 | 1.885274 | 0.3473022 | 0.3870944 | 1.003372e-11
30.58577 | 14.865 | 12.98802 | 12.25318 | 1.876976 | 0.3464665 | 0.3883789 | 1.00141e-11
30.59577 | 14.8614 | 12.97749 | 12.24212 | 1.883913 | 0.3456897 | 0.3896726 | 9.996248e-12
30.60577 | 14.8631 | 12.96702 | 12.23108 | 1.896076 | 0.3449713 | 0.3909744 | 9.980166e-12
30.61577 | 14.8506 | 12.95663 | 12.22004 | 1.893967 | 0.344309 | 0.3922843 | 9.96585e-12
30.62577 | 14.8413 | 12.94631 | 12.20901 | 1.894987 | 0.3437014 | 0.3936025 | 9.951542e-12
30.63576 | 14.8452 | 12.93607 | 12.198 | 1.909129 | 0.3431472 | 0.3949276 | 9.940761e-12
30.64576 | 14.8316 | 12.92589 | 12.18698 | 1.905713 | 0.3426439 | 0.3962623 | 9.929986e-12
30.65576 | 14.8345 | 12.91577 | 12.17597 | 1.918731 | 0.3421904 | 0.3976054 | 9.920977e-12
30.66576 | 14.8173 | 12.90571 | 12.16497 | 1.911585 | 0.3417852 | 0.3989572 | 9.913734e-12
30.67576 | 14.8253 | 12.89572 | 12.15398 | 1.929576 | 0.341427 | 0.4003174 | 9.906496e-12
30.68576 | 14.8122 | 12.88579 | 12.14299 | 1.926405 | 0.3411141 | 0.4016863 | 9.901024e-12
30.69575 | 14.8024 | 12.87594 | 12.13203 | 1.926464 | 0.3408456 | 0.4030624 | 9.897317e-12
30.70575 | 14.8118 | 12.86613 | 12.12106 | 1.945673 | 0.3406196 | 0.4044488 | 9.893615e-12
30.71575 | 14.7939 | 12.85638 | 12.1101 | 1.937524 | 0.3404352 | 0.405844 | 9.891677e-12
30.72575 | 14.7955 | 12.84668 | 12.09914 | 1.948818 | 0.340291 | 0.4072481 | 9.891504e-12
30.73575 | 14.7796 | 12.83704 | 12.0882 | 1.942556 | 0.340186 | 0.4086613 | 9.891335e-12
30.74575 | 14.7881 | 12.82746 | 12.07726 | 1.960639 | 0.3401189 | 0.4100837 | 9.892931e-12
30.75574 | 14.7649 | 12.81794 | 12.06634 | 1.946959 | 0.3400889 | 0.4115135 | 9.89453e-12
30.76574 | 14.7806 | 12.80846 | 12.05542 | 1.972136 | 0.3400945 | 0.4129542 | 9.897893e-12
30.77574 | 14.7607 | 12.79904 | 12.0445 | 1.96166 | 0.3401351 | 0.4144044 | 9.90302e-12
30.78574 | 14.7653 | 12.78967 | 12.03359 | 1.975633 | 0.3402096 | 0.4158638 | 9.90815e-12
30.79574 | 14.7488 | 12.78034 | 12.02269 | 1.968456 | 0.340317 | 0.4173328 | 9.913283e-12
30.80574 | 14.7469 | 12.77107 | 12.0118 | 1.97583 | 0.3404565 | 0.4188114 | 9.920179e-12
30.81573 | 14.7359 | 12.76186 | 12.00093 | 1.974045 | 0.3406271 | 0.4202982 | 9.928839e-12
30.82573 | 14.7386 | 12.75268 | 11.99005 | 1.985921 | 0.3408282 | 0.4217963 | 9.937501e-12
30.83573 | 14.7385 | 12.74355 | 11.97919 | 1.99495 | 0.341059 | 0.4233042 | 9.946166e-12
30.84573 | 14.7262 | 12.73447 | 11.96833 | 1.991732 | 0.3413186 | 0.4248221 | 9.956593e-12
30.85573 | 14.7112 | 12.72543 | 11.95748 | 1.985768 | 0.3416065 | 0.42635 | 9.967023e-12
30.86573 | 14.7328 | 12.71644 | 11.94663 | 2.016359 | 0.3419218 | 0.4278881 | 9.979215e-12
30.87572 | 14.7064 | 12.70751 | 11.93581 | 1.998895 | 0.3422636 | 0.4294349 | 9.99141e-12
30.88572 | 14.7141 | 12.6986 | 11.92498 | 2.015496 | 0.3426319 | 0.4309936 | 1.000537e-11
30.89572 | 14.705 | 12.68975 | 11.91416 | 2.015252 | 0.3430258 | 0.4325627 | 1.001933e-11
30.90572 | 14.7011 | 12.68093 | 11.90335 | 2.020165 | 0.3434447 | 0.4341423 | 1.003329e-11
30.91572 | 14.6949 | 12.67216 | 11.89254 | 2.022735 | 0.3438881 | 0.4357326 | 1.004901e-11
30.92572 | 14.6945 | 12.66344 | 11.88175 | 2.031063 | 0.3443554 | 0.4373336 | 1.006473e-11
30.93571 | 14.695 | 12.65476 | 11.87097 | 2.040239 | 0.3448457 | 0.4389438 | 1.008046e-11
30.94571 | 14.6751 | 12.64612 | 11.86019 | 2.028982 | 0.3453594 | 0.4405666 | 1.009795e-11
30.95571 | 14.6656 | 12.63752 | 11.84942 | 2.028083 | 0.3458955 | 0.4422005 | 1.011543e-11
30.96571 | 14.676 | 12.62896 | 11.83866 | 2.047043 | 0.3464538 | 0.4438455 | 1.013469e-11
30.97571 | 14.6666 | 12.62044 | 11.8279 | 2.046162 | 0.3470336 | 0.4455018 | 1.015394e-11
30.98571 | 14.6581 | 12.61196 | 11.81716 | 2.04614 | 0.3476346 | 0.4471695 | 1.017319e-11
30.9957 | 14.6554 | 12.60353 | 11.80643 | 2.051869 | 0.3482558 | 0.448847 | 1.01942e-11
31.0057 | 14.6584 | 12.59513 | 11.7957 | 2.063267 | 0.3488982 | 0.4505377 | 1.021346e-11
31.0157 | 14.6374 | 12.58678 | 11.78498 | 2.050624 | 0.3495607 | 0.4522402 | 1.023624e-11
31.0257 | 14.6443 | 12.57846 | 11.77426 | 2.065841 | 0.350243 | 0.4539546 | 1.025725e-11
31.0357 | 14.6184 | 12.57018 | 11.76356 | 2.048219 | 0.3509447 | 0.4556809 | 1.028003e-11
31.04569 | 14.6277 | 12.56195 | 11.75287 | 2.065749 | 0.3516648 | 0.4574176 | 1.030281e-11
31.05569 | 14.6094 | 12.55375 | 11.74218 | 2.055648 | 0.3524046 | 0.4591681 | 1.032559e-11
31.06569 | 14.6006 | 12.54559 | 11.7315 | 2.055008 | 0.353163 | 0.4609311 | 1.035013e-11
31.07569 | 14.5958 | 12.53747 | 11.72083 | 2.058329 | 0.3539397 | 0.4627065 | 1.037467e-11
31.08569 | 14.5937 | 12.52939 | 11.71016 | 2.06431 | 0.3547346 | 0.4644945 | 1.039922e-11
31.09569 | 14.5809 | 12.52135 | 11.6995 | 2.059553 | 0.3555473 | 0.4662951 | 1.042552e-11
31.10568 | 14.5848 | 12.51335 | 11.68887 | 2.071449 | 0.3563768 | 0.468107 | 1.045182e-11
31.11568 | 14.5755 | 12.50539 | 11.67823 | 2.070114 | 0.3572246 | 0.4699334 | 1.047813e-11
31.12568 | 14.5626 | 12.49746 | 11.6676 | 2.065141 | 0.3580896 | 0.471773 | 1.050443e-11
31.13568 | 14.5564 | 12.48957 | 11.65697 | 2.066829 | 0.3589716 | 0.4736259 | 1.05325e-11
31.14568 | 14.5461 | 12.48172 | 11.64636 | 2.064378 | 0.3598705 | 0.4754922 | 1.056056e-11
31.15568 | 14.5551 | 12.47391 | 11.63575 | 2.081188 | 0.3607861 | 0.4773721 | 1.058863e-11
31.16567 | 14.5468 | 12.46615 | 11.62517 | 2.080653 | 0.3617172 | 0.4792637 | 1.06167e-11
31.17567 | 14.5373 | 12.45841 | 11.61458 | 2.078886 | 0.3626658 | 0.4811711 | 1.064652e-11
31.18567 | 14.5144 | 12.45072 | 11.604 | 2.063681 | 0.3636304 | 0.4830923 | 1.067635e-11
31.19567 | 14.5172 | 12.44306 | 11.59342 | 2.074137 | 0.3646113 | 0.4850277 | 1.070618e-11
31.20567 | 14.5078 | 12.43545 | 11.58286 | 2.072354 | 0.365608 | 0.4869774 | 1.073776e-11
31.21567 | 14.5187 | 12.42787 | 11.57231 | 2.090832 | 0.3666208 | 0.4889416 | 1.076759e-11
31.22566 | 14.503 | 12.42034 | 11.56177 | 2.082665 | 0.3676481 | 0.4909182 | 1.079918e-11
31.23566 | 14.4953 | 12.41283 | 11.55123 | 2.082466 | 0.3686922 | 0.4929116 | 1.083253e-11
31.24566 | 14.5029 | 12.40537 | 11.5407 | 2.097527 | 0.3697518 | 0.49492 | 1.086412e-11
31.25566 | 14.4824 | 12.39795 | 11.53018 | 2.08445 | 0.3708269 | 0.4969434 | 1.089746e-11
31.26566 | 14.4946 | 12.39057 | 11.51967 | 2.104034 | 0.3719174 | 0.498982 | 1.093081e-11
31.27566 | 14.4721 | 12.38322 | 11.50916 | 2.088878 | 0.3730232 | 0.5010361 | 1.096416e-11
31.28565 | 14.4787 | 12.37592 | 11.49868 | 2.102775 | 0.3741431 | 0.5031037 | 1.099927e-11
31.29565 | 14.4564 | 12.36866 | 11.48819 | 2.087741 | 0.3752793 | 0.505189 | 1.103262e-11
31.30565 | 14.4557 | 12.36143 | 11.47771 | 2.094266 | 0.3764307 | 0.5072903 | 1.106772e-11
31.31565 | 14.4603 | 12.35425 | 11.46724 | 2.106052 | 0.3775971 | 0.5094077 | 1.110283e-11
31.32565 | 14.4437 | 12.3471 | 11.45678 | 2.096598 | 0.3787786 | 0.5115413 | 1.11397e-11
31.33565 | 14.454 | 12.34 | 11.44633 | 2.114004 | 0.379975 | 0.5136914 | 1.117656e-11
31.34564 | 14.4174 | 12.33294 | 11.4359 | 2.084462 | 0.3811853 | 0.5158561 | 1.121343e-11
31.35564 | 14.4463 | 12.32591 | 11.42546 | 2.120388 | 0.3824117 | 0.5180397 | 1.12503e-11
31.36564 | 14.4144 | 12.31893 | 11.41503 | 2.095472 | 0.383653 | 0.5202402 | 1.128716e-11
31.37564 | 14.4103 | 12.31198 | 11.40462 | 2.098316 | 0.3849092 | 0.5224581 | 1.132579e-11
31.38564 | 14.4135 | 12.30508 | 11.39421 | 2.108418 | 0.3861803 | 0.5246934 | 1.136442e-11
31.39563 | 14.391 | 12.29823 | 11.38382 | 2.092773 | 0.387465 | 0.5269441 | 1.140304e-11
31.40563 | 14.3963 | 12.29141 | 11.37343 | 2.104893 | 0.3887659 | 0.5292148 | 1.144343e-11
31.41563 | 14.384 | 12.28463 | 11.36304 | 2.099371 | 0.3900816 | 0.5315035 | 1.148205e-11
31.42563 | 14.3927 | 12.27789 | 11.35267 | 2.114807 | 0.3914123 | 0.5338104 | 1.152244e-11
31.43563 | 14.3699 | 12.2712 | 11.3423 | 2.098701 | 0.3927578 | 0.5361358 | 1.156282e-11
31.44563 | 14.3696 | 12.26455 | 11.33195 | 2.105053 | 0.3941183 | 0.5384799 | 1.160496e-11
31.45562 | 14.3631 | 12.25794 | 11.32161 | 2.105156 | 0.3954924 | 0.5408403 | 1.164535e-11
31.46562 | 14.3489 | 12.25138 | 11.31127 | 2.097522 | 0.3968828 | 0.5432224 | 1.168749e-11
31.47562 | 14.3641 | 12.24485 | 11.30094 | 2.119245 | 0.3982882 | 0.5456239 | 1.173139e-11
31.48562 | 14.3348 | 12.23838 | 11.29062 | 2.096425 | 0.3997085 | 0.5480449 | 1.177353e-11
31.49562 | 14.3422 | 12.23194 | 11.28031 | 2.110261 | 0.4011441 | 0.5504856 | 1.181743e-11
31.50562 | 14.3248 | 12.22555 | 11.27001 | 2.099253 | 0.4025947 | 0.5529466 | 1.186133e-11
31.51561 | 14.3233 | 12.21921 | 11.25972 | 2.104094 | 0.404059 | 0.5554252 | 1.190523e-11
31.52561 | 14.3242 | 12.2129 | 11.24944 | 2.111297 | 0.4055399 | 0.5579268 | 1.194913e-11
31.53561 | 14.317 | 12.20665 | 11.23916 | 2.110355 | 0.4070361 | 0.5604494 | 1.199479e-11
31.54561 | 14.3173 | 12.20043 | 11.22889 | 2.116867 | 0.4085476 | 0.5629928 | 1.204044e-11
31.55561 | 14.3103 | 12.19427 | 11.21863 | 2.116034 | 0.4100746 | 0.5655575 | 1.20861e-11
31.56561 | 14.3068 | 12.18814 | 11.20838 | 2.118656 | 0.4116168 | 0.5681438 | 1.213175e-11
31.5756 | 14.3015 | 12.18208 | 11.19815 | 2.119424 | 0.4131732 | 0.5707494 | 1.217917e-11
31.5856 | 14.2984 | 12.17605 | 11.18792 | 2.122352 | 0.4147466 | 0.5733796 | 1.222658e-11
31.5956 | 14.3024 | 12.17007 | 11.1777 | 2.132334 | 0.4163357 | 0.5760321 | 1.2274e-11
31.6056 | 14.287 | 12.16413 | 11.16748 | 2.122868 | 0.4179404 | 0.5787073 | 1.232317e-11
31.6156 | 14.2998 | 12.15825 | 11.15728 | 2.141554 | 0.4195611 | 0.5814053 | 1.237058e-11
31.6256 | 14.2976 | 12.15241 | 11.14708 | 2.145192 | 0.4211975 | 0.5841266 | 1.241975e-11
31.63559 | 14.2831 | 12.14662 | 11.13691 | 2.136475 | 0.4228483 | 0.5868687 | 1.247068e-11
31.64559 | 14.2895 | 12.14088 | 11.12673 | 2.148616 | 0.4245169 | 0.5896373 | 1.251985e-11
31.65559 | 14.2846 | 12.13519 | 11.11656 | 2.149407 | 0.4262016 | 0.59243 | 1.257077e-11
31.66559 | 14.271 | 12.12955 | 11.1064 | 2.141449 | 0.4279027 | 0.595247 | 1.26217e-11
31.67559 | 14.2721 | 12.12396 | 11.09625 | 2.14814 | 0.42962 | 0.5980888 | 1.267263e-11
31.68559 | 14.2651 | 12.11842 | 11.08611 | 2.14668 | 0.431354 | 0.6009556 | 1.272531e-11
31.69558 | 14.2773 | 12.11294 | 11.07599 | 2.164365 | 0.4331024 | 0.6038449 | 1.277799e-11
31.70558 | 14.2659 | 12.1075 | 11.06586 | 2.158403 | 0.4348696 | 0.6067627 | 1.283067e-11
31.71558 | 14.2542 | 12.10211 | 11.05575 | 2.152089 | 0.4366536 | 0.6097065 | 1.288336e-11
31.72558 | 14.2555 | 12.09678 | 11.04565 | 2.158723 | 0.4384546 | 0.6126767 | 1.293779e-11
31.73558 | 14.2568 | 12.0915 | 11.03555 | 2.165303 | 0.4402726 | 0.6156735 | 1.299223e-11
31.74558 | 14.2354 | 12.08627 | 11.02546 | 2.149131 | 0.4421078 | 0.6186974 | 1.304843e-11
31.75557 | 14.2476 | 12.0811 | 11.0154 | 2.166499 | 0.4439585 | 0.6217457 | 1.310287e-11
31.76557 | 14.2281 | 12.07598 | 11.00533 | 2.152118 | 0.4458285 | 0.6248248 | 1.315906e-11
31.77557 | 14.2343 | 12.07092 | 10.99527 | 2.163382 | 0.4477161 | 0.6279319 | 1.321525e-11
31.78557 | 14.2186 | 12.06591 | 10.98522 | 2.152691 | 0.4496214 | 0.6310676 | 1.327321e-11
31.79557 | 14.2184 | 12.06096 | 10.97518 | 2.157443 | 0.4515447 | 0.6342321 | 1.333116e-11
31.80556 | 14.2073 | 12.05607 | 10.96516 | 2.151234 | 0.453484 | 0.6374228 | 1.33891e-11
31.81556 | 14.2085 | 12.05123 | 10.95514 | 2.157273 | 0.4554435 | 0.6406463 | 1.344705e-11
31.82556 | 14.1784 | 12.04645 | 10.94512 | 2.131954 | 0.4574212 | 0.6438998 | 1.350676e-11
31.83556 | 14.1927 | 12.04172 | 10.93512 | 2.150977 | 0.4594175 | 0.6471838 | 1.356646e-11
31.84556 | 14.1745 | 12.03706 | 10.92513 | 2.137441 | 0.4614325 | 0.6504987 | 1.362617e-11
31.85556 | 14.1694 | 12.03245 | 10.91514 | 2.136946 | 0.4634663 | 0.6538449 | 1.368763e-11
31.86555 | 14.1562 | 12.02791 | 10.90518 | 2.128286 | 0.465517 | 0.6572194 | 1.374909e-11
31.87555 | 14.1598 | 12.02343 | 10.89521 | 2.13637 | 0.467589 | 0.6606296 | 1.381055e-11
31.88555 | 14.1482 | 12.01901 | 10.88525 | 2.129193 | 0.4696803 | 0.6640723 | 1.387376e-11
31.89555 | 14.1465 | 12.01465 | 10.87531 | 2.131853 | 0.4717912 | 0.667548 | 1.393698e-11
31.90555 | 14.1259 | 12.01035 | 10.86537 | 2.115551 | 0.4739218 | 0.6710573 | 1.400019e-11
31.91555 | 14.1159 | 12.00611 | 10.85544 | 2.109786 | 0.4760723 | 0.6746008 | 1.406516e-11
31.92554 | 14.1062 | 12.00195 | 10.84553 | 2.104252 | 0.4782408 | 0.6781748 | 1.413013e-11
31.93554 | 14.109 | 11.99784 | 10.83562 | 2.111158 | 0.4804317 | 0.6817875 | 1.41951e-11
31.94554 | 14.1022 | 11.9938 | 10.82572 | 2.108399 | 0.4826431 | 0.6854359 | 1.426007e-11
31.95554 | 14.094 | 11.98983 | 10.81583 | 2.104173 | 0.4848753 | 0.6891201 | 1.432855e-11
31.96554 | 14.0779 | 11.98592 | 10.80595 | 2.091981 | 0.4871283 | 0.6928407 | 1.439527e-11
31.97554 | 14.0823 | 11.98208 | 10.79608 | 2.100221 | 0.4894026 | 0.6965984 | 1.446375e-11
31.98553 | 14.0664 | 11.97831 | 10.78623 | 2.088089 | 0.4916959 | 0.7003894 | 1.453223e-11
31.99553 | 14.0737 | 11.97461 | 10.77637 | 2.099092 | 0.4940131 | 0.7042227 | 1.460071e-11
32.00553 | 14.0551 | 11.97098 | 10.76653 | 2.084125 | 0.4963521 | 0.7080946 | 1.467094e-11
32.01553 | 14.0625 | 11.96741 | 10.75669 | 2.095086 | 0.4987131 | 0.7120064 | 1.474117e-11
32.02553 | 14.0435 | 11.96392 | 10.74687 | 2.079576 | 0.5010964 | 0.7159572 | 1.481316e-11
32.03553 | 14.0521 | 11.96051 | 10.73706 | 2.091594 | 0.5035022 | 0.7199485 | 1.488515e-11
32.04552 | 14.0356 | 11.95716 | 10.72726 | 2.078436 | 0.5059285 | 0.7239762 | 1.495714e-11
32.05552 | 14.029 | 11.95389 | 10.71746 | 2.075106 | 0.50838 | 0.7280499 | 1.502912e-11
32.06552 | 14.0415 | 11.9507 | 10.70768 | 2.090802 | 0.5108549 | 0.7321658 | 1.510462e-11
32.07552 | 14.0215 | 11.94758 | 10.6979 | 2.073921 | 0.5133533 | 0.7363245 | 1.517836e-11
32.08552 | 14.0352 | 11.94454 | 10.68813 | 2.090664 | 0.5158756 | 0.7405268 | 1.525385e-11
32.09552 | 14.0253 | 11.94157 | 10.67838 | 2.083729 | 0.5184218 | 0.744773 | 1.532935e-11
32.10551 | 14.0165 | 11.93869 | 10.66864 | 2.077812 | 0.52099 | 0.7490599 | 1.54066e-11
32.11551 | 14.0206 | 11.93588 | 10.6589 | 2.084719 | 0.5235852 | 0.7533964 | 1.548385e-11
32.12551 | 14.0209 | 11.93316 | 10.64917 | 2.087745 | 0.5262054 | 0.757779 | 1.556285e-11
32.13551 | 14.0088 | 11.93051 | 10.63945 | 2.078289 | 0.5288507 | 0.7622085 | 1.564186e-11
32.14551 | 14.0045 | 11.92795 | 10.62974 | 2.076551 | 0.5315216 | 0.7666856 | 1.572086e-11
32.15551 | 14.0038 | 11.92547 | 10.62004 | 2.078329 | 0.5342183 | 0.7712109 | 1.580161e-11
32.1655 | 14.0082 | 11.92308 | 10.61036 | 2.085119 | 0.5369384 | 0.7757809 | 1.588237e-11
32.1755 | 14.0034 | 11.92077 | 10.60068 | 2.082626 | 0.5396876 | 0.780405 | 1.596488e-11
32.1855 | 14.0009 | 11.91855 | 10.59101 | 2.082346 | 0.5424635 | 0.7850799 | 1.604739e-11
32.1955 | 13.982 | 11.91642 | 10.58135 | 2.065578 | 0.5452665 | 0.7898061 | 1.613165e-11
32.2055 | 13.9852 | 11.91438 | 10.5717 | 2.07082 | 0.548097 | 0.7945844 | 1.621592e-11
32.21549 | 13.9616 | 11.91243 | 10.56207 | 2.04917 | 0.5509523 | 0.7994111 | 1.630018e-11
32.22549 | 13.9994 | 11.91057 | 10.55243 | 2.088831 | 0.5538385 | 0.8042964 | 1.63862e-11
32.23549 | 13.9669 | 11.9088 | 10.54281 | 2.058099 | 0.5567528 | 0.8092364 | 1.647397e-11
32.24549 | 13.9635 | 11.90713 | 10.5332 | 2.056372 | 0.5596963 | 0.814232 | 1.656174e-11
32.25549 | 13.9672 | 11.90555 | 10.5236 | 2.06165 | 0.5626689 | 0.8192841 | 1.664951e-11
32.26549 | 13.951 | 11.90407 | 10.514 | 2.046931 | 0.565671 | 0.8243938 | 1.673903e-11
32.27548 | 13.9624 | 11.90269 | 10.50443 | 2.059713 | 0.5687001 | 0.8295565 | 1.683031e-11
32.28548 | 13.9461 | 11.9014 | 10.49486 | 2.044696 | 0.5717624 | 0.8347837 | 1.692159e-11
32.29548 | 13.9486 | 11.90022 | 10.48529 | 2.048379 | 0.5748554 | 0.8400712 | 1.701462e-11
32.30548 | 13.9443 | 11.89914 | 10.47574 | 2.04516 | 0.5779794 | 0.8454199 | 1.710765e-11
32.31548 | 13.9242 | 11.89816 | 10.4662 | 2.026037 | 0.5811351 | 0.850831 | 1.720068e-11
32.32548 | 13.943 | 11.89729 | 10.45666 | 2.04571 | 0.5843225 | 0.8563053 | 1.729546e-11
32.33547 | 13.9177 | 11.89653 | 10.44715 | 2.021174 | 0.5875392 | 0.8618385 | 1.7392e-11
32.34547 | 13.9242 | 11.89587 | 10.43763 | 2.028332 | 0.5907915 | 0.8674428 | 1.748853e-11
32.35547 | 13.9159 | 11.89532 | 10.42813 | 2.02058 | 0.5940772 | 0.8731135 | 1.758682e-11
32.36547 | 13.9276 | 11.89488 | 10.41864 | 2.032716 | 0.5973966 | 0.878852 | 1.768511e-11
32.37547 | 13.9096 | 11.89456 | 10.40915 | 2.01504 | 0.60075 | 0.8846592 | 1.778515e-11
32.38547 | 13.9154 | 11.89435 | 10.39968 | 2.02105 | 0.604138 | 0.8905365 | 1.788695e-11
32.39546 | 13.9101 | 11.89426 | 10.39022 | 2.015843 | 0.6075577 | 0.896479 | 1.798874e-11
32.40546 | 13.9154 | 11.89428 | 10.38077 | 2.021118 | 0.6110161 | 0.9024999 | 1.809229e-11
32.41546 | 13.9022 | 11.89443 | 10.37132 | 2.007774 | 0.6145109 | 0.9085945 | 1.819584e-11
32.42546 | 13.9159 | 11.89469 | 10.36189 | 2.021208 | 0.6180418 | 0.9147641 | 1.830113e-11
32.43546 | 13.9087 | 11.89508 | 10.35246 | 2.01362 | 0.6216098 | 0.9210099 | 1.840819e-11
32.44546 | 13.9035 | 11.89559 | 10.34305 | 2.007906 | 0.6252154 | 0.9273334 | 1.851524e-11
32.45545 | 13.8941 | 11.89623 | 10.33365 | 1.997865 | 0.6288556 | 0.9337292 | 1.862405e-11
32.46545 | 13.9078 | 11.897 | 10.32425 | 2.010796 | 0.6325378 | 0.940212 | 1.873285e-11
32.47545 | 13.9011 | 11.89791 | 10.31487 | 2.003195 | 0.6362592 | 0.9467766 | 1.88434e-11
32.48545 | 13.9046 | 11.89894 | 10.30549 | 2.005661 | 0.6400203 | 0.9534245 | 1.895572e-11
32.49545 | 13.8837 | 11.90011 | 10.29613 | 1.983592 | 0.6438217 | 0.9601573 | 1.906978e-11
32.50545 | 13.8855 | 11.90141 | 10.28677 | 1.984086 | 0.647664 | 0.9669763 | 1.918384e-11
32.51544 | 13.8988 | 11.90286 | 10.27744 | 1.995941 | 0.6515439 | 0.9738764 | 1.929966e-11
32.52544 | 13.8908 | 11.90445 | 10.2681 | 1.986354 | 0.6554697 | 0.9808725 | 1.941722e-11
32.53544 | 13.8861 | 11.90618 | 10.25878 | 1.979923 | 0.6594382 | 0.9879599 | 1.953479e-11
32.54544 | 13.8839 | 11.90805 | 10.24946 | 1.975846 | 0.66345 | 0.9951401 | 1.965411e-11
32.55544 | 13.8759 | 11.91008 | 10.24016 | 1.965821 | 0.6675058 | 1.002415 | 1.977518e-11
32.56544 | 13.874 | 11.91226 | 10.23086 | 1.961744 | 0.6716061 | 1.009786 | 1.9898e-11
32.57543 | 13.8662 | 11.91458 | 10.22159 | 1.951616 | 0.6757478 | 1.017247 | 2.002082e-11
32.58543 | 13.8606 | 11.91707 | 10.21231 | 1.943531 | 0.6799394 | 1.024816 | 2.01454e-11
32.59543 | 13.868 | 11.91971 | 10.20305 | 1.948286 | 0.6841777 | 1.032486 | 2.027172e-11
32.60543 | 13.8578 | 11.92252 | 10.1938 | 1.935281 | 0.6884635 | 1.04026 | 2.039981e-11
32.61543 | 13.8468 | 11.92549 | 10.18455 | 1.921311 | 0.6927973 | 1.04814 | 2.052788e-11
32.62542 | 13.8548 | 11.92862 | 10.17533 | 1.92618 | 0.6971757 | 1.056119 | 2.065947e-11
32.63542 | 13.8572 | 11.93193 | 10.1661 | 1.925274 | 0.7016079 | 1.064216 | 2.079105e-11
32.64542 | 13.8307 | 11.9354 | 10.15689 | 1.895296 | 0.7060905 | 1.072425 | 2.092438e-11
32.65542 | 13.8416 | 11.93906 | 10.14768 | 1.902543 | 0.7106242 | 1.080747 | 2.105947e-11
32.66542 | 13.8272 | 11.94289 | 10.13849 | 1.884312 | 0.71521 | 1.089187 | 2.119631e-11
32.67542 | 13.8228 | 11.9469 | 10.12931 | 1.875898 | 0.7198485 | 1.097745 | 2.133314e-11
32.68541 | 13.8366 | 11.95109 | 10.12014 | 1.885506 | 0.7245359 | 1.106414 | 2.147348e-11
32.69541 | 13.8181 | 11.95548 | 10.11098 | 1.86262 | 0.7292825 | 1.115216 | 2.161558e-11
32.70541 | 13.8245 | 11.96006 | 10.10183 | 1.864444 | 0.7340844 | 1.124143 | 2.175767e-11
32.71541 | 13.827 | 11.96483 | 10.09269 | 1.862173 | 0.7389426 | 1.133198 | 2.190151e-11
32.72541 | 13.8054 | 11.9698 | 10.08355 | 1.835604 | 0.7438578 | 1.142384 | 2.204886e-11
32.73541 | 13.8202 | 11.97497 | 10.07443 | 1.845233 | 0.7488312 | 1.151704 | 2.21962e-11
32.7454 | 13.8147 | 11.98034 | 10.06533 | 1.834362 | 0.7538585 | 1.16115 | 2.234706e-11
32.7554 | 13.8145 | 11.98592 | 10.05623 | 1.828577 | 0.7589509 | 1.170744 | 2.24979e-11
32.7654 | 13.8235 | 11.99172 | 10.04714 | 1.831779 | 0.7641041 | 1.18048 | 2.26505e-11
32.7754 | 13.804 | 11.99774 | 10.03806 | 1.806264 | 0.7693194 | 1.19036 | 2.280661e-11
32.7854 | 13.8132 | 12.00397 | 10.02899 | 1.809229 | 0.7745977 | 1.200388 | 2.296271e-11
32.7954 | 13.807 | 12.01043 | 10.01993 | 1.796568 | 0.7799401 | 1.210567 | 2.312231e-11
32.80539 | 13.8062 | 12.01712 | 10.01088 | 1.789085 | 0.7853421 | 1.220889 | 2.328367e-11
32.81539 | 13.8168 | 12.02404 | 10.00184 | 1.792762 | 0.7908159 | 1.231378 | 2.344678e-11
32.82539 | 13.7981 | 12.0312 | 9.992815 | 1.766901 | 0.7963568 | 1.242028 | 2.361164e-11
32.83539 | 13.813 | 12.0386 | 9.983796 | 1.774397 | 0.8019666 | 1.252841 | 2.377825e-11
32.84539 | 13.809 | 12.04625 | 9.974787 | 1.762746 | 0.8076459 | 1.263821 | 2.394661e-11
32.85539 | 13.7992 | 12.05416 | 9.965789 | 1.745043 | 0.813396 | 1.274972 | 2.411847e-11
32.86538 | 13.8188 | 12.06231 | 9.95681 | 1.756491 | 0.8192126 | 1.286287 | 2.429033e-11
32.87538 | 13.7896 | 12.07073 | 9.947832 | 1.71887 | 0.8251082 | 1.29779 | 2.446569e-11
32.88538 | 13.796 | 12.07942 | 9.938865 | 1.716581 | 0.8310785 | 1.309476 | 2.464456e-11
32.89538 | 13.8038 | 12.08838 | 9.929908 | 1.71542 | 0.8371248 | 1.321348 | 2.482343e-11
32.90538 | 13.7967 | 12.09762 | 9.920961 | 1.699081 | 0.8432483 | 1.333409 | 2.500579e-11
32.91538 | 13.8095 | 12.10714 | 9.912025 | 1.702359 | 0.8494504 | 1.345665 | 2.518991e-11
32.92537 | 13.784 | 12.11694 | 9.903108 | 1.667058 | 0.8557257 | 1.358108 | 2.537753e-11
32.93537 | 13.7923 | 12.12705 | 9.894193 | 1.665252 | 0.8620894 | 1.370766 | 2.556514e-11
32.94537 | 13.7962 | 12.13746 | 9.885288 | 1.658745 | 0.8685363 | 1.383631 | 2.575802e-11
32.95537 | 13.7942 | 12.14817 | 9.876393 | 1.646031 | 0.8750675 | 1.396709 | 2.595264e-11
32.96537 | 13.8003 | 12.1592 | 9.867509 | 1.641102 | 0.8816849 | 1.410003 | 2.614901e-11
32.97537 | 13.7815 | 12.17055 | 9.858636 | 1.610954 | 0.8883898 | 1.42352 | 2.634713e-11
32.98536 | 13.7921 | 12.18221 | 9.849781 | 1.609891 | 0.8951772 | 1.437251 | 2.655051e-11
32.99536 | 13.7921 | 12.19422 | 9.840929 | 1.597882 | 0.9020622 | 1.451227 | 2.675388e-11
33.00536 | 13.7788 | 12.20657 | 9.832086 | 1.572233 | 0.9090397 | 1.465441 | 2.69625e-11
33.01536 | 13.7968 | 12.21926 | 9.823255 | 1.577536 | 0.9161115 | 1.479898 | 2.717288e-11
33.02536 | 13.7805 | 12.23232 | 9.814433 | 1.548183 | 0.9232793 | 1.494604 | 2.7385e-11
33.03535 | 13.8002 | 12.24572 | 9.805631 | 1.55448 | 0.9305375 | 1.509551 | 2.760062e-11
33.04535 | 13.7974 | 12.25951 | 9.796831 | 1.537894 | 0.9379027 | 1.524773 | 2.781975e-11
33.05535 | 13.7775 | 12.27367 | 9.788041 | 1.503828 | 0.9453697 | 1.540261 | 2.804238e-11
33.06535 | 13.7871 | 12.28823 | 9.779262 | 1.498874 | 0.9529402 | 1.556024 | 2.826675e-11
33.07535 | 13.7907 | 12.30318 | 9.770493 | 1.487524 | 0.9606163 | 1.572067 | 2.849462e-11
33.08535 | 13.787 | 12.31853 | 9.761735 | 1.468469 | 0.9684 | 1.588396 | 2.8726e-11
33.09534 | 13.8126 | 12.33428 | 9.752996 | 1.478317 | 0.9762856 | 1.605002 | 2.896087e-11
33.10534 | 13.7948 | 12.35048 | 9.744259 | 1.444325 | 0.9842908 | 1.621925 | 2.919749e-11
33.11534 | 13.8102 | 12.3671 | 9.735533 | 1.443098 | 0.99241 | 1.639159 | 2.943937e-11
33.12534 | 13.7994 | 12.38417 | 9.726817 | 1.41523 | 1.000645 | 1.656708 | 2.968475e-11
33.13534 | 13.7917 | 12.40169 | 9.718111 | 1.390009 | 1.008999 | 1.67458 | 2.993186e-11
33.14534 | 13.8155 | 12.41967 | 9.709416 | 1.395826 | 1.017474 | 1.692783 | 3.018424e-11
33.15533 | 13.8049 | 12.43812 | 9.700741 | 1.366785 | 1.026065 | 1.71131 | 3.043836e-11
33.16533 | 13.8118 | 12.45706 | 9.692067 | 1.354741 | 1.034789 | 1.730203 | 3.069773e-11
33.17533 | 13.8177 | 12.4765 | 9.683404 | 1.3412 | 1.043641 | 1.749455 | 3.09606e-11
33.18533 | 13.8152 | 12.49645 | 9.674752 | 1.31875 | 1.052625 | 1.769074 | 3.122872e-11
33.19533 | 13.8153 | 12.51692 | 9.66611 | 1.29838 | 1.061742 | 1.789068 | 3.149858e-11
33.20533 | 13.8333 | 12.53792 | 9.657478 | 1.295375 | 1.070996 | 1.80945 | 3.17737e-11
33.21532 | 13.8178 | 12.55945 | 9.648867 | 1.25835 | 1.08038 | 1.830203 | 3.205231e-11
33.22532 | 13.832 | 12.58156 | 9.640257 | 1.250441 | 1.089916 | 1.851387 | 3.233442e-11
33.23532 | 13.8415 | 12.60424 | 9.631657 | 1.237259 | 1.099596 | 1.872988 | 3.262178e-11
33.24532 | 13.8498 | 12.62751 | 9.623069 | 1.222289 | 1.109425 | 1.895017 | 3.291439e-11
33.25532 | 13.8348 | 12.65138 | 9.614491 | 1.183418 | 1.119405 | 1.917486 | 3.32105e-11
33.26532 | 13.8501 | 12.67587 | 9.605923 | 1.174229 | 1.12954 | 1.940407 | 3.351186e-11
33.27531 | 13.8615 | 12.70097 | 9.597375 | 1.160533 | 1.139823 | 1.963769 | 3.381671e-11
33.28531 | 13.8565 | 12.72674 | 9.588829 | 1.129764 | 1.150277 | 1.987629 | 3.412681e-11
33.29531 | 13.857 | 12.75317 | 9.580294 | 1.103831 | 1.160896 | 2.011979 | 3.444215e-11
33.30531 | 13.8687 | 12.78028 | 9.571769 | 1.088416 | 1.171683 | 2.036831 | 3.476275e-11
33.31531 | 13.8825 | 12.8081 | 9.563256 | 1.074402 | 1.182642 | 2.0622 | 3.508683e-11
33.32531 | 13.8817 | 12.83663 | 9.554752 | 1.04507 | 1.193778 | 2.0881 | 3.541792e-11
33.3353 | 13.8825 | 12.86587 | 9.546268 | 1.016631 | 1.205081 | 2.114519 | 3.57525e-11
33.3453 | 13.8847 | 12.89589 | 9.537787 | 0.9888082 | 1.21658 | 2.141525 | 3.609408e-11
33.3553 | 13.899 | 12.92669 | 9.529316 | 0.9723103 | 1.228266 | 2.169108 | 3.644091e-11
33.3653 | 13.8837 | 12.95828 | 9.520855 | 0.9254166 | 1.240145 | 2.197283 | 3.679298e-11
33.3753 | 13.9126 | 12.99069 | 9.512406 | 0.9219055 | 1.25222 | 2.226069 | 3.715205e-11
33.38529 | 13.9025 | 13.02391 | 9.503976 | 0.8785882 | 1.264484 | 2.255453 | 3.751636e-11
33.39529 | 13.9055 | 13.05802 | 9.495548 | 0.8474773 | 1.276965 | 2.285511 | 3.788592e-11
33.40529 | 13.9218 | 13.09302 | 9.48713 | 0.8287812 | 1.289656 | 2.316233 | 3.826247e-11
33.41529 | 13.9237 | 13.12892 | 9.478724 | 0.7947758 | 1.302562 | 2.347638 | 3.864427e-11
33.42529 | 13.9323 | 13.16576 | 9.470328 | 0.7665359 | 1.315689 | 2.379747 | 3.903481e-11
33.43529 | 13.9159 | 13.20356 | 9.461943 | 0.7123358 | 1.32904 | 2.412581 | 3.943059e-11
33.44528 | 13.9447 | 13.24231 | 9.453577 | 0.7023886 | 1.342607 | 2.446127 | 3.983337e-11
33.45528 | 13.9521 | 13.28211 | 9.445214 | 0.6699876 | 1.356425 | 2.480474 | 4.024314e-11
33.46528 | 13.9503 | 13.32296 | 9.436862 | 0.6273437 | 1.370484 | 2.515611 | 4.06599e-11
33.47528 | 13.9471 | 13.36487 | 9.42852 | 0.5822266 | 1.384791 | 2.551563 | 4.108366e-11
33.48528 | 13.9653 | 13.40789 | 9.420189 | 0.5574062 | 1.399351 | 2.588354 | 4.15144e-11
33.49528 | 13.9794 | 13.45205 | 9.411869 | 0.5273509 | 1.41417 | 2.62601 | 4.19539e-11
33.50527 | 13.9763 | 13.49733 | 9.403568 | 0.4789725 | 1.42924 | 2.664519 | 4.240038e-11
33.51527 | 13.978 | 13.54385 | 9.39527 | 0.4341488 | 1.444597 | 2.703984 | 4.28556e-11
33.52527 | 14.0036 | 13.59161 | 9.386982 | 0.4119886 | 1.460233 | 2.744396 | 4.331956e-11
33.53527 | 14.0155 | 13.64064 | 9.378705 | 0.3748553 | 1.476155 | 2.785785 | 4.379227e-11
33.54527 | 14.0175 | 13.69099 | 9.370439 | 0.3265118 | 1.49237 | 2.828179 | 4.427196e-11
33.55527 | 14.0257 | 13.74268 | 9.362184 | 0.2830193 | 1.508884 | 2.871612 | 4.476214e-11
33.56526 | 14.0365 | 13.79571 | 9.353948 | 0.2407902 | 1.525691 | 2.916071 | 4.525931e-11
33.57526 | 14.0439 | 13.85022 | 9.345715 | 0.1936788 | 1.542829 | 2.961677 | 4.576697e-11
33.58526 | 14.0728 | 13.90621 | 9.337493 | 0.1665938 | 1.56029 | 3.008423 | 4.628512e-11
33.59526 | 14.0632 | 13.96371 | 9.329281 | 0.09948989 | 1.578085 | 3.056344 | 4.6812e-11
33.60526 | 14.0916 | 14.02278 | 9.321081 | 0.0688216 | 1.596219 | 3.105479 | 4.734938e-11
33.61526 | 14.1069 | 14.08346 | 9.312891 | 0.02344127 | 1.614703 | 3.155865 | 4.789723e-11
33.62525 | 14.1221 | 14.14574 | 9.30472 | -0.0236376 | 1.633525 | 3.207493 | 4.845558e-11
33.63525 | 14.1118 | 14.20979 | 9.296552 | -0.09799072 | 1.652734 | 3.260504 | 4.902441e-11
33.64525 | 14.1407 | 14.27561 | 9.288395 | -0.1349094 | 1.672321 | 3.314893 | 4.960372e-11
33.65525 | 14.161 | 14.34325 | 9.280249 | -0.1822486 | 1.692296 | 3.370703 | 5.019527e-11
33.66525 | 14.1794 | 14.41276 | 9.272114 | -0.2333648 | 1.712669 | 3.427982 | 5.079905e-11
33.67525 | 14.174 | 14.48422 | 9.26399 | -0.3102168 | 1.73345 | 3.486777 | 5.141506e-11
33.68524 | 14.2058 | 14.55759 | 9.255885 | -0.3517885 | 1.754631 | 3.547073 | 5.204156e-11
33.69524 | 14.2161 | 14.63309 | 9.247782 | -0.4169943 | 1.776262 | 3.60905 | 5.268204e-11
33.70524 | 14.2532 | 14.71072 | 9.239691 | -0.4575239 | 1.798337 | 3.672696 | 5.33365e-11
33.71524 | 14.2662 | 14.79055 | 9.231611 | -0.5243455 | 1.820866 | 3.738069 | 5.400319e-11
33.72524 | 14.2805 | 14.87263 | 9.223541 | -0.592128 | 1.843864 | 3.805223 | 5.468386e-11
33.73524 | 14.3046 | 14.95704 | 9.215483 | -0.6524435 | 1.867341 | 3.87422 | 5.538026e-11
33.74523 | 14.3196 | 15.04378 | 9.207443 | -0.7241807 | 1.89129 | 3.945048 | 5.608889e-11
33.75523 | 14.3577 | 15.13309 | 9.199407 | -0.7753855 | 1.915769 | 4.01791 | 5.681324e-11
33.76523 | 14.3802 | 15.22495 | 9.191381 | -0.8447542 | 1.94077 | 4.092803 | 5.755332e-11
33.77523 | 14.4013 | 15.31947 | 9.183366 | -0.9181688 | 1.966309 | 4.169793 | 5.830913e-11
33.78523 | 14.4294 | 15.41671 | 9.175363 | -0.9873139 | 1.9924 | 4.248951 | 5.908241e-11
33.79522 | 14.4687 | 15.51668 | 9.167378 | -1.047978 | 2.019034 | 4.330267 | 5.987143e-11
33.80522 | 14.5137 | 15.61965 | 9.159397 | -1.105948 | 2.046277 | 4.413975 | 6.067791e-11
33.81522 | 14.5286 | 15.72562 | 9.151426 | -1.197019 | 2.074123 | 4.50007 | 6.150186e-11
33.82522 | 14.56 | 15.83469 | 9.143466 | -1.274688 | 2.102588 | 4.588634 | 6.234329e-11
33.83522 | 14.6227 | 15.94695 | 9.135518 | -1.324254 | 2.131691 | 4.679746 | 6.32057e-11
33.84522 | 14.6654 | 16.06252 | 9.12758 | -1.39712 | 2.16145 | 4.77349 | 6.408557e-11
33.85521 | 14.7111 | 16.18136 | 9.119662 | -1.470255 | 2.191855 | 4.869839 | 6.498467e-11
33.86521 | 14.7643 | 16.30383 | 9.111746 | -1.539533 | 2.222985 | 4.969101 | 6.590648e-11
33.87521 | 14.8007 | 16.42993 | 9.103842 | -1.629234 | 2.254833 | 5.071259 | 6.684927e-11
33.88521 | 14.8738 | 16.55977 | 9.095948 | -1.685972 | 2.287419 | 5.176404 | 6.781302e-11
33.89521 | 14.9279 | 16.69346 | 9.088066 | -1.765564 | 2.320767 | 5.284631 | 6.87995e-11
33.90521 | 15.0139 | 16.83113 | 9.080195 | -1.81723 | 2.354898 | 5.396037 | 6.980869e-11
33.9152 | 15.0929 | 16.97275 | 9.072342 | -1.879851 | 2.389804 | 5.510605 | 7.08406e-11
33.9252 | 15.1474 | 17.11873 | 9.064493 | -1.97133 | 2.425576 | 5.628661 | 7.189874e-11
33.9352 | 15.2411 | 17.26906 | 9.056655 | -2.027958 | 2.462206 | 5.750196 | 7.298133e-11
33.9452 | 15.3272 | 17.42386 | 9.048828 | -2.096665 | 2.499723 | 5.875314 | 7.40919e-11
33.9552 | 15.444 | 17.58328 | 9.041012 | -2.139283 | 2.538152 | 6.004119 | 7.522693e-11
33.9652 | 15.5353 | 17.74745 | 9.033207 | -2.212146 | 2.577523 | 6.136716 | 7.639169e-11
33.97519 | 15.6273 | 17.91632 | 9.025421 | -2.289024 | 2.617825 | 6.273078 | 7.758265e-11
33.98519 | 15.7654 | 18.09038 | 9.017638 | -2.324981 | 2.659169 | 6.413574 | 7.880334e-11
33.99519 | 15.9028 | 18.26959 | 9.009867 | -2.366793 | 2.701545 | 6.558181 | 8.00555e-11
34.00519 | 16.0315 | 18.4541 | 9.002106 | -2.4226 | 2.744988 | 6.707005 | 8.133914e-11
34.01519 | 16.1924 | 18.64404 | 8.994357 | -2.451637 | 2.789532 | 6.860149 | 8.265599e-11
34.02519 | 16.349 | 18.83954 | 8.986619 | -2.490543 | 2.835211 | 7.017713 | 8.400431e-11
34.03518 | 16.537 | 19.04055 | 8.978899 | -2.503553 | 2.882017 | 7.179637 | 8.538586e-11
34.04518 | 16.7062 | 19.24759 | 8.971183 | -2.541393 | 2.930077 | 7.346333 | 8.680414e-11
34.05518 | 16.9001 | 19.4606 | 8.963478 | -2.560499 | 2.979386 | 7.517735 | 8.825915e-11
34.06518 | 17.1386 | 19.6797 | 8.955784 | -2.541096 | 3.029985 | 7.693927 | 8.975263e-11
34.07518 | 17.346 | 19.905 | 8.948102 | -2.559005 | 3.081916 | 7.874988 | 9.12846e-11
34.08518 | 17.603 | 20.13664 | 8.94043 | -2.533638 | 3.13522 | 8.060988 | 9.285507e-11
34.09517 | 17.862 | 20.37445 | 8.932777 | -2.512455 | 3.189881 | 8.251797 | 9.446752e-11
34.10517 | 18.109 | 20.61903 | 8.925128 | -2.510033 | 3.246069 | 8.447836 | 9.612197e-11
34.11517 | 18.4251 | 20.87022 | 8.91749 | -2.44512 | 3.303771 | 8.64896 | 9.782192e-11
34.12517 | 18.7301 | 21.12808 | 8.909863 | -2.397984 | 3.363036 | 8.855185 | 9.956564e-11
34.13517 | 19.0577 | 21.39268 | 8.902247 | -2.334981 | 3.423915 | 9.066519 | 1.013584e-10
34.14517 | 19.4031 | 21.66405 | 8.894643 | -2.260946 | 3.486461 | 9.282942 | 1.031966e-10
34.15516 | 19.7225 | 21.94193 | 8.887057 | -2.219426 | 3.550666 | 9.504203 | 1.050839e-10
34.16516 | 20.1565 | 22.22685 | 8.879474 | -2.070352 | 3.61671 | 9.730667 | 1.070255e-10
34.17516 | 20.5343 | 22.51853 | 8.871903 | -1.98423 | 3.684591 | 9.962037 | 1.090179e-10
34.18516 | 20.9623 | 22.8169 | 8.864343 | -1.854601 | 3.754367 | 10.19819 | 1.110646e-10
34.19516 | 21.4053 | 23.12187 | 8.856794 | -1.716575 | 3.826101 | 10.43898 | 1.131673e-10
34.20515 | 21.8349 | 23.43302 | 8.849264 | -1.59812 | 3.899783 | 10.68397 | 1.153262e-10
34.21515 | 22.3469 | 23.75079 | 8.841738 | -1.403885 | 3.975623 | 10.93342 | 1.175464e-10
34.22515 | 22.8367 | 24.07467 | 8.834223 | -1.23797 | 4.053617 | 11.18683 | 1.19828e-10
34.23515 | 23.3522 | 24.40443 | 8.826719 | -1.052227 | 4.133834 | 11.44387 | 1.22171e-10
34.24515 | 23.8757 | 24.73977 | 8.819226 | -0.8640698 | 4.216345 | 11.7042 | 1.245807e-10
34.25515 | 24.3922 | 25.08036 | 8.811744 | -0.6881575 | 4.301222 | 11.96739 | 1.270553e-10
34.26514 | 24.99 | 25.42545 | 8.804281 | -0.435453 | 4.388447 | 12.23272 | 1.295949e-10
34.27514 | 25.5446 | 25.7753 | 8.796822 | -0.2306998 | 4.47828 | 12.5002 | 1.322083e-10
34.28514 | 26.1229 | 26.12905 | 8.789374 | -0.006151743 | 4.570706 | 12.76897 | 1.348937e-10
34.29514 | 26.739 | 26.48616 | 8.781937 | 0.252843 | 4.665807 | 13.03841 | 1.376546e-10
34.30514 | 27.2995 | 26.84599 | 8.774512 | 0.4535071 | 4.763661 | 13.30782 | 1.404894e-10
34.31514 | 27.926 | 27.20789 | 8.767098 | 0.718111 | 4.864352 | 13.57644 | 1.434034e-10
34.32513 | 28.5326 | 27.57073 | 8.759702 | 0.9618659 | 4.967858 | 13.84317 | 1.46393e-10
34.33513 | 29.1726 | 27.9345 | 8.75231 | 1.238105 | 5.074466 | 14.10772 | 1.494672e-10
34.34513 | 29.7763 | 28.29796 | 8.744929 | 1.478344 | 5.184161 | 14.36887 | 1.526276e-10
34.35513 | 30.3737 | 28.66023 | 8.73756 | 1.713475 | 5.297026 | 14.62564 | 1.558709e-10
34.36513 | 30.9933 | 29.02037 | 8.730202 | 1.972928 | 5.413146 | 14.87702 | 1.592041e-10
34.37513 | 31.5825 | 29.37742 | 8.722855 | 2.205075 | 5.532606 | 15.12196 | 1.626255e-10
34.38512 | 32.185 | 29.73004 | 8.715527 | 2.45496 | 5.655365 | 15.35915 | 1.661352e-10
34.39512 | 32.7772 | 30.07788 | 8.708202 | 2.699317 | 5.781747 | 15.58793 | 1.69742e-10
34.40512 | 33.2985 | 30.41958 | 8.700889 | 2.878925 | 5.911712 | 15.80697 | 1.734425e-10
34.41512 | 33.8702 | 30.75408 | 8.693587 | 3.11612 | 6.045339 | 16.01515 | 1.772403e-10
34.42512 | 34.3777 | 31.08037 | 8.686296 | 3.297333 | 6.182699 | 16.21137 | 1.811372e-10
34.43512 | 34.8588 | 31.39744 | 8.679017 | 3.461363 | 6.323865 | 16.39455 | 1.851334e-10
34.44511 | 35.3392 | 31.70401 | 8.671756 | 3.635194 | 6.468755 | 16.5635 | 1.89227e-10
34.45511 | 35.7876 | 31.99979 | 8.664499 | 3.787808 | 6.617713 | 16.71758 | 1.934289e-10
34.46511 | 36.1794 | 32.2836 | 8.657254 | 3.895797 | 6.770651 | 16.8557 | 1.97732e-10
34.47511 | 36.5503 | 32.55465 | 8.650019 | 3.995648 | 6.927612 | 16.97702 | 2.021417e-10
34.48511 | 36.8689 | 32.81222 | 8.642796 | 4.056678 | 7.088628 | 17.0808 | 2.066564e-10
34.49511 | 37.1964 | 33.05569 | 8.635585 | 4.140709 | 7.253724 | 17.16638 | 2.112762e-10
34.5051 | 37.4548 | 33.28433 | 8.628391 | 4.170474 | 7.422744 | 17.23319 | 2.159994e-10
34.5151 | 37.6844 | 33.49816 | 8.621202 | 4.186241 | 7.596008 | 17.28095 | 2.208315e-10
34.5251 | 37.8439 | 33.69664 | 8.614024 | 4.147256 | 7.773337 | 17.30928 | 2.257708e-10
34.5351 | 37.9975 | 33.87959 | 8.606858 | 4.117908 | 7.954691 | 17.31804 | 2.308139e-10
34.5451 | 38.1144 | 34.04692 | 8.599702 | 4.067483 | 8.140011 | 17.3072 | 2.359592e-10
34.5551 | 38.1228 | 34.19865 | 8.592558 | 3.924152 | 8.329215 | 17.27687 | 2.412068e-10
34.56509 | 38.1518 | 34.33479 | 8.585433 | 3.817014 | 8.522007 | 17.22735 | 2.46548e-10
34.57509 | 38.112 | 34.45583 | 8.578311 | 3.656174 | 8.71863 | 17.15888 | 2.5199e-10
34.58509 | 38.0108 | 34.56195 | 8.571201 | 3.448849 | 8.918734 | 17.07202 | 2.575241e-10
34.59509 | 37.9012 | 34.65355 | 8.564103 | 3.247645 | 9.122125 | 16.96733 | 2.631434e-10
34.60509 | 37.7312 | 34.73111 | 8.557015 | 3.00009 | 9.328576 | 16.84552 | 2.688444e-10
34.61508 | 37.5317 | 34.79508 | 8.549946 | 2.736621 | 9.537614 | 16.70752 | 2.746149e-10
34.62508 | 37.2847 | 34.84615 | 8.542881 | 2.438551 | 9.74934 | 16.55393 | 2.804585e-10
34.63508 | 36.9768 | 34.88485 | 8.535828 | 2.091954 | 9.963211 | 16.38581 | 2.863612e-10
34.64508 | 36.6588 | 34.91177 | 8.528785 | 1.747032 | 10.17883 | 16.20415 | 2.923108e-10
34.65508 | 36.3079 | 34.92752 | 8.521754 | 1.380378 | 10.39577 | 16.00999 | 2.983001e-10
34.66508 | 35.913 | 34.93269 | 8.514735 | 0.9803101 | 10.61356 | 15.8044 | 3.043135e-10
34.67507 | 35.5073 | 34.9278 | 8.507734 | 0.5794978 | 10.8314 | 15.58866 | 3.103349e-10
34.68507 | 35.0533 | 34.91344 | 8.500737 | 0.1398597 | 11.04924 | 15.36346 | 3.163592e-10
34.69507 | 34.5858 | 34.89003 | 8.493751 | -0.3042315 | 11.26621 | 15.13007 | 3.223669e-10
34.70507 | 34.096 | 34.85799 | 8.486777 | -0.7619869 | 11.48163 | 14.88958 | 3.283403e-10
34.71507 | 33.5651 | 34.81764 | 8.479814 | -1.252538 | 11.6948 | 14.64303 | 3.342599e-10
34.72507 | 33.0129 | 34.76926 | 8.472862 | -1.756361 | 11.90497 | 14.39143 | 3.40108e-10
34.73506 | 32.4799 | 34.7131 | 8.465929 | -2.233203 | 12.11116 | 14.13601 | 3.458598e-10
34.74506 | 31.9063 | 34.64917 | 8.459 | -2.742866 | 12.31296 | 13.87721 | 3.515028e-10
34.75506 | 31.3245 | 34.57755 | 8.452082 | -3.253049 | 12.50931 | 13.61616 | 3.570103e-10
34.76506 | 30.738 | 34.49822 | 8.445176 | -3.760219 | 12.69936 | 13.35368 | 3.623611e-10
34.77506 | 30.138 | 34.41108 | 8.438281 | -4.273076 | 12.88222 | 13.09058 | 3.675319e-10
34.78506 | 29.5565 | 34.31596 | 8.431398 | -4.759462 | 13.05702 | 12.82755 | 3.724996e-10
34.79505 | 28.9453 | 34.21277 | 8.424532 | -5.267474 | 13.22272 | 12.56553 | 3.772375e-10
34.80505 | 28.3404 | 34.10106 | 8.417672 | -5.760659 | 13.37878 | 12.30461 | 3.817331e-10
34.81505 | 27.7455 | 33.98063 | 8.410822 | -6.235128 | 13.52421 | 12.0456 | 3.859577e-10
34.82505 | 27.1807 | 33.85118 | 8.403984 | -6.670483 | 13.65819 | 11.789 | 3.898935e-10
34.83505 | 26.5731 | 33.71241 | 8.397157 | -7.13931 | 13.77999 | 11.53527 | 3.935209e-10
34.84505 | 25.992 | 33.56401 | 8.390342 | -7.572006 | 13.88888 | 11.28478 | 3.968184e-10
34.85504 | 25.4428 | 33.40583 | 8.383545 | -7.963027 | 13.98414 | 11.03814 | 3.997697e-10
34.86504 | 24.8597 | 33.23734 | 8.376752 | -8.377637 | 14.06543 | 10.79515 | 4.02366e-10
34.87504 | 24.348 | 33.05845 | 8.36997 | -8.710448 | 14.13215 | 10.55633 | 4.04591e-10
34.88504 | 23.7899 | 32.86899 | 8.3632 | -9.079092 | 14.1839 | 10.32189 | 4.064357e-10
34.89504 | 23.2601 | 32.66886 | 8.356442 | -9.408757 | 14.22041 | 10.09201 | 4.078928e-10
34.90504 | 22.7717 | 32.458 | 8.349695 | -9.686295 | 14.24147 | 9.866834 | 4.089569e-10
34.91503 | 22.2859 | 32.23668 | 8.342965 | -9.950776 | 14.24699 | 9.646721 | 4.096277e-10
34.92503 | 21.8024 | 32.00452 | 8.336241 | -10.20212 | 14.237 | 9.431283 | 4.099051e-10
34.93503 | 21.3703 | 31.76194 | 8.329528 | -10.39164 | 14.2116 | 9.22082 | 4.097907e-10
34.94503 | 20.9203 | 31.50919 | 8.322826 | -10.58889 | 14.171 | 9.015369 | 4.092933e-10
34.95503 | 20.5218 | 31.2466 | 8.316136 | -10.7248 | 14.11552 | 8.81495 | 4.084215e-10
34.96502 | 20.1061 | 30.97485 | 8.309463 | -10.86875 | 14.04564 | 8.619746 | 4.071859e-10
34.97502 | 19.7296 | 30.69386 | 8.302795 | -10.96426 | 13.9617 | 8.429361 | 4.055989e-10
34.98502 | 19.3655 | 30.40445 | 8.296139 | -11.03895 | 13.86435 | 8.243954 | 4.036762e-10
34.99502 | 19.0107 | 30.10719 | 8.289494 | -11.09649 | 13.75422 | 8.063482 | 4.014355e-10
35.00502 | 18.6862 | 29.80274 | 8.282861 | -11.11654 | 13.632 | 7.887884 | 3.988962e-10
35.01502 | 18.3658 | 29.49179 | 8.276239 | -11.12599 | 13.49845 | 7.717096 | 3.960777e-10
35.02501 | 18.0878 | 29.17535 | 8.269634 | -11.08755 | 13.35451 | 7.551204 | 3.930049e-10
35.03501 | 17.809 | 28.85355 | 8.263035 | -11.04455 | 13.20072 | 7.389803 | 3.896937e-10
35.04501 | 17.5283 | 28.52746 | 8.256447 | -10.99916 | 13.03805 | 7.232969 | 3.861687e-10
35.05501 | 17.2788 | 28.19785 | 8.24987 | -10.91905 | 12.86737 | 7.080611 | 3.824532e-10
35.06501 | 17.0556 | 27.86547 | 8.243305 | -10.80987 | 12.68953 | 6.932633 | 3.785717e-10
35.07501 | 16.8494 | 27.53109 | 8.236751 | -10.68169 | 12.5054 | 6.788938 | 3.745439e-10
35.085 | 16.607 | 27.1958 | 8.230215 | -10.5888 | 12.31601 | 6.649579 | 3.703997e-10
35.095 | 16.4081 | 26.85963 | 8.223684 | -10.45153 | 12.12181 | 6.514142 | 3.661483e-10
35.105 | 16.2562 | 26.52362 | 8.217164 | -10.26742 | 11.92377 | 6.382679 | 3.618178e-10
35.115 | 16.0626 | 26.18843 | 8.210656 | -10.12583 | 11.72268 | 6.255092 | 3.574278e-10
35.125 | 15.9051 | 25.85469 | 8.204159 | -9.949591 | 11.51926 | 6.131274 | 3.52996e-10
35.135 | 15.7592 | 25.523 | 8.197674 | -9.7638 | 11.3142 | 6.011124 | 3.485402e-10
35.14499 | 15.605 | 25.19423 | 8.191206 | -9.589229 | 11.10837 | 5.894651 | 3.440816e-10
35.15499 | 15.4825 | 24.86824 | 8.184743 | -9.385744 | 10.90197 | 5.781526 | 3.396274e-10
35.16499 | 15.3302 | 24.54583 | 8.178292 | -9.215633 | 10.69577 | 5.671766 | 3.351936e-10
35.17499 | 15.2422 | 24.22742 | 8.171852 | -8.985224 | 10.4903 | 5.565272 | 3.307943e-10
35.18499 | 15.1295 | 23.91339 | 8.165423 | -8.783893 | 10.28602 | 5.461948 | 3.264402e-10
35.19499 | 15.0095 | 23.60408 | 8.159006 | -8.594585 | 10.08338 | 5.361698 | 3.221385e-10
35.20498 | 14.9327 | 23.30009 | 8.152606 | -8.367388 | 9.882957 | 5.264524 | 3.179068e-10
35.21498 | 14.8125 | 23.00107 | 8.146212 | -8.188571 | 9.684714 | 5.170145 | 3.137382e-10
35.22498 | 14.7561 | 22.70755 | 8.139829 | -7.951454 | 9.489156 | 5.078569 | 3.096468e-10
35.23498 | 14.6572 | 22.41972 | 8.133457 | -7.762522 | 9.296555 | 4.989709 | 3.056345e-10
35.24498 | 14.5772 | 22.13773 | 8.127097 | -7.560527 | 9.107149 | 4.903481 | 3.017048e-10
35.25498 | 14.52 | 21.86169 | 8.120748 | -7.341691 | 8.921139 | 4.819804 | 2.978596e-10
35.26497 | 14.4472 | 21.59196 | 8.114417 | -7.144765 | 8.738874 | 4.738674 | 2.941059e-10
35.27497 | 14.3876 | 21.32809 | 8.108091 | -6.940488 | 8.560139 | 4.659858 | 2.904332e-10
35.28497 | 14.3212 | 21.07037 | 8.101776 | -6.749166 | 8.385231 | 4.583359 | 2.868468e-10
35.29497 | 14.2664 | 20.81882 | 8.095473 | -6.552417 | 8.214239 | 4.509105 | 2.833433e-10
35.30497 | 14.21 | 20.57344 | 8.089181 | -6.363439 | 8.047233 | 4.437025 | 2.799208e-10
35.31497 | 14.1655 | 20.33421 | 8.0829 | -6.168711 | 7.884261 | 4.36705 | 2.765759e-10
35.32496 | 14.1122 | 20.10135 | 8.076638 | -5.989146 | 7.725528 | 4.29918 | 2.733104e-10
35.33496 | 14.0855 | 19.87429 | 8.07038 | -5.788788 | 7.570692 | 4.233216 | 2.701102e-10
35.34496 | 14.023 | 19.65323 | 8.064133 | -5.63023 | 7.41993 | 4.169166 | 2.669752e-10
35.35496 | 13.9923 | 19.4381 | 8.057899 | -5.445796 | 7.273231 | 4.106966 | 2.639021e-10
35.36496 | 13.9667 | 19.2288 | 8.051675 | -5.262102 | 7.130565 | 4.046561 | 2.608836e-10
35.37495 | 13.9151 | 19.02545 | 8.045469 | -5.110354 | 6.992035 | 3.98795 | 2.579182e-10
35.38495 | 13.8971 | 18.82755 | 8.039268 | -4.930453 | 6.857321 | 3.930963 | 2.549952e-10
35.39495 | 13.8596 | 18.6352 | 8.033079 | -4.775597 | 6.726511 | 3.875607 | 2.521111e-10
35.40495 | 13.8291 | 18.44828 | 8.026901 | -4.619177 | 6.599547 | 3.821829 | 2.492623e-10
35.41495 | 13.795 | 18.26668 | 8.020734 | -4.47168 | 6.476364 | 3.769582 | 2.464436e-10
35.42495 | 13.7789 | 18.09029 | 8.014579 | -4.311389 | 6.356893 | 3.718817 | 2.43648e-10
35.43494 | 13.764 | 17.91915 | 8.008441 | -4.155154 | 6.241177 | 3.669536 | 2.408772e-10
35.44494 | 13.7209 | 17.75282 | 8.002309 | -4.03192 | 6.128912 | 3.621599 | 2.381206e-10
35.45494 | 13.7161 | 17.59135 | 7.996188 | -3.875249 | 6.020149 | 3.575012 | 2.353757e-10
35.46494 | 13.6817 | 17.43459 | 7.990078 | -3.752885 | 5.914775 | 3.529733 | 2.326405e-10
35.47494 | 13.6651 | 17.28244 | 7.98398 | -3.617345 | 5.812744 | 3.485722 | 2.299134e-10
35.48494 | 13.6538 | 17.13481 | 7.977893 | -3.481008 | 5.713975 | 3.442941 | 2.271909e-10
35.49493 | 13.6311 | 16.99167 | 7.971823 | -3.360574 | 5.618458 | 3.401393 | 2.244746e-10
35.50493 | 13.6102 | 16.85266 | 7.965759 | -3.242456 | 5.525936 | 3.36096 | 2.217586e-10
35.51493 | 13.5905 | 16.71778 | 7.959706 | -3.127282 | 5.436425 | 3.32165 | 2.190435e-10
35.52493 | 13.5798 | 16.58694 | 7.953665 | -3.007138 | 5.349845 | 3.283429 | 2.163303e-10
35.53493 | 13.566 | 16.46002 | 7.947635 | -2.894016 | 5.266116 | 3.246265 | 2.136199e-10
35.54493 | 13.5363 | 16.3369 | 7.941616 | -2.800605 | 5.185163 | 3.210125 | 2.109123e-10
35.55492 | 13.5299 | 16.21762 | 7.935615 | -2.687717 | 5.106982 | 3.175019 | 2.08211e-10
35.56492 | 13.5225 | 16.10181 | 7.929619 | -2.579308 | 5.031348 | 3.140841 | 2.055125e-10
35.57492 | 13.4942 | 15.9895 | 7.923635 | -2.495299 | 4.958263 | 3.107602 | 2.028212e-10
35.58492 | 13.4831 | 15.88059 | 7.917662 | -2.397491 | 4.887655 | 3.075274 | 2.001406e-10
35.59492 | 13.4653 | 15.77499 | 7.9117 | -2.309687 | 4.819457 | 3.043831 | 1.974716e-10
35.60492 | 13.4612 | 15.6726 | 7.90575 | -2.211395 | 4.753597 | 3.013249 | 1.948168e-10
35.61491 | 13.452 | 15.57342 | 7.899817 | -2.121417 | 4.690071 | 2.98353 | 1.921816e-10
35.62491 | 13.4313 | 15.47717 | 7.893889 | -2.045873 | 4.628689 | 2.954595 | 1.895641e-10
35.63491 | 13.4279 | 15.38387 | 7.887973 | -1.955975 | 4.569452 | 2.92645 | 1.869688e-10
35.64491 | 13.4038 | 15.29344 | 7.882068 | -1.889639 | 4.512298 | 2.899073 | 1.843983e-10
35.65491 | 13.3925 | 15.20579 | 7.876174 | -1.813285 | 4.457169 | 2.872442 | 1.81857e-10
35.66491 | 13.3992 | 15.12084 | 7.870292 | -1.721636 | 4.404005 | 2.846538 | 1.793458e-10
35.6749 | 13.3864 | 15.0386 | 7.864427 | -1.652197 | 4.3528 | 2.821369 | 1.7687e-10
35.6849 | 13.3617 | 14.95883 | 7.858568 | -1.597128 | 4.303402 | 2.796858 | 1.744278e-10
35.6949 | 13.3578 | 14.88154 | 7.85272 | -1.523744 | 4.255807 | 2.773016 | 1.720236e-10
35.7049 | 13.3666 | 14.80668 | 7.846883 | -1.440076 | 4.209966 | 2.749826 | 1.696583e-10
35.7149 | 13.3273 | 14.73416 | 7.841058 | -1.406859 | 4.16583 | 2.727271 | 1.673364e-10
35.7249 | 13.3404 | 14.66393 | 7.835244 | -1.323528 | 4.123351 | 2.705332 | 1.650577e-10
35.73489 | 13.3344 | 14.59599 | 7.829447 | -1.261588 | 4.082524 | 2.684017 | 1.628267e-10
35.74489 | 13.3023 | 14.53015 | 7.823656 | -1.227845 | 4.043223 | 2.663266 | 1.6064e-10
35.75489 | 13.3319 | 14.46641 | 7.817876 | -1.134511 | 4.005449 | 2.643086 | 1.585009e-10
35.76489 | 13.3043 | 14.40473 | 7.812108 | -1.100431 | 3.96916 | 2.623463 | 1.564113e-10
35.77489 | 13.3064 | 14.34505 | 7.80635 | -1.03865 | 3.934316 | 2.604383 | 1.543711e-10
35.78488 | 13.305 | 14.28737 | 7.80061 | -0.9823732 | 3.900912 | 2.58585 | 1.523839e-10
35.79488 | 13.2942 | 14.23154 | 7.794876 | -0.9373376 | 3.868847 | 2.567815 | 1.504462e-10
35.80488 | 13.2985 | 14.17755 | 7.789153 | -0.8790535 | 3.838117 | 2.550283 | 1.485588e-10
35.81488 | 13.2761 | 14.12537 | 7.783441 | -0.8492744 | 3.808691 | 2.533243 | 1.467244e-10
35.82488 | 13.2803 | 14.07496 | 7.777741 | -0.7946566 | 3.780534 | 2.516682 | 1.449412e-10
35.83488 | 13.2931 | 14.02626 | 7.772051 | -0.7331579 | 3.753617 | 2.500589 | 1.432101e-10
35.84487 | 13.2599 | 13.97928 | 7.766379 | -0.719382 | 3.727934 | 2.484968 | 1.415328e-10
35.85487 | 13.2725 | 13.9339 | 7.760713 | -0.6613968 | 3.703406 | 2.469778 | 1.39905e-10
35.86487 | 13.2699 | 13.89011 | 7.755058 | -0.6202124 | 3.680031 | 2.455024 | 1.383284e-10
35.87487 | 13.2435 | 13.84789 | 7.749414 | -0.6043916 | 3.657782 | 2.440695 | 1.36803e-10
35.88487 | 13.2555 | 13.8072 | 7.743782 | -0.5516998 | 3.636635 | 2.426783 | 1.353279e-10
35.89487 | 13.2508 | 13.768 | 7.738161 | -0.5172032 | 3.616565 | 2.413278 | 1.339023e-10
35.90486 | 13.2291 | 13.73031 | 7.732556 | -0.5012105 | 3.597572 | 2.400182 | 1.325278e-10
35.91486 | 13.2419 | 13.69401 | 7.726958 | -0.4521075 | 3.579586 | 2.387463 | 1.312001e-10
35.92486 | 13.2284 | 13.65911 | 7.721371 | -0.4307058 | 3.562611 | 2.375124 | 1.299201e-10
35.93486 | 13.2126 | 13.62558 | 7.715795 | -0.4129783 | 3.546626 | 2.363158 | 1.286887e-10
35.94486 | 13.2189 | 13.5934 | 7.710231 | -0.3744966 | 3.531611 | 2.351555 | 1.275031e-10
35.95486 | 13.2178 | 13.56254 | 7.704678 | -0.3447352 | 3.517549 | 2.340309 | 1.263635e-10
35.96485 | 13.1884 | 13.533 | 7.699141 | -0.3445961 | 3.504433 | 2.329422 | 1.252697e-10
35.97485 | 13.1979 | 13.5047 | 7.693611 | -0.3067985 | 3.492222 | 2.318866 | 1.242192e-10
35.98485 | 13.1789 | 13.47765 | 7.688091 | -0.2987482 | 3.480912 | 2.308645 | 1.232128e-10
35.99485 | 13.1801 | 13.45182 | 7.682584 | -0.2717238 | 3.470489 | 2.298751 | 1.222489e-10
36.00485 | 13.1746 | 13.4272 | 7.677087 | -0.2526034 | 3.460937 | 2.289179 | 1.213264e-10
36.01485 | 13.1679 | 13.40377 | 7.671602 | -0.2358676 | 3.452244 | 2.279922 | 1.204462e-10
36.02484 | 13.1623 | 13.38152 | 7.666133 | -0.2192151 | 3.444399 | 2.270983 | 1.196067e-10
36.03484 | 13.1585 | 13.36039 | 7.66067 | -0.2018899 | 3.437382 | 2.262337 | 1.18806e-10
36.04484 | 13.1594 | 13.34039 | 7.655219 | -0.1809943 | 3.431187 | 2.253988 | 1.180451e-10
36.05484 | 13.1465 | 13.32151 | 7.649779 | -0.1750105 | 3.425801 | 2.24593 | 1.173221e-10
36.06484 | 13.1435 | 13.30373 | 7.64435 | -0.1602253 | 3.421216 | 2.23816 | 1.166362e-10
36.07484 | 13.155 | 13.28702 | 7.638933 | -0.1320234 | 3.417422 | 2.230669 | 1.159874e-10
36.08483 | 13.1339 | 13.2714 | 7.633532 | -0.1375013 | 3.41441 | 2.22346 | 1.153756e-10
36.09483 | 13.131 | 13.25682 | 7.628137 | -0.125819 | 3.412167 | 2.216515 | 1.147992e-10
36.10483 | 13.149 | 13.24328 | 7.622753 | -0.09427799 | 3.410689 | 2.209836 | 1.142572e-10
36.11483 | 13.127 | 13.23077 | 7.617381 | -0.103767 | 3.409968 | 2.203418 | 1.137505e-10
36.12483 | 13.1371 | 13.21927 | 7.612019 | -0.08217459 | 3.409998 | 2.197257 | 1.132765e-10
36.13483 | 13.116 | 13.20879 | 7.60667 | -0.09279007 | 3.410772 | 2.191348 | 1.128361e-10
36.14482 | 13.1161 | 13.19931 | 7.601336 | -0.08321352 | 3.412283 | 2.185694 | 1.124292e-10
36.15482 | 13.1241 | 13.19082 | 7.596009 | -0.06671512 | 3.414529 | 2.180277 | 1.120532e-10
36.16482 | 13.1056 | 13.1833 | 7.590693 | -0.07769741 | 3.417504 | 2.1751 | 1.11709e-10
36.17482 | 13.1089 | 13.17675 | 7.585388 | -0.06785191 | 3.421204 | 2.17016 | 1.113967e-10
36.18482 | 13.122 | 13.17117 | 7.580095 | -0.04917172 | 3.425625 | 2.165452 | 1.111143e-10
36.19481 | 13.1086 | 13.16655 | 7.574818 | -0.0579541 | 3.430759 | 2.160977 | 1.108629e-10
36.20481 | 13.1102 | 13.16288 | 7.569546 | -0.05268376 | 3.436614 | 2.156724 | 1.106406e-10
36.21481 | 13.1106 | 13.16016 | 7.564287 | -0.04956055 | 3.443182 | 2.152692 | 1.104483e-10
36.22481 | 13.093 | 13.15838 | 7.559038 | -0.06537956 | 3.450462 | 2.14888 | 1.102852e-10
36.23481 | 13.1085 | 13.15754 | 7.553801 | -0.04903559 | 3.458452 | 2.145283 | 1.101504e-10
36.24481 | 13.1077 | 13.15763 | 7.548575 | -0.04992646 | 3.467153 | 2.141898 | 1.100447e-10
36.2548 | 13.0885 | 13.15865 | 7.543365 | -0.07014607 | 3.476554 | 2.138727 | 1.099665e-10
36.2648 | 13.0982 | 13.16059 | 7.538161 | -0.06239489 | 3.486675 | 2.135759 | 1.099165e-10
36.2748 | 13.0997 | 13.16347 | 7.532969 | -0.06376963 | 3.497506 | 2.132995 | 1.098939e-10
36.2848 | 13.0932 | 13.16727 | 7.527788 | -0.07406882 | 3.509049 | 2.130432 | 1.098987e-10
36.2948 | 13.105 | 13.17199 | 7.522618 | -0.06699162 | 3.521305 | 2.128069 | 1.099309e-10
36.3048 | 13.0924 | 13.17764 | 7.517459 | -0.08523791 | 3.534277 | 2.125902 | 1.099896e-10
36.31479 | 13.0957 | 13.1842 | 7.512317 | -0.0884997 | 3.547952 | 2.123931 | 1.100757e-10
36.32479 | 13.1015 | 13.19169 | 7.507181 | -0.09019221 | 3.562363 | 2.122149 | 1.101884e-10
36.33479 | 13.0975 | 13.20011 | 7.502055 | -0.1026096 | 3.577498 | 2.120556 | 1.103266e-10
36.34479 | 13.0953 | 13.20945 | 7.496942 | -0.1141537 | 3.593361 | 2.119151 | 1.104923e-10
36.35479 | 13.1052 | 13.21973 | 7.491839 | -0.1145269 | 3.609958 | 2.11793 | 1.106837e-10
36.36479 | 13.1045 | 13.23093 | 7.486747 | -0.1264319 | 3.627292 | 2.116893 | 1.109006e-10
36.37478 | 13.0979 | 13.24306 | 7.481672 | -0.1451595 | 3.64535 | 2.116037 | 1.111442e-10
36.38478 | 13.1109 | 13.25614 | 7.476603 | -0.1452377 | 3.664175 | 2.11536 | 1.114142e-10
36.39478 | 13.0914 | 13.27016 | 7.471545 | -0.1787589 | 3.683754 | 2.11486 | 1.117099e-10
36.40478 | 13.103 | 13.28513 | 7.466498 | -0.1821282 | 3.704095 | 2.114535 | 1.120321e-10
36.41478 | 13.1076 | 13.30105 | 7.461463 | -0.1934515 | 3.725204 | 2.114385 | 1.1238e-10
36.42478 | 13.1005 | 13.31793 | 7.456438 | -0.2174342 | 3.747089 | 2.114407 | 1.127536e-10
36.43477 | 13.1168 | 13.33577 | 7.45143 | -0.218965 | 3.769736 | 2.114599 | 1.131537e-10
36.44477 | 13.1051 | 13.35459 | 7.446428 | -0.2494864 | 3.793198 | 2.11496 | 1.135803e-10
36.45477 | 13.1156 | 13.37439 | 7.441437 | -0.2587885 | 3.817461 | 2.11549 | 1.140326e-10
36.46477 | 13.1082 | 13.39518 | 7.436458 | -0.2869801 | 3.842536 | 2.116186 | 1.145114e-10
36.47477 | 13.1068 | 13.41697 | 7.431489 | -0.3101697 | 3.868433 | 2.117047 | 1.150177e-10
36.48477 | 13.1226 | 13.43977 | 7.426532 | -0.3171666 | 3.895162 | 2.118073 | 1.155497e-10
36.49476 | 13.102 | 13.46356 | 7.42159 | -0.3615576 | 3.922708 | 2.119259 | 1.161082e-10
36.50476 | 13.1258 | 13.4884 | 7.416655 | -0.3625988 | 3.951135 | 2.120608 | 1.166942e-10
36.51476 | 13.1172 | 13.51428 | 7.411731 | -0.3970795 | 3.980431 | 2.122118 | 1.173076e-10
36.52476 | 13.1262 | 13.54121 | 7.406818 | -0.4150111 | 4.010606 | 2.123787 | 1.179484e-10
36.53476 | 13.1175 | 13.56921 | 7.401917 | -0.4517061 | 4.041675 | 2.125614 | 1.186176e-10
36.54476 | 13.1257 | 13.59828 | 7.397026 | -0.4725779 | 4.073653 | 2.127599 | 1.193142e-10
36.55475 | 13.137 | 13.62841 | 7.392151 | -0.4914113 | 4.106521 | 2.129739 | 1.200383e-10
36.56475 | 13.1219 | 13.65968 | 7.387283 | -0.537777 | 4.140359 | 2.132035 | 1.207916e-10
36.57475 | 13.1492 | 13.69206 | 7.382426 | -0.5428627 | 4.175149 | 2.134487 | 1.215733e-10
36.58475 | 13.134 | 13.72558 | 7.37758 | -0.5915839 | 4.210911 | 2.137093 | 1.223851e-10
36.59475 | 13.1518 | 13.76026 | 7.372745 | -0.6084576 | 4.24766 | 2.139853 | 1.232261e-10
36.60474 | 13.1449 | 13.79606 | 7.367926 | -0.6511569 | 4.285369 | 2.142762 | 1.240954e-10
36.61474 | 13.1556 | 13.83309 | 7.363113 | -0.6774862 | 4.324147 | 2.145827 | 1.249967e-10
36.62474 | 13.1619 | 13.87132 | 7.358311 | -0.7094212 | 4.363968 | 2.149042 | 1.259289e-10
36.63474 | 13.1454 | 13.91078 | 7.35352 | -0.7653826 | 4.404853 | 2.152409 | 1.268922e-10
36.64474 | 13.1719 | 13.95149 | 7.348741 | -0.7795892 | 4.446822 | 2.155927 | 1.278874e-10
36.65474 | 13.17 | 13.99346 | 7.343972 | -0.8234639 | 4.489897 | 2.159594 | 1.289145e-10
36.66473 | 13.1882 | 14.03669 | 7.33922 | -0.8484858 | 4.534058 | 2.163408 | 1.299734e-10
36.67473 | 13.1738 | 14.08126 | 7.334473 | -0.9074591 | 4.579412 | 2.167374 | 1.31067e-10
36.68473 | 13.1994 | 14.12717 | 7.329738 | -0.9277699 | 4.625942 | 2.171489 | 1.321933e-10
36.69473 | 13.1914 | 14.17444 | 7.325014 | -0.9830409 | 4.673673 | 2.175754 | 1.333551e-10
36.70473 | 13.2036 | 14.2231 | 7.320301 | -1.019499 | 4.722632 | 2.180166 | 1.345515e-10
36.71473 | 13.214 | 14.27317 | 7.315599 | -1.059169 | 4.772844 | 2.184727 | 1.357842e-10
36.72472 | 13.2087 | 14.32463 | 7.310912 | -1.11593 | 4.824287 | 2.189431 | 1.370515e-10
36.73472 | 13.2227 | 14.37761 | 7.306232 | -1.154909 | 4.877088 | 2.194288 | 1.383578e-10
36.74472 | 13.2249 | 14.43209 | 7.301563 | -1.207187 | 4.931231 | 2.199292 | 1.397013e-10
36.75472 | 13.2356 | 14.48809 | 7.296905 | -1.252494 | 4.986744 | 2.204445 | 1.410838e-10
36.76472 | 13.233 | 14.54566 | 7.292259 | -1.312664 | 5.04366 | 2.209746 | 1.425054e-10
36.77472 | 13.2468 | 14.60483 | 7.287623 | -1.358028 | 5.102012 | 2.215193 | 1.439669e-10
36.78471 | 13.256 | 14.66556 | 7.283002 | -1.409559 | 5.161775 | 2.220782 | 1.454691e-10
36.79471 | 13.2614 | 14.72801 | 7.278389 | -1.466615 | 5.223101 | 2.226525 | 1.470139e-10
36.80471 | 13.2653 | 14.79217 | 7.273786 | -1.526872 | 5.28597 | 2.232417 | 1.486022e-10
36.81471 | 13.2778 | 14.85807 | 7.269194 | -1.580269 | 5.350418 | 2.238457 | 1.50234e-10
36.82471 | 13.2866 | 14.92574 | 7.264613 | -1.639144 | 5.416486 | 2.244645 | 1.5191e-10
36.83471 | 13.2947 | 14.99524 | 7.260043 | -1.700538 | 5.484214 | 2.250981 | 1.536331e-10
36.8447 | 13.3109 | 15.06652 | 7.255489 | -1.755625 | 5.553575 | 2.257461 | 1.554006e-10
36.8547 | 13.3201 | 15.13978 | 7.250941 | -1.819685 | 5.624748 | 2.264096 | 1.572186e-10
36.8647 | 13.3294 | 15.215 | 7.246404 | -1.885596 | 5.697712 | 2.27088 | 1.590854e-10
36.8747 | 13.33 | 15.2922 | 7.241878 | -1.962204 | 5.772512 | 2.277814 | 1.610027e-10
36.8847 | 13.3484 | 15.37146 | 7.237363 | -2.023059 | 5.849197 | 2.284899 | 1.629715e-10
36.8947 | 13.3484 | 15.45281 | 7.232859 | -2.104409 | 5.927816 | 2.292134 | 1.649944e-10
36.90469 | 13.38 | 15.53622 | 7.228371 | -2.15622 | 6.008336 | 2.299513 | 1.670679e-10
36.91469 | 13.3788 | 15.62192 | 7.223889 | -2.243118 | 6.090978 | 2.307051 | 1.692e-10
36.92469 | 13.4011 | 15.70987 | 7.219418 | -2.308772 | 6.175713 | 2.314741 | 1.713897e-10
36.93469 | 13.4117 | 15.80014 | 7.214957 | -2.388441 | 6.262599 | 2.322585 | 1.736371e-10
36.94469 | 13.4245 | 15.89278 | 7.210508 | -2.468284 | 6.351695 | 2.330581 | 1.759448e-10
36.95468 | 13.4517 | 15.98777 | 7.206074 | -2.536068 | 6.44297 | 2.338723 | 1.78312e-10
36.96468 | 13.4583 | 16.08534 | 7.201647 | -2.627041 | 6.536666 | 2.347029 | 1.807458e-10
36.97468 | 13.4685 | 16.18548 | 7.19723 | -2.716978 | 6.632759 | 2.355489 | 1.832434e-10
36.98468 | 13.4807 | 16.28825 | 7.192825 | -2.807547 | 6.731316 | 2.364106 | 1.858084e-10
36.99468 | 13.5102 | 16.39372 | 7.18843 | -2.883518 | 6.832407 | 2.37288 | 1.884418e-10
37.00468 | 13.5228 | 16.50196 | 7.184046 | -2.979161 | 6.936103 | 2.381812 | 1.911454e-10
37.01467 | 13.5456 | 16.61294 | 7.179678 | -3.067344 | 7.042373 | 2.390894 | 1.93919e-10
37.02467 | 13.5557 | 16.72696 | 7.175316 | -3.17126 | 7.151501 | 2.400144 | 1.967698e-10
37.03467 | 13.5817 | 16.84398 | 7.170965 | -3.262281 | 7.263462 | 2.409554 | 1.99697e-10
37.04467 | 13.5968 | 16.96409 | 7.166625 | -3.367289 | 7.378339 | 2.419126 | 2.027031e-10
37.05467 | 13.6237 | 17.08737 | 7.162295 | -3.463671 | 7.496216 | 2.42886 | 2.0579e-10
37.06467 | 13.643 | 17.21391 | 7.157977 | -3.570914 | 7.617179 | 2.438758 | 2.089595e-10
37.07466 | 13.6655 | 17.34368 | 7.153673 | -3.678178 | 7.741195 | 2.44881 | 2.122115e-10
37.08466 | 13.6882 | 17.47701 | 7.149377 | -3.788814 | 7.868599 | 2.459038 | 2.155549e-10
37.09466 | 13.7128 | 17.61389 | 7.145091 | -3.901089 | 7.999366 | 2.469432 | 2.189889e-10
37.10466 | 13.7333 | 17.75441 | 7.140816 | -4.021106 | 8.133595 | 2.479995 | 2.225161e-10
37.11466 | 13.7727 | 17.89867 | 7.136552 | -4.125966 | 8.271388 | 2.490727 | 2.261382e-10
37.12466 | 13.7957 | 18.04678 | 7.132298 | -4.251076 | 8.412849 | 2.501629 | 2.298598e-10
37.13465 | 13.8084 | 18.19869 | 7.12806 | -4.390293 | 8.557942 | 2.512691 | 2.336781e-10
37.14465 | 13.8557 | 18.35483 | 7.123828 | -4.499128 | 8.707062 | 2.523938 | 2.376056e-10
37.15465 | 13.8799 | 18.51515 | 7.119607 | -4.635248 | 8.860182 | 2.535359 | 2.416397e-10
37.16465 | 13.925 | 18.67977 | 7.115397 | -4.754774 | 9.017421 | 2.546955 | 2.457838e-10
37.17465 | 13.9548 | 18.84883 | 7.111198 | -4.894029 | 9.178901 | 2.55873 | 2.500416e-10
37.18465 | 14.0031 | 19.02244 | 7.107009 | -5.019337 | 9.344745 | 2.570683 | 2.544174e-10
37.19464 | 14.0283 | 19.20052 | 7.102836 | -5.172221 | 9.514882 | 2.582803 | 2.589069e-10
37.20464 | 14.09 | 19.38363 | 7.098669 | -5.293625 | 9.689838 | 2.595118 | 2.635269e-10
37.21464 | 14.1326 | 19.57172 | 7.094513 | -5.439115 | 9.869586 | 2.607616 | 2.682738e-10
37.22464 | 14.1734 | 19.76487 | 7.090367 | -5.591468 | 10.0542 | 2.620299 | 2.731513e-10
37.23464 | 14.2409 | 19.96322 | 7.086233 | -5.722323 | 10.24382 | 2.633169 | 2.781637e-10
37.24464 | 14.2906 | 20.167 | 7.082109 | -5.876396 | 10.43866 | 2.646228 | 2.833146e-10
37.25463 | 14.3556 | 20.3761 | 7.078 | -6.020497 | 10.63864 | 2.659461 | 2.886032e-10
37.26463 | 14.4187 | 20.59109 | 7.073898 | -6.172393 | 10.84429 | 2.672903 | 2.940435e-10
37.27463 | 14.4744 | 20.81194 | 7.069806 | -6.337537 | 11.05559 | 2.686538 | 2.996348e-10
37.28463 | 14.5657 | 21.03879 | 7.065725 | -6.473087 | 11.27269 | 2.700368 | 3.053815e-10
37.29463 | 14.6202 | 21.27181 | 7.061655 | -6.65161 | 11.49576 | 2.714396 | 3.112872e-10
37.30463 | 14.7275 | 21.51117 | 7.057595 | -6.783672 | 11.72495 | 2.728623 | 3.17357e-10
37.31462 | 14.7874 | 21.7568 | 7.053551 | -6.969397 | 11.96021 | 2.743036 | 3.235885e-10
37.32462 | 14.8994 | 22.00934 | 7.049513 | -7.109941 | 12.20216 | 2.757669 | 3.299985e-10
37.33462 | 14.9995 | 22.26874 | 7.045486 | -7.269241 | 12.45075 | 2.772508 | 3.365861e-10
37.34462 | 15.108 | 22.53517 | 7.041469 | -7.427169 | 12.70615 | 2.787555 | 3.433548e-10
37.35462 | 15.2357 | 22.8088 | 7.037463 | -7.573105 | 12.96853 | 2.802812 | 3.503109e-10
37.36461 | 15.37 | 23.08955 | 7.033472 | -7.719546 | 13.23781 | 2.818267 | 3.574508e-10
37.37461 | 15.4878 | 23.37812 | 7.029487 | -7.890319 | 13.51468 | 2.833952 | 3.647932e-10
37.38461 | 15.6337 | 23.67443 | 7.025513 | -8.040733 | 13.79907 | 2.849854 | 3.723362e-10
37.39461 | 15.78 | 23.97867 | 7.02155 | -8.198668 | 14.09114 | 2.865976 | 3.800844e-10
37.40461 | 15.9559 | 24.29099 | 7.017598 | -8.335095 | 14.39108 | 2.88232 | 3.880421e-10
37.41461 | 16.112 | 24.61159 | 7.013656 | -8.499587 | 14.69904 | 2.89889 | 3.962139e-10
37.4246 | 16.3165 | 24.94029 | 7.009728 | -8.623791 | 15.01489 | 2.91567 | 4.04597e-10
37.4346 | 16.5015 | 25.27791 | 7.005808 | -8.776408 | 15.3394 | 2.932696 | 4.132101e-10
37.4446 | 16.7188 | 25.62429 | 7.001898 | -8.905485 | 15.67243 | 2.949956 | 4.220505e-10
37.4546 | 16.941 | 25.97957 | 6.997998 | -9.038574 | 16.01412 | 2.967451 | 4.311219e-10
37.4646 | 17.1765 | 26.34391 | 6.994109 | -9.167412 | 16.36462 | 2.985184 | 4.404286e-10
37.4746 | 17.4295 | 26.71743 | 6.990231 | -9.287935 | 16.72404 | 3.003159 | 4.499733e-10
37.48459 | 17.7184 | 27.09988 | 6.986368 | -9.381485 | 17.09216 | 3.02136 | 4.597488e-10
37.49459 | 17.9882 | 27.49211 | 6.982511 | -9.503915 | 17.46978 | 3.039826 | 4.697784e-10
37.50459 | 18.3037 | 27.89384 | 6.978664 | -9.590145 | 17.85664 | 3.058542 | 4.800548e-10
37.51459 | 18.6393 | 28.30512 | 6.974828 | -9.665818 | 18.25278 | 3.077511 | 4.905782e-10
37.52459 | 18.9511 | 28.72604 | 6.971003 | -9.774941 | 18.6583 | 3.096737 | 5.01351e-10
37.53459 | 19.3502 | 29.15661 | 6.967188 | -9.80641 | 19.0732 | 3.116223 | 5.123743e-10
37.54458 | 19.6866 | 29.59639 | 6.963388 | -9.909794 | 19.49705 | 3.135954 | 5.236366e-10
37.55458 | 20.1457 | 30.04622 | 6.959594 | -9.900515 | 19.93065 | 3.15597 | 5.35159e-10
37.56458 | 20.5579 | 30.50559 | 6.955811 | -9.947695 | 20.37353 | 3.176256 | 5.469283e-10
37.57458 | 20.9938 | 30.97442 | 6.952039 | -9.980623 | 20.82557 | 3.196815 | 5.589418e-10
37.58458 | 21.4863 | 31.45256 | 6.948277 | -9.966263 | 21.28663 | 3.217652 | 5.711951e-10
37.59458 | 21.9354 | 31.93983 | 6.944526 | -10.00443 | 21.75653 | 3.23877 | 5.836855e-10
37.60457 | 22.5045 | 32.4355 | 6.940788 | -9.931 | 22.23456 | 3.260151 | 5.963917e-10
37.61457 | 23.0035 | 32.94026 | 6.937058 | -9.936759 | 22.72136 | 3.281842 | 6.093315e-10
37.62457 | 23.5654 | 33.45328 | 6.933338 | -9.887884 | 23.21612 | 3.303826 | 6.224835e-10
37.63457 | 24.123 | 33.97416 | 6.929629 | -9.851165 | 23.71843 | 3.326106 | 6.35838e-10
37.64457 | 24.6939 | 34.50244 | 6.92593 | -9.808541 | 24.22782 | 3.348686 | 6.493807e-10
37.65457 | 25.3532 | 35.03757 | 6.922241 | -9.684372 | 24.74376 | 3.371572 | 6.630975e-10
37.66456 | 25.9382 | 35.57842 | 6.918567 | -9.640219 | 25.26511 | 3.394742 | 6.76959e-10
37.67456 | 26.6019 | 36.12534 | 6.914899 | -9.523444 | 25.79219 | 3.418251 | 6.909742e-10
37.68456 | 27.2645 | 36.67706 | 6.911242 | -9.412562 | 26.32374 | 3.442076 | 7.051074e-10
37.69456 | 27.9191 | 37.23271 | 6.907596 | -9.313613 | 26.85889 | 3.466224 | 7.193382e-10
37.70456 | 28.6379 | 37.79136 | 6.903959 | -9.153465 | 27.39671 | 3.4907 | 7.336393e-10
37.71456 | 29.2889 | 38.35199 | 6.900334 | -9.063085 | 27.93615 | 3.515507 | 7.479846e-10
37.72455 | 30.016 | 38.91291 | 6.896722 | -8.896913 | 28.47557 | 3.540625 | 7.623298e-10
37.73455 | 30.747 | 39.47404 | 6.893117 | -8.727041 | 29.01481 | 3.56611 | 7.766706e-10
37.74455 | 31.3926 | 40.03353 | 6.889522 | -8.640926 | 29.55206 | 3.591942 | 7.909589e-10
37.75455 | 32.1613 | 40.58999 | 6.885938 | -8.428686 | 30.08592 | 3.618125 | 8.051574e-10
37.76455 | 32.8201 | 41.14196 | 6.882365 | -8.321858 | 30.61493 | 3.644665 | 8.19227e-10
37.77454 | 33.529 | 41.68736 | 6.878805 | -8.158364 | 31.13702 | 3.671541 | 8.331127e-10
37.78454 | 34.2273 | 42.22566 | 6.875252 | -7.998357 | 31.65159 | 3.698811 | 8.467994e-10
37.79454 | 34.8585 | 42.75461 | 6.871709 | -7.896111 | 32.15645 | 3.726455 | 8.602283e-10
37.80454 | 35.5704 | 43.27249 | 6.868177 | -7.702091 | 32.64984 | 3.754477 | 8.733525e-10
37.81454 | 36.179 | 43.7775 | 6.864655 | -7.598502 | 33.12996 | 3.782885 | 8.86124e-10
37.82454 | 36.8236 | 44.26782 | 6.861144 | -7.444222 | 33.59499 | 3.811683 | 8.984939e-10
37.83453 | 37.4805 | 44.74109 | 6.857646 | -7.260589 | 34.04259 | 3.84085 | 9.10401e-10
37.84453 | 38.0303 | 45.19651 | 6.854155 | -7.166208 | 34.47191 | 3.870447 | 9.21822e-10
37.85453 | 38.6393 | 45.6317 | 6.850675 | -6.992404 | 34.88057 | 3.900455 | 9.326949e-10
37.86453 | 39.1066 | 46.04485 | 6.847204 | -6.938254 | 35.26677 | 3.930878 | 9.42969e-10
37.87453 | 39.6146 | 46.43419 | 6.843744 | -6.819586 | 35.62872 | 3.961725 | 9.525998e-10
37.88453 | 40.0964 | 46.798 | 6.840295 | -6.701598 | 35.9647 | 3.993 | 9.615395e-10
37.89452 | 40.5219 | 47.13434 | 6.836859 | -6.612439 | 36.2728 | 4.02468 | 9.697375e-10
37.90452 | 40.9051 | 47.44234 | 6.83343 | -6.537241 | 36.55208 | 4.056835 | 9.771696e-10
37.91452 | 41.2388 | 47.72024 | 6.830011 | -6.481442 | 36.80079 | 4.08944 | 9.837888e-10
37.92452 | 41.5324 | 47.96677 | 6.826603 | -6.434369 | 37.01766 | 4.122502 | 9.895614e-10
37.93452 | 41.8109 | 48.18078 | 6.823204 | -6.36988 | 37.20155 | 4.156031 | 9.944572e-10
37.94452 | 42.0182 | 48.36131 | 6.819816 | -6.343113 | 37.35147 | 4.190032 | 9.984495e-10
37.95451 | 42.2066 | 48.50744 | 6.816442 | -6.300842 | 37.46653 | 4.224475 | 1.001515e-09
37.96451 | 42.2791 | 48.61885 | 6.813074 | -6.339747 | 37.54633 | 4.259446 | 1.003643e-09
37.97451 | 42.3728 | 48.69494 | 6.809717 | -6.322142 | 37.59031 | 4.294913 | 1.004818e-09
37.98451 | 42.4176 | 48.73551 | 6.80637 | -6.317913 | 37.59826 | 4.330887 | 1.005035e-09
37.99451 | 42.3569 | 48.74053 | 6.803033 | -6.383634 | 37.57013 | 4.367374 | 1.004293e-09
38.00451 | 42.3412 | 48.71019 | 6.799706 | -6.368985 | 37.50609 | 4.404384 | 1.002596e-09
38.0145 | 42.1981 | 48.64491 | 6.796393 | -6.446815 | 37.40663 | 4.441888 | 9.999572e-10
38.0245 | 42.0193 | 48.54517 | 6.793087 | -6.525869 | 37.27211 | 4.47997 | 9.963852e-10
38.0345 | 41.8463 | 48.41174 | 6.789791 | -6.565442 | 37.10335 | 4.518604 | 9.919035e-10
38.0445 | 41.5997 | 48.24555 | 6.786505 | -6.645855 | 36.90125 | 4.557797 | 9.865353e-10
38.0545 | 41.3185 | 48.0477 | 6.783229 | -6.729199 | 36.66691 | 4.59756 | 9.803098e-10
38.0645 | 40.9901 | 47.81941 | 6.779963 | -6.829307 | 36.40154 | 4.637902 | 9.73259e-10
38.07449 | 40.642 | 47.56231 | 6.776711 | -6.920315 | 36.10681 | 4.678794 | 9.654275e-10
38.08449 | 40.2292 | 47.2774 | 6.773466 | -7.048203 | 35.78361 | 4.720327 | 9.568391e-10
38.09449 | 39.7806 | 46.96649 | 6.77023 | -7.185892 | 35.43379 | 4.76247 | 9.475436e-10
38.10449 | 39.3254 | 46.63127 | 6.767005 | -7.305867 | 35.05903 | 4.805236 | 9.375838e-10
38.11449 | 38.8459 | 46.27346 | 6.76379 | -7.427555 | 34.66103 | 4.848636 | 9.270075e-10
38.12449 | 38.3282 | 45.89484 | 6.760585 | -7.566644 | 34.24158 | 4.892681 | 9.1586e-10
38.13448 | 37.7786 | 45.49767 | 6.757394 | -7.719074 | 33.80294 | 4.937338 | 9.042035e-10
38.14448 | 37.2108 | 45.08295 | 6.754209 | -7.872151 | 33.34604 | 4.982707 | 8.920603e-10
38.15448 | 36.6496 | 44.65292 | 6.751034 | -8.00332 | 32.87313 | 5.028757 | 8.794926e-10
38.16448 | 36.08 | 44.2094 | 6.747869 | -8.129395 | 32.38602 | 5.075502 | 8.665482e-10
38.17448 | 35.4729 | 43.75417 | 6.744715 | -8.281269 | 31.8865 | 5.122953 | 8.532727e-10
38.18447 | 34.8664 | 43.28945 | 6.741573 | -8.423053 | 31.3768 | 5.171076 | 8.397281e-10
38.19447 | 34.2233 | 42.81604 | 6.738439 | -8.592744 | 30.85762 | 5.21998 | 8.259313e-10
38.20447 | 33.647 | 42.33604 | 6.735314 | -8.689036 | 30.33109 | 5.269632 | 8.119392e-10
38.21447 | 32.9858 | 41.85101 | 6.7322 | -8.865207 | 29.79876 | 5.320044 | 7.977935e-10
38.22447 | 32.3658 | 41.36247 | 6.729095 | -8.996665 | 29.26214 | 5.371234 | 7.835343e-10
38.23447 | 31.7831 | 40.87183 | 6.726001 | -9.088729 | 28.72261 | 5.423214 | 7.691979e-10
38.24446 | 31.1315 | 40.38093 | 6.722919 | -9.249435 | 28.18207 | 5.47595 | 7.54835e-10
38.25446 | 30.5446 | 39.89008 | 6.719845 | -9.345478 | 27.64067 | 5.529558 | 7.404501e-10
38.26446 | 29.9097 | 39.40091 | 6.71678 | -9.491213 | 27.10013 | 5.584005 | 7.260883e-10
38.27446 | 29.3806 | 38.91453 | 6.713726 | -9.533933 | 26.5615 | 5.639308 | 7.117783e-10
38.28446 | 28.7934 | 38.43194 | 6.710681 | -9.638538 | 26.02578 | 5.695481 | 6.975458e-10
38.29446 | 28.2261 | 37.95405 | 6.707646 | -9.727951 | 25.49386 | 5.752544 | 6.834156e-10
38.30445 | 27.6593 | 37.48217 | 6.704624 | -9.822867 | 24.96709 | 5.810454 | 6.694224e-10
38.31445 | 27.1312 | 37.01612 | 6.70161 | -9.884919 | 24.44516 | 5.869349 | 6.555591e-10
38.32445 | 26.6205 | 36.55705 | 6.698605 | -9.936554 | 23.92926 | 5.929188 | 6.418559e-10
38.33445 | 26.1383 | 36.10558 | 6.69561 | -9.967279 | 23.41998 | 5.98999 | 6.283306e-10
38.34445 | 25.6687 | 35.66223 | 6.692625 | -9.993531 | 22.91783 | 6.051779 | 6.149947e-10
38.35445 | 25.1876 | 35.22748 | 6.689649 | -10.03988 | 22.42326 | 6.114568 | 6.018615e-10
38.36444 | 24.7532 | 34.80214 | 6.686687 | -10.04894 | 21.93714 | 6.178314 | 5.889534e-10
38.37444 | 24.3064 | 34.38574 | 6.683731 | -10.07934 | 21.45884 | 6.243171 | 5.762533e-10
38.38444 | 23.9572 | 33.979 | 6.680786 | -10.0218 | 20.98912 | 6.309096 | 5.637827e-10
38.39444 | 23.5234 | 33.58217 | 6.67785 | -10.05877 | 20.52821 | 6.37611 | 5.515477e-10
38.40444 | 23.164 | 33.19543 | 6.674924 | -10.03143 | 20.07627 | 6.444237 | 5.395511e-10
38.41444 | 22.826 | 32.81896 | 6.672008 | -9.992957 | 19.63345 | 6.513501 | 5.277981e-10
38.42443 | 22.4951 | 32.45328 | 6.669105 | -9.958181 | 19.20032 | 6.583855 | 5.163038e-10
38.43443 | 22.2385 | 32.09765 | 6.666208 | -9.859148 | 18.77597 | 6.655465 | 5.050435e-10
38.44443 | 21.8807 | 31.75254 | 6.663322 | -9.871837 | 18.36093 | 6.728285 | 4.940313e-10
38.45443 | 21.6545 | 31.41798 | 6.660445 | -9.763476 | 17.95519 | 6.802343 | 4.832672e-10
38.46443 | 21.3776 | 31.09397 | 6.657578 | -9.716366 | 17.55872 | 6.877668 | 4.727512e-10
38.47443 | 21.1235 | 30.78048 | 6.65472 | -9.656984 | 17.17148 | 6.954284 | 4.624807e-10
38.48442 | 20.9392 | 30.47778 | 6.651876 | -9.53858 | 16.79376 | 7.032144 | 4.524644e-10
38.49442 | 20.7199 | 30.1852 | 6.649038 | -9.465302 | 16.42473 | 7.111431 | 4.426804e-10
38.50442 | 20.5677 | 29.90298 | 6.64621 | -9.335277 | 16.06467 | 7.192099 | 4.331347e-10
38.51442 | 20.3507 | 29.63102 | 6.643391 | -9.280322 | 15.71345 | 7.274179 | 4.238265e-10
38.52442 | 20.2364 | 29.36923 | 6.640583 | -9.132833 | 15.37095 | 7.357701 | 4.147495e-10
38.53442 | 20.0743 | 29.11751 | 6.637784 | -9.043208 | 15.03702 | 7.4427 | 4.059029e-10
38.54441 | 19.9469 | 28.87595 | 6.634998 | -8.92905 | 14.71184 | 7.529112 | 3.972884e-10
38.55441 | 19.8517 | 28.64399 | 6.632218 | -8.792288 | 14.3946 | 7.617165 | 3.888866e-10
38.56441 | 19.7262 | 28.42173 | 6.629448 | -8.695526 | 14.08548 | 7.706797 | 3.807018e-10
38.57441 | 19.6484 | 28.20904 | 6.626688 | -8.560637 | 13.7843 | 7.798046 | 3.727287e-10
38.58441 | 19.5686 | 28.00579 | 6.623938 | -8.437188 | 13.4909 | 7.89095 | 3.649637e-10
38.5944 | 19.5234 | 27.81203 | 6.6212 | -8.288626 | 13.20538 | 7.985451 | 3.574087e-10
38.6044 | 19.4572 | 27.62725 | 6.618469 | -8.170046 | 12.927 | 8.081778 | 3.500459e-10
38.6144 | 19.4123 | 27.4515 | 6.615747 | -8.039204 | 12.65588 | 8.17988 | 3.428761e-10
38.6244 | 19.3738 | 27.28467 | 6.613035 | -7.910871 | 12.39184 | 8.279797 | 3.358958e-10
38.6344 | 19.3663 | 27.12661 | 6.610333 | -7.760309 | 12.1347 | 8.381573 | 3.290996e-10
38.6444 | 19.3291 | 26.97719 | 6.60764 | -7.648093 | 11.8843 | 8.485254 | 3.224841e-10
38.65439 | 19.3416 | 26.83643 | 6.60496 | -7.49483 | 11.64069 | 8.590779 | 3.160501e-10
38.66439 | 19.3382 | 26.70392 | 6.602286 | -7.365719 | 11.40323 | 8.698403 | 3.097807e-10
38.67439 | 19.3591 | 26.57968 | 6.599623 | -7.220583 | 11.17199 | 8.808073 | 3.036777e-10
38.68439 | 19.3879 | 26.4636 | 6.596968 | -7.075705 | 10.9468 | 8.919838 | 2.977375e-10
38.69439 | 19.4098 | 26.35557 | 6.594324 | -6.945772 | 10.7275 | 9.033748 | 2.919539e-10
38.70439 | 19.4647 | 26.25548 | 6.591688 | -6.790777 | 10.51393 | 9.149859 | 2.863252e-10
38.71438 | 19.5109 | 26.16332 | 6.589065 | -6.652422 | 10.30615 | 9.268107 | 2.808504e-10
38.72438 | 19.578 | 26.07879 | 6.586449 | -6.500788 | 10.10356 | 9.38878 | 2.755153e-10
38.73438 | 19.66 | 26.00189 | 6.583843 | -6.341893 | 9.906231 | 9.51182 | 2.703217e-10
38.74438 | 19.7148 | 25.93253 | 6.581245 | -6.217731 | 9.714 | 9.637286 | 2.652642e-10
38.75438 | 19.816 | 25.87067 | 6.578658 | -6.054674 | 9.526776 | 9.76524 | 2.603411e-10
38.76438 | 19.9132 | 25.81619 | 6.57608 | -5.902988 | 9.344362 | 9.895747 | 2.55548e-10
38.77437 | 20.0337 | 25.76906 | 6.573514 | -5.73536 | 9.166808 | 10.02874 | 2.508847e-10
38.78437 | 20.1341 | 25.72913 | 6.570954 | -5.595029 | 8.993634 | 10.16454 | 2.463398e-10
38.79437 | 20.2916 | 25.69638 | 6.568405 | -5.404783 | 8.824883 | 10.3031 | 2.419133e-10
38.80437 | 20.4077 | 25.67076 | 6.565864 | -5.263064 | 8.660428 | 10.44447 | 2.376034e-10
38.81437 | 20.5687 | 25.65222 | 6.563333 | -5.083524 | 8.500145 | 10.58875 | 2.334056e-10
38.82437 | 20.759 | 25.64071 | 6.560812 | -4.881714 | 8.343913 | 10.73599 | 2.293163e-10
38.83436 | 20.898 | 25.63619 | 6.558302 | -4.738195 | 8.191759 | 10.88613 | 2.253374e-10
38.84436 | 21.1379 | 25.63862 | 6.5558 | -4.500722 | 8.043273 | 11.03955 | 2.214573e-10
38.85436 | 21.3319 | 25.64798 | 6.553307 | -4.316079 | 7.898496 | 11.19618 | 2.176777e-10
38.86436 | 21.5409 | 25.66424 | 6.550823 | -4.123339 | 7.757317 | 11.3561 | 2.13996e-10
38.87436 | 21.8229 | 25.68739 | 6.548348 | -3.864486 | 7.619632 | 11.5194 | 2.104078e-10
38.88436 | 22.0446 | 25.71741 | 6.545883 | -3.672807 | 7.485342 | 11.68618 | 2.069121e-10
38.89435 | 22.3802 | 25.75425 | 6.54343 | -3.374047 | 7.354472 | 11.85635 | 2.035089e-10
38.90435 | 22.6604 | 25.798 | 6.540983 | -3.1376 | 7.226671 | 12.03035 | 2.001893e-10
38.91435 | 22.98 | 25.84863 | 6.538546 | -2.868626 | 7.101976 | 12.2081 | 1.969534e-10
38.92435 | 23.3539 | 25.90614 | 6.536118 | -2.552239 | 6.980298 | 12.38972 | 1.938002e-10
38.93435 | 23.6855 | 25.97055 | 6.5337 | -2.285054 | 6.861547 | 12.57531 | 1.907271e-10
38.94434 | 24.1192 | 26.04182 | 6.531293 | -1.922621 | 6.745753 | 12.76478 | 1.87734e-10
38.95434 | 24.5694 | 26.12011 | 6.528893 | -1.550711 | 6.632606 | 12.95861 | 1.84813e-10
38.96434 | 24.9741 | 26.20539 | 6.526503 | -1.231293 | 6.522144 | 13.15675 | 1.819658e-10
38.97434 | 25.5136 | 26.2977 | 6.524121 | -0.784104 | 6.414287 | 13.3593 | 1.791898e-10
38.98434 | 25.9904 | 26.39709 | 6.521749 | -0.4066917 | 6.308961 | 13.56638 | 1.76484e-10
38.99434 | 26.6142 | 26.50361 | 6.519386 | 0.1105865 | 6.206094 | 13.77813 | 1.73845e-10
39.00433 | 27.2053 | 26.61723 | 6.517035 | 0.5880749 | 6.105728 | 13.99446 | 1.712743e-10
39.01433 | 27.877 | 26.73818 | 6.514691 | 1.138816 | 6.007568 | 14.21593 | 1.687651e-10
39.02433 | 28.5584 | 26.86647 | 6.512355 | 1.691932 | 5.911664 | 14.44245 | 1.66319e-10
39.03433 | 29.3106 | 27.00216 | 6.510029 | 2.308441 | 5.817953 | 14.67418 | 1.639324e-10
39.04433 | 30.1582 | 27.14534 | 6.507713 | 3.012863 | 5.726372 | 14.91125 | 1.616054e-10
39.05433 | 31.0157 | 27.29608 | 6.505405 | 3.719621 | 5.636847 | 15.15383 | 1.593362e-10
39.06432 | 31.921 | 27.45436 | 6.503109 | 4.466636 | 5.549448 | 15.40181 | 1.571256e-10
39.07432 | 32.9916 | 27.62056 | 6.500819 | 5.371036 | 5.463905 | 15.65584 | 1.549665e-10
39.08432 | 33.9681 | 27.79465 | 6.498539 | 6.173449 | 5.380264 | 15.91585 | 1.528617e-10
39.09432 | 35.1824 | 27.97674 | 6.496268 | 7.205658 | 5.298473 | 16.182 | 1.508084e-10
39.10432 | 36.3854 | 28.16696 | 6.494006 | 8.218445 | 5.218482 | 16.45447 | 1.488057e-10
39.11432 | 37.6514 | 28.36542 | 6.491754 | 9.285975 | 5.14024 | 16.73343 | 1.468528e-10
39.12431 | 39.0476 | 28.57208 | 6.489512 | 10.47552 | 5.063774 | 17.01879 | 1.449496e-10
39.13431 | 40.4403 | 28.78746 | 6.487277 | 11.65284 | 4.988888 | 17.3113 | 1.430917e-10
39.14431 | 42.0499 | 29.01153 | 6.485052 | 13.03837 | 4.915613 | 17.61087 | 1.412799e-10
39.15431 | 43.6382 | 29.24444 | 6.482835 | 14.39376 | 4.843905 | 17.9177 | 1.395135e-10
39.16431 | 45.4407 | 29.48635 | 6.480628 | 15.95435 | 4.773722 | 18.232 | 1.377905e-10
39.17431 | 47.2666 | 29.73744 | 6.47843 | 17.52916 | 4.705024 | 18.55398 | 1.36111e-10
39.1843 | 49.1554 | 29.99757 | 6.476243 | 19.15783 | 4.637835 | 18.88349 | 1.34475e-10
39.1943 | 51.3399 | 30.26753 | 6.474062 | 21.07237 | 4.571987 | 19.22148 | 1.32878e-10
39.2043 | 53.3408 | 30.54722 | 6.471891 | 22.79358 | 4.507508 | 19.56782 | 1.31321e-10
39.2143 | 55.7092 | 30.83684 | 6.469729 | 24.87236 | 4.444362 | 19.92275 | 1.298039e-10
39.2243 | 57.9646 | 31.13659 | 6.467575 | 26.82801 | 4.382515 | 20.2865 | 1.283249e-10
39.2343 | 60.5132 | 31.44669 | 6.465431 | 29.06651 | 4.321932 | 20.65933 | 1.26884e-10
39.24429 | 63.0924 | 31.76702 | 6.463298 | 31.32538 | 4.262638 | 21.04109 | 1.254812e-10
39.25429 | 65.8027 | 32.09848 | 6.461171 | 33.70422 | 4.204487 | 21.43282 | 1.24113e-10
39.26429 | 68.5531 | 32.44096 | 6.459054 | 36.11214 | 4.147504 | 21.8344 | 1.227803e-10
39.27429 | 71.2569 | 32.79471 | 6.456945 | 38.46219 | 4.09166 | 22.24611 | 1.214821e-10
39.28429 | 74.3081 | 33.15998 | 6.454846 | 41.14812 | 4.036926 | 22.66821 | 1.202185e-10
39.29429 | 77.3474 | 33.53703 | 6.452755 | 43.81037 | 3.983275 | 23.101 | 1.189885e-10
39.30428 | 80.3627 | 33.92573 | 6.450675 | 46.43697 | 3.93073 | 23.54432 | 1.177922e-10
39.31428 | 83.5907 | 34.3271 | 6.448602 | 49.2636 | 3.87916 | 23.99934 | 1.166268e-10
39.32428 | 86.7437 | 34.74106 | 6.446538 | 52.00264 | 3.828598 | 24.46593 | 1.154942e-10
39.33428 | 90.0301 | 35.16787 | 6.444483 | 54.86223 | 3.779009 | 24.94438 | 1.143918e-10
39.34428 | 93.4485 | 35.60782 | 6.442437 | 57.84068 | 3.730373 | 25.43501 | 1.133202e-10
39.35427 | 96.6586 | 36.06076 | 6.440401 | 60.59784 | 3.682714 | 25.93764 | 1.122806e-10
39.36427 | 99.9612 | 36.52785 | 6.438373 | 63.43335 | 3.635914 | 26.45356 | 1.112692e-10
39.37427 | 103.4216 | 37.00896 | 6.436353 | 66.41264 | 3.59 | 26.98261 | 1.10287e-10
39.38427 | 106.7299 | 37.5044 | 6.434342 | 69.2255 | 3.544949 | 27.52511 | 1.09334e-10
39.39427 | 110.1398 | 38.01446 | 6.432339 | 72.12534 | 3.50074 | 28.08138 | 1.084093e-10
39.40427 | 113.2751 | 38.53945 | 6.430346 | 74.73565 | 3.457354 | 28.65175 | 1.075128e-10
39.41426 | 116.8974 | 39.07913 | 6.428363 | 77.81827 | 3.414812 | 29.23596 | 1.066447e-10
39.42426 | 119.7615 | 39.63488 | 6.426387 | 80.12662 | 3.373011 | 29.83548 | 1.05803e-10
39.43426 | 123.0142 | 40.20646 | 6.42442 | 82.80774 | 3.331976 | 30.45006 | 1.049878e-10
39.44426 | 125.888 | 40.79418 | 6.422462 | 85.09382 | 3.291687 | 31.08003 | 1.042e-10
39.45426 | 128.6484 | 41.39833 | 6.420512 | 87.25007 | 3.252127 | 31.72569 | 1.034379e-10
39.46426 | 131.6737 | 42.01919 | 6.418571 | 89.65451 | 3.21328 | 32.38734 | 1.027022e-10
39.47425 | 134.1084 | 42.65642 | 6.416641 | 91.45198 | 3.175165 | 33.06462 | 1.019921e-10
39.48425 | 136.8172 | 43.31154 | 6.414717 | 93.50566 | 3.137693 | 33.75913 | 1.013075e-10
39.49425 | 138.8777 | 43.98418 | 6.412802 | 94.89352 | 3.100884 | 34.47049 | 1.006477e-10
39.50425 | 141.1124 | 44.67458 | 6.410896 | 96.43782 | 3.064723 | 35.19896 | 1.000126e-10
39.51425 | 143.2217 | 45.38296 | 6.408998 | 97.83874 | 3.029197 | 35.94477 | 9.940129e-11
39.52425 | 144.8632 | 46.10954 | 6.407109 | 98.75366 | 2.994291 | 36.70814 | 9.881467e-11
39.53424 | 146.5029 | 46.8537 | 6.40523 | 99.6492 | 2.960022 | 37.48844 | 9.825273e-11
39.54424 | 147.6311 | 47.61714 | 6.403359 | 100.014 | 2.926312 | 38.28746 | 9.77137e-11
39.55424 | 148.8575 | 48.39921 | 6.401496 | 100.4583 | 2.89318 | 39.10454 | 9.719846e-11
39.56424 | 149.6848 | 49.20001 | 6.399641 | 100.4848 | 2.860614 | 39.93975 | 9.670525e-11
39.57424 | 150.5348 | 50.01957 | 6.397795 | 100.5152 | 2.828601 | 40.79317 | 9.623582e-11
39.58424 | 150.8173 | 50.8579 | 6.395958 | 99.9594 | 2.797129 | 41.66481 | 9.578841e-11
39.59423 | 151.1339 | 51.71409 | 6.394131 | 99.41981 | 2.766215 | 42.55374 | 9.536301e-11
39.60423 | 150.935 | 52.58972 | 6.39231 | 98.34528 | 2.735789 | 43.46162 | 9.495961e-11
39.61423 | 150.8462 | 53.48381 | 6.390499 | 97.36239 | 2.705868 | 44.38744 | 9.457734e-11
39.62423 | 150.0312 | 54.39612 | 6.388695 | 95.63508 | 2.676443 | 45.33098 | 9.421619e-11
39.63423 | 149.3364 | 55.32635 | 6.386901 | 94.01005 | 2.647502 | 46.29194 | 9.387616e-11
39.64423 | 148.3509 | 56.27411 | 6.385114 | 92.07679 | 2.619035 | 47.26997 | 9.355548e-11
39.65422 | 147.1137 | 57.23801 | 6.383338 | 89.87569 | 2.591059 | 48.26361 | 9.325591e-11
39.66422 | 145.7872 | 58.21936 | 6.381569 | 87.56784 | 2.563513 | 49.27427 | 9.297567e-11
39.67422 | 144.1403 | 59.21657 | 6.379808 | 84.92373 | 2.536408 | 50.30035 | 9.271303e-11
39.68422 | 142.4035 | 60.22889 | 6.378056 | 82.17461 | 2.509737 | 51.3411 | 9.246973e-11
39.69422 | 140.3596 | 61.25544 | 6.376312 | 79.10416 | 2.483493 | 52.39564 | 9.224401e-11
39.70422 | 138.1128 | 62.29524 | 6.374576 | 75.81756 | 2.457665 | 53.463 | 9.203585e-11
39.71421 | 135.8033 | 63.34614 | 6.372851 | 72.45716 | 2.43227 | 54.54102 | 9.184351e-11
39.72421 | 133.2812 | 64.40896 | 6.371132 | 68.87224 | 2.407249 | 55.63058 | 9.166787e-11
39.73421 | 130.7383 | 65.48128 | 6.369422 | 65.25702 | 2.382621 | 56.72924 | 9.150627e-11
39.74421 | 127.8509 | 66.5616 | 6.36772 | 61.2893 | 2.358375 | 57.83551 | 9.135961e-11
39.75421 | 125.0632 | 67.64824 | 6.366026 | 57.41496 | 2.334506 | 58.94771 | 9.122611e-11
39.7642 | 122.1599 | 68.73816 | 6.364343 | 53.42174 | 2.311027 | 60.06279 | 9.110578e-11
39.7742 | 119.0378 | 69.83184 | 6.362666 | 49.20596 | 2.287885 | 61.18129 | 9.099685e-11
39.7842 | 115.9556 | 70.92594 | 6.360997 | 45.02966 | 2.265098 | 62.29985 | 9.089846e-11
39.7942 | 112.7278 | 72.01819 | 6.359337 | 40.70961 | 2.242656 | 63.4162 | 9.080883e-11
39.8042 | 109.6048 | 73.10617 | 6.357685 | 36.49863 | 2.220553 | 64.52793 | 9.072886e-11
39.8142 | 106.2765 | 74.1873 | 6.356041 | 32.0892 | 2.198784 | 65.63248 | 9.065501e-11
39.82419 | 103.033 | 75.25782 | 6.354408 | 27.77518 | 2.177361 | 66.72605 | 9.058819e-11
39.83419 | 99.7223 | 76.31702 | 6.352781 | 23.40528 | 2.156236 | 67.80801 | 9.052485e-11
39.84419 | 96.6138 | 77.36088 | 6.351162 | 19.25292 | 2.135426 | 68.87429 | 9.04659e-11
39.85419 | 93.2381 | 78.3863 | 6.349551 | 14.8518 | 2.114922 | 69.92182 | 9.040869e-11
39.86419 | 90.2118 | 79.39011 | 6.347949 | 10.82169 | 2.09472 | 70.94744 | 9.035236e-11
39.87419 | 86.9985 | 80.36907 | 6.346354 | 6.62943 | 2.074814 | 71.9479 | 9.029513e-11
39.88418 | 83.7915 | 81.31894 | 6.34477 | 2.472556 | 2.055217 | 72.91896 | 9.023527e-11
39.89418 | 80.8802 | 82.23824 | 6.343192 | -1.358037 | 2.035885 | 73.85916 | 9.017277e-11
39.90418 | 77.6335 | 83.12263 | 6.341623 | -5.489133 | 2.016833 | 74.76418 | 9.010412e-11
39.91418 | 74.8806 | 83.96876 | 6.340061 | -9.088161 | 1.998054 | 75.63065 | 9.002933e-11
39.92418 | 71.9647 | 84.77329 | 6.338508 | -12.80859 | 1.979544 | 76.45524 | 8.994664e-11
39.93418 | 69.2334 | 85.53294 | 6.336963 | -16.29954 | 1.961298 | 77.23468 | 8.985431e-11
39.94417 | 66.5921 | 86.24387 | 6.335427 | -19.65177 | 1.94333 | 77.96511 | 8.975145e-11
39.95417 | 63.8339 | 86.9044 | 6.333898 | -23.0705 | 1.925597 | 78.64491 | 8.96372e-11
39.96417 | 61.5499 | 87.51089 | 6.332377 | -25.96099 | 1.908114 | 79.2704 | 8.950892e-11
39.97417 | 58.9649 | 88.0606 | 6.330864 | -29.0957 | 1.890874 | 79.83886 | 8.936575e-11
39.98417 | 56.7115 | 88.55098 | 6.32936 | -31.83948 | 1.873876 | 80.34775 | 8.920768e-11
39.99417 | 54.5231 | 88.97975 | 6.327863 | -34.45665 | 1.857115 | 80.79477 | 8.903298e-11
40.00416 | 52.2972 | 89.3445 | 6.326376 | -37.0473 | 1.840603 | 81.17752 | 8.884076e-11
40.01416 | 50.4107 | 89.64416 | 6.324896 | -39.23346 | 1.824302 | 81.49496 | 8.863102e-11
40.02416 | 48.4019 | 89.87688 | 6.323423 | -41.47498 | 1.808224 | 81.74523 | 8.840203e-11
40.03416 | 46.5551 | 90.04145 | 6.321959 | -43.48635 | 1.792366 | 81.92712 | 8.81529e-11
40.04416 | 44.8356 | 90.13704 | 6.320502 | -45.30144 | 1.776725 | 82.03981 | 8.788539e-11
40.05416 | 43.0739 | 90.16313 | 6.319053 | -47.08923 | 1.761296 | 82.08278 | 8.759688e-11
40.06415 | 41.6583 | 90.11961 | 6.317614 | -48.46131 | 1.74609 | 82.0559 | 8.728914e-11
40.07415 | 40.0975 | 90.00654 | 6.316182 | -49.90904 | 1.731074 | 81.95928 | 8.696039e-11
40.08415 | 38.6331 | 89.82444 | 6.314757 | -51.19134 | 1.71626 | 81.79342 | 8.661241e-11
40.09415 | 37.4122 | 89.57413 | 6.31334 | -52.16193 | 1.701643 | 81.55915 | 8.624431e-11
40.10415 | 36.0341 | 89.25675 | 6.311932 | -53.22265 | 1.687221 | 81.2576 | 8.585699e-11
40.11415 | 35.01 | 88.87377 | 6.310531 | -53.86377 | 1.67299 | 80.89024 | 8.545131e-11
40.12414 | 33.8149 | 88.42737 | 6.309139 | -54.61247 | 1.658961 | 80.45927 | 8.502816e-11
40.13414 | 32.8254 | 87.91872 | 6.307754 | -55.09332 | 1.645103 | 79.96586 | 8.458754e-11
40.14414 | 31.8439 | 87.35048 | 6.306377 | -55.50658 | 1.631426 | 79.41267 | 8.413121e-11
40.15414 | 30.8585 | 86.72512 | 6.305007 | -55.86662 | 1.617928 | 78.80219 | 8.365916e-11
40.16414 | 30.1225 | 86.04536 | 6.303646 | -55.92286 | 1.604606 | 78.13711 | 8.317228e-11
40.17413 | 29.2387 | 85.31476 | 6.302294 | -56.07606 | 1.591468 | 77.421 | 8.267407e-11
40.18413 | 28.5549 | 84.53492 | 6.300948 | -55.98002 | 1.578488 | 76.65548 | 8.216277e-11
40.19413 | 27.8095 | 83.70963 | 6.29961 | -55.90013 | 1.565674 | 75.84435 | 8.164103e-11
40.20413 | 27.1712 | 82.84212 | 6.298279 | -55.67092 | 1.553024 | 74.99082 | 8.110971e-11
40.21413 | 26.5551 | 81.93565 | 6.296957 | -55.38055 | 1.540535 | 74.09816 | 8.057145e-11
40.22413 | 25.972 | 80.99354 | 6.295642 | -55.02154 | 1.528205 | 73.16969 | 8.002623e-11
40.23412 | 25.5233 | 80.02008 | 6.294336 | -54.49678 | 1.516045 | 72.2097 | 7.947583e-11
40.24412 | 24.9623 | 79.01664 | 6.293037 | -54.05434 | 1.504024 | 71.21958 | 7.892197e-11
40.25412 | 24.5152 | 77.98745 | 6.291746 | -53.47225 | 1.492154 | 70.20355 | 7.836469e-11
40.26412 | 24.1089 | 76.93572 | 6.290462 | -52.82682 | 1.480432 | 69.16483 | 7.780658e-11
40.27412 | 23.6763 | 75.86458 | 6.289186 | -52.18828 | 1.468856 | 68.10654 | 7.724853e-11
40.28412 | 23.3578 | 74.7771 | 6.287917 | -51.4193 | 1.457424 | 67.03176 | 7.669229e-11
40.29411 | 22.9896 | 73.67728 | 6.286658 | -50.68768 | 1.446144 | 65.94448 | 7.613875e-11
40.30411 | 22.7017 | 72.56581 | 6.285405 | -49.86411 | 1.434992 | 64.84542 | 7.558875e-11
40.31411 | 22.3808 | 71.44647 | 6.284159 | -49.06567 | 1.423976 | 63.73833 | 7.504408e-11
40.32411 | 22.0771 | 70.3218 | 6.282921 | -48.2447 | 1.413094 | 62.62579 | 7.45047e-11
40.33411 | 21.8617 | 69.19426 | 6.281691 | -47.33256 | 1.402345 | 61.51022 | 7.397239e-11
40.34411 | 21.5906 | 68.0661 | 6.280469 | -46.4755 | 1.391726 | 60.39391 | 7.34489e-11
40.3541 | 21.3531 | 66.94057 | 6.279255 | -45.58747 | 1.381246 | 59.28007 | 7.293421e-11
40.3641 | 21.1637 | 65.81746 | 6.278048 | -44.65376 | 1.370881 | 58.16853 | 7.24292e-11
40.3741 | 20.9306 | 64.69969 | 6.276848 | -43.76909 | 1.36064 | 57.0622 | 7.193475e-11
40.3841 | 20.795 | 63.58897 | 6.275655 | -42.79397 | 1.350521 | 55.96279 | 7.145173e-11
40.3941 | 20.5562 | 62.48684 | 6.274471 | -41.93064 | 1.340522 | 54.87185 | 7.098102e-11
40.4041 | 20.4281 | 61.39471 | 6.273293 | -40.96661 | 1.330642 | 53.79078 | 7.052349e-11
40.41409 | 20.241 | 60.31505 | 6.272125 | -40.07405 | 1.320887 | 52.72203 | 7.007913e-11
40.42409 | 20.0682 | 59.24659 | 6.270963 | -39.17839 | 1.311237 | 51.66439 | 6.964884e-11
40.43409 | 19.9437 | 58.19157 | 6.269808 | -38.24787 | 1.3017 | 50.62006 | 6.92326e-11
40.44409 | 19.786 | 57.15087 | 6.268661 | -37.36487 | 1.292274 | 49.58994 | 6.883216e-11
40.45409 | 19.6827 | 56.1253 | 6.267521 | -36.4426 | 1.282958 | 48.57483 | 6.844664e-11
40.46409 | 19.5203 | 55.11554 | 6.266389 | -35.59524 | 1.273749 | 47.5754 | 6.807693e-11
40.47408 | 19.4077 | 54.12313 | 6.265265 | -34.71543 | 1.264655 | 46.59321 | 6.77239e-11
40.48408 | 19.2801 | 53.1466 | 6.264147 | -33.8665 | 1.255656 | 45.62679 | 6.738666e-11
40.49408 | 19.1565 | 52.18734 | 6.263037 | -33.03084 | 1.246761 | 44.67754 | 6.706697e-11
40.50408 | 19.0406 | 51.24567 | 6.261935 | -32.20507 | 1.237966 | 43.74577 | 6.676396e-11
40.51408 | 18.9382 | 50.32185 | 6.260839 | -31.38365 | 1.229271 | 42.83174 | 6.647762e-11
40.52407 | 18.8206 | 49.41693 | 6.259752 | -30.59633 | 1.220683 | 41.93649 | 6.62097e-11
40.53407 | 18.7145 | 48.52925 | 6.258672 | -29.81475 | 1.212183 | 41.0584 | 6.595933e-11
40.54407 | 18.5965 | 47.65977 | 6.257599 | -29.06327 | 1.203778 | 40.1984 | 6.57265e-11
40.55407 | 18.514 | 46.80851 | 6.256533 | -28.29451 | 1.195467 | 39.35651 | 6.551122e-11
40.56407 | 18.4025 | 45.97542 | 6.255474 | -27.57292 | 1.187249 | 38.5327 | 6.531524e-11
40.57407 | 18.2905 | 45.16043 | 6.254423 | -26.86993 | 1.179122 | 37.72689 | 6.513592e-11
40.58406 | 18.2023 | 44.3642 | 6.25338 | -26.1619 | 1.171093 | 36.93972 | 6.497591e-11
40.59406 | 18.0663 | 43.585 | 6.252343 | -25.5187 | 1.163144 | 36.16952 | 6.483343e-11
40.60406 | 18.0067 | 42.82346 | 6.251314 | -24.81676 | 1.155282 | 35.41686 | 6.471025e-11
40.61406 | 17.8837 | 42.07937 | 6.250291 | -24.19567 | 1.147506 | 34.68157 | 6.460462e-11
40.62406 | 17.7885 | 41.35251 | 6.249276 | -23.56401 | 1.139815 | 33.96342 | 6.451739e-11
40.63406 | 17.698 | 40.64262 | 6.248269 | -22.94462 | 1.132207 | 33.26214 | 6.444947e-11
40.64405 | 17.5827 | 39.95012 | 6.247269 | -22.36742 | 1.124689 | 32.57816 | 6.439909e-11
40.65405 | 17.4831 | 39.27337 | 6.246276 | -21.79027 | 1.117245 | 31.90984 | 6.436713e-11
40.66405 | 17.3718 | 38.61276 | 6.245289 | -21.24096 | 1.10988 | 31.25759 | 6.435358e-11
40.67405 | 17.2869 | 37.96801 | 6.24431 | -20.68111 | 1.102595 | 30.62111 | 6.435846e-11
40.68405 | 17.1844 | 37.3388 | 6.243338 | -20.1544 | 1.095387 | 30.00007 | 6.438087e-11
40.69405 | 17.0725 | 36.72482 | 6.242374 | -19.65232 | 1.088256 | 29.39419 | 6.442083e-11
40.70404 | 16.9886 | 36.12632 | 6.241417 | -19.13772 | 1.081207 | 28.8037 | 6.44792e-11
40.71404 | 16.854 | 35.54183 | 6.240466 | -18.68783 | 1.074226 | 28.22714 | 6.455599e-11
40.72404 | 16.7952 | 34.97161 | 6.239523 | -18.17641 | 1.067318 | 27.66477 | 6.464945e-11
40.73404 | 16.6819 | 34.41534 | 6.238586 | -17.73344 | 1.060483 | 27.11627 | 6.475957e-11
40.74404 | 16.5684 | 33.87268 | 6.237657 | -17.30428 | 1.053719 | 26.58131 | 6.488723e-11
40.75404 | 16.4718 | 33.34333 | 6.236735 | -16.87153 | 1.047026 | 26.05957 | 6.503155e-11
40.76403 | 16.3525 | 32.82751 | 6.235821 | -16.47501 | 1.040408 | 25.55128 | 6.519255e-11
40.77403 | 16.2676 | 32.32379 | 6.234912 | -16.05619 | 1.033853 | 25.05503 | 6.536933e-11
40.78403 | 16.1547 | 31.83243 | 6.234011 | -15.67773 | 1.027365 | 24.57105 | 6.556102e-11
40.79403 | 16.0486 | 31.35311 | 6.233117 | -15.30451 | 1.020944 | 24.09905 | 6.57685e-11
40.80403 | 15.977 | 30.88553 | 6.23223 | -14.90853 | 1.014589 | 23.63871 | 6.599002e-11
40.81403 | 15.8358 | 30.42938 | 6.231349 | -14.59358 | 1.008299 | 23.18973 | 6.622557e-11
40.82402 | 15.7409 | 29.98481 | 6.230477 | -14.24391 | 1.002078 | 22.75225 | 6.647516e-11
40.83402 | 15.6587 | 29.55065 | 6.229611 | -13.89195 | 0.9959152 | 22.32512 | 6.673615e-11
40.84402 | 15.5408 | 29.12704 | 6.228751 | -13.58624 | 0.9898143 | 21.90848 | 6.701031e-11
40.85402 | 15.459 | 28.71373 | 6.227899 | -13.25473 | 0.983775 | 21.50205 | 6.729499e-11
40.86402 | 15.3579 | 28.31042 | 6.227053 | -12.95252 | 0.9777964 | 21.10557 | 6.758932e-11
40.87402 | 15.2575 | 27.91686 | 6.226215 | -12.65936 | 0.9718777 | 20.71877 | 6.789418e-11
40.88401 | 15.1603 | 27.53315 | 6.225383 | -12.37285 | 0.9660238 | 20.34174 | 6.820607e-11
40.89401 | 15.0398 | 27.15828 | 6.224559 | -12.11848 | 0.9602225 | 19.9735 | 6.852497e-11
40.90401 | 14.9844 | 26.7924 | 6.22374 | -11.808 | 0.9544796 | 19.61418 | 6.885003e-11
40.91401 | 14.8503 | 26.43524 | 6.222929 | -11.58494 | 0.9487927 | 19.26352 | 6.918035e-11
40.92401 | 14.7839 | 26.08658 | 6.222125 | -11.30268 | 0.9431619 | 18.9213 | 6.95133e-11
40.934 | 14.6803 | 25.74652 | 6.221328 | -11.06622 | 0.9375918 | 18.5876 | 6.984802e-11
40.944 | 14.5803 | 25.41415 | 6.220537 | -10.83385 | 0.9320711 | 18.26154 | 7.018275e-11
40.954 | 14.4945 | 25.0896 | 6.219753 | -10.5951 | 0.9266041 | 17.94324 | 7.051748e-11
40.964 | 14.4031 | 24.77267 | 6.218975 | -10.36957 | 0.9211898 | 17.63251 | 7.084871e-11
40.974 | 14.3286 | 24.46312 | 6.218205 | -10.13452 | 0.9158288 | 17.32909 | 7.117556e-11
40.984 | 14.2299 | 24.16077 | 6.217441 | -9.930868 | 0.9105197 | 17.03281 | 7.14954e-11
40.99399 | 14.1397 | 23.86569 | 6.216684 | -9.725995 | 0.905267 | 16.74374 | 7.180736e-11
41.00399 | 14.0529 | 23.57713 | 6.215934 | -9.524234 | 0.9000597 | 16.46114 | 7.211055e-11
41.01399 | 13.9659 | 23.29519 | 6.21519 | -9.329293 | 0.8949025 | 16.1851 | 7.240059e-11
41.02399 | 13.9108 | 23.01969 | 6.214453 | -9.108888 | 0.8897946 | 15.91544 | 7.267836e-11
41.03399 | 13.811 | 22.75045 | 6.213722 | -8.939447 | 0.8847354 | 15.65199 | 7.293947e-11
41.04399 | 13.7387 | 22.4873 | 6.212999 | -8.748597 | 0.8797244 | 15.39457 | 7.318393e-11
41.05398 | 13.661 | 22.23036 | 6.212282 | -8.569362 | 0.8747658 | 15.14331 | 7.340909e-11
41.06398 | 13.5662 | 21.97889 | 6.211572 | -8.412691 | 0.8698491 | 14.89747 | 7.361321e-11
41.07398 | 13.5192 | 21.73303 | 6.210868 | -8.213834 | 0.864979 | 14.65719 | 7.379366e-11
41.08398 | 13.4297 | 21.49263 | 6.21017 | -8.062933 | 0.8601545 | 14.42231 | 7.395042e-11
41.09398 | 13.3552 | 21.25754 | 6.20948 | -7.902341 | 0.8553754 | 14.19269 | 7.408089e-11
41.10398 | 13.2957 | 21.02761 | 6.208795 | -7.731914 | 0.8506408 | 13.96818 | 7.418416e-11
41.11397 | 13.1933 | 20.80293 | 6.208118 | -7.609633 | 0.8459564 | 13.74886 | 7.425761e-11
41.12397 | 13.1643 | 20.58292 | 6.207447 | -7.418621 | 0.8413096 | 13.53416 | 7.430037e-11
41.13397 | 13.063 | 20.36767 | 6.206783 | -7.304669 | 0.836706 | 13.32418 | 7.431243e-11
41.14397 | 13.0294 | 20.15705 | 6.206125 | -7.127652 | 0.8321446 | 13.11878 | 7.429117e-11
41.15397 | 12.9404 | 19.95095 | 6.205473 | -7.010548 | 0.8276255 | 12.91785 | 7.423657e-11
41.16397 | 12.8675 | 19.74924 | 6.204828 | -6.88174 | 0.8231479 | 12.72126 | 7.414776e-11
41.17396 | 12.8111 | 19.55199 | 6.20419 | -6.740894 | 0.8187157 | 12.52909 | 7.402388e-11
41.18396 | 12.7461 | 19.35872 | 6.203558 | -6.612616 | 0.8143197 | 12.34084 | 7.38649e-11
41.19396 | 12.6946 | 19.16949 | 6.202932 | -6.47489 | 0.8099637 | 12.15659 | 7.367083e-11
41.20396 | 12.6349 | 18.98421 | 6.202312 | -6.349315 | 0.8056473 | 11.97626 | 7.34408e-11
41.21396 | 12.563 | 18.80278 | 6.201699 | -6.239783 | 0.80137 | 11.79971 | 7.317656e-11
41.22396 | 12.5078 | 18.6251 | 6.201093 | -6.117298 | 0.7971314 | 11.62687 | 7.287635e-11
41.23395 | 12.4426 | 18.45123 | 6.200493 | -6.008628 | 0.7929351 | 11.4578 | 7.25428e-11
41.24395 | 12.3962 | 18.28074 | 6.199899 | -5.884542 | 0.7887726 | 11.29207 | 7.217503e-11
41.25395 | 12.3499 | 18.11372 | 6.199312 | -5.763819 | 0.7846472 | 11.12976 | 7.177393e-11
41.26395 | 12.2772 | 17.95007 | 6.198731 | -5.67287 | 0.7805588 | 10.97078 | 7.134124e-11
41.27395 | 12.232 | 17.78971 | 6.198156 | -5.55771 | 0.7765069 | 10.81505 | 7.087784e-11
41.28395 | 12.1602 | 17.63256 | 6.197587 | -5.472355 | 0.772491 | 10.66248 | 7.038549e-11
41.29394 | 12.1255 | 17.47867 | 6.197026 | -5.353174 | 0.7685146 | 10.51313 | 6.986418e-11
41.30394 | 12.0789 | 17.32769 | 6.19647 | -5.248787 | 0.7645695 | 10.36665 | 6.931654e-11
41.31394 | 12.0305 | 17.17967 | 6.19592 | -5.149169 | 0.7606593 | 10.22309 | 6.874346e-11
41.32394 | 11.988 | 17.03455 | 6.195377 | -5.046546 | 0.7567834 | 10.08239 | 6.81458e-11
41.33394 | 11.9156 | 16.89225 | 6.194839 | -4.976647 | 0.7529416 | 9.944466 | 6.752708e-11
41.34393 | 11.9004 | 16.75284 | 6.194309 | -4.852438 | 0.7491371 | 9.809392 | 6.688816e-11
41.35393 | 11.8324 | 16.61598 | 6.193784 | -4.783575 | 0.7453622 | 9.676829 | 6.623082e-11
41.36393 | 11.8053 | 16.48173 | 6.193266 | -4.676434 | 0.7416201 | 9.546848 | 6.555592e-11
41.37393 | 11.7666 | 16.35005 | 6.192753 | -4.583449 | 0.7379105 | 9.419385 | 6.486609e-11
41.38393 | 11.7134 | 16.22086 | 6.192247 | -4.507457 | 0.7342331 | 9.294377 | 6.416222e-11
41.39393 | 11.6846 | 16.0941 | 6.191747 | -4.409498 | 0.7305875 | 9.171764 | 6.344692e-11
41.40392 | 11.6422 | 15.96984 | 6.191253 | -4.327636 | 0.7269769 | 9.051606 | 6.272197e-11
41.41392 | 11.6022 | 15.84777 | 6.190765 | -4.245569 | 0.7233938 | 8.93361 | 6.198822e-11
41.42392 | 11.5665 | 15.72797 | 6.190284 | -4.161466 | 0.7198421 | 8.817841 | 6.124745e-11
41.43392 | 11.5001 | 15.61037 | 6.189808 | -4.110271 | 0.7163201 | 8.704243 | 6.05014e-11
41.44392 | 11.5164 | 15.49493 | 6.189338 | -3.978534 | 0.7128282 | 8.592767 | 5.975095e-11
41.45392 | 11.4417 | 15.3816 | 6.188875 | -3.939902 | 0.709366 | 8.483361 | 5.899872e-11
41.46391 | 11.4299 | 15.27043 | 6.188418 | -3.840535 | 0.7059366 | 8.37608 | 5.824561e-11
41.47391 | 11.3918 | 15.16117 | 6.187966 | -3.769367 | 0.702533 | 8.270667 | 5.749161e-11
41.48391 | 11.3436 | 15.05386 | 6.187521 | -3.71026 | 0.699158 | 8.167181 | 5.673847e-11
41.49391 | 11.3137 | 14.94847 | 6.187081 | -3.634771 | 0.6958116 | 8.065578 | 5.598795e-11
41.50391 | 11.3026 | 14.84496 | 6.186648 | -3.542355 | 0.6924933 | 7.965814 | 5.524093e-11
41.51391 | 11.2679 | 14.74327 | 6.186221 | -3.475368 | 0.6892028 | 7.867845 | 5.449828e-11
41.5239 | 11.2377 | 14.64347 | 6.185799 | -3.405767 | 0.6859431 | 7.771725 | 5.376087e-11
41.5339 | 11.1941 | 14.54532 | 6.185384 | -3.351215 | 0.6827074 | 7.677224 | 5.302873e-11
41.5439 | 11.1728 | 14.44887 | 6.184974 | -3.276071 | 0.6794987 | 7.584399 | 5.230358e-11
41.5539 | 11.1386 | 14.3541 | 6.18457 | -3.215498 | 0.6763167 | 7.493211 | 5.158545e-11
41.5639 | 11.1374 | 14.26096 | 6.184173 | -3.123557 | 0.6731611 | 7.403623 | 5.087607e-11
41.5739 | 11.0938 | 14.16941 | 6.183781 | -3.075612 | 0.6700315 | 7.3156 | 5.017458e-11
41.58389 | 11.0633 | 14.07952 | 6.183395 | -3.016216 | 0.6669308 | 7.22919 | 4.948272e-11
41.59389 | 11.032 | 13.99106 | 6.183015 | -2.959057 | 0.6638526 | 7.14419 | 4.879875e-11
41.60389 | 10.9937 | 13.90409 | 6.18264 | -2.910391 | 0.6607997 | 7.060651 | 4.81253e-11
41.61389 | 11.0046 | 13.81859 | 6.182272 | -2.813987 | 0.6577719 | 6.978543 | 4.746149e-11
41.62389 | 10.9759 | 13.73451 | 6.181909 | -2.75861 | 0.6547688 | 6.897832 | 4.680731e-11
41.63389 | 10.9352 | 13.65183 | 6.181552 | -2.716632 | 0.6517902 | 6.81849 | 4.616454e-11
41.64388 | 10.9101 | 13.5706 | 6.181201 | -2.6605 | 0.6488388 | 6.74056 | 4.553228e-11
41.65388 | 10.8773 | 13.49063 | 6.180856 | -2.613327 | 0.6459084 | 6.663862 | 4.491054e-11
41.66388 | 10.8533 | 13.41196 | 6.180516 | -2.558663 | 0.6430018 | 6.588445 | 4.429931e-11
41.67388 | 10.8561 | 13.33458 | 6.180182 | -2.478481 | 0.6401187 | 6.51428 | 4.369861e-11
41.68388 | 10.8123 | 13.25846 | 6.179854 | -2.446155 | 0.6372589 | 6.441342 | 4.31093e-11
41.69388 | 10.7996 | 13.18356 | 6.179532 | -2.383958 | 0.6344221 | 6.369604 | 4.253139e-11
41.70387 | 10.747 | 13.10993 | 6.179215 | -2.362934 | 0.6316108 | 6.299108 | 4.1964e-11
41.71387 | 10.752 | 13.03742 | 6.178904 | -2.285416 | 0.6288193 | 6.229693 | 4.140713e-11
41.72387 | 10.7203 | 12.96605 | 6.178599 | -2.245752 | 0.6260501 | 6.161403 | 4.086078e-11
41.73387 | 10.7062 | 12.89582 | 6.178299 | -2.189617 | 0.6233031 | 6.094214 | 4.032582e-11
41.74387 | 10.6892 | 12.82669 | 6.178005 | -2.137488 | 0.6205778 | 6.028105 | 3.980051e-11
41.75386 | 10.6451 | 12.75871 | 6.177717 | -2.11361 | 0.6178769 | 5.963116 | 3.92866e-11
41.76386 | 10.6318 | 12.69173 | 6.177434 | -2.059926 | 0.6151948 | 5.899098 | 3.878234e-11
41.77386 | 10.6225 | 12.62578 | 6.177156 | -2.003282 | 0.612534 | 5.836092 | 3.828859e-11
41.78386 | 10.599 | 12.56086 | 6.176885 | -1.961859 | 0.6098941 | 5.77408 | 3.780449e-11
41.79386 | 10.5909 | 12.49693 | 6.176619 | -1.906033 | 0.607275 | 5.713039 | 3.733091e-11
41.80386 | 10.5467 | 12.43399 | 6.176358 | -1.887287 | 0.6046765 | 5.652952 | 3.686698e-11
41.81385 | 10.5491 | 12.37206 | 6.176103 | -1.82296 | 0.6021009 | 5.593856 | 3.641269e-11
41.82385 | 10.5136 | 12.31101 | 6.175854 | -1.797412 | 0.5995429 | 5.535616 | 3.596717e-11
41.83385 | 10.5126 | 12.25089 | 6.175609 | -1.738287 | 0.597005 | 5.478272 | 3.55313e-11
41.84385 | 10.4846 | 12.19166 | 6.175371 | -1.707064 | 0.5944869 | 5.421806 | 3.510419e-11
41.85385 | 10.4663 | 12.13333 | 6.175138 | -1.667029 | 0.5919882 | 5.366203 | 3.468585e-11
41.86385 | 10.4599 | 12.07586 | 6.17491 | -1.615962 | 0.5895091 | 5.311443 | 3.427628e-11
41.87384 | 10.4276 | 12.01932 | 6.174688 | -1.591716 | 0.5870515 | 5.257577 | 3.387636e-11
41.88384 | 10.4291 | 11.96354 | 6.174471 | -1.534436 | 0.5846106 | 5.204454 | 3.348345e-11
41.89384 | 10.3989 | 11.90858 | 6.17426 | -1.509676 | 0.5821885 | 5.152128 | 3.309932e-11
41.90384 | 10.3741 | 11.85442 | 6.174054 | -1.48032 | 0.5797851 | 5.100581 | 3.272307e-11
41.91384 | 10.4032 | 11.80105 | 6.173854 | -1.397852 | 0.5774001 | 5.049798 | 3.235384e-11
41.92384 | 10.3539 | 11.74846 | 6.173658 | -1.394558 | 0.5750334 | 4.999766 | 3.199338e-11
41.93383 | 10.3429 | 11.69668 | 6.173469 | -1.353776 | 0.5726872 | 4.95052 | 3.163993e-11
41.94383 | 10.3262 | 11.64559 | 6.173284 | -1.319386 | 0.5703566 | 4.901945 | 3.12935e-11
41.95383 | 10.3011 | 11.59523 | 6.173105 | -1.294126 | 0.5680437 | 4.854077 | 3.095408e-11
41.96383 | 10.3136 | 11.54558 | 6.172931 | -1.231985 | 0.5657485 | 4.806905 | 3.062256e-11
41.97383 | 10.2885 | 11.49665 | 6.172763 | -1.208147 | 0.5634708 | 4.760413 | 3.02963e-11
41.98383 | 10.2723 | 11.4484 | 6.172599 | -1.1761 | 0.5612102 | 4.714591 | 2.997793e-11
41.99382 | 10.248 | 11.40088 | 6.172441 | -1.152879 | 0.5589691 | 4.669468 | 2.96657e-11
42.00382 | 10.2346 | 11.35398 | 6.172289 | -1.119376 | 0.5567426 | 4.624945 | 2.935961e-11
42.01382 | 10.2282 | 11.30773 | 6.172141 | -1.079528 | 0.554533 | 4.581053 | 2.905965e-11
42.02382 | 10.2227 | 11.26212 | 6.171999 | -1.039421 | 0.55234 | 4.537782 | 2.876496e-11
42.03382 | 10.2091 | 11.21715 | 6.171862 | -1.008045 | 0.5501634 | 4.49512 | 2.847729e-11
42.04382 | 10.1852 | 11.17279 | 6.17173 | -0.9875891 | 0.5480032 | 4.453056 | 2.819487e-11
42.05381 | 10.1689 | 11.12908 | 6.171603 | -0.9601827 | 0.5458613 | 4.411618 | 2.791772e-11
42.06381 | 10.174 | 11.08593 | 6.171482 | -0.9119314 | 0.5437332 | 4.370716 | 2.764671e-11
42.07381 | 10.1451 | 11.04337 | 6.171365 | -0.8982666 | 0.541621 | 4.33038 | 2.738008e-11
42.08381 | 10.1646 | 11.00138 | 6.171254 | -0.8367783 | 0.5395246 | 4.2906 | 2.711871e-11
42.09381 | 10.1156 | 10.95996 | 6.171148 | -0.8443563 | 0.5374439 | 4.251365 | 2.686261e-11
42.10381 | 10.1133 | 10.91909 | 6.171047 | -0.8057903 | 0.5353784 | 4.212665 | 2.661177e-11
42.1138 | 10.1012 | 10.87881 | 6.170951 | -0.7776105 | 0.5333304 | 4.174529 | 2.636531e-11
42.1238 | 10.0775 | 10.83903 | 6.17086 | -0.7615283 | 0.5312954 | 4.136873 | 2.612412e-11
42.1338 | 10.103 | 10.79977 | 6.170774 | -0.6967735 | 0.5292755 | 4.099724 | 2.588643e-11
42.1438 | 10.0565 | 10.76104 | 6.170694 | -0.7045379 | 0.5272704 | 4.063074 | 2.565401e-11
42.1538 | 10.0692 | 10.72281 | 6.170618 | -0.6536123 | 0.5252802 | 4.026914 | 2.542509e-11
42.16379 | 10.0377 | 10.68512 | 6.170547 | -0.6474243 | 0.5233064 | 3.991271 | 2.520144e-11
42.17379 | 10.0293 | 10.64789 | 6.170481 | -0.6185919 | 0.5213452 | 3.956065 | 2.498129e-11
42.18379 | 10.0187 | 10.61114 | 6.170421 | -0.5924441 | 0.5193983 | 3.921325 | 2.476553e-11
42.19379 | 9.9946 | 10.57487 | 6.170365 | -0.5802725 | 0.5174658 | 3.887042 | 2.455328e-11
42.20379 | 9.996 | 10.53907 | 6.170314 | -0.5430689 | 0.5155473 | 3.853208 | 2.434453e-11
42.21379 | 9.9933 | 10.50373 | 6.170268 | -0.510426 | 0.5136427 | 3.819815 | 2.414017e-11
42.22378 | 9.9611 | 10.46887 | 6.170227 | -0.5077691 | 0.5117539 | 3.786888 | 2.393932e-11
42.23378 | 9.9485 | 10.43442 | 6.170191 | -0.485924 | 0.5098769 | 3.754356 | 2.374198e-11
42.24378 | 9.9388 | 10.40042 | 6.17016 | -0.4616161 | 0.5080135 | 3.722243 | 2.354726e-11
42.25378 | 9.9441 | 10.36684 | 6.170134 | -0.4227393 | 0.5061637 | 3.690542 | 2.335693e-11
42.26378 | 9.9327 | 10.33369 | 6.170112 | -0.400986 | 0.5043271 | 3.659247 | 2.316924e-11
42.27378 | 9.8884 | 10.30095 | 6.170096 | -0.4125492 | 0.5025038 | 3.62835 | 2.298505e-11
42.28377 | 9.8886 | 10.26866 | 6.170084 | -0.3800585 | 0.5006955 | 3.597879 | 2.280437e-11
42.29377 | 9.8721 | 10.23673 | 6.170077 | -0.3646349 | 0.4988984 | 3.567759 | 2.262632e-11
42.30377 | 9.895 | 10.20521 | 6.170075 | -0.3102076 | 0.4971142 | 3.538019 | 2.245178e-11
42.31377 | 9.8674 | 10.17407 | 6.170078 | -0.3066709 | 0.4953427 | 3.508651 | 2.227987e-11
42.32377 | 9.8449 | 10.14332 | 6.170085 | -0.2984187 | 0.493584 | 3.47965 | 2.211059e-11
42.33377 | 9.8277 | 10.11294 | 6.170097 | -0.2852443 | 0.4918378 | 3.451009 | 2.194395e-11
42.34376 | 9.8221 | 10.08297 | 6.170114 | -0.2608724 | 0.4901058 | 3.422752 | 2.178081e-11
42.35376 | 9.8468 | 10.05334 | 6.170136 | -0.206536 | 0.4883844 | 3.394816 | 2.161942e-11
42.36376 | 9.8145 | 10.02406 | 6.170162 | -0.2095601 | 0.4866753 | 3.367223 | 2.146067e-11
42.37376 | 9.7945 | 9.995139 | 6.170193 | -0.2006394 | 0.4849783 | 3.339968 | 2.130542e-11
42.38376 | 9.7975 | 9.966567 | 6.170229 | -0.1690672 | 0.4832934 | 3.313045 | 2.115193e-11
42.39376 | 9.7746 | 9.93834 | 6.17027 | -0.1637397 | 0.4816205 | 3.28645 | 2.100107e-11
42.40375 | 9.7977 | 9.910478 | 6.170315 | -0.1127779 | 0.4799614 | 3.260202 | 2.085196e-11
42.41375 | 9.7897 | 9.882921 | 6.170365 | -0.09322125 | 0.4783115 | 3.234245 | 2.070637e-11
42.42375 | 9.7534 | 9.855694 | 6.170419 | -0.1022937 | 0.4766743 | 3.208601 | 2.056252e-11
42.43375 | 9.7569 | 9.828788 | 6.170478 | -0.07188805 | 0.4750475 | 3.183263 | 2.042043e-11
42.44375 | 9.7205 | 9.802202 | 6.170542 | -0.08170225 | 0.4734333 | 3.158227 | 2.028098e-11
42.45375 | 9.7672 | 9.775928 | 6.17061 | -0.00872832 | 0.4718293 | 3.133489 | 2.014327e-11
42.46374 | 9.7278 | 9.749989 | 6.170682 | -0.02218949 | 0.4702392 | 3.109068 | 2.00082e-11
42.47374 | 9.7332 | 9.724328 | 6.17076 | 0.008871524 | 0.4686582 | 3.084911 | 1.9874e-11
42.48374 | 9.7168 | 9.698967 | 6.170841 | 0.01783273 | 0.4670882 | 3.061038 | 1.974332e-11
42.49374 | 9.7049 | 9.673901 | 6.170928 | 0.03099923 | 0.4655292 | 3.037444 | 1.961351e-11
42.50374 | 9.7291 | 9.649125 | 6.171019 | 0.07997492 | 0.4639812 | 3.014125 | 1.948633e-11
42.51373 | 9.6917 | 9.624659 | 6.171114 | 0.06704071 | 0.4624453 | 2.9911 | 1.936002e-11
42.52373 | 9.6929 | 9.600452 | 6.171214 | 0.09244839 | 0.4609187 | 2.968319 | 1.923635e-11
42.53373 | 9.6975 | 9.576522 | 6.171318 | 0.1209782 | 0.4594028 | 2.945801 | 1.911444e-11
42.54373 | 9.6725 | 9.552866 | 6.171427 | 0.1196342 | 0.4578973 | 2.923542 | 1.899427e-11
42.55373 | 9.6834 | 9.52948 | 6.17154 | 0.1539203 | 0.4564024 | 2.901537 | 1.887499e-11
42.56373 | 9.6802 | 9.506359 | 6.171658 | 0.1738407 | 0.4549177 | 2.879784 | 1.875833e-11
42.57372 | 9.6627 | 9.483523 | 6.171779 | 0.1791768 | 0.4534448 | 2.858299 | 1.864256e-11
42.58372 | 9.6705 | 9.460923 | 6.171906 | 0.2095768 | 0.4519806 | 2.837037 | 1.852941e-11
42.59372 | 9.6429 | 9.438578 | 6.172036 | 0.2043224 | 0.4505266 | 2.816014 | 1.841714e-11
42.60372 | 9.6452 | 9.416483 | 6.172172 | 0.2287173 | 0.4490826 | 2.795229 | 1.830663e-11
42.61372 | 9.6329 | 9.394635 | 6.172311 | 0.2382648 | 0.4476485 | 2.774676 | 1.819699e-11
42.62372 | 9.6391 | 9.373032 | 6.172455 | 0.2660685 | 0.4462243 | 2.754352 | 1.808998e-11
42.63371 | 9.614 | 9.351689 | 6.172603 | 0.2623111 | 0.4448113 | 2.734275 | 1.798385e-11
42.64371 | 9.6154 | 9.330562 | 6.172755 | 0.2848377 | 0.4434066 | 2.714401 | 1.78786e-11
42.65371 | 9.5989 | 9.309669 | 6.172912 | 0.289231 | 0.4420116 | 2.694746 | 1.77751e-11
42.66371 | 9.6155 | 9.289006 | 6.173073 | 0.3264937 | 0.4406261 | 2.675308 | 1.767336e-11
42.67371 | 9.5942 | 9.268571 | 6.173238 | 0.3256292 | 0.4392501 | 2.656083 | 1.757249e-11
42.68371 | 9.5818 | 9.248359 | 6.173407 | 0.3334411 | 0.4378835 | 2.637068 | 1.747338e-11
42.6937 | 9.5566 | 9.228388 | 6.173581 | 0.3282125 | 0.4365276 | 2.618279 | 1.737514e-11
42.7037 | 9.5709 | 9.208614 | 6.173758 | 0.3622856 | 0.4351799 | 2.599676 | 1.727866e-11
42.7137 | 9.5643 | 9.189056 | 6.17394 | 0.3752444 | 0.4338408 | 2.581274 | 1.718306e-11
42.7237 | 9.5521 | 9.169709 | 6.174127 | 0.3823909 | 0.4325114 | 2.563071 | 1.708833e-11
42.7337 | 9.5387 | 9.150571 | 6.174317 | 0.388129 | 0.4311906 | 2.545063 | 1.699536e-11
42.7437 | 9.5224 | 9.13164 | 6.174511 | 0.3907603 | 0.4298791 | 2.527249 | 1.690326e-11
42.75369 | 9.5343 | 9.112929 | 6.17471 | 0.4213705 | 0.4285777 | 2.509642 | 1.681292e-11
42.76369 | 9.5142 | 9.094401 | 6.174913 | 0.4197986 | 0.4272838 | 2.492205 | 1.672258e-11
42.77369 | 9.5012 | 9.076071 | 6.175119 | 0.4251288 | 0.4259987 | 2.474953 | 1.663487e-11
42.78369 | 9.4732 | 9.057936 | 6.17533 | 0.4152637 | 0.4247223 | 2.457884 | 1.654716e-11
42.79369 | 9.4942 | 9.039994 | 6.175545 | 0.4542062 | 0.4234545 | 2.440994 | 1.646033e-11
42.80369 | 9.4736 | 9.022241 | 6.175764 | 0.4513587 | 0.4221954 | 2.424282 | 1.637525e-11
42.81368 | 9.461 | 9.004693 | 6.175987 | 0.4563066 | 0.4209459 | 2.40776 | 1.629105e-11
42.82368 | 9.4525 | 8.987313 | 6.176214 | 0.4651867 | 0.4197037 | 2.391395 | 1.620772e-11
42.83368 | 9.4335 | 8.970116 | 6.176446 | 0.4633843 | 0.4184698 | 2.3752 | 1.612527e-11
42.84368 | 9.4374 | 8.953098 | 6.176681 | 0.4843016 | 0.4172443 | 2.359173 | 1.60437e-11
42.85368 | 9.4298 | 8.936259 | 6.17692 | 0.4935414 | 0.416027 | 2.343312 | 1.596389e-11
42.86368 | 9.3933 | 8.919594 | 6.177163 | 0.4737055 | 0.4148179 | 2.327614 | 1.588407e-11
42.87367 | 9.4231 | 8.90312 | 6.17741 | 0.5199804 | 0.4136182 | 2.312092 | 1.580601e-11
42.88367 | 9.397 | 8.886799 | 6.177661 | 0.5102007 | 0.4124253 | 2.296713 | 1.572795e-11
42.89367 | 9.4014 | 8.870648 | 6.177915 | 0.5307519 | 0.4112404 | 2.281492 | 1.565164e-11
42.90367 | 9.3712 | 8.854663 | 6.178174 | 0.5165371 | 0.4100635 | 2.266425 | 1.557533e-11
42.91367 | 9.3673 | 8.838843 | 6.178437 | 0.5284573 | 0.4088945 | 2.251511 | 1.550078e-11
42.92366 | 9.3734 | 8.8232 | 6.178703 | 0.5502003 | 0.4077345 | 2.236762 | 1.542622e-11
42.93366 | 9.3666 | 8.807702 | 6.178974 | 0.5588983 | 0.406581 | 2.222147 | 1.535342e-11
42.94366 | 9.3452 | 8.792362 | 6.179248 | 0.5528383 | 0.4054354 | 2.207678 | 1.528062e-11
42.95366 | 9.3449 | 8.777178 | 6.179526 | 0.5677218 | 0.4042974 | 2.193355 | 1.520958e-11
42.96366 | 9.3284 | 8.762149 | 6.179808 | 0.566251 | 0.403167 | 2.179174 | 1.513854e-11
42.97366 | 9.3372 | 8.747272 | 6.180094 | 0.5899281 | 0.4020442 | 2.165134 | 1.506837e-11
42.98365 | 9.3319 | 8.732559 | 6.180383 | 0.5993407 | 0.4009299 | 2.151247 | 1.499908e-11
42.99365 | 9.2953 | 8.717981 | 6.180676 | 0.5773187 | 0.399822 | 2.137483 | 1.493066e-11
43.00365 | 9.3104 | 8.70355 | 6.180973 | 0.6068503 | 0.3987215 | 2.123855 | 1.486313e-11
43.01365 | 9.2838 | 8.689263 | 6.181274 | 0.5945372 | 0.3976284 | 2.110361 | 1.479647e-11
43.02365 | 9.3051 | 8.675119 | 6.181578 | 0.6299807 | 0.3965425 | 2.096999 | 1.472981e-11
43.03365 | 9.272 | 8.661117 | 6.181886 | 0.6108832 | 0.3954639 | 2.083766 | 1.466403e-11
43.04364 | 9.2739 | 8.647267 | 6.182198 | 0.6266325 | 0.3943934 | 2.070676 | 1.459912e-11
43.05364 | 9.2752 | 8.633542 | 6.182514 | 0.6416577 | 0.3933292 | 2.0577 | 1.453509e-11
43.06364 | 9.248 | 8.619953 | 6.182833 | 0.6280466 | 0.3922719 | 2.044849 | 1.447194e-11
43.07364 | 9.2632 | 8.606499 | 6.183156 | 0.656701 | 0.3912218 | 2.032122 | 1.440879e-11
43.08364 | 9.2343 | 8.593177 | 6.183482 | 0.6411225 | 0.3901785 | 2.019517 | 1.43474e-11
43.09364 | 9.2516 | 8.579987 | 6.183812 | 0.6716126 | 0.3891423 | 2.007033 | 1.428512e-11
43.10363 | 9.2258 | 8.56694 | 6.184146 | 0.6588605 | 0.3881139 | 1.99468 | 1.42246e-11
43.11363 | 9.2032 | 8.554007 | 6.184483 | 0.6491931 | 0.3870913 | 1.982433 | 1.416408e-11
43.12363 | 9.2216 | 8.541201 | 6.184824 | 0.6803989 | 0.3860756 | 1.970302 | 1.410532e-11
43.13363 | 9.2017 | 8.52852 | 6.185168 | 0.6731799 | 0.3850665 | 1.958285 | 1.404568e-11
43.14363 | 9.2071 | 8.515963 | 6.185516 | 0.691137 | 0.3840642 | 1.946382 | 1.398779e-11
43.15363 | 9.1929 | 8.503528 | 6.185868 | 0.689372 | 0.3830686 | 1.934591 | 1.39299e-11
43.16362 | 9.1752 | 8.491229 | 6.186223 | 0.6839712 | 0.3820804 | 1.922926 | 1.387289e-11
43.17362 | 9.1829 | 8.479033 | 6.186581 | 0.7038666 | 0.3810979 | 1.911354 | 1.381588e-11
43.18362 | 9.1614 | 8.466956 | 6.186943 | 0.6944439 | 0.3801219 | 1.899891 | 1.375975e-11
43.19362 | 9.1585 | 8.454995 | 6.187309 | 0.7035046 | 0.3791524 | 1.888534 | 1.370449e-11
43.20362 | 9.1608 | 8.44315 | 6.187678 | 0.7176503 | 0.3781893 | 1.877283 | 1.364923e-11
43.21362 | 9.1487 | 8.431418 | 6.18805 | 0.7172822 | 0.3772326 | 1.866135 | 1.359486e-11
43.22361 | 9.1564 | 8.41981 | 6.188426 | 0.7365895 | 0.3762832 | 1.855102 | 1.354135e-11
43.23361 | 9.1213 | 8.408302 | 6.188805 | 0.7129979 | 0.3753391 | 1.844158 | 1.348785e-11
43.24361 | 9.1489 | 8.396904 | 6.189188 | 0.7519961 | 0.3744014 | 1.833315 | 1.343523e-11
43.25361 | 9.1174 | 8.385614 | 6.189574 | 0.7317856 | 0.3734698 | 1.822571 | 1.338348e-11
43.26361 | 9.1262 | 8.374432 | 6.189963 | 0.751768 | 0.3725443 | 1.811925 | 1.333173e-11
43.27361 | 9.1179 | 8.363356 | 6.190356 | 0.7545441 | 0.3716251 | 1.801375 | 1.327999e-11
43.2836 | 9.0962 | 8.352395 | 6.190751 | 0.7438045 | 0.3707128 | 1.790931 | 1.322912e-11
43.2936 | 9.1166 | 8.341528 | 6.191151 | 0.7750718 | 0.3698056 | 1.780572 | 1.317912e-11
43.3036 | 9.1046 | 8.330763 | 6.191554 | 0.7738367 | 0.3689045 | 1.770305 | 1.312913e-11
43.3136 | 9.0908 | 8.3201 | 6.19196 | 0.7706999 | 0.3680093 | 1.760131 | 1.308001e-11
43.3236 | 9.0947 | 8.309537 | 6.192369 | 0.785163 | 0.3671201 | 1.750048 | 1.303178e-11
43.33359 | 9.0823 | 8.299083 | 6.192781 | 0.7832166 | 0.3662377 | 1.740065 | 1.298354e-11
43.34359 | 9.0929 | 8.288718 | 6.193197 | 0.8041824 | 0.3653602 | 1.730161 | 1.29353e-11
43.35359 | 9.0535 | 8.278449 | 6.193616 | 0.7750511 | 0.3644886 | 1.720345 | 1.288794e-11
43.36359 | 9.0699 | 8.268276 | 6.194038 | 0.8016239 | 0.3636227 | 1.710615 | 1.284058e-11
43.37359 | 9.0747 | 8.258198 | 6.194463 | 0.816502 | 0.3627626 | 1.700972 | 1.279409e-11
43.38359 | 9.0652 | 8.248214 | 6.194892 | 0.8169862 | 0.3619082 | 1.691414 | 1.274849e-11
43.39358 | 9.0674 | 8.238332 | 6.195323 | 0.8290679 | 0.3610603 | 1.681948 | 1.270288e-11
43.40358 | 9.0398 | 8.228532 | 6.195758 | 0.8112676 | 0.3602172 | 1.672557 | 1.265727e-11
43.41358 | 9.0548 | 8.218823 | 6.196196 | 0.8359766 | 0.3593797 | 1.663247 | 1.261254e-11
43.42358 | 9.0674 | 8.209204 | 6.196638 | 0.8581956 | 0.3585478 | 1.654019 | 1.256781e-11
43.43358 | 9.0282 | 8.199674 | 6.197082 | 0.828526 | 0.3577214 | 1.644871 | 1.252396e-11
43.44358 | 9.027 | 8.190232 | 6.197529 | 0.8367684 | 0.3569005 | 1.635802 | 1.248011e-11
43.45357 | 9.0239 | 8.180886 | 6.197979 | 0.8430137 | 0.3560859 | 1.626821 | 1.243713e-11
43.46357 | 9.0381 | 8.171617 | 6.198433 | 0.8664833 | 0.3552759 | 1.617908 | 1.239416e-11
43.47357 | 9.0235 | 8.162432 | 6.19889 | 0.861068 | 0.3544713 | 1.609071 | 1.235206e-11
43.48357 | 9.001 | 8.153332 | 6.199349 | 0.8476685 | 0.353672 | 1.60031 | 1.230996e-11
43.49357 | 9.0154 | 8.144314 | 6.199812 | 0.8710855 | 0.3528784 | 1.591624 | 1.226874e-11
43.50357 | 9.0036 | 8.135379 | 6.200278 | 0.8682208 | 0.3520894 | 1.583012 | 1.222665e-11
43.51356 | 9.0114 | 8.126535 | 6.200746 | 0.8848653 | 0.3513071 | 1.574482 | 1.21863e-11
43.52356 | 8.9771 | 8.117762 | 6.201218 | 0.8593383 | 0.350529 | 1.566015 | 1.214596e-11
43.53356 | 8.9876 | 8.109068 | 6.201692 | 0.8785316 | 0.3497558 | 1.55762 | 1.210562e-11
43.54356 | 8.9893 | 8.100454 | 6.20217 | 0.8888456 | 0.3489883 | 1.549296 | 1.206527e-11
43.55356 | 8.9893 | 8.091918 | 6.20265 | 0.8973821 | 0.3482254 | 1.541042 | 1.202581e-11
43.56356 | 8.9718 | 8.083459 | 6.203134 | 0.8883406 | 0.3474682 | 1.532857 | 1.198722e-11
43.57355 | 8.9757 | 8.075085 | 6.20362 | 0.9006147 | 0.3467165 | 1.524749 | 1.194863e-11
43.58355 | 8.9538 | 8.066778 | 6.204109 | 0.8870216 | 0.345969 | 1.5167 | 1.191004e-11
43.59355 | 8.9805 | 8.058547 | 6.204601 | 0.9219533 | 0.3452267 | 1.508719 | 1.187145e-11
43.60355 | 8.9548 | 8.050389 | 6.205096 | 0.9044108 | 0.3444893 | 1.500804 | 1.183374e-11
43.61355 | 8.954 | 8.042305 | 6.205594 | 0.9116951 | 0.3437569 | 1.492954 | 1.179691e-11
43.62355 | 8.9441 | 8.034293 | 6.206095 | 0.9098068 | 0.3430293 | 1.485169 | 1.17592e-11
43.63354 | 8.9425 | 8.026361 | 6.206597 | 0.916139 | 0.3423074 | 1.477456 | 1.172236e-11
43.64354 | 8.9609 | 8.018492 | 6.207104 | 0.9424078 | 0.3415897 | 1.469799 | 1.168641e-11
43.65354 | 8.93 | 8.010694 | 6.207613 | 0.9193062 | 0.3408768 | 1.462204 | 1.165045e-11
43.66354 | 8.928 | 8.002965 | 6.208125 | 0.925035 | 0.3401687 | 1.454672 | 1.161449e-11
43.67354 | 8.9264 | 7.995305 | 6.208639 | 0.9310946 | 0.3394654 | 1.447201 | 1.157854e-11
43.68354 | 8.9203 | 7.987714 | 6.209157 | 0.9325859 | 0.3387669 | 1.439791 | 1.154346e-11
43.69353 | 8.9341 | 7.980198 | 6.209676 | 0.9539024 | 0.3380738 | 1.432448 | 1.150838e-11
43.70353 | 8.9021 | 7.972741 | 6.210199 | 0.9293593 | 0.3373847 | 1.425157 | 1.147418e-11
43.71353 | 8.9144 | 7.96535 | 6.210724 | 0.94905 | 0.3367003 | 1.417925 | 1.143998e-11
43.72353 | 8.9033 | 7.958025 | 6.211252 | 0.9452751 | 0.3360205 | 1.410752 | 1.140577e-11
43.73353 | 8.9249 | 7.950765 | 6.211783 | 0.9741352 | 0.3353454 | 1.403636 | 1.137245e-11
43.74352 | 8.89 | 7.943576 | 6.212316 | 0.946424 | 0.3346755 | 1.396584 | 1.133825e-11
43.75352 | 8.8896 | 7.936444 | 6.212852 | 0.9531563 | 0.3340096 | 1.389582 | 1.13058e-11
43.76352 | 8.9099 | 7.929375 | 6.213391 | 0.9805254 | 0.3333482 | 1.382635 | 1.127248e-11
43.77352 | 8.8875 | 7.922368 | 6.213932 | 0.9651321 | 0.3326913 | 1.375744 | 1.124003e-11
43.78352 | 8.8911 | 7.915423 | 6.214476 | 0.975677 | 0.3320389 | 1.368908 | 1.120758e-11
43.79352 | 8.8664 | 7.908539 | 6.215023 | 0.9578608 | 0.331391 | 1.362125 | 1.117601e-11
43.80351 | 8.8738 | 7.901723 | 6.215571 | 0.9720774 | 0.3307482 | 1.355403 | 1.114357e-11
43.81351 | 8.8995 | 7.89496 | 6.216123 | 1.00454 | 0.3301093 | 1.348727 | 1.111288e-11
43.82351 | 8.8546 | 7.888256 | 6.216677 | 0.9663443 | 0.3294746 | 1.342104 | 1.108131e-11
43.83351 | 8.8665 | 7.881611 | 6.217234 | 0.9848891 | 0.3288445 | 1.335533 | 1.105061e-11
43.84351 | 8.8643 | 7.875024 | 6.217793 | 0.9892756 | 0.3282186 | 1.329013 | 1.101992e-11
43.85351 | 8.8504 | 7.868495 | 6.218355 | 0.9819048 | 0.3275969 | 1.322544 | 1.098923e-11
43.8635 | 8.8533 | 7.86203 | 6.218918 | 0.9912702 | 0.3269804 | 1.316131 | 1.095854e-11
43.8735 | 8.8495 | 7.855615 | 6.219485 | 0.9938852 | 0.3263675 | 1.309762 | 1.092872e-11
43.8835 | 8.8561 | 7.849256 | 6.220054 | 1.006844 | 0.3257588 | 1.303443 | 1.089891e-11
43.8935 | 8.8329 | 7.842952 | 6.220625 | 0.9899479 | 0.3251544 | 1.297172 | 1.086997e-11
43.9035 | 8.8284 | 7.836704 | 6.221199 | 0.9916965 | 0.3245542 | 1.29095 | 1.084016e-11
43.9135 | 8.8541 | 7.83051 | 6.221776 | 1.02359 | 0.3239582 | 1.284776 | 1.081122e-11
43.92349 | 8.8121 | 7.824375 | 6.222354 | 0.9877245 | 0.323367 | 1.278655 | 1.078316e-11
43.93349 | 8.8102 | 7.818289 | 6.222935 | 0.9919112 | 0.3227793 | 1.272575 | 1.075422e-11
43.94349 | 8.8229 | 7.812255 | 6.223518 | 1.010645 | 0.3221958 | 1.266541 | 1.072616e-11
43.95349 | 8.8066 | 7.806274 | 6.224104 | 1.000326 | 0.3216163 | 1.260553 | 1.06981e-11
43.96349 | 8.8089 | 7.800345 | 6.224692 | 1.008555 | 0.321041 | 1.254611 | 1.067004e-11
43.97349 | 8.7766 | 7.794467 | 6.225283 | 0.9821329 | 0.3204698 | 1.248714 | 1.064286e-11
43.98348 | 8.786 | 7.788646 | 6.225875 | 0.997354 | 0.3199031 | 1.242868 | 1.061568e-11
43.99348 | 8.7993 | 7.78287 | 6.22647 | 1.01643 | 0.31934 | 1.23706 | 1.05885e-11
44.00348 | 8.7667 | 7.777144 | 6.227067 | 0.9895563 | 0.3187809 | 1.231296 | 1.056132e-11
44.01348 | 8.7525 | 7.771467 | 6.227667 | 0.9810328 | 0.3182257 | 1.225575 | 1.053501e-11
44.02348 | 8.7654 | 7.76584 | 6.228269 | 0.99956 | 0.3176746 | 1.219897 | 1.050783e-11
44.03348 | 8.7754 | 7.760261 | 6.228873 | 1.015139 | 0.3171274 | 1.214261 | 1.04824e-11
44.04347 | 8.7368 | 7.754736 | 6.229478 | 0.9820637 | 0.3165846 | 1.208673 | 1.04561e-11
44.05347 | 8.7407 | 7.749254 | 6.230087 | 0.9914463 | 0.3160453 | 1.203122 | 1.042979e-11
44.06347 | 8.7422 | 7.743818 | 6.230697 | 0.9983815 | 0.3155099 | 1.197611 | 1.040437e-11
44.07347 | 8.7427 | 7.73843 | 6.23131 | 1.00427 | 0.3149783 | 1.192142 | 1.037894e-11
44.08347 | 8.7341 | 7.733089 | 6.231925 | 1.001011 | 0.3144506 | 1.186713 | 1.035439e-11
44.09347 | 8.7031 | 7.727793 | 6.232542 | 0.9753071 | 0.3139267 | 1.181324 | 1.032896e-11
44.10346 | 8.7232 | 7.722548 | 6.233161 | 1.000652 | 0.3134072 | 1.17598 | 1.030441e-11
44.11346 | 8.7173 | 7.717343 | 6.233782 | 0.9999566 | 0.312891 | 1.17067 | 1.027987e-11
44.12346 | 8.704 | 7.712184 | 6.234406 | 0.9918163 | 0.3123786 | 1.165399 | 1.025532e-11
44.13346 | 8.6889 | 7.707068 | 6.235031 | 0.9818316 | 0.3118699 | 1.160167 | 1.023077e-11
44.14346 | 8.6978 | 7.701997 | 6.235659 | 0.9958029 | 0.311365 | 1.154973 | 1.02071e-11
44.15345 | 8.6938 | 7.696975 | 6.236288 | 0.9968255 | 0.3108644 | 1.149822 | 1.018342e-11
44.16345 | 8.7016 | 7.69199 | 6.23692 | 1.00961 | 0.310367 | 1.144704 | 1.015975e-11
44.17345 | 8.6669 | 7.687049 | 6.237553 | 0.9798512 | 0.3098733 | 1.139622 | 1.013608e-11
44.18345 | 8.6646 | 7.68215 | 6.238189 | 0.9824501 | 0.3093832 | 1.134578 | 1.011329e-11
44.19345 | 8.6901 | 7.677293 | 6.238827 | 1.012807 | 0.3088969 | 1.12957 | 1.009049e-11
44.20345 | 8.6695 | 7.672478 | 6.239467 | 0.9970216 | 0.3084142 | 1.124598 | 1.00677e-11
44.21344 | 8.6656 | 7.66771 | 6.240108 | 0.9978905 | 0.3079357 | 1.119666 | 1.004491e-11
44.22344 | 8.6355 | 7.662977 | 6.240751 | 0.9725228 | 0.3074602 | 1.114766 | 1.002211e-11
44.23344 | 8.6787 | 7.658285 | 6.241397 | 1.020415 | 0.3069885 | 1.1099 | 1.00002e-11
44.24344 | 8.6659 | 7.653634 | 6.242044 | 1.012266 | 0.3065203 | 1.105069 | 9.97828e-12
44.25344 | 8.6339 | 7.649023 | 6.242694 | 0.9848774 | 0.3060557 | 1.100273 | 9.956364e-12
44.26344 | 8.6465 | 7.644451 | 6.243345 | 1.002049 | 0.3055946 | 1.095511 | 9.934448e-12
44.27343 | 8.6558 | 7.639923 | 6.243998 | 1.015877 | 0.3051376 | 1.090788 | 9.912531e-12
44.28343 | 8.6424 | 7.635431 | 6.244653 | 1.006969 | 0.3046836 | 1.086094 | 9.891493e-12
44.29343 | 8.6164 | 7.630974 | 6.24531 | 0.9854257 | 0.3042332 | 1.081432 | 9.870455e-12
44.30343 | 8.6207 | 7.626559 | 6.245968 | 0.9941408 | 0.3037863 | 1.076804 | 9.849417e-12
44.31343 | 8.6468 | 7.622179 | 6.246629 | 1.024621 | 0.3033429 | 1.072207 | 9.828378e-12
44.32343 | 8.6074 | 7.61784 | 6.247291 | 0.9895604 | 0.302903 | 1.067645 | 9.808219e-12
44.33342 | 8.6159 | 7.61354 | 6.247955 | 1.00236 | 0.302467 | 1.063119 | 9.78718e-12
44.34342 | 8.6064 | 7.609274 | 6.248621 | 0.9971263 | 0.302034 | 1.058619 | 9.76702e-12
44.35342 | 8.6185 | 7.605044 | 6.249289 | 1.013456 | 0.3016044 | 1.054151 | 9.746859e-12
44.36342 | 8.5994 | 7.60085 | 6.249958 | 0.9985497 | 0.3011783 | 1.049714 | 9.726698e-12
44.37342 | 8.582 | 7.596693 | 6.250629 | 0.9853069 | 0.3007556 | 1.045308 | 9.707417e-12
44.38342 | 8.6067 | 7.592571 | 6.251302 | 1.014129 | 0.3003363 | 1.040933 | 9.687256e-12
44.39341 | 8.5839 | 7.588489 | 6.251976 | 0.9954107 | 0.2999208 | 1.036592 | 9.667973e-12
44.40341 | 8.5694 | 7.584438 | 6.252653 | 0.9849617 | 0.2995082 | 1.032277 | 9.648691e-12
44.41341 | 8.5865 | 7.580422 | 6.253331 | 1.006078 | 0.2990991 | 1.027992 | 9.629408e-12
44.42341 | 8.5699 | 7.576441 | 6.254011 | 0.9934593 | 0.2986933 | 1.023737 | 9.610126e-12
44.43341 | 8.5615 | 7.572494 | 6.254692 | 0.9890065 | 0.2982908 | 1.019511 | 9.591722e-12
44.44341 | 8.556 | 7.56858 | 6.255375 | 0.9874196 | 0.2978917 | 1.015314 | 9.572439e-12
44.4534 | 8.562 | 7.564705 | 6.256059 | 0.9972952 | 0.2974963 | 1.01115 | 9.554034e-12
44.4634 | 8.5281 | 7.560859 | 6.256745 | 0.9672411 | 0.2971038 | 1.00701 | 9.53563e-12
44.4734 | 8.5492 | 7.557046 | 6.257433 | 0.9921539 | 0.2967146 | 1.002899 | 9.517225e-12
44.4834 | 8.5395 | 7.553266 | 6.258122 | 0.9862336 | 0.2963286 | 0.9988153 | 9.499699e-12
44.4934 | 8.539 | 7.549519 | 6.258813 | 0.9894808 | 0.295946 | 0.9947598 | 9.481294e-12
44.50339 | 8.5213 | 7.545808 | 6.259505 | 0.9754919 | 0.295567 | 0.9907358 | 9.463768e-12
44.51339 | 8.5181 | 7.542125 | 6.260199 | 0.9759747 | 0.2951908 | 0.986735 | 9.446242e-12
44.52339 | 8.5401 | 7.538475 | 6.260895 | 1.001625 | 0.294818 | 0.9827616 | 9.428715e-12
44.53339 | 8.4898 | 7.534855 | 6.261592 | 0.9549445 | 0.2944483 | 0.9788149 | 9.411189e-12
44.54339 | 8.5132 | 7.531268 | 6.262291 | 0.9819323 | 0.2940819 | 0.974895 | 9.393662e-12
44.55339 | 8.5186 | 7.527711 | 6.262991 | 0.990889 | 0.2937187 | 0.9710014 | 9.377014e-12
44.56338 | 8.5108 | 7.524189 | 6.263692 | 0.9866115 | 0.2933591 | 0.9671376 | 9.360366e-12
44.57338 | 8.4824 | 7.520693 | 6.264395 | 0.9617068 | 0.2930022 | 0.9632961 | 9.342838e-12
44.58338 | 8.5221 | 7.517228 | 6.265099 | 1.004872 | 0.2926486 | 0.9594803 | 9.32619e-12
44.59338 | 8.5123 | 7.513794 | 6.265805 | 0.9985064 | 0.2922981 | 0.9556901 | 9.310421e-12
44.60338 | 8.5064 | 7.510389 | 6.266513 | 0.9960113 | 0.2919508 | 0.9519251 | 9.293772e-12
44.61338 | 8.4756 | 7.507013 | 6.267221 | 0.9685866 | 0.2916067 | 0.9481853 | 9.278002e-12
44.62337 | 8.5166 | 7.503671 | 6.267931 | 1.012929 | 0.2912661 | 0.9444738 | 9.261353e-12
44.63337 | 8.4973 | 7.500354 | 6.268642 | 0.9969459 | 0.2909282 | 0.9407835 | 9.245583e-12
44.64337 | 8.505 | 7.497066 | 6.269355 | 1.007934 | 0.2905935 | 0.9371177 | 9.229813e-12
44.65337 | 8.4943 | 7.493807 | 6.270069 | 1.000493 | 0.2902619 | 0.9334759 | 9.214043e-12
44.66337 | 8.4938 | 7.490577 | 6.270785 | 1.003223 | 0.2899334 | 0.9298584 | 9.198272e-12
44.67337 | 8.5118 | 7.487375 | 6.271502 | 1.024425 | 0.289608 | 0.9262647 | 9.183381e-12
44.68336 | 8.5124 | 7.484204 | 6.272219 | 1.028196 | 0.2892861 | 0.9226981 | 9.168489e-12
44.69336 | 8.4864 | 7.481058 | 6.272939 | 1.005342 | 0.2889669 | 0.919152 | 9.152719e-12
44.70336 | 8.4958 | 7.477938 | 6.273659 | 1.017862 | 0.2886508 | 0.9156281 | 9.137827e-12
44.71336 | 8.5007 | 7.474847 | 6.274381 | 1.025853 | 0.2883378 | 0.9121283 | 9.122935e-12
44.72336 | 8.5092 | 7.471783 | 6.275105 | 1.037417 | 0.2880278 | 0.9086504 | 9.108043e-12
44.73336 | 8.4848 | 7.468746 | 6.275829 | 1.016054 | 0.2877209 | 0.9051955 | 9.09403e-12
44.74335 | 8.5038 | 7.465739 | 6.276554 | 1.038061 | 0.2874174 | 0.9017672 | 9.079138e-12
44.75335 | 8.5094 | 7.462755 | 6.277281 | 1.046645 | 0.2871166 | 0.8983569 | 9.065124e-12
44.76335 | 8.4731 | 7.459798 | 6.278009 | 1.013302 | 0.2868189 | 0.8949695 | 9.051111e-12
44.77335 | 8.5027 | 7.456866 | 6.278738 | 1.045834 | 0.2865242 | 0.8916033 | 9.037097e-12
44.78335 | 8.4901 | 7.453961 | 6.279469 | 1.036139 | 0.2862325 | 0.8882597 | 9.023084e-12
44.79335 | 8.4849 | 7.451081 | 6.2802 | 1.033819 | 0.2859438 | 0.8849366 | 9.00907e-12
44.80334 | 8.4698 | 7.44823 | 6.280932 | 1.02157 | 0.2856585 | 0.8816393 | 8.995935e-12
44.81334 | 8.4893 | 7.445402 | 6.281666 | 1.043898 | 0.2853758 | 0.8783596 | 8.981922e-12
44.82334 | 8.4747 | 7.442598 | 6.282401 | 1.032102 | 0.2850962 | 0.8751009 | 8.968787e-12
44.83334 | 8.4669 | 7.43982 | 6.283137 | 1.02708 | 0.2848196 | 0.871863 | 8.955652e-12
44.84334 | 8.4539 | 7.437066 | 6.283874 | 1.016834 | 0.284546 | 0.8686461 | 8.942517e-12
44.85334 | 8.4725 | 7.434338 | 6.284613 | 1.038162 | 0.2842754 | 0.8654496 | 8.929382e-12
44.86333 | 8.4395 | 7.431636 | 6.285351 | 1.007864 | 0.2840082 | 0.8622766 | 8.916247e-12
44.87333 | 8.4464 | 7.428956 | 6.286091 | 1.017444 | 0.2837434 | 0.8591208 | 8.903112e-12
44.88333 | 8.4535 | 7.4263 | 6.286833 | 1.0272 | 0.2834819 | 0.8559852 | 8.890856e-12
44.89333 | 8.4242 | 7.423667 | 6.287575 | 1.000533 | 0.283223 | 0.8528693 | 8.878599e-12
44.90333 | 8.4378 | 7.421059 | 6.288318 | 1.016741 | 0.2829674 | 0.8497734 | 8.865464e-12
44.91332 | 8.4343 | 7.418477 | 6.289062 | 1.015823 | 0.2827149 | 0.8467 | 8.853208e-12
44.92332 | 8.4302 | 7.415915 | 6.289807 | 1.014285 | 0.2824651 | 0.8436431 | 8.840951e-12
44.93332 | 8.4077 | 7.413377 | 6.290553 | 0.9943228 | 0.2822183 | 0.8406055 | 8.829574e-12
44.94332 | 8.4177 | 7.410862 | 6.291301 | 1.006838 | 0.2819743 | 0.837587 | 8.817318e-12
44.95332 | 8.4181 | 7.40837 | 6.292049 | 1.00973 | 0.2817335 | 0.8345876 | 8.805061e-12
44.96332 | 8.3848 | 7.4059 | 6.292798 | 0.9788998 | 0.2814954 | 0.8316071 | 8.793684e-12
44.97331 | 8.3991 | 7.403456 | 6.293547 | 0.9956442 | 0.2812607 | 0.8286481 | 8.782306e-12
44.98331 | 8.412 | 7.401031 | 6.294298 | 1.010969 | 0.2810286 | 0.8257048 | 8.770929e-12
44.99331 | 8.3673 | 7.398629 | 6.29505 | 0.968671 | 0.2807995 | 0.82278 | 8.759551e-12
45.00331 | 8.3898 | 7.396249 | 6.295802 | 0.9935512 | 0.2805733 | 0.8198734 | 8.748173e-12
45.01331 | 8.3885 | 7.393891 | 6.296556 | 0.9946094 | 0.2803501 | 0.816985 | 8.736796e-12
45.02331 | 8.3652 | 7.391554 | 6.29731 | 0.9736459 | 0.2801298 | 0.8141146 | 8.726297e-12
45.0333 | 8.3596 | 7.389242 | 6.298064 | 0.9703585 | 0.2799126 | 0.8112648 | 8.714919e-12
45.0433 | 8.3686 | 7.386948 | 6.29882 | 0.9816518 | 0.2796982 | 0.80843 | 8.704421e-12
45.0533 | 8.3568 | 7.384676 | 6.299577 | 0.9721238 | 0.2794867 | 0.8056128 | 8.693922e-12
45.0633 | 8.3604 | 7.382425 | 6.300334 | 0.9779747 | 0.2792781 | 0.802813 | 8.682544e-12
45.0733 | 8.3527 | 7.380195 | 6.301092 | 0.9725045 | 0.2790725 | 0.8000306 | 8.672925e-12
45.0833 | 8.3372 | 7.377987 | 6.301851 | 0.9592134 | 0.2788698 | 0.7972654 | 8.662426e-12
45.09329 | 8.357 | 7.375801 | 6.30261 | 0.9811995 | 0.2786702 | 0.7945199 | 8.651927e-12
45.10329 | 8.3411 | 7.373633 | 6.303371 | 0.967467 | 0.2784734 | 0.7917887 | 8.642308e-12
45.11329 | 8.3096 | 7.371486 | 6.304132 | 0.9381142 | 0.2782795 | 0.7890742 | 8.631809e-12
45.12329 | 8.331 | 7.369359 | 6.304894 | 0.9616409 | 0.2780886 | 0.7863765 | 8.622189e-12
45.13329 | 8.3316 | 7.367252 | 6.305657 | 0.9643475 | 0.2779005 | 0.7836954 | 8.61257e-12
45.14329 | 8.3093 | 7.365166 | 6.30642 | 0.9441341 | 0.2777155 | 0.7810307 | 8.60295e-12
45.15328 | 8.3247 | 7.363101 | 6.307183 | 0.9615987 | 0.2775335 | 0.7783848 | 8.593331e-12
45.16328 | 8.3249 | 7.361055 | 6.307948 | 0.9638455 | 0.2773544 | 0.7757526 | 8.583711e-12
45.17328 | 8.2982 | 7.359027 | 6.308713 | 0.9391728 | 0.2771781 | 0.7731364 | 8.574091e-12
45.18328 | 8.2898 | 7.35702 | 6.309479 | 0.9327804 | 0.2770048 | 0.7705362 | 8.565351e-12
45.19328 | 8.3041 | 7.355031 | 6.310245 | 0.9490687 | 0.2768344 | 0.7679519 | 8.555732e-12
45.20328 | 8.3056 | 7.353062 | 6.311012 | 0.9525376 | 0.2766671 | 0.7653832 | 8.546991e-12
45.21327 | 8.2662 | 7.351114 | 6.311779 | 0.9150857 | 0.2765028 | 0.7628327 | 8.538251e-12
45.22327 | 8.3031 | 7.349184 | 6.312547 | 0.9539165 | 0.2763413 | 0.7602951 | 8.529511e-12
45.23327 | 8.2997 | 7.347271 | 6.313316 | 0.9524285 | 0.2761828 | 0.7577729 | 8.52077e-12
45.24327 | 8.2628 | 7.345378 | 6.314085 | 0.9174216 | 0.2760273 | 0.7552661 | 8.51203e-12
45.25327 | 8.2881 | 7.343504 | 6.314855 | 0.9445961 | 0.2758747 | 0.7527743 | 8.504169e-12
45.26327 | 8.2856 | 7.341648 | 6.315625 | 0.9439522 | 0.275725 | 0.7502976 | 8.495429e-12
45.27326 | 8.2693 | 7.339812 | 6.316395 | 0.929488 | 0.2755786 | 0.7478382 | 8.487568e-12
45.28326 | 8.2615 | 7.337993 | 6.317167 | 0.9235073 | 0.275435 | 0.7453912 | 8.478827e-12
45.29326 | 8.274 | 7.336192 | 6.317938 | 0.9378084 | 0.2752943 | 0.742959 | 8.470967e-12
45.30326 | 8.2722 | 7.334409 | 6.318711 | 0.9377914 | 0.2751567 | 0.7405413 | 8.463106e-12
45.31326 | 8.2511 | 7.332644 | 6.319483 | 0.9184564 | 0.275022 | 0.7381383 | 8.455245e-12
45.32325 | 8.2814 | 7.330898 | 6.320256 | 0.9505019 | 0.2748905 | 0.7357519 | 8.447384e-12
45.33325 | 8.2455 | 7.329169 | 6.321029 | 0.9163314 | 0.2747619 | 0.7333774 | 8.440402e-12
45.34325 | 8.2659 | 7.327457 | 6.321803 | 0.9384433 | 0.2746363 | 0.7310172 | 8.432542e-12
45.35325 | 8.2623 | 7.325762 | 6.322578 | 0.9365375 | 0.2745138 | 0.7286711 | 8.425561e-12
45.36325 | 8.2363 | 7.324086 | 6.323352 | 0.9122145 | 0.2743942 | 0.7263389 | 8.418579e-12
45.37325 | 8.2582 | 7.322426 | 6.324127 | 0.9357739 | 0.2742778 | 0.7240208 | 8.410719e-12
45.38324 | 8.2588 | 7.320785 | 6.324902 | 0.9380147 | 0.2741645 | 0.7217186 | 8.403737e-12
45.39324 | 8.2205 | 7.31916 | 6.325678 | 0.90134 | 0.2740541 | 0.7194278 | 8.396756e-12
45.40324 | 8.2646 | 7.317552 | 6.326454 | 0.9470482 | 0.2739469 | 0.7171507 | 8.390655e-12
45.41324 | 8.2462 | 7.315961 | 6.327231 | 0.9302394 | 0.2738427 | 0.7148872 | 8.383673e-12
45.42324 | 8.2302 | 7.314386 | 6.328008 | 0.9158138 | 0.2737416 | 0.712637 | 8.376693e-12
45.43324 | 8.2225 | 7.312828 | 6.328785 | 0.9096716 | 0.2736437 | 0.7104002 | 8.370591e-12
45.44323 | 8.2514 | 7.311289 | 6.329561 | 0.9401112 | 0.2735489 | 0.7081787 | 8.36449e-12
45.45323 | 8.2129 | 7.309764 | 6.330339 | 0.9031357 | 0.2734572 | 0.7059682 | 8.357509e-12
45.46323 | 8.2256 | 7.308256 | 6.331117 | 0.9173438 | 0.2733687 | 0.7037708 | 8.351407e-12
45.47323 | 8.2341 | 7.306764 | 6.331895 | 0.9273355 | 0.2732833 | 0.7015863 | 8.345306e-12
45.48323 | 8.2153 | 7.305289 | 6.332673 | 0.910011 | 0.273201 | 0.6994147 | 8.340085e-12
45.49323 | 8.2019 | 7.30383 | 6.333452 | 0.8980702 | 0.273122 | 0.6972559 | 8.333984e-12
45.50322 | 8.2226 | 7.302388 | 6.33423 | 0.920212 | 0.2730463 | 0.6951119 | 8.327882e-12
45.51322 | 8.2111 | 7.300961 | 6.335009 | 0.9101392 | 0.2729736 | 0.6929784 | 8.322661e-12
45.52322 | 8.1925 | 7.29955 | 6.335788 | 0.8929504 | 0.2729042 | 0.6908573 | 8.31744e-12
45.53322 | 8.2004 | 7.298154 | 6.336567 | 0.9022458 | 0.2728381 | 0.6887488 | 8.312218e-12
45.54322 | 8.2036 | 7.296775 | 6.337347 | 0.9068254 | 0.2727752 | 0.6866526 | 8.306118e-12
45.55322 | 8.1924 | 7.295411 | 6.338126 | 0.8969893 | 0.2727156 | 0.6845686 | 8.301776e-12
45.56321 | 8.1891 | 7.294064 | 6.338905 | 0.8950363 | 0.2726593 | 0.6824989 | 8.296555e-12
45.57321 | 8.1827 | 7.292731 | 6.339685 | 0.8899691 | 0.2726063 | 0.6804393 | 8.291334e-12
45.58321 | 8.1945 | 7.291414 | 6.340465 | 0.9030864 | 0.2725567 | 0.6783916 | 8.286114e-12
45.59321 | 8.1758 | 7.290112 | 6.341245 | 0.8856884 | 0.2725104 | 0.676356 | 8.281773e-12
45.60321 | 8.1678 | 7.288826 | 6.342025 | 0.8789745 | 0.2724674 | 0.6743327 | 8.277432e-12
45.61321 | 8.2008 | 7.287554 | 6.342806 | 0.9132464 | 0.2724279 | 0.6723201 | 8.273091e-12
45.6232 | 8.1549 | 7.286299 | 6.343585 | 0.8686014 | 0.2723918 | 0.6703217 | 8.26875e-12
45.6332 | 8.1488 | 7.285058 | 6.344365 | 0.863742 | 0.2723591 | 0.6683336 | 8.26441e-12
45.6432 | 8.1864 | 7.283831 | 6.345146 | 0.9025686 | 0.2723299 | 0.6663558 | 8.260069e-12
45.6532 | 8.1444 | 7.282621 | 6.345926 | 0.8617792 | 0.2723041 | 0.6643907 | 8.255729e-12
45.6632 | 8.1394 | 7.281424 | 6.346706 | 0.857976 | 0.2722819 | 0.6624359 | 8.252268e-12
45.6732 | 8.1786 | 7.280243 | 6.347487 | 0.8983568 | 0.2722632 | 0.6604934 | 8.247928e-12
45.68319 | 8.1458 | 7.279078 | 6.348266 | 0.8667221 | 0.272248 | 0.6585637 | 8.244468e-12
45.69319 | 8.1164 | 7.277926 | 6.349046 | 0.8384741 | 0.2722364 | 0.656643 | 8.241008e-12
45.70319 | 8.1611 | 7.276789 | 6.349827 | 0.8843113 | 0.2722284 | 0.6547337 | 8.237548e-12
45.71319 | 8.142 | 7.275666 | 6.350607 | 0.866334 | 0.2722241 | 0.6528352 | 8.234088e-12
45.72319 | 8.1084 | 7.274558 | 6.351387 | 0.8338419 | 0.2722234 | 0.6509479 | 8.230628e-12
45.73318 | 8.1451 | 7.273466 | 6.352166 | 0.8716345 | 0.2722264 | 0.6490731 | 8.228049e-12
45.74318 | 8.1239 | 7.272386 | 6.352946 | 0.8515136 | 0.2722331 | 0.6472073 | 8.224589e-12
45.75318 | 8.1152 | 7.271322 | 6.353726 | 0.8438783 | 0.2722436 | 0.6453524 | 8.22201e-12
45.76318 | 8.1298 | 7.270271 | 6.354505 | 0.8595288 | 0.2722578 | 0.6435081 | 8.219431e-12
45.77318 | 8.1256 | 7.269235 | 6.355285 | 0.8563649 | 0.2722759 | 0.6416743 | 8.216852e-12
45.78318 | 8.1 | 7.268213 | 6.356064 | 0.8317868 | 0.2722978 | 0.6398512 | 8.214273e-12
45.79317 | 8.1147 | 7.267207 | 6.356843 | 0.8474935 | 0.2723236 | 0.6380403 | 8.211694e-12
45.80317 | 8.0992 | 7.266213 | 6.357622 | 0.832987 | 0.2723533 | 0.636238 | 8.209116e-12
45.81317 | 8.1142 | 7.265234 | 6.358401 | 0.8489665 | 0.2723869 | 0.6344461 | 8.207417e-12
45.82317 | 8.098 | 7.264268 | 6.359179 | 0.8337319 | 0.2724245 | 0.6326645 | 8.204839e-12
45.83317 | 8.1018 | 7.263317 | 6.359958 | 0.8384829 | 0.2724661 | 0.6308934 | 8.203141e-12
45.84317 | 8.1031 | 7.262379 | 6.360736 | 0.8407206 | 0.2725118 | 0.6291318 | 8.201443e-12
45.85316 | 8.0944 | 7.261457 | 6.361513 | 0.8329429 | 0.2725615 | 0.6273826 | 8.199745e-12
45.86316 | 8.0884 | 7.260548 | 6.362291 | 0.8278524 | 0.2726154 | 0.6256414 | 8.198047e-12
45.87316 | 8.1005 | 7.259652 | 6.363068 | 0.8408481 | 0.2726735 | 0.6239103 | 8.19723e-12
45.88316 | 8.08 | 7.25877 | 6.363845 | 0.8212299 | 0.2727358 | 0.6221889 | 8.195533e-12
45.89316 | 8.0879 | 7.257902 | 6.364622 | 0.8299979 | 0.2728023 | 0.6204775 | 8.194716e-12
45.90316 | 8.0944 | 7.257048 | 6.365399 | 0.8373522 | 0.272873 | 0.6187758 | 8.193899e-12
45.91315 | 8.0873 | 7.256208 | 6.366174 | 0.8310918 | 0.2729482 | 0.6170855 | 8.193083e-12
45.92315 | 8.0722 | 7.255381 | 6.36695 | 0.8168188 | 0.2730275 | 0.6154032 | 8.192267e-12
45.93315 | 8.1068 | 7.254568 | 6.367726 | 0.8522319 | 0.2731115 | 0.6137305 | 8.191451e-12
45.94315 | 8.0759 | 7.253769 | 6.368501 | 0.8221314 | 0.2731997 | 0.6120674 | 8.191515e-12
45.95315 | 8.057 | 7.252983 | 6.369276 | 0.8040173 | 0.2732926 | 0.6104137 | 8.1907e-12
45.96315 | 8.0905 | 7.25221 | 6.370051 | 0.8382896 | 0.27339 | 0.6087695 | 8.190765e-12
45.97314 | 8.072 | 7.251452 | 6.370824 | 0.8205476 | 0.2734918 | 0.6071363 | 8.19083e-12
45.98314 | 8.0691 | 7.250707 | 6.371598 | 0.8183927 | 0.2735983 | 0.6055107 | 8.190895e-12
45.99314 | 8.0653 | 7.249976 | 6.372372 | 0.8153244 | 0.2737096 | 0.6038944 | 8.190961e-12
46.00314 | 8.0833 | 7.249257 | 6.373145 | 0.8340425 | 0.2738255 | 0.6022873 | 8.191027e-12
46.01314 | 8.0667 | 7.248553 | 6.373917 | 0.8181473 | 0.2739461 | 0.6006894 | 8.191973e-12
46.02314 | 8.0445 | 7.247861 | 6.374689 | 0.7966386 | 0.2740715 | 0.5991005 | 8.19292e-12
46.03313 | 8.0724 | 7.247184 | 6.37546 | 0.8252157 | 0.2742017 | 0.5975223 | 8.192987e-12
46.04313 | 8.0572 | 7.24652 | 6.376231 | 0.8106802 | 0.2743369 | 0.5959515 | 8.193934e-12
46.05313 | 8.0334 | 7.245869 | 6.377002 | 0.7875313 | 0.2744769 | 0.5943896 | 8.195762e-12
46.06313 | 8.077 | 7.245231 | 6.377772 | 0.8317691 | 0.2746219 | 0.5928365 | 8.19671e-12
46.07313 | 8.0568 | 7.244606 | 6.378542 | 0.8121935 | 0.2747719 | 0.5912924 | 8.198538e-12
46.08313 | 8.0377 | 7.243995 | 6.379311 | 0.7937047 | 0.2749269 | 0.589757 | 8.199487e-12
46.09312 | 8.0542 | 7.243398 | 6.380079 | 0.8108021 | 0.2750868 | 0.5882318 | 8.201316e-12
46.10312 | 8.0413 | 7.242813 | 6.380847 | 0.7984867 | 0.2752519 | 0.5867138 | 8.203145e-12
46.11312 | 8.0302 | 7.242242 | 6.381615 | 0.7879582 | 0.2754222 | 0.5852044 | 8.204975e-12
46.12312 | 8.0469 | 7.241683 | 6.382382 | 0.8052165 | 0.2755976 | 0.5837037 | 8.207686e-12
46.13312 | 8.036 | 7.241138 | 6.383149 | 0.7948618 | 0.2757782 | 0.5822114 | 8.209516e-12
46.14311 | 8.0223 | 7.240607 | 6.383914 | 0.7816935 | 0.2759637 | 0.580729 | 8.212227e-12
46.15311 | 8.0499 | 7.240087 | 6.384679 | 0.8098125 | 0.2761547 | 0.5792536 | 8.214939e-12
46.16311 | 8.0185 | 7.239581 | 6.385444 | 0.7789187 | 0.2763509 | 0.5777866 | 8.21765e-12
46.17311 | 8.014 | 7.239088 | 6.386208 | 0.7749118 | 0.2765523 | 0.5763279 | 8.220363e-12
46.18311 | 8.039 | 7.238608 | 6.386971 | 0.8003921 | 0.276759 | 0.5748775 | 8.223955e-12
46.19311 | 8.0076 | 7.23814 | 6.387734 | 0.7694596 | 0.2769708 | 0.5734354 | 8.226668e-12
46.2031 | 8.0173 | 7.237686 | 6.388496 | 0.7796138 | 0.2771878 | 0.5720028 | 8.230262e-12
46.2131 | 8.0224 | 7.237244 | 6.389257 | 0.7851559 | 0.2774101 | 0.5705769 | 8.233856e-12
46.2231 | 8.0069 | 7.236815 | 6.390018 | 0.7700852 | 0.2776375 | 0.5691592 | 8.23745e-12
46.2331 | 8.0205 | 7.236398 | 6.390778 | 0.7841021 | 0.2778702 | 0.5677496 | 8.241045e-12
46.2431 | 8.0023 | 7.235994 | 6.391538 | 0.7663064 | 0.2781081 | 0.5663479 | 8.24552e-12
46.2531 | 8.0215 | 7.235601 | 6.392296 | 0.7858985 | 0.278351 | 0.5649542 | 8.249116e-12
46.26309 | 7.9933 | 7.235222 | 6.393054 | 0.758078 | 0.2785987 | 0.5635697 | 8.253592e-12
46.27309 | 8.0157 | 7.234854 | 6.393811 | 0.7808456 | 0.2788517 | 0.5621918 | 8.258069e-12
46.28309 | 8.01 | 7.234499 | 6.394567 | 0.7755014 | 0.2791096 | 0.5608217 | 8.262546e-12
46.29309 | 7.981 | 7.234155 | 6.395323 | 0.7468452 | 0.2793722 | 0.5594594 | 8.267903e-12
46.30309 | 8.0116 | 7.233823 | 6.396078 | 0.7777773 | 0.2796397 | 0.5581049 | 8.272381e-12
46.31309 | 8.0094 | 7.233502 | 6.396832 | 0.7758979 | 0.2799118 | 0.5567579 | 8.277739e-12
46.32308 | 7.9733 | 7.233193 | 6.397585 | 0.7401068 | 0.2801881 | 0.55542 | 8.282218e-12
46.33308 | 8.0088 | 7.232895 | 6.398338 | 0.7759048 | 0.2804691 | 0.5540884 | 8.287577e-12
46.34308 | 7.9853 | 7.232608 | 6.39909 | 0.7526917 | 0.2807543 | 0.5527644 | 8.292937e-12
46.35308 | 7.9976 | 7.232332 | 6.399841 | 0.765268 | 0.2810436 | 0.5514479 | 8.298297e-12
46.36308 | 7.9858 | 7.232066 | 6.400591 | 0.7537336 | 0.2813368 | 0.5501389 | 8.304537e-12
46.37308 | 7.9787 | 7.231811 | 6.40134 | 0.7468889 | 0.2816338 | 0.5488373 | 8.309898e-12
46.38307 | 8.0023 | 7.231566 | 6.402088 | 0.7707339 | 0.281934 | 0.5475444 | 8.316139e-12
46.39307 | 7.9795 | 7.231331 | 6.402835 | 0.7481694 | 0.2822378 | 0.5462576 | 8.3215e-12
46.40307 | 7.9733 | 7.231105 | 6.403582 | 0.7421953 | 0.2825446 | 0.5449781 | 8.327742e-12
46.41307 | 7.9977 | 7.230888 | 6.404328 | 0.766812 | 0.2828543 | 0.5437059 | 8.333984e-12
46.42307 | 7.9684 | 7.23068 | 6.405073 | 0.7377199 | 0.2831665 | 0.5424409 | 8.340226e-12
46.43307 | 7.9978 | 7.230481 | 6.405817 | 0.7673191 | 0.283481 | 0.5411832 | 8.346468e-12
46.44306 | 7.993 | 7.23029 | 6.406559 | 0.7627102 | 0.283797 | 0.5399338 | 8.352711e-12
46.45306 | 7.9597 | 7.230107 | 6.407301 | 0.7295934 | 0.2841151 | 0.5386903 | 8.358954e-12
46.46306 | 7.984 | 7.229931 | 6.408042 | 0.7540692 | 0.2844345 | 0.5374539 | 8.366077e-12
46.47306 | 7.9813 | 7.229762 | 6.408783 | 0.7515379 | 0.284755 | 0.5362246 | 8.37232e-12
46.48306 | 7.969 | 7.2296 | 6.409522 | 0.7393999 | 0.2850761 | 0.5350022 | 8.378563e-12
46.49305 | 7.984 | 7.229445 | 6.410259 | 0.7545555 | 0.2853971 | 0.5337881 | 8.384806e-12
46.50305 | 7.9739 | 7.229295 | 6.410997 | 0.7446054 | 0.2857183 | 0.5325797 | 8.391929e-12
46.51305 | 7.9605 | 7.22915 | 6.411733 | 0.7313499 | 0.286039 | 0.5313781 | 8.398172e-12
46.52305 | 7.9906 | 7.229011 | 6.412468 | 0.7615895 | 0.2863588 | 0.5301835 | 8.404415e-12
46.53305 | 7.955 | 7.228875 | 6.413202 | 0.7261246 | 0.2866774 | 0.5289956 | 8.411539e-12
46.54305 | 7.9625 | 7.228744 | 6.413936 | 0.7337557 | 0.2869942 | 0.5278145 | 8.417781e-12
46.55304 | 7.962 | 7.228617 | 6.414667 | 0.733383 | 0.2873086 | 0.5266414 | 8.424024e-12
46.56304 | 7.9664 | 7.228493 | 6.415398 | 0.7379074 | 0.2876208 | 0.5254737 | 8.430266e-12
46.57304 | 7.9689 | 7.228371 | 6.416128 | 0.740529 | 0.28793 | 0.5243128 | 8.436508e-12
46.58304 | 7.9609 | 7.228252 | 6.416857 | 0.7326484 | 0.288236 | 0.5231585 | 8.44275e-12
46.59304 | 7.9543 | 7.228134 | 6.417585 | 0.726166 | 0.2885382 | 0.5220108 | 8.448991e-12
46.60304 | 7.9642 | 7.228018 | 6.418312 | 0.7361823 | 0.2888363 | 0.5208697 | 8.455232e-12
46.61303 | 7.9586 | 7.227903 | 6.419037 | 0.7306975 | 0.2891297 | 0.5197362 | 8.461473e-12
46.62303 | 7.9477 | 7.227788 | 6.419761 | 0.7199122 | 0.2894185 | 0.5186082 | 8.466832e-12
46.63303 | 7.9505 | 7.227673 | 6.420485 | 0.7228268 | 0.2897022 | 0.5174865 | 8.473072e-12
46.64303 | 7.9576 | 7.227558 | 6.421207 | 0.7300415 | 0.2899804 | 0.5163714 | 8.478431e-12
46.65303 | 7.9369 | 7.227443 | 6.421928 | 0.7094568 | 0.2902528 | 0.5152626 | 8.483789e-12
46.66303 | 7.9468 | 7.227327 | 6.422648 | 0.7194729 | 0.2905191 | 0.5141602 | 8.489146e-12
46.67302 | 7.9646 | 7.22721 | 6.423366 | 0.7373901 | 0.2907789 | 0.5130652 | 8.493623e-12
46.68302 | 7.9272 | 7.227092 | 6.424083 | 0.7001084 | 0.2910325 | 0.5119758 | 8.498979e-12
46.69302 | 7.9338 | 7.226971 | 6.4248 | 0.706829 | 0.2912794 | 0.5108919 | 8.503454e-12
46.70302 | 7.9445 | 7.226849 | 6.425515 | 0.7176506 | 0.2915195 | 0.5098151 | 8.507929e-12
46.71302 | 7.929 | 7.226725 | 6.426229 | 0.7022749 | 0.2917526 | 0.5087437 | 8.512402e-12
46.72302 | 7.9394 | 7.226599 | 6.426941 | 0.7128006 | 0.2919787 | 0.5076792 | 8.516875e-12
46.73301 | 7.9379 | 7.226471 | 6.427652 | 0.7114286 | 0.2921976 | 0.5066216 | 8.521348e-12
46.74301 | 7.9162 | 7.226341 | 6.428362 | 0.6898591 | 0.2924096 | 0.505569 | 8.524939e-12
46.75301 | 7.9381 | 7.226208 | 6.429071 | 0.7118915 | 0.2926145 | 0.5045227 | 8.528529e-12
46.76301 | 7.9288 | 7.226074 | 6.429779 | 0.7027264 | 0.2928125 | 0.5034822 | 8.532119e-12
46.77301 | 7.9275 | 7.225937 | 6.430485 | 0.7015631 | 0.2930035 | 0.502448 | 8.535708e-12
46.78301 | 7.9142 | 7.225798 | 6.43119 | 0.688402 | 0.2931879 | 0.5014196 | 8.538416e-12
46.793 | 7.9294 | 7.225657 | 6.431894 | 0.7037427 | 0.2933655 | 0.5003983 | 8.542003e-12
46.803 | 7.9112 | 7.225515 | 6.432596 | 0.685685 | 0.2935369 | 0.4993821 | 8.54471e-12
46.813 | 7.9208 | 7.225371 | 6.433297 | 0.695429 | 0.2937022 | 0.4983717 | 8.547415e-12
46.823 | 7.9236 | 7.225226 | 6.433997 | 0.6983743 | 0.2938615 | 0.4973672 | 8.55012e-12
46.833 | 7.8994 | 7.225079 | 6.434695 | 0.6743206 | 0.2940153 | 0.4963686 | 8.552824e-12
46.843 | 7.9371 | 7.224932 | 6.435393 | 0.7121676 | 0.2941638 | 0.495376 | 8.554648e-12
46.85299 | 7.8918 | 7.224785 | 6.436088 | 0.6670152 | 0.2943072 | 0.49439 | 8.55647e-12
46.86299 | 7.9034 | 7.224637 | 6.436782 | 0.6787629 | 0.2944462 | 0.493409 | 8.559173e-12
46.87299 | 7.9312 | 7.22449 | 6.437475 | 0.7067104 | 0.2945809 | 0.4924338 | 8.560995e-12
46.88299 | 7.8783 | 7.224343 | 6.438167 | 0.6539573 | 0.2947118 | 0.4914643 | 8.562816e-12
46.89299 | 7.9031 | 7.224197 | 6.438857 | 0.6789034 | 0.2948393 | 0.4905006 | 8.564637e-12
46.90298 | 7.9083 | 7.224052 | 6.439545 | 0.684248 | 0.2949636 | 0.4895436 | 8.566457e-12
46.91298 | 7.8742 | 7.223909 | 6.440232 | 0.650291 | 0.2950855 | 0.4885914 | 8.568277e-12
46.92298 | 7.9138 | 7.223768 | 6.440918 | 0.6900321 | 0.2952051 | 0.4876448 | 8.569216e-12
46.93298 | 7.883 | 7.223629 | 6.441602 | 0.6593706 | 0.295323 | 0.4867039 | 8.571035e-12
46.94298 | 7.8791 | 7.223494 | 6.442285 | 0.6556063 | 0.2954396 | 0.4857686 | 8.572854e-12
46.95298 | 7.8849 | 7.223361 | 6.442967 | 0.6615387 | 0.2955553 | 0.484839 | 8.573792e-12
46.96297 | 7.8802 | 7.223233 | 6.443646 | 0.6569674 | 0.2956704 | 0.4839158 | 8.575611e-12
46.97297 | 7.8655 | 7.223108 | 6.444325 | 0.6423921 | 0.2957856 | 0.4829974 | 8.577429e-12
46.98297 | 7.8843 | 7.222988 | 6.445002 | 0.6613123 | 0.2959011 | 0.4820845 | 8.579248e-12
46.99297 | 7.8572 | 7.222872 | 6.445678 | 0.6343279 | 0.2960174 | 0.4811771 | 8.580185e-12
47.00297 | 7.8664 | 7.222762 | 6.446352 | 0.6436383 | 0.2961348 | 0.4802753 | 8.582004e-12
47.01297 | 7.8758 | 7.222657 | 6.447024 | 0.6531431 | 0.2962539 | 0.479379 | 8.583822e-12
47.02296 | 7.8318 | 7.222558 | 6.447694 | 0.609242 | 0.2963746 | 0.478489 | 8.585641e-12
47.03296 | 7.8625 | 7.222465 | 6.448364 | 0.6400348 | 0.2964977 | 0.4776036 | 8.587459e-12
47.04296 | 7.8542 | 7.222379 | 6.449032 | 0.6318211 | 0.2966235 | 0.4767236 | 8.589278e-12
47.05296 | 7.8218 | 7.222299 | 6.449698 | 0.5995006 | 0.2967522 | 0.4758491 | 8.591097e-12
47.06296 | 7.8633 | 7.222227 | 6.450363 | 0.6410731 | 0.2968842 | 0.47498 | 8.592915e-12
47.07296 | 7.8188 | 7.222162 | 6.451026 | 0.5966381 | 0.2970197 | 0.4741163 | 8.595615e-12
47.08295 | 7.8436 | 7.222104 | 6.451687 | 0.6214956 | 0.297159 | 0.4732587 | 8.597435e-12
47.09295 | 7.8369 | 7.222055 | 6.452347 | 0.6148452 | 0.2973024 | 0.4724057 | 8.600135e-12
47.10295 | 7.8201 | 7.222013 | 6.453005 | 0.5980867 | 0.2974503 | 0.471558 | 8.602836e-12
47.11295 | 7.8485 | 7.22198 | 6.453662 | 0.62652 | 0.2976028 | 0.4707156 | 8.604656e-12
47.12295 | 7.8038 | 7.221955 | 6.454317 | 0.5818447 | 0.2977601 | 0.4698785 | 8.608238e-12
47.13295 | 7.8176 | 7.221939 | 6.45497 | 0.5956608 | 0.2979224 | 0.4690466 | 8.610939e-12
47.14294 | 7.8144 | 7.221932 | 6.455621 | 0.592468 | 0.2980898 | 0.4682209 | 8.613641e-12
47.15294 | 7.825 | 7.221934 | 6.456271 | 0.6030663 | 0.2982628 | 0.4673995 | 8.617225e-12
47.16294 | 7.8142 | 7.221945 | 6.45692 | 0.5922555 | 0.2984414 | 0.4665833 | 8.620808e-12
47.17294 | 7.8137 | 7.221965 | 6.457567 | 0.5917353 | 0.2986258 | 0.4657724 | 8.624392e-12
47.18294 | 7.8198 | 7.221994 | 6.458212 | 0.5978058 | 0.298816 | 0.4649666 | 8.627976e-12
47.19294 | 7.8012 | 7.222033 | 6.458855 | 0.5791668 | 0.2990122 | 0.464166 | 8.631561e-12
47.20293 | 7.8202 | 7.222082 | 6.459496 | 0.5981183 | 0.2992144 | 0.4633714 | 8.635147e-12
47.21293 | 7.7889 | 7.22214 | 6.460136 | 0.5667602 | 0.2994231 | 0.462581 | 8.639613e-12
47.22293 | 7.8171 | 7.222208 | 6.460774 | 0.5948921 | 0.2996381 | 0.4617959 | 8.64408e-12
47.23293 | 7.8318 | 7.222286 | 6.46141 | 0.6095145 | 0.2998596 | 0.4610156 | 8.648548e-12
47.24293 | 7.7768 | 7.222373 | 6.462045 | 0.5544267 | 0.3000876 | 0.4602407 | 8.653897e-12
47.25293 | 7.8307 | 7.222471 | 6.462678 | 0.6082294 | 0.3003221 | 0.4594705 | 8.658366e-12
47.26292 | 7.7887 | 7.222578 | 6.463308 | 0.5661219 | 0.3005632 | 0.4587064 | 8.663716e-12
47.27292 | 7.8089 | 7.222695 | 6.463938 | 0.5862045 | 0.3008112 | 0.4579465 | 8.669066e-12
47.28292 | 7.8163 | 7.222823 | 6.464565 | 0.5934771 | 0.3010659 | 0.4571915 | 8.674417e-12
47.29292 | 7.7782 | 7.22296 | 6.465191 | 0.5552397 | 0.3013275 | 0.4564416 | 8.679769e-12
47.30292 | 7.8198 | 7.223108 | 6.465815 | 0.5966923 | 0.3015959 | 0.4556966 | 8.686002e-12
47.31291 | 7.8056 | 7.223265 | 6.466437 | 0.5823349 | 0.3018711 | 0.4549573 | 8.692236e-12
47.32291 | 7.7956 | 7.223433 | 6.467057 | 0.5721674 | 0.3021533 | 0.4542222 | 8.69847e-12
47.33291 | 7.8009 | 7.22361 | 6.467676 | 0.5772899 | 0.3024425 | 0.4534921 | 8.704705e-12
47.34291 | 7.7864 | 7.223798 | 6.468292 | 0.5626023 | 0.3027387 | 0.4527668 | 8.71094e-12
47.35291 | 7.8059 | 7.223995 | 6.468907 | 0.5819046 | 0.3030419 | 0.4520465 | 8.718057e-12
47.36291 | 7.7972 | 7.224203 | 6.46952 | 0.5729969 | 0.3033521 | 0.451331 | 8.725175e-12
47.3729 | 7.7828 | 7.224421 | 6.47013 | 0.5583795 | 0.303669 | 0.4506211 | 8.732293e-12
47.3829 | 7.7942 | 7.224648 | 6.47074 | 0.5695517 | 0.3039933 | 0.4499153 | 8.739411e-12
47.3929 | 7.7889 | 7.224886 | 6.471347 | 0.564014 | 0.3043246 | 0.4492144 | 8.747412e-12
47.4029 | 7.7901 | 7.225134 | 6.471952 | 0.5649663 | 0.304663 | 0.4485183 | 8.755413e-12
47.4129 | 7.7951 | 7.225391 | 6.472556 | 0.5697088 | 0.3050083 | 0.447827 | 8.763414e-12
47.4229 | 7.7571 | 7.225659 | 6.473157 | 0.5314411 | 0.3053609 | 0.4471405 | 8.771416e-12
47.43289 | 7.7999 | 7.225936 | 6.473757 | 0.5739639 | 0.3057201 | 0.4464595 | 8.779419e-12
47.44289 | 7.7596 | 7.226223 | 6.474354 | 0.5333765 | 0.3060867 | 0.4457825 | 8.788303e-12
47.45289 | 7.7695 | 7.226521 | 6.47495 | 0.5429793 | 0.3064603 | 0.4451103 | 8.797188e-12
47.46289 | 7.7777 | 7.226828 | 6.475544 | 0.5508722 | 0.3068411 | 0.4444429 | 8.806074e-12
47.47289 | 7.7481 | 7.227145 | 6.476136 | 0.5209552 | 0.3072289 | 0.4437802 | 8.81496e-12
47.48289 | 7.7832 | 7.227472 | 6.476726 | 0.5557284 | 0.3076238 | 0.4431221 | 8.824728e-12
47.49288 | 7.7413 | 7.227808 | 6.477313 | 0.5134922 | 0.3080254 | 0.4424694 | 8.834496e-12
47.50288 | 7.7748 | 7.228154 | 6.477899 | 0.5466459 | 0.3084344 | 0.4418208 | 8.844265e-12
47.51288 | 7.743 | 7.22851 | 6.478483 | 0.5144897 | 0.3088506 | 0.4411768 | 8.854035e-12
47.52288 | 7.7516 | 7.228876 | 6.479065 | 0.5227239 | 0.3092738 | 0.4405375 | 8.863806e-12
47.53288 | 7.7427 | 7.229252 | 6.479645 | 0.5134483 | 0.3097041 | 0.4399028 | 8.874458e-12
47.54288 | 7.7366 | 7.229637 | 6.480223 | 0.5069631 | 0.3101415 | 0.4392728 | 8.88511e-12
47.55287 | 7.748 | 7.230031 | 6.480798 | 0.5179685 | 0.3105855 | 0.4386481 | 8.895764e-12
47.56287 | 7.7287 | 7.230436 | 6.481372 | 0.4982639 | 0.3110371 | 0.4380273 | 8.906418e-12
47.57287 | 7.753 | 7.23085 | 6.481944 | 0.5221496 | 0.3114958 | 0.4374111 | 8.917954e-12
47.58287 | 7.7097 | 7.231274 | 6.482513 | 0.4784257 | 0.3119616 | 0.4367995 | 8.92949e-12
47.59287 | 7.7264 | 7.231708 | 6.483081 | 0.4946921 | 0.3124346 | 0.4361925 | 8.940146e-12
47.60287 | 7.7244 | 7.232151 | 6.483646 | 0.4922489 | 0.3129146 | 0.43559 | 8.952565e-12
47.61286 | 7.7238 | 7.232603 | 6.484209 | 0.4911965 | 0.3134013 | 0.4349927 | 8.964104e-12
47.62286 | 7.7139 | 7.233066 | 6.484771 | 0.4808341 | 0.3138957 | 0.4343994 | 8.976524e-12
47.63286 | 7.7126 | 7.233538 | 6.48533 | 0.479062 | 0.3143973 | 0.4338106 | 8.988945e-12
47.64286 | 7.7061 | 7.23402 | 6.485887 | 0.4720804 | 0.314906 | 0.4332263 | 9.001367e-12
47.65286 | 7.7099 | 7.234511 | 6.486442 | 0.4753891 | 0.3154219 | 0.4326465 | 9.013789e-12
47.66286 | 7.7167 | 7.235012 | 6.486995 | 0.4816883 | 0.315945 | 0.4320713 | 9.027094e-12
47.67285 | 7.6944 | 7.235522 | 6.487546 | 0.4588784 | 0.316475 | 0.431501 | 9.039517e-12
47.68285 | 7.7191 | 7.236042 | 6.488094 | 0.4830583 | 0.3170126 | 0.4309348 | 9.052823e-12
47.69285 | 7.6867 | 7.236571 | 6.488641 | 0.4501286 | 0.3175575 | 0.430373 | 9.06613e-12
47.70285 | 7.7079 | 7.237111 | 6.489185 | 0.4707893 | 0.3181098 | 0.4298156 | 9.080318e-12
47.71285 | 7.6899 | 7.23766 | 6.489727 | 0.4522404 | 0.3186694 | 0.4292628 | 9.094507e-12
47.72284 | 7.7044 | 7.238218 | 6.490267 | 0.4661823 | 0.3192358 | 0.4287149 | 9.107815e-12
47.73284 | 7.696 | 7.238786 | 6.490805 | 0.4572141 | 0.3198102 | 0.4281709 | 9.122887e-12
47.74284 | 7.6841 | 7.239364 | 6.49134 | 0.4447363 | 0.3203919 | 0.4276314 | 9.137078e-12
47.75284 | 7.704 | 7.239951 | 6.491874 | 0.4640487 | 0.3209811 | 0.4270962 | 9.15127e-12
47.76284 | 7.7038 | 7.240549 | 6.492405 | 0.4632514 | 0.3215779 | 0.4265655 | 9.166345e-12
47.77284 | 7.7017 | 7.241156 | 6.492934 | 0.4605445 | 0.3221821 | 0.4260392 | 9.181419e-12
47.78283 | 7.6907 | 7.241772 | 6.493461 | 0.4489284 | 0.3227933 | 0.4255178 | 9.197376e-12
47.79283 | 7.6963 | 7.242398 | 6.493985 | 0.4539021 | 0.3234125 | 0.4250003 | 9.212452e-12
47.80283 | 7.6839 | 7.243034 | 6.494507 | 0.4408656 | 0.3240398 | 0.4244872 | 9.22841e-12
47.81283 | 7.7044 | 7.24368 | 6.495028 | 0.4607198 | 0.3246743 | 0.4239784 | 9.24437e-12
47.82283 | 7.685 | 7.244336 | 6.495545 | 0.4406638 | 0.3253168 | 0.423474 | 9.26033e-12
47.83283 | 7.6967 | 7.245002 | 6.496061 | 0.451698 | 0.325967 | 0.422974 | 9.277172e-12
47.84282 | 7.6864 | 7.245677 | 6.496574 | 0.440723 | 0.3266244 | 0.4224789 | 9.293133e-12
47.85282 | 7.6959 | 7.246363 | 6.497085 | 0.4495374 | 0.3272904 | 0.4219875 | 9.309977e-12
47.86282 | 7.6826 | 7.247058 | 6.497593 | 0.4355417 | 0.3279642 | 0.4215006 | 9.326822e-12
47.87282 | 7.6912 | 7.247764 | 6.4981 | 0.4434361 | 0.3286461 | 0.4210179 | 9.344548e-12
47.88282 | 7.6745 | 7.24848 | 6.498604 | 0.4260203 | 0.329336 | 0.4205396 | 9.362276e-12
47.89282 | 7.6971 | 7.249206 | 6.499106 | 0.4478945 | 0.330034 | 0.4200656 | 9.380004e-12
47.90281 | 7.6774 | 7.249941 | 6.499605 | 0.4274592 | 0.3307395 | 0.4195964 | 9.397734e-12
47.91281 | 7.6958 | 7.250687 | 6.500102 | 0.4451129 | 0.3314539 | 0.4191311 | 9.415464e-12
47.92281 | 7.6819 | 7.251443 | 6.500597 | 0.4304565 | 0.3321766 | 0.41867 | 9.434076e-12
47.93281 | 7.677 | 7.25221 | 6.501089 | 0.4247897 | 0.3329076 | 0.4182133 | 9.45269e-12
47.94281 | 7.6859 | 7.252987 | 6.50158 | 0.4329126 | 0.333647 | 0.4177609 | 9.471304e-12
47.95281 | 7.6571 | 7.253775 | 6.502067 | 0.403325 | 0.334395 | 0.4173128 | 9.4908e-12
47.9628 | 7.6938 | 7.254572 | 6.502552 | 0.4392278 | 0.3351507 | 0.4168693 | 9.509416e-12
47.9728 | 7.6525 | 7.255381 | 6.503035 | 0.3971192 | 0.3359158 | 0.4164297 | 9.528915e-12
47.9828 | 7.6845 | 7.2562 | 6.503516 | 0.4283 | 0.3366897 | 0.4159944 | 9.549296e-12
47.9928 | 7.6554 | 7.25703 | 6.503994 | 0.3983701 | 0.3374723 | 0.4155634 | 9.568796e-12
48.0028 | 7.6654 | 7.257871 | 6.50447 | 0.4075295 | 0.3382638 | 0.4151367 | 9.589179e-12
48.0128 | 7.6586 | 7.258722 | 6.504944 | 0.3998781 | 0.3390642 | 0.4147142 | 9.609562e-12
48.02279 | 7.6633 | 7.259583 | 6.505414 | 0.4037166 | 0.3398729 | 0.4142964 | 9.629947e-12
48.03279 | 7.6444 | 7.260457 | 6.505883 | 0.3839433 | 0.3406915 | 0.4138824 | 9.651214e-12
48.04279 | 7.6618 | 7.261341 | 6.506349 | 0.400459 | 0.3415193 | 0.4134727 | 9.672483e-12
48.05279 | 7.6345 | 7.262236 | 6.506813 | 0.3722636 | 0.3423564 | 0.4130673 | 9.693752e-12
48.06279 | 7.6572 | 7.263143 | 6.507274 | 0.3940567 | 0.3432029 | 0.4126662 | 9.715904e-12
48.07278 | 7.6237 | 7.26406 | 6.507733 | 0.3596399 | 0.344058 | 0.4122695 | 9.737175e-12
48.08278 | 7.6562 | 7.26499 | 6.508189 | 0.3912104 | 0.3449236 | 0.411877 | 9.760211e-12
48.09278 | 7.6344 | 7.26593 | 6.508643 | 0.3684696 | 0.3457989 | 0.4114885 | 9.782365e-12
48.10278 | 7.6317 | 7.266883 | 6.509095 | 0.3648175 | 0.3466839 | 0.4111041 | 9.805403e-12
48.11278 | 7.6423 | 7.267846 | 6.509544 | 0.3744535 | 0.3475789 | 0.4107241 | 9.828442e-12
48.12278 | 7.6081 | 7.268822 | 6.50999 | 0.3392776 | 0.3484839 | 0.4103485 | 9.851482e-12
48.13277 | 7.6425 | 7.269809 | 6.510434 | 0.3726912 | 0.349398 | 0.4099771 | 9.875405e-12
48.14277 | 7.6161 | 7.270809 | 6.510875 | 0.3452914 | 0.3503233 | 0.40961 | 9.899329e-12
48.15277 | 7.6267 | 7.27182 | 6.511314 | 0.3548799 | 0.351259 | 0.4092469 | 9.923254e-12
48.16277 | 7.629 | 7.272844 | 6.511751 | 0.356156 | 0.3522051 | 0.4088881 | 9.94718e-12
48.17277 | 7.6057 | 7.27388 | 6.512185 | 0.33182 | 0.3531618 | 0.4085334 | 9.971989e-12
48.18277 | 7.6251 | 7.274928 | 6.512616 | 0.3501716 | 0.3541292 | 0.408183 | 9.996799e-12
48.19276 | 7.6181 | 7.275988 | 6.513045 | 0.3421115 | 0.3551064 | 0.4078372 | 1.002249e-11
48.20276 | 7.5949 | 7.277062 | 6.513471 | 0.3178379 | 0.3560956 | 0.4074954 | 1.004819e-11
48.21276 | 7.6267 | 7.278148 | 6.513895 | 0.3485516 | 0.3570958 | 0.4071575 | 1.007388e-11
48.22276 | 7.5865 | 7.279248 | 6.514316 | 0.3072523 | 0.3581073 | 0.4068241 | 1.010046e-11
48.23276 | 7.641 | 7.28036 | 6.514735 | 0.3606401 | 0.3591301 | 0.4064948 | 1.012704e-11
48.24276 | 7.5833 | 7.281485 | 6.515151 | 0.3018146 | 0.3601643 | 0.4061699 | 1.015362e-11
48.25275 | 7.6243 | 7.282623 | 6.515564 | 0.3416771 | 0.3612092 | 0.4058492 | 1.01802e-11
48.26275 | 7.5959 | 7.283775 | 6.515975 | 0.312125 | 0.3622668 | 0.4055327 | 1.020767e-11
48.27275 | 7.6135 | 7.284941 | 6.516384 | 0.3285594 | 0.3633364 | 0.4052204 | 1.023602e-11
48.28275 | 7.5898 | 7.28612 | 6.51679 | 0.3036802 | 0.364418 | 0.4049121 | 1.026349e-11
48.29275 | 7.6098 | 7.287313 | 6.517193 | 0.3224872 | 0.3655117 | 0.4046082 | 1.029272e-11
48.30275 | 7.6031 | 7.28852 | 6.517593 | 0.3145801 | 0.3666179 | 0.4043086 | 1.032107e-11
48.31274 | 7.6119 | 7.28974 | 6.517991 | 0.3221602 | 0.3677354 | 0.4040133 | 1.035031e-11
48.32274 | 7.5901 | 7.290975 | 6.518386 | 0.2991249 | 0.3688665 | 0.4037222 | 1.037955e-11
48.33274 | 7.6163 | 7.292225 | 6.518779 | 0.324075 | 0.3700107 | 0.4034352 | 1.040967e-11
48.34274 | 7.5857 | 7.293489 | 6.519169 | 0.2922108 | 0.3711676 | 0.4031524 | 1.043979e-11
48.35274 | 7.619 | 7.294768 | 6.519557 | 0.3242317 | 0.3723378 | 0.4028738 | 1.046992e-11
48.36274 | 7.59 | 7.296062 | 6.519941 | 0.293938 | 0.3735211 | 0.4025995 | 1.050092e-11
48.37273 | 7.6205 | 7.29737 | 6.520323 | 0.3231302 | 0.3747167 | 0.4023298 | 1.053193e-11
48.38273 | 7.5777 | 7.298694 | 6.520703 | 0.2790062 | 0.3759271 | 0.402064 | 1.056382e-11
48.39273 | 7.6247 | 7.300033 | 6.521079 | 0.3246668 | 0.3771513 | 0.4018025 | 1.059572e-11
48.40273 | 7.5736 | 7.301388 | 6.521454 | 0.272212 | 0.3783893 | 0.4015451 | 1.062761e-11
48.41273 | 7.622 | 7.302759 | 6.521825 | 0.3192414 | 0.3796415 | 0.4012921 | 1.066039e-11
48.42273 | 7.5807 | 7.304145 | 6.522194 | 0.276555 | 0.3809079 | 0.4010433 | 1.069318e-11
48.43272 | 7.6231 | 7.305546 | 6.522559 | 0.3175541 | 0.3821875 | 0.4007989 | 1.072684e-11
48.44272 | 7.5818 | 7.306964 | 6.522923 | 0.2748357 | 0.3834828 | 0.4005587 | 1.076051e-11
48.45272 | 7.607 | 7.308399 | 6.523283 | 0.298601 | 0.3847929 | 0.4003227 | 1.079506e-11
48.46272 | 7.5938 | 7.30985 | 6.523641 | 0.2839499 | 0.3861179 | 0.4000909 | 1.082961e-11
48.47272 | 7.6046 | 7.311318 | 6.523997 | 0.2932821 | 0.387458 | 0.3998634 | 1.086504e-11
48.48271 | 7.5863 | 7.312801 | 6.524349 | 0.273499 | 0.3888119 | 0.3996404 | 1.090048e-11
48.49271 | 7.6049 | 7.314302 | 6.524698 | 0.2905977 | 0.3901824 | 0.3994215 | 1.093592e-11
48.50271 | 7.5873 | 7.315821 | 6.525045 | 0.2714791 | 0.3915686 | 0.3992069 | 1.097224e-11
48.51271 | 7.6056 | 7.317357 | 6.52539 | 0.2882435 | 0.3929703 | 0.3989965 | 1.100945e-11
48.52271 | 7.5849 | 7.31891 | 6.525731 | 0.2659905 | 0.3943879 | 0.3987905 | 1.104666e-11
48.53271 | 7.6029 | 7.32048 | 6.52607 | 0.2824199 | 0.3958214 | 0.3985888 | 1.108387e-11
48.5427 | 7.5853 | 7.322067 | 6.526406 | 0.2632334 | 0.3972696 | 0.3983915 | 1.112197e-11
48.5527 | 7.6003 | 7.323672 | 6.526739 | 0.2766275 | 0.3987354 | 0.3981984 | 1.116006e-11
48.5627 | 7.5831 | 7.325296 | 6.527069 | 0.2578038 | 0.4002175 | 0.3980096 | 1.119904e-11
48.5727 | 7.6032 | 7.326938 | 6.527397 | 0.276262 | 0.4017161 | 0.3978251 | 1.123891e-11
48.5827 | 7.586 | 7.328598 | 6.527722 | 0.2574022 | 0.4032312 | 0.397645 | 1.127789e-11
48.5927 | 7.6006 | 7.330276 | 6.528044 | 0.2703242 | 0.404763 | 0.3974692 | 1.131864e-11
48.60269 | 7.5816 | 7.33197 | 6.528363 | 0.2496296 | 0.40631 | 0.3972978 | 1.13594e-11
48.61269 | 7.5969 | 7.333685 | 6.528679 | 0.2632149 | 0.4078753 | 0.3971308 | 1.140015e-11
48.62269 | 7.5943 | 7.335418 | 6.528993 | 0.2588819 | 0.4094575 | 0.396968 | 1.144179e-11
48.63269 | 7.5759 | 7.33717 | 6.529303 | 0.2387304 | 0.4110566 | 0.3968096 | 1.148343e-11
48.64269 | 7.6158 | 7.33894 | 6.529611 | 0.2768604 | 0.4126726 | 0.3966556 | 1.152596e-11
48.65269 | 7.5656 | 7.340728 | 6.529917 | 0.2248719 | 0.4143056 | 0.3965059 | 1.156937e-11
48.66268 | 7.6256 | 7.342533 | 6.530219 | 0.2830667 | 0.415954 | 0.3963607 | 1.161278e-11
48.67268 | 7.5683 | 7.344359 | 6.530518 | 0.2239411 | 0.417621 | 0.3962199 | 1.16562e-11
48.68268 | 7.611 | 7.346203 | 6.530815 | 0.2647971 | 0.4193049 | 0.3960834 | 1.17005e-11
48.69268 | 7.575 | 7.348065 | 6.531108 | 0.2269347 | 0.4210056 | 0.3959513 | 1.174568e-11
48.70268 | 7.597 | 7.349946 | 6.531399 | 0.2470539 | 0.4227231 | 0.3958236 | 1.179086e-11
48.71268 | 7.5807 | 7.351845 | 6.531687 | 0.2288548 | 0.4244574 | 0.3957004 | 1.183605e-11
48.72267 | 7.6008 | 7.35376 | 6.531972 | 0.2470396 | 0.4262064 | 0.3955817 | 1.188212e-11
48.73267 | 7.5837 | 7.355696 | 6.532255 | 0.2280045 | 0.4279736 | 0.3954673 | 1.192908e-11
48.74267 | 7.6038 | 7.357648 | 6.532534 | 0.2461516 | 0.4297571 | 0.3953574 | 1.197604e-11
48.75267 | 7.5851 | 7.359619 | 6.53281 | 0.2254811 | 0.4315565 | 0.3952519 | 1.202299e-11
48.76267 | 7.5858 | 7.361607 | 6.533084 | 0.2241933 | 0.4333717 | 0.3951509 | 1.207084e-11
48.77267 | 7.5793 | 7.363612 | 6.533355 | 0.2156883 | 0.4352025 | 0.3950544 | 1.211957e-11
48.78266 | 7.5776 | 7.365631 | 6.533622 | 0.2119686 | 0.4370466 | 0.3949624 | 1.21683e-11
48.79266 | 7.5924 | 7.36767 | 6.533887 | 0.2247305 | 0.4389074 | 0.3948749 | 1.221703e-11
48.80266 | 7.5673 | 7.369724 | 6.534149 | 0.1975762 | 0.4407827 | 0.3947918 | 1.226665e-11
48.81266 | 7.5944 | 7.371794 | 6.534408 | 0.2226063 | 0.4426721 | 0.3947132 | 1.231626e-11
48.82266 | 7.5693 | 7.373879 | 6.534665 | 0.1954211 | 0.4445752 | 0.3946392 | 1.236677e-11
48.83266 | 7.5884 | 7.375979 | 6.534918 | 0.2124213 | 0.4464913 | 0.3945697 | 1.241727e-11
48.84265 | 7.5697 | 7.378091 | 6.535168 | 0.1916092 | 0.4484183 | 0.3945048 | 1.246778e-11
48.85265 | 7.5909 | 7.380219 | 6.535415 | 0.2106814 | 0.4503592 | 0.3944443 | 1.251917e-11
48.86265 | 7.5531 | 7.38236 | 6.535659 | 0.1707404 | 0.4523116 | 0.3943885 | 1.257056e-11
48.87265 | 7.5723 | 7.384513 | 6.535901 | 0.1877871 | 0.4542748 | 0.3943372 | 1.262283e-11
48.88265 | 7.5719 | 7.386678 | 6.536139 | 0.1852219 | 0.4562483 | 0.3942904 | 1.267511e-11
48.89264 | 7.5814 | 7.388852 | 6.536375 | 0.1925477 | 0.4582292 | 0.3942483 | 1.272739e-11
48.90264 | 7.5566 | 7.391039 | 6.536607 | 0.165561 | 0.4602209 | 0.3942108 | 1.277967e-11
48.91264 | 7.5598 | 7.393235 | 6.536837 | 0.1665653 | 0.46222 | 0.3941778 | 1.283195e-11
48.92264 | 7.5631 | 7.39544 | 6.537063 | 0.1676602 | 0.4642268 | 0.3941495 | 1.288511e-11
48.93264 | 7.5464 | 7.397653 | 6.537287 | 0.1487472 | 0.4662399 | 0.3941259 | 1.293827e-11
48.94264 | 7.5681 | 7.399873 | 6.537508 | 0.168227 | 0.4682585 | 0.3941068 | 1.299232e-11
48.95263 | 7.5349 | 7.402097 | 6.537725 | 0.1328029 | 0.4702796 | 0.3940924 | 1.304549e-11
48.96263 | 7.572 | 7.404329 | 6.53794 | 0.167671 | 0.4723065 | 0.3940827 | 1.309865e-11
48.97263 | 7.5272 | 7.406565 | 6.538151 | 0.1206348 | 0.4743362 | 0.3940776 | 1.31527e-11
48.98263 | 7.5719 | 7.408805 | 6.53836 | 0.163095 | 0.4763677 | 0.3940774 | 1.320587e-11
48.99263 | 7.5323 | 7.411047 | 6.538566 | 0.1212527 | 0.4784001 | 0.3940816 | 1.325992e-11
49.00263 | 7.5679 | 7.413291 | 6.538768 | 0.1546085 | 0.4804325 | 0.3940908 | 1.331397e-11
49.01262 | 7.5227 | 7.415534 | 6.538968 | 0.107166 | 0.4824619 | 0.3941045 | 1.336714e-11
49.02262 | 7.5538 | 7.417779 | 6.539164 | 0.1360213 | 0.4844915 | 0.3941231 | 1.342119e-11
49.03262 | 7.5379 | 7.420022 | 6.539358 | 0.1178776 | 0.4865184 | 0.3941464 | 1.347435e-11
49.04262 | 7.5302 | 7.422264 | 6.539548 | 0.1079359 | 0.4885415 | 0.3941745 | 1.35284e-11
49.05262 | 7.5607 | 7.424503 | 6.539736 | 0.136197 | 0.4905602 | 0.3942074 | 1.358157e-11
49.06262 | 7.514 | 7.426738 | 6.53992 | 0.08726159 | 0.4925735 | 0.394245 | 1.363474e-11
49.07261 | 7.5686 | 7.428967 | 6.540101 | 0.1396326 | 0.4945787 | 0.3942876 | 1.36879e-11
49.08261 | 7.5141 | 7.431193 | 6.540279 | 0.08290691 | 0.4965789 | 0.3943349 | 1.374018e-11
49.09261 | 7.5667 | 7.433413 | 6.540455 | 0.1332868 | 0.4985716 | 0.3943871 | 1.379335e-11
49.10261 | 7.5087 | 7.435627 | 6.540627 | 0.07307318 | 0.500556 | 0.3944441 | 1.384563e-11
49.11261 | 7.5574 | 7.437834 | 6.540796 | 0.1195663 | 0.5025317 | 0.3945062 | 1.38979e-11
49.12261 | 7.5078 | 7.440033 | 6.540962 | 0.06776727 | 0.504498 | 0.3945729 | 1.395018e-11
49.1326 | 7.5462 | 7.442222 | 6.541125 | 0.1039779 | 0.5064527 | 0.3946448 | 1.400158e-11
49.1426 | 7.5268 | 7.444405 | 6.541284 | 0.08239481 | 0.5083992 | 0.3947215 | 1.405297e-11
49.1526 | 7.5413 | 7.44658 | 6.541441 | 0.09472039 | 0.5103353 | 0.3948031 | 1.410436e-11
49.1626 | 7.5276 | 7.448745 | 6.541595 | 0.07885455 | 0.5122608 | 0.3948898 | 1.415575e-11
49.1726 | 7.542 | 7.450903 | 6.541745 | 0.09109733 | 0.5141756 | 0.3949816 | 1.420626e-11
49.1826 | 7.5295 | 7.453051 | 6.541893 | 0.07644906 | 0.5160797 | 0.3950783 | 1.425676e-11
49.19259 | 7.5296 | 7.455188 | 6.542037 | 0.07441165 | 0.5179712 | 0.39518 | 1.430638e-11
49.20259 | 7.5251 | 7.457319 | 6.542178 | 0.0677806 | 0.5198541 | 0.3952869 | 1.4356e-11
49.21259 | 7.5263 | 7.459442 | 6.542317 | 0.06685791 | 0.5217267 | 0.3953988 | 1.440561e-11
49.22259 | 7.5429 | 7.461557 | 6.542452 | 0.08134314 | 0.5235894 | 0.3955159 | 1.445523e-11
49.23259 | 7.5399 | 7.463664 | 6.542583 | 0.07623602 | 0.5254425 | 0.395638 | 1.450396e-11
49.24259 | 7.5219 | 7.465764 | 6.542712 | 0.05613566 | 0.5272866 | 0.3957655 | 1.455269e-11
49.25258 | 7.548 | 7.467856 | 6.542838 | 0.08014394 | 0.5291204 | 0.3958978 | 1.460142e-11
49.26258 | 7.5069 | 7.469944 | 6.54296 | 0.03695558 | 0.5309483 | 0.3960358 | 1.465015e-11
49.27258 | 7.5519 | 7.472028 | 6.54308 | 0.07987241 | 0.5327692 | 0.3961787 | 1.469799e-11
49.28258 | 7.5133 | 7.474107 | 6.543196 | 0.03919296 | 0.5345839 | 0.3963272 | 1.474584e-11
49.29258 | 7.5378 | 7.476183 | 6.543309 | 0.06161701 | 0.5363932 | 0.3964807 | 1.479456e-11
49.30257 | 7.5295 | 7.478255 | 6.543419 | 0.05124509 | 0.5381965 | 0.3966396 | 1.484152e-11
49.31257 | 7.5252 | 7.480328 | 6.543526 | 0.04487233 | 0.5399981 | 0.3968039 | 1.488936e-11
49.32257 | 7.5325 | 7.4824 | 6.543629 | 0.05009951 | 0.5417975 | 0.3969737 | 1.49372e-11
49.33257 | 7.5291 | 7.484474 | 6.54373 | 0.04462561 | 0.5435958 | 0.3971488 | 1.498504e-11
49.34257 | 7.5428 | 7.486551 | 6.543827 | 0.05624945 | 0.545394 | 0.3973295 | 1.503287e-11
49.35257 | 7.5201 | 7.48863 | 6.543921 | 0.03146975 | 0.5471935 | 0.3975156 | 1.507983e-11
49.36256 | 7.5206 | 7.490713 | 6.544012 | 0.02988731 | 0.5489935 | 0.3977071 | 1.512767e-11
49.37256 | 7.5315 | 7.492803 | 6.5441 | 0.03869681 | 0.5507991 | 0.3979043 | 1.517551e-11
49.38256 | 7.5113 | 7.494901 | 6.544184 | 0.01639892 | 0.5526096 | 0.398107 | 1.522334e-11
49.39256 | 7.5364 | 7.497008 | 6.544266 | 0.0393924 | 0.5544263 | 0.3983154 | 1.527206e-11
49.40256 | 7.5177 | 7.499124 | 6.544344 | 0.01857587 | 0.5562506 | 0.3985294 | 1.53199e-11
49.41256 | 7.5437 | 7.501252 | 6.544419 | 0.04244795 | 0.5580837 | 0.3987492 | 1.536862e-11
49.42255 | 7.5083 | 7.503391 | 6.544491 | 0.004909462 | 0.5599252 | 0.3989744 | 1.541735e-11
49.43255 | 7.5229 | 7.505545 | 6.54456 | 0.0173549 | 0.56178 | 0.3992056 | 1.546695e-11
49.44255 | 7.5095 | 7.507715 | 6.544625 | 0.001785063 | 0.5636474 | 0.3994425 | 1.551656e-11
49.45255 | 7.5157 | 7.509901 | 6.544687 | 0.005798513 | 0.565529 | 0.3996853 | 1.556617e-11
49.46255 | 7.5263 | 7.512106 | 6.544746 | 0.01419414 | 0.5674257 | 0.3999339 | 1.561666e-11
49.47255 | 7.5066 | 7.51433 | 6.544802 | -0.007729507 | 0.5693391 | 0.4001884 | 1.566715e-11
49.48254 | 7.5085 | 7.516571 | 6.544855 | -0.008071075 | 0.5712679 | 0.4004486 | 1.571853e-11
49.49254 | 7.5238 | 7.518837 | 6.544904 | 0.004963181 | 0.5732178 | 0.400715 | 1.576991e-11
49.50254 | 7.4936 | 7.521125 | 6.54495 | -0.02752549 | 0.575188 | 0.4009874 | 1.582217e-11
49.51254 | 7.5316 | 7.523438 | 6.544993 | 0.008161815 | 0.5771793 | 0.4012659 | 1.587532e-11
49.52254 | 7.491 | 7.525776 | 6.545033 | -0.03477609 | 0.579193 | 0.4015503 | 1.592847e-11
49.53254 | 7.5243 | 7.52814 | 6.545069 | -0.003840317 | 0.5812302 | 0.401841 | 1.598251e-11
49.54253 | 7.4841 | 7.53053 | 6.545102 | -0.04642965 | 0.5832899 | 0.4021374 | 1.603743e-11
49.55253 | 7.5099 | 7.53295 | 6.545132 | -0.02304969 | 0.585377 | 0.4024404 | 1.609323e-11
49.56253 | 7.5084 | 7.535399 | 6.545159 | -0.02699918 | 0.5874906 | 0.4027495 | 1.614904e-11
49.57253 | 7.5058 | 7.537879 | 6.545183 | -0.03207913 | 0.5896317 | 0.4030649 | 1.620573e-11
49.58253 | 7.508 | 7.540391 | 6.545203 | -0.03239058 | 0.5918011 | 0.4033867 | 1.626331e-11
49.59253 | 7.504 | 7.542934 | 6.54522 | -0.03893428 | 0.5939998 | 0.4037148 | 1.632178e-11
49.60252 | 7.4831 | 7.545509 | 6.545233 | -0.06240866 | 0.5962263 | 0.4040489 | 1.638113e-11
49.61252 | 7.525 | 7.54812 | 6.545244 | -0.02311964 | 0.598486 | 0.4043898 | 1.644136e-11
49.62252 | 7.478 | 7.550766 | 6.545251 | -0.07276551 | 0.6007773 | 0.4047371 | 1.650249e-11
49.63252 | 7.5255 | 7.553447 | 6.545255 | -0.0279471 | 0.6031011 | 0.405091 | 1.656361e-11
49.64252 | 7.4827 | 7.556165 | 6.545256 | -0.07346509 | 0.605458 | 0.4054513 | 1.662651e-11
49.65252 | 7.5164 | 7.55892 | 6.545253 | -0.04252041 | 0.607849 | 0.4058183 | 1.669029e-11
49.66251 | 7.4996 | 7.561711 | 6.545247 | -0.06211095 | 0.6102721 | 0.4061916 | 1.675407e-11
49.67251 | 7.5121 | 7.564543 | 6.545238 | -0.05244278 | 0.6127328 | 0.4065719 | 1.681962e-11
49.68251 | 7.5056 | 7.567414 | 6.545226 | -0.06181391 | 0.6152294 | 0.4069589 | 1.688606e-11
49.69251 | 7.4974 | 7.570325 | 6.54521 | -0.07292508 | 0.6177624 | 0.4073527 | 1.695339e-11
49.70251 | 7.4914 | 7.573277 | 6.545191 | -0.08187689 | 0.6203326 | 0.4077533 | 1.70216e-11
49.7125 | 7.5215 | 7.576267 | 6.545169 | -0.0547669 | 0.6229379 | 0.4081603 | 1.709159e-11
49.7225 | 7.4848 | 7.579302 | 6.545143 | -0.09450167 | 0.6255839 | 0.4085747 | 1.716157e-11
49.7325 | 7.5278 | 7.582379 | 6.545114 | -0.0545789 | 0.6282687 | 0.408996 | 1.723333e-11
49.7425 | 7.4957 | 7.585499 | 6.545082 | -0.08979908 | 0.6309928 | 0.4094242 | 1.730509e-11
49.7525 | 7.5031 | 7.588663 | 6.545047 | -0.08556275 | 0.6337567 | 0.4098595 | 1.737862e-11
49.7625 | 7.5118 | 7.591871 | 6.545008 | -0.0800708 | 0.636561 | 0.410302 | 1.745392e-11
49.77249 | 7.4918 | 7.59512 | 6.544966 | -0.1033201 | 0.6394032 | 0.4107511 | 1.752923e-11
49.78249 | 7.5271 | 7.598418 | 6.54492 | -0.07131773 | 0.6422896 | 0.4112078 | 1.76063e-11
49.79249 | 7.4888 | 7.601761 | 6.544872 | -0.112961 | 0.6452176 | 0.4116718 | 1.768426e-11
49.80249 | 7.51 | 7.605151 | 6.54482 | -0.09515071 | 0.648188 | 0.4121431 | 1.776311e-11
49.81249 | 7.5044 | 7.608587 | 6.544764 | -0.1041871 | 0.6512011 | 0.4126217 | 1.784285e-11
49.82249 | 7.5094 | 7.612071 | 6.544706 | -0.1026706 | 0.6542572 | 0.4131077 | 1.792435e-11
49.83248 | 7.5022 | 7.615599 | 6.544644 | -0.1133986 | 0.6573541 | 0.4136007 | 1.800675e-11
49.84248 | 7.518 | 7.619178 | 6.544578 | -0.1011781 | 0.660498 | 0.4141016 | 1.809091e-11
49.85248 | 7.4835 | 7.622806 | 6.54451 | -0.1393065 | 0.6636865 | 0.4146101 | 1.817508e-11
49.86248 | 7.5259 | 7.626484 | 6.544438 | -0.1005842 | 0.6669201 | 0.4151263 | 1.826191e-11
49.87248 | 7.4909 | 7.630212 | 6.544363 | -0.1393117 | 0.670199 | 0.41565 | 1.834873e-11
49.88248 | 7.5061 | 7.63399 | 6.544284 | -0.1278896 | 0.6735241 | 0.4161815 | 1.843733e-11
49.89247 | 7.5075 | 7.637815 | 6.544202 | -0.1303145 | 0.6768921 | 0.4167203 | 1.852682e-11
49.90247 | 7.5016 | 7.641695 | 6.544117 | -0.1400945 | 0.6803103 | 0.4172673 | 1.861807e-11
49.91247 | 7.5163 | 7.645626 | 6.544028 | -0.1293264 | 0.6837758 | 0.4178224 | 1.871022e-11
49.92247 | 7.4979 | 7.649611 | 6.543936 | -0.1517109 | 0.6872893 | 0.4183853 | 1.880414e-11
49.93247 | 7.4989 | 7.653648 | 6.543841 | -0.1547482 | 0.6908509 | 0.4189563 | 1.889894e-11
49.94247 | 7.5094 | 7.657739 | 6.543742 | -0.1483392 | 0.6944615 | 0.4195353 | 1.899463e-11
49.95246 | 7.5147 | 7.66188 | 6.54364 | -0.1471801 | 0.6981177 | 0.4201219 | 1.90921e-11
49.96246 | 7.5003 | 7.66608 | 6.543535 | -0.1657797 | 0.7018273 | 0.4207173 | 1.919133e-11
49.97246 | 7.5282 | 7.670335 | 6.543426 | -0.1421345 | 0.7055872 | 0.4213209 | 1.929146e-11
49.98246 | 7.4944 | 7.674645 | 6.543314 | -0.1802452 | 0.709398 | 0.4219329 | 1.939247e-11
49.99246 | 7.5357 | 7.679012 | 6.543199 | -0.1433123 | 0.7132601 | 0.4225532 | 1.949525e-11
50.00246 | 7.4943 | 7.683436 | 6.54308 | -0.1891365 | 0.7171742 | 0.423182 | 1.95998e-11
50.01245 | 7.5258 | 7.687914 | 6.542958 | -0.1621138 | 0.7211369 | 0.4238187 | 1.970525e-11
50.02245 | 7.518 | 7.692454 | 6.542833 | -0.1744538 | 0.7251564 | 0.4244646 | 1.981246e-11
50.03245 | 7.5064 | 7.697053 | 6.542704 | -0.1906528 | 0.7292297 | 0.4251192 | 1.992057e-11
50.04245 | 7.5297 | 7.701711 | 6.542572 | -0.1720112 | 0.733357 | 0.4257825 | 2.003044e-11
50.05245 | 7.5149 | 7.70643 | 6.542436 | -0.19153 | 0.7375393 | 0.4264546 | 2.014209e-11
50.06244 | 7.5219 | 7.711205 | 6.542297 | -0.1893051 | 0.7417728 | 0.4271349 | 2.025463e-11
50.07244 | 7.5256 | 7.716046 | 6.542155 | -0.1904464 | 0.7460666 | 0.4278248 | 2.036894e-11
50.08244 | 7.533 | 7.72095 | 6.542009 | -0.18795 | 0.7504169 | 0.4285238 | 2.048502e-11
50.09244 | 7.5089 | 7.725917 | 6.54186 | -0.2170167 | 0.7548246 | 0.4292318 | 2.060287e-11
50.10244 | 7.5381 | 7.730947 | 6.541708 | -0.1928473 | 0.7592904 | 0.429949 | 2.072161e-11
50.11244 | 7.5108 | 7.736042 | 6.541552 | -0.2252423 | 0.7638149 | 0.4306755 | 2.084213e-11
50.12243 | 7.5357 | 7.741198 | 6.541393 | -0.2054977 | 0.7683942 | 0.4314105 | 2.096442e-11
50.13243 | 7.5241 | 7.746424 | 6.54123 | -0.2223243 | 0.7730382 | 0.4321557 | 2.108759e-11
50.14243 | 7.5314 | 7.751718 | 6.541064 | -0.2203178 | 0.7777431 | 0.4329103 | 2.121343e-11
50.15243 | 7.5418 | 7.757079 | 6.540895 | -0.2152791 | 0.7825095 | 0.4336745 | 2.134015e-11
50.16243 | 7.5193 | 7.762509 | 6.540722 | -0.243209 | 0.7873383 | 0.4344484 | 2.146865e-11
50.17243 | 7.5527 | 7.768008 | 6.540546 | -0.2153085 | 0.7922303 | 0.4352319 | 2.15998e-11
50.18242 | 7.5189 | 7.773571 | 6.540367 | -0.2546711 | 0.7971796 | 0.4360245 | 2.173096e-11
50.19242 | 7.5512 | 7.779212 | 6.540184 | -0.2280121 | 0.8022002 | 0.4368278 | 2.186477e-11
50.20242 | 7.5271 | 7.784925 | 6.539998 | -0.2578253 | 0.8072864 | 0.4376411 | 2.200036e-11
50.21242 | 7.5285 | 7.790712 | 6.539808 | -0.2622116 | 0.8124391 | 0.4384644 | 2.213772e-11
50.22242 | 7.5509 | 7.796572 | 6.539615 | -0.2456721 | 0.8176591 | 0.4392979 | 2.227686e-11
50.23242 | 7.5287 | 7.802509 | 6.539419 | -0.2738095 | 0.8229491 | 0.4401416 | 2.241777e-11
50.24241 | 7.5508 | 7.808513 | 6.539219 | -0.2577134 | 0.8282995 | 0.4409949 | 2.256045e-11
50.25241 | 7.5257 | 7.814602 | 6.539016 | -0.288902 | 0.8337268 | 0.4418594 | 2.270491e-11
50.26241 | 7.5459 | 7.820769 | 6.538809 | -0.2748688 | 0.8392252 | 0.4427344 | 2.285202e-11
50.27241 | 7.542 | 7.827015 | 6.538599 | -0.2850148 | 0.8447956 | 0.4436201 | 2.300003e-11
50.28241 | 7.5522 | 7.833341 | 6.538386 | -0.2811412 | 0.850439 | 0.4445165 | 2.315069e-11
50.29241 | 7.5388 | 7.839749 | 6.538169 | -0.3009487 | 0.8561562 | 0.4454237 | 2.330313e-11
50.3024 | 7.548 | 7.846233 | 6.537949 | -0.2982326 | 0.8619431 | 0.4463408 | 2.345734e-11
50.3124 | 7.5466 | 7.852807 | 6.537725 | -0.3062067 | 0.8678116 | 0.4472699 | 2.361421e-11
50.3224 | 7.5519 | 7.859466 | 6.537498 | -0.3075655 | 0.8737573 | 0.4482101 | 2.377197e-11
50.3324 | 7.5618 | 7.866211 | 6.537268 | -0.3044106 | 0.8797813 | 0.4491616 | 2.393327e-11
50.3424 | 7.5406 | 7.873043 | 6.537034 | -0.332443 | 0.8858847 | 0.4501244 | 2.409547e-11
50.3524 | 7.5748 | 7.879964 | 6.536797 | -0.305164 | 0.8920688 | 0.4510987 | 2.426032e-11
50.36239 | 7.5271 | 7.886968 | 6.536556 | -0.359868 | 0.8983283 | 0.4520835 | 2.442695e-11
50.37239 | 7.5713 | 7.89407 | 6.536312 | -0.3227701 | 0.904677 | 0.453081 | 2.459623e-11
50.38239 | 7.5605 | 7.901265 | 6.536065 | -0.3407648 | 0.91111 | 0.4540902 | 2.476818e-11
50.39239 | 7.5501 | 7.908553 | 6.535814 | -0.3584534 | 0.9176285 | 0.4551113 | 2.49419e-11
50.40239 | 7.5892 | 7.915937 | 6.535559 | -0.3267375 | 0.9242338 | 0.4561444 | 2.511828e-11
50.41239 | 7.5505 | 7.923418 | 6.535302 | -0.3729182 | 0.930927 | 0.4571895 | 2.529644e-11
50.42238 | 7.5779 | 7.93099 | 6.535041 | -0.3530898 | 0.9377031 | 0.4582459 | 2.547726e-11
50.43238 | 7.5672 | 7.938669 | 6.534776 | -0.3714685 | 0.9445766 | 0.4593157 | 2.565985e-11
50.44238 | 7.5679 | 7.946448 | 6.534508 | -0.3785484 | 0.9515422 | 0.4603979 | 2.584599e-11
50.45238 | 7.5996 | 7.954331 | 6.534237 | -0.3547312 | 0.9586015 | 0.4614927 | 2.60339e-11
50.46238 | 7.5785 | 7.962319 | 6.533962 | -0.3838185 | 0.9657562 | 0.4626003 | 2.622447e-11
50.47237 | 7.6062 | 7.970404 | 6.533684 | -0.3642037 | 0.973 | 0.4637195 | 2.64177e-11
50.48237 | 7.5864 | 7.978605 | 6.533403 | -0.3922045 | 0.9803491 | 0.4648529 | 2.66136e-11
50.49237 | 7.589 | 7.986915 | 6.533118 | -0.3979148 | 0.987798 | 0.4659993 | 2.681215e-11
50.50237 | 7.6137 | 7.995336 | 6.532829 | -0.3816361 | 0.9953481 | 0.467159 | 2.701337e-11
50.51237 | 7.6062 | 8.00387 | 6.532537 | -0.3976703 | 1.003001 | 0.468332 | 2.721813e-11
50.52237 | 7.615 | 8.012519 | 6.532242 | -0.3975192 | 1.010759 | 0.4695185 | 2.742467e-11
50.53236 | 7.6131 | 8.021276 | 6.531944 | -0.4081761 | 1.018615 | 0.4707175 | 2.763387e-11
50.54236 | 7.6318 | 8.03016 | 6.531641 | -0.3983598 | 1.026587 | 0.4719314 | 2.784661e-11
50.55236 | 7.6188 | 8.039164 | 6.531336 | -0.4203638 | 1.034669 | 0.4731593 | 2.806202e-11
50.56236 | 7.6372 | 8.04829 | 6.531027 | -0.4110901 | 1.042862 | 0.4744012 | 2.828098e-11
50.57236 | 7.642 | 8.057541 | 6.530715 | -0.4155408 | 1.051169 | 0.4756574 | 2.850171e-11
50.58236 | 7.6405 | 8.066917 | 6.530399 | -0.4264174 | 1.059591 | 0.4769278 | 2.872687e-11
50.59235 | 7.6624 | 8.076413 | 6.53008 | -0.414013 | 1.068122 | 0.478211 | 2.895381e-11
50.60235 | 7.6356 | 8.086049 | 6.529757 | -0.4504487 | 1.076781 | 0.4795107 | 2.918518e-11
50.61235 | 7.668 | 8.095817 | 6.529431 | -0.4278169 | 1.085561 | 0.480825 | 2.941922e-11
50.62235 | 7.6604 | 8.10572 | 6.529102 | -0.4453203 | 1.094464 | 0.4821545 | 2.96568e-11
50.63235 | 7.67 | 8.115761 | 6.528769 | -0.4457606 | 1.103493 | 0.483499 | 2.989704e-11
50.64235 | 7.6937 | 8.125941 | 6.528432 | -0.4322405 | 1.112649 | 0.4848589 | 3.014172e-11
50.65234 | 7.669 | 8.136252 | 6.528093 | -0.4672521 | 1.121926 | 0.4862328 | 3.038906e-11
50.66234 | 7.6909 | 8.146718 | 6.52775 | -0.4558182 | 1.131345 | 0.4876237 | 3.063995e-11
50.67234 | 7.6918 | 8.157331 | 6.527403 | -0.4655308 | 1.140897 | 0.4890303 | 3.089439e-11
50.68234 | 7.6912 | 8.168093 | 6.527053 | -0.4768926 | 1.150586 | 0.4904529 | 3.115326e-11
50.69234 | 7.7184 | 8.179006 | 6.5267 | -0.4606065 | 1.160415 | 0.4918917 | 3.141479e-11
50.70234 | 7.6962 | 8.190075 | 6.526343 | -0.4938748 | 1.170385 | 0.4933468 | 3.168076e-11
50.71233 | 7.7096 | 8.201289 | 6.525983 | -0.4916889 | 1.180489 | 0.4948169 | 3.195028e-11
50.72233 | 7.7162 | 8.212674 | 6.525619 | -0.4964742 | 1.19075 | 0.4963052 | 3.222335e-11
50.73233 | 7.7196 | 8.224222 | 6.525252 | -0.504622 | 1.201159 | 0.4978102 | 3.250173e-11
50.74233 | 7.7438 | 8.235935 | 6.524882 | -0.4921352 | 1.211721 | 0.4993323 | 3.278278e-11
50.75233 | 7.7124 | 8.247817 | 6.524508 | -0.5354172 | 1.222438 | 0.5008717 | 3.306827e-11
50.76233 | 7.7466 | 8.259871 | 6.524131 | -0.5132705 | 1.233311 | 0.5024285 | 3.335819e-11
50.77232 | 7.7457 | 8.272085 | 6.52375 | -0.5263846 | 1.244333 | 0.5040013 | 3.365254e-11
50.78232 | 7.7457 | 8.28449 | 6.523366 | -0.53879 | 1.25553 | 0.5055935 | 3.395134e-11
50.79232 | 7.7716 | 8.297076 | 6.522978 | -0.5254761 | 1.266894 | 0.5072037 | 3.425368e-11
50.80232 | 7.7445 | 8.309846 | 6.522587 | -0.5653462 | 1.278427 | 0.5088321 | 3.456134e-11
50.81232 | 7.7705 | 8.322804 | 6.522193 | -0.5523039 | 1.290132 | 0.510479 | 3.487344e-11
50.82232 | 7.7765 | 8.335952 | 6.521795 | -0.5594523 | 1.302013 | 0.5121445 | 3.518997e-11
50.83231 | 7.7755 | 8.349282 | 6.521394 | -0.5737818 | 1.31406 | 0.5138272 | 3.551183e-11
50.84231 | 7.8068 | 8.362822 | 6.52099 | -0.5560221 | 1.326302 | 0.5155306 | 3.583813e-11
50.85231 | 7.7672 | 8.376564 | 6.520581 | -0.6093641 | 1.338729 | 0.5172533 | 3.616974e-11
50.86231 | 7.793 | 8.390511 | 6.52017 | -0.5975109 | 1.351345 | 0.5189956 | 3.65058e-11
50.87231 | 7.8234 | 8.404667 | 6.519755 | -0.5812671 | 1.364154 | 0.5207576 | 3.684717e-11
50.8823 | 7.7966 | 8.419022 | 6.519337 | -0.6224217 | 1.377147 | 0.5225378 | 3.719387e-11
50.8923 | 7.8384 | 8.433607 | 6.518915 | -0.5952072 | 1.390352 | 0.52434 | 3.75459e-11
50.9023 | 7.8182 | 8.448413 | 6.51849 | -0.6302134 | 1.40376 | 0.5261626 | 3.790324e-11
50.9123 | 7.8314 | 8.463445 | 6.518062 | -0.6320446 | 1.417377 | 0.528006 | 3.826591e-11
50.9223 | 7.8586 | 8.478705 | 6.51763 | -0.6201052 | 1.431205 | 0.5298702 | 3.863479e-11
50.9323 | 7.8374 | 8.494199 | 6.517194 | -0.6567992 | 1.445249 | 0.5317557 | 3.9009e-11
50.94229 | 7.861 | 8.509916 | 6.516756 | -0.6489159 | 1.459499 | 0.5336608 | 3.938941e-11
50.95229 | 7.8735 | 8.52589 | 6.516314 | -0.65239 | 1.473987 | 0.5355894 | 3.977515e-11
50.96229 | 7.8783 | 8.542111 | 6.515868 | -0.6638114 | 1.488703 | 0.53754 | 4.016798e-11
50.97229 | 7.9057 | 8.558585 | 6.515419 | -0.6528845 | 1.503653 | 0.5395128 | 4.056615e-11
50.98229 | 7.8841 | 8.575314 | 6.514967 | -0.6912144 | 1.518839 | 0.5415081 | 4.09714e-11
50.99229 | 7.9065 | 8.592306 | 6.514511 | -0.6858057 | 1.534269 | 0.5435262 | 4.138287e-11
51.00228 | 7.9324 | 8.609547 | 6.514052 | -0.6771468 | 1.549929 | 0.5455654 | 4.180055e-11
51.01228 | 7.915 | 8.627076 | 6.51359 | -0.7120763 | 1.565857 | 0.5476298 | 4.222444e-11
51.02228 | 7.944 | 8.644883 | 6.513124 | -0.700883 | 1.582041 | 0.549718 | 4.265632e-11
51.03228 | 7.9464 | 8.662972 | 6.512654 | -0.716572 | 1.598488 | 0.55183 | 4.309441e-11
51.04228 | 7.9642 | 8.681349 | 6.512181 | -0.717149 | 1.615201 | 0.5539663 | 4.354048e-11
51.05228 | 7.9762 | 8.70002 | 6.511705 | -0.7238197 | 1.632187 | 0.556127 | 4.399277e-11
51.06227 | 7.9851 | 8.718971 | 6.511226 | -0.7338711 | 1.649434 | 0.5583105 | 4.445303e-11
51.07227 | 7.9879 | 8.738246 | 6.510743 | -0.7503458 | 1.666981 | 0.5605213 | 4.492041e-11
51.08227 | 8.0193 | 8.757832 | 6.510257 | -0.7385322 | 1.684818 | 0.5627575 | 4.539665e-11
51.09227 | 8.011 | 8.777736 | 6.509767 | -0.7667358 | 1.702949 | 0.5650195 | 4.587999e-11
51.10227 | 8.0361 | 8.797963 | 6.509274 | -0.761863 | 1.721382 | 0.5673076 | 4.637131e-11
51.11227 | 8.0447 | 8.81852 | 6.508777 | -0.7738204 | 1.740121 | 0.5696222 | 4.687063e-11
51.12226 | 8.0655 | 8.839394 | 6.508278 | -0.773894 | 1.759155 | 0.5719612 | 4.737793e-11
51.13226 | 8.0792 | 8.860631 | 6.507775 | -0.7814313 | 1.778527 | 0.5743296 | 4.78941e-11
51.14226 | 8.0884 | 8.882219 | 6.507268 | -0.7938191 | 1.798226 | 0.5767256 | 4.841915e-11
51.15226 | 8.1044 | 8.904164 | 6.506758 | -0.799764 | 1.818257 | 0.5791494 | 4.895307e-11
51.16226 | 8.1183 | 8.926474 | 6.506244 | -0.8081737 | 1.838628 | 0.5816014 | 4.949675e-11
51.17226 | 8.1297 | 8.949155 | 6.505727 | -0.8194551 | 1.859346 | 0.5840819 | 5.004842e-11
51.18225 | 8.1452 | 8.972193 | 6.505208 | -0.8269933 | 1.880397 | 0.5865889 | 5.060985e-11
51.19225 | 8.1646 | 8.995641 | 6.504684 | -0.8310407 | 1.901829 | 0.5891277 | 5.118104e-11
51.20225 | 8.1716 | 9.019483 | 6.504157 | -0.847883 | 1.92363 | 0.5916962 | 5.176199e-11
51.21225 | 8.2006 | 9.043729 | 6.503627 | -0.8431289 | 1.945807 | 0.5942949 | 5.235359e-11
51.22225 | 8.2065 | 9.068385 | 6.503093 | -0.8618852 | 1.968368 | 0.596924 | 5.295496e-11
51.23225 | 8.2241 | 9.093461 | 6.502556 | -0.8693611 | 1.991321 | 0.599584 | 5.356697e-11
51.24224 | 8.2395 | 9.11894 | 6.502016 | -0.8794401 | 2.014651 | 0.6022727 | 5.418874e-11
51.25224 | 8.2653 | 9.14488 | 6.501472 | -0.8795804 | 2.038412 | 0.6049957 | 5.482205e-11
51.26224 | 8.2859 | 9.171266 | 6.500925 | -0.8853664 | 2.06259 | 0.607751 | 5.546602e-11
51.27224 | 8.2975 | 9.198107 | 6.500375 | -0.9006072 | 2.087194 | 0.6105388 | 5.61224e-11
51.28224 | 8.3167 | 9.225412 | 6.499821 | -0.9087123 | 2.112232 | 0.6133597 | 5.678943e-11
51.29223 | 8.3429 | 9.253164 | 6.499264 | -0.9102637 | 2.137688 | 0.6162114 | 5.7468e-11
51.30223 | 8.3659 | 9.281425 | 6.498703 | -0.9155253 | 2.163622 | 0.6190997 | 5.8159e-11
51.31223 | 8.382 | 9.31018 | 6.498139 | -0.92818 | 2.190018 | 0.6220224 | 5.886242e-11
51.32223 | 8.4035 | 9.339438 | 6.497572 | -0.9359383 | 2.216886 | 0.6249801 | 5.957915e-11
51.33223 | 8.4289 | 9.36921 | 6.497001 | -0.94031 | 2.244236 | 0.6279732 | 6.030742e-11
51.34223 | 8.4492 | 9.399506 | 6.496427 | -0.9503065 | 2.272077 | 0.6310021 | 6.104988e-11
51.35222 | 8.4661 | 9.430298 | 6.49585 | -0.9641977 | 2.300383 | 0.6340644 | 6.180389e-11
51.36222 | 8.4922 | 9.461674 | 6.49527 | -0.9694743 | 2.329238 | 0.6371666 | 6.257298e-11
51.37222 | 8.528 | 9.493608 | 6.494686 | -0.9656085 | 2.358617 | 0.6403062 | 6.335628e-11
51.38222 | 8.5577 | 9.526122 | 6.494098 | -0.9684217 | 2.38854 | 0.6434836 | 6.415377e-11
51.39222 | 8.5784 | 9.559205 | 6.493508 | -0.9808051 | 2.418998 | 0.6466996 | 6.496546e-11
51.40222 | 8.6087 | 9.59288 | 6.492913 | -0.9841802 | 2.450012 | 0.6499545 | 6.579224e-11
51.41221 | 8.638 | 9.627115 | 6.492317 | -0.9891153 | 2.481553 | 0.6532459 | 6.663234e-11
51.42221 | 8.6808 | 9.662011 | 6.491716 | -0.9812112 | 2.513715 | 0.6565806 | 6.749018e-11
51.43221 | 8.7145 | 9.697536 | 6.491112 | -0.9830362 | 2.546468 | 0.6599559 | 6.836311e-11
51.44221 | 8.7348 | 9.733704 | 6.490504 | -0.9989035 | 2.579827 | 0.6633725 | 6.925202e-11
51.45221 | 8.7915 | 9.770526 | 6.489894 | -0.9790256 | 2.613801 | 0.6668311 | 7.01569e-11
51.46221 | 8.8182 | 9.808016 | 6.48928 | -0.9898159 | 2.648404 | 0.6703321 | 7.107953e-11
51.4722 | 8.8575 | 9.84615 | 6.488663 | -0.9886503 | 2.683615 | 0.6738723 | 7.201726e-11
51.4822 | 8.9109 | 9.885017 | 6.488042 | -0.9741174 | 2.719515 | 0.6774601 | 7.297451e-11
51.4922 | 8.9476 | 9.924594 | 6.487418 | -0.9769943 | 2.756084 | 0.6810924 | 7.394862e-11
51.5022 | 8.9961 | 9.964895 | 6.486791 | -0.9687946 | 2.793334 | 0.6847697 | 7.494137e-11
51.5122 | 9.0452 | 10.00593 | 6.48616 | -0.960733 | 2.83128 | 0.6884926 | 7.595276e-11
51.5222 | 9.0994 | 10.04772 | 6.485526 | -0.9483243 | 2.869936 | 0.692262 | 7.698279e-11
51.53219 | 9.1658 | 10.09024 | 6.48489 | -0.9244409 | 2.909276 | 0.6960747 | 7.803057e-11
51.54219 | 9.2172 | 10.13358 | 6.484249 | -0.9163811 | 2.949393 | 0.6999388 | 7.909965e-11
51.55219 | 9.2791 | 10.17772 | 6.483605 | -0.8986189 | 2.990262 | 0.7038515 | 8.018914e-11
51.56219 | 9.3499 | 10.22267 | 6.482958 | -0.8727702 | 3.031898 | 0.7078134 | 8.129817e-11
51.57219 | 9.4195 | 10.26845 | 6.482308 | -0.8489499 | 3.074317 | 0.7118252 | 8.242849e-11
51.58219 | 9.4965 | 10.31507 | 6.481654 | -0.8185739 | 3.117532 | 0.7158876 | 8.358011e-11
51.59218 | 9.5656 | 10.36251 | 6.480998 | -0.7969115 | 3.161516 | 0.7199978 | 8.475216e-11
51.60218 | 9.6613 | 10.41087 | 6.480338 | -0.7495716 | 3.20637 | 0.7241639 | 8.594727e-11
51.61218 | 9.7487 | 10.46012 | 6.479674 | -0.7114239 | 3.252067 | 0.7283833 | 8.716458e-11
51.62218 | 9.8348 | 10.51029 | 6.479007 | -0.6754853 | 3.298622 | 0.7326564 | 8.840497e-11
51.63218 | 9.9484 | 10.56137 | 6.478337 | -0.6129721 | 3.346051 | 0.7369844 | 8.966932e-11
51.64218 | 10.0371 | 10.6134 | 6.477664 | -0.5763007 | 3.394369 | 0.7413678 | 9.095675e-11
51.65217 | 10.1636 | 10.66634 | 6.476988 | -0.5027351 | 3.443544 | 0.7458032 | 9.226636e-11
51.66217 | 10.2686 | 10.7203 | 6.476308 | -0.4516959 | 3.493688 | 0.7503004 | 9.360261e-11
51.67217 | 10.3828 | 10.77525 | 6.475625 | -0.3924481 | 3.544768 | 0.7548556 | 9.496372e-11
51.68217 | 10.5273 | 10.83121 | 6.474938 | -0.3039083 | 3.5968 | 0.7594701 | 9.634967e-11
51.69217 | 10.6611 | 10.88819 | 6.474248 | -0.2270929 | 3.6498 | 0.7641444 | 9.776225e-11
51.70216 | 10.8139 | 10.94616 | 6.473556 | -0.13226 | 3.70373 | 0.7688735 | 9.91988e-11
51.71216 | 10.9624 | 11.00524 | 6.47286 | -0.04284394 | 3.758712 | 0.7736724 | 1.006637e-10
51.72216 | 11.1311 | 11.0654 | 6.47216 | 0.06570109 | 3.814706 | 0.7785327 | 1.021553e-10
51.73216 | 11.3228 | 11.12664 | 6.471458 | 0.1961556 | 3.87173 | 0.7834569 | 1.036753e-10
51.74216 | 11.4916 | 11.18899 | 6.470752 | 0.3026056 | 3.929797 | 0.788446 | 1.052219e-10
51.75216 | 11.6889 | 11.25246 | 6.470043 | 0.436436 | 3.98892 | 0.7935011 | 1.067969e-10
51.76215 | 11.9016 | 11.317 | 6.469331 | 0.5845953 | 4.049057 | 0.7986164 | 1.083995e-10
51.77215 | 12.092 | 11.38276 | 6.468615 | 0.7092402 | 4.110338 | 0.8038067 | 1.100322e-10
51.78215 | 12.3563 | 11.44968 | 6.467896 | 0.9066219 | 4.172716 | 0.8090662 | 1.116933e-10
51.79215 | 12.5826 | 11.51777 | 6.467174 | 1.064825 | 4.236205 | 0.814396 | 1.133855e-10
51.80215 | 12.813 | 11.58706 | 6.466449 | 1.225938 | 4.300816 | 0.8197974 | 1.151061e-10
51.81215 | 13.1006 | 11.65755 | 6.46572 | 1.443047 | 4.366561 | 0.8252716 | 1.168577e-10
51.82214 | 13.3438 | 11.72919 | 6.464989 | 1.614612 | 4.433384 | 0.8308142 | 1.186378e-10
51.83214 | 13.6468 | 11.80212 | 6.464254 | 1.844683 | 4.501425 | 0.8364373 | 1.204507e-10
51.84214 | 13.9602 | 11.87628 | 6.463516 | 2.083918 | 4.570629 | 0.8421367 | 1.222947e-10
51.85214 | 14.2468 | 11.95169 | 6.462775 | 2.295111 | 4.641001 | 0.8479139 | 1.241688e-10
51.86214 | 14.5988 | 12.02835 | 6.46203 | 2.570452 | 4.712548 | 0.8537699 | 1.260749e-10
51.87214 | 14.931 | 12.10626 | 6.461282 | 2.824736 | 4.785276 | 0.8597062 | 1.280129e-10
51.88213 | 15.3018 | 12.18536 | 6.460532 | 3.116435 | 4.859115 | 0.8657182 | 1.299794e-10
51.89213 | 15.6748 | 12.26581 | 6.459778 | 3.408992 | 4.934211 | 0.871819 | 1.319805e-10
51.90213 | 16.032 | 12.34752 | 6.45902 | 3.684482 | 5.010493 | 0.8780042 | 1.340126e-10
51.91213 | 16.4471 | 12.4305 | 6.45826 | 4.016604 | 5.087961 | 0.8842754 | 1.360758e-10
51.92213 | 16.8621 | 12.51474 | 6.457496 | 4.347361 | 5.166609 | 0.8906337 | 1.38171e-10
51.93213 | 17.265 | 12.60024 | 6.456729 | 4.664758 | 5.246432 | 0.8970808 | 1.402981e-10
51.94212 | 17.7237 | 12.68691 | 6.45596 | 5.036795 | 5.327334 | 0.9036119 | 1.424527e-10
51.95212 | 18.1279 | 12.77491 | 6.455187 | 5.35299 | 5.409482 | 0.910241 | 1.446411e-10
51.96212 | 18.6036 | 12.86415 | 6.45441 | 5.73945 | 5.492776 | 0.9169637 | 1.468605e-10
51.97212 | 19.094 | 12.95461 | 6.453631 | 6.139388 | 5.5772 | 0.9237815 | 1.491092e-10
51.98212 | 19.5298 | 13.04628 | 6.452848 | 6.48352 | 5.662736 | 0.930696 | 1.51388e-10
51.99212 | 20.0114 | 13.13913 | 6.452062 | 6.872267 | 5.749362 | 0.9377088 | 1.536953e-10
52.00211 | 20.4806 | 13.23306 | 6.451274 | 7.247543 | 5.836968 | 0.944815 | 1.560292e-10
52.01211 | 21.0135 | 13.32821 | 6.450482 | 7.685291 | 5.925697 | 0.9520297 | 1.583933e-10
52.02211 | 21.5103 | 13.42447 | 6.449686 | 8.085833 | 6.015433 | 0.9593481 | 1.60784e-10
52.03211 | 21.9832 | 13.5218 | 6.448888 | 8.461401 | 6.106139 | 0.9667723 | 1.632004e-10
52.04211 | 22.5283 | 13.62017 | 6.448086 | 8.908133 | 6.197777 | 0.9743037 | 1.656408e-10
52.0521 | 23.0324 | 13.71943 | 6.447282 | 9.31297 | 6.290211 | 0.9819369 | 1.681034e-10
52.0621 | 23.5228 | 13.81974 | 6.446474 | 9.703061 | 6.383576 | 0.9896888 | 1.705908e-10
52.0721 | 24.0419 | 13.92095 | 6.445663 | 10.12095 | 6.477729 | 0.9975539 | 1.730995e-10
52.0821 | 24.5075 | 14.02299 | 6.444849 | 10.48451 | 6.572611 | 1.005534 | 1.756268e-10
52.0921 | 25.0262 | 14.12583 | 6.444032 | 10.90037 | 6.668163 | 1.013632 | 1.781728e-10
52.1021 | 25.4922 | 14.22938 | 6.443212 | 11.26282 | 6.764315 | 1.021849 | 1.807338e-10
52.11209 | 25.957 | 14.33347 | 6.442389 | 11.62353 | 6.860903 | 1.03018 | 1.833072e-10
52.12209 | 26.4589 | 14.43824 | 6.441563 | 12.02066 | 6.958036 | 1.038643 | 1.858949e-10
52.13209 | 26.8486 | 14.5435 | 6.440733 | 12.3051 | 7.055538 | 1.047232 | 1.884931e-10
52.14209 | 27.3329 | 14.64917 | 6.4399 | 12.68373 | 7.153323 | 1.055949 | 1.910985e-10
52.15209 | 27.7393 | 14.75515 | 6.439065 | 12.98415 | 7.251292 | 1.064797 | 1.937082e-10
52.16209 | 28.1045 | 14.86136 | 6.438226 | 13.24314 | 7.349351 | 1.073779 | 1.963215e-10
52.17208 | 28.522 | 14.96757 | 6.437385 | 13.55443 | 7.447296 | 1.082887 | 1.989303e-10
52.18208 | 28.8746 | 15.07389 | 6.43654 | 13.80071 | 7.545209 | 1.092142 | 2.0154e-10
52.19208 | 29.2094 | 15.18011 | 6.435692 | 14.02929 | 7.642879 | 1.101538 | 2.041426e-10
52.20208 | 29.5607 | 15.2861 | 6.43484 | 14.2746 | 7.740183 | 1.111077 | 2.067353e-10
52.21208 | 29.8247 | 15.39175 | 6.433986 | 14.43295 | 7.836996 | 1.120763 | 2.093147e-10
52.22208 | 30.0833 | 15.49691 | 6.433129 | 14.58639 | 7.933184 | 1.130597 | 2.118781e-10
52.23207 | 30.3534 | 15.60136 | 6.43227 | 14.75204 | 8.02852 | 1.140573 | 2.144184e-10
52.24207 | 30.4925 | 15.70517 | 6.431406 | 14.78733 | 8.123046 | 1.150713 | 2.169382e-10
52.25207 | 30.7019 | 15.80807 | 6.43054 | 14.89383 | 8.216524 | 1.161011 | 2.194296e-10
52.26207 | 30.8541 | 15.90994 | 6.42967 | 14.94416 | 8.308804 | 1.171469 | 2.21889e-10
52.27207 | 30.9604 | 16.01062 | 6.428798 | 14.94978 | 8.399732 | 1.182091 | 2.243119e-10
52.28207 | 31.0378 | 16.10995 | 6.427922 | 14.92785 | 8.489152 | 1.192879 | 2.266957e-10
52.29206 | 31.0948 | 16.20769 | 6.427045 | 14.88711 | 8.576818 | 1.203826 | 2.290325e-10
52.30206 | 31.1022 | 16.30386 | 6.426163 | 14.79834 | 8.662741 | 1.214957 | 2.313239e-10
52.31206 | 31.0988 | 16.39821 | 6.425279 | 14.70059 | 8.74667 | 1.226264 | 2.335611e-10
52.32206 | 31.0497 | 16.49058 | 6.424391 | 14.55912 | 8.828442 | 1.23775 | 2.357414e-10
52.33206 | 30.97 | 16.58081 | 6.423501 | 14.38919 | 8.90789 | 1.24942 | 2.378605e-10
52.34206 | 30.9017 | 16.66874 | 6.422607 | 14.23296 | 8.984851 | 1.261277 | 2.399129e-10
52.35205 | 30.7594 | 16.75411 | 6.421712 | 14.00529 | 9.05909 | 1.273313 | 2.418933e-10
52.36205 | 30.5758 | 16.83696 | 6.420812 | 13.73884 | 9.13059 | 1.285554 | 2.438009e-10
52.37205 | 30.3848 | 16.91702 | 6.41991 | 13.46778 | 9.199118 | 1.297993 | 2.456294e-10
52.38205 | 30.1696 | 16.99416 | 6.419004 | 13.17544 | 9.26452 | 1.310634 | 2.473744e-10
52.39205 | 29.8942 | 17.06822 | 6.418096 | 12.82598 | 9.326642 | 1.32348 | 2.490332e-10
52.40205 | 29.6254 | 17.13906 | 6.417184 | 12.48634 | 9.38534 | 1.336536 | 2.505996e-10
52.41204 | 29.3319 | 17.20648 | 6.416271 | 12.12542 | 9.440419 | 1.349794 | 2.52071e-10
52.42204 | 28.9651 | 17.27049 | 6.415353 | 11.69461 | 9.491852 | 1.363282 | 2.534455e-10
52.43204 | 28.6633 | 17.33088 | 6.414433 | 11.33242 | 9.539459 | 1.376992 | 2.547179e-10
52.44204 | 28.2572 | 17.38756 | 6.41351 | 10.86964 | 9.583118 | 1.39093 | 2.558854e-10
52.45204 | 27.8897 | 17.4404 | 6.412584 | 10.4493 | 9.622722 | 1.405098 | 2.569446e-10
52.46203 | 27.4752 | 17.48928 | 6.411656 | 9.985921 | 9.658134 | 1.419489 | 2.578927e-10
52.47203 | 27.0382 | 17.53419 | 6.410724 | 9.504008 | 9.689335 | 1.434134 | 2.587289e-10
52.48203 | 26.5938 | 17.57502 | 6.409789 | 9.018781 | 9.716207 | 1.449024 | 2.594505e-10
52.49203 | 26.1492 | 17.6117 | 6.408851 | 8.537504 | 9.73868 | 1.464165 | 2.600548e-10
52.50203 | 25.7035 | 17.64417 | 6.40791 | 8.059333 | 9.756697 | 1.479561 | 2.60541e-10
52.51203 | 25.2175 | 17.6724 | 6.406966 | 7.545104 | 9.770213 | 1.495217 | 2.609073e-10
52.52202 | 24.7424 | 17.69633 | 6.406021 | 7.04607 | 9.779186 | 1.511124 | 2.611527e-10
52.53202 | 24.2331 | 17.716 | 6.405071 | 6.517102 | 9.783611 | 1.527316 | 2.612774e-10
52.54202 | 23.7298 | 17.73137 | 6.404119 | 5.998428 | 9.783468 | 1.543786 | 2.612803e-10
52.55202 | 23.2522 | 17.74246 | 6.403163 | 5.509738 | 9.778762 | 1.560537 | 2.611625e-10
52.56202 | 22.7824 | 17.74929 | 6.402205 | 5.033114 | 9.769506 | 1.577575 | 2.609229e-10
52.57202 | 22.2266 | 17.75188 | 6.401244 | 4.474719 | 9.75573 | 1.594907 | 2.605643e-10
52.58201 | 21.7853 | 17.75029 | 6.400281 | 4.035006 | 9.737491 | 1.612522 | 2.600867e-10
52.59201 | 21.2461 | 17.74458 | 6.399314 | 3.50152 | 9.714807 | 1.630458 | 2.59491e-10
52.60201 | 20.7716 | 17.73481 | 6.398345 | 3.036793 | 9.687757 | 1.648706 | 2.587788e-10
52.61201 | 20.2968 | 17.72106 | 6.397372 | 2.575745 | 9.656412 | 1.667271 | 2.57953e-10
52.62201 | 19.804 | 17.70342 | 6.396397 | 2.100583 | 9.620859 | 1.686161 | 2.570144e-10
52.63201 | 19.3401 | 17.68199 | 6.395419 | 1.658107 | 9.581192 | 1.705382 | 2.559674e-10
52.642 | 18.8579 | 17.65694 | 6.394439 | 1.200961 | 9.53758 | 1.72492 | 2.548156e-10
52.652 | 18.3833 | 17.62829 | 6.393455 | 0.7550122 | 9.490011 | 1.744822 | 2.53559e-10
52.662 | 17.9994 | 17.59621 | 6.392468 | 0.4031926 | 9.438665 | 1.765074 | 2.522011e-10
52.672 | 17.5187 | 17.56083 | 6.391479 | -0.04213378 | 9.38367 | 1.785685 | 2.507464e-10
52.682 | 17.0793 | 17.52231 | 6.390486 | -0.4430092 | 9.325162 | 1.806661 | 2.491993e-10
52.692 | 16.6819 | 17.48078 | 6.389491 | -0.7988813 | 9.26328 | 1.82801 | 2.475616e-10
52.70199 | 16.2674 | 17.43645 | 6.388494 | -1.169046 | 9.198238 | 1.849714 | 2.458405e-10
52.71199 | 15.8942 | 17.38938 | 6.387494 | -1.495182 | 9.130059 | 1.87183 | 2.440358e-10
52.72199 | 15.5281 | 17.33979 | 6.38649 | -1.811688 | 9.058957 | 1.89434 | 2.421539e-10
52.73199 | 15.1366 | 17.28783 | 6.385484 | -2.151228 | 8.985089 | 1.917255 | 2.401983e-10
52.74199 | 14.8103 | 17.23367 | 6.384475 | -2.423374 | 8.908619 | 1.94058 | 2.381742e-10
52.75199 | 14.4585 | 17.17749 | 6.383463 | -2.718991 | 8.829703 | 1.964325 | 2.360845e-10
52.76198 | 14.1399 | 17.11951 | 6.382449 | -2.979607 | 8.748585 | 1.988473 | 2.339361e-10
52.77198 | 13.84 | 17.05978 | 6.381432 | -3.21978 | 8.665268 | 2.013081 | 2.3173e-10
52.78198 | 13.4967 | 16.99853 | 6.380412 | -3.501833 | 8.579988 | 2.038133 | 2.294724e-10
52.79198 | 13.2626 | 16.93594 | 6.379389 | -3.673339 | 8.492911 | 2.063638 | 2.27166e-10
52.80198 | 12.9558 | 16.87216 | 6.378364 | -3.91636 | 8.40419 | 2.089606 | 2.248169e-10
52.81198 | 12.6819 | 16.80736 | 6.377335 | -4.125463 | 8.313984 | 2.116044 | 2.22428e-10
52.82197 | 12.4513 | 16.74178 | 6.376305 | -4.290477 | 8.222537 | 2.142935 | 2.200061e-10
52.83197 | 12.1896 | 16.67543 | 6.375271 | -4.485829 | 8.129816 | 2.170341 | 2.175514e-10
52.84197 | 11.9762 | 16.60854 | 6.374235 | -4.632341 | 8.036061 | 2.198246 | 2.150683e-10
52.85197 | 11.7556 | 16.54126 | 6.373196 | -4.785664 | 7.94141 | 2.226658 | 2.125622e-10
52.86197 | 11.5243 | 16.47375 | 6.372154 | -4.949447 | 7.846005 | 2.255587 | 2.100365e-10
52.87196 | 11.3706 | 16.4062 | 6.37111 | -5.035599 | 7.750074 | 2.285014 | 2.074966e-10
52.88196 | 11.17 | 16.33862 | 6.370063 | -5.168624 | 7.653555 | 2.315006 | 2.049417e-10
52.89196 | 10.9904 | 16.27122 | 6.369013 | -5.280825 | 7.556668 | 2.345544 | 2.023762e-10
52.90196 | 10.8493 | 16.20413 | 6.36796 | -5.354829 | 7.459531 | 2.376638 | 1.998053e-10
52.91196 | 10.6621 | 16.13746 | 6.366905 | -5.475361 | 7.362258 | 2.408297 | 1.97231e-10
52.92196 | 10.5269 | 16.07134 | 6.365847 | -5.544438 | 7.264958 | 2.440532 | 1.946558e-10
52.93195 | 10.3851 | 16.00592 | 6.364788 | -5.620825 | 7.167828 | 2.473309 | 1.920851e-10
52.94195 | 10.2411 | 15.94124 | 6.363724 | -5.700137 | 7.070776 | 2.506737 | 1.895171e-10
52.95195 | 10.1375 | 15.87741 | 6.362658 | -5.739906 | 6.973989 | 2.540759 | 1.869562e-10
52.96195 | 10.0023 | 15.81454 | 6.36159 | -5.81224 | 6.877553 | 2.575397 | 1.844052e-10
52.97195 | 9.8794 | 15.75273 | 6.360519 | -5.87333 | 6.781552 | 2.61066 | 1.818657e-10
52.98195 | 9.7843 | 15.69205 | 6.359445 | -5.907752 | 6.686061 | 2.646546 | 1.793406e-10
52.99194 | 9.6793 | 15.63267 | 6.358369 | -5.953367 | 6.591243 | 2.683055 | 1.768332e-10
53.00194 | 9.5857 | 15.57452 | 6.35729 | -5.988824 | 6.49698 | 2.720254 | 1.743411e-10
53.01194 | 9.4837 | 15.51775 | 6.356209 | -6.034053 | 6.403426 | 2.758119 | 1.718676e-10
53.02194 | 9.4022 | 15.46242 | 6.355124 | -6.060219 | 6.310636 | 2.796659 | 1.694146e-10
53.03194 | 9.3348 | 15.40859 | 6.354037 | -6.073786 | 6.218665 | 2.835883 | 1.669848e-10
53.04194 | 9.2474 | 15.35631 | 6.352948 | -6.108909 | 6.12756 | 2.875801 | 1.645773e-10
53.05193 | 9.1726 | 15.30569 | 6.351857 | -6.133088 | 6.03745 | 2.916381 | 1.621965e-10
53.06193 | 9.1148 | 15.25668 | 6.350763 | -6.141875 | 5.9482 | 2.957713 | 1.598397e-10
53.07193 | 9.0273 | 15.20936 | 6.349665 | -6.182064 | 5.859934 | 2.999764 | 1.575088e-10
53.08193 | 8.9851 | 15.16379 | 6.348566 | -6.178694 | 5.772684 | 3.042545 | 1.552055e-10
53.09193 | 8.9148 | 15.12 | 6.347463 | -6.2052 | 5.686476 | 3.086061 | 1.529299e-10
53.10193 | 8.8601 | 15.07802 | 6.346359 | -6.217916 | 5.601337 | 3.130321 | 1.506827e-10
53.11192 | 8.8169 | 15.03791 | 6.345252 | -6.221009 | 5.517369 | 3.175287 | 1.484676e-10
53.12192 | 8.7529 | 14.99962 | 6.344143 | -6.246725 | 5.434428 | 3.221055 | 1.462801e-10
53.13192 | 8.6929 | 14.96323 | 6.34303 | -6.270326 | 5.35261 | 3.267586 | 1.441229e-10
53.14192 | 8.6548 | 14.92873 | 6.341915 | -6.273929 | 5.271929 | 3.314885 | 1.41996e-10
53.15192 | 8.6061 | 14.89615 | 6.340798 | -6.290052 | 5.192397 | 3.362958 | 1.398994e-10
53.16192 | 8.5706 | 14.86551 | 6.339678 | -6.294905 | 5.11402 | 3.411807 | 1.378349e-10
53.17191 | 8.5112 | 14.83684 | 6.338557 | -6.32564 | 5.036894 | 3.461389 | 1.358034e-10
53.18191 | 8.4792 | 14.81008 | 6.337432 | -6.330876 | 4.960844 | 3.5118 | 1.338012e-10
53.19191 | 8.4502 | 14.78526 | 6.336305 | -6.335062 | 4.885961 | 3.562996 | 1.318303e-10
53.20191 | 8.4017 | 14.7624 | 6.335175 | -6.360698 | 4.812247 | 3.614976 | 1.298905e-10
53.21191 | 8.3713 | 14.74148 | 6.334042 | -6.370181 | 4.739699 | 3.667739 | 1.27982e-10
53.22191 | 8.3322 | 14.72251 | 6.332908 | -6.390307 | 4.668315 | 3.721284 | 1.261046e-10
53.2319 | 8.3054 | 14.70548 | 6.331772 | -6.400083 | 4.598159 | 3.775553 | 1.242611e-10
53.2419 | 8.2862 | 14.69037 | 6.330632 | -6.404168 | 4.529088 | 3.830648 | 1.224461e-10
53.2519 | 8.234 | 14.67716 | 6.32949 | -6.443163 | 4.461164 | 3.88651 | 1.206623e-10
53.2619 | 8.2147 | 14.66586 | 6.328345 | -6.451156 | 4.394379 | 3.943132 | 1.189088e-10
53.2719 | 8.1917 | 14.65643 | 6.327198 | -6.464726 | 4.328724 | 4.000503 | 1.171857e-10
53.28189 | 8.1607 | 14.64886 | 6.32605 | -6.48816 | 4.264254 | 4.058557 | 1.154946e-10
53.29189 | 8.1259 | 14.64312 | 6.324899 | -6.517221 | 4.20083 | 4.117392 | 1.138312e-10
53.30189 | 8.1023 | 14.63919 | 6.323744 | -6.536888 | 4.138505 | 4.176939 | 1.121972e-10
53.31189 | 8.0833 | 14.63704 | 6.322588 | -6.553735 | 4.077268 | 4.237179 | 1.105935e-10
53.32189 | 8.0656 | 14.63663 | 6.321429 | -6.571029 | 4.017106 | 4.298094 | 1.090174e-10
53.33189 | 8.0335 | 14.63794 | 6.320268 | -6.604435 | 3.958007 | 4.359661 | 1.074708e-10
53.34188 | 8.0092 | 14.64091 | 6.319105 | -6.631713 | 3.900012 | 4.421796 | 1.059536e-10
53.35188 | 7.9938 | 14.64553 | 6.317939 | -6.651728 | 3.842996 | 4.484593 | 1.044622e-10
53.36188 | 7.9671 | 14.65173 | 6.316771 | -6.684633 | 3.787 | 4.547962 | 1.029985e-10
53.37188 | 7.9584 | 14.65948 | 6.3156 | -6.701085 | 3.732012 | 4.611873 | 1.015625e-10
53.38188 | 7.9349 | 14.66873 | 6.314427 | -6.733831 | 3.678016 | 4.676288 | 1.001523e-10
53.39188 | 7.9092 | 14.67942 | 6.313252 | -6.77022 | 3.624997 | 4.741171 | 9.876795e-11
53.40187 | 7.8994 | 14.69148 | 6.312075 | -6.792084 | 3.572992 | 4.806417 | 9.741125e-11
53.41187 | 7.88 | 14.70489 | 6.310895 | -6.824886 | 3.521883 | 4.872108 | 9.607863e-11
53.42187 | 7.8667 | 14.71955 | 6.309713 | -6.852854 | 3.471707 | 4.938134 | 9.477098e-11
53.43187 | 7.8403 | 14.73542 | 6.308528 | -6.895121 | 3.422448 | 5.004445 | 9.34883e-11
53.44187 | 7.8329 | 14.75242 | 6.307341 | -6.919517 | 3.374092 | 5.070984 | 9.222882e-11
53.45187 | 7.811 | 14.77047 | 6.306152 | -6.959471 | 3.326622 | 5.137697 | 9.09934e-11
53.46186 | 7.7905 | 14.78949 | 6.304962 | -6.998987 | 3.28007 | 5.204455 | 8.978206e-11
53.47186 | 7.7722 | 14.80942 | 6.303768 | -7.037222 | 3.234329 | 5.271325 | 8.859301e-11
53.48186 | 7.7677 | 14.83017 | 6.302572 | -7.062475 | 3.18943 | 5.338173 | 8.742626e-11
53.49186 | 7.7507 | 14.85166 | 6.301374 | -7.100959 | 3.145357 | 5.404928 | 8.628091e-11
53.50186 | 7.7303 | 14.87379 | 6.300174 | -7.143486 | 3.102097 | 5.471515 | 8.515784e-11
53.51186 | 7.7164 | 14.89646 | 6.298971 | -7.18006 | 3.059633 | 5.537856 | 8.405529e-11
53.52185 | 7.7068 | 14.91956 | 6.297767 | -7.212764 | 3.017993 | 5.603804 | 8.297414e-11
53.53185 | 7.688 | 14.94304 | 6.29656 | -7.255043 | 2.97708 | 5.669403 | 8.191347e-11
53.54185 | 7.6738 | 14.96677 | 6.295351 | -7.292972 | 2.936921 | 5.734501 | 8.087155e-11
53.55185 | 7.6577 | 14.99065 | 6.294139 | -7.332947 | 2.897501 | 5.799006 | 7.984923e-11
53.56185 | 7.6525 | 15.01456 | 6.292925 | -7.362058 | 2.858807 | 5.862826 | 7.884652e-11
53.57185 | 7.638 | 15.0384 | 6.291709 | -7.400396 | 2.820825 | 5.925862 | 7.786164e-11
53.58184 | 7.6157 | 15.06203 | 6.290492 | -7.446325 | 2.783577 | 5.987956 | 7.689636e-11
53.59184 | 7.6106 | 15.08538 | 6.289272 | -7.474779 | 2.746977 | 6.04913 | 7.594801e-11
53.60184 | 7.5935 | 15.10832 | 6.28805 | -7.514816 | 2.711048 | 6.109218 | 7.501749e-11
53.61184 | 7.5791 | 15.13072 | 6.286825 | -7.55162 | 2.675777 | 6.168118 | 7.410302e-11
53.62184 | 7.5695 | 15.15247 | 6.285598 | -7.582973 | 2.641152 | 6.225723 | 7.320635e-11
53.63184 | 7.5536 | 15.17346 | 6.284369 | -7.619856 | 2.607159 | 6.281928287 | 7.232485e-11
53.64183 | 7.5462 | 15.19353 | 6.28314 | -7.647331 | 2.573818 | 6.336574 | 7.146114e-11
53.65183 | 7.5368 | 15.21262 | 6.281906 | -7.675819 | 2.541052 | 6.38966 | 7.061081e-11
53.66183 | 7.5218 | 15.23058 | 6.280671 | -7.708782 | 2.508882 | 6.441028 | 6.977651e-11
53.67183 | 7.512 | 15.2473 | 6.279434 | -7.735302 | 2.477296 | 6.490572 | 6.895734e-11
53.68183 | 7.5024 | 15.26267 | 6.278194 | -7.760266 | 2.446281 | 6.53819 | 6.815155e-11
53.69182 | 7.488 | 15.27655 | 6.276954 | -7.788547 | 2.415857 | 6.583735 | 6.736176e-11
53.70182 | 7.4826 | 15.28886 | 6.275711 | -7.806259 | 2.385952 | 6.627197 | 6.658445e-11
53.71182 | 7.4649 | 15.29948 | 6.274465 | -7.834584 | 2.356585 | 6.668434 | 6.582049e-11
53.72182 | 7.4665 | 15.30832 | 6.273217 | -7.841817 | 2.327745 | 6.707355 | 6.506989e-11
53.73182 | 7.4585 | 15.31526 | 6.271967 | -7.856758 | 2.299422 | 6.743869 | 6.433175e-11
53.74182 | 7.4427 | 15.32021 | 6.270716 | -7.87751 | 2.271604 | 6.77789 | 6.360606e-11
53.75181 | 7.4362 | 15.32308 | 6.269463 | -7.886883 | 2.24431 | 6.80931 | 6.289372e-11
53.76181 | 7.427 | 15.3238 | 6.268207 | -7.896796 | 2.217474 | 6.838115 | 6.219206e-11
53.77181 | 7.4131 | 15.32227 | 6.266949 | -7.909166 | 2.191114 | 6.864203 | 6.150197e-11
53.78181 | 7.4094 | 15.31842 | 6.265689 | -7.909021 | 2.16522 | 6.887511 | 6.082344e-11
53.79181 | 7.3911 | 15.31219 | 6.264427 | -7.921093 | 2.139783 | 6.907982 | 6.015558e-11
53.80181 | 7.3989 | 15.30352 | 6.263163 | -7.904623 | 2.114793 | 6.925566 | 5.949839e-11
53.8118 | 7.3808 | 15.29238 | 6.261899 | -7.911577 | 2.090273 | 6.940205 | 5.885364e-11
53.8218 | 7.3632 | 15.27867 | 6.260631 | -7.915475 | 2.066151 | 6.951893 | 5.82169e-11
53.8318 | 7.3695 | 15.26239 | 6.259361 | -7.892895 | 2.042449 | 6.960585 | 5.759083e-11
53.8418 | 7.37 | 15.24351 | 6.258089 | -7.873508 | 2.019159 | 6.966259 | 5.697453e-11
53.8518 | 7.3373 | 15.22199 | 6.256815 | -7.884693 | 1.996273 | 6.968904 | 5.636801e-11
53.8618 | 7.3563 | 15.19783 | 6.25554 | -7.841533 | 1.973783 | 6.96851 | 5.577037e-11
53.87179 | 7.33 | 15.17105 | 6.254263 | -7.841054 | 1.951701 | 6.965089 | 5.51825e-11
53.88179 | 7.3291 | 15.1416 | 6.252984 | -7.812501 | 1.929977 | 6.95864 | 5.460263e-11
53.89179 | 7.3151 | 15.10951 | 6.251703 | -7.794413 | 1.908626 | 6.949185 | 5.403252e-11
53.90179 | 7.319 | 15.0748 | 6.250419 | -7.755804 | 1.887638 | 6.936747 | 5.346952e-11
53.91179 | 7.3137 | 15.0375 | 6.249134 | -7.723801 | 1.867008 | 6.921359 | 5.291539e-11
53.92179 | 7.2951 | 14.99764 | 6.247847 | -7.702537 | 1.846727 | 6.903063 | 5.237014e-11
53.93178 | 7.2869 | 14.95529 | 6.246559 | -7.668393 | 1.826809 | 6.881925 | 5.183286e-11
53.94178 | 7.2824 | 14.91043 | 6.245268 | -7.628033 | 1.807207 | 6.857958 | 5.13027e-11
53.95178 | 7.2704 | 14.86315 | 6.243975 | -7.592752 | 1.787933 | 6.831243 | 5.078051e-11
53.96178 | 7.2686 | 14.81351 | 6.242681 | -7.544906 | 1.768983 | 6.801842 | 5.026542e-11
53.97178 | 7.2584 | 14.76156 | 6.241384 | -7.503162 | 1.750348 | 6.769829 | 4.975743e-11
53.98178 | 7.2477 | 14.70739 | 6.240086 | -7.45969 | 1.732023 | 6.735281 | 4.925741e-11
53.99177 | 7.2517 | 14.65112 | 6.238787 | -7.399421 | 1.71402 | 6.698314 | 4.876449e-11
54.00177 | 7.228 | 14.59272 | 6.237486 | -7.364724 | 1.696295 | 6.658943 | 4.827865e-11
54.01177 | 7.2298 | 14.53234 | 6.236182 | -7.302538 | 1.678863 | 6.617293 | 4.779901e-11
54.02177 | 7.2286 | 14.47005 | 6.234876 | -7.241449 | 1.661716 | 6.573457 | 4.732646e-11
54.03177 | 7.2089 | 14.40595 | 6.233569 | -7.197048 | 1.644849 | 6.52753 | 4.686012e-11
54.04176 | 7.2136 | 14.34019 | 6.232261 | -7.126595 | 1.628273 | 6.47966 | 4.640174e-11
54.05176 | 7.2109 | 14.27275 | 6.230951 | -7.061853 | 1.61195 | 6.429852 | 4.594867e-11
54.06176 | 7.1873 | 14.20378 | 6.229638 | -7.016485 | 1.595891 | 6.378256 | 4.55018e-11
54.07176 | 7.2044 | 14.13339 | 6.228324 | -6.928989 | 1.580091 | 6.324974 | 4.506113e-11
54.08176 | 7.1836 | 14.06166 | 6.227008 | -6.878064 | 1.564544 | 6.270113 | 4.462665e-11
54.09176 | 7.1762 | 13.98871 | 6.22569 | -6.81251 | 1.549246 | 6.213774 | 4.419836e-11
54.10175 | 7.1765 | 13.9147 | 6.224372 | -6.738198 | 1.534206 | 6.15612 | 4.377626e-11
54.11175 | 7.1595 | 13.83958 | 6.22305 | -6.680085 | 1.519391 | 6.097143 | 4.335947e-11
54.12175 | 7.1617 | 13.76354 | 6.221728 | -6.601839 | 1.50481 | 6.037001 | 4.294887e-11
54.13175 | 7.1633 | 13.68666 | 6.220403 | -6.523359 | 1.49046 | 5.975796 | 4.254358e-11
54.14175 | 7.138 | 13.60904 | 6.219077 | -6.471039 | 1.476334 | 5.913629 | 4.214446e-11
54.15175 | 7.1547 | 13.53078 | 6.217749 | -6.376076 | 1.46243 | 5.850597 | 4.174978e-11
54.16174 | 7.1354 | 13.45206 | 6.21642 | -6.316661 | 1.448757 | 5.786884 | 4.136216e-11
54.17174 | 7.1271 | 13.37279 | 6.215089 | -6.245685 | 1.435282 | 5.722414 | 4.097895e-11
54.18174 | 7.1427 | 13.29314 | 6.213756 | -6.150436 | 1.422017 | 5.657363 | 4.060105e-11
54.19174 | 7.1124 | 13.2132 | 6.212422 | -6.100798 | 1.408957 | 5.591819 | 4.022845e-11
54.20174 | 7.1226 | 13.13305 | 6.211085 | -6.010454 | 1.396097 | 5.525871 | 3.986114e-11
54.21174 | 7.1251 | 13.05278 | 6.209748 | -5.927683 | 1.383435 | 5.459601 | 3.949914e-11
54.22173 | 7.0929 | 12.97254 | 6.20841 | -5.879641 | 1.370978 | 5.393154 | 3.914243e-11
54.23173 | 7.1138 | 12.89224 | 6.207069 | -5.778444 | 1.358699 | 5.326477 | 3.879013e-11
54.24173 | 7.0984 | 12.81204 | 6.205726 | -5.713641 | 1.346606 | 5.259709 | 3.844313e-11
54.25173 | 7.0926 | 12.732 | 6.204382 | -5.639398 | 1.334696 | 5.19292 | 3.810054e-11
54.26173 | 7.0946 | 12.65218 | 6.203036 | -5.55758 | 1.322966 | 5.126178 | 3.776325e-11
54.27173 | 7.0663 | 12.57265 | 6.201689 | -5.506345 | 1.311411 | 5.059545 | 3.743037e-11
54.28172 | 7.0825 | 12.49353 | 6.200341 | -5.41103 | 1.300041 | 4.993148 | 3.710278e-11
54.29172 | 7.076 | 12.41473 | 6.198991 | -5.338732 | 1.288829 | 4.926912 | 3.67796e-11
54.30172 | 7.0571 | 12.33638 | 6.197639 | -5.279281 | 1.277784 | 4.860958 | 3.645995e-11
54.31172 | 7.0696 | 12.25852 | 6.196286 | -5.188922 | 1.266902 | 4.795334 | 3.614559e-11
54.32172 | 7.0557 | 12.1812 | 6.194931 | -5.125501 | 1.256181 | 4.730089 | 3.583564e-11
54.33172 | 7.0437 | 12.10446 | 6.193574 | -5.060758 | 1.245618 | 4.665266 | 3.55301e-11
54.34171 | 7.0558 | 12.02841 | 6.192218 | -4.972607 | 1.235221 | 4.600968 | 3.522896e-11
54.35171 | 7.0318 | 11.95293 | 6.190858 | -4.921129 | 1.224963 | 4.537108 | 3.493224e-11
54.36171 | 7.0483 | 11.87814 | 6.189497 | -4.829838 | 1.214856 | 4.473784 | 3.463904e-11
54.37171 | 7.0317 | 11.80406 | 6.188135 | -4.772358 | 1.204895 | 4.411028 | 3.435025e-11
54.38171 | 7.0186 | 11.73072 | 6.186771 | -4.712118 | 1.195079 | 4.348868 | 3.406586e-11
54.39171 | 7.0325 | 11.65814 | 6.185406 | -4.625644 | 1.185404 | 4.287334 | 3.3785e-11
54.4017 | 7.0176 | 11.58643 | 6.184041 | -4.568826 | 1.175879 | 4.226506 | 3.350854e-11
54.4117 | 7.0061 | 11.51544 | 6.182673 | -4.509341 | 1.166479 | 4.166289 | 3.323561e-11
54.4217 | 7.0034 | 11.44528 | 6.181303 | -4.441879 | 1.157214 | 4.106762 | 3.296708e-11
54.4317 | 7 | 11.37595 | 6.179932 | -4.375954 | 1.14808 | 4.047942 | 3.270208e-11
54.4417 | 7.0023 | 11.30748 | 6.17856 | -4.305181 | 1.139076 | 3.989844 | 3.24406e-11
54.45169 | 6.9825 | 11.23993 | 6.177188 | -4.257434 | 1.130208 | 3.932538 | 3.218265e-11
54.46169 | 6.9814 | 11.17319 | 6.175813 | -4.191792 | 1.121456 | 3.875923 | 3.19291e-11
54.47169 | 6.9871 | 11.10733 | 6.174437 | -4.120228 | 1.112827 | 3.820065 | 3.167819e-11
54.48169 | 6.9831 | 11.04235 | 6.173059 | -4.059249 | 1.104319 | 3.764971 | 3.143168e-11
54.49169 | 6.9707 | 10.97826 | 6.17168 | -4.007558 | 1.095929 | 3.710649 | 3.118782e-11
54.50169 | 6.9763 | 10.91506 | 6.170299 | -3.93876 | 1.087656 | 3.657104 | 3.094747e-11
54.51168 | 6.9649 | 10.85282 | 6.168919 | -3.887915 | 1.079506 | 3.60439 | 3.071154e-11
54.52168 | 6.9607 | 10.7914 | 6.167536 | -3.830703 | 1.071461 | 3.552407 | 3.047824e-11
54.53168 | 6.9618 | 10.73088 | 6.166152 | -3.769084 | 1.063526 | 3.501206 | 3.024758e-11
54.54168 | 6.9519 | 10.67126 | 6.164766 | -3.719357 | 1.0557 | 3.45079 | 3.002133e-11
54.55168 | 6.9655 | 10.61252 | 6.163379 | -3.647017 | 1.047982 | 3.401156 | 2.979683e-11
54.56168 | 6.9432 | 10.55466 | 6.161991 | -3.611462 | 1.040369 | 3.352302 | 2.957674e-11
54.57167 | 6.9419 | 10.49774 | 6.160603 | -3.555842 | 1.032867 | 3.304272 | 2.935929e-11
54.58167 | 6.9491 | 10.44164 | 6.159213 | -3.492541 | 1.025459 | 3.25697 | 2.914447e-11
54.59167 | 6.9291 | 10.38641 | 6.157821 | -3.457308 | 1.018152 | 3.210436 | 2.893318e-11
54.60167 | 6.9346 | 10.33204 | 6.156428 | -3.397437 | 1.010943 | 3.164667 | 2.872453e-11
54.61167 | 6.9349 | 10.27852 | 6.155033 | -3.34362 | 1.003831 | 3.119656 | 2.85194e-11
54.62167 | 6.9261 | 10.22585 | 6.153638 | -3.29975 | 0.9968143 | 3.075397 | 2.831603e-11
54.63166 | 6.9313 | 10.17407 | 6.152243 | -3.242767 | 0.9898984 | 3.031926 | 2.811618e-11
54.64166 | 6.9199 | 10.12306 | 6.150845 | -3.203163 | 0.9830679 | 2.98915 | 2.791897e-11
54.65166 | 6.927 | 10.07288 | 6.149446 | -3.145878 | 0.9763283 | 2.947104 | 2.77244e-11
54.66166 | 6.9152 | 10.0235 | 6.148045 | -3.108304 | 0.9696781 | 2.90578 | 2.753247e-11
54.67166 | 6.9145 | 9.97493 | 6.146644 | -3.06043 | 0.9631157 | 2.86517 | 2.734318e-11
54.68166 | 6.9092 | 9.927146 | 6.145242 | -3.017946 | 0.9566398 | 2.825265 | 2.715741e-11
54.69165 | 6.915 | 9.880188 | 6.143839 | -2.965188 | 0.9502554 | 2.786093 | 2.69734e-11
54.70165 | 6.9076 | 9.833953 | 6.142435 | -2.926353 | 0.9439485 | 2.74757 | 2.679115e-11
54.71165 | 6.9071 | 9.788476 | 6.141029 | -2.881376 | 0.9377239 | 2.709723 | 2.661242e-11
54.72165 | 6.904 | 9.743747 | 6.139622 | -2.839747 | 0.9315806 | 2.672545 | 2.643545e-11
54.73165 | 6.8966 | 9.699755 | 6.138214 | -2.803155 | 0.9255172 | 2.636024 | 2.626111e-11
54.74165 | 6.9043 | 9.656488 | 6.136805 | -2.752188 | 0.9195325 | 2.600151 | 2.608942e-11
54.75164 | 6.8782 | 9.613977 | 6.135396 | -2.735777 | 0.9136309 | 2.564951 | 2.592036e-11
54.76164 | 6.8885 | 9.572128 | 6.133985 | -2.683628 | 0.9077997 | 2.530344 | 2.575307e-11
54.77164 | 6.8919 | 9.530971 | 6.132572 | -2.639071 | 0.9020436 | 2.496355 | 2.558753e-11
54.78164 | 6.8788 | 9.490494 | 6.131159 | -2.611694 | 0.8963615 | 2.462974 | 2.542552e-11
54.79164 | 6.8844 | 9.450688 | 6.129745 | -2.566288 | 0.890752 | 2.430191 | 2.526438e-11
54.80164 | 6.8763 | 9.41154 | 6.128329 | -2.53524 | 0.8852143 | 2.397996 | 2.510588e-11
54.81163 | 6.8738 | 9.373077 | 6.126914 | -2.499277 | 0.8797524 | 2.36641 | 2.495002e-11
54.82163 | 6.8845 | 9.335213 | 6.125497 | -2.450713 | 0.8743547 | 2.335361 | 2.479592e-11
54.83163 | 6.8563 | 9.297974 | 6.124079 | -2.441674 | 0.8690254 | 2.30487 | 2.464358e-11
54.84163 | 6.8711 | 9.26135 | 6.122659 | -2.39025 | 0.8637636 | 2.274927 | 2.449299e-11
54.85163 | 6.8739 | 9.22533 | 6.121239 | -2.35143 | 0.8585681 | 2.245523 | 2.434505e-11
54.86162 | 6.8573 | 9.189938 | 6.119819 | -2.332638 | 0.8534431 | 2.216675 | 2.419886e-11
54.87162 | 6.8633 | 9.155093 | 6.118397 | -2.291793 | 0.8483775 | 2.188318 | 2.405444e-11
54.88162 | 6.8514 | 9.120821 | 6.116974 | -2.269421 | 0.8433754 | 2.160471 | 2.391265e-11
54.89162 | 6.8572 | 9.08711 | 6.11555 | -2.22991 | 0.8384359 | 2.133124 | 2.377174e-11
54.90162 | 6.8494 | 9.053951 | 6.114125 | -2.204551 | 0.8335579 | 2.106267 | 2.363348e-11
54.91162 | 6.84 | 9.021334 | 6.1127 | -2.181334 | 0.8287408 | 2.079893 | 2.349608e-11
54.92161 | 6.8501 | 8.989278 | 6.111274 | -2.139178 | 0.8239881 | 2.054016 | 2.336133e-11
54.93161 | 6.8368 | 8.957714 | 6.109847 | -2.120914 | 0.8192897 | 2.028577 | 2.322834e-11
54.94161 | 6.8261 | 8.926661 | 6.108418 | -2.100561 | 0.8146494 | 2.003593 | 2.309623e-11
54.95161 | 6.8388 | 8.896111 | 6.106989 | -2.057311 | 0.8100665 | 1.979055 | 2.296675e-11
54.96161 | 6.8331 | 8.866054 | 6.105559 | -2.032954 | 0.8055401 | 1.954955 | 2.283904e-11
54.97161 | 6.8292 | 8.836481 | 6.104128 | -2.007281 | 0.8010693 | 1.931283 | 2.27122e-11
54.9816 | 6.8315 | 8.807411 | 6.102698 | -1.975911 | 0.7966576 | 1.908055 | 2.258712e-11
54.9916 | 6.823 | 8.778777 | 6.101266 | -1.955777 | 0.7922957 | 1.885216 | 2.246469e-11
55.0016 | 6.8285 | 8.750602 | 6.099832 | -1.922102 | 0.7879872 | 1.862782 | 2.234313e-11
55.0116 | 6.827 | 8.722874 | 6.098398 | -1.895874 | 0.7837312 | 1.840745 | 2.222244e-11
55.0216 | 6.8243 | 8.695586 | 6.096963 | -1.871286 | 0.7795271 | 1.819096 | 2.21044e-11
55.0316 | 6.8181 | 8.66873 | 6.095528 | -1.85063 | 0.7753741 | 1.797828 | 2.198724e-11
55.04159 | 6.8257 | 8.642324 | 6.094093 | -1.816624 | 0.7712768 | 1.776955 | 2.187183e-11
55.05159 | 6.8086 | 8.616304 | 6.092656 | -1.807704 | 0.7672224 | 1.756426 | 2.175819e-11
55.06159 | 6.8135 | 8.590694 | 6.091218 | -1.777194 | 0.7632187 | 1.736258 | 2.164542e-11
55.07159 | 6.8121 | 8.565483 | 6.089779 | -1.753383 | 0.759263 | 1.716441 | 2.153442e-11
55.08159 | 6.8109 | 8.540664 | 6.08834 | -1.729764 | 0.7553552 | 1.696969 | 2.142429e-11
55.09159 | 6.8096 | 8.516229 | 6.0869 | -1.706629 | 0.7514943 | 1.677835 | 2.13168e-11
55.10158 | 6.8008 | 8.492197 | 6.085461 | -1.691397 | 0.7476847 | 1.659051 | 2.120931e-11
55.11158 | 6.8027 | 8.468509 | 6.08402 | -1.665809 | 0.743916 | 1.640573 | 2.110446e-11
55.12158 | 6.8133 | 8.445184 | 6.082578 | -1.631884 | 0.7401924 | 1.622414 | 2.09996e-11
55.13158 | 6.7984 | 8.422216 | 6.081135 | -1.623816 | 0.7365133 | 1.604567 | 2.089739e-11
55.14158 | 6.7984 | 8.399596 | 6.079692 | -1.601196 | 0.7328782 | 1.587026 | 2.079518e-11
55.15158 | 6.7973 | 8.37732 | 6.078248 | -1.58002 | 0.7292865 | 1.569785 | 2.06956e-11
55.16157 | 6.8072 | 8.355404 | 6.076805 | -1.548204 | 0.7257409 | 1.552858 | 2.059603e-11
55.17157 | 6.7923 | 8.333793 | 6.07536 | -1.541493 | 0.7222341 | 1.536198 | 2.049821e-11
55.18157 | 6.7882 | 8.312505 | 6.073914 | -1.524305 | 0.718769 | 1.519822 | 2.040215e-11
55.19157 | 6.7875 | 8.291535 | 6.072468 | -1.504035 | 0.7153449 | 1.503722 | 2.030697e-11
55.20157 | 6.7985 | 8.270876 | 6.071021 | -1.472376 | 0.7119616 | 1.487893 | 2.021267e-11
55.21157 | 6.7883 | 8.250523 | 6.069574 | -1.462223 | 0.7086182 | 1.472331 | 2.012013e-11
55.22156 | 6.7796 | 8.230489 | 6.068128 | -1.450889 | 0.7053175 | 1.457044 | 2.002847e-11
55.23156 | 6.768 | 8.21073 | 6.066679 | -1.44273 | 0.7020526 | 1.441998 | 1.993769e-11
55.24156 | 6.7844 | 8.191259 | 6.06523 | -1.406859 | 0.6988263 | 1.427203 | 1.984866e-11
55.25156 | 6.7704 | 8.172072 | 6.063781 | -1.401672 | 0.6956379 | 1.412653 | 1.975964e-11
55.26156 | 6.7727 | 8.153162 | 6.062331 | -1.380462 | 0.6924871 | 1.398344 | 1.967237e-11
55.27155 | 6.761 | 8.134544 | 6.060882 | -1.373544 | 0.6893764 | 1.384285 | 1.958687e-11
55.28155 | 6.7638 | 8.116174 | 6.059431 | -1.352374 | 0.6862992 | 1.370444 | 1.950136e-11
55.29155 | 6.7705 | 8.098068 | 6.05798 | -1.327568 | 0.6832582 | 1.35683 | 1.941761e-11
55.30155 | 6.7557 | 8.08022 | 6.056528 | -1.32452 | 0.6802528 | 1.343439 | 1.933475e-11
55.31155 | 6.7511 | 8.062624 | 6.055076 | -1.311524 | 0.6772827 | 1.330266 | 1.925276e-11
55.32155 | 6.7583 | 8.045277 | 6.053623 | -1.286977 | 0.6743474 | 1.317307 | 1.917253e-11
55.33154 | 6.754 | 8.028191 | 6.052171 | -1.274191 | 0.6714492 | 1.304571 | 1.90923e-11
55.34154 | 6.7443 | 8.011328 | 6.050718 | -1.267028 | 0.6685821 | 1.292028 | 1.901382e-11
55.35154 | 6.7476 | 7.994699 | 6.049264 | -1.247099 | 0.6657486 | 1.279686 | 1.893623e-11
55.36154 | 6.7367 | 7.978301 | 6.04781 | -1.241601 | 0.6629481 | 1.267543 | 1.885952e-11
55.37154 | 6.7445 | 7.96213 | 6.046355 | -1.21763 | 0.6601804 | 1.255595 | 1.878369e-11
55.38154 | 6.7277 | 7.946182 | 6.0449 | -1.218482 | 0.657445 | 1.243837 | 1.870873e-11
55.39153 | 6.7323 | 7.930467 | 6.043446 | -1.198167 | 0.6547442 | 1.232277 | 1.863466e-11
55.40153 | 6.7324 | 7.914952 | 6.04199 | -1.182552 | 0.6520722 | 1.220889 | 1.856146e-11
55.41153 | 6.7211 | 7.89965 | 6.040534 | -1.17855 | 0.6494314 | 1.209684 | 1.848914e-11
55.42153 | 6.7262 | 7.884552 | 6.039078 | -1.158352 | 0.6468214 | 1.198653 | 1.841771e-11
55.43153 | 6.7289 | 7.869658 | 6.037622 | -1.140758 | 0.6442417 | 1.187794 | 1.834803e-11
55.44153 | 6.7222 | 7.854963 | 6.036165 | -1.132763 | 0.6416922 | 1.177106 | 1.827835e-11
55.45152 | 6.7191 | 7.840478 | 6.034709 | -1.121378 | 0.6391748 | 1.166595 | 1.820955e-11
55.46152 | 6.7226 | 7.826172 | 6.033252 | -1.103572 | 0.6366842 | 1.156236 | 1.814251e-11
55.47152 | 6.7127 | 7.812055 | 6.031794 | -1.099355 | 0.6342227 | 1.146039 | 1.807547e-11
55.48152 | 6.7202 | 7.798125 | 6.030336 | -1.077925 | 0.6317899 | 1.135999 | 1.800931e-11
55.49152 | 6.7166 | 7.784377 | 6.028878 | -1.067777 | 0.6293854 | 1.126113 | 1.794403e-11
55.50152 | 6.7127 | 7.770808 | 6.02742 | -1.058108 | 0.627009 | 1.11638 | 1.787963e-11
55.51151 | 6.7201 | 7.757429 | 6.025962 | -1.037329 | 0.6246625 | 1.106804 | 1.78161e-11
55.52151 | 6.7065 | 7.744211 | 6.024504 | -1.037711 | 0.6223412 | 1.097366 | 1.775346e-11
55.53151 | 6.715 | 7.731162 | 6.023045 | -1.016162 | 0.6200468 | 1.088071 | 1.76917e-11
55.54151 | 6.7054 | 7.718282 | 6.021586 | -1.012882 | 0.6177792 | 1.078917 | 1.763081e-11
55.55151 | 6.7098 | 7.705566 | 6.020126 | -0.9957661 | 0.6155382 | 1.069901 | 1.757081e-11
55.56151 | 6.7021 | 7.693012 | 6.018667 | -0.9909121 | 0.6133232 | 1.061022 | 1.75108e-11
55.5715 | 6.6998 | 7.680629 | 6.017209 | -0.9808291 | 0.6111363 | 1.052284 | 1.745167e-11
55.5815 | 6.7016 | 7.668391 | 6.015749 | -0.9667906 | 0.6089728 | 1.043668 | 1.739431e-11
55.5915 | 6.7048 | 7.656306 | 6.01429 | -0.9515059 | 0.6068346 | 1.035182 | 1.733694e-11
55.6015 | 6.699 | 7.644373 | 6.01283 | -0.9453726 | 0.6047215 | 1.026821 | 1.728045e-11
55.6115 | 6.7 | 7.632588 | 6.01137 | -0.9325879 | 0.6026331 | 1.018585 | 1.722396e-11
55.62149 | 6.7067 | 7.620961 | 6.009911 | -0.9142613 | 0.6005716 | 1.010478 | 1.716923e-11
55.63149 | 6.6882 | 7.609467 | 6.008451 | -0.9212666 | 0.5985318 | 1.002484 | 1.71145e-11
55.64149 | 6.7057 | 7.598114 | 6.006991 | -0.8924136 | 0.5965161 | 0.9946063 | 1.706154e-11
55.65149 | 6.6977 | 7.5869 | 6.005531 | -0.8891996 | 0.5945239 | 0.9868446 | 1.700856e-11
55.66149 | 6.6865 | 7.575823 | 6.004071 | -0.8893226 | 0.5925553 | 0.9791964 | 1.695559e-11
55.67149 | 6.7058 | 7.56488 | 6.002611 | -0.8590802 | 0.5906099 | 0.9716596 | 1.690438e-11
55.68148 | 6.6877 | 7.554081 | 6.001152 | -0.866381 | 0.5886892 | 0.9642397 | 1.685317e-11
55.69148 | 6.6823 | 7.543401 | 5.999692 | -0.8611015 | 0.5867894 | 0.9569201 | 1.680283e-11
55.70148 | 6.6911 | 7.53285 | 5.998232 | -0.8417502 | 0.584912 | 0.9497064 | 1.675338e-11
55.71148 | 6.6771 | 7.522425 | 5.996772 | -0.8453252 | 0.5830569 | 0.9425965 | 1.670481e-11
55.72148 | 6.6821 | 7.512124 | 5.995312 | -0.8300244 | 0.5812238 | 0.9355888 | 1.665623e-11
55.73148 | 6.6794 | 7.501946 | 5.993852 | -0.822546 | 0.5794125 | 0.9286818 | 1.660854e-11
55.74147 | 6.6705 | 7.491898 | 5.992393 | -0.8213976 | 0.5776244 | 0.9218798 | 1.656172e-11
55.75147 | 6.6771 | 7.481958 | 5.990934 | -0.8048579 | 0.5758559 | 0.9151684 | 1.651491e-11
55.76147 | 6.6749 | 7.472135 | 5.989474 | -0.7972348 | 0.5741086 | 0.9085524 | 1.646985e-11
55.77147 | 6.6685 | 7.462426 | 5.988014 | -0.7939265 | 0.5723821 | 0.90203 | 1.642479e-11
55.78147 | 6.6756 | 7.452831 | 5.986555 | -0.7772311 | 0.5706763 | 0.8955999 | 1.637974e-11
55.79147 | 6.6655 | 7.443347 | 5.985096 | -0.7778471 | 0.568991 | 0.8892605 | 1.633556e-11
55.80146 | 6.6647 | 7.433982 | 5.983638 | -0.7692818 | 0.5673276 | 0.8830164 | 1.629226e-11
55.81146 | 6.6682 | 7.424715 | 5.982179 | -0.7565152 | 0.5656827 | 0.8768537 | 1.624984e-11
55.82146 | 6.6535 | 7.415555 | 5.98072 | -0.7620549 | 0.5640576 | 0.8707772 | 1.620742e-11
55.83146 | 6.6674 | 7.406499 | 5.979261 | -0.7390992 | 0.5624522 | 0.8647856 | 1.616588e-11
55.84146 | 6.6559 | 7.397547 | 5.977803 | -0.7416467 | 0.5608663 | 0.8588774 | 1.612522e-11
55.85146 | 6.652 | 7.388696 | 5.976345 | -0.7366956 | 0.5592997 | 0.8530512 | 1.608456e-11
55.86145 | 6.6571 | 7.379953 | 5.974888 | -0.7228532 | 0.5577537 | 0.8473113 | 1.604478e-11
55.87145 | 6.6435 | 7.371301 | 5.97343 | -0.7278007 | 0.5562252 | 0.8416451 | 1.600588e-11
55.88145 | 6.6391 | 7.362745 | 5.971973 | -0.7236453 | 0.5547154 | 0.8360571 | 1.596697e-11
55.89145 | 6.6536 | 7.354286 | 5.970516 | -0.7006856 | 0.5532241 | 0.8305458 | 1.592895e-11
55.90145 | 6.6417 | 7.34592 | 5.969059 | -0.7042201 | 0.5517513 | 0.8251102 | 1.589093e-11
55.91145 | 6.6428 | 7.337648 | 5.967602 | -0.6948477 | 0.5502967 | 0.819749 | 1.585466e-11
55.92144 | 6.649 | 7.329475 | 5.966147 | -0.6804748 | 0.5488615 | 0.8144663 | 1.581752e-11
55.93144 | 6.6327 | 7.321384 | 5.964691 | -0.688684 | 0.5474428 | 0.8092503 | 1.578214e-11
55.94144 | 6.6429 | 7.313382 | 5.963235 | -0.6704823 | 0.5460419 | 0.8041052 | 1.574675e-11
55.95144 | 6.6493 | 7.305468 | 5.96178 | -0.6561682 | 0.5446585 | 0.7990299 | 1.571136e-11
55.96144 | 6.6284 | 7.297641 | 5.960325 | -0.6692407 | 0.5432925 | 0.7940235 | 1.567686e-11
55.97144 | 6.6462 | 7.289898 | 5.95887 | -0.6436983 | 0.5419438 | 0.7890845 | 1.564323e-11
55.98143 | 6.642 | 7.282248 | 5.957417 | -0.6402475 | 0.5406134 | 0.784217 | 1.56096e-11
55.99143 | 6.6265 | 7.274672 | 5.955963 | -0.6481719 | 0.5392987 | 0.7794101 | 1.557686e-11
56.00143 | 6.6427 | 7.267178 | 5.95451 | -0.6244782 | 0.5380007 | 0.7746679 | 1.554411e-11
56.01143 | 6.634 | 7.259765 | 5.953056 | -0.625765 | 0.5367194 | 0.7699892 | 1.551224e-11
56.02143 | 6.6325 | 7.252431 | 5.951604 | -0.6199313 | 0.5354546 | 0.765373 | 1.548125e-11
56.03142 | 6.6286 | 7.245183 | 5.950153 | -0.6165831 | 0.5342073 | 0.760823 | 1.545026e-11
56.04142 | 6.6278 | 7.238005 | 5.948701 | -0.6102052 | 0.5329751 | 0.7563291 | 1.542015e-11
56.05142 | 6.6296 | 7.230904 | 5.94725 | -0.6013035 | 0.5317589 | 0.751895 | 1.539004e-11
56.06142 | 6.6365 | 7.223877 | 5.945799 | -0.5873772 | 0.5305587 | 0.7475198 | 1.536081e-11
56.07142 | 6.6233 | 7.216925 | 5.944348 | -0.5936251 | 0.5293742 | 0.7432026 | 1.533158e-11
56.08142 | 6.636 | 7.210046 | 5.942898 | -0.5740464 | 0.5282054 | 0.7389425 | 1.530322e-11
56.09141 | 6.6306 | 7.203246 | 5.94145 | -0.5726465 | 0.5270532 | 0.7347428 | 1.527487e-11
56.10141 | 6.6278 | 7.196511 | 5.940002 | -0.5687112 | 0.5259152 | 0.7305944 | 1.52474e-11
56.11141 | 6.6284 | 7.189847 | 5.938553 | -0.5614466 | 0.5247927 | 0.7265006 | 1.52208e-11
56.12141 | 6.6342 | 7.183251 | 5.937106 | -0.5490513 | 0.5236851 | 0.7224607 | 1.519421e-11
56.13141 | 6.6269 | 7.176725 | 5.935658 | -0.549825 | 0.5225928 | 0.7184739 | 1.516761e-11
56.14141 | 6.6287 | 7.170266 | 5.934212 | -0.5415662 | 0.5215152 | 0.7145393 | 1.51419e-11
56.1514 | 6.6243 | 7.16388 | 5.932767 | -0.5395805 | 0.5204534 | 0.71066 | 1.511706e-11
56.1614 | 6.6274 | 7.157555 | 5.931322 | -0.5301547 | 0.5194054 | 0.7068277 | 1.509223e-11
56.1714 | 6.6257 | 7.151294 | 5.929877 | -0.525594 | 0.5183719 | 0.7030454 | 1.506739e-11
56.1814 | 6.6177 | 7.145098 | 5.928433 | -0.5273978 | 0.5173528 | 0.6993125 | 1.504343e-11
56.1914 | 6.6223 | 7.138965 | 5.926989 | -0.5166652 | 0.516348 | 0.6956282 | 1.502035e-11
56.2014 | 6.6204 | 7.132895 | 5.925546 | -0.5124954 | 0.5153575 | 0.6919919 | 1.499727e-11
56.21139 | 6.6246 | 7.126894 | 5.924105 | -0.5022941 | 0.5143825 | 0.6884064 | 1.497507e-11
56.22139 | 6.6254 | 7.120947 | 5.922664 | -0.4955474 | 0.51342 | 0.6848638 | 1.495287e-11
56.23139 | 6.615 | 7.115062 | 5.921223 | -0.5000615 | 0.5124714 | 0.6813673 | 1.493067e-11
56.24139 | 6.6272 | 7.109235 | 5.919783 | -0.4820353 | 0.5115367 | 0.677916 | 1.490935e-11
56.25139 | 6.62 | 7.103468 | 5.918343 | -0.4834683 | 0.5106156 | 0.6745096 | 1.488891e-11
56.26139 | 6.6197 | 7.097759 | 5.916904 | -0.4780592 | 0.5097076 | 0.6711472 | 1.486847e-11
56.27138 | 6.6243 | 7.092114 | 5.915468 | -0.4678142 | 0.5088149 | 0.6678314 | 1.484802e-11
56.28138 | 6.6185 | 7.08652 | 5.914031 | -0.4680203 | 0.5079343 | 0.6645553 | 1.482846e-11
56.29138 | 6.6129 | 7.080983 | 5.912594 | -0.4680827 | 0.507067 | 0.6613215 | 1.48089e-11
56.30138 | 6.6228 | 7.075501 | 5.911158 | -0.4527008 | 0.5062128 | 0.6581295 | 1.479021e-11
56.31138 | 6.6125 | 7.070074 | 5.909724 | -0.457574 | 0.5053718 | 0.6549786 | 1.477153e-11
56.32138 | 6.6182 | 7.064702 | 5.90829 | -0.4465016 | 0.5045437 | 0.6518684 | 1.475372e-11
56.33137 | 6.6143 | 7.059389 | 5.906858 | -0.4450889 | 0.5037294 | 0.6488019 | 1.473591e-11
56.34137 | 6.6086 | 7.054124 | 5.905425 | -0.4455236 | 0.5029271 | 0.6457712 | 1.471899e-11
56.35137 | 6.6104 | 7.048911 | 5.903994 | -0.4385108 | 0.5021376 | 0.6427796 | 1.470206e-11
56.36137 | 6.6073 | 7.04375 | 5.902563 | -0.4364501 | 0.5013607 | 0.6398265 | 1.468601e-11
56.37137 | 6.609 | 7.038641 | 5.901133 | -0.4296409 | 0.5005964 | 0.6369114 | 1.466996e-11
56.38137 | 6.6016 | 7.033582 | 5.899704 | -0.4319825 | 0.4998446 | 0.6340338 | 1.465391e-11
56.39136 | 6.602 | 7.028579 | 5.898277 | -0.4265794 | 0.4991059 | 0.6311961 | 1.463874e-11
56.40136 | 6.6077 | 7.023621 | 5.89685 | -0.4159212 | 0.4983788 | 0.6283921 | 1.462445e-11
56.41136 | 6.6041 | 7.018712 | 5.895424 | -0.4146122 | 0.497664 | 0.6256242 | 1.461016e-11
56.42136 | 6.591 | 7.013852 | 5.893999 | -0.422852 | 0.4969613 | 0.6228919 | 1.459586e-11
56.43136 | 6.5978 | 7.00904 | 5.892574 | -0.4112401 | 0.4962708 | 0.6201949 | 1.458245e-11
56.44135 | 6.6031 | 7.00428 | 5.891152 | -0.4011803 | 0.4955929 | 0.617535 | 1.456904e-11
56.45135 | 6.582 | 6.999563 | 5.88973 | -0.4175634 | 0.4949263 | 0.6149071 | 1.455562e-11
56.46135 | 6.5968 | 6.994893 | 5.888309 | -0.3980929 | 0.4942715 | 0.6123129 | 1.454309e-11
56.47135 | 6.5932 | 6.990269 | 5.886888 | -0.397069 | 0.4936286 | 0.6097523 | 1.453143e-11
56.48135 | 6.5907 | 6.985691 | 5.885469 | -0.3949906 | 0.4929974 | 0.6072245 | 1.451977e-11
56.49135 | 6.5802 | 6.981158 | 5.88405 | -0.4009578 | 0.4923778 | 0.6047297 | 1.450812e-11
56.50134 | 6.5738 | 6.976674 | 5.882634 | -0.402874 | 0.4917705 | 0.6022692 | 1.449734e-11
56.51134 | 6.5891 | 6.97223 | 5.881218 | -0.3831303 | 0.491174 | 0.5998383 | 1.448656e-11
56.52134 | 6.5762 | 6.967831 | 5.879803 | -0.3916308 | 0.4905891 | 0.5974389 | 1.447666e-11
56.53134 | 6.5767 | 6.963475 | 5.878389 | -0.3867747 | 0.4900155 | 0.5950706 | 1.446676e-11
56.54134 | 6.5764 | 6.959162 | 5.876976 | -0.3827618 | 0.4894532 | 0.5927329 | 1.445686e-11
56.55134 | 6.5817 | 6.954892 | 5.875564 | -0.3731916 | 0.4889023 | 0.5904257 | 1.444783e-11
56.56133 | 6.5757 | 6.950668 | 5.874154 | -0.3749679 | 0.488363 | 0.5881507 | 1.443881e-11
56.57133 | 6.5801 | 6.946482 | 5.872744 | -0.366382 | 0.4878343 | 0.5859031 | 1.443067e-11
56.58133 | 6.5731 | 6.942338 | 5.871336 | -0.3692384 | 0.4873168 | 0.5836857 | 1.442252e-11
56.59133 | 6.5806 | 6.938235 | 5.869929 | -0.3576351 | 0.4868102 | 0.5814964 | 1.441525e-11
56.60133 | 6.5683 | 6.934173 | 5.868522 | -0.3658727 | 0.4863147 | 0.5793357 | 1.440799e-11
56.61133 | 6.572 | 6.930151 | 5.867117 | -0.3581506 | 0.4858301 | 0.5772033 | 1.440072e-11
56.62132 | 6.5839 | 6.926173 | 5.865715 | -0.3422726 | 0.4853567 | 0.5751011 | 1.439433e-11
56.63132 | 6.5754 | 6.92223 | 5.864312 | -0.3468302 | 0.4848938 | 0.5730243 | 1.438794e-11
56.64132 | 6.5732 | 6.918327 | 5.862911 | -0.3451272 | 0.4844415 | 0.570975 | 1.438155e-11
56.65132 | 6.5692 | 6.914463 | 5.861511 | -0.3452632 | 0.484 | 0.5689527 | 1.437604e-11
56.66132 | 6.564 | 6.910638 | 5.860112 | -0.3466379 | 0.4835691 | 0.5669572 | 1.437141e-11
56.67132 | 6.5703 | 6.906851 | 5.858714 | -0.3365509 | 0.4831488 | 0.5649881 | 1.436678e-11
56.68131 | 6.5762 | 6.903106 | 5.857319 | -0.3269056 | 0.4827395 | 0.5630471 | 1.436214e-11
56.69131 | 6.5713 | 6.899394 | 5.855924 | -0.3280942 | 0.4823403 | 0.5611301 | 1.435839e-11
56.70131 | 6.5776 | 6.89572 | 5.85453 | -0.3181203 | 0.4819515 | 0.5592388 | 1.435463e-11
56.71131 | 6.5811 | 6.892083 | 5.853137 | -0.3109834 | 0.4815732 | 0.5573727 | 1.435088e-11
56.72131 | 6.567 | 6.888483 | 5.851746 | -0.3214832 | 0.4812051 | 0.5555317 | 1.4348e-11
56.73131 | 6.5809 | 6.88492 | 5.850357 | -0.3040196 | 0.4808475 | 0.5537156 | 1.434512e-11
56.7413 | 6.5755 | 6.881396 | 5.848969 | -0.3058957 | 0.4805006 | 0.5519257 | 1.434312e-11
56.7513 | 6.577 | 6.877904 | 5.847582 | -0.3009039 | 0.4801632 | 0.5501584 | 1.434112e-11
56.7613 | 6.5819 | 6.874448 | 5.846197 | -0.2925481 | 0.4798364 | 0.5484151 | 1.434e-11
56.7713 | 6.5691 | 6.871027 | 5.844812 | -0.3019273 | 0.4795194 | 0.5466956 | 1.433799e-11
56.7813 | 6.5807 | 6.867642 | 5.843429 | -0.2869419 | 0.4792129 | 0.5449996 | 1.433775e-11
56.7913 | 6.5772 | 6.864291 | 5.842048 | -0.2870909 | 0.478916 | 0.543327 | 1.433662e-11
56.80129 | 6.5751 | 6.860978 | 5.840669 | -0.2858781 | 0.4786299 | 0.541679 | 1.433638e-11
56.81129 | 6.5757 | 6.857696 | 5.839291 | -0.2819961 | 0.4783532 | 0.5400523 | 1.433701e-11
56.82129 | 6.569 | 6.854448 | 5.837913 | -0.285448 | 0.4780864 | 0.5384482 | 1.433764e-11
56.83129 | 6.5688 | 6.851234 | 5.836538 | -0.282434 | 0.4778298 | 0.5368665 | 1.433827e-11
56.84129 | 6.5787 | 6.848053 | 5.835164 | -0.2693533 | 0.4775828 | 0.535307 | 1.433978e-11
56.85128 | 6.5747 | 6.844909 | 5.833792 | -0.2702093 | 0.4773462 | 0.5337709 | 1.434129e-11
56.86128 | 6.5725 | 6.841795 | 5.832421 | -0.2692952 | 0.477119 | 0.5322551 | 1.434368e-11
56.87128 | 6.576 | 6.838714 | 5.831051 | -0.2627139 | 0.4769016 | 0.5307609 | 1.434518e-11
56.88128 | 6.5693 | 6.835665 | 5.829683 | -0.2663652 | 0.476694 | 0.529288 | 1.434845e-11
56.89128 | 6.5748 | 6.832649 | 5.828317 | -0.257849 | 0.4764961 | 0.5278363 | 1.435171e-11
56.90128 | 6.5704 | 6.829665 | 5.826952 | -0.259265 | 0.4763079 | 0.5264054 | 1.435497e-11
56.91127 | 6.5644 | 6.826716 | 5.82559 | -0.262316 | 0.4761296 | 0.5249968 | 1.435824e-11
56.92127 | 6.5711 | 6.823796 | 5.824228 | -0.2526957 | 0.4759607 | 0.5236073 | 1.436238e-11
56.93127 | 6.5671 | 6.820907 | 5.822868 | -0.2538072 | 0.4758014 | 0.5222382 | 1.436739e-11
56.94127 | 6.5719 | 6.81805 | 5.821509 | -0.24615 | 0.4756517 | 0.5208893 | 1.437153e-11
56.95127 | 6.5629 | 6.815224 | 5.820152 | -0.2523241 | 0.4755116 | 0.5195605 | 1.437655e-11
56.96127 | 6.5585 | 6.812429 | 5.818797 | -0.2539292 | 0.475381 | 0.5182515 | 1.438244e-11
56.97126 | 6.5479 | 6.809668 | 5.817444 | -0.2617678 | 0.4752601 | 0.5169634 | 1.438834e-11
56.98126 | 6.5605 | 6.806934 | 5.816092 | -0.2464344 | 0.4751485 | 0.5156935 | 1.439423e-11
56.99126 | 6.5617 | 6.804232 | 5.814742 | -0.2425315 | 0.4750464 | 0.5144431 | 1.4401e-11
57.00126 | 6.5541 | 6.801559 | 5.813393 | -0.2474588 | 0.4749537 | 0.5132117 | 1.440777e-11
57.01126 | 6.5539 | 6.798916 | 5.812047 | -0.2450165 | 0.4748705 | 0.5119995 | 1.441541e-11
57.02126 | 6.5502 | 6.796304 | 5.810701 | -0.246104 | 0.4747966 | 0.510806 | 1.442306e-11
57.03125 | 6.56 | 6.793724 | 5.809359 | -0.233724 | 0.4747323 | 0.5096324 | 1.443071e-11
57.04125 | 6.5531 | 6.791171 | 5.808018 | -0.238071 | 0.4746771 | 0.5084762 | 1.443923e-11
57.05125 | 6.5551 | 6.788648 | 5.806678 | -0.2335476 | 0.4746314 | 0.5073385 | 1.444863e-11
57.06125 | 6.5567 | 6.786154 | 5.80534 | -0.2294535 | 0.474595 | 0.506219 | 1.445715e-11
57.07125 | 6.5453 | 6.78366 | 5.804003 | -0.2383597 | 0.4745677 | 0.5050888 | 1.446654e-11
57.08125 | 6.5505 | 6.781224 | 5.802669 | -0.230724 | 0.4745499 | 0.5040054 | 1.447682e-11
57.09124 | 6.5539 | 6.77882 | 5.801337 | -0.2249196 | 0.4745414 | 0.5029409 | 1.44871e-11
57.10124 | 6.5427 | 6.776442 | 5.800006 | -0.2337415 | 0.4745421 | 0.501893 | 1.449737e-11
57.11124 | 6.5613 | 6.774092 | 5.798677 | -0.2127922 | 0.474552 | 0.5008628 | 1.450852e-11
57.12124 | 6.5455 | 6.771757 | 5.79735 | -0.2262569 | 0.4745712 | 0.4998355 | 1.451967e-11
57.13124 | 6.5364 | 6.769465 | 5.796025 | -0.2330645 | 0.4745996 | 0.49884 | 1.45317e-11
57.14124 | 6.5502 | 6.7672 | 5.794701 | -0.2170004 | 0.4746373 | 0.4978617 | 1.454373e-11
57.15123 | 6.5546 | 6.764967 | 5.793381 | -0.2103667 | 0.4746841 | 0.4969013 | 1.455576e-11
57.16123 | 6.5432 | 6.762759 | 5.792062 | -0.2195588 | 0.4747402 | 0.495957 | 1.456866e-11
57.17123 | 6.5563 | 6.760579 | 5.790744 | -0.2042789 | 0.4748054 | 0.4950295 | 1.458244e-11
57.18123 | 6.5544 | 6.758427 | 5.789428 | -0.2040267 | 0.4748798 | 0.4941187 | 1.459534e-11
57.19123 | 6.5448 | 6.756302 | 5.788114 | -0.2115023 | 0.4749635 | 0.4932245 | 1.461e-11
57.20123 | 6.5583 | 6.754206 | 5.786803 | -0.1959055 | 0.4750562 | 0.4923468 | 1.462378e-11
57.21122 | 6.5451 | 6.752138 | 5.785494 | -0.2070383 | 0.475158 | 0.4914863 | 1.463843e-11
57.22122 | 6.5598 | 6.750096 | 5.784186 | -0.1902964 | 0.475269 | 0.4906412 | 1.465397e-11
57.23122 | 6.5574 | 6.748082 | 5.78288 | -0.1906819 | 0.4753893 | 0.4898123 | 1.46695e-11
57.24122 | 6.5569 | 6.746095 | 5.781576 | -0.1891946 | 0.4755186 | 0.4889995 | 1.468503e-11
57.25122 | 6.5677 | 6.744134 | 5.780275 | -0.1764344 | 0.475657 | 0.4882027 | 1.470144e-11
57.26121 | 6.5603 | 6.742203 | 5.778976 | -0.1819031 | 0.4758044 | 0.4874224 | 1.471784e-11
57.27121 | 6.5497 | 6.740297 | 5.777679 | -0.1905969 | 0.4759611 | 0.4866572 | 1.473513e-11
57.28121 | 6.5611 | 6.738418 | 5.776383 | -0.1773175 | 0.476127 | 0.4859077 | 1.475241e-11
57.29121 | 6.5579 | 6.736565 | 5.775089 | -0.178665 | 0.4763019 | 0.4851737 | 1.477057e-11
57.30121 | 6.5566 | 6.734739 | 5.773798 | -0.1781392 | 0.476486 | 0.4844553 | 1.478873e-11
57.31121 | 6.5734 | 6.73294 | 5.772509 | -0.15954 | 0.4766792 | 0.4837522 | 1.480776e-11
57.3212 | 6.5729 | 6.731169 | 5.771223 | -0.1582692 | 0.4768813 | 0.4830652 | 1.48268e-11
57.3312 | 6.5717 | 6.729423 | 5.769938 | -0.1577231 | 0.4770928 | 0.4823928 | 1.484583e-11
57.3412 | 6.5735 | 6.727703 | 5.768655 | -0.1542035 | 0.4773133 | 0.4817354 | 1.486574e-11
57.3512 | 6.5759 | 6.72601 | 5.767374 | -0.1501102 | 0.477543 | 0.4810932 | 1.488652e-11
57.3612 | 6.5733 | 6.724343 | 5.766095 | -0.1510433 | 0.4777819 | 0.480466 | 1.490731e-11
57.3712 | 6.5816 | 6.722703 | 5.764819 | -0.1411026 | 0.4780298 | 0.4798537 | 1.492809e-11
57.38119 | 6.579 | 6.72109 | 5.763546 | -0.1420897 | 0.4782867 | 0.4792569 | 1.494975e-11
57.39119 | 6.5805 | 6.719501 | 5.762274 | -0.1390012 | 0.4785528 | 0.4786742 | 1.497141e-11
57.40119 | 6.5919 | 6.717939 | 5.761004 | -0.1260391 | 0.4788283 | 0.4781063 | 1.499395e-11
57.41119 | 6.5757 | 6.716403 | 5.759737 | -0.1407027 | 0.4791127 | 0.477553 | 1.501736e-11
57.42119 | 6.5962 | 6.714893 | 5.758472 | -0.1186927 | 0.4794066 | 0.4770143 | 1.503989e-11
57.43119 | 6.5794 | 6.713408 | 5.757209 | -0.1340085 | 0.4797096 | 0.4764901 | 1.506418e-11
57.44118 | 6.5826 | 6.711951 | 5.755949 | -0.1293512 | 0.4800209 | 0.4759808 | 1.508847e-11
57.45118 | 6.5901 | 6.710519 | 5.754691 | -0.1204189 | 0.4803423 | 0.4754855 | 1.511275e-11
57.46118 | 6.5838 | 6.709113 | 5.753435 | -0.1253125 | 0.480673 | 0.4750045 | 1.513791e-11
57.47118 | 6.5927 | 6.707732 | 5.752181 | -0.1150316 | 0.4810125 | 0.4745377 | 1.516307e-11
57.48118 | 6.5985 | 6.706377 | 5.75093 | -0.1078768 | 0.4813616 | 0.4740852 | 1.518911e-11
57.49118 | 6.5832 | 6.705047 | 5.749681 | -0.1218474 | 0.4817196 | 0.4736469 | 1.521514e-11
57.50117 | 6.5918 | 6.703745 | 5.748436 | -0.1119451 | 0.4820865 | 0.473223 | 1.524205e-11
57.51117 | 6.5942 | 6.702468 | 5.747191 | -0.1082675 | 0.4824633 | 0.4728128 | 1.526984e-11
57.52117 | 6.5906 | 6.701215 | 5.745949 | -0.1106153 | 0.4828491 | 0.4724167 | 1.529763e-11
57.53117 | 6.5937 | 6.699989 | 5.74471 | -0.106289 | 0.4832446 | 0.4720344 | 1.532541e-11
57.54117 | 6.5945 | 6.698788 | 5.743473 | -0.104288 | 0.4836489 | 0.4716662 | 1.535407e-11
57.55117 | 6.5934 | 6.697613 | 5.742238 | -0.1042131 | 0.484063 | 0.4713118 | 1.538361e-11
57.56116 | 6.5952 | 6.696465 | 5.741007 | -0.1012648 | 0.4844859 | 0.4709715 | 1.541314e-11
57.57116 | 6.5881 | 6.695341 | 5.739778 | -0.1072406 | 0.4849183 | 0.4706447 | 1.544355e-11
57.58116 | 6.5877 | 6.694243 | 5.73855 | -0.1065425 | 0.4853604 | 0.4703316 | 1.547396e-11
57.59116 | 6.5914 | 6.69317 | 5.737326 | -0.1017697 | 0.4858116 | 0.4700323 | 1.550524e-11
57.60116 | 6.5833 | 6.692123 | 5.736103 | -0.1088227 | 0.4862726 | 0.4697467 | 1.553653e-11
57.61115 | 6.5834 | 6.691102 | 5.734885 | -0.1077024 | 0.4867424 | 0.4694751 | 1.556869e-11
57.62115 | 6.5918 | 6.690106 | 5.733668 | -0.09830648 | 0.487222 | 0.4692167 | 1.560084e-11
57.63115 | 6.5907 | 6.689136 | 5.732453 | -0.0984362 | 0.4877112 | 0.4689719 | 1.563476e-11
57.64115 | 6.586 | 6.688191 | 5.731241 | -0.1021914 | 0.4882099 | 0.4687406 | 1.566779e-11
57.65115 | 6.5956 | 6.687272 | 5.730031 | -0.09167235 | 0.4887181 | 0.4685228 | 1.570169e-11
57.66115 | 6.5867 | 6.686379 | 5.728824 | -0.09967895 | 0.4892359 | 0.4683186 | 1.573648e-11
57.67114 | 6.591 | 6.685512 | 5.727621 | -0.09451195 | 0.4897627 | 0.4681279 | 1.577213e-11
57.68114 | 6.5919 | 6.68467 | 5.72642 | -0.09276979 | 0.4902996 | 0.4679506 | 1.580779e-11
57.69114 | 6.5887 | 6.683853 | 5.72522 | -0.09515329 | 0.4908462 | 0.4677867 | 1.584432e-11
57.70114 | 6.6002 | 6.683062 | 5.724024 | -0.08286246 | 0.4914024 | 0.4676361 | 1.588085e-11
57.71114 | 6.5905 | 6.682297 | 5.72283 | -0.09179737 | 0.4919684 | 0.4674989 | 1.591826e-11
57.72114 | 6.5968 | 6.681558 | 5.721639 | -0.08475806 | 0.492544 | 0.4673752 | 1.595566e-11
57.73113 | 6.6014 | 6.680845 | 5.720452 | -0.07944515 | 0.4931288 | 0.4672648 | 1.599482e-11
57.74113 | 6.5901 | 6.680157 | 5.719266 | -0.09005736 | 0.493724 | 0.4671677 | 1.603309e-11
57.75113 | 6.5947 | 6.679495 | 5.718083 | -0.08479536 | 0.4943289 | 0.4670839 | 1.607312e-11
57.76113 | 6.5964 | 6.678859 | 5.716902 | -0.08245924 | 0.4949437 | 0.4670134 | 1.611315e-11
57.77113 | 6.5942 | 6.678249 | 5.715724 | -0.08404901 | 0.4955684 | 0.4669562 | 1.615405e-11
57.78113 | 6.5983 | 6.677665 | 5.714549 | -0.07936473 | 0.496203 | 0.4669123 | 1.619495e-11
57.79112 | 6.6049 | 6.677107 | 5.713378 | -0.07220665 | 0.4968469 | 0.4668813 | 1.623761e-11
57.80112 | 6.6097 | 6.676575 | 5.712209 | -0.06687462 | 0.4975013 | 0.4668643 | 1.627938e-11
57.81112 | 6.6019 | 6.676068 | 5.711042 | -0.07416799 | 0.4981658 | 0.4668598 | 1.632291e-11
57.82112 | 6.6101 | 6.675588 | 5.709879 | -0.06548788 | 0.4988403 | 0.466869 | 1.636643e-11
57.83112 | 6.6148 | 6.675134 | 5.708717 | -0.06033407 | 0.4995249 | 0.4668917 | 1.641083e-11
57.84112 | 6.6154 | 6.674706 | 5.707559 | -0.05930602 | 0.5002197 | 0.4669271 | 1.64561e-11
57.85111 | 6.6225 | 6.674305 | 5.706405 | -0.05180483 | 0.5009239 | 0.466976 | 1.650137e-11
57.86111 | 6.6258 | 6.67393 | 5.705252 | -0.04812983 | 0.501639 | 0.4670384 | 1.654752e-11
57.87111 | 6.6167 | 6.673581 | 5.704103 | -0.05688064 | 0.5023643 | 0.4671136 | 1.659454e-11
57.88111 | 6.6289 | 6.673258 | 5.702956 | -0.04435845 | 0.5030999 | 0.4672027 | 1.664244e-11
57.89111 | 6.6327 | 6.672962 | 5.701812 | -0.04026218 | 0.5038457 | 0.4673044 | 1.669033e-11
57.90111 | 6.6183 | 6.672693 | 5.700671 | -0.05439304 | 0.5046021 | 0.46742 | 1.673997e-11
57.9111 | 6.6353 | 6.67245 | 5.699534 | -0.03715044 | 0.505368 | 0.4675485 | 1.678962e-11
57.9211 | 6.6398 | 6.672234 | 5.698399 | -0.03243428 | 0.5061451 | 0.4676904 | 1.683925e-11
57.9311 | 6.6339 | 6.672045 | 5.697267 | -0.03814489 | 0.5069327 | 0.4678456 | 1.689065e-11
57.9411 | 6.6415 | 6.671882 | 5.696137 | -0.03038237 | 0.5077309 | 0.4680142 | 1.694203e-11
57.9511 | 6.6533 | 6.671747 | 5.695011 | -0.01844675 | 0.5085396 | 0.4681962 | 1.69943e-11
57.9611 | 6.6477 | 6.671638 | 5.693888 | -0.02393814 | 0.5093591 | 0.4683915 | 1.704743e-11
57.97109 | 6.6628 | 6.671557 | 5.692768 | -0.008756622 | 0.5101883 | 0.4685999 | 1.710145e-11
57.98109 | 6.6604 | 6.671502 | 5.691651 | -0.01110216 | 0.5110291 | 0.468822 | 1.715633e-11
57.99109 | 6.6633 | 6.671475 | 5.690537 | -0.008175014 | 0.5118808 | 0.4690575 | 1.721121e-11
58.00109 | 6.6738 | 6.671475 | 5.689425 | 0.002324883 | 0.5127432 | 0.4693065 | 1.726785e-11
58.01109 | 6.6685 | 6.671503 | 5.688317 | -0.003002676 | 0.5136165 | 0.469569 | 1.732448e-11
58.02108 | 6.6767 | 6.671558 | 5.687213 | 0.005142295 | 0.5145 | 0.4698447 | 1.738198e-11
58.03108 | 6.6878 | 6.67164 | 5.686111 | 0.01615964 | 0.5153952 | 0.4701341 | 1.744036e-11
58.04108 | 6.6852 | 6.671751 | 5.685012 | 0.01344935 | 0.5163015 | 0.4704372 | 1.749961e-11
58.05108 | 6.6878 | 6.671889 | 5.683916 | 0.01591116 | 0.517219 | 0.4707538 | 1.755974e-11
58.06108 | 6.6895 | 6.672055 | 5.682823 | 0.01744515 | 0.5181476 | 0.471084 | 1.762074e-11
58.07108 | 6.6928 | 6.672249 | 5.681734 | 0.02055108 | 0.5190874 | 0.471428 | 1.768174e-11
58.08107 | 6.7055 | 6.672471 | 5.680648 | 0.03302912 | 0.5200376 | 0.4717852 | 1.774448e-11
58.09107 | 6.7084 | 6.672721 | 5.679565 | 0.03567867 | 0.5210001 | 0.4721566 | 1.780811e-11
58.10107 | 6.7078 | 6.673 | 5.678484 | 0.03479999 | 0.521974 | 0.4725416 | 1.78726e-11
58.11107 | 6.7252 | 6.673307 | 5.677407 | 0.05189277 | 0.5229593 | 0.4729405 | 1.793709e-11
58.12107 | 6.7252 | 6.673643 | 5.676333 | 0.05155715 | 0.5239561 | 0.4733532 | 1.800333e-11
58.13107 | 6.7187 | 6.674007 | 5.675263 | 0.04469265 | 0.5249646 | 0.4737799 | 1.807045e-11
58.14106 | 6.7365 | 6.6744 | 5.674196 | 0.06209975 | 0.5259838 | 0.47422 | 1.813756e-11
58.15106 | 6.7359 | 6.674822 | 5.673132 | 0.0610776 | 0.5270156 | 0.4746745 | 1.820642e-11
58.16106 | 6.7415 | 6.675274 | 5.672071 | 0.06622633 | 0.5280593 | 0.4751431 | 1.827615e-11
58.17106 | 6.751 | 6.675754 | 5.671014 | 0.07524593 | 0.5291147 | 0.4756258 | 1.834676e-11
58.18106 | 6.7438 | 6.676264 | 5.669959 | 0.0675362 | 0.5301822 | 0.4761225 | 1.841824e-11
58.19106 | 6.7575 | 6.676803 | 5.668908 | 0.08069697 | 0.5312616 | 0.4766335 | 1.849059e-11
58.20105 | 6.7607 | 6.677371 | 5.667861 | 0.08332872 | 0.532352 | 0.4771581 | 1.856382e-11
58.21105 | 6.7568 | 6.67797 | 5.666817 | 0.07883016 | 0.5334557 | 0.4776976 | 1.863879e-11
58.22105 | 6.7666 | 6.678598 | 5.665775 | 0.0880018 | 0.5345715 | 0.4782514 | 1.871464e-11
58.23105 | 6.7748 | 6.679257 | 5.664737 | 0.09554333 | 0.5356996 | 0.4788196 | 1.879048e-11
58.24105 | 6.7682 | 6.679945 | 5.663703 | 0.08825468 | 0.5368402 | 0.4794022 | 1.886808e-11
58.25105 | 6.7897 | 6.680664 | 5.662672 | 0.1090357 | 0.5379931 | 0.4799995 | 1.894654e-11
58.26104 | 6.7902 | 6.681413 | 5.661645 | 0.108787 | 0.5391574 | 0.4806106 | 1.902676e-11
58.27104 | 6.7908 | 6.682193 | 5.660621 | 0.1086069 | 0.5403355 | 0.4812371 | 1.910697e-11
58.28104 | 6.8096 | 6.683004 | 5.6596 | 0.126596 | 0.5415262 | 0.4818782 | 1.918893e-11
58.29104 | 6.8132 | 6.683846 | 5.658582 | 0.1293542 | 0.5427297 | 0.4825341 | 1.927263e-11
58.30104 | 6.8047 | 6.684719 | 5.657568 | 0.1199811 | 0.5439461 | 0.483205 | 1.935634e-11
58.31104 | 6.8267 | 6.685623 | 5.656557 | 0.1410768 | 0.5451754 | 0.4838907 | 1.944179e-11
58.32103 | 6.8262 | 6.686558 | 5.655551 | 0.1396422 | 0.5464165 | 0.4845906 | 1.952811e-11
58.33103 | 6.8286 | 6.687525 | 5.654547 | 0.1410747 | 0.5476719 | 0.4853064 | 1.961618e-11
58.34103 | 6.8402 | 6.688525 | 5.653547 | 0.1516754 | 0.5489405 | 0.4860374 | 1.970425e-11
58.35103 | 6.845 | 6.689556 | 5.65255 | 0.1554442 | 0.5502223 | 0.4867837 | 1.979494e-11
58.36103 | 6.8488 | 6.690619 | 5.651556 | 0.1581807 | 0.5515176 | 0.4875452 | 1.98865e-11
58.37103 | 6.8536 | 6.691715 | 5.650567 | 0.1618848 | 0.5528262 | 0.4883222 | 1.997894e-11
58.38102 | 6.8593 | 6.692842 | 5.649581 | 0.1664575 | 0.5541472 | 0.4891139 | 2.007224e-11
58.39102 | 6.8736 | 6.694004 | 5.648599 | 0.1795963 | 0.5554831 | 0.489922 | 2.01673e-11
58.40102 | 6.8818 | 6.695198 | 5.647619 | 0.1866021 | 0.5568327 | 0.4907457 | 2.02641e-11
58.41102 | 6.8822 | 6.696425 | 5.646644 | 0.1857749 | 0.5581961 | 0.4915852 | 2.036177e-11
58.42102 | 6.9039 | 6.697686 | 5.645672 | 0.2062141 | 0.5595735 | 0.4924405 | 2.046119e-11
58.43101 | 6.9085 | 6.698979 | 5.644704 | 0.2095211 | 0.5609635 | 0.493311 | 2.056148e-11
58.44101 | 6.9006 | 6.700307 | 5.64374 | 0.2002931 | 0.5623691 | 0.4941983 | 2.066351e-11
58.45101 | 6.9217 | 6.701669 | 5.642778 | 0.220031 | 0.5637888 | 0.4951018 | 2.076642e-11
58.46101 | 6.9236 | 6.703065 | 5.641821 | 0.2205348 | 0.5652229 | 0.4960215 | 2.087108e-11
58.47101 | 6.9203 | 6.704496 | 5.640867 | 0.215804 | 0.5666714 | 0.4969576 | 2.097748e-11
58.48101 | 6.9405 | 6.705961 | 5.639917 | 0.2345387 | 0.5681345 | 0.4979102 | 2.108475e-11
58.491 | 6.9451 | 6.70746 | 5.638971 | 0.2376401 | 0.5696105 | 0.4988784 | 2.119377e-11
58.501 | 6.9468 | 6.708996 | 5.638028 | 0.2378045 | 0.5711032 | 0.4998641 | 2.130453e-11
58.511 | 6.9508 | 6.710566 | 5.637089 | 0.240234 | 0.5726103 | 0.5008667 | 2.141704e-11
58.521 | 6.9618 | 6.712173 | 5.636153 | 0.2496274 | 0.5741329 | 0.5018862 | 2.153042e-11
58.531 | 6.963 | 6.713814 | 5.635222 | 0.2491855 | 0.57567 | 0.5029227 | 2.164642e-11
58.541 | 6.9719 | 6.715493 | 5.634294 | 0.2564071 | 0.5772228 | 0.5039764 | 2.176329e-11
58.55099 | 6.9744 | 6.717205 | 5.63337 | 0.2571951 | 0.5787883 | 0.5050462 | 2.188191e-11
58.56099 | 6.9824 | 6.718957 | 5.63245 | 0.2634431 | 0.5803724 | 0.5061345 | 2.20014e-11
58.57099 | 6.9891 | 6.720745 | 5.631533 | 0.2683553 | 0.5819712 | 0.5072403 | 2.21235e-11
58.58099 | 6.9925 | 6.72257 | 5.63062 | 0.2699302 | 0.5835858 | 0.5083637 | 2.224736e-11
58.59099 | 6.9988 | 6.724432 | 5.629711 | 0.2743678 | 0.5852162 | 0.5095049 | 2.237295e-11
58.60099 | 7.0013 | 6.726332 | 5.628806 | 0.2749677 | 0.5868624 | 0.510664 | 2.249942e-11
58.61098 | 7.0058 | 6.728268 | 5.627905 | 0.2775322 | 0.5885226 | 0.5118399 | 2.262851e-11
58.62098 | 7.0122 | 6.730244 | 5.627008 | 0.2819562 | 0.590201 | 0.5130352 | 2.275934e-11
58.63098 | 7.0149 | 6.732258 | 5.626114 | 0.2826415 | 0.5918958 | 0.5142488 | 2.289104e-11
58.64098 | 7.0156 | 6.734312 | 5.625224 | 0.2812884 | 0.5936069 | 0.5154809 | 2.302536e-11
58.65098 | 7.0229 | 6.736404 | 5.624338 | 0.2864959 | 0.5953347 | 0.5167316 | 2.316143e-11
58.66098 | 7.0201 | 6.738536 | 5.623456 | 0.2815643 | 0.597079 | 0.518001 | 2.330011e-11
58.67097 | 7.0182 | 6.740705 | 5.622578 | 0.277495 | 0.5988386 | 0.519288 | 2.343966e-11
58.68097 | 7.0253 | 6.742916 | 5.621704 | 0.2823839 | 0.6006167 | 0.5205954 | 2.358184e-11
58.69097 | 7.0215 | 6.745168 | 5.620834 | 0.2763325 | 0.6024119 | 0.521922 | 2.372575e-11
58.70097 | 7.0262 | 6.747459 | 5.619967 | 0.2787406 | 0.6042243 | 0.523268 | 2.387141e-11
58.71097 | 7.0356 | 6.749792 | 5.619105 | 0.2858078 | 0.606054 | 0.5246335 | 2.401881e-11
58.72097 | 7.0243 | 6.752166 | 5.618246 | 0.272134 | 0.6079013 | 0.5260186 | 2.416883e-11
58.73096 | 7.0319 | 6.754579 | 5.617393 | 0.2773209 | 0.6097643 | 0.5274223 | 2.432059e-11
58.74096 | 7.0368 | 6.757036 | 5.616542 | 0.2797638 | 0.6116469 | 0.5288474 | 2.447497e-11
58.75096 | 7.0287 | 6.759535 | 5.615695 | 0.2691646 | 0.6135474 | 0.5302926 | 2.46311e-11
58.76096 | 7.0336 | 6.762077 | 5.614853 | 0.2715228 | 0.6154659 | 0.5317583 | 2.478896e-11
58.77096 | 7.0374 | 6.764662 | 5.614014 | 0.2727383 | 0.6174028 | 0.5332445 | 2.494945e-11
58.78096 | 7.0319 | 6.767289 | 5.61318 | 0.2646106 | 0.6193579 | 0.5347515 | 2.511167e-11
58.79095 | 7.0301 | 6.769958 | 5.61235 | 0.2601421 | 0.6213296 | 0.5362779 | 2.527652e-11
58.80095 | 7.029 | 6.772673 | 5.611524 | 0.2563271 | 0.6233218 | 0.537827 | 2.54431e-11
58.81095 | 7.0251 | 6.775432 | 5.610702 | 0.249668 | 0.6253328 | 0.5393973 | 2.56123e-11
58.82095 | 7.0248 | 6.778236 | 5.609884 | 0.2465644 | 0.6273628 | 0.5409891 | 2.578412e-11
58.83095 | 7.0198 | 6.781084 | 5.60907 | 0.2387157 | 0.6294119 | 0.5426027 | 2.595767e-11
58.84094 | 7.0165 | 6.783975 | 5.608261 | 0.2325247 | 0.6314782 | 0.5442366 | 2.613385e-11
58.85094 | 7.0094 | 6.786915 | 5.607455 | 0.2224852 | 0.6335659 | 0.5458941 | 2.631176e-11
58.86094 | 7.0113 | 6.7899 | 5.606653 | 0.2213997 | 0.6356732 | 0.547574 | 2.649229e-11
58.87094 | 7.0119 | 6.792932 | 5.605856 | 0.2189677 | 0.6378002 | 0.5492765 | 2.667544e-11
58.88094 | 7.0048 | 6.796011 | 5.605062 | 0.2087889 | 0.6399471 | 0.5510017 | 2.686032e-11
58.89094 | 6.9992 | 6.799137 | 5.604273 | 0.2000629 | 0.642114 | 0.5527499 | 2.704782e-11
58.90093 | 7.0004 | 6.802308 | 5.603489 | 0.1980924 | 0.644299 | 0.5545196 | 2.723794e-11
58.91093 | 6.9949 | 6.805529 | 5.602708 | 0.1893708 | 0.6465065 | 0.5563144 | 2.742979e-11
58.92093 | 6.9875 | 6.808799 | 5.601932 | 0.1787009 | 0.6487345 | 0.5581328 | 2.762426e-11
58.93093 | 6.9839 | 6.812118 | 5.601159 | 0.1717821 | 0.6509832 | 0.5599751 | 2.782134e-11
58.94093 | 6.9765 | 6.815486 | 5.600391 | 0.1610141 | 0.6532528 | 0.5618416 | 2.802104e-11
58.95093 | 6.9676 | 6.818904 | 5.599628 | 0.1486964 | 0.6555434 | 0.5637325 | 2.822247e-11
58.96092 | 6.9666 | 6.822367 | 5.598869 | 0.1442327 | 0.6578529 | 0.5656454 | 2.842652e-11
58.97092 | 6.9585 | 6.825886 | 5.598114 | 0.1326144 | 0.6601861 | 0.5675858 | 2.863318e-11
58.98092 | 6.9521 | 6.829455 | 5.597363 | 0.1226453 | 0.6625408 | 0.5695512 | 2.884158e-11
58.99092 | 6.9412 | 6.833076 | 5.596616 | 0.1081245 | 0.6649172 | 0.5715423 | 2.905259e-11
59.00092 | 6.9379 | 6.836748 | 5.595874 | 0.101152 | 0.6673154 | 0.5735588 | 2.926621e-11
59.01092 | 6.9367 | 6.840473 | 5.595136 | 0.09622711 | 0.6697358 | 0.5756013 | 2.948244e-11
59.02091 | 6.9307 | 6.844247 | 5.594403 | 0.08645317 | 0.672176 | 0.5776679 | 2.970041e-11
59.03091 | 6.92 | 6.848078 | 5.593674 | 0.07192232 | 0.6746409 | 0.5797631 | 2.992012e-11
59.04091 | 6.9194 | 6.851962 | 5.592949 | 0.06743774 | 0.6771285 | 0.581885 | 3.014244e-11
59.05091 | 6.9131 | 6.855901 | 5.592228 | 0.05719893 | 0.6796389 | 0.584034 | 3.036737e-11
59.06091 | 6.9037 | 6.859894 | 5.591512 | 0.04380553 | 0.6821721 | 0.5862103 | 3.059491e-11
59.07091 | 6.9059 | 6.863943 | 5.5908 | 0.04195685 | 0.6847286 | 0.5884142 | 3.082331e-11
59.0809 | 6.8927 | 6.868043 | 5.590094 | 0.02465656 | 0.6873058 | 0.5906439 | 3.105432e-11
59.0909 | 6.8883 | 6.872204 | 5.589391 | 0.01609602 | 0.6899092 | 0.592904 | 3.128794e-11
59.1009 | 6.8876 | 6.876421 | 5.588692 | 0.01117878 | 0.6925362 | 0.5951927 | 3.152242e-11
59.1109 | 6.8747 | 6.880696 | 5.587998 | -0.005995699 | 0.6951871 | 0.5975103 | 3.17595e-11
59.1209 | 6.8637 | 6.885028 | 5.587309 | -0.02132791 | 0.697862 | 0.5998571 | 3.199833e-11
59.1309 | 6.8681 | 6.889418 | 5.586624 | -0.02131847 | 0.7005613 | 0.6022334 | 3.223976e-11
59.14089 | 6.8544 | 6.893864 | 5.585944 | -0.03946355 | 0.7032825 | 0.6046372 | 3.248118e-11
59.15089 | 6.8437 | 6.898372 | 5.585268 | -0.0546722 | 0.7060308 | 0.6070736 | 3.27252e-11
59.16089 | 6.842 | 6.902941 | 5.584596 | -0.06094091 | 0.7088042 | 0.6095405 | 3.297096e-11
59.17089 | 6.8382 | 6.90757 | 5.583929 | -0.06937011 | 0.7116026 | 0.6120383 | 3.321757e-11
59.18089 | 6.8301 | 6.912261 | 5.583267 | -0.08216056 | 0.7144265 | 0.6145674 | 3.346592e-11
59.19089 | 6.8326 | 6.917013 | 5.582609 | -0.08441258 | 0.7172757 | 0.6171281 | 3.3716e-11
59.20088 | 6.8172 | 6.921822 | 5.581956 | -0.1046223 | 0.720148 | 0.6197183 | 3.396606e-11
59.21088 | 6.8126 | 6.9267 | 5.581307 | -0.1140995 | 0.723049 | 0.6223433 | 3.421786e-11
59.22088 | 6.8125 | 6.93164 | 5.580663 | -0.1191403 | 0.7259762 | 0.6250011 | 3.447051e-11
59.23088 | 6.8 | 6.936645 | 5.580023 | -0.1366453 | 0.7289299 | 0.6276921 | 3.472402e-11
59.24088 | 6.7966 | 6.941715 | 5.579388 | -0.145115 | 0.7319101 | 0.6304165 | 3.497839e-11
59.25087 | 6.7927 | 6.946845 | 5.578759 | -0.1541453 | 0.7349145 | 0.6331723 | 3.523274e-11
59.26087 | 6.7778 | 6.952047 | 5.578133 | -0.1742466 | 0.7379488 | 0.6359649 | 3.548707e-11
59.27087 | 6.7793 | 6.957315 | 5.577512 | -0.1780148 | 0.7410106 | 0.6387925 | 3.574226e-11
59.28087 | 6.771 | 6.96265 | 5.576895 | -0.1916504 | 0.7441 | 0.6416551 | 3.599743e-11
59.29087 | 6.7628 | 6.968054 | 5.576283 | -0.2052542 | 0.7472173 | 0.6445534 | 3.625258e-11
59.30087 | 6.7617 | 6.973527 | 5.575676 | -0.2118269 | 0.7503629 | 0.6474877 | 3.650684e-11
59.31086 | 6.7547 | 6.979064 | 5.575075 | -0.224364 | 0.7535338 | 0.6504557 | 3.676108e-11
59.32086 | 6.7474 | 6.984677 | 5.574477 | -0.2372768 | 0.7567366 | 0.6534634 | 3.701442e-11
59.33086 | 6.7474 | 6.990361 | 5.573884 | -0.2429608 | 0.7599683 | 0.6565086 | 3.726775e-11
59.34086 | 6.7484 | 6.996117 | 5.573296 | -0.2477165 | 0.7632294 | 0.6595916 | 3.751931e-11
59.35086 | 6.7383 | 7.001945 | 5.572712 | -0.2636452 | 0.7665201 | 0.662713 | 3.776998e-11
59.36086 | 6.7407 | 7.007847 | 5.572133 | -0.2671473 | 0.7698408 | 0.6658732 | 3.801888e-11
59.37085 | 6.7311 | 7.013818 | 5.57156 | -0.2827179 | 0.7731884 | 0.6690696 | 3.826602e-11
59.38085 | 6.728 | 7.019869 | 5.570991 | -0.2918694 | 0.7765699 | 0.6723089 | 3.851138e-11
59.39085 | 6.7343 | 7.025997 | 5.570426 | -0.2916971 | 0.7799822 | 0.6755886 | 3.875498e-11
59.40085 | 6.7215 | 7.032202 | 5.569867 | -0.3107016 | 0.7834258 | 0.6789092 | 3.899594e-11
59.41085 | 6.7183 | 7.038484 | 5.569312 | -0.3201839 | 0.786901 | 0.6822711 | 3.923513e-11
59.42085 | 6.7195 | 7.044845 | 5.568762 | -0.3253449 | 0.7904082 | 0.685675 | 3.947081e-11
59.43084 | 6.7125 | 7.051279 | 5.568217 | -0.3387793 | 0.7939443 | 0.689118 | 3.970385e-11
59.44084 | 6.7142 | 7.0578 | 5.567677 | -0.3436004 | 0.7975164 | 0.6926072 | 3.993424e-11
59.45084 | 6.71 | 7.064403 | 5.567141 | -0.3544031 | 0.8011217 | 0.6961401 | 4.016112e-11
59.46084 | 6.7058 | 7.071088 | 5.566611 | -0.3652883 | 0.8047604 | 0.6997172 | 4.038536e-11
59.47084 | 6.709 | 7.077857 | 5.566085 | -0.3688569 | 0.808433 | 0.703339 | 4.060522e-11
59.48084 | 6.7126 | 7.08471 | 5.565564 | -0.37211 | 0.8121398 | 0.7070061 | 4.082068e-11
59.49083 | 6.6987 | 7.091641 | 5.565049 | -0.3929415 | 0.8158778 | 0.7107151 | 4.103263e-11
59.50083 | 6.7113 | 7.098667 | 5.564538 | -0.3873666 | 0.8196543 | 0.7144746 | 4.12402e-11
59.51083 | 6.7071 | 7.10578 | 5.564032 | -0.3986795 | 0.8234666 | 0.7182814 | 4.144338e-11
59.52083 | 6.6978 | 7.112981 | 5.56353 | -0.4151812 | 0.8273148 | 0.7221361 | 4.164217e-11
59.53083 | 6.705 | 7.120273 | 5.563034 | -0.4152727 | 0.8311994 | 0.7260391 | 4.18357e-11
59.54083 | 6.7055 | 7.127655 | 5.562543 | -0.4221552 | 0.835121 | 0.7299913 | 4.202484e-11
59.55082 | 6.6935 | 7.135123 | 5.562057 | -0.4416227 | 0.839076 | 0.7339895 | 4.220873e-11
59.56082 | 6.704 | 7.142691 | 5.561576 | -0.4386907 | 0.8430728 | 0.738042 | 4.238823e-11
59.57082 | 6.703 | 7.150353 | 5.5611 | -0.4473533 | 0.847108 | 0.7421458 | 4.256161e-11
59.58082 | 6.6917 | 7.158112 | 5.560628 | -0.4664116 | 0.8511819 | 0.7463014 | 4.272972e-11
59.59082 | 6.7 | 7.165967 | 5.560162 | -0.465967 | 0.8552953 | 0.7505096 | 4.289257e-11
59.60081 | 6.6958 | 7.173913 | 5.559701 | -0.4781127 | 0.8594445 | 0.754767 | 4.30493e-11
59.61081 | 6.6958 | 7.181966 | 5.559245 | -0.4861657 | 0.8636381 | 0.7590827 | 4.320077e-11
59.62081 | 6.6993 | 7.19012 | 5.558794 | -0.4908197 | 0.8678726 | 0.7634532 | 4.33461e-11
59.63081 | 6.696 | 7.198376 | 5.558348 | -0.5023757 | 0.8721486 | 0.7678794 | 4.348619e-11
59.64081 | 6.6949 | 7.206735 | 5.557907 | -0.5118354 | 0.8764667 | 0.772362 | 4.362014e-11
59.65081 | 6.7026 | 7.2152 | 5.557471 | -0.5125999 | 0.8808274 | 0.7769018 | 4.374884e-11
59.6608 | 6.6994 | 7.223762 | 5.55704 | -0.5243624 | 0.8852268 | 0.7814951 | 4.387054e-11
59.6708 | 6.694 | 7.232441 | 5.556615 | -0.5384408 | 0.8896743 | 0.7861518 | 4.398786e-11
59.6808 | 6.6951 | 7.241228 | 5.556194 | -0.5461284 | 0.8941661 | 0.7908682 | 4.409818e-11
59.6908 | 6.6985 | 7.250127 | 5.555779 | -0.5516266 | 0.8987028 | 0.7956452 | 4.420413e-11
59.7008 | 6.6943 | 7.259137 | 5.555368 | -0.5648369 | 0.903285 | 0.8004837 | 4.430307e-11
59.7108 | 6.6954 | 7.268261 | 5.554963 | -0.572861 | 0.9079133 | 0.8053846 | 4.439676e-11
59.72079 | 6.6934 | 7.277491 | 5.554563 | -0.5840911 | 0.9125839 | 0.8103438 | 4.44852e-11
59.73079 | 6.6916 | 7.286847 | 5.554169 | -0.5952468 | 0.9173062 | 0.815372 | 4.456839e-11
59.74079 | 6.6926 | 7.296321 | 5.553779 | -0.6037209 | 0.9220766 | 0.8204654 | 4.464546e-11
59.75079 | 6.6952 | 7.305915 | 5.553394 | -0.610715 | 0.9268956 | 0.8256249 | 4.471816e-11
59.76079 | 6.6894 | 7.31563 | 5.553015 | -0.6262305 | 0.9317639 | 0.8308514 | 4.47856e-11
59.77079 | 6.6988 | 7.325469 | 5.552641 | -0.6266694 | 0.9366823 | 0.836146 | 4.484779e-11
59.78078 | 6.694 | 7.335423 | 5.552273 | -0.6414233 | 0.9416462 | 0.8415044 | 4.490561e-11
59.79078 | 6.6973 | 7.345514 | 5.551909 | -0.6482137 | 0.9466664 | 0.8469381 | 4.495819e-11
59.80078 | 6.7017 | 7.355732 | 5.551551 | -0.6540324 | 0.9517385 | 0.8524431 | 4.500639e-11
59.81078 | 6.6924 | 7.366081 | 5.551198 | -0.6736813 | 0.9568633 | 0.8580202 | 4.505109e-11
59.82078 | 6.7024 | 7.376562 | 5.55085 | -0.6741623 | 0.9620416 | 0.8636707 | 4.509054e-11
59.83078 | 6.7022 | 7.387177 | 5.550507 | -0.684977 | 0.967274 | 0.8693956 | 4.512737e-11
59.84077 | 6.7026 | 7.397916 | 5.550171 | -0.6953161 | 0.9725552 | 0.8751903 | 4.515983e-11
59.85077 | 6.7057 | 7.408804 | 5.549839 | -0.703104 | 0.9778979 | 0.8810674 | 4.518878e-11
59.86077 | 6.7104 | 7.419831 | 5.549512 | -0.7094313 | 0.9832968 | 0.8870224 | 4.521511e-11
59.87077 | 6.7053 | 7.431 | 5.549191 | -0.7257003 | 0.9887529 | 0.8930565 | 4.523795e-11
59.88077 | 6.7055 | 7.442313 | 5.548875 | -0.7368125 | 0.9942668 | 0.8991707 | 4.525816e-11
59.89077 | 6.7165 | 7.45377 | 5.548564 | -0.7372704 | 0.9998393 | 0.9053666 | 4.527574e-11
59.90076 | 6.7134 | 7.465362 | 5.548259 | -0.7519624 | 1.005464 | 0.9116391 | 4.52907e-11
59.91076 | 6.7115 | 7.477117 | 5.54796 | -0.7656172 | 1.011156 | 0.9180018 | 4.530391e-11
59.92076 | 6.719 | 7.489024 | 5.547665 | -0.7700238 | 1.016909 | 0.9244499 | 4.531536e-11
59.93076 | 6.7223 | 7.501084 | 5.547376 | -0.7787843 | 1.022724 | 0.9309847 | 4.532507e-11
59.94076 | 6.7249 | 7.513301 | 5.547092 | -0.788401 | 1.028601 | 0.9376076 | 4.533302e-11
59.95076 | 6.7322 | 7.525676 | 5.546814 | -0.793476 | 1.034542 | 0.9443199 | 4.534097e-11
59.96075 | 6.7319 | 7.538199 | 5.546542 | -0.8062995 | 1.040541 | 0.9511164 | 4.534717e-11
59.97075 | 6.7362 | 7.550898 | 5.546274 | -0.8146979 | 1.046612 | 0.9580117 | 4.535249e-11
59.98075 | 6.7412 | 7.563762 | 5.546012 | -0.8225617 | 1.052748 | 0.965001 | 4.53578e-11
59.99075 | 6.74 | 7.576793 | 5.545756 | -0.8367931 | 1.058952 | 0.9720854 | 4.536224e-11
60.00075 | 6.7462 | 7.589995 | 5.545505 | -0.8437947 | 1.065223 | 0.9792666 | 4.536755e-11
60.01074 | 6.7451 | 7.603356 | 5.545259 | -0.8582556 | 1.071557 | 0.9865389 | 4.537284e-11
60.02074 | 6.7526 | 7.616905 | 5.545019 | -0.8643049 | 1.077967 | 0.9939183 | 4.537814e-11
60.03074 | 6.7462 | 7.630632 | 5.544785 | -0.8844315 | 1.084448 | 1.001399 | 4.538429e-11
60.04074 | 6.7554 | 7.644539 | 5.544556 | -0.8891386 | 1.091 | 1.008983 | 4.539132e-11
60.05074 | 6.7637 | 7.658629 | 5.544332 | -0.8949286 | 1.097625 | 1.016672 | 4.540009e-11
60.06074 | 6.7553 | 7.672904 | 5.544114 | -0.9176041 | 1.104323 | 1.024467 | 4.540885e-11
60.07073 | 6.7655 | 7.687354 | 5.543902 | -0.9218538 | 1.11109 | 1.032362 | 4.542022e-11
60.08073 | 6.7701 | 7.702009 | 5.543695 | -0.9319087 | 1.117938 | 1.040376 | 4.543245e-11
60.09073 | 6.7749 | 7.716858 | 5.543493 | -0.9419576 | 1.124863 | 1.048501 | 4.544643e-11
60.10073 | 6.7787 | 7.731903 | 5.543298 | -0.9532034 | 1.131866 | 1.056739 | 4.546301e-11
60.11073 | 6.7874 | 7.747149 | 5.543107 | -0.9597489 | 1.138948 | 1.065093 | 4.548133e-11
60.12073 | 6.7795 | 7.762597 | 5.542923 | -0.9830974 | 1.14611 | 1.073565 | 4.550226e-11
60.13072 | 6.7955 | 7.778236 | 5.542744 | -0.9827363 | 1.153345 | 1.082147 | 4.55258e-11
60.14072 | 6.8017 | 7.794099 | 5.54257 | -0.9923993 | 1.16067 | 1.090859 | 4.555108e-11
60.15072 | 6.7999 | 7.810174 | 5.542403 | -1.010274 | 1.168078 | 1.099694 | 4.557983e-11
60.16072 | 6.8056 | 7.826465 | 5.54224 | -1.020865 | 1.17557 | 1.108654 | 4.561207e-11
60.17072 | 6.8154 | 7.842974 | 5.542084 | -1.027574 | 1.183148 | 1.117742 | 4.564604e-11
60.18072 | 6.8166 | 7.859705 | 5.541933 | -1.043105 | 1.190813 | 1.126959 | 4.568437e-11
60.19071 | 6.8257 | 7.876644 | 5.541788 | -1.050944 | 1.198558 | 1.136298 | 4.57253e-11
60.20071 | 6.8307 | 7.893829 | 5.541648 | -1.063129 | 1.2064 | 1.14578 | 4.576971e-11
60.21071 | 6.8279 | 7.911246 | 5.541514 | -1.083346 | 1.214333 | 1.155399 | 4.581847e-11
60.22071 | 6.8465 | 7.928899 | 5.541386 | -1.082399 | 1.222357 | 1.165156 | 4.586983e-11
60.23071 | 6.852 | 7.946791 | 5.541264 | -1.094791 | 1.230475 | 1.175053 | 4.592554e-11
60.24071 | 6.8556 | 7.964927 | 5.541147 | -1.109327 | 1.238687 | 1.185093 | 4.598473e-11
60.2507 | 6.8701 | 7.983288 | 5.541036 | -1.113188 | 1.246986 | 1.195266 | 4.604827e-11
60.2607 | 6.8801 | 8.001921 | 5.540931 | -1.121821 | 1.255391 | 1.205599 | 4.611616e-11
60.2707 | 6.8775 | 8.020808 | 5.540831 | -1.143308 | 1.263894 | 1.216083 | 4.618752e-11
60.2807 | 6.8954 | 8.039954 | 5.540737 | -1.144554 | 1.272498 | 1.22672 | 4.626323e-11
60.2907 | 6.8968 | 8.059363 | 5.540649 | -1.162563 | 1.281202 | 1.237512 | 4.634415e-11
60.3007 | 6.9051 | 8.079039 | 5.540567 | -1.173939 | 1.29001 | 1.248462 | 4.642854e-11
60.31069 | 6.9177 | 8.098966 | 5.54049 | -1.181266 | 1.298913 | 1.259562 | 4.651729e-11
60.32069 | 6.9227 | 8.119187 | 5.540419 | -1.196487 | 1.307931 | 1.270837 | 4.661124e-11
60.33069 | 6.9302 | 8.139689 | 5.540354 | -1.209489 | 1.317057 | 1.282278 | 4.670954e-11
60.34069 | 6.939 | 8.160474 | 5.540295 | -1.221474 | 1.326291 | 1.293888 | 4.681219e-11
60.35069 | 6.9508 | 8.181547 | 5.540242 | -1.230747 | 1.335636 | 1.30567 | 4.692004e-11
60.36069 | 6.9534 | 8.202915 | 5.540194 | -1.249515 | 1.345093 | 1.317627 | 4.703224e-11
60.37068 | 6.9637 | 8.224558 | 5.540153 | -1.260858 | 1.354655 | 1.32975 | 4.714965e-11
60.38068 | 6.9772 | 8.246524 | 5.540117 | -1.269324 | 1.364342 | 1.342065 | 4.727227e-11
60.39068 | 6.9804 | 8.268798 | 5.540087 | -1.288398 | 1.374146 | 1.354565 | 4.739923e-11
60.40068 | 7.0002 | 8.291384 | 5.540063 | -1.291184 | 1.38407 | 1.367252 | 4.753141e-11
60.41068 | 7.0109 | 8.314287 | 5.540044 | -1.303387 | 1.394114 | 1.380129 | 4.766879e-11
60.42067 | 7.0119 | 8.33749 | 5.540032 | -1.32559 | 1.404271 | 1.393187 | 4.781138e-11
60.43067 | 7.0317 | 8.361042 | 5.540026 | -1.329342 | 1.414562 | 1.406455 | 4.795918e-11
60.44067 | 7.0363 | 8.384927 | 5.540025 | -1.348627 | 1.42498 | 1.419923 | 4.811219e-11
60.45067 | 7.0428 | 8.409151 | 5.54003 | -1.366351 | 1.435526 | 1.433594 | 4.82704e-11
60.46067 | 7.0656 | 8.433717 | 5.540042 | -1.368117 | 1.446203 | 1.447473 | 4.84347e-11
60.47067 | 7.0645 | 8.458633 | 5.540059 | -1.394133 | 1.457011 | 1.461563 | 4.860332e-11
60.48066 | 7.0803 | 8.483878 | 5.540082 | -1.403578 | 1.467944 | 1.475853 | 4.877803e-11
60.49066 | 7.0995 | 8.509508 | 5.540111 | -1.410008 | 1.479023 | 1.490374 | 4.895793e-11
60.50066 | 7.1095 | 8.535505 | 5.540146 | -1.426005 | 1.490241 | 1.505118 | 4.914305e-11
60.51066 | 7.1083 | 8.561873 | 5.540187 | -1.453573 | 1.501599 | 1.520087 | 4.933423e-11
60.52066 | 7.1326 | 8.588619 | 5.540234 | -1.456019 | 1.513101 | 1.535284 | 4.953149e-11
60.53066 | 7.1413 | 8.615749 | 5.540287 | -1.474449 | 1.524747 | 1.550716 | 4.973308e-11
60.54065 | 7.1484 | 8.643243 | 5.540346 | -1.494843 | 1.536529 | 1.566369 | 4.994162e-11
60.55065 | 7.1766 | 8.67116 | 5.540411 | -1.49456 | 1.548471 | 1.582278 | 5.015535e-11
60.56065 | 7.184 | 8.69948 | 5.540482 | -1.51548 | 1.560566 | 1.598432 | 5.037515e-11
60.57065 | 7.1913 | 8.72821 | 5.540559 | -1.53691 | 1.572815 | 1.614836 | 5.060016e-11
60.58065 | 7.2109 | 8.757355 | 5.540642 | -1.546455 | 1.585221 | 1.631493 | 5.08321e-11
60.59065 | 7.2222 | 8.786924 | 5.540731 | -1.564724 | 1.597786 | 1.648407 | 5.106924e-11
60.60064 | 7.2326 | 8.816893 | 5.540826 | -1.584293 | 1.6105 | 1.665567 | 5.131245e-11
60.61064 | 7.2594 | 8.847327 | 5.540927 | -1.587927 | 1.62339 | 1.68301 | 5.156173e-11
60.62064 | 7.2638 | 8.878205 | 5.541034 | -1.614405 | 1.636447 | 1.700724 | 5.181794e-11
60.63064 | 7.2758 | 8.909534 | 5.541147 | -1.633734 | 1.649674 | 1.718712 | 5.207935e-11
60.64064 | 7.2977 | 8.941321 | 5.541267 | -1.643621 | 1.663073 | 1.736981 | 5.234683e-11
60.65064 | 7.305 | 8.973573 | 5.541392 | -1.668573 | 1.676647 | 1.755534 | 5.262124e-11
60.66063 | 7.322 | 9.006265 | 5.541524 | -1.684265 | 1.690385 | 1.774357 | 5.290171e-11
60.67063 | 7.3425 | 9.03947 | 5.541661 | -1.69697 | 1.704317 | 1.793492 | 5.318912e-11
60.68063 | 7.3527 | 9.073163 | 5.541805 | -1.720463 | 1.718433 | 1.812925 | 5.348259e-11
60.69063 | 7.3704 | 9.107351 | 5.541955 | -1.736951 | 1.732735 | 1.832661 | 5.378212e-11
60.70063 | 7.3985 | 9.142043 | 5.542111 | -1.743543 | 1.747226 | 1.852706 | 5.408858e-11
60.71063 | 7.4004 | 9.177246 | 5.542273 | -1.776846 | 1.76191 | 1.873063 | 5.440198e-11
60.72062 | 7.42 | 9.212931 | 5.542441 | -1.792931 | 1.776776 | 1.893714 | 5.472144e-11
60.73062 | 7.4473 | 9.24918 | 5.542616 | -1.80188 | 1.791854 | 1.914711 | 5.504782e-11
60.74062 | 7.4655 | 9.285966 | 5.542796 | -1.820466 | 1.807134 | 1.936035 | 5.538114e-11
60.75062 | 7.4787 | 9.323296 | 5.542983 | -1.844596 | 1.82262 | 1.957692 | 5.572138e-11
60.76062 | 7.5061 | 9.361179 | 5.543176 | -1.855079 | 1.838315 | 1.979687 | 5.606855e-11
60.77062 | 7.5134 | 9.399622 | 5.543376 | -1.886222 | 1.854222 | 2.002025 | 5.642265e-11
60.78061 | 7.5362 | 9.438597 | 5.543581 | -1.902397 | 1.870329 | 2.024687 | 5.678455e-11
60.79061 | 7.5666 | 9.478188 | 5.543792 | -1.911588 | 1.88667 | 2.047725 | 5.715251e-11
60.80061 | 7.5818 | 9.518365 | 5.54401 | -1.936565 | 1.903235 | 2.07112 | 5.752826e-11
60.81061 | 7.607 | 9.559139 | 5.544234 | -1.952139 | 1.920026 | 2.094879 | 5.79118e-11
60.82061 | 7.6312 | 9.600518 | 5.544465 | -1.969318 | 1.937047 | 2.119006 | 5.830228e-11
60.8306 | 7.6441 | 9.642469 | 5.544701 | -1.998369 | 1.954286 | 2.143481 | 5.870054e-11
60.8406 | 7.6813 | 9.685083 | 5.544944 | -2.003783 | 1.971779 | 2.168359 | 5.910661e-11
60.8506 | 7.7096 | 9.728329 | 5.545193 | -2.018729 | 1.989515 | 2.193621 | 5.951959e-11
60.8606 | 7.7309 | 9.772215 | 5.545448 | -2.041315 | 2.007496 | 2.219271 | 5.994125e-11
60.8706 | 7.767 | 9.816752 | 5.54571 | -2.049752 | 2.025728 | 2.245314 | 6.037069e-11
60.8806 | 7.793 | 9.861948 | 5.545978 | -2.068948 | 2.044214 | 2.271755 | 6.080793e-11
60.89059 | 7.8149 | 9.907766 | 5.546252 | -2.092866 | 2.062941 | 2.298574 | 6.125209e-11
60.90059 | 7.8483 | 9.954307 | 5.546532 | -2.106007 | 2.081948 | 2.325827 | 6.170579e-11
60.91059 | 7.8865 | 10.00153 | 5.546819 | -2.115034 | 2.101223 | 2.353492 | 6.216728e-11
60.92059 | 7.9024 | 10.04946 | 5.547112 | -2.147058 | 2.12077 | 2.381576 | 6.263743e-11
60.93059 | 7.9564 | 10.09809 | 5.547412 | -2.141686 | 2.140593 | 2.410081 | 6.311625e-11
60.94059 | 7.9764 | 10.14743 | 5.547718 | -2.171028 | 2.160697 | 2.439013 | 6.360286e-11
60.95058 | 8.0169 | 10.19744 | 5.548029 | -2.180544 | 2.181068 | 2.468347 | 6.4099e-11
60.96058 | 8.0595 | 10.24824 | 5.548348 | -2.188741 | 2.201748 | 2.498145 | 6.460294e-11
60.97058 | 8.0916 | 10.29978 | 5.548673 | -2.20818 | 2.222725 | 2.528383 | 6.511728e-11
60.98058 | 8.1295 | 10.35207 | 5.549004 | -2.222569 | 2.244002 | 2.559063 | 6.563941e-11
60.99058 | 8.1791 | 10.40512 | 5.549341 | -2.226016 | 2.265585 | 2.59019 | 6.617195e-11
61.00058 | 8.2201 | 10.45893 | 5.549685 | -2.238831 | 2.287479 | 2.621767 | 6.671315e-11
61.01057 | 8.2605 | 10.51347 | 5.550035 | -2.252966 | 2.309664 | 2.653767 | 6.726302e-11
61.02057 | 8.323 | 10.56884 | 5.550392 | -2.245841 | 2.332195 | 2.686254 | 6.78233e-11
61.03057 | 8.3621 | 10.62501 | 5.550755 | -2.262909 | 2.355054 | 2.7192 | 6.839311e-11
61.04057 | 8.4096 | 10.68198 | 5.551125 | -2.272379 | 2.378245 | 2.752609 | 6.897246e-11
61.05057 | 8.4676 | 10.73976 | 5.551501 | -2.272157 | 2.401775 | 2.786481 | 6.956221e-11
61.06057 | 8.5248 | 10.79835 | 5.551883 | -2.273551 | 2.425649 | 2.820819 | 7.016151e-11
61.07056 | 8.5747 | 10.8577 | 5.552272 | -2.283002 | 2.44984 | 2.855591 | 7.077122e-11
61.08056 | 8.6501 | 10.91795 | 5.552667 | -2.26785 | 2.474419 | 2.890864 | 7.139134e-11
61.09056 | 8.7085 | 10.97904 | 5.553068 | -2.270535 | 2.49936 | 2.926607 | 7.202274e-11
61.10056 | 8.761 | 11.04096 | 5.553477 | -2.279964 | 2.524669 | 2.962819 | 7.266369e-11
61.11056 | 8.8529 | 11.10374 | 5.553891 | -2.250844 | 2.550352 | 2.999501 | 7.33168e-11
61.12056 | 8.9159 | 11.16738 | 5.554312 | -2.251479 | 2.576416 | 3.03665 | 7.398032e-11
61.13055 | 8.9874 | 11.23181 | 5.554739 | -2.244411 | 2.602841 | 3.074231 | 7.465427e-11
61.14055 | 9.0834 | 11.29717 | 5.555173 | -2.213772 | 2.629686 | 3.112313 | 7.534037e-11
61.15055 | 9.1591 | 11.3634 | 5.555614 | -2.204302 | 2.65693 | 3.150858 | 7.603777e-11
61.16055 | 9.2473 | 11.43051 | 5.556061 | -2.183206 | 2.684583 | 3.189863 | 7.674647e-11
61.17055 | 9.3591 | 11.49849 | 5.556515 | -2.139388 | 2.712649 | 3.229324 | 7.746734e-11
61.18055 | 9.4557 | 11.56735 | 5.556975 | -2.111648 | 2.741136 | 3.269237 | 7.820038e-11
61.19054 | 9.5528 | 11.63702 | 5.557441 | -2.084221 | 2.770023 | 3.309558 | 7.894473e-11
61.20054 | 9.6737 | 11.70764 | 5.557914 | -2.033945 | 2.799373 | 3.350358 | 7.970213e-11
61.21054 | 9.7982 | 11.77915 | 5.558393 | -1.980952 | 2.829166 | 3.391593 | 8.047257e-11
61.22054 | 9.9146 | 11.85154 | 5.55888 | -1.936943 | 2.859409 | 3.433254 | 8.125521e-11
61.23054 | 10.0651 | 11.92481 | 5.559372 | -1.859715 | 2.890109 | 3.475333 | 8.20509e-11
61.24053 | 10.1883 | 11.99889 | 5.559871 | -1.810594 | 2.921244 | 3.517779 | 8.28588e-11
61.25053 | 10.3311 | 12.07392 | 5.560377 | -1.742824 | 2.952882 | 3.560665 | 8.368063e-11
61.26053 | 10.5063 | 12.14983 | 5.560889 | -1.643528 | 2.985001 | 3.603938 | 8.451641e-11
61.27053 | 10.6556 | 12.2266 | 5.561408 | -1.571001 | 3.017608 | 3.647585 | 8.536527e-11
61.28053 | 10.8296 | 12.30424 | 5.561934 | -1.474639 | 3.050713 | 3.691593 | 8.622895e-11
61.29053 | 11.022 | 12.38273 | 5.562466 | -1.360734 | 3.084322 | 3.735946 | 8.710572e-11
61.30052 | 11.2198 | 12.462 | 5.563004 | -1.242201 | 3.11841 | 3.780587 | 8.799647e-11
61.31052 | 11.406 | 12.54219 | 5.563549 | -1.136186 | 3.153053 | 3.825583 | 8.890205e-11
61.32052 | 11.6512 | 12.6232 | 5.564101 | -0.9720023 | 3.188226 | 3.870875 | 8.982249e-11
61.33052 | 11.8602 | 12.70504 | 5.56466 | -0.8448393 | 3.223937 | 3.916442 | 9.075865e-11
61.34052 | 12.0903 | 12.78768 | 5.565225 | -0.6973831 | 3.260196 | 3.962262 | 9.170882e-11
61.35052 | 12.3536 | 12.87112 | 5.565797 | -0.5175214 | 3.297009 | 4.008315 | 9.267472e-11
61.36051 | 12.6395 | 12.95526 | 5.566375 | -0.3157563 | 3.334351 | 4.05453 | 9.365551e-11
61.37051 | 12.8915 | 13.04024 | 5.56696 | -0.1487361 | 3.372303 | 4.100974 | 9.465294e-11
61.38051 | 13.1944 | 13.12596 | 5.567551 | 0.06843887 | 3.410836 | 4.147573 | 9.566614e-11
61.39051 | 13.4884 | 13.21241 | 5.56815 | 0.2759879 | 3.449961 | 4.194302 | 9.669598e-11
61.40051 | 13.7932 | 13.29957 | 5.568755 | 0.4936306 | 3.489686 | 4.241129 | 9.774162e-11
61.41051 | 14.1536 | 13.38741 | 5.569366 | 0.7661891 | 3.53002 | 4.288024 | 9.880394e-11
61.4205 | 14.4672 | 13.47581 | 5.569984 | 0.9913889 | 3.570934 | 4.334893 | 9.988294e-11
61.4305 | 14.8225 | 13.56495 | 5.570609 | 1.257551 | 3.612514 | 4.381826 | 1.009795e-10
61.4405 | 15.2086 | 13.6547 | 5.571241 | 1.553903 | 3.654732 | 4.428724 | 1.020928e-10
61.4505 | 15.5929 | 13.74503 | 5.571879 | 1.847873 | 3.697596 | 4.475551 | 1.032245e-10
61.4605 | 15.9922 | 13.83591 | 5.572524 | 2.156289 | 3.741116 | 4.52227 | 1.043739e-10
61.4705 | 16.4118 | 13.92732 | 5.573176 | 2.484483 | 3.785301 | 4.56884 | 1.055408e-10
61.48049 | 16.8502 | 14.01912 | 5.573834 | 2.831075 | 3.830116 | 4.615174 | 1.067254e-10
61.49049 | 17.2768 | 14.11148 | 5.574499 | 3.16532 | 3.875659 | 4.661322 | 1.079294e-10
61.50049 | 17.7545 | 14.20426 | 5.575171 | 3.550242 | 3.921894 | 4.707192 | 1.09152e-10
61.51049 | 18.2283 | 14.29742 | 5.57585 | 3.930876 | 3.968832 | 4.752741 | 1.103939e-10
61.52049 | 18.7078 | 14.39094 | 5.576535 | 4.31686 | 4.016482 | 4.797923 | 1.116544e-10
61.53049 | 19.2122 | 14.48477 | 5.577227 | 4.727433 | 4.064852 | 4.842688 | 1.129344e-10
61.54048 | 19.7133 | 14.57878 | 5.577926 | 5.134524 | 4.113904 | 4.886946 | 1.14233e-10
61.55048 | 20.2098 | 14.67311 | 5.578631 | 5.536693 | 4.163742 | 4.930734 | 1.15552e-10
61.56048 | 20.7758 | 14.76763 | 5.579344 | 6.008171 | 4.214328 | 4.973957 | 1.168913e-10
61.57048 | 21.2703 | 14.8623 | 5.580063 | 6.408001 | 4.265671 | 5.016566 | 1.182511e-10
61.58048 | 21.8258 | 14.95707 | 5.580789 | 6.868727 | 4.317778 | 5.058507 | 1.196313e-10
61.59047 | 22.3916 | 15.05181 | 5.581521 | 7.339785 | 4.370606 | 5.099688 | 1.210302e-10
61.60047 | 22.9607 | 15.14666 | 5.58226 | 7.814035 | 4.424268 | 5.140137 | 1.224513e-10
61.61047 | 23.5019 | 15.24148 | 5.583006 | 8.260415 | 4.478719 | 5.17976 | 1.238938e-10
61.62047 | 24.1149 | 15.33623 | 5.583759 | 8.778669 | 4.533967 | 5.218504 | 1.253568e-10
61.63047 | 24.6795 | 15.43085 | 5.584519 | 9.248646 | 4.59002 | 5.256315 | 1.26842e-10
61.64047 | 25.2256 | 15.52531 | 5.585286 | 9.700288 | 4.646885 | 5.29314 | 1.283479e-10
61.65046 | 25.851 | 15.61946 | 5.586058 | 10.23154 | 4.704512 | 5.328893 | 1.298743e-10
61.66046 | 26.4282 | 15.71345 | 5.586839 | 10.71475 | 4.763021 | 5.36359 | 1.31424e-10
61.67046 | 26.9321 | 15.80713 | 5.587626 | 11.12497 | 4.822359 | 5.397145 | 1.32996e-10
61.68046 | 27.6053 | 15.90046 | 5.58842 | 11.70484 | 4.882535 | 5.429506 | 1.345896e-10
61.69046 | 28.0995 | 15.9934 | 5.58922 | 12.1061 | 4.943553 | 5.460623 | 1.362057e-10
61.70046 | 28.6589 | 16.08589 | 5.590028 | 12.57301 | 5.005416 | 5.490448 | 1.378433e-10
61.71045 | 29.2427 | 16.17782 | 5.590841 | 13.06488 | 5.068068 | 5.518907 | 1.395025e-10
61.72045 | 29.6972 | 16.2693 | 5.591662 | 13.4279 | 5.131634 | 5.546008 | 1.411851e-10
61.73045 | 30.2231 | 16.36023 | 5.59249 | 13.86287 | 5.196057 | 5.571679 | 1.428903e-10
61.74045 | 30.8049 | 16.45054 | 5.593325 | 14.35436 | 5.261338 | 5.595879 | 1.446181e-10
61.75045 | 31.2701 | 16.54021 | 5.594167 | 14.72989 | 5.327478 | 5.618566 | 1.463684e-10
61.76045 | 31.7235 | 16.6292 | 5.595016 | 15.0943 | 5.394478 | 5.639702 | 1.481414e-10
61.77044 | 32.2306 | 16.71737 | 5.59587 | 15.51323 | 5.46227 | 5.659234 | 1.499344e-10
61.78044 | 32.6205 | 16.80488 | 5.596733 | 15.81562 | 5.530986 | 5.677165 | 1.517519e-10
61.79044 | 33.0179 | 16.89161 | 5.597602 | 16.12629 | 5.600558 | 5.693447 | 1.535921e-10
61.80044 | 33.4889 | 16.97751 | 5.598478 | 16.51139 | 5.670981 | 5.708049 | 1.554541e-10
61.81044 | 33.8249 | 17.06256 | 5.599361 | 16.76234 | 5.742251 | 5.720948 | 1.57338e-10
61.82044 | 34.096 | 17.14673 | 5.600251 | 16.94927 | 5.814363 | 5.73212 | 1.592439e-10
61.83043 | 34.4889 | 17.22992 | 5.601147 | 17.25898 | 5.887238 | 5.741538 | 1.611699e-10
61.84043 | 34.7219 | 17.31226 | 5.60205 | 17.40964 | 5.961009 | 5.749205 | 1.631197e-10
61.85043 | 34.9772 | 17.39366 | 5.602961 | 17.58354 | 6.035597 | 5.755098 | 1.650897e-10
61.86043 | 35.2257 | 17.47407 | 5.603878 | 17.75163 | 6.110989 | 5.759205 | 1.670809e-10
61.87043 | 35.3712 | 17.5535 | 5.604803 | 17.8177 | 6.187174 | 5.761521 | 1.690932e-10
61.88043 | 35.5013 | 17.63191 | 5.605734 | 17.86939 | 6.264136 | 5.762044 | 1.71125e-10
61.89042 | 35.6891 | 17.70923 | 5.606671 | 17.97987 | 6.341783 | 5.760775 | 1.731753e-10
61.90042 | 35.7803 | 17.78558 | 5.607616 | 17.99472 | 6.42025 | 5.757714 | 1.75246e-10
61.91042 | 35.8443 | 17.86088 | 5.608568 | 17.98342 | 6.499441 | 5.752869 | 1.773362e-10
61.92042 | 35.8693 | 17.93511 | 5.609527 | 17.93419 | 6.579335 | 5.74625 | 1.794442e-10
61.93042 | 35.8714 | 18.00827 | 5.610493 | 17.86313 | 6.659907 | 5.737868 | 1.815691e-10
61.94042 | 35.8031 | 18.08034 | 5.611466 | 17.72276 | 6.741132 | 5.727741 | 1.837118e-10
61.95041 | 35.7726 | 18.15125 | 5.612445 | 17.62135 | 6.822903 | 5.7159 | 1.858679e-10
61.96041 | 35.6389 | 18.22112 | 5.613432 | 17.41778 | 6.905347 | 5.702345 | 1.880418e-10
61.97041 | 35.4963 | 18.28989 | 5.614426 | 17.20641 | 6.988356 | 5.687109 | 1.902301e-10
61.98041 | 35.3529 | 18.35754 | 5.615426 | 16.99536 | 7.071893 | 5.670222 | 1.924318e-10
61.99041 | 35.1436 | 18.42407 | 5.616434 | 16.71953 | 7.15592 | 5.651714 | 1.946461e-10
62.0004 | 34.8924 | 18.4894 | 5.617448 | 16.403 | 7.240317 | 5.631636 | 1.968703e-10
62.0104 | 34.664 | 18.55366 | 5.618469 | 16.11034 | 7.325205 | 5.609986 | 1.991063e-10
62.0204 | 34.3741 | 18.61678 | 5.619498 | 15.75732 | 7.410459 | 5.58682 | 2.013522e-10
62.0304 | 34.0298 | 18.67874 | 5.620533 | 15.35106 | 7.49603 | 5.562176 | 2.036063e-10
62.0404 | 33.7383 | 18.73954 | 5.621576 | 14.99876 | 7.581868 | 5.536097 | 2.05866e-10
62.0504 | 33.3826 | 18.79917 | 5.622625 | 14.58343 | 7.667922 | 5.508624 | 2.081321e-10
62.06039 | 32.9741 | 18.85757 | 5.623681 | 14.11653 | 7.754052 | 5.479833 | 2.103993e-10
62.07039 | 32.5734 | 18.91482 | 5.624744 | 13.65858 | 7.840367 | 5.449712 | 2.126712e-10
62.08039 | 32.1827 | 18.97087 | 5.625815 | 13.21183 | 7.926722 | 5.418337 | 2.149433e-10
62.09039 | 31.7272 | 19.0257 | 5.626892 | 12.7015 | 8.013056 | 5.385756 | 2.172157e-10
62.10039 | 31.1998 | 19.07929 | 5.627977 | 12.12051 | 8.0993 | 5.352017 | 2.194838e-10
62.11039 | 30.7629 | 19.13163 | 5.629068 | 11.63127 | 8.185387 | 5.317173 | 2.217486e-10
62.12038 | 30.2762 | 19.18263 | 5.630166 | 11.09357 | 8.27116 | 5.281309 | 2.240048e-10
62.13038 | 29.7436 | 19.23239 | 5.631271 | 10.51121 | 8.356714 | 5.244407 | 2.26254e-10
62.14038 | 29.2541 | 19.28082 | 5.632384 | 9.973278 | 8.441887 | 5.206551 | 2.284937e-10
62.15038 | 28.7052 | 19.3279 | 5.633503 | 9.377301 | 8.526601 | 5.167795 | 2.307203e-10
62.16038 | 28.1791 | 19.37359 | 5.63463 | 8.805506 | 8.610774 | 5.128191 | 2.329328e-10
62.17038 | 27.6499 | 19.41787 | 5.635763 | 8.232026 | 8.694321 | 5.087789 | 2.351278e-10
62.18037 | 27.0822 | 19.46066 | 5.636903 | 7.621536 | 8.777078 | 5.046683 | 2.373024e-10
62.19037 | 26.543 | 19.50201 | 5.63805 | 7.04099 | 8.859117 | 5.004842 | 2.394576e-10
62.20037 | 25.9971 | 19.54183 | 5.639205 | 6.455269 | 8.940268 | 4.962358 | 2.41588e-10
62.21037 | 25.4405 | 19.58008 | 5.640367 | 5.860416 | 9.020437 | 4.91928 | 2.436937e-10
62.22037 | 24.8743 | 19.61673 | 5.641536 | 5.257571 | 9.099535 | 4.875658 | 2.457701e-10
62.23037 | 24.3368 | 19.65172 | 5.642712 | 4.685083 | 9.177465 | 4.83154 | 2.478145e-10
62.24036 | 23.7642 | 19.68495 | 5.643893 | 4.079245 | 9.254042 | 4.787019 | 2.498243e-10
62.25036 | 23.2092 | 19.71649 | 5.645083 | 3.492714 | 9.32935 | 4.742053 | 2.517995e-10
62.26036 | 22.6712 | 19.74621 | 5.64628 | 2.924985 | 9.403203 | 4.696731 | 2.537363e-10
62.27036 | 22.1428 | 19.77409 | 5.647484 | 2.368715 | 9.475503 | 4.651098 | 2.556314e-10
62.28036 | 21.6177 | 19.80004 | 5.648695 | 1.817656 | 9.54615 | 4.605199 | 2.574827e-10
62.29036 | 21.0944 | 19.82404 | 5.649913 | 1.270363 | 9.61505 | 4.559073 | 2.592869e-10
62.30035 | 20.5909 | 19.84597 | 5.651137 | 0.7449319 | 9.682021 | 4.512809 | 2.61041e-10
62.31035 | 20.0671 | 19.86586 | 5.65237 | 0.2012376 | 9.747137 | 4.466356 | 2.627453e-10
62.32035 | 19.5743 | 19.88362 | 5.653609 | -0.3093198 | 9.810216 | 4.419795 | 2.64395e-10
62.33035 | 19.1167 | 19.89919 | 5.654856 | -0.7824869 | 9.871166 | 4.373165 | 2.659885e-10
62.34035 | 18.6091 | 19.9125 | 5.656109 | -1.303404 | 9.929894 | 4.326501 | 2.675231e-10
62.35035 | 18.159 | 19.92352 | 5.65737 | -1.764516 | 9.986309 | 4.279838 | 2.68996e-10
62.36034 | 17.7195 | 19.93216 | 5.658636 | -2.21266 | 10.04027 | 4.233252 | 2.704035e-10
62.37034 | 17.2609 | 19.9384 | 5.659911 | -2.677501 | 10.0918 | 4.186686 | 2.717476e-10
62.38034 | 16.8468 | 19.94218 | 5.661193 | -3.095375 | 10.14077 | 4.140214 | 2.730228e-10
62.39034 | 16.4333 | 19.94343 | 5.662482 | -3.510133 | 10.18709 | 4.093865 | 2.742273e-10
62.40034 | 16.0033 | 19.94213 | 5.663778 | -3.938825 | 10.23068 | 4.047665 | 2.753602e-10
62.41033 | 15.6323 | 19.93821 | 5.665079 | -4.30591 | 10.27144 | 4.001687 | 2.764169e-10
62.42033 | 15.2659 | 19.93164 | 5.66639 | -4.66574 | 10.30939 | 3.955864 | 2.774002e-10
62.43033 | 14.8887 | 19.92237 | 5.667707 | -5.033674 | 10.3444 | 3.910264 | 2.783046e-10
62.44033 | 14.5478 | 19.91038 | 5.669031 | -5.362575 | 10.37644 | 3.864908 | 2.791302e-10
62.45033 | 14.2241 | 19.89561 | 5.670363 | -5.671511 | 10.40543 | 3.819819 | 2.798751e-10
62.46033 | 13.8722 | 19.87805 | 5.671701 | -6.005853 | 10.43134 | 3.775014 | 2.805383e-10
62.47032 | 13.5586 | 19.85769 | 5.673046 | -6.299094 | 10.45409 | 3.730555 | 2.811181e-10
62.48032 | 13.2864 | 19.83447 | 5.674399 | -6.548074 | 10.4737 | 3.686373 | 2.816136e-10
62.49032 | 12.9606 | 19.8084 | 5.675758 | -6.847795 | 10.49011 | 3.642526 | 2.820248e-10
62.50032 | 12.6921 | 19.77944 | 5.677125 | -7.087344 | 10.50329 | 3.599028 | 2.823497e-10
62.51032 | 12.4498 | 19.74761 | 5.6785 | -7.297811 | 10.51322 | 3.555895 | 2.825894e-10
62.52032 | 12.1672 | 19.7129 | 5.679881 | -7.545697 | 10.51988 | 3.513136 | 2.827419e-10
62.53031 | 11.9155 | 19.67534 | 5.681268 | -7.759839 | 10.52327 | 3.470807 | 2.828072e-10
62.54031 | 11.6957 | 19.63487 | 5.682663 | -7.939171 | 10.52337 | 3.428833 | 2.827854e-10
62.55031 | 11.4685 | 19.59154 | 5.684066 | -8.12304 | 10.52021 | 3.387265 | 2.826773e-10
62.56031 | 11.2508 | 19.54536 | 5.685476 | -8.294565 | 10.51377 | 3.346114 | 2.82482e-10
62.57031 | 11.0554 | 19.49636 | 5.686892 | -8.440964 | 10.50409 | 3.305386 | 2.822003e-10
62.58031 | 10.8631 | 19.44456 | 5.688316 | -8.581465 | 10.49116 | 3.265088 | 2.818331e-10
62.5903 | 10.6769 | 19.39006 | 5.689746 | -8.713156 | 10.47505 | 3.225264 | 2.813813e-10
62.6003 | 10.4958 | 19.33277 | 5.691184 | -8.836967 | 10.45574 | 3.185844 | 2.808449e-10
62.6103 | 10.3377 | 19.27279 | 5.692629 | -8.93509 | 10.43329 | 3.146868 | 2.802247e-10
62.6203 | 10.1726 | 19.21017 | 5.694082 | -9.037571 | 10.40775 | 3.108343 | 2.795226e-10
62.6303 | 10.0027 | 19.14496 | 5.695542 | -9.142261 | 10.37915 | 3.070271 | 2.787401e-10
62.6403 | 9.8787 | 19.07721 | 5.697008 | -9.198514 | 10.34755 | 3.032656 | 2.778775e-10
62.65029 | 9.7399 | 19.00707 | 5.698481 | -9.26717 | 10.31305 | 2.995544 | 2.769372e-10
62.66029 | 9.5884 | 18.93442 | 5.699962 | -9.346022 | 10.27563 | 2.958834 | 2.759203e-10
62.67029 | 9.4794 | 18.85944 | 5.70145 | -9.380035 | 10.23539 | 2.922595 | 2.748292e-10
62.68029 | 9.352 | 18.78218 | 5.702945 | -9.430179 | 10.19241 | 2.886828 | 2.736641e-10
62.69029 | 9.235 | 18.70271 | 5.704447 | -9.467708 | 10.14675 | 2.85151 | 2.724293e-10
62.70029 | 9.1372 | 18.62111 | 5.705957 | -9.483905 | 10.0985 | 2.816653 | 2.711249e-10
62.71028 | 9.0257 | 18.53753 | 5.707472 | -9.511834 | 10.04777 | 2.78229 | 2.697553e-10
62.72028 | 8.9426 | 18.45191 | 5.708996 | -9.509313 | 9.994567 | 2.74835 | 2.683196e-10
62.73028 | 8.8512 | 18.3644 | 5.710526 | -9.513203 | 9.939009 | 2.714868 | 2.668222e-10
62.74028 | 8.7393 | 18.27509 | 5.712064 | -9.535791 | 9.881186 | 2.68184 | 2.652641e-10
62.75028 | 8.6751 | 18.18406 | 5.71361 | -9.508965 | 9.82119 | 2.649266 | 2.636487e-10
62.76028 | 8.582 | 18.09141 | 5.715162 | -9.50941 | 9.759107 | 2.617141 | 2.619779e-10
62.77027 | 8.5104 | 17.99731 | 5.71672 | -9.486911 | 9.695097 | 2.585495 | 2.602561e-10
62.78027 | 8.4468 | 17.90167 | 5.718286 | -9.454873 | 9.629125 | 2.554262 | 2.584823e-10
62.79027 | 8.3568 | 17.80468 | 5.71986 | -9.447876 | 9.561347 | 2.52347 | 2.566611e-10
62.80027 | 8.3011 | 17.70641 | 5.721441 | -9.405314 | 9.491857 | 2.493115 | 2.547942e-10
62.81027 | 8.2344 | 17.60698 | 5.723029 | -9.372575 | 9.420751 | 2.463195 | 2.528844e-10
62.82026 | 8.174 | 17.50655 | 5.724623 | -9.332551 | 9.348194 | 2.433734 | 2.509368e-10
62.83026 | 8.114 | 17.40503 | 5.726225 | -9.291033 | 9.274138 | 2.40467 | 2.489488e-10
62.84026 | 8.0459 | 17.30261 | 5.727834 | -9.256712 | 9.198749 | 2.376029 | 2.469259e-10
62.85026 | 8.0101 | 17.19937 | 5.729451 | -9.189273 | 9.122117 | 2.347805 | 2.448706e-10
62.86026 | 7.9527 | 17.09541 | 5.731075 | -9.142706 | 9.044337 | 2.319995 | 2.427848e-10
62.87026 | 7.9028 | 16.9908 | 5.732705 | -9.087996 | 8.965497 | 2.292594 | 2.406711e-10
62.88025 | 7.8726 | 16.88573 | 5.734342 | -9.013133 | 8.885768 | 2.265624 | 2.38533e-10
62.89025 | 7.7961 | 16.78009 | 5.735987 | -8.983993 | 8.805079 | 2.239027 | 2.363706e-10
62.90025 | 7.7789 | 16.67406 | 5.737639 | -8.895161 | 8.723597 | 2.212825 | 2.341865e-10
62.91025 | 7.7216 | 16.56772 | 5.739299 | -8.846118 | 8.641406 | 2.187014 | 2.319843e-10
62.92025 | 7.6851 | 16.46114 | 5.740965 | -8.77604 | 8.558587 | 2.161588 | 2.297658e-10
62.93025 | 7.6571 | 16.3544 | 5.742639 | -8.697304 | 8.475223 | 2.136543 | 2.275328e-10
62.94024 | 7.6063 | 16.24769 | 5.744318 | -8.641387 | 8.391472 | 2.111897 | 2.252896e-10
62.95024 | 7.58 | 16.14085 | 5.746006 | -8.560854 | 8.307249 | 2.087599 | 2.230337e-10
62.96024 | 7.5334 | 16.03408 | 5.747701 | -8.500675 | 8.222709 | 2.063666 | 2.207704e-10
62.97024 | 7.5145 | 15.92742 | 5.749403 | -8.412919 | 8.137922 | 2.040094 | 2.184997e-10
62.98024 | 7.482 | 15.82095 | 5.751113 | -8.33895 | 8.05296 | 2.016878 | 2.162251e-10
62.99024 | 7.4268 | 15.71473 | 5.752829 | -8.287929 | 7.967887 | 1.994013 | 2.139476e-10
63.00023 | 7.4294 | 15.60892 | 5.754551 | -8.179518 | 7.882851 | 1.971516 | 2.116715e-10
63.01023 | 7.3851 | 15.50337 | 5.756282 | -8.118267 | 7.797748 | 1.949337 | 2.093934e-10
63.02023 | 7.3572 | 15.39823 | 5.75802 | -8.041034 | 7.71272 | 1.927495 | 2.071176e-10
63.03023 | 7.3385 | 15.29357 | 5.759765 | -7.955071 | 7.627822 | 1.905984 | 2.04846e-10
63.04023 | 7.3087 | 15.18943 | 5.761517 | -7.880725 | 7.543109 | 1.8848 | 2.025786e-10
63.05023 | 7.2852 | 15.08585 | 5.763276 | -7.800645 | 7.458633 | 1.863936 | 2.00319e-10
63.06022 | 7.2556 | 14.98297 | 5.765041 | -7.727374 | 7.374523 | 1.84341 | 1.980679e-10
63.07022 | 7.2435 | 14.88065 | 5.766814 | -7.637151 | 7.290662 | 1.823175 | 1.958246e-10
63.08022 | 7.2002 | 14.77902 | 5.768595 | -7.578819 | 7.207177 | 1.803246 | 1.935908e-10
63.09022 | 7.2006 | 14.67811 | 5.770383 | -7.477512 | 7.124108 | 1.78362 | 1.913684e-10
63.10022 | 7.1778 | 14.57796 | 5.772178 | -7.400165 | 7.041495 | 1.764292 | 1.891581e-10
63.11022 | 7.1459 | 14.47861 | 5.77398 | -7.33271 | 6.959374 | 1.745256 | 1.869618e-10
63.12021 | 7.1332 | 14.38017 | 5.775787 | -7.246975 | 6.87786 | 1.726527 | 1.847812e-10
63.13021 | 7.1085 | 14.28249 | 5.777604 | -7.173992 | 6.796824 | 1.708064 | 1.826129e-10
63.14021 | 7.0999 | 14.18568 | 5.779427 | -7.085783 | 6.716377 | 1.689879 | 1.804612e-10
63.15021 | 7.0668 | 14.08978 | 5.781258 | -7.022975 | 6.636548 | 1.671969 | 1.783262e-10
63.16021 | 7.0692 | 13.99479 | 5.783096 | -6.925587 | 6.557362 | 1.65433 | 1.762079e-10
63.1702 | 7.0418 | 13.90083 | 5.784938 | -6.859033 | 6.478918 | 1.636976 | 1.741098e-10
63.1802 | 7.0274 | 13.80774 | 5.78679 | -6.780341 | 6.401086 | 1.619864 | 1.720284e-10
63.1902 | 7.0139 | 13.71562 | 5.788649 | -6.701723 | 6.323964 | 1.60301 | 1.699654e-10
63.2002 | 6.997 | 13.62449 | 5.790516 | -6.627492 | 6.247568 | 1.586409 | 1.679227e-10
63.2102 | 6.9859 | 13.53436 | 5.792389 | -6.548463 | 6.171918 | 1.570057 | 1.658993e-10
63.2202 | 6.9636 | 13.44525 | 5.794269 | -6.481645 | 6.097027 | 1.553949 | 1.638962e-10
63.23019 | 6.968 | 13.35723 | 5.796155 | -6.389233 | 6.02298 | 1.538099 | 1.619159e-10
63.24019 | 6.9294 | 13.27016 | 5.798049 | -6.340765 | 5.949646 | 1.522469 | 1.599551e-10
63.25019 | 6.9342 | 13.18413 | 5.799951 | -6.249931 | 5.877107 | 1.507073 | 1.580154e-10
63.26019 | 6.9144 | 13.09914 | 5.80186 | -6.184739 | 5.805372 | 1.491906 | 1.560968e-10
63.27019 | 6.9005 | 13.01519 | 5.803776 | -6.114692 | 5.734452 | 1.476965 | 1.542003e-10
63.28019 | 6.8819 | 12.93229 | 5.805699 | -6.050394 | 5.66435 | 1.462245 | 1.52325e-10
63.29018 | 6.8877 | 12.85053 | 5.807627 | -5.962826 | 5.595141 | 1.447758 | 1.504743e-10
63.30018 | 6.8663 | 12.76973 | 5.809564 | -5.903428 | 5.526693 | 1.433471 | 1.48644e-10
63.31018 | 6.8486 | 12.68998 | 5.811508 | -5.84138 | 5.459078 | 1.419394 | 1.468357e-10
63.32018 | 6.8564 | 12.61128 | 5.81346 | -5.754883 | 5.392298 | 1.405525 | 1.450503e-10
63.33018 | 6.821 | 12.53363 | 5.815418 | -5.712634 | 5.326355 | 1.39186 | 1.43287e-10
63.34018 | 6.8255 | 12.45703 | 5.817384 | -5.631529 | 5.26125 | 1.378395 | 1.415458e-10
63.35017 | 6.8006 | 12.38154 | 5.819354 | -5.580939 | 5.197044 | 1.365141 | 1.398284e-10
63.36017 | 6.7999 | 12.30701 | 5.821334 | -5.507111 | 5.133611 | 1.352067 | 1.381321e-10
63.37017 | 6.7804 | 12.23352 | 5.823321 | -5.453116 | 5.071012 | 1.339184 | 1.36458e-10
63.38017 | 6.7798 | 12.16105 | 5.825314 | -5.381246 | 5.009244 | 1.326488 | 1.348059e-10
63.39017 | 6.7624 | 12.0896 | 5.827315 | -5.327198 | 4.948306 | 1.313976 | 1.331768e-10
63.40017 | 6.7562 | 12.01916 | 5.829323 | -5.262962 | 4.888193 | 1.301646 | 1.315689e-10
63.41016 | 6.7343 | 11.9498 | 5.831336 | -5.2155 | 4.828958 | 1.289506 | 1.299849e-10
63.42016 | 6.7477 | 11.88137 | 5.833358 | -5.133668 | 4.770481 | 1.277529 | 1.284211e-10
63.43016 | 6.7196 | 11.81393 | 5.835388 | -5.094327 | 4.712815 | 1.265724 | 1.268786e-10
63.44016 | 6.7148 | 11.74747 | 5.837424 | -5.032667 | 4.655954 | 1.254089 | 1.253581e-10
63.45016 | 6.7113 | 11.68198 | 5.839467 | -4.97068 | 4.599893 | 1.24262 | 1.238589e-10
63.46016 | 6.6995 | 11.61746 | 5.841517 | -4.917957 | 4.544624 | 1.231315 | 1.223808e-10
63.47015 | 6.6927 | 11.55396 | 5.843573 | -4.861259 | 4.490205 | 1.220182 | 1.209248e-10
63.48015 | 6.6818 | 11.49133 | 5.845637 | -4.809534 | 4.4365 | 1.209197 | 1.194892e-10
63.49015 | 6.6724 | 11.42964 | 5.847708 | -4.757242 | 4.383567 | 1.198367 | 1.18073e-10
63.50015 | 6.6686 | 11.36888 | 5.849787 | -4.700275 | 4.331397 | 1.187691 | 1.16678e-10
63.51015 | 6.6595 | 11.30902 | 5.851872 | -4.649522 | 4.279985 | 1.177165 | 1.153025e-10
63.52015 | 6.6507 | 11.25007 | 5.853965 | -4.599372 | 4.22932 | 1.166787 | 1.139473e-10
63.53014 | 6.6471 | 11.19209 | 5.856062 | -4.544986 | 4.179459 | 1.156565 | 1.126141e-10
63.54014 | 6.6358 | 11.13491 | 5.858169 | -4.49911 | 4.130265 | 1.146477 | 1.112978e-10
63.55014 | 6.6343 | 11.0786 | 5.860283 | -4.444305 | 4.081793 | 1.136529 | 1.100018e-10
63.56014 | 6.6177 | 11.02316 | 5.862403 | -4.40546 | 4.034037 | 1.12672 | 1.087244e-10
63.57014 | 6.6169 | 10.96856 | 5.864531 | -4.351664 | 3.986986 | 1.117047 | 1.074655e-10
63.58013 | 6.6126 | 10.91486 | 5.866664 | -4.302258 | 3.940677 | 1.107518 | 1.062269e-10
63.59013 | 6.5994 | 10.86193 | 5.868805 | -4.262527 | 3.895011 | 1.098111 | 1.050052e-10
63.60013 | 6.602 | 10.80981 | 5.870954 | -4.207811 | 3.850023 | 1.088834 | 1.03802e-10
63.61013 | 6.5887 | 10.7585 | 5.873109 | -4.169801 | 3.805707 | 1.079685 | 1.026165e-10
63.62013 | 6.5851 | 10.70798 | 5.875272 | -4.122883 | 3.76205 | 1.070661 | 1.014486e-10
63.63013 | 6.5751 | 10.65825 | 5.877442 | -4.083149 | 3.719046 | 1.061761 | 1.002985e-10
63.64012 | 6.5695 | 10.60933 | 5.879616 | -4.039834 | 3.676727 | 1.052991 | 9.916602e-11
63.65012 | 6.5618 | 10.56113 | 5.8818 | -3.999331 | 3.635 | 1.044331 | 9.805033e-11
63.66012 | 6.5553 | 10.51368 | 5.88399 | -3.958379 | 3.593898 | 1.03579 | 9.695058e-11
63.67012 | 6.5496 | 10.46696 | 5.886188 | -3.917365 | 3.553413 | 1.027364 | 9.586761e-11
63.68012 | 6.5415 | 10.42098 | 5.888393 | -3.879479 | 3.513534 | 1.019052 | 9.480056e-11
63.69012 | 6.528 | 10.37571 | 5.890604 | -3.847711 | 3.474254 | 1.010852 | 9.374941e-11
63.70011 | 6.5339 | 10.33119 | 5.89282 | -3.797293 | 3.435601 | 1.002771 | 9.271507e-11
63.71011 | 6.5107 | 10.28733 | 5.895046 | -3.776627 | 3.397492 | 0.9947897 | 9.169575e-11
63.72011 | 6.5133 | 10.24415 | 5.897278 | -3.730848 | 3.359954 | 0.9869154 | 9.069146e-11
63.73011 | 6.4992 | 10.20164 | 5.899517 | -3.702444 | 3.32298 | 0.9791462 | 8.97022e-11
63.74011 | 6.5031 | 10.1598 | 5.901764 | -3.656705 | 3.28656 | 0.9714804 | 8.872798e-11
63.75011 | 6.4849 | 10.11862 | 5.904017 | -3.633721 | 3.250688 | 0.9639164 | 8.77679e-11
63.7601 | 6.4873 | 10.07812 | 5.906275 | -3.590821 | 3.215387 | 0.9564598 | 8.682284e-11
63.7701 | 6.4779 | 10.03822 | 5.908542 | -3.560317 | 3.180581 | 0.9490944 | 8.589193e-11
63.7801 | 6.4643 | 9.998939 | 5.910816 | -3.534639 | 3.146297 | 0.9418262 | 8.497428e-11
63.7901 | 6.4566 | 9.960275 | 5.913097 | -3.503675 | 3.112525 | 0.9346534 | 8.407078e-11
63.8001 | 6.4538 | 9.922218 | 5.915385 | -3.468418 | 3.079259 | 0.9275749 | 8.318054e-11
63.8101 | 6.4435 | 9.884758 | 5.917679 | -3.441258 | 3.04649 | 0.9205889 | 8.230356e-11
63.82009 | 6.4414 | 9.847921 | 5.919979 | -3.406521 | 3.014241 | 0.9137007 | 8.144072e-11
63.83009 | 6.4316 | 9.811626 | 5.922287 | -3.380026 | 2.982443 | 0.9068955 | 8.058938e-11
63.84009 | 6.4314 | 9.7759 | 5.924603 | -3.3445 | 2.951118 | 0.9001787 | 7.975129e-11
63.85009 | 6.4137 | 9.740735 | 5.926925 | -3.327035 | 2.92026 | 0.8935509 | 7.892558e-11
63.86009 | 6.4226 | 9.706121 | 5.929254 | -3.283521 | 2.88986 | 0.8870066 | 7.811137e-11
63.87009 | 6.4039 | 9.672049 | 5.93159 | -3.268149 | 2.859911 | 0.8805469 | 7.731041e-11
63.88008 | 6.4032 | 9.638543 | 5.933931 | -3.235343 | 2.830435 | 0.8741764 | 7.652095e-11
63.89008 | 6.4009 | 9.60553 | 5.936281 | -3.20463 | 2.801368 | 0.8678814 | 7.574298e-11
63.90008 | 6.3981 | 9.573034 | 5.938638 | -3.174934 | 2.77273 | 0.8616671 | 7.497651e-11
63.91008 | 6.3853 | 9.541047 | 5.941001 | -3.155747 | 2.744514 | 0.8555321 | 7.422152e-11
63.92008 | 6.388 | 9.509562 | 5.943371 | -3.121562 | 2.716715 | 0.8494754 | 7.347715e-11
63.93008 | 6.3815 | 9.478569 | 5.945749 | -3.097069 | 2.689325 | 0.8434956 | 7.274426e-11
63.94007 | 6.3657 | 9.448091 | 5.94813 | -3.082391 | 2.662363 | 0.8375974 | 7.202287e-11
63.95007 | 6.3754 | 9.41806 | 5.950521 | -3.04266 | 2.635771 | 0.8317682 | 7.131032e-11
63.96007 | 6.3626 | 9.3885 | 5.952919 | -3.0259 | 2.609568 | 0.8260126 | 7.060926e-11
63.97007 | 6.3665 | 9.359402 | 5.955324 | -2.992902 | 2.583749 | 0.8203295 | 6.991792e-11
63.98007 | 6.3526 | 9.330759 | 5.957735 | -2.978159 | 2.558306 | 0.8147179 | 6.923719e-11
63.99006 | 6.3562 | 9.302591 | 5.960151 | -2.946391 | 2.533258 | 0.8091821 | 6.856618e-11
64.00006 | 6.3461 | 9.274836 | 5.962576 | -2.928736 | 2.50855 | 0.8037103 | 6.79049e-11
64.01006 | 6.3442 | 9.247515 | 5.965008 | -2.903315 | 2.484201 | 0.7983069 | 6.725334e-11
64.02006 | 6.3392 | 9.220621 | 5.967446 | -2.881421 | 2.460204 | 0.7929709 | 6.661062e-11
64.03006 | 6.34 | 9.194147 | 5.969892 | -2.854147 | 2.436554 | 0.7877012 | 6.597762e-11
64.04006 | 6.3295 | 9.168086 | 5.972344 | -2.838586 | 2.413245 | 0.7824971 | 6.535346e-11
64.05005 | 6.3319 | 9.142457 | 5.9748 | -2.810557 | 2.390294 | 0.7773624 | 6.473902e-11
64.06005 | 6.3294 | 9.117203 | 5.977266 | -2.787803 | 2.367651 | 0.7722863 | 6.413254e-11
64.07005 | 6.3134 | 9.092343 | 5.979739 | -2.778943 | 2.345332 | 0.7672729 | 6.35349e-11
64.08005 | 6.3212 | 9.067872 | 5.982218 | -2.746672 | 2.323333 | 0.7623213 | 6.294609e-11
64.09005 | 6.3096 | 9.043782 | 5.984704 | -2.734182 | 2.301647 | 0.7574307 | 6.236524e-11
64.10005 | 6.312 | 9.020068 | 5.987197 | -2.708068 | 2.280271 | 0.7526001 | 6.179323e-11
64.11004 | 6.3013 | 8.996746 | 5.989693 | -2.695446 | 2.259219 | 0.7478334 | 6.122917e-11
64.12004 | 6.3092 | 8.973765 | 5.9922 | -2.664565 | 2.238445 | 0.7431205 | 6.067307e-11
64.13004 | 6.294 | 8.951143 | 5.994713 | -2.657143 | 2.217965 | 0.7384651 | 6.012492e-11
64.14004 | 6.2913 | 8.928873 | 5.997232 | -2.637573 | 2.197774 | 0.7338665 | 5.958384e-11
64.15004 | 6.2942 | 8.906951 | 5.999759 | -2.612751 | 2.177868 | 0.729324 | 5.905072e-11
64.16004 | 6.2941 | 8.88537 | 6.002292 | -2.59127 | 2.158241 | 0.7248367 | 5.852554e-11
64.17003 | 6.2826 | 8.864146 | 6.004829 | -2.581546 | 2.138909 | 0.7204083 | 5.800745e-11
64.18003 | 6.2841 | 8.843232 | 6.007375 | -2.559132 | 2.119828 | 0.7160291 | 5.749641e-11
64.19003 | 6.2789 | 8.822645 | 6.009928 | -2.543745 | 2.101013 | 0.7117031 | 5.699245e-11
64.20003 | 6.275 | 8.802378 | 6.012488 | -2.527378 | 2.082461 | 0.7074294 | 5.649556e-11
64.21003 | 6.271 | 8.782427 | 6.015054 | -2.511427 | 2.064166 | 0.7032073 | 5.600573e-11
64.22003 | 6.2729 | 8.762788 | 6.017628 | -2.489888 | 2.046124 | 0.699036 | 5.552298e-11
64.23002 | 6.2648 | 8.743473 | 6.020205 | -2.478673 | 2.028349 | 0.6949191 | 5.504641e-11
64.24002 | 6.2663 | 8.724441 | 6.022791 | -2.458141 | 2.010802 | 0.6908478 | 5.457691e-11
64.25002 | 6.2608 | 8.705706 | 6.025384 | -2.444906 | 1.993497 | 0.6868254 | 5.411272e-11
64.26002 | 6.2579 | 8.687264 | 6.027984 | -2.429364 | 1.976429 | 0.6828511 | 5.365559e-11
64.27002 | 6.252 | 8.669109 | 6.03059 | -2.417109 | 1.959594 | 0.6789246 | 5.320464e-11
64.28002 | 6.252 | 8.651238 | 6.033203 | -2.399238 | 1.94299 | 0.6750452 | 5.275989e-11
64.29001 | 6.2526 | 8.633662 | 6.03582 | -2.381062 | 1.926627 | 0.6712159 | 5.23222e-11
64.30001 | 6.2438 | 8.616345 | 6.038446 | -2.372545 | 1.910471 | 0.6674286 | 5.188892e-11
64.31001 | 6.2395 | 8.599298 | 6.041079 | -2.359798 | 1.894533 | 0.6636866 | 5.146272e-11
64.32001 | 6.2454 | 8.582518 | 6.043718 | -2.337118 | 1.878811 | 0.6599893 | 5.104093e-11
64.33001 | 6.2311 | 8.566001 | 6.046364 | -2.334901 | 1.863301 | 0.6563362 | 5.062533e-11
64.34001 | 6.2388 | 8.549742 | 6.049016 | -2.310942 | 1.848 | 0.6527265 | 5.021591e-11
64.35 | 6.2289 | 8.533755 | 6.051672 | -2.304855 | 1.832918 | 0.6491641 | 4.981179e-11
64.36 | 6.2283 | 8.518002 | 6.054338 | -2.289702 | 1.818024 | 0.6456399 | 4.941298e-11
64.37 | 6.2162 | 8.502496 | 6.05701 | -2.286296 | 1.803328 | 0.6421577 | 4.901946e-11
64.38 | 6.2223 | 8.487234 | 6.059688 | -2.264934 | 1.788828 | 0.6387168 | 4.863037e-11
64.39 | 6.2158 | 8.472211 | 6.062374 | -2.256411 | 1.774521 | 0.635317 | 4.824745e-11
64.39999 | 6.2145 | 8.45744 | 6.065063 | -2.24294 | 1.760416 | 0.6319608 | 4.786984e-11
64.40999 | 6.2033 | 8.442887 | 6.067761 | -2.239587 | 1.746485 | 0.6286412 | 4.749664e-11
64.41999 | 6.2087 | 8.428563 | 6.070465 | -2.219863 | 1.732736 | 0.6253611 | 4.712786e-11
64.42999 | 6.1981 | 8.414465 | 6.073176 | -2.216365 | 1.719169 | 0.62212 | 4.676438e-11
64.43999 | 6.2027 | 8.40059 | 6.075894 | -2.19789 | 1.705779 | 0.6189174 | 4.64062e-11
64.44999 | 6.1881 | 8.386935 | 6.078618 | -2.198835 | 1.692564 | 0.6157528 | 4.605155e-11
64.45998 | 6.1959 | 8.373509 | 6.081346 | -2.177609 | 1.679534 | 0.6126289 | 4.570308e-11
64.46998 | 6.187 | 8.360283 | 6.084083 | -2.173283 | 1.666661 | 0.609539 | 4.535815e-11
64.47998 | 6.1907 | 8.347267 | 6.086826 | -2.156567 | 1.653955 | 0.6064859 | 4.501764e-11
64.48998 | 6.1783 | 8.334459 | 6.089576 | -2.156159 | 1.641413 | 0.6034691 | 4.468154e-11
64.49998 | 6.1858 | 8.321854 | 6.092333 | -2.136054 | 1.629033 | 0.6004882 | 4.434986e-11
64.50998 | 6.1757 | 8.309451 | 6.095095 | -2.133751 | 1.616813 | 0.5975428 | 4.402259e-11
64.51997 | 6.1722 | 8.297257 | 6.097862 | -2.125057 | 1.60476 | 0.5946352 | 4.369974e-11
64.52997 | 6.1762 | 8.285248 | 6.100637 | -2.109048 | 1.592851 | 0.5917595 | 4.338042e-11
64.53997 | 6.1688 | 8.273431 | 6.103419 | -2.104631 | 1.581093 | 0.588918 | 4.306551e-11
64.54997 | 6.166 | 8.261803 | 6.106208 | -2.095803 | 1.569485 | 0.5861103 | 4.275502e-11
64.55997 | 6.1639 | 8.250364 | 6.109002 | -2.086464 | 1.558025 | 0.5833362 | 4.244719e-11
64.56997 | 6.171 | 8.239109 | 6.111803 | -2.068109 | 1.54671 | 0.5805953 | 4.214465e-11
64.57996 | 6.1583 | 8.228047 | 6.114608 | -2.069747 | 1.535549 | 0.5778897 | 4.184564e-11
64.58996 | 6.1647 | 8.217153 | 6.117422 | -2.052453 | 1.524517 | 0.5752139 | 4.155017e-11
64.59996 | 6.158 | 8.206436 | 6.120242 | -2.048436 | 1.513625 | 0.5725701 | 4.125822e-11
64.60996 | 6.1674 | 8.195895 | 6.123068 | -2.028495 | 1.502868 | 0.569958 | 4.096981e-11
64.61996 | 6.1573 | 8.185525 | 6.125901 | -2.028225 | 1.492247 | 0.5673772 | 4.068582e-11
64.62996 | 6.1542 | 8.175325 | 6.12874 | -2.021125 | 1.481758 | 0.5648274 | 4.040447e-11
64.63995 | 6.1602 | 8.165302 | 6.131583 | -2.005102 | 1.471409 | 0.5623108 | 4.012754e-11
64.64995 | 6.1529 | 8.155435 | 6.134434 | -2.002535 | 1.461179 | 0.559822 | 3.985326e-11
64.65995 | 6.1549 | 8.145731 | 6.137292 | -1.990831 | 1.451075 | 0.5573633 | 3.95825e-11
64.66995 | 6.152 | 8.136187 | 6.140156 | -1.984187 | 1.441097 | 0.5549341 | 3.931528e-11
64.67995 | 6.1555 | 8.126802 | 6.143027 | -1.971302 | 1.431241 | 0.5525344 | 3.905071e-11
64.68995 | 6.1443 | 8.117573 | 6.145904 | -1.973273 | 1.421506 | 0.5501638 | 3.879056e-11
64.69994 | 6.1574 | 8.10851 | 6.148784 | -1.95111 | 1.411902 | 0.5478241 | 3.853305e-11
64.70994 | 6.1467 | 8.099587 | 6.151673 | -1.952887 | 1.402404 | 0.5455106 | 3.827819e-11
64.71994 | 6.1444 | 8.090815 | 6.154568 | -1.946415 | 1.393022 | 0.5432252 | 3.802686e-11
64.72994 | 6.1499 | 8.082191 | 6.15747 | -1.932291 | 1.383754 | 0.5409677 | 3.777906e-11
64.73994 | 6.1463 | 8.073714 | 6.160378 | -1.927414 | 1.374598 | 0.5387377 | 3.753391e-11
64.74994 | 6.1456 | 8.06538 | 6.163292 | -1.91978 | 1.365554 | 0.5365349 | 3.729141e-11
64.75993 | 6.1364 | 8.0572 | 6.166209 | -1.9208 | 1.35663 | 0.5343612 | 3.705244e-11
64.76993 | 6.1448 | 8.049149 | 6.169135 | -1.904349 | 1.347802 | 0.532212 | 3.681612e-11
64.77993 | 6.1399 | 8.041237 | 6.172068 | -1.901337 | 1.33908 | 0.5300892 | 3.658245e-11
64.78993 | 6.1309 | 8.033462 | 6.175006 | -1.902562 | 1.330463 | 0.5279925 | 3.635142e-11
64.79993 | 6.1384 | 8.025819 | 6.177951 | -1.887419 | 1.321946 | 0.5259216 | 3.612305e-11
64.80992 | 6.131 | 8.018321 | 6.180899 | -1.887321 | 1.313544 | 0.5238782 | 3.58982e-11
64.81992 | 6.13 | 8.010946 | 6.183856 | -1.880946 | 1.305232 | 0.5218581 | 3.5676e-11
64.82992 | 6.1289 | 8.0037 | 6.186819 | -1.8748 | 1.297018 | 0.519863 | 3.545557e-11
64.83992 | 6.1325 | 7.996582 | 6.189788 | -1.864082 | 1.288902 | 0.5178925 | 3.523866e-11
64.84992 | 6.124 | 7.989591 | 6.192764 | -1.865591 | 1.280881 | 0.5159465 | 3.502353e-11
64.85992 | 6.1211 | 7.982725 | 6.195745 | -1.861625 | 1.272955 | 0.5140247 | 3.481104e-11
64.86991 | 6.124 | 7.975988 | 6.198729 | -1.851988 | 1.26513 | 0.5121285 | 3.460119e-11
64.87991 | 6.1234 | 7.969366 | 6.201723 | -1.845966 | 1.257389 | 0.5102541 | 3.4394e-11
64.88991 | 6.1222 | 7.962865 | 6.204722 | -1.840665 | 1.249739 | 0.508403 | 3.418945e-11
64.89991 | 6.1177 | 7.956481 | 6.207728 | -1.838781 | 1.242179 | 0.506575 | 3.398667e-11
64.90991 | 6.1242 | 7.950215 | 6.210739 | -1.826015 | 1.234706 | 0.5047698 | 3.378654e-11
64.91991 | 6.1158 | 7.944064 | 6.213757 | -1.828264 | 1.227321 | 0.5029871 | 3.358905e-11
64.9299 | 6.1188 | 7.938033 | 6.216777 | -1.819233 | 1.220028 | 0.5012283 | 3.339421e-11
64.9399 | 6.1192 | 7.932109 | 6.219807 | -1.812909 | 1.212812 | 0.4994898 | 3.320025e-11
64.9499 | 6.1155 | 7.926296 | 6.222842 | -1.810796 | 1.20568 | 0.4977729 | 3.300982e-11
64.9599 | 6.1153 | 7.920592 | 6.225884 | -1.805292 | 1.198631 | 0.4960774 | 3.282116e-11
64.9699 | 6.1149 | 7.914996 | 6.228931 | -1.800096 | 1.191662 | 0.4944031 | 3.263427e-11
64.9799 | 6.1192 | 7.909508 | 6.231984 | -1.790308 | 1.184774 | 0.4927496 | 3.245002e-11
64.98989 | 6.1094 | 7.904129 | 6.23504 | -1.794729 | 1.177971 | 0.4911182 | 3.226753e-11
64.99989 | 6.1134 | 7.89885 | 6.238105 | -1.78545 | 1.171239 | 0.4895055 | 3.208769e-11
65.00989 | 6.117 | 7.893673 | 6.241176 | -1.776673 | 1.164584 | 0.4879127 | 3.190962e-11
65.01989 | 6.1109 | 7.888598 | 6.244253 | -1.777698 | 1.158005 | 0.4863397 | 3.173331e-11
65.02989 | 6.1202 | 7.883623 | 6.247336 | -1.763423 | 1.151501 | 0.484786 | 3.155965e-11
65.03989 | 6.1152 | 7.878746 | 6.250425 | -1.763546 | 1.14507 | 0.4832514 | 3.138687e-11
65.04988 | 6.1165 | 7.873972 | 6.253516 | -1.757472 | 1.138719 | 0.481737 | 3.121762e-11
65.05988 | 6.112 | 7.869289 | 6.256616 | -1.757289 | 1.132433 | 0.4802397 | 3.104926e-11
65.06988 | 6.1175 | 7.864701 | 6.259722 | -1.747201 | 1.126218 | 0.4787605 | 3.088266e-11
65.07988 | 6.1129 | 7.860206 | 6.262834 | -1.747306 | 1.120073 | 0.4772991 | 3.071782e-11
65.08988 | 6.1123 | 7.855804 | 6.265952 | -1.743504 | 1.113997 | 0.4758553 | 3.055563e-11
65.09988 | 6.1131 | 7.851493 | 6.269075 | -1.738393 | 1.107989 | 0.4744287 | 3.039521e-11
65.10987 | 6.1127 | 7.847276 | 6.272201 | -1.734576 | 1.102054 | 0.4730202 | 3.023567e-11
65.11987 | 6.1096 | 7.843143 | 6.275336 | -1.733543 | 1.09618 | 0.4716271 | 3.007877e-11
65.12987 | 6.1123 | 7.839098 | 6.278477 | -1.726798 | 1.090371 | 0.4702501 | 2.992364e-11
65.13987 | 6.1123 | 7.835139 | 6.281624 | -1.722839 | 1.084627 | 0.468889 | 2.977027e-11
65.14987 | 6.1077 | 7.831266 | 6.284776 | -1.723566 | 1.078947 | 0.4675434 | 2.961779e-11
65.15986 | 6.1085 | 7.82748 | 6.28793 | -1.71898 | 1.073335 | 0.4662148 | 2.946796e-11
65.16986 | 6.1075 | 7.823773 | 6.291094 | -1.716273 | 1.06778 | 0.4648992 | 2.931901e-11
65.17986 | 6.1077 | 7.820147 | 6.294263 | -1.712447 | 1.062286 | 0.4635981 | 2.91727e-11
65.18986 | 6.103 | 7.816602 | 6.297438 | -1.713602 | 1.056853 | 0.4623111 | 2.902728e-11
65.19986 | 6.1072 | 7.813136 | 6.300619 | -1.705936 | 1.05148 | 0.4610378 | 2.888362e-11
65.20986 | 6.0977 | 7.809749 | 6.303805 | -1.712049 | 1.046166 | 0.4597779 | 2.874085e-11
65.21985 | 6.0993 | 7.806441 | 6.306994 | -1.707141 | 1.040915 | 0.4585323 | 2.860072e-11
65.22985 | 6.0978 | 7.803206 | 6.310191 | -1.705406 | 1.035717 | 0.457298 | 2.846148e-11
65.23985 | 6.0927 | 7.800046 | 6.313394 | -1.707346 | 1.030575 | 0.456076 | 2.8324e-11
65.24985 | 6.0906 | 7.796959 | 6.316603 | -1.706359 | 1.02549 | 0.4548659 | 2.818829e-11
65.25985 | 6.0885 | 7.793945 | 6.319817 | -1.705445 | 1.020461 | 0.4536673 | 2.805434e-11
65.26985 | 6.0918 | 7.791003 | 6.323037 | -1.699203 | 1.015486 | 0.4524797 | 2.792127e-11
65.27984 | 6.0874 | 7.788133 | 6.326259 | -1.700733 | 1.01057 | 0.4513041 | 2.778997e-11
65.28984 | 6.0811 | 7.785331 | 6.32949 | -1.704231 | 1.005703 | 0.4501375 | 2.765956e-11
65.29984 | 6.0867 | 7.782596 | 6.332726 | -1.695896 | 1.000889 | 0.448981 | 2.753091e-11
65.30984 | 6.0786 | 7.779929 | 6.335968 | -1.701329 | 0.9961269 | 0.447834 | 2.740314e-11
65.31984 | 6.0787 | 7.777328 | 6.339215 | -1.698628 | 0.9914163 | 0.4466961 | 2.727802e-11
65.32984 | 6.0789 | 7.774792 | 6.342468 | -1.695892 | 0.9867566 | 0.445567 | 2.71529e-11
65.33983 | 6.0765 | 7.772322 | 6.345723 | -1.695822 | 0.9821518 | 0.4444474 | 2.703043e-11
65.34983 | 6.0735 | 7.769914 | 6.348987 | -1.696414 | 0.9775921 | 0.4433346 | 2.690796e-11
65.35983 | 6.0682 | 7.767567 | 6.352256 | -1.699367 | 0.9730814 | 0.4422295 | 2.678814e-11
65.36983 | 6.0713 | 7.765282 | 6.355531 | -1.693982 | 0.9686194 | 0.4411316 | 2.666832e-11
65.37983 | 6.0683 | 7.763057 | 6.358811 | -1.694757 | 0.9642053 | 0.4400406 | 2.655027e-11
65.38983 | 6.0656 | 7.760891 | 6.362096 | -1.695291 | 0.9598386 | 0.438956 | 2.643398e-11
65.39982 | 6.0706 | 7.758785 | 6.365384 | -1.688185 | 0.9555228 | 0.4378786 | 2.631857e-11
65.40982 | 6.0694 | 7.756735 | 6.36868 | -1.687335 | 0.951249 | 0.4368059 | 2.620493e-11
65.41982 | 6.0629 | 7.754741 | 6.371981 | -1.691841 | 0.947021 | 0.4357386 | 2.609218e-11
65.42982 | 6.0698 | 7.752802 | 6.375288 | -1.683002 | 0.9428381 | 0.4346763 | 2.598031e-11
65.43982 | 6.0655 | 7.750919 | 6.3786 | -1.685419 | 0.9386999 | 0.4336188 | 2.586932e-11
65.44982 | 6.0714 | 7.749089 | 6.381918 | -1.677689 | 0.9346059 | 0.4325656 | 2.57601e-11
65.45981 | 6.0682 | 7.747314 | 6.385237 | -1.679114 | 0.9305594 | 0.4315176 | 2.565265e-11
65.46981 | 6.0717 | 7.745589 | 6.388565 | -1.673889 | 0.9265519 | 0.4304722 | 2.554519e-11
65.47981 | 6.0718 | 7.743916 | 6.391898 | -1.672116 | 0.9225872 | 0.4294304 | 2.543951e-11
65.48981 | 6.068 | 7.742293 | 6.395237 | -1.674293 | 0.9186646 | 0.4283916 | 2.533471e-11
65.49981 | 6.0751 | 7.74072 | 6.39858 | -1.66562 | 0.9147837 | 0.4273558 | 2.523167e-11
65.50981 | 6.0724 | 7.739196 | 6.401929 | -1.666796 | 0.9109438 | 0.4263226 | 2.512864e-11
65.5198 | 6.0732 | 7.737721 | 6.40528 | -1.664521 | 0.9071484 | 0.4252928 | 2.502737e-11
65.5298 | 6.0708 | 7.736293 | 6.408639 | -1.665493 | 0.9033895 | 0.4242642 | 2.492699e-11
65.5398 | 6.0795 | 7.734912 | 6.412004 | -1.655412 | 0.8996704 | 0.4232375 | 2.482837e-11
65.5498 | 6.0799 | 7.733576 | 6.415373 | -1.653676 | 0.8959906 | 0.4222125 | 2.472976e-11
65.5598 | 6.0726 | 7.732287 | 6.418748 | -1.659687 | 0.8923497 | 0.4211891 | 2.463291e-11
65.56979 | 6.0782 | 7.731043 | 6.422124 | -1.652843 | 0.8887507 | 0.420168 | 2.453694e-11
65.57979 | 6.0821 | 7.729843 | 6.425509 | -1.647743 | 0.8851863 | 0.4191471 | 2.444186e-11
65.58979 | 6.0826 | 7.728686 | 6.428899 | -1.646086 | 0.8816595 | 0.4181273 | 2.434767e-11
65.59979 | 6.0788 | 7.727573 | 6.432295 | -1.648773 | 0.8781699 | 0.4171084 | 2.425436e-11
65.60979 | 6.0822 | 7.726502 | 6.435695 | -1.644302 | 0.874717 | 0.4160903 | 2.416282e-11
65.61979 | 6.0843 | 7.725474 | 6.4391 | -1.641174 | 0.8713006 | 0.4150731 | 2.407127e-11
65.62978 | 6.0814 | 7.724487 | 6.442507 | -1.643087 | 0.8679234 | 0.4140574 | 2.39815e-11
65.63978 | 6.0806 | 7.723542 | 6.445922 | -1.642942 | 0.8645785 | 0.4130412 | 2.389261e-11
65.64978 | 6.0836 | 7.722637 | 6.449342 | -1.639037 | 0.8612688 | 0.4120256 | 2.38046e-11
65.65978 | 6.0756 | 7.721772 | 6.452767 | -1.646172 | 0.8579939 | 0.4110105 | 2.37166e-11
65.66978 | 6.0798 | 7.720947 | 6.456198 | -1.641147 | 0.8547534 | 0.4099959 | 2.363036e-11
65.67978 | 6.0803 | 7.720161 | 6.459633 | -1.639861 | 0.8515469 | 0.4089817 | 2.3545e-11
65.68977 | 6.0807 | 7.719416 | 6.463069 | -1.638716 | 0.8483774 | 0.407969 | 2.346053e-11
65.69977 | 6.0747 | 7.718708 | 6.466514 | -1.644008 | 0.845238 | 0.4069559 | 2.337695e-11
65.70977 | 6.0787 | 7.718039 | 6.469964 | -1.639339 | 0.8421316 | 0.4059434 | 2.329425e-11
65.71977 | 6.0785 | 7.717408 | 6.473419 | -1.638908 | 0.8390579 | 0.4049315 | 2.321243e-11
65.72977 | 6.0756 | 7.716815 | 6.476878 | -1.641215 | 0.8360164 | 0.4039202 | 2.313149e-11
65.73977 | 6.073 | 7.716259 | 6.480343 | -1.643259 | 0.8330068 | 0.4029098 | 2.305144e-11
65.74976 | 6.0787 | 7.715742 | 6.483808 | -1.637042 | 0.8300319 | 0.4019012 | 2.297228e-11
65.75976 | 6.0737 | 7.71526 | 6.487283 | -1.64156 | 0.8270851 | 0.4008926 | 2.2894e-11
65.76976 | 6.0733 | 7.714816 | 6.490761 | -1.641516 | 0.8241693 | 0.3998851 | 2.28166e-11
65.77976 | 6.0682 | 7.714408 | 6.494245 | -1.646208 | 0.8212842 | 0.3988788 | 2.274008e-11
65.78976 | 6.0751 | 7.714037 | 6.497733 | -1.638937 | 0.8184294 | 0.3978739 | 2.266357e-11
65.79976 | 6.0631 | 7.713702 | 6.501227 | -1.650602 | 0.8156046 | 0.3968705 | 2.258882e-11
65.80975 | 6.0663 | 7.713403 | 6.504721 | -1.647103 | 0.8128122 | 0.3958697 | 2.251408e-11
65.81975 | 6.0668 | 7.71314 | 6.508223 | -1.64634 | 0.8100464 | 0.3948698 | 2.24411e-11
65.82975 | 6.0642 | 7.712912 | 6.511731 | -1.648712 | 0.8073097 | 0.3938719 | 2.236812e-11
65.83975 | 6.0644 | 7.712721 | 6.515243 | -1.648321 | 0.8046018 | 0.3928762 | 2.229602e-11
65.84975 | 6.0624 | 7.712564 | 6.518759 | -1.650164 | 0.8019223 | 0.3918827 | 2.222481e-11
65.85975 | 6.0683 | 7.712443 | 6.52228 | -1.644143 | 0.7992711 | 0.3908918 | 2.215448e-11
65.86974 | 6.061 | 7.712358 | 6.525803 | -1.651358 | 0.7966508 | 0.3899045 | 2.208504e-11
65.87974 | 6.064 | 7.712307 | 6.529333 | -1.648307 | 0.7940551 | 0.3889192 | 2.201647e-11
65.88974 | 6.0608 | 7.712292 | 6.532868 | -1.651492 | 0.7914867 | 0.387937 | 2.194791e-11
65.89974 | 6.0616 | 7.712311 | 6.536408 | -1.650711 | 0.7889454 | 0.3869581 | 2.188023e-11
65.90974 | 6.0636 | 7.712365 | 6.539952 | -1.648765 | 0.7864309 | 0.3859826 | 2.181344e-11
65.91974 | 6.0601 | 7.712454 | 6.543501 | -1.652354 | 0.7839429 | 0.3850109 | 2.174753e-11
65.92973 | 6.0567 | 7.712579 | 6.54705 | -1.655879 | 0.7814845 | 0.3840439 | 2.168249e-11
65.93973 | 6.0582 | 7.712737 | 6.550608 | -1.654537 | 0.7790488 | 0.3830801 | 2.161835e-11
65.94973 | 6.0609 | 7.71293 | 6.55417 | -1.65203 | 0.7766389 | 0.3821205 | 2.15542e-11
65.95973 | 6.0543 | 7.713157 | 6.557737 | -1.658857 | 0.7742545 | 0.3811654 | 2.149094e-11
65.96973 | 6.0631 | 7.713418 | 6.561308 | -1.650318 | 0.7718953 | 0.3802148 | 2.142855e-11
65.97972 | 6.0601 | 7.713713 | 6.56488 | -1.653613 | 0.7695634 | 0.3792701 | 2.136617e-11
65.98972 | 6.0638 | 7.714043 | 6.56846 | -1.650243 | 0.7672541 | 0.3783295 | 2.130556e-11
65.99972 | 6.056 | 7.714407 | 6.572044 | -1.658407 | 0.7649692 | 0.377394 | 2.124494e-11
66.00972 | 6.0641 | 7.714805 | 6.575633 | -1.650705 | 0.7627087 | 0.3764639 | 2.11852e-11
66.01972 | 6.0655 | 7.715237 | 6.579226 | -1.649737 | 0.7604722 | 0.3755393 | 2.112635e-11
66.02972 | 6.055 | 7.715703 | 6.582823 | -1.660703 | 0.7582595 | 0.3746205 | 2.10675e-11
66.03971 | 6.0662 | 7.716202 | 6.586421 | -1.650002 | 0.7560727 | 0.3737084 | 2.100953e-11
66.04971 | 6.0631 | 7.716736 | 6.590027 | -1.653636 | 0.7539071 | 0.3728015 | 2.095244e-11
66.05971 | 6.0627 | 7.717303 | 6.593637 | -1.654603 | 0.7517646 | 0.3719007 | 2.089535e-11
66.06971 | 6.0594 | 7.717903 | 6.597252 | -1.658503 | 0.7496451 | 0.3710063 | 2.084003e-11
66.07971 | 6.056 | 7.718537 | 6.600871 | -1.662537 | 0.7475483 | 0.3701184 | 2.07847e-11
66.08971 | 6.0659 | 7.719205 | 6.604494 | -1.653305 | 0.7454741 | 0.3692371 | 2.072938e-11
66.0997 | 6.0582 | 7.719905 | 6.608117 | -1.661705 | 0.7434242 | 0.3683633 | 2.067582e-11
66.1097 | 6.0626 | 7.720638 | 6.611748 | -1.658038 | 0.7413945 | 0.3674956 | 2.062226e-11
66.1197 | 6.0624 | 7.721405 | 6.615384 | -1.659005 | 0.7393866 | 0.3666349 | 2.05687e-11
66.1297 | 6.064 | 7.722205 | 6.619024 | -1.658205 | 0.7374004 | 0.3657813 | 2.05169e-11
66.1397 | 6.0561 | 7.723038 | 6.622667 | -1.666938 | 0.7354358 | 0.3649349 | 2.04651e-11
66.1497 | 6.0631 | 7.723904 | 6.626315 | -1.660804 | 0.7334926 | 0.3640957 | 2.04133e-11
66.15969 | 6.0621 | 7.724801 | 6.629963 | -1.662701 | 0.7315723 | 0.3632649 | 2.036326e-11
66.16969 | 6.0607 | 7.725731 | 6.63362 | -1.665031 | 0.7296711 | 0.3624407 | 2.031323e-11
66.17969 | 6.0563 | 7.726694 | 6.63728 | -1.670394 | 0.7277906 | 0.361624 | 2.026407e-11
66.18969 | 6.0639 | 7.72769 | 6.640944 | -1.66379 | 0.7259308 | 0.3608151 | 2.021492e-11
66.19969 | 6.0596 | 7.728717 | 6.644612 | -1.669117 | 0.7240914 | 0.3600139 | 2.016665e-11
66.20969 | 6.056 | 7.729776 | 6.648284 | -1.673776 | 0.7222721 | 0.3592205 | 2.011837e-11
66.21968 | 6.0549 | 7.730867 | 6.651956 | -1.675967 | 0.7204746 | 0.3584357 | 2.007098e-11
66.22968 | 6.0554 | 7.73199 | 6.655636 | -1.67659 | 0.7186954 | 0.3576581 | 2.002447e-11
66.23968 | 6.0577 | 7.733144 | 6.65932 | -1.675444 | 0.7169357 | 0.3568884 | 1.997884e-11
66.24968 | 6.055 | 7.734331 | 6.663008 | -1.679331 | 0.7151956 | 0.3561268 | 1.993321e-11
66.25968 | 6.059 | 7.735548 | 6.6667 | -1.676548 | 0.7134749 | 0.3553732 | 1.988758e-11
66.26968 | 6.0591 | 7.736797 | 6.670395 | -1.677697 | 0.7117734 | 0.3546277 | 1.98437e-11
66.27967 | 6.0561 | 7.738075 | 6.674091 | -1.681975 | 0.7100925 | 0.3538911 | 1.979896e-11
66.28967 | 6.0574 | 7.739386 | 6.677795 | -1.681986 | 0.7084289 | 0.3531622 | 1.975597e-11
66.29967 | 6.0606 | 7.740726 | 6.681502 | -1.680126 | 0.7067839 | 0.3524409 | 1.971298e-11
66.30967 | 6.0596 | 7.742099 | 6.685213 | -1.682499 | 0.7051576 | 0.3517283 | 1.966999e-11
66.31967 | 6.0521 | 7.7435 | 6.688927 | -1.6914 | 0.7035498 | 0.3510235 | 1.962788e-11
66.32967 | 6.0599 | 7.744933 | 6.692646 | -1.685033 | 0.7019601 | 0.3503274 | 1.958665e-11
66.33966 | 6.0619 | 7.746394 | 6.696364 | -1.684494 | 0.70039 | 0.3496399 | 1.954542e-11
66.34966 | 6.0526 | 7.747886 | 6.70009 | -1.695286 | 0.6988364 | 0.34896 | 1.950508e-11
66.35966 | 6.0535 | 7.749408 | 6.703819 | -1.695908 | 0.6973007 | 0.3482884 | 1.946561e-11
66.36966 | 6.0605 | 7.75096 | 6.707553 | -1.69046 | 0.6957826 | 0.347625 | 1.942614e-11
66.37966 | 6.0576 | 7.752541 | 6.711289 | -1.694941 | 0.6942819 | 0.3469698 | 1.938667e-11
66.38965 | 6.0538 | 7.75415 | 6.715026 | -1.70035 | 0.6928002 | 0.3463235 | 1.934809e-11
66.39965 | 6.0564 | 7.755789 | 6.71877 | -1.699389 | 0.6913343 | 0.3456847 | 1.931038e-11
66.40965 | 6.0606 | 7.757457 | 6.722518 | -1.696857 | 0.6898855 | 0.3450542 | 1.927267e-11
66.41965 | 6.0564 | 7.759154 | 6.726269 | -1.702754 | 0.6884536 | 0.3444319 | 1.923585e-11
66.42965 | 6.0596 | 7.76088 | 6.730024 | -1.70128 | 0.6870386 | 0.3438177 | 1.919902e-11
66.43965 | 6.0564 | 7.762634 | 6.733782 | -1.706234 | 0.6856404 | 0.3432117 | 1.916219e-11
66.44964 | 6.0583 | 7.764414 | 6.73754 | -1.706114 | 0.68426 | 0.3426143 | 1.912713e-11
66.45964 | 6.0568 | 7.766224 | 6.741305 | -1.709424 | 0.6828948 | 0.3420245 | 1.909118e-11
66.46964 | 6.0544 | 7.768063 | 6.745074 | -1.713663 | 0.6815459 | 0.3414428 | 1.9057e-11
66.47964 | 6.0595 | 7.769928 | 6.748846 | -1.710428 | 0.6802133 | 0.3408691 | 1.902193e-11
66.48964 | 6.0527 | 7.771822 | 6.752621 | -1.719122 | 0.6788967 | 0.3403034 | 1.898863e-11
66.49964 | 6.0529 | 7.773742 | 6.7564 | -1.720842 | 0.6775961 | 0.3397457 | 1.895532e-11
66.50963 | 6.0526 | 7.775688 | 6.760179 | -1.723088 | 0.6763126 | 0.3391965 | 1.892201e-11
66.51963 | 6.0563 | 7.777663 | 6.763965 | -1.721363 | 0.6750436 | 0.3386547 | 1.888959e-11
66.52963 | 6.0512 | 7.779664 | 6.767753 | -1.728464 | 0.6737902 | 0.3381207 | 1.885716e-11
66.53963 | 6.0543 | 7.781693 | 6.771546 | -1.727393 | 0.6725523 | 0.3375946 | 1.882562e-11
66.54963 | 6.055 | 7.783747 | 6.775341 | -1.728747 | 0.6713298 | 0.3370764 | 1.879407e-11
66.55963 | 6.0519 | 7.785829 | 6.77914 | -1.733929 | 0.6701226 | 0.3365659 | 1.876341e-11
66.56962 | 6.0559 | 7.787934 | 6.782938 | -1.732034 | 0.6689317 | 0.3360636 | 1.873274e-11
66.57962 | 6.0531 | 7.790067 | 6.786744 | -1.736967 | 0.6677547 | 0.3355685 | 1.870208e-11
66.58962 | 6.0582 | 7.792226 | 6.790552 | -1.734026 | 0.6665927 | 0.3350811 | 1.867317e-11
66.59962 | 6.0532 | 7.79441 | 6.794364 | -1.74121 | 0.6654455 | 0.3346013 | 1.864339e-11
66.60962 | 6.0569 | 7.796621 | 6.798178 | -1.739721 | 0.6643131 | 0.3341291 | 1.861448e-11
66.61962 | 6.0569 | 7.798856 | 6.801996 | -1.741956 | 0.6631954 | 0.3336644 | 1.858646e-11
66.62961 | 6.0568 | 7.801114 | 6.805813 | -1.744314 | 0.6620932 | 0.3332077 | 1.855844e-11
66.63961 | 6.0506 | 7.8034 | 6.809637 | -1.7528 | 0.6610044 | 0.3327579 | 1.853041e-11
66.64961 | 6.0568 | 7.80571 | 6.813465 | -1.74891 | 0.6599299 | 0.3323156 | 1.850327e-11
66.65961 | 6.0587 | 7.808045 | 6.817295 | -1.749345 | 0.6588696 | 0.3318806 | 1.8477e-11
66.66961 | 6.0616 | 7.810405 | 6.821128 | -1.748805 | 0.6578237 | 0.331453 | 1.844986e-11
66.67961 | 6.0599 | 7.812789 | 6.824964 | -1.752889 | 0.6567918 | 0.3310327 | 1.842447e-11
66.6896 | 6.0649 | 7.815194 | 6.828799 | -1.750294 | 0.6557746 | 0.33062 | 1.839821e-11
66.6996 | 6.0625 | 7.817626 | 6.832641 | -1.755126 | 0.6547706 | 0.3302141 | 1.837371e-11
66.7096 | 6.0677 | 7.820082 | 6.836486 | -1.752382 | 0.6537802 | 0.3298153 | 1.834832e-11
66.7196 | 6.068 | 7.822562 | 6.840334 | -1.754562 | 0.6528035 | 0.3294238 | 1.832382e-11
66.7296 | 6.0684 | 7.825065 | 6.844185 | -1.756665 | 0.6518404 | 0.3290391 | 1.83002e-11
66.7396 | 6.0691 | 7.827592 | 6.848039 | -1.758492 | 0.650891 | 0.3286617 | 1.827569e-11
66.74959 | 6.0755 | 7.830139 | 6.851891 | -1.754639 | 0.6499557 | 0.3282916 | 1.825295e-11
66.75959 | 6.0738 | 7.832712 | 6.855751 | -1.758912 | 0.649033 | 0.3279279 | 1.823021e-11
66.76959 | 6.0715 | 7.835308 | 6.859613 | -1.763808 | 0.6481236 | 0.3275714 | 1.820746e-11
66.77959 | 6.0782 | 7.837926 | 6.863478 | -1.759726 | 0.6472273 | 0.3272215 | 1.818472e-11
66.78959 | 6.0805 | 7.840568 | 6.867345 | -1.760068 | 0.646344 | 0.3268786 | 1.816286e-11
66.79958 | 6.0805 | 7.843229 | 6.871211 | -1.762729 | 0.6454747 | 0.3265427 | 1.814187e-11
66.80958 | 6.081 | 7.845915 | 6.875084 | -1.764915 | 0.6446174 | 0.3262132 | 1.812001e-11
66.81958 | 6.09 | 7.848624 | 6.87896 | -1.758624 | 0.643773 | 0.3258905 | 1.809991e-11
66.82958 | 6.0874 | 7.851354 | 6.882838 | -1.763954 | 0.6429414 | 0.3255744 | 1.807893e-11
66.83958 | 6.0927 | 7.854107 | 6.886719 | -1.761407 | 0.6421226 | 0.325265 | 1.805883e-11
66.84958 | 6.0921 | 7.856881 | 6.890603 | -1.764781 | 0.6413163 | 0.3249622 | 1.80396e-11
66.85957 | 6.0997 | 7.859674 | 6.894485 | -1.759974 | 0.6405234 | 0.3246662 | 1.802038e-11
66.86957 | 6.0984 | 7.862492 | 6.898373 | -1.764092 | 0.6397422 | 0.3243764 | 1.800116e-11
66.87957 | 6.1013 | 7.865331 | 6.902265 | -1.764031 | 0.6389735 | 0.3240931 | 1.798282e-11
66.88957 | 6.1049 | 7.868191 | 6.906158 | -1.763291 | 0.6382171 | 0.3238163 | 1.796448e-11
66.89957 | 6.1074 | 7.871073 | 6.910054 | -1.763673 | 0.6374729 | 0.3235458 | 1.794614e-11
66.90957 | 6.1086 | 7.873976 | 6.913953 | -1.765376 | 0.636741 | 0.3232817 | 1.792868e-11
66.91956 | 6.1069 | 7.876896 | 6.91785 | -1.769996 | 0.6360219 | 0.3230243 | 1.791122e-11
66.92956 | 6.1166 | 7.87984 | 6.921753 | -1.76324 | 0.6353142 | 0.3227728 | 1.789464e-11
66.93956 | 6.1168 | 7.882805 | 6.925659 | -1.766005 | 0.6346184 | 0.3225277 | 1.787806e-11
66.94956 | 6.1189 | 7.885791 | 6.929567 | -1.766891 | 0.6339347 | 0.3222888 | 1.786148e-11
66.95956 | 6.1226 | 7.888796 | 6.933478 | -1.766196 | 0.6332629 | 0.322056 | 1.784578e-11
66.96956 | 6.1253 | 7.891823 | 6.93739 | -1.766523 | 0.6326028 | 0.3218295 | 1.783008e-11
66.97955 | 6.1266 | 7.894866 | 6.941301 | -1.768266 | 0.6319551 | 0.3216093 | 1.781526e-11
66.98955 | 6.1297 | 7.897932 | 6.945219 | -1.768232 | 0.6313185 | 0.321395 | 1.780044e-11
66.99955 | 6.1312 | 7.901019 | 6.949138 | -1.769819 | 0.6306935 | 0.3211868 | 1.778562e-11
67.00955 | 6.1345 | 7.904125 | 6.95306 | -1.769625 | 0.6300801 | 0.3209846 | 1.777168e-11
67.01955 | 6.1348 | 7.90725 | 6.956984 | -1.77245 | 0.6294782 | 0.3207885 | 1.775774e-11
67.02955 | 6.1367 | 7.910396 | 6.96091 | -1.773696 | 0.6288879 | 0.3205983 | 1.774381e-11
67.03954 | 6.1366 | 7.913558 | 6.964834 | -1.776958 | 0.6283093 | 0.3204143 | 1.773075e-11
67.04954 | 6.1408 | 7.916742 | 6.968764 | -1.775942 | 0.6277416 | 0.320236 | 1.771769e-11
67.05954 | 6.1377 | 7.919946 | 6.972697 | -1.782246 | 0.6271854 | 0.3200636 | 1.770463e-11
67.06954 | 6.1439 | 7.923168 | 6.976631 | -1.779268 | 0.6266401 | 0.3198971 | 1.769246e-11
67.07954 | 6.1469 | 7.92641 | 6.980568 | -1.77951 | 0.6261062 | 0.3197365 | 1.768116e-11
67.08954 | 6.1498 | 7.929671 | 6.984506 | -1.779871 | 0.6255833 | 0.3195817 | 1.766898e-11
67.09953 | 6.1491 | 7.932948 | 6.988443 | -1.783848 | 0.6250721 | 0.3194328 | 1.765769e-11
67.10953 | 6.1524 | 7.936246 | 6.992385 | -1.783846 | 0.6245714 | 0.3192896 | 1.764639e-11
67.11953 | 6.1548 | 7.939563 | 6.996329 | -1.784763 | 0.6240816 | 0.3191521 | 1.763598e-11
67.12953 | 6.1534 | 7.942899 | 7.000276 | -1.789499 | 0.6236028 | 0.3190203 | 1.762556e-11
67.13953 | 6.1539 | 7.946253 | 7.004224 | -1.792353 | 0.6231349 | 0.3188943 | 1.761603e-11
67.14952 | 6.1586 | 7.949622 | 7.00817 | -1.791022 | 0.6226782 | 0.3187739 | 1.760561e-11
67.15952 | 6.1584 | 7.953013 | 7.012122 | -1.794613 | 0.6222321 | 0.3186593 | 1.759608e-11
67.16952 | 6.1551 | 7.956422 | 7.016075 | -1.801322 | 0.6217963 | 0.3185502 | 1.758742e-11
67.17952 | 6.1592 | 7.959849 | 7.02003 | -1.800649 | 0.6213716 | 0.3184468 | 1.757877e-11
67.18952 | 6.1565 | 7.963294 | 7.023988 | -1.806794 | 0.6209573 | 0.3183489 | 1.757012e-11
67.19952 | 6.165 | 7.966757 | 7.027946 | -1.801757 | 0.6205537 | 0.3182566 | 1.756146e-11
67.20951 | 6.1616 | 7.970234 | 7.031903 | -1.808634 | 0.6201614 | 0.31817 | 1.755369e-11
67.21951 | 6.165 | 7.973732 | 7.035865 | -1.808732 | 0.6197784 | 0.3180887 | 1.754592e-11
67.22951 | 6.1664 | 7.977249 | 7.039829 | -1.810849 | 0.6194067 | 0.3180132 | 1.753903e-11
67.23951 | 6.1645 | 7.980783 | 7.043795 | -1.816283 | 0.6190451 | 0.3179429 | 1.753214e-11
67.24951 | 6.1717 | 7.984334 | 7.047762 | -1.812634 | 0.6186939 | 0.3178784 | 1.752525e-11
67.25951 | 6.1712 | 7.987902 | 7.05173 | -1.816702 | 0.6183529 | 0.317819 | 1.751924e-11
67.2695 | 6.172 | 7.991484 | 7.055696 | -1.819484 | 0.6180226 | 0.3177653 | 1.751234e-11
67.2795 | 6.1711 | 7.995087 | 7.059668 | -1.823987 | 0.6177023 | 0.317717 | 1.750722e-11
67.2895 | 6.1729 | 7.998708 | 7.063641 | -1.825808 | 0.6173923 | 0.3176741 | 1.750121e-11
67.2995 | 6.1754 | 8.002345 | 7.067616 | -1.826945 | 0.6170924 | 0.3176366 | 1.749608e-11
67.3095 | 6.1724 | 8.005999 | 7.071592 | -1.833599 | 0.6168027 | 0.3176045 | 1.749095e-11
67.3195 | 6.1747 | 8.00967 | 7.075569 | -1.83497 | 0.6165232 | 0.3175778 | 1.74867e-11
67.32949 | 6.1743 | 8.013355 | 7.079544 | -1.839055 | 0.6162539 | 0.3175565 | 1.748245e-11
67.33949 | 6.1759 | 8.017059 | 7.083524 | -1.841159 | 0.6159945 | 0.3175404 | 1.74782e-11
67.34949 | 6.1789 | 8.020781 | 7.087506 | -1.841881 | 0.6157451 | 0.3175298 | 1.747484e-11
67.35949 | 6.1838 | 8.024519 | 7.091489 | -1.840719 | 0.6155057 | 0.3175244 | 1.747147e-11
67.36949 | 6.1863 | 8.028274 | 7.095473 | -1.841974 | 0.6152762 | 0.3175244 | 1.746811e-11
67.37949 | 6.1816 | 8.032045 | 7.099458 | -1.850445 | 0.6150567 | 0.3175297 | 1.746562e-11
67.38948 | 6.1859 | 8.035828 | 7.103441 | -1.849928 | 0.6148474 | 0.3175402 | 1.746225e-11
67.39948 | 6.1956 | 8.039632 | 7.107429 | -1.844032 | 0.6146476 | 0.3175561 | 1.746065e-11
67.40948 | 6.1931 | 8.043452 | 7.111418 | -1.850352 | 0.6144577 | 0.3175772 | 1.745816e-11
67.41948 | 6.191 | 8.047289 | 7.115408 | -1.856289 | 0.6142776 | 0.3176036 | 1.745656e-11
67.42948 | 6.1989 | 8.051141 | 7.119399 | -1.852241 | 0.6141073 | 0.3176352 | 1.745496e-11
67.43948 | 6.2031 | 8.05501 | 7.123391 | -1.85191 | 0.6139466 | 0.3176721 | 1.745424e-11
67.44947 | 6.2049 | 8.05889 | 7.12738 | -1.85399 | 0.6137959 | 0.3177142 | 1.745351e-11
67.45947 | 6.2013 | 8.062791 | 7.131375 | -1.861491 | 0.6136548 | 0.3177616 | 1.745279e-11
67.46947 | 6.21 | 8.066707 | 7.13537 | -1.856707 | 0.6135233 | 0.3178141 | 1.745295e-11
67.47947 | 6.2185 | 8.07064 | 7.139366 | -1.85214 | 0.6134015 | 0.3178719 | 1.745223e-11
67.48947 | 6.2192 | 8.074588 | 7.143363 | -1.855388 | 0.6132892 | 0.3179349 | 1.745327e-11
67.49947 | 6.2208 | 8.078551 | 7.147362 | -1.857751 | 0.6131866 | 0.3180031 | 1.745343e-11
67.50946 | 6.2347 | 8.082527 | 7.151357 | -1.847827 | 0.6130936 | 0.3180765 | 1.745447e-11
67.51946 | 6.235 | 8.086522 | 7.155356 | -1.851522 | 0.6130101 | 0.3181551 | 1.745551e-11
67.52946 | 6.2354 | 8.090532 | 7.159357 | -1.855132 | 0.6129361 | 0.3182389 | 1.745743e-11
67.53946 | 6.2426 | 8.094558 | 7.163359 | -1.851958 | 0.6128716 | 0.3183279 | 1.745847e-11
67.54946 | 6.2503 | 8.0986 | 7.167361 | -1.8483 | 0.6128165 | 0.318422 | 1.74604e-11
67.55945 | 6.2532 | 8.102652 | 7.17136 | -1.849452 | 0.612771 | 0.3185212 | 1.74632e-11
67.56945 | 6.2489 | 8.106725 | 7.175364 | -1.857825 | 0.6127349 | 0.3186259 | 1.7466e-11
67.57945 | 6.2595 | 8.110812 | 7.179368 | -1.851312 | 0.6127082 | 0.3187354 | 1.746881e-11
67.58945 | 6.2659 | 8.114915 | 7.183373 | -1.849015 | 0.6126908 | 0.3188504 | 1.747161e-11
67.59945 | 6.2719 | 8.119032 | 7.187379 | -1.847132 | 0.6126829 | 0.3189703 | 1.74753e-11
67.60945 | 6.2705 | 8.123166 | 7.191385 | -1.852666 | 0.6126843 | 0.3190957 | 1.747898e-11
67.61944 | 6.2801 | 8.127309 | 7.195388 | -1.847209 | 0.6126951 | 0.3192259 | 1.748267e-11
67.62944 | 6.2882 | 8.131472 | 7.199396 | -1.843272 | 0.6127151 | 0.3193613 | 1.748724e-11
67.63944 | 6.2865 | 8.135651 | 7.203404 | -1.849151 | 0.6127445 | 0.3195022 | 1.749181e-11
67.64944 | 6.2898 | 8.139844 | 7.207412 | -1.850044 | 0.6127832 | 0.3196479 | 1.749637e-11
67.65944 | 6.2965 | 8.144052 | 7.211421 | -1.847552 | 0.6128312 | 0.3197991 | 1.750182e-11
67.66944 | 6.3071 | 8.148274 | 7.215431 | -1.841174 | 0.6128884 | 0.3199552 | 1.750727e-11
67.67943 | 6.3065 | 8.152508 | 7.219436 | -1.846008 | 0.6129546 | 0.3201166 | 1.751272e-11
67.68943 | 6.3117 | 8.15676 | 7.223447 | -1.84506 | 0.6130304 | 0.3202831 | 1.751905e-11
67.69943 | 6.3201 | 8.161027 | 7.227457 | -1.840927 | 0.6131152 | 0.3204549 | 1.752539e-11
67.70943 | 6.3193 | 8.165309 | 7.231468 | -1.846009 | 0.6132093 | 0.3206318 | 1.753172e-11
67.71943 | 6.3249 | 8.169606 | 7.235479 | -1.844706 | 0.6133126 | 0.3208139 | 1.753805e-11
67.72943 | 6.3293 | 8.173917 | 7.23949 | -1.844617 | 0.6134251 | 0.3210012 | 1.754526e-11
67.73942 | 6.3344 | 8.178238 | 7.243498 | -1.843838 | 0.6135466 | 0.3211935 | 1.755248e-11
67.74942 | 6.3412 | 8.182578 | 7.24751 | -1.841378 | 0.6136774 | 0.3213912 | 1.756057e-11
67.75942 | 6.3495 | 8.186933 | 7.251522 | -1.837433 | 0.6138174 | 0.3215941 | 1.756867e-11
67.76942 | 6.3452 | 8.191302 | 7.255534 | -1.846102 | 0.6139664 | 0.3218022 | 1.757676e-11
67.77942 | 6.3576 | 8.195686 | 7.259546 | -1.838086 | 0.6141246 | 0.3220155 | 1.758486e-11
67.78942 | 6.3621 | 8.200084 | 7.263558 | -1.837984 | 0.6142919 | 0.322234 | 1.759384e-11
67.79941 | 6.3719 | 8.204492 | 7.267567 | -1.832592 | 0.6144682 | 0.3224575 | 1.760281e-11
67.80941 | 6.3706 | 8.208919 | 7.271579 | -1.838319 | 0.6146537 | 0.3226865 | 1.761267e-11
67.81941 | 6.3777 | 8.21336 | 7.275591 | -1.83566 | 0.6148483 | 0.3229208 | 1.762165e-11
67.82941 | 6.3826 | 8.217816 | 7.279604 | -1.835216 | 0.615052 | 0.3231602 | 1.763151e-11
67.83941 | 6.3921 | 8.222286 | 7.283616 | -1.830186 | 0.6152647 | 0.3234049 | 1.764225e-11
67.84941 | 6.3916 | 8.22677 | 7.287628 | -1.83517 | 0.6154866 | 0.3236549 | 1.765211e-11
67.8594 | 6.4021 | 8.231263 | 7.291636 | -1.829163 | 0.6157173 | 0.3239099 | 1.766286e-11
67.8694 | 6.4074 | 8.235776 | 7.295648 | -1.828376 | 0.6159573 | 0.3241704 | 1.767448e-11
67.8794 | 6.4127 | 8.240302 | 7.29966 | -1.827602 | 0.6162063 | 0.3244362 | 1.768522e-11
67.8894 | 6.4188 | 8.244843 | 7.303671 | -1.826043 | 0.6164643 | 0.3247073 | 1.769685e-11
67.8994 | 6.4272 | 8.249398 | 7.307682 | -1.822198 | 0.6167315 | 0.3249838 | 1.770935e-11
67.9094 | 6.4328 | 8.253966 | 7.311693 | -1.821166 | 0.6170076 | 0.3252655 | 1.772098e-11
67.91939 | 6.4409 | 8.258545 | 7.3157 | -1.817645 | 0.6172925 | 0.3255523 | 1.773348e-11
67.92939 | 6.4474 | 8.263142 | 7.31971 | -1.815742 | 0.6175868 | 0.3258447 | 1.774599e-11
67.93939 | 6.4554 | 8.267753 | 7.32372 | -1.812353 | 0.6178901 | 0.3261425 | 1.775938e-11
67.94939 | 6.4618 | 8.272378 | 7.32773 | -1.810578 | 0.6182024 | 0.3264456 | 1.777277e-11
67.95939 | 6.4707 | 8.277017 | 7.331739 | -1.806317 | 0.6185237 | 0.3267542 | 1.778616e-11
67.96938 | 6.4759 | 8.281665 | 7.335743 | -1.805765 | 0.6188538 | 0.3270678 | 1.780043e-11
67.97938 | 6.4801 | 8.286332 | 7.339752 | -1.806232 | 0.6191931 | 0.3273871 | 1.781382e-11
67.98938 | 6.4907 | 8.291013 | 7.343759 | -1.800313 | 0.6195416 | 0.3277118 | 1.782897e-11
67.99938 | 6.4973 | 8.295707 | 7.347766 | -1.798407 | 0.6198991 | 0.328042 | 1.784324e-11
68.00938 | 6.5062 | 8.300416 | 7.351773 | -1.794216 | 0.6202657 | 0.3283776 | 1.78584e-11
68.01938 | 6.5131 | 8.305138 | 7.355779 | -1.792038 | 0.6206412 | 0.3287187 | 1.787355e-11
68.02937 | 6.5228 | 8.30987 | 7.35978 | -1.78707 | 0.6210254 | 0.3290649 | 1.788959e-11
68.03937 | 6.5295 | 8.31462 | 7.363784 | -1.78512 | 0.6214191 | 0.3294169 | 1.790474e-11
68.04937 | 6.539 | 8.319384 | 7.367788 | -1.780384 | 0.6218217 | 0.3297745 | 1.792166e-11
68.05937 | 6.5488 | 8.324162 | 7.371791 | -1.775362 | 0.6222335 | 0.3301376 | 1.79377e-11
68.06937 | 6.5562 | 8.328954 | 7.375794 | -1.772754 | 0.6226542 | 0.3305062 | 1.795461e-11
68.07937 | 6.5635 | 8.33376 | 7.379795 | -1.77026 | 0.6230842 | 0.3308804 | 1.797153e-11
68.08936 | 6.5704 | 8.338574 | 7.383792 | -1.768174 | 0.6235226 | 0.3312598 | 1.798845e-11
68.09936 | 6.5858 | 8.343407 | 7.387792 | -1.757607 | 0.6239703 | 0.3316452 | 1.800625e-11
68.10936 | 6.5902 | 8.348254 | 7.391791 | -1.758054 | 0.6244274 | 0.3320362 | 1.802406e-11
68.11936 | 6.597 | 8.353115 | 7.395789 | -1.756115 | 0.6248936 | 0.3324328 | 1.804274e-11
68.12936 | 6.6065 | 8.35799 | 7.399786 | -1.75149 | 0.6253688 | 0.3328351 | 1.806142e-11
68.13936 | 6.6212 | 8.362878 | 7.403782 | -1.741678 | 0.6258532 | 0.333243 | 1.808011e-11
68.14935 | 6.6257 | 8.367775 | 7.407773 | -1.742075 | 0.6263462 | 0.3336563 | 1.809879e-11
68.15935 | 6.6364 | 8.372691 | 7.411767 | -1.736291 | 0.6268488 | 0.3340756 | 1.811836e-11
68.16935 | 6.6473 | 8.377621 | 7.41576 | -1.730321 | 0.6273605 | 0.3345007 | 1.813793e-11
68.17935 | 6.6586 | 8.382564 | 7.419751 | -1.723964 | 0.6278813 | 0.3349316 | 1.815838e-11
68.18935 | 6.6698 | 8.387522 | 7.423742 | -1.717722 | 0.6284113 | 0.3353682 | 1.817794e-11
68.19935 | 6.6786 | 8.392493 | 7.427731 | -1.713893 | 0.6289504 | 0.3358106 | 1.819928e-11
68.20934 | 6.6906 | 8.397472 | 7.431716 | -1.706872 | 0.6294983 | 0.3362585 | 1.821973e-11
68.21934 | 6.7017 | 8.402471 | 7.435703 | -1.700771 | 0.6300556 | 0.3367126 | 1.824106e-11
68.22934 | 6.7145 | 8.407483 | 7.439688 | -1.692983 | 0.6306225 | 0.3371726 | 1.826239e-11
68.23934 | 6.7192 | 8.412509 | 7.443673 | -1.693309 | 0.6311982 | 0.3376384 | 1.828461e-11
68.24934 | 6.7365 | 8.41755 | 7.447656 | -1.68105 | 0.6317834 | 0.3381102 | 1.830682e-11
68.25934 | 6.747 | 8.422603 | 7.451638 | -1.675603 | 0.6323775 | 0.338588 | 1.832904e-11
68.26933 | 6.7614 | 8.427666 | 7.455614 | -1.666266 | 0.6329806 | 0.339071 | 1.835125e-11
68.27933 | 6.7685 | 8.432747 | 7.459593 | -1.664247 | 0.6335937 | 0.3395609 | 1.837435e-11
68.28933 | 6.784 | 8.437842 | 7.46357 | -1.653842 | 0.6342154 | 0.3400565 | 1.839833e-11
68.29933 | 6.7988 | 8.442952 | 7.467546 | -1.644152 | 0.6348471 | 0.3405585 | 1.842143e-11
68.30933 | 6.8118 | 8.448074 | 7.47152 | -1.636274 | 0.6354874 | 0.3410661 | 1.844541e-11
68.31933 | 6.8217 | 8.453211 | 7.475493 | -1.631511 | 0.6361375 | 0.3415803 | 1.846939e-11
68.32932 | 6.841 | 8.458356 | 7.47946 | -1.617356 | 0.6367964 | 0.3420997 | 1.849426e-11
68.33932 | 6.8515 | 8.463521 | 7.48343 | -1.612021 | 0.6374648 | 0.342626 | 1.851912e-11
68.34932 | 6.8634 | 8.468699 | 7.487398 | -1.605299 | 0.6381431 | 0.3431584 | 1.854487e-11
68.35932 | 6.8797 | 8.473891 | 7.491364 | -1.594191 | 0.6388303 | 0.3436971 | 1.856973e-11
68.36932 | 6.8928 | 8.479098 | 7.495328 | -1.586298 | 0.6395274 | 0.344242 | 1.859548e-11
68.37931 | 6.9055 | 8.484313 | 7.499287 | -1.578813 | 0.6402329 | 0.3447927 | 1.862211e-11
68.38931 | 6.9185 | 8.489547 | 7.503248 | -1.571047 | 0.6409486 | 0.3453503 | 1.864874e-11
68.39931 | 6.9377 | 8.494795 | 7.507207 | -1.557095 | 0.6416738 | 0.3459141 | 1.867537e-11
68.40931 | 6.9525 | 8.500057 | 7.511164 | -1.547557 | 0.6424084 | 0.3464844 | 1.8702e-11
68.41931 | 6.9646 | 8.505333 | 7.515119 | -1.540733 | 0.6431525 | 0.347061 | 1.872952e-11
68.42931 | 6.9773 | 8.510623 | 7.519073 | -1.533323 | 0.6439062 | 0.3476441 | 1.875791e-11
68.4393 | 7 | 8.515922 | 7.52302 | -1.515922 | 0.6446687 | 0.3482331 | 1.878543e-11
68.4493 | 7.0158 | 8.52124 | 7.526969 | -1.50544 | 0.6454415 | 0.3488292 | 1.881382e-11
68.4593 | 7.0339 | 8.526572 | 7.530917 | -1.492672 | 0.6462239 | 0.3494318 | 1.88431e-11
68.4693 | 7.0447 | 8.531919 | 7.534862 | -1.487219 | 0.6470159 | 0.350041 | 1.887238e-11
68.4793 | 7.0662 | 8.53728 | 7.538805 | -1.47108 | 0.6478176 | 0.3506568 | 1.890166e-11
68.4893 | 7.0855 | 8.542654 | 7.542746 | -1.457154 | 0.6486289 | 0.3512793 | 1.893094e-11
68.49929 | 7.1009 | 8.548038 | 7.546681 | -1.447138 | 0.6494492 | 0.3519079 | 1.89611e-11
68.50929 | 7.118 | 8.553441 | 7.550618 | -1.435441 | 0.6502799 | 0.3525437 | 1.899215e-11
68.51929 | 7.1443 | 8.558859 | 7.554552 | -1.414559 | 0.6511203 | 0.3531864 | 1.902231e-11
68.52929 | 7.163 | 8.564291 | 7.558485 | -1.401291 | 0.6519706 | 0.3538358 | 1.905336e-11
68.53929 | 7.1829 | 8.569737 | 7.562414 | -1.386837 | 0.6528306 | 0.3544921 | 1.908529e-11
68.54929 | 7.2077 | 8.575198 | 7.566342 | -1.367498 | 0.6537005 | 0.3551553 | 1.911722e-11
68.55928 | 7.2246 | 8.580667 | 7.570263 | -1.356067 | 0.6545793 | 0.3558247 | 1.914915e-11
68.56928 | 7.2513 | 8.586157 | 7.574186 | -1.334857 | 0.6554689 | 0.3565018 | 1.918196e-11
68.57928 | 7.2744 | 8.591661 | 7.578106 | -1.317261 | 0.6563685 | 0.3571858 | 1.921477e-11
68.58928 | 7.3 | 8.597179 | 7.582024 | -1.297179 | 0.6572779 | 0.3578769 | 1.924759e-11
68.59928 | 7.3242 | 8.602712 | 7.58594 | -1.278512 | 0.6581973 | 0.3585751 | 1.928128e-11
68.60928 | 7.3527 | 8.60826 | 7.589853 | -1.25556 | 0.6591268 | 0.3592804 | 1.931498e-11
68.61927 | 7.3742 | 8.613816 | 7.593759 | -1.239616 | 0.6600654 | 0.3599921 | 1.934956e-11
68.62927 | 7.4036 | 8.619393 | 7.597667 | -1.215793 | 0.6610149 | 0.3607118 | 1.938414e-11
68.63927 | 7.4327 | 8.624985 | 7.601572 | -1.192285 | 0.6619745 | 0.3614388 | 1.941872e-11
68.64927 | 7.4646 | 8.630591 | 7.605474 | -1.165991 | 0.6629442 | 0.362173 | 1.945418e-11
68.65927 | 7.4892 | 8.636212 | 7.609374 | -1.147012 | 0.6639241 | 0.3629146 | 1.948964e-11
68.66927 | 7.5252 | 8.641848 | 7.61327 | -1.116648 | 0.6649142 | 0.3636636 | 1.952599e-11
68.67926 | 7.5568 | 8.647494 | 7.617161 | -1.090694 | 0.6659136 | 0.3644193 | 1.956234e-11
68.68926 | 7.5859 | 8.65316 | 7.621052 | -1.06726 | 0.6669242 | 0.3651833 | 1.959956e-11
68.69926 | 7.6211 | 8.65884 | 7.62494 | -1.03774 | 0.6679452 | 0.3659547 | 1.963679e-11
68.70926 | 7.6588 | 8.664536 | 7.628826 | -1.005736 | 0.6689764 | 0.3667339 | 1.967402e-11
68.71926 | 7.6974 | 8.670247 | 7.632709 | -0.9728473 | 0.670018 | 0.3675205 | 1.971214e-11
68.72926 | 7.7333 | 8.675974 | 7.636588 | -0.9426736 | 0.6710701 | 0.368315 | 1.975025e-11
68.73925 | 7.7669 | 8.681709 | 7.640461 | -0.9148092 | 0.6721316 | 0.3691164 | 1.978925e-11
68.74925 | 7.8147 | 8.687466 | 7.644335 | -0.8727658 | 0.6732045 | 0.3699263 | 1.982824e-11
68.75925 | 7.8571 | 8.693238 | 7.648206 | -0.8361378 | 0.6742881 | 0.3707441 | 1.986724e-11
68.76925 | 7.9001 | 8.699025 | 7.652073 | -0.7989251 | 0.6753822 | 0.3715698 | 1.990712e-11
68.77925 | 7.9429 | 8.704828 | 7.655938 | -0.7619279 | 0.6764868 | 0.3724034 | 1.994788e-11
68.78924 | 7.9976 | 8.71064 | 7.659795 | -0.7130404 | 0.6776011 | 0.3732442 | 1.998865e-11
68.79924 | 8.0459 | 8.716474 | 7.663653 | -0.6705742 | 0.6787272 | 0.3740939 | 2.002941e-11
68.80924 | 8.095 | 8.722324 | 7.667508 | -0.6273236 | 0.6798639 | 0.3749517 | 2.007106e-11
68.81924 | 8.1448 | 8.728189 | 7.67136 | -0.5833888 | 0.6810115 | 0.3758177 | 2.011271e-11
68.82924 | 8.2027 | 8.73407 | 7.675208 | -0.5313696 | 0.6821698 | 0.376692 | 2.015524e-11
68.83924 | 8.2714 | 8.739966 | 7.679053 | -0.4685664 | 0.6833391 | 0.3775745 | 2.019777e-11
68.84923 | 8.3289 | 8.745873 | 7.682891 | -0.4169731 | 0.6845181 | 0.3784645 | 2.02403e-11
68.85923 | 8.3881 | 8.751802 | 7.686729 | -0.3637016 | 0.6857091 | 0.3793638 | 2.028371e-11
68.86923 | 8.4621 | 8.757746 | 7.690563 | -0.2956462 | 0.6869113 | 0.3802715 | 2.032801e-11
68.87923 | 8.5342 | 8.763707 | 7.694395 | -0.2295069 | 0.6881244 | 0.3811879 | 2.037231e-11
68.88923 | 8.6112 | 8.769684 | 7.698222 | -0.1584837 | 0.6893486 | 0.3821127 | 2.041661e-11
68.89923 | 8.6809 | 8.775677 | 7.702047 | -0.09477693 | 0.6905841 | 0.3830463 | 2.046179e-11
68.90922 | 8.7753 | 8.78168 | 7.705863 | -0.006380333 | 0.6918294 | 0.3839876 | 2.050785e-11
68.91922 | 8.8662 | 8.787706 | 7.70968 | 0.07849386 | 0.6930872 | 0.3849387 | 2.055392e-11
68.92922 | 8.9522 | 8.793748 | 7.713494 | 0.1584515 | 0.6943562 | 0.3858986 | 2.059999e-11
68.93922 | 9.0467 | 8.799807 | 7.717303 | 0.2468928 | 0.6956367 | 0.3868673 | 2.064693e-11
68.94922 | 9.1547 | 8.805883 | 7.721109 | 0.3488172 | 0.6969285 | 0.3878452 | 2.069388e-11
68.95922 | 9.2566 | 8.811975 | 7.724911 | 0.444625 | 0.6982318 | 0.388832 | 2.074172e-11
68.96921 | 9.3717 | 8.818078 | 7.728706 | 0.5536219 | 0.6995453 | 0.389827 | 2.079043e-11
68.97921 | 9.4864 | 8.824204 | 7.7325 | 0.662196 | 0.7008715 | 0.3908322 | 2.083915e-11
68.98921 | 9.6202 | 8.830347 | 7.736291 | 0.789853 | 0.7022094 | 0.3918467 | 2.088787e-11
68.99921 | 9.7482 | 8.836507 | 7.740078 | 0.9116929 | 0.703559 | 0.3928705 | 2.093747e-11
69.00921 | 9.8865 | 8.842684 | 7.74386 | 1.043816 | 0.7049203 | 0.3939037 | 2.098707e-11
69.01921 | 10.0301 | 8.848879 | 7.747639 | 1.181221 | 0.7062933 | 0.3949464 | 2.103755e-11
69.0292 | 10.1995 | 8.855085 | 7.75141 | 1.344415 | 0.7076768 | 0.3959976 | 2.108892e-11
69.0392 | 10.3576 | 8.861314 | 7.755181 | 1.496286 | 0.7090733 | 0.3970595 | 2.114029e-11
69.0492 | 10.5242 | 8.867561 | 7.758948 | 1.656639 | 0.7104822 | 0.3981311 | 2.119165e-11
69.0592 | 10.7098 | 8.873825 | 7.76271 | 1.835975 | 0.7119026 | 0.3992125 | 2.124391e-11
69.0692 | 10.8978 | 8.880107 | 7.766468 | 2.017693 | 0.7133353 | 0.4003037 | 2.129704e-11
69.0792 | 11.1039 | 8.886408 | 7.770223 | 2.217492 | 0.7147801 | 0.4014049 | 2.135018e-11
69.08919 | 11.2978 | 8.892719 | 7.773969 | 2.405081 | 0.7162357 | 0.4025151 | 2.140419e-11
69.09919 | 11.51 | 8.899056 | 7.777714 | 2.610944 | 0.717705 | 0.4036364 | 2.145821e-11
69.10919 | 11.7575 | 8.90541 | 7.781456 | 2.85209 | 0.7191865 | 0.4047679 | 2.151312e-11
69.11919 | 12.0003 | 8.911783 | 7.785193 | 3.088517 | 0.7206804 | 0.4059097 | 2.156802e-11
69.12919 | 12.2452 | 8.918174 | 7.788925 | 3.327026 | 0.7221867 | 0.4070618 | 2.162381e-11
69.13918 | 12.5126 | 8.924577 | 7.79265 | 3.588023 | 0.7237037 | 0.4082233 | 2.168048e-11
69.14918 | 12.8078 | 8.931005 | 7.796373 | 3.876795 | 0.7252351 | 0.4093964 | 2.173715e-11
69.15918 | 13.1069 | 8.937452 | 7.800093 | 4.169448 | 0.7267791 | 0.4105802 | 2.17947e-11
69.16918 | 13.41 | 8.943918 | 7.803807 | 4.466082 | 0.7283358 | 0.4117747 | 2.185226e-11
69.17918 | 13.7231 | 8.950403 | 7.807518 | 4.772697 | 0.7299052 | 0.4129799 | 2.191069e-11
69.18918 | 14.0742 | 8.956907 | 7.811223 | 5.117293 | 0.7314878 | 0.4141961 | 2.196913e-11
69.19917 | 14.4235 | 8.963423 | 7.81492 | 5.460077 | 0.7330811 | 0.415422 | 2.202845e-11
69.20917 | 14.7753 | 8.969966 | 7.818617 | 5.805334 | 0.7346892 | 0.4166602 | 2.208866e-11
69.21917 | 15.1507 | 8.976528 | 7.822308 | 6.174172 | 0.7363103 | 0.4179096 | 2.214887e-11
69.22917 | 15.5387 | 8.98311 | 7.825995 | 6.55559 | 0.7379446 | 0.4191702 | 2.220996e-11
69.23917 | 15.957 | 8.989711 | 7.829677 | 6.967289 | 0.7395921 | 0.4204423 | 2.227105e-11
69.24917 | 16.3895 | 8.996333 | 7.833354 | 7.393167 | 0.7412528 | 0.4217258 | 2.233302e-11
69.25916 | 16.7992 | 9.002967 | 7.837023 | 7.796233 | 0.7429252 | 0.4230196 | 2.239588e-11
69.26916 | 17.2722 | 9.009629 | 7.84069 | 8.262571 | 0.7446126 | 0.4243263 | 2.245962e-11
69.27916 | 17.7504 | 9.016311 | 7.844352 | 8.734089 | 0.7463135 | 0.4256448 | 2.252336e-11
69.28916 | 18.2226 | 9.023013 | 7.84801 | 9.199587 | 0.748028 | 0.4269752 | 2.25871e-11
69.29916 | 18.7403 | 9.029736 | 7.851662 | 9.710564 | 0.7497562 | 0.4283176 | 2.265173e-11
69.30916 | 19.2327 | 9.03648 | 7.85531 | 10.19622 | 0.7514979 | 0.429672 | 2.271724e-11
69.31915 | 19.7737 | 9.043238 | 7.858948 | 10.73046 | 0.7532519 | 0.4310373 | 2.278363e-11
69.32915 | 20.2713 | 9.050023 | 7.862586 | 11.22128 | 0.7550214 | 0.4324163 | 2.285002e-11
69.33915 | 20.8401 | 9.05683 | 7.866218 | 11.78327 | 0.7568049 | 0.4338077 | 2.29173e-11
69.34915 | 21.391 | 9.063659 | 7.869845 | 12.32734 | 0.7586023 | 0.4352116 | 2.298546e-11
69.35915 | 21.9241 | 9.070508 | 7.873466 | 12.85359 | 0.7604139 | 0.4366282 | 2.305362e-11
69.36915 | 22.4985 | 9.07738 | 7.877083 | 13.42112 | 0.7622398 | 0.4380575 | 2.312267e-11
69.37914 | 23.1148 | 9.084266 | 7.88069 | 14.03053 | 0.7640781 | 0.4394983 | 2.31926e-11
69.38914 | 23.6749 | 9.091182 | 7.884296 | 14.58372 | 0.7659325 | 0.4409535 | 2.326253e-11
69.39914 | 24.2648 | 9.098119 | 7.887896 | 15.16668 | 0.7678016 | 0.4424218 | 2.333422e-11
69.40914 | 24.8759 | 9.105079 | 7.891491 | 15.77082 | 0.7696851 | 0.4439034 | 2.340504e-11
69.41914 | 25.4688 | 9.112062 | 7.89508 | 16.35674 | 0.7715833 | 0.4453983 | 2.347762e-11
69.42914 | 26.0985 | 9.119067 | 7.898664 | 16.97943 | 0.7734962 | 0.4469067 | 2.35502e-11
69.43913 | 26.6744 | 9.126088 | 7.902239 | 17.54831 | 0.7754219 | 0.4484272 | 2.362366e-11
69.44913 | 27.2495 | 9.133139 | 7.905812 | 18.11636 | 0.7773645 | 0.449963 | 2.369801e-11
69.45913 | 27.8392 | 9.140214 | 7.909379 | 18.69899 | 0.7793222 | 0.4515126 | 2.377324e-11
69.46913 | 28.4719 | 9.147312 | 7.91294 | 19.32459 | 0.7812949 | 0.4530763 | 2.384848e-11
69.47913 | 29.0105 | 9.154433 | 7.916496 | 19.85607 | 0.783283 | 0.4546541 | 2.39246e-11
69.48913 | 29.5571 | 9.161579 | 7.920046 | 20.39552 | 0.7852862 | 0.4562462 | 2.40016e-11
69.49912 | 30.0984 | 9.168741 | 7.923587 | 20.92966 | 0.7873029 | 0.4578511 | 2.40786e-11
69.50912 | 30.7105 | 9.175935 | 7.927126 | 21.53457 | 0.7893371 | 0.4594721 | 2.415737e-11
69.51912 | 31.1865 | 9.183153 | 7.930658 | 22.00335 | 0.7913869 | 0.4611079 | 2.423614e-11
69.52912 | 31.7233 | 9.190396 | 7.934185 | 22.5329 | 0.7934524 | 0.4627585 | 2.431579e-11
69.53912 | 32.2228 | 9.197664 | 7.937706 | 23.02514 | 0.7955337 | 0.464424 | 2.439633e-11
69.54911 | 32.7403 | 9.204949 | 7.941217 | 23.53535 | 0.7976287 | 0.4661031 | 2.447775e-11
69.55911 | 33.1769 | 9.212267 | 7.944726 | 23.96463 | 0.799742 | 0.467799 | 2.455917e-11
69.56911 | 33.5966 | 9.219611 | 7.948229 | 24.37699 | 0.8018712 | 0.4695104 | 2.464147e-11
69.57911 | 34.0055 | 9.22698 | 7.951726 | 24.77852 | 0.804017 | 0.4712374 | 2.472555e-11
69.58911 | 34.4126 | 9.234375 | 7.955217 | 25.17822 | 0.8061786 | 0.4729801 | 2.480962e-11
69.59911 | 34.7716 | 9.241797 | 7.958701 | 25.5298 | 0.8083572 | 0.4747387 | 2.489369e-11
69.6091 | 35.0628 | 9.249237 | 7.962176 | 25.81356 | 0.8105497 | 0.4765111 | 2.497954e-11
69.6191 | 35.3642 | 9.256711 | 7.965648 | 26.10749 | 0.8127613 | 0.4783019 | 2.506626e-11
69.6291 | 35.6228 | 9.264213 | 7.969114 | 26.35859 | 0.8149896 | 0.4801091 | 2.515299e-11
69.6391 | 35.9139 | 9.271741 | 7.972574 | 26.64216 | 0.8172349 | 0.4819329 | 2.524148e-11
69.6491 | 36.1092 | 9.279297 | 7.976027 | 26.8299 | 0.8194971 | 0.4837735 | 2.532997e-11
69.6591 | 36.2563 | 9.286881 | 7.979474 | 26.96942 | 0.8217765 | 0.4856308 | 2.541935e-11
69.66909 | 36.4501 | 9.294485 | 7.982911 | 27.15561 | 0.824071 | 0.4875034 | 2.550961e-11
69.67909 | 36.5615 | 9.302124 | 7.986345 | 27.25938 | 0.8263849 | 0.489395 | 2.560076e-11
69.68909 | 36.5957 | 9.309792 | 7.989772 | 27.28591 | 0.8287165 | 0.4913041 | 2.569279e-11
69.69909 | 36.6297 | 9.317489 | 7.993193 | 27.31221 | 0.8310654 | 0.4932307 | 2.57857e-11
69.70909 | 36.6734 | 9.325215 | 7.996607 | 27.34819 | 0.8334324 | 0.4951751 | 2.58795e-11
69.71909 | 36.6128 | 9.332969 | 8.000015 | 27.27983 | 0.835817 | 0.4971374 | 2.597418e-11
69.72908 | 36.5476 | 9.340746 | 8.003412 | 27.20685 | 0.8382174 | 0.499116 | 2.606975e-11
69.73908 | 36.4469 | 9.34856 | 8.006807 | 27.09834 | 0.8406381 | 0.5011148 | 2.616532e-11
69.74908 | 36.3346 | 9.356404 | 8.010194 | 26.9782 | 0.8430771 | 0.5031321 | 2.626265e-11
69.75908 | 36.1116 | 9.364278 | 8.013575 | 26.74732 | 0.8455345 | 0.5051682 | 2.636175e-11
69.76908 | 35.9528 | 9.372183 | 8.016949 | 26.58062 | 0.8480105 | 0.5072231 | 2.646086e-11
69.77908 | 35.7212 | 9.380119 | 8.020316 | 26.34108 | 0.850505 | 0.5092972 | 2.655996e-11
69.78907 | 35.4867 | 9.388078 | 8.023673 | 26.09862 | 0.853016 | 0.5113885 | 2.666083e-11
69.79907 | 35.1879 | 9.396076 | 8.027027 | 25.79182 | 0.8555482 | 0.5135014 | 2.676347e-11
69.80907 | 34.8689 | 9.404107 | 8.030373 | 25.46479 | 0.8580995 | 0.5156341 | 2.686611e-11
69.81907 | 34.4841 | 9.412169 | 8.033712 | 25.07193 | 0.86067 | 0.5177867 | 2.696875e-11
69.82907 | 34.1465 | 9.420264 | 8.037045 | 24.72624 | 0.8632599 | 0.5199594 | 2.707316e-11
69.83907 | 33.7495 | 9.428392 | 8.04037 | 24.32111 | 0.8658692 | 0.5221525 | 2.717933e-11
69.84906 | 33.3158 | 9.436544 | 8.043685 | 23.87926 | 0.8684956 | 0.5243641 | 2.728551e-11
69.85906 | 32.8655 | 9.444739 | 8.046996 | 23.42076 | 0.8711444 | 0.5265986 | 2.739345e-11
69.86906 | 32.4074 | 9.452966 | 8.050299 | 22.95443 | 0.873813 | 0.5288542 | 2.75014e-11
69.87906 | 31.9307 | 9.461228 | 8.053596 | 22.46947 | 0.8765017 | 0.531131 | 2.761111e-11
69.88906 | 31.4291 | 9.469525 | 8.056885 | 21.95957 | 0.8792108 | 0.5334294 | 2.772259e-11
69.89906 | 30.9141 | 9.477856 | 8.060167 | 21.43624 | 0.8819401 | 0.5357495 | 2.783407e-11
69.90905 | 30.3878 | 9.486215 | 8.063438 | 20.90159 | 0.8846873 | 0.5380893 | 2.794555e-11
69.91905 | 29.876 | 9.494616 | 8.066705 | 20.38138 | 0.8874579 | 0.5404536 | 2.806057e-11
69.92905 | 29.3203 | 9.503054 | 8.069965 | 19.81725 | 0.8902493 | 0.5428404 | 2.817558e-11
69.93905 | 28.7366 | 9.511528 | 8.073217 | 19.22507 | 0.8930618 | 0.5452499 | 2.82906e-11
69.94905 | 28.1729 | 9.520039 | 8.076461 | 18.65286 | 0.8958954 | 0.5476825 | 2.840739e-11
69.95904 | 27.6074 | 9.528579 | 8.079695 | 18.07882 | 0.8987475 | 0.5501358 | 2.852594e-11
69.96904 | 27.0667 | 9.537164 | 8.082925 | 17.52954 | 0.901624 | 0.552615 | 2.86445e-11
69.97904 | 26.4711 | 9.545787 | 8.086146 | 16.92531 | 0.9045222 | 0.5551181 | 2.876482e-11
69.98904 | 25.897 | 9.554448 | 8.089361 | 16.34255 | 0.9074421 | 0.5576451 | 2.888691e-11
69.99904 | 25.3046 | 9.563148 | 8.092567 | 15.74145 | 0.9103842 | 0.5601965 | 2.9009e-11
70.00904 | 24.7712 | 9.571886 | 8.095766 | 15.19931 | 0.9133484 | 0.5627724 | 2.913286e-11
70.01903 | 24.1762 | 9.580656 | 8.098953 | 14.59554 | 0.916332 | 0.5653706 | 2.925848e-11
70.02903 | 23.6143 | 9.589474 | 8.102136 | 14.02483 | 0.9193412 | 0.5679966 | 2.938411e-11
70.03903 | 23.0438 | 9.598332 | 8.105311 | 13.44547 | 0.922373 | 0.5706476 | 2.951151e-11
70.04903 | 22.505 | 9.607231 | 8.108478 | 12.89777 | 0.9254278 | 0.5733248 | 2.96389e-11
70.05903 | 21.9652 | 9.616171 | 8.111638 | 12.34903 | 0.9285056 | 0.5760279 | 2.976983e-11
70.06903 | 21.4032 | 9.625153 | 8.114789 | 11.77805 | 0.9316068 | 0.5787574 | 2.990077e-11
70.07902 | 20.8951 | 9.634168 | 8.117929 | 11.26093 | 0.9347284 | 0.5815108 | 3.00317e-11
70.08902 | 20.3535 | 9.643235 | 8.121064 | 10.71027 | 0.9378767 | 0.5842939 | 3.016617e-11
70.09902 | 19.8861 | 9.652344 | 8.124191 | 10.23376 | 0.9410488 | 0.5871042 | 3.030064e-11
70.10902 | 19.3837 | 9.661497 | 8.12731 | 9.722203 | 0.944245 | 0.5899421 | 3.043688e-11
70.11902 | 18.9092 | 9.670694 | 8.13042 | 9.238506 | 0.9474654 | 0.5928079 | 3.057311e-11
70.12902 | 18.4233 | 9.679935 | 8.133523 | 8.743365 | 0.9507103 | 0.5957019 | 3.071289e-11
70.13901 | 17.9638 | 9.689212 | 8.136613 | 8.274588 | 0.9539766 | 0.5986217 | 3.085266e-11
70.14901 | 17.5368 | 9.698543 | 8.139699 | 7.838257 | 0.957271 | 0.6015732 | 3.099244e-11
70.15901 | 17.0985 | 9.70792 | 8.142777 | 7.39058 | 0.9605899 | 0.6045539 | 3.113575e-11
70.16901 | 16.6829 | 9.717344 | 8.145845 | 6.965556 | 0.9639347 | 0.6075642 | 3.127906e-11
70.17901 | 16.2532 | 9.726815 | 8.148906 | 6.526385 | 0.9673049 | 0.6106045 | 3.14259e-11
70.18901 | 15.8938 | 9.736334 | 8.151958 | 6.157466 | 0.9707009 | 0.6136751 | 3.157099e-11
70.199 | 15.488 | 9.745891 | 8.154998 | 5.742109 | 0.9741194 | 0.6167733 | 3.17196e-11
70.209 | 15.1444 | 9.755506 | 8.158033 | 5.388894 | 0.9775673 | 0.6199056 | 3.186999e-11
70.219 | 14.7792 | 9.76517 | 8.161059 | 5.01403 | 0.9810417 | 0.6230693 | 3.202037e-11
70.229 | 14.4423 | 9.774884 | 8.164077 | 4.667416 | 0.9845426 | 0.6262647 | 3.217252e-11
70.239 | 14.1401 | 9.784649 | 8.167086 | 4.355451 | 0.9880704 | 0.6294925 | 3.232645e-11
70.249 | 13.8208 | 9.794464 | 8.170086 | 4.026336 | 0.9916253 | 0.6327527 | 3.248214e-11
70.25899 | 13.5261 | 9.804321 | 8.173075 | 3.721779 | 0.9952038 | 0.6360427 | 3.263783e-11
70.26899 | 13.224 | 9.81424 | 8.176057 | 3.40976 | 0.9988134 | 0.6393692 | 3.279529e-11
70.27899 | 12.9624 | 9.824211 | 8.179031 | 3.138189 | 1.002451 | 0.6427296 | 3.295628e-11
70.28899 | 12.6985 | 9.834236 | 8.181996 | 2.864264 | 1.006116 | 0.6461242 | 3.311728e-11
70.29899 | 12.4405 | 9.844315 | 8.184952 | 2.596185 | 1.00981 | 0.6495533 | 3.328004e-11
70.30899 | 12.2001 | 9.854448 | 8.187899 | 2.345652 | 1.013532 | 0.6530176 | 3.344457e-11
70.31898 | 11.9577 | 9.864627 | 8.190834 | 2.093073 | 1.017279 | 0.6565138 | 3.360911e-11
70.32898 | 11.7461 | 9.874871 | 8.193763 | 1.871229 | 1.021059 | 0.6600494 | 3.377718e-11
70.33898 | 11.5377 | 9.885172 | 8.196682 | 1.652528 | 1.024868 | 0.6636214 | 3.394525e-11
70.34898 | 11.3367 | 9.89553 | 8.199593 | 1.44117 | 1.028706 | 0.6672302 | 3.411685e-11
70.35898 | 11.1478 | 9.905946 | 8.202495 | 1.241854 | 1.032575 | 0.6708763 | 3.428846e-11
70.36897 | 10.9658 | 9.91641 | 8.205384 | 1.04939 | 1.036469 | 0.6745565 | 3.446184e-11
70.37897 | 10.8041 | 9.926943 | 8.208267 | 0.8771566 | 1.040398 | 0.6782785 | 3.463698e-11
70.38897 | 10.6394 | 9.937537 | 8.211141 | 0.701863 | 1.044357 | 0.6820393 | 3.481389e-11
70.39897 | 10.473 | 9.948191 | 8.214005 | 0.5248086 | 1.048347 | 0.6858392 | 3.499257e-11
70.40897 | 10.3248 | 9.958907 | 8.21686 | 0.3658928 | 1.052369 | 0.6896788 | 3.517302e-11
70.41897 | 10.1832 | 9.969685 | 8.219705 | 0.2135148 | 1.056421 | 0.6935586 | 3.535524e-11
70.42896 | 10.0491 | 9.980515 | 8.222539 | 0.06858455 | 1.060502 | 0.6974753 | 3.553746e-11
70.43896 | 9.9182 | 9.99142 | 8.225365 | -0.07322007 | 1.064618 | 0.701437 | 3.572321e-11
70.44896 | 9.7866 | 10.00239 | 8.228182 | -0.2157891 | 1.068767 | 0.7054405 | 3.591074e-11
70.45896 | 9.6722 | 10.01342 | 8.23099 | -0.3412235 | 1.072948 | 0.7094862 | 3.609826e-11
70.46896 | 9.5705 | 10.02452 | 8.233787 | -0.4540239 | 1.077162 | 0.7135747 | 3.628932e-11
70.47896 | 9.4598 | 10.03569 | 8.236575 | -0.5758912 | 1.081409 | 0.7177067 | 3.648038e-11
70.48895 | 9.36 | 10.04691 | 8.239351 | -0.686915 | 1.085685 | 0.7218785 | 3.667321e-11
70.49895 | 9.2612 | 10.05822 | 8.24212 | -0.7970179 | 1.089999 | 0.7260989 | 3.686958e-11
70.50895 | 9.1721 | 10.06959 | 8.244878 | -0.8974915 | 1.094349 | 0.7303644 | 3.706595e-11
70.51895 | 9.0924 | 10.08103 | 8.247627 | -0.9886341 | 1.098731 | 0.7346755 | 3.726408e-11
70.52895 | 8.9932 | 10.09255 | 8.250367 | -1.099348 | 1.103149 | 0.7390328 | 3.746576e-11
70.53895 | 8.9143 | 10.10413 | 8.253096 | -1.189835 | 1.107602 | 0.743437 | 3.766743e-11
70.54894 | 8.8381 | 10.11578 | 8.255812 | -1.277683 | 1.112086 | 0.7478844 | 3.787087e-11
70.55894 | 8.7657 | 10.12752 | 8.258521 | -1.361816 | 1.11661 | 0.7523841 | 3.807608e-11
70.56894 | 8.6916 | 10.13932 | 8.261221 | -1.447724 | 1.121171 | 0.7569326 | 3.828306e-11
70.57894 | 8.623 | 10.15121 | 8.26391 | -1.528207 | 1.125767 | 0.7615304 | 3.849358e-11
70.58894 | 8.552 | 10.16317 | 8.266589 | -1.611167 | 1.130401 | 0.7661783 | 3.870409e-11
70.59894 | 8.4978 | 10.17521 | 8.269257 | -1.677405 | 1.135071 | 0.7708767 | 3.891638e-11
70.60893 | 8.4438 | 10.18731 | 8.271913 | -1.74351 | 1.139775 | 0.7756218 | 3.913044e-11
70.61893 | 8.3765 | 10.19951 | 8.274562 | -1.823006 | 1.144521 | 0.7804236 | 3.934626e-11
70.62893 | 8.3226 | 10.21178 | 8.2772 | -1.889183 | 1.149305 | 0.7852781 | 3.956385e-11
70.63893 | 8.2765 | 10.22414 | 8.279828 | -1.947641 | 1.154128 | 0.790186 | 3.978144e-11
70.64893 | 8.2159 | 10.23658 | 8.282445 | -2.020682 | 1.158989 | 0.7951481 | 4.000257e-11
70.65893 | 8.1706 | 10.24911 | 8.285052 | -2.078507 | 1.163891 | 0.8001649 | 4.022547e-11
70.66892 | 8.1235 | 10.2617 | 8.287646 | -2.138205 | 1.168827 | 0.8052323 | 4.045014e-11
70.67892 | 8.0716 | 10.2744 | 8.290232 | -2.2028 | 1.173808 | 0.810361 | 4.067481e-11
70.68892 | 8.0262 | 10.28718 | 8.292807 | -2.260983 | 1.178829 | 0.8155467 | 4.090301e-11
70.69892 | 7.9916 | 10.30005 | 8.295372 | -2.308454 | 1.183892 | 0.8207903 | 4.113299e-11
70.70892 | 7.9455 | 10.31301 | 8.297926 | -2.367514 | 1.188996 | 0.8260924 | 4.136296e-11
70.71891 | 7.9058 | 10.32605 | 8.300467 | -2.420251 | 1.194136 | 0.8314486 | 4.15947e-11
70.72891 | 7.8719 | 10.33919 | 8.303 | -2.467293 | 1.199323 | 0.8368703 | 4.182822e-11
70.73891 | 7.831 | 10.35243 | 8.305522 | -2.521429 | 1.204553 | 0.842353 | 4.20635e-11
70.74891 | 7.7948 | 10.36576 | 8.308033 | -2.570958 | 1.209827 | 0.8478974 | 4.230055e-11
70.75891 | 7.7644 | 10.37918 | 8.310534 | -2.614782 | 1.215143 | 0.8535046 | 4.253937e-11
70.76891 | 7.7346 | 10.3927 | 8.313024 | -2.658102 | 1.220504 | 0.8591751 | 4.277996e-11
70.7789 | 7.6971 | 10.40631 | 8.3155 | -2.709206 | 1.225903 | 0.8649027 | 4.302055e-11
70.7889 | 7.6637 | 10.42002 | 8.317967 | -2.756323 | 1.231353 | 0.8707029 | 4.32629e-11
70.7989 | 7.6385 | 10.43384 | 8.320424 | -2.795341 | 1.236848 | 0.876569 | 4.350703e-11
70.8089 | 7.6155 | 10.44776 | 8.32287 | -2.832261 | 1.242388 | 0.8825023 | 4.375293e-11
70.8189 | 7.5786 | 10.46178 | 8.325305 | -2.883183 | 1.247975 | 0.8885034 | 4.399882e-11
70.8289 | 7.5494 | 10.47591 | 8.327728 | -2.92651 | 1.253608 | 0.8945734 | 4.424826e-11
70.83889 | 7.5232 | 10.49013 | 8.330138 | -2.966928 | 1.259283 | 0.9007071 | 4.449593e-11
70.84889 | 7.509 | 10.50447 | 8.332539 | -2.995467 | 1.265011 | 0.9069175 | 4.474713e-11
70.85889 | 7.4769 | 10.51892 | 8.334929 | -3.042015 | 1.270787 | 0.9131996 | 4.499834e-11
70.86889 | 7.454 | 10.53347 | 8.337308 | -3.079473 | 1.276611 | 0.9195544 | 4.525131e-11
70.87889 | 7.4326 | 10.54814 | 8.339675 | -3.115543 | 1.282485 | 0.9259828 | 4.550605e-11
70.88889 | 7.4098 | 10.56292 | 8.342031 | -3.153125 | 1.288408 | 0.9324859 | 4.57608e-11
70.89888 | 7.3905 | 10.57781 | 8.344373 | -3.187307 | 1.294376 | 0.9390582 | 4.601554e-11
70.90888 | 7.3649 | 10.59282 | 8.346706 | -3.227919 | 1.3004 | 0.9457136 | 4.627383e-11
70.91888 | 7.3497 | 10.60795 | 8.349027 | -3.258249 | 1.306475 | 0.9524468 | 4.653034e-11
70.92888 | 7.3257 | 10.6232 | 8.351337 | -3.297498 | 1.312602 | 0.9592588 | 4.679039e-11
70.93888 | 7.306 | 10.63857 | 8.353636 | -3.332567 | 1.318781 | 0.9661507 | 4.704868e-11
70.94888 | 7.2896 | 10.65406 | 8.355923 | -3.364459 | 1.325013 | 0.9731237 | 4.730874e-11
70.95887 | 7.2655 | 10.66966 | 8.358196 | -3.404159 | 1.331292 | 0.9801717 | 4.757056e-11
70.96887 | 7.2505 | 10.6854 | 8.360459 | -3.4349 | 1.337631 | 0.9873098 | 4.783238e-11
70.97887 | 7.2333 | 10.70127 | 8.362711 | -3.467967 | 1.344024 | 0.9945324 | 4.809421e-11
70.98887 | 7.2159 | 10.71726 | 8.36495 | -3.501364 | 1.350473 | 1.00184 | 4.835604e-11
70.99887 | 7.2011 | 10.73339 | 8.367179 | -3.532291 | 1.356978 | 1.009235 | 4.861963e-11
71.00887 | 7.1878 | 10.74965 | 8.369395 | -3.561851 | 1.363538 | 1.016718 | 4.888323e-11
71.01886 | 7.1625 | 10.76603 | 8.371597 | -3.603528 | 1.370149 | 1.024282 | 4.914683e-11
71.02886 | 7.1516 | 10.78256 | 8.373789 | -3.630958 | 1.376825 | 1.031944 | 4.941043e-11
71.03886 | 7.1391 | 10.79922 | 8.375969 | -3.660124 | 1.383558 | 1.039697 | 4.967579e-11
71.04886 | 7.1227 | 10.81603 | 8.378138 | -3.693331 | 1.39035 | 1.047543 | 4.99394e-11
71.05886 | 7.106 | 10.83298 | 8.380294 | -3.726978 | 1.397201 | 1.055484 | 5.020476e-11
71.06886 | 7.0889 | 10.85007 | 8.382438 | -3.761169 | 1.404112 | 1.063519 | 5.047014e-11
71.07885 | 7.0805 | 10.86729 | 8.384568 | -3.786789 | 1.411078 | 1.071643 | 5.073374e-11
71.08885 | 7.0632 | 10.88467 | 8.386687 | -3.821471 | 1.418111 | 1.079873 | 5.099911e-11
71.09885 | 7.0505 | 10.9022 | 8.388795 | -3.851703 | 1.425207 | 1.088202 | 5.126449e-11
71.10885 | 7.0376 | 10.91989 | 8.39089 | -3.882286 | 1.432365 | 1.096631 | 5.152809e-11
71.11885 | 7.0267 | 10.93772 | 8.392973 | -3.911022 | 1.439587 | 1.105163 | 5.179347e-11
71.12884 | 7.0147 | 10.9557 | 8.395041 | -3.940996 | 1.446866 | 1.113789 | 5.205708e-11
71.13884 | 7.0031 | 10.97384 | 8.397099 | -3.970744 | 1.454217 | 1.122528 | 5.232069e-11
71.14884 | 6.9871 | 10.99215 | 8.399145 | -4.005051 | 1.461633 | 1.131373 | 5.258429e-11
71.15884 | 6.9789 | 11.01062 | 8.401178 | -4.03172 | 1.469116 | 1.140326 | 5.284614e-11
71.16884 | 6.9684 | 11.02925 | 8.403198 | -4.060852 | 1.476665 | 1.149388 | 5.310975e-11
71.17884 | 6.9531 | 11.04805 | 8.405206 | -4.094949 | 1.484283 | 1.15856 | 5.337159e-11
71.18883 | 6.9406 | 11.067 | 8.4072 | -4.126396 | 1.491961 | 1.167835 | 5.363167e-11
71.19883 | 6.9275 | 11.08613 | 8.409182 | -4.158631 | 1.499717 | 1.177232 | 5.389352e-11
71.20883 | 6.9207 | 11.10544 | 8.411152 | -4.184738 | 1.507542 | 1.186744 | 5.415359e-11
71.21883 | 6.9049 | 11.12492 | 8.413109 | -4.22002 | 1.515439 | 1.196372 | 5.441367e-11
71.22883 | 6.8968 | 11.14458 | 8.415054 | -4.247779 | 1.523407 | 1.206117 | 5.467198e-11
71.23883 | 6.8842 | 11.16442 | 8.416985 | -4.280216 | 1.531448 | 1.215982 | 5.49303e-11
71.24882 | 6.8808 | 11.18442 | 8.418902 | -4.303615 | 1.539555 | 1.225959 | 5.518684e-11
71.25882 | 6.8693 | 11.20462 | 8.420808 | -4.335318 | 1.547743 | 1.236067 | 5.544339e-11
71.26882 | 6.8568 | 11.22501 | 8.422701 | -4.368207 | 1.556007 | 1.246299 | 5.569993e-11
71.27882 | 6.8493 | 11.24558 | 8.424581 | -4.396284 | 1.564347 | 1.256657 | 5.595471e-11
71.28882 | 6.8381 | 11.26635 | 8.426447 | -4.428252 | 1.572763 | 1.267142 | 5.620949e-11
71.29882 | 6.8337 | 11.28731 | 8.428301 | -4.453614 | 1.581257 | 1.277756 | 5.64625e-11
71.30881 | 6.8235 | 11.30845 | 8.43014 | -4.484949 | 1.589822 | 1.288488 | 5.671551e-11
71.31881 | 6.8122 | 11.3298 | 8.431967 | -4.517605 | 1.598474 | 1.299364 | 5.696675e-11
71.32881 | 6.8044 | 11.35136 | 8.433781 | -4.546962 | 1.607207 | 1.310374 | 5.721799e-11
71.33881 | 6.7993 | 11.37312 | 8.435582 | -4.573823 | 1.616021 | 1.321519 | 5.746924e-11
71.34881 | 6.792 | 11.39509 | 8.43737 | -4.603088 | 1.624918 | 1.3328 | 5.771871e-11
71.35881 | 6.7836 | 11.41726 | 8.439144 | -4.633663 | 1.633898 | 1.34422 | 5.796642e-11
71.3688 | 6.7788 | 11.43963 | 8.440903 | -4.660825 | 1.642954 | 1.355768 | 5.821413e-11
71.3788 | 6.7737 | 11.46222 | 8.442651 | -4.688524 | 1.652104 | 1.36747 | 5.846184e-11
71.3888 | 6.7701 | 11.48504 | 8.444385 | -4.71494 | 1.66134 | 1.379315 | 5.870955e-11
71.3988 | 6.7654 | 11.50807 | 8.446105 | -4.742674 | 1.670664 | 1.391305 | 5.895548e-11
71.4088 | 6.7579 | 11.53133 | 8.447812 | -4.773431 | 1.680076 | 1.403443 | 5.919966e-11
71.4188 | 6.7515 | 11.55481 | 8.449506 | -4.803311 | 1.689577 | 1.415728 | 5.94456e-11
71.42879 | 6.751 | 11.57849 | 8.451184 | -4.827494 | 1.699158 | 1.428152 | 5.968977e-11
71.43879 | 6.7478 | 11.60243 | 8.45285 | -4.854631 | 1.708842 | 1.440739 | 5.993394e-11
71.44879 | 6.7391 | 11.6266 | 8.454503 | -4.887501 | 1.718618 | 1.45348 | 6.017634e-11
71.45879 | 6.7374 | 11.65101 | 8.456141 | -4.913606 | 1.728488 | 1.466376 | 6.042051e-11
71.46879 | 6.7295 | 11.67565 | 8.457766 | -4.946148 | 1.738453 | 1.479429 | 6.066292e-11
71.47879 | 6.7331 | 11.70053 | 8.459377 | -4.967432 | 1.748515 | 1.49264 | 6.090532e-11
71.48878 | 6.7297 | 11.72563 | 8.460973 | -4.995934 | 1.758663 | 1.505998 | 6.114772e-11
71.49878 | 6.7247 | 11.75101 | 8.462556 | -5.026307 | 1.76892 | 1.51953 | 6.139012e-11
71.50878 | 6.7232 | 11.77663 | 8.464125 | -5.053429 | 1.779277 | 1.533226 | 6.163253e-11
71.51878 | 6.7244 | 11.8025 | 8.46568 | -5.078102 | 1.789735 | 1.547086 | 6.187493e-11
71.52878 | 6.7243 | 11.82863 | 8.467222 | -5.104329 | 1.800295 | 1.561113 | 6.21191e-11
71.53877 | 6.7199 | 11.85499 | 8.468747 | -5.135088 | 1.810948 | 1.575293 | 6.23615e-11
71.54877 | 6.7183 | 11.88163 | 8.47026 | -5.163332 | 1.821715 | 1.589657 | 6.260566e-11
71.55877 | 6.7159 | 11.90854 | 8.471759 | -5.192639 | 1.832589 | 1.604191 | 6.284807e-11
71.56877 | 6.7174 | 11.93571 | 8.473244 | -5.218311 | 1.84357 | 1.618898 | 6.3094e-11
71.57877 | 6.716 | 11.96315 | 8.474714 | -5.247151 | 1.854659 | 1.633778 | 6.333817e-11
71.58877 | 6.7162 | 11.99086 | 8.47617 | -5.274662 | 1.865859 | 1.648833 | 6.35841e-11
71.59876 | 6.7176 | 12.01882 | 8.477611 | -5.301218 | 1.877158 | 1.66405 | 6.38318e-11
71.60876 | 6.715 | 12.04708 | 8.479038 | -5.332078 | 1.888581 | 1.679459 | 6.407951e-11
71.61876 | 6.7203 | 12.07561 | 8.480451 | -5.355315 | 1.900117 | 1.695047 | 6.432721e-11
71.62876 | 6.719 | 12.10443 | 8.481849 | -5.385434 | 1.91177 | 1.710815 | 6.457845e-11
71.63876 | 6.7212 | 12.13354 | 8.483233 | -5.412337 | 1.92354 | 1.726764 | 6.482968e-11
71.64876 | 6.7183 | 12.16293 | 8.484603 | -5.444626 | 1.935428 | 1.742895 | 6.508269e-11
71.65875 | 6.7237 | 12.19257 | 8.485956 | -5.468874 | 1.947424 | 1.759194 | 6.533569e-11
71.66875 | 6.7264 | 12.22254 | 8.487297 | -5.496142 | 1.959553 | 1.775693 | 6.559223e-11
71.67875 | 6.7241 | 12.2528 | 8.488622 | -5.528704 | 1.971805 | 1.792377 | 6.585054e-11
71.68875 | 6.7252 | 12.28336 | 8.489933 | -5.558161 | 1.984181 | 1.809247 | 6.610885e-11
71.69875 | 6.7236 | 12.31422 | 8.491229 | -5.590616 | 1.996683 | 1.826304 | 6.637069e-11
71.70875 | 6.7253 | 12.34537 | 8.492511 | -5.620071 | 2.009313 | 1.843548 | 6.66343e-11
71.71874 | 6.7277 | 12.3768 | 8.493776 | -5.649098 | 2.022059 | 1.860963 | 6.690145e-11
71.72874 | 6.7294 | 12.40856 | 8.495027 | -5.679159 | 2.034949 | 1.878583 | 6.71686e-11
71.73874 | 6.729 | 12.44063 | 8.496264 | -5.711627 | 2.047971 | 1.896392 | 6.743928e-11
71.74874 | 6.7309 | 12.473 | 8.497486 | -5.742102 | 2.061127 | 1.914389 | 6.77135e-11
71.75874 | 6.7323 | 12.50569 | 8.498693 | -5.773388 | 2.074419 | 1.932576 | 6.798948e-11
71.76874 | 6.7341 | 12.53868 | 8.499884 | -5.804584 | 2.087849 | 1.950951 | 6.826724e-11
71.77873 | 6.7337 | 12.57196 | 8.50106 | -5.838262 | 2.101404 | 1.969497 | 6.85503e-11
71.78873 | 6.7356 | 12.60559 | 8.502221 | -5.869986 | 2.115114 | 1.98825 | 6.883512e-11
71.79873 | 6.739 | 12.63953 | 8.503368 | -5.900526 | 2.128967 | 2.007192 | 6.912172e-11
71.80873 | 6.7409 | 12.67378 | 8.504499 | -5.932884 | 2.142964 | 2.026321 | 6.941362e-11
71.81873 | 6.7417 | 12.70836 | 8.505615 | -5.96666 | 2.157108 | 2.045637 | 6.970728e-11
71.82873 | 6.7399 | 12.74325 | 8.506716 | -6.003355 | 2.171401 | 2.065139 | 7.000626e-11
71.83872 | 6.7423 | 12.77843 | 8.5078 | -6.036134 | 2.185828 | 2.084806 | 7.0307e-11
71.84872 | 6.7478 | 12.81397 | 8.50887 | -6.066171 | 2.200423 | 2.104678 | 7.061304e-11
71.85872 | 6.7513 | 12.84983 | 8.509924 | -6.098527 | 2.215171 | 2.124731 | 7.092263e-11
71.86872 | 6.7535 | 12.886 | 8.510963 | -6.132505 | 2.230076 | 2.144965 | 7.123575e-11
71.87872 | 6.7575 | 12.92251 | 8.511987 | -6.165005 | 2.245139 | 2.165379 | 7.15524e-11
71.88872 | 6.7591 | 12.95933 | 8.512995 | -6.200227 | 2.260363 | 2.18597 | 7.187436e-11
71.89871 | 6.7678 | 12.99643 | 8.513987 | -6.228635 | 2.275733 | 2.206715 | 7.219986e-11
71.90871 | 6.7688 | 13.0339 | 8.514963 | -6.2651 | 2.291283 | 2.227653 | 7.253066e-11
71.91871 | 6.7723 | 13.07168 | 8.515925 | -6.299385 | 2.306999 | 2.248761 | 7.2865e-11
71.92871 | 6.7754 | 13.10979 | 8.51687 | -6.33439 | 2.322884 | 2.270036 | 7.320465e-11
71.93871 | 6.7834 | 13.14821 | 8.5178 | -6.364814 | 2.338939 | 2.291475 | 7.354784e-11
71.9487 | 6.7916 | 13.18692 | 8.518713 | -6.395318 | 2.355152 | 2.313053 | 7.389632e-11
71.9587 | 6.7932 | 13.22597 | 8.519611 | -6.432775 | 2.371555 | 2.334809 | 7.425012e-11
71.9687 | 6.7983 | 13.26535 | 8.520494 | -6.467046 | 2.388135 | 2.356717 | 7.460922e-11
71.9787 | 6.809 | 13.30503 | 8.52136 | -6.49603 | 2.404896 | 2.378774 | 7.497186e-11
71.9887 | 6.8192 | 13.34502 | 8.522211 | -6.525823 | 2.421838 | 2.400975 | 7.534158e-11
71.9987 | 6.8279 | 13.38532 | 8.523045 | -6.557424 | 2.438964 | 2.423315 | 7.571483e-11
72.00869 | 6.8382 | 13.42588 | 8.523863 | -6.587682 | 2.456259 | 2.44576 | 7.609516e-11
72.01869 | 6.8479 | 13.46679 | 8.524665 | -6.618888 | 2.473761 | 2.468362 | 7.647903e-11
72.02869 | 6.8555 | 13.50799 | 8.525452 | -6.652493 | 2.491454 | 2.491087 | 7.686997e-11
72.03869 | 6.8694 | 13.54949 | 8.526222 | -6.680092 | 2.509342 | 2.513928 | 7.726622e-11
72.04869 | 6.8802 | 13.59128 | 8.526976 | -6.711081 | 2.527425 | 2.53688 | 7.766955e-11
72.05869 | 6.8936 | 13.63336 | 8.527714 | -6.739756 | 2.545708 | 2.559934 | 7.807642e-11
72.06868 | 6.9031 | 13.67567 | 8.528435 | -6.77257 | 2.564174 | 2.583062 | 7.849036e-11
72.07868 | 6.9189 | 13.7183 | 8.52914 | -6.799403 | 2.582861 | 2.606301 | 7.890961e-11
72.08868 | 6.9297 | 13.76121 | 8.529829 | -6.831505 | 2.601755 | 2.629621 | 7.933594e-11
72.09868 | 6.9509 | 13.80437 | 8.530501 | -6.853473 | 2.620859 | 2.653013 | 7.976935e-11
72.10868 | 6.9656 | 13.8478 | 8.531157 | -6.8822 | 2.640174 | 2.676468 | 8.02063e-11
72.11868 | 6.9825 | 13.89148 | 8.531797 | -6.90898 | 2.659704 | 2.699979 | 8.065209e-11
72.12867 | 7.0043 | 13.93536 | 8.53242 | -6.931062 | 2.679431 | 2.723511 | 8.11032e-11
72.13867 | 7.0251 | 13.97953 | 8.533026 | -6.954427 | 2.699398 | 2.747103 | 8.156138e-11
72.14867 | 7.0431 | 14.02392 | 8.533616 | -6.980822 | 2.719587 | 2.770719 | 8.202488e-11
72.15867 | 7.0626 | 14.06854 | 8.534189 | -7.005941 | 2.740002 | 2.79435 | 8.249722e-11
72.16867 | 7.0855 | 14.11338 | 8.534746 | -7.027876 | 2.760645 | 2.817985 | 8.297488e-11
72.17867 | 7.1105 | 14.15842 | 8.535286 | -7.047918 | 2.781519 | 2.841613 | 8.345962e-11
72.18866 | 7.1344 | 14.20361 | 8.535809 | -7.069213 | 2.802607 | 2.865198 | 8.395143e-11
72.19866 | 7.158 | 14.24904 | 8.536315 | -7.091041 | 2.823951 | 2.888775 | 8.445033e-11
72.20866 | 7.1851 | 14.29465 | 8.536805 | -7.109549 | 2.845536 | 2.912308 | 8.495632e-11
72.21866 | 7.2129 | 14.34043 | 8.537278 | -7.127525 | 2.867363 | 2.935785 | 8.546938e-11
72.22866 | 7.249 | 14.38636 | 8.537733 | -7.137361 | 2.889436 | 2.959192 | 8.599129e-11
72.23866 | 7.2796 | 14.43245 | 8.538172 | -7.152845 | 2.911757 | 2.982516 | 8.651853e-11
72.24865 | 7.3107 | 14.47862 | 8.538594 | -7.167921 | 2.934309 | 3.005719 | 8.705284e-11
72.25865 | 7.3476 | 14.52497 | 8.538999 | -7.177369 | 2.957136 | 3.028834 | 8.759601e-11
72.26865 | 7.3833 | 14.57143 | 8.539387 | -7.188132 | 2.980222 | 3.051824 | 8.814627e-11
72.27865 | 7.4253 | 14.618 | 8.539757 | -7.192698 | 3.003568 | 3.074672 | 8.870538e-11
72.28865 | 7.4643 | 14.66465 | 8.540111 | -7.200354 | 3.027178 | 3.097365 | 8.927158e-11
72.29865 | 7.5077 | 14.71139 | 8.540447 | -7.20369 | 3.051055 | 3.119887 | 8.984487e-11
72.30864 | 7.5461 | 14.75815 | 8.540766 | -7.212045 | 3.075179 | 3.1422 | 9.042701e-11
72.31864 | 7.5899 | 14.805 | 8.541068 | -7.2151 | 3.099599 | 3.164333 | 9.101624e-11
72.32864 | 7.644 | 14.85189 | 8.541353 | -7.207895 | 3.124296 | 3.186246 | 9.161434e-11
72.33864 | 7.689 | 14.89882 | 8.54162 | -7.209817 | 3.149272 | 3.207925 | 9.222129e-11
72.34864 | 7.7396 | 14.94575 | 8.54187 | -7.206153 | 3.174531 | 3.229352 | 9.283533e-11
72.35863 | 7.7931 | 14.99264 | 8.542102 | -7.199543 | 3.200051 | 3.25049 | 9.345648e-11
72.36863 | 7.8442 | 15.03957 | 8.542317 | -7.195366 | 3.225885 | 3.271365 | 9.408825e-11
72.37863 | 7.9036 | 15.08646 | 8.542514 | -7.182862 | 3.252011 | 3.291938 | 9.472712e-11
72.38863 | 7.9633 | 15.13332 | 8.542694 | -7.170019 | 3.278432 | 3.312193 | 9.537662e-11
72.39863 | 8.0194 | 15.18012 | 8.542857 | -7.16072 | 3.305152 | 3.332112 | 9.603322e-11
72.40863 | 8.0787 | 15.22685 | 8.543001 | -7.148155 | 3.332174 | 3.351679 | 9.669868e-11
72.41862 | 8.1369 | 15.27346 | 8.543128 | -7.136561 | 3.359474 | 3.370859 | 9.737125e-11
72.42862 | 8.2055 | 15.32002 | 8.543238 | -7.114518 | 3.387108 | 3.389672 | 9.805445e-11
72.43862 | 8.2707 | 15.36647 | 8.543329 | -7.095767 | 3.415054 | 3.408083 | 9.874653e-11
72.44862 | 8.3344 | 15.41279 | 8.543403 | -7.078394 | 3.443315 | 3.426076 | 9.944748e-11
72.45862 | 8.3977 | 15.45899 | 8.543459 | -7.061285 | 3.471893 | 3.443633 | 1.001573e-10
72.46862 | 8.469 | 15.50503 | 8.543498 | -7.036028 | 3.500792 | 3.460739 | 1.00876e-10
72.47861 | 8.5378 | 15.55086 | 8.543518 | -7.013065 | 3.529986 | 3.477361 | 1.016036e-10
72.48861 | 8.6072 | 15.59657 | 8.54352 | -6.989373 | 3.559535 | 3.493518 | 1.023418e-10
72.49861 | 8.6793 | 15.6421 | 8.543505 | -6.962795 | 3.589414 | 3.509177 | 1.030889e-10
72.50861 | 8.7468 | 15.68742 | 8.543471 | -6.94062 | 3.619626 | 3.524323 | 1.038449e-10
72.51861 | 8.8222 | 15.73254 | 8.543419 | -6.910335 | 3.650174 | 3.538942 | 1.046098e-10
72.52861 | 8.8974 | 15.77743 | 8.54335 | -6.88003 | 3.68106 | 3.55302 | 1.053853e-10
72.5386 | 8.9725 | 15.82205 | 8.543262 | -6.849546 | 3.712257 | 3.566527 | 1.061697e-10
72.5486 | 9.0413 | 15.86647 | 8.543156 | -6.825167 | 3.74383 | 3.579482 | 1.069648e-10
72.5586 | 9.1179 | 15.91064 | 8.543032 | -6.792737 | 3.775749 | 3.591857 | 1.077687e-10
72.5686 | 9.1952 | 15.95455 | 8.542889 | -6.759346 | 3.808018 | 3.603639 | 1.085834e-10
72.5786 | 9.2689 | 15.99819 | 8.542728 | -6.729286 | 3.84064 | 3.614817 | 1.094069e-10
72.5886 | 9.3411 | 16.04155 | 8.542549 | -6.700447 | 3.873617 | 3.62538 | 1.102411e-10
72.59859 | 9.4116 | 16.08457 | 8.542352 | -6.672974 | 3.906912 | 3.63531 | 1.110841e-10
72.60859 | 9.4867 | 16.12736 | 8.542136 | -6.640664 | 3.940612 | 3.644615 | 1.119379e-10
72.61859 | 9.5654 | 16.16985 | 8.541902 | -6.604447 | 3.974668 | 3.653277 | 1.128023e-10
72.62859 | 9.635 | 16.21203 | 8.54165 | -6.577026 | 4.009089 | 3.661288 | 1.136756e-10
72.63859 | 9.7075 | 16.25389 | 8.541378 | -6.546394 | 4.043875 | 3.668641 | 1.145596e-10
72.64859 | 9.776 | 16.29545 | 8.541089 | -6.519448 | 4.07903 | 3.67533 | 1.154543e-10
72.65858 | 9.8456 | 16.33664 | 8.540781 | -6.491035 | 4.114513 | 3.681342 | 1.163579e-10
72.66858 | 9.9182 | 16.37755 | 8.540454 | -6.459349 | 4.150409 | 3.686686 | 1.172739e-10
72.67858 | 9.9885 | 16.41814 | 8.540108 | -6.429638 | 4.186679 | 3.691351 | 1.181989e-10
72.68858 | 10.0521 | 16.4584 | 8.539744 | -6.4063 | 4.223324 | 3.695333 | 1.191345e-10
72.69858 | 10.1128 | 16.49834 | 8.539361 | -6.385536 | 4.260344 | 3.698631 | 1.200808e-10
72.70857 | 10.1741 | 16.53791 | 8.538959 | -6.363805 | 4.297706 | 3.70124 | 1.210361e-10
72.71857 | 10.2314 | 16.57719 | 8.538539 | -6.345785 | 4.335481 | 3.703165 | 1.22002e-10
72.72857 | 10.2966 | 16.61614 | 8.538099 | -6.319539 | 4.373636 | 3.704405 | 1.229804e-10
72.73857 | 10.3532 | 16.65477 | 8.537641 | -6.301568 | 4.412169 | 3.704958 | 1.239677e-10
72.74857 | 10.4031 | 16.69307 | 8.537164 | -6.289974 | 4.451083 | 3.704828 | 1.249658e-10
72.75857 | 10.4506 | 16.73106 | 8.536667 | -6.28046 | 4.490376 | 3.704017 | 1.259745e-10
72.76856 | 10.5055 | 16.76869 | 8.536153 | -6.263192 | 4.53001 | 3.70253 | 1.269921e-10
72.77856 | 10.5469 | 16.80605 | 8.535618 | -6.25915 | 4.570061 | 3.70037 | 1.280205e-10
72.78856 | 10.5946 | 16.8431 | 8.535065 | -6.248497 | 4.610491 | 3.697541 | 1.290613e-10
72.79856 | 10.6254 | 16.87984 | 8.534493 | -6.254443 | 4.651299 | 3.694051 | 1.301111e-10
72.80856 | 10.663 | 16.91629 | 8.533901 | -6.253291 | 4.692483 | 3.689906 | 1.311716e-10
72.81856 | 10.702 | 16.95245 | 8.53329 | -6.250447 | 4.734043 | 3.685114 | 1.322428e-10
72.82855 | 10.7287 | 16.98828 | 8.532661 | -6.259584 | 4.775936 | 3.679688 | 1.333211e-10
72.83855 | 10.7494 | 17.02388 | 8.532012 | -6.274478 | 4.81824 | 3.673627 | 1.344138e-10
72.84855 | 10.774 | 17.0592 | 8.531343 | -6.285201 | 4.860913 | 3.666945 | 1.355136e-10
72.85855 | 10.7896 | 17.09426 | 8.530655 | -6.30466 | 4.903953 | 3.659652 | 1.366258e-10
72.86855 | 10.8099 | 17.12906 | 8.529948 | -6.319165 | 4.947356 | 3.651761 | 1.377471e-10
72.87855 | 10.8233 | 17.16362 | 8.529221 | -6.340321 | 4.991118 | 3.643281 | 1.388772e-10
72.88854 | 10.831 | 17.19791 | 8.528476 | -6.366906 | 5.035194 | 3.634235 | 1.400181e-10
72.89854 | 10.8313 | 17.23199 | 8.527711 | -6.400693 | 5.079665 | 3.624618 | 1.41168e-10
72.90854 | 10.8335 | 17.26586 | 8.526925 | -6.432359 | 5.124483 | 3.61445 | 1.423286e-10
72.91854 | 10.8322 | 17.29951 | 8.526121 | -6.467311 | 5.169644 | 3.603746 | 1.434981e-10
72.92854 | 10.8274 | 17.33296 | 8.525297 | -6.505558 | 5.215141 | 3.59252 | 1.446766e-10
72.93854 | 10.8163 | 17.36621 | 8.524453 | -6.54991 | 5.26097 | 3.580787 | 1.45864e-10
72.94853 | 10.807 | 17.39924 | 8.52359 | -6.592237 | 5.307074 | 3.568572 | 1.470604e-10
72.95853 | 10.7845 | 17.43212 | 8.522707 | -6.64762 | 5.353544 | 3.555869 | 1.482657e-10
72.96853 | 10.7695 | 17.46483 | 8.521804 | -6.695333 | 5.400326 | 3.542703 | 1.4948e-10
72.97853 | 10.7501 | 17.49738 | 8.520882 | -6.747284 | 5.447412 | 3.52909 | 1.507033e-10
72.98853 | 10.7305 | 17.52978 | 8.519939 | -6.79928 | 5.494793 | 3.515048 | 1.519337e-10
72.99853 | 10.7026 | 17.56203 | 8.518977 | -6.859428 | 5.54246 | 3.500591 | 1.531713e-10
73.00852 | 10.6793 | 17.5941 | 8.517996 | -6.914804 | 5.590357 | 3.485751 | 1.544161e-10
73.01852 | 10.6389 | 17.62608 | 8.516993 | -6.987178 | 5.638568 | 3.470516 | 1.556699e-10
73.02852 | 10.6119 | 17.65792 | 8.515971 | -7.046025 | 5.687037 | 3.454916 | 1.569308e-10
73.03852 | 10.5756 | 17.68965 | 8.514929 | -7.114049 | 5.735751 | 3.438968 | 1.581989e-10
73.04852 | 10.543 | 17.72126 | 8.513867 | -7.178257 | 5.7847 | 3.422689 | 1.594725e-10
73.05852 | 10.4994 | 17.75275 | 8.512785 | -7.253354 | 5.833872 | 3.406096 | 1.607532e-10
73.06851 | 10.4578 | 17.78411 | 8.511684 | -7.32631 | 5.883203 | 3.389222 | 1.620393e-10
73.07851 | 10.4229 | 17.8154 | 8.510562 | -7.392495 | 5.932783 | 3.37205 | 1.633308e-10
73.08851 | 10.3801 | 17.84658 | 8.50942 | -7.466479 | 5.982546 | 3.354614 | 1.646277e-10
73.09851 | 10.3361 | 17.87767 | 8.508257 | -7.541565 | 6.032478 | 3.33693 | 1.659301e-10
73.10851 | 10.2934 | 17.90865 | 8.507074 | -7.615253 | 6.082565 | 3.319014 | 1.67236e-10
73.1185 | 10.2517 | 17.93952 | 8.505872 | -7.687815 | 6.132742 | 3.300901 | 1.685456e-10
73.1285 | 10.2057 | 17.97031 | 8.504649 | -7.764611 | 6.183091 | 3.282571 | 1.698606e-10
73.1385 | 10.1639 | 18.00101 | 8.503405 | -7.83711 | 6.233547 | 3.264058 | 1.711774e-10
73.1485 | 10.1126 | 18.03161 | 8.502141 | -7.91901 | 6.284092 | 3.245376 | 1.724978e-10
73.1585 | 10.0691 | 18.06211 | 8.500857 | -7.99301 | 6.33471 | 3.226543 | 1.738201e-10
73.1685 | 10.0221 | 18.09251 | 8.499552 | -8.070405 | 6.385382 | 3.207572 | 1.751443e-10
73.17849 | 9.9769 | 18.12276 | 8.498228 | -8.145859 | 6.436034 | 3.188498 | 1.764684e-10
73.18849 | 9.9323 | 18.15294 | 8.496882 | -8.220636 | 6.486757 | 3.169297 | 1.777945e-10
73.19849 | 9.8915 | 18.18299 | 8.495515 | -8.291494 | 6.537475 | 3.150003 | 1.791206e-10
73.20849 | 9.8393 | 18.21293 | 8.494128 | -8.373628 | 6.58817 | 3.13063 | 1.804467e-10
73.21849 | 9.7983 | 18.24273 | 8.492721 | -8.444432 | 6.63882 | 3.111191 | 1.817729e-10
73.22849 | 9.756 | 18.2724 | 8.491292 | -8.516397 | 6.689404 | 3.091701 | 1.830974e-10
73.23848 | 9.7191 | 18.30189 | 8.489845 | -8.582792 | 6.739851 | 3.072196 | 1.844166e-10
73.24848 | 9.676 | 18.33125 | 8.488375 | -8.655252 | 6.790237 | 3.05264 | 1.857376e-10
73.25848 | 9.6359 | 18.36045 | 8.486885 | -8.724546 | 6.840492 | 3.033069 | 1.870534e-10
73.26848 | 9.5945 | 18.38946 | 8.485374 | -8.794963 | 6.890593 | 3.013497 | 1.883656e-10
73.27848 | 9.5572 | 18.41829 | 8.483842 | -8.86109 | 6.940515 | 2.993934 | 1.896744e-10
73.28848 | 9.5274 | 18.44692 | 8.482289 | -8.919517 | 6.990237 | 2.974392 | 1.909778e-10
73.29847 | 9.4896 | 18.4753 | 8.480717 | -8.985702 | 7.039685 | 2.9549 | 1.922742e-10
73.30847 | 9.4571 | 18.50349 | 8.479122 | -9.046389 | 7.088934 | 2.935432 | 1.935653e-10
73.31847 | 9.4259 | 18.53143 | 8.477507 | -9.105534 | 7.13791 | 2.916018 | 1.948493e-10
73.32847 | 9.3948 | 18.55912 | 8.47587 | -9.164325 | 7.18659 | 2.896664 | 1.96128e-10
73.33847 | 9.3678 | 18.58655 | 8.474213 | -9.218746 | 7.234949 | 2.877384 | 1.973961e-10
73.34847 | 9.3461 | 18.61368 | 8.472534 | -9.267581 | 7.282963 | 2.858184 | 1.98657e-10
73.35846 | 9.3233 | 18.64049 | 8.470836 | -9.31719 | 7.330562 | 2.839092 | 1.999056e-10
73.36846 | 9.3045 | 18.66701 | 8.469115 | -9.36251 | 7.377814 | 2.820081 | 2.011471e-10
73.37846 | 9.2783 | 18.6932 | 8.467374 | -9.414898 | 7.42465 | 2.801175 | 2.023762e-10
73.38846 | 9.2664 | 18.71904 | 8.465611 | -9.452637 | 7.471043 | 2.782384 | 2.035963e-10
73.39846 | 9.2503 | 18.74451 | 8.463826 | -9.494213 | 7.516973 | 2.763714 | 2.048023e-10
73.40846 | 9.2375 | 18.76961 | 8.462021 | -9.532107 | 7.562414 | 2.745172 | 2.059977e-10
73.41845 | 9.221 | 18.79428 | 8.460196 | -9.573279 | 7.607299 | 2.726784 | 2.07177e-10
73.42845 | 9.2116 | 18.81856 | 8.458348 | -9.606962 | 7.651695 | 2.708519 | 2.083439e-10
73.43845 | 9.1986 | 18.84242 | 8.456478 | -9.643816 | 7.695535 | 2.690402 | 2.094967e-10
73.44845 | 9.1993 | 18.86582 | 8.454588 | -9.666524 | 7.738798 | 2.672438 | 2.106351e-10
73.45845 | 9.1858 | 18.88877 | 8.452676 | -9.70297 | 7.781461 | 2.654633 | 2.117576e-10
73.46845 | 9.187 | 18.91124 | 8.450742 | -9.724238 | 7.823504 | 2.636993 | 2.128641e-10
73.47844 | 9.185 | 18.93319 | 8.448789 | -9.748194 | 7.864867 | 2.619538 | 2.139528e-10
73.48844 | 9.1813 | 18.95466 | 8.446812 | -9.773365 | 7.905613 | 2.60224 | 2.150238e-10
73.49844 | 9.1895 | 18.97561 | 8.444814 | -9.786114 | 7.94568 | 2.585119 | 2.160805e-10
73.50844 | 9.1854 | 18.99603 | 8.442795 | -9.810628 | 7.985052 | 2.568181 | 2.171158e-10
73.51844 | 9.1889 | 19.0159 | 8.440753 | -9.826996 | 8.023714 | 2.551429 | 2.181352e-10
73.52843 | 9.1915 | 19.03518 | 8.438693 | -9.843685 | 8.06161 | 2.534882 | 2.191332e-10
73.53843 | 9.1886 | 19.05392 | 8.436608 | -9.865322 | 8.098802 | 2.518512 | 2.201134e-10
73.54843 | 9.2016 | 19.07208 | 8.434502 | -9.870477 | 8.135237 | 2.502338 | 2.21074e-10
73.55843 | 9.205 | 19.08964 | 8.432374 | -9.884639 | 8.170903 | 2.486362 | 2.220151e-10
73.56843 | 9.2121 | 19.1066 | 8.430225 | -9.894501 | 8.205788 | 2.470588 | 2.229348e-10
73.57843 | 9.2185 | 19.12295 | 8.428053 | -9.904454 | 8.239882 | 2.455018 | 2.23835e-10
73.58842 | 9.2255 | 19.13868 | 8.425862 | -9.913176 | 8.273143 | 2.43967 | 2.24712e-10
73.59842 | 9.2399 | 19.15379 | 8.423647 | -9.913891 | 8.305629 | 2.424514 | 2.255694e-10
73.60842 | 9.2476 | 19.16828 | 8.42141 | -9.920678 | 8.337298 | 2.409569 | 2.264055e-10
73.61842 | 9.2557 | 19.18213 | 8.419152 | -9.926434 | 8.368147 | 2.394836 | 2.272202e-10
73.62842 | 9.266 | 19.19536 | 8.416871 | -9.929357 | 8.398171 | 2.380316 | 2.280135e-10
73.63842 | 9.2745 | 19.20794 | 8.414568 | -9.933444 | 8.427365 | 2.366011 | 2.287855e-10
73.64841 | 9.2856 | 19.21988 | 8.412246 | -9.934284 | 8.455702 | 2.351935 | 2.295343e-10
73.65841 | 9.3004 | 19.2312 | 8.409899 | -9.9308 | 8.483237 | 2.338064 | 2.302635e-10
73.66841 | 9.3131 | 19.24188 | 8.407531 | -9.928784 | 8.509943 | 2.32441 | 2.309696e-10
73.67841 | 9.3231 | 19.25194 | 8.40514 | -9.928838 | 8.535823 | 2.310976 | 2.316544e-10
73.68841 | 9.3394 | 19.26137 | 8.402727 | -9.921966 | 8.560878 | 2.297761 | 2.323195e-10
73.69841 | 9.3442 | 19.27017 | 8.400292 | -9.925975 | 8.585117 | 2.284766 | 2.329615e-10
73.7084 | 9.3634 | 19.27836 | 8.397837 | -9.914962 | 8.608521 | 2.272004 | 2.335821e-10
73.7184 | 9.3827 | 19.28595 | 8.395358 | -9.903254 | 8.631146 | 2.259451 | 2.341831e-10
73.7284 | 9.3908 | 19.29295 | 8.392856 | -9.902152 | 8.652976 | 2.24712 | 2.347627e-10
73.7384 | 9.4105 | 19.29936 | 8.390332 | -9.888865 | 8.674023 | 2.23501 | 2.35321e-10
73.7484 | 9.4235 | 19.30521 | 8.387786 | -9.881706 | 8.694298 | 2.223121 | 2.358596e-10
73.7584 | 9.4377 | 19.31049 | 8.385218 | -9.872787 | 8.713815 | 2.211455 | 2.363805e-10
73.76839 | 9.4621 | 19.31522 | 8.382629 | -9.853122 | 8.732569 | 2.200023 | 2.368799e-10
73.77839 | 9.4812 | 19.31943 | 8.380016 | -9.838231 | 8.750615 | 2.188799 | 2.373598e-10
73.78839 | 9.4944 | 19.32313 | 8.377381 | -9.828726 | 8.767949 | 2.177796 | 2.378236e-10
73.79839 | 9.5165 | 19.32633 | 8.374723 | -9.809826 | 8.784589 | 2.167014 | 2.382678e-10
73.80839 | 9.5339 | 19.32905 | 8.372042 | -9.79515 | 8.800555 | 2.156453 | 2.386942e-10
73.81839 | 9.5525 | 19.33132 | 8.369339 | -9.778817 | 8.815866 | 2.146112 | 2.391045e-10
73.82838 | 9.5775 | 19.33315 | 8.366617 | -9.755648 | 8.830532 | 2.135999 | 2.394988e-10
73.83838 | 9.6021 | 19.33457 | 8.363869 | -9.732465 | 8.8446 | 2.126096 | 2.398771e-10
73.84838 | 9.623 | 19.33559 | 8.361098 | -9.712592 | 8.858083 | 2.116412 | 2.402393e-10
73.85838 | 9.6475 | 19.33625 | 8.358305 | -9.688751 | 8.871001 | 2.106945 | 2.405872e-10
73.86838 | 9.664 | 19.33657 | 8.355489 | -9.672567 | 8.883382 | 2.097696 | 2.409208e-10
73.87838 | 9.6933 | 19.33656 | 8.352651 | -9.643265 | 8.89525 | 2.088663 | 2.41242e-10
73.88837 | 9.7233 | 19.33628 | 8.349793 | -9.612976 | 8.906628 | 2.079855 | 2.415506e-10
73.89837 | 9.7496 | 19.33572 | 8.346909 | -9.586116 | 8.917553 | 2.071254 | 2.418486e-10
73.90837 | 9.7731 | 19.33492 | 8.344002 | -9.561816 | 8.928048 | 2.062866 | 2.42134e-10
73.91837 | 9.7996 | 19.33391 | 8.341073 | -9.534305 | 8.938139 | 2.054693 | 2.424105e-10
73.92837 | 9.8229 | 19.33271 | 8.338121 | -9.509812 | 8.947859 | 2.046732 | 2.426763e-10
73.93836 | 9.8602 | 19.33137 | 8.335149 | -9.471165 | 8.957225 | 2.038992 | 2.429332e-10
73.94836 | 9.8859 | 19.32989 | 8.332152 | -9.443992 | 8.966287 | 2.031454 | 2.431829e-10
73.95836 | 9.9197 | 19.32832 | 8.329131 | -9.408625 | 8.975066 | 2.024128 | 2.434254e-10
73.96836 | 9.9488 | 19.32669 | 8.326088 | -9.377891 | 8.983593 | 2.017011 | 2.436608e-10
73.97836 | 9.9785 | 19.32502 | 8.323021 | -9.346522 | 8.991898 | 2.010102 | 2.438925e-10
73.98836 | 10.0115 | 19.32335 | 8.319932 | -9.311847 | 9.000013 | 2.003402 | 2.441189e-10
73.99835 | 10.0458 | 19.3217 | 8.316823 | -9.2759 | 9.007963 | 1.996915 | 2.443399e-10
74.00835 | 10.0881 | 19.32011 | 8.313688 | -9.232007 | 9.015791 | 1.990628 | 2.44559e-10
74.01835 | 10.1226 | 19.3186 | 8.310529 | -9.196001 | 9.023525 | 1.984546 | 2.447764e-10
74.02835 | 10.1573 | 19.31721 | 8.307348 | -9.159913 | 9.031195 | 1.97867 | 2.449936e-10
74.03835 | 10.1937 | 19.31597 | 8.304144 | -9.122273 | 9.038832 | 1.972997 | 2.452091e-10
74.04835 | 10.2441 | 19.31491 | 8.300916 | -9.070812 | 9.046468 | 1.967528 | 2.454245e-10
74.05834 | 10.2908 | 19.31406 | 8.297669 | -9.023261 | 9.054127 | 1.962265 | 2.456416e-10
74.06834 | 10.3221 | 19.31345 | 8.294395 | -8.99135 | 9.061856 | 1.957199 | 2.458604e-10
74.07834 | 10.3803 | 19.31311 | 8.291098 | -8.932809 | 9.069677 | 1.952334 | 2.460828e-10
74.08834 | 10.4283 | 19.31307 | 8.287778 | -8.884769 | 9.077623 | 1.947668 | 2.463086e-10
74.09834 | 10.4805 | 19.31336 | 8.284435 | -8.83286 | 9.085723 | 1.943202 | 2.465398e-10
74.10834 | 10.541 | 19.31401 | 8.281068 | -8.773009 | 9.094007 | 1.938934 | 2.467762e-10
74.11833 | 10.6015 | 19.31503 | 8.277682 | -8.713532 | 9.102483 | 1.934868 | 2.470161e-10
74.12833 | 10.6634 | 19.31649 | 8.274268 | -8.653089 | 9.111226 | 1.930994 | 2.472648e-10
74.13833 | 10.7309 | 19.31839 | 8.270832 | -8.587493 | 9.120244 | 1.927317 | 2.475224e-10
74.14833 | 10.7946 | 19.32077 | 8.267372 | -8.526172 | 9.129564 | 1.923836 | 2.477871e-10
74.15833 | 10.8693 | 19.32365 | 8.263889 | -8.454354 | 9.139215 | 1.920549 | 2.480623e-10
74.16833 | 10.9533 | 19.32707 | 8.260382 | -8.373765 | 9.149225 | 1.917458 | 2.483464e-10
74.17832 | 11.0367 | 19.33103 | 8.256856 | -8.29433 | 9.159612 | 1.914562 | 2.486411e-10
74.18832 | 11.1156 | 19.33558 | 8.253303 | -8.219982 | 9.170422 | 1.911857 | 2.489464e-10
74.19832 | 11.2105 | 19.34074 | 8.249726 | -8.130242 | 9.181672 | 1.909345 | 2.492642e-10
74.20832 | 11.2957 | 19.34654 | 8.246125 | -8.050838 | 9.193388 | 1.907024 | 2.49596e-10
74.21832 | 11.4134 | 19.35299 | 8.242501 | -7.939592 | 9.205596 | 1.904895 | 2.499403e-10
74.22832 | 11.5188 | 19.36013 | 8.238854 | -7.841331 | 9.218319 | 1.902958 | 2.502987e-10
74.23831 | 11.637 | 19.36796 | 8.235187 | -7.730962 | 9.231563 | 1.901213 | 2.506731e-10
74.24831 | 11.7594 | 19.37654 | 8.231492 | -7.617138 | 9.24539 | 1.899656 | 2.510616e-10
74.25831 | 11.8792 | 19.38587 | 8.227774 | -7.506667 | 9.259804 | 1.898289 | 2.514661e-10
74.26831 | 12.0036 | 19.39597 | 8.224032 | -7.392371 | 9.274828 | 1.897111 | 2.518883e-10
74.27831 | 12.1589 | 19.40687 | 8.220267 | -7.247972 | 9.290483 | 1.896123 | 2.523265e-10
74.28831 | 12.3093 | 19.41859 | 8.216478 | -7.109291 | 9.306789 | 1.895324 | 2.527824e-10
74.2983 | 12.4635 | 19.43114 | 8.212669 | -6.967638 | 9.323755 | 1.894714 | 2.53256e-10
74.3083 | 12.6226 | 19.44455 | 8.208832 | -6.821951 | 9.341428 | 1.894291 | 2.537508e-10
74.3183 | 12.7933 | 19.45884 | 8.204972 | -6.66554 | 9.359812 | 1.894056 | 2.542634e-10
74.3283 | 12.9715 | 19.47402 | 8.201088 | -6.502524 | 9.378927 | 1.894009 | 2.547955e-10
74.3383 | 13.18 | 19.49012 | 8.197181 | -6.310121 | 9.39879 | 1.89415 | 2.553471e-10
74.34829 | 13.3823 | 19.50713 | 8.193253 | -6.124829 | 9.419398 | 1.894478 | 2.559199e-10
74.35829 | 13.5982 | 19.5251 | 8.189298 | -5.9269 | 9.440809 | 1.894993 | 2.565141e-10
74.36829 | 13.8258 | 19.54403 | 8.185319 | -5.718233 | 9.463018 | 1.895696 | 2.571312e-10
74.37829 | 14.0599 | 19.56394 | 8.181316 | -5.504042 | 9.48604 | 1.896586 | 2.577679e-10
74.38829 | 14.2998 | 19.58484 | 8.177289 | -5.285045 | 9.509892 | 1.897664 | 2.584276e-10
74.39829 | 14.5835 | 19.60675 | 8.173238 | -5.023251 | 9.534585 | 1.898929 | 2.591104e-10
74.40828 | 14.8579 | 19.62966 | 8.169167 | -4.77176 | 9.560113 | 1.900379 | 2.598162e-10
74.41828 | 15.1535 | 19.65362 | 8.165069 | -4.500116 | 9.586529 | 1.902018 | 2.60545e-10
74.42828 | 15.4437 | 19.67862 | 8.160946 | -4.234917 | 9.613826 | 1.903845 | 2.612987e-10
74.43828 | 15.7572 | 19.70467 | 8.156799 | -3.947472 | 9.642014 | 1.905859 | 2.620755e-10
74.44828 | 16.0863 | 19.73179 | 8.152629 | -3.645494 | 9.671103 | 1.908062 | 2.628752e-10
74.45828 | 16.4414 | 19.75999 | 8.148434 | -3.318591 | 9.701105 | 1.910452 | 2.637016e-10
74.46827 | 16.8202 | 19.78925 | 8.14422 | -2.969047 | 9.731998 | 1.913029 | 2.64551e-10
74.47827 | 17.2123 | 19.81962 | 8.139977 | -2.607323 | 9.76385 | 1.915796 | 2.654252e-10
74.48827 | 17.6087 | 19.8511 | 8.13571 | -2.242401 | 9.796639 | 1.918751 | 2.663243e-10
74.49827 | 18.0217 | 19.88369 | 8.13142 | -1.861989 | 9.830373 | 1.921896 | 2.672499e-10
74.50827 | 18.4318 | 19.91739 | 8.127105 | -1.485592 | 9.865058 | 1.925229 | 2.682004e-10
74.51827 | 18.905 | 19.95222 | 8.122765 | -1.047221 | 9.900702 | 1.928753 | 2.691774e-10
74.52826 | 19.3668 | 19.98814 | 8.118407 | -0.6213404 | 9.93727 | 1.932463 | 2.701775e-10
74.53826 | 19.8493 | 20.02523 | 8.114019 | -0.1759269 | 9.97484 | 1.936368 | 2.71206e-10
74.54826 | 20.3318 | 20.06345 | 8.109608 | 0.2683491 | 10.01338 | 1.940463 | 2.722592e-10
74.55826 | 20.837 | 20.10282 | 8.105172 | 0.7341849 | 10.05289 | 1.944751 | 2.733391e-10
74.56826 | 21.3669 | 20.14332 | 8.100712 | 1.223578 | 10.09338 | 1.94923 | 2.744437e-10
74.57826 | 21.9191 | 20.18497 | 8.096227 | 1.734126 | 10.13484 | 1.953902 | 2.75575e-10
74.58825 | 22.4758 | 20.22773 | 8.091723 | 2.24807 | 10.17724 | 1.958763 | 2.76731e-10
74.59825 | 23.0774 | 20.27167 | 8.087191 | 2.805728 | 10.22066 | 1.963822 | 2.779137e-10
74.60825 | 23.6558 | 20.31676 | 8.082633 | 3.339037 | 10.26505 | 1.969075 | 2.791229e-10
74.61825 | 24.2401 | 20.363 | 8.078052 | 3.877105 | 10.31042 | 1.974525 | 2.803586e-10
74.62825 | 24.8467 | 20.41037 | 8.073446 | 4.436326 | 10.35676 | 1.98017 | 2.816192e-10
74.63825 | 25.4857 | 20.45889 | 8.068816 | 5.02681 | 10.40406 | 1.986011 | 2.829046e-10
74.64824 | 26.109 | 20.5085 | 8.064166 | 5.600505 | 10.45228 | 1.992044 | 2.842148e-10
74.65824 | 26.7356 | 20.55928 | 8.059488 | 6.176319 | 10.50151 | 1.998281 | 2.855516e-10
74.66824 | 27.3522 | 20.61119 | 8.054784 | 6.741007 | 10.55169 | 2.004718 | 2.869131e-10
74.67824 | 27.9961 | 20.66423 | 8.050057 | 7.331872 | 10.60282 | 2.011354 | 2.883012e-10
74.68824 | 28.6574 | 20.71838 | 8.045305 | 7.939024 | 10.65488 | 2.018192 | 2.897123e-10
74.69823 | 29.3345 | 20.77358 | 8.040533 | 8.560924 | 10.70782 | 2.025224 | 2.911482e-10
74.70823 | 29.983 | 20.82993 | 8.035732 | 9.153073 | 10.76173 | 2.032465 | 2.926071e-10
74.71823 | 30.6567 | 20.88737 | 8.030907 | 9.769334 | 10.81655 | 2.039911 | 2.940926e-10
74.72823 | 31.2839 | 20.94588 | 8.026057 | 10.33802 | 10.87227 | 2.047561 | 2.955993e-10
74.73823 | 31.9221 | 21.00546 | 8.021183 | 10.91664 | 10.92887 | 2.055416 | 2.971307e-10
74.74823 | 32.5456 | 21.0661 | 8.016284 | 11.4795 | 10.98634 | 2.063478 | 2.986834e-10
74.75822 | 33.1918 | 21.12771 | 8.011365 | 12.06409 | 11.04461 | 2.07174 | 3.002591e-10
74.76822 | 33.8271 | 21.19041 | 8.006417 | 12.63669 | 11.10377 | 2.080218 | 3.01856e-10
74.77822 | 34.4508 | 21.25411 | 8.001445 | 13.19669 | 11.16376 | 2.088906 | 3.034758e-10
74.78822 | 34.9665 | 21.31881 | 7.996448 | 13.64769 | 11.22455 | 2.097805 | 3.05116e-10
74.79822 | 35.5732 | 21.38448 | 7.991426 | 14.18872 | 11.28613 | 2.106916 | 3.067765e-10
74.80822 | 36.1416 | 21.4511 | 7.98638 | 14.6905 | 11.34848 | 2.116241 | 3.084573e-10
74.81821 | 36.7051 | 21.51859 | 7.981314 | 15.18651 | 11.4115 | 2.12577 | 3.101549e-10
74.82821 | 37.237 | 21.58705 | 7.976218 | 15.64995 | 11.47531 | 2.135524 | 3.118737e-10
74.83821 | 37.7528 | 21.65641 | 7.971098 | 16.09639 | 11.53982 | 2.145495 | 3.136101e-10
74.84821 | 38.2199 | 21.72663 | 7.965953 | 16.49327 | 11.60499 | 2.155684 | 3.153632e-10
74.85821 | 38.6517 | 21.79769 | 7.960784 | 16.85401 | 11.67081 | 2.166092 | 3.171331e-10
74.86821 | 39.0327 | 21.86956 | 7.95559 | 17.16314 | 11.73725 | 2.17672 | 3.189197e-10
74.8782 | 39.4732 | 21.94215 | 7.950376 | 17.53105 | 11.80422 | 2.187557 | 3.207186e-10
74.8882 | 39.8387 | 22.01556 | 7.945133 | 17.82314 | 11.8718 | 2.198629 | 3.225334e-10
74.8982 | 40.1921 | 22.0897 | 7.939864 | 18.1024 | 11.93991 | 2.209926 | 3.243621e-10
74.9082 | 40.4646 | 22.16453 | 7.934571 | 18.30007 | 12.00851 | 2.221449 | 3.262023e-10
74.9182 | 40.7459 | 22.24003 | 7.929254 | 18.50587 | 12.07758 | 2.233201 | 3.280548e-10
74.9282 | 40.9765 | 22.31615 | 7.923911 | 18.66035 | 12.14706 | 2.245178 | 3.299169e-10
74.93819 | 41.212 | 22.39278 | 7.918549 | 18.81922 | 12.21686 | 2.257368 | 3.317876e-10
74.94819 | 41.3774 | 22.47004 | 7.913157 | 18.90736 | 12.28708 | 2.269805 | 3.33668e-10
74.95819 | 41.5103 | 22.54781 | 7.907741 | 18.96249 | 12.3576 | 2.282473 | 3.355562e-10
74.96819 | 41.6028 | 22.62606 | 7.902299 | 18.97674 | 12.42839 | 2.295375 | 3.374504e-10
74.97819 | 41.6642 | 22.70474 | 7.896833 | 18.95946 | 12.4994 | 2.308511 | 3.393497e-10
74.98819 | 41.668 | 22.78382 | 7.891341 | 18.88418 | 12.57059 | 2.321882 | 3.412524e-10
74.99818 | 41.6785 | 22.86316 | 7.885831 | 18.81534 | 12.64185 | 2.335478 | 3.431567e-10
75.00818 | 41.6385 | 22.94287 | 7.88029 | 18.69563 | 12.71326 | 2.349324 | 3.450643e-10
75.01818 | 41.5769 | 23.02284 | 7.874724 | 18.55406 | 12.78471 | 2.363409 | 3.469717e-10
75.02818 | 41.4519 | 23.10302 | 7.869134 | 18.34888 | 12.85615 | 2.377735 | 3.488779e-10
75.03818 | 41.3164 | 23.18335 | 7.863518 | 18.13305 | 12.92753 | 2.392302 | 3.507822e-10
75.04818 | 41.1337 | 23.26378 | 7.857878 | 17.86992 | 12.99879 | 2.407113 | 3.526827e-10
75.05817 | 40.9138 | 23.3442 | 7.852219 | 17.5696 | 13.06983 | 2.422152 | 3.545758e-10
75.06817 | 40.7015 | 23.42468 | 7.846529 | 17.27682 | 13.1407 | 2.437451 | 3.564634e-10
75.07817 | 40.4312 | 23.50512 | 7.840814 | 16.92608 | 13.21131 | 2.452995 | 3.583436e-10
75.08817 | 40.1326 | 23.58544 | 7.835074 | 16.54716 | 13.28158 | 2.468787 | 3.602138e-10
75.09817 | 39.8073 | 23.66559 | 7.829309 | 16.14171 | 13.35146 | 2.484827 | 3.620722e-10
75.10816 | 39.4574 | 23.74545 | 7.823525 | 15.71195 | 13.42082 | 2.5011 | 3.63917e-10
75.11816 | 39.0891 | 23.82509 | 7.817711 | 15.26401 | 13.48975 | 2.517638 | 3.657491e-10
75.12816 | 38.6943 | 23.9044 | 7.811871 | 14.7899 | 13.5581 | 2.534427 | 3.675649e-10
75.13816 | 38.2879 | 23.9833 | 7.806007 | 14.3046 | 13.62582 | 2.551467 | 3.693626e-10
75.14816 | 37.8441 | 24.06173 | 7.800117 | 13.78237 | 13.69286 | 2.568759 | 3.711414e-10
75.15816 | 37.4124 | 24.13964 | 7.794203 | 13.27276 | 13.75913 | 2.586304 | 3.728995e-10
75.16815 | 36.9587 | 24.21688 | 7.788269 | 12.74182 | 13.82453 | 2.604082 | 3.746333e-10
75.17815 | 36.463 | 24.29354 | 7.782305 | 12.16946 | 13.88911 | 2.622134 | 3.763446e-10
75.18815 | 35.9786 | 24.36949 | 7.776316 | 11.60911 | 13.95274 | 2.64044 | 3.780298e-10
75.19815 | 35.4948 | 24.44466 | 7.770301 | 11.05014 | 14.01536 | 2.659001 | 3.796872e-10
75.20815 | 34.9921 | 24.51898 | 7.764262 | 10.47312 | 14.0769 | 2.677816 | 3.813149e-10
75.21815 | 34.4815 | 24.59239 | 7.758198 | 9.889112 | 14.1373 | 2.696886 | 3.829121e-10
75.22814 | 33.9651 | 24.66475 | 7.752115 | 9.300346 | 14.19645 | 2.716192 | 3.844752e-10
75.23814 | 33.4571 | 24.73615 | 7.746 | 8.720951 | 14.25438 | 2.735772 | 3.860042e-10
75.24814 | 32.9345 | 24.80644 | 7.739861 | 8.128061 | 14.31097 | 2.755606 | 3.874983e-10
75.25814 | 32.4304 | 24.87556 | 7.733697 | 7.55484 | 14.36617 | 2.775695 | 3.889537e-10
75.26814 | 31.9165 | 24.94345 | 7.727507 | 6.973053 | 14.4199 | 2.796038 | 3.903698e-10
75.27814 | 31.4192 | 25.01004 | 7.721293 | 6.409164 | 14.47211 | 2.816634 | 3.917446e-10
75.28813 | 30.9124 | 25.0752 | 7.71506 | 5.837199 | 14.52268 | 2.837463 | 3.930747e-10
75.29813 | 30.402 | 25.13901 | 7.708796 | 5.262993 | 14.57165 | 2.858563 | 3.943618e-10
75.30813 | 29.9298 | 25.20133 | 7.702506 | 4.728473 | 14.61891 | 2.879915 | 3.956033e-10
75.31813 | 29.4795 | 25.2621 | 7.696192 | 4.217399 | 14.66439 | 2.901516 | 3.967972e-10
75.32813 | 29.0336 | 25.32127 | 7.689852 | 3.712334 | 14.70805 | 2.923365 | 3.979411e-10
75.33813 | 28.5878 | 25.37877 | 7.683487 | 3.209032 | 14.74982 | 2.945462 | 3.990349e-10
75.34812 | 28.1623 | 25.43448 | 7.677104 | 2.727818 | 14.7896 | 2.967781 | 4.000741e-10
75.35812 | 27.7483 | 25.48848 | 7.670689 | 2.259817 | 14.82743 | 2.990366 | 4.010623e-10
75.36812 | 27.3509 | 25.54065 | 7.66425 | 1.810248 | 14.86321 | 3.013192 | 4.019951e-10
75.37812 | 26.9574 | 25.59093 | 7.657785 | 1.366468 | 14.89689 | 3.036256 | 4.028707e-10
75.38812 | 26.6019 | 25.63927 | 7.651295 | 0.962627 | 14.92842 | 3.059558 | 4.036899e-10
75.39812 | 26.2812 | 25.68563 | 7.64478 | 0.5955732 | 14.95775 | 3.083092 | 4.044493e-10
75.40811 | 25.9538 | 25.72989 | 7.638247 | 0.2239108 | 14.98481 | 3.106835 | 4.051479e-10
75.41811 | 25.6628 | 25.77214 | 7.631682 | -0.1093354 | 15.00963 | 3.130827 | 4.057875e-10
75.42811 | 25.402 | 25.81224 | 7.625091 | -0.4102351 | 15.0321 | 3.155045 | 4.063637e-10
75.43811 | 25.1401 | 25.85018 | 7.618476 | -0.7100768 | 15.05222 | 3.179482 | 4.068765e-10
75.44811 | 24.9042 | 25.88592 | 7.611836 | -0.9817232 | 15.06995 | 3.204136 | 4.073259e-10
75.45811 | 24.7231 | 25.91941 | 7.605171 | -1.196313 | 15.08524 | 3.229002 | 4.077101e-10
75.4681 | 24.5366 | 25.95059 | 7.598487 | -1.413988 | 15.09805 | 3.254051 | 4.080283e-10
75.4781 | 24.3867 | 25.97949 | 7.591772 | -1.59279 | 15.10839 | 3.279327 | 4.082794e-10
75.4881 | 24.2481 | 26.00605 | 7.585031 | -1.757953 | 15.11622 | 3.304801 | 4.084646e-10
75.4981 | 24.1358 | 26.03024 | 7.578265 | -1.894445 | 15.12151 | 3.330467 | 4.085819e-10
75.5081 | 24.0317 | 26.05205 | 7.571475 | -2.020347 | 15.12425 | 3.356319 | 4.086305e-10
75.51809 | 23.9758 | 26.07142 | 7.564666 | -2.095615 | 15.12442 | 3.382327 | 4.086114e-10
75.52809 | 23.9454 | 26.08837 | 7.557825 | -2.142967 | 15.12201 | 3.408533 | 4.085235e-10
75.53809 | 23.9382 | 26.10287 | 7.550959 | -2.164673 | 15.11701 | 3.434907 | 4.083661e-10
75.54809 | 23.9527 | 26.11491 | 7.544068 | -2.162212 | 15.1094 | 3.461441 | 4.081391e-10
75.55809 | 23.9906 | 26.12447 | 7.537152 | -2.133874 | 15.09919 | 3.488127 | 4.078426e-10
75.56809 | 24.048 | 26.13155 | 7.530211 | -2.083551 | 15.08638 | 3.514958 | 4.074775e-10
75.57808 | 24.1205 | 26.13614 | 7.523252 | -2.015637 | 15.07099 | 3.541899 | 4.070429e-10
75.58808 | 24.2174 | 26.13823 | 7.516261 | -1.920832 | 15.05298 | 3.568994 | 4.065396e-10
75.59808 | 24.3557 | 26.13784 | 7.509245 | -1.782135 | 15.03238 | 3.596208 | 4.059669e-10
75.60808 | 24.4887 | 26.13494 | 7.502204 | -1.646244 | 15.00921 | 3.623532 | 4.053256e-10
75.61808 | 24.63 | 26.12956 | 7.495138 | -1.499564 | 14.98347 | 3.650954 | 4.046157e-10
75.62808 | 24.8152 | 26.1217 | 7.488046 | -1.306505 | 14.95519 | 3.678467 | 4.038382e-10
75.63807 | 25.0204 | 26.11139 | 7.480937 | -1.090988 | 14.92442 | 3.706033 | 4.029949e-10
75.64807 | 25.2193 | 26.0986 | 7.473796 | -0.8792989 | 14.89111 | 3.733692 | 4.020839e-10
75.65807 | 25.4586 | 26.08337 | 7.466629 | -0.6247657 | 14.85533 | 3.761408 | 4.011071e-10
75.66807 | 25.7055 | 26.0657 | 7.459438 | -0.360204 | 14.8171 | 3.789169 | 4.000653e-10
75.67807 | 25.9635 | 26.04563 | 7.452222 | -0.08213037 | 14.77645 | 3.816962 | 3.989596e-10
75.68807 | 26.2266 | 26.02317 | 7.44498 | 0.2034321 | 14.73341 | 3.844775 | 3.977899e-10
75.69806 | 26.5083 | 25.99836 | 7.437721 | 0.5099371 | 14.68807 | 3.872567 | 3.965589e-10
75.70806 | 26.7979 | 25.97119 | 7.43043 | 0.8267073 | 14.64038 | 3.90038 | 3.952656e-10
75.71806 | 27.0656 | 25.94171 | 7.423113 | 1.123894 | 14.59042 | 3.928172 | 3.939121e-10
75.72806 | 27.3847 | 25.90993 | 7.415772 | 1.474768 | 14.53823 | 3.955929 | 3.92499e-10
75.73806 | 27.6709 | 25.8759 | 7.408405 | 1.795001 | 14.48386 | 3.983636 | 3.910283e-10
75.74806 | 28.0011 | 25.83964 | 7.401014 | 2.161462 | 14.42735 | 4.011279 | 3.895008e-10
75.75805 | 28.3145 | 25.80122 | 7.393605 | 2.513278 | 14.3688 | 4.038815 | 3.879193e-10
75.76805 | 28.6412 | 25.76061 | 7.386164 | 2.88059 | 14.30817 | 4.066281 | 3.86282e-10
75.77805 | 28.9276 | 25.71787 | 7.378698 | 3.209729 | 14.24554 | 4.093635 | 3.845924e-10
75.78805 | 29.2088 | 25.67304 | 7.371206 | 3.535756 | 14.18098 | 4.12086 | 3.828514e-10
75.79805 | 29.5604 | 25.62616 | 7.36369 | 3.934236 | 14.11454 | 4.147939 | 3.810601e-10
75.80805 | 29.8527 | 25.57727 | 7.356149 | 4.275429 | 14.04627 | 4.174855 | 3.792201e-10
75.81804 | 30.1446 | 25.52645 | 7.348591 | 4.618146 | 13.9763 | 4.201564 | 3.773351e-10
75.82804 | 30.4301 | 25.47365 | 7.341 | 4.956447 | 13.90455 | 4.2281 | 3.754032e-10
75.83804 | 30.7102 | 25.41895 | 7.333384 | 5.291245 | 13.83115 | 4.254419 | 3.734273e-10
75.84804 | 30.9422 | 25.3624 | 7.325743 | 5.579797 | 13.75616 | 4.280503 | 3.71409e-10
75.85804 | 31.1914 | 25.30404 | 7.318078 | 5.887363 | 13.67963 | 4.306333 | 3.693502e-10
75.86804 | 31.465 | 25.2439 | 7.310387 | 6.221102 | 13.60162 | 4.331889 | 3.672518e-10
75.87803 | 31.6873 | 25.18209 | 7.30268 | 6.505212 | 13.52228 | 4.357126 | 3.651184e-10
75.88803 | 31.8953 | 25.11853 | 7.29494 | 6.77677 | 13.44151 | 4.382078 | 3.62947e-10
75.89803 | 32.0845 | 25.05332 | 7.287175 | 7.031177 | 13.35945 | 4.4067 | 3.607415e-10
75.90803 | 32.2591 | 24.98651 | 7.279385 | 7.272587 | 13.27615 | 4.430973 | 3.585036e-10
75.91803 | 32.4209 | 24.91813 | 7.27157 | 7.502768 | 13.19169 | 4.45487 | 3.562341e-10
75.92802 | 32.5411 | 24.8483 | 7.263739 | 7.692802 | 13.1062 | 4.478357 | 3.539377e-10
75.93802 | 32.6744 | 24.77691 | 7.255874 | 7.897486 | 13.01958 | 4.501458 | 3.516106e-10
75.94802 | 32.7741 | 24.70409 | 7.247985 | 8.070015 | 12.93197 | 4.524128 | 3.492583e-10
75.95802 | 32.8638 | 24.62985 | 7.240071 | 8.233945 | 12.84344 | 4.546348 | 3.468808e-10
75.96802 | 32.9034 | 24.55426 | 7.232133 | 8.349138 | 12.75403 | 4.568099 | 3.4448e-10
75.97802 | 32.9431 | 24.47735 | 7.224169 | 8.465755 | 12.66382 | 4.58936 | 3.420583e-10
75.98801 | 32.9639 | 24.39922 | 7.216189 | 8.564681 | 12.57294 | 4.610093 | 3.396187e-10
75.99801 | 32.9465 | 24.31977 | 7.208177 | 8.626728 | 12.48128 | 4.630319 | 3.371583e-10
76.00801 | 32.91 | 24.23912 | 7.200139 | 8.670885 | 12.38898 | 4.649997 | 3.346816e-10
76.01801 | 32.8664 | 24.15728 | 7.192077 | 8.709115 | 12.2961 | 4.669108 | 3.321888e-10
76.02801 | 32.8013 | 24.07432 | 7.18399 | 8.726982 | 12.20269 | 4.687635 | 3.296824e-10
76.03801 | 32.6966 | 23.99025 | 7.175878 | 8.706348 | 12.10882 | 4.705559 | 3.271633e-10
76.048 | 32.5705 | 23.9052 | 7.16775 | 8.665298 | 12.01461 | 4.722845 | 3.246352e-10
76.058 | 32.4415 | 23.81904 | 7.159589 | 8.62246 | 11.91994 | 4.739509 | 3.220953e-10
76.068 | 32.2765 | 23.73188 | 7.151404 | 8.544622 | 11.82496 | 4.755518 | 3.195464e-10
76.078 | 32.0998 | 23.64375 | 7.143194 | 8.456047 | 11.72971 | 4.770854 | 3.169911e-10
76.088 | 31.8755 | 23.5547 | 7.134959 | 8.320805 | 11.63424 | 4.785501 | 3.144294e-10
76.098 | 31.665 | 23.46474 | 7.1267 | 8.200264 | 11.53859 | 4.799443 | 3.118639e-10
76.10799 | 31.4222 | 23.37399 | 7.118424 | 8.048206 | 11.44292 | 4.812653 | 3.092966e-10
76.11799 | 31.1653 | 23.28233 | 7.110116 | 7.882974 | 11.34707 | 4.825142 | 3.067255e-10
76.12799 | 30.8662 | 23.18985 | 7.101783 | 7.676354 | 11.25118 | 4.836884 | 3.041526e-10
76.13799 | 30.5871 | 23.09658 | 7.093426 | 7.490516 | 11.15529 | 4.847864 | 3.015804e-10
76.14799 | 30.2549 | 23.00257 | 7.085044 | 7.252332 | 11.05945 | 4.85807 | 2.990089e-10
76.15799 | 29.9454 | 22.90783 | 7.076638 | 7.037572 | 10.9637 | 4.86749 | 2.964391e-10
76.16798 | 29.6044 | 22.81248 | 7.068215 | 6.79192 | 10.86816 | 4.876104 | 2.938763e-10
76.17798 | 29.25 | 22.71637 | 7.05976 | 6.53363 | 10.77269 | 4.883922 | 2.913142e-10
76.18798 | 28.8784 | 22.61961 | 7.05128 | 6.258787 | 10.67741 | 4.890924 | 2.887574e-10
76.19798 | 28.478 | 22.52224 | 7.042776 | 5.955763 | 10.58236 | 4.897101 | 2.862066e-10
76.20798 | 28.0897 | 22.42427 | 7.034248 | 5.665434 | 10.48757 | 4.902446 | 2.836628e-10
76.21798 | 27.6924 | 22.32572 | 7.025695 | 5.366677 | 10.39308 | 4.906951 | 2.811268e-10
76.22797 | 27.2875 | 22.22673 | 7.017127 | 5.060768 | 10.299 | 4.910607 | 2.786022e-10
76.23797 | 26.8744 | 22.12712 | 7.008525 | 4.747278 | 10.20518 | 4.913417 | 2.760837e-10
76.24797 | 26.453 | 22.02701 | 6.999899 | 4.425986 | 10.11174 | 4.915372 | 2.735757e-10
76.25797 | 26.042 | 21.92643 | 6.991249 | 4.115572 | 10.01871 | 4.916468 | 2.710782e-10
76.26797 | 25.5947 | 21.82539 | 6.982575 | 3.769309 | 9.926112 | 4.916704 | 2.685921e-10
76.27797 | 25.1685 | 21.72392 | 6.973876 | 3.444576 | 9.833969 | 4.916078 | 2.661183e-10
76.28796 | 24.7202 | 21.62215 | 6.965162 | 3.098051 | 9.742395 | 4.914592 | 2.636593e-10
76.29796 | 24.2878 | 21.51989 | 6.956416 | 2.767911 | 9.651231 | 4.912242 | 2.612117e-10
76.30796 | 23.834 | 21.41726 | 6.947644 | 2.416736 | 9.560587 | 4.909033 | 2.587772e-10
76.31796 | 23.3942 | 21.3143 | 6.938849 | 2.079902 | 9.470485 | 4.904964 | 2.563568e-10
76.32796 | 22.9578 | 21.21101 | 6.93003 | 1.74679 | 9.38094 | 4.900041 | 2.539512e-10
76.33795 | 22.5172 | 21.10753 | 6.921195 | 1.409673 | 9.29206 | 4.894272 | 2.51564e-10
76.34795 | 22.0943 | 21.00366 | 6.912328 | 1.090637 | 9.203683 | 4.887652 | 2.49189e-10
76.35795 | 21.6537 | 20.89954 | 6.903436 | 0.7541596 | 9.115912 | 4.880192 | 2.468306e-10
76.36795 | 21.2284 | 20.79518 | 6.89452 | 0.4332157 | 9.028765 | 4.871899 | 2.444888e-10
76.37795 | 20.8016 | 20.69061 | 6.885581 | 0.1109882 | 8.942251 | 4.86278 | 2.421636e-10
76.38795 | 20.3804 | 20.58585 | 6.876617 | -0.2054452 | 8.856384 | 4.852844 | 2.398559e-10
76.39794 | 19.9622 | 20.48101 | 6.867639 | -0.518809 | 8.771257 | 4.842113 | 2.375673e-10
76.40794 | 19.546 | 20.37591 | 6.858627 | -0.8299142 | 8.686715 | 4.830572 | 2.352945e-10
76.41794 | 19.1411 | 20.27069 | 6.849592 | -1.129587 | 8.602851 | 4.818244 | 2.33039e-10
76.42794 | 18.7376 | 20.16535 | 6.840532 | -1.427747 | 8.519675 | 4.80514 | 2.308019e-10
76.43794 | 18.3528 | 20.05992 | 6.831449 | -1.707115 | 8.437193 | 4.791273 | 2.285839e-10
76.44794 | 17.974 | 19.95441 | 6.822342 | -1.980411 | 8.355413 | 4.776655 | 2.263833e-10
76.45793 | 17.604 | 19.84896 | 6.813221 | -2.244957 | 8.274421 | 4.761316 | 2.242045e-10
76.46793 | 17.2391 | 19.74337 | 6.804066 | -2.504269 | 8.194063 | 4.74524 | 2.220422e-10
76.47793 | 16.8735 | 19.63777 | 6.794888 | -2.764267 | 8.114424 | 4.728456 | 2.198989e-10
76.48793 | 16.5229 | 19.53217 | 6.785686 | -3.009274 | 8.03551 | 4.710979 | 2.177748e-10
76.49793 | 16.1852 | 19.42661 | 6.77646 | -3.241406 | 7.957321 | 4.692825 | 2.156706e-10
76.50793 | 15.8509 | 19.32109 | 6.767211 | -3.470187 | 7.879865 | 4.674011 | 2.135855e-10
76.51792 | 15.5223 | 19.21576 | 6.757947 | -3.693457 | 7.803238 | 4.654572 | 2.11522e-10
76.52792 | 15.2045 | 19.11039 | 6.74865 | -3.905889 | 7.72725 | 4.634489 | 2.09475e-10
76.53792 | 14.9045 | 19.00512 | 6.73933 | -4.100623 | 7.651997 | 4.613796 | 2.074487e-10
76.54792 | 14.6058 | 18.89998 | 6.729986 | -4.294181 | 7.577482 | 4.592512 | 2.054414e-10
76.55792 | 14.3184 | 18.79498 | 6.720619 | -4.47658 | 7.503706 | 4.570655 | 2.034531e-10
76.56792 | 14.0417 | 18.69012 | 6.711229 | -4.64842 | 7.430648 | 4.548244 | 2.014847e-10
76.57791 | 13.7748 | 18.58558 | 6.701824 | -4.810782 | 7.358439 | 4.525319 | 1.995387e-10
76.58791 | 13.5127 | 18.48112 | 6.692386 | -4.968417 | 7.286875 | 4.501856 | 1.9761e-10
76.59791 | 13.2565 | 18.37687 | 6.682925 | -5.120367 | 7.216047 | 4.477894 | 1.95701e-10
76.60791 | 13.0175 | 18.27285 | 6.673441 | -5.255349 | 7.145954 | 4.453454 | 1.938109e-10
76.61791 | 12.7824 | 18.16908 | 6.663933 | -5.386682 | 7.076594 | 4.428554 | 1.919406e-10
76.62791 | 12.5496 | 18.06558 | 6.654402 | -5.515979 | 7.007963 | 4.403214 | 1.900893e-10
76.6379 | 12.3307 | 17.96246 | 6.644858 | -5.631762 | 6.940126 | 4.377478 | 1.882594e-10
76.6479 | 12.1118 | 17.85956 | 6.63528 | -5.747755 | 6.872959 | 4.351316 | 1.864475e-10
76.6579 | 11.9123 | 17.75695 | 6.62568 | -5.844653 | 6.806501 | 4.324772 | 1.846544e-10
76.6679 | 11.7099 | 17.65467 | 6.616056 | -5.94477 | 6.74075 | 4.297864 | 1.828801e-10
76.6779 | 11.5223 | 17.55275 | 6.606409 | -6.030446 | 6.675724 | 4.270613 | 1.811256e-10
76.68789 | 11.3411 | 17.4513 | 6.596749 | -6.110196 | 6.611483 | 4.243064 | 1.793916e-10
76.69789 | 11.1599 | 17.35011 | 6.587056 | -6.190211 | 6.547874 | 4.215182 | 1.776746e-10
76.70789 | 10.993 | 17.24932 | 6.57734 | -6.256318 | 6.484966 | 4.187013 | 1.759756e-10
76.71789 | 10.829 | 17.14893 | 6.567601 | -6.319931 | 6.422755 | 4.158575 | 1.742961e-10
76.72789 | 10.6705 | 17.04896 | 6.557839 | -6.378463 | 6.361237 | 4.129887 | 1.726346e-10
76.73789 | 10.5169 | 16.94943 | 6.548054 | -6.432527 | 6.300407 | 4.100966 | 1.709909e-10
76.74788 | 10.3712 | 16.85043 | 6.538256 | -6.479233 | 6.240317 | 4.07186 | 1.693677e-10
76.75788 | 10.2298 | 16.7518 | 6.528426 | -6.521999 | 6.180846 | 4.042528 | 1.677614e-10
76.76788 | 10.0994 | 16.65363 | 6.518572 | -6.554235 | 6.122047 | 4.013016 | 1.661721e-10
76.77788 | 9.9697 | 16.55595 | 6.508696 | -6.586251 | 6.063913 | 3.983342 | 1.646014e-10
76.78788 | 9.845 | 16.45876 | 6.498797 | -6.61376 | 6.006441 | 3.953521 | 1.630477e-10
76.79788 | 9.726 | 16.36207 | 6.488876 | -6.636071 | 5.949624 | 3.923572 | 1.615118e-10
76.80787 | 9.6126 | 16.26599 | 6.478941 | -6.65339 | 5.893511 | 3.893537 | 1.599954e-10
76.81787 | 9.5047 | 16.17034 | 6.468975 | -6.665636 | 5.837987 | 3.863375 | 1.584942e-10
76.82787 | 9.4032 | 16.07521 | 6.458985 | -6.672015 | 5.7831 | 3.83313 | 1.570098e-10
76.83787 | 9.2996 | 15.98063 | 6.448973 | -6.681034 | 5.728844 | 3.802817 | 1.555423e-10
76.84787 | 9.2044 | 15.8866 | 6.438939 | -6.682204 | 5.675215 | 3.77245 | 1.540916e-10
76.85787 | 9.1151 | 15.79313 | 6.428882 | -6.678031 | 5.622205 | 3.742044 | 1.526578e-10
76.86786 | 9.0244 | 15.70031 | 6.418813 | -6.675913 | 5.569858 | 3.711642 | 1.512417e-10
76.87786 | 8.9422 | 15.60798 | 6.408711 | -6.665776 | 5.518068 | 3.681197 | 1.498407e-10
76.88786 | 8.856 | 15.51622 | 6.398587 | -6.660218 | 5.466879 | 3.650752 | 1.484548e-10
76.89786 | 8.7794 | 15.42505 | 6.388441 | -6.645646 | 5.416284 | 3.620321 | 1.470856e-10
76.90786 | 8.7029 | 15.33446 | 6.378273 | -6.631565 | 5.366278 | 3.589914 | 1.457324e-10
76.91786 | 8.6284 | 15.24448 | 6.368082 | -6.616081 | 5.316854 | 3.559545 | 1.443943e-10
76.92785 | 8.5623 | 15.15519 | 6.35788 | -6.592885 | 5.268053 | 3.529252 | 1.430738e-10
76.93785 | 8.4951 | 15.06641 | 6.347645 | -6.571308 | 5.219774 | 3.498989 | 1.417666e-10
76.94785 | 8.4301 | 14.97824 | 6.337388 | -6.548141 | 5.172059 | 3.468795 | 1.404744e-10
76.95785 | 8.3685 | 14.89069 | 6.327109 | -6.522189 | 5.1249 | 3.43868 | 1.391972e-10
76.96785 | 8.3046 | 14.80375 | 6.316808 | -6.499155 | 5.078292 | 3.408655 | 1.37935e-10
76.97785 | 8.2451 | 14.71744 | 6.306485 | -6.472341 | 5.032229 | 3.378727 | 1.366878e-10
76.98784 | 8.1888 | 14.63183 | 6.29615 | -6.443035 | 4.986749 | 3.348936 | 1.354557e-10
76.99784 | 8.1356 | 14.54677 | 6.285784 | -6.411169 | 4.941754 | 3.319231 | 1.342376e-10
77.00784 | 8.0822 | 14.46233 | 6.275395 | -6.380133 | 4.897287 | 3.289651 | 1.330327e-10
77.01784 | 8.0296 | 14.37853 | 6.264985 | -6.348925 | 4.853339 | 3.260201 | 1.31842e-10
77.02784 | 7.9852 | 14.29535 | 6.254553 | -6.310149 | 4.809905 | 3.230891 | 1.306654e-10
77.03784 | 7.9356 | 14.2128 | 6.2441 | -6.277205 | 4.766978 | 3.201727 | 1.295019e-10
77.04783 | 7.8886 | 14.13097 | 6.233635 | -6.242373 | 4.724594 | 3.172744 | 1.283534e-10
77.05783 | 7.8454 | 14.04969 | 6.223138 | -6.204292 | 4.682663 | 3.143891 | 1.272173e-10
77.06783 | 7.8002 | 13.96905 | 6.21262 | -6.168846 | 4.641222 | 3.115203 | 1.260935e-10
77.07783 | 7.7602 | 13.88903 | 6.20208 | -6.128831 | 4.600264 | 3.086687 | 1.249837e-10
77.08783 | 7.719 | 13.80965 | 6.191519 | -6.09065 | 4.559784 | 3.058346 | 1.238863e-10
77.09782 | 7.6803 | 13.73098 | 6.180948 | -6.050678 | 4.519815 | 3.030216 | 1.228029e-10
77.10782 | 7.6425 | 13.65286 | 6.170344 | -6.010357 | 4.480271 | 3.002242 | 1.217309e-10
77.11782 | 7.608 | 13.57537 | 6.159719 | -5.967365 | 4.441188 | 2.974458 | 1.206713e-10
77.12782 | 7.573 | 13.4985 | 6.149073 | -5.9255 | 4.402559 | 2.946869 | 1.196239e-10
77.13782 | 7.5378 | 13.42226 | 6.138405 | -5.884462 | 4.364379 | 2.919477 | 1.185888e-10
77.14782 | 7.5069 | 13.34665 | 6.127717 | -5.839746 | 4.326642 | 2.892288 | 1.175652e-10
77.15781 | 7.4738 | 13.27173 | 6.117018 | -5.797926 | 4.289378 | 2.86533 | 1.165547e-10
77.16781 | 7.4448 | 13.19735 | 6.106287 | -5.752551 | 4.25251 | 2.838554 | 1.155547e-10
77.17781 | 7.4137 | 13.12359 | 6.095536 | -5.709892 | 4.216068 | 2.811988 | 1.145662e-10
77.18781 | 7.387 | 13.05045 | 6.084763 | -5.663447 | 4.180047 | 2.785637 | 1.135899e-10
77.19781 | 7.3567 | 12.97791 | 6.07397 | -5.621213 | 4.144442 | 2.759501 | 1.126241e-10
77.20781 | 7.3321 | 12.90599 | 6.063156 | -5.573886 | 4.109247 | 2.733583 | 1.116689e-10
77.2178 | 7.3047 | 12.83473 | 6.052332 | -5.530033 | 4.074491 | 2.70791 | 1.107268e-10
77.2278 | 7.2782 | 12.76401 | 6.041477 | -5.485811 | 4.040101 | 2.682434 | 1.097935e-10
77.2378 | 7.2562 | 12.69389 | 6.0306 | -5.437686 | 4.006105 | 2.65718 | 1.088715e-10
77.2478 | 7.2326 | 12.62435 | 6.019704 | -5.391754 | 3.972499 | 2.632151 | 1.079592e-10
77.2578 | 7.2097 | 12.55541 | 6.008787 | -5.345713 | 3.939278 | 2.607348 | 1.070583e-10
77.2678 | 7.186 | 12.48706 | 5.997849 | -5.301056 | 3.906437 | 2.582771 | 1.06167e-10
77.27779 | 7.1647 | 12.41935 | 5.986902 | -5.254648 | 3.874001 | 2.558445 | 1.052871e-10
77.28779 | 7.1409 | 12.35215 | 5.975923 | -5.21125 | 3.841904 | 2.534323 | 1.04416e-10
77.29779 | 7.1195 | 12.28553 | 5.964925 | -5.166026 | 3.810172 | 2.510429 | 1.035553e-10
77.30779 | 7.0969 | 12.21947 | 5.953906 | -5.122569 | 3.7788 | 2.486764 | 1.027043e-10
77.31779 | 7.0796 | 12.15398 | 5.942867 | -5.074378 | 3.747784 | 2.463327 | 1.01862e-10
77.32779 | 7.0599 | 12.08905 | 5.931808 | -5.029145 | 3.717118 | 2.440119 | 1.010302e-10
77.33778 | 7.0416 | 12.02473 | 5.920739 | -4.983134 | 3.686829 | 2.417166 | 1.002081e-10
77.34778 | 7.0241 | 11.96091 | 5.90964 | -4.936807 | 3.656852 | 2.394415 | 9.939464e-11
77.35778 | 7.0062 | 11.89763 | 5.898521 | -4.891425 | 3.627213 | 2.371892 | 9.858997e-11
77.36778 | 6.9879 | 11.83488 | 5.887382 | -4.846984 | 3.597906 | 2.349596 | 9.779491e-11
77.37778 | 6.9701 | 11.77268 | 5.876223 | -4.802579 | 3.568928 | 2.327528 | 9.700859e-11
77.38778 | 6.9544 | 11.71101 | 5.865044 | -4.756605 | 3.540275 | 2.305686 | 9.623013e-11
77.39777 | 6.9379 | 11.64992 | 5.853857 | -4.712019 | 3.511969 | 2.284093 | 9.546216e-11
77.40777 | 6.92 | 11.58929 | 5.842639 | -4.669292 | 3.483952 | 2.262701 | 9.470205e-11
77.41777 | 6.9007 | 11.52918 | 5.831402 | -4.628481 | 3.456246 | 2.241533 | 9.39498e-11
77.42777 | 6.8919 | 11.46958 | 5.820145 | -4.577681 | 3.428848 | 2.220588 | 9.320629e-11
77.43777 | 6.8781 | 11.41049 | 5.808868 | -4.532387 | 3.401755 | 2.199865 | 9.247064e-11
77.44777 | 6.8622 | 11.35189 | 5.797572 | -4.489694 | 3.37496 | 2.179362 | 9.174285e-11
77.45776 | 6.8505 | 11.29385 | 5.786268 | -4.443354 | 3.348488 | 2.159098 | 9.102467e-11
77.46776 | 6.8324 | 11.23625 | 5.774934 | -4.403847 | 3.322281 | 2.139032 | 9.031346e-11
77.47776 | 6.8186 | 11.17913 | 5.76358 | -4.360527 | 3.296363 | 2.119183 | 8.960925e-11
77.48776 | 6.8086 | 11.12249 | 5.752208 | -4.313886 | 3.270729 | 2.09955 | 8.891376e-11
77.49776 | 6.7968 | 11.06632 | 5.740816 | -4.269521 | 3.245376 | 2.08013 | 8.822525e-11
77.50775 | 6.7846 | 11.01068 | 5.729416 | -4.226081 | 3.220324 | 2.060941 | 8.754548e-11
77.51775 | 6.7714 | 10.95545 | 5.717987 | -4.184052 | 3.195521 | 2.041944 | 8.687181e-11
77.52775 | 6.761 | 10.90068 | 5.706538 | -4.139682 | 3.170987 | 2.023157 | 8.620599e-11
77.53775 | 6.7467 | 10.84637 | 5.695071 | -4.099668 | 3.14672 | 2.004577 | 8.554716e-11
77.54775 | 6.7376 | 10.7925 | 5.683585 | -4.054904 | 3.122717 | 1.986203 | 8.48953e-11
77.55775 | 6.726 | 10.73908 | 5.67208 | -4.013085 | 3.098972 | 1.968033 | 8.425043e-11
77.56774 | 6.7182 | 10.68616 | 5.660568 | -3.967958 | 3.075506 | 1.950083 | 8.36134e-11
77.57774 | 6.706 | 10.63361 | 5.649027 | -3.927613 | 3.052271 | 1.932316 | 8.298249e-11
77.58774 | 6.6966 | 10.5815 | 5.637466 | -3.884899 | 3.029284 | 1.914748 | 8.235854e-11
77.59774 | 6.686 | 10.52981 | 5.625888 | -3.843809 | 3.006544 | 1.897377 | 8.174071e-11
77.60774 | 6.6774 | 10.47854 | 5.614291 | -3.80114 | 2.984047 | 1.880202 | 8.112985e-11
77.61774 | 6.6653 | 10.42769 | 5.602676 | -3.762386 | 2.96179 | 1.863221 | 8.052597e-11
77.62773 | 6.6543 | 10.37729 | 5.591054 | -3.722994 | 2.939791 | 1.846449 | 7.992819e-11
77.63773 | 6.6453 | 10.32726 | 5.579403 | -3.681956 | 2.918004 | 1.829849 | 7.933651e-11
77.64773 | 6.6299 | 10.27762 | 5.567733 | -3.647718 | 2.896448 | 1.813437 | 7.875181e-11
77.65773 | 6.6208 | 10.22838 | 5.556046 | -3.607577 | 2.87512 | 1.797211 | 7.817235e-11
77.66773 | 6.6117 | 10.17953 | 5.544341 | -3.567826 | 2.854017 | 1.781169 | 7.759985e-11
77.67773 | 6.5974 | 10.13106 | 5.532618 | -3.533662 | 2.833135 | 1.76531 | 7.703259e-11
77.68772 | 6.5871 | 10.08303 | 5.520889 | -3.495927 | 2.812492 | 1.749646 | 7.64723e-11
77.69772 | 6.5734 | 10.03532 | 5.509131 | -3.461922 | 2.792047 | 1.734145 | 7.591637e-11
77.70772 | 6.5609 | 9.987989 | 5.497355 | -3.427089 | 2.771813 | 1.718821 | 7.536741e-11
77.71772 | 6.5516 | 9.941025 | 5.485561 | -3.389425 | 2.751791 | 1.703672 | 7.482369e-11
77.72772 | 6.5365 | 9.894424 | 5.47375 | -3.357924 | 2.731977 | 1.688696 | 7.428606e-11
77.73772 | 6.5258 | 9.848182 | 5.461922 | -3.322382 | 2.712369 | 1.673891 | 7.375279e-11
77.74771 | 6.5109 | 9.80234 | 5.450089 | -3.29144 | 2.692982 | 1.659269 | 7.322649e-11
77.75771 | 6.4973 | 9.756803 | 5.438226 | -3.259503 | 2.673776 | 1.6448 | 7.270543e-11
77.76771 | 6.4893 | 9.711611 | 5.426346 | -3.222311 | 2.654768 | 1.630497 | 7.218872e-11
77.77771 | 6.4765 | 9.666762 | 5.41445 | -3.190262 | 2.635956 | 1.616357 | 7.167811e-11
77.78771 | 6.4637 | 9.62225 | 5.402536 | -3.15855 | 2.617336 | 1.602378 | 7.117273e-11
77.79771 | 6.4519 | 9.578071 | 5.390605 | -3.126171 | 2.598906 | 1.588559 | 7.06717e-11
77.8077 | 6.4425 | 9.534269 | 5.37867 | -3.091769 | 2.580687 | 1.574912 | 7.017766e-11
77.8177 | 6.4348 | 9.490743 | 5.366706 | -3.055943 | 2.56263 | 1.561407 | 6.968709e-11
77.8277 | 6.422 | 9.447538 | 5.354725 | -3.025538 | 2.544757 | 1.548056 | 6.920175e-11
77.8377 | 6.4101 | 9.40465 | 5.342728 | -2.99455 | 2.527065 | 1.534858 | 6.872164e-11
77.8477 | 6.4034 | 9.362075 | 5.330714 | -2.958675 | 2.509551 | 1.52181 | 6.824589e-11
77.8577 | 6.3877 | 9.319809 | 5.318684 | -2.932109 | 2.492213 | 1.508911 | 6.777449e-11
77.86769 | 6.3822 | 9.277892 | 5.30665 | -2.895692 | 2.47507 | 1.496172 | 6.73092e-11
77.87769 | 6.3749 | 9.236231 | 5.294587 | -2.861331 | 2.458078 | 1.483565 | 6.684826e-11
77.88769 | 6.3642 | 9.194868 | 5.282509 | -2.830668 | 2.441257 | 1.471102 | 6.63908e-11
77.89769 | 6.3538 | 9.153797 | 5.270414 | -2.799997 | 2.424603 | 1.458781 | 6.593857e-11
77.90769 | 6.349 | 9.113017 | 5.258303 | -2.764017 | 2.408114 | 1.4466 | 6.54907e-11
77.91768 | 6.3403 | 9.072563 | 5.246188 | -2.732263 | 2.391806 | 1.434569 | 6.504805e-11
77.92768 | 6.3324 | 9.032351 | 5.234046 | -2.699951 | 2.375643 | 1.422662 | 6.460889e-11
77.93768 | 6.3258 | 8.992417 | 5.221888 | -2.666617 | 2.359639 | 1.410891 | 6.417496e-11
77.94768 | 6.3163 | 8.95276 | 5.209714 | -2.63646 | 2.343793 | 1.399253 | 6.374452e-11
77.95768 | 6.3111 | 8.913374 | 5.197525 | -2.602274 | 2.328103 | 1.387746 | 6.331843e-11
77.96768 | 6.3035 | 8.874256 | 5.18532 | -2.570756 | 2.312566 | 1.37637 | 6.289669e-11
77.97767 | 6.2941 | 8.835441 | 5.173112 | -2.541341 | 2.297197 | 1.365132 | 6.247931e-11
77.98767 | 6.2872 | 8.79685 | 5.160877 | -2.50965 | 2.281962 | 1.354011 | 6.206542e-11
77.99767 | 6.2829 | 8.758517 | 5.148626 | -2.475617 | 2.266876 | 1.343015 | 6.165589e-11
78.00767 | 6.2752 | 8.720439 | 5.136361 | -2.445239 | 2.251936 | 1.332142 | 6.124983e-11
78.01767 | 6.272 | 8.682612 | 5.12408 | -2.410612 | 2.23714 | 1.321392 | 6.084813e-11
78.02767 | 6.2658 | 8.645034 | 5.111784 | -2.379234 | 2.222488 | 1.310762 | 6.044992e-11
78.03766 | 6.2613 | 8.607738 | 5.099486 | -2.346438 | 2.207991 | 1.300261 | 6.005694e-11
78.04766 | 6.2532 | 8.570647 | 5.087161 | -2.317447 | 2.193619 | 1.289867 | 5.966657e-11
78.05766 | 6.2522 | 8.533796 | 5.074821 | -2.281596 | 2.179385 | 1.27959 | 5.927969e-11
78.06766 | 6.2455 | 8.49718 | 5.062467 | -2.25168 | 2.165287 | 1.269427 | 5.889716e-11
78.07766 | 6.2413 | 8.460798 | 5.050098 | -2.219498 | 2.151323 | 1.259377 | 5.851811e-11
78.08766 | 6.2356 | 8.424645 | 5.037715 | -2.189045 | 2.137492 | 1.249438 | 5.814168e-11
78.09765 | 6.2314 | 8.388756 | 5.02533 | -2.157356 | 2.123806 | 1.23962 | 5.777048e-11
78.10765 | 6.2286 | 8.353055 | 5.012918 | -2.124455 | 2.110236 | 1.2299 | 5.740189e-11
78.11765 | 6.2233 | 8.317576 | 5.000493 | -2.094276 | 2.096794 | 1.220288 | 5.703679e-11
78.12765 | 6.2194 | 8.282315 | 4.988053 | -2.062915 | 2.083479 | 1.210782 | 5.667517e-11
78.13765 | 6.2154 | 8.24727 | 4.9756 | -2.03187 | 2.070289 | 1.201381 | 5.631704e-11
78.14765 | 6.2116 | 8.212439 | 4.963132 | -2.000839 | 2.057223 | 1.192083 | 5.596239e-11
78.15764 | 6.2063 | 8.177852 | 4.950664 | -1.971552 | 2.044292 | 1.182897 | 5.561123e-11
78.16764 | 6.2057 | 8.143439 | 4.938169 | -1.937739 | 2.031468 | 1.173801 | 5.526268e-11
78.17764 | 6.1985 | 8.109231 | 4.925661 | -1.910731 | 2.018764 | 1.164806 | 5.491761e-11
78.18764 | 6.1938 | 8.075226 | 4.91314 | -1.881426 | 2.006178 | 1.155908 | 5.457604e-11
78.19764 | 6.1894 | 8.041421 | 4.900605 | -1.852021 | 1.993708 | 1.147108 | 5.423707e-11
78.20764 | 6.1862 | 8.007813 | 4.888057 | -1.821613 | 1.981354 | 1.138403 | 5.390159e-11
78.21763 | 6.1827 | 7.974434 | 4.875508 | -1.791734 | 1.969125 | 1.1298 | 5.35696e-11
78.22763 | 6.1776 | 7.941215 | 4.862934 | -1.763615 | 1.956997 | 1.121283 | 5.324022e-11
78.23763 | 6.1723 | 7.908185 | 4.850347 | -1.735885 | 1.944981 | 1.112857 | 5.291433e-11
78.24763 | 6.1685 | 7.875344 | 4.837747 | -1.706844 | 1.933074 | 1.104523 | 5.259106e-11
78.25763 | 6.167 | 7.842689 | 4.825135 | -1.675689 | 1.921276 | 1.096278 | 5.227039e-11
78.26762 | 6.164 | 7.810249 | 4.812523 | -1.646249 | 1.909596 | 1.08813 | 5.195321e-11
78.27762 | 6.1592 | 7.777958 | 4.799885 | -1.618758 | 1.898012 | 1.080061 | 5.163865e-11
78.28762 | 6.1522 | 7.745845 | 4.787235 | -1.593645 | 1.886532 | 1.072078 | 5.13267e-11
78.29762 | 6.1473 | 7.71391 | 4.774573 | -1.56661 | 1.875156 | 1.064181 | 5.101824e-11
78.30762 | 6.1433 | 7.682149 | 4.761898 | -1.538849 | 1.863883 | 1.056367 | 5.071152e-11
78.31762 | 6.1395 | 7.65056 | 4.749212 | -1.51106 | 1.852711 | 1.048637 | 5.040828e-11
78.32761 | 6.1355 | 7.619173 | 4.736526 | -1.483673 | 1.84165 | 1.040997 | 5.010854e-11
78.33761 | 6.1321 | 7.587922 | 4.723816 | -1.455822 | 1.830678 | 1.033429 | 4.981053e-11
78.34761 | 6.1271 | 7.556838 | 4.711094 | -1.429738 | 1.819803 | 1.025941 | 4.951514e-11
78.35761 | 6.1236 | 7.525918 | 4.69836 | -1.402318 | 1.809026 | 1.018532 | 4.922237e-11
78.36761 | 6.1175 | 7.49516 | 4.685615 | -1.37766 | 1.798344 | 1.011201 | 4.893221e-11
78.37761 | 6.1139 | 7.464562 | 4.672858 | -1.350662 | 1.787757 | 1.003947 | 4.864466e-11
78.3876 | 6.1082 | 7.434152 | 4.660103 | -1.325952 | 1.777274 | 0.9967756 | 4.835973e-11
78.3976 | 6.0991 | 7.403869 | 4.647324 | -1.304769 | 1.766873 | 0.9896721 | 4.807742e-11
78.4076 | 6.0942 | 7.37374 | 4.634534 | -1.27954 | 1.756563 | 0.9826425 | 4.779772e-11
78.4176 | 6.0922 | 7.343764 | 4.621733 | -1.251564 | 1.746345 | 0.975686 | 4.751976e-11
78.4276 | 6.0889 | 7.313938 | 4.60892 | -1.225038 | 1.736216 | 0.9688015 | 4.72453e-11
78.4376 | 6.0831 | 7.284261 | 4.596098 | -1.201161 | 1.726175 | 0.9619882 | 4.697257e-11
78.44759 | 6.0759 | 7.254761 | 4.583277 | -1.178861 | 1.716232 | 0.9552518 | 4.670246e-11
78.45759 | 6.0707 | 7.225377 | 4.570433 | -1.154677 | 1.706366 | 0.9485781 | 4.643409e-11
78.46759 | 6.065 | 7.196137 | 4.557578 | -1.131137 | 1.696585 | 0.9419729 | 4.616834e-11
78.47759 | 6.0583 | 7.167038 | 4.544714 | -1.108738 | 1.686889 | 0.9354353 | 4.59052e-11
78.48759 | 6.0505 | 7.138081 | 4.531839 | -1.087581 | 1.677277 | 0.9289646 | 4.564469e-11
78.49759 | 6.0464 | 7.109262 | 4.518953 | -1.062862 | 1.667748 | 0.9225598 | 4.538591e-11
78.50758 | 6.0406 | 7.080608 | 4.506071 | -1.040008 | 1.65831 | 0.9162262 | 4.512887e-11
78.51758 | 6.0334 | 7.052061 | 4.493166 | -1.018661 | 1.648944 | 0.9099508 | 4.487445e-11
78.52758 | 6.0285 | 7.023649 | 4.480252 | -0.995149 | 1.639658 | 0.9037388 | 4.462266e-11
78.53758 | 6.024 | 6.995369 | 4.467328 | -0.9713689 | 1.630452 | 0.8975896 | 4.43726e-11
78.54758 | 6.0159 | 6.96722 | 4.454394 | -0.9513198 | 1.621324 | 0.8915023 | 4.412516e-11
78.55758 | 6.0081 | 6.9392 | 4.441451 | -0.9311003 | 1.612273 | 0.8854761 | 4.387859e-11
78.56757 | 6.0009 | 6.911336 | 4.428511 | -0.910436 | 1.603309 | 0.879516 | 4.363551e-11
78.57757 | 5.9976 | 6.883571 | 4.41555 | -0.8859705 | 1.594411 | 0.8736098 | 4.339417e-11
78.58757 | 5.9873 | 6.855931 | 4.402579 | -0.8686311 | 1.585589 | 0.8677633 | 4.315458e-11
78.59757 | 5.9811 | 6.828415 | 4.3896 | -0.8473146 | 1.576841 | 0.8619741 | 4.291673e-11
78.60757 | 5.9769 | 6.80102 | 4.376612 | -0.8241202 | 1.568166 | 0.8562422 | 4.26815e-11
78.61757 | 5.9693 | 6.773747 | 4.363615 | -0.8044467 | 1.559565 | 0.8505672 | 4.244714e-11
78.62756 | 5.9638 | 6.746619 | 4.350623 | -0.7828194 | 1.551043 | 0.8449535 | 4.221627e-11
78.63756 | 5.9582 | 6.719584 | 4.337609 | -0.7613835 | 1.542585 | 0.8393898 | 4.198627e-11
78.64756 | 5.9539 | 6.692665 | 4.324587 | -0.7387645 | 1.534197 | 0.8338807 | 4.175889e-11
78.65756 | 5.9497 | 6.665861 | 4.311557 | -0.7161611 | 1.525879 | 0.8284255 | 4.153238e-11
78.66756 | 5.9437 | 6.639172 | 4.298518 | -0.695472 | 1.51763 | 0.8230237 | 4.130849e-11
78.67755 | 5.9405 | 6.612623 | 4.285485 | -0.6721226 | 1.509457 | 0.81768 | 4.108634e-11
78.68755 | 5.9385 | 6.586158 | 4.272431 | -0.6476584 | 1.501344 | 0.8123828 | 4.086593e-11
78.69755 | 5.9336 | 6.559805 | 4.25937 | -0.6262047 | 1.493298 | 0.8071369 | 4.064815e-11
78.70755 | 5.9319 | 6.53356 | 4.246301 | -0.6016604 | 1.485318 | 0.8019418 | 4.043124e-11
78.71755 | 5.9309 | 6.507424 | 4.233224 | -0.5765244 | 1.477404 | 0.7967968 | 4.021607e-11
78.72755 | 5.9296 | 6.481395 | 4.22014 | -0.5517953 | 1.469554 | 0.7917013 | 4.000264e-11
78.73754 | 5.9287 | 6.455498 | 4.207062 | -0.5267981 | 1.461776 | 0.7866596 | 3.979184e-11
78.74754 | 5.9269 | 6.42968 | 4.193965 | -0.5027797 | 1.454054 | 0.7816613 | 3.95819e-11
78.75754 | 5.928 | 6.403965 | 4.18086 | -0.4759653 | 1.446395 | 0.7767107 | 3.937371e-11
78.76754 | 5.925 | 6.378353 | 4.167748 | -0.4533533 | 1.438798 | 0.7718073 | 3.916726e-11
78.77754 | 5.9259 | 6.352843 | 4.15463 | -0.4269431 | 1.431263 | 0.7669505 | 3.896256e-11
78.78754 | 5.9268 | 6.327433 | 4.141505 | -0.400633 | 1.423788 | 0.7621398 | 3.875961e-11
78.79753 | 5.9252 | 6.302148 | 4.128387 | -0.3769478 | 1.416381 | 0.7573791 | 3.85584e-11
78.80753 | 5.9272 | 6.276936 | 4.11525 | -0.3497358 | 1.409027 | 0.7526587 | 3.835894e-11
78.81753 | 5.925 | 6.251821 | 4.102107 | -0.3268207 | 1.401731 | 0.7479826 | 3.816122e-11
78.82753 | 5.9254 | 6.226803 | 4.088957 | -0.3014026 | 1.394495 | 0.7433505 | 3.796437e-11
78.83753 | 5.9256 | 6.201879 | 4.075802 | -0.2762795 | 1.387316 | 0.7387617 | 3.776927e-11
78.84753 | 5.9261 | 6.177051 | 4.062641 | -0.2509511 | 1.380194 | 0.7342157 | 3.757591e-11
78.85752 | 5.9246 | 6.152341 | 4.049488 | -0.2277412 | 1.373136 | 0.729717 | 3.73843e-11
78.86752 | 5.9257 | 6.127698 | 4.036316 | -0.2019984 | 1.366127 | 0.7252551 | 3.719356e-11
78.87752 | 5.9248 | 6.103148 | 4.023139 | -0.1783477 | 1.359174 | 0.7208345 | 3.700457e-11
78.88752 | 5.9247 | 6.078688 | 4.009957 | -0.1539876 | 1.352276 | 0.7164548 | 3.681733e-11
78.89752 | 5.9252 | 6.054317 | 3.99677 | -0.1291173 | 1.345432 | 0.7121154 | 3.663183e-11
78.90752 | 5.9206 | 6.030036 | 3.983578 | -0.1094357 | 1.338642 | 0.7078158 | 3.64472e-11
78.91751 | 5.9206 | 6.005866 | 3.970394 | -0.08526642 | 1.331912 | 0.7035598 | 3.626432e-11
78.92751 | 5.9142 | 5.98176 | 3.957193 | -0.06756024 | 1.325228 | 0.6993386 | 3.608274e-11
78.93751 | 5.9143 | 5.95774 | 3.943987 | -0.04344047 | 1.318597 | 0.6951559 | 3.590292e-11
78.94751 | 5.9139 | 5.933806 | 3.930777 | -0.01990619 | 1.312018 | 0.6910112 | 3.572396e-11
78.95751 | 5.9135 | 5.909957 | 3.917563 | 0.003543368 | 1.305489 | 0.6869041 | 3.554676e-11
78.96751 | 5.912 | 5.886191 | 3.904345 | 0.02580884 | 1.299012 | 0.6828342 | 3.537086e-11
78.9775 | 5.9091 | 5.862534 | 3.891136 | 0.04656623 | 1.292593 | 0.6788049 | 3.519627e-11
78.9875 | 5.906 | 5.838934 | 3.87791 | 0.06706643 | 1.286215 | 0.674808 | 3.502299e-11
78.9975 | 5.9036 | 5.815415 | 3.864681 | 0.08818506 | 1.279887 | 0.670847 | 3.485146e-11
79.0075 | 5.9016 | 5.791977 | 3.851448 | 0.1096229 | 1.273608 | 0.6669213 | 3.46808e-11
79.0175 | 5.8992 | 5.768619 | 3.838212 | 0.1305807 | 1.267377 | 0.6630308 | 3.451144e-11
79.0275 | 5.8974 | 5.745341 | 3.824973 | 0.1520591 | 1.261193 | 0.659175 | 3.43434e-11
79.03749 | 5.8948 | 5.722164 | 3.811744 | 0.172636 | 1.255063 | 0.6553571 | 3.417711e-11
79.04749 | 5.8944 | 5.699042 | 3.798499 | 0.195358 | 1.248974 | 0.6515693 | 3.401169e-11
79.05749 | 5.8939 | 5.675997 | 3.785251 | 0.2179027 | 1.242931 | 0.647815 | 3.384757e-11
79.06749 | 5.8891 | 5.653029 | 3.772001 | 0.2360711 | 1.236934 | 0.6440938 | 3.368433e-11
79.07749 | 5.8883 | 5.630136 | 3.758748 | 0.2581637 | 1.230983 | 0.6404053 | 3.352284e-11
79.08748 | 5.8863 | 5.607343 | 3.745506 | 0.2789574 | 1.225084 | 0.6367528 | 3.336266e-11
79.09748 | 5.8832 | 5.584599 | 3.732249 | 0.2986005 | 1.219222 | 0.6331286 | 3.320335e-11
79.10748 | 5.8846 | 5.56193 | 3.71899 | 0.3226696 | 1.213404 | 0.629536 | 3.304535e-11
79.11748 | 5.8806 | 5.539334 | 3.70573 | 0.3412655 | 1.20763 | 0.6259748 | 3.288822e-11
79.12748 | 5.8811 | 5.516811 | 3.692467 | 0.364289 | 1.201899 | 0.6224444 | 3.273284e-11
79.13748 | 5.88 | 5.494359 | 3.679203 | 0.3856405 | 1.196211 | 0.6189446 | 3.257834e-11
79.14747 | 5.8811 | 5.472002 | 3.665951 | 0.4090985 | 1.190572 | 0.6154784 | 3.242514e-11
79.15747 | 5.8816 | 5.449692 | 3.652685 | 0.4319081 | 1.184968 | 0.6120387 | 3.227282e-11
79.16747 | 5.8802 | 5.427452 | 3.639418 | 0.4527476 | 1.179406 | 0.6086285 | 3.21218e-11
79.17747 | 5.88 | 5.405283 | 3.62615 | 0.4747175 | 1.173885 | 0.6052476 | 3.197166e-11
79.18747 | 5.8788 | 5.383181 | 3.612881 | 0.4956185 | 1.168405 | 0.6018956 | 3.182283e-11
79.19747 | 5.8786 | 5.361149 | 3.599611 | 0.5174511 | 1.162966 | 0.5985721 | 3.167488e-11
79.20746 | 5.877 | 5.339206 | 3.586355 | 0.5377943 | 1.157571 | 0.5952801 | 3.152867e-11
79.21746 | 5.8766 | 5.317308 | 3.573085 | 0.559292 | 1.152211 | 0.5920128 | 3.138289e-11
79.22746 | 5.8727 | 5.295477 | 3.559814 | 0.5772229 | 1.14689 | 0.5887732 | 3.123843e-11
79.23746 | 5.8724 | 5.273712 | 3.546544 | 0.5986877 | 1.141607 | 0.585561 | 3.109484e-11
79.24746 | 5.8731 | 5.252013 | 3.533275 | 0.6210869 | 1.136363 | 0.5823757 | 3.095212e-11
79.25746 | 5.8722 | 5.230379 | 3.520005 | 0.641821 | 1.131157 | 0.5792172 | 3.081072e-11
79.26745 | 5.8691 | 5.208831 | 3.50675 | 0.660269 | 1.125993 | 0.5760881 | 3.067062e-11
79.27745 | 5.8679 | 5.187326 | 3.493482 | 0.6805744 | 1.120862 | 0.5729822 | 3.053096e-11
79.28745 | 5.8637 | 5.165884 | 3.480215 | 0.6978164 | 1.115767 | 0.5699022 | 3.039261e-11
79.29745 | 5.8651 | 5.144505 | 3.466949 | 0.7205951 | 1.110709 | 0.5668477 | 3.025514e-11
79.30745 | 5.8617 | 5.123189 | 3.453684 | 0.7385113 | 1.105686 | 0.5638185 | 3.011898e-11
79.31745 | 5.8583 | 5.101935 | 3.44042 | 0.7563655 | 1.1007 | 0.5608144 | 2.998325e-11
79.32744 | 5.8573 | 5.080763 | 3.427172 | 0.7765368 | 1.095753 | 0.5578381 | 2.984883e-11
79.33744 | 5.8537 | 5.059632 | 3.413912 | 0.794068 | 1.090837 | 0.5548832 | 2.971528e-11
79.34744 | 5.8536 | 5.038561 | 3.400654 | 0.8150387 | 1.085955 | 0.5519526 | 2.958261e-11
79.35744 | 5.8499 | 5.017551 | 3.387397 | 0.832349 | 1.081108 | 0.549046 | 2.945081e-11
79.36744 | 5.8469 | 4.996601 | 3.374144 | 0.8502994 | 1.076294 | 0.5461631 | 2.932033e-11
79.37744 | 5.8449 | 4.97571 | 3.360892 | 0.8691904 | 1.071514 | 0.5433037 | 2.919028e-11
79.38743 | 5.8444 | 4.954898 | 3.347656 | 0.8895019 | 1.066771 | 0.5404703 | 2.906154e-11
79.39743 | 5.8419 | 4.934125 | 3.33441 | 0.9077754 | 1.062057 | 0.5376571 | 2.893323e-11
79.40743 | 5.8383 | 4.913409 | 3.321167 | 0.9248909 | 1.057375 | 0.5348666 | 2.880624e-11
79.41743 | 5.8331 | 4.892751 | 3.307927 | 0.9403486 | 1.052726 | 0.5320986 | 2.867968e-11
79.42743 | 5.8328 | 4.872151 | 3.29469 | 0.9606491 | 1.048108 | 0.5293528 | 2.855444e-11
79.43743 | 5.8327 | 4.851607 | 3.281457 | 0.9810927 | 1.043521 | 0.5266291 | 2.842963e-11
79.44742 | 5.8305 | 4.831141 | 3.26824 | 0.9993595 | 1.03897 | 0.5239298 | 2.830613e-11
79.45742 | 5.8274 | 4.81071 | 3.255015 | 1.01669 | 1.034446 | 0.5212494 | 2.818307e-11
79.46742 | 5.8268 | 4.790334 | 3.241793 | 1.036466 | 1.029951 | 0.5185903 | 2.806088e-11
79.47742 | 5.8257 | 4.770014 | 3.228575 | 1.055686 | 1.025487 | 0.5159523 | 2.793956e-11
79.48742 | 5.8258 | 4.74975 | 3.215361 | 1.07605 | 1.021053 | 0.5133353 | 2.781912e-11
79.49741 | 5.8224 | 4.72956 | 3.202166 | 1.09284 | 1.016652 | 0.5107416 | 2.769955e-11
79.50741 | 5.8224 | 4.709404 | 3.188961 | 1.112996 | 1.012277 | 0.5081657 | 2.758086e-11
79.51741 | 5.8239 | 4.689302 | 3.175762 | 1.134598 | 1.00793 | 0.50561 | 2.74626e-11
79.52741 | 5.8245 | 4.669253 | 3.162567 | 1.155247 | 1.003611 | 0.5030743 | 2.734521e-11
79.53741 | 5.8255 | 4.649258 | 3.149378 | 1.176242 | 0.999321 | 0.5005585 | 2.72287e-11
79.54741 | 5.8293 | 4.629315 | 3.136195 | 1.199985 | 0.9950585 | 0.4980623 | 2.711306e-11
79.5574 | 5.8293 | 4.609445 | 3.12303 | 1.219855 | 0.9908278 | 0.4955879 | 2.699786e-11
79.5674 | 5.8348 | 4.589608 | 3.109857 | 1.245192 | 0.9866203 | 0.4931303 | 2.688353e-11
79.5774 | 5.839 | 4.569822 | 3.096691 | 1.269178 | 0.9824397 | 0.4906918 | 2.677008e-11
79.5874 | 5.8429 | 4.550089 | 3.083531 | 1.292811 | 0.9782858 | 0.488272 | 2.665706e-11
79.5974 | 5.845 | 4.530406 | 3.070377 | 1.314594 | 0.9741583 | 0.485871 | 2.654492e-11
79.6074 | 5.8472 | 4.510775 | 3.057229 | 1.336425 | 0.9700569 | 0.4834883 | 2.643364e-11
79.61739 | 5.8507 | 4.491213 | 3.044102 | 1.359487 | 0.9659852 | 0.4811263 | 2.632281e-11
79.62739 | 5.8534 | 4.471683 | 3.030968 | 1.381717 | 0.9619351 | 0.47878 | 2.621285e-11
79.63739 | 5.8602 | 4.452203 | 3.017841 | 1.407997 | 0.9579102 | 0.4764516 | 2.610332e-11
79.64739 | 5.866 | 4.432773 | 3.004722 | 1.433227 | 0.9539103 | 0.474141 | 2.599467e-11
79.65739 | 5.8678 | 4.413393 | 2.99161 | 1.454407 | 0.949935 | 0.4718479 | 2.58869e-11
79.66739 | 5.8731 | 4.394062 | 2.978506 | 1.479038 | 0.9459842 | 0.4695721 | 2.577955e-11
79.67738 | 5.8788 | 4.374799 | 2.965422 | 1.504001 | 0.9420613 | 0.4673158 | 2.567265e-11
79.68738 | 5.8792 | 4.355566 | 2.952334 | 1.523634 | 0.9381584 | 0.4650742 | 2.556662e-11
79.69738 | 5.8792 | 4.336382 | 2.939253 | 1.542818 | 0.9342792 | 0.4628495 | 2.546146e-11
79.70738 | 5.8849 | 4.317246 | 2.926182 | 1.567654 | 0.9304234 | 0.4606414 | 2.53563e-11
79.71738 | 5.8892 | 4.298159 | 2.913118 | 1.591041 | 0.9265906 | 0.4584499 | 2.525245e-11
79.72738 | 5.8896 | 4.27912 | 2.900064 | 1.61048 | 0.9227807 | 0.4562748 | 2.514904e-11
79.73737 | 5.8937 | 4.260147 | 2.887032 | 1.633553 | 0.9189971 | 0.4541179 | 2.504606e-11
79.74737 | 5.8976 | 4.241203 | 2.873996 | 1.656397 | 0.9152322 | 0.451975 | 2.494352e-11
79.75737 | 5.8968 | 4.222306 | 2.860969 | 1.674494 | 0.9114894 | 0.4498482 | 2.484186e-11
79.76737 | 5.8986 | 4.203457 | 2.847952 | 1.695143 | 0.9077686 | 0.4477368 | 2.474106e-11
79.77737 | 5.9011 | 4.184655 | 2.834944 | 1.716445 | 0.9040692 | 0.4456411 | 2.464027e-11
79.78737 | 5.9031 | 4.165899 | 2.821947 | 1.737201 | 0.9003915 | 0.4435607 | 2.454035e-11
79.79736 | 5.9059 | 4.147209 | 2.808973 | 1.758691 | 0.8967385 | 0.4414977 | 2.44413e-11
79.80736 | 5.9113 | 4.128547 | 2.795996 | 1.782753 | 0.893103 | 0.4394477 | 2.434226e-11
79.81736 | 5.9142 | 4.10993 | 2.78303 | 1.80427 | 0.8894881 | 0.4374126 | 2.424408e-11
79.82736 | 5.9142 | 4.091361 | 2.770074 | 1.822839 | 0.8858939 | 0.4353924 | 2.414634e-11
79.83736 | 5.9081 | 4.072837 | 2.75713 | 1.835263 | 0.8823201 | 0.4333867 | 2.404948e-11
79.84736 | 5.9132 | 4.054359 | 2.744197 | 1.858841 | 0.8787664 | 0.4313957 | 2.395305e-11
79.85735 | 5.9155 | 4.035945 | 2.731288 | 1.879555 | 0.8752362 | 0.4294212 | 2.385706e-11
79.86735 | 5.9161 | 4.017559 | 2.718378 | 1.898541 | 0.8717222 | 0.4274588 | 2.376151e-11
79.87735 | 5.9227 | 3.999218 | 2.705479 | 1.923482 | 0.868228 | 0.4255106 | 2.366639e-11
79.88735 | 5.9244 | 3.980922 | 2.692593 | 1.943478 | 0.8647529 | 0.4235763 | 2.357214e-11
79.89735 | 5.9262 | 3.962672 | 2.679719 | 1.963528 | 0.8612972 | 0.4216559 | 2.347833e-11
79.90734 | 5.9292 | 3.944485 | 2.66687 | 1.984715 | 0.8578639 | 0.4197511 | 2.338496e-11
79.91734 | 5.9315 | 3.926326 | 2.654021 | 2.005174 | 0.8544461 | 0.417858 | 2.329202e-11
79.92734 | 5.9321 | 3.908211 | 2.641185 | 2.023889 | 0.8510469 | 0.4159784 | 2.319952e-11
79.93734 | 5.9207 | 3.890141 | 2.628362 | 2.030559 | 0.8476663 | 0.4141121 | 2.31079e-11
79.94734 | 5.9268 | 3.872116 | 2.615553 | 2.054684 | 0.8443041 | 0.412259 | 2.301671e-11
79.95734 | 5.9293 | 3.854136 | 2.602757 | 2.075164 | 0.8409602 | 0.410419 | 2.292552e-11
79.96733 | 5.9312 | 3.836218 | 2.589987 | 2.094982 | 0.8376374 | 0.4085937 | 2.28352e-11
79.97733 | 5.9325 | 3.818327 | 2.577218 | 2.114173 | 0.8343294 | 0.4067796 | 2.274532e-11
79.98733 | 5.9326 | 3.800481 | 2.564464 | 2.132119 | 0.831039 | 0.4049781 | 2.265631e-11
79.99733 | 5.9353 | 3.78268 | 2.551724 | 2.15262 | 0.8277663 | 0.4031892 | 2.256731e-11