## Summary
Parameter | Mo Im-3m | Mo2C Pbcn
Sample | M3.csv | M3.csv
Method | GSAS-II | GSAS-II
Phase name | Mo Im-3m | Mo2C Pbcn
COD / MP ID | mp-129 | mp-1552
Formula | Mo | Mo2C
Space group | Im-3m | Pbcn
Space group # | 229 | 60
Crystal system | cubic | orthorhombic
a (Å) | 3.21844 | 4.73879
b (Å) | 3.21844 | 5.19305
c (Å) | 3.21844 | 5.94351
α (°) | 90 | 90
β (°) | 90 | 90
γ (°) | 90 | 90
Volume (A^3) | 33.33784 | 146.26251
da/a0 (%) | 1.604 | 0.217
db/b0 (%) | 1.604 | -0.321
dc/c0 (%) | 1.604 | -1.802
dV/V0 (%) | 4.891 | -1.905
Weight fraction (%) | 52.5 | 47.5
Weight fraction ± (%) | 1.99 | 1.99
Weight fraction error source | full_covariance+systematic_floor+binary_closure | full_covariance+systematic_floor+binary_closure
Weight fraction method | integrated_phase_pattern | integrated_phase_pattern
Crystallite size (nm) | 1000 | 1000
Crystallite size source | gsas_hap_size | gsas_hap_size
Scale factor | 6.98655 | 0.0192
U (Caglioti) | 0.00016 | 0.00016
V (Caglioti) | -0.00021 | -0.00021
W (Caglioti) | 0.00047 | 0.00047
X (Lorentzian) | 0 | 0
Y (Lorentzian) | 1.39438 | 1.39438
η at strongest | 1 | 1
FWHM (°) | 1.4825 | 1.4752
FWHM reference 2theta (deg) | 39.5942 | 37.9745
FWHM reference hkl | [1, 1, 0] | [2, 0, 0]
N reflections | 4 | 10
Seeded by | gsas2 | gsas2
Zero shift (°) | 0 | 0
Rwp (%) | 36.23 | 36.23
Rp (%) | 16.64 | 16.64
χ² | 10.847 | 10.847
GoF | 3.293 | 3.293

## Plot Data
2theta | Y_obs | Y_calc | Background | Residual | Mo Im-3m | Mo2C Pbcn | Mo Im-3m peak 2θ | Mo Im-3m [hkl] | Mo2C Pbcn peak 2θ | Mo2C Pbcn [hkl]
10.00929 | 30.9226 | 38.23483 | 38.23352 | -7.312232 | 0.0006364842 | 0.0006744165 | 39.567 | [110] | 34.514 | [020]
10.01929 | 30.8883 | 38.17009 | 38.16878 | -7.281794 | 0.0006369107 | 0.0006750658 | 57.197 | [200] | 37.943 | [200]
10.02929 | 30.9373 | 38.10563 | 38.10432 | -7.168332 | 0.0006373374 | 0.0006757164 | 71.782 | [211] | 52.221 | [220]
10.03928 | 30.9248 | 38.04151 | 38.0402 | -7.116709 | 0.0006377638 | 0.0006763674 | 85.209 | [220] | 62.45 | [004]
10.04928 | 30.9271 | 37.9776 | 37.97628 | -7.050497 | 0.0006381908 | 0.0006770204 |  |  | 72.785 | [040]
10.05928 | 30.8892 | 37.91396 | 37.91264 | -7.024758 | 0.0006085042 | 0.0007077883 |  |  | 73.351 | [024]
10.06928 | 30.9104 | 37.85059 | 37.84927 | -6.940191 | 0.0006087706 | 0.0007086046 |  |  | 75.455 | [204]
10.07928 | 30.9211 | 37.7875 | 37.78618 | -6.866396 | 0.0006090364 | 0.0007094227 |  |  | 81.112 | [400]
10.08928 | 30.9155 | 37.72467 | 37.72335 | -6.809172 | 0.0006093018 | 0.0007102426 |  |  | 85.148 | [240]
10.09927 | 30.9266 | 37.66439 | 37.66086 | -6.73779 | 0.001629214 | 0.001900489 |  |  | 85.691 | [224]
10.10927 | 30.888 | 37.60211 | 37.59857 | -6.714106 | 0.001629814 | 0.001902565
10.11927 | 30.9285 | 37.54009 | 37.53656 | -6.611591 | 0.001630413 | 0.001904646
10.12927 | 30.8789 | 37.47834 | 37.4748 | -6.599442 | 0.00163101 | 0.00190673
10.13927 | 30.8831 | 37.41686 | 37.41332 | -6.533761 | 0.001631605 | 0.001908819
10.14927 | 30.9082 | 37.35564 | 37.3521 | -6.447444 | 0.001593309 | 0.001949804
10.15926 | 30.9153 | 37.29475 | 37.29121 | -6.379454 | 0.001593713 | 0.001952088
10.16926 | 30.896 | 37.23407 | 37.23052 | -6.338066 | 0.001594116 | 0.001954379
10.17926 | 30.9059 | 37.17364 | 37.17009 | -6.267741 | 0.001594517 | 0.001956675
10.18926 | 30.8689 | 37.11348 | 37.10993 | -6.244579 | 0.001594916 | 0.001958976
10.19926 | 30.8956 | 37.05468 | 37.05002 | -6.159082 | 0.002090855 | 0.002570501
10.20926 | 30.8717 | 36.99504 | 36.99038 | -6.123343 | 0.002091353 | 0.002573504
10.21925 | 30.8608 | 36.93572 | 36.93105 | -6.074922 | 0.002091848 | 0.00257651
10.22925 | 30.8876 | 36.8766 | 36.87193 | -5.989 | 0.002092342 | 0.002579524
10.23925 | 30.8687 | 36.81774 | 36.81306 | -5.949036 | 0.002092833 | 0.002582546
10.24925 | 30.8589 | 36.75913 | 36.75445 | -5.900229 | 0.002093322 | 0.002585573
10.25925 | 30.8463 | 36.70078 | 36.6961 | -5.854479 | 0.002093809 | 0.002588606
10.26925 | 30.8709 | 36.64268 | 36.638 | -5.771784 | 0.002094294 | 0.002591646
10.27924 | 30.868 | 36.5849 | 36.58021 | -5.716901 | 0.002094776 | 0.002594688
10.28924 | 30.8591 | 36.52731 | 36.52262 | -5.668214 | 0.002095257 | 0.00259774
10.29924 | 30.8657 | 36.46998 | 36.46528 | -5.60428 | 0.002095736 | 0.002600798
10.30924 | 30.8523 | 36.4129 | 36.4082 | -5.560598 | 0.002096213 | 0.002603861
10.31924 | 30.8346 | 36.35607 | 36.35136 | -5.521468 | 0.002096687 | 0.002606931
10.32924 | 30.8799 | 36.29949 | 36.29478 | -5.419587 | 0.00209716 | 0.002610007
10.33923 | 30.8267 | 36.24321 | 36.2385 | -5.416513 | 0.002097631 | 0.002613085
10.34923 | 30.8489 | 36.18713 | 36.18242 | -5.338231 | 0.002098099 | 0.002616173
10.35923 | 30.8279 | 36.1313 | 36.12658 | -5.303397 | 0.002098567 | 0.002619266
10.36923 | 30.8505 | 36.07571 | 36.07099 | -5.22521 | 0.002099032 | 0.002622366
10.37923 | 30.8429 | 36.02037 | 36.01564 | -5.177469 | 0.002099496 | 0.002625471
10.38922 | 30.8482 | 35.96533 | 35.9606 | -5.117129 | 0.002099957 | 0.002628579
10.39922 | 30.8385 | 35.91048 | 35.90575 | -5.071978 | 0.002100417 | 0.002631695
10.40922 | 30.8519 | 35.85587 | 35.85114 | -5.003971 | 0.002100876 | 0.002634817
10.41922 | 30.8284 | 35.80151 | 35.79677 | -4.973108 | 0.002101333 | 0.002637946
10.42922 | 30.8617 | 35.74739 | 35.74264 | -4.885686 | 0.002101788 | 0.002641079
10.43922 | 30.8234 | 35.69351 | 35.68876 | -4.870106 | 0.002102242 | 0.002644219
10.44921 | 30.8659 | 35.63992 | 35.63517 | -4.774021 | 0.002102694 | 0.002647361
10.45921 | 30.818 | 35.58652 | 35.58177 | -4.768521 | 0.002103145 | 0.002650512
10.46921 | 30.8428 | 35.53336 | 35.5286 | -4.69056 | 0.002103593 | 0.002653667
10.47921 | 30.823 | 35.48044 | 35.47568 | -4.657438 | 0.002104042 | 0.002656829
10.48921 | 30.8565 | 35.42775 | 35.42299 | -4.571253 | 0.002104488 | 0.002659996
10.49921 | 30.8269 | 35.3753 | 35.37054 | -4.548405 | 0.002104934 | 0.002663169
10.5092 | 30.8451 | 35.32314 | 35.31837 | -4.478045 | 0.002105377 | 0.002666344
10.5192 | 30.8447 | 35.27117 | 35.26639 | -4.426467 | 0.00210582 | 0.002669527
10.5292 | 30.8465 | 35.21942 | 35.21464 | -4.372924 | 0.002569309 | 0.002209669
10.5392 | 30.836 | 35.16791 | 35.16313 | -4.331914 | 0.002571844 | 0.002210768
10.5492 | 30.85 | 35.11664 | 35.11185 | -4.266637 | 0.002574383 | 0.002211868
10.5592 | 30.8294 | 35.06559 | 35.0608 | -4.236192 | 0.002576924 | 0.00221297
10.56919 | 30.8453 | 35.02306 | 35.01004 | -4.177763 | 0.007010382 | 0.006017331
10.57919 | 30.8133 | 34.97248 | 34.95945 | -4.159185 | 0.007016984 | 0.006020062
10.58919 | 30.8362 | 34.92214 | 34.90909 | -4.085936 | 0.007023592 | 0.006022797
10.59919 | 30.8235 | 34.87202 | 34.85896 | -4.048517 | 0.007030206 | 0.006025534
10.60919 | 30.838 | 34.82213 | 34.80906 | -3.984125 | 0.007036826 | 0.006028277
10.61919 | 30.8422 | 34.77246 | 34.75939 | -3.930261 | 0.007043453 | 0.006031024
10.62918 | 30.8292 | 34.72307 | 34.70999 | -3.893872 | 0.007542541 | 0.005541313
10.63918 | 30.8274 | 34.67386 | 34.66077 | -3.84646 | 0.007550848 | 0.005542399
10.64918 | 30.836 | 34.62487 | 34.61177 | -3.788873 | 0.007559161 | 0.005543491
10.65918 | 30.8288 | 34.57611 | 34.563 | -3.74731 | 0.007567477 | 0.005544586
10.66918 | 30.8292 | 34.52757 | 34.51445 | -3.69837 | 0.0075758 | 0.005545687
10.67918 | 30.8357 | 34.48337 | 34.46612 | -3.647672 | 0.00996343 | 0.007286943
10.68917 | 30.8179 | 34.43533 | 34.41807 | -3.617428 | 0.009974297 | 0.007288352
10.69917 | 30.8121 | 34.38746 | 34.37018 | -3.575357 | 0.009985181 | 0.007289771
10.70917 | 30.812 | 34.33981 | 34.32252 | -3.527806 | 0.009996068 | 0.007291196
10.71917 | 30.807 | 34.29237 | 34.27508 | -3.485375 | 0.01000696 | 0.007292629
10.72917 | 30.8093 | 34.24516 | 34.22785 | -3.435862 | 0.01001786 | 0.00729407
10.73916 | 30.8322 | 34.19821 | 34.18089 | -3.366015 | 0.01002876 | 0.007295518
10.74916 | 30.8214 | 34.15144 | 34.1341 | -3.330038 | 0.01003967 | 0.007296975
10.75916 | 30.8217 | 34.10488 | 34.08753 | -3.283177 | 0.01005058 | 0.007298442
10.76916 | 30.8205 | 34.05853 | 34.04117 | -3.238033 | 0.0100615 | 0.007299916
10.77916 | 30.822 | 34.0124 | 33.99503 | -3.190404 | 0.01007242 | 0.007301399
10.78916 | 30.8207 | 33.96649 | 33.9491 | -3.145789 | 0.01008335 | 0.007302891
10.79915 | 30.8273 | 33.92083 | 33.90343 | -3.093533 | 0.01009428 | 0.007304392
10.80915 | 30.8085 | 33.87534 | 33.85793 | -3.066845 | 0.01010521 | 0.007305902
10.81915 | 30.8207 | 33.83007 | 33.81264 | -3.009368 | 0.01011615 | 0.007307423
10.82915 | 30.8248 | 33.785 | 33.76757 | -2.960203 | 0.0101271 | 0.007308953
10.83915 | 30.8341 | 33.74015 | 33.7227 | -2.906049 | 0.01013804 | 0.007310492
10.84915 | 30.8266 | 33.6955 | 33.67804 | -2.868905 | 0.01014899 | 0.007312042
10.85914 | 30.8147 | 33.65111 | 33.63364 | -2.836414 | 0.01015994 | 0.007313601
10.86914 | 30.837 | 33.60689 | 33.5894 | -2.769888 | 0.0101709 | 0.007315172
10.87914 | 30.8436 | 33.56287 | 33.54537 | -2.719269 | 0.01018186 | 0.007316753
10.88914 | 30.8451 | 33.51906 | 33.50155 | -2.673957 | 0.01019282 | 0.007318345
10.89914 | 30.8331 | 33.47545 | 33.45793 | -2.642352 | 0.01020378 | 0.007319949
10.90914 | 30.8241 | 33.43205 | 33.41452 | -2.607952 | 0.01021475 | 0.007321563
10.91913 | 30.818 | 33.3889 | 33.37135 | -2.570901 | 0.01022571 | 0.007323187
10.92913 | 30.8137 | 33.34591 | 33.32835 | -2.53221 | 0.01023668 | 0.007324825
10.93913 | 30.8362 | 33.30312 | 33.28555 | -2.466923 | 0.01024766 | 0.007326474
10.94913 | 30.8388 | 33.26054 | 33.24295 | -2.421738 | 0.01025863 | 0.007328135
10.95913 | 30.8341 | 33.21816 | 33.20056 | -2.384056 | 0.01026961 | 0.007329808
10.96913 | 30.8181 | 33.17597 | 33.15836 | -2.357874 | 0.01028059 | 0.007331494
10.97912 | 30.8286 | 33.13404 | 33.11641 | -2.305436 | 0.01029156 | 0.00733319
10.98912 | 30.8028 | 33.09226 | 33.07462 | -2.289455 | 0.01030254 | 0.007334901
10.99912 | 30.8234 | 33.05067 | 33.03302 | -2.227273 | 0.01031352 | 0.007336625
11.00912 | 30.8327 | 33.00929 | 32.99163 | -2.17659 | 0.01032451 | 0.007338362
11.01912 | 30.8123 | 32.96811 | 32.95043 | -2.155805 | 0.01033549 | 0.007340112
11.02912 | 30.811 | 32.92712 | 32.90943 | -2.116117 | 0.01034647 | 0.007341874
11.03911 | 30.8128 | 32.88637 | 32.86866 | -2.073566 | 0.01035745 | 0.00734365
11.04911 | 30.8004 | 32.84577 | 32.82806 | -2.04537 | 0.01036843 | 0.00734544
11.05911 | 30.7958 | 32.80537 | 32.78764 | -2.009569 | 0.01037941 | 0.007347245
11.06911 | 30.8236 | 32.76516 | 32.74742 | -1.941562 | 0.0103904 | 0.007349064
11.07911 | 30.7948 | 32.72515 | 32.7074 | -1.930348 | 0.01040138 | 0.007350897
11.08911 | 30.7982 | 32.68533 | 32.66756 | -1.887128 | 0.01041236 | 0.007352745
11.0991 | 30.8035 | 32.64574 | 32.62796 | -1.84224 | 0.01042333 | 0.007354604
11.1091 | 30.7925 | 32.6063 | 32.58851 | -1.813803 | 0.01043432 | 0.007356483
11.1191 | 30.7976 | 32.56706 | 32.54925 | -1.769457 | 0.0104453 | 0.007358375
11.1291 | 30.7911 | 32.528 | 32.51018 | -1.736901 | 0.01045627 | 0.007360283
11.1391 | 30.8006 | 32.48914 | 32.47131 | -1.688535 | 0.01046725 | 0.007362206
11.14909 | 30.8061 | 32.4505 | 32.43265 | -1.644396 | 0.01047822 | 0.007364141
11.15909 | 30.7861 | 32.41201 | 32.39415 | -1.625907 | 0.01048919 | 0.007366095
11.16909 | 30.7923 | 32.37371 | 32.35584 | -1.581405 | 0.01050016 | 0.007368065
11.17909 | 30.8007 | 32.33559 | 32.31771 | -1.53489 | 0.01051113 | 0.007370053
11.18909 | 30.7854 | 32.29766 | 32.27977 | -1.512261 | 0.0105221 | 0.007372055
11.19909 | 30.7821 | 32.25992 | 32.24201 | -1.477817 | 0.01053307 | 0.007374074
11.20908 | 30.7929 | 32.2224 | 32.20448 | -1.429496 | 0.01054402 | 0.007376106
11.21908 | 30.8034 | 32.18502 | 32.16709 | -1.381621 | 0.01055498 | 0.007378159
11.22908 | 30.7938 | 32.14783 | 32.12988 | -1.35403 | 0.01056594 | 0.007380228
11.23908 | 30.7911 | 32.11082 | 32.09286 | -1.319721 | 0.0105769 | 0.007382315
11.24908 | 30.7844 | 32.07399 | 32.05602 | -1.289595 | 0.01058785 | 0.007384419
11.25908 | 30.7802 | 32.03735 | 32.01936 | -1.257149 | 0.0105988 | 0.00738654
11.26907 | 30.7907 | 32.00092 | 31.98292 | -1.210221 | 0.01060973 | 0.007388675
11.27907 | 30.792 | 31.96464 | 31.94663 | -1.172637 | 0.01062068 | 0.007390833
11.28907 | 30.7998 | 31.92853 | 31.91051 | -1.128732 | 0.01063162 | 0.007393008
11.29907 | 30.79 | 31.89261 | 31.87457 | -1.102606 | 0.01064255 | 0.0073952
11.30907 | 30.7958 | 31.85686 | 31.83881 | -1.061058 | 0.01065348 | 0.007397412
11.31907 | 30.7863 | 31.82129 | 31.80322 | -1.034987 | 0.01066441 | 0.00739964
11.32906 | 30.7649 | 31.78593 | 31.76785 | -1.021029 | 0.01067532 | 0.007401886
11.33906 | 30.7873 | 31.75071 | 31.73262 | -0.9634111 | 0.01068605 | 0.00740434
11.34906 | 30.792 | 31.71567 | 31.69757 | -0.9236689 | 0.01069697 | 0.007406627
11.35906 | 30.794 | 31.6808 | 31.66268 | -0.8868016 | 0.01070788 | 0.007408933
11.36906 | 30.7877 | 31.64611 | 31.62798 | -0.8584086 | 0.01071878 | 0.007411257
11.37906 | 30.7903 | 31.61159 | 31.59345 | -0.8212892 | 0.01072968 | 0.0074136
11.38905 | 30.7823 | 31.57728 | 31.55912 | -0.7949779 | 0.01074113 | 0.007416348
11.39905 | 30.7695 | 31.5431 | 31.52493 | -0.7736036 | 0.01075202 | 0.007418731
11.40905 | 30.7842 | 31.5091 | 31.49092 | -0.7249009 | 0.0107629 | 0.007421133
11.41905 | 30.7885 | 31.47527 | 31.45707 | -0.6867693 | 0.01077378 | 0.007423556
11.42905 | 30.7861 | 31.44161 | 31.4234 | -0.6555081 | 0.01078466 | 0.007425999
11.43905 | 30.7739 | 31.40812 | 31.38989 | -0.6342167 | 0.01079553 | 0.007428463
11.44904 | 30.7764 | 31.37483 | 31.35659 | -0.5984277 | 0.01080628 | 0.00743104
11.45904 | 30.7828 | 31.34167 | 31.32342 | -0.5588737 | 0.01081714 | 0.007433544
11.46904 | 30.7805 | 31.30869 | 31.29042 | -0.5281876 | 0.01082799 | 0.007436068
11.47904 | 30.7927 | 31.27587 | 31.25759 | -0.4831688 | 0.01083884 | 0.007438615
11.48904 | 30.785 | 31.24322 | 31.22493 | -0.4582166 | 0.01084967 | 0.007441181
11.49904 | 30.7727 | 31.21073 | 31.19243 | -0.4380309 | 0.01086079 | 0.007443961
11.50903 | 30.7589 | 31.17844 | 31.16012 | -0.4195423 | 0.0108716 | 0.007446568
11.51903 | 30.7755 | 31.14629 | 31.12795 | -0.370786 | 0.01088242 | 0.007449198
11.52903 | 30.7648 | 31.11429 | 31.09595 | -0.3494939 | 0.01089324 | 0.00745185
11.53903 | 30.7632 | 31.08247 | 31.06411 | -0.3192653 | 0.01090404 | 0.007454524
11.54903 | 30.7612 | 31.0508 | 31.03243 | -0.2895996 | 0.01091484 | 0.007457219
11.55902 | 30.768 | 31.01933 | 31.00094 | -0.2513276 | 0.01092563 | 0.007459934
11.56902 | 30.768 | 30.98799 | 30.96959 | -0.2199856 | 0.01093641 | 0.007462673
11.57902 | 30.759 | 30.9568 | 30.93839 | -0.1978047 | 0.01094719 | 0.007465434
11.58902 | 30.7672 | 30.92578 | 30.90736 | -0.1585843 | 0.01095796 | 0.007468218
11.59902 | 30.7412 | 30.89492 | 30.87648 | -0.1537237 | 0.01096873 | 0.007471024
11.60902 | 30.7408 | 30.86422 | 30.84577 | -0.1234223 | 0.01097948 | 0.007473852
11.61901 | 30.7475 | 30.83371 | 30.81524 | -0.08620997 | 0.01099022 | 0.007476701
11.62901 | 30.753 | 30.80333 | 30.78484 | -0.05032504 | 0.01100097 | 0.007479574
11.63901 | 30.7476 | 30.7731 | 30.7546 | -0.02549751 | 0.0110117 | 0.007482471
11.64901 | 30.7465 | 30.74303 | 30.72452 | 0.003473212 | 0.01102243 | 0.007485389
11.65901 | 30.7376 | 30.71311 | 30.69459 | 0.02448773 | 0.01103315 | 0.007488332
11.66901 | 30.7258 | 30.68335 | 30.66482 | 0.04244665 | 0.01104386 | 0.007491298
11.679 | 30.7122 | 30.65378 | 30.63523 | 0.05842103 | 0.01105455 | 0.007494283
11.689 | 30.7257 | 30.62433 | 30.60577 | 0.1013707 | 0.01106524 | 0.007497296
11.699 | 30.7222 | 30.59503 | 30.57646 | 0.1271665 | 0.01107593 | 0.007500331
11.709 | 30.7223 | 30.56589 | 30.5473 | 0.1564091 | 0.01108661 | 0.00750339
11.719 | 30.7155 | 30.5369 | 30.5183 | 0.1785991 | 0.01109727 | 0.007506472
11.729 | 30.7138 | 30.50806 | 30.48945 | 0.2057371 | 0.01110794 | 0.007509579
11.73899 | 30.7092 | 30.47941 | 30.46077 | 0.229795 | 0.01111858 | 0.007512709
11.74899 | 30.6933 | 30.45087 | 30.43222 | 0.2424307 | 0.01112922 | 0.007515862
11.75899 | 30.6913 | 30.42248 | 30.40382 | 0.2688162 | 0.01113986 | 0.007519041
11.76899 | 30.6953 | 30.39425 | 30.37558 | 0.301052 | 0.01115048 | 0.007522243
11.77899 | 30.6827 | 30.36616 | 30.34747 | 0.3165387 | 0.0111611 | 0.007525469
11.78899 | 30.6706 | 30.33822 | 30.31952 | 0.3323769 | 0.01117171 | 0.007528721
11.79898 | 30.6631 | 30.31046 | 30.29175 | 0.3526394 | 0.0111823 | 0.007531994
11.80898 | 30.6628 | 30.28282 | 30.26409 | 0.3799824 | 0.01119289 | 0.007535294
11.81898 | 30.6552 | 30.25532 | 30.23658 | 0.3998786 | 0.01120348 | 0.007538619
11.82898 | 30.6555 | 30.22797 | 30.20922 | 0.4275286 | 0.01121405 | 0.007541967
11.83898 | 30.6476 | 30.20077 | 30.182 | 0.4468329 | 0.01122461 | 0.007545341
11.84898 | 30.6451 | 30.17371 | 30.15492 | 0.4713921 | 0.01123517 | 0.007548739
11.85897 | 30.6244 | 30.14682 | 30.12802 | 0.47758 | 0.0112457 | 0.00755216
11.86897 | 30.6306 | 30.12005 | 30.10124 | 0.510551 | 0.01125624 | 0.007555609
11.87897 | 30.6329 | 30.09342 | 30.0746 | 0.5394786 | 0.01126677 | 0.007559083
11.88897 | 30.5984 | 30.06694 | 30.0481 | 0.5314634 | 0.01127728 | 0.00756258
11.89897 | 30.6069 | 30.04059 | 30.02174 | 0.5663059 | 0.01128779 | 0.007566104
11.90897 | 30.6111 | 30.01439 | 29.99553 | 0.5967068 | 0.01129829 | 0.007569653
11.91896 | 30.5939 | 29.98836 | 29.96948 | 0.6055406 | 0.01130877 | 0.007573224
11.92896 | 30.6075 | 29.96244 | 29.94354 | 0.6450599 | 0.01131925 | 0.007576824
11.93896 | 30.5963 | 29.93666 | 29.91775 | 0.6596393 | 0.01132972 | 0.007580448
11.94896 | 30.5852 | 29.91102 | 29.8921 | 0.6741793 | 0.01134018 | 0.007584099
11.95896 | 30.5723 | 29.88552 | 29.86658 | 0.6867803 | 0.01135063 | 0.007587774
11.96895 | 30.5827 | 29.86018 | 29.84123 | 0.7225178 | 0.01136106 | 0.007591472
11.97895 | 30.5622 | 29.83496 | 29.81599 | 0.7272429 | 0.01137149 | 0.007595199
11.98895 | 30.5661 | 29.80987 | 29.79089 | 0.7562308 | 0.01138191 | 0.007598952
11.99895 | 30.5779 | 29.78492 | 29.76592 | 0.7929821 | 0.01139232 | 0.00760273
12.00895 | 30.5696 | 29.7601 | 29.74109 | 0.8094972 | 0.01140273 | 0.007606534
12.01895 | 30.5637 | 29.73542 | 29.7164 | 0.8282768 | 0.01141312 | 0.007610364
12.02894 | 30.5497 | 29.7109 | 29.69187 | 0.8387969 | 0.01142349 | 0.007614215
12.03894 | 30.5465 | 29.68649 | 29.66744 | 0.8600071 | 0.01143386 | 0.007618097
12.04894 | 30.5632 | 29.66222 | 29.64315 | 0.9009834 | 0.01144423 | 0.007622004
12.05894 | 30.5544 | 29.63807 | 29.61899 | 0.9163263 | 0.01145458 | 0.007625938
12.06894 | 30.557 | 29.61406 | 29.59497 | 0.9429363 | 0.01146492 | 0.007629897
12.07894 | 30.5435 | 29.59019 | 29.57108 | 0.953314 | 0.01147526 | 0.007633882
12.08893 | 30.5404 | 29.56646 | 29.54734 | 0.9739363 | 0.01148557 | 0.00763789
12.09893 | 30.5305 | 29.54285 | 29.52371 | 0.9876512 | 0.01149589 | 0.007641927
12.10893 | 30.5318 | 29.51936 | 29.50021 | 1.012435 | 0.01150619 | 0.007645991
12.11893 | 30.5467 | 29.49601 | 29.47684 | 1.050689 | 0.01151648 | 0.007650081
12.12893 | 30.5293 | 29.47279 | 29.45361 | 1.056514 | 0.01152677 | 0.007654197
12.13893 | 30.5206 | 29.44969 | 29.4305 | 1.070909 | 0.01153704 | 0.007658338
12.14892 | 30.5211 | 29.42675 | 29.40754 | 1.094353 | 0.0115473 | 0.007662502
12.15892 | 30.5245 | 29.40391 | 29.38468 | 1.120592 | 0.01155755 | 0.007666696
12.16892 | 30.5167 | 29.3812 | 29.36196 | 1.135503 | 0.0115678 | 0.007670918
12.17892 | 30.5032 | 29.35861 | 29.33936 | 1.144587 | 0.01157803 | 0.007675164
12.18892 | 30.5082 | 29.33616 | 29.31689 | 1.172045 | 0.01158826 | 0.007679438
12.19892 | 30.5024 | 29.31382 | 29.29454 | 1.188577 | 0.01159847 | 0.007683737
12.20891 | 30.4907 | 29.29164 | 29.27234 | 1.199061 | 0.01160867 | 0.007688058
12.21891 | 30.4839 | 29.26956 | 29.25025 | 1.214343 | 0.01161886 | 0.00769241
12.22891 | 30.4647 | 29.2476 | 29.22827 | 1.2171 | 0.01162905 | 0.007696788
12.23891 | 30.4542 | 29.22577 | 29.20643 | 1.228433 | 0.01163922 | 0.007701194
12.24891 | 30.4629 | 29.20406 | 29.1847 | 1.258843 | 0.01164939 | 0.007705624
12.25891 | 30.4722 | 29.18247 | 29.1631 | 1.289731 | 0.01165955 | 0.007710082
12.2689 | 30.462 | 29.16103 | 29.14164 | 1.300974 | 0.01166968 | 0.00771456
12.2789 | 30.4597 | 29.13968 | 29.12028 | 1.320017 | 0.01167982 | 0.00771907
12.2889 | 30.4423 | 29.11846 | 29.09905 | 1.323839 | 0.01168995 | 0.007723606
12.2989 | 30.4338 | 29.09736 | 29.07793 | 1.33644 | 0.01170007 | 0.007728169
12.3089 | 30.4346 | 29.07638 | 29.05694 | 1.358221 | 0.01171018 | 0.007732757
12.31889 | 30.4202 | 29.05554 | 29.03608 | 1.364662 | 0.01172026 | 0.007737368
12.32889 | 30.4102 | 29.0348 | 29.01532 | 1.375403 | 0.01173035 | 0.007742009
12.33889 | 30.4168 | 29.01417 | 28.99469 | 1.402627 | 0.01174043 | 0.007746676
12.34889 | 30.3963 | 28.99367 | 28.97417 | 1.402632 | 0.0117505 | 0.007751371
12.35889 | 30.3978 | 28.97328 | 28.95376 | 1.424519 | 0.01176057 | 0.007756091
12.36889 | 30.39 | 28.95301 | 28.93348 | 1.436988 | 0.01177032 | 0.007761138
12.37888 | 30.3942 | 28.93288 | 28.91333 | 1.461321 | 0.01178035 | 0.007765906
12.38888 | 30.3967 | 28.91284 | 28.89328 | 1.483858 | 0.01179038 | 0.007770704
12.39888 | 30.3895 | 28.89292 | 28.87334 | 1.49658 | 0.01180041 | 0.007775529
12.40888 | 30.3713 | 28.87311 | 28.85352 | 1.498185 | 0.01181042 | 0.007780381
12.41888 | 30.3843 | 28.85342 | 28.83382 | 1.530876 | 0.01182043 | 0.007785259
12.42888 | 30.3756 | 28.83385 | 28.81423 | 1.541752 | 0.0118311 | 0.007790607
12.43887 | 30.3598 | 28.8144 | 28.79477 | 1.545396 | 0.01184108 | 0.007795532
12.44887 | 30.3649 | 28.79505 | 28.7754 | 1.569846 | 0.01185105 | 0.007800487
12.45887 | 30.3515 | 28.77582 | 28.75615 | 1.575682 | 0.01186102 | 0.007805469
12.46887 | 30.3327 | 28.75669 | 28.73701 | 1.576007 | 0.01187098 | 0.007810477
12.47887 | 30.3443 | 28.73768 | 28.71798 | 1.60662 | 0.01188094 | 0.007815512
12.48887 | 30.3518 | 28.71878 | 28.69907 | 1.633021 | 0.01189088 | 0.007820571
12.49886 | 30.3645 | 28.70001 | 28.68028 | 1.664493 | 0.01190065 | 0.007825804
12.50886 | 30.3628 | 28.68133 | 28.66159 | 1.681473 | 0.01191058 | 0.007830915
12.51886 | 30.351 | 28.66276 | 28.643 | 1.688244 | 0.0119205 | 0.007836053
12.52886 | 30.3524 | 28.6443 | 28.62452 | 1.708104 | 0.01193041 | 0.007841216
12.53886 | 30.3436 | 28.62594 | 28.60616 | 1.717656 | 0.01194031 | 0.007846406
12.54886 | 30.3401 | 28.6077 | 28.5879 | 1.732399 | 0.01195054 | 0.007851842
12.55885 | 30.3217 | 28.58958 | 28.56977 | 1.732116 | 0.01196041 | 0.007857079
12.56885 | 30.347 | 28.57156 | 28.55172 | 1.775444 | 0.01197029 | 0.007862344
12.57885 | 30.3269 | 28.55363 | 28.53379 | 1.773265 | 0.01198016 | 0.007867635
12.58885 | 30.33 | 28.53582 | 28.51596 | 1.794179 | 0.01199002 | 0.007872952
12.59885 | 30.3438 | 28.51811 | 28.49823 | 1.825687 | 0.01199987 | 0.007878296
12.60885 | 30.3309 | 28.50051 | 28.48062 | 1.83039 | 0.01200971 | 0.007883664
12.61884 | 30.3292 | 28.48303 | 28.46312 | 1.84617 | 0.01201954 | 0.007889053
12.62884 | 30.3338 | 28.46564 | 28.44571 | 1.868162 | 0.01202937 | 0.007894472
12.63884 | 30.3366 | 28.44835 | 28.42841 | 1.888251 | 0.01203919 | 0.007899916
12.64884 | 30.3349 | 28.43116 | 28.41121 | 1.903735 | 0.012049 | 0.007905385
12.65884 | 30.3272 | 28.41408 | 28.39411 | 1.913116 | 0.0120588 | 0.007910881
12.66884 | 30.3071 | 28.39711 | 28.37712 | 1.909995 | 0.0120686 | 0.007916401
12.67883 | 30.315 | 28.38025 | 28.36025 | 1.934754 | 0.01207838 | 0.007921941
12.68883 | 30.312 | 28.36347 | 28.34346 | 1.948528 | 0.01208817 | 0.00792751
12.69883 | 30.2968 | 28.3468 | 28.32677 | 1.95 | 0.01209794 | 0.007933105
12.70883 | 30.3015 | 28.33023 | 28.31018 | 1.971272 | 0.01210771 | 0.007938725
12.71883 | 30.29 | 28.31376 | 28.2937 | 1.976243 | 0.01211747 | 0.00794437
12.72882 | 30.309 | 28.2974 | 28.27733 | 2.011597 | 0.01212722 | 0.007950035
12.73882 | 30.29 | 28.28113 | 28.26104 | 2.008868 | 0.01213697 | 0.007955729
12.74882 | 30.2941 | 28.26496 | 28.24485 | 2.02914 | 0.01214671 | 0.007961448
12.75882 | 30.2905 | 28.24889 | 28.22876 | 2.041613 | 0.01215644 | 0.007967192
12.76882 | 30.2789 | 28.23291 | 28.21277 | 2.045988 | 0.01216617 | 0.00797296
12.77882 | 30.2614 | 28.21703 | 28.19688 | 2.044365 | 0.01217589 | 0.007978752
12.78881 | 30.2567 | 28.20127 | 28.1811 | 2.055429 | 0.0121856 | 0.007984564
12.79881 | 30.2439 | 28.18559 | 28.1654 | 2.058311 | 0.01219531 | 0.007990406
12.80881 | 30.2518 | 28.17 | 28.1498 | 2.081797 | 0.01220501 | 0.007996273
12.81881 | 30.2487 | 28.15451 | 28.1343 | 2.094187 | 0.0122147 | 0.008002163
12.82881 | 30.2415 | 28.13912 | 28.11889 | 2.102382 | 0.01222439 | 0.008008077
12.83881 | 30.2263 | 28.12382 | 28.10357 | 2.102481 | 0.01223408 | 0.008014015
12.8488 | 30.233 | 28.10863 | 28.08837 | 2.12437 | 0.01224375 | 0.008019972
12.8588 | 30.2215 | 28.09352 | 28.07324 | 2.127979 | 0.01225342 | 0.008025959
12.8688 | 30.2147 | 28.0785 | 28.05821 | 2.136195 | 0.01226309 | 0.00803197
12.8788 | 30.2004 | 28.06358 | 28.04327 | 2.136818 | 0.01227275 | 0.008038003
12.8888 | 30.2146 | 28.04875 | 28.02843 | 2.165847 | 0.0122824 | 0.008044061
12.8988 | 30.185 | 28.03402 | 28.01367 | 2.150984 | 0.01229205 | 0.008050143
12.90879 | 30.1906 | 28.01939 | 27.99903 | 2.171214 | 0.01230169 | 0.008056243
12.91879 | 30.1793 | 28.00483 | 27.98446 | 2.174467 | 0.01231133 | 0.008062372
12.92879 | 30.1678 | 27.99037 | 27.96998 | 2.177429 | 0.01232096 | 0.008068524
12.93879 | 30.1589 | 27.976 | 27.9556 | 2.1829 | 0.01233059 | 0.0080747
12.94879 | 30.1522 | 27.96172 | 27.9413 | 2.19048 | 0.01234022 | 0.0080809
12.95879 | 30.1603 | 27.94753 | 27.92709 | 2.21277 | 0.01234984 | 0.008087121
12.96878 | 30.1536 | 27.93344 | 27.91299 | 2.220157 | 0.01235944 | 0.008093361
12.97878 | 30.1461 | 27.91943 | 27.89896 | 2.226668 | 0.01236906 | 0.00809963
12.98878 | 30.1333 | 27.90551 | 27.88502 | 2.227791 | 0.01237866 | 0.008105921
12.99878 | 30.13 | 27.89168 | 27.87117 | 2.238325 | 0.01238827 | 0.008112237
13.00878 | 30.1174 | 27.87793 | 27.85741 | 2.239471 | 0.01239786 | 0.008118573
13.01878 | 30.1076 | 27.86427 | 27.84374 | 2.24333 | 0.01240746 | 0.008124933
13.02877 | 30.0941 | 27.85071 | 27.83016 | 2.243388 | 0.01241704 | 0.008131311
13.03877 | 30.0832 | 27.83723 | 27.81666 | 2.245973 | 0.01242567 | 0.008138667
13.04877 | 30.0954 | 27.82383 | 27.80325 | 2.271572 | 0.01243526 | 0.008145096
13.05877 | 30.0761 | 27.81051 | 27.78992 | 2.265585 | 0.01244483 | 0.008151547
13.06877 | 30.0735 | 27.79729 | 27.77667 | 2.276213 | 0.01245441 | 0.008158021
13.07877 | 30.0617 | 27.78414 | 27.76352 | 2.277555 | 0.01246398 | 0.008164516
13.08876 | 30.0621 | 27.7711 | 27.75046 | 2.291 | 0.01247354 | 0.008171028
13.09876 | 30.0536 | 27.75813 | 27.73747 | 2.29547 | 0.01248519 | 0.008178939
13.10876 | 30.0351 | 27.74524 | 27.72456 | 2.28986 | 0.01249476 | 0.008185502
13.11876 | 30.0215 | 27.73243 | 27.71174 | 2.289067 | 0.01250432 | 0.008192089
13.12876 | 30.0068 | 27.71971 | 27.699 | 2.28709 | 0.01251387 | 0.008198695
13.13875 | 30.0054 | 27.70708 | 27.68635 | 2.298319 | 0.01252342 | 0.008205317
13.14875 | 30.0014 | 27.69452 | 27.67378 | 2.306877 | 0.01253297 | 0.008211968
13.15875 | 29.9838 | 27.68205 | 27.66128 | 2.301754 | 0.01254251 | 0.00821864
13.16875 | 29.9774 | 27.66965 | 27.64887 | 2.30775 | 0.01255158 | 0.008225809
13.17875 | 29.9815 | 27.65734 | 27.63654 | 2.324165 | 0.01256113 | 0.008232525
13.18875 | 29.9659 | 27.6451 | 27.62429 | 2.320799 | 0.01257067 | 0.008239264
13.19874 | 29.963 | 27.63296 | 27.61213 | 2.33004 | 0.0125802 | 0.008246013
13.20874 | 29.9439 | 27.62089 | 27.60004 | 2.323014 | 0.01258974 | 0.008252794
13.21874 | 29.9503 | 27.60889 | 27.58803 | 2.341409 | 0.01259927 | 0.008259594
13.22874 | 29.9476 | 27.59698 | 27.5761 | 2.350623 | 0.01260985 | 0.008267102
13.23874 | 29.9187 | 27.58514 | 27.56425 | 2.33356 | 0.01261938 | 0.008273946
13.24874 | 29.9182 | 27.57338 | 27.55247 | 2.344819 | 0.01262891 | 0.00828081
13.25873 | 29.8989 | 27.56171 | 27.54079 | 2.337188 | 0.01263843 | 0.008287688
13.26873 | 29.9053 | 27.55011 | 27.52917 | 2.355192 | 0.01264796 | 0.008294594
13.27873 | 29.8924 | 27.53858 | 27.51762 | 2.353818 | 0.01265749 | 0.008301521
13.28873 | 29.8812 | 27.52713 | 27.50616 | 2.354068 | 0.01266701 | 0.008308468
13.29873 | 29.8835 | 27.51576 | 27.49477 | 2.367742 | 0.01267654 | 0.008315436
13.30873 | 29.8763 | 27.50446 | 27.48345 | 2.37184 | 0.01268606 | 0.008322424
13.31872 | 29.8895 | 27.49325 | 27.47222 | 2.396251 | 0.01269557 | 0.008329424
13.32872 | 29.8693 | 27.4821 | 27.46106 | 2.387198 | 0.0127051 | 0.008336453
13.33872 | 29.8691 | 27.47103 | 27.44997 | 2.39807 | 0.01271462 | 0.008343502
13.34872 | 29.8503 | 27.46003 | 27.43896 | 2.390268 | 0.01272414 | 0.008350571
13.35872 | 29.8515 | 27.44911 | 27.42802 | 2.402392 | 0.01273366 | 0.00835766
13.36872 | 29.8365 | 27.43826 | 27.41715 | 2.398243 | 0.01274318 | 0.008364769
13.37871 | 29.8273 | 27.42749 | 27.40637 | 2.399809 | 0.01275269 | 0.00837189
13.38871 | 29.8309 | 27.41679 | 27.39565 | 2.414113 | 0.01276221 | 0.008379038
13.39871 | 29.839 | 27.40615 | 27.385 | 2.432845 | 0.01277173 | 0.008386207
13.40871 | 29.8537 | 27.39559 | 27.37442 | 2.458105 | 0.01278126 | 0.008393394
13.41871 | 29.8321 | 27.38511 | 27.36392 | 2.446993 | 0.01279078 | 0.008400601
13.42871 | 29.8282 | 27.37469 | 27.35348 | 2.45351 | 0.0128003 | 0.008407828
13.4387 | 29.8365 | 27.36435 | 27.34313 | 2.472145 | 0.01280981 | 0.008415065
13.4487 | 29.8315 | 27.35408 | 27.33284 | 2.47742 | 0.01281934 | 0.008422331
13.4587 | 29.8154 | 27.34387 | 27.32262 | 2.471525 | 0.01282886 | 0.008429616
13.4687 | 29.8089 | 27.33374 | 27.31246 | 2.47516 | 0.01283839 | 0.008436918
13.4787 | 29.8076 | 27.32367 | 27.30238 | 2.483925 | 0.01284791 | 0.008444241
13.4887 | 29.8093 | 27.31368 | 27.29237 | 2.495622 | 0.01285744 | 0.008451582
13.49869 | 29.8128 | 27.30376 | 27.28243 | 2.509039 | 0.01286696 | 0.008458933
13.50869 | 29.8187 | 27.2939 | 27.27256 | 2.524798 | 0.01287649 | 0.008466312
13.51869 | 29.8086 | 27.28411 | 27.26275 | 2.524489 | 0.01288602 | 0.00847371
13.52869 | 29.8128 | 27.27439 | 27.25301 | 2.538413 | 0.01289556 | 0.008481127
13.53869 | 29.8236 | 27.26473 | 27.24334 | 2.558869 | 0.01290509 | 0.008488561
13.54868 | 29.8051 | 27.25515 | 27.23374 | 2.549948 | 0.01291462 | 0.008496006
13.55868 | 29.8091 | 27.24563 | 27.2242 | 2.563471 | 0.01292416 | 0.008503477
13.56868 | 29.7879 | 27.23617 | 27.21473 | 2.551727 | 0.0129337 | 0.008510967
13.57868 | 29.7935 | 27.22678 | 27.20532 | 2.566717 | 0.01294325 | 0.008518474
13.58868 | 29.7758 | 27.21746 | 27.19598 | 2.558341 | 0.01295279 | 0.008526
13.59868 | 29.7686 | 27.2082 | 27.1867 | 2.560401 | 0.01296234 | 0.008533545
13.60867 | 29.7794 | 27.19901 | 27.1775 | 2.580386 | 0.01297188 | 0.008541098
13.61867 | 29.7856 | 27.18988 | 27.16835 | 2.595716 | 0.01298144 | 0.008548677
13.62867 | 29.7724 | 27.18082 | 27.15927 | 2.591582 | 0.01299099 | 0.008556273
13.63867 | 29.7617 | 27.17182 | 27.15025 | 2.589885 | 0.01300055 | 0.008563888
13.64867 | 29.7718 | 27.16288 | 27.1413 | 2.608923 | 0.01301012 | 0.008571521
13.65867 | 29.7727 | 27.154 | 27.1324 | 2.618699 | 0.01301968 | 0.008579171
13.66866 | 29.779 | 27.1452 | 27.12358 | 2.633803 | 0.01302924 | 0.008586831
13.67866 | 29.7553 | 27.13645 | 27.11481 | 2.618853 | 0.01303882 | 0.008594516
13.68866 | 29.7371 | 27.12776 | 27.10611 | 2.609342 | 0.01304839 | 0.008602216
13.69866 | 29.7307 | 27.11913 | 27.09746 | 2.611568 | 0.01305797 | 0.008609936
13.70866 | 29.7106 | 27.11057 | 27.08888 | 2.600033 | 0.01306756 | 0.008617672
13.71866 | 29.7192 | 27.10206 | 27.08036 | 2.617138 | 0.01307714 | 0.008625426
13.72865 | 29.7094 | 27.09363 | 27.07191 | 2.615773 | 0.01308673 | 0.00863319
13.73865 | 29.7193 | 27.08524 | 27.06351 | 2.634056 | 0.01291191 | 0.008825385
13.74865 | 29.7081 | 27.07692 | 27.05517 | 2.631179 | 0.01292148 | 0.008833216
13.75865 | 29.7047 | 27.06866 | 27.04689 | 2.636042 | 0.01293106 | 0.008841063
13.76865 | 29.6957 | 27.06045 | 27.03866 | 2.635246 | 0.01294064 | 0.008848927
13.77865 | 29.6959 | 27.05231 | 27.0305 | 2.643591 | 0.01295023 | 0.008856809
13.78864 | 29.6904 | 27.04423 | 27.02241 | 2.64617 | 0.01295981 | 0.008864697
13.79864 | 29.6683 | 27.0369 | 27.01436 | 2.631405 | 0.01338063 | 0.009153936
13.80864 | 29.6362 | 27.02893 | 27.00637 | 2.607275 | 0.01339043 | 0.009162036
13.81864 | 29.6265 | 27.02101 | 26.99844 | 2.605487 | 0.01340022 | 0.009170149
13.82864 | 29.6305 | 27.01316 | 26.99057 | 2.617341 | 0.01341002 | 0.00917828
13.83864 | 29.6102 | 27.00536 | 26.98276 | 2.604839 | 0.01341984 | 0.009186431
13.84863 | 29.6085 | 26.99763 | 26.975 | 2.610872 | 0.01342964 | 0.009194586
13.85863 | 29.6021 | 26.98994 | 26.9673 | 2.612156 | 0.01343946 | 0.009202765
13.86863 | 29.5897 | 26.98232 | 26.95966 | 2.607384 | 0.01344929 | 0.009210959
13.87863 | 29.5896 | 26.97474 | 26.95206 | 2.614857 | 0.01336647 | 0.009311812
13.88863 | 29.588 | 26.96723 | 26.94453 | 2.620774 | 0.0133763 | 0.009320047
13.89863 | 29.5658 | 26.95976 | 26.93705 | 2.606036 | 0.01338614 | 0.009328299
13.90862 | 29.536 | 26.95236 | 26.92963 | 2.583636 | 0.01339597 | 0.009336558
13.91862 | 29.5495 | 26.94501 | 26.92226 | 2.604489 | 0.01340535 | 0.009345306
13.92862 | 29.5265 | 26.93771 | 26.91494 | 2.588788 | 0.01341521 | 0.009353601
13.93862 | 29.5042 | 26.93081 | 26.90768 | 2.573387 | 0.01362909 | 0.009504188
13.94862 | 29.4952 | 26.92362 | 26.90047 | 2.571578 | 0.01363906 | 0.009512601
13.95861 | 29.5103 | 26.91649 | 26.89332 | 2.593809 | 0.01364902 | 0.009521021
13.96861 | 29.4941 | 26.90941 | 26.88622 | 2.584695 | 0.013659 | 0.009529466
13.97861 | 29.4794 | 26.90237 | 26.87917 | 2.577026 | 0.01367 | 0.009538637
13.98861 | 29.4802 | 26.89539 | 26.87217 | 2.584806 | 0.01368 | 0.00954711
13.99861 | 29.4748 | 26.88847 | 26.86522 | 2.586335 | 0.01369 | 0.009555597
14.00861 | 29.4557 | 26.88159 | 26.85832 | 2.574112 | 0.0137 | 0.009564099
14.0186 | 29.4582 | 26.87477 | 26.85149 | 2.583431 | 0.01371001 | 0.009572608
14.0286 | 29.4459 | 26.86799 | 26.84469 | 2.577906 | 0.01372003 | 0.00958114
14.0386 | 29.4219 | 26.86127 | 26.83795 | 2.56063 | 0.01373006 | 0.009589686
14.0486 | 29.4218 | 26.8546 | 26.83126 | 2.567204 | 0.0137401 | 0.009598247
14.0586 | 29.4148 | 26.84797 | 26.82462 | 2.566827 | 0.01374991 | 0.009607056
14.0686 | 29.4121 | 26.8414 | 26.81802 | 2.570701 | 0.01375996 | 0.009615646
14.07859 | 29.3981 | 26.83488 | 26.81149 | 2.563219 | 0.01377002 | 0.009624242
14.08859 | 29.4066 | 26.82841 | 26.80499 | 2.578195 | 0.01378009 | 0.009632859
14.09859 | 29.3919 | 26.82198 | 26.79855 | 2.569921 | 0.01379017 | 0.009641492
14.10859 | 29.3758 | 26.8156 | 26.79215 | 2.560199 | 0.01380026 | 0.009650138
14.11859 | 29.38 | 26.80927 | 26.7858 | 2.570728 | 0.01381086 | 0.009659156
14.12859 | 29.3642 | 26.80299 | 26.7795 | 2.56121 | 0.01382097 | 0.00966783
14.13858 | 29.3593 | 26.79676 | 26.77325 | 2.562538 | 0.01383108 | 0.009676511
14.14858 | 29.3402 | 26.79057 | 26.76705 | 2.549625 | 0.0138412 | 0.009685213
14.15858 | 29.3237 | 26.78444 | 26.76089 | 2.539265 | 0.01385133 | 0.009693929
14.16858 | 29.3316 | 26.77834 | 26.75478 | 2.553258 | 0.01386147 | 0.009702659
14.17858 | 29.3237 | 26.7723 | 26.74871 | 2.551405 | 0.01387162 | 0.009711404
14.18858 | 29.3215 | 26.76629 | 26.74269 | 2.555205 | 0.01388178 | 0.009720161
14.19857 | 29.3056 | 26.76035 | 26.73673 | 2.545254 | 0.01389194 | 0.009728922
14.20857 | 29.3048 | 26.75444 | 26.7308 | 2.550363 | 0.01390212 | 0.009737709
14.21857 | 29.2938 | 26.74857 | 26.72491 | 2.545227 | 0.01391231 | 0.009746508
14.22857 | 29.2834 | 26.74275 | 26.71908 | 2.540646 | 0.01392251 | 0.009755319
14.23857 | 29.273 | 26.73698 | 26.71328 | 2.53602 | 0.01393272 | 0.009764145
14.24857 | 29.2712 | 26.73125 | 26.70753 | 2.53995 | 0.01394293 | 0.009772984
14.25856 | 29.2546 | 26.72557 | 26.70184 | 2.52903 | 0.01395315 | 0.009781827
14.26856 | 29.2415 | 26.71993 | 26.69617 | 2.521571 | 0.01396339 | 0.009790692
14.27856 | 29.2537 | 26.71433 | 26.69056 | 2.53937 | 0.01397364 | 0.009799572
14.28856 | 29.249 | 26.70878 | 26.68498 | 2.540225 | 0.01398389 | 0.009808465
14.29856 | 29.2364 | 26.70326 | 26.67945 | 2.533137 | 0.01399416 | 0.00981737
14.30855 | 29.23 | 26.6978 | 26.67397 | 2.532201 | 0.01400443 | 0.009826278
14.31855 | 29.232 | 26.69237 | 26.66852 | 2.539628 | 0.01401472 | 0.009835209
14.32855 | 29.2263 | 26.68699 | 26.66312 | 2.539313 | 0.01402502 | 0.009844155
14.33855 | 29.2115 | 26.68164 | 26.65776 | 2.529856 | 0.01403533 | 0.009853112
14.34855 | 29.2048 | 26.67634 | 26.65244 | 2.528457 | 0.01404565 | 0.009862083
14.35855 | 29.1992 | 26.67108 | 26.64716 | 2.528117 | 0.01405598 | 0.009871067
14.36854 | 29.1891 | 26.66587 | 26.64192 | 2.523231 | 0.01406631 | 0.009880052
14.37854 | 29.1835 | 26.66069 | 26.63672 | 2.52281 | 0.01407666 | 0.009889062
14.38854 | 29.1725 | 26.65555 | 26.63157 | 2.516948 | 0.01408702 | 0.009898084
14.39854 | 29.194 | 26.65045 | 26.62645 | 2.543545 | 0.0140974 | 0.009907119
14.40854 | 29.1765 | 26.6454 | 26.62137 | 2.531103 | 0.01410779 | 0.009916167
14.41854 | 29.1659 | 26.64038 | 26.61633 | 2.525522 | 0.01411818 | 0.009925226
14.42853 | 29.1669 | 26.6354 | 26.61134 | 2.531496 | 0.01412858 | 0.009934288
14.43853 | 29.1602 | 26.63046 | 26.60638 | 2.529735 | 0.014139 | 0.009943374
14.44853 | 29.1513 | 26.62556 | 26.60146 | 2.525737 | 0.01414943 | 0.009952472
14.45853 | 29.1439 | 26.6207 | 26.59658 | 2.523199 | 0.01415987 | 0.009961582
14.46853 | 29.1288 | 26.61588 | 26.59174 | 2.512923 | 0.01417033 | 0.009970705
14.47853 | 29.125 | 26.61109 | 26.58693 | 2.513909 | 0.01418079 | 0.00997984
14.48852 | 29.1059 | 26.60635 | 26.58217 | 2.499553 | 0.01419126 | 0.009988977
14.49852 | 29.0994 | 26.60164 | 26.57744 | 2.497764 | 0.01420175 | 0.009998136
14.50852 | 29.094 | 26.59696 | 26.57274 | 2.497038 | 0.01421225 | 0.01000731
14.51852 | 29.0943 | 26.59233 | 26.56809 | 2.501975 | 0.01422277 | 0.01001649
14.52852 | 29.0789 | 26.58772 | 26.56347 | 2.491175 | 0.01423329 | 0.01002569
14.53852 | 29.0716 | 26.58316 | 26.55888 | 2.488439 | 0.01424383 | 0.0100349
14.54851 | 29.0575 | 26.57864 | 26.55434 | 2.478862 | 0.01425437 | 0.01004411
14.55851 | 29.0488 | 26.57415 | 26.54983 | 2.474654 | 0.01426493 | 0.01005334
14.56851 | 29.0426 | 26.56969 | 26.54535 | 2.47291 | 0.01427551 | 0.01006259
14.57851 | 29.032 | 26.56527 | 26.54091 | 2.466731 | 0.0142861 | 0.01007184
14.58851 | 29.021 | 26.56088 | 26.53651 | 2.460116 | 0.0142967 | 0.01008111
14.59851 | 29.0111 | 26.55653 | 26.53214 | 2.454567 | 0.01430731 | 0.01009039
14.6085 | 28.9842 | 26.55222 | 26.5278 | 2.431979 | 0.01431792 | 0.01009967
14.6185 | 28.9732 | 26.54794 | 26.5235 | 2.425261 | 0.01432856 | 0.01010898
14.6285 | 28.9709 | 26.54369 | 26.51923 | 2.427209 | 0.01433921 | 0.01011829
14.6385 | 28.9663 | 26.53948 | 26.515 | 2.426823 | 0.01434988 | 0.01012762
14.6485 | 28.937 | 26.5353 | 26.5108 | 2.401703 | 0.01436055 | 0.01013696
14.6585 | 28.9305 | 26.53115 | 26.50663 | 2.39935 | 0.01437124 | 0.01014631
14.66849 | 28.9102 | 26.52704 | 26.5025 | 2.38316 | 0.01438194 | 0.01015567
14.67849 | 28.9192 | 26.52296 | 26.4984 | 2.396241 | 0.01439265 | 0.01016504
14.68849 | 28.8956 | 26.51891 | 26.49433 | 2.37669 | 0.01440338 | 0.01017443
14.69849 | 28.891 | 26.51489 | 26.4903 | 2.376106 | 0.01441408 | 0.01018387
14.70849 | 28.8804 | 26.51091 | 26.48629 | 2.36949 | 0.01442484 | 0.01019328
14.71848 | 28.8806 | 26.50696 | 26.48232 | 2.373638 | 0.01447425 | 0.01016404
14.72848 | 28.867 | 26.50304 | 26.47838 | 2.363959 | 0.01448504 | 0.01017347
14.73848 | 28.8458 | 26.49915 | 26.47447 | 2.346649 | 0.01449585 | 0.0101829
14.74848 | 28.8414 | 26.49529 | 26.47059 | 2.346107 | 0.01450666 | 0.01019235
14.75848 | 28.8237 | 26.49147 | 26.46675 | 2.332235 | 0.01451749 | 0.01020182
14.76848 | 28.8118 | 26.48767 | 26.46293 | 2.324132 | 0.01452834 | 0.01021129
14.77847 | 28.7965 | 26.48391 | 26.45915 | 2.312594 | 0.01453919 | 0.01022076
14.78847 | 28.8082 | 26.48037 | 26.45539 | 2.327828 | 0.01466925 | 0.01031407
14.79847 | 28.7753 | 26.47667 | 26.45166 | 2.298634 | 0.01468019 | 0.01032362
14.80847 | 28.7908 | 26.47299 | 26.44796 | 2.317811 | 0.01469113 | 0.01033319
14.81847 | 28.7512 | 26.46934 | 26.4443 | 2.281859 | 0.0147021 | 0.01034277
14.82847 | 28.7607 | 26.46572 | 26.44066 | 2.294977 | 0.01471317 | 0.01035243
14.83846 | 28.7629 | 26.46214 | 26.43705 | 2.300763 | 0.01472416 | 0.01036202
14.84846 | 28.7599 | 26.45858 | 26.43347 | 2.301323 | 0.01473516 | 0.01037163
14.85846 | 28.7299 | 26.45504 | 26.42992 | 2.274855 | 0.01474618 | 0.01038125
14.86846 | 28.731 | 26.45154 | 26.42639 | 2.27946 | 0.01475722 | 0.01039089
14.87846 | 28.7174 | 26.44806 | 26.4229 | 2.269336 | 0.01478755 | 0.01038125
14.88846 | 28.6987 | 26.44462 | 26.41943 | 2.254084 | 0.01479861 | 0.01039091
14.89845 | 28.6967 | 26.4412 | 26.41599 | 2.255501 | 0.01480969 | 0.01040056
14.90845 | 28.6903 | 26.43781 | 26.41257 | 2.252495 | 0.01482078 | 0.01041024
14.91845 | 28.6779 | 26.43444 | 26.40919 | 2.243461 | 0.01483189 | 0.01041992
14.92845 | 28.6581 | 26.4311 | 26.40583 | 2.227001 | 0.01484302 | 0.01042962
14.93845 | 28.6538 | 26.42789 | 26.40249 | 2.225913 | 0.01491376 | 0.01048121
14.94845 | 28.6522 | 26.4246 | 26.39918 | 2.227599 | 0.01492494 | 0.01049096
14.95844 | 28.6471 | 26.42134 | 26.39591 | 2.225757 | 0.01493613 | 0.0105007
14.96844 | 28.6345 | 26.41811 | 26.39265 | 2.216391 | 0.01494734 | 0.01051047
14.97844 | 28.6333 | 26.4149 | 26.38942 | 2.2184 | 0.01495855 | 0.01052027
14.98844 | 28.5982 | 26.41172 | 26.38622 | 2.186484 | 0.01496979 | 0.01053005
14.99844 | 28.6051 | 26.40856 | 26.38304 | 2.196542 | 0.01498093 | 0.01053997
15.00844 | 28.5914 | 26.40542 | 26.37988 | 2.185975 | 0.0149922 | 0.01054978
15.01843 | 28.5913 | 26.40232 | 26.37676 | 2.188981 | 0.01500348 | 0.01055959
15.02843 | 28.5549 | 26.39924 | 26.37365 | 2.155665 | 0.01501479 | 0.01056942
15.03843 | 28.5564 | 26.39618 | 26.37057 | 2.160224 | 0.01502611 | 0.01057926
15.04843 | 28.5477 | 26.39314 | 26.36751 | 2.15456 | 0.01503745 | 0.01058911
15.05843 | 28.5228 | 26.39013 | 26.36448 | 2.132671 | 0.0150488 | 0.01059897
15.06843 | 28.5375 | 26.38714 | 26.36147 | 2.150359 | 0.01506045 | 0.01060904
15.07842 | 28.532 | 26.38418 | 26.35849 | 2.14782 | 0.01507182 | 0.01061892
15.08842 | 28.5184 | 26.38124 | 26.35553 | 2.137162 | 0.01508323 | 0.01062881
15.09842 | 28.5024 | 26.37832 | 26.35259 | 2.12408 | 0.01509469 | 0.01063875
15.10842 | 28.4967 | 26.37542 | 26.34967 | 2.121275 | 0.01510613 | 0.01064867
15.11842 | 28.4921 | 26.37255 | 26.34678 | 2.119548 | 0.01511758 | 0.01065859
15.12841 | 28.49 | 26.3697 | 26.34391 | 2.120296 | 0.01512904 | 0.01066852
15.13841 | 28.4513 | 26.36688 | 26.34106 | 2.084424 | 0.01514052 | 0.01067847
15.14841 | 28.4464 | 26.36407 | 26.33823 | 2.08233 | 0.01515202 | 0.01068843
15.15841 | 28.4536 | 26.36128 | 26.33542 | 2.092315 | 0.01516348 | 0.01069845
15.16841 | 28.447 | 26.35852 | 26.33264 | 2.088478 | 0.01517501 | 0.01070843
15.17841 | 28.4293 | 26.35578 | 26.32988 | 2.07352 | 0.01518656 | 0.01071842
15.1884 | 28.4097 | 26.35306 | 26.32714 | 2.056638 | 0.01519812 | 0.01072841
15.1984 | 28.4096 | 26.35036 | 26.32441 | 2.059238 | 0.0152097 | 0.01073842
15.2084 | 28.4068 | 26.34768 | 26.32171 | 2.059117 | 0.0152213 | 0.01074844
15.2184 | 28.3942 | 26.34502 | 26.31903 | 2.049175 | 0.01523292 | 0.01075847
15.2284 | 28.3959 | 26.34239 | 26.31637 | 2.053514 | 0.0152447 | 0.01076861
15.2384 | 28.3872 | 26.33977 | 26.31373 | 2.047432 | 0.01525635 | 0.01077866
15.24839 | 28.3639 | 26.33717 | 26.31112 | 2.026728 | 0.01526801 | 0.01078871
15.25839 | 28.35 | 26.33459 | 26.30852 | 2.015406 | 0.01527966 | 0.01079882
15.26839 | 28.351 | 26.33203 | 26.30593 | 2.018966 | 0.01529137 | 0.0108089
15.27839 | 28.342 | 26.32949 | 26.30337 | 2.012506 | 0.01530309 | 0.01081899
15.28839 | 28.3282 | 26.32697 | 26.30083 | 2.001227 | 0.01531483 | 0.0108291
15.29839 | 28.3185 | 26.32447 | 26.29831 | 1.994029 | 0.01532659 | 0.01083921
15.30838 | 28.2937 | 26.32199 | 26.2958 | 1.97171 | 0.01533835 | 0.01084932
15.31838 | 28.2881 | 26.31952 | 26.29332 | 1.968575 | 0.01535014 | 0.01085946
15.32838 | 28.2911 | 26.31708 | 26.29085 | 1.974022 | 0.01536195 | 0.0108696
15.33838 | 28.2958 | 26.31465 | 26.2884 | 1.981151 | 0.01537378 | 0.01087976
15.34838 | 28.2864 | 26.31224 | 26.28596 | 1.974162 | 0.01538562 | 0.01088992
15.35838 | 28.2588 | 26.30984 | 26.28355 | 1.948955 | 0.01539749 | 0.0109001
15.36837 | 28.2593 | 26.30747 | 26.28115 | 1.951829 | 0.01540935 | 0.01091027
15.37837 | 28.2548 | 26.30511 | 26.27877 | 1.949687 | 0.01542132 | 0.01092052
15.38837 | 28.244 | 26.30277 | 26.27641 | 1.941229 | 0.01541124 | 0.01095272
15.39837 | 28.2473 | 26.30045 | 26.27406 | 1.946854 | 0.01542282 | 0.0109633
15.40837 | 28.2144 | 26.29814 | 26.27173 | 1.916262 | 0.01543477 | 0.01097352
15.41837 | 28.1983 | 26.29585 | 26.26942 | 1.902453 | 0.01544675 | 0.01098375
15.42836 | 28.2057 | 26.29357 | 26.26712 | 1.912126 | 0.01545873 | 0.01099398
15.43836 | 28.2097 | 26.29131 | 26.26484 | 1.918386 | 0.01547074 | 0.01100424
15.44836 | 28.1826 | 26.28907 | 26.26257 | 1.893529 | 0.01548277 | 0.0110145
15.45836 | 28.1881 | 26.28684 | 26.26032 | 1.901256 | 0.01549482 | 0.01102477
15.46836 | 28.157 | 26.28463 | 26.25809 | 1.872369 | 0.01550754 | 0.0110344
15.47836 | 28.1775 | 26.28244 | 26.25587 | 1.895064 | 0.01552048 | 0.0110453
15.48835 | 28.1662 | 26.28026 | 26.25367 | 1.885943 | 0.01552549 | 0.01106267
15.49835 | 28.1676 | 26.27809 | 26.25148 | 1.88951 | 0.01553762 | 0.01107298
15.50835 | 28.1583 | 26.27602 | 26.24931 | 1.882277 | 0.01559911 | 0.01111848
15.51835 | 28.1521 | 26.27389 | 26.24715 | 1.878214 | 0.01561126 | 0.01112884
15.52835 | 28.1213 | 26.27176 | 26.245 | 1.849537 | 0.01562346 | 0.01113919
15.53834 | 28.1205 | 26.26966 | 26.24287 | 1.850844 | 0.01542617 | 0.01135903
15.54834 | 28.1506 | 26.26756 | 26.24075 | 1.883038 | 0.01543839 | 0.01136941
15.55834 | 28.117 | 26.26548 | 26.23865 | 1.851517 | 0.01545156 | 0.01138048
15.56834 | 28.105 | 26.26342 | 26.23656 | 1.841585 | 0.01546365 | 0.01139105
15.57834 | 28.0919 | 26.26136 | 26.23448 | 1.830538 | 0.01547556 | 0.01140183
15.58834 | 28.0864 | 26.25933 | 26.23242 | 1.827075 | 0.01548988 | 0.01141373
15.59833 | 28.0915 | 26.25733 | 26.23037 | 1.834174 | 0.01551713 | 0.01143516
15.60833 | 28.0858 | 26.25531 | 26.22834 | 1.830488 | 0.01552947 | 0.01144561
15.61833 | 28.0658 | 26.25416 | 26.22631 | 1.811636 | 0.01603313 | 0.0118182
15.62833 | 28.0631 | 26.25218 | 26.2243 | 1.810925 | 0.0160457 | 0.01182885
15.63833 | 28.0579 | 26.2502 | 26.2223 | 1.8077 | 0.0160587 | 0.01183981
15.64833 | 28.0761 | 26.24824 | 26.22031 | 1.827864 | 0.0160604 | 0.01186144
15.65832 | 28.0444 | 26.24629 | 26.21834 | 1.798114 | 0.01607284 | 0.01187228
15.66832 | 28.0548 | 26.24435 | 26.21638 | 1.810454 | 0.01608514 | 0.01188331
15.67832 | 28.0273 | 26.24242 | 26.21443 | 1.784882 | 0.01609781 | 0.01189401
15.68832 | 28.0245 | 26.2405 | 26.21249 | 1.783999 | 0.0161105 | 0.01190472
15.69832 | 28.0272 | 26.2386 | 26.21056 | 1.788603 | 0.01612403 | 0.01191605
15.70832 | 28.0209 | 26.2367 | 26.20864 | 1.784197 | 0.01613676 | 0.01192678
15.71831 | 28.011 | 26.23482 | 26.20674 | 1.776178 | 0.01604432 | 0.01204268
15.72831 | 27.985 | 26.23295 | 26.20484 | 1.752049 | 0.01605754 | 0.01205377
15.73831 | 27.9827 | 26.23109 | 26.20295 | 1.751611 | 0.01607065 | 0.0120642
15.74831 | 27.9876 | 26.22924 | 26.20108 | 1.758361 | 0.01608096 | 0.01207889
15.75831 | 28.0045 | 26.2274 | 26.19922 | 1.777101 | 0.01609378 | 0.01208968
15.76831 | 27.9855 | 26.22561 | 26.19736 | 1.75989 | 0.01613074 | 0.01211861
15.7783 | 27.9811 | 26.22379 | 26.19552 | 1.757309 | 0.01614359 | 0.01212941
15.7883 | 27.968 | 26.22241 | 26.19368 | 1.745593 | 0.01640011 | 0.0123233
15.7983 | 27.9575 | 26.22061 | 26.19186 | 1.736894 | 0.0164131 | 0.01233422
15.8083 | 27.942 | 26.21882 | 26.19004 | 1.723185 | 0.01642612 | 0.01234516
15.8183 | 27.9507 | 26.21703 | 26.18824 | 1.733667 | 0.01643916 | 0.0123561
15.8283 | 27.9333 | 26.21526 | 26.18644 | 1.71804 | 0.01645222 | 0.01236706
15.83829 | 27.9123 | 26.2135 | 26.18465 | 1.698802 | 0.0164651 | 0.0123782
15.84829 | 27.9071 | 26.21174 | 26.18288 | 1.695356 | 0.01647902 | 0.0123901
15.85829 | 27.9083 | 26.21001 | 26.1811 | 1.698289 | 0.01649955 | 0.01240666
15.86829 | 27.8975 | 26.20827 | 26.17934 | 1.689227 | 0.01651269 | 0.01241766
15.87829 | 27.8885 | 26.20654 | 26.17759 | 1.681956 | 0.01652585 | 0.01242867
15.88829 | 27.8842 | 26.20482 | 26.17584 | 1.679378 | 0.01653903 | 0.01243969
15.89828 | 27.87 | 26.20311 | 26.17411 | 1.666889 | 0.01655222 | 0.01245072
15.90828 | 27.8678 | 26.20141 | 26.17238 | 1.666395 | 0.01656545 | 0.01246176
15.91828 | 27.8598 | 26.19971 | 26.17066 | 1.660093 | 0.01657869 | 0.01247281
15.92828 | 27.8632 | 26.19802 | 26.16894 | 1.665182 | 0.01659236 | 0.01248418
15.93828 | 27.8236 | 26.19633 | 26.16723 | 1.627265 | 0.01660565 | 0.01249526
15.94827 | 27.833 | 26.19466 | 26.16554 | 1.638339 | 0.01661894 | 0.01250634
15.95827 | 27.8143 | 26.19299 | 26.16384 | 1.621307 | 0.01663268 | 0.01251774
15.96827 | 27.8143 | 26.19133 | 26.16216 | 1.622968 | 0.01664603 | 0.01252885
15.97827 | 27.799 | 26.18968 | 26.16048 | 1.609323 | 0.0166594 | 0.01253997
15.98827 | 27.7765 | 26.18803 | 26.1588 | 1.588471 | 0.01667279 | 0.0125511
15.99827 | 27.7738 | 26.18639 | 26.15714 | 1.587413 | 0.0166862 | 0.01256224
16.00826 | 27.7653 | 26.18475 | 26.15548 | 1.580547 | 0.01669962 | 0.01257338
16.01826 | 27.7607 | 26.18312 | 26.15383 | 1.577576 | 0.01671307 | 0.01258454
16.02826 | 27.747 | 26.1815 | 26.15218 | 1.565499 | 0.01672655 | 0.01259572
16.03826 | 27.7354 | 26.17988 | 26.15054 | 1.555517 | 0.01666856 | 0.01267839
16.04826 | 27.7253 | 26.17827 | 26.1489 | 1.547028 | 0.01668207 | 0.01268958
16.05826 | 27.717 | 26.17667 | 26.14727 | 1.540334 | 0.01669561 | 0.01270078
16.06825 | 27.7096 | 26.17507 | 26.14565 | 1.534534 | 0.01670916 | 0.01271199
16.07825 | 27.7006 | 26.17347 | 26.14402 | 1.527129 | 0.01672271 | 0.01272325
16.08825 | 27.6836 | 26.17188 | 26.14241 | 1.511719 | 0.01673631 | 0.01273449
16.09825 | 27.6769 | 26.1703 | 26.1408 | 1.506605 | 0.01674994 | 0.01274574
16.10825 | 27.6482 | 26.16871 | 26.13919 | 1.479485 | 0.01676358 | 0.012757
16.11825 | 27.6608 | 26.16714 | 26.13759 | 1.493661 | 0.01677725 | 0.01276827
16.12824 | 27.6529 | 26.16557 | 26.136 | 1.487331 | 0.01679092 | 0.01277954
16.13824 | 27.6394 | 26.164 | 26.13441 | 1.475398 | 0.01680463 | 0.01279083
16.14824 | 27.6147 | 26.16252 | 26.13282 | 1.452177 | 0.01686587 | 0.01283829
16.15824 | 27.6162 | 26.16096 | 26.13123 | 1.455236 | 0.01687963 | 0.01284962
16.16824 | 27.6172 | 26.15941 | 26.12965 | 1.457791 | 0.01689328 | 0.0128611
16.17824 | 27.5971 | 26.15786 | 26.12808 | 1.439242 | 0.01690709 | 0.01287245
16.18823 | 27.5865 | 26.15631 | 26.12651 | 1.430188 | 0.01692093 | 0.01288381
16.19823 | 27.5803 | 26.15477 | 26.12494 | 1.425531 | 0.01693478 | 0.01289518
16.20823 | 27.5669 | 26.15323 | 26.12337 | 1.413672 | 0.01694866 | 0.01290656
16.21823 | 27.5416 | 26.15169 | 26.12181 | 1.389909 | 0.01696256 | 0.01291796
16.22823 | 27.5488 | 26.15016 | 26.12025 | 1.398643 | 0.01697648 | 0.01292936
16.23823 | 27.5393 | 26.14863 | 26.11869 | 1.390674 | 0.01699041 | 0.01294078
16.24822 | 27.5129 | 26.1471 | 26.11714 | 1.365801 | 0.01700437 | 0.01295219
16.25822 | 27.5145 | 26.14557 | 26.11559 | 1.368927 | 0.01701835 | 0.01296363
16.26822 | 27.5206 | 26.14405 | 26.11404 | 1.376549 | 0.01703269 | 0.01297533
16.27822 | 27.5028 | 26.14253 | 26.1125 | 1.36027 | 0.01701134 | 0.01302217
16.28822 | 27.4997 | 26.14101 | 26.11095 | 1.358688 | 0.01700187 | 0.01305716
16.29821 | 27.4981 | 26.1395 | 26.10941 | 1.358603 | 0.01701593 | 0.01306864
16.30821 | 27.4776 | 26.13798 | 26.10787 | 1.339617 | 0.01703002 | 0.01308014
16.31821 | 27.4774 | 26.13647 | 26.10633 | 1.34093 | 0.01704412 | 0.01309166
16.32821 | 27.4602 | 26.13496 | 26.1048 | 1.32524 | 0.01705771 | 0.01310373
16.33821 | 27.4645 | 26.13345 | 26.10326 | 1.331049 | 0.01708484 | 0.0131023
16.34821 | 27.4537 | 26.13194 | 26.10173 | 1.321757 | 0.01709902 | 0.01311384
16.3582 | 27.4237 | 26.13044 | 26.1002 | 1.293262 | 0.01711322 | 0.01312538
16.3682 | 27.4433 | 26.12893 | 26.09867 | 1.314367 | 0.01668378 | 0.01358061
16.3782 | 27.445 | 26.12743 | 26.09714 | 1.317571 | 0.01669798 | 0.01359224
16.3882 | 27.4228 | 26.12607 | 26.09561 | 1.296729 | 0.01679186 | 0.01366873
16.3982 | 27.4172 | 26.12457 | 26.09408 | 1.292631 | 0.01680605 | 0.01368047
16.4082 | 27.4187 | 26.12307 | 26.09255 | 1.295633 | 0.01682034 | 0.01369217
16.41819 | 27.3937 | 26.12157 | 26.09103 | 1.27213 | 0.01683611 | 0.01370506
16.42819 | 27.3789 | 26.12014 | 26.0895 | 1.258764 | 0.01688703 | 0.01374656
16.43819 | 27.3848 | 26.11864 | 26.08798 | 1.266164 | 0.0169014 | 0.0137583
16.44819 | 27.38 | 26.11714 | 26.08645 | 1.262864 | 0.01691578 | 0.01377005
16.45819 | 27.354 | 26.11576 | 26.08492 | 1.238244 | 0.01699662 | 0.01383589
16.46819 | 27.3496 | 26.11528 | 26.0834 | 1.234323 | 0.01757361 | 0.01430562
16.47818 | 27.3596 | 26.11378 | 26.08187 | 1.245821 | 0.01758827 | 0.01431757
16.48818 | 27.3346 | 26.11228 | 26.08035 | 1.222322 | 0.01760296 | 0.01432955
16.49818 | 27.3215 | 26.11078 | 26.07882 | 1.210722 | 0.01761768 | 0.01434154
16.50818 | 27.3182 | 26.10928 | 26.07729 | 1.208923 | 0.01763258 | 0.01435368
16.51818 | 27.303 | 26.10777 | 26.07576 | 1.195225 | 0.01763576 | 0.01437727
16.52818 | 27.274 | 26.10627 | 26.07423 | 1.167728 | 0.01765054 | 0.0143893
16.53817 | 27.271 | 26.10477 | 26.0727 | 1.16623 | 0.01767184 | 0.01439482
16.54817 | 27.2625 | 26.10327 | 26.07117 | 1.159235 | 0.01768667 | 0.01440687
16.55817 | 27.2375 | 26.10176 | 26.06964 | 1.135741 | 0.01770152 | 0.01441894
16.56817 | 27.2447 | 26.10025 | 26.0681 | 1.144448 | 0.01770238 | 0.01444504
16.57817 | 27.2327 | 26.09874 | 26.06657 | 1.133957 | 0.01771727 | 0.01445714
16.58817 | 27.2241 | 26.09723 | 26.06503 | 1.126867 | 0.01752452 | 0.01467691
16.59816 | 27.2077 | 26.09572 | 26.06349 | 1.111977 | 0.01753941 | 0.01468906
16.60816 | 27.199 | 26.09421 | 26.06195 | 1.104791 | 0.01755433 | 0.01470123
16.61816 | 27.1839 | 26.09274 | 26.06041 | 1.091155 | 0.01759722 | 0.01473682
16.62816 | 27.1784 | 26.09126 | 26.05887 | 1.087138 | 0.01763098 | 0.01476476
16.63816 | 27.1548 | 26.08974 | 26.05732 | 1.065058 | 0.01764599 | 0.01477698
16.64816 | 27.1523 | 26.08822 | 26.05577 | 1.06408 | 0.01766102 | 0.01478922
16.65815 | 27.1561 | 26.0867 | 26.05422 | 1.069403 | 0.01767605 | 0.01480146
16.66815 | 27.1258 | 26.08523 | 26.05267 | 1.040569 | 0.01772392 | 0.01484118
16.67815 | 27.1433 | 26.08391 | 26.05111 | 1.059394 | 0.01785026 | 0.01494661
16.68815 | 27.1236 | 26.08268 | 26.04955 | 1.04092 | 0.01803192 | 0.01509834
16.69815 | 27.1222 | 26.08115 | 26.04799 | 1.041055 | 0.01804717 | 0.01511074
16.70814 | 27.1139 | 26.07961 | 26.04642 | 1.034291 | 0.01806243 | 0.01512313
16.71814 | 27.1184 | 26.07807 | 26.04486 | 1.040332 | 0.01807774 | 0.01513555
16.72814 | 27.1073 | 26.07652 | 26.04328 | 1.030775 | 0.01809306 | 0.01514798
16.73814 | 27.0941 | 26.07498 | 26.04171 | 1.019122 | 0.01810841 | 0.01516043
16.74814 | 27.0884 | 26.07343 | 26.04013 | 1.014973 | 0.01812378 | 0.01517289
16.75814 | 27.0789 | 26.07187 | 26.03855 | 1.007027 | 0.01813917 | 0.01518536
16.76813 | 27.0728 | 26.07032 | 26.03696 | 1.002483 | 0.01815457 | 0.01519784
16.77813 | 27.0761 | 26.06876 | 26.03538 | 1.007344 | 0.01817001 | 0.01521034
16.78813 | 27.0756 | 26.06719 | 26.03378 | 1.008409 | 0.01818548 | 0.01522285
16.79813 | 27.0617 | 26.06562 | 26.03219 | 0.9960778 | 0.01820096 | 0.01523538
16.80813 | 27.0512 | 26.06405 | 26.03058 | 0.9871508 | 0.01821647 | 0.01524792
16.81813 | 27.0457 | 26.06247 | 26.02898 | 0.9832278 | 0.01823201 | 0.01526047
16.82812 | 27.0469 | 26.06089 | 26.02737 | 0.9860076 | 0.01824755 | 0.01527303
16.83812 | 27.0292 | 26.05931 | 26.02576 | 0.9698933 | 0.01826313 | 0.01528561
16.84812 | 27.0108 | 26.05772 | 26.02414 | 0.9530834 | 0.01827874 | 0.01529821
16.85812 | 27.02 | 26.05612 | 26.02252 | 0.9638781 | 0.01829437 | 0.01531082
16.86812 | 27.0062 | 26.05452 | 26.02089 | 0.9516774 | 0.01831002 | 0.01532344
16.87812 | 27.0134 | 26.05292 | 26.01926 | 0.9604815 | 0.0183257 | 0.01533608
16.88811 | 27.0019 | 26.05131 | 26.01762 | 0.9505888 | 0.01834138 | 0.01534872
16.89811 | 26.9937 | 26.0497 | 26.01598 | 0.9440027 | 0.01835711 | 0.01536138
16.90811 | 26.9794 | 26.04808 | 26.01433 | 0.9313217 | 0.01837286 | 0.01537406
16.91811 | 26.9761 | 26.04645 | 26.01268 | 0.9296459 | 0.01838863 | 0.01538675
16.92811 | 26.9692 | 26.04482 | 26.01102 | 0.9243753 | 0.01840443 | 0.01539945
16.93811 | 26.9611 | 26.04319 | 26.00936 | 0.9179101 | 0.01842025 | 0.01541217
16.9481 | 26.9313 | 26.04155 | 26.00769 | 0.8897488 | 0.01843608 | 0.01542489
16.9581 | 26.9334 | 26.03991 | 26.00602 | 0.8934946 | 0.01845195 | 0.01543764
16.9681 | 26.92 | 26.03825 | 26.00434 | 0.8817461 | 0.01846784 | 0.0154504
16.9781 | 26.9272 | 26.0366 | 26.00265 | 0.8906034 | 0.01848376 | 0.01546318
16.9881 | 26.9213 | 26.03493 | 26.00096 | 0.8863666 | 0.0184997 | 0.01547597
16.9981 | 26.9102 | 26.03326 | 25.99926 | 0.8769357 | 0.01851567 | 0.01548877
17.00809 | 26.9054 | 26.03159 | 25.99756 | 0.8738092 | 0.01853165 | 0.01550157
17.01809 | 26.8985 | 26.02991 | 25.99585 | 0.8685905 | 0.01854766 | 0.01551441
17.02809 | 26.8786 | 26.02822 | 25.99413 | 0.8503781 | 0.0185637 | 0.01552725
17.03809 | 26.8855 | 26.02653 | 25.99241 | 0.8589721 | 0.01857977 | 0.01554011
17.04809 | 26.8547 | 26.02483 | 25.99068 | 0.8298724 | 0.01859586 | 0.01555298
17.05809 | 26.8557 | 26.02312 | 25.98894 | 0.8325794 | 0.01861198 | 0.01556587
17.06808 | 26.841 | 26.02141 | 25.9872 | 0.8195912 | 0.0186281 | 0.01557876
17.07808 | 26.8428 | 26.01969 | 25.98545 | 0.8231115 | 0.01864427 | 0.01559167
17.08808 | 26.8422 | 26.01796 | 25.9837 | 0.8242386 | 0.01866046 | 0.0156046
17.09808 | 26.8312 | 26.01623 | 25.98193 | 0.8149726 | 0.01867667 | 0.01561755
17.10808 | 26.8136 | 26.01449 | 25.98016 | 0.7991137 | 0.01869291 | 0.0156305
17.11807 | 26.809 | 26.01274 | 25.97839 | 0.79626 | 0.01870916 | 0.01564346
17.12807 | 26.8042 | 26.01098 | 25.9766 | 0.7932153 | 0.01872545 | 0.01565645
17.13807 | 26.8064 | 26.00922 | 25.97481 | 0.7971779 | 0.01874177 | 0.01566945
17.14807 | 26.8009 | 26.00745 | 25.97301 | 0.7934479 | 0.01875811 | 0.01568247
17.15807 | 26.7555 | 26.00567 | 25.9712 | 0.7498253 | 0.01877448 | 0.01569549
17.16807 | 26.7879 | 26.00389 | 25.96939 | 0.7840103 | 0.01879087 | 0.01570854
17.17806 | 26.7729 | 26.0021 | 25.96757 | 0.7708011 | 0.01880727 | 0.01572158
17.18806 | 26.7584 | 26.0003 | 25.96574 | 0.7581014 | 0.01882371 | 0.01573465
17.19806 | 26.7541 | 25.99849 | 25.9639 | 0.7556096 | 0.01884018 | 0.01574774
17.20806 | 26.7317 | 25.99667 | 25.96206 | 0.7350256 | 0.01885667 | 0.01576084
17.21806 | 26.7382 | 25.99485 | 25.9602 | 0.7433496 | 0.01887319 | 0.01577396
17.22806 | 26.7194 | 25.99302 | 25.95834 | 0.7263817 | 0.01888974 | 0.01578708
17.23805 | 26.7148 | 25.99118 | 25.95647 | 0.7236202 | 0.01890629 | 0.01580022
17.24805 | 26.7199 | 25.98933 | 25.9546 | 0.7305687 | 0.01892289 | 0.01581338
17.25805 | 26.6669 | 25.98747 | 25.95271 | 0.6794255 | 0.01893951 | 0.01582655
17.26805 | 26.6843 | 25.98561 | 25.95081 | 0.6986908 | 0.01895616 | 0.01583974
17.27805 | 26.67 | 25.98374 | 25.94891 | 0.6862645 | 0.01897283 | 0.01585294
17.28805 | 26.6692 | 25.98185 | 25.947 | 0.6873469 | 0.01898953 | 0.01586615
17.29804 | 26.6552 | 25.97996 | 25.94508 | 0.675236 | 0.01900624 | 0.01587937
17.30804 | 26.6374 | 25.97806 | 25.94315 | 0.6593357 | 0.019023 | 0.01589262
17.31804 | 26.6368 | 25.97616 | 25.94121 | 0.6606443 | 0.01903978 | 0.01590588
17.32804 | 26.62 | 25.97424 | 25.93926 | 0.6457618 | 0.01905658 | 0.01591915
17.33804 | 26.6122 | 25.97231 | 25.93731 | 0.6398883 | 0.01907341 | 0.01593244
17.34804 | 26.6113 | 25.97038 | 25.93534 | 0.6409239 | 0.01909027 | 0.01594575
17.35803 | 26.5686 | 25.96843 | 25.93337 | 0.6001667 | 0.01910713 | 0.01595905
17.36803 | 26.5635 | 25.96648 | 25.93138 | 0.5970206 | 0.01912405 | 0.01597239
17.37803 | 26.5633 | 25.96452 | 25.92939 | 0.5987839 | 0.01914098 | 0.01598574
17.38803 | 26.55 | 25.96254 | 25.92739 | 0.5874566 | 0.01915795 | 0.0159991
17.39803 | 26.543 | 25.96056 | 25.92537 | 0.5824387 | 0.01917494 | 0.01601248
17.40803 | 26.5312 | 25.95857 | 25.92335 | 0.5726304 | 0.01919195 | 0.01602587
17.41802 | 26.5206 | 25.95657 | 25.92132 | 0.5640298 | 0.01920898 | 0.01603927
17.42802 | 26.5142 | 25.95456 | 25.91928 | 0.5596408 | 0.01922605 | 0.01605269
17.43802 | 26.4978 | 25.95254 | 25.91723 | 0.5452616 | 0.01924315 | 0.01606613
17.44802 | 26.4877 | 25.95051 | 25.91517 | 0.5371923 | 0.01926027 | 0.01607958
17.45802 | 26.4796 | 25.94847 | 25.9131 | 0.5311329 | 0.01927742 | 0.01609305
17.46802 | 26.4413 | 25.94642 | 25.91102 | 0.4948836 | 0.0192946 | 0.01610653
17.47801 | 26.4636 | 25.94436 | 25.90893 | 0.5192422 | 0.01931179 | 0.01612001
17.48801 | 26.4432 | 25.94229 | 25.90682 | 0.5009131 | 0.01932902 | 0.01613352
17.49801 | 26.4315 | 25.94021 | 25.90471 | 0.4912942 | 0.01934628 | 0.01614705
17.50801 | 26.4094 | 25.93811 | 25.90259 | 0.4712856 | 0.01936356 | 0.01616059
17.51801 | 26.4187 | 25.93601 | 25.90046 | 0.4826874 | 0.01938088 | 0.01617415
17.528 | 26.4027 | 25.9339 | 25.89832 | 0.4687976 | 0.0193982 | 0.01618771
17.538 | 26.3874 | 25.93178 | 25.89616 | 0.4556204 | 0.01941557 | 0.0162013
17.548 | 26.3835 | 25.92965 | 25.894 | 0.4538538 | 0.01943297 | 0.0162149
17.558 | 26.3854 | 25.9275 | 25.89182 | 0.4578978 | 0.01945039 | 0.01622852
17.568 | 26.3454 | 25.92535 | 25.88964 | 0.4200526 | 0.01946784 | 0.01624216
17.578 | 26.3781 | 25.92318 | 25.88744 | 0.4549183 | 0.01948532 | 0.0162558
17.58799 | 26.3574 | 25.92101 | 25.88524 | 0.4363926 | 0.01950281 | 0.01626945
17.59799 | 26.3815 | 25.91882 | 25.88302 | 0.4626801 | 0.01952034 | 0.01628313
17.60799 | 26.3473 | 25.91662 | 25.88079 | 0.4306786 | 0.0195379 | 0.01629683
17.61799 | 26.3584 | 25.91441 | 25.87855 | 0.4439881 | 0.01955549 | 0.01631054
17.62799 | 26.3422 | 25.91219 | 25.87629 | 0.4300089 | 0.01957311 | 0.01632426
17.63799 | 26.3436 | 25.90996 | 25.87403 | 0.4336409 | 0.01959076 | 0.01633801
17.64798 | 26.3322 | 25.90772 | 25.87176 | 0.4244819 | 0.01960841 | 0.01635174
17.65798 | 26.3247 | 25.90546 | 25.86947 | 0.4192365 | 0.01962611 | 0.01636552
17.66798 | 26.3064 | 25.9032 | 25.86717 | 0.4032026 | 0.01964384 | 0.0163793
17.67798 | 26.3143 | 25.90092 | 25.86487 | 0.4133802 | 0.0196616 | 0.01639311
17.68798 | 26.3118 | 25.89863 | 25.86254 | 0.4131693 | 0.01967939 | 0.01640692
17.69798 | 26.3217 | 25.89633 | 25.86021 | 0.4253701 | 0.0196972 | 0.01642076
17.70797 | 26.306 | 25.89402 | 25.85787 | 0.4119803 | 0.01971502 | 0.01643459
17.71797 | 26.3181 | 25.8917 | 25.85551 | 0.4264045 | 0.0197329 | 0.01644846
17.72797 | 26.3073 | 25.88936 | 25.85315 | 0.4179405 | 0.01975079 | 0.01646234
17.73797 | 26.3274 | 25.88701 | 25.85077 | 0.4403885 | 0.01976872 | 0.01647623
17.74797 | 26.304 | 25.88465 | 25.84837 | 0.4193484 | 0.01978668 | 0.01649015
17.75797 | 26.3011 | 25.88228 | 25.84597 | 0.4188203 | 0.01980467 | 0.01650407
17.76796 | 26.2959 | 25.8799 | 25.84356 | 0.4160019 | 0.01982266 | 0.016518
17.77796 | 26.2864 | 25.8775 | 25.84113 | 0.4088981 | 0.0198407 | 0.01653196
17.78796 | 26.3031 | 25.87509 | 25.83869 | 0.4280064 | 0.01985877 | 0.01654593
17.79796 | 26.2796 | 25.87267 | 25.83624 | 0.406927 | 0.01987688 | 0.01655992
17.80796 | 26.2918 | 25.87024 | 25.83377 | 0.42156 | 0.01989501 | 0.01657393
17.81796 | 26.2687 | 25.86779 | 25.83129 | 0.4009053 | 0.01991316 | 0.01658795
17.82795 | 26.2608 | 25.86534 | 25.82881 | 0.3954606 | 0.01993134 | 0.01660197
17.83795 | 26.2697 | 25.86287 | 25.8263 | 0.4068309 | 0.01994955 | 0.01661603
17.84795 | 26.2543 | 25.86039 | 25.82379 | 0.3939138 | 0.0199678 | 0.0166301
17.85795 | 26.2492 | 25.85789 | 25.82126 | 0.3913093 | 0.01998607 | 0.01664418
17.86795 | 26.2391 | 25.85538 | 25.81872 | 0.3837175 | 0.02000438 | 0.01665829
17.87795 | 26.2093 | 25.85286 | 25.81617 | 0.3564384 | 0.02002271 | 0.0166724
17.88794 | 26.2329 | 25.85033 | 25.8136 | 0.3825696 | 0.02004106 | 0.01668652
17.89794 | 26.1994 | 25.84778 | 25.81102 | 0.3516162 | 0.02005945 | 0.01670067
17.90794 | 26.2066 | 25.84522 | 25.80843 | 0.3613757 | 0.02007787 | 0.01671483
17.91794 | 26.1868 | 25.84265 | 25.80583 | 0.3441482 | 0.02009632 | 0.01672902
17.92794 | 26.1819 | 25.84007 | 25.80321 | 0.3418337 | 0.0201148 | 0.01674321
17.93793 | 26.1641 | 25.83747 | 25.80058 | 0.3266297 | 0.0201333 | 0.01675741
17.94793 | 26.1518 | 25.83486 | 25.79794 | 0.3169414 | 0.02015184 | 0.01677164
17.95793 | 26.1558 | 25.83223 | 25.79528 | 0.3235664 | 0.02017041 | 0.01678589
17.96793 | 26.1443 | 25.8296 | 25.79261 | 0.3147046 | 0.02018901 | 0.01680015
17.97793 | 26.0951 | 25.82694 | 25.78992 | 0.2681561 | 0.02020764 | 0.01681443
17.98793 | 26.1038 | 25.82428 | 25.78722 | 0.279521 | 0.0202263 | 0.01682872
17.99792 | 26.0943 | 25.8216 | 25.78452 | 0.2726966 | 0.02024498 | 0.01684302
18.00792 | 26.0773 | 25.81891 | 25.78179 | 0.2583884 | 0.0202637 | 0.01685735
18.01792 | 26.0576 | 25.81621 | 25.77905 | 0.2413937 | 0.02028245 | 0.01687169
18.02792 | 26.0582 | 25.81349 | 25.7763 | 0.2447126 | 0.02030123 | 0.01688605
18.03792 | 26.0362 | 25.81075 | 25.77353 | 0.2254451 | 0.02032005 | 0.01690043
18.04792 | 26.042 | 25.80801 | 25.77076 | 0.2339913 | 0.02033889 | 0.01691482
18.05791 | 26.0259 | 25.80525 | 25.76796 | 0.2206484 | 0.02035774 | 0.01692922
18.06791 | 26.0356 | 25.80248 | 25.76516 | 0.2331221 | 0.02037665 | 0.01694364
18.07791 | 25.9708 | 25.79969 | 25.76234 | 0.1711097 | 0.02039558 | 0.01695809
18.08791 | 25.9875 | 25.79689 | 25.7595 | 0.1906111 | 0.02041455 | 0.01697255
18.09791 | 25.9724 | 25.79407 | 25.75665 | 0.1783265 | 0.02043354 | 0.01698702
18.10791 | 25.9555 | 25.79124 | 25.75379 | 0.1642558 | 0.02045257 | 0.01700151
18.1179 | 25.9455 | 25.7884 | 25.75092 | 0.1570964 | 0.02047161 | 0.01701601
18.1279 | 25.9371 | 25.78555 | 25.74802 | 0.1515538 | 0.0204907 | 0.01703053
18.1379 | 25.9221 | 25.78267 | 25.74512 | 0.1394254 | 0.02050982 | 0.01704508
18.1479 | 25.9133 | 25.77979 | 25.7422 | 0.1335112 | 0.02052897 | 0.01705964
18.1579 | 25.906 | 25.77689 | 25.73927 | 0.1291112 | 0.02054815 | 0.01707421
18.1679 | 25.9187 | 25.77397 | 25.73632 | 0.1447255 | 0.02056736 | 0.0170888
18.17789 | 25.8454 | 25.77105 | 25.73336 | 0.07435121 | 0.02058659 | 0.0171034
18.18789 | 25.8514 | 25.76811 | 25.73038 | 0.08329419 | 0.02060587 | 0.01711803
18.19789 | 25.8843 | 25.76515 | 25.72739 | 0.1191516 | 0.02062517 | 0.01713267
18.20789 | 25.8426 | 25.76218 | 25.72438 | 0.08042346 | 0.02064451 | 0.01714733
18.21789 | 25.8391 | 25.75919 | 25.72136 | 0.07990984 | 0.02066388 | 0.017162
18.22789 | 25.833 | 25.75619 | 25.71833 | 0.07681077 | 0.02068328 | 0.0171767
18.23788 | 25.8227 | 25.75318 | 25.71528 | 0.06952329 | 0.0207027 | 0.0171914
18.24788 | 25.8099 | 25.75015 | 25.71222 | 0.05975345 | 0.02072216 | 0.01720612
18.25788 | 25.8133 | 25.7471 | 25.70914 | 0.06619831 | 0.02074166 | 0.01722087
18.26788 | 25.8187 | 25.74404 | 25.70605 | 0.07465792 | 0.02076119 | 0.01723563
18.27788 | 25.7513 | 25.74097 | 25.70294 | 0.01033229 | 0.02078075 | 0.01725041
18.28787 | 25.7474 | 25.73788 | 25.69982 | 0.00951839 | 0.02080032 | 0.01726519
18.29787 | 25.7833 | 25.73478 | 25.69668 | 0.04852244 | 0.02081995 | 0.01728
18.30787 | 25.7479 | 25.73166 | 25.69352 | 0.01624139 | 0.02083961 | 0.01729484
18.31787 | 25.7414 | 25.72852 | 25.69036 | 0.0128753 | 0.0208593 | 0.01730968
18.32787 | 25.7411 | 25.72538 | 25.68717 | 0.0157242 | 0.02087902 | 0.01732455
18.33787 | 25.729 | 25.72221 | 25.68397 | 0.006788135 | 0.02089877 | 0.01733943
18.34786 | 25.7345 | 25.71904 | 25.68076 | 0.01546395 | 0.02091854 | 0.01735432
18.35786 | 25.7339 | 25.71584 | 25.67753 | 0.01805806 | 0.02093836 | 0.01736923
18.36786 | 25.7182 | 25.71263 | 25.67429 | 0.005567319 | 0.02095821 | 0.01738417
18.37786 | 25.6732 | 25.70941 | 25.67103 | -0.03620822 | 0.02097809 | 0.01739912
18.38786 | 25.6809 | 25.70617 | 25.66776 | -0.02526853 | 0.02099801 | 0.01741409
18.39786 | 25.6897 | 25.70291 | 25.66447 | -0.01321355 | 0.02101796 | 0.01742908
18.40785 | 25.6684 | 25.69965 | 25.66116 | -0.03124655 | 0.02103792 | 0.01744406
18.41785 | 25.6801 | 25.69636 | 25.65784 | -0.01626092 | 0.02105793 | 0.01745909
18.42785 | 25.6492 | 25.69306 | 25.65451 | -0.04385991 | 0.02107798 | 0.01747413
18.43785 | 25.6618 | 25.68974 | 25.65116 | -0.02794346 | 0.02109807 | 0.01748918
18.44785 | 25.6347 | 25.68641 | 25.64779 | -0.05171155 | 0.02111818 | 0.01750426
18.45785 | 25.6639 | 25.68306 | 25.64441 | -0.01916412 | 0.02113833 | 0.01751935
18.46784 | 25.6305 | 25.6797 | 25.64101 | -0.04920453 | 0.02115848 | 0.01753444
18.47784 | 25.5869 | 25.67633 | 25.6376 | -0.089426 | 0.0211787 | 0.01754957
18.48784 | 25.5924 | 25.67293 | 25.63417 | -0.08053186 | 0.02119895 | 0.01756472
18.49784 | 25.6105 | 25.66952 | 25.63072 | -0.05902207 | 0.02121923 | 0.01757988
18.50784 | 25.5898 | 25.6661 | 25.62726 | -0.07629658 | 0.02123955 | 0.01759506
18.51784 | 25.5932 | 25.66266 | 25.62379 | -0.06945537 | 0.02125989 | 0.01761026
18.52783 | 25.5786 | 25.6592 | 25.6203 | -0.08060187 | 0.02128025 | 0.01762546
18.53783 | 25.5673 | 25.65573 | 25.61679 | -0.08842912 | 0.02130067 | 0.01764069
18.54783 | 25.5687 | 25.65224 | 25.61326 | -0.08354055 | 0.02132112 | 0.01765595
18.55783 | 25.552 | 25.64874 | 25.60972 | -0.09673612 | 0.0213416 | 0.01767122
18.56783 | 25.5392 | 25.64522 | 25.60617 | -0.1060158 | 0.02136212 | 0.01768651
18.57783 | 25.4985 | 25.64168 | 25.6026 | -0.1431795 | 0.02138267 | 0.01770181
18.58782 | 25.503 | 25.63813 | 25.59901 | -0.1351309 | 0.02140323 | 0.01771712
18.59782 | 25.4995 | 25.63456 | 25.59541 | -0.1350627 | 0.02142385 | 0.01773247
18.60782 | 25.4838 | 25.63098 | 25.59179 | -0.1471784 | 0.0214445 | 0.01774782
18.61782 | 25.4782 | 25.62738 | 25.58815 | -0.1491781 | 0.02146519 | 0.0177632
18.62782 | 25.4751 | 25.62376 | 25.5845 | -0.1486617 | 0.02148592 | 0.0177786
18.63782 | 25.4657 | 25.62013 | 25.58083 | -0.1544292 | 0.02150667 | 0.01779402
18.64781 | 25.4789 | 25.61648 | 25.57715 | -0.1375842 | 0.02152744 | 0.01780943
18.65781 | 25.4659 | 25.61282 | 25.57345 | -0.1469194 | 0.02154827 | 0.01782489
18.66781 | 25.4193 | 25.60914 | 25.56973 | -0.1898383 | 0.02156913 | 0.01784036
18.67781 | 25.4023 | 25.60544 | 25.566 | -0.203141 | 0.02159002 | 0.01785585
18.68781 | 25.3978 | 25.60173 | 25.56225 | -0.2039275 | 0.02161095 | 0.01787135
18.6978 | 25.4059 | 25.598 | 25.55848 | -0.1921013 | 0.0216319 | 0.01788686
18.7078 | 25.3963 | 25.59426 | 25.5547 | -0.1979551 | 0.0216529 | 0.0179024
18.7178 | 25.3876 | 25.59049 | 25.5509 | -0.2028925 | 0.02167393 | 0.01791797
18.7278 | 25.3814 | 25.58671 | 25.54708 | -0.2053136 | 0.021695 | 0.01793355
18.7378 | 25.3539 | 25.58292 | 25.54325 | -0.2290182 | 0.02171611 | 0.01794915
18.7478 | 25.3821 | 25.57911 | 25.5394 | -0.1970063 | 0.02173725 | 0.01796477
18.75779 | 25.3522 | 25.57528 | 25.53554 | -0.2230818 | 0.02175841 | 0.01798039
18.76779 | 25.3274 | 25.57144 | 25.53166 | -0.244037 | 0.02177962 | 0.01799604
18.77779 | 25.3059 | 25.56758 | 25.52776 | -0.2616756 | 0.02180086 | 0.01801171
18.78779 | 25.3025 | 25.5637 | 25.52385 | -0.2611977 | 0.02182215 | 0.01802741
18.79779 | 25.3131 | 25.5598 | 25.51992 | -0.2467032 | 0.02184346 | 0.01804312
18.80779 | 25.2994 | 25.55589 | 25.51597 | -0.2564921 | 0.02186482 | 0.01805885
18.81778 | 25.3097 | 25.55197 | 25.51201 | -0.2422683 | 0.02188619 | 0.01807458
18.82778 | 25.2884 | 25.54802 | 25.50803 | -0.2596239 | 0.02190761 | 0.01809035
18.83778 | 25.2812 | 25.54406 | 25.50403 | -0.2628628 | 0.02192907 | 0.01810614
18.84778 | 25.2827 | 25.54008 | 25.50001 | -0.257385 | 0.02195057 | 0.01812194
18.85778 | 25.2509 | 25.53609 | 25.49598 | -0.2851904 | 0.0219721 | 0.01813777
18.86778 | 25.2301 | 25.53208 | 25.49193 | -0.3019791 | 0.02199367 | 0.01815361
18.87777 | 25.1911 | 25.52805 | 25.48787 | -0.336955 | 0.02201526 | 0.01816946
18.88777 | 25.2017 | 25.52401 | 25.48379 | -0.3223101 | 0.0220369 | 0.01818534
18.89777 | 25.2014 | 25.51995 | 25.47969 | -0.3185483 | 0.02205858 | 0.01820124
18.90777 | 25.1922 | 25.51587 | 25.47557 | -0.3236697 | 0.0220803 | 0.01821716
18.91777 | 25.1938 | 25.51177 | 25.47144 | -0.3179742 | 0.02210205 | 0.0182331
18.92777 | 25.1733 | 25.50766 | 25.46729 | -0.3343618 | 0.02212384 | 0.01824906
18.93776 | 25.1762 | 25.50354 | 25.46313 | -0.3273366 | 0.02214564 | 0.01826502
18.94776 | 25.1583 | 25.49939 | 25.45894 | -0.3410903 | 0.0221675 | 0.01828102
18.95776 | 25.1425 | 25.49523 | 25.45474 | -0.352727 | 0.0221894 | 0.01829703
18.96776 | 25.1113 | 25.49105 | 25.45052 | -0.3797468 | 0.02221134 | 0.01831307
18.97776 | 25.0999 | 25.48685 | 25.44629 | -0.3869495 | 0.02223331 | 0.01832912
18.98776 | 25.0904 | 25.48264 | 25.44203 | -0.3922352 | 0.02225532 | 0.0183452
18.99775 | 25.0879 | 25.47841 | 25.43777 | -0.390508 | 0.02227735 | 0.01836128
19.00775 | 25.0875 | 25.47416 | 25.43348 | -0.3866596 | 0.02229943 | 0.01837739
19.01775 | 25.0764 | 25.46989 | 25.42918 | -0.3934941 | 0.02232155 | 0.01839352
19.02775 | 25.0779 | 25.46561 | 25.42486 | -0.3877114 | 0.02234371 | 0.01840967
19.03775 | 25.0556 | 25.46131 | 25.42052 | -0.4057116 | 0.02236591 | 0.01842585
19.04775 | 25.0526 | 25.45699 | 25.41616 | -0.4043946 | 0.02238814 | 0.01844204
19.05774 | 25.0111 | 25.45266 | 25.4118 | -0.4415648 | 0.0224104 | 0.01845824
19.06774 | 25.0144 | 25.44831 | 25.40741 | -0.4339135 | 0.02243271 | 0.01847446
19.07774 | 24.9975 | 25.44394 | 25.403 | -0.4464449 | 0.02245505 | 0.01849071
19.08774 | 24.9991 | 25.43956 | 25.39857 | -0.4404592 | 0.02247744 | 0.01850699
19.09774 | 25.0077 | 25.43516 | 25.39413 | -0.4274561 | 0.02249986 | 0.01852328
19.10773 | 24.997 | 25.43074 | 25.38968 | -0.4337402 | 0.0225223 | 0.01853957
19.11773 | 24.9998 | 25.4263 | 25.3852 | -0.4265027 | 0.0225448 | 0.0185559
19.12773 | 24.9832 | 25.42185 | 25.38071 | -0.4386478 | 0.02256734 | 0.01857225
19.13773 | 24.9718 | 25.41738 | 25.3762 | -0.4455756 | 0.02258992 | 0.01858862
19.14773 | 24.9504 | 25.41289 | 25.37167 | -0.462486 | 0.02261253 | 0.01860501
19.15773 | 24.9437 | 25.40838 | 25.36712 | -0.4646791 | 0.02263519 | 0.01862142
19.16772 | 24.918 | 25.40386 | 25.36256 | -0.4858593 | 0.02265786 | 0.01863783
19.17772 | 24.9179 | 25.39932 | 25.35798 | -0.4814177 | 0.02268059 | 0.01865429
19.18772 | 24.9145 | 25.39476 | 25.35338 | -0.4802586 | 0.02270336 | 0.01867076
19.19772 | 24.9249 | 25.39018 | 25.34877 | -0.4652821 | 0.02272617 | 0.01868725
19.20772 | 24.9055 | 25.38559 | 25.34414 | -0.4800882 | 0.02274901 | 0.01870376
19.21772 | 24.9051 | 25.38098 | 25.33948 | -0.4758768 | 0.0227719 | 0.01872029
19.22771 | 24.9135 | 25.37635 | 25.33482 | -0.4628526 | 0.02279481 | 0.01873682
19.23771 | 24.8669 | 25.37171 | 25.33014 | -0.5048064 | 0.02281777 | 0.0187534
19.24771 | 24.8639 | 25.36704 | 25.32543 | -0.5031426 | 0.02284078 | 0.01876999
19.25771 | 24.8485 | 25.36236 | 25.32071 | -0.5138613 | 0.02286382 | 0.0187866
19.26771 | 24.8235 | 25.35766 | 25.31597 | -0.5341624 | 0.0228869 | 0.01880323
19.27771 | 24.8042 | 25.35295 | 25.31122 | -0.5487461 | 0.02291003 | 0.01881989
19.2877 | 24.8208 | 25.34822 | 25.30645 | -0.5274169 | 0.02293316 | 0.01883654
19.2977 | 24.8149 | 25.34347 | 25.30166 | -0.5285655 | 0.02295637 | 0.01885324
19.3077 | 24.8252 | 25.3387 | 25.29685 | -0.5134965 | 0.02297961 | 0.01886996
19.3177 | 24.7926 | 25.33391 | 25.29202 | -0.5413099 | 0.02300289 | 0.01888669
19.3277 | 24.7801 | 25.32911 | 25.28718 | -0.5490057 | 0.02302621 | 0.01890345
19.3377 | 24.753 | 25.32428 | 25.28231 | -0.5712839 | 0.02304957 | 0.01892023
19.34769 | 24.7345 | 25.31945 | 25.27744 | -0.5849493 | 0.02307295 | 0.01893701
19.35769 | 24.7322 | 25.31459 | 25.27254 | -0.5823923 | 0.0230964 | 0.01895383
19.36769 | 24.6836 | 25.30972 | 25.26763 | -0.6261176 | 0.02311988 | 0.01897067
19.37769 | 24.6909 | 25.30483 | 25.26269 | -0.6139253 | 0.0231434 | 0.01898753
19.38769 | 24.7038 | 25.29992 | 25.25774 | -0.5961153 | 0.02316697 | 0.01900441
19.39769 | 24.6863 | 25.29499 | 25.25278 | -0.6086876 | 0.02319057 | 0.01902131
19.40768 | 24.693 | 25.29005 | 25.24779 | -0.5970472 | 0.02321419 | 0.01903822
19.41768 | 24.67 | 25.28508 | 25.24279 | -0.6150842 | 0.02323788 | 0.01905517
19.42768 | 24.6524 | 25.2801 | 25.23777 | -0.6277034 | 0.0232616 | 0.01907213
19.43768 | 24.5993 | 25.2751 | 25.23273 | -0.675805 | 0.02328537 | 0.01908912
19.44768 | 24.6169 | 25.27009 | 25.22767 | -0.6531888 | 0.02330918 | 0.01910613
19.45768 | 24.5861 | 25.26505 | 25.2226 | -0.6789549 | 0.02333303 | 0.01912316
19.46767 | 24.5672 | 25.26001 | 25.21751 | -0.6928083 | 0.02335689 | 0.01914019
19.47767 | 24.5489 | 25.25494 | 25.2124 | -0.7060389 | 0.02338083 | 0.01915726
19.48767 | 24.58 | 25.24985 | 25.20727 | -0.6698518 | 0.0234048 | 0.01917436
19.49767 | 24.5815 | 25.24475 | 25.20213 | -0.6632469 | 0.02342882 | 0.01919147
19.50767 | 24.5526 | 25.23962 | 25.19696 | -0.6870243 | 0.02345287 | 0.01920861
19.51766 | 24.5385 | 25.23449 | 25.19179 | -0.695989 | 0.02347694 | 0.01922575
19.52766 | 24.5165 | 25.22933 | 25.18659 | -0.7128308 | 0.02350109 | 0.01924293
19.53766 | 24.4919 | 25.22415 | 25.18137 | -0.7322548 | 0.02352527 | 0.01926013
19.54766 | 24.4858 | 25.21896 | 25.17613 | -0.733161 | 0.02354949 | 0.01927735
19.55766 | 24.4685 | 25.21375 | 25.17088 | -0.7452494 | 0.02357376 | 0.0192946
19.56766 | 24.4544 | 25.20852 | 25.16561 | -0.75412 | 0.02359807 | 0.01931186
19.57765 | 24.438 | 25.20328 | 25.16033 | -0.765278 | 0.02362239 | 0.01932913
19.58765 | 24.4693 | 25.19801 | 25.15502 | -0.728713 | 0.02364678 | 0.01934644
19.59765 | 24.4678 | 25.19273 | 25.1497 | -0.7249301 | 0.02367122 | 0.01936377
19.60765 | 24.4372 | 25.18743 | 25.14435 | -0.7502294 | 0.0236957 | 0.01938113
19.61765 | 24.4137 | 25.18211 | 25.13899 | -0.7684109 | 0.02372022 | 0.0193985
19.62765 | 24.3895 | 25.17677 | 25.13361 | -0.7872745 | 0.02374478 | 0.0194159
19.63764 | 24.4125 | 25.17143 | 25.12822 | -0.7589256 | 0.02376936 | 0.0194333
19.64764 | 24.3806 | 25.16605 | 25.12281 | -0.7854536 | 0.02379401 | 0.01945074
19.65764 | 24.3465 | 25.16066 | 25.11738 | -0.8141636 | 0.0238187 | 0.01946821
19.66764 | 24.3673 | 25.15526 | 25.11193 | -0.7879559 | 0.02384343 | 0.01948569
19.67764 | 24.3408 | 25.14983 | 25.10646 | -0.8090302 | 0.02386821 | 0.0195032
19.68764 | 24.4054 | 25.14439 | 25.10097 | -0.7389867 | 0.02389303 | 0.01952073
19.69763 | 24.3673 | 25.13893 | 25.09547 | -0.7716308 | 0.02391787 | 0.01953826
19.70763 | 24.3311 | 25.13345 | 25.08995 | -0.8023516 | 0.02394278 | 0.01955584
19.71763 | 24.3074 | 25.12795 | 25.08441 | -0.8205544 | 0.02396773 | 0.01957343
19.72763 | 24.3154 | 25.12244 | 25.07886 | -0.8070394 | 0.02399272 | 0.01959105
19.73763 | 24.3106 | 25.11691 | 25.07328 | -0.8063066 | 0.02401776 | 0.0196087
19.74763 | 24.2854 | 25.11136 | 25.06769 | -0.8259558 | 0.02404285 | 0.01962636
19.75762 | 24.2702 | 25.10579 | 25.06208 | -0.8355927 | 0.02406794 | 0.01964403
19.76762 | 24.2629 | 25.10021 | 25.05645 | -0.8373062 | 0.02409312 | 0.01966174
19.77762 | 24.2802 | 25.0946 | 25.0508 | -0.8144018 | 0.02411833 | 0.01967947
19.78762 | 24.2633 | 25.08898 | 25.04514 | -0.8256795 | 0.02414359 | 0.01969723
19.79762 | 24.2476 | 25.08334 | 25.03946 | -0.8357394 | 0.02416889 | 0.019715
19.80762 | 24.2257 | 25.07768 | 25.03375 | -0.8519813 | 0.02419424 | 0.0197328
19.81761 | 24.1947 | 25.07201 | 25.02804 | -0.877311 | 0.02421961 | 0.0197506
19.82761 | 24.2035 | 25.06632 | 25.0223 | -0.8628172 | 0.02424504 | 0.01976845
19.83761 | 24.1812 | 25.06061 | 25.01655 | -0.8794054 | 0.02427052 | 0.01978632
19.84761 | 24.1643 | 25.05488 | 25.01078 | -0.8905758 | 0.02429605 | 0.01980421
19.85761 | 24.1711 | 25.04913 | 25.00498 | -0.8780283 | 0.02432162 | 0.01982213
19.8676 | 24.1772 | 25.04337 | 24.99918 | -0.8661687 | 0.02434721 | 0.01984004
19.8776 | 24.153 | 25.03759 | 24.99335 | -0.8845854 | 0.02437287 | 0.019858
19.8876 | 24.1366 | 25.03178 | 24.98751 | -0.8951842 | 0.02439858 | 0.01987599
19.8976 | 24.122 | 25.02597 | 24.98165 | -0.9039652 | 0.02442433 | 0.019894
19.9076 | 24.1091 | 25.02013 | 24.97577 | -0.9110282 | 0.02445013 | 0.01991203
19.9176 | 24.0851 | 25.01427 | 24.96987 | -0.9291734 | 0.02447597 | 0.01993008
19.92759 | 24.081 | 25.00841 | 24.96396 | -0.9274066 | 0.02450183 | 0.01994814
19.93759 | 24.0788 | 25.00252 | 24.95802 | -0.923716 | 0.02452777 | 0.01996624
19.94759 | 24.0274 | 24.99661 | 24.95207 | -0.9692075 | 0.02455375 | 0.01998436
19.95759 | 24.0321 | 24.99068 | 24.9461 | -0.9585812 | 0.02457977 | 0.0200025
19.96759 | 24.0484 | 24.98474 | 24.94011 | -0.936337 | 0.02460584 | 0.02002068
19.97759 | 24.0445 | 24.97877 | 24.9341 | -0.9342749 | 0.02463196 | 0.02003887
19.98758 | 24.0113 | 24.9728 | 24.92809 | -0.961501 | 0.0246581 | 0.02005707
19.99758 | 24.0028 | 24.9668 | 24.92204 | -0.9640032 | 0.02468431 | 0.02007531
20.00758 | 23.9862 | 24.96079 | 24.91598 | -0.9745875 | 0.02471057 | 0.02009358
20.01758 | 23.9794 | 24.95475 | 24.90991 | -0.975354 | 0.02473687 | 0.02011187
20.02758 | 23.9665 | 24.9487 | 24.90381 | -0.9822026 | 0.02476322 | 0.02013018
20.03758 | 23.9519 | 24.94263 | 24.8977 | -0.9907334 | 0.02478962 | 0.02014852
20.04757 | 23.92 | 24.93655 | 24.89157 | -1.016552 | 0.02481604 | 0.02016686
20.05757 | 23.927 | 24.93045 | 24.88542 | -1.003447 | 0.02484253 | 0.02018524
20.06757 | 23.9257 | 24.92432 | 24.87925 | -0.9986248 | 0.02486906 | 0.02020365
20.07757 | 23.9123 | 24.91818 | 24.87307 | -1.005884 | 0.02489565 | 0.02022208
20.08757 | 23.894 | 24.91203 | 24.86686 | -1.018026 | 0.02492228 | 0.02024054
20.09757 | 23.8665 | 24.90585 | 24.86064 | -1.03935 | 0.02494896 | 0.02025902
20.10756 | 23.868 | 24.89966 | 24.85441 | -1.031662 | 0.02497566 | 0.02027751
20.11756 | 23.8487 | 24.89345 | 24.84815 | -1.04475 | 0.02500244 | 0.02029604
20.12756 | 23.8431 | 24.88722 | 24.84188 | -1.04412 | 0.02502926 | 0.02031459
20.13756 | 23.8199 | 24.88097 | 24.83558 | -1.061073 | 0.02505613 | 0.02033317
20.14756 | 23.8351 | 24.87471 | 24.82927 | -1.039608 | 0.02508305 | 0.02035177
20.15756 | 23.8181 | 24.86842 | 24.82294 | -1.050325 | 0.02511001 | 0.0203704
20.16755 | 23.82 | 24.86213 | 24.8166 | -1.04213 | 0.025137 | 0.02038903
20.17755 | 23.8032 | 24.85581 | 24.81024 | -1.052611 | 0.02516407 | 0.02040771
20.18755 | 23.7769 | 24.84948 | 24.80386 | -1.072575 | 0.02519118 | 0.02042641
20.19755 | 23.7563 | 24.84312 | 24.79746 | -1.086821 | 0.02521833 | 0.02044513
20.20755 | 23.759 | 24.83675 | 24.79104 | -1.077749 | 0.02524554 | 0.02046388
20.21755 | 23.7476 | 24.83036 | 24.7846 | -1.08276 | 0.0252728 | 0.02048265
20.22754 | 23.7085 | 24.82396 | 24.77816 | -1.115459 | 0.02530008 | 0.02050143
20.23754 | 23.7275 | 24.81753 | 24.77169 | -1.090034 | 0.02532743 | 0.02052026
20.24754 | 23.7178 | 24.81109 | 24.7652 | -1.093291 | 0.02535484 | 0.02053911
20.25754 | 23.6991 | 24.80463 | 24.75869 | -1.10553 | 0.02538229 | 0.02055798
20.26754 | 23.7003 | 24.79815 | 24.75217 | -1.097852 | 0.02540979 | 0.02057688
20.27753 | 23.6804 | 24.79166 | 24.74563 | -1.111263 | 0.02543731 | 0.02059579
20.28753 | 23.6614 | 24.78515 | 24.73907 | -1.123749 | 0.02546491 | 0.02061473
20.29753 | 23.6421 | 24.77862 | 24.73249 | -1.136518 | 0.02549257 | 0.02063371
20.30753 | 23.6434 | 24.77207 | 24.7259 | -1.128669 | 0.02552026 | 0.02065271
20.31753 | 23.6376 | 24.7655 | 24.71928 | -1.127903 | 0.02554801 | 0.02067173
20.32753 | 23.6009 | 24.75892 | 24.71265 | -1.158018 | 0.02557582 | 0.02069079
20.33752 | 23.6124 | 24.75232 | 24.70601 | -1.139923 | 0.02560364 | 0.02070984
20.34752 | 23.6062 | 24.7457 | 24.69934 | -1.139504 | 0.02563153 | 0.02072895
20.35752 | 23.6212 | 24.73907 | 24.69266 | -1.117866 | 0.02565949 | 0.02074807
20.36752 | 23.5954 | 24.73241 | 24.68596 | -1.137012 | 0.02568749 | 0.02076722
20.37752 | 23.5634 | 24.72574 | 24.67924 | -1.162339 | 0.02571554 | 0.0207864
20.38752 | 23.5622 | 24.71905 | 24.6725 | -1.156849 | 0.02574364 | 0.0208056
20.39751 | 23.5572 | 24.71235 | 24.66575 | -1.155149 | 0.02577176 | 0.02082482
20.40751 | 23.546 | 24.70562 | 24.65898 | -1.159624 | 0.02579997 | 0.02084407
20.41751 | 23.5267 | 24.69888 | 24.65219 | -1.172181 | 0.02582822 | 0.02086335
20.42751 | 23.5305 | 24.69212 | 24.64538 | -1.161621 | 0.02585653 | 0.02088266
20.43751 | 23.5094 | 24.68534 | 24.63856 | -1.175943 | 0.02588488 | 0.02090199
20.44751 | 23.5072 | 24.67855 | 24.63171 | -1.171348 | 0.02591329 | 0.02092135
20.4575 | 23.5184 | 24.67174 | 24.62486 | -1.153342 | 0.02594172 | 0.02094072
20.4675 | 23.4748 | 24.66491 | 24.61798 | -1.190112 | 0.02597023 | 0.02096013
20.4775 | 23.4822 | 24.65806 | 24.61109 | -1.175864 | 0.02599879 | 0.02097957
20.4875 | 23.4705 | 24.6512 | 24.60417 | -1.180699 | 0.02602741 | 0.02099903
20.4975 | 23.44 | 24.64432 | 24.59724 | -1.204316 | 0.02605607 | 0.02101852
20.5075 | 23.4481 | 24.63742 | 24.59029 | -1.189316 | 0.02608479 | 0.02103804
20.51749 | 23.4473 | 24.63051 | 24.58333 | -1.183205 | 0.02611353 | 0.02105756
20.52749 | 23.4308 | 24.62357 | 24.57635 | -1.19277 | 0.02614235 | 0.02107713
20.53749 | 23.4117 | 24.61662 | 24.56935 | -1.204918 | 0.02617123 | 0.02109673
20.54749 | 23.4272 | 24.60965 | 24.56233 | -1.182448 | 0.02620015 | 0.02111635
20.55749 | 23.3928 | 24.60266 | 24.5553 | -1.209861 | 0.02622913 | 0.021136
20.56749 | 23.3987 | 24.59566 | 24.54824 | -1.196957 | 0.02625816 | 0.02115568
20.57748 | 23.3839 | 24.58864 | 24.54118 | -1.204742 | 0.02628722 | 0.02117536
20.58748 | 23.3626 | 24.5816 | 24.53409 | -1.219002 | 0.02631636 | 0.02119509
20.59748 | 23.3629 | 24.57455 | 24.52699 | -1.211646 | 0.02634555 | 0.02121485
20.60748 | 23.3474 | 24.56747 | 24.51986 | -1.220072 | 0.02637479 | 0.02123463
20.61748 | 23.3325 | 24.56038 | 24.51272 | -1.227881 | 0.02640409 | 0.02125444
20.62748 | 23.3266 | 24.55327 | 24.50556 | -1.226672 | 0.02643344 | 0.02127428
20.63747 | 23.3157 | 24.54615 | 24.4984 | -1.230454 | 0.02646282 | 0.02129413
20.64747 | 23.3257 | 24.53901 | 24.4912 | -1.213311 | 0.02649227 | 0.02131402
20.65747 | 23.2838 | 24.53185 | 24.48399 | -1.24805 | 0.02652179 | 0.02133394
20.66747 | 23.2763 | 24.52467 | 24.47677 | -1.248373 | 0.02655135 | 0.02135389
20.67747 | 23.2663 | 24.51748 | 24.46952 | -1.251178 | 0.02658097 | 0.02137386
20.68746 | 23.2581 | 24.51027 | 24.46227 | -1.252173 | 0.02661062 | 0.02139384
20.69746 | 23.2376 | 24.50304 | 24.45499 | -1.265444 | 0.02664034 | 0.02141387
20.70746 | 23.2365 | 24.4958 | 24.44769 | -1.259298 | 0.02667013 | 0.02143393
20.71746 | 23.2138 | 24.48853 | 24.44038 | -1.274735 | 0.02669996 | 0.02145401
20.72746 | 23.2181 | 24.48125 | 24.43305 | -1.263154 | 0.02672986 | 0.02147413
20.73746 | 23.2029 | 24.47396 | 24.4257 | -1.271057 | 0.0267598 | 0.02149427
20.74745 | 23.1636 | 24.46665 | 24.41834 | -1.303049 | 0.02678977 | 0.02151441
20.75745 | 23.1714 | 24.45932 | 24.41096 | -1.287917 | 0.02681983 | 0.02153461
20.76745 | 23.1633 | 24.45197 | 24.40356 | -1.288668 | 0.02684994 | 0.02155483
20.77745 | 23.1257 | 24.4446 | 24.39615 | -1.318902 | 0.02688011 | 0.02157509
20.78745 | 23.1423 | 24.43722 | 24.38871 | -1.294919 | 0.02691033 | 0.02159537
20.79745 | 23.1001 | 24.42982 | 24.38126 | -1.329719 | 0.02694061 | 0.02161568
20.80744 | 23.1181 | 24.42241 | 24.3738 | -1.30431 | 0.02697091 | 0.02163599
20.81744 | 23.0894 | 24.41498 | 24.36632 | -1.325576 | 0.0270013 | 0.02165635
20.82744 | 23.0789 | 24.40752 | 24.35882 | -1.328625 | 0.02703175 | 0.02167675
20.83744 | 23.0644 | 24.40006 | 24.3513 | -1.335657 | 0.02706225 | 0.02169717
20.84744 | 23.0537 | 24.39257 | 24.34376 | -1.338872 | 0.02709281 | 0.02171762
20.85744 | 23.043 | 24.38507 | 24.33621 | -1.34207 | 0.02712342 | 0.0217381
20.86743 | 23.0256 | 24.37756 | 24.32865 | -1.351959 | 0.02715406 | 0.02175858
20.87743 | 23.0221 | 24.37002 | 24.32106 | -1.347924 | 0.02718479 | 0.02177912
20.88743 | 23.0221 | 24.36247 | 24.31346 | -1.340371 | 0.02721557 | 0.02179969
20.89743 | 22.9976 | 24.3549 | 24.30584 | -1.357302 | 0.02724641 | 0.02182028
20.90743 | 22.9882 | 24.34732 | 24.2982 | -1.359116 | 0.02727731 | 0.0218409
20.91743 | 22.9778 | 24.33971 | 24.29054 | -1.361913 | 0.02730826 | 0.02186155
20.92742 | 22.9718 | 24.3321 | 24.28288 | -1.360301 | 0.02733924 | 0.02188221
20.93742 | 22.9538 | 24.32446 | 24.27519 | -1.370665 | 0.02737031 | 0.02190292
20.94742 | 22.9447 | 24.31681 | 24.26749 | -1.372111 | 0.02740144 | 0.02192366
20.95742 | 22.9326 | 24.30914 | 24.25976 | -1.376541 | 0.02743262 | 0.02194443
20.96742 | 22.9424 | 24.30145 | 24.25203 | -1.359055 | 0.02746387 | 0.02196523
20.97742 | 22.9218 | 24.29375 | 24.24427 | -1.371952 | 0.02749517 | 0.02198605
20.98741 | 22.9052 | 24.28604 | 24.23651 | -1.380839 | 0.02752649 | 0.02200688
20.99741 | 22.9044 | 24.2783 | 24.22872 | -1.373903 | 0.02755791 | 0.02202777
21.00741 | 22.8822 | 24.27055 | 24.22091 | -1.388349 | 0.02758938 | 0.02204868
21.01741 | 22.8781 | 24.26278 | 24.21309 | -1.38468 | 0.02762092 | 0.02206963
21.02741 | 22.8662 | 24.25499 | 24.20525 | -1.388793 | 0.02765251 | 0.0220906
21.03741 | 22.8507 | 24.24719 | 24.19739 | -1.39649 | 0.02768416 | 0.02211161
21.0474 | 22.8408 | 24.23938 | 24.18953 | -1.398578 | 0.02771583 | 0.02213262
21.0574 | 22.8286 | 24.23154 | 24.18164 | -1.402942 | 0.0277476 | 0.02215368
21.0674 | 22.8303 | 24.22369 | 24.17374 | -1.39339 | 0.02777943 | 0.02217477
21.0774 | 22.7964 | 24.21582 | 24.16581 | -1.419421 | 0.02781131 | 0.0221959
21.0874 | 22.7883 | 24.20794 | 24.15787 | -1.419635 | 0.02784326 | 0.02221706
21.09739 | 22.7872 | 24.20004 | 24.14993 | -1.412841 | 0.02787524 | 0.02223822
21.10739 | 22.7549 | 24.19212 | 24.14196 | -1.437223 | 0.0279073 | 0.02225943
21.11739 | 22.7541 | 24.18419 | 24.13397 | -1.430088 | 0.02793942 | 0.02228068
21.12739 | 22.7387 | 24.17624 | 24.12596 | -1.437537 | 0.0279716 | 0.02230195
21.13739 | 22.7315 | 24.16827 | 24.11794 | -1.436769 | 0.02800385 | 0.02232326
21.14739 | 22.7031 | 24.16029 | 24.1099 | -1.457185 | 0.02803615 | 0.02234459
21.15738 | 22.6889 | 24.15229 | 24.10186 | -1.463393 | 0.02806849 | 0.02236594
21.16738 | 22.6898 | 24.14428 | 24.09379 | -1.454477 | 0.02810092 | 0.02238734
21.17738 | 22.6658 | 24.13624 | 24.0857 | -1.470444 | 0.0281334 | 0.02240877
21.18738 | 22.6424 | 24.12819 | 24.0776 | -1.485795 | 0.02816595 | 0.02243023
21.19738 | 22.6248 | 24.12013 | 24.06948 | -1.49533 | 0.02819855 | 0.02245172
21.20738 | 22.6363 | 24.11205 | 24.06134 | -1.475748 | 0.02823122 | 0.02247324
21.21737 | 22.6102 | 24.10396 | 24.0532 | -1.493759 | 0.02826392 | 0.02249477
21.22737 | 22.5881 | 24.09585 | 24.04503 | -1.507745 | 0.02829672 | 0.02251636
21.23737 | 22.5917 | 24.08772 | 24.03685 | -1.496015 | 0.02832957 | 0.02253797
21.24737 | 22.5675 | 24.07957 | 24.02865 | -1.512069 | 0.02836248 | 0.02255961
21.25737 | 22.5592 | 24.07141 | 24.02043 | -1.512207 | 0.02839545 | 0.02258129
21.26737 | 22.546 | 24.06323 | 24.0122 | -1.517229 | 0.0284285 | 0.022603
21.27736 | 22.539 | 24.05504 | 24.00396 | -1.516043 | 0.02846156 | 0.02262472
21.28736 | 22.5055 | 24.04683 | 23.99569 | -1.541333 | 0.02849473 | 0.0226465
21.29736 | 22.4976 | 24.03861 | 23.98741 | -1.541006 | 0.02852795 | 0.0226683
21.30736 | 22.4997 | 24.03036 | 23.97911 | -1.530664 | 0.02856123 | 0.02269013
21.31736 | 22.4878 | 24.02211 | 23.9708 | -1.534306 | 0.02859459 | 0.022712
21.32736 | 22.4633 | 24.01383 | 23.96247 | -1.550532 | 0.028628 | 0.02273391
21.33735 | 22.4587 | 24.00555 | 23.95413 | -1.54685 | 0.02866144 | 0.02275581
21.34735 | 22.4522 | 23.99724 | 23.94577 | -1.545045 | 0.02869498 | 0.02277778
21.35735 | 22.4313 | 23.98892 | 23.93739 | -1.557623 | 0.02872858 | 0.02279978
21.36735 | 22.4189 | 23.98059 | 23.929 | -1.561685 | 0.02876225 | 0.0228218
21.37735 | 22.4034 | 23.97223 | 23.92059 | -1.568832 | 0.02879597 | 0.02284386
21.38735 | 22.4014 | 23.96386 | 23.91217 | -1.562463 | 0.02882977 | 0.02286596
21.39734 | 22.3914 | 23.95549 | 23.90373 | -1.564087 | 0.02886359 | 0.02288806
21.40734 | 22.3782 | 23.94709 | 23.89528 | -1.568886 | 0.02889751 | 0.02291022
21.41734 | 22.3661 | 23.93867 | 23.88681 | -1.57257 | 0.0289315 | 0.02293241
21.42734 | 22.3697 | 23.93024 | 23.87832 | -1.560538 | 0.02896555 | 0.02295464
21.43734 | 22.3425 | 23.92179 | 23.86981 | -1.57929 | 0.02899966 | 0.02297689
21.44734 | 22.3405 | 23.91333 | 23.86129 | -1.572827 | 0.02903383 | 0.02299918
21.45733 | 22.3198 | 23.90486 | 23.85277 | -1.585057 | 0.02906804 | 0.02302148
21.46733 | 22.3205 | 23.89636 | 23.84422 | -1.575862 | 0.02910235 | 0.02304384
21.47733 | 22.3069 | 23.88785 | 23.83565 | -1.580952 | 0.02913672 | 0.02306623
21.48733 | 22.2778 | 23.87933 | 23.82707 | -1.601527 | 0.02917116 | 0.02308865
21.49733 | 22.2926 | 23.87079 | 23.81847 | -1.578186 | 0.02920566 | 0.02311111
21.50732 | 22.2723 | 23.86224 | 23.80986 | -1.589938 | 0.02924019 | 0.02313358
21.51732 | 22.2671 | 23.85367 | 23.80124 | -1.586566 | 0.02927483 | 0.0231561
21.52732 | 22.2547 | 23.84508 | 23.79259 | -1.590379 | 0.02930953 | 0.02317866
21.53732 | 22.2301 | 23.83648 | 23.78393 | -1.606376 | 0.0293443 | 0.02320125
21.54732 | 22.2361 | 23.82786 | 23.77525 | -1.591758 | 0.02937913 | 0.02322387
21.55732 | 22.224 | 23.81922 | 23.76656 | -1.595224 | 0.02941402 | 0.02324653
21.56731 | 22.1916 | 23.81058 | 23.75787 | -1.618984 | 0.02944895 | 0.0232692
21.57731 | 22.1887 | 23.80192 | 23.74914 | -1.61322 | 0.02948398 | 0.02329192
21.58731 | 22.2051 | 23.79324 | 23.74041 | -1.588141 | 0.02951908 | 0.02331468
21.59731 | 22.1739 | 23.78455 | 23.73165 | -1.610646 | 0.02955424 | 0.02333748
21.60731 | 22.165 | 23.77584 | 23.72289 | -1.610837 | 0.02958948 | 0.02336031
21.61731 | 22.165 | 23.76711 | 23.7141 | -1.602112 | 0.02962477 | 0.02338317
21.6273 | 22.1429 | 23.75838 | 23.70531 | -1.61548 | 0.0296601 | 0.02340605
21.6373 | 22.1504 | 23.74963 | 23.6965 | -1.599225 | 0.02969554 | 0.02342898
21.6473 | 22.1164 | 23.74085 | 23.68767 | -1.624455 | 0.02973104 | 0.02345195
21.6573 | 22.1045 | 23.73207 | 23.67883 | -1.62757 | 0.02976661 | 0.02347495
21.6673 | 22.1026 | 23.72327 | 23.66997 | -1.620669 | 0.02980224 | 0.02349798
21.6773 | 22.1038 | 23.71445 | 23.66109 | -1.610654 | 0.02983795 | 0.02352105
21.68729 | 22.0808 | 23.70563 | 23.65221 | -1.624832 | 0.02987368 | 0.02354414
21.69729 | 22.0995 | 23.69679 | 23.64331 | -1.597287 | 0.02990953 | 0.02356728
21.70729 | 22.0758 | 23.68793 | 23.63439 | -1.612126 | 0.02994543 | 0.02359046
21.71729 | 22.0671 | 23.67905 | 23.62546 | -1.611951 | 0.02998141 | 0.02361367
21.72729 | 22.0572 | 23.67016 | 23.61651 | -1.612961 | 0.03001746 | 0.02363692
21.73729 | 22.0465 | 23.66126 | 23.60754 | -1.614756 | 0.03005358 | 0.0236602
21.74728 | 22.0267 | 23.65235 | 23.59857 | -1.625645 | 0.03008973 | 0.0236835
21.75728 | 22.0134 | 23.64341 | 23.58958 | -1.630011 | 0.03012598 | 0.02370686
21.76728 | 22.0179 | 23.63446 | 23.58057 | -1.616561 | 0.03016231 | 0.02373024
21.77728 | 22.0066 | 23.6255 | 23.57154 | -1.618897 | 0.0301987 | 0.02375367
21.78728 | 22.012 | 23.61652 | 23.56251 | -1.604518 | 0.03023517 | 0.02377713
21.79728 | 21.9933 | 23.60752 | 23.55345 | -1.614225 | 0.0302717 | 0.02380063
21.80727 | 21.9916 | 23.59853 | 23.54439 | -1.606926 | 0.03030827 | 0.02382414
21.81727 | 21.9862 | 23.5895 | 23.53531 | -1.603303 | 0.03034495 | 0.02384772
21.82727 | 21.9514 | 23.58047 | 23.52621 | -1.629066 | 0.03038169 | 0.02387132
21.83727 | 21.96 | 23.57141 | 23.5171 | -1.611414 | 0.03041851 | 0.02389497
21.84727 | 21.9544 | 23.56235 | 23.50797 | -1.607948 | 0.0304554 | 0.02391865
21.85726 | 21.931 | 23.55328 | 23.49884 | -1.622276 | 0.03049232 | 0.02394234
21.86726 | 21.9214 | 23.54418 | 23.48968 | -1.62278 | 0.03052935 | 0.02396609
21.87726 | 21.9309 | 23.53507 | 23.48051 | -1.60417 | 0.03056644 | 0.02398989
21.88726 | 21.9155 | 23.52595 | 23.47133 | -1.610446 | 0.03060362 | 0.02401372
21.89726 | 21.9037 | 23.51681 | 23.46213 | -1.613108 | 0.03064086 | 0.02403758
21.90726 | 21.8874 | 23.50765 | 23.45291 | -1.620254 | 0.03067818 | 0.02406148
21.91725 | 21.8838 | 23.4985 | 23.4437 | -1.614696 | 0.03071553 | 0.0240854
21.92725 | 21.8686 | 23.48931 | 23.43445 | -1.620715 | 0.03075299 | 0.02410938
21.93725 | 21.8665 | 23.48012 | 23.42519 | -1.613619 | 0.03079052 | 0.02413339
21.94725 | 21.8378 | 23.47091 | 23.41592 | -1.633109 | 0.03082813 | 0.02415745
21.95725 | 21.8357 | 23.46168 | 23.40664 | -1.625984 | 0.03086581 | 0.02418153
21.96725 | 21.8414 | 23.45245 | 23.39734 | -1.611046 | 0.03090356 | 0.02420566
21.97724 | 21.8196 | 23.4432 | 23.38803 | -1.623602 | 0.03094134 | 0.0242298
21.98724 | 21.8032 | 23.43394 | 23.3787 | -1.630736 | 0.03097924 | 0.024254
21.99724 | 21.8081 | 23.42465 | 23.36936 | -1.616555 | 0.03101721 | 0.02427824
22.00724 | 21.7888 | 23.41536 | 23.36 | -1.62656 | 0.03105525 | 0.02430253
22.01724 | 21.7719 | 23.40605 | 23.35063 | -1.634151 | 0.03109337 | 0.02432685
22.02724 | 21.7493 | 23.39673 | 23.34125 | -1.647428 | 0.03113157 | 0.0243512
22.03723 | 21.7521 | 23.3874 | 23.33185 | -1.6353 | 0.03116979 | 0.02437557
22.04723 | 21.7385 | 23.37805 | 23.32244 | -1.639549 | 0.03120814 | 0.02440001
22.05723 | 21.7217 | 23.36868 | 23.31301 | -1.646985 | 0.03124655 | 0.02442448
22.06723 | 21.7241 | 23.35931 | 23.30357 | -1.635206 | 0.03128504 | 0.02444899
22.07723 | 21.7218 | 23.34991 | 23.29412 | -1.628114 | 0.0313236 | 0.02447354
22.08723 | 21.691 | 23.34051 | 23.28465 | -1.649507 | 0.03136224 | 0.02449813
22.09722 | 21.674 | 23.3311 | 23.27517 | -1.657097 | 0.03140092 | 0.02452274
22.10722 | 21.6613 | 23.32166 | 23.26568 | -1.660363 | 0.03143971 | 0.0245474
22.11722 | 21.6632 | 23.31222 | 23.25616 | -1.649015 | 0.03147858 | 0.02457211
22.12722 | 21.6312 | 23.30275 | 23.24664 | -1.671554 | 0.03151752 | 0.02459686
22.13722 | 21.6269 | 23.29328 | 23.2371 | -1.666379 | 0.03155653 | 0.02462165
22.14722 | 21.6229 | 23.28379 | 23.22755 | -1.660891 | 0.03159563 | 0.02464647
22.15721 | 21.6306 | 23.2743 | 23.21799 | -1.643698 | 0.03163476 | 0.02467132
22.16721 | 21.6047 | 23.26478 | 23.20841 | -1.660083 | 0.031674 | 0.02469622
22.17721 | 21.575 | 23.25525 | 23.19882 | -1.680254 | 0.03171332 | 0.02472117
22.18721 | 21.5673 | 23.24571 | 23.18921 | -1.678411 | 0.03175273 | 0.02474616
22.19721 | 21.5781 | 23.23615 | 23.17959 | -1.658055 | 0.0317922 | 0.02477119
22.20721 | 21.5384 | 23.22659 | 23.16996 | -1.688185 | 0.03183175 | 0.02479625
22.2172 | 21.5183 | 23.21701 | 23.16032 | -1.698712 | 0.03187134 | 0.02482134
22.2272 | 21.528 | 23.20742 | 23.15066 | -1.679416 | 0.03191105 | 0.02484649
22.2372 | 21.5158 | 23.19781 | 23.14098 | -1.682006 | 0.03195084 | 0.02487167
22.2472 | 21.5088 | 23.18818 | 23.1313 | -1.679383 | 0.0319907 | 0.0248969
22.2572 | 21.4901 | 23.17855 | 23.12159 | -1.688447 | 0.03203065 | 0.02492218
22.26719 | 21.4867 | 23.16891 | 23.11189 | -1.682207 | 0.03207063 | 0.02494747
22.27719 | 21.4755 | 23.15924 | 23.10216 | -1.683745 | 0.03211073 | 0.02497282
22.28719 | 21.4519 | 23.14957 | 23.09242 | -1.697669 | 0.0321509 | 0.02499822
22.29719 | 21.4421 | 23.13988 | 23.08267 | -1.69778 | 0.03219116 | 0.02502365
22.30719 | 21.4284 | 23.13018 | 23.0729 | -1.701778 | 0.03223149 | 0.02504913
22.31719 | 21.4276 | 23.12046 | 23.06312 | -1.692863 | 0.03227191 | 0.02507465
22.32718 | 21.4127 | 23.11074 | 23.05333 | -1.698044 | 0.03231237 | 0.0251002
22.33718 | 21.4143 | 23.101 | 23.04352 | -1.686703 | 0.03235294 | 0.0251258
22.34718 | 21.4031 | 23.09125 | 23.0337 | -1.688149 | 0.03239359 | 0.02515144
22.35718 | 21.3884 | 23.08148 | 23.02387 | -1.693082 | 0.03243432 | 0.02517713
22.36718 | 21.3803 | 23.0717 | 23.01402 | -1.691402 | 0.03247513 | 0.02520286
22.37718 | 21.3609 | 23.06191 | 23.00416 | -1.701009 | 0.03251603 | 0.02522864
22.38717 | 21.3617 | 23.05211 | 22.9943 | -1.690413 | 0.03255696 | 0.02525443
22.39717 | 21.3385 | 23.04229 | 22.98442 | -1.703795 | 0.03259802 | 0.02528029
22.40717 | 21.3222 | 23.03246 | 22.97452 | -1.710263 | 0.03263915 | 0.02530619
22.41717 | 21.3328 | 23.02262 | 22.96461 | -1.689819 | 0.03268037 | 0.02533214
22.42717 | 21.3166 | 23.01276 | 22.95468 | -1.696163 | 0.03272167 | 0.02535813
22.43717 | 21.3108 | 23.00289 | 22.94475 | -1.692093 | 0.03276305 | 0.02538416
22.44716 | 21.3074 | 22.99302 | 22.93481 | -1.685621 | 0.03280447 | 0.02541021
22.45716 | 21.2926 | 22.98313 | 22.92484 | -1.690526 | 0.03284601 | 0.02543633
22.46716 | 21.2752 | 22.97322 | 22.91487 | -1.698019 | 0.03288764 | 0.02546249
22.47716 | 21.272 | 22.9633 | 22.90488 | -1.691299 | 0.03292935 | 0.0254887
22.48716 | 21.2385 | 22.95337 | 22.89488 | -1.714867 | 0.03297113 | 0.02551494
22.49716 | 21.2508 | 22.94342 | 22.88487 | -1.692622 | 0.033013 | 0.02554124
22.50715 | 21.2447 | 22.93348 | 22.87485 | -1.688775 | 0.03305492 | 0.02556755
22.51715 | 21.2339 | 22.92351 | 22.86481 | -1.689605 | 0.03309696 | 0.02559394
22.52715 | 21.2149 | 22.91352 | 22.85476 | -1.698623 | 0.03313908 | 0.02562037
22.53715 | 21.2325 | 22.90353 | 22.8447 | -1.671029 | 0.03318128 | 0.02564684
22.54715 | 21.1875 | 22.89352 | 22.83463 | -1.706023 | 0.03322357 | 0.02567335
22.55715 | 21.195 | 22.8835 | 22.82454 | -1.688504 | 0.03326594 | 0.02569991
22.56714 | 21.1955 | 22.87348 | 22.81445 | -1.677983 | 0.03330836 | 0.0257265
22.57714 | 21.1651 | 22.86344 | 22.80434 | -1.698339 | 0.0333509 | 0.02575315
22.58714 | 21.1497 | 22.85338 | 22.79421 | -1.703684 | 0.03339353 | 0.02577985
22.59714 | 21.1526 | 22.84332 | 22.78407 | -1.690716 | 0.03343624 | 0.02580659
22.60714 | 21.1565 | 22.83324 | 22.77392 | -1.676736 | 0.03347903 | 0.02583338
22.61714 | 21.131 | 22.82314 | 22.76376 | -1.692145 | 0.03352191 | 0.02586021
22.62713 | 21.1353 | 22.81305 | 22.7536 | -1.677751 | 0.03356483 | 0.02588707
22.63713 | 21.1214 | 22.80294 | 22.74341 | -1.681535 | 0.03360789 | 0.025914
22.64713 | 21.1137 | 22.79281 | 22.73322 | -1.679107 | 0.03365102 | 0.02594097
22.65713 | 21.0968 | 22.78267 | 22.72301 | -1.685868 | 0.03369424 | 0.02596799
22.66713 | 21.087 | 22.77252 | 22.71278 | -1.685516 | 0.03373755 | 0.02599505
22.67712 | 21.0638 | 22.76236 | 22.70256 | -1.698563 | 0.0337809 | 0.02602214
22.68712 | 21.0739 | 22.75219 | 22.69231 | -1.678288 | 0.03382438 | 0.02604929
22.69712 | 21.0631 | 22.742 | 22.68206 | -1.678901 | 0.03386795 | 0.0260765
22.70712 | 21.0598 | 22.7318 | 22.67179 | -1.672002 | 0.03391161 | 0.02610375
22.71712 | 21.0422 | 22.72159 | 22.6615 | -1.679391 | 0.03395535 | 0.02613106
22.72712 | 21.0314 | 22.71137 | 22.65121 | -1.679969 | 0.03399918 | 0.0261584
22.73711 | 21.0335 | 22.70115 | 22.64092 | -1.667646 | 0.03404305 | 0.02618577
22.74711 | 21.0047 | 22.6909 | 22.6306 | -1.6862 | 0.03408705 | 0.02621321
22.75711 | 20.993 | 22.68064 | 22.62027 | -1.687643 | 0.03413115 | 0.0262407
22.76711 | 21.0059 | 22.67037 | 22.60993 | -1.664475 | 0.03417533 | 0.02626824
22.77711 | 20.9719 | 22.66009 | 22.59958 | -1.688194 | 0.0342196 | 0.02629583
22.78711 | 20.9742 | 22.6498 | 22.58922 | -1.675603 | 0.03426395 | 0.02632346
22.7971 | 20.9819 | 22.63951 | 22.57885 | -1.65761 | 0.03430835 | 0.02635111
22.8071 | 20.9603 | 22.6292 | 22.56846 | -1.668896 | 0.03435289 | 0.02637885
22.8171 | 20.9308 | 22.61887 | 22.55807 | -1.68807 | 0.03439751 | 0.02640662
22.8271 | 20.935 | 22.60853 | 22.54766 | -1.673533 | 0.03444223 | 0.02643446
22.8371 | 20.9153 | 22.59818 | 22.53724 | -1.682885 | 0.03448703 | 0.02646233
22.8471 | 20.915 | 22.58783 | 22.5268 | -1.672825 | 0.03453192 | 0.02649026
22.85709 | 20.8994 | 22.57746 | 22.51637 | -1.678065 | 0.03457686 | 0.02651821
22.86709 | 20.8907 | 22.56708 | 22.50591 | -1.676383 | 0.03462193 | 0.02654624
22.87709 | 20.883 | 22.55669 | 22.49545 | -1.67369 | 0.0346671 | 0.02657431
22.88709 | 20.8708 | 22.54629 | 22.48497 | -1.675486 | 0.03471235 | 0.02660244
22.89709 | 20.8625 | 22.53587 | 22.47448 | -1.67337 | 0.0347577 | 0.02663061
22.90709 | 20.8415 | 22.52544 | 22.46398 | -1.683944 | 0.03480313 | 0.02665884
22.91708 | 20.8239 | 22.51502 | 22.45348 | -1.691117 | 0.03484862 | 0.02668709
22.92708 | 20.8172 | 22.50457 | 22.44296 | -1.687369 | 0.03489424 | 0.02671542
22.93708 | 20.7947 | 22.49411 | 22.43243 | -1.699409 | 0.03493995 | 0.02674379
22.94708 | 20.7872 | 22.48364 | 22.42188 | -1.696439 | 0.03498575 | 0.02677222
22.95708 | 20.7822 | 22.47316 | 22.41133 | -1.690958 | 0.03503165 | 0.0268007
22.96708 | 20.7699 | 22.46267 | 22.40076 | -1.692766 | 0.03507764 | 0.02682923
22.97707 | 20.7413 | 22.45217 | 22.39019 | -1.710874 | 0.03512367 | 0.02685778
22.98707 | 20.7497 | 22.44166 | 22.3796 | -1.691961 | 0.03516985 | 0.02688641
22.99707 | 20.7354 | 22.43114 | 22.36901 | -1.695737 | 0.03521611 | 0.0269151
23.00707 | 20.7147 | 22.4206 | 22.3584 | -1.705902 | 0.03526247 | 0.02694384
23.01707 | 20.6835 | 22.41006 | 22.34777 | -1.726556 | 0.03530892 | 0.02697263
23.02707 | 20.6745 | 22.3995 | 22.33714 | -1.725 | 0.03535547 | 0.02700147
23.03706 | 20.6717 | 22.38894 | 22.32651 | -1.717244 | 0.03540207 | 0.02703033
23.04706 | 20.6585 | 22.37837 | 22.31586 | -1.719867 | 0.0354488 | 0.02705928
23.05706 | 20.6524 | 22.36778 | 22.3052 | -1.715379 | 0.03549563 | 0.02708828
23.06706 | 20.621 | 22.35718 | 22.29452 | -1.736181 | 0.03554256 | 0.02711733
23.07706 | 20.6301 | 22.34657 | 22.28384 | -1.716473 | 0.03558958 | 0.02714643
23.08705 | 20.6114 | 22.33596 | 22.27315 | -1.724564 | 0.03563664 | 0.02717556
23.09705 | 20.5984 | 22.32534 | 22.26245 | -1.726935 | 0.03568385 | 0.02720477
23.10705 | 20.5779 | 22.3147 | 22.25173 | -1.736796 | 0.03573116 | 0.02723403
23.11705 | 20.565 | 22.30405 | 22.241 | -1.739046 | 0.03577856 | 0.02726335
23.12705 | 20.5596 | 22.29339 | 22.23027 | -1.733786 | 0.03582606 | 0.02729273
23.13705 | 20.5534 | 22.28272 | 22.21952 | -1.729315 | 0.03587365 | 0.02732215
23.14704 | 20.5316 | 22.27205 | 22.20877 | -1.740445 | 0.03592129 | 0.0273516
23.15704 | 20.5327 | 22.26135 | 22.198 | -1.728655 | 0.03596908 | 0.02738114
23.16704 | 20.5269 | 22.25065 | 22.18723 | -1.723754 | 0.03601697 | 0.02741073
23.17704 | 20.5184 | 22.23994 | 22.17644 | -1.721543 | 0.03606495 | 0.02744037
23.18704 | 20.489 | 22.22922 | 22.16564 | -1.740222 | 0.03611302 | 0.02747007
23.19704 | 20.4972 | 22.21849 | 22.15483 | -1.721292 | 0.0361612 | 0.02749983
23.20703 | 20.4897 | 22.20776 | 22.14402 | -1.718062 | 0.03620943 | 0.02752961
23.21703 | 20.4668 | 22.19701 | 22.13319 | -1.730211 | 0.0362578 | 0.02755947
23.22703 | 20.4708 | 22.18625 | 22.12235 | -1.715451 | 0.03630627 | 0.0275894
23.23703 | 20.4501 | 22.17548 | 22.11151 | -1.72538 | 0.03635484 | 0.02761937
23.24703 | 20.4485 | 22.1647 | 22.10065 | -1.7162 | 0.03640351 | 0.02764941
23.25703 | 20.4571 | 22.15391 | 22.08978 | -1.69681 | 0.03645228 | 0.0276795
23.26702 | 20.4342 | 22.14312 | 22.07891 | -1.708921 | 0.0365011 | 0.02770962
23.27702 | 20.445 | 22.13231 | 22.06802 | -1.687312 | 0.03655006 | 0.02773982
23.28702 | 20.4185 | 22.12149 | 22.05712 | -1.702993 | 0.03659913 | 0.02777008
23.29702 | 20.4211 | 22.11066 | 22.04622 | -1.689564 | 0.03664829 | 0.0278004
23.30702 | 20.4131 | 22.09983 | 22.0353 | -1.686726 | 0.03669756 | 0.02783078
23.31702 | 20.4069 | 22.08898 | 22.02437 | -1.682078 | 0.03674693 | 0.02786121
23.32701 | 20.4112 | 22.07813 | 22.01344 | -1.666932 | 0.03679635 | 0.02789167
23.33701 | 20.3898 | 22.06727 | 22.0025 | -1.677465 | 0.03684591 | 0.02792221
23.34701 | 20.3951 | 22.05639 | 21.99154 | -1.661289 | 0.03689558 | 0.02795282
23.35701 | 20.3735 | 22.0455 | 21.98057 | -1.672004 | 0.03694536 | 0.02798349
23.36701 | 20.3811 | 22.03461 | 21.9696 | -1.653509 | 0.03699523 | 0.02801422
23.37701 | 20.3727 | 22.0237 | 21.95861 | -1.651005 | 0.03704521 | 0.028045
23.387 | 20.363 | 22.0128 | 21.94763 | -1.649802 | 0.03709524 | 0.02807581
23.397 | 20.3528 | 22.00188 | 21.93663 | -1.649079 | 0.03714541 | 0.02810671
23.407 | 20.3629 | 21.99095 | 21.92561 | -1.628047 | 0.03719569 | 0.02813767
23.417 | 20.3446 | 21.98001 | 21.91459 | -1.635406 | 0.03724608 | 0.02816869
23.427 | 20.3444 | 21.96906 | 21.90356 | -1.624656 | 0.03729658 | 0.02819977
23.437 | 20.3267 | 21.9581 | 21.89252 | -1.631397 | 0.03734717 | 0.02823092
23.44699 | 20.3231 | 21.94714 | 21.88148 | -1.624039 | 0.03739781 | 0.02826209
23.45699 | 20.3138 | 21.93616 | 21.87042 | -1.622362 | 0.03744861 | 0.02829335
23.46699 | 20.3065 | 21.92518 | 21.85935 | -1.618676 | 0.03749952 | 0.02832467
23.47699 | 20.3078 | 21.91418 | 21.84827 | -1.60638 | 0.03755052 | 0.02835605
23.48699 | 20.2933 | 21.90318 | 21.83719 | -1.609876 | 0.03760163 | 0.02838749
23.49698 | 20.279 | 21.89217 | 21.8261 | -1.613174 | 0.03765281 | 0.02841897
23.50698 | 20.2754 | 21.88115 | 21.815 | -1.605752 | 0.03770413 | 0.02845054
23.51698 | 20.2641 | 21.87012 | 21.80388 | -1.606022 | 0.03775556 | 0.02848217
23.52698 | 20.2708 | 21.85908 | 21.79276 | -1.588282 | 0.0378071 | 0.02851386
23.53698 | 20.2524 | 21.84803 | 21.78163 | -1.595634 | 0.03785873 | 0.0285456
23.54698 | 20.2351 | 21.83698 | 21.77049 | -1.601877 | 0.03791048 | 0.02857742
23.55697 | 20.2213 | 21.82592 | 21.75935 | -1.604623 | 0.03796228 | 0.02860927
23.56697 | 20.2419 | 21.81485 | 21.74819 | -1.572949 | 0.03801425 | 0.02864122
23.57697 | 20.2234 | 21.80377 | 21.73703 | -1.580366 | 0.03806632 | 0.02867322
23.58697 | 20.2057 | 21.79267 | 21.72585 | -1.586975 | 0.03811849 | 0.02870529
23.59697 | 20.1933 | 21.78158 | 21.71467 | -1.588275 | 0.03817077 | 0.02873742
23.60697 | 20.1927 | 21.77047 | 21.70347 | -1.577767 | 0.03822317 | 0.02876962
23.61696 | 20.1757 | 21.75936 | 21.69228 | -1.583662 | 0.03827561 | 0.02880184
23.62696 | 20.1808 | 21.74824 | 21.68107 | -1.567437 | 0.03832821 | 0.02883417
23.63696 | 20.1708 | 21.7371 | 21.66986 | -1.566304 | 0.03838093 | 0.02886656
23.64696 | 20.1595 | 21.72596 | 21.65863 | -1.566462 | 0.03843375 | 0.02889901
23.65696 | 20.1402 | 21.71481 | 21.64739 | -1.574612 | 0.03848669 | 0.02893153
23.66696 | 20.1373 | 21.70365 | 21.63615 | -1.566354 | 0.03853973 | 0.02896411
23.67695 | 20.1423 | 21.6925 | 21.62491 | -1.550199 | 0.03859283 | 0.02899673
23.68695 | 20.1302 | 21.68132 | 21.61365 | -1.551125 | 0.03864609 | 0.02902944
23.69695 | 20.1113 | 21.67014 | 21.60238 | -1.558842 | 0.03869946 | 0.02906223
23.70695 | 20.1097 | 21.65895 | 21.5911 | -1.549252 | 0.03875295 | 0.02909507
23.71695 | 20.1075 | 21.64775 | 21.57982 | -1.540253 | 0.03880654 | 0.02912799
23.72695 | 20.0948 | 21.63655 | 21.56853 | -1.541747 | 0.03886025 | 0.02916097
23.73694 | 20.0799 | 21.62534 | 21.55724 | -1.545443 | 0.03891401 | 0.02919399
23.74694 | 20.0642 | 21.61412 | 21.54593 | -1.549921 | 0.03896794 | 0.0292271
23.75694 | 20.0548 | 21.60289 | 21.53461 | -1.548091 | 0.03902198 | 0.02926028
23.76694 | 20.0623 | 21.59165 | 21.52328 | -1.529352 | 0.03907612 | 0.02929353
23.77694 | 20.0524 | 21.58041 | 21.51195 | -1.528006 | 0.03913039 | 0.02932685
23.78694 | 20.0375 | 21.56915 | 21.50061 | -1.531653 | 0.03918477 | 0.02936024
23.79693 | 20.013 | 21.5579 | 21.48927 | -1.544902 | 0.0392392 | 0.02939366
23.80693 | 20.0163 | 21.54663 | 21.47791 | -1.530333 | 0.0392938 | 0.02942719
23.81693 | 20.0141 | 21.53536 | 21.46655 | -1.521256 | 0.03934852 | 0.02946079
23.82693 | 20.0067 | 21.52407 | 21.45517 | -1.517372 | 0.03940335 | 0.02949445
23.83693 | 19.9867 | 21.51278 | 21.44379 | -1.52608 | 0.03945829 | 0.02952818
23.84692 | 19.9829 | 21.50149 | 21.43242 | -1.518592 | 0.0395133 | 0.02956195
23.85692 | 19.9675 | 21.49018 | 21.42102 | -1.522685 | 0.03956846 | 0.02959582
23.86692 | 19.954 | 21.47887 | 21.40962 | -1.52487 | 0.03962375 | 0.02962976
23.87692 | 19.9428 | 21.46755 | 21.39821 | -1.524748 | 0.03967916 | 0.02966378
23.88692 | 19.9367 | 21.45622 | 21.38679 | -1.519519 | 0.03973467 | 0.02969787
23.89692 | 19.9413 | 21.44488 | 21.37536 | -1.503582 | 0.0397903 | 0.02973202
23.90691 | 19.9297 | 21.43355 | 21.36394 | -1.50385 | 0.039846 | 0.02976622
23.91691 | 19.9172 | 21.4222 | 21.3525 | -1.504998 | 0.03990186 | 0.02980052
23.92691 | 19.9017 | 21.41084 | 21.34105 | -1.50914 | 0.03995784 | 0.02983489
23.93691 | 19.8791 | 21.39947 | 21.32959 | -1.520374 | 0.04001394 | 0.02986933
23.94691 | 19.8953 | 21.3881 | 21.31813 | -1.492801 | 0.04007016 | 0.02990386
23.95691 | 19.8807 | 21.37672 | 21.30666 | -1.496021 | 0.04012649 | 0.02993844
23.9669 | 19.8573 | 21.36535 | 21.29519 | -1.508046 | 0.04018289 | 0.02997307
23.9769 | 19.8519 | 21.35395 | 21.2837 | -1.502052 | 0.04023945 | 0.03000781
23.9869 | 19.8376 | 21.34255 | 21.27221 | -1.50495 | 0.04029614 | 0.03004262
23.9969 | 19.8491 | 21.33114 | 21.26071 | -1.482042 | 0.04035295 | 0.0300775
24.0069 | 19.822 | 21.31973 | 21.24921 | -1.497727 | 0.04040987 | 0.03011246
24.0169 | 19.8073 | 21.30831 | 21.23769 | -1.501005 | 0.04046691 | 0.0301475
24.02689 | 19.7914 | 21.29689 | 21.22618 | -1.505488 | 0.04052402 | 0.03018258
24.03689 | 19.7955 | 21.28545 | 21.21465 | -1.489953 | 0.0405813 | 0.03021776
24.04689 | 19.7746 | 21.27401 | 21.20312 | -1.49941 | 0.0406387 | 0.03025302
24.05689 | 19.7573 | 21.26256 | 21.19158 | -1.505261 | 0.04069622 | 0.03028835
24.06689 | 19.7504 | 21.25111 | 21.18003 | -1.500705 | 0.04075387 | 0.03032377
24.07689 | 19.7553 | 21.23964 | 21.16847 | -1.484343 | 0.04081163 | 0.03035925
24.08688 | 19.7321 | 21.22819 | 21.15692 | -1.496085 | 0.04086946 | 0.03039479
24.09688 | 19.7216 | 21.21671 | 21.14535 | -1.49511 | 0.04092746 | 0.03043043
24.10688 | 19.718 | 21.20523 | 21.13378 | -1.487228 | 0.04098559 | 0.03046615
24.11688 | 19.6984 | 21.19374 | 21.12219 | -1.495339 | 0.04104384 | 0.03050194
24.12688 | 19.6819 | 21.18224 | 21.1106 | -1.500344 | 0.04110221 | 0.03053782
24.13688 | 19.674 | 21.17074 | 21.09901 | -1.496742 | 0.04116071 | 0.03057377
24.14687 | 19.6656 | 21.15925 | 21.08742 | -1.493646 | 0.04121926 | 0.03060977
24.15687 | 19.6538 | 21.14773 | 21.07581 | -1.493932 | 0.041278 | 0.03064588
24.16687 | 19.6481 | 21.13621 | 21.06419 | -1.488111 | 0.04133687 | 0.03068207
24.17687 | 19.6319 | 21.12468 | 21.05257 | -1.492784 | 0.04139586 | 0.03071834
24.18687 | 19.624 | 21.11315 | 21.04094 | -1.489151 | 0.04145497 | 0.03075469
24.19687 | 19.6085 | 21.10161 | 21.02931 | -1.493111 | 0.0415142 | 0.03079113
24.20686 | 19.6149 | 21.09008 | 21.01768 | -1.475177 | 0.04157351 | 0.0308276
24.21686 | 19.5997 | 21.07853 | 21.00603 | -1.478826 | 0.04163299 | 0.03086419
24.22686 | 19.5774 | 21.06697 | 20.99437 | -1.489568 | 0.0416926 | 0.03090087
24.23686 | 19.5784 | 21.0554 | 20.98271 | -1.477004 | 0.04175234 | 0.03093762
24.24686 | 19.5703 | 21.04383 | 20.97105 | -1.473535 | 0.04181221 | 0.03097446
24.25685 | 19.5681 | 21.03227 | 20.95939 | -1.46417 | 0.04187213 | 0.03101134
24.26685 | 19.5372 | 21.02069 | 20.94771 | -1.483489 | 0.04193225 | 0.03104834
24.27685 | 19.5305 | 21.0091 | 20.93602 | -1.478601 | 0.04199249 | 0.03108542
24.28685 | 19.5192 | 20.99751 | 20.92433 | -1.478308 | 0.04205286 | 0.0311226
24.29685 | 19.512 | 20.98591 | 20.91264 | -1.473908 | 0.04211336 | 0.03115985
24.30685 | 19.5108 | 20.9743 | 20.90093 | -1.463503 | 0.04217398 | 0.03119718
24.31684 | 19.4969 | 20.9627 | 20.88923 | -1.465804 | 0.04223468 | 0.03123457
24.32684 | 19.4801 | 20.95109 | 20.87752 | -1.470988 | 0.04229555 | 0.03127207
24.33684 | 19.4732 | 20.93947 | 20.8658 | -1.466266 | 0.04235657 | 0.03130966
24.34684 | 19.4679 | 20.92784 | 20.85407 | -1.459938 | 0.04241771 | 0.03134733
24.35684 | 19.4594 | 20.9162 | 20.84234 | -1.456804 | 0.04247897 | 0.03138509
24.36684 | 19.4464 | 20.90457 | 20.8306 | -1.458165 | 0.04254037 | 0.03142294
24.37683 | 19.4308 | 20.89293 | 20.81887 | -1.462133 | 0.04260184 | 0.03146083
24.38683 | 19.4309 | 20.88128 | 20.80712 | -1.450383 | 0.0426635 | 0.03149885
24.39683 | 19.4206 | 20.86963 | 20.79537 | -1.449027 | 0.04272529 | 0.03153696
24.40683 | 19.3973 | 20.85797 | 20.7836 | -1.460667 | 0.0427872 | 0.03157516
24.41683 | 19.3952 | 20.8463 | 20.77184 | -1.451101 | 0.04284926 | 0.03161344
24.42683 | 19.3791 | 20.83463 | 20.76007 | -1.455529 | 0.04291144 | 0.03165181
24.43682 | 19.3753 | 20.82296 | 20.7483 | -1.447664 | 0.04297369 | 0.03169023
24.44682 | 19.3632 | 20.81128 | 20.73652 | -1.448082 | 0.04303614 | 0.03172878
24.45682 | 19.3504 | 20.7996 | 20.72473 | -1.449195 | 0.04309872 | 0.03176741
24.46682 | 19.334 | 20.7879 | 20.71294 | -1.453903 | 0.04316143 | 0.03180615
24.47682 | 19.3309 | 20.77621 | 20.70114 | -1.445305 | 0.04322427 | 0.03184496
24.48682 | 19.3252 | 20.7645 | 20.68933 | -1.439303 | 0.04328725 | 0.03188387
24.49681 | 19.3161 | 20.75281 | 20.67753 | -1.436707 | 0.0433503 | 0.03192283
24.50681 | 19.31 | 20.74109 | 20.66572 | -1.431094 | 0.04341355 | 0.03196192
24.51681 | 19.2837 | 20.72938 | 20.6539 | -1.445677 | 0.04347693 | 0.0320011
24.52681 | 19.29 | 20.71765 | 20.64207 | -1.427654 | 0.04354045 | 0.03204038
24.53681 | 19.2844 | 20.70593 | 20.63024 | -1.421527 | 0.0436041 | 0.03207974
24.54681 | 19.2673 | 20.69419 | 20.61841 | -1.426895 | 0.04366788 | 0.0321192
24.5568 | 19.2728 | 20.68247 | 20.60658 | -1.409669 | 0.04373175 | 0.03215872
24.5668 | 19.2734 | 20.67073 | 20.59473 | -1.397327 | 0.0437958 | 0.03219836
24.5768 | 19.2354 | 20.65898 | 20.58288 | -1.423581 | 0.04386 | 0.03223811
24.5868 | 19.2424 | 20.64723 | 20.57103 | -1.404829 | 0.04392433 | 0.03227794
24.5968 | 19.2408 | 20.63547 | 20.55917 | -1.394673 | 0.0439888 | 0.03231787
24.6068 | 19.2252 | 20.62371 | 20.5473 | -1.398513 | 0.04405341 | 0.0323579
24.61679 | 19.23 | 20.61196 | 20.53544 | -1.381959 | 0.04411809 | 0.03239797
24.62679 | 19.2 | 20.60019 | 20.52357 | -1.400189 | 0.04418297 | 0.03243819
24.63679 | 19.2004 | 20.58841 | 20.51169 | -1.388015 | 0.04424799 | 0.03247851
24.64679 | 19.2036 | 20.57664 | 20.4998 | -1.373036 | 0.04431316 | 0.03251892
24.65679 | 19.1917 | 20.56485 | 20.48791 | -1.373153 | 0.04437846 | 0.03255943
24.66678 | 19.1834 | 20.55308 | 20.47603 | -1.369677 | 0.04444384 | 0.03259999
24.67678 | 19.1788 | 20.54128 | 20.46413 | -1.362485 | 0.04450942 | 0.0326407
24.68678 | 19.1664 | 20.52949 | 20.45223 | -1.363089 | 0.04457513 | 0.0326815
24.69678 | 19.1606 | 20.51769 | 20.44032 | -1.357088 | 0.04464099 | 0.0327224
24.70678 | 19.1569 | 20.50588 | 20.42841 | -1.348983 | 0.044707 | 0.0327634
24.71678 | 19.1549 | 20.49407 | 20.4165 | -1.339174 | 0.04477314 | 0.03280451
24.72677 | 19.1477 | 20.48227 | 20.40459 | -1.334572 | 0.04483936 | 0.03284566
24.73677 | 19.1363 | 20.47045 | 20.39266 | -1.334155 | 0.04490579 | 0.03288697
24.74677 | 19.1312 | 20.45863 | 20.38073 | -1.327433 | 0.04497236 | 0.03292837
24.75677 | 19.1212 | 20.44681 | 20.3688 | -1.325608 | 0.04503906 | 0.03296988
24.76677 | 19.1112 | 20.43498 | 20.35686 | -1.323778 | 0.04510592 | 0.03301149
24.77677 | 19.0966 | 20.42314 | 20.34492 | -1.326545 | 0.04517292 | 0.0330532
24.78676 | 19.1055 | 20.41132 | 20.33298 | -1.305819 | 0.04523999 | 0.03309497
24.79676 | 19.1064 | 20.39948 | 20.32103 | -1.293077 | 0.04530728 | 0.03313689
24.80676 | 19.0722 | 20.38763 | 20.30908 | -1.315432 | 0.04537472 | 0.03317892
24.81676 | 19.0764 | 20.37578 | 20.29712 | -1.299383 | 0.04544229 | 0.03322104
24.82676 | 19.0458 | 20.36393 | 20.28516 | -1.31813 | 0.04551001 | 0.03326327
24.83676 | 19.0603 | 20.35207 | 20.27319 | -1.291773 | 0.04557788 | 0.03330561
24.84675 | 19.0577 | 20.34022 | 20.26123 | -1.282524 | 0.04564582 | 0.03334801
24.85675 | 19.0351 | 20.32836 | 20.24926 | -1.29326 | 0.04571398 | 0.03339056
24.86675 | 19.0294 | 20.31649 | 20.23728 | -1.287092 | 0.04578228 | 0.03343322
24.87675 | 19.0292 | 20.30462 | 20.22529 | -1.275421 | 0.04585073 | 0.03347599
24.88675 | 19.0099 | 20.29275 | 20.21331 | -1.282846 | 0.04591933 | 0.03351886
24.89675 | 19.005 | 20.28087 | 20.20132 | -1.275867 | 0.04598809 | 0.03356184
24.90674 | 19.0045 | 20.269 | 20.18934 | -1.264497 | 0.04605691 | 0.03360489
24.91674 | 18.9849 | 20.25711 | 20.17734 | -1.272212 | 0.04612596 | 0.03364809
24.92674 | 18.9816 | 20.24522 | 20.16534 | -1.263623 | 0.04619515 | 0.0336914
24.93674 | 18.9639 | 20.23333 | 20.15333 | -1.269431 | 0.0462645 | 0.03373482
24.94674 | 18.9527 | 20.22143 | 20.14132 | -1.268735 | 0.04633399 | 0.03377835
24.95674 | 18.9625 | 20.20954 | 20.12931 | -1.247036 | 0.04640363 | 0.03382199
24.96673 | 18.931 | 20.19765 | 20.11731 | -1.266646 | 0.04647335 | 0.0338657
24.97673 | 18.939 | 20.18574 | 20.10529 | -1.24674 | 0.0465433 | 0.03390958
24.98673 | 18.9331 | 20.17383 | 20.09326 | -1.240731 | 0.0466134 | 0.03395356
24.99673 | 18.9093 | 20.16192 | 20.08124 | -1.25262 | 0.04668365 | 0.03399765
25.00673 | 18.9019 | 20.15 | 20.06921 | -1.248105 | 0.04675404 | 0.03404186
25.01673 | 18.9079 | 20.13809 | 20.05718 | -1.230187 | 0.04682459 | 0.03408618
25.02672 | 18.8934 | 20.12618 | 20.04515 | -1.232778 | 0.04689523 | 0.03413058
25.03672 | 18.8891 | 20.11425 | 20.03311 | -1.225153 | 0.04696608 | 0.03417513
25.04672 | 18.8708 | 20.10233 | 20.02107 | -1.231526 | 0.0470371 | 0.03421981
25.05672 | 18.8548 | 20.0904 | 20.00902 | -1.235596 | 0.04710826 | 0.03426459
25.06672 | 18.8419 | 20.07846 | 19.99697 | -1.236564 | 0.04717958 | 0.0343095
25.07671 | 18.8572 | 20.06654 | 19.98493 | -1.20934 | 0.04725098 | 0.03435447
25.08671 | 18.8361 | 20.0546 | 19.97288 | -1.218501 | 0.04732261 | 0.03439962
25.09671 | 18.8306 | 20.04266 | 19.96082 | -1.21206 | 0.04739438 | 0.03444487
25.10671 | 18.8257 | 20.03072 | 19.94876 | -1.205016 | 0.04746633 | 0.03449025
25.11671 | 18.7941 | 20.01877 | 19.93669 | -1.224669 | 0.04753843 | 0.03453576
25.12671 | 18.8118 | 20.00682 | 19.92463 | -1.195019 | 0.04761068 | 0.03458138
25.1367 | 18.7777 | 19.99488 | 19.91257 | -1.217179 | 0.04768301 | 0.03462707
25.1467 | 18.773 | 19.98292 | 19.9005 | -1.209925 | 0.04775557 | 0.03467294
25.1567 | 18.7763 | 19.97097 | 19.88842 | -1.194667 | 0.0478283 | 0.03471892
25.1667 | 18.771 | 19.95901 | 19.87634 | -1.188008 | 0.04790118 | 0.03476503
25.1767 | 18.7649 | 19.94705 | 19.86426 | -1.182145 | 0.04797423 | 0.03481127
25.1867 | 18.7672 | 19.93508 | 19.85218 | -1.167881 | 0.04804742 | 0.03485763
25.19669 | 18.7396 | 19.92313 | 19.8401 | -1.183525 | 0.04812071 | 0.03490406
25.20669 | 18.7381 | 19.91116 | 19.82801 | -1.173056 | 0.04819423 | 0.03495067
25.21669 | 18.7201 | 19.89918 | 19.81592 | -1.179084 | 0.04826791 | 0.03499741
25.22669 | 18.7345 | 19.88721 | 19.80382 | -1.15271 | 0.04834175 | 0.03504427
25.23669 | 18.7242 | 19.87523 | 19.79173 | -1.151033 | 0.04841575 | 0.03509125
25.24669 | 18.7017 | 19.86325 | 19.77963 | -1.161555 | 0.04848991 | 0.03513837
25.25668 | 18.6988 | 19.85129 | 19.76754 | -1.152486 | 0.04856416 | 0.03518557
25.26668 | 18.6948 | 19.8393 | 19.75543 | -1.144503 | 0.04863865 | 0.03523294
25.27668 | 18.6975 | 19.82732 | 19.74332 | -1.129818 | 0.0487133 | 0.03528044
25.28668 | 18.6688 | 19.81533 | 19.73121 | -1.146531 | 0.04878811 | 0.03532808
25.29668 | 18.6905 | 19.80334 | 19.7191 | -1.112841 | 0.04886308 | 0.03537585
25.30668 | 18.657 | 19.79135 | 19.70699 | -1.13435 | 0.04893822 | 0.03542375
25.31667 | 18.6595 | 19.77937 | 19.69488 | -1.119869 | 0.04901346 | 0.03547173
25.32667 | 18.6585 | 19.76737 | 19.68277 | -1.108874 | 0.04908892 | 0.0355199
25.33667 | 18.6601 | 19.75538 | 19.67064 | -1.095277 | 0.04916456 | 0.03556819
25.34667 | 18.6395 | 19.74338 | 19.65852 | -1.103878 | 0.04924035 | 0.03561662
25.35667 | 18.6403 | 19.73138 | 19.6464 | -1.091077 | 0.04931632 | 0.03566518
25.36667 | 18.6282 | 19.71937 | 19.63427 | -1.091175 | 0.04939245 | 0.03571389
25.37666 | 18.6246 | 19.70738 | 19.62215 | -1.082783 | 0.04946867 | 0.03576268
25.38666 | 18.6029 | 19.69538 | 19.61002 | -1.092477 | 0.04954514 | 0.03581166
25.39666 | 18.6075 | 19.68337 | 19.59789 | -1.075869 | 0.04962177 | 0.03586078
25.40666 | 18.5894 | 19.67136 | 19.58575 | -1.08196 | 0.04969857 | 0.03591002
25.41666 | 18.5793 | 19.65935 | 19.57361 | -1.080049 | 0.04977554 | 0.03595942
25.42666 | 18.5747 | 19.64734 | 19.56147 | -1.072636 | 0.04985268 | 0.03600895
25.43665 | 18.5708 | 19.63533 | 19.54935 | -1.064535 | 0.0499299 | 0.03605857
25.44665 | 18.5429 | 19.62332 | 19.5372 | -1.080419 | 0.05000739 | 0.03610838
25.45665 | 18.545 | 19.6113 | 19.52506 | -1.066302 | 0.05008504 | 0.03615835
25.46665 | 18.5342 | 19.59928 | 19.51291 | -1.065084 | 0.05016285 | 0.03620844
25.47665 | 18.5295 | 19.58726 | 19.50076 | -1.057764 | 0.05024084 | 0.03625869
25.48664 | 18.5101 | 19.57526 | 19.48863 | -1.065155 | 0.05031893 | 0.03630902
25.49664 | 18.5041 | 19.56323 | 19.47648 | -1.059133 | 0.05039726 | 0.03635955
25.50664 | 18.4882 | 19.55121 | 19.46432 | -1.063009 | 0.05047577 | 0.03641023
25.51664 | 18.4832 | 19.53918 | 19.45217 | -1.055984 | 0.05055445 | 0.03646105
25.52664 | 18.4773 | 19.52716 | 19.44001 | -1.049858 | 0.0506333 | 0.03651202
25.53664 | 18.4509 | 19.51513 | 19.42786 | -1.064231 | 0.05071233 | 0.03656314
25.54663 | 18.4546 | 19.50311 | 19.41571 | -1.048515 | 0.05079145 | 0.03661436
25.55663 | 18.4204 | 19.49109 | 19.40355 | -1.070685 | 0.05087083 | 0.03666578
25.56663 | 18.4355 | 19.47905 | 19.39139 | -1.043555 | 0.05095037 | 0.03671735
25.57663 | 18.4227 | 19.46702 | 19.37922 | -1.044323 | 0.0510301 | 0.03676907
25.58663 | 18.3965 | 19.45499 | 19.36706 | -1.058491 | 0.05111 | 0.03682093
25.59663 | 18.3911 | 19.44296 | 19.35489 | -1.051858 | 0.05119008 | 0.03687296
25.60662 | 18.3804 | 19.43094 | 19.34274 | -1.050535 | 0.05127025 | 0.03692508
25.61662 | 18.3678 | 19.4189 | 19.33057 | -1.0511 | 0.05135069 | 0.03697742
25.62662 | 18.3738 | 19.40686 | 19.3184 | -1.033064 | 0.0514313 | 0.0370299
25.63662 | 18.3575 | 19.39483 | 19.30623 | -1.037327 | 0.05151209 | 0.03708254
25.64662 | 18.3372 | 19.38279 | 19.29406 | -1.04559 | 0.05159305 | 0.03713534
25.65662 | 18.3365 | 19.37075 | 19.28189 | -1.034251 | 0.0516742 | 0.0371883
25.66661 | 18.3254 | 19.35872 | 19.26973 | -1.033324 | 0.05175545 | 0.03724137
25.67661 | 18.3147 | 19.34668 | 19.25755 | -1.031985 | 0.05183695 | 0.03729464
25.68661 | 18.3282 | 19.33464 | 19.24538 | -1.006444 | 0.05191865 | 0.03734807
25.69661 | 18.2794 | 19.3226 | 19.2332 | -1.043203 | 0.05200052 | 0.03740166
25.70661 | 18.3046 | 19.31056 | 19.22102 | -1.005962 | 0.05208257 | 0.03745543
25.71661 | 18.2875 | 19.29852 | 19.20885 | -1.01102 | 0.05216479 | 0.03750935
25.7266 | 18.2724 | 19.28649 | 19.19668 | -1.01409 | 0.05224713 | 0.03756338
25.7366 | 18.2706 | 19.27445 | 19.1845 | -1.003847 | 0.05232973 | 0.03761763
25.7466 | 18.2487 | 19.2624 | 19.17232 | -1.013704 | 0.05241251 | 0.03767204
25.7566 | 18.2484 | 19.25036 | 19.16014 | -1.00196 | 0.05249548 | 0.03772662
25.7666 | 18.2438 | 19.23832 | 19.14796 | -0.9945159 | 0.05257863 | 0.03778137
25.7766 | 18.2402 | 19.22627 | 19.13577 | -0.9860717 | 0.05266197 | 0.03783629
25.78659 | 18.2176 | 19.21424 | 19.1236 | -0.9966392 | 0.05274541 | 0.03789132
25.79659 | 18.2173 | 19.20219 | 19.11142 | -0.9848944 | 0.05282911 | 0.03794657
25.80659 | 18.219 | 19.19015 | 19.09923 | -0.9711495 | 0.052913 | 0.038002
25.81659 | 18.2067 | 19.1781 | 19.08705 | -0.9714044 | 0.05299708 | 0.0380576
25.82659 | 18.1959 | 19.16606 | 19.07486 | -0.9701592 | 0.05308136 | 0.03811337
25.83658 | 18.1853 | 19.15403 | 19.06269 | -0.9687259 | 0.05316572 | 0.03816926
25.84658 | 18.1808 | 19.14198 | 19.0505 | -0.9611806 | 0.05325038 | 0.03822538
25.85658 | 18.1717 | 19.12994 | 19.03832 | -0.9582352 | 0.05333521 | 0.03828167
25.86658 | 18.155 | 19.11789 | 19.02613 | -0.9628899 | 0.05342023 | 0.03833814
25.87658 | 18.1584 | 19.10584 | 19.01394 | -0.9474446 | 0.05350545 | 0.0383948
25.88658 | 18.15 | 19.0938 | 19.00176 | -0.9437994 | 0.05359085 | 0.03845162
25.89657 | 18.1353 | 19.08177 | 18.98958 | -0.9464664 | 0.05367635 | 0.03850857
25.90657 | 18.1434 | 19.06972 | 18.97739 | -0.9263215 | 0.05376215 | 0.03856576
25.91657 | 18.1232 | 19.05768 | 18.96521 | -0.9344768 | 0.05384813 | 0.03862313
25.92657 | 18.1168 | 19.04563 | 18.95302 | -0.9288323 | 0.05393429 | 0.03868068
25.93657 | 18.1101 | 19.03359 | 18.94083 | -0.9234881 | 0.05402065 | 0.03873842
25.94657 | 18.1134 | 19.02154 | 18.92864 | -0.9081442 | 0.05410721 | 0.03879634
25.95656 | 18.0944 | 19.00951 | 18.91646 | -0.9151127 | 0.05419387 | 0.03885438
25.96656 | 18.0875 | 18.99747 | 18.90428 | -0.9099696 | 0.05428082 | 0.03891268
25.97656 | 18.0786 | 18.98543 | 18.89209 | -0.9068268 | 0.05436797 | 0.03897117
25.98656 | 18.0957 | 18.97338 | 18.8799 | -0.8776845 | 0.0544553 | 0.03902984
25.99656 | 18.0669 | 18.96134 | 18.86771 | -0.8944427 | 0.05454283 | 0.0390887
26.00656 | 18.0708 | 18.9493 | 18.85552 | -0.8785014 | 0.05463056 | 0.03914775
26.01655 | 18.0673 | 18.93727 | 18.84335 | -0.8699726 | 0.0547184 | 0.03920694
26.02655 | 18.0449 | 18.92523 | 18.83116 | -0.8803325 | 0.05480652 | 0.03926638
26.03655 | 18.0475 | 18.91319 | 18.81897 | -0.8656929 | 0.05489485 | 0.03932601
26.04655 | 18.0481 | 18.90115 | 18.80678 | -0.853054 | 0.05498337 | 0.03938584
26.05655 | 18.0384 | 18.88912 | 18.7946 | -0.8507158 | 0.05507209 | 0.03944587
26.06655 | 18.0446 | 18.87708 | 18.78241 | -0.8324783 | 0.055161 | 0.03950609
26.07654 | 18.0285 | 18.86505 | 18.77024 | -0.8365536 | 0.05525004 | 0.03956646
26.08654 | 18.0316 | 18.85302 | 18.75805 | -0.8214177 | 0.05533936 | 0.03962708
26.09654 | 18.0202 | 18.84098 | 18.74587 | -0.8207826 | 0.05542888 | 0.03968791
26.10654 | 18.0146 | 18.82895 | 18.73368 | -0.8143484 | 0.05551861 | 0.03974894
26.11654 | 18.0095 | 18.81692 | 18.7215 | -0.8074151 | 0.05560853 | 0.03981017
26.12654 | 18.0224 | 18.80488 | 18.70931 | -0.7824827 | 0.05569867 | 0.03987161
26.13653 | 17.9994 | 18.79286 | 18.69714 | -0.7934633 | 0.05578892 | 0.03993319
26.14653 | 17.9902 | 18.78083 | 18.68496 | -0.7906329 | 0.05587945 | 0.03999504
26.15653 | 17.996 | 18.7688 | 18.67278 | -0.7728035 | 0.0559702 | 0.04005711
26.16653 | 17.9956 | 18.75678 | 18.66059 | -0.7611752 | 0.05606114 | 0.04011938
26.17653 | 17.9746 | 18.74475 | 18.64841 | -0.770148 | 0.0561523 | 0.04018187
26.18653 | 17.9647 | 18.73272 | 18.63623 | -0.768022 | 0.05624366 | 0.04024456
26.19652 | 17.9714 | 18.72071 | 18.62407 | -0.7493091 | 0.05633514 | 0.04030741
26.20652 | 17.9571 | 18.70869 | 18.61189 | -0.7515854 | 0.05642692 | 0.04037054
26.21652 | 17.9496 | 18.69666 | 18.59971 | -0.747063 | 0.0565189 | 0.04043388
26.22652 | 17.9473 | 18.68464 | 18.58753 | -0.7373419 | 0.05661109 | 0.04049745
26.23652 | 17.9336 | 18.67262 | 18.57536 | -0.7390221 | 0.0567035 | 0.04056122
26.24651 | 17.9286 | 18.66062 | 18.56319 | -0.7320156 | 0.05679602 | 0.04062516
26.25651 | 17.9194 | 18.6486 | 18.55102 | -0.7291985 | 0.05688884 | 0.04068939
26.26651 | 17.9075 | 18.63658 | 18.53885 | -0.7290829 | 0.05698187 | 0.04075384
26.27651 | 17.9063 | 18.62457 | 18.52668 | -0.7182686 | 0.05707511 | 0.04081851
26.28651 | 17.8951 | 18.61256 | 18.5145 | -0.7174559 | 0.05716858 | 0.04088341
26.29651 | 17.8801 | 18.60054 | 18.50233 | -0.7204447 | 0.05726225 | 0.04094854
26.3065 | 17.8823 | 18.58855 | 18.49018 | -0.7062471 | 0.05735603 | 0.04101382
26.3165 | 17.8662 | 18.57654 | 18.47801 | -0.710339 | 0.05745013 | 0.04107941
26.3265 | 17.8712 | 18.56453 | 18.46584 | -0.6933326 | 0.05754445 | 0.04114524
26.3365 | 17.8413 | 18.55253 | 18.45368 | -0.7112278 | 0.05763897 | 0.04121128
26.3465 | 17.8561 | 18.54052 | 18.44151 | -0.6844247 | 0.05773372 | 0.04127758
26.3565 | 17.8345 | 18.52852 | 18.42935 | -0.6940233 | 0.05782867 | 0.0413441
26.36649 | 17.8141 | 18.51654 | 18.4172 | -0.7024357 | 0.05792375 | 0.0414108
26.37649 | 17.8193 | 18.50454 | 18.40504 | -0.6852379 | 0.05801915 | 0.0414778
26.38649 | 17.8045 | 18.49254 | 18.39288 | -0.688042 | 0.05811476 | 0.04154505
26.39649 | 17.8182 | 18.48055 | 18.38072 | -0.6623479 | 0.0582106 | 0.04161254
26.40649 | 17.7981 | 18.46856 | 18.36857 | -0.6704556 | 0.05830665 | 0.04168027
26.41649 | 17.7895 | 18.45657 | 18.35641 | -0.6670653 | 0.05840292 | 0.04174825
26.42648 | 17.7919 | 18.44459 | 18.34427 | -0.652689 | 0.05849931 | 0.04181641
26.43648 | 17.7708 | 18.4326 | 18.33212 | -0.6618027 | 0.05859603 | 0.04188488
26.44648 | 17.7833 | 18.42062 | 18.31997 | -0.6373184 | 0.05869296 | 0.04195361
26.45648 | 17.7713 | 18.40864 | 18.30782 | -0.6373362 | 0.05879012 | 0.04202259
26.46648 | 17.7486 | 18.39666 | 18.29568 | -0.648056 | 0.0588875 | 0.04209183
26.47648 | 17.7696 | 18.38468 | 18.28353 | -0.615078 | 0.0589851 | 0.04216132
26.48647 | 17.7572 | 18.37271 | 18.2714 | -0.6155142 | 0.05908284 | 0.042231
26.49647 | 17.7379 | 18.36074 | 18.25926 | -0.6228406 | 0.05918089 | 0.04230101
26.50647 | 17.7492 | 18.34877 | 18.24712 | -0.5995692 | 0.05927917 | 0.04237128
26.51647 | 17.732 | 18.3368 | 18.23498 | -0.6048 | 0.05937767 | 0.04244181
26.52647 | 17.7319 | 18.32483 | 18.22284 | -0.5929332 | 0.0594764 | 0.04251261
26.53647 | 17.7158 | 18.31287 | 18.21071 | -0.5970687 | 0.05957536 | 0.04258367
26.54646 | 17.7205 | 18.30092 | 18.19859 | -0.5804186 | 0.05967445 | 0.04265494
26.55646 | 17.7081 | 18.28896 | 18.18646 | -0.5808589 | 0.05977387 | 0.04272653
26.56646 | 17.7013 | 18.277 | 18.17433 | -0.5757016 | 0.05987351 | 0.04279842
26.57646 | 17.6923 | 18.26505 | 18.1622 | -0.5727468 | 0.05997339 | 0.04287057
26.58646 | 17.6954 | 18.25309 | 18.15008 | -0.5576945 | 0.0600735 | 0.042943
26.59646 | 17.6753 | 18.24114 | 18.13796 | -0.5658447 | 0.06017384 | 0.0430157
26.60645 | 17.665 | 18.22921 | 18.12585 | -0.5642095 | 0.06027431 | 0.04308862
26.61645 | 17.6656 | 18.21726 | 18.11373 | -0.5516649 | 0.06037511 | 0.04316188
26.62645 | 17.6596 | 18.20532 | 18.10161 | -0.5457229 | 0.06047615 | 0.04323543
26.63645 | 17.6447 | 18.19338 | 18.0895 | -0.5486836 | 0.06057742 | 0.04330928
26.64645 | 17.6345 | 18.18145 | 18.07738 | -0.546947 | 0.06067892 | 0.04338341
26.65644 | 17.6233 | 18.16953 | 18.06529 | -0.5462251 | 0.06078057 | 0.04345775
26.66644 | 17.6222 | 18.15759 | 18.05318 | -0.5353941 | 0.06088255 | 0.04353246
26.67644 | 17.6059 | 18.14567 | 18.04107 | -0.5397658 | 0.06098476 | 0.04360746
26.68644 | 17.6048 | 18.13374 | 18.02897 | -0.5289403 | 0.06108722 | 0.04368275
26.69644 | 17.5822 | 18.12182 | 18.01687 | -0.5396178 | 0.06118991 | 0.04375836
26.70644 | 17.5837 | 18.1099 | 18.00477 | -0.5261981 | 0.06129284 | 0.04383426
26.71643 | 17.5695 | 18.09799 | 17.99269 | -0.5284933 | 0.06139591 | 0.04391038
26.72643 | 17.5527 | 18.08608 | 17.98059 | -0.5333796 | 0.06149931 | 0.04398689
26.73643 | 17.5406 | 18.07417 | 17.9685 | -0.5335688 | 0.06160296 | 0.04406371
26.74643 | 17.5433 | 18.06226 | 17.95641 | -0.5189611 | 0.06170686 | 0.04414084
26.75643 | 17.5333 | 18.05036 | 17.94433 | -0.5170565 | 0.061811 | 0.04421827
26.76643 | 17.5269 | 18.03845 | 17.93224 | -0.5115549 | 0.06191537 | 0.04429602
26.77642 | 17.5173 | 18.02657 | 17.92017 | -0.5092684 | 0.06201989 | 0.04437402
26.78642 | 17.502 | 18.01467 | 17.9081 | -0.5126732 | 0.06212475 | 0.04445241
26.79642 | 17.4828 | 18.00278 | 17.89602 | -0.5199811 | 0.06222988 | 0.04453112
26.80642 | 17.4832 | 17.99089 | 17.88395 | -0.5076923 | 0.06233523 | 0.04461016
26.81642 | 17.4696 | 17.97901 | 17.87188 | -0.5094068 | 0.06244084 | 0.04468952
26.82642 | 17.4754 | 17.96712 | 17.85981 | -0.4917246 | 0.06254669 | 0.04476921
26.83641 | 17.4643 | 17.95526 | 17.84776 | -0.4909576 | 0.0626527 | 0.04484916
26.84641 | 17.4459 | 17.94338 | 17.83569 | -0.497482 | 0.06275904 | 0.04492952
26.85641 | 17.4469 | 17.93151 | 17.82363 | -0.4846099 | 0.06286564 | 0.04501021
26.86641 | 17.4327 | 17.91964 | 17.81158 | -0.4869412 | 0.0629725 | 0.04509125
26.87641 | 17.4188 | 17.90778 | 17.79952 | -0.488976 | 0.0630796 | 0.04517263
26.88641 | 17.4229 | 17.89591 | 17.78747 | -0.4730143 | 0.06318695 | 0.04525437
26.8964 | 17.4129 | 17.88407 | 17.77544 | -0.4711679 | 0.06329446 | 0.04533635
26.9064 | 17.3984 | 17.87221 | 17.76339 | -0.4738133 | 0.06340232 | 0.04541878
26.9164 | 17.392 | 17.86036 | 17.75135 | -0.4683622 | 0.06351042 | 0.04550156
26.9264 | 17.393 | 17.84851 | 17.73931 | -0.4555148 | 0.0636188 | 0.04558469
26.9364 | 17.3693 | 17.83667 | 17.72728 | -0.4673711 | 0.06372743 | 0.04566818
26.9464 | 17.3783 | 17.82483 | 17.71524 | -0.4465311 | 0.06383631 | 0.04575205
26.95639 | 17.3636 | 17.81301 | 17.70323 | -0.4494066 | 0.06394535 | 0.04583618
26.96639 | 17.3678 | 17.80117 | 17.6912 | -0.4333741 | 0.06405475 | 0.04592078
26.97639 | 17.3487 | 17.78935 | 17.67918 | -0.4406453 | 0.0641644 | 0.04600574
26.98639 | 17.3321 | 17.77752 | 17.66715 | -0.4454204 | 0.06427432 | 0.04609108
26.99639 | 17.3218 | 17.7657 | 17.65514 | -0.4438993 | 0.06438451 | 0.04617679
27.00639 | 17.3193 | 17.75388 | 17.64312 | -0.4345822 | 0.06449495 | 0.04626289
27.01638 | 17.3086 | 17.74208 | 17.63113 | -0.4334807 | 0.06460553 | 0.04634929
27.02638 | 17.3111 | 17.73027 | 17.61912 | -0.4191714 | 0.06471651 | 0.04643615
27.03638 | 17.2914 | 17.71847 | 17.60711 | -0.4270662 | 0.06482773 | 0.04652342
27.04638 | 17.2895 | 17.70666 | 17.59511 | -0.4171649 | 0.06493922 | 0.04661108
27.05638 | 17.2738 | 17.69487 | 17.58312 | -0.4210677 | 0.06505099 | 0.04669914
27.06637 | 17.2633 | 17.68309 | 17.57114 | -0.4197864 | 0.06516289 | 0.0467875
27.07637 | 17.2631 | 17.6713 | 17.55915 | -0.4081974 | 0.0652752 | 0.04687637
27.08637 | 17.2488 | 17.65951 | 17.54716 | -0.4107125 | 0.06538775 | 0.04696563
27.09637 | 17.2326 | 17.64773 | 17.53518 | -0.4151319 | 0.06550058 | 0.04705531
27.10637 | 17.2354 | 17.63596 | 17.5232 | -0.4005555 | 0.06561368 | 0.04714541
27.11637 | 17.2241 | 17.62418 | 17.51122 | -0.4000833 | 0.06572706 | 0.04723593
27.12636 | 17.2155 | 17.61243 | 17.49926 | -0.3969272 | 0.06584058 | 0.04732678
27.13636 | 17.2147 | 17.60066 | 17.48729 | -0.3859637 | 0.06595449 | 0.04741814
27.14636 | 17.2061 | 17.5889 | 17.47533 | -0.3828045 | 0.06606869 | 0.04750995
27.15636 | 17.2031 | 17.57715 | 17.46336 | -0.3740497 | 0.06618315 | 0.04760218
27.16636 | 17.1828 | 17.5654 | 17.45141 | -0.3825993 | 0.06629788 | 0.04769485
27.17636 | 17.1823 | 17.55365 | 17.43945 | -0.3713533 | 0.06641289 | 0.04778797
27.18635 | 17.1755 | 17.54192 | 17.42751 | -0.3664237 | 0.06652807 | 0.04788145
27.19635 | 17.1721 | 17.53019 | 17.41557 | -0.3580867 | 0.06664363 | 0.04797546
27.20635 | 17.1639 | 17.51845 | 17.40362 | -0.3545543 | 0.06675947 | 0.04806993
27.21635 | 17.1575 | 17.50673 | 17.39169 | -0.3492265 | 0.06687559 | 0.04816486
27.22635 | 17.158 | 17.495 | 17.37975 | -0.3370034 | 0.066992 | 0.04826027
27.23635 | 17.15 | 17.48328 | 17.36782 | -0.3332849 | 0.06710869 | 0.04835614
27.24634 | 17.1392 | 17.47158 | 17.3559 | -0.3323827 | 0.06722554 | 0.04845238
27.25634 | 17.1399 | 17.45987 | 17.34398 | -0.3199736 | 0.06734279 | 0.0485492
27.26634 | 17.1279 | 17.44817 | 17.33206 | -0.3202693 | 0.06746032 | 0.0486465
27.27634 | 17.1276 | 17.43647 | 17.32015 | -0.3088697 | 0.06757814 | 0.0487443
27.28634 | 17.1206 | 17.42477 | 17.30824 | -0.3041749 | 0.06769624 | 0.04884259
27.29634 | 17.1152 | 17.41309 | 17.29633 | -0.297885 | 0.06781464 | 0.04894137
27.30633 | 17.1179 | 17.40141 | 17.28444 | -0.2835117 | 0.06793319 | 0.04904056
27.31633 | 17.0849 | 17.38973 | 17.27254 | -0.3048316 | 0.06805216 | 0.04914036
27.32633 | 17.1003 | 17.37806 | 17.26064 | -0.2777564 | 0.06817141 | 0.04924066
27.33633 | 17.0811 | 17.36639 | 17.24875 | -0.2852862 | 0.06829096 | 0.0493415
27.34633 | 17.0995 | 17.35472 | 17.23687 | -0.2552211 | 0.06841081 | 0.04944285
27.35633 | 17.0762 | 17.34306 | 17.22499 | -0.266861 | 0.06853094 | 0.04954474
27.36632 | 17.0607 | 17.33142 | 17.21312 | -0.2707176 | 0.06865124 | 0.04964705
27.37632 | 17.0746 | 17.31977 | 17.20125 | -0.2451677 | 0.06877195 | 0.04975001
27.38632 | 17.0726 | 17.30812 | 17.18938 | -0.235523 | 0.06889297 | 0.04985352
27.39632 | 17.0581 | 17.29648 | 17.17751 | -0.2383834 | 0.06901428 | 0.04995757
27.40632 | 17.0423 | 17.28485 | 17.16565 | -0.2425491 | 0.06913589 | 0.05006219
27.41631 | 17.0441 | 17.27323 | 17.15381 | -0.2291316 | 0.06925768 | 0.05016727
27.42631 | 17.046 | 17.26161 | 17.14195 | -0.2156078 | 0.06937988 | 0.05027302
27.43631 | 17.0342 | 17.24999 | 17.13011 | -0.2157893 | 0.06950239 | 0.05037936
27.44631 | 17.0317 | 17.23838 | 17.11826 | -0.2066762 | 0.06962519 | 0.05048627
27.45631 | 17.0009 | 17.22677 | 17.10643 | -0.2258685 | 0.06974831 | 0.05059378
27.46631 | 17.0252 | 17.21517 | 17.09459 | -0.1899662 | 0.06987172 | 0.05070188
27.4763 | 16.9999 | 17.20358 | 17.08278 | -0.2036809 | 0.06999531 | 0.05081048
27.4863 | 17.0017 | 17.19199 | 17.07095 | -0.1902895 | 0.07011933 | 0.05091979
27.4963 | 17.0004 | 17.1804 | 17.05913 | -0.1800037 | 0.07024367 | 0.05102973
27.5063 | 17.0002 | 17.16882 | 17.04731 | -0.1686235 | 0.07036831 | 0.0511403
27.5163 | 16.9718 | 17.15725 | 17.0355 | -0.1854488 | 0.07049324 | 0.05125149
27.5263 | 16.9849 | 17.14568 | 17.0237 | -0.1607797 | 0.0706185 | 0.05136332
27.53629 | 16.9599 | 17.13413 | 17.01191 | -0.1742279 | 0.07074394 | 0.05147569
27.54629 | 16.9469 | 17.12257 | 17.00011 | -0.1756702 | 0.07086983 | 0.05158882
27.55629 | 16.9614 | 17.11102 | 16.98832 | -0.1496183 | 0.07099602 | 0.05170262
27.56629 | 16.9376 | 17.09947 | 16.97653 | -0.1618721 | 0.07112254 | 0.0518171
27.57629 | 16.9462 | 17.08793 | 16.96475 | -0.1417317 | 0.07124935 | 0.05193224
27.58629 | 16.9256 | 17.0764 | 16.95297 | -0.1507972 | 0.07137649 | 0.05204808
27.59628 | 16.9316 | 17.06488 | 16.94121 | -0.1332801 | 0.07150384 | 0.05216451
27.60628 | 16.9183 | 17.05336 | 16.92944 | -0.1350573 | 0.0716316 | 0.05228174
27.61628 | 16.904 | 17.04184 | 16.91768 | -0.1378406 | 0.07175971 | 0.05239969
27.62628 | 16.8882 | 17.03033 | 16.90592 | -0.1421297 | 0.07188812 | 0.05251837
27.63628 | 16.8958 | 17.01882 | 16.89417 | -0.123025 | 0.07201687 | 0.05263779
27.64628 | 16.8891 | 17.00733 | 16.88242 | -0.1182262 | 0.07214592 | 0.05275794
27.65627 | 16.873 | 16.99585 | 16.87069 | -0.1228451 | 0.0722752 | 0.05287872
27.66627 | 16.8745 | 16.98436 | 16.85895 | -0.1098586 | 0.0724049 | 0.05300039
27.67627 | 16.853 | 16.97288 | 16.84722 | -0.1198782 | 0.07253495 | 0.05312283
27.68627 | 16.8662 | 16.9614 | 16.83549 | -0.09520409 | 0.07266532 | 0.05324605
27.69627 | 16.8366 | 16.94994 | 16.82377 | -0.1133362 | 0.07279603 | 0.05337006
27.70627 | 16.8265 | 16.93847 | 16.81205 | -0.1119745 | 0.07292705 | 0.05349488
27.71626 | 16.8374 | 16.92703 | 16.80035 | -0.08963069 | 0.07305829 | 0.05362039
27.72626 | 16.8307 | 16.91558 | 16.78864 | -0.08488172 | 0.07318999 | 0.05374685
27.73626 | 16.8157 | 16.90414 | 16.77694 | -0.08843915 | 0.07332202 | 0.05387415
27.74626 | 16.8072 | 16.8927 | 16.76525 | -0.085503 | 0.07345438 | 0.05400231
27.75626 | 16.8098 | 16.88127 | 16.75355 | -0.07147332 | 0.07358709 | 0.05413131
27.76626 | 16.7902 | 16.86985 | 16.74187 | -0.07965014 | 0.07372014 | 0.05426119
27.77625 | 16.7855 | 16.85844 | 16.7302 | -0.07294492 | 0.07385338 | 0.05439184
27.78625 | 16.7803 | 16.84703 | 16.71852 | -0.06673486 | 0.07398712 | 0.05452351
27.79625 | 16.7694 | 16.83563 | 16.70685 | -0.06623142 | 0.07412118 | 0.05465608
27.80625 | 16.7581 | 16.82423 | 16.69519 | -0.06613465 | 0.0742556 | 0.05478959
27.81625 | 16.7506 | 16.81284 | 16.68353 | -0.06224456 | 0.07439034 | 0.05492405
27.82624 | 16.7424 | 16.80147 | 16.67189 | -0.05907261 | 0.07452533 | 0.05505931
27.83624 | 16.7115 | 16.7901 | 16.66024 | -0.07859605 | 0.07466077 | 0.05519569
27.84624 | 16.7357 | 16.77873 | 16.6486 | -0.04302632 | 0.07479657 | 0.05533305
27.85624 | 16.7121 | 16.76736 | 16.63696 | -0.05526343 | 0.07493273 | 0.05547139
27.86624 | 16.7035 | 16.75601 | 16.62533 | -0.05250746 | 0.07506924 | 0.05561076
27.87624 | 16.691 | 16.74466 | 16.6137 | -0.05365844 | 0.0752061 | 0.05575117
27.88623 | 16.6906 | 16.73333 | 16.60209 | -0.04272773 | 0.07534318 | 0.05589247
27.89623 | 16.6767 | 16.72199 | 16.59048 | -0.04529272 | 0.07548075 | 0.05603499
27.90623 | 16.6765 | 16.71066 | 16.57887 | -0.03416478 | 0.07561868 | 0.05617858
27.91623 | 16.658 | 16.69934 | 16.56726 | -0.04134395 | 0.07575697 | 0.05632327
27.92623 | 16.6398 | 16.68803 | 16.55567 | -0.04823027 | 0.07589563 | 0.05646906
27.93623 | 16.6375 | 16.67672 | 16.54407 | -0.03922381 | 0.07603464 | 0.05661602
27.94622 | 16.635 | 16.66544 | 16.5325 | -0.03043589 | 0.07617388 | 0.05676398
27.95622 | 16.6187 | 16.65414 | 16.52092 | -0.03544396 | 0.07631363 | 0.05691324
27.96622 | 16.611 | 16.64286 | 16.50934 | -0.03185936 | 0.07645374 | 0.05706371
27.97622 | 16.613 | 16.63158 | 16.49777 | -0.01858216 | 0.07659423 | 0.0572154
27.98622 | 16.5899 | 16.62031 | 16.48621 | -0.03041238 | 0.07673509 | 0.05736832
27.99622 | 16.5908 | 16.60905 | 16.47465 | -0.01825008 | 0.07687632 | 0.05752249
28.00621 | 16.5778 | 16.59781 | 16.46311 | -0.02000655 | 0.07701777 | 0.0576778
28.01621 | 16.5697 | 16.58656 | 16.45157 | -0.01685934 | 0.07715976 | 0.05783455
28.02621 | 16.5582 | 16.57532 | 16.44002 | -0.01711973 | 0.07730211 | 0.05799263
28.03621 | 16.5647 | 16.56409 | 16.42849 | 0.0006121908 | 0.07744483 | 0.05815207
28.04621 | 16.5496 | 16.55286 | 16.41696 | -0.003263623 | 0.07758796 | 0.05831289
28.05621 | 16.5488 | 16.54165 | 16.40544 | 0.007152801 | 0.07773147 | 0.05847511
28.0662 | 16.5466 | 16.53045 | 16.39394 | 0.01615021 | 0.0778752 | 0.05863859
28.0762 | 16.5286 | 16.51925 | 16.38243 | 0.009350944 | 0.07801949 | 0.05880368
28.0862 | 16.5196 | 16.50806 | 16.37092 | 0.01154374 | 0.07816414 | 0.05897028
28.0962 | 16.53 | 16.49687 | 16.35942 | 0.03312859 | 0.07830919 | 0.05913836
28.1062 | 16.5181 | 16.48569 | 16.34793 | 0.03240538 | 0.07845463 | 0.059308
28.1162 | 16.4983 | 16.47453 | 16.33645 | 0.02377407 | 0.07860049 | 0.05947921
28.12619 | 16.5023 | 16.46338 | 16.32498 | 0.03892348 | 0.07874657 | 0.05965184
28.13619 | 16.4837 | 16.45222 | 16.3135 | 0.03147584 | 0.07889321 | 0.05982629
28.14619 | 16.4931 | 16.44108 | 16.30204 | 0.05201993 | 0.07904023 | 0.06000243
28.15619 | 16.4813 | 16.42994 | 16.29058 | 0.05135571 | 0.07918767 | 0.06018024
28.16619 | 16.4716 | 16.41882 | 16.27912 | 0.05278312 | 0.07933552 | 0.06035979
28.17619 | 16.4776 | 16.4077 | 16.26767 | 0.06990209 | 0.07948376 | 0.06054113
28.18618 | 16.4576 | 16.3966 | 16.25624 | 0.06100141 | 0.07963227 | 0.06072411
28.19618 | 16.462 | 16.3855 | 16.24481 | 0.07650331 | 0.07978135 | 0.0609091
28.20618 | 16.4408 | 16.3744 | 16.23338 | 0.06639658 | 0.07993083 | 0.06109599
28.21618 | 16.4563 | 16.36332 | 16.22195 | 0.09298113 | 0.08008072 | 0.06128482
28.22618 | 16.4411 | 16.35224 | 16.21054 | 0.08885694 | 0.08023103 | 0.06147562
28.23617 | 16.444 | 16.34119 | 16.19914 | 0.1028128 | 0.08038161 | 0.06166825
28.24617 | 16.421 | 16.33013 | 16.18773 | 0.09087092 | 0.08053277 | 0.06186313
28.25617 | 16.4339 | 16.31908 | 16.17634 | 0.11482 | 0.08068435 | 0.06206013
28.26617 | 16.4096 | 16.30804 | 16.16494 | 0.1015601 | 0.08083637 | 0.06225929
28.27617 | 16.4123 | 16.29701 | 16.15356 | 0.115291 | 0.08098881 | 0.06246066
28.28617 | 16.4171 | 16.28599 | 16.14218 | 0.1311127 | 0.08114168 | 0.06266429
28.29616 | 16.3975 | 16.27499 | 16.13082 | 0.1225142 | 0.08129483 | 0.06287004
28.30616 | 16.4087 | 16.26398 | 16.11946 | 0.1447173 | 0.08144857 | 0.06307835
28.31616 | 16.3908 | 16.25299 | 16.1081 | 0.137811 | 0.08160276 | 0.0632891
28.32616 | 16.3924 | 16.242 | 16.09675 | 0.1503951 | 0.08175739 | 0.06350234
28.33616 | 16.3747 | 16.23103 | 16.0854 | 0.1436696 | 0.08191246 | 0.06371813
28.34616 | 16.3762 | 16.22007 | 16.07406 | 0.1561345 | 0.08206799 | 0.06393653
28.35615 | 16.3641 | 16.20912 | 16.06274 | 0.1549786 | 0.08222382 | 0.06415739
28.36615 | 16.3662 | 16.19818 | 16.05141 | 0.1680238 | 0.08238024 | 0.06438122
28.37615 | 16.3592 | 16.18724 | 16.0401 | 0.171959 | 0.0825371 | 0.06460786
28.38615 | 16.3468 | 16.17632 | 16.02878 | 0.1704842 | 0.08269445 | 0.0648374
28.39615 | 16.3525 | 16.1654 | 16.01748 | 0.1870991 | 0.08285229 | 0.06506993
28.40615 | 16.3388 | 16.1545 | 16.00618 | 0.1843038 | 0.08301056 | 0.06530549
28.41614 | 16.3424 | 16.14361 | 15.9949 | 0.1987873 | 0.08316916 | 0.06554391
28.42614 | 16.3288 | 16.13273 | 15.98361 | 0.1960711 | 0.08332839 | 0.06578583
28.43614 | 16.3042 | 16.12186 | 15.97234 | 0.1823443 | 0.08348809 | 0.06603104
28.44614 | 16.3135 | 16.11099 | 15.96107 | 0.2025069 | 0.08364826 | 0.06627963
28.45614 | 16.2998 | 16.10014 | 15.9498 | 0.1996585 | 0.08380893 | 0.06653172
28.46614 | 16.301 | 16.0893 | 15.93854 | 0.2116992 | 0.0839701 | 0.06678742
28.47613 | 16.2928 | 16.07848 | 15.9273 | 0.214318 | 0.08413157 | 0.06704653
28.48613 | 16.2842 | 16.06766 | 15.91606 | 0.2165364 | 0.08429371 | 0.06730971
28.49613 | 16.2789 | 16.05686 | 15.90482 | 0.2220435 | 0.08445637 | 0.0675768
28.50613 | 16.2738 | 16.04606 | 15.89359 | 0.227739 | 0.08461951 | 0.06784791
28.51613 | 16.2724 | 16.03528 | 15.88237 | 0.2371229 | 0.08478316 | 0.06812317
28.52613 | 16.2489 | 16.0245 | 15.87115 | 0.224395 | 0.08494733 | 0.06840271
28.53612 | 16.2587 | 16.01376 | 15.85996 | 0.2449444 | 0.08511185 | 0.06868638
28.54612 | 16.2393 | 16.00301 | 15.84876 | 0.2362925 | 0.08527706 | 0.06897487
28.55612 | 16.2481 | 15.99227 | 15.83756 | 0.2558282 | 0.08544279 | 0.06926804
28.56612 | 16.2335 | 15.98155 | 15.82637 | 0.2519515 | 0.08560906 | 0.06956605
28.57612 | 16.2247 | 15.97084 | 15.81519 | 0.2538622 | 0.08577585 | 0.06986903
28.58612 | 16.2202 | 15.96014 | 15.80402 | 0.26006 | 0.08594321 | 0.07017719
28.59611 | 16.2144 | 15.94947 | 15.79286 | 0.2649343 | 0.0861109 | 0.07049033
28.60611 | 16.2119 | 15.93879 | 15.78171 | 0.2731059 | 0.08627934 | 0.07080929
28.61611 | 16.2009 | 15.92814 | 15.77055 | 0.2727641 | 0.08644835 | 0.07113393
28.62611 | 16.1926 | 15.91749 | 15.75941 | 0.2751086 | 0.08661791 | 0.07146445
28.63611 | 16.1897 | 15.90686 | 15.74827 | 0.2828393 | 0.08678803 | 0.07180104
28.6461 | 16.187 | 15.89625 | 15.73715 | 0.2907452 | 0.08695857 | 0.07214358
28.6561 | 16.161 | 15.88565 | 15.72603 | 0.2753475 | 0.08712985 | 0.07249295
28.6661 | 16.1706 | 15.87506 | 15.71491 | 0.2955351 | 0.08730174 | 0.07284909
28.6761 | 16.1596 | 15.86449 | 15.70381 | 0.2951078 | 0.08747421 | 0.0732122
28.6861 | 16.1499 | 15.85393 | 15.6927 | 0.2959653 | 0.08764728 | 0.07358254
28.6961 | 16.1473 | 15.84339 | 15.68161 | 0.3039074 | 0.08782095 | 0.07396037
28.70609 | 16.1377 | 15.83288 | 15.67054 | 0.3048232 | 0.08799509 | 0.07434563
28.71609 | 16.1309 | 15.82237 | 15.65946 | 0.3085335 | 0.08817001 | 0.07473932
28.72609 | 16.1309 | 15.81187 | 15.64839 | 0.3190273 | 0.08834557 | 0.07514139
28.73609 | 16.1202 | 15.8014 | 15.63732 | 0.3188044 | 0.08852177 | 0.0755522
28.74609 | 16.1038 | 15.79094 | 15.62627 | 0.3128643 | 0.08869862 | 0.07597204
28.75609 | 16.1057 | 15.78049 | 15.61522 | 0.3252067 | 0.08887611 | 0.07640126
28.76608 | 16.095 | 15.77008 | 15.60419 | 0.3249207 | 0.08905414 | 0.07683985
28.77608 | 16.0933 | 15.75967 | 15.59315 | 0.3336269 | 0.08923296 | 0.07728904
28.78608 | 16.0766 | 15.74929 | 15.58212 | 0.3273142 | 0.0894125 | 0.07774883
28.79608 | 16.0771 | 15.73892 | 15.57111 | 0.3381822 | 0.08959274 | 0.07821965
28.80608 | 16.0672 | 15.72857 | 15.56009 | 0.3386305 | 0.0897737 | 0.07870198
28.81608 | 16.0691 | 15.71824 | 15.54909 | 0.3508585 | 0.08995536 | 0.07919632
28.82607 | 16.0445 | 15.70794 | 15.5381 | 0.3365554 | 0.09013756 | 0.07970259
28.83607 | 16.051 | 15.69766 | 15.52712 | 0.3533412 | 0.09032072 | 0.08022245
28.84607 | 16.0379 | 15.6874 | 15.51613 | 0.350505 | 0.09050459 | 0.08075593
28.85607 | 16.0477 | 15.67715 | 15.50516 | 0.3705461 | 0.09068926 | 0.08130363
28.86607 | 16.0209 | 15.66694 | 15.4942 | 0.3539639 | 0.09087471 | 0.08186624
28.87607 | 16.0159 | 15.65674 | 15.48324 | 0.3591576 | 0.09106096 | 0.08244439
28.88606 | 16.0279 | 15.64658 | 15.4723 | 0.3813164 | 0.09124784 | 0.08303824
28.89606 | 16.013 | 15.63644 | 15.46135 | 0.3765597 | 0.09143574 | 0.08364972
28.90606 | 15.9988 | 15.62632 | 15.45042 | 0.3724767 | 0.09162447 | 0.08427907
28.91606 | 16.0147 | 15.61623 | 15.43949 | 0.3984662 | 0.09181407 | 0.08492716
28.92606 | 15.9961 | 15.60617 | 15.42857 | 0.3899274 | 0.09200453 | 0.0855949
28.93606 | 15.9958 | 15.59614 | 15.41766 | 0.3996594 | 0.09219593 | 0.08628326
28.94605 | 15.9764 | 15.58615 | 15.40677 | 0.3902509 | 0.09238805 | 0.08699256
28.95605 | 15.978 | 15.57618 | 15.39587 | 0.4018209 | 0.09258126 | 0.08772536
28.96605 | 15.962 | 15.56624 | 15.38498 | 0.3957581 | 0.09277547 | 0.08848208
28.97605 | 15.9725 | 15.55634 | 15.3741 | 0.4161613 | 0.09297064 | 0.08926402
28.98605 | 15.9596 | 15.54647 | 15.36323 | 0.4131291 | 0.09316682 | 0.09007252
28.99605 | 15.9516 | 15.53664 | 15.35237 | 0.4149599 | 0.09336411 | 0.09090892
29.00604 | 15.9515 | 15.52686 | 15.34152 | 0.4246424 | 0.0935622 | 0.09177403
29.01604 | 15.936 | 15.51711 | 15.33067 | 0.4188947 | 0.09376156 | 0.0926711
29.02604 | 15.9304 | 15.5074 | 15.31983 | 0.4230049 | 0.09396205 | 0.09360111
29.03604 | 15.9278 | 15.49773 | 15.309 | 0.4300713 | 0.09416369 | 0.09456582
29.04604 | 15.9285 | 15.48811 | 15.29817 | 0.4403917 | 0.0943665 | 0.09556738
29.05603 | 15.915 | 15.47855 | 15.28737 | 0.4364544 | 0.09457033 | 0.09660677
29.06603 | 15.9143 | 15.46902 | 15.27656 | 0.4452762 | 0.09477559 | 0.0976884
29.07603 | 15.8991 | 15.45955 | 15.26576 | 0.4395451 | 0.09498212 | 0.09881375
29.08603 | 15.9066 | 15.45014 | 15.25497 | 0.4564581 | 0.09518999 | 0.09998544
29.09603 | 15.8822 | 15.44079 | 15.24418 | 0.4414126 | 0.09539923 | 0.1012063
29.10603 | 15.8826 | 15.43149 | 15.23341 | 0.4511053 | 0.09560985 | 0.1024794
29.11602 | 15.8688 | 15.42228 | 15.22265 | 0.4465237 | 0.09582169 | 0.1038068
29.12602 | 15.8624 | 15.41312 | 15.21189 | 0.4492827 | 0.09603526 | 0.1051944
29.13602 | 15.858 | 15.40403 | 15.20114 | 0.4539692 | 0.09625033 | 0.1066449
29.14602 | 15.8668 | 15.39502 | 15.19039 | 0.4717792 | 0.09646699 | 0.1081623
29.15602 | 15.8438 | 15.38609 | 15.17966 | 0.457708 | 0.09668528 | 0.1097509
29.16602 | 15.8429 | 15.37725 | 15.16893 | 0.4656512 | 0.09690523 | 0.1114154
29.17601 | 15.8385 | 15.36851 | 15.15822 | 0.4699949 | 0.09712657 | 0.1131589
29.18601 | 15.8254 | 15.35985 | 15.14751 | 0.4655511 | 0.09735 | 0.1149905
29.19601 | 15.8254 | 15.35129 | 15.13681 | 0.4741051 | 0.09757526 | 0.1169141
29.20601 | 15.8211 | 15.34285 | 15.12611 | 0.4782509 | 0.09780237 | 0.1189359
29.21601 | 15.8216 | 15.33452 | 15.11542 | 0.4870817 | 0.09803141 | 0.1210624
29.22601 | 15.7971 | 15.32631 | 15.10475 | 0.4707905 | 0.0982624 | 0.1233007
29.236 | 15.8098 | 15.31824 | 15.09409 | 0.4915617 | 0.09849516 | 0.1256558
29.246 | 15.791 | 15.3103 | 15.08343 | 0.4807036 | 0.09873019 | 0.1281403
29.256 | 15.7909 | 15.3025 | 15.07277 | 0.4883994 | 0.0989673 | 0.1307605
29.266 | 15.7715 | 15.29486 | 15.06213 | 0.4766403 | 0.09920649 | 0.1335252
29.276 | 15.7812 | 15.28738 | 15.05149 | 0.4938166 | 0.09944778 | 0.136444
29.286 | 15.7699 | 15.28008 | 15.04086 | 0.4898185 | 0.09969122 | 0.1395267
29.29599 | 15.7475 | 15.27297 | 15.03025 | 0.4745284 | 0.09993653 | 0.1427804
29.30599 | 15.7476 | 15.26605 | 15.01964 | 0.48155 | 0.1001842 | 0.1462224
29.31599 | 15.753 | 15.25934 | 15.00904 | 0.4936647 | 0.1004339 | 0.1498606
29.32599 | 15.7414 | 15.25284 | 14.99845 | 0.4885613 | 0.1006857 | 0.1537066
29.33599 | 15.723 | 15.24657 | 14.98786 | 0.4764282 | 0.1009394 | 0.1577718
29.34599 | 15.7198 | 15.24055 | 14.97728 | 0.4792539 | 0.1011949 | 0.162068
29.35598 | 15.709 | 15.23478 | 14.96672 | 0.4742214 | 0.1014519 | 0.1666017
29.36598 | 15.6981 | 15.22927 | 14.95616 | 0.468832 | 0.1017107 | 0.1713926
29.37598 | 15.688 | 15.22403 | 14.94561 | 0.4639701 | 0.1019708 | 0.1764463
29.38598 | 15.6752 | 15.21907 | 14.93507 | 0.4561272 | 0.102232 | 0.1817712
29.39598 | 15.6692 | 15.2144 | 14.92453 | 0.4547972 | 0.102494 | 0.1873739
29.40597 | 15.6732 | 15.21003 | 14.91402 | 0.4631725 | 0.1027561 | 0.1932522
29.41597 | 15.6576 | 15.20594 | 14.9035 | 0.4516611 | 0.1030184 | 0.1994187
29.42597 | 15.6327 | 15.20214 | 14.89299 | 0.4305631 | 0.1032804 | 0.2058638
29.43597 | 15.621 | 15.19861 | 14.88249 | 0.4223881 | 0.1035413 | 0.2125782
29.44597 | 15.6212 | 15.19535 | 14.872 | 0.4258523 | 0.1038005 | 0.2195464
29.45597 | 15.5998 | 15.19232 | 14.86152 | 0.4074799 | 0.1040574 | 0.226745
29.46596 | 15.6184 | 15.1895 | 14.85105 | 0.4289011 | 0.1043111 | 0.234134
29.47596 | 15.5923 | 15.18684 | 14.84059 | 0.4054649 | 0.1045613 | 0.2416858
29.48596 | 15.5776 | 15.18428 | 14.83013 | 0.3933223 | 0.104807 | 0.2493397
29.49596 | 15.5723 | 15.18176 | 14.81968 | 0.3905391 | 0.1050474 | 0.2570308
29.50596 | 15.5637 | 15.17921 | 14.80924 | 0.3844923 | 0.1052819 | 0.2646827
29.51596 | 15.5492 | 15.17653 | 14.79881 | 0.3726696 | 0.1055097 | 0.2722083
29.52595 | 15.5527 | 15.17364 | 14.7884 | 0.3790649 | 0.1057303 | 0.2795041
29.53595 | 15.5419 | 15.17041 | 14.77799 | 0.3714878 | 0.1059438 | 0.2864811
29.54595 | 15.5217 | 15.16676 | 14.76758 | 0.3549424 | 0.1061496 | 0.2930252
29.55595 | 15.5221 | 15.16257 | 14.75719 | 0.3595349 | 0.106348 | 0.2990301
29.56595 | 15.5138 | 15.15773 | 14.7468 | 0.3560661 | 0.1065392 | 0.3043946
29.57595 | 15.5146 | 15.15217 | 14.73642 | 0.3624268 | 0.1067237 | 0.3090276
29.58594 | 15.5035 | 15.14581 | 14.72606 | 0.3576865 | 0.1069021 | 0.3128484
29.59594 | 15.4946 | 15.13858 | 14.7157 | 0.3560161 | 0.1070754 | 0.3158059
29.60594 | 15.4859 | 15.13045 | 14.70535 | 0.355447 | 0.1072446 | 0.3178574
29.61594 | 15.4909 | 15.12141 | 14.69501 | 0.3694946 | 0.1074106 | 0.3189864
29.62594 | 15.4916 | 15.11145 | 14.68467 | 0.3801518 | 0.1075747 | 0.319199
29.63594 | 15.4744 | 15.10061 | 14.67435 | 0.3737902 | 0.1077378 | 0.3185224
29.64593 | 15.4793 | 15.08895 | 14.66404 | 0.3903501 | 0.1079011 | 0.3170049
29.65593 | 15.4641 | 15.07651 | 14.65374 | 0.3875903 | 0.1080657 | 0.3147071
29.66593 | 15.4634 | 15.06338 | 14.64344 | 0.4000213 | 0.1082326 | 0.3117072
29.67593 | 15.4599 | 15.04965 | 14.63315 | 0.410254 | 0.1084027 | 0.3080936
29.68593 | 15.468 | 15.03541 | 14.62287 | 0.4325919 | 0.1085769 | 0.3039616
29.69593 | 15.4533 | 15.02077 | 14.6126 | 0.4325342 | 0.1087562 | 0.2994112
29.70592 | 15.4502 | 15.00584 | 14.60235 | 0.4443641 | 0.1089409 | 0.2945484
29.71592 | 15.4483 | 14.99069 | 14.59209 | 0.4576111 | 0.1091323 | 0.2894632
29.72592 | 15.4403 | 14.97544 | 14.58185 | 0.4648646 | 0.1093306 | 0.2842555
29.73592 | 15.4504 | 14.96017 | 14.57161 | 0.4902348 | 0.1095363 | 0.2790146
29.74592 | 15.4274 | 14.94496 | 14.56139 | 0.4824401 | 0.1097498 | 0.2738219
29.75592 | 15.4261 | 14.92989 | 14.55117 | 0.4962076 | 0.1099712 | 0.2687499
29.76591 | 15.4216 | 14.91504 | 14.54097 | 0.5065595 | 0.1102004 | 0.2638664
29.77591 | 15.4151 | 14.90043 | 14.53077 | 0.5146717 | 0.1104379 | 0.2592155
29.78591 | 15.407 | 14.88611 | 14.52059 | 0.5208852 | 0.1106833 | 0.2548463
29.79591 | 15.4258 | 14.87214 | 14.5104 | 0.5536647 | 0.1109364 | 0.2507942
29.80591 | 15.4016 | 14.85852 | 14.50023 | 0.543083 | 0.1111969 | 0.2470868
29.8159 | 15.3972 | 14.84529 | 14.49008 | 0.5519067 | 0.1114643 | 0.2437478
29.8259 | 15.3998 | 14.83245 | 14.47993 | 0.5673507 | 0.1117381 | 0.2407831
29.8359 | 15.3857 | 14.82001 | 14.46978 | 0.5656935 | 0.1120176 | 0.2382047
29.8459 | 15.378 | 14.80797 | 14.45965 | 0.5700335 | 0.112302 | 0.2360151
29.8559 | 15.3773 | 14.79633 | 14.44952 | 0.5809738 | 0.1125901 | 0.2342122
29.8659 | 15.3688 | 14.78508 | 14.43941 | 0.583722 | 0.1128809 | 0.2327896
29.87589 | 15.361 | 14.77422 | 14.42931 | 0.5867797 | 0.1131725 | 0.2317372
29.88589 | 15.3505 | 14.76371 | 14.41921 | 0.5867853 | 0.1134641 | 0.2310379
29.89589 | 15.3628 | 14.75355 | 14.40912 | 0.6092492 | 0.1137533 | 0.2306734
29.90589 | 15.343 | 14.7437 | 14.39904 | 0.5992975 | 0.1140382 | 0.2306196
29.91589 | 15.3266 | 14.73414 | 14.38897 | 0.5924614 | 0.1143164 | 0.2308476
29.92589 | 15.3221 | 14.72482 | 14.37891 | 0.5972774 | 0.1145856 | 0.2313232
29.93588 | 15.3303 | 14.71572 | 14.36887 | 0.6145782 | 0.114843 | 0.2320064
29.94588 | 15.3072 | 14.70677 | 14.35883 | 0.6004293 | 0.1150867 | 0.2328538
29.95588 | 15.3068 | 14.69793 | 14.3488 | 0.6088733 | 0.1153142 | 0.2338153
29.96588 | 15.3038 | 14.68913 | 14.33877 | 0.6146661 | 0.1155233 | 0.2348369
29.97588 | 15.2871 | 14.68033 | 14.32876 | 0.606767 | 0.1157125 | 0.235861
29.98588 | 15.2888 | 14.67146 | 14.31875 | 0.6173364 | 0.1158807 | 0.2368282
29.99587 | 15.2731 | 14.66247 | 14.30877 | 0.6106252 | 0.1160276 | 0.2376781
30.00587 | 15.266 | 14.65329 | 14.29878 | 0.6127095 | 0.1161537 | 0.2383538
30.01587 | 15.2719 | 14.64387 | 14.28881 | 0.6280331 | 0.11626 | 0.2388005
30.02587 | 15.2493 | 14.63416 | 14.27884 | 0.6151425 | 0.1163487 | 0.2389698
30.03587 | 15.2483 | 14.62412 | 14.26888 | 0.6241753 | 0.1164221 | 0.2388214
30.04587 | 15.2414 | 14.61374 | 14.25893 | 0.6276595 | 0.1164835 | 0.2383243
30.05586 | 15.2288 | 14.603 | 14.249 | 0.6258013 | 0.1165361 | 0.237459
30.06586 | 15.2198 | 14.59187 | 14.23907 | 0.627929 | 0.1165835 | 0.2362134
30.07586 | 15.2174 | 14.58037 | 14.22915 | 0.6370277 | 0.1166294 | 0.234589
30.08586 | 15.2177 | 14.56852 | 14.21924 | 0.649184 | 0.1166769 | 0.2325958
30.09586 | 15.201 | 14.55632 | 14.20934 | 0.6446754 | 0.1167292 | 0.2302532
30.10586 | 15.2013 | 14.54383 | 14.19945 | 0.6574725 | 0.1167892 | 0.2275878
30.11585 | 15.1935 | 14.53107 | 14.18958 | 0.6624271 | 0.1168593 | 0.2246355
30.12585 | 15.1851 | 14.51807 | 14.17971 | 0.6670251 | 0.1169415 | 0.2214279
30.13585 | 15.1878 | 14.50489 | 14.16984 | 0.6829115 | 0.1170377 | 0.2180083
30.14585 | 15.1693 | 14.49156 | 14.15999 | 0.6777431 | 0.1171491 | 0.214419
30.15585 | 15.1844 | 14.47812 | 14.15014 | 0.7062762 | 0.1172766 | 0.2107025
30.16585 | 15.1661 | 14.46463 | 14.14031 | 0.7014688 | 0.1174204 | 0.2069004
30.17584 | 15.1631 | 14.45113 | 14.1305 | 0.7119681 | 0.1175807 | 0.203056
30.18584 | 15.1659 | 14.43764 | 14.12068 | 0.7282646 | 0.1177573 | 0.1991982
30.19584 | 15.1581 | 14.42419 | 14.11087 | 0.7339126 | 0.1179493 | 0.1953639
30.20584 | 15.153 | 14.41082 | 14.10108 | 0.7421841 | 0.118156 | 0.1915819
30.21584 | 15.1498 | 14.39754 | 14.09129 | 0.7522555 | 0.1183759 | 0.187877
30.22583 | 15.1526 | 14.38441 | 14.08152 | 0.7681946 | 0.1186077 | 0.1842733
30.23583 | 15.1425 | 14.37139 | 14.07176 | 0.7711125 | 0.1188505 | 0.1807798
30.24583 | 15.1315 | 14.35852 | 14.062 | 0.7729848 | 0.1191028 | 0.1774129
30.25583 | 15.1338 | 14.3458 | 14.05225 | 0.7880039 | 0.119363 | 0.1741815
30.26583 | 15.1277 | 14.33324 | 14.04251 | 0.7944649 | 0.1196302 | 0.1710917
30.27583 | 15.1311 | 14.32083 | 14.03278 | 0.8102655 | 0.1199032 | 0.1681467
30.28582 | 15.1127 | 14.30861 | 14.02308 | 0.8040934 | 0.1201805 | 0.1653506
30.29582 | 15.1089 | 14.29653 | 14.01337 | 0.8123746 | 0.1204621 | 0.1626972
30.30582 | 15.0998 | 14.2846 | 14.00367 | 0.8151996 | 0.1207466 | 0.1601871
30.31582 | 15.1035 | 14.27283 | 13.99398 | 0.8306724 | 0.1210336 | 0.1578171
30.32582 | 15.0848 | 14.2612 | 13.9843 | 0.8235976 | 0.1213225 | 0.1555831
30.33582 | 15.0653 | 14.24972 | 13.97463 | 0.8155804 | 0.1216128 | 0.1534805
30.34581 | 15.0851 | 14.23839 | 13.96498 | 0.8467148 | 0.1219039 | 0.1515059
30.35581 | 15.0601 | 14.22717 | 13.95532 | 0.8329295 | 0.122196 | 0.14965
30.36581 | 15.0552 | 14.21608 | 13.94568 | 0.8391188 | 0.1224886 | 0.1479092
30.37581 | 15.0511 | 14.20511 | 13.93605 | 0.8459884 | 0.1227815 | 0.1462781
30.38581 | 15.0297 | 14.19426 | 13.92643 | 0.835444 | 0.1230745 | 0.1447509
30.39581 | 15.0247 | 14.18351 | 13.91682 | 0.8411911 | 0.1233677 | 0.1433224
30.4058 | 15.01 | 14.17288 | 13.90723 | 0.8371244 | 0.1236607 | 0.1419885
30.4158 | 14.997 | 14.16233 | 13.89763 | 0.8346705 | 0.1239538 | 0.1407414
30.4258 | 14.9893 | 14.15188 | 13.88805 | 0.8374234 | 0.124247 | 0.1395776
30.4358 | 14.9926 | 14.14151 | 13.87848 | 0.8510879 | 0.1245401 | 0.1384925
30.4458 | 14.9761 | 14.13123 | 13.86892 | 0.8448685 | 0.1248331 | 0.1374816
30.4558 | 14.9694 | 14.12103 | 13.85936 | 0.8483691 | 0.1251261 | 0.1365407
30.46579 | 14.9607 | 14.11092 | 13.84983 | 0.8497839 | 0.1254189 | 0.1356666
30.47579 | 14.9392 | 14.10086 | 13.8403 | 0.8383366 | 0.1257119 | 0.1348539
30.48579 | 14.9352 | 14.09088 | 13.83077 | 0.8443207 | 0.126005 | 0.1340999
30.49579 | 14.929 | 14.08096 | 13.82126 | 0.8480393 | 0.1262983 | 0.1334013
30.50579 | 14.9281 | 14.0711 | 13.81176 | 0.8569957 | 0.1265916 | 0.132755
30.51579 | 14.91 | 14.06131 | 13.80226 | 0.8486927 | 0.1268852 | 0.132158
30.52578 | 14.9017 | 14.05158 | 13.79279 | 0.8501233 | 0.1271787 | 0.1316081
30.53578 | 14.9092 | 14.04189 | 13.78332 | 0.8673094 | 0.1274727 | 0.1311016
30.54578 | 14.8965 | 14.03226 | 13.77385 | 0.8642437 | 0.1277671 | 0.1306367
30.55578 | 14.882 | 14.02267 | 13.7644 | 0.8593282 | 0.1280618 | 0.1302113
30.56578 | 14.8735 | 14.01313 | 13.75495 | 0.8603652 | 0.1283569 | 0.129823
30.57578 | 14.8839 | 14.00364 | 13.74552 | 0.8802566 | 0.1286524 | 0.1294701
30.58577 | 14.865 | 13.99421 | 13.73611 | 0.8707947 | 0.1289481 | 0.1291509
30.59577 | 14.8614 | 13.9848 | 13.72669 | 0.8766 | 0.1292446 | 0.1288631
30.60577 | 14.8631 | 13.97544 | 13.71729 | 0.8876646 | 0.1295416 | 0.1286054
30.61577 | 14.8506 | 13.96611 | 13.70789 | 0.8844901 | 0.1298392 | 0.1283764
30.62577 | 14.8413 | 13.95682 | 13.69851 | 0.8844777 | 0.1301374 | 0.1281746
30.63576 | 14.8452 | 13.94758 | 13.68915 | 0.8976195 | 0.1304359 | 0.127999
30.64576 | 14.8316 | 13.93836 | 13.67978 | 0.8932353 | 0.1307353 | 0.1278478
30.65576 | 14.8345 | 13.92918 | 13.67043 | 0.9053167 | 0.1310354 | 0.1277202
30.66576 | 14.8173 | 13.92004 | 13.66108 | 0.897265 | 0.1313362 | 0.1276151
30.67576 | 14.8253 | 13.91092 | 13.65175 | 0.9143809 | 0.1316378 | 0.1275315
30.68576 | 14.8122 | 13.90183 | 13.64243 | 0.9103656 | 0.1319401 | 0.1274684
30.69575 | 14.8024 | 13.89279 | 13.63312 | 0.9096106 | 0.1322429 | 0.1274251
30.70575 | 14.8118 | 13.88376 | 13.62382 | 0.928035 | 0.1325468 | 0.1274006
30.71575 | 14.7939 | 13.87477 | 13.61452 | 0.9191305 | 0.1328514 | 0.1273942
30.72575 | 14.7955 | 13.8658 | 13.60524 | 0.9296977 | 0.1331569 | 0.1274051
30.73575 | 14.7796 | 13.85686 | 13.59597 | 0.9227373 | 0.1334633 | 0.1274328
30.74575 | 14.7881 | 13.84795 | 13.5867 | 0.9401498 | 0.1337705 | 0.1274765
30.75574 | 14.7649 | 13.83907 | 13.57746 | 0.9258271 | 0.1340783 | 0.1275356
30.76574 | 14.7806 | 13.83021 | 13.56822 | 0.9503873 | 0.1343872 | 0.1276096
30.77574 | 14.7607 | 13.82138 | 13.55898 | 0.939322 | 0.1346971 | 0.1276981
30.78574 | 14.7653 | 13.81257 | 13.54976 | 0.952732 | 0.1350079 | 0.1278004
30.79574 | 14.7488 | 13.80378 | 13.54055 | 0.9450174 | 0.1353196 | 0.1279162
30.80574 | 14.7469 | 13.79502 | 13.53134 | 0.9518787 | 0.1356323 | 0.1280449
30.81573 | 14.7359 | 13.78629 | 13.52216 | 0.9496077 | 0.1359456 | 0.1281861
30.82573 | 14.7386 | 13.77758 | 13.51298 | 0.9610221 | 0.1362602 | 0.1283396
30.83573 | 14.7385 | 13.76889 | 13.50381 | 0.9696135 | 0.1365757 | 0.128505
30.84573 | 14.7262 | 13.76022 | 13.49464 | 0.9659823 | 0.1368923 | 0.1286818
30.85573 | 14.7112 | 13.75157 | 13.48549 | 0.9596288 | 0.1372098 | 0.1288698
30.86573 | 14.7328 | 13.74295 | 13.47635 | 0.9898533 | 0.1375283 | 0.1290686
30.87572 | 14.7064 | 13.73435 | 13.46723 | 0.9720473 | 0.1378475 | 0.1292778
30.88572 | 14.7141 | 13.72577 | 13.45811 | 0.9883286 | 0.1381681 | 0.1294974
30.89572 | 14.705 | 13.71721 | 13.44899 | 0.9877884 | 0.1384897 | 0.1297272
30.90572 | 14.7011 | 13.70867 | 13.43989 | 0.9924273 | 0.1388123 | 0.1299667
30.91572 | 14.6949 | 13.70015 | 13.4308 | 0.9947454 | 0.139136 | 0.1302158
30.92572 | 14.6945 | 13.69166 | 13.42172 | 1.002843 | 0.1394607 | 0.1304742
30.93571 | 14.695 | 13.68319 | 13.41266 | 1.011811 | 0.1397862 | 0.1307415
30.94571 | 14.6751 | 13.67473 | 13.4036 | 1.000368 | 0.140113 | 0.1310181
30.95571 | 14.6656 | 13.6663 | 13.39455 | 0.9993047 | 0.140441 | 0.1313035
30.96571 | 14.676 | 13.65788 | 13.38551 | 1.018121 | 0.14077 | 0.1315974
30.97571 | 14.6666 | 13.64948 | 13.37648 | 1.017118 | 0.1411002 | 0.1318999
30.98571 | 14.6581 | 13.6411 | 13.36746 | 1.016995 | 0.1414314 | 0.1322106
30.9957 | 14.6554 | 13.63276 | 13.35846 | 1.022645 | 0.1417634 | 0.1325292
31.0057 | 14.6584 | 13.62442 | 13.34946 | 1.033983 | 0.1420968 | 0.1328562
31.0157 | 14.6374 | 13.6161 | 13.34048 | 1.021302 | 0.1424314 | 0.133191
31.0257 | 14.6443 | 13.6078 | 13.3315 | 1.036502 | 0.1427671 | 0.1335337
31.0357 | 14.6184 | 13.59952 | 13.32253 | 1.018882 | 0.1431039 | 0.133884
31.04569 | 14.6277 | 13.59126 | 13.31358 | 1.036436 | 0.1434416 | 0.1342416
31.05569 | 14.6094 | 13.58302 | 13.30463 | 1.026378 | 0.1437807 | 0.134607
31.06569 | 14.6006 | 13.5748 | 13.2957 | 1.025802 | 0.1441209 | 0.1349798
31.07569 | 14.5958 | 13.56659 | 13.28677 | 1.029207 | 0.1444624 | 0.1353599
31.08569 | 14.5937 | 13.55841 | 13.27785 | 1.035294 | 0.144805 | 0.1357472
31.09569 | 14.5809 | 13.55024 | 13.26895 | 1.030661 | 0.1451487 | 0.1361418
31.10568 | 14.5848 | 13.5421 | 13.26006 | 1.042702 | 0.1454934 | 0.136543
31.11568 | 14.5755 | 13.53397 | 13.25118 | 1.041533 | 0.1458395 | 0.1369516
31.12568 | 14.5626 | 13.52586 | 13.2423 | 1.036745 | 0.1461869 | 0.1373672
31.13568 | 14.5564 | 13.51776 | 13.23344 | 1.038638 | 0.1465354 | 0.1377897
31.14568 | 14.5461 | 13.50969 | 13.22458 | 1.036413 | 0.1468851 | 0.1382191
31.15568 | 14.5551 | 13.50163 | 13.21574 | 1.05347 | 0.1472361 | 0.1386553
31.16567 | 14.5468 | 13.4936 | 13.20691 | 1.053201 | 0.1475879 | 0.1390979
31.17567 | 14.5373 | 13.48558 | 13.19809 | 1.051721 | 0.1479414 | 0.1395476
31.18567 | 14.5144 | 13.47758 | 13.18928 | 1.036822 | 0.148296 | 0.1400041
31.19567 | 14.5172 | 13.46959 | 13.18048 | 1.047606 | 0.1486519 | 0.1404672
31.20567 | 14.5078 | 13.46163 | 13.17168 | 1.046171 | 0.149009 | 0.140937
31.21567 | 14.5187 | 13.45368 | 13.1629 | 1.065018 | 0.1493674 | 0.1414135
31.22566 | 14.503 | 13.44576 | 13.15414 | 1.057238 | 0.1497267 | 0.141896
31.23566 | 14.4953 | 13.43785 | 13.14538 | 1.057449 | 0.1500876 | 0.1423857
31.24566 | 14.5029 | 13.42996 | 13.13663 | 1.072941 | 0.1504498 | 0.142882
31.25566 | 14.4824 | 13.42209 | 13.12789 | 1.060315 | 0.1508133 | 0.1433848
31.26566 | 14.4946 | 13.41423 | 13.11916 | 1.08037 | 0.151178 | 0.1438941
31.27566 | 14.4721 | 13.40639 | 13.11044 | 1.065708 | 0.151544 | 0.1444101
31.28565 | 14.4787 | 13.39858 | 13.10174 | 1.080119 | 0.151911 | 0.1449321
31.29565 | 14.4564 | 13.39078 | 13.09304 | 1.065619 | 0.1522796 | 0.1454612
31.30565 | 14.4557 | 13.383 | 13.08435 | 1.072702 | 0.1526496 | 0.1459969
31.31565 | 14.4603 | 13.37523 | 13.07567 | 1.085066 | 0.1530209 | 0.1465392
31.32565 | 14.4437 | 13.36749 | 13.06701 | 1.076212 | 0.1533935 | 0.147088
31.33565 | 14.454 | 13.35976 | 13.05835 | 1.094239 | 0.1537674 | 0.1476434
31.34564 | 14.4174 | 13.35206 | 13.04971 | 1.06534 | 0.1541423 | 0.1482049
31.35564 | 14.4463 | 13.34437 | 13.04108 | 1.101931 | 0.1545189 | 0.1487736
31.36564 | 14.4144 | 13.3367 | 13.03245 | 1.077703 | 0.1548968 | 0.1493489
31.37564 | 14.4103 | 13.32904 | 13.02384 | 1.081256 | 0.1552762 | 0.1499309
31.38564 | 14.4135 | 13.32141 | 13.01523 | 1.092092 | 0.1556569 | 0.1505196
31.39563 | 14.391 | 13.3138 | 13.00665 | 1.0772 | 0.1560386 | 0.1511144
31.40563 | 14.3963 | 13.3062 | 12.99806 | 1.090098 | 0.156422 | 0.1517165
31.41563 | 14.384 | 13.29862 | 12.98949 | 1.085378 | 0.1568069 | 0.1523253
31.42563 | 14.3927 | 13.29106 | 12.98093 | 1.101638 | 0.1571931 | 0.152941
31.43563 | 14.3699 | 13.28352 | 12.97238 | 1.08638 | 0.1575807 | 0.1535636
31.44563 | 14.3696 | 13.276 | 12.96383 | 1.093603 | 0.1579697 | 0.1541929
31.45562 | 14.3631 | 13.2685 | 12.95531 | 1.0946 | 0.1583598 | 0.1548286
31.46562 | 14.3489 | 13.26101 | 12.94679 | 1.087886 | 0.1587517 | 0.1554719
31.47562 | 14.3641 | 13.25355 | 12.93828 | 1.110552 | 0.159145 | 0.1561221
31.48562 | 14.3348 | 13.2461 | 12.92978 | 1.0887 | 0.1595397 | 0.1567793
31.49562 | 14.3422 | 13.23867 | 12.92129 | 1.103529 | 0.1599359 | 0.1574437
31.50562 | 14.3248 | 13.23126 | 12.91281 | 1.093538 | 0.1603335 | 0.1581151
31.51561 | 14.3233 | 13.22388 | 12.90435 | 1.099421 | 0.1607322 | 0.158793
31.52561 | 14.3242 | 13.21651 | 12.8959 | 1.107692 | 0.1611327 | 0.1594788
31.53561 | 14.317 | 13.20916 | 12.88745 | 1.107844 | 0.1615348 | 0.160172
31.54561 | 14.3173 | 13.20182 | 12.87901 | 1.115477 | 0.1619383 | 0.1608724
31.55561 | 14.3103 | 13.19451 | 12.87059 | 1.11579 | 0.1623433 | 0.1615802
31.56561 | 14.3068 | 13.18722 | 12.86217 | 1.119584 | 0.1627498 | 0.1622954
31.5756 | 14.3015 | 13.17995 | 12.85377 | 1.121551 | 0.1631574 | 0.1630175
31.5856 | 14.2984 | 13.17269 | 12.84538 | 1.125705 | 0.1635669 | 0.1637478
31.5956 | 14.3024 | 13.16546 | 12.837 | 1.13694 | 0.1639779 | 0.1644857
31.6056 | 14.287 | 13.15824 | 12.82862 | 1.128755 | 0.1643905 | 0.1652314
31.6156 | 14.2998 | 13.15105 | 12.82026 | 1.148751 | 0.1648046 | 0.1659848
31.6256 | 14.2976 | 13.14387 | 12.81191 | 1.153726 | 0.1652202 | 0.166746
31.63559 | 14.2831 | 13.13673 | 12.80357 | 1.146374 | 0.165637 | 0.1675144
31.64559 | 14.2895 | 13.12959 | 12.79524 | 1.159909 | 0.1660558 | 0.1682915
31.65559 | 14.2846 | 13.12248 | 12.78692 | 1.162124 | 0.1664761 | 0.1690767
31.66559 | 14.271 | 13.11538 | 12.77861 | 1.155619 | 0.166898 | 0.16987
31.67559 | 14.2721 | 13.10831 | 12.77031 | 1.163794 | 0.1673214 | 0.1706715
31.68559 | 14.2651 | 13.10125 | 12.76202 | 1.163848 | 0.1677465 | 0.1714813
31.69558 | 14.2773 | 13.09423 | 12.75375 | 1.183074 | 0.1681728 | 0.1722987
31.70558 | 14.2659 | 13.08721 | 12.74549 | 1.178687 | 0.168601 | 0.1731253
31.71558 | 14.2542 | 13.08022 | 12.73723 | 1.173979 | 0.1690309 | 0.1739605
31.72558 | 14.2555 | 13.07325 | 12.72898 | 1.182251 | 0.1694624 | 0.1748044
31.73558 | 14.2568 | 13.0663 | 12.72075 | 1.190501 | 0.1698956 | 0.1756569
31.74558 | 14.2354 | 13.05937 | 12.71252 | 1.17603 | 0.1703303 | 0.1765183
31.75557 | 14.2476 | 13.05247 | 12.70431 | 1.195131 | 0.1707663 | 0.1773878
31.76557 | 14.2281 | 13.04558 | 12.69611 | 1.182518 | 0.1712045 | 0.1782671
31.77557 | 14.2343 | 13.03872 | 12.68792 | 1.195584 | 0.1716442 | 0.1791556
31.78557 | 14.2186 | 13.03187 | 12.67973 | 1.186728 | 0.1720857 | 0.1800533
31.79557 | 14.2184 | 13.02505 | 12.67156 | 1.19335 | 0.1725288 | 0.1809603
31.80556 | 14.2073 | 13.01826 | 12.66341 | 1.189044 | 0.1729732 | 0.1818758
31.81556 | 14.2085 | 13.01148 | 12.65526 | 1.197023 | 0.1734197 | 0.1828018
31.82556 | 14.1784 | 13.00472 | 12.64711 | 1.17368 | 0.1738679 | 0.1837375
31.83556 | 14.1927 | 12.99799 | 12.63898 | 1.194715 | 0.1743179 | 0.1846829
31.84556 | 14.1745 | 12.99127 | 12.63087 | 1.183227 | 0.1747695 | 0.1856383
31.85556 | 14.1694 | 12.98458 | 12.62276 | 1.184817 | 0.175223 | 0.1866036
31.86555 | 14.1562 | 12.97792 | 12.61467 | 1.178278 | 0.1756776 | 0.1875782
31.87555 | 14.1598 | 12.97128 | 12.60658 | 1.188524 | 0.1761346 | 0.1885639
31.88555 | 14.1482 | 12.96465 | 12.5985 | 1.183546 | 0.1765932 | 0.1895601
31.89555 | 14.1465 | 12.95805 | 12.59043 | 1.188445 | 0.1770537 | 0.1905667
31.90555 | 14.1259 | 12.95148 | 12.58238 | 1.174422 | 0.1775159 | 0.1915841
31.91555 | 14.1159 | 12.94493 | 12.57433 | 1.170975 | 0.17798 | 0.1926122
31.92554 | 14.1062 | 12.9384 | 12.56631 | 1.167798 | 0.1784453 | 0.1936503
31.93554 | 14.109 | 12.9319 | 12.55828 | 1.177105 | 0.1789129 | 0.1947004
31.94554 | 14.1022 | 12.92541 | 12.55027 | 1.176787 | 0.1793824 | 0.1957617
31.95554 | 14.094 | 12.91895 | 12.54227 | 1.175046 | 0.1798537 | 0.1968344
31.96554 | 14.0779 | 12.91252 | 12.53427 | 1.165381 | 0.1803268 | 0.1979186
31.97554 | 14.0823 | 12.90611 | 12.52629 | 1.176192 | 0.1808018 | 0.1990145
31.98553 | 14.0664 | 12.89973 | 12.51833 | 1.166672 | 0.1812781 | 0.200121
31.99553 | 14.0737 | 12.89337 | 12.51037 | 1.180334 | 0.1817569 | 0.2012407
32.00553 | 14.0551 | 12.88703 | 12.50242 | 1.168072 | 0.1822374 | 0.2023725
32.01553 | 14.0625 | 12.88072 | 12.49448 | 1.181784 | 0.1827199 | 0.2035167
32.02553 | 14.0435 | 12.87443 | 12.48655 | 1.169072 | 0.1832043 | 0.2046734
32.03553 | 14.0521 | 12.86817 | 12.47863 | 1.183934 | 0.1836906 | 0.2058426
32.04552 | 14.0356 | 12.86194 | 12.47073 | 1.173665 | 0.1841784 | 0.2070236
32.05552 | 14.029 | 12.85572 | 12.46284 | 1.173276 | 0.1846685 | 0.2082187
32.06552 | 14.0415 | 12.84954 | 12.45495 | 1.191962 | 0.1851606 | 0.2094271
32.07552 | 14.0215 | 12.84338 | 12.44708 | 1.178121 | 0.1856547 | 0.2106488
32.08552 | 14.0352 | 12.83725 | 12.43921 | 1.197955 | 0.1861507 | 0.2118842
32.09552 | 14.0253 | 12.83114 | 12.43136 | 1.194162 | 0.1866487 | 0.2131333
32.10551 | 14.0165 | 12.82506 | 12.42352 | 1.191436 | 0.1871481 | 0.2143952
32.11551 | 14.0206 | 12.81901 | 12.41569 | 1.20159 | 0.1876501 | 0.2156725
32.12551 | 14.0209 | 12.81298 | 12.40787 | 1.207916 | 0.188154 | 0.2169642
32.13551 | 14.0088 | 12.80698 | 12.40005 | 1.201816 | 0.18866 | 0.2182705
32.14551 | 14.0045 | 12.80101 | 12.39225 | 1.203487 | 0.1891681 | 0.2195917
32.15551 | 14.0038 | 12.79507 | 12.38446 | 1.208732 | 0.1896781 | 0.2209279
32.1655 | 14.0082 | 12.78916 | 12.37669 | 1.219042 | 0.1901896 | 0.222278
32.1755 | 14.0034 | 12.78327 | 12.36892 | 1.22013 | 0.1907038 | 0.223645
32.1855 | 14.0009 | 12.77741 | 12.36116 | 1.223489 | 0.19122 | 0.2250277
32.1955 | 13.982 | 12.77158 | 12.35342 | 1.21042 | 0.1917383 | 0.2264265
32.2055 | 13.9852 | 12.76578 | 12.34568 | 1.219422 | 0.1922587 | 0.2278415
32.21549 | 13.9616 | 12.76001 | 12.33796 | 1.201589 | 0.1927807 | 0.2292716
32.22549 | 13.9994 | 12.75427 | 12.33024 | 1.245132 | 0.1933053 | 0.2307198
32.23549 | 13.9669 | 12.74855 | 12.32254 | 1.218345 | 0.1938321 | 0.2321851
32.24549 | 13.9635 | 12.74287 | 12.31484 | 1.220628 | 0.194361 | 0.2336677
32.25549 | 13.9672 | 12.73722 | 12.30716 | 1.229981 | 0.194892 | 0.2351678
32.26549 | 13.951 | 12.7316 | 12.29949 | 1.219403 | 0.1954252 | 0.2366858
32.27548 | 13.9624 | 12.72601 | 12.29183 | 1.236389 | 0.1959601 | 0.2382203
32.28548 | 13.9461 | 12.72045 | 12.28418 | 1.225649 | 0.1964977 | 0.2397749
32.29548 | 13.9486 | 12.71492 | 12.27654 | 1.233678 | 0.1970374 | 0.2413481
32.30548 | 13.9443 | 12.70943 | 12.26891 | 1.234874 | 0.1975794 | 0.2429404
32.31548 | 13.9242 | 12.70396 | 12.26129 | 1.220239 | 0.1981236 | 0.2445521
32.32548 | 13.943 | 12.69853 | 12.25368 | 1.244471 | 0.1986701 | 0.2461834
32.33547 | 13.9177 | 12.69314 | 12.24608 | 1.224564 | 0.1992182 | 0.2478331
32.34547 | 13.9242 | 12.68777 | 12.2385 | 1.23643 | 0.1997691 | 0.2495048
32.35547 | 13.9159 | 12.68244 | 12.23092 | 1.233462 | 0.2003224 | 0.251197
32.36547 | 13.9276 | 12.67714 | 12.22335 | 1.25046 | 0.2008779 | 0.2529104
32.37547 | 13.9096 | 12.67188 | 12.21579 | 1.237724 | 0.2014357 | 0.2546452
32.38547 | 13.9154 | 12.66665 | 12.20825 | 1.248754 | 0.2019958 | 0.2564016
32.39546 | 13.9101 | 12.66146 | 12.20072 | 1.248643 | 0.2025577 | 0.2581785
32.40546 | 13.9154 | 12.6563 | 12.1932 | 1.259101 | 0.2031225 | 0.2599796
32.41546 | 13.9022 | 12.65118 | 12.18568 | 1.251024 | 0.2036896 | 0.2618037
32.42546 | 13.9159 | 12.64609 | 12.17818 | 1.269811 | 0.2042591 | 0.263651
32.43546 | 13.9087 | 12.64104 | 12.17069 | 1.26766 | 0.204831 | 0.265522
32.44546 | 13.9035 | 12.63603 | 12.1632 | 1.267473 | 0.2054052 | 0.2674172
32.45545 | 13.8941 | 12.63106 | 12.15574 | 1.263043 | 0.2059814 | 0.2693349
32.46545 | 13.9078 | 12.62612 | 12.14828 | 1.28168 | 0.2065606 | 0.2712796
32.47545 | 13.9011 | 12.62122 | 12.14083 | 1.279879 | 0.207142 | 0.2732497
32.48545 | 13.9046 | 12.61636 | 12.13339 | 1.288238 | 0.207726 | 0.2752459
32.49545 | 13.8837 | 12.61154 | 12.12596 | 1.272159 | 0.2083124 | 0.2772683
32.50545 | 13.8855 | 12.60676 | 12.11854 | 1.278739 | 0.2089013 | 0.2793177
32.51544 | 13.8988 | 12.60203 | 12.11114 | 1.296774 | 0.2094921 | 0.2813923
32.52544 | 13.8908 | 12.59733 | 12.10374 | 1.293473 | 0.2100859 | 0.2834969
32.53544 | 13.8861 | 12.59267 | 12.09636 | 1.29343 | 0.2106822 | 0.2856298
32.54544 | 13.8839 | 12.58805 | 12.08898 | 1.295845 | 0.2112811 | 0.2877916
32.55544 | 13.8759 | 12.58348 | 12.08162 | 1.292418 | 0.2118826 | 0.289983
32.56544 | 13.874 | 12.57895 | 12.07426 | 1.295047 | 0.2124866 | 0.2922043
32.57543 | 13.8662 | 12.57447 | 12.06693 | 1.291728 | 0.2130925 | 0.294454
32.58543 | 13.8606 | 12.57003 | 12.05959 | 1.290569 | 0.2137016 | 0.2967372
32.59543 | 13.868 | 12.56563 | 12.05227 | 1.302366 | 0.2143134 | 0.299052
32.60543 | 13.8578 | 12.56128 | 12.04496 | 1.296516 | 0.2149277 | 0.3013993
32.61543 | 13.8468 | 12.55698 | 12.03765 | 1.289821 | 0.2155448 | 0.3037796
32.62542 | 13.8548 | 12.55273 | 12.03037 | 1.302074 | 0.2161637 | 0.3061913
32.63542 | 13.8572 | 12.54852 | 12.02309 | 1.308684 | 0.2167861 | 0.3086395
32.64542 | 13.8307 | 12.54435 | 12.01582 | 1.286346 | 0.217411 | 0.3111228
32.65542 | 13.8416 | 12.54024 | 12.00856 | 1.301358 | 0.2180387 | 0.3136418
32.66542 | 13.8272 | 12.53618 | 12.00131 | 1.291021 | 0.2186689 | 0.3161972
32.67542 | 13.8228 | 12.53217 | 11.99407 | 1.290634 | 0.219302 | 0.3187898
32.68541 | 13.8366 | 12.52821 | 11.98685 | 1.308391 | 0.219937 | 0.3214175
32.69541 | 13.8181 | 12.5243 | 11.97964 | 1.293801 | 0.2205756 | 0.3240867
32.70541 | 13.8245 | 12.52044 | 11.97243 | 1.304057 | 0.2212168 | 0.3267953
32.71541 | 13.827 | 12.51664 | 11.96523 | 1.31036 | 0.2218611 | 0.3295444
32.72541 | 13.8054 | 12.51289 | 11.95805 | 1.292508 | 0.222508 | 0.3323344
32.73541 | 13.8202 | 12.5092 | 11.95087 | 1.311001 | 0.2231576 | 0.3351664
32.7454 | 13.8147 | 12.50557 | 11.94372 | 1.309134 | 0.2238093 | 0.3380382
32.7554 | 13.8145 | 12.50199 | 11.93656 | 1.312514 | 0.2244647 | 0.3409568
32.7654 | 13.8235 | 12.49846 | 11.92942 | 1.325036 | 0.2251229 | 0.34392
32.7754 | 13.804 | 12.495 | 11.92229 | 1.308998 | 0.225784 | 0.3469289
32.7854 | 13.8132 | 12.4916 | 11.91517 | 1.3216 | 0.226448 | 0.3499844
32.7954 | 13.807 | 12.48826 | 11.90806 | 1.318742 | 0.2271148 | 0.3530876
32.80539 | 13.8062 | 12.48498 | 11.90096 | 1.321217 | 0.227784 | 0.3562363
32.81539 | 13.8168 | 12.48177 | 11.89387 | 1.335033 | 0.2284567 | 0.3594378
32.82539 | 13.7981 | 12.47862 | 11.88679 | 1.319485 | 0.2291325 | 0.36269
32.83539 | 13.813 | 12.47553 | 11.87972 | 1.337471 | 0.2298111 | 0.3659943
32.84539 | 13.809 | 12.47251 | 11.87267 | 1.336491 | 0.2304928 | 0.3693516
32.85539 | 13.7992 | 12.46956 | 11.86562 | 1.329642 | 0.2311774 | 0.3727632
32.86538 | 13.8188 | 12.46668 | 11.85859 | 1.352122 | 0.2318644 | 0.3762269
32.87538 | 13.7896 | 12.46387 | 11.85156 | 1.325734 | 0.2325552 | 0.3797507
32.88538 | 13.796 | 12.46113 | 11.84454 | 1.334875 | 0.233249 | 0.3833326
32.89538 | 13.8038 | 12.45846 | 11.83754 | 1.345343 | 0.2339459 | 0.3869738
32.90538 | 13.7967 | 12.45586 | 11.83054 | 1.340836 | 0.2346458 | 0.3906758
32.91538 | 13.8095 | 12.45335 | 11.82356 | 1.356153 | 0.2353489 | 0.39444
32.92537 | 13.784 | 12.45091 | 11.81659 | 1.333091 | 0.2360544 | 0.3982639
32.93537 | 13.7923 | 12.44855 | 11.80963 | 1.343753 | 0.2367637 | 0.4021568
32.94537 | 13.7962 | 12.44627 | 11.80267 | 1.349934 | 0.2374762 | 0.4061162
32.95537 | 13.7942 | 12.44407 | 11.79573 | 1.350133 | 0.2381919 | 0.4101439
32.96537 | 13.8003 | 12.44195 | 11.7888 | 1.358349 | 0.2389108 | 0.4142414
32.97537 | 13.7815 | 12.43992 | 11.78188 | 1.341579 | 0.2396329 | 0.4184106
32.98536 | 13.7921 | 12.43798 | 11.77497 | 1.354121 | 0.2403575 | 0.4226487
32.99536 | 13.7921 | 12.43612 | 11.76807 | 1.355975 | 0.2410861 | 0.4269661
33.00536 | 13.7788 | 12.43436 | 11.76118 | 1.344439 | 0.2418179 | 0.4313604
33.01536 | 13.7968 | 12.43269 | 11.7543 | 1.364111 | 0.2425531 | 0.4358335
33.02536 | 13.7805 | 12.43111 | 11.74743 | 1.349388 | 0.2432915 | 0.4403874
33.03535 | 13.8002 | 12.42963 | 11.74058 | 1.370566 | 0.2440328 | 0.4450193
33.04535 | 13.7974 | 12.42825 | 11.73373 | 1.369148 | 0.2447779 | 0.4497408
33.05535 | 13.7775 | 12.42697 | 11.7269 | 1.350528 | 0.2455264 | 0.4545493
33.06535 | 13.7871 | 12.42579 | 11.72007 | 1.361306 | 0.2462782 | 0.4594471
33.07535 | 13.7907 | 12.42472 | 11.71325 | 1.365978 | 0.2470335 | 0.4644364
33.08535 | 13.787 | 12.42376 | 11.70645 | 1.363242 | 0.2477921 | 0.4695198
33.09534 | 13.8126 | 12.4229 | 11.69966 | 1.389695 | 0.2485535 | 0.4746943
33.10534 | 13.7948 | 12.42216 | 11.69287 | 1.372637 | 0.249319 | 0.4799729
33.11534 | 13.8102 | 12.42154 | 11.6861 | 1.388663 | 0.2500881 | 0.4853527
33.12534 | 13.7994 | 12.42103 | 11.67933 | 1.37837 | 0.2508605 | 0.490837
33.13534 | 13.7917 | 12.42064 | 11.67258 | 1.371057 | 0.2516366 | 0.4964281
33.14534 | 13.8155 | 12.42038 | 11.66583 | 1.39512 | 0.2524161 | 0.5021292
33.15533 | 13.8049 | 12.42024 | 11.65911 | 1.384656 | 0.2531983 | 0.5079372
33.16533 | 13.8118 | 12.42024 | 11.65239 | 1.391562 | 0.253985 | 0.513867
33.17533 | 13.8177 | 12.42036 | 11.64567 | 1.397335 | 0.2547753 | 0.519916
33.18533 | 13.8152 | 12.42063 | 11.63897 | 1.394572 | 0.2555691 | 0.5260874
33.19533 | 13.8153 | 12.42103 | 11.63228 | 1.394268 | 0.2563666 | 0.5323846
33.20533 | 13.8333 | 12.42158 | 11.6256 | 1.411721 | 0.2571677 | 0.5388113
33.21532 | 13.8178 | 12.42227 | 11.61894 | 1.395528 | 0.2579718 | 0.5453646
33.22532 | 13.832 | 12.42312 | 11.61228 | 1.408883 | 0.2587802 | 0.552061
33.23532 | 13.8415 | 12.42412 | 11.60563 | 1.417383 | 0.2595923 | 0.5588982
33.24532 | 13.8498 | 12.42528 | 11.59899 | 1.424524 | 0.2604083 | 0.5658804
33.25532 | 13.8348 | 12.4266 | 11.59236 | 1.408202 | 0.2612279 | 0.5730115
33.26532 | 13.8501 | 12.42809 | 11.58574 | 1.422012 | 0.2620513 | 0.5802963
33.27531 | 13.8615 | 12.42975 | 11.57914 | 1.431752 | 0.2628778 | 0.5877314
33.28531 | 13.8565 | 12.43159 | 11.57254 | 1.424914 | 0.2637087 | 0.5953366
33.29531 | 13.857 | 12.43361 | 11.56595 | 1.423393 | 0.2645435 | 0.6031095
33.30531 | 13.8687 | 12.43581 | 11.55938 | 1.432886 | 0.2653821 | 0.611055
33.31531 | 13.8825 | 12.43821 | 11.55281 | 1.444287 | 0.2662247 | 0.6191785
33.32531 | 13.8817 | 12.44081 | 11.54625 | 1.44089 | 0.2670709 | 0.6274852
33.3353 | 13.8825 | 12.44361 | 11.53971 | 1.438892 | 0.2679204 | 0.6359727
33.3453 | 13.8847 | 12.44662 | 11.53318 | 1.438083 | 0.2687745 | 0.6446633
33.3553 | 13.899 | 12.44984 | 11.52665 | 1.449158 | 0.2696326 | 0.653555
33.3653 | 13.8837 | 12.45329 | 11.52014 | 1.430411 | 0.2704947 | 0.6626541
33.3753 | 13.9126 | 12.45696 | 11.51364 | 1.455637 | 0.2713606 | 0.6719674
33.38529 | 13.9025 | 12.46087 | 11.50715 | 1.441632 | 0.2722293 | 0.6814908
33.39529 | 13.9055 | 12.46502 | 11.50066 | 1.44048 | 0.2731033 | 0.6912528
33.40529 | 13.9218 | 12.46942 | 11.49419 | 1.452377 | 0.2739813 | 0.7012502
33.41529 | 13.9237 | 12.47408 | 11.48773 | 1.449618 | 0.2748633 | 0.711491
33.42529 | 13.9323 | 12.47901 | 11.48128 | 1.453292 | 0.2757494 | 0.7219831
33.43529 | 13.9159 | 12.48421 | 11.47483 | 1.431692 | 0.2766396 | 0.7327349
33.44528 | 13.9447 | 12.48968 | 11.46841 | 1.455015 | 0.277533 | 0.7437444
33.45528 | 13.9521 | 12.49546 | 11.46199 | 1.456641 | 0.2784313 | 0.755042
33.46528 | 13.9503 | 12.50154 | 11.45557 | 1.448765 | 0.2793338 | 0.766627
33.47528 | 13.9471 | 12.50792 | 11.44917 | 1.439177 | 0.2802405 | 0.778509
33.48528 | 13.9653 | 12.51463 | 11.44278 | 1.450668 | 0.2811513 | 0.7906984
33.49528 | 13.9794 | 12.52167 | 11.4364 | 1.457726 | 0.2820663 | 0.8032059
33.50527 | 13.9763 | 12.52905 | 11.43004 | 1.447247 | 0.2829846 | 0.8160304
33.51527 | 13.978 | 12.53679 | 11.42368 | 1.441205 | 0.283908 | 0.8292084
33.52527 | 14.0036 | 12.5449 | 11.41733 | 1.458696 | 0.2848357 | 0.8427401
33.53527 | 14.0155 | 12.55339 | 11.41099 | 1.462105 | 0.2857675 | 0.8566382
33.54527 | 14.0175 | 12.56228 | 11.40466 | 1.45522 | 0.2867037 | 0.870916
33.55527 | 14.0257 | 12.57157 | 11.39834 | 1.454127 | 0.2876441 | 0.8855878
33.56526 | 14.0365 | 12.58128 | 11.39204 | 1.45522 | 0.2885879 | 0.9006531
33.57526 | 14.0439 | 12.59143 | 11.38574 | 1.452466 | 0.289537 | 0.916157
33.58526 | 14.0728 | 12.60204 | 11.37945 | 1.470757 | 0.2904903 | 0.9321009
33.59526 | 14.0632 | 12.61312 | 11.37317 | 1.450076 | 0.291448 | 0.9485016
33.60526 | 14.0916 | 12.62469 | 11.36691 | 1.466907 | 0.2924101 | 0.9653769
33.61526 | 14.1069 | 12.63677 | 11.36065 | 1.470129 | 0.2933765 | 0.9827451
33.62525 | 14.1221 | 12.64936 | 11.35441 | 1.472738 | 0.2943463 | 1.000608
33.63525 | 14.1118 | 12.66251 | 11.34817 | 1.449287 | 0.2953215 | 1.019021
33.64525 | 14.1407 | 12.67623 | 11.34194 | 1.464467 | 0.296301 | 1.037988
33.65525 | 14.161 | 12.69054 | 11.33573 | 1.470456 | 0.297285 | 1.057532
33.66525 | 14.1794 | 12.70547 | 11.32952 | 1.47393 | 0.2982734 | 1.077675
33.67525 | 14.174 | 12.72103 | 11.32332 | 1.452966 | 0.2992662 | 1.098443
33.68524 | 14.2058 | 12.73725 | 11.31714 | 1.468551 | 0.3002633 | 1.11984
33.69524 | 14.2161 | 12.75417 | 11.31097 | 1.461929 | 0.301265 | 1.141937
33.70524 | 14.2532 | 12.77182 | 11.3048 | 1.481385 | 0.3022712 | 1.16474
33.71524 | 14.2662 | 12.79021 | 11.29865 | 1.47599 | 0.3032819 | 1.188281
33.72524 | 14.2805 | 12.80939 | 11.2925 | 1.47111 | 0.304297 | 1.212591
33.73524 | 14.3046 | 12.82939 | 11.28637 | 1.475214 | 0.3053166 | 1.237703
33.74523 | 14.3196 | 12.85021 | 11.28025 | 1.469387 | 0.3063393 | 1.263626
33.75523 | 14.3577 | 12.87195 | 11.27413 | 1.485748 | 0.3073678 | 1.290451
33.76523 | 14.3802 | 12.89462 | 11.26803 | 1.48558 | 0.3084009 | 1.31819
33.77523 | 14.4013 | 12.91826 | 11.26193 | 1.483042 | 0.3094384 | 1.346886
33.78523 | 14.4294 | 12.94291 | 11.25585 | 1.486488 | 0.3104805 | 1.376583
33.79522 | 14.4687 | 12.9686 | 11.24978 | 1.500098 | 0.3115258 | 1.407296
33.80522 | 14.5137 | 12.99543 | 11.24372 | 1.518273 | 0.3125769 | 1.439134
33.81522 | 14.5286 | 13.02341 | 11.23766 | 1.505186 | 0.3136325 | 1.47212
33.82522 | 14.56 | 13.05262 | 11.23162 | 1.507381 | 0.3146924 | 1.506309
33.83522 | 14.6227 | 13.0831 | 11.22558 | 1.539601 | 0.315757 | 1.541758
33.84522 | 14.6654 | 13.11492 | 11.21956 | 1.550484 | 0.3168258 | 1.578531
33.85521 | 14.7111 | 13.1481 | 11.21355 | 1.562997 | 0.3178986 | 1.616653
33.86521 | 14.7643 | 13.18279 | 11.20755 | 1.581507 | 0.3189764 | 1.656269
33.87521 | 14.8007 | 13.21903 | 11.20155 | 1.581671 | 0.3200591 | 1.697415
33.88521 | 14.8738 | 13.25689 | 11.19557 | 1.616913 | 0.3211458 | 1.74017
33.89521 | 14.9279 | 13.29645 | 11.1896 | 1.631449 | 0.3222374 | 1.784616
33.90521 | 15.0139 | 13.33781 | 11.18363 | 1.676092 | 0.3233332 | 1.830841
33.9152 | 15.0929 | 13.38101 | 11.17769 | 1.711892 | 0.3244325 | 1.87889
33.9252 | 15.1474 | 13.42624 | 11.17174 | 1.721165 | 0.3255374 | 1.928955
33.9352 | 15.2411 | 13.47355 | 11.16581 | 1.767548 | 0.3266468 | 1.981097
33.9452 | 15.3272 | 13.52307 | 11.15989 | 1.804129 | 0.3277608 | 2.035425
33.9552 | 15.444 | 13.57491 | 11.15397 | 1.869089 | 0.3288793 | 2.09206
33.9652 | 15.5353 | 13.6292 | 11.14807 | 1.906102 | 0.3300024 | 2.151127
33.97519 | 15.6273 | 13.686 | 11.14218 | 1.941303 | 0.3311274 | 2.212689
33.98519 | 15.7654 | 13.74558 | 11.1363 | 2.019816 | 0.3322597 | 2.277027
33.99519 | 15.9028 | 13.80805 | 11.13042 | 2.094754 | 0.3333966 | 2.344225
34.00519 | 16.0315 | 13.87354 | 11.12456 | 2.157958 | 0.3345383 | 2.414444
34.01519 | 16.1924 | 13.94224 | 11.11871 | 2.250156 | 0.3356847 | 2.487853
34.02519 | 16.349 | 14.01433 | 11.11286 | 2.334666 | 0.336836 | 2.564635
34.03518 | 16.537 | 14.08993 | 11.10704 | 2.447072 | 0.3379911 | 2.644902
34.04518 | 16.7062 | 14.16938 | 11.10121 | 2.536821 | 0.3391523 | 2.729015
34.05518 | 16.9001 | 14.25283 | 11.0954 | 2.647269 | 0.3403186 | 2.817114
34.06518 | 17.1386 | 14.34051 | 11.08959 | 2.798087 | 0.3414903 | 2.909429
34.07518 | 17.346 | 14.43267 | 11.0838 | 2.913329 | 0.3426673 | 3.006203
34.08518 | 17.603 | 14.52956 | 11.07802 | 3.073439 | 0.3438499 | 3.107695
34.09517 | 17.862 | 14.63135 | 11.07225 | 3.230647 | 0.345037 | 3.214068
34.10517 | 18.109 | 14.73854 | 11.06648 | 3.370464 | 0.3462312 | 3.325821
34.11517 | 18.4251 | 14.85132 | 11.06073 | 3.573785 | 0.3474317 | 3.443154
34.12517 | 18.7301 | 14.97001 | 11.05499 | 3.760091 | 0.3486385 | 3.566386
34.13517 | 19.0577 | 15.09496 | 11.04925 | 3.962744 | 0.3498522 | 3.695853
34.14517 | 19.4031 | 15.22651 | 11.04353 | 4.176593 | 0.3510729 | 3.831908
34.15516 | 19.7225 | 15.36489 | 11.03782 | 4.357608 | 0.3522998 | 3.974775
34.16516 | 20.1565 | 15.51076 | 11.03211 | 4.645736 | 0.3535359 | 4.125116
34.17516 | 20.5343 | 15.66439 | 11.02642 | 4.86991 | 0.3547802 | 4.283193
34.18516 | 20.9623 | 15.82618 | 11.02073 | 5.136117 | 0.3560334 | 4.449418
34.19516 | 21.4053 | 15.99657 | 11.01506 | 5.408734 | 0.3572961 | 4.624214
34.20515 | 21.8349 | 16.17579 | 11.0094 | 5.659109 | 0.3585676 | 4.807826
34.21515 | 22.3469 | 16.36465 | 11.00374 | 5.982255 | 0.3598512 | 5.001053
34.22515 | 22.8367 | 16.5634 | 10.9981 | 6.273302 | 0.3611465 | 5.204157
34.23515 | 23.3522 | 16.77248 | 10.99246 | 6.579717 | 0.3624546 | 5.417569
34.24515 | 23.8757 | 16.99232 | 10.98683 | 6.883379 | 0.3637762 | 5.641712
34.25515 | 24.3922 | 17.22332 | 10.98122 | 7.168885 | 0.3651126 | 5.876986
34.26514 | 24.99 | 17.46559 | 10.97562 | 7.524407 | 0.3664663 | 6.123511
34.27514 | 25.5446 | 17.71995 | 10.97002 | 7.824646 | 0.3678364 | 6.382099
34.28514 | 26.1229 | 17.98643 | 10.96443 | 8.13647 | 0.3692255 | 6.652773
34.29514 | 26.739 | 18.26521 | 10.95885 | 8.473789 | 0.3706354 | 6.935721
34.30514 | 27.2995 | 18.55638 | 10.95329 | 8.743116 | 0.372068 | 7.231029
34.31514 | 27.926 | 18.85991 | 10.94773 | 9.066089 | 0.3735253 | 7.538657
34.32513 | 28.5326 | 19.17529 | 10.94219 | 9.357309 | 0.3750077 | 7.858097
34.33513 | 29.1726 | 19.50277 | 10.93665 | 9.669833 | 0.3765212 | 8.189599
34.34513 | 29.7763 | 19.84145 | 10.93112 | 9.934847 | 0.3780658 | 8.532269
34.35513 | 30.3737 | 20.19051 | 10.9256 | 10.18319 | 0.3796447 | 8.885264
34.36513 | 30.9933 | 20.54881 | 10.92009 | 10.44449 | 0.3812602 | 9.247463
34.37513 | 31.5825 | 20.91492 | 10.91459 | 10.66758 | 0.3829149 | 9.617418
34.38512 | 32.185 | 21.28665 | 10.90911 | 10.89835 | 0.3846083 | 9.99294
34.39512 | 32.7772 | 21.66262 | 10.90363 | 11.11458 | 0.3863482 | 10.37265
34.40512 | 33.2985 | 22.03988 | 10.89816 | 11.25862 | 0.3881337 | 10.75359
34.41512 | 33.8702 | 22.41548 | 10.89269 | 11.45472 | 0.3899664 | 11.13282
34.42512 | 34.3777 | 22.7861 | 10.88724 | 11.5916 | 0.3918473 | 11.50701
34.43512 | 34.8588 | 23.14808 | 10.8818 | 11.71072 | 0.393777 | 11.8725
34.44511 | 35.3392 | 23.49714 | 10.87638 | 11.84206 | 0.3957541 | 12.22501
34.45511 | 35.7876 | 23.8298 | 10.87095 | 11.9578 | 0.3977795 | 12.56106
34.46511 | 36.1794 | 24.14145 | 10.86554 | 12.03795 | 0.3998504 | 12.87606
34.47511 | 36.5503 | 24.42785 | 10.86014 | 12.12245 | 0.4019642 | 13.16575
34.48511 | 36.8689 | 24.6849 | 10.85474 | 12.184 | 0.4041174 | 13.42604
34.49511 | 37.1964 | 24.90877 | 10.84936 | 12.28763 | 0.4063061 | 13.6531
34.5051 | 37.4548 | 25.0959 | 10.84399 | 12.3589 | 0.4085234 | 13.84338
34.5151 | 37.6844 | 25.24377 | 10.83863 | 12.44063 | 0.4107688 | 13.99438
34.5251 | 37.8439 | 25.34994 | 10.83327 | 12.49396 | 0.4130349 | 14.10364
34.5351 | 37.9975 | 25.41287 | 10.82793 | 12.58463 | 0.4153167 | 14.16963
34.5451 | 38.1144 | 25.43174 | 10.82259 | 12.68266 | 0.417609 | 14.19155
34.5551 | 38.1228 | 25.4065 | 10.81726 | 12.7163 | 0.4199072 | 14.16933
34.56509 | 38.1518 | 25.33793 | 10.81195 | 12.81387 | 0.4222057 | 14.10377
34.57509 | 38.112 | 25.22716 | 10.80664 | 12.88484 | 0.4245029 | 13.99602
34.58509 | 38.0108 | 25.07623 | 10.80135 | 12.93457 | 0.4267937 | 13.84809
34.59509 | 37.9012 | 24.88761 | 10.79606 | 13.01359 | 0.4290746 | 13.66248
34.60509 | 37.7312 | 24.66424 | 10.79078 | 13.06696 | 0.4313425 | 13.44212
34.61508 | 37.5317 | 24.40969 | 10.78551 | 13.12201 | 0.4335921 | 13.19058
34.62508 | 37.2847 | 24.12701 | 10.78025 | 13.15769 | 0.4358253 | 12.91093
34.63508 | 36.9768 | 23.82016 | 10.775 | 13.15664 | 0.4380375 | 12.60712
34.64508 | 36.6588 | 23.49297 | 10.76976 | 13.16583 | 0.4402266 | 12.28298
34.65508 | 36.3079 | 23.14924 | 10.76453 | 13.15866 | 0.4423909 | 11.94232
34.66508 | 35.913 | 22.79271 | 10.75931 | 13.12029 | 0.4445291 | 11.58887
34.67507 | 35.5073 | 22.42731 | 10.7541 | 13.07999 | 0.4466385 | 11.22657
34.68507 | 35.0533 | 22.05571 | 10.7489 | 12.99759 | 0.4487228 | 10.85809
34.69507 | 34.5858 | 21.68136 | 10.74371 | 12.90444 | 0.45078 | 10.48687
34.70507 | 34.096 | 21.30707 | 10.73852 | 12.78893 | 0.4528108 | 10.11573
34.71507 | 33.5651 | 20.93533 | 10.73335 | 12.62977 | 0.4548162 | 9.747168
34.72507 | 33.0129 | 20.56833 | 10.72818 | 12.44457 | 0.4567978 | 9.383347
34.73506 | 32.4799 | 20.20824 | 10.72303 | 12.27166 | 0.458755 | 9.026454
34.74506 | 31.9063 | 19.8559 | 10.71788 | 12.0504 | 0.4606939 | 8.677324
34.75506 | 31.3245 | 19.5129 | 10.71275 | 11.8116 | 0.4626145 | 8.33754
34.76506 | 30.738 | 19.1802 | 10.70762 | 11.5578 | 0.4645189 | 8.008063
34.77506 | 30.138 | 18.85852 | 10.7025 | 11.27948 | 0.4664096 | 7.68961
34.78506 | 29.5565 | 18.54835 | 10.69739 | 11.00815 | 0.4682884 | 7.382676
34.79505 | 28.9453 | 18.2503 | 10.69229 | 10.695 | 0.4701561 | 7.087854
34.80505 | 28.3404 | 17.96393 | 10.6872 | 10.37647 | 0.472018 | 6.804712
34.81505 | 27.7455 | 17.68955 | 10.68212 | 10.05595 | 0.4738746 | 6.533556
34.82505 | 27.1807 | 17.42706 | 10.67705 | 9.753637 | 0.4757276 | 6.274285
34.83505 | 26.5731 | 17.17627 | 10.67199 | 9.396826 | 0.477579 | 6.026708
34.84505 | 25.992 | 16.93693 | 10.66693 | 9.055074 | 0.47943 | 5.790562
34.85504 | 25.4428 | 16.70892 | 10.66189 | 8.733881 | 0.4812782 | 5.565746
34.86504 | 24.8597 | 16.49145 | 10.65686 | 8.368249 | 0.4831334 | 5.351458
34.87504 | 24.348 | 16.28436 | 10.65183 | 8.063636 | 0.4849927 | 5.147537
34.88504 | 23.7899 | 16.08725 | 10.64682 | 7.702647 | 0.4868571 | 4.953578
34.89504 | 23.2601 | 15.8997 | 10.64181 | 7.360401 | 0.4887279 | 4.769161
34.90504 | 22.7717 | 15.72128 | 10.63681 | 7.050418 | 0.4906058 | 4.593864
34.91503 | 22.2859 | 15.55175 | 10.63183 | 6.734154 | 0.49249 | 4.427427
34.92503 | 21.8024 | 15.39034 | 10.62685 | 6.412059 | 0.4943852 | 4.269107
34.93503 | 21.3703 | 15.23683 | 10.62188 | 6.133467 | 0.49629 | 4.118665
34.94503 | 20.9203 | 15.09083 | 10.61692 | 5.829473 | 0.4982051 | 3.975704
34.95503 | 20.5218 | 14.95194 | 10.61197 | 5.569862 | 0.5001312 | 3.839842
34.96502 | 20.1061 | 14.81994 | 10.60703 | 5.286161 | 0.5020688 | 3.710843
34.97502 | 19.7296 | 14.69419 | 10.60209 | 5.035411 | 0.5040188 | 3.588076
34.98502 | 19.3655 | 14.5745 | 10.59717 | 4.791004 | 0.5059814 | 3.471345
34.99502 | 19.0107 | 14.46054 | 10.59225 | 4.550162 | 0.5079573 | 3.360326
35.00502 | 18.6862 | 14.35201 | 10.58735 | 4.334193 | 0.5099464 | 3.254713
35.01502 | 18.3658 | 14.24861 | 10.58245 | 4.117189 | 0.5119497 | 3.154211
35.02501 | 18.0878 | 14.15017 | 10.57757 | 3.937632 | 0.5139651 | 3.058636
35.03501 | 17.809 | 14.05622 | 10.57269 | 3.752777 | 0.5159971 | 2.967538
35.04501 | 17.5283 | 13.96663 | 10.56782 | 3.561673 | 0.5180438 | 2.880765
35.05501 | 17.2788 | 13.88115 | 10.56296 | 3.397654 | 0.5201063 | 2.798082
35.06501 | 17.0556 | 13.79956 | 10.55811 | 3.256042 | 0.5221837 | 2.719268
35.07501 | 16.8494 | 13.72165 | 10.55326 | 3.127745 | 0.5242774 | 2.644114
35.085 | 16.607 | 13.64731 | 10.54843 | 2.959688 | 0.5263833 | 2.572494
35.095 | 16.4081 | 13.5762 | 10.54361 | 2.831903 | 0.5285091 | 2.504078
35.105 | 16.2562 | 13.50821 | 10.53879 | 2.747988 | 0.5306513 | 2.438766
35.115 | 16.0626 | 13.44319 | 10.53399 | 2.619408 | 0.5328101 | 2.376393
35.125 | 15.9051 | 13.38098 | 10.52919 | 2.524118 | 0.5349858 | 2.316805
35.135 | 15.7592 | 13.32144 | 10.5244 | 2.437764 | 0.5371786 | 2.259856
35.14499 | 15.605 | 13.26447 | 10.51963 | 2.340526 | 0.5393865 | 2.20546
35.15499 | 15.4825 | 13.20985 | 10.51486 | 2.272647 | 0.5416138 | 2.153382
35.16499 | 15.3302 | 13.15752 | 10.5101 | 2.172681 | 0.5438603 | 2.103563
35.17499 | 15.2422 | 13.10734 | 10.50534 | 2.134859 | 0.5461231 | 2.055875
35.18499 | 15.1295 | 13.05922 | 10.5006 | 2.07028 | 0.5484038 | 2.010217
35.19499 | 15.0095 | 13.01306 | 10.49586 | 1.996445 | 0.5507025 | 1.966488
35.20498 | 14.9327 | 12.96879 | 10.49114 | 1.963906 | 0.5530172 | 1.924633
35.21498 | 14.8125 | 12.92626 | 10.48643 | 1.88624 | 0.5553525 | 1.884481
35.22498 | 14.7561 | 12.88541 | 10.48172 | 1.870685 | 0.5577065 | 1.845989
35.23498 | 14.6572 | 12.84618 | 10.47702 | 1.811022 | 0.5600791 | 1.809079
35.24498 | 14.5772 | 12.80847 | 10.47233 | 1.768726 | 0.5624707 | 1.773674
35.25498 | 14.52 | 12.77223 | 10.46765 | 1.747766 | 0.5648811 | 1.739704
35.26497 | 14.4472 | 12.73742 | 10.46298 | 1.709775 | 0.5673085 | 1.707135
35.27497 | 14.3876 | 12.70391 | 10.45832 | 1.683685 | 0.5697575 | 1.67584
35.28497 | 14.3212 | 12.67168 | 10.45366 | 1.649519 | 0.5722261 | 1.645792
35.29497 | 14.2664 | 12.64067 | 10.44902 | 1.625733 | 0.5747143 | 1.616935
35.30497 | 14.21 | 12.61082 | 10.44438 | 1.59918 | 0.5772223 | 1.589217
35.31497 | 14.1655 | 12.58209 | 10.43975 | 1.583409 | 0.5797505 | 1.562588
35.32496 | 14.1122 | 12.55446 | 10.43514 | 1.557742 | 0.582296 | 1.537025
35.33496 | 14.0855 | 12.52783 | 10.43053 | 1.557675 | 0.5848645 | 1.512435
35.34496 | 14.023 | 12.50218 | 10.42592 | 1.520823 | 0.5874535 | 1.488799
35.35496 | 13.9923 | 12.47747 | 10.42133 | 1.514826 | 0.5900632 | 1.466079
35.36496 | 13.9667 | 12.45368 | 10.41675 | 1.513022 | 0.5926937 | 1.444237
35.37495 | 13.9151 | 12.43078 | 10.41218 | 1.484325 | 0.5953426 | 1.423256
35.38495 | 13.8971 | 12.40869 | 10.40761 | 1.488411 | 0.5980154 | 1.403064
35.39495 | 13.8596 | 12.38741 | 10.40305 | 1.472192 | 0.6007094 | 1.383648
35.40495 | 13.8291 | 12.3669 | 10.3985 | 1.462195 | 0.6034251 | 1.364977
35.41495 | 13.795 | 12.34715 | 10.39396 | 1.447852 | 0.6061625 | 1.347024
35.42495 | 13.7789 | 12.32811 | 10.38943 | 1.450788 | 0.6089217 | 1.329761
35.43494 | 13.764 | 12.30979 | 10.38491 | 1.454211 | 0.6117005 | 1.313177
35.44494 | 13.7209 | 12.29212 | 10.3804 | 1.428783 | 0.6145042 | 1.297216
35.45494 | 13.7161 | 12.27509 | 10.37589 | 1.441007 | 0.6173304 | 1.281872
35.46494 | 13.6817 | 12.25869 | 10.37139 | 1.423007 | 0.6201793 | 1.26712
35.47494 | 13.6651 | 12.2429 | 10.3669 | 1.422203 | 0.6230503 | 1.252942
35.48494 | 13.6538 | 12.22769 | 10.36242 | 1.426114 | 0.625946 | 1.239315
35.49493 | 13.6311 | 12.21305 | 10.35796 | 1.418047 | 0.6288606 | 1.226235
35.50493 | 13.6102 | 12.19895 | 10.3535 | 1.411247 | 0.6318023 | 1.213656
35.51493 | 13.5905 | 12.18538 | 10.34904 | 1.405116 | 0.6347679 | 1.201575
35.52493 | 13.5798 | 12.17233 | 10.3446 | 1.407472 | 0.6377571 | 1.189975
35.53493 | 13.566 | 12.15977 | 10.34016 | 1.40623 | 0.6407708 | 1.178841
35.54493 | 13.5363 | 12.1477 | 10.33573 | 1.388604 | 0.6438086 | 1.168157
35.55492 | 13.5299 | 12.1361 | 10.33132 | 1.393797 | 0.6468681 | 1.15792
35.56492 | 13.5225 | 12.12495 | 10.3269 | 1.397546 | 0.6499551 | 1.148095
35.57492 | 13.4942 | 12.11425 | 10.3225 | 1.379951 | 0.6530677 | 1.13868
35.58492 | 13.4831 | 12.10398 | 10.31811 | 1.379124 | 0.6562053 | 1.129663
35.59492 | 13.4653 | 12.09412 | 10.31372 | 1.371178 | 0.6593683 | 1.121032
35.60492 | 13.4612 | 12.08468 | 10.30934 | 1.376523 | 0.6625571 | 1.112776
35.61491 | 13.452 | 12.07564 | 10.30498 | 1.376359 | 0.6657688 | 1.104892
35.62491 | 13.4313 | 12.06698 | 10.30062 | 1.364317 | 0.6690097 | 1.097354
35.63491 | 13.4279 | 12.0587 | 10.29627 | 1.369196 | 0.6722771 | 1.09016
35.64491 | 13.4038 | 12.0508 | 10.29192 | 1.353004 | 0.6755709 | 1.0833
35.65491 | 13.3925 | 12.04325 | 10.28759 | 1.349251 | 0.6788919 | 1.076767
35.66491 | 13.3992 | 12.03606 | 10.28326 | 1.363144 | 0.6822401 | 1.070552
35.6749 | 13.3864 | 12.02922 | 10.27895 | 1.357185 | 0.685612 | 1.064653
35.6849 | 13.3617 | 12.02271 | 10.27464 | 1.338994 | 0.6890154 | 1.05905
35.6949 | 13.3578 | 12.01653 | 10.27034 | 1.341272 | 0.6924466 | 1.053743
35.7049 | 13.3666 | 12.01068 | 10.26605 | 1.355925 | 0.6959061 | 1.048723
35.7149 | 13.3273 | 12.00514 | 10.26176 | 1.322159 | 0.6993942 | 1.043985
35.7249 | 13.3404 | 11.99992 | 10.25749 | 1.340481 | 0.702911 | 1.039522
35.73489 | 13.3344 | 11.99501 | 10.25322 | 1.339391 | 0.7064532 | 1.035333
35.74489 | 13.3023 | 11.99039 | 10.24896 | 1.311905 | 0.7100282 | 1.031403
35.75489 | 13.3319 | 11.98608 | 10.24471 | 1.345823 | 0.713633 | 1.027732
35.76489 | 13.3043 | 11.98205 | 10.24047 | 1.322249 | 0.7172677 | 1.024314
35.77489 | 13.3064 | 11.97831 | 10.23624 | 1.328088 | 0.7209326 | 1.021144
35.78488 | 13.305 | 11.97486 | 10.23201 | 1.33014 | 0.7246248 | 1.018222
35.79488 | 13.2942 | 11.97168 | 10.2278 | 1.322518 | 0.728351 | 1.015535
35.80488 | 13.2985 | 11.96878 | 10.22359 | 1.329721 | 0.7321082 | 1.013084
35.81488 | 13.2761 | 11.96615 | 10.21939 | 1.309953 | 0.7358969 | 1.010864
35.82488 | 13.2803 | 11.96378 | 10.21519 | 1.316518 | 0.7397172 | 1.008872
35.83488 | 13.2931 | 11.96168 | 10.21101 | 1.331419 | 0.7435691 | 1.007104
35.84487 | 13.2599 | 11.95984 | 10.20684 | 1.300055 | 0.7474506 | 1.005559
35.85487 | 13.2725 | 11.95826 | 10.20267 | 1.314235 | 0.751368 | 1.004229
35.86487 | 13.2699 | 11.95694 | 10.19851 | 1.312959 | 0.7553184 | 1.003115
35.87487 | 13.2435 | 11.95587 | 10.19436 | 1.28763 | 0.7593023 | 1.002213
35.88487 | 13.2555 | 11.95505 | 10.19021 | 1.300449 | 0.7633197 | 1.00152
35.89487 | 13.2508 | 11.95448 | 10.18608 | 1.296318 | 0.7673713 | 1.001034
35.90486 | 13.2291 | 11.95416 | 10.18195 | 1.27494 | 0.7714532 | 1.000754
35.91486 | 13.2419 | 11.95408 | 10.17783 | 1.287816 | 0.7755738 | 1.000676
35.92486 | 13.2284 | 11.95425 | 10.17372 | 1.274148 | 0.7797296 | 1.000799
35.93486 | 13.2126 | 11.95466 | 10.16962 | 1.257937 | 0.7839208 | 1.001122
35.94486 | 13.2189 | 11.95532 | 10.16553 | 1.263585 | 0.7881479 | 1.001642
35.95486 | 13.2178 | 11.95621 | 10.16144 | 1.261591 | 0.7924112 | 1.002359
35.96485 | 13.1884 | 11.95734 | 10.15736 | 1.231061 | 0.7967064 | 1.003268
35.97485 | 13.1979 | 11.95871 | 10.15329 | 1.23919 | 0.8010433 | 1.004373
35.98485 | 13.1789 | 11.96032 | 10.14923 | 1.21858 | 0.8054175 | 1.005671
35.99485 | 13.1801 | 11.96217 | 10.14518 | 1.217933 | 0.8098296 | 1.00716
36.00485 | 13.1746 | 11.96425 | 10.14113 | 1.210348 | 0.8142797 | 1.008841
36.01485 | 13.1679 | 11.96657 | 10.13709 | 1.201327 | 0.8187686 | 1.010712
36.02484 | 13.1623 | 11.96913 | 10.13307 | 1.193171 | 0.8232925 | 1.01277
36.03484 | 13.1585 | 11.97192 | 10.12904 | 1.186576 | 0.8278592 | 1.015021
36.04484 | 13.1594 | 11.97496 | 10.12503 | 1.184443 | 0.8324663 | 1.017461
36.05484 | 13.1465 | 11.97823 | 10.12102 | 1.168273 | 0.8371136 | 1.020089
36.06484 | 13.1435 | 11.98173 | 10.11703 | 1.161765 | 0.8418018 | 1.022907
36.07484 | 13.155 | 11.98548 | 10.11304 | 1.169519 | 0.8465312 | 1.025915
36.08483 | 13.1339 | 11.98946 | 10.10906 | 1.144437 | 0.8512984 | 1.029107
36.09483 | 13.131 | 11.99369 | 10.10508 | 1.137312 | 0.8561113 | 1.032494
36.10483 | 13.149 | 11.99815 | 10.10112 | 1.150846 | 0.8609668 | 1.036071
36.11483 | 13.127 | 12.00286 | 10.09716 | 1.124138 | 0.8658655 | 1.039839
36.12483 | 13.1371 | 12.00781 | 10.09321 | 1.129287 | 0.8708077 | 1.043798
36.13483 | 13.116 | 12.01301 | 10.08926 | 1.102992 | 0.8757939 | 1.04795
36.14482 | 13.1161 | 12.01844 | 10.08533 | 1.097655 | 0.8808199 | 1.052292
36.15482 | 13.1241 | 12.02413 | 10.08141 | 1.099966 | 0.8858959 | 1.056832
36.16482 | 13.1056 | 12.03007 | 10.07749 | 1.075528 | 0.8910172 | 1.061568
36.17482 | 13.1089 | 12.03626 | 10.07358 | 1.072639 | 0.8961847 | 1.0665
36.18482 | 13.122 | 12.0427 | 10.06967 | 1.079298 | 0.9013985 | 1.071632
36.19481 | 13.1086 | 12.04939 | 10.06578 | 1.059208 | 0.906654 | 1.076958
36.20481 | 13.1102 | 12.05635 | 10.06189 | 1.053854 | 0.9119628 | 1.082491
36.21481 | 13.1106 | 12.06356 | 10.05801 | 1.04704 | 0.9173198 | 1.088228
36.22481 | 13.093 | 12.07104 | 10.05414 | 1.021964 | 0.9227256 | 1.09417
36.23481 | 13.1085 | 12.07878 | 10.05028 | 1.029723 | 0.9281808 | 1.10032
36.24481 | 13.1077 | 12.08678 | 10.04642 | 1.020915 | 0.9336859 | 1.10668
36.2548 | 13.0885 | 12.09506 | 10.04257 | 0.9934444 | 0.9392354 | 1.113246
36.2648 | 13.0982 | 12.10361 | 10.03873 | 0.9945923 | 0.9448421 | 1.120033
36.2748 | 13.0997 | 12.11244 | 10.0349 | 0.9872635 | 0.9505006 | 1.127037
36.2848 | 13.0932 | 12.12155 | 10.03107 | 0.9716547 | 0.9562115 | 1.13426
36.2948 | 13.105 | 12.13094 | 10.02726 | 0.9740623 | 0.9619752 | 1.141707
36.3048 | 13.0924 | 12.14062 | 10.02344 | 0.9517827 | 0.9677926 | 1.14938
36.31479 | 13.0957 | 12.15058 | 10.01965 | 0.9451217 | 0.9736584 | 1.157274
36.32479 | 13.1015 | 12.16084 | 10.01585 | 0.9406561 | 0.9795851 | 1.165408
36.33479 | 13.0975 | 12.17141 | 10.01206 | 0.9260915 | 0.9855672 | 1.173778
36.34479 | 13.0953 | 12.18228 | 10.00828 | 0.9130235 | 0.9916055 | 1.182387
36.35479 | 13.1052 | 12.19345 | 10.00451 | 0.9117476 | 0.9977007 | 1.19124
36.36479 | 13.1045 | 12.20494 | 10.00075 | 0.8995589 | 1.003854 | 1.20034
36.37478 | 13.0979 | 12.21674 | 9.996994 | 0.8811639 | 1.010059 | 1.209683
36.38478 | 13.1109 | 12.22886 | 9.993245 | 0.8820358 | 1.016329 | 1.21929
36.39478 | 13.0914 | 12.24132 | 9.989503 | 0.85008 | 1.022659 | 1.229158
36.40478 | 13.103 | 12.25411 | 9.985769 | 0.8488909 | 1.02905 | 1.23929
36.41478 | 13.1076 | 12.26724 | 9.982042 | 0.8403635 | 1.035502 | 1.249692
36.42478 | 13.1005 | 12.28071 | 9.978323 | 0.8197924 | 1.042016 | 1.260369
36.43477 | 13.1168 | 12.29452 | 9.974615 | 0.8222834 | 1.048586 | 1.271315
36.44477 | 13.1051 | 12.3087 | 9.970911 | 0.7964044 | 1.055227 | 1.282558
36.45477 | 13.1156 | 12.32324 | 9.967214 | 0.7923623 | 1.061932 | 1.294092
36.46477 | 13.1082 | 12.33815 | 9.963525 | 0.7700503 | 1.068702 | 1.305923
36.47477 | 13.1068 | 12.35344 | 9.959844 | 0.7533613 | 1.075538 | 1.318057
36.48477 | 13.1226 | 12.36911 | 9.95617 | 0.7534883 | 1.082442 | 1.3305
36.49476 | 13.102 | 12.38516 | 9.952507 | 0.7168402 | 1.089406 | 1.343248
36.50476 | 13.1258 | 12.40162 | 9.948847 | 0.7241769 | 1.096445 | 1.35633
36.51476 | 13.1172 | 12.41849 | 9.945196 | 0.6987064 | 1.103555 | 1.369743
36.52476 | 13.1262 | 12.43578 | 9.941551 | 0.6904205 | 1.110734 | 1.383494
36.53476 | 13.1175 | 12.45349 | 9.937914 | 0.6640107 | 1.117986 | 1.397589
36.54476 | 13.1257 | 12.47163 | 9.934285 | 0.6540679 | 1.125309 | 1.412038
36.55475 | 13.137 | 12.4902 | 9.930666 | 0.6468013 | 1.132699 | 1.426834
36.56475 | 13.1219 | 12.50923 | 9.927051 | 0.6126657 | 1.14017 | 1.442013
36.57475 | 13.1492 | 12.52873 | 9.923444 | 0.6204684 | 1.147716 | 1.457572
36.58475 | 13.134 | 12.5487 | 9.919844 | 0.5852997 | 1.155339 | 1.473518
36.59475 | 13.1518 | 12.56915 | 9.916251 | 0.5826488 | 1.163038 | 1.489862
36.60474 | 13.1449 | 12.59007 | 9.912669 | 0.554829 | 1.170809 | 1.506593
36.61474 | 13.1556 | 12.61152 | 9.909091 | 0.5440816 | 1.178666 | 1.523762
36.62474 | 13.1619 | 12.63348 | 9.90552 | 0.5284181 | 1.186604 | 1.541358
36.63474 | 13.1454 | 12.65597 | 9.901956 | 0.4894265 | 1.194623 | 1.559394
36.64474 | 13.1719 | 12.67901 | 9.8984 | 0.4928941 | 1.202725 | 1.577881
36.65474 | 13.17 | 12.70259 | 9.894851 | 0.467408 | 1.21091 | 1.596831
36.66473 | 13.1882 | 12.72672 | 9.891313 | 0.461479 | 1.219173 | 1.616236
36.67473 | 13.1738 | 12.75145 | 9.887778 | 0.4223453 | 1.227529 | 1.636147
36.68473 | 13.1994 | 12.77678 | 9.884251 | 0.422616 | 1.235973 | 1.656561
36.69473 | 13.1914 | 12.80272 | 9.88073 | 0.388676 | 1.244505 | 1.677489
36.70473 | 13.2036 | 12.82929 | 9.877217 | 0.3743099 | 1.253127 | 1.698946
36.71473 | 13.214 | 12.8565 | 9.873712 | 0.3575014 | 1.261839 | 1.720948
36.72472 | 13.2087 | 12.88434 | 9.870216 | 0.3243613 | 1.270635 | 1.743487
36.73472 | 13.2227 | 12.91288 | 9.866725 | 0.3098178 | 1.279533 | 1.766624
36.74472 | 13.2249 | 12.94212 | 9.863241 | 0.28278 | 1.288526 | 1.790353
36.75472 | 13.2356 | 12.97207 | 9.859763 | 0.263529 | 1.297615 | 1.814693
36.76472 | 13.233 | 13.00275 | 9.856293 | 0.2302454 | 1.306801 | 1.83966
36.77472 | 13.2468 | 13.03419 | 9.85283 | 0.2126091 | 1.316087 | 1.865274
36.78471 | 13.256 | 13.06637 | 9.849378 | 0.1896308 | 1.325463 | 1.891528
36.79471 | 13.2614 | 13.09937 | 9.845929 | 0.1620263 | 1.334951 | 1.918494
36.80471 | 13.2653 | 13.1332 | 9.842487 | 0.1321037 | 1.344541 | 1.946168
36.81471 | 13.2778 | 13.16786 | 9.839052 | 0.1099399 | 1.354236 | 1.974571
36.82471 | 13.2866 | 13.20339 | 9.835625 | 0.08321036 | 1.364038 | 2.003727
36.83471 | 13.2947 | 13.23981 | 9.832204 | 0.0548895 | 1.373946 | 2.03366
36.8447 | 13.3109 | 13.27711 | 9.828794 | 0.03378942 | 1.383954 | 2.064363
36.8547 | 13.3201 | 13.31539 | 9.825387 | 0.00470736 | 1.394083 | 2.095922
36.8647 | 13.3294 | 13.35465 | 9.821988 | -0.02524822 | 1.404325 | 2.128335
36.8747 | 13.33 | 13.39491 | 9.818595 | -0.06490703 | 1.414681 | 2.161631
36.8847 | 13.3484 | 13.4362 | 9.815209 | -0.08779969 | 1.425153 | 2.195837
36.8947 | 13.3484 | 13.47856 | 9.81183 | -0.1301584 | 1.435743 | 2.230985
36.90469 | 13.38 | 13.52197 | 9.808462 | -0.1419743 | 1.446442 | 2.267071
36.91469 | 13.3788 | 13.56657 | 9.805097 | -0.1877663 | 1.457272 | 2.304197
36.92469 | 13.4011 | 13.61233 | 9.801739 | -0.2112292 | 1.468225 | 2.342365
36.93469 | 13.4117 | 13.6593 | 9.798388 | -0.2476012 | 1.479303 | 2.38161
36.94469 | 13.4245 | 13.70752 | 9.795044 | -0.2830214 | 1.490508 | 2.421969
36.95468 | 13.4517 | 13.75698 | 9.79171 | -0.3052792 | 1.50183 | 2.46344
36.96468 | 13.4583 | 13.80782 | 9.788379 | -0.3495232 | 1.513295 | 2.506149
36.97468 | 13.4685 | 13.86004 | 9.785056 | -0.3915427 | 1.524892 | 2.550095
36.98468 | 13.4807 | 13.91369 | 9.781739 | -0.4329866 | 1.536623 | 2.595324
36.99468 | 13.5102 | 13.9688 | 9.778429 | -0.4586044 | 1.548492 | 2.641883
37.00468 | 13.5228 | 14.02545 | 9.775126 | -0.5026472 | 1.5605 | 2.689822
37.01467 | 13.5456 | 14.08361 | 9.771833 | -0.5380077 | 1.572635 | 2.73914
37.02467 | 13.5557 | 14.14346 | 9.768543 | -0.5877623 | 1.584927 | 2.789992
37.03467 | 13.5817 | 14.20501 | 9.76526 | -0.6233095 | 1.597365 | 2.842384
37.04467 | 13.5968 | 14.26831 | 9.761984 | -0.6715112 | 1.60995 | 2.896377
37.05467 | 13.6237 | 14.33343 | 9.758715 | -0.7097313 | 1.622686 | 2.95203
37.06467 | 13.643 | 14.40044 | 9.755452 | -0.7574382 | 1.635575 | 3.009411
37.07466 | 13.6655 | 14.46933 | 9.7522 | -0.8038325 | 1.648605 | 3.068528
37.08466 | 13.6882 | 14.54032 | 9.748951 | -0.8521231 | 1.661806 | 3.129566
37.09466 | 13.7128 | 14.61342 | 9.745708 | -0.9006217 | 1.675167 | 3.192546
37.10466 | 13.7333 | 14.68871 | 9.742472 | -0.9554087 | 1.688691 | 3.257545
37.11466 | 13.7727 | 14.76627 | 9.739243 | -0.9935699 | 1.702381 | 3.324646
37.12466 | 13.7957 | 14.84619 | 9.736021 | -1.050495 | 1.716238 | 3.393936
37.13465 | 13.8084 | 14.92849 | 9.732808 | -1.120094 | 1.730252 | 3.465434
37.14465 | 13.8557 | 15.01343 | 9.729599 | -1.15773 | 1.744454 | 3.539377
37.15465 | 13.8799 | 15.10102 | 9.726396 | -1.221124 | 1.758832 | 3.615796
37.16465 | 13.925 | 15.19137 | 9.7232 | -1.266374 | 1.773385 | 3.694788
37.17465 | 13.9548 | 15.28464 | 9.720011 | -1.329835 | 1.78813 | 3.776494
37.18465 | 14.0031 | 15.38089 | 9.716828 | -1.377787 | 1.803055 | 3.861003
37.19464 | 14.0283 | 15.48015 | 9.713655 | -1.451854 | 1.818149 | 3.948349
37.20464 | 14.09 | 15.5828 | 9.710486 | -1.492797 | 1.833455 | 4.038857
37.21464 | 14.1326 | 15.68885 | 9.707322 | -1.556246 | 1.848956 | 4.132568
37.22464 | 14.1734 | 15.79845 | 9.704166 | -1.625049 | 1.864655 | 4.229629
37.23464 | 14.2409 | 15.91176 | 9.701016 | -1.670863 | 1.880555 | 4.330192
37.24464 | 14.2906 | 16.02895 | 9.697872 | -1.738353 | 1.896661 | 4.434419
37.25463 | 14.3556 | 16.15007 | 9.694738 | -1.794471 | 1.912966 | 4.542367
37.26463 | 14.4187 | 16.27554 | 9.691607 | -1.856839 | 1.929493 | 4.654439
37.27463 | 14.4744 | 16.40543 | 9.688483 | -1.931033 | 1.946236 | 4.770714
37.28463 | 14.5657 | 16.53996 | 9.685365 | -1.974259 | 1.963198 | 4.891395
37.29463 | 14.6202 | 16.67933 | 9.682254 | -2.059132 | 1.980385 | 5.016693
37.30463 | 14.7275 | 16.82378 | 9.679149 | -2.096279 | 1.997799 | 5.146831
37.31462 | 14.7874 | 16.97339 | 9.676054 | -2.185992 | 2.015429 | 5.28191
37.32462 | 14.8994 | 17.12872 | 9.672962 | -2.229319 | 2.03331 | 5.422448
37.33462 | 14.9995 | 17.28988 | 9.669876 | -2.290384 | 2.05143 | 5.568577
37.34462 | 15.108 | 17.45717 | 9.666797 | -2.349169 | 2.069795 | 5.720577
37.35462 | 15.2357 | 17.63088 | 9.663724 | -2.395176 | 2.088408 | 5.878744
37.36461 | 15.37 | 17.81114 | 9.66066 | -2.441139 | 2.107255 | 6.043224
37.37461 | 15.4878 | 17.99865 | 9.6576 | -2.510846 | 2.126378 | 6.214668
37.38461 | 15.6337 | 18.19358 | 9.654546 | -2.559877 | 2.145763 | 6.393268
37.39461 | 15.78 | 18.3963 | 9.651498 | -2.616303 | 2.165415 | 6.579391
37.40461 | 15.9559 | 18.60722 | 9.648457 | -2.651319 | 2.185337 | 6.773425
37.41461 | 16.112 | 18.82674 | 9.645421 | -2.71474 | 2.205537 | 6.975782
37.4246 | 16.3165 | 19.05507 | 9.642395 | -2.738571 | 2.225996 | 7.18668
37.4346 | 16.5015 | 19.29313 | 9.639373 | -2.791628 | 2.246762 | 7.406993
37.4446 | 16.7188 | 19.54117 | 9.636356 | -2.822374 | 2.267821 | 7.636997
37.4546 | 16.941 | 19.79972 | 9.633346 | -2.858722 | 2.289175 | 7.8772
37.4646 | 17.1765 | 20.06931 | 9.630342 | -2.892814 | 2.310833 | 8.128139
37.4746 | 17.4295 | 20.35052 | 9.627345 | -2.921016 | 2.332798 | 8.390373
37.48459 | 17.7184 | 20.64363 | 9.624356 | -2.925231 | 2.355052 | 8.664223
37.49459 | 17.9882 | 20.94986 | 9.621371 | -2.961657 | 2.37765 | 8.950837
37.50459 | 18.3037 | 21.26957 | 9.618391 | -2.96587 | 2.400571 | 9.250607
37.51459 | 18.6393 | 21.60346 | 9.615418 | -2.964157 | 2.423824 | 9.564215
37.52459 | 18.9511 | 21.95223 | 9.612451 | -3.001134 | 2.447412 | 9.89237
37.53459 | 19.3502 | 22.31665 | 9.60949 | -2.966451 | 2.471344 | 10.23582
37.54458 | 19.6866 | 22.6971 | 9.606538 | -3.010504 | 2.495601 | 10.59496
37.55458 | 20.1457 | 23.09514 | 9.60359 | -2.949441 | 2.520236 | 10.97132
37.56458 | 20.5579 | 23.51123 | 9.600647 | -2.953331 | 2.545231 | 11.36535
37.57458 | 20.9938 | 23.94623 | 9.597711 | -2.952434 | 2.570594 | 11.77793
37.58458 | 21.4863 | 24.40103 | 9.59478 | -2.914729 | 2.596332 | 12.20992
37.59458 | 21.9354 | 24.87651 | 9.591856 | -2.941109 | 2.622449 | 12.6622
37.60457 | 22.5045 | 25.37306 | 9.58894 | -2.868556 | 2.648922 | 13.13519
37.61457 | 23.0035 | 25.89261 | 9.586028 | -2.889106 | 2.675819 | 13.63076
37.62457 | 23.5654 | 26.43556 | 9.583122 | -2.87016 | 2.703116 | 14.14932
37.63457 | 24.123 | 27.0028 | 9.580221 | -2.879802 | 2.730819 | 14.69176
37.64457 | 24.6939 | 27.59519 | 9.577327 | -2.901286 | 2.758935 | 15.25893
37.65457 | 25.3532 | 28.21352 | 9.574438 | -2.86032 | 2.78747 | 15.85161
37.66456 | 25.9382 | 28.8579 | 9.571559 | -2.919696 | 2.816402 | 16.46994
37.67456 | 26.6019 | 29.53022 | 9.568682 | -2.928321 | 2.845795 | 17.11574
37.68456 | 27.2645 | 30.2304 | 9.565811 | -2.965902 | 2.875625 | 17.78897
37.69456 | 27.9191 | 30.95881 | 9.562946 | -3.039713 | 2.905901 | 18.48997
37.70456 | 28.6379 | 31.71564 | 9.560088 | -3.077737 | 2.936627 | 19.21892
37.71456 | 29.2889 | 32.50083 | 9.557235 | -3.211925 | 2.967809 | 19.97578
37.72455 | 30.016 | 33.31325 | 9.55439 | -3.297248 | 2.999422 | 20.75944
37.73455 | 30.747 | 34.15384 | 9.551549 | -3.406841 | 3.031532 | 21.57076
37.74455 | 31.3926 | 35.02078 | 9.548714 | -3.628184 | 3.064115 | 22.40795
37.75455 | 32.1613 | 35.91261 | 9.545884 | -3.751305 | 3.097176 | 23.26955
37.76455 | 32.8201 | 36.82732 | 9.54306 | -4.007223 | 3.130719 | 24.15354
37.77454 | 33.529 | 37.76131 | 9.540245 | -4.232307 | 3.164698 | 25.05636
37.78454 | 34.2273 | 38.71356 | 9.537433 | -4.486258 | 3.199219 | 25.97691
37.79454 | 34.8585 | 39.67919 | 9.534626 | -4.820692 | 3.234237 | 26.91033
37.80454 | 35.5704 | 40.65368 | 9.531826 | -5.083282 | 3.269756 | 27.8521
37.81454 | 36.179 | 41.63178 | 9.529031 | -5.452776 | 3.305781 | 28.79696
37.82454 | 36.8236 | 42.60749 | 9.526242 | -5.783892 | 3.342317 | 29.73893
37.83453 | 37.4805 | 43.57321 | 9.523461 | -6.092714 | 3.37935 | 30.6704
37.84453 | 38.0303 | 44.52349 | 9.520683 | -6.493186 | 3.416926 | 31.58588
37.85453 | 38.6393 | 45.44947 | 9.517911 | -6.810167 | 3.455034 | 32.47652
37.86453 | 39.1066 | 46.34279 | 9.515145 | -7.236195 | 3.493683 | 33.33397
37.87453 | 39.6146 | 47.19483 | 9.512384 | -7.580229 | 3.532881 | 34.14956
37.88453 | 40.0964 | 47.99682 | 9.509629 | -7.90042 | 3.572642 | 34.91455
37.89452 | 40.5219 | 48.73944 | 9.506882 | -8.217538 | 3.612946 | 35.61961
37.90452 | 40.9051 | 49.41583 | 9.504139 | -8.510727 | 3.653873 | 36.25782
37.91452 | 41.2388 | 50.01748 | 9.5014 | -8.778683 | 3.695409 | 36.82067
37.92452 | 41.5324 | 50.53744 | 9.498668 | -9.005041 | 3.73757 | 37.3012
37.93452 | 41.8109 | 50.96973 | 9.495941 | -9.158825 | 3.78038 | 37.6934
37.94452 | 42.0182 | 51.30951 | 9.49322 | -9.291311 | 3.823859 | 37.99243
37.95451 | 42.2066 | 51.55305 | 9.490506 | -9.346454 | 3.867986 | 38.19456
37.96451 | 42.2791 | 51.69865 | 9.487796 | -9.419554 | 3.912873 | 38.29798
37.97451 | 42.3728 | 51.74522 | 9.485091 | -9.372417 | 3.958499 | 38.30163
37.98451 | 42.4176 | 51.69331 | 9.482392 | -9.275712 | 4.004895 | 38.20602
37.99451 | 42.3569 | 51.54483 | 9.479699 | -9.187935 | 4.052086 | 38.01305
38.00451 | 42.3412 | 51.30288 | 9.47701 | -8.961681 | 4.100096 | 37.72578
38.0145 | 42.1981 | 50.97204 | 9.47433 | -8.773944 | 4.148904 | 37.34881
38.0245 | 42.0193 | 50.55687 | 9.471653 | -8.537568 | 4.198635 | 36.88658
38.0345 | 41.8463 | 50.06365 | 9.468981 | -8.217352 | 4.249267 | 36.3454
38.0445 | 41.5997 | 49.4991 | 9.466315 | -7.899396 | 4.300831 | 35.73195
38.0545 | 41.3185 | 48.87042 | 9.463654 | -7.551916 | 4.353354 | 35.05341
38.0645 | 40.9901 | 48.1852 | 9.460998 | -7.195097 | 4.406865 | 34.31733
38.07449 | 40.642 | 47.45195 | 9.458351 | -6.809953 | 4.461332 | 33.53227
38.08449 | 40.2292 | 46.67714 | 9.455706 | -6.447936 | 4.51691 | 32.70452
38.09449 | 39.7806 | 45.86921 | 9.453067 | -6.088607 | 4.573568 | 31.84257
38.10449 | 39.3254 | 45.03576 | 9.450433 | -5.710356 | 4.631338 | 30.95399
38.11449 | 38.8459 | 44.18405 | 9.447804 | -5.338147 | 4.69025 | 30.04599
38.12449 | 38.3282 | 43.32094 | 9.445181 | -4.992736 | 4.750336 | 29.12542
38.13448 | 37.7786 | 42.45365 | 9.442566 | -4.675054 | 4.81157 | 28.19952
38.14448 | 37.2108 | 41.58631 | 9.439953 | -4.375508 | 4.874102 | 27.27225
38.15448 | 36.6496 | 40.72499 | 9.437346 | -4.075388 | 4.937906 | 26.34974
38.16448 | 36.08 | 39.87432 | 9.434744 | -3.794322 | 5.003015 | 25.43656
38.17448 | 35.4729 | 39.03834 | 9.432147 | -3.565437 | 5.069462 | 24.53673
38.18447 | 34.8664 | 38.22134 | 9.429558 | -3.354939 | 5.137228 | 23.65455
38.19447 | 34.2233 | 37.42444 | 9.426972 | -3.201139 | 5.206453 | 22.79101
38.20447 | 33.647 | 36.65085 | 9.424391 | -3.003852 | 5.277119 | 21.94934
38.21447 | 32.9858 | 35.90244 | 9.421815 | -2.916641 | 5.349264 | 21.13136
38.22447 | 32.3658 | 35.1806 | 9.419244 | -2.814803 | 5.422925 | 20.33843
38.23447 | 31.7831 | 34.48635 | 9.416679 | -2.703251 | 5.49814 | 19.57153
38.24446 | 31.1315 | 33.82098 | 9.414121 | -2.689481 | 5.574872 | 18.83199
38.25446 | 30.5446 | 33.18357 | 9.411566 | -2.638965 | 5.653314 | 18.11869
38.26446 | 29.9097 | 32.57488 | 9.409016 | -2.665176 | 5.733437 | 17.43242
38.27446 | 29.3806 | 31.9948 | 9.406471 | -2.614202 | 5.815283 | 16.77305
38.28446 | 28.7934 | 31.44306 | 9.403932 | -2.649661 | 5.8989 | 16.14023
38.29446 | 28.2261 | 30.91922 | 9.401397 | -2.69312 | 5.984335 | 15.53349
38.30445 | 27.6593 | 30.42321 | 9.39887 | -2.763908 | 6.071554 | 14.95278
38.31445 | 27.1312 | 29.95343 | 9.396346 | -2.822226 | 6.160781 | 14.3963
38.32445 | 26.6205 | 29.50967 | 9.393827 | -2.889169 | 6.251986 | 13.86386
38.33445 | 26.1383 | 29.09119 | 9.391312 | -2.952895 | 6.345225 | 13.35466
38.34445 | 25.6687 | 28.69723 | 9.388803 | -3.028527 | 6.440562 | 12.86786
38.35445 | 25.1876 | 28.32697 | 9.386299 | -3.139371 | 6.538055 | 12.40262
38.36444 | 24.7532 | 27.97995 | 9.383802 | -3.226753 | 6.637673 | 11.95848
38.37444 | 24.3064 | 27.65476 | 9.381308 | -3.348362 | 6.739699 | 11.53375
38.38444 | 23.9572 | 27.35084 | 9.378819 | -3.393642 | 6.844064 | 11.12796
38.39444 | 23.5234 | 27.06744 | 9.376335 | -3.544038 | 6.950845 | 10.74026
38.40444 | 23.164 | 26.80396 | 9.373856 | -3.639956 | 7.060178 | 10.36992
38.41444 | 22.826 | 26.55952 | 9.371382 | -3.733519 | 7.172081 | 10.01606
38.42443 | 22.4951 | 26.3337 | 9.368915 | -3.838605 | 7.286546 | 9.678244
38.43443 | 22.2385 | 26.1254 | 9.36645 | -3.886904 | 7.403881 | 9.355073
38.44443 | 21.8807 | 25.93422 | 9.363991 | -4.05352 | 7.524067 | 9.046162
38.45443 | 21.6545 | 25.75955 | 9.361536 | -4.105053 | 7.647198 | 8.750819
38.46443 | 21.3776 | 25.60084 | 9.359087 | -4.223236 | 7.773369 | 8.468379
38.47443 | 21.1235 | 25.45754 | 9.356642 | -4.33404 | 7.902684 | 8.198214
38.48442 | 20.9392 | 25.32928 | 9.354205 | -4.390082 | 8.035099 | 7.939979
38.49442 | 20.7199 | 25.21535 | 9.351769 | -4.495447 | 8.171018 | 7.69256
38.50442 | 20.5677 | 25.11543 | 9.349339 | -4.54773 | 8.310409 | 7.455682
38.51442 | 20.3507 | 25.02913 | 9.346914 | -4.67843 | 8.453392 | 7.228824
38.52442 | 20.2364 | 24.95607 | 9.344493 | -4.719674 | 8.600091 | 7.01149
38.53442 | 20.0743 | 24.89592 | 9.342077 | -4.821624 | 8.750637 | 6.803209
38.54441 | 19.9469 | 24.8484 | 9.339669 | -4.901504 | 8.904999 | 6.603736
38.55441 | 19.8517 | 24.81314 | 9.337263 | -4.961439 | 9.063642 | 6.412234
38.56441 | 19.7262 | 24.78993 | 9.334861 | -5.063726 | 9.226553 | 6.228511
38.57441 | 19.6484 | 24.77854 | 9.332464 | -5.130136 | 9.393884 | 6.052187
38.58441 | 19.5686 | 24.77877 | 9.330072 | -5.210169 | 9.565795 | 5.882901
38.5944 | 19.5234 | 24.79043 | 9.327688 | -5.267031 | 9.742273 | 5.720471
38.6044 | 19.4572 | 24.8134 | 9.325305 | -5.356197 | 9.923844 | 5.564248
38.6144 | 19.4123 | 24.84753 | 9.322927 | -5.435234 | 10.11052 | 5.41409
38.6244 | 19.3738 | 24.89274 | 9.320554 | -5.518943 | 10.30248 | 5.269709
38.6344 | 19.3663 | 24.94894 | 9.318185 | -5.582644 | 10.49993 | 5.130828
38.6444 | 19.3291 | 25.01609 | 9.315821 | -5.686988 | 10.70308 | 4.99719
38.65439 | 19.3416 | 25.09402 | 9.313465 | -5.752423 | 10.9119 | 4.868658
38.66439 | 19.3382 | 25.18297 | 9.31111 | -5.84477 | 11.12709 | 4.744772
38.67439 | 19.3591 | 25.28284 | 9.30876 | -5.923737 | 11.34865 | 4.625429
38.68439 | 19.3879 | 25.39366 | 9.306415 | -6.005763 | 11.57683 | 4.510419
38.69439 | 19.4098 | 25.51551 | 9.304074 | -6.105711 | 11.81189 | 4.399544
38.70439 | 19.4647 | 25.64846 | 9.301737 | -6.18376 | 12.05411 | 4.292616
38.71438 | 19.5109 | 25.79248 | 9.299408 | -6.281578 | 12.3035 | 4.18957
38.72438 | 19.578 | 25.94797 | 9.297081 | -6.369971 | 12.56088 | 4.090011
38.73438 | 19.66 | 26.11496 | 9.294758 | -6.454961 | 12.82631 | 3.993896
38.74438 | 19.7148 | 26.29363 | 9.29244 | -6.578827 | 13.10011 | 3.901073
38.75438 | 19.816 | 26.48416 | 9.290127 | -6.668164 | 13.38264 | 3.811398
38.76438 | 19.9132 | 26.6868 | 9.287818 | -6.773599 | 13.67425 | 3.724735
38.77437 | 20.0337 | 26.90157 | 9.285515 | -6.86787 | 13.97502 | 3.641036
38.78437 | 20.1341 | 27.12917 | 9.283215 | -6.995071 | 14.28594 | 3.560015
38.79437 | 20.2916 | 27.3697 | 9.28092 | -7.078101 | 14.60714 | 3.481638
38.80437 | 20.4077 | 27.62349 | 9.278628 | -7.215792 | 14.93907 | 3.405796
38.81437 | 20.5687 | 27.8909 | 9.276342 | -7.3222 | 15.28218 | 3.332382
38.82437 | 20.759 | 28.17231 | 9.274059 | -7.413315 | 15.63696 | 3.261298
38.83436 | 20.898 | 28.46786 | 9.271784 | -7.569864 | 16.00356 | 3.192517
38.84436 | 21.1379 | 28.77856 | 9.26951 | -7.640662 | 16.38324 | 3.12581
38.85436 | 21.3319 | 29.10462 | 9.267241 | -7.772718 | 16.77621 | 3.061162
38.86436 | 21.5409 | 29.44654 | 9.264976 | -7.905644 | 17.18308 | 2.998491
38.87436 | 21.8229 | 29.8049 | 9.262715 | -7.981996 | 17.60446 | 2.937718
38.88436 | 22.0446 | 30.18026 | 9.260459 | -8.135665 | 18.04103 | 2.878771
38.89435 | 22.3802 | 30.57285 | 9.25821 | -8.192654 | 18.49301 | 2.82163
38.90435 | 22.6604 | 30.98416 | 9.255962 | -8.323761 | 18.96208 | 2.766123
38.91435 | 22.98 | 31.41449 | 9.253719 | -8.434494 | 19.44854 | 2.712239
38.92435 | 23.3539 | 31.86461 | 9.25148 | -8.510714 | 19.95322 | 2.659916
38.93435 | 23.6855 | 32.33532 | 9.249246 | -8.649819 | 20.47698 | 2.609097
38.94434 | 24.1192 | 32.82698 | 9.247017 | -8.707779 | 21.02019 | 2.559773
38.95434 | 24.5694 | 33.34145 | 9.244791 | -8.772055 | 21.58487 | 2.511794
38.96434 | 24.9741 | 33.87924 | 9.242569 | -8.905142 | 22.17151 | 2.465159
38.97434 | 25.5136 | 34.44135 | 9.240352 | -8.927751 | 22.78118 | 2.419818
38.98434 | 25.9904 | 35.02887 | 9.238138 | -9.038467 | 23.415 | 2.375725
38.99434 | 26.6142 | 35.64293 | 9.235929 | -9.028727 | 24.07416 | 2.332837
39.00433 | 27.2053 | 36.2841 | 9.233726 | -9.0788 | 24.75922 | 2.29115
39.01433 | 27.877 | 36.9549 | 9.231525 | -9.077898 | 25.47283 | 2.250542
39.02433 | 28.5584 | 37.65606 | 9.229329 | -9.09766 | 26.21572 | 2.211014
39.03433 | 29.3106 | 38.38901 | 9.227136 | -9.078408 | 26.98934 | 2.172532
39.04433 | 30.1582 | 39.15524 | 9.224947 | -8.997036 | 27.79523 | 2.135058
39.05433 | 31.0157 | 39.95632 | 9.222763 | -8.940623 | 28.635 | 2.098559
39.06432 | 31.921 | 40.79309 | 9.220585 | -8.872092 | 29.50947 | 2.063039
39.07432 | 32.9916 | 41.66893 | 9.218409 | -8.677327 | 30.42213 | 2.02839
39.08432 | 33.9681 | 42.58486 | 9.216237 | -8.616764 | 31.37401 | 1.994621
39.09432 | 35.1824 | 43.54283 | 9.214069 | -8.360431 | 32.36706 | 1.961702
39.10432 | 36.3854 | 44.54485 | 9.211905 | -8.159446 | 33.40334 | 1.929606
39.11432 | 37.6514 | 45.59303 | 9.209745 | -7.941634 | 34.48498 | 1.898307
39.12431 | 39.0476 | 46.68851 | 9.207591 | -7.640909 | 35.61311 | 1.867811
39.13431 | 40.4403 | 47.83571 | 9.20544 | -7.39541 | 36.79224 | 1.838028
39.14431 | 42.0499 | 49.036 | 9.203292 | -6.986104 | 38.02374 | 1.808968
39.15431 | 43.6382 | 50.29189 | 9.201148 | -6.653687 | 39.31013 | 1.780608
39.16431 | 45.4407 | 51.60594 | 9.199008 | -6.165243 | 40.65401 | 1.752926
39.17431 | 47.2666 | 52.98084 | 9.196872 | -5.71424 | 42.05807 | 1.725901
39.1843 | 49.1554 | 54.41789 | 9.194742 | -5.262492 | 43.52361 | 1.699542
39.1943 | 51.3399 | 55.92271 | 9.192614 | -4.582808 | 45.05632 | 1.673771
39.2043 | 53.3408 | 57.4968 | 9.19049 | -4.155999 | 46.65771 | 1.648599
39.2143 | 55.7092 | 59.14305 | 9.18837 | -3.433845 | 48.33067 | 1.624008
39.2243 | 57.9646 | 60.86437 | 9.186254 | -2.899772 | 50.07814 | 1.599981
39.2343 | 60.5132 | 62.66367 | 9.184141 | -2.150472 | 51.90303 | 1.576501
39.24429 | 63.0924 | 64.54156 | 9.182035 | -1.449164 | 53.80596 | 1.553565
39.25429 | 65.8027 | 66.50519 | 9.17993 | -0.702494 | 55.79413 | 1.531131
39.26429 | 68.5531 | 68.55505 | 9.17783 | -0.001950343 | 57.86802 | 1.509199
39.27429 | 71.2569 | 70.69356 | 9.175733 | 0.5633374 | 60.03008 | 1.487753
39.28429 | 74.3081 | 72.92294 | 9.17364 | 1.385157 | 62.28252 | 1.46678
39.29429 | 77.3474 | 75.24501 | 9.17155 | 2.102388 | 64.62719 | 1.446267
39.30428 | 80.3627 | 77.65878 | 9.169467 | 2.703916 | 67.06309 | 1.426229
39.31428 | 83.5907 | 80.16989 | 9.167385 | 3.420814 | 69.5959 | 1.406596
39.32428 | 86.7437 | 82.77625 | 9.165307 | 3.967454 | 72.22355 | 1.387385
39.33428 | 90.0301 | 85.47733 | 9.163233 | 4.552766 | 74.94552 | 1.368585
39.34428 | 93.4485 | 88.27169 | 9.161163 | 5.176809 | 77.76034 | 1.350185
39.35427 | 96.6586 | 91.15392 | 9.159098 | 5.504679 | 80.66263 | 1.332191
39.36427 | 99.9612 | 94.1259 | 9.157035 | 5.835297 | 83.65431 | 1.314558
39.37427 | 103.4216 | 97.17966 | 9.154976 | 6.24194 | 86.72739 | 1.297292
39.38427 | 106.7299 | 100.3084 | 9.15292 | 6.421509 | 89.87509 | 1.280385
39.39427 | 110.1398 | 103.5035 | 9.150868 | 6.636264 | 93.08884 | 1.263827
39.40427 | 113.2751 | 106.7546 | 9.14882 | 6.520501 | 96.35817 | 1.247608
39.41426 | 116.8974 | 110.0457 | 9.146778 | 6.851657 | 99.66723 | 1.231735
39.42426 | 119.7615 | 113.3686 | 9.144737 | 6.392852 | 103.0077 | 1.216167
39.43426 | 123.0142 | 116.7031 | 9.1427 | 6.311116 | 106.3595 | 1.200913
39.44426 | 125.888 | 120.0298 | 9.140666 | 5.858249 | 109.7031 | 1.185962
39.45426 | 128.6484 | 123.3271 | 9.138636 | 5.32126 | 113.0172 | 1.171307
39.46426 | 131.6737 | 126.5717 | 9.13661 | 5.102008 | 116.2781 | 1.15694
39.47425 | 134.1084 | 129.7347 | 9.134589 | 4.373692 | 119.4573 | 1.142863
39.48425 | 136.8172 | 132.7961 | 9.13257 | 4.021115 | 122.5345 | 1.129046
39.49425 | 138.8777 | 135.7245 | 9.130554 | 3.1532 | 125.4785 | 1.115494
39.50425 | 141.1124 | 138.4916 | 9.128542 | 2.620815 | 128.2608 | 1.102197
39.51425 | 143.2217 | 141.069 | 9.126533 | 2.152702 | 130.8533 | 1.08915
39.52425 | 144.8632 | 143.4292 | 9.124528 | 1.434021 | 133.2283 | 1.076344
39.53424 | 146.5029 | 145.5441 | 9.122529 | 0.9588059 | 135.3578 | 1.063786
39.54424 | 147.6311 | 147.3939 | 9.120531 | 0.2372241 | 137.2219 | 1.051443
39.55424 | 148.8575 | 148.9551 | 9.118536 | -0.09760721 | 138.7972 | 1.039322
39.56424 | 149.6848 | 150.2098 | 9.116545 | -0.5250112 | 140.0659 | 1.027415
39.57424 | 150.5348 | 151.1438 | 9.114557 | -0.6090338 | 141.0136 | 1.015719
39.58424 | 150.8173 | 151.747 | 9.112573 | -0.929715 | 141.6302 | 1.004226
39.59423 | 151.1339 | 152.0135 | 9.110594 | -0.879552 | 141.9099 | 0.9929428
39.60423 | 150.935 | 151.9421 | 9.108617 | -1.00711 | 141.8517 | 0.9818416
39.61423 | 150.8462 | 151.5352 | 9.106643 | -0.6890347 | 141.4577 | 0.9709289
39.62423 | 150.0312 | 150.7996 | 9.104673 | -0.7683657 | 140.7347 | 0.9601999
39.63423 | 149.3364 | 149.7455 | 9.102706 | -0.4091435 | 139.6932 | 0.9496504
39.64423 | 148.3509 | 148.3871 | 9.100742 | -0.0361792 | 138.3471 | 0.9392761
39.65422 | 147.1137 | 146.7428 | 9.098783 | 0.3709453 | 136.7149 | 0.9290828
39.66422 | 145.7872 | 144.8288 | 9.096826 | 0.9584045 | 134.8129 | 0.9190466
39.67422 | 144.1403 | 142.6682 | 9.094873 | 1.472095 | 132.6642 | 0.9091741
39.68422 | 142.4035 | 140.2841 | 9.092922 | 2.119362 | 130.2918 | 0.8994613
39.69422 | 140.3596 | 137.701 | 9.090975 | 2.65856 | 127.7202 | 0.8899053
39.70422 | 138.1128 | 134.944 | 9.089032 | 3.168847 | 124.9744 | 0.8805023
39.71421 | 135.8033 | 132.0412 | 9.087093 | 3.762082 | 122.0829 | 0.8712597
39.72421 | 133.2812 | 129.0124 | 9.085156 | 4.268808 | 119.0651 | 0.8621537
39.73421 | 130.7383 | 125.885 | 9.083222 | 4.853308 | 115.9486 | 0.8531917
39.74421 | 127.8509 | 122.6829 | 9.081291 | 5.167965 | 112.7573 | 0.844371
39.75421 | 125.0632 | 119.4289 | 9.079364 | 5.634287 | 109.5139 | 0.8356888
39.7642 | 122.1599 | 116.1475 | 9.077442 | 6.012447 | 106.2429 | 0.8271517
39.7742 | 119.0378 | 112.8518 | 9.075521 | 6.186035 | 102.9575 | 0.8187389
39.7842 | 115.9556 | 109.563 | 9.073603 | 6.392641 | 99.6789 | 0.8104572
39.7942 | 112.7278 | 106.2971 | 9.071688 | 6.430735 | 96.42307 | 0.8023043
39.8042 | 109.6048 | 103.0683 | 9.069777 | 6.53654 | 93.20421 | 0.7942779
39.8142 | 106.2765 | 99.88881 | 9.067869 | 6.387688 | 90.03457 | 0.7863757
39.82419 | 103.033 | 96.77219 | 9.065965 | 6.260805 | 86.92763 | 0.7786006
39.83419 | 99.7223 | 93.72103 | 9.064063 | 6.00127 | 83.88603 | 0.7709402
39.84419 | 96.6138 | 90.74551 | 9.062165 | 5.868295 | 80.91994 | 0.7633977
39.85419 | 93.2381 | 87.85124 | 9.060269 | 5.386862 | 78.035 | 0.7559709
39.86419 | 90.2118 | 85.04247 | 9.058376 | 5.169334 | 75.23543 | 0.7486578
39.87419 | 86.9985 | 82.32223 | 9.056487 | 4.676268 | 72.52429 | 0.7414565
39.88418 | 83.7915 | 79.69538 | 9.054602 | 4.096124 | 69.9064 | 0.7343716
39.89418 | 80.8802 | 77.15705 | 9.052719 | 3.723147 | 67.37695 | 0.7273874
39.90418 | 77.6335 | 74.71047 | 9.050839 | 2.923029 | 64.93912 | 0.720509
39.91418 | 74.8806 | 72.35519 | 9.048961 | 2.52541 | 62.59249 | 0.7137342
39.92418 | 71.9647 | 70.09017 | 9.047087 | 1.874528 | 60.33602 | 0.7070614
39.93418 | 69.2334 | 67.91394 | 9.045216 | 1.319465 | 58.16823 | 0.7004884
39.94417 | 66.5921 | 65.82659 | 9.04335 | 0.7655056 | 56.08922 | 0.6940199
39.95417 | 63.8339 | 63.82191 | 9.041484 | 0.01198908 | 54.09279 | 0.6876412
39.96417 | 61.5499 | 61.89956 | 9.039622 | -0.3496575 | 52.17858 | 0.6813571
39.97417 | 58.9649 | 60.05697 | 9.037763 | -1.092074 | 50.34405 | 0.6751656
39.98417 | 56.7115 | 58.29147 | 9.035907 | -1.579969 | 48.5865 | 0.6690652
39.99417 | 54.5231 | 56.60027 | 9.034053 | -2.077171 | 46.90316 | 0.663054
40.00416 | 52.2972 | 54.98213 | 9.032205 | -2.684927 | 45.29279 | 0.6571361
40.01416 | 50.4107 | 53.43107 | 9.030357 | -3.020366 | 43.74941 | 0.6512983
40.02416 | 48.4019 | 51.9459 | 9.028513 | -3.544002 | 42.27184 | 0.6455447
40.03416 | 46.5551 | 50.52387 | 9.026671 | -3.968774 | 40.85733 | 0.639874
40.04416 | 44.8356 | 49.16227 | 9.024833 | -4.326666 | 39.50315 | 0.6342844
40.05416 | 43.0739 | 47.85843 | 9.022997 | -4.784531 | 38.20666 | 0.6287744
40.06415 | 41.6583 | 46.61111 | 9.021166 | -4.952814 | 36.9666 | 0.6233499
40.07415 | 40.0975 | 45.41513 | 9.019335 | -5.317625 | 35.7778 | 0.6179948
40.08415 | 38.6331 | 44.26942 | 9.017508 | -5.636323 | 34.6392 | 0.6127148
40.09415 | 37.4122 | 43.17169 | 9.015684 | -5.759493 | 33.5485 | 0.6075087
40.10415 | 36.0341 | 42.1197 | 9.013862 | -6.085601 | 32.50346 | 0.6023753
40.11415 | 35.01 | 41.1113 | 9.012043 | -6.101301 | 31.50195 | 0.5973131
40.12414 | 33.8149 | 40.14537 | 9.010229 | -6.330472 | 30.54282 | 0.5923255
40.13414 | 32.8254 | 39.21806 | 9.008416 | -6.392659 | 29.62224 | 0.5874015
40.14414 | 31.8439 | 38.32846 | 9.006605 | -6.48456 | 28.73931 | 0.582545
40.15414 | 30.8585 | 37.47479 | 9.004797 | -6.616287 | 27.89223 | 0.5777547
40.16414 | 30.1225 | 36.65533 | 9.002992 | -6.532832 | 27.07931 | 0.5730292
40.17413 | 29.2387 | 35.86923 | 9.001192 | -6.630531 | 26.29967 | 0.5683721
40.18413 | 28.5549 | 35.11341 | 8.999392 | -6.558509 | 25.55024 | 0.5637731
40.19413 | 27.8095 | 34.38717 | 8.997596 | -6.577675 | 24.83034 | 0.5592355
40.20413 | 27.1712 | 33.68914 | 8.995801 | -6.517937 | 24.13858 | 0.5547584
40.21413 | 26.5551 | 33.01797 | 8.99401 | -6.462872 | 23.47362 | 0.5503406
40.22413 | 25.972 | 32.37242 | 8.992221 | -6.400417 | 22.83421 | 0.5459811
40.23412 | 25.5233 | 31.75188 | 8.990437 | -6.22858 | 22.21976 | 0.5416831
40.24412 | 24.9623 | 31.15401 | 8.988654 | -6.191706 | 21.62792 | 0.5374371
40.25412 | 24.5152 | 30.57834 | 8.986873 | -6.063142 | 21.05822 | 0.5332471
40.26412 | 24.1089 | 30.02386 | 8.985095 | -5.914962 | 20.50966 | 0.5291107
40.27412 | 23.6763 | 29.4896 | 8.983319 | -5.813302 | 19.98125 | 0.5250278
40.28412 | 23.3578 | 28.97464 | 8.981546 | -5.616839 | 19.4721 | 0.5209973
40.29411 | 22.9896 | 28.47858 | 8.979778 | -5.48898 | 18.98178 | 0.5170228
40.30411 | 22.7017 | 27.99962 | 8.97801 | -5.297924 | 18.50852 | 0.5130943
40.31411 | 22.3808 | 27.53748 | 8.976245 | -5.15668 | 18.05202 | 0.5092159
40.32411 | 22.0771 | 27.0914 | 8.974482 | -5.014304 | 17.61154 | 0.5053867
40.33411 | 21.8617 | 26.66069 | 8.972722 | -4.798991 | 17.18636 | 0.5016056
40.34411 | 21.5906 | 26.24467 | 8.970964 | -4.654066 | 16.77583 | 0.497872
40.3541 | 21.3531 | 25.84308 | 8.969211 | -4.489978 | 16.37968 | 0.4941888
40.3641 | 21.1637 | 25.45454 | 8.967459 | -4.290837 | 15.99653 | 0.4905475
40.3741 | 20.9306 | 25.07887 | 8.965709 | -4.148271 | 15.62621 | 0.4869513
40.3841 | 20.795 | 24.71553 | 8.963961 | -3.920531 | 15.26817 | 0.4833994
40.3941 | 20.5562 | 24.364 | 8.962216 | -3.807799 | 14.92189 | 0.4798912
40.4041 | 20.4281 | 24.02378 | 8.960474 | -3.595682 | 14.58688 | 0.4764259
40.41409 | 20.241 | 23.69473 | 8.958735 | -3.453731 | 14.26299 | 0.4730052
40.42409 | 20.0682 | 23.37575 | 8.956998 | -3.307552 | 13.94913 | 0.4696236
40.43409 | 19.9437 | 23.06675 | 8.955263 | -3.123054 | 13.64521 | 0.4662828
40.44409 | 19.786 | 22.76733 | 8.95353 | -2.981331 | 13.35082 | 0.4629824
40.45409 | 19.6827 | 22.4771 | 8.951799 | -2.794398 | 13.06558 | 0.4597214
40.46409 | 19.5203 | 22.19569 | 8.950071 | -2.675394 | 12.78912 | 0.4564996
40.47408 | 19.4077 | 21.92307 | 8.948348 | -2.515369 | 12.5214 | 0.4533204
40.48408 | 19.2801 | 21.65828 | 8.946624 | -2.378181 | 12.26148 | 0.4501745
40.49408 | 19.1565 | 21.40133 | 8.944904 | -2.244827 | 12.00936 | 0.4470657
40.50408 | 19.0406 | 21.1519 | 8.943185 | -2.111303 | 11.76473 | 0.4439923
40.51408 | 18.9382 | 20.90972 | 8.941469 | -1.971524 | 11.5273 | 0.4409562
40.52407 | 18.8206 | 20.67474 | 8.939757 | -1.854142 | 11.29703 | 0.4379584
40.53407 | 18.7145 | 20.44624 | 8.938046 | -1.731736 | 11.0732 | 0.4349926
40.54407 | 18.5965 | 20.22419 | 8.936336 | -1.627691 | 10.85579 | 0.4320612
40.55407 | 18.514 | 20.00837 | 8.93463 | -1.494367 | 10.64457 | 0.4291637
40.56407 | 18.4025 | 19.79854 | 8.932925 | -1.396038 | 10.43931 | 0.4262995
40.57407 | 18.2905 | 19.59448 | 8.931223 | -1.303985 | 10.23979 | 0.4234681
40.58406 | 18.2023 | 19.39619 | 8.929524 | -1.193892 | 10.046 | 0.4206717
40.59406 | 18.0663 | 19.20307 | 8.927827 | -1.136774 | 9.857343 | 0.4179045
40.60406 | 18.0067 | 19.01514 | 8.926131 | -1.008435 | 9.673835 | 0.4151688
40.61406 | 17.8837 | 18.8322 | 8.924438 | -0.9484951 | 9.495293 | 0.4124638
40.62406 | 17.7885 | 18.65408 | 8.922747 | -0.8655782 | 9.321542 | 0.4097894
40.63406 | 17.698 | 18.48062 | 8.921058 | -0.7826204 | 9.152417 | 0.407145
40.64405 | 17.5827 | 18.31182 | 8.919373 | -0.7291216 | 8.987916 | 0.4045327
40.65405 | 17.4831 | 18.1472 | 8.917689 | -0.6641002 | 8.827565 | 0.401947
40.66405 | 17.3718 | 17.98678 | 8.916006 | -0.614977 | 8.671381 | 0.3993901
40.67405 | 17.2869 | 17.83041 | 8.914326 | -0.5435091 | 8.519222 | 0.3968613
40.68405 | 17.1844 | 17.67796 | 8.912648 | -0.4935646 | 8.370956 | 0.3943606
40.69405 | 17.0725 | 17.52931 | 8.910972 | -0.4568126 | 8.226453 | 0.3918872
40.70404 | 16.9886 | 17.38448 | 8.9093 | -0.3958803 | 8.085736 | 0.389444
40.71404 | 16.854 | 17.24304 | 8.907629 | -0.3890421 | 7.948389 | 0.3870245
40.72404 | 16.7952 | 17.10504 | 8.905959 | -0.3098363 | 7.814446 | 0.3846313
40.73404 | 16.6819 | 16.97036 | 8.904292 | -0.288455 | 7.683799 | 0.3822641
40.74404 | 16.5684 | 16.83889 | 8.902627 | -0.270494 | 7.556345 | 0.3799225
40.75404 | 16.4718 | 16.71055 | 8.900964 | -0.2387478 | 7.431978 | 0.3776061
40.76403 | 16.3525 | 16.58534 | 8.899304 | -0.2328426 | 7.310722 | 0.3753168
40.77403 | 16.2676 | 16.46294 | 8.897645 | -0.195338 | 7.192243 | 0.3730498
40.78403 | 16.1547 | 16.34337 | 8.895988 | -0.1886688 | 7.076574 | 0.370807
40.79403 | 16.0486 | 16.22655 | 8.894333 | -0.1779473 | 6.963626 | 0.3685881
40.80403 | 15.977 | 16.11239 | 8.89268 | -0.1353901 | 6.853317 | 0.3663927
40.81403 | 15.8358 | 16.00082 | 8.891029 | -0.1650162 | 6.745567 | 0.3642205
40.82402 | 15.7409 | 15.89185 | 8.889382 | -0.1509533 | 6.640398 | 0.3620733
40.83402 | 15.6587 | 15.78521 | 8.887735 | -0.1265137 | 6.537532 | 0.3599465
40.84402 | 15.5408 | 15.68093 | 8.88609 | -0.1401333 | 6.437001 | 0.357842
40.85402 | 15.459 | 15.57894 | 8.884447 | -0.1199428 | 6.338736 | 0.3557596
40.86402 | 15.3579 | 15.47917 | 8.882806 | -0.1212744 | 6.24267 | 0.3536988
40.87402 | 15.2575 | 15.38156 | 8.881167 | -0.1240649 | 6.148739 | 0.3516594
40.88401 | 15.1603 | 15.28614 | 8.879531 | -0.1258442 | 6.05697 | 0.3496431
40.89401 | 15.0398 | 15.19266 | 8.877896 | -0.1528644 | 5.967123 | 0.3476455
40.90401 | 14.9844 | 15.10116 | 8.876263 | -0.1167631 | 5.879232 | 0.3456686
40.91401 | 14.8503 | 15.01158 | 8.874631 | -0.1612836 | 5.79324 | 0.3437119
40.92401 | 14.7839 | 14.92387 | 8.873002 | -0.1399726 | 5.709095 | 0.3417752
40.934 | 14.6803 | 14.83806 | 8.871376 | -0.157762 | 5.626826 | 0.3398602
40.944 | 14.5803 | 14.75393 | 8.86975 | -0.1736316 | 5.546218 | 0.337963
40.954 | 14.4945 | 14.67152 | 8.868126 | -0.1770185 | 5.467307 | 0.3360849
40.964 | 14.4031 | 14.59079 | 8.866504 | -0.1876876 | 5.390057 | 0.334226
40.974 | 14.3286 | 14.51167 | 8.864884 | -0.1830704 | 5.314401 | 0.3323856
40.984 | 14.2299 | 14.43413 | 8.863266 | -0.2042341 | 5.240305 | 0.3305636
40.99399 | 14.1397 | 14.35821 | 8.861651 | -0.2185101 | 5.167797 | 0.3287617
41.00399 | 14.0529 | 14.28371 | 8.860036 | -0.2308087 | 5.096696 | 0.326976
41.01399 | 13.9659 | 14.21067 | 8.858423 | -0.2447663 | 5.027035 | 0.3252082
41.02399 | 13.9108 | 14.13904 | 8.856812 | -0.2282434 | 4.958773 | 0.323458
41.03399 | 13.811 | 14.0688 | 8.855203 | -0.2578033 | 4.891875 | 0.3217251
41.04399 | 13.7387 | 13.99991 | 8.853595 | -0.2612102 | 4.826306 | 0.3200093
41.05398 | 13.661 | 13.93239 | 8.851991 | -0.2713945 | 4.762091 | 0.3183122
41.06398 | 13.5662 | 13.86609 | 8.850387 | -0.2998904 | 4.699073 | 0.3166301
41.07398 | 13.5192 | 13.80103 | 8.848785 | -0.2818325 | 4.637283 | 0.3149645
41.08398 | 13.4297 | 13.73719 | 8.847184 | -0.3074884 | 4.576689 | 0.3133153
41.09398 | 13.3552 | 13.67453 | 8.845585 | -0.3193282 | 4.517261 | 0.3116821
41.10398 | 13.2957 | 13.61302 | 8.843988 | -0.3173221 | 4.458969 | 0.3100649
41.11397 | 13.1933 | 13.5527 | 8.842394 | -0.3593998 | 4.401841 | 0.308465
41.12397 | 13.1643 | 13.49342 | 8.840801 | -0.3291161 | 4.345737 | 0.306879
41.13397 | 13.063 | 13.4352 | 8.839208 | -0.372202 | 4.290685 | 0.3053084
41.14397 | 13.0294 | 13.37803 | 8.837618 | -0.3486328 | 4.236662 | 0.303753
41.15397 | 12.9404 | 13.32188 | 8.836029 | -0.3814828 | 4.183641 | 0.3022126
41.16397 | 12.8675 | 13.26673 | 8.834442 | -0.3992273 | 4.131598 | 0.3006869
41.17396 | 12.8111 | 13.21259 | 8.832858 | -0.4014946 | 4.080559 | 0.2991774
41.18396 | 12.7461 | 13.15936 | 8.831274 | -0.4132558 | 4.030401 | 0.2976809
41.19396 | 12.6946 | 13.10704 | 8.829692 | -0.4124423 | 3.981152 | 0.2961987
41.20396 | 12.6349 | 13.05563 | 8.828111 | -0.4207312 | 3.932789 | 0.2947306
41.21396 | 12.563 | 13.0051 | 8.826532 | -0.4421027 | 3.885294 | 0.2932765
41.22396 | 12.5078 | 12.95544 | 8.824955 | -0.4476353 | 3.838644 | 0.2918362
41.23395 | 12.4426 | 12.90666 | 8.82338 | -0.4640567 | 3.792865 | 0.2904115
41.24395 | 12.3962 | 12.85865 | 8.821806 | -0.4624518 | 3.747847 | 0.2889984
41.25395 | 12.3499 | 12.81145 | 8.820233 | -0.4615503 | 3.703618 | 0.2875985
41.26395 | 12.2772 | 12.76503 | 8.818662 | -0.4878327 | 3.660159 | 0.2862118
41.27395 | 12.232 | 12.71938 | 8.817092 | -0.4873838 | 3.617453 | 0.2848383
41.28395 | 12.1602 | 12.67448 | 8.815524 | -0.5142838 | 3.575482 | 0.2834776
41.29394 | 12.1255 | 12.63036 | 8.813959 | -0.5048595 | 3.534269 | 0.282131
41.30394 | 12.0789 | 12.58691 | 8.812394 | -0.5080086 | 3.493719 | 0.2807957
41.31394 | 12.0305 | 12.54416 | 8.81083 | -0.5136585 | 3.453855 | 0.2794729
41.32394 | 11.988 | 12.50209 | 8.809268 | -0.5140936 | 3.414663 | 0.2781625
41.33394 | 11.9156 | 12.4607 | 8.807707 | -0.5450992 | 3.376128 | 0.2768642
41.34393 | 11.9004 | 12.42 | 8.80615 | -0.5195997 | 3.338271 | 0.2755789
41.35393 | 11.8324 | 12.3799 | 8.804592 | -0.5475013 | 3.301005 | 0.2743047
41.36393 | 11.8053 | 12.34043 | 8.803036 | -0.535131 | 3.264353 | 0.2730423
41.37393 | 11.7666 | 12.30157 | 8.801481 | -0.5349746 | 3.228302 | 0.2717917
41.38393 | 11.7134 | 12.26332 | 8.799927 | -0.5499195 | 3.19284 | 0.2705527
41.39393 | 11.6846 | 12.22565 | 8.798375 | -0.5410528 | 3.157952 | 0.2693252
41.40392 | 11.6422 | 12.1886 | 8.796826 | -0.5463972 | 3.123662 | 0.2681095
41.41392 | 11.6022 | 12.15207 | 8.795277 | -0.5498695 | 3.089888 | 0.2669045
41.42392 | 11.5665 | 12.11609 | 8.793729 | -0.5495933 | 3.056654 | 0.2657107
41.43392 | 11.5001 | 12.08066 | 8.792182 | -0.5805584 | 3.023948 | 0.264528
41.44392 | 11.5164 | 12.04575 | 8.790637 | -0.5293526 | 2.991759 | 0.2633562
41.45392 | 11.4417 | 12.01136 | 8.789093 | -0.5696649 | 2.960076 | 0.2621952
41.46391 | 11.4299 | 11.97752 | 8.787552 | -0.5476184 | 2.92892 | 0.2610461
41.47391 | 11.3918 | 11.94414 | 8.786011 | -0.5523362 | 2.898218 | 0.2599065
41.48391 | 11.3436 | 11.91124 | 8.784472 | -0.5676415 | 2.867993 | 0.2587773
41.49391 | 11.3137 | 11.87882 | 8.782933 | -0.5651242 | 2.838233 | 0.2576586
41.50391 | 11.3026 | 11.84688 | 8.781396 | -0.5442753 | 2.808929 | 0.2565503
41.51391 | 11.2679 | 11.81538 | 8.77986 | -0.5474847 | 2.780073 | 0.2554522
41.5239 | 11.2377 | 11.78437 | 8.778327 | -0.5466745 | 2.751682 | 0.2543653
41.5339 | 11.1941 | 11.75377 | 8.776794 | -0.5596745 | 2.723693 | 0.2532874
41.5439 | 11.1728 | 11.72361 | 8.775262 | -0.5508067 | 2.696125 | 0.2522195
41.5539 | 11.1386 | 11.69386 | 8.773731 | -0.5552622 | 2.66897 | 0.2511615
41.5639 | 11.1374 | 11.66453 | 8.772201 | -0.5271339 | 2.642219 | 0.2501133
41.5739 | 11.0938 | 11.63561 | 8.770673 | -0.5418126 | 2.615865 | 0.2490749
41.58389 | 11.0633 | 11.60712 | 8.769148 | -0.5438237 | 2.589928 | 0.2480476
41.59389 | 11.032 | 11.57899 | 8.767622 | -0.546994 | 2.564344 | 0.2470285
41.60389 | 10.9937 | 11.55125 | 8.766097 | -0.5575486 | 2.539133 | 0.2460188
41.61389 | 11.0046 | 11.52388 | 8.764574 | -0.5192809 | 2.514288 | 0.2450187
41.62389 | 10.9759 | 11.49688 | 8.763052 | -0.5209832 | 2.489804 | 0.2440279
41.63389 | 10.9352 | 11.47025 | 8.761531 | -0.5350488 | 2.465672 | 0.2430466
41.64388 | 10.9101 | 11.444 | 8.760012 | -0.5338965 | 2.441909 | 0.2420754
41.65388 | 10.8773 | 11.41807 | 8.758494 | -0.5407684 | 2.418462 | 0.2411125
41.66388 | 10.8533 | 11.39248 | 8.756976 | -0.5391837 | 2.395349 | 0.2401588
41.67388 | 10.8561 | 11.36724 | 8.75546 | -0.511136 | 2.372562 | 0.2392142
41.68388 | 10.8123 | 11.34232 | 8.753945 | -0.5300197 | 2.350097 | 0.2382787
41.69388 | 10.7996 | 11.31773 | 8.75243 | -0.5181283 | 2.327946 | 0.2373522
41.70387 | 10.747 | 11.29348 | 8.750919 | -0.5464799 | 2.306125 | 0.2364356
41.71387 | 10.752 | 11.26952 | 8.749407 | -0.5175207 | 2.284587 | 0.2355271
41.72387 | 10.7203 | 11.24587 | 8.747896 | -0.525569 | 2.263345 | 0.2346274
41.73387 | 10.7062 | 11.22252 | 8.746387 | -0.5163203 | 2.242397 | 0.2337367
41.74387 | 10.6892 | 11.19947 | 8.744878 | -0.5102687 | 2.221736 | 0.2328548
41.75386 | 10.6451 | 11.17673 | 8.743372 | -0.531631 | 2.201376 | 0.2319827
41.76386 | 10.6318 | 11.15426 | 8.741866 | -0.5224575 | 2.181274 | 0.2311184
41.77386 | 10.6225 | 11.13207 | 8.74036 | -0.5095659 | 2.161443 | 0.230263
41.78386 | 10.599 | 11.11015 | 8.738856 | -0.5111512 | 2.141879 | 0.2294163
41.79386 | 10.5909 | 11.08851 | 8.737352 | -0.4976086 | 2.122578 | 0.2285785
41.80386 | 10.5467 | 11.06713 | 8.73585 | -0.5204338 | 2.103534 | 0.2277494
41.81385 | 10.5491 | 11.04604 | 8.73435 | -0.4969423 | 2.084762 | 0.2269298
41.82385 | 10.5136 | 11.02519 | 8.73285 | -0.5115885 | 2.06622 | 0.2261182
41.83385 | 10.5126 | 11.00459 | 8.731351 | -0.4919892 | 2.047923 | 0.2253154
41.84385 | 10.4846 | 10.98424 | 8.729853 | -0.49964 | 2.029866 | 0.2245215
41.85385 | 10.4663 | 10.96414 | 8.728355 | -0.4978366 | 2.012045 | 0.2237363
41.86385 | 10.4599 | 10.94428 | 8.726859 | -0.4843752 | 1.994456 | 0.22296
41.87384 | 10.4276 | 10.92467 | 8.725365 | -0.4970705 | 1.977112 | 0.2221932
41.88384 | 10.4291 | 10.90528 | 8.723871 | -0.4761809 | 1.959976 | 0.2214346
41.89384 | 10.3989 | 10.88612 | 8.722377 | -0.4872213 | 1.943059 | 0.2206849
41.90384 | 10.3741 | 10.86719 | 8.720885 | -0.4930886 | 1.92636 | 0.2199443
41.91384 | 10.4032 | 10.84848 | 8.719393 | -0.445279 | 1.909873 | 0.2192127
41.92384 | 10.3539 | 10.82999 | 8.717902 | -0.4760888 | 1.893596 | 0.2184902
41.93383 | 10.3429 | 10.81173 | 8.716414 | -0.4688327 | 1.877541 | 0.2177776
41.94383 | 10.3262 | 10.79368 | 8.714925 | -0.4674763 | 1.861677 | 0.217074
41.95383 | 10.3011 | 10.77582 | 8.713437 | -0.4747245 | 1.846008 | 0.2163792
41.96383 | 10.3136 | 10.75818 | 8.71195 | -0.444579 | 1.830535 | 0.2156939
41.97383 | 10.2885 | 10.74073 | 8.710464 | -0.452232 | 1.81525 | 0.2150175
41.98383 | 10.2723 | 10.72349 | 8.708979 | -0.4511901 | 1.80016 | 0.2143513
41.99382 | 10.248 | 10.70647 | 8.707496 | -0.4584667 | 1.785275 | 0.2136958
42.00382 | 10.2346 | 10.68962 | 8.706012 | -0.4550162 | 1.770555 | 0.2130491
42.01382 | 10.2282 | 10.67296 | 8.704529 | -0.4447573 | 1.756016 | 0.2124123
42.02382 | 10.2227 | 10.65649 | 8.703048 | -0.4337871 | 1.741654 | 0.2117856
42.03382 | 10.2091 | 10.6402 | 8.701566 | -0.4311033 | 1.727468 | 0.2111691
42.04382 | 10.1852 | 10.6241 | 8.700086 | -0.4389029 | 1.713454 | 0.210563
42.05381 | 10.1689 | 10.6082 | 8.698608 | -0.4392988 | 1.699623 | 0.209968
42.06381 | 10.174 | 10.59246 | 8.697129 | -0.4184576 | 1.685945 | 0.209383
42.07381 | 10.1451 | 10.57689 | 8.695652 | -0.4317926 | 1.672432 | 0.2088089
42.08381 | 10.1646 | 10.5615 | 8.694174 | -0.3969011 | 1.659081 | 0.2082458
42.09381 | 10.1156 | 10.54628 | 8.692698 | -0.4306812 | 1.645889 | 0.2076938
42.10381 | 10.1133 | 10.53123 | 8.691223 | -0.4179301 | 1.632854 | 0.2071532
42.1138 | 10.1012 | 10.51636 | 8.689749 | -0.4151603 | 1.619987 | 0.2066246
42.1238 | 10.0775 | 10.50164 | 8.688275 | -0.4241407 | 1.607258 | 0.2061072
42.1338 | 10.103 | 10.48708 | 8.686802 | -0.3840837 | 1.59468 | 0.2056016
42.1438 | 10.0565 | 10.47269 | 8.685329 | -0.4161868 | 1.58225 | 0.205108
42.1538 | 10.0692 | 10.45845 | 8.683857 | -0.3892485 | 1.569965 | 0.2046265
42.16379 | 10.0377 | 10.44438 | 8.682388 | -0.4066803 | 1.557835 | 0.2041578
42.17379 | 10.0293 | 10.43045 | 8.680917 | -0.4011524 | 1.545834 | 0.203701
42.18379 | 10.0187 | 10.41668 | 8.679447 | -0.3979767 | 1.533973 | 0.2032567
42.19379 | 9.9946 | 10.40305 | 8.677978 | -0.4084516 | 1.522248 | 0.2028249
42.20379 | 9.996 | 10.38957 | 8.67651 | -0.3935745 | 1.510659 | 0.2024056
42.21379 | 9.9933 | 10.37624 | 8.675042 | -0.3829438 | 1.499203 | 0.2019989
42.22378 | 9.9611 | 10.36307 | 8.673577 | -0.40197 | 1.487888 | 0.201605
42.23378 | 9.9485 | 10.35003 | 8.67211 | -0.4015254 | 1.476692 | 0.201223
42.24378 | 9.9388 | 10.33712 | 8.670645 | -0.3983208 | 1.465623 | 0.2008531
42.25378 | 9.9441 | 10.32435 | 8.669179 | -0.3802542 | 1.45468 | 0.200495
42.26378 | 9.9327 | 10.31172 | 8.667715 | -0.3790226 | 1.443859 | 0.2001482
42.27378 | 9.8884 | 10.29922 | 8.666251 | -0.4108244 | 1.433161 | 0.1998123
42.28377 | 9.8886 | 10.28687 | 8.664789 | -0.3982687 | 1.422592 | 0.199487
42.29377 | 9.8721 | 10.27463 | 8.663327 | -0.4025292 | 1.412132 | 0.1991709
42.30377 | 9.895 | 10.26251 | 8.661865 | -0.3675146 | 1.401786 | 0.1988633
42.31377 | 9.8674 | 10.25052 | 8.660403 | -0.3831227 | 1.391556 | 0.1985634
42.32377 | 9.8449 | 10.23865 | 8.658942 | -0.3937499 | 1.381438 | 0.1982698
42.33377 | 9.8277 | 10.22689 | 8.657482 | -0.3991934 | 1.37143 | 0.1979812
42.34376 | 9.8221 | 10.21526 | 8.656024 | -0.393161 | 1.361541 | 0.1976965
42.35376 | 9.8468 | 10.20373 | 8.654565 | -0.3569264 | 1.351748 | 0.1974134
42.36376 | 9.8145 | 10.1923 | 8.653106 | -0.3777976 | 1.342061 | 0.1971301
42.37376 | 9.7945 | 10.18097 | 8.651648 | -0.3864705 | 1.332477 | 0.1968452
42.38376 | 9.7975 | 10.16974 | 8.650191 | -0.3722414 | 1.322995 | 0.1965561
42.39376 | 9.7746 | 10.15861 | 8.648734 | -0.3840062 | 1.313611 | 0.1962611
42.40375 | 9.7977 | 10.14757 | 8.647279 | -0.3498716 | 1.304335 | 0.1959581
42.41375 | 9.7897 | 10.13661 | 8.645823 | -0.346912 | 1.295145 | 0.1956444
42.42375 | 9.7534 | 10.12573 | 8.644367 | -0.3723345 | 1.286049 | 0.195318
42.43375 | 9.7569 | 10.11494 | 8.642912 | -0.358035 | 1.277046 | 0.1949769
42.44375 | 9.7205 | 10.10421 | 8.641458 | -0.38371 | 1.268132 | 0.1946195
42.45375 | 9.7672 | 10.09356 | 8.640004 | -0.3263557 | 1.259308 | 0.1942434
42.46374 | 9.7278 | 10.08298 | 8.638552 | -0.3551797 | 1.25058 | 0.1938479
42.47374 | 9.7332 | 10.07246 | 8.637099 | -0.339258 | 1.241928 | 0.1934307
42.48374 | 9.7168 | 10.062 | 8.635646 | -0.3451986 | 1.233361 | 0.192991
42.49374 | 9.7049 | 10.0516 | 8.634194 | -0.346699 | 1.224877 | 0.192528
42.50374 | 9.7291 | 10.04126 | 8.632743 | -0.3121577 | 1.216474 | 0.1920415
42.51373 | 9.6917 | 10.03098 | 8.631293 | -0.3392831 | 1.208159 | 0.1915315
42.52373 | 9.6929 | 10.02075 | 8.629842 | -0.3278539 | 1.199915 | 0.1909972
42.53373 | 9.6975 | 10.01058 | 8.628392 | -0.3130797 | 1.191749 | 0.1904396
42.54373 | 9.6725 | 10.00046 | 8.626942 | -0.3279601 | 1.183659 | 0.1898591
42.55373 | 9.6834 | 9.990395 | 8.625492 | -0.306995 | 1.175646 | 0.1892569
42.56373 | 9.6802 | 9.980384 | 8.624043 | -0.3001845 | 1.167708 | 0.1886339
42.57372 | 9.6627 | 9.970439 | 8.622596 | -0.3077389 | 1.159851 | 0.1879923
42.58372 | 9.6705 | 9.96054 | 8.621147 | -0.2900396 | 1.15206 | 0.1873322
42.59372 | 9.6429 | 9.950697 | 8.619699 | -0.3077972 | 1.144342 | 0.1866558
42.60372 | 9.6452 | 9.940913 | 8.618252 | -0.2957127 | 1.136696 | 0.185965
42.61372 | 9.6329 | 9.931187 | 8.616804 | -0.2982872 | 1.129121 | 0.1852615
42.62372 | 9.6391 | 9.921522 | 8.615357 | -0.2824223 | 1.121618 | 0.1845473
42.63371 | 9.614 | 9.911928 | 8.613912 | -0.2979282 | 1.114191 | 0.1838247
42.64371 | 9.6154 | 9.902388 | 8.612466 | -0.2869877 | 1.106827 | 0.1830946
42.65371 | 9.5989 | 9.892912 | 8.61102 | -0.2940117 | 1.099532 | 0.1823594
42.66371 | 9.6155 | 9.883501 | 8.609574 | -0.2680009 | 1.092306 | 0.1816209
42.67371 | 9.5942 | 9.874157 | 8.608129 | -0.2799569 | 1.085147 | 0.1808806
42.68371 | 9.5818 | 9.864881 | 8.606684 | -0.2830808 | 1.078056 | 0.1801404
42.6937 | 9.5566 | 9.855682 | 8.605241 | -0.2990823 | 1.071039 | 0.1794022
42.7037 | 9.5709 | 9.846544 | 8.603797 | -0.2756444 | 1.064081 | 0.1786665
42.7137 | 9.5643 | 9.837477 | 8.602352 | -0.2731768 | 1.057189 | 0.1779349
42.7237 | 9.5521 | 9.82848 | 8.600909 | -0.2763801 | 1.050363 | 0.1772088
42.7337 | 9.5387 | 9.819554 | 8.599465 | -0.2808545 | 1.0436 | 0.1764889
42.7437 | 9.5224 | 9.8107 | 8.598022 | -0.2883004 | 1.036902 | 0.1757763
42.75369 | 9.5343 | 9.801926702 | 8.59658 | -0.2676267 | 1.030274 | 0.1750723
42.76369 | 9.5142 | 9.793216 | 8.595138 | -0.2790159 | 1.023702 | 0.1743763
42.77369 | 9.5012 | 9.784577 | 8.593695 | -0.2833766 | 1.017192 | 0.1736894
42.78369 | 9.4732 | 9.776009 | 8.592253 | -0.3028085 | 1.010744 | 0.173012
42.79369 | 9.4942 | 9.767511 | 8.590811 | -0.2733114 | 1.004356 | 0.1723444
42.80369 | 9.4736 | 9.759085 | 8.589369 | -0.2854848 | 0.9980289 | 0.171687
42.81368 | 9.461 | 9.750737 | 8.587929 | -0.2897373 | 0.991768 | 0.1710406
42.82368 | 9.4525 | 9.74245 | 8.586487 | -0.2899498 | 0.9855589 | 0.1704036
42.83368 | 9.4335 | 9.734231 | 8.585046 | -0.300731 | 0.9794078 | 0.169777
42.84368 | 9.4374 | 9.726079 | 8.583605 | -0.288679 | 0.9733133 | 0.1691605
42.85368 | 9.4298 | 9.717995 | 8.582164 | -0.2881953 | 0.9672764 | 0.1685545
42.86368 | 9.3933 | 9.709978 | 8.580724 | -0.316678 | 0.9612957 | 0.1679585
42.87367 | 9.4231 | 9.702035 | 8.579285 | -0.2789351 | 0.9553771 | 0.1673732
42.88367 | 9.397 | 9.694148 | 8.577844 | -0.297148 | 0.9495064 | 0.166797
42.89367 | 9.4014 | 9.686325 | 8.576404 | -0.2849246 | 0.9436898 | 0.1662304
42.90367 | 9.3712 | 9.678564 | 8.574964 | -0.3073642 | 0.9379266 | 0.1656732
42.91367 | 9.3673 | 9.670866 | 8.573525 | -0.3035661 | 0.9322162 | 0.1651253
42.92366 | 9.3734 | 9.663236 | 8.572086 | -0.2898364 | 0.9265633 | 0.1645868
42.93366 | 9.3666 | 9.65566 | 8.570647 | -0.2890598 | 0.9209564 | 0.1640565
42.94366 | 9.3452 | 9.648142 | 8.569207 | -0.3029424 | 0.9154002 | 0.1635347
42.95366 | 9.3449 | 9.640684 | 8.567768 | -0.2957837 | 0.9098943 | 0.1630212
42.96366 | 9.3284 | 9.633283 | 8.566329 | -0.3048828 | 0.904438 | 0.1625158
42.97366 | 9.3372 | 9.625939 | 8.56489 | -0.2887386 | 0.8990305 | 0.1620181
42.98365 | 9.3319 | 9.618658 | 8.563452 | -0.286758 | 0.893677 | 0.1615286
42.99365 | 9.2953 | 9.611425 | 8.562014 | -0.3161252 | 0.8883657 | 0.1610459
43.00365 | 9.3104 | 9.604247 | 8.560575 | -0.2938469 | 0.8831017 | 0.1605703
43.01365 | 9.2838 | 9.597122 | 8.559136 | -0.3133222 | 0.8778843 | 0.1601017
43.02365 | 9.3051 | 9.59005 | 8.557698 | -0.2849504 | 0.8727129 | 0.1596399
43.03365 | 9.272 | 9.583031 | 8.556259 | -0.3110307 | 0.8675872 | 0.1591845
43.04364 | 9.2739 | 9.576069 | 8.554822 | -0.3021691 | 0.8625111 | 0.1587359
43.05364 | 9.2752 | 9.569151 | 8.553384 | -0.2939513 | 0.8574747 | 0.1582931
43.06364 | 9.248 | 9.562283 | 8.551945 | -0.3142834 | 0.852482 | 0.1578562
43.07364 | 9.2632 | 9.555465 | 8.550507 | -0.2922648 | 0.8475328 | 0.1574251
43.08364 | 9.2343 | 9.548694 | 8.549069 | -0.3143944 | 0.8426262 | 0.1569996
43.09364 | 9.2516 | 9.541972 | 8.54763 | -0.2903723 | 0.8377623 | 0.1565796
43.10363 | 9.2258 | 9.535304 | 8.546194 | -0.3095037 | 0.8329448 | 0.1561654
43.11363 | 9.2032 | 9.528675 | 8.544755 | -0.3254752 | 0.828164 | 0.1557558
43.12363 | 9.2216 | 9.522092 | 8.543317 | -0.3004925 | 0.823424 | 0.1553513
43.13363 | 9.2017 | 9.515555 | 8.541879 | -0.313855 | 0.8187244 | 0.1549517
43.14363 | 9.2071 | 9.509062 | 8.540441 | -0.3019623 | 0.8140647 | 0.1545569
43.15363 | 9.1929 | 9.502614 | 8.539003 | -0.3097136 | 0.8094445 | 0.1541666
43.16362 | 9.1752 | 9.496215 | 8.537566 | -0.3210148 | 0.8048678 | 0.1537813
43.17362 | 9.1829 | 9.489853 | 8.536128 | -0.3069527 | 0.8003252 | 0.1533999
43.18362 | 9.1614 | 9.483533 | 8.534689 | -0.3221329 | 0.7958207 | 0.1530229
43.19362 | 9.1585 | 9.477255 | 8.533251 | -0.3187549 | 0.7913539 | 0.15265
43.20362 | 9.1608 | 9.471018 | 8.531813 | -0.3102184 | 0.7869245 | 0.1522812
43.21362 | 9.1487 | 9.464822 | 8.530374 | -0.3161225 | 0.7825318 | 0.1519164
43.22361 | 9.1564 | 9.458673 | 8.528937 | -0.302273 | 0.7781799 | 0.1515558
43.23361 | 9.1213 | 9.452557 | 8.527499 | -0.3312572 | 0.7738596 | 0.1511987
43.24361 | 9.1489 | 9.446481 | 8.52606 | -0.2975806 | 0.7695751 | 0.1508453
43.25361 | 9.1174 | 9.440443 | 8.524622 | -0.3230429 | 0.7653258 | 0.1504955
43.26361 | 9.1262 | 9.434444 | 8.523183 | -0.3082435 | 0.7611113 | 0.1501493
43.27361 | 9.1179 | 9.428482 | 8.521744 | -0.3105821 | 0.7569314 | 0.1498065
43.2836 | 9.0962 | 9.422565 | 8.520307 | -0.326365 | 0.7527905 | 0.1494677
43.2936 | 9.1166 | 9.416678 | 8.518868 | -0.3000778 | 0.7486783 | 0.1491316
43.3036 | 9.1046 | 9.410827 | 8.517429 | -0.3062272 | 0.7445994 | 0.1487989
43.3136 | 9.0908 | 9.405013 | 8.51599 | -0.3142126 | 0.7405535 | 0.1484693
43.3236 | 9.0947 | 9.399234 | 8.51455 | -0.3045336 | 0.7365403 | 0.1481429
43.33359 | 9.0823 | 9.393496 | 8.513113 | -0.3111956 | 0.7325632 | 0.1478199
43.34359 | 9.0929 | 9.387787 | 8.511673 | -0.2948867 | 0.7286141 | 0.1474996
43.35359 | 9.0535 | 9.382112 | 8.510233 | -0.3286123 | 0.7246966 | 0.1471822
43.36359 | 9.0699 | 9.376472 | 8.508794 | -0.3065719 | 0.7208104 | 0.1468678
43.37359 | 9.0747 | 9.370865 | 8.507354 | -0.2961651 | 0.7169551 | 0.1465562
43.38359 | 9.0652 | 9.365292 | 8.505914 | -0.3000916 | 0.7131304 | 0.1462475
43.39358 | 9.0674 | 9.359756 | 8.504475 | -0.2923565 | 0.7093396 | 0.1459418
43.40358 | 9.0398 | 9.354248 | 8.503035 | -0.3144484 | 0.7055751 | 0.1456386
43.41358 | 9.0548 | 9.348772 | 8.501594 | -0.2939725 | 0.7018402 | 0.145338
43.42358 | 9.0674 | 9.343328 | 8.500154 | -0.2759283 | 0.6981346 | 0.1450401
43.43358 | 9.0282 | 9.337916 | 8.498713 | -0.3097156 | 0.6944581 | 0.1447448
43.44358 | 9.027 | 9.332534 | 8.497272 | -0.305534 | 0.6908103 | 0.144452
43.45357 | 9.0239 | 9.327188 | 8.495832 | -0.3032884 | 0.6871944 | 0.144162
43.46357 | 9.0381 | 9.321868 | 8.494391 | -0.2837679 | 0.6836031 | 0.1438743
43.47357 | 9.0235 | 9.316578 | 8.492949 | -0.2930776 | 0.6800396 | 0.1435889
43.48357 | 9.001 | 9.311317 | 8.491507 | -0.310317 | 0.6765037 | 0.143306
43.49357 | 9.0154 | 9.306086 | 8.490065 | -0.2906859 | 0.672995 | 0.1430255
43.50357 | 9.0036 | 9.300884 | 8.488623 | -0.2972838 | 0.6695134 | 0.1427474
43.51356 | 9.0114 | 9.295716 | 8.487182 | -0.2843157 | 0.6660618 | 0.1424718
43.52356 | 8.9771 | 9.290571 | 8.48574 | -0.313471 | 0.6626332 | 0.1421982
43.53356 | 8.9876 | 9.285454 | 8.484297 | -0.2978544 | 0.6592309 | 0.1419269
43.54356 | 8.9893 | 9.280366 | 8.482854 | -0.2910659 | 0.6558544 | 0.1416579
43.55356 | 8.9893 | 9.275305 | 8.48141 | -0.2860049 | 0.6525036 | 0.141391
43.56356 | 8.9718 | 9.270271 | 8.479967 | -0.2984712 | 0.6491782 | 0.1411263
43.57355 | 8.9757 | 9.26527 | 8.478524 | -0.2895695 | 0.6458811 | 0.140864
43.58355 | 8.9538 | 9.26029 | 8.47708 | -0.3064897 | 0.6426057 | 0.1406037
43.59355 | 8.9805 | 9.255336 | 8.475636 | -0.2748362 | 0.639355 | 0.1403453
43.60355 | 8.9548 | 9.250409 | 8.474191 | -0.295609 | 0.6361285 | 0.1400891
43.61355 | 8.954 | 9.245508 | 8.472747 | -0.2915077 | 0.6329263 | 0.1398349
43.62355 | 8.9441 | 9.240632 | 8.471301 | -0.2965321 | 0.629748 | 0.1395828
43.63354 | 8.9425 | 9.235787 | 8.469857 | -0.2932867 | 0.6265964 | 0.1393329
43.64354 | 8.9609 | 9.230962 | 8.468412 | -0.2700616 | 0.6234652 | 0.1390847
43.65354 | 8.93 | 9.226161 | 8.466966 | -0.2961614 | 0.6203572 | 0.1388385
43.66354 | 8.928 | 9.221386 | 8.465519 | -0.2933859 | 0.6172722 | 0.1385942
43.67354 | 8.9264 | 9.216635 | 8.464073 | -0.2902347 | 0.6142099 | 0.1383519
43.68354 | 8.9203 | 9.211908 | 8.462626 | -0.2916077 | 0.6111702 | 0.1381115
43.69353 | 8.9341 | 9.207209 | 8.46118 | -0.2731092 | 0.6081557 | 0.1378732
43.70353 | 8.9021 | 9.20253 | 8.459733 | -0.3004298 | 0.6051604 | 0.1376367
43.71353 | 8.9144 | 9.197874 | 8.458285 | -0.2834737 | 0.602187 | 0.1374018
43.72353 | 8.9033 | 9.193241 | 8.456837 | -0.2899409 | 0.5992352 | 0.1371688
43.73353 | 8.9249 | 9.188631 | 8.455388 | -0.2637311 | 0.5963052 | 0.1369376
43.74352 | 8.89 | 9.184048 | 8.453941 | -0.2940484 | 0.5933989 | 0.1367085
43.75352 | 8.8896 | 9.179484 | 8.452492 | -0.2898837 | 0.590511 | 0.1364809
43.76352 | 8.9099 | 9.174941 | 8.451042 | -0.2650414 | 0.5876439 | 0.1362551
43.77352 | 8.8875 | 9.170421 | 8.449592 | -0.2829211 | 0.5847975 | 0.1360311
43.78352 | 8.8911 | 9.165923 | 8.448142 | -0.2748226 | 0.5819716 | 0.1358087
43.79352 | 8.8664 | 9.161446 | 8.446692 | -0.2950459 | 0.579166 | 0.1355882
43.80351 | 8.8738 | 9.156995 | 8.445242 | -0.2831949 | 0.5763831 | 0.1353695
43.81351 | 8.8995 | 9.152561 | 8.443791 | -0.2530608 | 0.5736177 | 0.1351521
43.82351 | 8.8546 | 9.148148 | 8.442339 | -0.2935477 | 0.5708717 | 0.1349366
43.83351 | 8.8665 | 9.143755 | 8.440887 | -0.2772554 | 0.5681453 | 0.1347228
43.84351 | 8.8643 | 9.139384 | 8.439435 | -0.2750837 | 0.5654382 | 0.1345106
43.85351 | 8.8504 | 9.135032 | 8.437982 | -0.2846324 | 0.5627503 | 0.1343
43.8635 | 8.8533 | 9.130706 | 8.43653 | -0.2774057 | 0.560084 | 0.1340913
43.8735 | 8.8495 | 9.126395 | 8.435077 | -0.2768946 | 0.5574338 | 0.133884
43.8835 | 8.8561 | 9.122103 | 8.433623 | -0.2660035 | 0.5548024 | 0.1336783
43.8935 | 8.8329 | 9.117832 | 8.432168 | -0.2849319 | 0.5521894 | 0.1334742
43.9035 | 8.8284 | 9.11358 | 8.430714 | -0.2851798 | 0.5495946 | 0.1332716
43.9135 | 8.8541 | 9.109347 | 8.429258 | -0.2552471 | 0.5470181 | 0.1330706
43.92349 | 8.8121 | 9.105138 | 8.427804 | -0.2930379 | 0.5444623 | 0.1328715
43.93349 | 8.8102 | 9.100943 | 8.426348 | -0.2907428 | 0.5419211 | 0.1326735
43.94349 | 8.8229 | 9.096767 | 8.424892 | -0.2738667 | 0.5393979 | 0.1324772
43.95349 | 8.8066 | 9.092609 | 8.423435 | -0.2860092 | 0.5368922 | 0.1322823
43.96349 | 8.8089 | 9.08847 | 8.421977 | -0.2795702 | 0.5344038 | 0.132089
43.97349 | 8.7766 | 9.084349 | 8.42052 | -0.3077493 | 0.5319326 | 0.1318972
43.98348 | 8.786 | 9.080251 | 8.419063 | -0.2942506 | 0.5294807 | 0.131707
43.99348 | 8.7993 | 9.076166 | 8.417604 | -0.276866 | 0.5270437 | 0.1315182
44.00348 | 8.7667 | 9.072098 | 8.416145 | -0.3053985 | 0.5246227 | 0.1313308
44.01348 | 8.7525 | 9.068049 | 8.414685 | -0.3155492 | 0.5222189 | 0.1311449
44.02348 | 8.7654 | 9.064017 | 8.413225 | -0.2986165 | 0.5198308 | 0.1309604
44.03348 | 8.7754 | 9.060002 | 8.411765 | -0.284602 | 0.5174597 | 0.1307774
44.04347 | 8.7368 | 9.056008 | 8.410305 | -0.319208 | 0.5151067 | 0.130596
44.05347 | 8.7407 | 9.052027 | 8.408844 | -0.311327 | 0.5127674 | 0.1304158
44.06347 | 8.7422 | 9.048063 | 8.407382 | -0.3058627 | 0.5104438 | 0.130237
44.07347 | 8.7427 | 9.044115 | 8.405919 | -0.3014151 | 0.5081359 | 0.1300597
44.08347 | 8.7341 | 9.040184 | 8.404457 | -0.306084 | 0.5058437 | 0.1298837
44.09347 | 8.7031 | 9.036269 | 8.402993 | -0.3331691 | 0.5035668 | 0.1297091
44.10346 | 8.7232 | 9.032374 | 8.401531 | -0.3091743 | 0.5013075 | 0.1295361
44.11346 | 8.7173 | 9.028492 | 8.400066 | -0.3111916 | 0.499061 | 0.1293643
44.12346 | 8.704 | 9.024625 | 8.398601 | -0.3206249 | 0.4968296 | 0.1291939
44.13346 | 8.6889 | 9.020774 | 8.397136 | -0.3318738 | 0.494613 | 0.1290247
44.14346 | 8.6978 | 9.016938 | 8.39567 | -0.3191384 | 0.4924113 | 0.128857
44.15345 | 8.6938 | 9.013122 | 8.394205 | -0.3193222 | 0.4902263 | 0.1286908
44.16345 | 8.7016 | 9.009318 | 8.392738 | -0.3077175 | 0.4880537 | 0.1285257
44.17345 | 8.6669 | 9.005528 | 8.391271 | -0.3386281 | 0.4858954 | 0.1283619
44.18345 | 8.6646 | 9.001754 | 8.389803 | -0.3371536 | 0.4837514 | 0.1281995
44.19345 | 8.6901 | 8.997994 | 8.388334 | -0.3078941 | 0.4816216 | 0.1280384
44.20345 | 8.6695 | 8.994249 | 8.386865 | -0.3247494 | 0.4795057 | 0.1278786
44.21344 | 8.6656 | 8.990523 | 8.385397 | -0.324923 | 0.4774058 | 0.1277203
44.22344 | 8.6355 | 8.986807 | 8.383927 | -0.3513074 | 0.4753175 | 0.1275631
44.23344 | 8.6787 | 8.983106 | 8.382456 | -0.3044063 | 0.473243 | 0.1274071
44.24344 | 8.6659 | 8.979419 | 8.380985 | -0.3135194 | 0.4711821 | 0.1272525
44.25344 | 8.6339 | 8.975747 | 8.379513 | -0.3418467 | 0.4691345 | 0.1270991
44.26344 | 8.6465 | 8.972088 | 8.378041 | -0.325588 | 0.4671002 | 0.126947
44.27343 | 8.6558 | 8.968447 | 8.376569 | -0.3126468 | 0.4650812 | 0.1267963
44.28343 | 8.6424 | 8.964816 | 8.375096 | -0.3224157 | 0.4630732 | 0.1266467
44.29343 | 8.6164 | 8.961198 | 8.373622 | -0.3447983 | 0.4610782 | 0.1264984
44.30343 | 8.6207 | 8.957595 | 8.372147 | -0.3368946 | 0.4590961 | 0.1263513
44.31343 | 8.6468 | 8.954004 | 8.370672 | -0.3072042 | 0.4571268 | 0.1262055
44.32343 | 8.6074 | 8.950427 | 8.369196 | -0.3430271 | 0.4551701 | 0.1260609
44.33342 | 8.6159 | 8.946867 | 8.367721 | -0.3309668 | 0.4532279 | 0.1259176
44.34342 | 8.6064 | 8.943316 | 8.366244 | -0.336916 | 0.4512962 | 0.1257755
44.35342 | 8.6185 | 8.939778 | 8.364767 | -0.3212782 | 0.4493769 | 0.1256345
44.36342 | 8.5994 | 8.936253 | 8.363289 | -0.3368534 | 0.4474698 | 0.1254948
44.37342 | 8.582 | 8.932741 | 8.36181 | -0.3507412 | 0.4455749 | 0.1253563
44.38342 | 8.6067 | 8.929242 | 8.360331 | -0.3225416 | 0.4436919 | 0.125219
44.39341 | 8.5839 | 8.925758 | 8.358852 | -0.3418581 | 0.4418229 | 0.125083
44.40341 | 8.5694 | 8.922284 | 8.357372 | -0.3528842 | 0.4399643 | 0.1249482
44.41341 | 8.5865 | 8.918821 | 8.355891 | -0.3323214 | 0.4381164 | 0.1248143
44.42341 | 8.5699 | 8.915372 | 8.354409 | -0.345472 | 0.4362812 | 0.1246819
44.43341 | 8.5615 | 8.911934 | 8.352927 | -0.3504341 | 0.4344571 | 0.1245506
44.44341 | 8.556 | 8.908508 | 8.351444 | -0.3525084 | 0.4326444 | 0.1244204
44.4534 | 8.562 | 8.905098 | 8.349961 | -0.3430978 | 0.4308449 | 0.1242915
44.4634 | 8.5281 | 8.901696 | 8.348477 | -0.3735957 | 0.4290549 | 0.1241636
44.4734 | 8.5492 | 8.898305 | 8.346992 | -0.3491054 | 0.4272761 | 0.124037
44.4834 | 8.5395 | 8.894927 | 8.345507 | -0.3554267 | 0.4255084 | 0.1239114
44.4934 | 8.539 | 8.89156 | 8.344021 | -0.3525595 | 0.4237517 | 0.1237871
44.50339 | 8.5213 | 8.888207 | 8.342535 | -0.3669071 | 0.4220077 | 0.123664
44.51339 | 8.5181 | 8.884863 | 8.341048 | -0.3667628 | 0.4202728 | 0.1235419
44.52339 | 8.5401 | 8.88153 | 8.33956 | -0.3414296 | 0.4185486 | 0.123421
44.53339 | 8.4898 | 8.878208 | 8.338071 | -0.3884077 | 0.4168351 | 0.1233013
44.54339 | 8.5132 | 8.874897 | 8.336582 | -0.3616968 | 0.4151322 | 0.1231826
44.55339 | 8.5186 | 8.871597 | 8.335092 | -0.3529969 | 0.4134398 | 0.1230652
44.56338 | 8.5108 | 8.868311 | 8.333603 | -0.3575112 | 0.4117594 | 0.1229489
44.57338 | 8.4824 | 8.865033 | 8.332111 | -0.382633 | 0.4100878 | 0.1228337
44.58338 | 8.5221 | 8.861766 | 8.33062 | -0.3396655 | 0.4084264 | 0.1227196
44.59338 | 8.5123 | 8.858509 | 8.329127 | -0.3462086 | 0.4067751 | 0.1226067
44.60338 | 8.5064 | 8.855262 | 8.327634 | -0.3488624 | 0.405134 | 0.1224948
44.61338 | 8.4756 | 8.852027 | 8.32614 | -0.3764266 | 0.4035029 | 0.1223841
44.62337 | 8.5166 | 8.848804 | 8.324646 | -0.3322044 | 0.4018833 | 0.1222746
44.63337 | 8.4973 | 8.845589 | 8.323151 | -0.3482893 | 0.4002721 | 0.1221661
44.64337 | 8.505 | 8.842384 | 8.321655 | -0.3373843 | 0.3986705 | 0.1220588
44.65337 | 8.4943 | 8.83919 | 8.320158 | -0.3448896 | 0.3970787 | 0.1219525
44.66337 | 8.4938 | 8.836005 | 8.318661 | -0.3422049 | 0.3954965 | 0.1218474
44.67337 | 8.5118 | 8.83283 | 8.317163 | -0.3210301 | 0.3939239 | 0.1217433
44.68336 | 8.5124 | 8.829668 | 8.315666 | -0.3172685 | 0.3923623 | 0.1216405
44.69336 | 8.4864 | 8.826513 | 8.314166 | -0.3401135 | 0.3908086 | 0.1215387
44.70336 | 8.4958 | 8.823368 | 8.312666 | -0.3275683 | 0.3892642 | 0.121438
44.71336 | 8.5007 | 8.820233 | 8.311165 | -0.3195327 | 0.3877291 | 0.1213384
44.72336 | 8.5092 | 8.817107 | 8.309664 | -0.3079067 | 0.3862032 | 0.1212399
44.73336 | 8.4848 | 8.81399 | 8.308161 | -0.3291903 | 0.3846864 | 0.1211425
44.74335 | 8.5038 | 8.810886 | 8.30666 | -0.3070864 | 0.3831803 | 0.1210463
44.75335 | 8.5094 | 8.807789 | 8.305156 | -0.2983888 | 0.3816815 | 0.1209511
44.76335 | 8.4731 | 8.804701 | 8.303652 | -0.3316006 | 0.3801918 | 0.1208569
44.77335 | 8.5027 | 8.801622 | 8.302147 | -0.2989215 | 0.3787108 | 0.120764
44.78335 | 8.4901 | 8.798552 | 8.300641 | -0.3084516 | 0.3772387 | 0.120672
44.79335 | 8.4849 | 8.795491 | 8.299134 | -0.3105909 | 0.3757753 | 0.1205812
44.80334 | 8.4698 | 8.792442 | 8.297629 | -0.3226422 | 0.374322 | 0.1204916
44.81334 | 8.4893 | 8.789399 | 8.296121 | -0.3000994 | 0.3728758 | 0.120403
44.82334 | 8.4747 | 8.786366 | 8.294612 | -0.3116656 | 0.3714383 | 0.1203154
44.83334 | 8.4669 | 8.783341 | 8.293102 | -0.3164406 | 0.3700092 | 0.120229
44.84334 | 8.4539 | 8.780324 | 8.291592 | -0.3264244 | 0.3685884 | 0.1201437
44.85334 | 8.4725 | 8.777317 | 8.290081 | -0.3048169 | 0.3671761 | 0.1200594
44.86333 | 8.4395 | 8.774321 | 8.288571 | -0.334821 | 0.3657733 | 0.1199763
44.87333 | 8.4464 | 8.771331 | 8.287059 | -0.3249307 | 0.3643775 | 0.1198943
44.88333 | 8.4535 | 8.768349 | 8.285546 | -0.3148489 | 0.3629898 | 0.1198134
44.89333 | 8.4242 | 8.765376 | 8.284032 | -0.3411756 | 0.3616102 | 0.1197335
44.90333 | 8.4378 | 8.762411 | 8.282517 | -0.3246107 | 0.3602387 | 0.1196548
44.91332 | 8.4343 | 8.759457 | 8.281003 | -0.3251571 | 0.3588765 | 0.1195772
44.92332 | 8.4302 | 8.756509 | 8.279487 | -0.3263089 | 0.3575208 | 0.1195007
44.93332 | 8.4077 | 8.753569 | 8.277971 | -0.3458688 | 0.3561731 | 0.1194252
44.94332 | 8.4177 | 8.750637 | 8.276453 | -0.332937 | 0.3548332 | 0.1193509
44.95332 | 8.4181 | 8.747713 | 8.274935 | -0.3296132 | 0.353501 | 0.1192777
44.96332 | 8.3848 | 8.744798 | 8.273415 | -0.3599975 | 0.3521765 | 0.1192056
44.97331 | 8.3991 | 8.741893 | 8.271897 | -0.3427927 | 0.350861 | 0.1191347
44.98331 | 8.412 | 8.738993 | 8.270376 | -0.326993 | 0.3495517 | 0.1190648
44.99331 | 8.3673 | 8.736101 | 8.268855 | -0.3688011 | 0.34825 | 0.1189961
45.00331 | 8.3898 | 8.733217 | 8.267333 | -0.3434171 | 0.3469559 | 0.1189285
45.01331 | 8.3885 | 8.730341 | 8.26581 | -0.3418409 | 0.3456691 | 0.118862
45.02331 | 8.3652 | 8.727472 | 8.264286 | -0.3622725 | 0.3443897 | 0.1187966
45.0333 | 8.3596 | 8.724615 | 8.262763 | -0.3650145 | 0.343119 | 0.1187324
45.0433 | 8.3686 | 8.721761 | 8.261238 | -0.3531614 | 0.3418542 | 0.1186693
45.0533 | 8.3568 | 8.718916 | 8.259712 | -0.3621159 | 0.3405966 | 0.1186074
45.0633 | 8.3604 | 8.716078 | 8.258185 | -0.3556779 | 0.3393463 | 0.1185466
45.0733 | 8.3527 | 8.713247 | 8.256657 | -0.3605474 | 0.338103 | 0.1184869
45.0833 | 8.3372 | 8.710424 | 8.255129 | -0.3732244 | 0.3368669 | 0.1184284
45.09329 | 8.357 | 8.707612 | 8.253601 | -0.3506115 | 0.3356389 | 0.1183711
45.10329 | 8.3411 | 8.704803 | 8.252072 | -0.3637033 | 0.3344169 | 0.1183149
45.11329 | 8.3096 | 8.702002 | 8.250541 | -0.3924024 | 0.3332017 | 0.1182599
45.12329 | 8.331 | 8.699209 | 8.249009 | -0.3682087 | 0.3319933 | 0.1182061
45.13329 | 8.3316 | 8.696422 | 8.247477 | -0.3648223 | 0.3307918 | 0.1181535
45.14329 | 8.3093 | 8.693643 | 8.245944 | -0.384343 | 0.3295972 | 0.118102
45.15328 | 8.3247 | 8.690874 | 8.244411 | -0.3661737 | 0.3284104 | 0.1180518
45.16328 | 8.3249 | 8.688109 | 8.242877 | -0.3632087 | 0.3272292 | 0.1180027
45.17328 | 8.2982 | 8.685351 | 8.241341 | -0.3871508 | 0.3260545 | 0.1179549
45.18328 | 8.2898 | 8.6826 | 8.239805 | -0.3927999 | 0.3248867 | 0.1179082
45.19328 | 8.3041 | 8.679856 | 8.238268 | -0.3757561 | 0.3237252 | 0.117863
45.20328 | 8.3056 | 8.677119 | 8.23673 | -0.3715192 | 0.3225704 | 0.1178187
45.21327 | 8.2662 | 8.674392 | 8.235193 | -0.4081919 | 0.3214231 | 0.1177759
45.22327 | 8.3031 | 8.671669 | 8.233653 | -0.3685688 | 0.3202811 | 0.1177342
45.23327 | 8.2997 | 8.668953 | 8.232113 | -0.3692526 | 0.3191455 | 0.1176939
45.24327 | 8.2628 | 8.666243 | 8.230572 | -0.4034431 | 0.3180163 | 0.1176548
45.25327 | 8.2881 | 8.663541 | 8.22903 | -0.3754405 | 0.3168934 | 0.117617
45.26327 | 8.2856 | 8.660845 | 8.227487 | -0.3752446 | 0.3157767 | 0.1175805
45.27326 | 8.2693 | 8.658158 | 8.225945 | -0.3888582 | 0.3146674 | 0.1175454
45.28326 | 8.2615 | 8.655476 | 8.224401 | -0.3939757 | 0.3135632 | 0.1175115
45.29326 | 8.274 | 8.6528 | 8.222856 | -0.3788002 | 0.3124653 | 0.117479
45.30326 | 8.2722 | 8.650131 | 8.22131 | -0.3779309 | 0.3113731 | 0.1174478
45.31326 | 8.2511 | 8.647469 | 8.219763 | -0.3963687 | 0.3102874 | 0.1174181
45.32325 | 8.2814 | 8.644815 | 8.218217 | -0.3634154 | 0.3092086 | 0.1173897
45.33325 | 8.2455 | 8.642166 | 8.216669 | -0.396666 | 0.3081347 | 0.1173627
45.34325 | 8.2659 | 8.639523 | 8.215119 | -0.3736233 | 0.3070668 | 0.1173371
45.35325 | 8.2623 | 8.636887 | 8.213569 | -0.3745869 | 0.3060047 | 0.1173128
45.36325 | 8.2363 | 8.634257 | 8.212018 | -0.3979574 | 0.3049487 | 0.1172902
45.37325 | 8.2582 | 8.631634 | 8.210467 | -0.3734339 | 0.3038983 | 0.1172689
45.38324 | 8.2588 | 8.62902 | 8.208916 | -0.37022 | 0.3028551 | 0.1172492
45.39324 | 8.2205 | 8.62641 | 8.207362 | -0.4059097 | 0.3018164 | 0.1172309
45.40324 | 8.2646 | 8.623806 | 8.205808 | -0.3592058 | 0.3007835 | 0.1172142
45.41324 | 8.2462 | 8.621208 | 8.204253 | -0.3750084 | 0.2997562 | 0.117199
45.42324 | 8.2302 | 8.618617 | 8.202697 | -0.3884174 | 0.2987347 | 0.1171854
45.43324 | 8.2225 | 8.616033 | 8.201141 | -0.3935328 | 0.2977188 | 0.1171733
45.44323 | 8.2514 | 8.613457 | 8.199585 | -0.3620571 | 0.2967095 | 0.1171629
45.45323 | 8.2129 | 8.610885 | 8.198026 | -0.3979853 | 0.2957048 | 0.1171542
45.46323 | 8.2256 | 8.60832 | 8.196467 | -0.3827198 | 0.2947055 | 0.1171471
45.47323 | 8.2341 | 8.605761 | 8.194907 | -0.3716608 | 0.2937119 | 0.1171418
45.48323 | 8.2153 | 8.603208 | 8.193346 | -0.3879081 | 0.2927237 | 0.1171381
45.49323 | 8.2019 | 8.600662 | 8.191785 | -0.3987619 | 0.291741 | 0.1171363
45.50322 | 8.2226 | 8.598124 | 8.190224 | -0.3755245 | 0.2907646 | 0.1171362
45.51322 | 8.2111 | 8.595591 | 8.18866 | -0.3844909 | 0.2897927 | 0.117138
45.52322 | 8.1925 | 8.593064 | 8.187096 | -0.4005638 | 0.2888261 | 0.1171416
45.53322 | 8.2004 | 8.590543 | 8.185531 | -0.3901431 | 0.2878649 | 0.1171472
45.54322 | 8.2036 | 8.588029 | 8.183965 | -0.3844287 | 0.2869089 | 0.1171547
45.55322 | 8.1924 | 8.585521 | 8.182398 | -0.3931208 | 0.2859582 | 0.1171641
45.56321 | 8.1891 | 8.583022 | 8.180832 | -0.3939218 | 0.2850138 | 0.1171756
45.57321 | 8.1827 | 8.580527 | 8.179264 | -0.3978268 | 0.2840736 | 0.1171892
45.58321 | 8.1945 | 8.578038 | 8.177695 | -0.3835382 | 0.2831386 | 0.1172048
45.59321 | 8.1758 | 8.575556 | 8.176125 | -0.3997561 | 0.2822087 | 0.1172227
45.60321 | 8.1678 | 8.573081 | 8.174554 | -0.4052806 | 0.281284 | 0.1172427
45.61321 | 8.2008 | 8.570612 | 8.172982 | -0.3698116 | 0.2803645 | 0.1172651
45.6232 | 8.1549 | 8.568152 | 8.171411 | -0.4132516 | 0.2794509 | 0.1172897
45.6332 | 8.1488 | 8.565696 | 8.169837 | -0.4168958 | 0.2785415 | 0.1173168
45.6432 | 8.1864 | 8.563247 | 8.168263 | -0.3768466 | 0.2776372 | 0.1173462
45.6532 | 8.1444 | 8.560804 | 8.166688 | -0.4164041 | 0.2767378 | 0.1173783
45.6632 | 8.1394 | 8.558368 | 8.165112 | -0.4189684 | 0.2758435 | 0.1174128
45.6732 | 8.1786 | 8.555939 | 8.163535 | -0.3773394 | 0.2749542 | 0.1174501
45.68319 | 8.1458 | 8.55352 | 8.161959 | -0.40772 | 0.2740709 | 0.11749
45.69319 | 8.1164 | 8.551104 | 8.16038 | -0.4347044 | 0.2731913 | 0.1175327
45.70319 | 8.1611 | 8.548696 | 8.158801 | -0.3875962 | 0.2723168 | 0.1175783
45.71319 | 8.142 | 8.546295 | 8.157221 | -0.4042949 | 0.2714472 | 0.1176268
45.72319 | 8.1084 | 8.543901 | 8.15564 | -0.4355007 | 0.2705826 | 0.1176784
45.73318 | 8.1451 | 8.541516 | 8.154059 | -0.3964164 | 0.2697238 | 0.1177332
45.74318 | 8.1239 | 8.539136 | 8.152477 | -0.4152363 | 0.2688687 | 0.1177911
45.75318 | 8.1152 | 8.536764 | 8.150893 | -0.4215641 | 0.2680188 | 0.1178524
45.76318 | 8.1298 | 8.534399 | 8.149308 | -0.4045988 | 0.2671733 | 0.1179171
45.77318 | 8.1256 | 8.532041 | 8.147723 | -0.4064415 | 0.2663331 | 0.1179854
45.78318 | 8.1 | 8.529691 | 8.146137 | -0.4296913 | 0.2654973 | 0.1180572
45.79317 | 8.1147 | 8.527352 | 8.144551 | -0.4126516 | 0.2646674 | 0.1181329
45.80317 | 8.0992 | 8.525017 | 8.142963 | -0.4258172 | 0.2638414 | 0.1182125
45.81317 | 8.1142 | 8.522691 | 8.141375 | -0.4084908 | 0.2630201 | 0.118296
45.82317 | 8.098 | 8.520372 | 8.139785 | -0.4223724 | 0.2622036 | 0.1183838
45.83317 | 8.1018 | 8.518062 | 8.138195 | -0.4162622 | 0.2613919 | 0.1184758
45.84317 | 8.1031 | 8.51576 | 8.136603 | -0.4126603 | 0.2605849 | 0.1185723
45.85316 | 8.0944 | 8.513469 | 8.135013 | -0.4190692 | 0.2597834 | 0.1186732
45.86316 | 8.0884 | 8.511184 | 8.13342 | -0.4227844 | 0.2589859 | 0.118779
45.87316 | 8.1005 | 8.508908 | 8.131826 | -0.4084085 | 0.2581931 | 0.1188897
45.88316 | 8.08 | 8.506641 | 8.130231 | -0.4266414 | 0.2574051 | 0.1190054
45.89316 | 8.0879 | 8.504384 | 8.128635 | -0.4164836 | 0.2566218 | 0.1191264
45.90316 | 8.0944 | 8.502135 | 8.127039 | -0.407735 | 0.2558432 | 0.1192528
45.91315 | 8.0873 | 8.499898 | 8.125443 | -0.412598 | 0.2550701 | 0.1193847
45.92315 | 8.0722 | 8.497669 | 8.123845 | -0.4254686 | 0.254301 | 0.1195226
45.93315 | 8.1068 | 8.495449 | 8.122246 | -0.388649 | 0.2535366 | 0.1196664
45.94315 | 8.0759 | 8.493239 | 8.120646 | -0.4173395 | 0.2527769 | 0.1198164
45.95315 | 8.057 | 8.49104 | 8.119045 | -0.4340402 | 0.252022 | 0.1199728
45.96315 | 8.0905 | 8.488851 | 8.117444 | -0.3983514 | 0.2512717 | 0.1201358
45.97314 | 8.072 | 8.486675 | 8.115843 | -0.4146755 | 0.250527 | 0.1203054
45.98314 | 8.0691 | 8.484508 | 8.11424 | -0.4154083 | 0.2497862 | 0.1204822
45.99314 | 8.0653 | 8.482352 | 8.112636 | -0.4170522 | 0.2490502 | 0.1206663
46.00314 | 8.0833 | 8.480207 | 8.111031 | -0.3969074 | 0.2483189 | 0.1208578
46.01314 | 8.0667 | 8.478074 | 8.109425 | -0.4113742 | 0.2475924 | 0.1210569
46.02314 | 8.0445 | 8.475953 | 8.107818 | -0.4314527 | 0.2468705 | 0.1212639
46.03313 | 8.0724 | 8.473845 | 8.106212 | -0.4014452 | 0.2461542 | 0.1214787
46.04313 | 8.0572 | 8.471748 | 8.104604 | -0.4145477 | 0.2454418 | 0.121702
46.05313 | 8.0334 | 8.469663 | 8.102995 | -0.4362625 | 0.2447341 | 0.1219337
46.06313 | 8.077 | 8.46759 | 8.101385 | -0.3905897 | 0.2440312 | 0.1221739
46.07313 | 8.0568 | 8.465529 | 8.099774 | -0.4087294 | 0.2433329 | 0.1224228
46.08313 | 8.0377 | 8.463482 | 8.098162 | -0.4257818 | 0.2426393 | 0.1226805
46.09312 | 8.0542 | 8.461449 | 8.096551 | -0.4072488 | 0.2419511 | 0.1229468
46.10312 | 8.0413 | 8.459427 | 8.094937 | -0.4181265 | 0.2412668 | 0.1232223
46.11312 | 8.0302 | 8.457417 | 8.093323 | -0.4272169 | 0.240587 | 0.1235067
46.12312 | 8.0469 | 8.45542 | 8.091708 | -0.4085198 | 0.2399118 | 0.1238
46.13312 | 8.036 | 8.453435 | 8.090092 | -0.417435 | 0.2392411 | 0.124102
46.14311 | 8.0223 | 8.451464 | 8.088477 | -0.4291643 | 0.2385754 | 0.1244122
46.15311 | 8.0499 | 8.449504 | 8.086859 | -0.3996035 | 0.2379134 | 0.1247312
46.16311 | 8.0185 | 8.447554 | 8.08524 | -0.4290542 | 0.2372556 | 0.1250581
46.17311 | 8.014 | 8.445616 | 8.083621 | -0.4316157 | 0.236602 | 0.1253926
46.18311 | 8.039 | 8.443687 | 8.082001 | -0.4046874 | 0.2359525 | 0.1257341
46.19311 | 8.0076 | 8.441769 | 8.08038 | -0.4341686 | 0.2353068 | 0.1260821
46.2031 | 8.0173 | 8.43986 | 8.078759 | -0.4225602 | 0.2346655 | 0.1264353
46.2131 | 8.0224 | 8.437957 | 8.077137 | -0.4155574 | 0.2340272 | 0.1267936
46.2231 | 8.0069 | 8.436061 | 8.075513 | -0.429161 | 0.2333922 | 0.1271558
46.2331 | 8.0205 | 8.43417 | 8.073889 | -0.4136696 | 0.2327605 | 0.1275205
46.2431 | 8.0023 | 8.432282 | 8.072263 | -0.4299816 | 0.2321318 | 0.1278865
46.2531 | 8.0215 | 8.430396 | 8.070637 | -0.4088955 | 0.2315058 | 0.1282525
46.26309 | 7.9933 | 8.428511 | 8.069012 | -0.4352114 | 0.230883 | 0.1286165
46.27309 | 8.0157 | 8.426623 | 8.067384 | -0.4109235 | 0.2302619 | 0.1289776
46.28309 | 8.01 | 8.424732 | 8.065755 | -0.4147316 | 0.2296427 | 0.1293335
46.29309 | 7.981 | 8.422834 | 8.064126 | -0.4418338 | 0.2290254 | 0.1296825
46.30309 | 8.0116 | 8.420928 | 8.062496 | -0.4093276 | 0.2284095 | 0.1300225
46.31309 | 8.0094 | 8.419011 | 8.060864 | -0.409611 | 0.2277949 | 0.1303516
46.32308 | 7.9733 | 8.417084 | 8.059234 | -0.4437835 | 0.2271819 | 0.1306675
46.33308 | 8.0088 | 8.415139 | 8.057601 | -0.406339 | 0.226569 | 0.1309686
46.34308 | 7.9853 | 8.413177 | 8.055968 | -0.4278773 | 0.2259568 | 0.1312529
46.35308 | 7.9976 | 8.411196 | 8.054333 | -0.4135961 | 0.2253447 | 0.1315182
46.36308 | 7.9858 | 8.409194 | 8.052698 | -0.4233938 | 0.2247328 | 0.131763
46.37308 | 7.9787 | 8.407168 | 8.051062 | -0.4284683 | 0.2241209 | 0.1319856
46.38307 | 8.0023 | 8.40512 | 8.049426 | -0.4028203 | 0.2235095 | 0.1321843
46.39307 | 7.9795 | 8.403044 | 8.047789 | -0.4235444 | 0.2228973 | 0.1323583
46.40307 | 7.9733 | 8.400941 | 8.04615 | -0.4276412 | 0.2222847 | 0.1325064
46.41307 | 7.9977 | 8.39881 | 8.044511 | -0.4011104 | 0.2216719 | 0.1326279
46.42307 | 7.9684 | 8.396651 | 8.04287 | -0.428251 | 0.2210586 | 0.132722
46.43307 | 7.9978 | 8.394463 | 8.041229 | -0.3966633 | 0.2204451 | 0.1327888
46.44306 | 7.993 | 8.392249 | 8.039589 | -0.3992492 | 0.2198319 | 0.1328281
46.45306 | 7.9597 | 8.390005 | 8.037946 | -0.4303046 | 0.219218 | 0.1328403
46.46306 | 7.984 | 8.387733 | 8.036303 | -0.4037325 | 0.2186039 | 0.1328257
46.47306 | 7.9813 | 8.385434 | 8.034659 | -0.4041337 | 0.2179899 | 0.1327852
46.48306 | 7.969 | 8.383109 | 8.033013 | -0.4141092 | 0.2173762 | 0.1327197
46.49305 | 7.984 | 8.380763 | 8.031369 | -0.3967626 | 0.2167633 | 0.1326303
46.50305 | 7.9739 | 8.378391 | 8.029722 | -0.4044909 | 0.2161504 | 0.1325183
46.51305 | 7.9605 | 8.375998 | 8.028075 | -0.4154978 | 0.2155382 | 0.132385
46.52305 | 7.9906 | 8.373585 | 8.026426 | -0.3829853 | 0.2149269 | 0.1322322
46.53305 | 7.955 | 8.371155 | 8.024777 | -0.416155 | 0.2143167 | 0.1320613
46.54305 | 7.9625 | 8.368709 | 8.023127 | -0.4062089 | 0.2137077 | 0.1318742
46.55304 | 7.962 | 8.366251 | 8.021478 | -0.4042515 | 0.2131008 | 0.1316729
46.56304 | 7.9664 | 8.36378 | 8.019826 | -0.3973798 | 0.212495 | 0.1314587
46.57304 | 7.9689 | 8.361298 | 8.018174 | -0.3923984 | 0.2118911 | 0.1312336
46.58304 | 7.9609 | 8.358809 | 8.01652 | -0.3979092 | 0.2112892 | 0.1309995
46.59304 | 7.9543 | 8.356314 | 8.014866 | -0.4020141 | 0.2106895 | 0.1307581
46.60304 | 7.9642 | 8.353815 | 8.013212 | -0.389615 | 0.2100923 | 0.1305112
46.61303 | 7.9586 | 8.351316 | 8.011558 | -0.3927163 | 0.2094982 | 0.1302606
46.62303 | 7.9477 | 8.348815 | 8.009901 | -0.4011147 | 0.2089061 | 0.1300074
46.63303 | 7.9505 | 8.346314 | 8.008244 | -0.3958142 | 0.2083169 | 0.1297533
46.64303 | 7.9576 | 8.343816 | 8.006586 | -0.3862164 | 0.2077307 | 0.1294998
46.65303 | 7.9369 | 8.341323 | 8.004927 | -0.4044226 | 0.2071475 | 0.1292479
46.66303 | 7.9468 | 8.338834 | 8.003268 | -0.392034 | 0.2065675 | 0.1289991
46.67302 | 7.9646 | 8.336354 | 8.001609 | -0.3717544 | 0.2059912 | 0.1287544
46.68302 | 7.9272 | 8.33388 | 7.999948 | -0.4066797 | 0.2054177 | 0.1285144
46.69302 | 7.9338 | 8.331413 | 7.998286 | -0.3976133 | 0.2048476 | 0.1282801
46.70302 | 7.9445 | 8.328956 | 7.996623 | -0.384456 | 0.2042808 | 0.1280523
46.71302 | 7.929 | 8.326508 | 7.994959 | -0.3975084 | 0.2037175 | 0.1278315
46.72302 | 7.9394 | 8.324071 | 7.993295 | -0.3846709 | 0.2031576 | 0.1276182
46.73301 | 7.9379 | 8.321647 | 7.991632 | -0.3837466 | 0.2026018 | 0.1274131
46.74301 | 7.9162 | 8.319231 | 7.989966 | -0.4030308 | 0.2020489 | 0.1272161
46.75301 | 7.9381 | 8.316826 | 7.988299 | -0.3787263 | 0.2014995 | 0.1270277
46.76301 | 7.9288 | 8.314433 | 7.986632 | -0.3856334 | 0.2009536 | 0.126848
46.77301 | 7.9275 | 8.312052 | 7.984964 | -0.384552 | 0.2004111 | 0.1266773
46.78301 | 7.9142 | 8.309682 | 7.983295 | -0.3954822 | 0.1998721 | 0.1265155
46.793 | 7.9294 | 8.307326 | 7.981627 | -0.3779265 | 0.199337 | 0.1263628
46.803 | 7.9112 | 8.30498 | 7.979956 | -0.3937801 | 0.1988049 | 0.1262191
46.813 | 7.9208 | 8.302645 | 7.978285 | -0.381845 | 0.198276 | 0.1260841
46.823 | 7.9236 | 8.300322 | 7.976613 | -0.3767217 | 0.1977507 | 0.1259581
46.833 | 7.8994 | 8.298009 | 7.97494 | -0.3986094 | 0.1972285 | 0.1258407
46.843 | 7.9371 | 8.295708 | 7.973267 | -0.3586085 | 0.1967098 | 0.125732
46.85299 | 7.8918 | 8.293421 | 7.971594 | -0.4016207 | 0.1961948 | 0.1256318
46.86299 | 7.9034 | 8.291141 | 7.969919 | -0.3877414 | 0.1956826 | 0.1255398
46.87299 | 7.9312 | 8.288873 | 7.968243 | -0.3576726 | 0.1951735 | 0.1254559
46.88299 | 7.8783 | 8.286614 | 7.966567 | -0.4083142 | 0.1946675 | 0.12538
46.89299 | 7.9031 | 8.284366 | 7.964889 | -0.381266 | 0.1941647 | 0.1253118
46.90298 | 7.9083 | 8.28213 | 7.963213 | -0.3738299 | 0.1936655 | 0.1252512
46.91298 | 7.8742 | 8.279901 | 7.961534 | -0.4057012 | 0.1931689 | 0.1251979
46.92298 | 7.9138 | 8.277682 | 7.959855 | -0.363882 | 0.1926753 | 0.1251519
46.93298 | 7.883 | 8.275472 | 7.958175 | -0.392472 | 0.1921846 | 0.1251127
46.94298 | 7.8791 | 8.273271 | 7.956494 | -0.3941712 | 0.191697 | 0.1250805
46.95298 | 7.8849 | 8.271079 | 7.954812 | -0.386179 | 0.1912123 | 0.1250548
46.96297 | 7.8802 | 8.268898 | 7.953131 | -0.3886977 | 0.1907309 | 0.1250355
46.97297 | 7.8655 | 8.266723 | 7.951448 | -0.4012226 | 0.190252 | 0.1250225
46.98297 | 7.8843 | 8.264556 | 7.949764 | -0.3802556 | 0.1897758 | 0.1250156
46.99297 | 7.8572 | 8.262397 | 7.94808 | -0.4051967 | 0.1893025 | 0.1250146
47.00297 | 7.8664 | 8.260245 | 7.946394 | -0.3938455 | 0.1888319 | 0.1250193
47.01297 | 7.8758 | 8.258102 | 7.944708 | -0.382302 | 0.1883642 | 0.1250296
47.02296 | 7.8318 | 8.255968 | 7.943023 | -0.424168 | 0.1878995 | 0.1250453
47.03296 | 7.8625 | 8.253839 | 7.941336 | -0.3913391 | 0.1874372 | 0.1250663
47.04296 | 7.8542 | 8.251717 | 7.939647 | -0.3975173 | 0.1869774 | 0.1250925
47.05296 | 7.8218 | 8.249603 | 7.937959 | -0.4278025 | 0.1865203 | 0.1251237
47.06296 | 7.8633 | 8.247494 | 7.936269 | -0.3841945 | 0.1860659 | 0.1251597
47.07296 | 7.8188 | 8.245393 | 7.934579 | -0.4265931 | 0.185614 | 0.1252005
47.08295 | 7.8436 | 8.2433 | 7.932889 | -0.3997003 | 0.1851651 | 0.1252459
47.09295 | 7.8369 | 8.241212 | 7.931197 | -0.4043117 | 0.1847184 | 0.1252959
47.10295 | 7.8201 | 8.239129 | 7.929505 | -0.4190294 | 0.1842741 | 0.1253502
47.11295 | 7.8485 | 8.237053 | 7.927812 | -0.3885532 | 0.1838324 | 0.1254089
47.12295 | 7.8038 | 8.234983 | 7.926118 | -0.431183 | 0.1833931 | 0.1254718
47.13295 | 7.8176 | 8.232919 | 7.924424 | -0.4153187 | 0.1829563 | 0.1255388
47.14294 | 7.8144 | 8.230862 | 7.92273 | -0.4164622 | 0.1825223 | 0.1256098
47.15294 | 7.825 | 8.228809 | 7.921034 | -0.4038093 | 0.1820904 | 0.1256847
47.16294 | 7.8142 | 8.226762 | 7.919338 | -0.412562 | 0.1816608 | 0.1257636
47.17294 | 7.8137 | 8.22472 | 7.91764 | -0.4110201 | 0.1812336 | 0.1258462
47.18294 | 7.8198 | 8.222684 | 7.915942 | -0.4028837 | 0.1808088 | 0.1259325
47.19294 | 7.8012 | 8.220653 | 7.914244 | -0.4194526 | 0.1803863 | 0.1260225
47.20293 | 7.8202 | 8.218629 | 7.912546 | -0.3984287 | 0.1799665 | 0.126116
47.21293 | 7.7889 | 8.216608 | 7.910846 | -0.427708 | 0.1795487 | 0.1262131
47.22293 | 7.8171 | 8.214592 | 7.909146 | -0.3974924 | 0.1791331 | 0.1263136
47.23293 | 7.8318 | 8.212582 | 7.907444 | -0.3807818 | 0.1787198 | 0.1264175
47.24293 | 7.7768 | 8.210576 | 7.905742 | -0.4337761 | 0.1783088 | 0.1265249
47.25293 | 7.8307 | 8.208575 | 7.90404 | -0.3778753 | 0.1779 | 0.1266355
47.26292 | 7.7887 | 8.206581 | 7.902338 | -0.4178814 | 0.1774938 | 0.1267492
47.27292 | 7.8089 | 8.20459 | 7.900634 | -0.3956902 | 0.1770895 | 0.1268664
47.28292 | 7.8163 | 8.202604 | 7.89893 | -0.3863038 | 0.1766873 | 0.1269866
47.29292 | 7.7782 | 8.200622 | 7.897225 | -0.4224221 | 0.1762874 | 0.1271101
47.30292 | 7.8198 | 8.198645 | 7.895519 | -0.378845 | 0.1758896 | 0.1272366
47.31291 | 7.8056 | 8.196674 | 7.893814 | -0.3910745 | 0.1754944 | 0.1273661
47.32291 | 7.7956 | 8.194707 | 7.892107 | -0.3991065 | 0.1751009 | 0.1274988
47.33291 | 7.8009 | 8.192743 | 7.890399 | -0.3918431 | 0.1747095 | 0.1276345
47.34291 | 7.7864 | 8.190784 | 7.888691 | -0.4043842 | 0.1743203 | 0.1277732
47.35291 | 7.8059 | 8.18883 | 7.886982 | -0.3829297 | 0.1739332 | 0.1279148
47.36291 | 7.7972 | 8.18688 | 7.885272 | -0.3896797 | 0.1735482 | 0.1280595
47.3729 | 7.7828 | 8.184936 | 7.883563 | -0.402136 | 0.1731657 | 0.1282069
47.3829 | 7.7942 | 8.182995 | 7.881853 | -0.3887947 | 0.1727848 | 0.1283574
47.3929 | 7.7889 | 8.181058 | 7.880141 | -0.3921578 | 0.172406 | 0.1285107
47.4029 | 7.7901 | 8.179125 | 7.878429 | -0.3890252 | 0.1720293 | 0.128667
47.4129 | 7.7951 | 8.177197 | 7.876716 | -0.3820969 | 0.1716546 | 0.1288262
47.4229 | 7.7571 | 8.175273 | 7.875003 | -0.4181729 | 0.171282 | 0.1289882
47.43289 | 7.7999 | 8.173355 | 7.87329 | -0.373455 | 0.1709117 | 0.1291529
47.44289 | 7.7596 | 8.17144 | 7.871576 | -0.4118395 | 0.170543 | 0.1293206
47.45289 | 7.7695 | 8.169528 | 7.869861 | -0.4000283 | 0.1701764 | 0.1294911
47.46289 | 7.7777 | 8.167621 | 7.868145 | -0.3899213 | 0.1698118 | 0.1296645
47.47289 | 7.7481 | 8.165719 | 7.866429 | -0.4176185 | 0.1694491 | 0.1298408
47.48289 | 7.7832 | 8.16382 | 7.864712 | -0.38062 | 0.1690885 | 0.1300198
47.49288 | 7.7413 | 8.161927 | 7.862996 | -0.4206275 | 0.1687301 | 0.1302016
47.50288 | 7.7748 | 8.160037 | 7.861278 | -0.3852373 | 0.1683734 | 0.1303863
47.51288 | 7.743 | 8.158151 | 7.859559 | -0.4151514 | 0.1680185 | 0.1305738
47.52288 | 7.7516 | 8.15627 | 7.85784 | -0.4046696 | 0.1676657 | 0.1307642
47.53288 | 7.7427 | 8.154392 | 7.85612 | -0.4116921 | 0.1673147 | 0.1309575
47.54288 | 7.7366 | 8.152519 | 7.854399 | -0.4159187 | 0.1669657 | 0.1311536
47.55287 | 7.748 | 8.150651 | 7.85268 | -0.4026514 | 0.1666189 | 0.1313523
47.56287 | 7.7287 | 8.148786 | 7.850959 | -0.4200865 | 0.1662738 | 0.1315541
47.57287 | 7.753 | 8.146926 | 7.849236 | -0.3939257 | 0.1659304 | 0.1317588
47.58287 | 7.7097 | 8.145069 | 7.847514 | -0.4353692 | 0.165589 | 0.1319664
47.59287 | 7.7264 | 8.143217 | 7.845791 | -0.4168169 | 0.1652495 | 0.1321768
47.60287 | 7.7244 | 8.141369 | 7.844067 | -0.4169688 | 0.1649118 | 0.1323902
47.61286 | 7.7238 | 8.139527 | 7.842344 | -0.4157268 | 0.1645764 | 0.1326062
47.62286 | 7.7139 | 8.137687 | 7.840619 | -0.4237872 | 0.1642424 | 0.1328255
47.63286 | 7.7126 | 8.135852 | 7.838894 | -0.4232519 | 0.1639104 | 0.1330476
47.64286 | 7.7061 | 8.134021 | 7.837168 | -0.4279209 | 0.1635801 | 0.1332728
47.65286 | 7.7099 | 8.132194 | 7.835441 | -0.4222941 | 0.1632517 | 0.1335009
47.66286 | 7.7167 | 8.130372 | 7.833714 | -0.4136717 | 0.1629252 | 0.133732
47.67285 | 7.6944 | 8.128555 | 7.831989 | -0.4341553 | 0.1626008 | 0.1339659
47.68285 | 7.7191 | 8.126742 | 7.830261 | -0.4076416 | 0.1622779 | 0.1342031
47.69285 | 7.6867 | 8.124932 | 7.828532 | -0.4382321 | 0.1619567 | 0.1344434
47.70285 | 7.7079 | 8.123127 | 7.826803 | -0.4152271 | 0.1616375 | 0.1346867
47.71285 | 7.6899 | 8.121326 | 7.825073 | -0.4314264 | 0.1613199 | 0.1349332
47.72284 | 7.7044 | 8.119532 | 7.823345 | -0.415132 | 0.1610046 | 0.1351825
47.73284 | 7.696 | 8.11774 | 7.821614 | -0.4217402 | 0.1606907 | 0.1354352
47.74284 | 7.6841 | 8.115953 | 7.819883 | -0.431853 | 0.1603786 | 0.1356912
47.75284 | 7.704 | 8.11417 | 7.818152 | -0.4101702 | 0.1600683 | 0.1359503
47.76284 | 7.7038 | 8.112392 | 7.816419 | -0.4085918 | 0.1597597 | 0.1362127
47.77284 | 7.7017 | 8.110618 | 7.814687 | -0.4089181 | 0.1594529 | 0.1364784
47.78283 | 7.6907 | 8.108851 | 7.812955 | -0.4181508 | 0.1591482 | 0.1367471
47.79283 | 7.6963 | 8.107086 | 7.811222 | -0.4107862 | 0.1588449 | 0.1370194
47.80283 | 7.6839 | 8.105326 | 7.809488 | -0.4214264 | 0.1585434 | 0.1372951
47.81283 | 7.7044 | 8.103571 | 7.807753 | -0.3991712 | 0.1582437 | 0.1375742
47.82283 | 7.685 | 8.101821 | 7.806018 | -0.4168208 | 0.1579457 | 0.1378567
47.83283 | 7.6967 | 8.100075 | 7.804283 | -0.403375 | 0.1576494 | 0.1381427
47.84282 | 7.6864 | 8.098336 | 7.802549 | -0.4119358 | 0.1573552 | 0.138432
47.85282 | 7.6959 | 8.0966 | 7.800812 | -0.4006999 | 0.1570624 | 0.1387252
47.86282 | 7.6826 | 8.094869 | 7.799075 | -0.4122686 | 0.1567713 | 0.1390218
47.87282 | 7.6912 | 8.093142 | 7.797338 | -0.4019424 | 0.1564821 | 0.1393222
47.88282 | 7.6745 | 8.091421 | 7.7956 | -0.416921 | 0.1561944 | 0.1396262
47.89282 | 7.6971 | 8.089705 | 7.793862 | -0.3926049 | 0.1559086 | 0.1399341
47.90281 | 7.6774 | 8.087995 | 7.792125 | -0.4105952 | 0.1556247 | 0.1402453
47.91281 | 7.6958 | 8.086289 | 7.790386 | -0.3904891 | 0.1553422 | 0.1405607
47.92281 | 7.6819 | 8.084588 | 7.788647 | -0.4026881 | 0.1550615 | 0.1408799
47.93281 | 7.677 | 8.082892 | 7.786907 | -0.4058924 | 0.1547824 | 0.1412031
47.94281 | 7.6859 | 8.081202 | 7.785166 | -0.3953019 | 0.1545051 | 0.1415304
47.95281 | 7.6571 | 8.079517 | 7.783426 | -0.4224168 | 0.1542295 | 0.1418616
47.9628 | 7.6938 | 8.077839 | 7.781686 | -0.3840387 | 0.1539559 | 0.1421966
47.9728 | 7.6525 | 8.076164 | 7.779945 | -0.4236644 | 0.1536837 | 0.1425361
47.9828 | 7.6845 | 8.074496 | 7.778203 | -0.3899956 | 0.1534132 | 0.1428798
47.9928 | 7.6554 | 8.072832 | 7.77646 | -0.4174323 | 0.1531443 | 0.1432278
48.0028 | 7.6654 | 8.071175 | 7.774717 | -0.4057748 | 0.1528773 | 0.1435801
48.0128 | 7.6586 | 8.069523 | 7.772974 | -0.4109228 | 0.1526118 | 0.1439369
48.02279 | 7.6633 | 8.067878 | 7.771232 | -0.4045784 | 0.1523484 | 0.1442976
48.03279 | 7.6444 | 8.066238 | 7.769488 | -0.4218381 | 0.1520863 | 0.1446635
48.04279 | 7.6618 | 8.064604 | 7.767744 | -0.4028038 | 0.1518261 | 0.1450338
48.05279 | 7.6345 | 8.062975 | 7.765999 | -0.4284755 | 0.1515673 | 0.145409
48.06279 | 7.6572 | 8.061353 | 7.764254 | -0.4041533 | 0.1513105 | 0.1457888
48.07278 | 7.6237 | 8.059739 | 7.76251 | -0.4360388 | 0.1510554 | 0.1461731
48.08278 | 7.6562 | 8.058129 | 7.760764 | -0.4019291 | 0.1508019 | 0.1465628
48.09278 | 7.6344 | 8.056526 | 7.759018 | -0.4221257 | 0.15055 | 0.1469575
48.10278 | 7.6317 | 8.054929 | 7.757272 | -0.4232286 | 0.1502998 | 0.1473573
48.11278 | 7.6423 | 8.053338 | 7.755525 | -0.4110382 | 0.1500513 | 0.1477623
48.12278 | 7.6081 | 8.051754 | 7.753777 | -0.4436544 | 0.1498045 | 0.1481726
48.13277 | 7.6425 | 8.050179 | 7.752031 | -0.407679 | 0.1495597 | 0.1485879
48.14277 | 7.6161 | 8.048609 | 7.750283 | -0.4325088 | 0.1493163 | 0.1490091
48.15277 | 7.6267 | 8.047046 | 7.748535 | -0.4203456 | 0.1490746 | 0.1494359
48.16277 | 7.629 | 8.04549 | 7.746786 | -0.4164896 | 0.1488346 | 0.1498684
48.17277 | 7.6057 | 8.043941 | 7.745037 | -0.4382406 | 0.1485963 | 0.1503068
48.18277 | 7.6251 | 8.042399 | 7.743288 | -0.4172989 | 0.1483597 | 0.150751
48.19276 | 7.6181 | 8.040866 | 7.74154 | -0.4227664 | 0.1481251 | 0.151201
48.20276 | 7.5949 | 8.03934 | 7.73979 | -0.4444399 | 0.147892 | 0.1516575
48.21276 | 7.6267 | 8.037821 | 7.73804 | -0.4111209 | 0.1476605 | 0.1521203
48.22276 | 7.5865 | 8.03631 | 7.73629 | -0.4498101 | 0.1474309 | 0.1525897
48.23276 | 7.641 | 8.034807 | 7.734539 | -0.3938072 | 0.1472029 | 0.1530655
48.24276 | 7.5833 | 8.033312 | 7.732788 | -0.4500124 | 0.1469767 | 0.1535481
48.25275 | 7.6243 | 8.031827 | 7.731038 | -0.4075274 | 0.1467525 | 0.1540371
48.26275 | 7.5959 | 8.030349 | 7.729286 | -0.4344494 | 0.1465297 | 0.1545336
48.27275 | 7.6135 | 8.02888 | 7.727534 | -0.4153802 | 0.1463088 | 0.1550374
48.28275 | 7.5898 | 8.02742 | 7.725782 | -0.4376197 | 0.1460895 | 0.1555484
48.29275 | 7.6098 | 8.025968 | 7.724029 | -0.4161683 | 0.1458721 | 0.156067
48.30275 | 7.6031 | 8.024526 | 7.722276 | -0.4214261 | 0.1456564 | 0.1565933
48.31274 | 7.6119 | 8.023095 | 7.720525 | -0.4111947 | 0.1454428 | 0.157127
48.32274 | 7.5901 | 8.021672 | 7.718772 | -0.4315716 | 0.1452307 | 0.1576692
48.33274 | 7.6163 | 8.020258 | 7.717018 | -0.4039582 | 0.1450205 | 0.1582198
48.34274 | 7.5857 | 8.018855 | 7.715264 | -0.4331549 | 0.144812 | 0.1587789
48.35274 | 7.619 | 8.017462 | 7.71351 | -0.3984619 | 0.1446054 | 0.1593466
48.36274 | 7.59 | 8.016079 | 7.711756 | -0.4260795 | 0.1444007 | 0.1599233
48.37273 | 7.6205 | 8.014709 | 7.710003 | -0.3942092 | 0.1441979 | 0.1605086
48.38273 | 7.5777 | 8.013349 | 7.708248 | -0.4356485 | 0.1439969 | 0.1611038
48.39273 | 7.6247 | 8.011999 | 7.706493 | -0.3872992 | 0.1437977 | 0.1617087
48.40273 | 7.5736 | 8.010661 | 7.704737 | -0.4370614 | 0.1436004 | 0.1623235
48.41273 | 7.622 | 8.009335 | 7.702982 | -0.3873355 | 0.1434051 | 0.1629485
48.42273 | 7.5807 | 8.008022 | 7.701226 | -0.4273217 | 0.1432116 | 0.1635839
48.43272 | 7.6231 | 8.006722 | 7.699472 | -0.3836218 | 0.1430203 | 0.1642295
48.44272 | 7.5818 | 8.005433 | 7.697716 | -0.4236333 | 0.1428307 | 0.1648868
48.45272 | 7.607 | 8.004158 | 7.69596 | -0.397158 | 0.1426432 | 0.1655554
48.46272 | 7.5938 | 8.002896 | 7.694203 | -0.4090962 | 0.1424576 | 0.1662357
48.47272 | 7.6046 | 8.001648 | 7.692446 | -0.3970482 | 0.142274 | 0.166928
48.48271 | 7.5863 | 8.000416 | 7.690691 | -0.4141157 | 0.1420926 | 0.167632
48.49271 | 7.6049 | 7.999197 | 7.688934 | -0.3942966 | 0.1419131 | 0.1683495
48.50271 | 7.5873 | 7.997992 | 7.687177 | -0.4106924 | 0.1417357 | 0.1690801
48.51271 | 7.6056 | 7.996804 | 7.685419 | -0.3912038 | 0.1415603 | 0.1698243
48.52271 | 7.5849 | 7.995631 | 7.683662 | -0.410731 | 0.1413871 | 0.1705823
48.53271 | 7.6029 | 7.994474 | 7.681904 | -0.3915745 | 0.141216 | 0.1713547
48.5427 | 7.5853 | 7.993336 | 7.680148 | -0.408036 | 0.1410472 | 0.1721411
48.5527 | 7.6003 | 7.992214 | 7.67839 | -0.3919135 | 0.1408805 | 0.1729435
48.5627 | 7.5831 | 7.991109 | 7.676631 | -0.4080089 | 0.1407159 | 0.1737616
48.5727 | 7.6032 | 7.990023 | 7.674873 | -0.3868225 | 0.1405536 | 0.1745959
48.5827 | 7.586 | 7.988955 | 7.673114 | -0.4029549 | 0.1403936 | 0.1754469
48.5927 | 7.6006 | 7.987907 | 7.671356 | -0.3873067 | 0.1402358 | 0.1763151
48.60269 | 7.5816 | 7.986879 | 7.669599 | -0.4052795 | 0.1400806 | 0.1772002
48.61269 | 7.5969 | 7.985872 | 7.66784 | -0.3889716 | 0.1399274 | 0.1781043
48.62269 | 7.5943 | 7.984885 | 7.666081 | -0.3905849 | 0.1397766 | 0.1790274
48.63269 | 7.5759 | 7.98392 | 7.664322 | -0.4080199 | 0.1396282 | 0.1799699
48.64269 | 7.6158 | 7.982977 | 7.662563 | -0.3671771 | 0.1394823 | 0.1809323
48.65269 | 7.5656 | 7.982057 | 7.660803 | -0.4164574 | 0.1393388 | 0.1819154
48.66268 | 7.6256 | 7.981162 | 7.659046 | -0.3555619 | 0.1391977 | 0.1829186
48.67268 | 7.5683 | 7.98029 | 7.657286 | -0.4119898 | 0.1390592 | 0.1839447
48.68268 | 7.611 | 7.979443 | 7.655526 | -0.3684427 | 0.1389231 | 0.1849932
48.69268 | 7.575 | 7.978621 | 7.653767 | -0.403621 | 0.1387894 | 0.1860649
48.70268 | 7.597 | 7.977826 | 7.652007 | -0.3808255 | 0.1386583 | 0.1871602
48.71268 | 7.5807 | 7.977057 | 7.650247 | -0.3963569 | 0.1385298 | 0.1882799
48.72267 | 7.6008 | 7.976316 | 7.648489 | -0.3755164 | 0.1384039 | 0.1894235
48.73267 | 7.5837 | 7.975603 | 7.646729 | -0.3919033 | 0.1382805 | 0.1905938
48.74267 | 7.6038 | 7.974919 | 7.644969 | -0.3711188 | 0.1381596 | 0.1917902
48.75267 | 7.5851 | 7.974264 | 7.643209 | -0.3891636 | 0.1380413 | 0.1930134
48.76267 | 7.5858 | 7.973638 | 7.641449 | -0.3878381 | 0.1379254 | 0.1942639
48.77267 | 7.5793 | 7.973043 | 7.639689 | -0.3937429 | 0.1378121 | 0.1955421
48.78266 | 7.5776 | 7.972479 | 7.63793 | -0.3948789 | 0.1377014 | 0.1968473
48.79266 | 7.5924 | 7.971945 | 7.63617 | -0.3795454 | 0.137593 | 0.1981824
48.80266 | 7.5673 | 7.971443 | 7.63441 | -0.4041432 | 0.1374869 | 0.1995465
48.81266 | 7.5944 | 7.970972 | 7.63265 | -0.3765723 | 0.1373831 | 0.2009397
48.82266 | 7.5693 | 7.970533 | 7.630889 | -0.4012331 | 0.1372816 | 0.2023622
48.83266 | 7.5884 | 7.970125 | 7.629129 | -0.3817253 | 0.1371822 | 0.2038141
48.84265 | 7.5697 | 7.969749 | 7.627371 | -0.4000491 | 0.1370849 | 0.2052937
48.85265 | 7.5909 | 7.969403 | 7.62561 | -0.3785033 | 0.1369895 | 0.2068036
48.86265 | 7.5531 | 7.969088 | 7.62385 | -0.4159878 | 0.1368958 | 0.208342
48.87265 | 7.5723 | 7.968802 | 7.62209 | -0.3965017 | 0.1368038 | 0.2099082
48.88265 | 7.5719 | 7.968544 | 7.620329 | -0.396644 | 0.1367131 | 0.2115014
48.89264 | 7.5814 | 7.968314 | 7.618571 | -0.3869137 | 0.1366238 | 0.2131189
48.90264 | 7.5566 | 7.968109 | 7.616811 | -0.4115086 | 0.1365354 | 0.2147624
48.91264 | 7.5598 | 7.967927 | 7.615051 | -0.4081272 | 0.1364477 | 0.2164288
48.92264 | 7.5631 | 7.967767 | 7.613291 | -0.4046672 | 0.1363605 | 0.2181161
48.93264 | 7.5464 | 7.967626 | 7.611531 | -0.4212261 | 0.1362735 | 0.2198221
48.94264 | 7.5681 | 7.967501 | 7.609771 | -0.3994011 | 0.1361863 | 0.2215442
48.95263 | 7.5349 | 7.967389 | 7.608012 | -0.432489 | 0.1360989 | 0.2232778
48.96263 | 7.572 | 7.967286 | 7.606252 | -0.3952858 | 0.1360105 | 0.2250229
48.97263 | 7.5272 | 7.967188 | 7.604493 | -0.4399879 | 0.135921 | 0.2267743
48.98263 | 7.5719 | 7.967091 | 7.602733 | -0.3951908 | 0.1358301 | 0.2285279
48.99263 | 7.5323 | 7.96699 | 7.600973 | -0.43469 | 0.1357372 | 0.2302796
49.00263 | 7.5679 | 7.96688 | 7.599214 | -0.3989802 | 0.135642 | 0.2320245
49.01262 | 7.5227 | 7.966757 | 7.597456 | -0.4440569 | 0.1355445 | 0.2337565
49.02262 | 7.5538 | 7.966614 | 7.595696 | -0.4128141 | 0.1354439 | 0.2354737
49.03262 | 7.5379 | 7.966446 | 7.593937 | -0.4285465 | 0.13534 | 0.2371692
49.04262 | 7.5302 | 7.966248 | 7.592178 | -0.4360483 | 0.1352326 | 0.2388377
49.05262 | 7.5607 | 7.966014 | 7.590419 | -0.4053141 | 0.1351213 | 0.2404738
49.06262 | 7.514 | 7.965738 | 7.58866 | -0.4517381 | 0.1350059 | 0.2420722
49.07261 | 7.5686 | 7.965415 | 7.586903 | -0.3968155 | 0.1348864 | 0.2436262
49.08261 | 7.5141 | 7.96504 | 7.585144 | -0.4509403 | 0.1347622 | 0.2451339
49.09261 | 7.5667 | 7.964608 | 7.583386 | -0.3979081 | 0.1346335 | 0.246589
49.10261 | 7.5087 | 7.964115 | 7.581627 | -0.4554146 | 0.1345002 | 0.2479873
49.11261 | 7.5574 | 7.963556 | 7.579869 | -0.4061559 | 0.1343622 | 0.2493248
49.12261 | 7.5078 | 7.962929 | 7.578111 | -0.4551286 | 0.1342196 | 0.2505983
49.1326 | 7.5462 | 7.962231 | 7.576355 | -0.4160307 | 0.1340726 | 0.2518036
49.1426 | 7.5268 | 7.961459 | 7.574597 | -0.434659 | 0.1339211 | 0.2529412
49.1526 | 7.5413 | 7.960613 | 7.572839 | -0.4193126 | 0.1337653 | 0.2540082
49.1626 | 7.5276 | 7.959691 | 7.571082 | -0.4320909 | 0.1336055 | 0.2550038
49.1726 | 7.542 | 7.958694 | 7.569324 | -0.4166937 | 0.1334418 | 0.2559276
49.1826 | 7.5295 | 7.957622 | 7.567567 | -0.428122 | 0.1332746 | 0.2567801
49.19259 | 7.5296 | 7.956478 | 7.565812 | -0.426878 | 0.1331045 | 0.2575615
49.20259 | 7.5251 | 7.955262 | 7.564055 | -0.4301616 | 0.1329311 | 0.2582751
49.21259 | 7.5263 | 7.953976 | 7.562299 | -0.4276763 | 0.1327552 | 0.2589223
49.22259 | 7.5429 | 7.952625 | 7.560543 | -0.4097251 | 0.1325769 | 0.2595057
49.23259 | 7.5399 | 7.951211 | 7.558786 | -0.4113114 | 0.1323966 | 0.2600284
49.24259 | 7.5219 | 7.949739 | 7.557031 | -0.4278395 | 0.1322147 | 0.2604942
49.25258 | 7.548 | 7.948215 | 7.555277 | -0.400215 | 0.1320318 | 0.2609065
49.26258 | 7.5069 | 7.946639 | 7.553521 | -0.4397393 | 0.1318477 | 0.2612703
49.27258 | 7.5519 | 7.945019 | 7.551766 | -0.3931192 | 0.1316631 | 0.2615899
49.28258 | 7.5133 | 7.943359 | 7.550011 | -0.4300592 | 0.1314782 | 0.2618698
49.29258 | 7.5378 | 7.941665 | 7.548257 | -0.4038649 | 0.1312934 | 0.2621149
49.30257 | 7.5295 | 7.939943 | 7.546504 | -0.410443 | 0.1311092 | 0.2623299
49.31257 | 7.5252 | 7.938195 | 7.54475 | -0.4129954 | 0.1309254 | 0.2625203
49.32257 | 7.5325 | 7.936429 | 7.542996 | -0.4039291 | 0.1307426 | 0.2626906
49.33257 | 7.5291 | 7.934649 | 7.541242 | -0.4055491 | 0.130561 | 0.2628458
49.34257 | 7.5428 | 7.932861 | 7.539489 | -0.3900607 | 0.130381 | 0.2629909
49.35257 | 7.5201 | 7.931069 | 7.537736 | -0.4109686 | 0.1302025 | 0.2631302
49.36256 | 7.5206 | 7.929279 | 7.535985 | -0.4086793 | 0.1300262 | 0.2632683
49.37256 | 7.5315 | 7.927494 | 7.534232 | -0.3959937 | 0.1298517 | 0.2634095
49.38256 | 7.5113 | 7.925718 | 7.53248 | -0.4144176 | 0.1296795 | 0.2635579
49.39256 | 7.5364 | 7.923955 | 7.530728 | -0.3875552 | 0.1295097 | 0.2637171
49.40256 | 7.5177 | 7.92221 | 7.528977 | -0.4045099 | 0.1293423 | 0.2638907
49.41256 | 7.5437 | 7.920485 | 7.527226 | -0.3767851 | 0.1291775 | 0.2640819
49.42255 | 7.5083 | 7.918785 | 7.525477 | -0.4104854 | 0.1290155 | 0.2642934
49.43255 | 7.5229 | 7.91711 | 7.523726 | -0.3942105 | 0.1288561 | 0.2645284
49.44255 | 7.5095 | 7.915464 | 7.521976 | -0.4059643 | 0.1286995 | 0.264789
49.45255 | 7.5157 | 7.913849 | 7.520226 | -0.398149 | 0.1285457 | 0.2650773
49.46255 | 7.5263 | 7.912266 | 7.518476 | -0.3859665 | 0.1283947 | 0.2653953
49.47255 | 7.5066 | 7.910718 | 7.516727 | -0.4041184 | 0.1282466 | 0.2657445
49.48254 | 7.5085 | 7.909208 | 7.51498 | -0.4007077 | 0.1281014 | 0.266126
49.49254 | 7.5238 | 7.907733 | 7.513232 | -0.3839325 | 0.1279589 | 0.2665417
49.50254 | 7.4936 | 7.906295 | 7.511484 | -0.4126953 | 0.1278193 | 0.2669922
49.51254 | 7.5316 | 7.904897 | 7.509736 | -0.3732969 | 0.1276824 | 0.2674783
49.52254 | 7.491 | 7.903538 | 7.507989 | -0.412538 | 0.1275483 | 0.2680008
49.53254 | 7.5243 | 7.902219 | 7.506242 | -0.3779189 | 0.1274169 | 0.26856
49.54253 | 7.4841 | 7.900941 | 7.504497 | -0.4168413 | 0.1272882 | 0.2691557
49.55253 | 7.5099 | 7.899703 | 7.502751 | -0.3898029 | 0.1271621 | 0.2697894
49.56253 | 7.5084 | 7.898505 | 7.501006 | -0.3901051 | 0.1270386 | 0.2704608
49.57253 | 7.5058 | 7.897348 | 7.49926 | -0.3915479 | 0.1269177 | 0.2711697
49.58253 | 7.508 | 7.896231 | 7.497516 | -0.3882313 | 0.1267992 | 0.2719164
49.59253 | 7.504 | 7.895155 | 7.495771 | -0.3911552 | 0.1266832 | 0.2727007
49.60252 | 7.4831 | 7.89412 | 7.494029 | -0.4110204 | 0.1265698 | 0.2735216
49.61252 | 7.525 | 7.893125 | 7.492286 | -0.3681248 | 0.1264585 | 0.2743807
49.62252 | 7.478 | 7.892169 | 7.490543 | -0.4141691 | 0.1263496 | 0.275277
49.63252 | 7.5255 | 7.891253 | 7.4888 | -0.3657531 | 0.1262429 | 0.2762102
49.64252 | 7.4827 | 7.890377 | 7.487058 | -0.4076765 | 0.1261385 | 0.2771802
49.65252 | 7.5164 | 7.889539 | 7.485316 | -0.3731391 | 0.1260362 | 0.2781867
49.66251 | 7.4996 | 7.888741 | 7.483577 | -0.3891413 | 0.1259361 | 0.2792285
49.67251 | 7.5121 | 7.887981 | 7.481836 | -0.3758813 | 0.125838 | 0.2803072
49.68251 | 7.5056 | 7.88726 | 7.480096 | -0.3816596 | 0.125742 | 0.2814217
49.69251 | 7.4974 | 7.886576 | 7.478356 | -0.3891759 | 0.1256479 | 0.2825718
49.70251 | 7.4914 | 7.88593 | 7.476617 | -0.39453 | 0.1255558 | 0.2837572
49.7125 | 7.5215 | 7.885322 | 7.47488 | -0.3638222 | 0.1254657 | 0.2849765
49.7225 | 7.4848 | 7.884751 | 7.473142 | -0.399951 | 0.1253773 | 0.2862318
49.7325 | 7.5278 | 7.884217 | 7.471404 | -0.3564168 | 0.1252908 | 0.2875218
49.7425 | 7.4957 | 7.88372 | 7.469667 | -0.3880195 | 0.1252061 | 0.2888463
49.7525 | 7.5031 | 7.883259 | 7.46793 | -0.3801589 | 0.1251232 | 0.2902052
49.7625 | 7.5118 | 7.882835 | 7.466194 | -0.3710347 | 0.125042 | 0.2915983
49.77249 | 7.4918 | 7.882447 | 7.464461 | -0.3906472 | 0.1249625 | 0.2930241
49.78249 | 7.5271 | 7.882096 | 7.462726 | -0.3549956 | 0.1248846 | 0.2944852
49.79249 | 7.4888 | 7.88178 | 7.460991 | -0.39298 | 0.1248084 | 0.2959803
49.80249 | 7.51 | 7.8815 | 7.459257 | -0.3715004 | 0.1247338 | 0.2975092
49.81249 | 7.5044 | 7.881257 | 7.457524 | -0.3768568 | 0.1246607 | 0.2990718
49.82249 | 7.5094 | 7.881049 | 7.455791 | -0.371649 | 0.1245892 | 0.3006683
49.83248 | 7.5022 | 7.880877 | 7.454061 | -0.3786774 | 0.1245193 | 0.302297
49.84248 | 7.518 | 7.880741 | 7.45233 | -0.3627414 | 0.1244508 | 0.303961
49.85248 | 7.4835 | 7.880641 | 7.450599 | -0.3971412 | 0.1243837 | 0.3056588
49.86248 | 7.5259 | 7.880577 | 7.448868 | -0.3546771 | 0.1243182 | 0.3073906
49.87248 | 7.4909 | 7.880549 | 7.447139 | -0.389649 | 0.124254 | 0.3091563
49.88248 | 7.5061 | 7.880557 | 7.44541 | -0.3744569 | 0.1241912 | 0.3109562
49.89247 | 7.5075 | 7.880601 | 7.443683 | -0.373101 | 0.1241298 | 0.3127884
49.90247 | 7.5016 | 7.880682 | 7.441955 | -0.3790815 | 0.1240698 | 0.3146568
49.91247 | 7.5163 | 7.880798 | 7.440228 | -0.3644985 | 0.124011 | 0.3165597
49.92247 | 7.4979 | 7.880952 | 7.438501 | -0.3830521 | 0.1239536 | 0.3184973
49.93247 | 7.4989 | 7.881143 | 7.436775 | -0.3822426 | 0.1238975 | 0.3204697
49.94247 | 7.5094 | 7.88137 | 7.43505 | -0.3719701 | 0.1238427 | 0.3224774
49.95246 | 7.5147 | 7.881635 | 7.433327 | -0.3669347 | 0.1237891 | 0.3245184
49.96246 | 7.5003 | 7.881937 | 7.431603 | -0.3816371 | 0.1237368 | 0.326597
49.97246 | 7.5282 | 7.882277 | 7.42988 | -0.3540772 | 0.1236857 | 0.3287116
49.98246 | 7.4944 | 7.882656 | 7.428157 | -0.3882556 | 0.1236357 | 0.3308624
49.99246 | 7.5357 | 7.883072 | 7.426436 | -0.3473723 | 0.123587 | 0.3330497
50.00246 | 7.4943 | 7.883528 | 7.424714 | -0.3892278 | 0.1235394 | 0.335274
50.01245 | 7.5258 | 7.884022 | 7.422996 | -0.358222 | 0.1234931 | 0.3375333
50.02245 | 7.518 | 7.884556 | 7.421276 | -0.3665561 | 0.1234478 | 0.3398324
50.03245 | 7.5064 | 7.88513 | 7.419557 | -0.37873 | 0.1234038 | 0.3421694
50.04245 | 7.5297 | 7.885744 | 7.417838 | -0.3560443 | 0.1233608 | 0.3445451
50.05245 | 7.5149 | 7.886399 | 7.416121 | -0.3714993 | 0.1233189 | 0.3469595
50.06244 | 7.5219 | 7.887095 | 7.414406 | -0.3651948 | 0.1232782 | 0.3494109
50.07244 | 7.5256 | 7.887833 | 7.41269 | -0.3622325 | 0.1232384 | 0.3519045
50.08244 | 7.533 | 7.888612 | 7.410974 | -0.3556125 | 0.1231998 | 0.3544385
50.09244 | 7.5089 | 7.889435 | 7.40926 | -0.380535 | 0.1231622 | 0.3570132
50.10244 | 7.5381 | 7.890301 | 7.407546 | -0.3522007 | 0.1231257 | 0.3596293
50.11244 | 7.5108 | 7.89121 | 7.405833 | -0.3804102 | 0.1230902 | 0.3622874
50.12243 | 7.5357 | 7.892163 | 7.404122 | -0.356463 | 0.1230558 | 0.3649853
50.13243 | 7.5241 | 7.893162 | 7.40241 | -0.3690616 | 0.1230223 | 0.3677288
50.14243 | 7.5314 | 7.894206 | 7.4007 | -0.3628057 | 0.1229898 | 0.3705162
50.15243 | 7.5418 | 7.895296 | 7.39899 | -0.3534959 | 0.1229583 | 0.3733478
50.16243 | 7.5193 | 7.896433 | 7.397281 | -0.3771328 | 0.1229279 | 0.3762244
50.17243 | 7.5527 | 7.897617 | 7.395572 | -0.3449172 | 0.1228984 | 0.3791467
50.18242 | 7.5189 | 7.898849 | 7.393866 | -0.3799486 | 0.1228698 | 0.3821124
50.19242 | 7.5512 | 7.90013 | 7.39216 | -0.34893 | 0.1228422 | 0.3851281
50.20242 | 7.5271 | 7.901461 | 7.390454 | -0.374361 | 0.1228155 | 0.3881916
50.21242 | 7.5285 | 7.902842 | 7.388749 | -0.3743423 | 0.1227898 | 0.3913038
50.22242 | 7.5509 | 7.904275 | 7.387045 | -0.3533748 | 0.122765 | 0.3944653
50.23242 | 7.5287 | 7.905759 | 7.385341 | -0.3770593 | 0.1227411 | 0.397677
50.24241 | 7.5508 | 7.907295 | 7.38364 | -0.356495 | 0.1227181 | 0.4009365
50.25241 | 7.5257 | 7.908886 | 7.381939 | -0.3831858 | 0.122696 | 0.4042511
50.26241 | 7.5459 | 7.910531 | 7.380238 | -0.3646312 | 0.1226748 | 0.4076184
50.27241 | 7.542 | 7.912231 | 7.378538 | -0.3702307 | 0.1226542 | 0.4110384
50.28241 | 7.5522 | 7.913988 | 7.376839 | -0.3617877 | 0.1226347 | 0.414514
50.29241 | 7.5388 | 7.915802 | 7.375141 | -0.3770022 | 0.1226161 | 0.4180451
50.3024 | 7.548 | 7.917673 | 7.373445 | -0.369673 | 0.1225983 | 0.4216293
50.3124 | 7.5466 | 7.919605 | 7.371749 | -0.373005 | 0.1225814 | 0.4252745
50.3224 | 7.5519 | 7.921597 | 7.370054 | -0.3696973 | 0.1225653 | 0.4289782
50.3324 | 7.5618 | 7.923651 | 7.368359 | -0.361851 | 0.1225501 | 0.4327417
50.3424 | 7.5406 | 7.925767 | 7.366666 | -0.3851671 | 0.1225357 | 0.4365658
50.3524 | 7.5748 | 7.927947 | 7.364973 | -0.353147 | 0.122522 | 0.440452
50.36239 | 7.5271 | 7.930189 | 7.363283 | -0.4030894 | 0.1225092 | 0.4443972
50.37239 | 7.5713 | 7.9325 | 7.361592 | -0.3611999 | 0.1224972 | 0.4484105
50.38239 | 7.5605 | 7.934878 | 7.359902 | -0.3743776 | 0.1224859 | 0.4524893
50.39239 | 7.5501 | 7.937324 | 7.358214 | -0.3872237 | 0.1224755 | 0.4566347
50.40239 | 7.5892 | 7.93984 | 7.356526 | -0.3506396 | 0.1224658 | 0.4608482
50.41239 | 7.5505 | 7.942427 | 7.354839 | -0.3919265 | 0.1224568 | 0.465131
50.42238 | 7.5779 | 7.945083 | 7.353154 | -0.3671833 | 0.1224488 | 0.4694801
50.43238 | 7.5672 | 7.947816 | 7.35147 | -0.3806163 | 0.1224413 | 0.4739054
50.44238 | 7.5679 | 7.950625 | 7.349786 | -0.3827247 | 0.1224346 | 0.4784045
50.45238 | 7.5996 | 7.95351 | 7.348103 | -0.3539097 | 0.1224287 | 0.4829784
50.46238 | 7.5785 | 7.956473 | 7.346421 | -0.377973 | 0.1224234 | 0.4876289
50.47237 | 7.6062 | 7.959513 | 7.344741 | -0.353313 | 0.1224192 | 0.4923524
50.48237 | 7.5864 | 7.962637 | 7.343062 | -0.3762373 | 0.1224153 | 0.4971604
50.49237 | 7.589 | 7.965845 | 7.341383 | -0.3768446 | 0.1224122 | 0.5020497
50.50237 | 7.6137 | 7.969137 | 7.339705 | -0.3554365 | 0.1224098 | 0.507022
50.51237 | 7.6062 | 7.972515 | 7.338028 | -0.3663149 | 0.122408 | 0.5120789
50.52237 | 7.615 | 7.975981 | 7.336352 | -0.3609814 | 0.1224069 | 0.5172223
50.53236 | 7.6131 | 7.979534 | 7.334679 | -0.3664345 | 0.1224065 | 0.5224488
50.54236 | 7.6318 | 7.983183 | 7.333006 | -0.3513828 | 0.1224067 | 0.5277705
50.55236 | 7.6188 | 7.986925 | 7.331333 | -0.368125 | 0.1224076 | 0.5331845
50.56236 | 7.6372 | 7.990763 | 7.329661 | -0.3535629 | 0.1224091 | 0.5386923
50.57236 | 7.642 | 7.994699 | 7.327991 | -0.3526987 | 0.1224113 | 0.5442964
50.58236 | 7.6405 | 7.998734 | 7.326322 | -0.3582343 | 0.1224141 | 0.5499985
50.59235 | 7.6624 | 8.002868 | 7.324655 | -0.340468 | 0.1224175 | 0.5557954
50.60235 | 7.6356 | 8.00711 | 7.322988 | -0.3715099 | 0.1224215 | 0.5617004
50.61235 | 7.668 | 8.011458 | 7.321322 | -0.3434582 | 0.1224261 | 0.5677101
50.62235 | 7.6604 | 8.015916 | 7.319657 | -0.3555156 | 0.1224313 | 0.5738272
50.63235 | 7.67 | 8.020484 | 7.317993 | -0.3504841 | 0.1224371 | 0.5800536
50.64235 | 7.6937 | 8.025166 | 7.316331 | -0.3314665 | 0.1224434 | 0.5863923
50.65234 | 7.669 | 8.02996 | 7.314671 | -0.3609602 | 0.1224503 | 0.592839
50.66234 | 7.6909 | 8.034878 | 7.313011 | -0.3439777 | 0.1224578 | 0.5994093
50.67234 | 7.6918 | 8.039917 | 7.311351 | -0.3481166 | 0.1224659 | 0.6060994
50.68234 | 7.6912 | 8.04508 | 7.309693 | -0.3538799 | 0.1224744 | 0.6129121
50.69234 | 7.7184 | 8.05037 | 7.308036 | -0.3319704 | 0.1224836 | 0.6198504
50.70234 | 7.6962 | 8.055791 | 7.306381 | -0.3595911 | 0.1224932 | 0.6269172
50.71233 | 7.7096 | 8.061338 | 7.304728 | -0.3517384 | 0.1225032 | 0.6341073
50.72233 | 7.7162 | 8.067028 | 7.303075 | -0.3508283 | 0.1225138 | 0.6414399
50.73233 | 7.7196 | 8.072858 | 7.301422 | -0.3532578 | 0.122525 | 0.6489103
50.74233 | 7.7438 | 8.07883 | 7.299772 | -0.3350298 | 0.1225367 | 0.6565217
50.75233 | 7.7124 | 8.084948 | 7.298122 | -0.372548 | 0.1225488 | 0.6642774
50.76233 | 7.7466 | 8.091216 | 7.296473 | -0.3446159 | 0.1225614 | 0.6721813
50.77232 | 7.7457 | 8.097631 | 7.294828 | -0.3519308 | 0.1225744 | 0.6802287
50.78232 | 7.7457 | 8.104209 | 7.293182 | -0.3585088 | 0.122588 | 0.6884392
50.79232 | 7.7716 | 8.110947 | 7.291537 | -0.3393474 | 0.122602 | 0.6968086
50.80232 | 7.7445 | 8.117851 | 7.289893 | -0.3733508 | 0.1226164 | 0.7053412
50.81232 | 7.7705 | 8.124923 | 7.288251 | -0.354423 | 0.1226312 | 0.7140408
50.82232 | 7.7765 | 8.132168 | 7.28661 | -0.3556681 | 0.1226465 | 0.7229117
50.83231 | 7.7755 | 8.139583 | 7.284972 | -0.3640832 | 0.1226621 | 0.7319493
50.84231 | 7.8068 | 8.147187 | 7.283333 | -0.340387 | 0.1226782 | 0.7411756
50.85231 | 7.7672 | 8.154977 | 7.281696 | -0.3877773 | 0.1226946 | 0.7505866
50.86231 | 7.793 | 8.162959 | 7.28006 | -0.3699586 | 0.1227115 | 0.760187
50.87231 | 7.8234 | 8.171136 | 7.278425 | -0.3477357 | 0.1227287 | 0.7699815
50.8823 | 7.7966 | 8.179506 | 7.276794 | -0.3829057 | 0.1227463 | 0.7799656
50.8923 | 7.8384 | 8.18809 | 7.275162 | -0.3496899 | 0.1227643 | 0.7901639
50.9023 | 7.8182 | 8.196886 | 7.273531 | -0.3786856 | 0.1227826 | 0.800572
50.9123 | 7.8314 | 8.205898 | 7.271902 | -0.3744983 | 0.1228012 | 0.8111955
50.9223 | 7.8586 | 8.215134 | 7.270274 | -0.356534 | 0.1228201 | 0.8220402
50.9323 | 7.8374 | 8.224598 | 7.268647 | -0.3871983 | 0.1228394 | 0.833112
50.94229 | 7.861 | 8.234288 | 7.267023 | -0.3732878 | 0.122859 | 0.8444057
50.95229 | 7.8735 | 8.244228 | 7.265399 | -0.370728 | 0.1228788 | 0.85595
50.96229 | 7.8783 | 8.254416 | 7.263777 | -0.3761158 | 0.1228991 | 0.8677402
50.97229 | 7.9057 | 8.264858 | 7.262155 | -0.3591579 | 0.1229195 | 0.8797832
50.98229 | 7.8841 | 8.275562 | 7.260535 | -0.3914615 | 0.1229402 | 0.892086
50.99229 | 7.9065 | 8.286534 | 7.258917 | -0.3800337 | 0.1229612 | 0.9046557
51.00228 | 7.9324 | 8.297771 | 7.257301 | -0.3653708 | 0.1229824 | 0.9174872
51.01228 | 7.915 | 8.309302 | 7.255686 | -0.3943025 | 0.1230039 | 0.9306131
51.02228 | 7.944 | 8.321126 | 7.254071 | -0.3771259 | 0.1230256 | 0.9440291
51.03228 | 7.9464 | 8.333249 | 7.252458 | -0.3868492 | 0.1230476 | 0.9577434
51.04228 | 7.9642 | 8.345681 | 7.250847 | -0.381481 | 0.1230697 | 0.9717646
51.05228 | 7.9762 | 8.35843 | 7.249237 | -0.3822301 | 0.123092 | 0.9861014
51.06227 | 7.9851 | 8.371493 | 7.24763 | -0.3863928 | 0.1231146 | 1.000749
51.07227 | 7.9879 | 8.384904 | 7.246022 | -0.397004 | 0.1231373 | 1.015744
51.08227 | 8.0193 | 8.398661 | 7.244417 | -0.379361 | 0.1231602 | 1.031084
51.09227 | 8.011 | 8.412774 | 7.242812 | -0.4017737 | 0.1231832 | 1.046778
51.10227 | 8.0361 | 8.427253 | 7.241209 | -0.3911528 | 0.1232064 | 1.062837
51.11227 | 8.0447 | 8.442109 | 7.239608 | -0.3974093 | 0.1232298 | 1.079271
51.12226 | 8.0655 | 8.457339 | 7.23801 | -0.3918394 | 0.1232532 | 1.096076
51.13226 | 8.0792 | 8.472984 | 7.236411 | -0.3937842 | 0.1232768 | 1.113296
51.14226 | 8.0884 | 8.489042 | 7.234814 | -0.4006415 | 0.1233005 | 1.130927
51.15226 | 8.1044 | 8.505524 | 7.233219 | -0.4011238 | 0.1233244 | 1.14898
51.16226 | 8.1183 | 8.522444 | 7.231625 | -0.4041442 | 0.1233483 | 1.167471
51.17226 | 8.1297 | 8.539816 | 7.230033 | -0.4101161 | 0.1233723 | 1.186411
51.18225 | 8.1452 | 8.557636 | 7.228443 | -0.4124361 | 0.1233963 | 1.205796
51.19225 | 8.1646 | 8.575953 | 7.226854 | -0.4113533 | 0.1234205 | 1.225679
51.20225 | 8.1716 | 8.594766 | 7.225266 | -0.4231658 | 0.1234446 | 1.246055
51.21225 | 8.2006 | 8.614089 | 7.22368 | -0.4134892 | 0.1234689 | 1.266941
51.22225 | 8.2065 | 8.63394 | 7.222095 | -0.4274399 | 0.1234931 | 1.288352
51.23225 | 8.2241 | 8.654335 | 7.220512 | -0.4302348 | 0.1235174 | 1.310306
51.24224 | 8.2395 | 8.675271 | 7.218932 | -0.4357707 | 0.1235417 | 1.332797
51.25224 | 8.2653 | 8.696806 | 7.217352 | -0.4315065 | 0.123566 | 1.355889
51.26224 | 8.2859 | 8.718941 | 7.215773 | -0.4330413 | 0.1235903 | 1.379578
51.27224 | 8.2975 | 8.741695 | 7.214196 | -0.4441945 | 0.1236146 | 1.403884
51.28224 | 8.3167 | 8.765087 | 7.212621 | -0.4483867 | 0.1236389 | 1.428827
51.29223 | 8.3429 | 8.789115 | 7.211049 | -0.4462152 | 0.1236631 | 1.454403
51.30223 | 8.3659 | 8.813849 | 7.209477 | -0.4479493 | 0.1236873 | 1.480685
51.31223 | 8.382 | 8.839288 | 7.207906 | -0.4572883 | 0.1237114 | 1.507671
51.32223 | 8.4035 | 8.865456 | 7.206337 | -0.4619563 | 0.1237354 | 1.535383
51.33223 | 8.4289 | 8.892378 | 7.20477 | -0.4634781 | 0.1237594 | 1.563848
51.34223 | 8.4492 | 8.920079 | 7.203205 | -0.4708792 | 0.1237834 | 1.593091
51.35222 | 8.4661 | 8.948558 | 7.201642 | -0.4824584 | 0.1238071 | 1.623109
51.36222 | 8.4922 | 8.977899 | 7.20008 | -0.4856992 | 0.1238309 | 1.653988
51.37222 | 8.528 | 9.008103 | 7.198519 | -0.4801029 | 0.1238545 | 1.685729
51.38222 | 8.5577 | 9.0392 | 7.19696 | -0.4814997 | 0.123878 | 1.718361
51.39222 | 8.5784 | 9.071221 | 7.195403 | -0.4928208 | 0.1239014 | 1.751917
51.40222 | 8.6087 | 9.104198 | 7.193847 | -0.4954985 | 0.1239246 | 1.786427
51.41221 | 8.638 | 9.138133 | 7.192295 | -0.5001334 | 0.1239477 | 1.821891
51.42221 | 8.6808 | 9.173127 | 7.190743 | -0.4923267 | 0.1239706 | 1.858413
51.43221 | 8.7145 | 9.209182 | 7.189192 | -0.4946822 | 0.1239934 | 1.895997
51.44221 | 8.7348 | 9.246338 | 7.187643 | -0.511538 | 0.124016 | 1.934679
51.45221 | 8.7915 | 9.284634 | 7.186096 | -0.4931337 | 0.1240384 | 1.974499
51.46221 | 8.8182 | 9.32411 | 7.184551 | -0.5059102 | 0.1240607 | 2.015499
51.4722 | 8.8575 | 9.364754 | 7.183009 | -0.5072541 | 0.1240818 | 2.057664
51.4822 | 8.9109 | 9.40672 | 7.181467 | -0.4958204 | 0.1241037 | 2.10115
51.4922 | 8.9476 | 9.45 | 7.179926 | -0.5024001 | 0.1241254 | 2.145948
51.5022 | 8.9961 | 9.494642 | 7.178388 | -0.4985421 | 0.1241469 | 2.192107
51.5122 | 9.0452 | 9.540695 | 7.176851 | -0.4954949 | 0.1241681 | 2.239675
51.5222 | 9.0994 | 9.588211 | 7.175316 | -0.4888109 | 0.1241891 | 2.288705
51.53219 | 9.1658 | 9.637195 | 7.173785 | -0.4713948 | 0.1242099 | 2.3392
51.54219 | 9.2172 | 9.687798 | 7.172254 | -0.470598 | 0.1242304 | 2.391314
51.55219 | 9.2791 | 9.740031 | 7.170724 | -0.4609308 | 0.1242508 | 2.445056
51.56219 | 9.3499 | 9.793953 | 7.169196 | -0.4440529 | 0.1242709 | 2.500486
51.57219 | 9.4195 | 9.849627 | 7.16767 | -0.4301267 | 0.1242907 | 2.557666
51.58219 | 9.4965 | 9.907116 | 7.166146 | -0.410616 | 0.1243103 | 2.61666
51.59218 | 9.5656 | 9.966429 | 7.164625 | -0.4008288 | 0.12433 | 2.677473
51.60218 | 9.6613 | 10.02775 | 7.163105 | -0.3664483 | 0.1243491 | 2.740294
51.61218 | 9.7487 | 10.09109 | 7.161586 | -0.3423899 | 0.124368 | 2.805136
51.62218 | 9.8348 | 10.15653 | 7.160069 | -0.3217262 | 0.1243866 | 2.87207
51.63218 | 9.9484 | 10.22413 | 7.158554 | -0.2757331 | 0.124405 | 2.941174
51.64218 | 10.0371 | 10.29399 | 7.157041 | -0.2568884 | 0.1244231 | 3.012524
51.65217 | 10.1636 | 10.3661 | 7.155531 | -0.2024999 | 0.124442 | 3.086126
51.66217 | 10.2686 | 10.44069 | 7.154022 | -0.1720926 | 0.1244597 | 3.162211
51.67217 | 10.3828 | 10.51778 | 7.152515 | -0.1349805 | 0.1244772 | 3.240789
51.68217 | 10.5273 | 10.59745 | 7.151009 | -0.07015101 | 0.1244943 | 3.321948
51.69217 | 10.6611 | 10.67979 | 7.149505 | -0.01869242 | 0.1245113 | 3.405776
51.70216 | 10.8139 | 10.76481 | 7.148005 | 0.04908852 | 0.1245281 | 3.492278
51.71216 | 10.9624 | 10.85277 | 7.146505 | 0.1096349 | 0.1245446 | 3.581715
51.72216 | 11.1311 | 10.94367 | 7.145007 | 0.1874339 | 0.124561 | 3.674098
51.73216 | 11.3228 | 11.03761 | 7.143511 | 0.2851901 | 0.1245772 | 3.769522
51.74216 | 11.4916 | 11.13469 | 7.142017 | 0.3569091 | 0.1245932 | 3.868081
51.75216 | 11.6889 | 11.23501 | 7.140525 | 0.4538949 | 0.1246091 | 3.969872
51.76215 | 11.9016 | 11.33855 | 7.139036 | 0.5630538 | 0.1246248 | 4.074886
51.77215 | 12.092 | 11.44561 | 7.137547 | 0.6463887 | 0.1246404 | 4.183424
51.78215 | 12.3563 | 11.5562 | 7.136061 | 0.8001044 | 0.1246559 | 4.295479
51.79215 | 12.5826 | 11.67039 | 7.134577 | 0.9122093 | 0.1246714 | 4.411143
51.80215 | 12.813 | 11.78829 | 7.133094 | 1.024714 | 0.1246868 | 4.530505
51.81215 | 13.1006 | 11.90997 | 7.131614 | 1.190632 | 0.1247022 | 4.653652
51.82214 | 13.3438 | 12.03539 | 7.130137 | 1.308408 | 0.1247176 | 4.780537
51.83214 | 13.6468 | 12.16488 | 7.12866 | 1.48192 | 0.124733 | 4.911487
51.84214 | 13.9602 | 12.29838 | 7.127186 | 1.661822 | 0.1247485 | 5.046443
51.85214 | 14.2468 | 12.43595 | 7.125713 | 1.810855 | 0.1247642 | 5.185468
51.86214 | 14.5988 | 12.57763 | 7.124243 | 2.021168 | 0.12478 | 5.328609
51.87214 | 14.931 | 12.72347 | 7.122775 | 2.207527 | 0.124796 | 5.475902
51.88213 | 15.3018 | 12.87334 | 7.12131 | 2.428458 | 0.1248122 | 5.62722
51.89213 | 15.6748 | 13.02752 | 7.119845 | 2.64728 | 0.1248284 | 5.782847
51.90213 | 16.032 | 13.18589 | 7.118383 | 2.846114 | 0.1248452 | 5.942658
51.91213 | 16.4471 | 13.34841 | 7.116923 | 3.098694 | 0.1248629 | 6.106621
51.92213 | 16.8621 | 13.51496 | 7.115465 | 3.347136 | 0.1248801 | 6.27462
51.93213 | 17.265 | 13.68553 | 7.114009 | 3.579467 | 0.1248983 | 6.446626
51.94212 | 17.7237 | 13.8598 | 7.112556 | 3.863896 | 0.124917 | 6.622331
51.95212 | 18.1279 | 14.03797 | 7.111104 | 4.089929 | 0.1249363 | 6.801931
51.96212 | 18.6036 | 14.21968 | 7.109654 | 4.38392 | 0.1249562 | 6.985069
51.97212 | 19.094 | 14.4047 | 7.108206 | 4.689297 | 0.1249769 | 7.17152
51.98212 | 19.5298 | 14.59278 | 7.106761 | 4.937024 | 0.1249983 | 7.361017
51.99212 | 20.0114 | 14.78359 | 7.105317 | 5.227814 | 0.1250205 | 7.553248
52.00211 | 20.4806 | 14.97658 | 7.103877 | 5.504022 | 0.1250435 | 7.747658
52.01211 | 21.0135 | 15.17172 | 7.102438 | 5.841779 | 0.1250675 | 7.944215
52.02211 | 21.5103 | 15.36836 | 7.101001 | 6.141941 | 0.1250924 | 8.142266
52.03211 | 21.9832 | 15.56598 | 7.099566 | 6.417225 | 0.1251182 | 8.341291
52.04211 | 22.5283 | 15.76399 | 7.098133 | 6.764305 | 0.1251451 | 8.540717
52.0521 | 23.0324 | 15.96159 | 7.096704 | 7.070806 | 0.1251729 | 8.739717
52.0621 | 23.5228 | 16.15848 | 7.095275 | 7.364323 | 0.1252017 | 8.938
52.0721 | 24.0419 | 16.35372 | 7.093849 | 7.688182 | 0.1252316 | 9.134638
52.0821 | 24.5075 | 16.54653 | 7.092425 | 7.960967 | 0.1252624 | 9.328845
52.0921 | 25.0262 | 16.7361 | 7.091003 | 8.290102 | 0.1252943 | 9.519801
52.1021 | 25.4922 | 16.92155 | 7.089583 | 8.570652 | 0.125327 | 9.706638
52.11209 | 25.957 | 17.10182 | 7.088167 | 8.85518 | 0.1253606 | 9.888292
52.12209 | 26.4589 | 17.27635 | 7.086751 | 9.18255 | 0.125395 | 10.0642
52.13209 | 26.8486 | 17.44404 | 7.085338 | 9.404564 | 0.1254302 | 10.23327
52.14209 | 27.3329 | 17.60395 | 7.083927 | 9.728948 | 0.1254661 | 10.39456
52.15209 | 27.7393 | 17.75518 | 7.082518 | 9.98412 | 0.1255024 | 10.54716
52.16209 | 28.1045 | 17.89683 | 7.081112 | 10.20767 | 0.1255392 | 10.69018
52.17208 | 28.522 | 18.02792 | 7.079709 | 10.49408 | 0.1255763 | 10.82263
52.18208 | 28.8746 | 18.1479 | 7.078307 | 10.7267 | 0.1256136 | 10.94398
52.19208 | 29.2094 | 18.25588 | 7.076907 | 10.95352 | 0.1256509 | 11.05332
52.20208 | 29.5607 | 18.35119 | 7.07551 | 11.20951 | 0.1256882 | 11.14999
52.21208 | 29.8247 | 18.43321 | 7.074115 | 11.39149 | 0.1257252 | 11.23337
52.22208 | 30.0833 | 18.50145 | 7.072722 | 11.58185 | 0.1257619 | 11.30296
52.23207 | 30.3534 | 18.55543 | 7.071333 | 11.79797 | 0.125798 | 11.35829
52.24207 | 30.4925 | 18.59493 | 7.069944 | 11.89757 | 0.1258336 | 11.39916
52.25207 | 30.7019 | 18.6197 | 7.068558 | 12.0822 | 0.1258685 | 11.42527
52.26207 | 30.8541 | 18.6296 | 7.067175 | 12.2245 | 0.1259024 | 11.43652
52.27207 | 30.9604 | 18.62463 | 7.065793 | 12.33577 | 0.1259354 | 11.4329
52.28207 | 31.0378 | 18.60489 | 7.064414 | 12.43291 | 0.1259673 | 11.4145
52.29206 | 31.0948 | 18.57059 | 7.063039 | 12.52421 | 0.125998 | 11.38156
52.30206 | 31.1022 | 18.52196 | 7.061665 | 12.58024 | 0.1260275 | 11.33427
52.31206 | 31.0988 | 18.4594 | 7.060292 | 12.6394 | 0.1260556 | 11.27305
52.32206 | 31.0497 | 18.38334 | 7.058923 | 12.66636 | 0.1260824 | 11.19834
52.33206 | 30.97 | 18.29432 | 7.057555 | 12.67568 | 0.1261076 | 11.11066
52.34206 | 30.9017 | 18.19292 | 7.056191 | 12.70878 | 0.1261313 | 11.0106
52.35205 | 30.7594 | 18.0799 | 7.054829 | 12.6795 | 0.1261533 | 10.89892
52.36205 | 30.5758 | 17.95574 | 7.053469 | 12.62006 | 0.1261738 | 10.7761
52.37205 | 30.3848 | 17.82128 | 7.052111 | 12.56352 | 0.1261924 | 10.64298
52.38205 | 30.1696 | 17.67729 | 7.050756 | 12.49231 | 0.1262094 | 10.50032
52.39205 | 29.8942 | 17.52457 | 7.049403 | 12.36963 | 0.1262245 | 10.34894
52.40205 | 29.6254 | 17.36392 | 7.048052 | 12.26148 | 0.1262378 | 10.18963
52.41204 | 29.3319 | 17.19635 | 7.046706 | 12.13555 | 0.1262492 | 10.0234
52.42204 | 28.9651 | 17.02235 | 7.04536 | 11.94275 | 0.1262587 | 9.850734
52.43204 | 28.6633 | 16.8429 | 7.044017 | 11.8204 | 0.1262663 | 9.672617
52.44204 | 28.2572 | 16.65881 | 7.042676 | 11.59839 | 0.1262719 | 9.489858
52.45204 | 27.8897 | 16.47086 | 7.041337 | 11.41884 | 0.1262756 | 9.303246
52.46203 | 27.4752 | 16.28001 | 7.040003 | 11.19519 | 0.1262773 | 9.113735
52.47203 | 27.0382 | 16.08663 | 7.038669 | 10.95157 | 0.1262772 | 8.921688
52.48203 | 26.5938 | 15.89161 | 7.037338 | 10.70219 | 0.1262751 | 8.727995
52.49203 | 26.1492 | 15.6956 | 7.03601 | 10.4536 | 0.1262711 | 8.53332
52.50203 | 25.7035 | 15.49924 | 7.034684 | 10.20426 | 0.1262653 | 8.338287
52.51203 | 25.2175 | 15.3031 | 7.03336 | 9.914404 | 0.1262576 | 8.143478
52.52202 | 24.7424 | 15.10791 | 7.03204 | 9.634491 | 0.1262482 | 7.94962
52.53202 | 24.2331 | 14.91379 | 7.030722 | 9.319314 | 0.1262371 | 7.756827
52.54202 | 23.7298 | 14.72136 | 7.029406 | 9.008438 | 0.1262244 | 7.565732
52.55202 | 23.2522 | 14.53104 | 7.028092 | 8.721156 | 0.1262101 | 7.376741
52.56202 | 22.7824 | 14.34318 | 7.026781 | 8.439215 | 0.1261942 | 7.190209
52.57202 | 22.2266 | 14.1581 | 7.025473 | 8.068499 | 0.1261768 | 7.006451
52.58201 | 21.7853 | 13.97624 | 7.024168 | 7.809057 | 0.1261582 | 6.825916
52.59201 | 21.2461 | 13.79749 | 7.022865 | 7.448611 | 0.1261381 | 6.648486
52.60201 | 20.7716 | 13.62222 | 7.021564 | 7.149383 | 0.1261169 | 6.474536
52.61201 | 20.2968 | 13.45059 | 7.020266 | 6.846209 | 0.1260945 | 6.304231
52.62201 | 19.804 | 13.28274 | 7.01897 | 6.521259 | 0.126071 | 6.1377
52.63201 | 19.3401 | 13.11877 | 7.017677 | 6.221327 | 0.1260464 | 5.975049
52.642 | 18.8579 | 12.95891 | 7.016388 | 5.898986 | 0.126021 | 5.816505
52.652 | 18.3833 | 12.8029 | 7.0151 | 5.580396 | 0.1259946 | 5.66181
52.662 | 17.9994 | 12.65093 | 7.013815 | 5.348468 | 0.1259675 | 5.51115
52.672 | 17.5187 | 12.50301 | 7.012532 | 5.015692 | 0.1259395 | 5.364537
52.682 | 17.0793 | 12.35913 | 7.011252 | 4.720175 | 0.1259109 | 5.221962
52.692 | 16.6819 | 12.21926 | 7.009974 | 4.462638 | 0.1258816 | 5.083406
52.70199 | 16.2674 | 12.08355 | 7.008701 | 4.18385 | 0.1258527 | 4.948997
52.71199 | 15.8942 | 11.9516 | 7.007429 | 3.942596 | 0.1258224 | 4.818353
52.72199 | 15.5281 | 11.82354 | 7.006159 | 3.704562 | 0.1257916 | 4.691587
52.73199 | 15.1366 | 11.69929 | 7.004892 | 3.437311 | 0.1257603 | 4.568637
52.74199 | 14.8103 | 11.57878 | 7.003628 | 3.231516 | 0.1257287 | 4.449428
52.75199 | 14.4585 | 11.46195 | 7.002366 | 2.996552 | 0.1256967 | 4.333885
52.76198 | 14.1399 | 11.3488 | 7.001109 | 2.791095 | 0.1256645 | 4.222031
52.77198 | 13.84 | 11.23905 | 6.999853 | 2.60095 | 0.1256321 | 4.113565
52.78198 | 13.4967 | 11.1327 | 6.998599 | 2.363995 | 0.1255993 | 4.008506
52.79198 | 13.2626 | 11.02968 | 6.997348 | 2.232918 | 0.1255665 | 3.906768
52.80198 | 12.9558 | 10.92989 | 6.9961 | 2.025911 | 0.1255335 | 3.808255
52.81198 | 12.6819 | 10.83323 | 6.994855 | 1.848668 | 0.1255004 | 3.712877
52.82197 | 12.4513 | 10.73971 | 6.993613 | 1.71159 | 0.1254666 | 3.62063
52.83197 | 12.1896 | 10.64905 | 6.992373 | 1.540554 | 0.1254333 | 3.53124
52.84197 | 11.9762 | 10.56124 | 6.991136 | 1.414957 | 0.1254 | 3.444707
52.85197 | 11.7556 | 10.47621 | 6.989901 | 1.279392 | 0.1253668 | 3.36094
52.86197 | 11.5243 | 10.39385 | 6.98867 | 1.130447 | 0.1253334 | 3.27985
52.87196 | 11.3706 | 10.31416 | 6.987442 | 1.056436 | 0.1252994 | 3.201423
52.88196 | 11.17 | 10.2369 | 6.986216 | 0.9330991 | 0.1252662 | 3.125419
52.89196 | 10.9904 | 10.16206 | 6.984992 | 0.8283436 | 0.1252331 | 3.051831
52.90196 | 10.8493 | 10.08955 | 6.983771 | 0.7597529 | 0.1251999 | 2.980576
52.91196 | 10.6621 | 10.01929 | 6.982553 | 0.642808 | 0.1251669 | 2.911572
52.92196 | 10.5269 | 9.951211 | 6.981338 | 0.5756886 | 0.1251339 | 2.844739
52.93195 | 10.3851 | 9.885292 | 6.980127 | 0.4998081 | 0.1251011 | 2.780064
52.94195 | 10.2411 | 9.821329 | 6.978917 | 0.4197706 | 0.1250684 | 2.717344
52.95195 | 10.1375 | 9.759317 | 6.977711 | 0.3781834 | 0.1250357 | 2.65657
52.96195 | 10.0023 | 9.699183 | 6.976507 | 0.3031175 | 0.1250032 | 2.597673
52.97195 | 9.8794 | 9.640859 | 6.975306 | 0.2385413 | 0.1249708 | 2.540582
52.98195 | 9.7843 | 9.584279 | 6.974107 | 0.2000211 | 0.1249385 | 2.485233
52.99194 | 9.6793 | 9.529432 | 6.972913 | 0.1498682 | 0.1249064 | 2.431612
53.00194 | 9.5857 | 9.476148 | 6.97172 | 0.1095518 | 0.1248744 | 2.379553
53.01194 | 9.4837 | 9.424423 | 6.970531 | 0.05927697 | 0.1248426 | 2.32905
53.02194 | 9.4022 | 9.374199 | 6.969344 | 0.02800136 | 0.124811 | 2.280044
53.03194 | 9.3348 | 9.32542 | 6.96816 | 0.009380174 | 0.1247796 | 2.232481
53.04194 | 9.2474 | 9.278033 | 6.966978 | -0.03063272 | 0.1247485 | 2.186306
53.05193 | 9.1726 | 9.232031 | 6.965801 | -0.05943116 | 0.1247176 | 2.141512
53.06193 | 9.1148 | 9.187276 | 6.964626 | -0.0724756 | 0.1246869 | 2.097963
53.07193 | 9.0273 | 9.143765 | 6.963453 | -0.1164649 | 0.1246566 | 2.055655
53.08193 | 8.9851 | 9.101454 | 6.962284 | -0.1163539 | 0.1246266 | 2.014544
53.09193 | 8.9148 | 9.060299 | 6.961117 | -0.1454992 | 0.1245969 | 1.974585
53.10193 | 8.8601 | 9.02026 | 6.959953 | -0.1601596 | 0.1245677 | 1.935739
53.11192 | 8.8169 | 8.981341 | 6.958793 | -0.1644406 | 0.1245394 | 1.898008
53.12192 | 8.7529 | 8.943405 | 6.957635 | -0.1905053 | 0.1245106 | 1.861259
53.13192 | 8.6929 | 8.906479 | 6.95648 | -0.2135787 | 0.1244827 | 1.825516
53.14192 | 8.6548 | 8.870519 | 6.955328 | -0.2157192 | 0.1244554 | 1.790736
53.15192 | 8.6061 | 8.835493 | 6.954179 | -0.2293933 | 0.1244286 | 1.756886
53.16192 | 8.5706 | 8.80137 | 6.953033 | -0.2307698 | 0.1244025 | 1.723934
53.17191 | 8.5112 | 8.768157 | 6.951891 | -0.2569568 | 0.1243774 | 1.691889
53.18191 | 8.4792 | 8.735747 | 6.95075 | -0.2565473 | 0.1243526 | 1.660644
53.19191 | 8.4502 | 8.704154 | 6.949613 | -0.2539536 | 0.1243285 | 1.630212
53.20191 | 8.4017 | 8.673349 | 6.948479 | -0.2716493 | 0.1243051 | 1.600565
53.21191 | 8.3713 | 8.643309 | 6.947348 | -0.2720091 | 0.1242825 | 1.571679
53.22191 | 8.3322 | 8.614009 | 6.946219 | -0.2818088 | 0.1242608 | 1.543529
53.2319 | 8.3054 | 8.585453 | 6.945095 | -0.2800534 | 0.1242399 | 1.516119
53.2419 | 8.2862 | 8.557564 | 6.943973 | -0.2713644 | 0.1242198 | 1.489372
53.2519 | 8.234 | 8.530349 | 6.942853 | -0.2963494 | 0.1242007 | 1.463295
53.2619 | 8.2147 | 8.503788 | 6.941737 | -0.2890878 | 0.1241825 | 1.437868
53.2719 | 8.1917 | 8.47786 | 6.940624 | -0.2861604 | 0.1241652 | 1.413071
53.28189 | 8.1607 | 8.452573 | 6.939515 | -0.2918727 | 0.124149 | 1.388909
53.29189 | 8.1259 | 8.427857 | 6.938407 | -0.3019572 | 0.1241338 | 1.365316
53.30189 | 8.1023 | 8.403722 | 6.937303 | -0.3014216 | 0.1241196 | 1.342299
53.31189 | 8.0833 | 8.38015 | 6.936202 | -0.2968498 | 0.1241065 | 1.319841
53.32189 | 8.0656 | 8.357125 | 6.935104 | -0.2915249 | 0.1240944 | 1.297926
53.33189 | 8.0335 | 8.334632 | 6.934009 | -0.301132 | 0.1240834 | 1.276539
53.34188 | 8.0092 | 8.312677 | 6.932918 | -0.3034772 | 0.1240736 | 1.255685
53.35188 | 7.9938 | 8.291203 | 6.93183 | -0.297403 | 0.1240649 | 1.235308
53.36188 | 7.9671 | 8.270217 | 6.930744 | -0.3031172 | 0.1240574 | 1.215416
53.37188 | 7.9584 | 8.249706 | 6.929661 | -0.2913061 | 0.124051 | 1.195994
53.38188 | 7.9349 | 8.229657 | 6.928582 | -0.2947568 | 0.1240458 | 1.177029
53.39188 | 7.9092 | 8.210056 | 6.927505 | -0.3008563 | 0.1240417 | 1.158509
53.40187 | 7.8994 | 8.190911 | 6.926433 | -0.2915111 | 0.1240389 | 1.140439
53.41187 | 7.88 | 8.172172 | 6.925363 | -0.2921716 | 0.1240374 | 1.122771
53.42187 | 7.8667 | 8.153845 | 6.924296 | -0.2871452 | 0.124037 | 1.105512
53.43187 | 7.8403 | 8.135921 | 6.923232 | -0.2956207 | 0.1240379 | 1.088651
53.44187 | 7.8329 | 8.118387 | 6.922171 | -0.2854871 | 0.1240401 | 1.072176
53.45187 | 7.811 | 8.101234 | 6.921114 | -0.2902338 | 0.1240435 | 1.056076
53.46186 | 7.7905 | 8.084467 | 6.920061 | -0.2939667 | 0.1240482 | 1.040358
53.47186 | 7.7722 | 8.068043 | 6.919009 | -0.2958431 | 0.1240542 | 1.02498
53.48186 | 7.7677 | 8.05197 | 6.917961 | -0.28427 | 0.1240616 | 1.009947
53.49186 | 7.7507 | 8.036238 | 6.916916 | -0.2855377 | 0.1240703 | 0.9952511
53.50186 | 7.7303 | 8.020837 | 6.915875 | -0.2905372 | 0.1240804 | 0.9808823
53.51186 | 7.7164 | 8.00576 | 6.914836 | -0.2893597 | 0.1240918 | 0.9668319
53.52185 | 7.7068 | 7.991011 | 6.913802 | -0.2842108 | 0.1241046 | 0.9531046
53.53185 | 7.688 | 7.976553 | 6.91277 | -0.2885534 | 0.1241188 | 0.939665
53.54185 | 7.6738 | 7.962394 | 6.911741 | -0.2885938 | 0.1241345 | 0.9265187
53.55185 | 7.6577 | 7.948524 | 6.910715 | -0.2908242 | 0.1241516 | 0.9136578
53.56185 | 7.6525 | 7.934937 | 6.909692 | -0.2824372 | 0.1241701 | 0.9010746
53.57185 | 7.638 | 7.921625 | 6.908673 | -0.2836251 | 0.1241902 | 0.8887618
53.58184 | 7.6157 | 7.908594 | 6.907658 | -0.2928936 | 0.1242117 | 0.8767238
53.59184 | 7.6106 | 7.89581 | 6.906645 | -0.2852102 | 0.1242348 | 0.86493
53.60184 | 7.5935 | 7.883281 | 6.905636 | -0.2897808 | 0.1242594 | 0.8533855
53.61184 | 7.5791 | 7.870999 | 6.90463 | -0.2918992 | 0.1242857 | 0.842084
53.62184 | 7.5695 | 7.858959 | 6.903627 | -0.2894587 | 0.1243135 | 0.8310187
53.63184 | 7.5536 | 7.847154 | 6.902627 | -0.2935535 | 0.124343 | 0.8201837
53.64183 | 7.5462 | 7.835589 | 6.901631 | -0.2893888 | 0.124374 | 0.8095834
53.65183 | 7.5368 | 7.824236 | 6.900638 | -0.287436 | 0.1244068 | 0.799191
53.66183 | 7.5218 | 7.813101 | 6.899648 | -0.2913009 | 0.1244413 | 0.7890113
53.67183 | 7.512 | 7.802178 | 6.898662 | -0.2901783 | 0.1244775 | 0.7790391
53.68183 | 7.5024 | 7.791463 | 6.897678 | -0.2890628 | 0.1245154 | 0.7692689
53.69182 | 7.488 | 7.78096 | 6.896699 | -0.2929595 | 0.1245551 | 0.759705
53.70182 | 7.4826 | 7.770643 | 6.895723 | -0.2880427 | 0.1245966 | 0.7503233
53.71182 | 7.4649 | 7.760518 | 6.894749 | -0.2956184 | 0.12464 | 0.7411289
53.72182 | 7.4665 | 7.750581 | 6.893779 | -0.2840815 | 0.1246852 | 0.7321168
53.73182 | 7.4585 | 7.740828 | 6.892813 | -0.2823277 | 0.1247323 | 0.7232827
53.74182 | 7.4427 | 7.731253 | 6.891849 | -0.2885525 | 0.1247812 | 0.7146219
53.75181 | 7.4362 | 7.721861 | 6.89089 | -0.285661 | 0.1248321 | 0.7061385
53.76181 | 7.427 | 7.71263 | 6.889934 | -0.2856304 | 0.124885 | 0.6978117
53.77181 | 7.4131 | 7.703566 | 6.88898 | -0.2904661 | 0.1249399 | 0.6896457
53.78181 | 7.4094 | 7.694664 | 6.888031 | -0.2852643 | 0.1249968 | 0.681637
53.79181 | 7.3911 | 7.685921 | 6.887084 | -0.2948211 | 0.1250557 | 0.6737813
53.80181 | 7.3989 | 7.677333 | 6.886141 | -0.2784329 | 0.1251168 | 0.6660752
53.8118 | 7.3808 | 7.668904 | 6.885202 | -0.2881042 | 0.1251798 | 0.6585223
53.8218 | 7.3632 | 7.660615 | 6.884266 | -0.2974154 | 0.1252451 | 0.6511046
53.8318 | 7.3695 | 7.652471 | 6.883333 | -0.2829711 | 0.1253126 | 0.6438258
53.8418 | 7.37 | 7.644468 | 6.882403 | -0.2744684 | 0.1253822 | 0.636683
53.8518 | 7.3373 | 7.636604 | 6.881477 | -0.2993037 | 0.1254541 | 0.6296726
53.8618 | 7.3563 | 7.628874 | 6.880554 | -0.2725744 | 0.1255282 | 0.6227919
53.87179 | 7.33 | 7.621287 | 6.879636 | -0.2912866 | 0.1256049 | 0.6160458
53.88179 | 7.3291 | 7.613819 | 6.87872 | -0.2847187 | 0.1256837 | 0.609415
53.89179 | 7.3151 | 7.606477 | 6.877808 | -0.2913773 | 0.1257648 | 0.602905
53.90179 | 7.319 | 7.59926 | 6.876899 | -0.2802597 | 0.1258482 | 0.5965129
53.91179 | 7.3137 | 7.592163 | 6.875993 | -0.2784633 | 0.1259342 | 0.5902362
53.92179 | 7.2951 | 7.585184 | 6.875091 | -0.2900837 | 0.1260222 | 0.5840706
53.93178 | 7.2869 | 7.578331 | 6.874193 | -0.2914306 | 0.1261133 | 0.5780241
53.94178 | 7.2824 | 7.571582 | 6.873298 | -0.2891825 | 0.1262066 | 0.5720778
53.95178 | 7.2704 | 7.564946 | 6.872406 | -0.2945457 | 0.1263025 | 0.5662369
53.96178 | 7.2686 | 7.558418 | 6.871518 | -0.289818 | 0.126401 | 0.5604989
53.97178 | 7.2584 | 7.551997 | 6.870633 | -0.2935971 | 0.1265022 | 0.5548616
53.98178 | 7.2477 | 7.545681 | 6.869752 | -0.2979809 | 0.1266059 | 0.5493228
53.99177 | 7.2517 | 7.539473 | 6.868875 | -0.2877732 | 0.1267123 | 0.5438856
54.00177 | 7.228 | 7.53336 | 6.868001 | -0.30536 | 0.1268215 | 0.5385374
54.01177 | 7.2298 | 7.527345 | 6.86713 | -0.2975452 | 0.1269335 | 0.5332814
54.02177 | 7.2286 | 7.521427 | 6.866263 | -0.292827 | 0.1270482 | 0.5281156
54.03177 | 7.2089 | 7.515603 | 6.8654 | -0.3067034 | 0.1271658 | 0.5230381
54.04176 | 7.2136 | 7.509878 | 6.86454 | -0.2962784 | 0.127286 | 0.5180522
54.05176 | 7.2109 | 7.504239 | 6.863684 | -0.2933387 | 0.1274094 | 0.5131457
54.06176 | 7.1873 | 7.498688 | 6.862831 | -0.3113884 | 0.1275354 | 0.5083224
54.07176 | 7.2044 | 7.493226 | 6.861981 | -0.2888256 | 0.1276647 | 0.5035798
54.08176 | 7.1836 | 7.487849 | 6.861135 | -0.3042489 | 0.1277974 | 0.4989165
54.09176 | 7.1762 | 7.482557 | 6.860293 | -0.3063567 | 0.1279328 | 0.4943312
54.10175 | 7.1765 | 7.477352 | 6.859455 | -0.3008524 | 0.1280709 | 0.4898267
54.11175 | 7.1595 | 7.472224 | 6.858619 | -0.3127242 | 0.1282126 | 0.4853922
54.12175 | 7.1617 | 7.467176 | 6.857788 | -0.305476 | 0.1283574 | 0.4810308
54.13175 | 7.1633 | 7.462206 | 6.85696 | -0.2989061 | 0.1285055 | 0.4767409
54.14175 | 7.138 | 7.457313 | 6.856135 | -0.3193133 | 0.1286569 | 0.4725212
54.15175 | 7.1547 | 7.452496 | 6.855314 | -0.2977962 | 0.1288115 | 0.4683703
54.16174 | 7.1354 | 7.447758 | 6.854498 | -0.3123581 | 0.1289694 | 0.4642908
54.17174 | 7.1271 | 7.443088 | 6.853684 | -0.3159883 | 0.1291308 | 0.4602733
54.18174 | 7.1427 | 7.43849 | 6.852874 | -0.2957904 | 0.1292957 | 0.4563206
54.19174 | 7.1124 | 7.433963 | 6.852068 | -0.321563 | 0.1294641 | 0.4524313
54.20174 | 7.1226 | 7.429505 | 6.851265 | -0.3069051 | 0.129636 | 0.4486043
54.21174 | 7.1251 | 7.425115 | 6.850466 | -0.3000154 | 0.1298115 | 0.4448383
54.22173 | 7.0929 | 7.420797 | 6.849671 | -0.327897 | 0.1299904 | 0.4411357
54.23173 | 7.1138 | 7.41654 | 6.848879 | -0.3027404 | 0.1301732 | 0.4374882
54.24173 | 7.0984 | 7.412349 | 6.848091 | -0.3139486 | 0.1303597 | 0.4338982
54.25173 | 7.0926 | 7.408221 | 6.847306 | -0.3156209 | 0.13055 | 0.4303648
54.26173 | 7.0946 | 7.404156 | 6.846525 | -0.309556 | 0.1307441 | 0.4268867
54.27173 | 7.0663 | 7.400153 | 6.845748 | -0.333853 | 0.130942 | 0.423463
54.28172 | 7.0825 | 7.396215 | 6.844975 | -0.3137147 | 0.1311437 | 0.4200959
54.29172 | 7.076 | 7.392333 | 6.844205 | -0.3163326 | 0.1313496 | 0.4167778
54.30172 | 7.0571 | 7.38851 | 6.843439 | -0.3314095 | 0.1315595 | 0.413511
54.31172 | 7.0696 | 7.384745 | 6.842677 | -0.3151447 | 0.1317735 | 0.4102947
54.32172 | 7.0557 | 7.381037 | 6.841918 | -0.3253372 | 0.1319916 | 0.4071279
54.33172 | 7.0437 | 7.377386 | 6.841163 | -0.333686 | 0.1322139 | 0.4040096
54.34171 | 7.0558 | 7.373795 | 6.840412 | -0.3179946 | 0.1324403 | 0.4009424
54.35171 | 7.0318 | 7.370254 | 6.839664 | -0.338454 | 0.1326712 | 0.3979186
54.36171 | 7.0483 | 7.366767 | 6.83892 | -0.3184674 | 0.1329064 | 0.3949408
54.37171 | 7.0317 | 7.363334 | 6.83818 | -0.3316341 | 0.133146 | 0.3920081
54.38171 | 7.0186 | 7.359953 | 6.837443 | -0.3413534 | 0.1333901 | 0.3891198
54.39171 | 7.0325 | 7.356624 | 6.836711 | -0.3241245 | 0.1336387 | 0.3862751
54.4017 | 7.0176 | 7.35335 | 6.835982 | -0.3357499 | 0.1338917 | 0.3834758
54.4117 | 7.0061 | 7.350122 | 6.835257 | -0.3440225 | 0.1341495 | 0.3807158
54.4217 | 7.0034 | 7.346945 | 6.834536 | -0.3435449 | 0.1344121 | 0.3779972
54.4317 | 7 | 7.343816 | 6.833818 | -0.3438164 | 0.1346795 | 0.3753191
54.4417 | 7.0023 | 7.340736 | 6.833104 | -0.3384364 | 0.1349517 | 0.3726809
54.45169 | 6.9825 | 7.337707 | 6.832394 | -0.3552072 | 0.1352285 | 0.3700843
54.46169 | 6.9814 | 7.334722 | 6.831688 | -0.3533224 | 0.1355107 | 0.3675238
54.47169 | 6.9871 | 7.331784 | 6.830985 | -0.3446842 | 0.1357979 | 0.3650011
54.48169 | 6.9831 | 7.328892 | 6.830286 | -0.3457921 | 0.1360901 | 0.3625156
54.49169 | 6.9707 | 7.326046 | 6.829591 | -0.3553457 | 0.1363876 | 0.3600667
54.50169 | 6.9763 | 7.323244 | 6.8289 | -0.3469442 | 0.1366903 | 0.3576538
54.51168 | 6.9649 | 7.32049 | 6.828213 | -0.3555899 | 0.1369981 | 0.3552785
54.52168 | 6.9607 | 7.317777 | 6.82753 | -0.3570769 | 0.1373116 | 0.3529357
54.53168 | 6.9618 | 7.315107 | 6.82685 | -0.3533074 | 0.1376305 | 0.3506271
54.54168 | 6.9519 | 7.312481 | 6.826174 | -0.360581 | 0.137955 | 0.3483521
54.55168 | 6.9655 | 7.309897 | 6.825502 | -0.344397 | 0.1382852 | 0.3461102
54.56168 | 6.9432 | 7.307355 | 6.824833 | -0.3641552 | 0.1386211 | 0.3439008
54.57167 | 6.9419 | 7.304857 | 6.824169 | -0.3629575 | 0.1389624 | 0.3417256
54.58167 | 6.9491 | 7.302398 | 6.823509 | -0.3532985 | 0.13931 | 0.3395797
54.59167 | 6.9291 | 7.29998 | 6.822852 | -0.3708803 | 0.1396635 | 0.3374648
54.60167 | 6.9346 | 7.297603 | 6.822199 | -0.3630025 | 0.140023 | 0.3353804
54.61167 | 6.9349 | 7.295265 | 6.82155 | -0.3603647 | 0.1403887 | 0.333326
54.62167 | 6.9261 | 7.292967 | 6.820905 | -0.3668666 | 0.1407607 | 0.3313011
54.63166 | 6.9313 | 7.29071 | 6.820264 | -0.3594099 | 0.1411385 | 0.3293072
54.64166 | 6.9199 | 7.28849 | 6.819627 | -0.3685898 | 0.1415232 | 0.32734
54.65166 | 6.927 | 7.286308 | 6.818993 | -0.3593083 | 0.1419143 | 0.3254009
54.66166 | 6.9152 | 7.284165 | 6.818363 | -0.368965 | 0.142312 | 0.3234896
54.67166 | 6.9145 | 7.28206 | 6.817738 | -0.3675596 | 0.1427164 | 0.3216056
54.68166 | 6.9092 | 7.279992 | 6.817116 | -0.3707918 | 0.1431276 | 0.3197484
54.69165 | 6.915 | 7.277963 | 6.816498 | -0.3629632 | 0.1435453 | 0.3179195
54.70165 | 6.9076 | 7.27597 | 6.815884 | -0.3683695 | 0.1439704 | 0.3161148
54.71165 | 6.9071 | 7.274013 | 6.815274 | -0.3669126 | 0.1444026 | 0.3143359
54.72165 | 6.904 | 7.272092 | 6.814668 | -0.368092 | 0.1448419 | 0.3125821
54.73165 | 6.8966 | 7.270208 | 6.814066 | -0.3736076 | 0.1452886 | 0.3108533
54.74165 | 6.9043 | 7.268359 | 6.813467 | -0.3640591 | 0.1457427 | 0.3091491
54.75164 | 6.8782 | 7.266548 | 6.812873 | -0.388348 | 0.1462039 | 0.3074706
54.76164 | 6.8885 | 7.26477 | 6.812283 | -0.3762705 | 0.1466732 | 0.3058143
54.77164 | 6.8919 | 7.263028 | 6.811696 | -0.3711281 | 0.1471502 | 0.3041815
54.78164 | 6.8788 | 7.261321 | 6.811114 | -0.3825208 | 0.1476352 | 0.3025718
54.79164 | 6.8844 | 7.259648 | 6.810535 | -0.3752481 | 0.1481281 | 0.3009849
54.80164 | 6.8763 | 7.25801 | 6.809961 | -0.3817101 | 0.1486291 | 0.2994204
54.81163 | 6.8738 | 7.256408 | 6.80939 | -0.3826079 | 0.1491378 | 0.2978797
54.82163 | 6.8845 | 7.254838 | 6.808824 | -0.3703384 | 0.1496554 | 0.2963592
54.83163 | 6.8563 | 7.253303 | 6.808261 | -0.3970028 | 0.1501816 | 0.2948602
54.84163 | 6.8711 | 7.251801 | 6.807702 | -0.3807008 | 0.1507164 | 0.2933823
54.85163 | 6.8739 | 7.250333 | 6.807147 | -0.3764328 | 0.15126 | 0.2919254
54.86162 | 6.8573 | 7.2489 | 6.806597 | -0.3915997 | 0.151812 | 0.2904905
54.87162 | 6.8633 | 7.247499 | 6.80605 | -0.3841986 | 0.1523736 | 0.2890745
54.88162 | 6.8514 | 7.246131 | 6.805508 | -0.3947307 | 0.1529443 | 0.2876787
54.89162 | 6.8572 | 7.244796 | 6.804969 | -0.387596 | 0.1535245 | 0.2863025
54.90162 | 6.8494 | 7.243494 | 6.804434 | -0.3940944 | 0.1541142 | 0.2849459
54.91162 | 6.84 | 7.242226 | 6.803904 | -0.4022256 | 0.1547135 | 0.2836086
54.92161 | 6.8501 | 7.240991 | 6.803377 | -0.3908909 | 0.155322 | 0.2822915
54.93161 | 6.8368 | 7.239788 | 6.802855 | -0.4029877 | 0.1559411 | 0.2809919
54.94161 | 6.8261 | 7.238617 | 6.802336 | -0.4125172 | 0.1565703 | 0.2797107
54.95161 | 6.8388 | 7.237479 | 6.801822 | -0.3986792 | 0.1572099 | 0.2784478
54.96161 | 6.8331 | 7.236374 | 6.801311 | -0.4032738 | 0.15786 | 0.2772028
54.97161 | 6.8292 | 7.235301 | 6.800805 | -0.4061008 | 0.1585206 | 0.2759756
54.9816 | 6.8315 | 7.234261 | 6.800303 | -0.4027613 | 0.1591915 | 0.2747672
54.9916 | 6.823 | 7.233253 | 6.799804 | -0.4102531 | 0.1598741 | 0.2735748
55.0016 | 6.8285 | 7.232277 | 6.79931 | -0.4037773 | 0.1605678 | 0.2723995
55.0116 | 6.827 | 7.231334 | 6.79882 | -0.4043338 | 0.1612729 | 0.2712411
55.0216 | 6.8243 | 7.230423 | 6.798334 | -0.4061226 | 0.1619897 | 0.2700993
55.0316 | 6.8181 | 7.229544 | 6.797852 | -0.4114437 | 0.1627182 | 0.268974
55.04159 | 6.8257 | 7.228698 | 6.797374 | -0.402998 | 0.163458 | 0.267866
55.05159 | 6.8086 | 7.227884 | 6.7969 | -0.4192837 | 0.1642106 | 0.2667729
55.06159 | 6.8135 | 7.227102 | 6.79643 | -0.4136018 | 0.1649757 | 0.2656957
55.07159 | 6.8121 | 7.226352 | 6.795965 | -0.4142522 | 0.1657534 | 0.2646341
55.08159 | 6.8109 | 7.225635 | 6.795503 | -0.414735 | 0.166544 | 0.2635879
55.09159 | 6.8096 | 7.22495 | 6.795046 | -0.4153502 | 0.1673476 | 0.262557
55.10158 | 6.8008 | 7.224299 | 6.794593 | -0.4234986 | 0.1681637 | 0.2615422
55.11158 | 6.8027 | 7.223679 | 6.794143 | -0.4209788 | 0.1689942 | 0.2605412
55.12158 | 6.8133 | 7.223092 | 6.793698 | -0.4097918 | 0.1698385 | 0.259555
55.13158 | 6.7984 | 7.222537 | 6.793257 | -0.4241373 | 0.1706967 | 0.2585833
55.14158 | 6.7984 | 7.222016 | 6.79282 | -0.4236157 | 0.1715693 | 0.257626
55.15158 | 6.7973 | 7.221527 | 6.792388 | -0.424227 | 0.1724563 | 0.2566829
55.16157 | 6.8072 | 7.221072 | 6.79196 | -0.413872 | 0.1733575 | 0.2557549
55.17157 | 6.7923 | 7.220649 | 6.791535 | -0.4283493 | 0.1742744 | 0.2548397
55.18157 | 6.7882 | 7.22026 | 6.791115 | -0.4320599 | 0.1752067 | 0.2539382
55.19157 | 6.7875 | 7.219904 | 6.790699 | -0.4324037 | 0.1761546 | 0.2530503
55.20157 | 6.7985 | 7.219581 | 6.790287 | -0.4210811 | 0.1771185 | 0.2521758
55.21157 | 6.7883 | 7.219292 | 6.789879 | -0.4309921 | 0.1780986 | 0.2513145
55.22156 | 6.7796 | 7.219037 | 6.789476 | -0.4394372 | 0.1790942 | 0.2504672
55.23156 | 6.768 | 7.218816 | 6.789076 | -0.450816 | 0.1801076 | 0.249632
55.24156 | 6.7844 | 7.218629 | 6.788681 | -0.434229 | 0.1811381 | 0.2488097
55.25156 | 6.7704 | 7.218476 | 6.78829 | -0.4480763 | 0.1821862 | 0.248
55.26156 | 6.7727 | 7.218358 | 6.787903 | -0.4456581 | 0.183252 | 0.2472029
55.27155 | 6.761 | 7.218275 | 6.787521 | -0.4572748 | 0.184335 | 0.2464189
55.28155 | 6.7638 | 7.218226 | 6.787142 | -0.4544264 | 0.1854375 | 0.2456465
55.29155 | 6.7705 | 7.218213 | 6.786768 | -0.4477132 | 0.1865588 | 0.2448862
55.30155 | 6.7557 | 7.218235 | 6.786398 | -0.4625354 | 0.1876994 | 0.2441379
55.31155 | 6.7511 | 7.218293 | 6.786032 | -0.4671934 | 0.1888596 | 0.2434016
55.32155 | 6.7583 | 7.218387 | 6.785671 | -0.4600873 | 0.1900398 | 0.242677
55.33154 | 6.754 | 7.218517 | 6.785313 | -0.4645174 | 0.1912391 | 0.2419648
55.34154 | 6.7443 | 7.218684 | 6.78496 | -0.4743841 | 0.1924604 | 0.2412634
55.35154 | 6.7476 | 7.218888 | 6.784611 | -0.4712877 | 0.193703 | 0.2405734
55.36154 | 6.7367 | 7.219128 | 6.784267 | -0.4824285 | 0.1949671 | 0.2398948
55.37154 | 6.7445 | 7.219407 | 6.783926 | -0.4749067 | 0.1962534 | 0.2392273
55.38154 | 6.7277 | 7.219723 | 6.78359 | -0.4920228 | 0.1975621 | 0.2385709
55.39153 | 6.7323 | 7.220077 | 6.783258 | -0.4877767 | 0.1988924 | 0.2379262
55.40153 | 6.7324 | 7.220469 | 6.78293 | -0.4880695 | 0.2002475 | 0.2372916
55.41153 | 6.7211 | 7.220901 | 6.782607 | -0.4998012 | 0.2016265 | 0.2366678
55.42153 | 6.7262 | 7.221372 | 6.782288 | -0.4951723 | 0.20303 | 0.2360547
55.43153 | 6.7289 | 7.221883 | 6.781973 | -0.4929831 | 0.2044584 | 0.2354521
55.44153 | 6.7222 | 7.222434 | 6.781662 | -0.500234 | 0.2059122 | 0.2348599
55.45152 | 6.7191 | 7.223025 | 6.781356 | -0.503925 | 0.2073905 | 0.2342787
55.46152 | 6.7226 | 7.223658 | 6.781054 | -0.5010576 | 0.2088967 | 0.2337072
55.47152 | 6.7127 | 7.224332 | 6.780756 | -0.5116317 | 0.2104301 | 0.2331459
55.48152 | 6.7202 | 7.225048 | 6.780462 | -0.5048479 | 0.2119911 | 0.2325946
55.49152 | 6.7166 | 7.225806 | 6.780173 | -0.5092065 | 0.2135803 | 0.2320533
55.50152 | 6.7127 | 7.226608 | 6.779888 | -0.5139082 | 0.2151984 | 0.2315219
55.51151 | 6.7201 | 7.227452 | 6.779607 | -0.5073523 | 0.2168442 | 0.2310007
55.52151 | 6.7065 | 7.228342 | 6.779331 | -0.5218417 | 0.2185219 | 0.2304888
55.53151 | 6.715 | 7.229276 | 6.779059 | -0.5142757 | 0.2202302 | 0.2299865
55.54151 | 6.7054 | 7.230255 | 6.778791 | -0.5248551 | 0.2219701 | 0.2294938
55.55151 | 6.7098 | 7.23128 | 6.778528 | -0.5214803 | 0.2237421 | 0.2290106
55.56151 | 6.7021 | 7.232352 | 6.778269 | -0.5302522 | 0.2255469 | 0.2285368
55.5715 | 6.6998 | 7.23347 | 6.778014 | -0.53367 | 0.2273835 | 0.2280726
55.5815 | 6.7016 | 7.234637 | 6.777763 | -0.5330369 | 0.2292562 | 0.2276173
55.5915 | 6.7048 | 7.235852 | 6.777517 | -0.5310523 | 0.2311639 | 0.2271711
55.6015 | 6.699 | 7.237117 | 6.777275 | -0.538117 | 0.2331076 | 0.226734
55.6115 | 6.7 | 7.238432 | 6.777038 | -0.5384318 | 0.235088 | 0.2263059
55.62149 | 6.7067 | 7.239796 | 6.776805 | -0.5330961 | 0.2371039 | 0.2258872
55.63149 | 6.6882 | 7.241213 | 6.776576 | -0.5530132 | 0.2391602 | 0.2254768
55.64149 | 6.7057 | 7.242683 | 6.776352 | -0.5369827 | 0.2412558 | 0.2250752
55.65149 | 6.6977 | 7.244205 | 6.776132 | -0.5465054 | 0.2433915 | 0.2246823
55.66149 | 6.6865 | 7.245782 | 6.775916 | -0.5592823 | 0.2455684 | 0.2242981
55.67149 | 6.7058 | 7.247414 | 6.775704 | -0.5416142 | 0.2477873 | 0.2239224
55.68148 | 6.6877 | 7.2491 | 6.775498 | -0.5614003 | 0.2500471 | 0.2235556
55.69148 | 6.6823 | 7.250845 | 6.775295 | -0.568545 | 0.2523532 | 0.2231968
55.70148 | 6.6911 | 7.252648 | 6.775097 | -0.5615476 | 0.2547044 | 0.2228464
55.71148 | 6.6771 | 7.254509 | 6.774903 | -0.577409 | 0.2571018 | 0.2225043
55.72148 | 6.6821 | 7.25643 | 6.774713 | -0.5743304 | 0.2595466 | 0.2221705
55.73148 | 6.6794 | 7.258413 | 6.774528 | -0.5790128 | 0.2620399 | 0.2218448
55.74147 | 6.6705 | 7.260455 | 6.774348 | -0.5899554 | 0.2645802 | 0.2215275
55.75147 | 6.6771 | 7.262563 | 6.774171 | -0.5854632 | 0.267174 | 0.221218
55.76147 | 6.6749 | 7.264736 | 6.773999 | -0.5898355 | 0.2698198 | 0.2209164
55.77147 | 6.6685 | 7.266974 | 6.773832 | -0.5984735 | 0.272519 | 0.2206228
55.78147 | 6.6756 | 7.269279 | 6.773669 | -0.5936786 | 0.2752729 | 0.220337
55.79147 | 6.6655 | 7.271652 | 6.77351 | -0.6061518 | 0.2780828 | 0.220059
55.80146 | 6.6647 | 7.274092 | 6.773356 | -0.6093923 | 0.2809475 | 0.2197891
55.81146 | 6.6682 | 7.276606 | 6.773206 | -0.6084062 | 0.2838738 | 0.2195266
55.82146 | 6.6535 | 7.279193 | 6.77306 | -0.6256926 | 0.2868605 | 0.2192717
55.83146 | 6.6674 | 7.281853 | 6.772919 | -0.6144528 | 0.2899092 | 0.2190244
55.84146 | 6.6559 | 7.284589 | 6.772783 | -0.6286886 | 0.2930214 | 0.2187846
55.85146 | 6.652 | 7.287401 | 6.77265 | -0.6354015 | 0.2961988 | 0.2185522
55.86145 | 6.6571 | 7.29029 | 6.772523 | -0.6331901 | 0.2994398 | 0.2183275
55.87145 | 6.6435 | 7.293262 | 6.772399 | -0.6497619 | 0.3027526 | 0.2181099
55.88145 | 6.6391 | 7.296316 | 6.77228 | -0.6572158 | 0.3061357 | 0.2178997
55.89145 | 6.6536 | 7.299454 | 6.772166 | -0.6458537 | 0.309591 | 0.2176966
55.90145 | 6.6417 | 7.302677 | 6.772056 | -0.6609773 | 0.3131205 | 0.2175008
55.91145 | 6.6428 | 7.305989 | 6.77195 | -0.6631886 | 0.3167261 | 0.2173121
55.92144 | 6.649 | 7.309386 | 6.771849 | -0.6603862 | 0.3204061 | 0.2171306
55.93144 | 6.6327 | 7.312879 | 6.771753 | -0.6801787 | 0.3241699 | 0.2169561
55.94144 | 6.6429 | 7.316465 | 6.771661 | -0.6735652 | 0.3280161 | 0.2167884
55.95144 | 6.6493 | 7.320148 | 6.771573 | -0.6708475 | 0.3319469 | 0.2166278
55.96144 | 6.6284 | 7.323928 | 6.77149 | -0.6955282 | 0.3359647 | 0.216474
55.97144 | 6.6462 | 7.327809 | 6.771411 | -0.6816095 | 0.3400717 | 0.216327
55.98143 | 6.642 | 7.33179 | 6.771337 | -0.6897898 | 0.3442663 | 0.2161869
55.99143 | 6.6265 | 7.335879 | 6.771267 | -0.7093795 | 0.3485593 | 0.2160534
56.00143 | 6.6427 | 7.340077 | 6.771201 | -0.6973772 | 0.3529492 | 0.2159266
56.01143 | 6.634 | 7.344384 | 6.771141 | -0.710384 | 0.3574377 | 0.2158058
56.02143 | 6.6325 | 7.348806 | 6.771084 | -0.7163059 | 0.3620296 | 0.2156922
56.03142 | 6.6286 | 7.35334 | 6.771032 | -0.7247397 | 0.3667216 | 0.2155858
56.04142 | 6.6278 | 7.357997 | 6.770985 | -0.7301971 | 0.3715271 | 0.2154852
56.05142 | 6.6296 | 7.362777 | 6.770942 | -0.7331769 | 0.376444 | 0.2153909
56.06142 | 6.6365 | 7.367682 | 6.770904 | -0.7311821 | 0.3814755 | 0.2153031
56.07142 | 6.6233 | 7.372716 | 6.77087 | -0.7494161 | 0.3866249 | 0.2152215
56.08142 | 6.636 | 7.377882 | 6.77084 | -0.7418823 | 0.3918957 | 0.2151463
56.09141 | 6.6306 | 7.383179 | 6.770815 | -0.7525788 | 0.3972859 | 0.2150775
56.10141 | 6.6278 | 7.38862 | 6.770795 | -0.7608196 | 0.40281 | 0.2150146
56.11141 | 6.6284 | 7.394203 | 6.770779 | -0.7658035 | 0.4084665 | 0.2149578
56.12141 | 6.6342 | 7.399934 | 6.770768 | -0.7657341 | 0.4142592 | 0.2149071
56.13141 | 6.6269 | 7.405816 | 6.770761 | -0.7789156 | 0.4201923 | 0.2148623
56.14141 | 6.6287 | 7.411852 | 6.770759 | -0.7831521 | 0.4262698 | 0.2148236
56.1514 | 6.6243 | 7.418042 | 6.770761 | -0.7937418 | 0.4324901 | 0.2147907
56.1614 | 6.6274 | 7.424401 | 6.770768 | -0.7970012 | 0.4388698 | 0.2147637
56.1714 | 6.6257 | 7.430929 | 6.770779 | -0.8052289 | 0.4454074 | 0.2147424
56.1814 | 6.6177 | 7.43763 | 6.770795 | -0.8199298 | 0.452108 | 0.2147269
56.1914 | 6.6223 | 7.444509 | 6.770815 | -0.8222086 | 0.4589763 | 0.2147171
56.2014 | 6.6204 | 7.451571 | 6.77084 | -0.8311707 | 0.4660176 | 0.2147129
56.21139 | 6.6246 | 7.458814 | 6.77087 | -0.8342141 | 0.4732302 | 0.2147143
56.22139 | 6.6254 | 7.466258 | 6.770904 | -0.8408584 | 0.4806336 | 0.2147212
56.23139 | 6.615 | 7.473902 | 6.770942 | -0.8589024 | 0.4882266 | 0.2147336
56.24139 | 6.6272 | 7.481752 | 6.770985 | -0.8545518 | 0.4960152 | 0.2147513
56.25139 | 6.62 | 7.489813 | 6.771033 | -0.869813 | 0.5040056 | 0.2147745
56.26139 | 6.6197 | 7.498092 | 6.771085 | -0.878392 | 0.512204 | 0.2148029
56.27138 | 6.6243 | 7.506587 | 6.771142 | -0.8822871 | 0.5206087 | 0.2148364
56.28138 | 6.6185 | 7.515322 | 6.771203 | -0.8968219 | 0.5292433 | 0.2148753
56.29138 | 6.6129 | 7.524295 | 6.771269 | -0.9113947 | 0.5381063 | 0.2149191
56.30138 | 6.6228 | 7.533513 | 6.77134 | -0.9107134 | 0.5472054 | 0.2149682
56.31138 | 6.6125 | 7.542985 | 6.771415 | -0.9304848 | 0.5565479 | 0.2150221
56.32138 | 6.6182 | 7.552718 | 6.771495 | -0.9345175 | 0.566142 | 0.215081
56.33137 | 6.6143 | 7.562709 | 6.771579 | -0.9484092 | 0.5759859 | 0.2151447
56.34137 | 6.6086 | 7.572988 | 6.771667 | -0.964388 | 0.5861073 | 0.2152132
56.35137 | 6.6104 | 7.583553 | 6.771761 | -0.9731527 | 0.5965053 | 0.2152865
56.36137 | 6.6073 | 7.594413 | 6.771859 | -0.9871126 | 0.6071893 | 0.2153644
56.37137 | 6.609 | 7.605577 | 6.771961 | -0.9965768 | 0.6181683 | 0.215447
56.38137 | 6.6016 | 7.617055 | 6.772069 | -1.015455 | 0.6294521 | 0.215534
56.39136 | 6.602 | 7.628845 | 6.77218 | -1.026845 | 0.6410396 | 0.2156255
56.40136 | 6.6077 | 7.640981 | 6.772297 | -1.033281 | 0.6529633 | 0.2157215
56.41136 | 6.6041 | 7.653463 | 6.772418 | -1.049363 | 0.6652231 | 0.2158218
56.42136 | 6.591 | 7.6663 | 6.772543 | -1.0753 | 0.6778301 | 0.2159263
56.43136 | 6.5978 | 7.679504 | 6.772673 | -1.081704 | 0.6907956 | 0.2160351
56.44135 | 6.6031 | 7.693074 | 6.772808 | -1.089974 | 0.7041183 | 0.2161479
56.45135 | 6.582 | 7.707049 | 6.772947 | -1.125049 | 0.7178368 | 0.2162648
56.46135 | 6.5968 | 7.721428 | 6.773091 | -1.124628 | 0.7319506 | 0.2163856
56.47135 | 6.5932 | 7.736223 | 6.77324 | -1.143023 | 0.746473 | 0.2165104
56.48135 | 6.5907 | 7.75145 | 6.773393 | -1.16075 | 0.7614175 | 0.2166389
56.49135 | 6.5802 | 7.76712 | 6.773551 | -1.18692 | 0.776798 | 0.2167713
56.50134 | 6.5738 | 7.783234 | 6.773713 | -1.209434 | 0.792613 | 0.2169072
56.51134 | 6.5891 | 7.799836 | 6.77388 | -1.210736 | 0.8089088 | 0.2170467
56.52134 | 6.5762 | 7.816927 | 6.774052 | -1.240727 | 0.8256847 | 0.2171899
56.53134 | 6.5767 | 7.834522 | 6.774229 | -1.257822 | 0.842957 | 0.2173363
56.54134 | 6.5764 | 7.852637 | 6.77441 | -1.276237 | 0.8607415 | 0.2174863
56.55134 | 6.5817 | 7.87129 | 6.774595 | -1.28959 | 0.879055 | 0.2176394
56.56133 | 6.5757 | 7.890476 | 6.774785 | -1.314776 | 0.8978957 | 0.2177955
56.57133 | 6.5801 | 7.910253 | 6.77498 | -1.330153 | 0.9173181 | 0.2179549
56.58133 | 6.5731 | 7.930619 | 6.77518 | -1.357519 | 0.9373218 | 0.2181174
56.59133 | 6.5806 | 7.951592 | 6.775384 | -1.370992 | 0.9579251 | 0.2182828
56.60133 | 6.5683 | 7.97319 | 6.775593 | -1.40489 | 0.9791466 | 0.218451
56.61133 | 6.572 | 7.995434 | 6.775806 | -1.423434 | 1.001005 | 0.218622
56.62132 | 6.5839 | 8.018318 | 6.776024 | -1.434418 | 1.023499 | 0.2187955
56.63132 | 6.5754 | 8.041909 | 6.776247 | -1.466509 | 1.04669 | 0.2189718
56.64132 | 6.5732 | 8.066203 | 6.776474 | -1.493003 | 1.070578 | 0.2191506
56.65132 | 6.5692 | 8.09122 | 6.776706 | -1.52202 | 1.095182 | 0.2193318
56.66132 | 6.564 | 8.116981 | 6.776943 | -1.552981 | 1.120523 | 0.2195154
56.67132 | 6.5703 | 8.143507 | 6.777184 | -1.573207 | 1.146621 | 0.2197013
56.68131 | 6.5762 | 8.170789 | 6.77743 | -1.594589 | 1.17347 | 0.2198891
56.69131 | 6.5713 | 8.198903 | 6.777681 | -1.627603 | 1.201143 | 0.2200792
56.70131 | 6.5776 | 8.227841 | 6.777936 | -1.650241 | 1.229634 | 0.2202713
56.71131 | 6.5811 | 8.257624 | 6.778196 | -1.676524 | 1.258963 | 0.2204653
56.72131 | 6.567 | 8.28827 | 6.778461 | -1.72127 | 1.289148 | 0.2206612
56.73131 | 6.5809 | 8.319799 | 6.77873 | -1.738899 | 1.32021 | 0.2208588
56.7413 | 6.5755 | 8.352193 | 6.779004 | -1.776693 | 1.352131 | 0.2210573
56.7513 | 6.577 | 8.385539 | 6.779283 | -1.808539 | 1.384998 | 0.2212581
56.7613 | 6.5819 | 8.419818 | 6.779566 | -1.837918 | 1.418791 | 0.2214604
56.7713 | 6.5691 | 8.455045 | 6.779854 | -1.885945 | 1.453526 | 0.2216642
56.7813 | 6.5807 | 8.491233 | 6.780147 | -1.910533 | 1.489217 | 0.2218692
56.7913 | 6.5772 | 8.528392 | 6.780444 | -1.951192 | 1.525872 | 0.2220756
56.80129 | 6.5751 | 8.566495 | 6.780746 | -1.991395 | 1.563466 | 0.2222828
56.81129 | 6.5757 | 8.605621 | 6.781053 | -2.029921 | 1.602076 | 0.2224914
56.82129 | 6.569 | 8.645737 | 6.781364 | -2.076737 | 1.641671 | 0.222701
56.83129 | 6.5688 | 8.686843 | 6.781681 | -2.118043 | 1.682251 | 0.2229116
56.84129 | 6.5787 | 8.728935 | 6.782001 | -2.150235 | 1.723811 | 0.2231229
56.85128 | 6.5747 | 8.771963 | 6.782327 | -2.197263 | 1.766302 | 0.2233348
56.86128 | 6.5725 | 8.815999 | 6.782657 | -2.243499 | 1.809794 | 0.2235477
56.87128 | 6.576 | 8.860982 | 6.782992 | -2.284982 | 1.854229 | 0.2237611
56.88128 | 6.5693 | 8.906891 | 6.783332 | -2.337591 | 1.899584 | 0.2239751
56.89128 | 6.5748 | 8.953694 | 6.783676 | -2.378894 | 1.945829 | 0.2241895
56.90128 | 6.5704 | 9.001356 | 6.784025 | -2.430956 | 1.992927 | 0.2244043
56.91127 | 6.5644 | 9.049786 | 6.784378 | -2.485386 | 2.040788 | 0.2246193
56.92127 | 6.5711 | 9.099026 | 6.784737 | -2.527926 | 2.089455 | 0.2248347
56.93127 | 6.5671 | 9.14897 | 6.7851 | -2.58187 | 2.13882 | 0.2250503
56.94127 | 6.5719 | 9.199549 | 6.785468 | -2.627649 | 2.188816 | 0.2252659
56.95127 | 6.5629 | 9.250686 | 6.78584 | -2.687786 | 2.239364 | 0.2254816
56.96127 | 6.5585 | 9.302291 | 6.786217 | -2.743791 | 2.290377 | 0.2256971
56.97126 | 6.5479 | 9.354217 | 6.786599 | -2.806317 | 2.341706 | 0.2259123
56.98126 | 6.5605 | 9.406457 | 6.786986 | -2.845957 | 2.393344 | 0.2261276
56.99126 | 6.5617 | 9.458842 | 6.787377 | -2.897142 | 2.445122 | 0.2263425
57.00126 | 6.5541 | 9.511241 | 6.787773 | -2.957141 | 2.496911 | 0.2265572
57.01126 | 6.5539 | 9.563517 | 6.788174 | -3.009617 | 2.548572 | 0.2267712
57.02126 | 6.5502 | 9.615519 | 6.788579 | -3.065319 | 2.599955 | 0.2269849
57.03125 | 6.56 | 9.667039 | 6.788989 | -3.107039 | 2.650852 | 0.2271976
57.04125 | 6.5531 | 9.718008 | 6.789404 | -3.164908 | 2.701194 | 0.2274099
57.05125 | 6.5551 | 9.768201 | 6.789824 | -3.213101 | 2.750756 | 0.2276215
57.06125 | 6.5567 | 9.817434 | 6.790248 | -3.260734 | 2.799354 | 0.2278321
57.07125 | 6.5453 | 9.865519 | 6.790677 | -3.320219 | 2.8468 | 0.2280418
57.08125 | 6.5505 | 9.912263 | 6.791111 | -3.361763 | 2.892901 | 0.2282506
57.09124 | 6.5539 | 9.957426 | 6.791549 | -3.403526 | 2.937419 | 0.2284579
57.10124 | 6.5427 | 10.0009 | 6.791993 | -3.458202 | 2.980245 | 0.2286644
57.11124 | 6.5613 | 10.04245 | 6.792441 | -3.48115 | 3.02114 | 0.2288695
57.12124 | 6.5455 | 10.08188 | 6.792893 | -3.536378 | 3.059911 | 0.2290734
57.13124 | 6.5364 | 10.119 | 6.793351 | -3.5826 | 3.096373 | 0.2292757
57.14124 | 6.5502 | 10.15364 | 6.793813 | -3.603436 | 3.130347 | 0.2294766
57.15123 | 6.5546 | 10.18559 | 6.79428 | -3.630988 | 3.161633 | 0.2296758
57.16123 | 6.5432 | 10.21476 | 6.794751 | -3.67156 | 3.190136 | 0.2298736
57.17123 | 6.5563 | 10.24097 | 6.795228 | -3.684675 | 3.215678 | 0.2300696
57.18123 | 6.5544 | 10.2641 | 6.795709 | -3.709703 | 3.238131 | 0.2302639
57.19123 | 6.5448 | 10.28403 | 6.796195 | -3.739232 | 3.257381 | 0.2304565
57.20123 | 6.5583 | 10.30067 | 6.796685 | -3.742366 | 3.273333 | 0.2306472
57.21122 | 6.5451 | 10.31392 | 6.79718 | -3.768819 | 3.285902 | 0.2308361
57.22122 | 6.5598 | 10.32376 | 6.79768 | -3.763955 | 3.295052 | 0.2310231
57.23122 | 6.5574 | 10.33013 | 6.798185 | -3.772726 | 3.300733 | 0.2312083
57.24122 | 6.5569 | 10.33301 | 6.798694 | -3.776113 | 3.302927 | 0.2313915
57.25122 | 6.5677 | 10.33242 | 6.799209 | -3.764715 | 3.301634 | 0.2315727
57.26121 | 6.5603 | 10.32836 | 6.799727 | -3.768062 | 3.296883 | 0.2317511
57.27121 | 6.5497 | 10.32088 | 6.800251 | -3.771184 | 3.288705 | 0.2319283
57.28121 | 6.5611 | 10.31004 | 6.800779 | -3.74894 | 3.277157 | 0.2321034
57.29121 | 6.5579 | 10.29591 | 6.801313 | -3.738005 | 3.262316 | 0.2322765
57.30121 | 6.5566 | 10.27857 | 6.801851 | -3.721968 | 3.24427 | 0.2324475
57.31121 | 6.5734 | 10.25813 | 6.802393 | -3.684734 | 3.223124 | 0.2326164
57.3212 | 6.5729 | 10.23474 | 6.80294 | -3.661843 | 3.199019 | 0.2327833
57.3312 | 6.5717 | 10.20848 | 6.803492 | -3.63678 | 3.172039 | 0.2329481
57.3412 | 6.5735 | 10.1795 | 6.804049 | -3.606005 | 3.142345 | 0.2331108
57.3512 | 6.5759 | 10.14797 | 6.804611 | -3.572066 | 3.110084 | 0.2332714
57.3612 | 6.5733 | 10.11402 | 6.805178 | -3.540723 | 3.075415 | 0.2334299
57.3712 | 6.5816 | 10.07784 | 6.805749 | -3.496235 | 3.0385 | 0.2335862
57.38119 | 6.579 | 10.03961 | 6.806324 | -3.46061 | 2.999546 | 0.2337403
57.39119 | 6.5805 | 9.999444 | 6.806905 | -3.418944 | 2.958647 | 0.2338925
57.40119 | 6.5919 | 9.957547 | 6.80749 | -3.365647 | 2.916015 | 0.2340425
57.41119 | 6.5757 | 9.914094 | 6.80808 | -3.338394 | 2.871824 | 0.2341904
57.42119 | 6.5962 | 9.869259 | 6.808675 | -3.273059 | 2.826248 | 0.2343362
57.43119 | 6.5794 | 9.823215 | 6.809275 | -3.243815 | 2.77946 | 0.23448
57.44118 | 6.5826 | 9.776178 | 6.809879 | -3.193578 | 2.731677 | 0.2346215
57.45118 | 6.5901 | 9.728221 | 6.810488 | -3.138121 | 2.682972 | 0.2347612
57.46118 | 6.5838 | 9.679553 | 6.811102 | -3.095753 | 2.633552 | 0.2348989
57.47118 | 6.5927 | 9.630329 | 6.811721 | -3.037629 | 2.583574 | 0.2350346
57.48118 | 6.5985 | 9.580698 | 6.812344 | -2.982198 | 2.533186 | 0.2351684
57.49118 | 6.5832 | 9.530804 | 6.812972 | -2.947604 | 2.482531 | 0.2353004
57.50117 | 6.5918 | 9.480829 | 6.813604 | -2.889029 | 2.431794 | 0.2354304
57.51117 | 6.5942 | 9.430804 | 6.814242 | -2.836604 | 2.381003 | 0.235559
57.52117 | 6.5906 | 9.380894 | 6.814885 | -2.790294 | 2.330324 | 0.2356859
57.53117 | 6.5937 | 9.331211 | 6.815532 | -2.737511 | 2.279868 | 0.2358112
57.54117 | 6.5945 | 9.281856 | 6.816184 | -2.687356 | 2.229737 | 0.235935
57.55117 | 6.5934 | 9.23292 | 6.81684 | -2.63952 | 2.180023 | 0.2360575
57.56116 | 6.5952 | 9.184536 | 6.817501 | -2.589336 | 2.130857 | 0.2361786
57.57116 | 6.5881 | 9.136685 | 6.818167 | -2.548585 | 2.082219 | 0.2362987
57.58116 | 6.5877 | 9.089481 | 6.818838 | -2.501781 | 2.034225 | 0.2364176
57.59116 | 6.5914 | 9.042984 | 6.819514 | -2.451584 | 1.986934 | 0.2365356
57.60116 | 6.5833 | 8.997246 | 6.820194 | -2.413946 | 1.940399 | 0.2366528
57.61115 | 6.5834 | 8.952356 | 6.820879 | -2.368956 | 1.894708 | 0.2367692
57.62115 | 6.5918 | 8.908265 | 6.821569 | -2.316465 | 1.849811 | 0.236885
57.63115 | 6.5907 | 8.865047 | 6.822263 | -2.274347 | 1.805783 | 0.2370004
57.64115 | 6.586 | 8.82273 | 6.822963 | -2.23673 | 1.762651 | 0.2371154
57.65115 | 6.5956 | 8.781333 | 6.823667 | -2.185733 | 1.720436 | 0.2372302
57.66115 | 6.5867 | 8.740872 | 6.824376 | -2.154172 | 1.679152 | 0.2373448
57.67114 | 6.591 | 8.701397 | 6.825089 | -2.110397 | 1.638849 | 0.2374594
57.68114 | 6.5919 | 8.662837 | 6.825807 | -2.070937 | 1.599455 | 0.2375742
57.69114 | 6.5887 | 8.625232 | 6.826531 | -2.036532 | 1.561013 | 0.2376893
57.70114 | 6.6002 | 8.588585 | 6.827259 | -1.988385 | 1.523522 | 0.2378048
57.71114 | 6.5905 | 8.55289 | 6.827991 | -1.96239 | 1.486978 | 0.2379208
57.72114 | 6.5968 | 8.518142 | 6.828729 | -1.921342 | 1.451376 | 0.2380375
57.73113 | 6.6014 | 8.484365 | 6.82947 | -1.882965 | 1.41674 | 0.2381549
57.74113 | 6.5901 | 8.451482 | 6.830217 | -1.861382 | 1.382992 | 0.2382733
57.75113 | 6.5947 | 8.419514 | 6.830969 | -1.824814 | 1.350153 | 0.2383928
57.76113 | 6.5964 | 8.388448 | 6.831725 | -1.792048 | 1.31821 | 0.2385135
57.77113 | 6.5942 | 8.358268 | 6.832486 | -1.764068 | 1.287146 | 0.2386355
57.78113 | 6.5983 | 8.328958 | 6.833252 | -1.730658 | 1.256947 | 0.238759
57.79112 | 6.6049 | 8.300529 | 6.834022 | -1.695629 | 1.227623 | 0.2388839
57.80112 | 6.6097 | 8.272906 | 6.834798 | -1.663206 | 1.199098 | 0.2390107
57.81112 | 6.6019 | 8.246101 | 6.835578 | -1.644201 | 1.171383 | 0.2391394
57.82112 | 6.6101 | 8.220093 | 6.836363 | -1.609993 | 1.14446 | 0.2392701
57.83112 | 6.6148 | 8.194863 | 6.837152 | -1.580063 | 1.118308 | 0.2394029
57.84112 | 6.6154 | 8.170393 | 6.837947 | -1.554993 | 1.092909 | 0.239538
57.85111 | 6.6225 | 8.146686 | 6.838745 | -1.524186 | 1.068266 | 0.2396753
57.86111 | 6.6258 | 8.123676 | 6.839549 | -1.497876 | 1.044312 | 0.2398152
57.87111 | 6.6167 | 8.101367 | 6.840358 | -1.484667 | 1.021052 | 0.2399579
57.88111 | 6.6289 | 8.07974 | 6.841171 | -1.45084 | 0.9984661 | 0.2401034
57.89111 | 6.6327 | 8.058776 | 6.841989 | -1.426076 | 0.9765355 | 0.2402518
57.90111 | 6.6183 | 8.038457 | 6.842812 | -1.420157 | 0.9552415 | 0.2404032
57.9111 | 6.6353 | 8.018781 | 6.843639 | -1.383481 | 0.934585 | 0.2405577
57.9211 | 6.6398 | 7.999694 | 6.844471 | -1.359894 | 0.9145075 | 0.2407157
57.9311 | 6.6339 | 7.981197 | 6.845308 | -1.347297 | 0.8950115 | 0.2408771
57.9411 | 6.6415 | 7.963271 | 6.84615 | -1.321771 | 0.8760791 | 0.2410421
57.9511 | 6.6533 | 7.945901 | 6.846997 | -1.292601 | 0.8576934 | 0.2412109
57.9611 | 6.6477 | 7.929069 | 6.847848 | -1.281369 | 0.8398374 | 0.2413835
57.97109 | 6.6628 | 7.912778 | 6.848703 | -1.249978 | 0.8225141 | 0.2415607
57.98109 | 6.6604 | 7.896973 | 6.849564 | -1.236573 | 0.8056681 | 0.2417414
57.99109 | 6.6633 | 7.881659 | 6.850429 | -1.218359 | 0.7893035 | 0.2419263
58.00109 | 6.6738 | 7.866821 | 6.851299 | -1.193021 | 0.7734059 | 0.2421156
58.01109 | 6.6685 | 7.852443 | 6.852174 | -1.183943 | 0.7579596 | 0.2423094
58.02108 | 6.6767 | 7.838526 | 6.853053 | -1.161826 | 0.7429654 | 0.2425076
58.03108 | 6.6878 | 7.825028 | 6.853938 | -1.137228 | 0.7283798 | 0.2427108
58.04108 | 6.6852 | 7.81195 | 6.854827 | -1.12675 | 0.7142043 | 0.2429189
58.05108 | 6.6878 | 7.799279 | 6.855721 | -1.111479 | 0.7004259 | 0.2431321
58.06108 | 6.6895 | 7.787001 | 6.856619 | -1.097501 | 0.6870318 | 0.2433502
58.07108 | 6.6928 | 7.775106 | 6.857522 | -1.082306 | 0.6740096 | 0.2435738
58.08107 | 6.7055 | 7.763592 | 6.85843 | -1.058092 | 0.66136 | 0.2438025
58.09107 | 6.7084 | 7.752426 | 6.859342 | -1.044026 | 0.6490464 | 0.2440369
58.10107 | 6.7078 | 7.741607 | 6.86026 | -1.033807 | 0.6370704 | 0.244277
58.11107 | 6.7252 | 7.731126 | 6.861182 | -1.005926 | 0.6254212 | 0.2445229
58.12107 | 6.7252 | 7.720972 | 6.862109 | -0.995772 | 0.6140883 | 0.2447748
58.13107 | 6.7187 | 7.711135 | 6.863041 | -0.9924349 | 0.6030618 | 0.2450325
58.14106 | 6.7365 | 7.701615 | 6.863976 | -0.9651146 | 0.5923424 | 0.2452963
58.15106 | 6.7359 | 7.692383 | 6.864917 | -0.9564829 | 0.5818994 | 0.2455665
58.16106 | 6.7415 | 7.683441 | 6.865863 | -0.9419407 | 0.5717347 | 0.2458432
58.17106 | 6.751 | 7.674779 | 6.866813 | -0.923779 | 0.5618393 | 0.2461265
58.18106 | 6.7438 | 7.66639 | 6.867768 | -0.9225896 | 0.5522048 | 0.2464164
58.19106 | 6.7575 | 7.658264 | 6.868728 | -0.9007645 | 0.542823 | 0.246713
58.20105 | 6.7607 | 7.650403 | 6.869692 | -0.8897033 | 0.5336949 | 0.2470163
58.21105 | 6.7568 | 7.642783 | 6.870661 | -0.8859832 | 0.5247949 | 0.247327
58.22105 | 6.7666 | 7.635405 | 6.871635 | -0.8688049 | 0.5161247 | 0.2476448
58.23105 | 6.7748 | 7.628261 | 6.872614 | -0.8534612 | 0.5076772 | 0.2479698
58.24105 | 6.7682 | 7.621346 | 6.873598 | -0.8531455 | 0.4994456 | 0.2483024
58.25105 | 6.7897 | 7.614651 | 6.874586 | -0.8249512 | 0.4914231 | 0.2486424
58.26104 | 6.7902 | 7.608178 | 6.875578 | -0.8179783 | 0.4836109 | 0.2489898
58.27104 | 6.7908 | 7.601908 | 6.876575 | -0.811108 | 0.4759876 | 0.2493453
58.28104 | 6.8096 | 7.595841 | 6.877577 | -0.786241 | 0.4685549 | 0.2497087
58.29104 | 6.8132 | 7.589972 | 6.878584 | -0.7767715 | 0.4613071 | 0.2500801
58.30104 | 6.8047 | 7.584294 | 6.879596 | -0.7795941 | 0.4542385 | 0.2504597
58.31104 | 6.8267 | 7.578804 | 6.880612 | -0.7521036 | 0.4473438 | 0.2508476
58.32103 | 6.8262 | 7.5735 | 6.881632 | -0.7473 | 0.4406244 | 0.2512433
58.33103 | 6.8286 | 7.568368 | 6.882658 | -0.7397679 | 0.4340618 | 0.2516483
58.34103 | 6.8402 | 7.563408 | 6.883688 | -0.7232081 | 0.4276583 | 0.2520616
58.35103 | 6.845 | 7.558616 | 6.884723 | -0.7136158 | 0.4214086 | 0.2524839
58.36103 | 6.8488 | 7.553987 | 6.885763 | -0.7051867 | 0.4153088 | 0.2529149
58.37103 | 6.8536 | 7.549516 | 6.886807 | -0.6959164 | 0.4093539 | 0.253355
58.38102 | 6.8593 | 7.545205 | 6.887856 | -0.6859051 | 0.403546 | 0.2538036
58.39102 | 6.8736 | 7.54104 | 6.888909 | -0.6674403 | 0.397869 | 0.2542619
58.40102 | 6.8818 | 7.537022 | 6.889968 | -0.6552224 | 0.3923251 | 0.2547296
58.41102 | 6.8822 | 7.533148 | 6.891031 | -0.6509479 | 0.3869103 | 0.2552067
58.42102 | 6.9039 | 7.529413 | 6.892099 | -0.625513 | 0.381621 | 0.2556933
58.43101 | 6.9085 | 7.525819 | 6.89317 | -0.6173192 | 0.37646 | 0.2561891
58.44101 | 6.9006 | 7.522353 | 6.894247 | -0.6217531 | 0.371411 | 0.2566949
58.45101 | 6.9217 | 7.519017 | 6.895329 | -0.5973166 | 0.366477 | 0.2572106
58.46101 | 6.9236 | 7.515807 | 6.896415 | -0.5922066 | 0.3616544 | 0.2577367
58.47101 | 6.9203 | 7.51272 | 6.897507 | -0.5924198 | 0.3569411 | 0.2582721
58.48101 | 6.9405 | 7.509753 | 6.898602 | -0.5692535 | 0.3523336 | 0.2588175
58.491 | 6.9451 | 7.506907 | 6.899702 | -0.5618075 | 0.3478338 | 0.259372
58.501 | 6.9468 | 7.504173 | 6.900807 | -0.5573733 | 0.343429 | 0.2599375
58.511 | 6.9508 | 7.501551 | 6.901917 | -0.5507513 | 0.3391215 | 0.2605132
58.521 | 6.9618 | 7.499039 | 6.903031 | -0.5372386 | 0.3349087 | 0.261099
58.531 | 6.963 | 7.496633 | 6.90415 | -0.5336328 | 0.3307878 | 0.2616949
58.541 | 6.9719 | 7.494331 | 6.905274 | -0.5224313 | 0.3267566 | 0.262301
58.55099 | 6.9744 | 7.492134 | 6.906401 | -0.5177338 | 0.3228166 | 0.2629163
58.56099 | 6.9824 | 7.490034 | 6.907534 | -0.5076338 | 0.3189573 | 0.2635426
58.57099 | 6.9891 | 7.488031 | 6.908671 | -0.498931 | 0.3151805 | 0.2641789
58.58099 | 6.9925 | 7.486123 | 6.909814 | -0.4936231 | 0.3114841 | 0.2648252
58.59099 | 6.9988 | 7.484308 | 6.910961 | -0.485508 | 0.307866 | 0.2654814
58.60099 | 7.0013 | 7.482583 | 6.912112 | -0.4812835 | 0.304324 | 0.2661474
58.61098 | 7.0058 | 7.480949 | 6.913267 | -0.4751489 | 0.3008595 | 0.2668223
58.62098 | 7.0122 | 7.479399 | 6.914428 | -0.4671991 | 0.2974639 | 0.2675074
58.63098 | 7.0149 | 7.477934 | 6.915593 | -0.4630337 | 0.2941386 | 0.2682019
58.64098 | 7.0156 | 7.476551 | 6.916763 | -0.4609507 | 0.2908819 | 0.2689055
58.65098 | 7.0229 | 7.475248 | 6.917938 | -0.4523479 | 0.2876918 | 0.2696181
58.66098 | 7.0201 | 7.474023 | 6.919117 | -0.4539235 | 0.2845668 | 0.2703394
58.67097 | 7.0182 | 7.472877 | 6.9203 | -0.4546767 | 0.2815082 | 0.2710686
58.68097 | 7.0253 | 7.471803 | 6.921488 | -0.4465034 | 0.2785082 | 0.2718068
58.69097 | 7.0215 | 7.470803 | 6.922681 | -0.4493027 | 0.2755683 | 0.2725529
58.70097 | 7.0262 | 7.469873 | 6.923879 | -0.4436731 | 0.2726871 | 0.2733068
58.71097 | 7.0356 | 7.469013 | 6.925081 | -0.4334126 | 0.2698629 | 0.2740681
58.72097 | 7.0243 | 7.46822 | 6.926288 | -0.4439195 | 0.2670945 | 0.2748367
58.73096 | 7.0319 | 7.467493 | 6.927499 | -0.4355928 | 0.2643829 | 0.2756113
58.74096 | 7.0368 | 7.466829 | 6.928715 | -0.4300295 | 0.2617215 | 0.2763932
58.75096 | 7.0287 | 7.466229 | 6.929935 | -0.4375286 | 0.2591116 | 0.2771815
58.76096 | 7.0336 | 7.465689 | 6.931161 | -0.4320886 | 0.256552 | 0.2779757
58.77096 | 7.0374 | 7.465208 | 6.932391 | -0.4278078 | 0.2540414 | 0.2787757
58.78096 | 7.0319 | 7.464785 | 6.933625 | -0.4328849 | 0.2515786 | 0.2795812
58.79095 | 7.0301 | 7.464419 | 6.934863 | -0.4343189 | 0.2491648 | 0.2803911
58.80095 | 7.029 | 7.464107 | 6.936107 | -0.4351075 | 0.246794 | 0.2812069
58.81095 | 7.0251 | 7.46385 | 6.937355 | -0.4387498 | 0.2444676 | 0.2820275
58.82095 | 7.0248 | 7.463645 | 6.938608 | -0.4388448 | 0.2421845 | 0.2828528
58.83095 | 7.0198 | 7.463491 | 6.939865 | -0.443691 | 0.2399436 | 0.2836826
58.84094 | 7.0165 | 7.463388 | 6.941126 | -0.4468876 | 0.237746 | 0.284516
58.85094 | 7.0094 | 7.463333 | 6.942392 | -0.4539332 | 0.2355865 | 0.2853547
58.86094 | 7.0113 | 7.463327 | 6.943663 | -0.4520272 | 0.2334663 | 0.2861978
58.87094 | 7.0119 | 7.463368 | 6.944939 | -0.4514683 | 0.2313845 | 0.2870452
58.88094 | 7.0048 | 7.463456 | 6.946219 | -0.458656 | 0.2293402 | 0.2878971
58.89094 | 6.9992 | 7.463589 | 6.947503 | -0.4643894 | 0.2273324 | 0.2887535
58.90093 | 7.0004 | 7.463768 | 6.948791 | -0.4633675 | 0.2253624 | 0.2896137
58.91093 | 6.9949 | 7.46399 | 6.950085 | -0.4690902 | 0.2234254 | 0.2904796
58.92093 | 6.9875 | 7.464257 | 6.951384 | -0.4767566 | 0.2215226 | 0.2913504
58.93093 | 6.9839 | 7.464566 | 6.952686 | -0.4806662 | 0.2196533 | 0.2922264
58.94093 | 6.9765 | 7.464918 | 6.953994 | -0.4884185 | 0.2178166 | 0.293108
58.95093 | 6.9676 | 7.465313 | 6.955306 | -0.4977131 | 0.216012 | 0.2939954
58.96092 | 6.9666 | 7.465749 | 6.956621 | -0.4991492 | 0.2142403 | 0.2948879
58.97092 | 6.9585 | 7.466227 | 6.957942 | -0.5077274 | 0.2124976 | 0.2957877
58.98092 | 6.9521 | 7.466747 | 6.959268 | -0.5146468 | 0.2107849 | 0.2966944
58.99092 | 6.9412 | 7.467307 | 6.960598 | -0.5261073 | 0.2091015 | 0.2976082
59.00092 | 6.9379 | 7.467909 | 6.961932 | -0.5300087 | 0.2074469 | 0.2985296
59.01092 | 6.9367 | 7.468551 | 6.963271 | -0.5318507 | 0.2058205 | 0.2994589
59.02091 | 6.9307 | 7.469233 | 6.964613 | -0.5385325 | 0.2042233 | 0.3003958
59.03091 | 6.92 | 7.469955 | 6.965962 | -0.5499555 | 0.2026515 | 0.3013424
59.04091 | 6.9194 | 7.470719 | 6.967314 | -0.5513187 | 0.2011062 | 0.3022983
59.05091 | 6.9131 | 7.471522 | 6.968671 | -0.5584222 | 0.1995869 | 0.303264
59.06091 | 6.9037 | 7.472366 | 6.970033 | -0.5686658 | 0.198093 | 0.3042399
59.07091 | 6.9059 | 7.47325 | 6.971399 | -0.5673495 | 0.1966241 | 0.3052264
59.0809 | 6.8927 | 7.474172 | 6.972768 | -0.5814724 | 0.1951811 | 0.3062231
59.0909 | 6.8883 | 7.475136 | 6.974143 | -0.5868363 | 0.1937607 | 0.3072323
59.1009 | 6.8876 | 7.47614 | 6.975523 | -0.5885401 | 0.1923639 | 0.3082535
59.1109 | 6.8747 | 7.477184 | 6.976907 | -0.602484 | 0.1909901 | 0.3092871
59.1209 | 6.8637 | 7.478268 | 6.978295 | -0.614568 | 0.189639 | 0.3103337
59.1309 | 6.8681 | 7.479392 | 6.979688 | -0.6112919 | 0.1883101 | 0.3113935
59.14089 | 6.8544 | 7.480555 | 6.981084 | -0.6261546 | 0.1870042 | 0.3124661
59.15089 | 6.8437 | 7.481758 | 6.982486 | -0.6380585 | 0.1857185 | 0.3135537
59.16089 | 6.842 | 7.483002 | 6.983893 | -0.6410024 | 0.1844538 | 0.314656
59.17089 | 6.8382 | 7.484286 | 6.985303 | -0.6460861 | 0.1832096 | 0.3157731
59.18089 | 6.8301 | 7.48561 | 6.986719 | -0.6555099 | 0.1819857 | 0.3169054
59.19089 | 6.8326 | 7.486973 | 6.988138 | -0.6543734 | 0.1807816 | 0.3180534
59.20088 | 6.8172 | 7.488376 | 6.989561 | -0.6711757 | 0.1795983 | 0.3192163
59.21088 | 6.8126 | 7.489819 | 6.99099 | -0.6772189 | 0.1784328 | 0.3203964
59.22088 | 6.8125 | 7.491302 | 6.992423 | -0.6788019 | 0.1772859 | 0.3215932
59.23088 | 6.8 | 7.492824 | 6.99386 | -0.6928243 | 0.1761574 | 0.3228066
59.24088 | 6.7966 | 7.494387 | 6.995302 | -0.6977866 | 0.1750471 | 0.3240373
59.25087 | 6.7927 | 7.495987 | 6.996747 | -0.7032869 | 0.1739556 | 0.3252842
59.26087 | 6.7778 | 7.497628 | 6.998198 | -0.7198282 | 0.1728803 | 0.32655
59.27087 | 6.7793 | 7.499309 | 6.999653 | -0.7200089 | 0.1718222 | 0.3278338
59.28087 | 6.771 | 7.501029 | 7.001113 | -0.7300291 | 0.1707808 | 0.3291358
59.29087 | 6.7628 | 7.502788 | 7.002577 | -0.7399879 | 0.1697556 | 0.3304557
59.30087 | 6.7617 | 7.504587 | 7.004045 | -0.7428865 | 0.1687468 | 0.3317948
59.31086 | 6.7547 | 7.506422 | 7.005516 | -0.7517224 | 0.1677548 | 0.3331514
59.32086 | 6.7474 | 7.508299 | 7.006993 | -0.7608991 | 0.1667774 | 0.3345283
59.33086 | 6.7474 | 7.510215 | 7.008475 | -0.7628148 | 0.1658152 | 0.3359245
59.34086 | 6.7484 | 7.512169 | 7.009961 | -0.7637693 | 0.1648681 | 0.3373402
59.35086 | 6.7383 | 7.514163 | 7.011451 | -0.7758627 | 0.1639357 | 0.3387757
59.36086 | 6.7407 | 7.516195 | 7.012946 | -0.7754948 | 0.1630177 | 0.340231
59.37085 | 6.7311 | 7.518263 | 7.014444 | -0.7871634 | 0.1621148 | 0.3417049
59.38085 | 6.728 | 7.520373 | 7.015947 | -0.7923727 | 0.1612249 | 0.3432006
59.39085 | 6.7343 | 7.52252 | 7.017455 | -0.7882205 | 0.1603488 | 0.3447167
59.40085 | 6.7215 | 7.524707 | 7.018967 | -0.8032068 | 0.159486 | 0.3462535
59.41085 | 6.7183 | 7.526931 | 7.020484 | -0.8086314 | 0.1586365 | 0.3478112
59.42085 | 6.7195 | 7.529194 | 7.022005 | -0.8096945 | 0.1577999 | 0.3493899
59.43084 | 6.7125 | 7.531494 | 7.023528 | -0.8189935 | 0.1569769 | 0.3509882
59.44084 | 6.7142 | 7.533833 | 7.025058 | -0.8196331 | 0.1561655 | 0.3526096
59.45084 | 6.71 | 7.536211 | 7.026592 | -0.826211 | 0.1553664 | 0.3542526
59.46084 | 6.7058 | 7.538627 | 7.02813 | -0.8328271 | 0.1545793 | 0.3559175
59.47084 | 6.709 | 7.541081 | 7.029673 | -0.8320814 | 0.1538042 | 0.3576044
59.48084 | 6.7126 | 7.543574 | 7.03122 | -0.830974 | 0.1530406 | 0.3593135
59.49083 | 6.6987 | 7.546102 | 7.03277 | -0.8474022 | 0.1522894 | 0.3610432
59.50083 | 6.7113 | 7.548671 | 7.034325 | -0.8373711 | 0.1515485 | 0.3627975
59.51083 | 6.7071 | 7.551278 | 7.035885 | -0.8441783 | 0.1508186 | 0.3645746
59.52083 | 6.6978 | 7.553924 | 7.037449 | -0.8561238 | 0.1500997 | 0.3663749
59.53083 | 6.705 | 7.556608 | 7.039018 | -0.8516075 | 0.1493913 | 0.3681985
59.54083 | 6.7055 | 7.55933 | 7.040591 | -0.8538296 | 0.1486934 | 0.3700456
59.55082 | 6.6935 | 7.562087 | 7.042166 | -0.8685874 | 0.1480065 | 0.3719148
59.56082 | 6.704 | 7.564886 | 7.043747 | -0.8608863 | 0.1473291 | 0.3738097
59.57082 | 6.703 | 7.567724 | 7.045333 | -0.8647237 | 0.1466616 | 0.375729
59.58082 | 6.6917 | 7.5706 | 7.046923 | -0.8788998 | 0.1460038 | 0.3776729
59.59082 | 6.7 | 7.573515 | 7.048517 | -0.8735145 | 0.1453557 | 0.3796415
59.60081 | 6.6958 | 7.576465 | 7.050114 | -0.8806651 | 0.1447177 | 0.3816332
59.61081 | 6.6958 | 7.579457 | 7.051717 | -0.8836575 | 0.1440883 | 0.3836522
59.62081 | 6.6993 | 7.582489 | 7.053324 | -0.8831889 | 0.1434681 | 0.3856968
59.63081 | 6.696 | 7.585559 | 7.054935 | -0.8895594 | 0.1428569 | 0.3877673
59.64081 | 6.6949 | 7.588669 | 7.056551 | -0.8937692 | 0.1422545 | 0.3898639
59.65081 | 6.7026 | 7.591818 | 7.058171 | -0.8892184 | 0.1416607 | 0.3919871
59.6608 | 6.6994 | 7.595004 | 7.059793 | -0.8956039 | 0.1410761 | 0.3941348
59.6708 | 6.694 | 7.598232 | 7.061421 | -0.9042323 | 0.1404994 | 0.3963117
59.6808 | 6.6951 | 7.601501 | 7.063054 | -0.9064006 | 0.1399309 | 0.398516
59.6908 | 6.6985 | 7.604809 | 7.06469 | -0.906309 | 0.1393706 | 0.400748
59.7008 | 6.6943 | 7.608158 | 7.066331 | -0.9138576 | 0.1388183 | 0.4030081
59.7108 | 6.6954 | 7.611547 | 7.067976 | -0.9161467 | 0.138274 | 0.4052963
59.72079 | 6.6934 | 7.614973 | 7.069624 | -0.9215733 | 0.1377378 | 0.4076113
59.73079 | 6.6916 | 7.618444 | 7.071278 | -0.9268439 | 0.1372088 | 0.4099574
59.74079 | 6.6926 | 7.621956 | 7.072935 | -0.9293556 | 0.1366872 | 0.412333
59.75079 | 6.6952 | 7.625509 | 7.074597 | -0.9303087 | 0.136173 | 0.4147383
59.76079 | 6.6894 | 7.629103 | 7.076263 | -0.9397033 | 0.135666 | 0.4171738
59.77079 | 6.6988 | 7.63274 | 7.077934 | -0.9339399 | 0.1351662 | 0.4196398
59.78078 | 6.694 | 7.636415 | 7.079607 | -0.9424149 | 0.1346742 | 0.422134
59.79078 | 6.6973 | 7.640136 | 7.081285 | -0.9428359 | 0.1341885 | 0.4246621
59.80078 | 6.7017 | 7.6439 | 7.082968 | -0.9421996 | 0.1337095 | 0.427222
59.81078 | 6.6924 | 7.647706 | 7.084655 | -0.9553063 | 0.1332373 | 0.4298139
59.82078 | 6.7024 | 7.651556 | 7.086346 | -0.9491564 | 0.1327717 | 0.4324384
59.83078 | 6.7022 | 7.65545 | 7.088042 | -0.9532501 | 0.1323127 | 0.4350958
59.84077 | 6.7026 | 7.659384 | 7.089739 | -0.9567838 | 0.1318604 | 0.437784
59.85077 | 6.7057 | 7.663366 | 7.091443 | -0.9576657 | 0.1314141 | 0.4405087
59.86077 | 6.7104 | 7.667392 | 7.093151 | -0.9569922 | 0.130974 | 0.4432675
59.87077 | 6.7053 | 7.671464 | 7.094863 | -0.9661638 | 0.13054 | 0.4460613
59.88077 | 6.7055 | 7.675581 | 7.096579 | -0.9700808 | 0.1301121 | 0.4488902
59.89077 | 6.7165 | 7.679744 | 7.098299 | -0.9632435 | 0.1296901 | 0.4517549
59.90076 | 6.7134 | 7.683948 | 7.100021 | -0.9705483 | 0.1292743 | 0.4546529
59.91076 | 6.7115 | 7.688204 | 7.101749 | -0.9767038 | 0.1288639 | 0.4575905
59.92076 | 6.719 | 7.692506 | 7.103482 | -0.9735064 | 0.1284593 | 0.4605653
59.93076 | 6.7223 | 7.696856 | 7.105218 | -0.9745564 | 0.1280602 | 0.4635779
59.94076 | 6.7249 | 7.701254 | 7.106959 | -0.9763542 | 0.1276666 | 0.4666287
59.95076 | 6.7322 | 7.705701 | 7.108704 | -0.9735005 | 0.1272785 | 0.4697184
59.96075 | 6.7319 | 7.710191 | 7.110451 | -0.9782912 | 0.1268961 | 0.4728444
59.97075 | 6.7362 | 7.714736 | 7.112203 | -0.9785356 | 0.1265186 | 0.4760134
59.98075 | 6.7412 | 7.71933 | 7.11396 | -0.9781297 | 0.1261463 | 0.479223
59.99075 | 6.74 | 7.723974 | 7.115721 | -0.9839743 | 0.1257792 | 0.4824737
60.00075 | 6.7462 | 7.72867 | 7.117486 | -0.9824697 | 0.1254171 | 0.4857662
60.01074 | 6.7451 | 7.733412 | 7.119254 | -0.9883117 | 0.1250603 | 0.4890977
60.02074 | 6.7526 | 7.73821 | 7.121027 | -0.9856104 | 0.1247081 | 0.4924755
60.03074 | 6.7462 | 7.743062 | 7.122804 | -0.9968615 | 0.1243607 | 0.4958969
60.04074 | 6.7554 | 7.747966 | 7.124585 | -0.9925658 | 0.1240181 | 0.4993625
60.05074 | 6.7637 | 7.752924 | 7.12637 | -0.9892238 | 0.1236802 | 0.5028732
60.06074 | 6.7553 | 7.757936 | 7.12816 | -1.002636 | 0.1233469 | 0.5064295
60.07073 | 6.7655 | 7.762998 | 7.129951 | -0.9974982 | 0.1230186 | 0.5100286
60.08073 | 6.7701 | 7.768121 | 7.131748 | -0.9980209 | 0.1226944 | 0.5136782
60.09073 | 6.7749 | 7.7733 | 7.13355 | -0.9983998 | 0.1223747 | 0.5173756
60.10073 | 6.7787 | 7.778535 | 7.135355 | -0.9998355 | 0.1220593 | 0.5211214
60.11073 | 6.7874 | 7.783829 | 7.137164 | -0.9964289 | 0.1217483 | 0.5249166
60.12073 | 6.7795 | 7.789181 | 7.138977 | -1.009681 | 0.1214415 | 0.5287618
60.13072 | 6.7955 | 7.794586 | 7.140793 | -0.9990858 | 0.1211392 | 0.5326539
60.14072 | 6.8017 | 7.800056 | 7.142614 | -0.9983561 | 0.1208408 | 0.5366015
60.15072 | 6.7999 | 7.805587 | 7.144439 | -1.005687 | 0.1205465 | 0.5406016
60.16072 | 6.8056 | 7.811179 | 7.146268 | -1.005579 | 0.1202562 | 0.5446549
60.17072 | 6.8154 | 7.816833 | 7.148101 | -1.001433 | 0.1199699 | 0.5487624
60.18072 | 6.8166 | 7.82255 | 7.149938 | -1.00595 | 0.1196874 | 0.5529248
60.19071 | 6.8257 | 7.828325 | 7.151777 | -1.002625 | 0.1194092 | 0.5571392
60.20071 | 6.8307 | 7.834171 | 7.153622 | -1.003471 | 0.1191345 | 0.5614143
60.21071 | 6.8279 | 7.840082 | 7.155471 | -1.012182 | 0.1188635 | 0.5657472
60.22071 | 6.8465 | 7.846059 | 7.157324 | -0.9995587 | 0.1185963 | 0.5701389
60.23071 | 6.852 | 7.852103 | 7.15918 | -1.000103 | 0.1183327 | 0.5745902
60.24071 | 6.8556 | 7.858216 | 7.161041 | -1.002616 | 0.1180728 | 0.5791021
60.2507 | 6.8701 | 7.864391 | 7.162903 | -0.9942911 | 0.1178167 | 0.5836712
60.2607 | 6.8801 | 7.870643 | 7.164772 | -0.9905429 | 0.1175638 | 0.5883075
60.2707 | 6.8775 | 7.876966 | 7.166644 | -0.9994658 | 0.1173144 | 0.5930076
60.2807 | 6.8954 | 7.883361 | 7.16852 | -0.9879607 | 0.1170684 | 0.5977724
60.2907 | 6.8968 | 7.889829 | 7.1704 | -0.993029 | 0.1168259 | 0.6026033
60.3007 | 6.9051 | 7.896372 | 7.172284 | -0.9912715 | 0.1165867 | 0.6075012
60.31069 | 6.9177 | 7.902983 | 7.17417 | -0.9852829 | 0.116351 | 0.6124624
60.32069 | 6.9227 | 7.909677 | 7.176061 | -0.9869773 | 0.1161183 | 0.6174979
60.33069 | 6.9302 | 7.916449 | 7.177956 | -0.9862492 | 0.1158888 | 0.6226039
60.34069 | 6.939 | 7.9233 | 7.179856 | -0.9843001 | 0.1156625 | 0.6277819
60.35069 | 6.9508 | 7.930231 | 7.181759 | -0.979431 | 0.1154393 | 0.6330329
60.36069 | 6.9534 | 7.937243 | 7.183666 | -0.9838432 | 0.1152192 | 0.6383583
60.37068 | 6.9637 | 7.944331 | 7.185575 | -0.980631 | 0.1150024 | 0.6437541
60.38068 | 6.9772 | 7.95151 | 7.187489 | -0.9743095 | 0.1147884 | 0.6492321
60.39068 | 6.9804 | 7.958773 | 7.189407 | -0.9783733 | 0.1145773 | 0.6547886
60.40068 | 7.0002 | 7.966124 | 7.19133 | -0.9659235 | 0.1143691 | 0.6604248
60.41068 | 7.0109 | 7.973562 | 7.193256 | -0.9626618 | 0.1141639 | 0.6661424
60.42067 | 7.0119 | 7.98108 | 7.195183 | -0.9691798 | 0.1139614 | 0.6719351
60.43067 | 7.0317 | 7.988698 | 7.197117 | -0.9569981 | 0.1137618 | 0.6778195
60.44067 | 7.0363 | 7.996409 | 7.199054 | -0.9601087 | 0.113565 | 0.6837895
60.45067 | 7.0428 | 8.004215 | 7.200995 | -0.9614153 | 0.1133713 | 0.6898488
60.46067 | 7.0656 | 8.012113 | 7.20294 | -0.946513 | 0.1131797 | 0.6959934
60.47067 | 7.0645 | 8.02011 | 7.204889 | -0.9556098 | 0.112991 | 0.7022302
60.48066 | 7.0803 | 8.028197 | 7.206839 | -0.9478965 | 0.1128051 | 0.7085525
60.49066 | 7.0995 | 8.036392 | 7.208795 | -0.9368923 | 0.1126217 | 0.7149756
60.50066 | 7.1095 | 8.04469 | 7.210755 | -0.9351902 | 0.1124409 | 0.7214945
60.51066 | 7.1083 | 8.053092 | 7.212718 | -0.9447919 | 0.1122627 | 0.728111
60.52066 | 7.1326 | 8.061599 | 7.214685 | -0.9289991 | 0.1120869 | 0.7348267
60.53066 | 7.1413 | 8.070215 | 7.216656 | -0.9289149 | 0.1119138 | 0.7416447
60.54065 | 7.1484 | 8.07893 | 7.218629 | -0.9305295 | 0.1117432 | 0.7485573
60.55065 | 7.1766 | 8.087765 | 7.220607 | -0.911165 | 0.1115748 | 0.7555828
60.56065 | 7.184 | 8.096714 | 7.222589 | -0.9127138 | 0.1114088 | 0.7627156
60.57065 | 7.1913 | 8.105778 | 7.224575 | -0.9144779 | 0.1112452 | 0.7699576
60.58065 | 7.2109 | 8.11496 | 7.226564 | -0.9040595 | 0.1110839 | 0.7773111
60.59065 | 7.2222 | 8.124261 | 7.228557 | -0.9020608 | 0.110925 | 0.7847784
60.60064 | 7.2326 | 8.133675 | 7.230552 | -0.9010745 | 0.1107684 | 0.7923539
60.61064 | 7.2594 | 8.143221 | 7.232553 | -0.8838215 | 0.110614 | 0.800055
60.62064 | 7.2638 | 8.152895 | 7.234557 | -0.8890949 | 0.1104618 | 0.8078766
60.63064 | 7.2758 | 8.162697 | 7.236564 | -0.886897 | 0.1103117 | 0.8158211
60.64064 | 7.2977 | 8.17263 | 7.238575 | -0.8749302 | 0.1101639 | 0.8238909
60.65064 | 7.305 | 8.182697 | 7.24059 | -0.8776972 | 0.1100182 | 0.8320887
60.66063 | 7.322 | 8.19289 | 7.242607 | -0.8708903 | 0.1098747 | 0.8404088
60.67063 | 7.3425 | 8.203232 | 7.244629 | -0.8607321 | 0.1097332 | 0.84887
60.68063 | 7.3527 | 8.213715 | 7.246655 | -0.8610154 | 0.1095938 | 0.8574671
60.69063 | 7.3704 | 8.224343 | 7.248684 | -0.853943 | 0.1094564 | 0.8662027
60.70063 | 7.3985 | 8.235118 | 7.250717 | -0.8366177 | 0.109321 | 0.8750799
60.71063 | 7.4004 | 8.246042 | 7.252753 | -0.8456422 | 0.1091876 | 0.8841015
60.72062 | 7.42 | 8.257109 | 7.254791 | -0.8371089 | 0.1090563 | 0.8932615
60.73062 | 7.4473 | 8.268342 | 7.256835 | -0.8210424 | 0.1089268 | 0.9025808
60.74062 | 7.4655 | 8.279735 | 7.258882 | -0.8142348 | 0.1087992 | 0.9120536
60.75062 | 7.4787 | 8.29129 | 7.260933 | -0.8125896 | 0.1086736 | 0.9216835
60.76062 | 7.5061 | 8.30301 | 7.262987 | -0.7969101 | 0.1085498 | 0.9314735
60.77062 | 7.5134 | 8.3149 | 7.265045 | -0.8014995 | 0.1084279 | 0.9414271
60.78061 | 7.5362 | 8.326949 | 7.267104 | -0.7907494 | 0.1083082 | 0.9515375
60.79061 | 7.5666 | 8.339187 | 7.269169 | -0.7725871 | 0.1081899 | 0.9618287
60.80061 | 7.5818 | 8.351604 | 7.271237 | -0.7698043 | 0.1080734 | 0.9722941
60.81061 | 7.607 | 8.364205 | 7.273309 | -0.7572049 | 0.1079586 | 0.9829377
60.82061 | 7.6312 | 8.376993 | 7.275384 | -0.7457928 | 0.1078456 | 0.9937633
60.8306 | 7.6441 | 8.389959 | 7.277461 | -0.745859 | 0.1077344 | 1.004764
60.8406 | 7.6813 | 8.403133 | 7.279543 | -0.7218329 | 0.1076248 | 1.015965
60.8506 | 7.7096 | 8.416506 | 7.281629 | -0.7069061 | 0.1075169 | 1.027361
60.8606 | 7.7309 | 8.430083 | 7.283718 | -0.699183 | 0.1074107 | 1.038955
60.8706 | 7.767 | 8.443868 | 7.28581 | -0.676868 | 0.1073061 | 1.050752
60.8806 | 7.793 | 8.457865 | 7.287906 | -0.6648652 | 0.1072031 | 1.062756
60.89059 | 7.8149 | 8.472066 | 7.290004 | -0.6571657 | 0.1071019 | 1.07496
60.90059 | 7.8483 | 8.486502 | 7.292107 | -0.6382016 | 0.1070021 | 1.087393
60.91059 | 7.8865 | 8.501164 | 7.294213 | -0.6146641 | 0.1069038 | 1.100047
60.92059 | 7.9024 | 8.516058 | 7.296323 | -0.6136585 | 0.1068071 | 1.112928
60.93059 | 7.9564 | 8.531189 | 7.298436 | -0.5747892 | 0.1067119 | 1.126041
60.94059 | 7.9764 | 8.546562 | 7.300553 | -0.5701622 | 0.1066183 | 1.139391
60.95058 | 8.0169 | 8.562167 | 7.30267 | -0.545267 | 0.1065262 | 1.15297
60.96058 | 8.0595 | 8.57804 | 7.304794 | -0.51854 | 0.1064355 | 1.166811
60.97058 | 8.0916 | 8.594172 | 7.30692 | -0.5025716 | 0.1063463 | 1.180905
60.98058 | 8.1295 | 8.610568 | 7.309051 | -0.4810676 | 0.1062585 | 1.195259
60.99058 | 8.1791 | 8.627234 | 7.311184 | -0.448134 | 0.1061721 | 1.209878
61.00058 | 8.2201 | 8.644177 | 7.313321 | -0.4240768 | 0.1060871 | 1.224769
61.01057 | 8.2605 | 8.661386 | 7.315459 | -0.4008857 | 0.1060035 | 1.239923
61.02057 | 8.323 | 8.6789 | 7.317602 | -0.3559004 | 0.1059213 | 1.255377
61.03057 | 8.3621 | 8.696711 | 7.319749 | -0.3346111 | 0.1058404 | 1.271122
61.04057 | 8.4096 | 8.714825 | 7.321899 | -0.3052247 | 0.1057608 | 1.287165
61.05057 | 8.4676 | 8.733248 | 7.324052 | -0.265648 | 0.1056826 | 1.303513
61.06057 | 8.5248 | 8.751988 | 7.326209 | -0.2271882 | 0.1056056 | 1.320174
61.07056 | 8.5747 | 8.771034 | 7.328367 | -0.1963339 | 0.10553 | 1.337137
61.08056 | 8.6501 | 8.79043 | 7.33053 | -0.1403299 | 0.1054556 | 1.354444
61.09056 | 8.7085 | 8.810166 | 7.332696 | -0.1016656 | 0.1053824 | 1.372087
61.10056 | 8.761 | 8.830249 | 7.334866 | -0.06924869 | 0.1053105 | 1.390072
61.11056 | 8.8529 | 8.850688 | 7.337039 | 0.002212492 | 0.1052398 | 1.408409
61.12056 | 8.9159 | 8.87149 | 7.339215 | 0.04440959 | 0.1051703 | 1.427105
61.13055 | 8.9874 | 8.892645 | 7.341393 | 0.09475485 | 0.105102 | 1.44615
61.14055 | 9.0834 | 8.914202 | 7.343575 | 0.1691981 | 0.1050348 | 1.465592
61.15055 | 9.1591 | 8.936149 | 7.345761 | 0.2229508 | 0.1049688 | 1.485419
61.16055 | 9.2473 | 8.958496 | 7.347951 | 0.2888036 | 0.104904 | 1.505642
61.17055 | 9.3591 | 8.981253 | 7.350143 | 0.3778473 | 0.1048402 | 1.52627
61.18055 | 9.4557 | 9.004428 | 7.352338 | 0.4512717 | 0.1047776 | 1.547312
61.19054 | 9.5528 | 9.02801 | 7.354535 | 0.5247899 | 0.1047162 | 1.568759
61.20054 | 9.6737 | 9.052054 | 7.356737 | 0.6216459 | 0.1046557 | 1.590661
61.21054 | 9.7982 | 9.076548 | 7.358942 | 0.7216517 | 0.1045963 | 1.61301
61.22054 | 9.9146 | 9.101504 | 7.36115 | 0.8130963 | 0.104538 | 1.635816
61.23054 | 10.0651 | 9.126931 | 7.363362 | 0.9381686 | 0.1044807 | 1.659089
61.24053 | 10.1883 | 9.152817 | 7.365574 | 1.035483 | 0.1044245 | 1.682819
61.25053 | 10.3311 | 9.179225 | 7.367791 | 1.151875 | 0.1043693 | 1.707064
61.26053 | 10.5063 | 9.20614 | 7.370012 | 1.30016 | 0.1043151 | 1.731812
61.27053 | 10.6556 | 9.233576 | 7.372236 | 1.422024 | 0.1042618 | 1.757078
61.28053 | 10.8296 | 9.261546 | 7.374463 | 1.568054 | 0.1042096 | 1.782873
61.29053 | 11.022 | 9.290063 | 7.376693 | 1.731937 | 0.1041583 | 1.809212
61.30052 | 11.2198 | 9.319113 | 7.378924 | 1.900687 | 0.104108 | 1.836081
61.31052 | 11.406 | 9.348766 | 7.38116 | 2.057234 | 0.1040586 | 1.863547
61.32052 | 11.6512 | 9.37901 | 7.3834 | 2.27219 | 0.1040102 | 1.8916
61.33052 | 11.8602 | 9.40986 | 7.385642 | 2.45034 | 0.1039627 | 1.920255
61.34052 | 12.0903 | 9.441332 | 7.387887 | 2.648968 | 0.1039161 | 1.949528
61.35052 | 12.3536 | 9.473442 | 7.390136 | 2.880158 | 0.1038704 | 1.979435
61.36051 | 12.6395 | 9.506175 | 7.392385 | 3.133325 | 0.1038257 | 2.009964
61.37051 | 12.8915 | 9.539613 | 7.394639 | 3.351887 | 0.1037818 | 2.041192
61.38051 | 13.1944 | 9.573742 | 7.396897 | 3.620658 | 0.1037388 | 2.073107
61.39051 | 13.4884 | 9.608583 | 7.399158 | 3.879817 | 0.1036967 | 2.105728
61.40051 | 13.7932 | 9.644153 | 7.401421 | 4.149047 | 0.1036555 | 2.139077
61.41051 | 14.1536 | 9.680474 | 7.403688 | 4.473126 | 0.1036151 | 2.173172
61.4205 | 14.4672 | 9.717531 | 7.405955 | 4.749669 | 0.1035756 | 2.208001
61.4305 | 14.8225 | 9.755418 | 7.408227 | 5.067082 | 0.1035369 | 2.243654
61.4405 | 15.2086 | 9.794123 | 7.410503 | 5.414477 | 0.1034991 | 2.280121
61.4505 | 15.5929 | 9.833667 | 7.412781 | 5.759233 | 0.1034621 | 2.317424
61.4605 | 15.9922 | 9.874078 | 7.415062 | 6.118122 | 0.1034259 | 2.35559
61.4705 | 16.4118 | 9.915379 | 7.417346 | 6.496421 | 0.1033905 | 2.394642
61.48049 | 16.8502 | 9.957556 | 7.419631 | 6.892644 | 0.103356 | 2.434569
61.49049 | 17.2768 | 10.00072 | 7.421921 | 7.276081 | 0.1033222 | 2.475475
61.50049 | 17.7545 | 10.04485 | 7.424214 | 7.709646 | 0.1032891 | 2.517351
61.51049 | 18.2283 | 10.08999 | 7.42651 | 8.138308 | 0.1032569 | 2.560225
61.52049 | 18.7078 | 10.13616 | 7.428809 | 8.571638 | 0.1032253 | 2.604128
61.53049 | 19.2122 | 10.1834 | 7.43111 | 9.028804 | 0.1031945 | 2.649091
61.54048 | 19.7133 | 10.23168 | 7.433412 | 9.481622 | 0.1031645 | 2.695101
61.55048 | 20.2098 | 10.28114 | 7.43572 | 9.928664 | 0.1031351 | 2.742281
61.56048 | 20.7758 | 10.33176 | 7.43803 | 10.44404 | 0.1031064 | 2.790622
61.57048 | 21.2703 | 10.38358 | 7.440343 | 10.88672 | 0.1030783 | 2.840159
61.58048 | 21.8258 | 10.43664 | 7.442659 | 11.38916 | 0.1030509 | 2.890928
61.59047 | 22.3916 | 10.49091 | 7.444975 | 11.90069 | 0.1030241 | 2.942916
61.60047 | 22.9607 | 10.54656 | 7.447296 | 12.41414 | 0.1029978 | 2.996263
61.61047 | 23.5019 | 10.60355 | 7.449621 | 12.89835 | 0.1029722 | 3.05096
61.62047 | 24.1149 | 10.66194 | 7.451948 | 13.45296 | 0.102947 | 3.107047
61.63047 | 24.6795 | 10.72177 | 7.454277 | 13.95773 | 0.1029224 | 3.164567
61.64047 | 25.2256 | 10.78307 | 7.45661 | 14.44253 | 0.1028983 | 3.223563
61.65046 | 25.851 | 10.84584 | 7.458943 | 15.00516 | 0.1028746 | 3.284021
61.66046 | 26.4282 | 10.91024 | 7.461281 | 15.51796 | 0.1028513 | 3.346104
61.67046 | 26.9321 | 10.97625 | 7.463622 | 15.95585 | 0.1028284 | 3.409801
61.68046 | 27.6053 | 11.04393 | 7.465965 | 16.56137 | 0.1028059 | 3.475161
61.69046 | 28.0995 | 11.11333 | 7.468311 | 16.98617 | 0.1027836 | 3.542232
61.70046 | 28.6589 | 11.18449 | 7.47066 | 17.47441 | 0.1027616 | 3.611066
61.71045 | 29.2427 | 11.25736 | 7.47301 | 17.98534 | 0.1027391 | 3.68161
61.72045 | 29.6972 | 11.3322 | 7.475364 | 18.365 | 0.1027175 | 3.754123
61.73045 | 30.2231 | 11.40897 | 7.477721 | 18.81413 | 0.102696 | 3.828556
61.74045 | 30.8049 | 11.48772 | 7.480081 | 19.31718 | 0.1026746 | 3.904967
61.75045 | 31.2701 | 11.56851 | 7.482443 | 19.70159 | 0.1026532 | 3.983409
61.76045 | 31.7235 | 11.65138 | 7.484808 | 20.07212 | 0.1026318 | 4.063941
61.77044 | 32.2306 | 11.73632 | 7.487173 | 20.49428 | 0.1026103 | 4.146539
61.78044 | 32.6205 | 11.82355 | 7.489543 | 20.79695 | 0.1025886 | 4.231422
61.79044 | 33.0179 | 11.91305 | 7.491916 | 21.10485 | 0.1025667 | 4.318571
61.80044 | 33.4889 | 12.00488 | 7.494292 | 21.48402 | 0.1025446 | 4.408046
61.81044 | 33.8249 | 12.0991 | 7.49667 | 21.7258 | 0.1025221 | 4.499908
61.82044 | 34.096 | 12.19577 | 7.49905 | 21.90023 | 0.1024991 | 4.594218
61.83043 | 34.4889 | 12.29485 | 7.501431 | 22.19405 | 0.1024757 | 4.69094
61.84043 | 34.7219 | 12.3966 | 7.503817 | 22.3253 | 0.1024517 | 4.790327
61.85043 | 34.9772 | 12.50098 | 7.506205 | 22.47622 | 0.102427 | 4.892346
61.86043 | 35.2257 | 12.60806 | 7.508596 | 22.61764 | 0.1024015 | 4.997058
61.87043 | 35.3712 | 12.71789 | 7.510989 | 22.65331 | 0.1023752 | 5.104523
61.88043 | 35.5013 | 12.83054 | 7.513385 | 22.67076 | 0.1023479 | 5.214802
61.89042 | 35.6891 | 12.94594 | 7.515781 | 22.74316 | 0.1023196 | 5.32784
61.90042 | 35.7803 | 13.06439 | 7.518182 | 22.71591 | 0.1022901 | 5.443915
61.91042 | 35.8443 | 13.18582 | 7.520586 | 22.65848 | 0.1022593 | 5.562974
61.92042 | 35.8693 | 13.31029 | 7.522992 | 22.55901 | 0.102227 | 5.685067
61.93042 | 35.8714 | 13.43784 | 7.5254 | 22.43356 | 0.1021932 | 5.810247
61.94042 | 35.8031 | 13.56853 | 7.527811 | 22.23457 | 0.1021577 | 5.938557
61.95041 | 35.7726 | 13.70225 | 7.530222 | 22.07035 | 0.1021212 | 6.069911
61.96041 | 35.6389 | 13.83932 | 7.532637 | 21.79958 | 0.1020819 | 6.204604
61.97041 | 35.4963 | 13.97964 | 7.535056 | 21.51666 | 0.1020405 | 6.342541
61.98041 | 35.3529 | 14.12322 | 7.537476 | 21.22968 | 0.1019968 | 6.48375
61.99041 | 35.1436 | 14.2701 | 7.539899 | 20.8735 | 0.1019506 | 6.62825
62.0004 | 34.8924 | 14.42013 | 7.542322 | 20.47227 | 0.1019018 | 6.775905
62.0104 | 34.664 | 14.57361 | 7.54475 | 20.09039 | 0.1018501 | 6.927009
62.0204 | 34.3741 | 14.73039 | 7.54718 | 19.64371 | 0.1017954 | 7.081413
62.0304 | 34.0298 | 14.89045 | 7.549613 | 19.13935 | 0.1017374 | 7.239099
62.0404 | 33.7383 | 15.05376 | 7.552047 | 18.68454 | 0.101676 | 7.400039
62.0504 | 33.3826 | 15.22029 | 7.554485 | 18.16231 | 0.101611 | 7.564191
62.06039 | 32.9741 | 15.3898 | 7.556922 | 17.5843 | 0.1015421 | 7.731334
62.07039 | 32.5734 | 15.56255 | 7.559364 | 17.01085 | 0.1014691 | 7.901722
62.08039 | 32.1827 | 15.7383 | 7.561808 | 16.4444 | 0.1013917 | 8.075104
62.09039 | 31.7272 | 15.91694 | 7.564254 | 15.81026 | 0.1013097 | 8.251375
62.10039 | 31.1998 | 16.09833 | 7.566703 | 15.10147 | 0.1012229 | 8.430408
62.11039 | 30.7629 | 16.28234 | 7.569154 | 14.48056 | 0.1011311 | 8.612055
62.12038 | 30.2762 | 16.4686 | 7.571605 | 13.8076 | 0.101034 | 8.795964
62.13038 | 29.7436 | 16.6573 | 7.574061 | 13.0863 | 0.1009313 | 8.982303
62.14038 | 29.2541 | 16.84802 | 7.576518 | 12.40608 | 0.1008229 | 9.170675
62.15038 | 28.7052 | 17.04052 | 7.578979 | 11.66468 | 0.1007083 | 9.360834
62.16038 | 28.1791 | 17.23454 | 7.581441 | 10.94456 | 0.1005876 | 9.552512
62.17038 | 27.6499 | 17.42977 | 7.583905 | 10.22013 | 0.1004604 | 9.745408
62.18037 | 27.0822 | 17.6257 | 7.58637 | 9.456498 | 0.1003266 | 9.939005
62.19037 | 26.543 | 17.82235 | 7.588838 | 8.720647 | 0.1001859 | 10.13333
62.20037 | 25.9971 | 18.01915 | 7.59131 | 7.97795 | 0.1000381 | 10.3278
62.21037 | 25.4405 | 18.21568 | 7.593783 | 7.224818 | 0.09988312 | 10.52202
62.22037 | 24.8743 | 18.41151 | 7.596258 | 6.462794 | 0.09972079 | 10.71553
62.23037 | 24.3368 | 18.60616 | 7.598736 | 5.730644 | 0.09955108 | 10.90787
62.24036 | 23.7642 | 18.79895 | 7.601213 | 4.965253 | 0.09937403 | 11.09836
62.25036 | 23.2092 | 18.98975 | 7.603695 | 4.219454 | 0.09918926 | 11.28686
62.26036 | 22.6712 | 19.17782 | 7.606179 | 3.493381 | 0.09899696 | 11.47264
62.27036 | 22.1428 | 19.36261 | 7.608665 | 2.780192 | 0.09879711 | 11.65515
62.28036 | 21.6177 | 19.54354 | 7.611153 | 2.074156 | 0.09858983 | 11.8338
62.29036 | 21.0944 | 19.72004 | 7.613643 | 1.37436 | 0.09837521 | 12.00802
62.30035 | 20.5909 | 19.89134 | 7.616133 | 0.6995617 | 0.09815363 | 12.17705
62.31035 | 20.0671 | 20.05718 | 7.618627 | 0.009921982 | 0.09792486 | 12.34063
62.32035 | 19.5743 | 20.21679 | 7.621124 | -0.6424937 | 0.09768928 | 12.49798
62.33035 | 19.1167 | 20.3696 | 7.623622 | -1.252898 | 0.09744727 | 12.64853
62.34035 | 18.6091 | 20.51501 | 7.626123 | -1.905909 | 0.09719907 | 12.79169
62.35035 | 18.159 | 20.65247 | 7.628625 | -2.493471 | 0.09694507 | 12.9269
62.36034 | 17.7195 | 20.78132 | 7.631127 | -3.061822 | 0.09668593 | 13.05351
62.37034 | 17.2609 | 20.9013 | 7.633634 | -3.640397 | 0.09642153 | 13.17124
62.38034 | 16.8468 | 21.01179 | 7.636142 | -4.164991 | 0.0961526 | 13.2795
62.39034 | 16.4333 | 21.11236 | 7.638653 | -4.679056 | 0.09587959 | 13.37782
62.40034 | 16.0033 | 21.20259 | 7.641165 | -5.199292 | 0.09560303 | 13.46582
62.41033 | 15.6323 | 21.28206 | 7.643677 | -5.649761 | 0.09532365 | 13.54306
62.42033 | 15.2659 | 21.35061 | 7.646193 | -6.084712 | 0.09504145 | 13.60938
62.43033 | 14.8887 | 21.4079 | 7.648711 | -6.519197 | 0.09475721 | 13.66443
62.44033 | 14.5478 | 21.45371 | 7.651231 | -6.905908 | 0.09447146 | 13.70801
62.45033 | 14.2241 | 21.48789 | 7.653753 | -7.263786 | 0.09418467 | 13.73995
62.46033 | 13.8722 | 21.51033 | 7.656277 | -7.638131 | 0.09389736 | 13.76016
62.47032 | 13.5586 | 21.52099 | 7.6588 | -7.962388 | 0.09361029 | 13.76858
62.48032 | 13.2864 | 21.51988 | 7.661328 | -8.233484 | 0.09332335 | 13.76523
62.49032 | 12.9606 | 21.50706 | 7.663858 | -8.546461 | 0.09303728 | 13.75017
62.50032 | 12.6921 | 21.48263 | 7.666389 | -8.790529 | 0.09275248 | 13.72349
62.51032 | 12.4498 | 21.44674 | 7.668922 | -8.996942 | 0.09246933 | 13.68535
62.52032 | 12.1672 | 21.39961 | 7.671457 | -9.23241 | 0.09218824 | 13.63597
62.53031 | 11.9155 | 21.34154 | 7.673991 | -9.426043 | 0.09190979 | 13.57564
62.54031 | 11.6957 | 21.27272 | 7.67653 | -9.577017 | 0.0916338 | 13.50455
62.55031 | 11.4685 | 21.19352 | 7.67907 | -9.725016 | 0.09136082 | 13.42308
62.56031 | 11.2508 | 21.1043 | 7.681612 | -9.853499 | 0.09109112 | 13.3316
62.57031 | 11.0554 | 21.00547 | 7.684156 | -9.950069 | 0.09082498 | 13.23049
62.58031 | 10.8631 | 20.89744 | 7.686702 | -10.03434 | 0.09056262 | 13.12018
62.5903 | 10.6769 | 20.7808 | 7.689247 | -10.1039 | 0.09030453 | 13.00125
62.6003 | 10.4958 | 20.65577 | 7.691796 | -10.15997 | 0.09005043 | 12.87393
62.6103 | 10.3377 | 20.52296 | 7.694346 | -10.18526 | 0.08980073 | 12.73882
62.6203 | 10.1726 | 20.38288 | 7.696899 | -10.21028 | 0.08955566 | 12.59643
62.6303 | 10.0027 | 20.23604 | 7.699453 | -10.23334 | 0.08931539 | 12.44727
62.6403 | 9.8787 | 20.08297 | 7.702009 | -10.20427 | 0.08908006 | 12.29188
62.65029 | 9.7399 | 19.92435 | 7.704564 | -10.18445 | 0.08885003 | 12.13094
62.66029 | 9.5884 | 19.7604 | 7.707123 | -10.172 | 0.088625 | 11.96465
62.67029 | 9.4794 | 19.59181 | 7.709684 | -10.11241 | 0.08840533 | 11.79372
62.68029 | 9.352 | 19.4191 | 7.712246 | -10.0671 | 0.08819108 | 11.61866
62.69029 | 9.235 | 19.24278 | 7.71481 | -10.00778 | 0.08798231 | 11.43999
62.70029 | 9.1372 | 19.06337 | 7.717376 | -9.926168 | 0.08777914 | 11.25821
62.71028 | 9.0257 | 18.88154 | 7.719941 | -9.855839 | 0.08758182 | 11.07402
62.72028 | 8.9426 | 18.69741 | 7.72251 | -9.754813 | 0.08738999 | 10.88751
62.73028 | 8.8512 | 18.51163 | 7.72508 | -9.660434 | 0.08720385 | 10.69935
62.74028 | 8.7393 | 18.32465 | 7.727652 | -9.585346 | 0.08702343 | 10.50997
62.75028 | 8.6751 | 18.13688 | 7.730226 | -9.461775 | 0.08684867 | 10.3198
62.76028 | 8.582 | 17.94873 | 7.732801 | -9.366727 | 0.08667955 | 10.12925
62.77027 | 8.5104 | 17.76077 | 7.735375 | -9.25037 | 0.08651618 | 9.938879
62.78027 | 8.4468 | 17.57299 | 7.737953 | -9.126191 | 0.08635814 | 9.74868
62.79027 | 8.3568 | 17.38592 | 7.740532 | -9.029115 | 0.08620554 | 9.559177
62.80027 | 8.3011 | 17.19985 | 7.743113 | -8.898753 | 0.08605826 | 9.370682
62.81027 | 8.2344 | 17.01509 | 7.745696 | -8.780694 | 0.08591619 | 9.183482
62.82026 | 8.174 | 16.83208 | 7.748277 | -8.658081 | 0.08577932 | 8.998025
62.83026 | 8.114 | 16.6507 | 7.750863 | -8.536699 | 0.08564725 | 8.814189
62.84026 | 8.0459 | 16.47135 | 7.753449 | -8.425447 | 0.08551996 | 8.632377
62.85026 | 8.0101 | 16.29422 | 7.756038 | -8.284121 | 0.08539729 | 8.452786
62.86026 | 7.9527 | 16.1195 | 7.758627 | -8.166798 | 0.08527908 | 8.275591
62.87026 | 7.9028 | 15.94733 | 7.761219 | -8.044533 | 0.08516515 | 8.100949
62.88025 | 7.8726 | 15.77808 | 7.763808 | -7.905475 | 0.08505595 | 7.929211
62.89025 | 7.7961 | 15.61141 | 7.766402 | -7.815312 | 0.08495005 | 7.760059
62.90025 | 7.7789 | 15.44766 | 7.768997 | -7.668759 | 0.08484788 | 7.593813
62.91025 | 7.7216 | 15.2869 | 7.771594 | -7.565299 | 0.08474926 | 7.430555
62.92025 | 7.6851 | 15.1292 | 7.774192 | -7.444101 | 0.08465403 | 7.270355
62.93025 | 7.6571 | 14.97462 | 7.776791 | -7.317519 | 0.08456199 | 7.113266
62.94024 | 7.6063 | 14.82337 | 7.779389 | -7.217071 | 0.08447307 | 6.959509
62.95024 | 7.58 | 14.67513 | 7.781991 | -7.095127 | 0.0843869 | 6.808749
62.96024 | 7.5334 | 14.53008 | 7.784594 | -6.996684 | 0.08430338 | 6.661187
62.97024 | 7.5145 | 14.38825 | 7.787198 | -6.873751 | 0.08422237 | 6.51683
62.98024 | 7.482 | 14.24962 | 7.789804 | -6.767625 | 0.08414371 | 6.375677
62.99024 | 7.4268 | 14.11419 | 7.792411 | -6.687395 | 0.08406723 | 6.237717
63.00023 | 7.4294 | 13.98207 | 7.795016 | -6.552672 | 0.08399285 | 6.103063
63.01023 | 7.3851 | 13.85297 | 7.797626 | -6.467872 | 0.08392027 | 5.971427
63.02023 | 7.3572 | 13.727 | 7.800236 | -6.369797 | 0.08384943 | 5.842912
63.03023 | 7.3385 | 13.60411 | 7.802848 | -6.26561 | 0.0837802 | 5.717482
63.04023 | 7.3087 | 13.48427 | 7.805461 | -6.175573 | 0.08371246 | 5.5951
63.05023 | 7.2852 | 13.36744 | 7.808075 | -6.082241 | 0.08364607 | 5.47572
63.06022 | 7.2556 | 13.25368 | 7.810688 | -5.998076 | 0.08358097 | 5.359407
63.07022 | 7.2435 | 13.14271 | 7.813304 | -5.899205 | 0.08351693 | 5.245884
63.08022 | 7.2002 | 13.03459 | 7.815921 | -5.834389 | 0.0834539 | 5.135214
63.09022 | 7.2006 | 12.92927 | 7.81854 | -5.728673 | 0.08339178 | 5.027341
63.10022 | 7.1778 | 12.8267 | 7.82116 | -5.6489 | 0.08333048 | 4.92221
63.11022 | 7.1459 | 12.72681 | 7.823781 | -5.580915 | 0.08326993 | 4.819764
63.12021 | 7.1332 | 12.62965 | 7.8264 | -5.496451 | 0.08321007 | 4.72004
63.13021 | 7.1085 | 12.53496 | 7.829023 | -5.426459 | 0.0831507 | 4.622785
63.14021 | 7.0999 | 12.44278 | 7.831647 | -5.342878 | 0.08309184 | 4.528039
63.15021 | 7.0668 | 12.35305 | 7.834272 | -5.286246 | 0.08303337 | 4.43574
63.16021 | 7.0692 | 12.26571 | 7.836898 | -5.196505 | 0.08297526 | 4.345832
63.1702 | 7.0418 | 12.18078 | 7.839523 | -5.138977 | 0.08291705 | 4.258337
63.1802 | 7.0274 | 12.09804 | 7.842151 | -5.070637 | 0.08285946 | 4.173027
63.1902 | 7.0139 | 12.01751 | 7.84478 | -5.00361 | 0.08280203 | 4.089928
63.2002 | 6.997 | 11.93914 | 7.84741 | -4.942139 | 0.08274472 | 4.008984
63.2102 | 6.9859 | 11.86287 | 7.850041 | -4.876966 | 0.08268747 | 3.930137
63.2202 | 6.9636 | 11.78864 | 7.852673 | -4.825036 | 0.08263028 | 3.853332
63.23019 | 6.968 | 11.71646 | 7.855304 | -4.748461 | 0.08257308 | 3.778584
63.24019 | 6.9294 | 11.64615 | 7.857938 | -4.716746 | 0.08251579 | 3.705692
63.25019 | 6.9342 | 11.57771 | 7.860572 | -4.643509 | 0.08245839 | 3.634679
63.26019 | 6.9144 | 11.5111 | 7.863208 | -4.596698 | 0.08240085 | 3.565489
63.27019 | 6.9005 | 11.44626 | 7.865845 | -4.545761 | 0.08234315 | 3.498073
63.28019 | 6.8819 | 11.38315 | 7.868482 | -4.501247 | 0.08228526 | 3.43238
63.29018 | 6.8877 | 11.32177 | 7.871118 | -4.434067 | 0.08222721 | 3.368421
63.30018 | 6.8663 | 11.26195 | 7.873757 | -4.395651 | 0.08216883 | 3.306025
63.31018 | 6.8486 | 11.20371 | 7.876397 | -4.355114 | 0.08211017 | 3.245207
63.32018 | 6.8564 | 11.14701 | 7.879038 | -4.29061 | 0.0820512 | 3.185921
63.33018 | 6.821 | 11.09179 | 7.88168 | -4.270794 | 0.08199191 | 3.128123
63.34018 | 6.8255 | 11.03802 | 7.884322 | -4.212523 | 0.08193228 | 3.071768
63.35017 | 6.8006 | 10.9857 | 7.886963 | -4.185103 | 0.08187233 | 3.016868
63.36017 | 6.7999 | 10.93469 | 7.889607 | -4.134793 | 0.08181194 | 2.963274
63.37017 | 6.7804 | 10.885 | 7.892251 | -4.104602 | 0.08175115 | 2.911
63.38017 | 6.7798 | 10.83659 | 7.894897 | -4.056793 | 0.08168994 | 2.860006
63.39017 | 6.7624 | 10.78943 | 7.897543 | -4.027027 | 0.0816283 | 2.810255
63.40017 | 6.7562 | 10.74347 | 7.90019 | -3.987267 | 0.08156619 | 2.76171
63.41016 | 6.7343 | 10.69872 | 7.902835 | -3.964421 | 0.0815037 | 2.714382
63.42016 | 6.7477 | 10.65507 | 7.905483 | -3.907366 | 0.08144066 | 2.668142
63.43016 | 6.7196 | 10.61251 | 7.908132 | -3.892913 | 0.08137715 | 2.623004
63.44016 | 6.7148 | 10.57103 | 7.910782 | -3.85623 | 0.08131313 | 2.578935
63.45016 | 6.7113 | 10.53059 | 7.913432 | -3.819286 | 0.08124863 | 2.535905
63.46016 | 6.6995 | 10.49115 | 7.916083 | -3.791648 | 0.0811836 | 2.493881
63.47015 | 6.6927 | 10.45273 | 7.918732 | -3.760026 | 0.08111812 | 2.452876
63.48015 | 6.6818 | 10.41521 | 7.921385 | -3.733415 | 0.08105205 | 2.412778
63.49015 | 6.6724 | 10.37863 | 7.924037 | -3.706225 | 0.08098544 | 2.373602
63.50015 | 6.6686 | 10.34293 | 7.926691 | -3.674328 | 0.08091822 | 2.335319
63.51015 | 6.6595 | 10.3081 | 7.929345 | -3.648603 | 0.08085054 | 2.297908
63.52015 | 6.6507 | 10.27412 | 7.931999 | -3.623422 | 0.08078232 | 2.261341
63.53014 | 6.6471 | 10.24099 | 7.934651 | -3.593893 | 0.08071361 | 2.225628
63.54014 | 6.6358 | 10.20863 | 7.937307 | -3.572828 | 0.0806443 | 2.190677
63.55014 | 6.6343 | 10.17704 | 7.939963 | -3.542738 | 0.08057443 | 2.1565
63.56014 | 6.6177 | 10.1462 | 7.94262 | -3.5285 | 0.08050401 | 2.123076
63.57014 | 6.6169 | 10.11609 | 7.945277 | -3.499194 | 0.08043305 | 2.090384
63.58013 | 6.6126 | 10.08673 | 7.947932 | -3.474126 | 0.08036165 | 2.058433
63.59013 | 6.5994 | 10.05802 | 7.95059 | -3.458623 | 0.08028959 | 2.027144
63.60013 | 6.602 | 10.02999 | 7.953248 | -3.427993 | 0.08021697 | 1.996528
63.61013 | 6.5887 | 10.00262 | 7.955907 | -3.413918 | 0.08014383 | 1.966567
63.62013 | 6.5851 | 9.97588 | 7.958566 | -3.39078 | 0.08007013 | 1.937244
63.63013 | 6.5751 | 9.949763 | 7.961226 | -3.374663 | 0.07999591 | 1.908541
63.64012 | 6.5695 | 9.924274 | 7.963883 | -3.354774 | 0.07992123 | 1.88047
63.65012 | 6.5618 | 9.899349 | 7.966544 | -3.337549 | 0.07984593 | 1.852959
63.66012 | 6.5553 | 9.874996 | 7.969205 | -3.319696 | 0.07977017 | 1.826021
63.67012 | 6.5496 | 9.851202 | 7.971866 | -3.301602 | 0.07969386 | 1.799642
63.68012 | 6.5415 | 9.827951 | 7.974527 | -3.286451 | 0.07961702 | 1.773807
63.69012 | 6.528 | 9.80523 | 7.977189 | -3.27723 | 0.07953968 | 1.748501
63.70011 | 6.5339 | 9.783048 | 7.979849 | -3.249148 | 0.07946192 | 1.723737
63.71011 | 6.5107 | 9.761347 | 7.982511 | -3.250647 | 0.07938358 | 1.699452
63.72011 | 6.5133 | 9.740137 | 7.985174 | -3.226837 | 0.07930477 | 1.675659
63.73011 | 6.4992 | 9.719406 | 7.987837 | -3.220206 | 0.07922547 | 1.652344
63.74011 | 6.5031 | 9.699143 | 7.9905 | -3.196043 | 0.07914571 | 1.629498
63.75011 | 6.4849 | 9.679336 | 7.993163 | -3.194436 | 0.07906549 | 1.607107
63.7601 | 6.4873 | 9.659992 | 7.995824 | -3.172692 | 0.07898489 | 1.585183
63.7701 | 6.4779 | 9.641063 | 7.998488 | -3.163163 | 0.07890377 | 1.563671
63.7801 | 6.4643 | 9.622558 | 8.001152 | -3.158258 | 0.07882222 | 1.542583
63.7901 | 6.4566 | 9.604467 | 8.003817 | -3.147867 | 0.07874023 | 1.52191
63.8001 | 6.4538 | 9.586779 | 8.006481 | -3.132979 | 0.07865783 | 1.50164
63.8101 | 6.4435 | 9.569486 | 8.009146 | -3.125986 | 0.07857501 | 1.481765
63.82009 | 6.4414 | 9.552594 | 8.011808 | -3.111194 | 0.07849186 | 1.462294
63.83009 | 6.4316 | 9.536061 | 8.014473 | -3.104461 | 0.07840825 | 1.44318
63.84009 | 6.4314 | 9.519896 | 8.017138 | -3.088496 | 0.07832425 | 1.424433
63.85009 | 6.4137 | 9.504089 | 8.019803 | -3.090389 | 0.07823987 | 1.406046
63.86009 | 6.4226 | 9.488632 | 8.022468 | -3.066032 | 0.07815513 | 1.388009
63.87009 | 6.4039 | 9.473518 | 8.025133 | -3.069618 | 0.07807002 | 1.370315
63.88008 | 6.4032 | 9.458753 | 8.027796 | -3.055553 | 0.07798465 | 1.352972
63.89008 | 6.4009 | 9.4443 | 8.030461 | -3.0434 | 0.07789885 | 1.335939
63.90008 | 6.3981 | 9.430166 | 8.033127 | -3.032066 | 0.07781272 | 1.319226
63.91008 | 6.3853 | 9.416344 | 8.035792 | -3.031044 | 0.07772626 | 1.302825
63.92008 | 6.388 | 9.402827 | 8.038458 | -3.014827 | 0.07763947 | 1.28673
63.93008 | 6.3815 | 9.389608 | 8.041123 | -3.008108 | 0.07755239 | 1.270932
63.94007 | 6.3657 | 9.376692 | 8.043786 | -3.010992 | 0.07746506 | 1.255441
63.95007 | 6.3754 | 9.364048 | 8.046451 | -2.988648 | 0.07737737 | 1.24022
63.96007 | 6.3626 | 9.351683 | 8.049116 | -2.989083 | 0.07728941 | 1.225277
63.97007 | 6.3665 | 9.33959 | 8.051782 | -2.97309 | 0.07720114 | 1.210607
63.98007 | 6.3526 | 9.327762 | 8.054447 | -2.975162 | 0.07711261 | 1.196202
63.99006 | 6.3562 | 9.316205 | 8.057109 | -2.960005 | 0.07702391 | 1.182072
64.00006 | 6.3461 | 9.304891 | 8.059774 | -2.958791 | 0.07693485998 | 1.168182
64.01006 | 6.3442 | 9.293826 | 8.062439 | -2.949626 | 0.07684556 | 1.154541
64.02006 | 6.3392 | 9.283003 | 8.065104 | -2.943803 | 0.07675601 | 1.141143
64.03006 | 6.34 | 9.272418 | 8.067768 | -2.932418 | 0.07666623 | 1.127983
64.04006 | 6.3295 | 9.262065 | 8.070432 | -2.932565 | 0.07657622 | 1.115056
64.05005 | 6.3319 | 9.251949 | 8.073094 | -2.920049 | 0.07648609 | 1.102369
64.06005 | 6.3294 | 9.242045 | 8.075758 | -2.912645 | 0.07639564 | 1.089892
64.07005 | 6.3134 | 9.232359 | 8.078422 | -2.918959 | 0.07630498 | 1.077632
64.08005 | 6.3212 | 9.222885 | 8.081085 | -2.901685 | 0.07621412 | 1.065585
64.09005 | 6.3096 | 9.213619 | 8.083748 | -2.904019 | 0.07612307 | 1.053747
64.10005 | 6.312 | 9.204556 | 8.086411 | -2.892556 | 0.07603182 | 1.042113
64.11004 | 6.3013 | 9.195707 | 8.089072 | -2.894407 | 0.07594073 | 1.030694
64.12004 | 6.3092 | 9.187038 | 8.091734 | -2.877838 | 0.07584913 | 1.019454
64.13004 | 6.294 | 9.178559 | 8.094396 | -2.884559 | 0.07575736 | 1.008405
64.14004 | 6.2913 | 9.170267 | 8.097058 | -2.878967 | 0.07566543 | 0.9975435
64.15004 | 6.2942 | 9.162157 | 8.09972 | -2.867957 | 0.07557334 | 0.9868643
64.16004 | 6.2941 | 9.154226 | 8.102381 | -2.860126 | 0.07548109 | 0.9763644
64.17003 | 6.2826 | 9.146478 | 8.105039 | -2.863878 | 0.0753888 | 0.9660498
64.18003 | 6.2841 | 9.138892 | 8.107699 | -2.854792 | 0.07529627 | 0.9558966
64.19003 | 6.2789 | 9.131475 | 8.110359 | -2.852575 | 0.07520361 | 0.9459114
64.20003 | 6.275 | 9.124221 | 8.113019 | -2.849221 | 0.07511082 | 0.9360907
64.21003 | 6.271 | 9.117128 | 8.115678 | -2.846128 | 0.07501792 | 0.9264313
64.22003 | 6.2729 | 9.110192 | 8.118337 | -2.837292 | 0.07492488 | 0.9169294
64.23002 | 6.2648 | 9.103416 | 8.120993 | -2.838616 | 0.07483185 | 0.9075914
64.24002 | 6.2663 | 9.096785 | 8.123651 | -2.830485 | 0.07473862 | 0.8983954
64.25002 | 6.2608 | 9.090301 | 8.126308 | -2.829501 | 0.07464528 | 0.8893477
64.26002 | 6.2579 | 9.083963 | 8.128965 | -2.826063 | 0.07455185 | 0.8804452
64.27002 | 6.252 | 9.077765 | 8.131622 | -2.825765 | 0.07445833 | 0.8716851
64.28002 | 6.252 | 9.071707 | 8.134278 | -2.819707 | 0.07436474 | 0.8630644
64.29001 | 6.2526 | 9.06579 | 8.136931 | -2.81319 | 0.07427115 | 0.8545885
64.30001 | 6.2438 | 9.060001 | 8.139586 | -2.816201 | 0.07417741 | 0.8462381
64.31001 | 6.2395 | 9.054343 | 8.14224 | -2.814843 | 0.0740836 | 0.838019
64.32001 | 6.2454 | 9.048812 | 8.144894 | -2.803412 | 0.07398973 | 0.8299285
64.33001 | 6.2311 | 9.043407 | 8.147547 | -2.812307 | 0.07389581 | 0.8219642
64.34001 | 6.2388 | 9.038125 | 8.150199 | -2.799325 | 0.07380183 | 0.8141233
64.35 | 6.2289 | 9.032968 | 8.152849 | -2.804068 | 0.07370791 | 0.8064111
64.36 | 6.2283 | 9.027924 | 8.1555 | -2.799624 | 0.07361385 | 0.7988101
64.37 | 6.2162 | 9.022996 | 8.158151 | -2.806796 | 0.07351976 | 0.7913257
64.38 | 6.2223 | 9.018182 | 8.160801 | -2.795882 | 0.07342564 | 0.7839554
64.39 | 6.2158 | 9.013479 | 8.16345 | -2.797679 | 0.07333149 | 0.7766972
64.39999 | 6.2145 | 9.008889 | 8.166096 | -2.794389 | 0.07323726 | 0.769556
64.40999 | 6.2033 | 9.004402 | 8.168744 | -2.801102 | 0.07314309 | 0.7625153
64.41999 | 6.2087 | 9.000021 | 8.171391 | -2.791321 | 0.0730489 | 0.7555804
64.42999 | 6.1981 | 8.995742 | 8.174038 | -2.797642 | 0.07295471 | 0.7487492
64.43999 | 6.2027 | 8.991564 | 8.176684 | -2.788864 | 0.07286053 | 0.7420198
64.44999 | 6.1881 | 8.987485 | 8.179328 | -2.799385 | 0.07276634 | 0.7353903
64.45998 | 6.1959 | 8.983507 | 8.18197 | -2.787607 | 0.07267227 | 0.7288651
64.46998 | 6.187 | 8.979621 | 8.184613 | -2.792621 | 0.07257811 | 0.7224295
64.47998 | 6.1907 | 8.975829 | 8.187256 | -2.785129 | 0.07248398 | 0.7160885
64.48998 | 6.1783 | 8.972128 | 8.189898 | -2.793828 | 0.07238987 | 0.7098401
64.49998 | 6.1858 | 8.968517 | 8.192539 | -2.782717 | 0.07229578 | 0.7036825
64.50998 | 6.1757 | 8.964995 | 8.195179 | -2.789295 | 0.07220174 | 0.6976143
64.51997 | 6.1722 | 8.961563 | 8.197815 | -2.789363 | 0.07210782 | 0.6916395
64.52997 | 6.1762 | 8.958212 | 8.200454 | -2.782012 | 0.07201386 | 0.6857449
64.53997 | 6.1688 | 8.954946 | 8.203091 | -2.786146 | 0.07191994 | 0.6799347
64.54997 | 6.166 | 8.951761 | 8.205728 | -2.785761 | 0.07182608 | 0.6742076
64.55997 | 6.1639 | 8.948657 | 8.208363 | -2.784757 | 0.07173227 | 0.6685619
64.56997 | 6.171 | 8.945633 | 8.210998 | -2.774633 | 0.07163852 | 0.6629963
64.57996 | 6.1583 | 8.942688 | 8.213629 | -2.784388 | 0.07154493 | 0.6575145
64.58996 | 6.1647 | 8.939818 | 8.216262 | -2.775118 | 0.07145132 | 0.6521047
64.59996 | 6.158 | 8.937022 | 8.218893 | -2.779022 | 0.07135778 | 0.6467707
64.60996 | 6.1674 | 8.934299 | 8.221524 | -2.766899 | 0.07126432 | 0.6415111
64.61996 | 6.1573 | 8.93165 | 8.224154 | -2.77435 | 0.07117095 | 0.6363249
64.62996 | 6.1542 | 8.929071 | 8.226782 | -2.774871 | 0.07107766 | 0.6312106
64.63995 | 6.1602 | 8.926564 | 8.229407 | -2.766364 | 0.07098454 | 0.6261718
64.64995 | 6.1529 | 8.924123 | 8.232034 | -2.771223 | 0.07089145 | 0.6211976
64.65995 | 6.1549 | 8.92175 | 8.234659 | -2.76685 | 0.07079844 | 0.6162917
64.66995 | 6.152 | 8.919442 | 8.237284 | -2.767442 | 0.07070554 | 0.6114529
64.67995 | 6.1555 | 8.9172 | 8.239907 | -2.7617 | 0.07061274 | 0.60668
64.68995 | 6.1443 | 8.915021 | 8.242529 | -2.770721 | 0.07052007 | 0.601972
64.69994 | 6.1574 | 8.912907 | 8.245148 | -2.755507 | 0.07042758 | 0.5973323
64.70994 | 6.1467 | 8.910853 | 8.247767 | -2.764153 | 0.07033513 | 0.5927507
64.71994 | 6.1444 | 8.90886 | 8.250386 | -2.76446 | 0.07024281 | 0.5882308
64.72994 | 6.1499 | 8.906926 | 8.253004 | -2.757026 | 0.07015061 | 0.5837714
64.73994 | 6.1463 | 8.90505 | 8.25562 | -2.75875 | 0.07005854 | 0.5793716
64.74994 | 6.1456 | 8.903232 | 8.258235 | -2.757632 | 0.06996661 | 0.5750304
64.75993 | 6.1364 | 8.901472 | 8.260846 | -2.765072 | 0.06987491 | 0.570751
64.76993 | 6.1448 | 8.899766 | 8.263459 | -2.754966 | 0.06978325 | 0.5665241
64.77993 | 6.1399 | 8.898115 | 8.26607 | -2.758215 | 0.06969175 | 0.562353
64.78993 | 6.1309 | 8.896517 | 8.26868 | -2.765617 | 0.06960038 | 0.5582367
64.79993 | 6.1384 | 8.894973 | 8.271289 | -2.756573 | 0.06950918 | 0.5541743
64.80992 | 6.131 | 8.893481 | 8.273894 | -2.762481 | 0.06941822 | 0.550169
64.81992 | 6.13 | 8.89204 | 8.2765 | -2.76204 | 0.06932733 | 0.546212
64.82992 | 6.1289 | 8.890648 | 8.279105 | -2.761748 | 0.0692366 | 0.5423063
64.83992 | 6.1325 | 8.889306 | 8.281709 | -2.756806 | 0.06914604 | 0.5384513
64.84992 | 6.124 | 8.888012 | 8.284311 | -2.764012 | 0.06905566 | 0.534646
64.85992 | 6.1211 | 8.886767 | 8.286912 | -2.765667 | 0.06896544 | 0.5308896
64.86991 | 6.124 | 8.885569 | 8.289508 | -2.761569 | 0.0688755 | 0.5271852
64.87991 | 6.1234 | 8.884416 | 8.292106 | -2.761016 | 0.06878564 | 0.5235244
64.88991 | 6.1222 | 8.883309 | 8.294703 | -2.761109 | 0.06869596 | 0.5199105
64.89991 | 6.1177 | 8.882247 | 8.297298 | -2.764547 | 0.06860648 | 0.5163424
64.90991 | 6.1242 | 8.881228 | 8.299891 | -2.757028 | 0.06851719 | 0.5128197
64.91991 | 6.1158 | 8.880253 | 8.302484 | -2.764453 | 0.06842809 | 0.5093415
64.9299 | 6.1188 | 8.879322 | 8.305072 | -2.760522 | 0.06833928 | 0.5059106
64.9399 | 6.1192 | 8.878431 | 8.307661 | -2.759231 | 0.06825057 | 0.5025194
64.9499 | 6.1155 | 8.877581 | 8.310248 | -2.762081 | 0.06816206 | 0.4991708
64.9599 | 6.1153 | 8.876773 | 8.312835 | -2.761473 | 0.06807378 | 0.4958641
64.9699 | 6.1149 | 8.876004 | 8.315419 | -2.761104 | 0.0679857 | 0.4925987
64.9799 | 6.1192 | 8.875274 | 8.318002 | -2.756074 | 0.06789783 | 0.4893738
64.98989 | 6.1094 | 8.874583 | 8.320581 | -2.765183 | 0.06781026 | 0.4861922
64.99989 | 6.1134 | 8.87393 | 8.323161 | -2.76053 | 0.06772282 | 0.4830467
65.00989 | 6.117 | 8.873315 | 8.325739 | -2.756315 | 0.06763562 | 0.4799402
65.01989 | 6.1109 | 8.872736 | 8.328316 | -2.761836 | 0.06754862 | 0.4768719
65.02989 | 6.1202 | 8.872194 | 8.330891 | -2.751994 | 0.06746186 | 0.4738413
65.03989 | 6.1152 | 8.871687 | 8.333464 | -2.756487 | 0.06737533 | 0.4708477
65.04988 | 6.1165 | 8.871216 | 8.336033 | -2.754716 | 0.06728912 | 0.4678937
65.05988 | 6.112 | 8.870779 | 8.338603 | -2.758779 | 0.06720306 | 0.4649728
65.06988 | 6.1175 | 8.870376 | 8.341171 | -2.752876 | 0.06711723 | 0.4620874
65.07988 | 6.1129 | 8.870006 | 8.343738 | -2.757106 | 0.06703166 | 0.459237
65.08988 | 6.1123 | 8.86967 | 8.346302 | -2.75737 | 0.06694631 | 0.4564211
65.09988 | 6.1131 | 8.869366 | 8.348866 | -2.756266 | 0.06686122 | 0.4536392
65.10987 | 6.1127 | 8.869094 | 8.351424 | -2.756394 | 0.06677647 | 0.4508936
65.11987 | 6.1096 | 8.868854 | 8.353984 | -2.759254 | 0.06669188 | 0.4481782
65.12987 | 6.1123 | 8.868644 | 8.356541 | -2.756344 | 0.06660754 | 0.4454953
65.13987 | 6.1123 | 8.868465 | 8.359097 | -2.756165 | 0.06652346 | 0.4428446
65.14987 | 6.1077 | 8.868317 | 8.361651 | -2.760617 | 0.06643964 | 0.4402255
65.15986 | 6.1085 | 8.868197 | 8.364201 | -2.759697 | 0.06635618 | 0.4376402
65.16986 | 6.1075 | 8.868107 | 8.366752 | -2.760607 | 0.06627289 | 0.435083
65.17986 | 6.1077 | 8.868046 | 8.3693 | -2.760346 | 0.06618987 | 0.4325562
65.18986 | 6.103 | 8.868013 | 8.371847 | -2.765013 | 0.06610711 | 0.4300592
65.19986 | 6.1072 | 8.868008 | 8.374391 | -2.760808 | 0.06602463 | 0.4275918
65.20986 | 6.0977 | 8.86803 | 8.376934 | -2.77033 | 0.06594243 | 0.4251534
65.21985 | 6.0993 | 8.868079 | 8.379473 | -2.768779 | 0.06586058 | 0.422746
65.22985 | 6.0978 | 8.868155 | 8.382011 | -2.770355 | 0.06577894 | 0.4203646
65.23985 | 6.0927 | 8.868257 | 8.384548 | -2.775557 | 0.06569756 | 0.418011
65.24985 | 6.0906 | 8.868385 | 8.387083 | -2.777785 | 0.06561649 | 0.415685
65.25985 | 6.0885 | 8.868538 | 8.389616 | -2.780038 | 0.06553569 | 0.4133861
65.26985 | 6.0918 | 8.868716 | 8.392147 | -2.776916 | 0.06545518 | 0.4111139
65.27984 | 6.0874 | 8.86892 | 8.394674 | -2.78152 | 0.06537515 | 0.4088711
65.28984 | 6.0811 | 8.869147 | 8.397201 | -2.788047 | 0.06529522 | 0.4066514
65.29984 | 6.0867 | 8.869398 | 8.399726 | -2.782698 | 0.06521559 | 0.4044573
65.30984 | 6.0786 | 8.869673 | 8.402248 | -2.791073 | 0.06513626 | 0.4022887
65.31984 | 6.0787 | 8.869971 | 8.404769 | -2.791271 | 0.06505723 | 0.4001451
65.32984 | 6.0789 | 8.870292 | 8.407288 | -2.791392 | 0.0649785 | 0.3980262
65.33983 | 6.0765 | 8.870635 | 8.409802 | -2.794135 | 0.06490015 | 0.3959337
65.34983 | 6.0735 | 8.871001 | 8.412316 | -2.797501 | 0.06482202 | 0.3938633
65.35983 | 6.0682 | 8.871389 | 8.414828 | -2.803189 | 0.06474421 | 0.3918165
65.36983 | 6.0713 | 8.871798 | 8.417338 | -2.800498 | 0.0646667 | 0.3897931
65.37983 | 6.0683 | 8.872228 | 8.419846 | -2.803928 | 0.0645895 | 0.3877929
65.38983 | 6.0656 | 8.87268 | 8.422352 | -2.80708 | 0.06451263 | 0.3858155
65.39982 | 6.0706 | 8.873152 | 8.424852 | -2.802552 | 0.06443615 | 0.3838629
65.40982 | 6.0694 | 8.873644 | 8.427354 | -2.804244 | 0.0643599 | 0.3819303
65.41982 | 6.0629 | 8.874156 | 8.429853 | -2.811256 | 0.06428398 | 0.3800196
65.42982 | 6.0698 | 8.874688 | 8.432349 | -2.804888 | 0.06420836 | 0.3781305
65.43982 | 6.0655 | 8.87524 | 8.434844 | -2.80974 | 0.06413308 | 0.3762629
65.44982 | 6.0714 | 8.87581 | 8.437336 | -2.80441 | 0.06405812 | 0.3744164
65.45981 | 6.0682 | 8.876399 | 8.439823 | -2.808199 | 0.06398356 | 0.3725926
65.46981 | 6.0717 | 8.877007 | 8.442311 | -2.805307 | 0.06390925 | 0.3707875
65.47981 | 6.0718 | 8.877634 | 8.444796 | -2.805834 | 0.06383527 | 0.3690027
65.48981 | 6.068 | 8.878278 | 8.447279 | -2.810278 | 0.06376163 | 0.3672381
65.49981 | 6.0751 | 8.878941 | 8.449759 | -2.803841 | 0.06368831 | 0.3654933
65.50981 | 6.0724 | 8.879621 | 8.452237 | -2.807221 | 0.06361534 | 0.3637681
65.5198 | 6.0732 | 8.880317 | 8.45471 | -2.807117 | 0.06354277 | 0.362064
65.5298 | 6.0708 | 8.881031 | 8.457184 | -2.810231 | 0.06347047 | 0.3603772
65.5398 | 6.0795 | 8.881762 | 8.459654 | -2.802262 | 0.06339851 | 0.3587093
65.5498 | 6.0799 | 8.88251 | 8.462123 | -2.80261 | 0.06332688 | 0.3570601
65.5598 | 6.0726 | 8.883274 | 8.464589 | -2.810674 | 0.06325561 | 0.3554293
65.56979 | 6.0782 | 8.884053 | 8.46705 | -2.805853 | 0.06318474 | 0.3538183
65.57979 | 6.0821 | 8.884848 | 8.469511 | -2.802748 | 0.06311415 | 0.3522237
65.58979 | 6.0826 | 8.88566 | 8.471969 | -2.80306 | 0.06304391 | 0.3506468
65.59979 | 6.0788 | 8.886486 | 8.474425 | -2.807686 | 0.06297403 | 0.3490875
65.60979 | 6.0822 | 8.887328 | 8.476878 | -2.805128 | 0.06290449 | 0.3475456
65.61979 | 6.0843 | 8.888185 | 8.479329 | -2.803885 | 0.0628353 | 0.3460208
65.62978 | 6.0814 | 8.889056 | 8.481775 | -2.807656 | 0.06276653 | 0.3445143
65.63978 | 6.0806 | 8.889942 | 8.484221 | -2.809342 | 0.06269806 | 0.3430232
65.64978 | 6.0836 | 8.890842 | 8.486664 | -2.807242 | 0.06262993 | 0.3415485
65.65978 | 6.0756 | 8.891756 | 8.489104 | -2.816156 | 0.06256217 | 0.3400903
65.66978 | 6.0798 | 8.892685 | 8.491542 | -2.812885 | 0.06249476 | 0.3386482
65.67978 | 6.0803 | 8.893627 | 8.493977 | -2.813327 | 0.06242767 | 0.3372221
65.68977 | 6.0807 | 8.894581 | 8.496407 | -2.813881 | 0.06236105 | 0.3358131
65.69977 | 6.0747 | 8.89555 | 8.498837 | -2.82085 | 0.06229473 | 0.3344184
65.70977 | 6.0787 | 8.896532 | 8.501264 | -2.817832 | 0.06222878 | 0.3330391
65.71977 | 6.0785 | 8.897526 | 8.503688 | -2.819026 | 0.06216319 | 0.331675
65.72977 | 6.0756 | 8.898534 | 8.50611 | -2.822934 | 0.06209798 | 0.330326
65.73977 | 6.073 | 8.899554 | 8.508529 | -2.826554 | 0.06203312 | 0.3289919
65.74976 | 6.0787 | 8.900585 | 8.510942 | -2.821885 | 0.06196869 | 0.3276738
65.75976 | 6.0737 | 8.901629 | 8.513356 | -2.827929 | 0.06190459 | 0.326369
65.76976 | 6.0733 | 8.902686 | 8.515766 | -2.829386 | 0.06184085 | 0.3250787
65.77976 | 6.0682 | 8.903754 | 8.518174 | -2.835554 | 0.06177749 | 0.3238026
65.78976 | 6.0751 | 8.904834 | 8.520579 | -2.829734 | 0.0617145 | 0.3225405
65.79976 | 6.0631 | 8.905925 | 8.522981 | -2.842825 | 0.06165189 | 0.3212924
65.80975 | 6.0663 | 8.907027 | 8.525378 | -2.840727 | 0.06158972 | 0.3200593
65.81975 | 6.0668 | 8.908141 | 8.527774 | -2.841341 | 0.06152786 | 0.3188387
65.82975 | 6.0642 | 8.909266 | 8.530168 | -2.845066 | 0.06146638 | 0.3176315
65.83975 | 6.0644 | 8.910401 | 8.532558 | -2.846001 | 0.06140528 | 0.3164376
65.84975 | 6.0624 | 8.911547 | 8.534946 | -2.849147 | 0.06134457 | 0.315257
65.85975 | 6.0683 | 8.912704 | 8.537331 | -2.844404 | 0.06128423 | 0.3140894
65.86974 | 6.061 | 8.91387 | 8.53971 | -2.85287 | 0.06122434 | 0.3129358
65.87974 | 6.064 | 8.915048 | 8.542089 | -2.851048 | 0.06116478 | 0.3117939
65.88974 | 6.0608 | 8.916235 | 8.544465 | -2.855435 | 0.0611056 | 0.3106646
65.89974 | 6.0616 | 8.917432 | 8.546838 | -2.855832 | 0.06104682 | 0.3095478
65.90974 | 6.0636 | 8.918639 | 8.549207 | -2.855039 | 0.06098842 | 0.3084434
65.91974 | 6.0601 | 8.919856 | 8.551574 | -2.859756 | 0.06093041 | 0.3073512
65.92973 | 6.0567 | 8.921081 | 8.553935 | -2.864381 | 0.06087285 | 0.3062722
65.93973 | 6.0582 | 8.922316 | 8.556296 | -2.864116 | 0.06081561 | 0.3052042
65.94973 | 6.0609 | 8.92356 | 8.558654 | -2.86266 | 0.06075878 | 0.304148
65.95973 | 6.0543 | 8.924814 | 8.561008 | -2.870514 | 0.06070234 | 0.3031035
65.96973 | 6.0631 | 8.926077 | 8.56336 | -2.862977 | 0.06064629 | 0.3020707
65.97972 | 6.0601 | 8.927347 | 8.565706 | -2.867247 | 0.06059069 | 0.3010503
65.98972 | 6.0638 | 8.928627 | 8.568051 | -2.864827 | 0.06053544 | 0.3000404
65.99972 | 6.056 | 8.929915 | 8.570393 | -2.873915 | 0.06048058 | 0.2990417
66.00972 | 6.0641 | 8.931212 | 8.572732 | -2.867112 | 0.06042612 | 0.2980542
66.01972 | 6.0655 | 8.932517 | 8.575067 | -2.867017 | 0.06037206 | 0.2970777
66.02972 | 6.055 | 8.93383 | 8.5774 | -2.87883 | 0.0603184 | 0.2961122
66.03971 | 6.0662 | 8.93515 | 8.579726 | -2.86895 | 0.06026519 | 0.2951584
66.04971 | 6.0631 | 8.936479 | 8.582052 | -2.873379 | 0.06021234 | 0.2942144
66.05971 | 6.0627 | 8.937816 | 8.584375 | -2.875116 | 0.06015988 | 0.293281
66.06971 | 6.0594 | 8.939161 | 8.586695 | -2.879761 | 0.06010784 | 0.2923581
66.07971 | 6.056 | 8.940513 | 8.589011 | -2.884513 | 0.0600562 | 0.2914457
66.08971 | 6.0659 | 8.941872 | 8.591324 | -2.875972 | 0.06000496 | 0.2905435
66.0997 | 6.0582 | 8.943237 | 8.593631 | -2.885037 | 0.05995418 | 0.2896524
66.1097 | 6.0626 | 8.944611 | 8.595937 | -2.882011 | 0.05990375 | 0.2887706
66.1197 | 6.0624 | 8.945992 | 8.59824 | -2.883592 | 0.05985374 | 0.2878987
66.1297 | 6.064 | 8.94738 | 8.600539 | -2.88338 | 0.05980414 | 0.2870368
66.1397 | 6.0561 | 8.948775 | 8.602836 | -2.892675 | 0.05975495 | 0.2861847
66.1497 | 6.0631 | 8.950177 | 8.605128 | -2.887077 | 0.05970617 | 0.2853424
66.15969 | 6.0621 | 8.951584 | 8.607415 | -2.889484 | 0.05965784 | 0.2845104
66.16969 | 6.0607 | 8.952998 | 8.609701 | -2.892298 | 0.05960988 | 0.2836872
66.17969 | 6.0563 | 8.95442 | 8.611984 | -2.89812 | 0.05956235 | 0.2828735
66.18969 | 6.0639 | 8.955847 | 8.614263 | -2.891947 | 0.05951521 | 0.2820691
66.19969 | 6.0596 | 8.957281 | 8.616538 | -2.897681 | 0.0594685 | 0.2812741
66.20969 | 6.056 | 8.958721 | 8.61881 | -2.902721 | 0.05942221 | 0.2804882
66.21968 | 6.0549 | 8.960165 | 8.621077 | -2.905265 | 0.05937638 | 0.2797122
66.22968 | 6.0554 | 8.961617 | 8.623342 | -2.906217 | 0.05933092 | 0.2789445
66.23968 | 6.0577 | 8.963075 | 8.625603 | -2.905375 | 0.05928588 | 0.2781857
66.24968 | 6.055 | 8.964538 | 8.627861 | -2.909538 | 0.05924126 | 0.2774358
66.25968 | 6.059 | 8.966007 | 8.630116 | -2.907007 | 0.05919706 | 0.2766947
66.26968 | 6.0591 | 8.967482 | 8.632366 | -2.908382 | 0.05915329 | 0.2759623
66.27967 | 6.0561 | 8.968961 | 8.634611 | -2.912861 | 0.05910998 | 0.2752393
66.28967 | 6.0574 | 8.970446 | 8.636855 | -2.913046 | 0.05906704 | 0.2745241
66.29967 | 6.0606 | 8.971937 | 8.639095 | -2.911337 | 0.05902454 | 0.2738174
66.30967 | 6.0596 | 8.973433 | 8.641331 | -2.913833 | 0.05898245 | 0.2731191
66.31967 | 6.0521 | 8.974934 | 8.643564 | -2.922834 | 0.0589408 | 0.2724292
66.32967 | 6.0599 | 8.97644 | 8.645793 | -2.91654 | 0.05889956 | 0.2717475
66.33966 | 6.0619 | 8.97795 | 8.648016 | -2.91605 | 0.05885881 | 0.2710747
66.34966 | 6.0526 | 8.979465 | 8.650238 | -2.926865 | 0.05881844 | 0.2704094
66.35966 | 6.0535 | 8.980986 | 8.652456 | -2.927486 | 0.05877849 | 0.2697521
66.36966 | 6.0605 | 8.982511 | 8.65467 | -2.922011 | 0.05873897 | 0.2691028
66.37966 | 6.0576 | 8.984041 | 8.65688 | -2.926441 | 0.05869989 | 0.2684614
66.38965 | 6.0538 | 8.985574 | 8.659084 | -2.931774 | 0.05866127 | 0.2678286
66.39965 | 6.0564 | 8.987113 | 8.661287 | -2.930713 | 0.05862305 | 0.2672029
66.40965 | 6.0606 | 8.988656 | 8.663486 | -2.928056 | 0.05858527 | 0.2665849
66.41965 | 6.0564 | 8.990204 | 8.665681 | -2.933804 | 0.05854792 | 0.2659746
66.42965 | 6.0596 | 8.991756 | 8.667873 | -2.932156 | 0.058511 | 0.2653719
66.43965 | 6.0564 | 8.993312 | 8.67006 | -2.936912 | 0.05847451 | 0.2647768
66.44964 | 6.0583 | 8.99487 | 8.672242 | -2.93657 | 0.05843851 | 0.2641897
66.45964 | 6.0568 | 8.996434 | 8.674421 | -2.939634 | 0.0584029 | 0.2636095
66.46964 | 6.0544 | 8.998002 | 8.676597 | -2.943602 | 0.05836773 | 0.2630366
66.47964 | 6.0595 | 8.999573 | 8.678769 | -2.940073 | 0.058333 | 0.2624711
66.48964 | 6.0527 | 9.001149 | 8.680937 | -2.948449 | 0.0582987 | 0.2619128
66.49964 | 6.0529 | 9.002728 | 8.683101 | -2.949828 | 0.05826486 | 0.2613617
66.50963 | 6.0526 | 9.004309 | 8.685259 | -2.951709 | 0.05823151 | 0.2608185
66.51963 | 6.0563 | 9.005895 | 8.687415 | -2.949595 | 0.05819853 | 0.2602816
66.52963 | 6.0512 | 9.007485 | 8.689567 | -2.956285 | 0.05816602 | 0.2597518
66.53963 | 6.0543 | 9.009078 | 8.691716 | -2.954778 | 0.05813394 | 0.259229
66.54963 | 6.055 | 9.010675 | 8.69386 | -2.955675 | 0.0581023 | 0.2587131
66.55963 | 6.0519 | 9.012275 | 8.696 | -2.960375 | 0.05807111 | 0.258204
66.56962 | 6.0559 | 9.013876 | 8.698134 | -2.957976 | 0.05804038 | 0.2577024
66.57962 | 6.0531 | 9.015483 | 8.700266 | -2.962383 | 0.05801012 | 0.2572071
66.58962 | 6.0582 | 9.017092 | 8.702393 | -2.958892 | 0.05798024 | 0.2567183
66.59962 | 6.0532 | 9.018704 | 8.704517 | -2.965504 | 0.05795089 | 0.2562365
66.60962 | 6.0569 | 9.02032 | 8.706637 | -2.96342 | 0.0579219 | 0.2557609
66.61962 | 6.0569 | 9.021938 | 8.708752 | -2.965038 | 0.05789344 | 0.2552923
66.62961 | 6.0568 | 9.023557 | 8.710861 | -2.966757 | 0.05786543 | 0.2548305
66.63961 | 6.0506 | 9.025181 | 8.712969 | -2.974581 | 0.05783783 | 0.2543748
66.64961 | 6.0568 | 9.026808 | 8.715072 | -2.970008 | 0.0578107 | 0.2539255
66.65961 | 6.0587 | 9.028437 | 8.71717 | -2.969737 | 0.05778402 | 0.2534826
66.66961 | 6.0616 | 9.030069 | 8.719265 | -2.968469 | 0.05775779 | 0.2530461
66.67961 | 6.0599 | 9.031703 | 8.721355 | -2.971803 | 0.05773202 | 0.2526159
66.6896 | 6.0649 | 9.033339 | 8.723439 | -2.968439 | 0.05770674 | 0.2521924
66.6996 | 6.0625 | 9.034978 | 8.725521 | -2.972478 | 0.05768188 | 0.2517747
66.7096 | 6.0677 | 9.03662 | 8.727599 | -2.96892 | 0.05765749 | 0.2513632
66.7196 | 6.068 | 9.038263 | 8.729672 | -2.970263 | 0.05763355 | 0.2509578
66.7296 | 6.0684 | 9.03991 | 8.731741 | -2.97151 | 0.05761008 | 0.2505586
66.7396 | 6.0691 | 9.041558 | 8.733806 | -2.972458 | 0.05758707 | 0.2501655
66.74959 | 6.0755 | 9.043207 | 8.735864 | -2.967707 | 0.05756454 | 0.2497787
66.75959 | 6.0738 | 9.04486 | 8.73792 | -2.97106 | 0.05754246 | 0.2493976
66.76959 | 6.0715 | 9.046515 | 8.739972 | -2.975015 | 0.05752084 | 0.2490224
66.77959 | 6.0782 | 9.048172 | 8.742019 | -2.969972 | 0.05749967 | 0.2486532
66.78959 | 6.0805 | 9.04983 | 8.744062 | -2.96933 | 0.057479 | 0.2482898
66.79958 | 6.0805 | 9.051489 | 8.746098 | -2.970989 | 0.05745878 | 0.2479327
66.80958 | 6.081 | 9.053152 | 8.748132 | -2.972152 | 0.05743904 | 0.247581
66.81958 | 6.09 | 9.054816 | 8.750161 | -2.964816 | 0.05741976 | 0.2472351
66.82958 | 6.0874 | 9.056482 | 8.752186 | -2.969082 | 0.05740096 | 0.2468949
66.83958 | 6.0927 | 9.05815 | 8.754207 | -2.96545 | 0.05738263 | 0.2465605
66.84958 | 6.0921 | 9.05982 | 8.756223 | -2.96772 | 0.05736477 | 0.2462317
66.85957 | 6.0997 | 9.061489 | 8.758233 | -2.961789 | 0.05734741 | 0.2459089
66.86957 | 6.0984 | 9.063162 | 8.76024 | -2.964762 | 0.0573305 | 0.2455914
66.87957 | 6.1013 | 9.064836 | 8.762242 | -2.963536 | 0.05731408 | 0.2452795
66.88957 | 6.1049 | 9.066511 | 8.76424 | -2.961611 | 0.05729813 | 0.2449732
66.89957 | 6.1074 | 9.068188 | 8.766233 | -2.960788 | 0.05728265 | 0.2446723
66.90957 | 6.1086 | 9.069867 | 8.768222 | -2.961267 | 0.05726767 | 0.244377
66.91956 | 6.1069 | 9.071545 | 8.770204 | -2.964645 | 0.05725317 | 0.2440874
66.92956 | 6.1166 | 9.073226 | 8.772184 | -2.956626 | 0.05723915 | 0.2438029
66.93956 | 6.1168 | 9.074908 | 8.774159 | -2.958108 | 0.05722561 | 0.2435239
66.94956 | 6.1189 | 9.076592 | 8.776129 | -2.957692 | 0.05721255 | 0.2432502
66.95956 | 6.1226 | 9.078276 | 8.778095 | -2.955676 | 0.05719999 | 0.2429819
66.96956 | 6.1253 | 9.079962 | 8.780056 | -2.954662 | 0.05718791 | 0.2427189
66.97955 | 6.1266 | 9.081648 | 8.78201 | -2.955048 | 0.05717632 | 0.2424614
66.98955 | 6.1297 | 9.083336 | 8.783961 | -2.953636 | 0.05716523 | 0.242209
66.99955 | 6.1312 | 9.085024 | 8.785908 | -2.953824 | 0.05715462 | 0.2419618
67.00955 | 6.1345 | 9.086714 | 8.78785 | -2.952214 | 0.05714451 | 0.2417198
67.01955 | 6.1348 | 9.088405 | 8.789787 | -2.953605 | 0.05713489 | 0.241483
67.02955 | 6.1367 | 9.090097 | 8.79172 | -2.953397 | 0.05712577 | 0.2412514
67.03954 | 6.1366 | 9.091788 | 8.793646 | -2.955188 | 0.05711715 | 0.2410252
67.04954 | 6.1408 | 9.093481 | 8.795569 | -2.952681 | 0.05710902 | 0.2408038
67.05954 | 6.1377 | 9.095176 | 8.797487 | -2.957476 | 0.05710139 | 0.2405876
67.06954 | 6.1439 | 9.09687 | 8.7994 | -2.95297 | 0.05709427 | 0.2403764
67.07954 | 6.1469 | 9.098566 | 8.801308 | -2.951666 | 0.05708764 | 0.2401703
67.08954 | 6.1498 | 9.100262 | 8.803212 | -2.950462 | 0.05708153 | 0.2399692
67.09953 | 6.1491 | 9.101958 | 8.805108 | -2.952858 | 0.05707591 | 0.2397733
67.10953 | 6.1524 | 9.103655 | 8.807002 | -2.951255 | 0.05707082 | 0.2395822
67.11953 | 6.1548 | 9.105353 | 8.808891 | -2.950553 | 0.05706621 | 0.2393961
67.12953 | 6.1534 | 9.107052 | 8.810775 | -2.953652 | 0.05706214 | 0.2392149
67.13953 | 6.1539 | 9.108751 | 8.812654 | -2.954851 | 0.05705856 | 0.2390387
67.14952 | 6.1586 | 9.110449 | 8.814526 | -2.951849 | 0.0570555 | 0.2388675
67.15952 | 6.1584 | 9.112149 | 8.816395 | -2.953749 | 0.05705295 | 0.2387011
67.16952 | 6.1551 | 9.113849 | 8.818259 | -2.958749 | 0.05705093 | 0.2385395
67.17952 | 6.1592 | 9.11555 | 8.820118 | -2.95635 | 0.05704942 | 0.2383827
67.18952 | 6.1565 | 9.117251 | 8.821972 | -2.960751 | 0.05704843 | 0.2382308
67.19952 | 6.165 | 9.118953 | 8.823821 | -2.953953 | 0.05704798 | 0.2380838
67.20951 | 6.1616 | 9.120652 | 8.825663 | -2.959052 | 0.05704802 | 0.2379416
67.21951 | 6.165 | 9.122354 | 8.827502 | -2.957354 | 0.05704861 | 0.2378041
67.22951 | 6.1664 | 9.124057 | 8.829335 | -2.957657 | 0.05704972 | 0.2376714
67.23951 | 6.1645 | 9.125759 | 8.831164 | -2.961259 | 0.05705136 | 0.2375434
67.24951 | 6.1717 | 9.127461 | 8.832988 | -2.955761 | 0.05705353 | 0.2374202
67.25951 | 6.1712 | 9.129164 | 8.834806 | -2.957964 | 0.05705624 | 0.2373016
67.2695 | 6.172 | 9.130865 | 8.836617 | -2.958865 | 0.05705948 | 0.2371879
67.2795 | 6.1711 | 9.132567 | 8.838425 | -2.961467 | 0.05706326 | 0.2370788
67.2895 | 6.1729 | 9.13427 | 8.840228 | -2.96137 | 0.05706757 | 0.2369743
67.2995 | 6.1754 | 9.135973 | 8.842026 | -2.960573 | 0.05707243 | 0.2368746
67.3095 | 6.1724 | 9.137676 | 8.843818 | -2.965276 | 0.05707782 | 0.2367794
67.3195 | 6.1747 | 9.139378 | 8.845606 | -2.964678 | 0.05708376 | 0.2366889
67.32949 | 6.1743 | 9.141079 | 8.847386 | -2.966779 | 0.05709024 | 0.236603
67.33949 | 6.1759 | 9.142782 | 8.849163 | -2.966882 | 0.05709728 | 0.2365217
67.34949 | 6.1789 | 9.144484 | 8.850934 | -2.965584 | 0.05710487 | 0.236445
67.35949 | 6.1838 | 9.146186 | 8.852701 | -2.962386 | 0.05711301 | 0.236373
67.36949 | 6.1863 | 9.147889 | 8.854461 | -2.961589 | 0.0571217 | 0.2363054
67.37949 | 6.1816 | 9.14959 | 8.856217 | -2.96799 | 0.05713095 | 0.2362424
67.38948 | 6.1859 | 9.15129 | 8.857966 | -2.96539 | 0.05714076 | 0.2361841
67.39948 | 6.1956 | 9.152992 | 8.859711 | -2.957392 | 0.05715113 | 0.2361302
67.40948 | 6.1931 | 9.154693 | 8.86145 | -2.961593 | 0.05716206 | 0.2360808
67.41948 | 6.191 | 9.156394 | 8.863184 | -2.965394 | 0.05717357 | 0.236036
67.42948 | 6.1989 | 9.158094 | 8.864913 | -2.959194 | 0.05718564 | 0.2359957
67.43948 | 6.2031 | 9.159795 | 8.866637 | -2.956695 | 0.05719828 | 0.2359599
67.44947 | 6.2049 | 9.161493 | 8.868353 | -2.956593 | 0.05721148 | 0.2359286
67.45947 | 6.2013 | 9.163192 | 8.870065 | -2.961892 | 0.05722528 | 0.2359017
67.46947 | 6.21 | 9.164891 | 8.871772 | -2.954891 | 0.05723965 | 0.2358794
67.47947 | 6.2185 | 9.16659 | 8.873474 | -2.94809 | 0.0572546 | 0.2358615
67.48947 | 6.2192 | 9.168288 | 8.87517 | -2.949088 | 0.05727013 | 0.235848
67.49947 | 6.2208 | 9.169986 | 8.876861 | -2.949186 | 0.05728625 | 0.235839
67.50946 | 6.2347 | 9.171682 | 8.878544 | -2.936982 | 0.05730294 | 0.2358345
67.51946 | 6.235 | 9.173379 | 8.880224 | -2.938379 | 0.05732024 | 0.2358344
67.52946 | 6.2354 | 9.175075 | 8.881898 | -2.939675 | 0.05733814 | 0.2358387
67.53946 | 6.2426 | 9.176771 | 8.883567 | -2.934171 | 0.05735663 | 0.2358475
67.54946 | 6.2503 | 9.178466 | 8.885229 | -2.928166 | 0.05737572 | 0.2358607
67.55945 | 6.2532 | 9.180159 | 8.886885 | -2.926959 | 0.05739539 | 0.2358783
67.56945 | 6.2489 | 9.181853 | 8.888537 | -2.932953 | 0.05741569 | 0.2359002
67.57945 | 6.2595 | 9.183546 | 8.890183 | -2.924046 | 0.05743659 | 0.2359266
67.58945 | 6.2659 | 9.185239 | 8.891824 | -2.919339 | 0.05745811 | 0.2359575
67.59945 | 6.2719 | 9.186931 | 8.893458 | -2.915031 | 0.05748024 | 0.2359927
67.60945 | 6.2705 | 9.188623 | 8.895088 | -2.918123 | 0.05750298 | 0.2360323
67.61944 | 6.2801 | 9.190312 | 8.89671 | -2.910212 | 0.05752633 | 0.2360762
67.62944 | 6.2882 | 9.192002 | 8.898327 | -2.903802 | 0.05755032 | 0.2361246
67.63944 | 6.2865 | 9.193692 | 8.899939 | -2.907192 | 0.05757493 | 0.2361773
67.64944 | 6.2898 | 9.195381 | 8.901546 | -2.905581 | 0.05760018 | 0.2362345
67.65944 | 6.2965 | 9.197069 | 8.903147 | -2.900569 | 0.05762606 | 0.236296
67.66944 | 6.3071 | 9.198756 | 8.904741 | -2.891656 | 0.05765258 | 0.2363618
67.67943 | 6.3065 | 9.200441 | 8.906329 | -2.893941 | 0.05767971 | 0.236432
67.68943 | 6.3117 | 9.202127 | 8.907912 | -2.890427 | 0.05770753 | 0.2365068
67.69943 | 6.3201 | 9.203812 | 8.90949 | -2.883712 | 0.05773597 | 0.2365858
67.70943 | 6.3193 | 9.205496 | 8.911062 | -2.886196 | 0.05776507 | 0.2366691
67.71943 | 6.3249 | 9.207179 | 8.912628 | -2.882279 | 0.05779482 | 0.2367568
67.72943 | 6.3293 | 9.208862 | 8.914188 | -2.879562 | 0.05782522 | 0.236849
67.73942 | 6.3344 | 9.210542 | 8.91574 | -2.876142 | 0.05785626 | 0.2369453
67.74942 | 6.3412 | 9.212223 | 8.917289 | -2.871023 | 0.057888 | 0.2370461
67.75942 | 6.3495 | 9.213903 | 8.918831 | -2.864403 | 0.05792039 | 0.2371514
67.76942 | 6.3452 | 9.215582 | 8.920368 | -2.870382 | 0.05795347 | 0.2372609
67.77942 | 6.3576 | 9.21726 | 8.921898 | -2.85966 | 0.05798721 | 0.2373749
67.78942 | 6.3621 | 9.218938 | 8.923423 | -2.856838 | 0.05802165 | 0.2374932
67.79941 | 6.3719 | 9.220613 | 8.92494 | -2.848713 | 0.05805673 | 0.2376158
67.80941 | 6.3706 | 9.222288 | 8.926453 | -2.851688 | 0.05809253 | 0.2377428
67.81941 | 6.3777 | 9.223963 | 8.92796 | -2.846263 | 0.05812901 | 0.2378742
67.82941 | 6.3826 | 9.225637 | 8.929461 | -2.843037 | 0.0581662 | 0.2380101
67.83941 | 6.3921 | 9.22731 | 8.930956 | -2.83521 | 0.05820409 | 0.2381503
67.84941 | 6.3916 | 9.228982 | 8.932444 | -2.837382 | 0.0582427 | 0.2382949
67.8594 | 6.4021 | 9.230651 | 8.933926 | -2.828551 | 0.05828196 | 0.2384438
67.8694 | 6.4074 | 9.232321 | 8.935402 | -2.824921 | 0.05832196 | 0.2385971
67.8794 | 6.4127 | 9.233991 | 8.936873 | -2.821291 | 0.05836271 | 0.2387549
67.8894 | 6.4188 | 9.235659 | 8.938338 | -2.816859 | 0.05840415 | 0.238917
67.8994 | 6.4272 | 9.237326 | 8.939796 | -2.810126 | 0.05844635 | 0.2390836
67.9094 | 6.4328 | 9.238992 | 8.941249 | -2.806192 | 0.05848925 | 0.2392546
67.91939 | 6.4409 | 9.240656 | 8.942693 | -2.799756 | 0.05853286 | 0.2394298
67.92939 | 6.4474 | 9.24232 | 8.944134 | -2.79492 | 0.05857727 | 0.2396097
67.93939 | 6.4554 | 9.243984 | 8.945568 | -2.788584 | 0.0586224 | 0.2397939
67.94939 | 6.4618 | 9.245646 | 8.946995 | -2.783846 | 0.0586683 | 0.2399826
67.95939 | 6.4707 | 9.247308 | 8.948417 | -2.776608 | 0.05871494 | 0.2401756
67.96938 | 6.4759 | 9.248966 | 8.949831 | -2.773066 | 0.05876231 | 0.240373
67.97938 | 6.4801 | 9.250626 | 8.95124 | -2.770526 | 0.05881048 | 0.240575
67.98938 | 6.4907 | 9.252284 | 8.952643 | -2.761584 | 0.05885944 | 0.2407815
67.99938 | 6.4973 | 9.253942 | 8.95404 | -2.756642 | 0.05890916 | 0.2409924
68.00938 | 6.5062 | 9.255598 | 8.955431 | -2.749398 | 0.05895968 | 0.2412078
68.01938 | 6.5131 | 9.257254 | 8.956815 | -2.744154 | 0.05901098 | 0.2414277
68.02937 | 6.5228 | 9.258906 | 8.958191 | -2.736106 | 0.05906302 | 0.2416519
68.03937 | 6.5295 | 9.26056 | 8.959563 | -2.73106 | 0.05911592 | 0.2418808
68.04937 | 6.539 | 9.262212 | 8.960928 | -2.723212 | 0.05916961 | 0.2421141
68.05937 | 6.5488 | 9.263864 | 8.962287 | -2.715064 | 0.05922413 | 0.2423521
68.06937 | 6.5562 | 9.265514 | 8.96364 | -2.709314 | 0.05927945 | 0.2425945
68.07937 | 6.5635 | 9.267164 | 8.964987 | -2.703664 | 0.05933561 | 0.2428415
68.08936 | 6.5704 | 9.26881 | 8.966325 | -2.69841 | 0.05939251 | 0.2430927
68.09936 | 6.5858 | 9.270458 | 8.967659 | -2.684658 | 0.05945034 | 0.2433488
68.10936 | 6.5902 | 9.272104 | 8.968986 | -2.681904 | 0.05950901 | 0.2436095
68.11936 | 6.597 | 9.27375 | 8.970307 | -2.67675 | 0.05956852 | 0.2438747
68.12936 | 6.6065 | 9.275394 | 8.971621 | -2.668894 | 0.05962888 | 0.2441445
68.13936 | 6.6212 | 9.277038 | 8.972929 | -2.655838 | 0.05969011 | 0.244419
68.14935 | 6.6257 | 9.278679 | 8.974229 | -2.652979 | 0.05975213 | 0.2446977
68.15935 | 6.6364 | 9.280321 | 8.975524 | -2.643921 | 0.05981508 | 0.2449813
68.16935 | 6.6473 | 9.281961 | 8.976813 | -2.634661 | 0.05987895 | 0.2452697
68.17935 | 6.6586 | 9.283601 | 8.978095 | -2.625001 | 0.05994367 | 0.2455625
68.18935 | 6.6698 | 9.28524 | 8.97937 | -2.61544 | 0.06000932 | 0.2458602
68.19935 | 6.6786 | 9.286877 | 8.980639 | -2.608277 | 0.06007584 | 0.2461625
68.20934 | 6.6906 | 9.288513 | 8.9819 | -2.597913 | 0.06014323 | 0.2464692
68.21934 | 6.7017 | 9.290149 | 8.983156 | -2.588449 | 0.0602116 | 0.2467809
68.22934 | 6.7145 | 9.291784 | 8.984406 | -2.577284 | 0.0602809 | 0.2470973
68.23934 | 6.7192 | 9.293418 | 8.985648 | -2.574218 | 0.06035112 | 0.2474185
68.24934 | 6.7365 | 9.295051 | 8.986884 | -2.558551 | 0.0604223 | 0.2477444
68.25934 | 6.747 | 9.296683 | 8.988114 | -2.549683 | 0.06049441 | 0.2480751
68.26933 | 6.7614 | 9.298313 | 8.989336 | -2.536913 | 0.0605674 | 0.2484103
68.27933 | 6.7685 | 9.299944 | 8.990552 | -2.531444 | 0.06064144 | 0.2487506
68.28933 | 6.784 | 9.301574 | 8.991761 | -2.517574 | 0.06071646 | 0.2490956
68.29933 | 6.7988 | 9.303202 | 8.992964 | -2.504402 | 0.06079248 | 0.2494456
68.30933 | 6.8118 | 9.30483 | 8.994161 | -2.49303 | 0.06086948 | 0.2498003
68.31933 | 6.8217 | 9.306458 | 8.99535 | -2.484758 | 0.06094746 | 0.25016
68.32932 | 6.841 | 9.308082 | 8.996532 | -2.467082 | 0.06102636 | 0.2505242
68.33932 | 6.8515 | 9.309708 | 8.997708 | -2.458208 | 0.06110637 | 0.2508936
68.34932 | 6.8634 | 9.311333 | 8.998877 | -2.447933 | 0.0611874 | 0.251268
68.35932 | 6.8797 | 9.312957 | 9.00004 | -2.433257 | 0.06126949 | 0.2516473
68.36932 | 6.8928 | 9.31458 | 9.001196 | -2.42178 | 0.0613526 | 0.2520316
68.37931 | 6.9055 | 9.316201 | 9.002344 | -2.410701 | 0.06143671 | 0.2524205
68.38931 | 6.9185 | 9.317823 | 9.003486 | -2.399323 | 0.06152194 | 0.2528147
68.39931 | 6.9377 | 9.319444 | 9.004622 | -2.381744 | 0.06160825 | 0.253214
68.40931 | 6.9525 | 9.321064 | 9.00575 | -2.368564 | 0.06169566 | 0.2536183
68.41931 | 6.9646 | 9.322684 | 9.006872 | -2.358084 | 0.06178415 | 0.2540277
68.42931 | 6.9773 | 9.324303 | 9.007987 | -2.347003 | 0.06187375 | 0.2544422
68.4393 | 7 | 9.32592 | 9.009094 | -2.32592 | 0.06196436 | 0.2548613
68.4493 | 7.0158 | 9.327538 | 9.010196 | -2.311738 | 0.0620562 | 0.2552861
68.4593 | 7.0339 | 9.329155 | 9.01129 | -2.295255 | 0.06214917 | 0.2557159
68.4693 | 7.0447 | 9.330772 | 9.012377 | -2.286072 | 0.06224329 | 0.256151
68.4793 | 7.0662 | 9.332388 | 9.013458 | -2.266188 | 0.06233857 | 0.2565912
68.4893 | 7.0855 | 9.334003 | 9.014532 | -2.248503 | 0.06243502 | 0.2570367
68.49929 | 7.1009 | 9.335617 | 9.015597 | -2.234717 | 0.06253255 | 0.2574869
68.50929 | 7.118 | 9.337231 | 9.016657 | -2.219231 | 0.06263138 | 0.2579429
68.51929 | 7.1443 | 9.338845 | 9.01771 | -2.194545 | 0.0627314 | 0.2584042
68.52929 | 7.163 | 9.340459 | 9.018756 | -2.177459 | 0.06283265 | 0.2588708
68.53929 | 7.1829 | 9.342072 | 9.019794 | -2.159172 | 0.06293512 | 0.2593428
68.54929 | 7.2077 | 9.343685 | 9.020826 | -2.135985 | 0.06303883 | 0.2598201
68.55928 | 7.2246 | 9.345296 | 9.02185 | -2.120696 | 0.06314368 | 0.2603023
68.56928 | 7.2513 | 9.346908 | 9.022868 | -2.095608 | 0.06324993 | 0.2607905
68.57928 | 7.2744 | 9.34852 | 9.023878 | -2.07412 | 0.06335743 | 0.2612841
68.58928 | 7.3 | 9.350131 | 9.024882 | -2.050131 | 0.06346625 | 0.2617832
68.59928 | 7.3242 | 9.351742 | 9.025878 | -2.027542 | 0.06357635 | 0.2622878
68.60928 | 7.3527 | 9.353353 | 9.026868 | -2.000653 | 0.0636878 | 0.262798
68.61927 | 7.3742 | 9.354963 | 9.027849 | -1.980763 | 0.06380044 | 0.2633131
68.62927 | 7.4036 | 9.356573 | 9.028824 | -1.952973 | 0.06391456 | 0.2638344
68.63927 | 7.4327 | 9.358184 | 9.029792 | -1.925484 | 0.06403004 | 0.2643614
68.64927 | 7.4646 | 9.359794 | 9.030753 | -1.895194 | 0.06414689 | 0.264894
68.65927 | 7.4892 | 9.361404 | 9.031707 | -1.872204 | 0.06426514 | 0.2654323
68.66927 | 7.5252 | 9.363015 | 9.032653 | -1.837815 | 0.0643848 | 0.2659763
68.67926 | 7.5568 | 9.364623 | 9.033592 | -1.807823 | 0.06450576 | 0.2665255
68.68926 | 7.5859 | 9.366233 | 9.034524 | -1.780333 | 0.06462827 | 0.2670811
68.69926 | 7.6211 | 9.367844 | 9.035449 | -1.746744 | 0.06475224 | 0.2676424
68.70926 | 7.6588 | 9.369454 | 9.036367 | -1.710654 | 0.06487767 | 0.2682097
68.71926 | 7.6974 | 9.371065 | 9.037277 | -1.673665 | 0.06500461 | 0.2687828
68.72926 | 7.7333 | 9.372675 | 9.038181 | -1.639375 | 0.06513303 | 0.2693618
68.73925 | 7.7669 | 9.374285 | 9.039076 | -1.607385 | 0.06526285 | 0.2699462
68.74925 | 7.8147 | 9.375896 | 9.039964 | -1.561196 | 0.06539434 | 0.2705372
68.75925 | 7.8571 | 9.377507 | 9.040846 | -1.520407 | 0.06552737 | 0.2711342
68.76925 | 7.9001 | 9.379119 | 9.04172 | -1.479019 | 0.06566199 | 0.2717373
68.77925 | 7.9429 | 9.380731 | 9.042587 | -1.437831 | 0.06579819 | 0.2723465
68.78924 | 7.9976 | 9.382342 | 9.043445 | -1.384742 | 0.06593586 | 0.2729612
68.79924 | 8.0459 | 9.383955 | 9.044297 | -1.338055 | 0.06607532 | 0.2735826
68.80924 | 8.095 | 9.385569 | 9.045142 | -1.290569 | 0.06621638 | 0.2742103
68.81924 | 8.1448 | 9.387183 | 9.04598 | -1.242383 | 0.06635915 | 0.2748442
68.82924 | 8.2027 | 9.388798 | 9.04681 | -1.186098 | 0.06650356 | 0.2754845
68.83924 | 8.2714 | 9.390413 | 9.047632 | -1.119013 | 0.06664972 | 0.276131
68.84923 | 8.3289 | 9.392027 | 9.048447 | -1.063127 | 0.06679744 | 0.2767833
68.85923 | 8.3881 | 9.393644 | 9.049254 | -1.005544 | 0.06694705 | 0.2774426
68.86923 | 8.4621 | 9.395262 | 9.050055 | -0.9331616 | 0.06709843 | 0.2781084
68.87923 | 8.5342 | 9.39688 | 9.050848 | -0.86268 | 0.0672516 | 0.2787807
68.88923 | 8.6112 | 9.398499 | 9.051633 | -0.7872992 | 0.06740658 | 0.2794596
68.89923 | 8.6809 | 9.400119 | 9.052411 | -0.7192194 | 0.06756339 | 0.280145
68.90922 | 8.7753 | 9.401739 | 9.053181 | -0.626439 | 0.0677219 | 0.2808364
68.91922 | 8.8662 | 9.403361 | 9.053944 | -0.5371612 | 0.06788243 | 0.281535
68.92922 | 8.9522 | 9.404985 | 9.054699 | -0.4527845 | 0.06804489 | 0.2822405
68.93922 | 9.0467 | 9.406609 | 9.055447 | -0.359909 | 0.06820924 | 0.2829526
68.94922 | 9.1547 | 9.408235 | 9.056188 | -0.2535347 | 0.06837557 | 0.2836717
68.95922 | 9.2566 | 9.409862 | 9.05692 | -0.1532617 | 0.06854386 | 0.2843975
68.96921 | 9.3717 | 9.411488 | 9.057645 | -0.03978839 | 0.06871397 | 0.2851295
68.97921 | 9.4864 | 9.413118 | 9.058363 | 0.07328185 | 0.0688863 | 0.2858692
68.98921 | 9.6202 | 9.414749 | 9.059073 | 0.2054507 | 0.06906065 | 0.2866159
68.99921 | 9.7482 | 9.416382 | 9.059775 | 0.331818 | 0.0692371 | 0.2873697
69.00921 | 9.8865 | 9.418016 | 9.06047 | 0.4684837 | 0.06941563 | 0.2881305
69.01921 | 10.0301 | 9.419652 | 9.061157 | 0.6104478 | 0.06959631 | 0.2888985
69.0292 | 10.1995 | 9.421288 | 9.061836 | 0.7782118 | 0.06977895 | 0.2896729
69.0392 | 10.3576 | 9.422928 | 9.062508 | 0.9346723 | 0.06996398 | 0.2904554
69.0492 | 10.5242 | 9.424569 | 9.063173 | 1.099631 | 0.0701512 | 0.2912451
69.0592 | 10.7098 | 9.426212 | 9.063829 | 1.283588 | 0.07034067 | 0.2920422
69.0692 | 10.8978 | 9.427857 | 9.064478 | 1.469943 | 0.0705324 | 0.2928467
69.0792 | 11.1039 | 9.429505 | 9.06512 | 1.674395 | 0.07072646 | 0.2936587
69.08919 | 11.2978 | 9.431153 | 9.065752 | 1.866647 | 0.07092266 | 0.2944775
69.09919 | 11.51 | 9.432804 | 9.066378 | 2.077196 | 0.0711214 | 0.2953046
69.10919 | 11.7575 | 9.434458 | 9.066996 | 2.323042 | 0.07132255 | 0.2961393
69.11919 | 12.0003 | 9.436115 | 9.067607 | 2.564185 | 0.07152613 | 0.2969817
69.12919 | 12.2452 | 9.437773 | 9.068209 | 2.807427 | 0.07173217 | 0.297832
69.13918 | 12.5126 | 9.439433 | 9.068803 | 3.073167 | 0.07194051 | 0.2986891
69.14918 | 12.8078 | 9.441097 | 9.06939 | 3.366703 | 0.07215158 | 0.299555
69.15918 | 13.1069 | 9.442764 | 9.06997 | 3.664136 | 0.07236521 | 0.3004289
69.16918 | 13.41 | 9.444433 | 9.070541 | 3.965567 | 0.07258145 | 0.3013107
69.17918 | 13.7231 | 9.446105 | 9.071105 | 4.276995 | 0.07280033 | 0.3022006
69.18918 | 14.0742 | 9.447781 | 9.07166 | 4.626419 | 0.07302189 | 0.3030986
69.19917 | 14.4235 | 9.449457 | 9.072208 | 4.974043 | 0.07324592 | 0.304004
69.20917 | 14.7753 | 9.451139 | 9.072748 | 5.324161 | 0.0734729 | 0.3049183
69.21917 | 15.1507 | 9.452824 | 9.07328 | 5.697876 | 0.07370275 | 0.3058412
69.22917 | 15.5387 | 9.454512 | 9.073804 | 6.084188 | 0.07393535 | 0.3067723
69.23917 | 15.957 | 9.456203 | 9.07432 | 6.500797 | 0.0741709 | 0.3077121
69.24917 | 16.3895 | 9.457898 | 9.074829 | 6.931602 | 0.07440929 | 0.3086601
69.25916 | 16.7992 | 9.459595 | 9.075329 | 7.339605 | 0.07465043 | 0.309616
69.26916 | 17.2722 | 9.461298 | 9.075821 | 7.810902 | 0.07489481 | 0.3105814
69.27916 | 17.7504 | 9.463004 | 9.076306 | 8.287396 | 0.07514222 | 0.3115556
69.28916 | 18.2226 | 9.464714 | 9.076783 | 8.757886 | 0.07539273 | 0.3125386
69.29916 | 18.7403 | 9.466428 | 9.077251 | 9.273872 | 0.07564636 | 0.3135305
69.30916 | 19.2327 | 9.468147 | 9.077712 | 9.764553 | 0.07590321 | 0.3145315
69.31915 | 19.7737 | 9.469868 | 9.078165 | 10.30383 | 0.07616295 | 0.3155403
69.32915 | 20.2713 | 9.471595 | 9.078609 | 10.79971 | 0.07642625 | 0.3165593
69.33915 | 20.8401 | 9.473326 | 9.079046 | 11.36677 | 0.07669288 | 0.3175875
69.34915 | 21.391 | 9.475062 | 9.079475 | 11.91594 | 0.07696286 | 0.3186248
69.35915 | 21.9241 | 9.476803 | 9.079895 | 12.4473 | 0.07723629 | 0.3196717
69.36915 | 22.4985 | 9.478549 | 9.080308 | 13.01995 | 0.07751318 | 0.320728
69.37914 | 23.1148 | 9.480298 | 9.080712 | 13.6345 | 0.07779334 | 0.3217927
69.38914 | 23.6749 | 9.482054 | 9.081109 | 14.19285 | 0.07807734 | 0.3228681
69.39914 | 24.2648 | 9.483815 | 9.081497 | 14.78098 | 0.07836497 | 0.3239531
69.40914 | 24.8759 | 9.485582 | 9.081877 | 15.39032 | 0.07865632 | 0.325048
69.41914 | 25.4688 | 9.487353 | 9.082249 | 15.98145 | 0.07895139 | 0.3261526
69.42914 | 26.0985 | 9.489131 | 9.082614 | 16.60937 | 0.0792503 | 0.3272673
69.43913 | 26.6744 | 9.490913 | 9.082969 | 17.18349 | 0.07955274 | 0.3283908
69.44913 | 27.2495 | 9.492702 | 9.083317 | 17.7568 | 0.07985943 | 0.3295256
69.45913 | 27.8392 | 9.494497 | 9.083657 | 18.3447 | 0.08017011 | 0.3306706
69.46913 | 28.4719 | 9.496299 | 9.083988 | 18.9756 | 0.08048485 | 0.331826
69.47913 | 29.0105 | 9.498107 | 9.084311 | 19.51239 | 0.0808037 | 0.3329917
69.48913 | 29.5571 | 9.499921 | 9.084626 | 20.05718 | 0.08112674 | 0.3341679
69.49912 | 30.0984 | 9.50174 | 9.084933 | 20.59666 | 0.08145371 | 0.3353536
69.50912 | 30.7105 | 9.503568 | 9.085232 | 21.20693 | 0.08178532 | 0.3365511
69.51912 | 31.1865 | 9.505403 | 9.085522 | 21.6811 | 0.08212132 | 0.3377595
69.52912 | 31.7233 | 9.507245 | 9.085804 | 22.21606 | 0.08246178 | 0.3389787
69.53912 | 32.2228 | 9.509094 | 9.086078 | 22.71371 | 0.08280677 | 0.3402089
69.54911 | 32.7403 | 9.510949 | 9.086344 | 23.22935 | 0.08315601 | 0.341449
69.55911 | 33.1769 | 9.512813 | 9.086601 | 23.66409 | 0.0835102 | 0.3427016
69.56911 | 33.5966 | 9.514685 | 9.08685 | 24.08191 | 0.08386925 | 0.3439654
69.57911 | 34.0055 | 9.516565 | 9.087091 | 24.48893 | 0.08423313 | 0.3452407
69.58911 | 34.4126 | 9.518453 | 9.087324 | 24.89415 | 0.08460194 | 0.3465275
69.59911 | 34.7716 | 9.52035 | 9.087548 | 25.25125 | 0.08497575 | 0.3478259
69.6091 | 35.0628 | 9.522253 | 9.087764 | 25.54055 | 0.08535428 | 0.3491347
69.6191 | 35.3642 | 9.524167 | 9.087971 | 25.84003 | 0.08573837 | 0.3504568
69.6291 | 35.6228 | 9.526089 | 9.088171 | 26.09671 | 0.08612769 | 0.3517908
69.6391 | 35.9139 | 9.528021 | 9.088362 | 26.38588 | 0.08652239 | 0.353137
69.6491 | 36.1092 | 9.529962 | 9.088544 | 26.57924 | 0.0869225 | 0.3544953
69.6591 | 36.2563 | 9.531913 | 9.088718 | 26.72439 | 0.08732818 | 0.3558661
69.66909 | 36.4501 | 9.533871 | 9.088884 | 26.91623 | 0.08773906 | 0.3572478
69.67909 | 36.5615 | 9.535841 | 9.089041 | 27.02566 | 0.08815607 | 0.3586436
69.68909 | 36.5957 | 9.537821 | 9.08919 | 27.05788 | 0.08857895 | 0.3600521
69.69909 | 36.6297 | 9.539812 | 9.089331 | 27.08989 | 0.0890077 | 0.3614734
69.70909 | 36.6734 | 9.541813 | 9.089463 | 27.13159 | 0.08944254 | 0.3629078
69.71909 | 36.6128 | 9.543825 | 9.089587 | 27.06897 | 0.08988348 | 0.3643551
69.72908 | 36.5476 | 9.545846 | 9.089702 | 27.00175 | 0.09033023 | 0.3658142
69.73908 | 36.4469 | 9.54788 | 9.089808 | 26.89902 | 0.0907838 | 0.3672883
69.74908 | 36.3346 | 9.549926 | 9.089907 | 26.78467 | 0.09124383 | 0.3687758
69.75908 | 36.1116 | 9.551984 | 9.089996 | 26.55962 | 0.09171046 | 0.370277
69.76908 | 35.9528 | 9.554054 | 9.090078 | 26.39875 | 0.0921838 | 0.371792
69.77908 | 35.7212 | 9.556135 | 9.090151 | 26.16506 | 0.09266397 | 0.3733209
69.78907 | 35.4867 | 9.558228 | 9.090215 | 25.92847 | 0.09315063 | 0.3748624
69.79907 | 35.1879 | 9.560335 | 9.09027 | 25.62757 | 0.09364481 | 0.3764196
69.80907 | 34.8689 | 9.562455 | 9.090318 | 25.30644 | 0.09414621 | 0.3779912
69.81907 | 34.4841 | 9.564589 | 9.090356 | 24.91951 | 0.09465496 | 0.3795774
69.82907 | 34.1465 | 9.566736 | 9.090386 | 24.57976 | 0.09517119 | 0.3811782
69.83907 | 33.7495 | 9.568897 | 9.090408 | 24.1806 | 0.09569503 | 0.3827939
69.84906 | 33.3158 | 9.57107 | 9.090421 | 23.74473 | 0.09622613 | 0.384423
69.85906 | 32.8655 | 9.57326 | 9.090425 | 23.29224 | 0.09676563 | 0.3860689
69.86906 | 32.4074 | 9.575464 | 9.090421 | 22.83194 | 0.09731318 | 0.38773
69.87906 | 31.9307 | 9.577684 | 9.090408 | 22.35302 | 0.09786893 | 0.3894067
69.88906 | 31.4291 | 9.579919 | 9.090387 | 21.84918 | 0.09843305 | 0.3910991
69.89906 | 30.9141 | 9.582169 | 9.090356 | 21.33193 | 0.09900568 | 0.3928073
69.90905 | 30.3878 | 9.584434 | 9.090318 | 20.80337 | 0.09958642 | 0.3945298
69.91905 | 29.876 | 9.586717 | 9.09027 | 20.28928 | 0.1001766 | 0.3962702
69.92905 | 29.3203 | 9.589017 | 9.090214 | 19.73128 | 0.1007757 | 0.3980269
69.93905 | 28.7366 | 9.591334 | 9.09015 | 19.14527 | 0.1013841 | 0.3998002
69.94905 | 28.1729 | 9.593668 | 9.090076 | 18.57923 | 0.1020018 | 0.4015903
69.95904 | 27.6074 | 9.596018 | 9.089994 | 18.01138 | 0.1026285 | 0.4033954
69.96904 | 27.0667 | 9.598388 | 9.089903 | 17.46831 | 0.1032655 | 0.4052195
69.97904 | 26.4711 | 9.600777 | 9.089804 | 16.87032 | 0.1039124 | 0.4070609
69.98904 | 25.897 | 9.603185 | 9.089696 | 16.29382 | 0.1045695 | 0.4089198
69.99904 | 25.3046 | 9.605612 | 9.089579 | 15.69899 | 0.1052369 | 0.4107963
70.00904 | 24.7712 | 9.608058 | 9.089453 | 15.16314 | 0.1059148 | 0.4126908
70.01903 | 24.1762 | 9.610523 | 9.089318 | 14.56568 | 0.1066028 | 0.4146015
70.02903 | 23.6143 | 9.61301 | 9.089175 | 14.00129 | 0.1073024 | 0.4165325
70.03903 | 23.0438 | 9.615518 | 9.089023 | 13.42828 | 0.1080132 | 0.4184819
70.04903 | 22.505 | 9.618048 | 9.088862 | 12.88695 | 0.1087354 | 0.4204501
70.05903 | 21.9652 | 9.620599 | 9.088693 | 12.3446 | 0.1094692 | 0.4224372
70.06903 | 21.4032 | 9.623173 | 9.088515 | 11.78003 | 0.1102149 | 0.4244436
70.07902 | 20.8951 | 9.625767 | 9.088328 | 11.26933 | 0.110972 | 0.4264673
70.08902 | 20.3535 | 9.628387 | 9.088132 | 10.72511 | 0.1117422 | 0.4285128
70.09902 | 19.8861 | 9.63103 | 9.087927 | 10.25507 | 0.112525 | 0.430578
70.10902 | 19.3837 | 9.633697 | 9.087713 | 9.750003 | 0.1133206 | 0.4326634
70.11902 | 18.9092 | 9.636389 | 9.087491 | 9.272811 | 0.1141295 | 0.4347691
70.12902 | 18.4233 | 9.639106 | 9.087259 | 8.784194 | 0.1149518 | 0.4368955
70.13901 | 17.9638 | 9.641847 | 9.087019 | 8.321953 | 0.1157869 | 0.4390406
70.14901 | 17.5368 | 9.644616 | 9.08677 | 7.892184 | 0.1166369 | 0.4412088
70.15901 | 17.0985 | 9.647412 | 9.086512 | 7.451088 | 0.1175012 | 0.4433985
70.16901 | 16.6829 | 9.650235 | 9.086245 | 7.032665 | 0.11838 | 0.4456097
70.17901 | 16.2532 | 9.653086 | 9.08597 | 6.600114 | 0.1192738 | 0.4478428
70.18901 | 15.8938 | 9.655966 | 9.085685 | 6.237834 | 0.1201829 | 0.4500981
70.199 | 15.488 | 9.658872 | 9.085391 | 5.829128 | 0.1211065 | 0.4523736
70.209 | 15.1444 | 9.66181 | 9.085089 | 5.48259 | 0.1220471 | 0.4546739
70.219 | 14.7792 | 9.664779 | 9.084777 | 5.114421 | 0.1230037 | 0.4569974
70.229 | 14.4423 | 9.667778 | 9.084457 | 4.774522 | 0.1239771 | 0.459344
70.239 | 14.1401 | 9.670809 | 9.084128 | 4.469291 | 0.1249674 | 0.4617142
70.249 | 13.8208 | 9.673873 | 9.083789 | 4.146927 | 0.125975 | 0.4641083
70.25899 | 13.5261 | 9.676966 | 9.083442 | 3.849134 | 0.1269994 | 0.4665241
70.26899 | 13.224 | 9.680096 | 9.083086 | 3.543904 | 0.1280428 | 0.4689668
70.27899 | 12.9624 | 9.68326 | 9.082721 | 3.27914 | 0.1291048 | 0.4714343
70.28899 | 12.6985 | 9.686459 | 9.082346 | 3.012041 | 0.1301857 | 0.4739269
70.29899 | 12.4405 | 9.689694 | 9.081963 | 2.750806 | 0.131286 | 0.4764448
70.30899 | 12.2001 | 9.692965 | 9.081571 | 2.507135 | 0.132406 | 0.4789886
70.31898 | 11.9577 | 9.696271 | 9.08117 | 2.261429 | 0.1335452 | 0.4815559
70.32898 | 11.7461 | 9.699618 | 9.080759 | 2.046482 | 0.1347062 | 0.4841521
70.33898 | 11.5377 | 9.703003 | 9.08034 | 1.834697 | 0.1358883 | 0.4867751
70.34898 | 11.3367 | 9.706429 | 9.079911 | 1.630271 | 0.1370922 | 0.4894252
70.35898 | 11.1478 | 9.709895 | 9.079474 | 1.437905 | 0.1383181 | 0.4921028
70.36897 | 10.9658 | 9.713398 | 9.079028 | 1.252402 | 0.1395655 | 0.4948053
70.37897 | 10.8041 | 9.716948 | 9.078572 | 1.087152 | 0.1408374 | 0.4975389
70.38897 | 10.6394 | 9.720541 | 9.078107 | 0.9188589 | 0.142133 | 0.500301
70.39897 | 10.473 | 9.724178 | 9.077633 | 0.7488218 | 0.1434528 | 0.5030922
70.40897 | 10.3248 | 9.72786 | 9.07715 | 0.5969397 | 0.1447976 | 0.5059127
70.41897 | 10.1832 | 9.731589 | 9.076658 | 0.4516113 | 0.1461678 | 0.5087629
70.42896 | 10.0491 | 9.73536 | 9.076157 | 0.3137397 | 0.1475627 | 0.5116404
70.43896 | 9.9182 | 9.739184 | 9.075647 | 0.1790163 | 0.1489856 | 0.5145513
70.44896 | 9.7866 | 9.743056 | 9.075127 | 0.04354377 | 0.1504358 | 0.5174931
70.45896 | 9.6722 | 9.746979 | 9.074599 | -0.07477895 | 0.1519139 | 0.5204664
70.46896 | 9.5705 | 9.750953 | 9.074061 | -0.180453 | 0.1534208 | 0.5234715
70.47896 | 9.4598 | 9.754979 | 9.073514 | -0.2951795 | 0.1549569 | 0.5265088
70.48895 | 9.36 | 9.759055 | 9.072958 | -0.3990554 | 0.1565215 | 0.5295757
70.49895 | 9.2612 | 9.76319 | 9.072393 | -0.5019901 | 0.1581184 | 0.5326789
70.50895 | 9.1721 | 9.767381 | 9.071818 | -0.5952807 | 0.1597468 | 0.5358156
70.51895 | 9.0924 | 9.771629 | 9.071235 | -0.6792285 | 0.1614075 | 0.5389865
70.52895 | 8.9932 | 9.775935 | 9.070642 | -0.7827347 | 0.1631012 | 0.5421919
70.53895 | 8.9143 | 9.780301 | 9.070039 | -0.8660007 | 0.1648289 | 0.5454323
70.54894 | 8.8381 | 9.784722 | 9.069429 | -0.9466217 | 0.1665891 | 0.5487039
70.55894 | 8.7657 | 9.789211 | 9.068808 | -1.023511 | 0.168387 | 0.5520158
70.56894 | 8.6916 | 9.793764 | 9.068178 | -1.102164 | 0.1702214 | 0.5553643
70.57894 | 8.623 | 9.798383 | 9.067539 | -1.175383 | 0.1720933 | 0.5587506
70.58894 | 8.552 | 9.803068 | 9.066891 | -1.251068 | 0.1740034 | 0.5621738
70.59894 | 8.4978 | 9.807821 | 9.066233 | -1.310021 | 0.1759527 | 0.5656351
70.60893 | 8.4438 | 9.812638 | 9.065567 | -1.368838 | 0.1779401 | 0.569131
70.61893 | 8.3765 | 9.817532 | 9.064891 | -1.441032 | 0.1799709 | 0.5726702
70.62893 | 8.3226 | 9.822499 | 9.064205 | -1.499899 | 0.182044 | 0.5762492
70.63893 | 8.2765 | 9.82754 | 9.063511 | -1.55104 | 0.1841605 | 0.5798687
70.64893 | 8.2159 | 9.832657 | 9.062807 | -1.616757 | 0.1863215 | 0.583529
70.65893 | 8.1706 | 9.837853 | 9.062093 | -1.667253 | 0.1885282 | 0.587231
70.66892 | 8.1235 | 9.843122 | 9.061372 | -1.719622 | 0.1907794 | 0.5909714
70.67892 | 8.0716 | 9.848479 | 9.06064 | -1.776879 | 0.1930807 | 0.5947583
70.68892 | 8.0262 | 9.853918 | 9.059898 | -1.827718 | 0.1954313 | 0.5985887
70.69892 | 7.9916 | 9.859443 | 9.059148 | -1.867843 | 0.1978323 | 0.6024631
70.70892 | 7.9455 | 9.865055 | 9.058388 | -1.919555 | 0.2002851 | 0.6063822
70.71891 | 7.9058 | 9.870751 | 9.057619 | -1.964951 | 0.2027886 | 0.6103429
70.72891 | 7.8719 | 9.876543 | 9.056841 | -2.004643 | 0.2053483 | 0.614354
70.73891 | 7.831 | 9.882428 | 9.056052 | -2.051428 | 0.2079645 | 0.6184113
70.74891 | 7.7948 | 9.888409 | 9.055255 | -2.093609 | 0.210638 | 0.622516
70.75891 | 7.7644 | 9.894488 | 9.054448 | -2.130088 | 0.2133704 | 0.6266689
70.76891 | 7.7346 | 9.900666 | 9.053632 | -2.166066 | 0.2161639 | 0.63087
70.7789 | 7.6971 | 9.90694 | 9.052807 | -2.20984 | 0.219015 | 0.6351179
70.7889 | 7.6637 | 9.913325 | 9.051972 | -2.249625 | 0.2219331 | 0.6394196
70.7989 | 7.6385 | 9.919817 | 9.051128 | -2.281317 | 0.2249165 | 0.6437724
70.8089 | 7.6155 | 9.926418 | 9.050274 | -2.310918 | 0.2279667 | 0.648177
70.8189 | 7.5786 | 9.933131 | 9.049411 | -2.354531 | 0.2310855 | 0.6526343
70.8289 | 7.5494 | 9.939958 | 9.048538 | -2.390558 | 0.2342748 | 0.6571451
70.83889 | 7.5232 | 9.946896 | 9.047657 | -2.423696 | 0.237533 | 0.6617057
70.84889 | 7.509 | 9.95396 | 9.046766 | -2.44496 | 0.2408685 | 0.6663258
70.85889 | 7.4769 | 9.961147 | 9.045865 | -2.484247 | 0.2442801 | 0.6710018
70.86889 | 7.454 | 9.968459 | 9.044954 | -2.514459 | 0.2477697 | 0.6757347
70.87889 | 7.4326 | 9.975899 | 9.044034 | -2.543299 | 0.2513393 | 0.6805251
70.88889 | 7.4098 | 9.98347 | 9.043105 | -2.57367 | 0.254991 | 0.6853741
70.89888 | 7.3905 | 9.991168 | 9.042167 | -2.600668 | 0.2587231 | 0.6902773
70.90888 | 7.3649 | 9.99901 | 9.041219 | -2.63411 | 0.2625453 | 0.6952459
70.91888 | 7.3497 | 10.00699 | 9.040261 | -2.657293 | 0.2664561 | 0.7002758
70.92888 | 7.3257 | 10.01512 | 9.039294 | -2.689419 | 0.2704578 | 0.7053678
70.93888 | 7.306 | 10.02339 | 9.038317 | -2.717393 | 0.2745527 | 0.7105229
70.94888 | 7.2896 | 10.03182 | 9.037331 | -2.742216 | 0.278743 | 0.7157421
70.95887 | 7.2655 | 10.04038 | 9.036336 | -2.774884 | 0.2830271 | 0.7210209
70.96887 | 7.2505 | 10.04912 | 9.035331 | -2.798617 | 0.2874157 | 0.7263712
70.97887 | 7.2333 | 10.05801 | 9.034316 | -2.824711 | 0.2919072 | 0.7317882
70.98887 | 7.2159 | 10.06707 | 9.033291 | -2.851169 | 0.2965041 | 0.7372735
70.99887 | 7.2011 | 10.07629 | 9.032257 | -2.875194 | 0.301209 | 0.7428275
71.00887 | 7.1878 | 10.08569 | 9.031214 | -2.89789 | 0.3060247 | 0.748452
71.01886 | 7.1625 | 10.09525 | 9.030162 | -2.932752 | 0.3109487 | 0.7541415
71.02886 | 7.1516 | 10.105 | 9.029099 | -2.953402 | 0.3159936 | 0.759909
71.03886 | 7.1391 | 10.11493 | 9.028027 | -2.975834 | 0.3211572 | 0.7657496
71.04886 | 7.1227 | 10.12505 | 9.026945 | -3.002352 | 0.3264425 | 0.7716645
71.05886 | 7.106 | 10.13536 | 9.025854 | -3.029361 | 0.331852 | 0.7776549
71.06886 | 7.0889 | 10.14586 | 9.024753 | -3.056964 | 0.3373887 | 0.7837217
71.07885 | 7.0805 | 10.15655 | 9.023644 | -3.076054 | 0.3430499 | 0.7898601
71.08885 | 7.0632 | 10.16746 | 9.022524 | -3.104256 | 0.3488493 | 0.7960832
71.09885 | 7.0505 | 10.17856 | 9.021394 | -3.128065 | 0.3547845 | 0.802386
71.10885 | 7.0376 | 10.18988 | 9.020255 | -3.152283 | 0.3608583 | 0.8087699
71.11885 | 7.0267 | 10.20142 | 9.019106 | -3.174715 | 0.3670735 | 0.8152357
71.12884 | 7.0147 | 10.21315 | 9.017949 | -3.198454 | 0.3734269 | 0.8217783
71.13884 | 7.0031 | 10.22513 | 9.01678 | -3.222025 | 0.3799333 | 0.8284116
71.14884 | 6.9871 | 10.23732 | 9.015603 | -3.250223 | 0.3865896 | 0.8351305
71.15884 | 6.9789 | 10.24975 | 9.014415 | -3.27085 | 0.3933985 | 0.841936
71.16884 | 6.9684 | 10.26241 | 9.013218 | -3.29401 | 0.4003627 | 0.8488293
71.17884 | 6.9531 | 10.27531 | 9.012012 | -3.322208 | 0.4074847 | 0.8558115
71.18883 | 6.9406 | 10.28843 | 9.010797 | -3.347833 | 0.4147599 | 0.8628769
71.19883 | 6.9275 | 10.30182 | 9.009571 | -3.374316 | 0.4222048 | 0.8700403
71.20883 | 6.9207 | 10.31545 | 9.008335 | -3.394746 | 0.4298148 | 0.877296
71.21883 | 6.9049 | 10.32933 | 9.00709 | -3.424427 | 0.4375921 | 0.8846453
71.22883 | 6.8968 | 10.34346 | 9.005835 | -3.446662 | 0.4455386 | 0.8920891
71.23883 | 6.8842 | 10.35785 | 9.00457 | -3.473655 | 0.453656 | 0.8996286
71.24882 | 6.8808 | 10.37249 | 9.003297 | -3.491692 | 0.4619379 | 0.9072574
71.25882 | 6.8693 | 10.38741 | 9.002013 | -3.518106 | 0.4704019 | 0.9149913
71.26882 | 6.8568 | 10.40258 | 9.000719 | -3.545784 | 0.4790408 | 0.9228244
71.27882 | 6.8493 | 10.41803 | 8.999416 | -3.568729 | 0.4878559 | 0.9307573
71.28882 | 6.8381 | 10.43374 | 8.998103 | -3.595641 | 0.4968472 | 0.9387914
71.29882 | 6.8337 | 10.44972 | 8.99678 | -3.616023 | 0.5060155 | 0.9469273
71.30881 | 6.8235 | 10.46596 | 8.995449 | -3.642458 | 0.5153508 | 0.9551584
71.31881 | 6.8122 | 10.48248 | 8.994106 | -3.670279 | 0.5248709 | 0.9635015
71.32881 | 6.8044 | 10.49927 | 8.992754 | -3.69487 | 0.5345662 | 0.9719493
71.33881 | 6.7993 | 10.51633 | 8.991393 | -3.71703 | 0.5444343 | 0.9805033
71.34881 | 6.792 | 10.53366 | 8.990021 | -3.741659 | 0.5544741 | 0.9891638
71.35881 | 6.7836 | 10.55125 | 8.98864 | -3.767655 | 0.564682 | 0.9979323
71.3688 | 6.7788 | 10.5691 | 8.987251 | -3.790296 | 0.5750453 | 1.0068
71.3788 | 6.7737 | 10.58722 | 8.98585 | -3.813516 | 0.58558 | 1.015786
71.3888 | 6.7701 | 10.60559 | 8.98444 | -3.835494 | 0.5962716 | 1.024883
71.3988 | 6.7654 | 10.62422 | 8.98302 | -3.858824 | 0.6071146 | 1.03409
71.4088 | 6.7579 | 10.6431 | 8.98159 | -3.885202 | 0.6181031 | 1.043409
71.4188 | 6.7515 | 10.66222 | 8.98015 | -3.91072 | 0.62923 | 1.05284
71.42879 | 6.751 | 10.68155 | 8.978702 | -3.930554 | 0.6404767 | 1.062375
71.43879 | 6.7478 | 10.70113 | 8.977243 | -3.953333 | 0.6518563 | 1.072034
71.44879 | 6.7391 | 10.72093 | 8.975774 | -3.981829 | 0.6633482 | 1.081807
71.45879 | 6.7374 | 10.74093 | 8.974295 | -4.003533 | 0.6749421 | 1.091696
71.46879 | 6.7295 | 10.76113 | 8.972807 | -4.031633 | 0.6866263 | 1.1017
71.47879 | 6.7331 | 10.78152 | 8.971308 | -4.048418 | 0.698388 | 1.111822
71.48878 | 6.7297 | 10.80205 | 8.969802 | -4.072354 | 0.7102022 | 1.122051
71.49878 | 6.7247 | 10.82277 | 8.968284 | -4.098068 | 0.7220772 | 1.132407
71.50878 | 6.7232 | 10.84363 | 8.966756 | -4.120425 | 0.7339857 | 1.142884
71.51878 | 6.7244 | 10.86461 | 8.965218 | -4.140209 | 0.7459109 | 1.15348
71.52878 | 6.7243 | 10.8857 | 8.963671 | -4.161403 | 0.7578349 | 1.164197
71.53877 | 6.7199 | 10.90687 | 8.962115 | -4.186966 | 0.7697268 | 1.175024
71.54877 | 6.7183 | 10.92812 | 8.960548 | -4.209824 | 0.7815905 | 1.185985
71.55877 | 6.7159 | 10.94944 | 8.958972 | -4.233535 | 0.7933934 | 1.19707
71.56877 | 6.7174 | 10.97078 | 8.957385 | -4.253378 | 0.8051135 | 1.20828
71.57877 | 6.716 | 10.99213 | 8.955789 | -4.276133 | 0.8167282 | 1.219616
71.58877 | 6.7162 | 11.01348 | 8.954182 | -4.297276 | 0.828214 | 1.23108
71.59876 | 6.7176 | 11.03476 | 8.952568 | -4.317165 | 0.8395357 | 1.242661
71.60876 | 6.715 | 11.05602 | 8.950942 | -4.341017 | 0.850691 | 1.254384
71.61876 | 6.7203 | 11.07719 | 8.949306 | -4.35689 | 0.8616433 | 1.26624
71.62876 | 6.719 | 11.09826 | 8.947661 | -4.379258 | 0.8723671 | 1.27823
71.63876 | 6.7212 | 11.1192 | 8.946005 | -4.397998 | 0.8828365 | 1.290357
71.64876 | 6.7183 | 11.13999 | 8.94434 | -4.421687 | 0.8930258 | 1.302622
71.65875 | 6.7237 | 11.16058 | 8.942666 | -4.436882 | 0.9028994 | 1.315016
71.66875 | 6.7264 | 11.181 | 8.940981 | -4.454598 | 0.9124512 | 1.327566
71.67875 | 6.7241 | 11.2012 | 8.939286 | -4.477095 | 0.9216461 | 1.340263
71.68875 | 6.7252 | 11.22115 | 8.937581 | -4.49595 | 0.9304592 | 1.353109
71.69875 | 6.7236 | 11.24084 | 8.935867 | -4.517242 | 0.9388667 | 1.366108
71.70875 | 6.7253 | 11.26025 | 8.934142 | -4.534951 | 0.9468452 | 1.379264
71.71874 | 6.7277 | 11.27934 | 8.93241 | -4.551639 | 0.9543647 | 1.392565
71.72874 | 6.7294 | 11.29813 | 8.930665 | -4.568731 | 0.9614204 | 1.406045
71.73874 | 6.729 | 11.31659 | 8.928911 | -4.587589 | 0.9679843 | 1.419693
71.74874 | 6.7309 | 11.3347 | 8.927147 | -4.603799 | 0.9740381 | 1.433514
71.75874 | 6.7323 | 11.35245 | 8.925373 | -4.620151 | 0.9795651 | 1.447513
71.76874 | 6.7341 | 11.36983 | 8.923589 | -4.635733 | 0.9845502 | 1.461694
71.77873 | 6.7337 | 11.38682 | 8.921797 | -4.653122 | 0.9889758 | 1.476048
71.78873 | 6.7356 | 11.40344 | 8.919994 | -4.667844 | 0.9928395 | 1.490611
71.79873 | 6.739 | 11.41968 | 8.91818 | -4.680679 | 0.9961269 | 1.505372
71.80873 | 6.7409 | 11.43553 | 8.916357 | -4.694625 | 0.9988303 | 1.520338
71.81873 | 6.7417 | 11.45098 | 8.914524 | -4.709283 | 1.000944 | 1.535516
71.82873 | 6.7399 | 11.46606 | 8.91268 | -4.726156 | 1.002464 | 1.550911
71.83872 | 6.7423 | 11.48073 | 8.910829 | -4.738433 | 1.003388 | 1.566516
71.84872 | 6.7478 | 11.49505 | 8.908966 | -4.747253 | 1.003719 | 1.582368
71.85872 | 6.7513 | 11.50901 | 8.907093 | -4.75771 | 1.003458 | 1.598459
71.86872 | 6.7535 | 11.52262 | 8.90521 | -4.769115 | 1.002607 | 1.614798
71.87872 | 6.7575 | 11.53588 | 8.903317 | -4.778383 | 1.001174 | 1.631391
71.88872 | 6.7591 | 11.54883 | 8.901415 | -4.789728 | 0.9991657 | 1.648247
71.89871 | 6.7678 | 11.56146 | 8.899504 | -4.793657 | 0.9965942 | 1.665358
71.90871 | 6.7688 | 11.57381 | 8.897582 | -4.805013 | 0.9934652 | 1.682766
71.91871 | 6.7723 | 11.58591 | 8.895649 | -4.813605 | 0.9897943 | 1.700462
71.92871 | 6.7754 | 11.59776 | 8.893707 | -4.822357 | 0.9855935 | 1.718457
71.93871 | 6.7834 | 11.60939 | 8.891754 | -4.825993 | 0.9808787 | 1.73676
71.9487 | 6.7916 | 11.62083 | 8.889794 | -4.829228 | 0.9756715 | 1.755362
71.9587 | 6.7932 | 11.63211 | 8.887822 | -4.83891 | 0.9699791 | 1.77431
71.9687 | 6.7983 | 11.64326 | 8.88584 | -4.844959 | 0.9638245 | 1.793595
71.9787 | 6.809 | 11.6543 | 8.883848 | -4.845303 | 0.9572272 | 1.813228
71.9887 | 6.8192 | 11.66527 | 8.881845 | -4.846072 | 0.9502068 | 1.83322
71.9987 | 6.8279 | 11.6762 | 8.879834 | -4.848299 | 0.9427844 | 1.853581
72.00869 | 6.8382 | 11.68711 | 8.877814 | -4.848905 | 0.9349913 | 1.8743
72.01869 | 6.8479 | 11.69804 | 8.875782 | -4.850145 | 0.9268289 | 1.895434
72.02869 | 6.8555 | 11.70904 | 8.87374 | -4.85354 | 0.9183293 | 1.916971
72.03869 | 6.8694 | 11.72013 | 8.871688 | -4.850727 | 0.9095145 | 1.938924
72.04869 | 6.8802 | 11.73134 | 8.869626 | -4.851137 | 0.900407 | 1.961304
72.05869 | 6.8936 | 11.74271 | 8.867555 | -4.849107 | 0.8910293 | 1.984123
72.06868 | 6.9031 | 11.75426 | 8.865475 | -4.851159 | 0.8814146 | 2.00737
72.07868 | 6.9189 | 11.76605 | 8.863384 | -4.847152 | 0.8715639 | 2.031104
72.08868 | 6.9297 | 11.77811 | 8.861282 | -4.848408 | 0.8615097 | 2.055316
72.09868 | 6.9509 | 11.79046 | 8.859171 | -4.839561 | 0.8512738 | 2.080017
72.10868 | 6.9656 | 11.80315 | 8.857049 | -4.837547 | 0.8408776 | 2.10522
72.11868 | 6.9825 | 11.8162 | 8.854918 | -4.833698 | 0.8303419 | 2.130938
72.12867 | 7.0043 | 11.82964 | 8.852779 | -4.825337 | 0.8196981 | 2.157161
72.13867 | 7.0251 | 11.84352 | 8.850627 | -4.81842 | 0.8089442 | 2.183949
72.14867 | 7.0431 | 11.85787 | 8.848466 | -4.814768 | 0.7981102 | 2.211292
72.15867 | 7.0626 | 11.87271 | 8.846295 | -4.810112 | 0.7872148 | 2.239203
72.16867 | 7.0855 | 11.88808 | 8.844114 | -4.802584 | 0.7762753 | 2.267695
72.17867 | 7.1105 | 11.90401 | 8.841922 | -4.793513 | 0.765309 | 2.296782
72.18866 | 7.1344 | 11.92051 | 8.839723 | -4.786114 | 0.7543426 | 2.326448
72.19866 | 7.158 | 11.93764 | 8.837512 | -4.779645 | 0.74337 | 2.356763
72.20866 | 7.1851 | 11.95542 | 8.835291 | -4.770319 | 0.7324165 | 2.387711
72.21866 | 7.2129 | 11.97386 | 8.83306 | -4.760963 | 0.7214958 | 2.419307
72.22866 | 7.249 | 11.993 | 8.830819 | -4.744002 | 0.7106205 | 2.451562
72.23866 | 7.2796 | 12.01286 | 8.828568 | -4.733261 | 0.6998028 | 2.48449
72.24865 | 7.3107 | 12.03344 | 8.826309 | -4.722742 | 0.6890644 | 2.518069
72.25865 | 7.3476 | 12.05481 | 8.824038 | -4.707209 | 0.6783942 | 2.552377
72.26865 | 7.3833 | 12.07696 | 8.821758 | -4.693663 | 0.6678125 | 2.587393
72.27865 | 7.4253 | 12.09992 | 8.819467 | -4.674624 | 0.6573279 | 2.623129
72.28865 | 7.4643 | 12.12371 | 8.817166 | -4.65941 | 0.6469482 | 2.659596
72.29865 | 7.5077 | 12.14834 | 8.814855 | -4.64064 | 0.6366807 | 2.696805
72.30864 | 7.5461 | 12.17381 | 8.812537 | -4.627706 | 0.6265419673 | 2.734727
72.31864 | 7.5899 | 12.20017 | 8.810206 | -4.610271 | 0.6165173 | 2.773448
72.32864 | 7.644 | 12.22743 | 8.807865 | -4.583425 | 0.606622 | 2.812938
72.33864 | 7.689 | 12.25558 | 8.805514 | -4.566582 | 0.5968605 | 2.853207
72.34864 | 7.7396 | 12.28465 | 8.803154 | -4.545053 | 0.5872368 | 2.894263
72.35863 | 7.7931 | 12.31462 | 8.800785 | -4.521518 | 0.5777632 | 2.936069
72.36863 | 7.8442 | 12.34554 | 8.798405 | -4.501344 | 0.568424 | 2.978715
72.37863 | 7.9036 | 12.37741 | 8.796014 | -4.47381 | 0.5592308 | 3.022165
72.38863 | 7.9633 | 12.41022 | 8.793613 | -4.446922 | 0.5501854 | 3.066423
72.39863 | 8.0194 | 12.44398 | 8.791203 | -4.424583 | 0.5412891 | 3.111492
72.40863 | 8.0787 | 12.4787 | 8.788782 | -4.399999 | 0.5325429 | 3.157373
72.41862 | 8.1369 | 12.51433 | 8.786354 | -4.377433 | 0.5239555 | 3.204023
72.42862 | 8.2055 | 12.55096 | 8.783914 | -4.345456 | 0.5155107 | 3.251531
72.43862 | 8.2707 | 12.58853 | 8.781463 | -4.317831 | 0.5072166 | 3.299851
72.44862 | 8.3344 | 12.62705 | 8.779003 | -4.292655 | 0.499073 | 3.348979
72.45862 | 8.3977 | 12.66652 | 8.776533 | -4.268822 | 0.491079 | 3.398911
72.46862 | 8.469 | 12.70693 | 8.774052 | -4.237927 | 0.4832339 | 3.449641
72.47861 | 8.5378 | 12.74822 | 8.771564 | -4.210419 | 0.475544 | 3.50111
72.48861 | 8.6072 | 12.79047 | 8.769064 | -4.183268 | 0.4679931 | 3.553411
72.49861 | 8.6793 | 12.83362 | 8.766554 | -4.154323 | 0.4605871 | 3.606482
72.50861 | 8.7468 | 12.87767 | 8.764034 | -4.130869 | 0.4533246 | 3.660311
72.51861 | 8.8222 | 12.92259 | 8.761503 | -4.100391 | 0.4462035 | 3.714885
72.52861 | 8.8974 | 12.96837 | 8.758963 | -4.070972 | 0.4392221 | 3.770186
72.5386 | 8.9725 | 13.01494 | 8.756416 | -4.042445 | 0.4323851 | 3.826144
72.5486 | 9.0413 | 13.06238 | 8.753855 | -4.021081 | 0.4256769 | 3.882848
72.5586 | 9.1179 | 13.11061 | 8.751285 | -3.992712 | 0.4191021 | 3.940225
72.5686 | 9.1952 | 13.15961 | 8.748705 | -3.964415 | 0.4126584 | 3.998251
72.5786 | 9.2689 | 13.20936 | 8.746115 | -3.940462 | 0.4063436 | 4.056902
72.5886 | 9.3411 | 13.25947 | 8.743516 | -3.918373 | 0.4001241 | 4.115834
72.59859 | 9.4116 | 13.31058 | 8.740908 | -3.898978 | 0.3940667 | 4.175603
72.60859 | 9.4867 | 13.36239 | 8.738288 | -3.875691 | 0.388125 | 4.235978
72.61859 | 9.5654 | 13.41483 | 8.735659 | -3.849433 | 0.3823025 | 4.296872
72.62859 | 9.635 | 13.46787 | 8.733019 | -3.832873 | 0.3765966 | 4.358258
72.63859 | 9.7075 | 13.52148 | 8.730369 | -3.813977 | 0.371031 | 4.420077
72.64859 | 9.776 | 13.57561 | 8.727709 | -3.799613 | 0.3655509 | 4.482353
72.65858 | 9.8456 | 13.63019 | 8.725043 | -3.784594 | 0.3601855 | 4.544965
72.66858 | 9.9182 | 13.68529 | 8.722363 | -3.767093 | 0.3549217 | 4.608008
72.67858 | 9.9885 | 13.74065 | 8.719673 | -3.752147 | 0.3497502 | 4.671223
72.68858 | 10.0521 | 13.79658 | 8.716974 | -3.744476 | 0.3446936 | 4.734908
72.69858 | 10.1128 | 13.85287 | 8.714265 | -3.740071 | 0.3397368 | 4.79887
72.70857 | 10.1741 | 13.90944 | 8.711548 | -3.735345 | 0.3348823 | 4.863015
72.71857 | 10.2314 | 13.96638 | 8.708819 | -3.734977 | 0.330118 | 4.92744
72.72857 | 10.2966 | 14.02358 | 8.70608 | -3.726982 | 0.3254567 | 4.992046
72.73857 | 10.3532 | 14.08103 | 8.70333 | -3.727831 | 0.3208758 | 5.056825
72.74857 | 10.4031 | 14.1387 | 8.700571 | -3.735597 | 0.3163832 | 5.121742
72.75857 | 10.4506 | 14.19655 | 8.697802 | -3.745954 | 0.3119768 | 5.186775
72.76856 | 10.5055 | 14.25452 | 8.695026 | -3.749019 | 0.3076586 | 5.251834
72.77856 | 10.5469 | 14.31269 | 8.692237 | -3.765787 | 0.3034183 | 5.317031
72.78856 | 10.5946 | 14.37098 | 8.689439 | -3.776378 | 0.299258 | 5.382281
72.79856 | 10.6254 | 14.42937 | 8.68663 | -3.803972 | 0.2951756 | 5.447567
72.80856 | 10.663 | 14.48785 | 8.683811 | -3.824853 | 0.2911693 | 5.512872
72.81856 | 10.702 | 14.5464 | 8.680983 | -3.844404 | 0.287237 | 5.578185
72.82855 | 10.7287 | 14.60495 | 8.678147 | -3.876254 | 0.2833807 | 5.643427
72.83855 | 10.7494 | 14.6636 | 8.675299 | -3.914204 | 0.2795908 | 5.708714
72.84855 | 10.774 | 14.72228 | 8.672441 | -3.948284 | 0.2758696 | 5.773974
72.85855 | 10.7896 | 14.78098 | 8.669572 | -3.991384 | 0.2722152 | 5.839197
72.86855 | 10.8099 | 14.83969 | 8.666694 | -4.029794 | 0.2686259 | 5.904374
72.87855 | 10.8233 | 14.8984 | 8.663806 | -4.075103 | 0.2651 | 5.969497
72.88854 | 10.831 | 14.95705 | 8.660911 | -4.126045 | 0.2616392 | 6.034494
72.89854 | 10.8313 | 15.01572 | 8.658004 | -4.184424 | 0.2582351 | 6.099485
72.90854 | 10.8335 | 15.07437 | 8.655086 | -4.240873 | 0.2548896 | 6.164397
72.91854 | 10.8322 | 15.13298 | 8.652158 | -4.30078 | 0.2516012 | 6.22922
72.92854 | 10.8274 | 15.19153 | 8.649221 | -4.364132 | 0.2483683 | 6.293943
72.93854 | 10.8163 | 15.25002 | 8.646274 | -4.433717 | 0.2451896 | 6.358553
72.94853 | 10.807 | 15.30833 | 8.64332 | -4.501334 | 0.2420655 | 6.422949
72.95853 | 10.7845 | 15.36663 | 8.640352 | -4.582129 | 0.2389905 | 6.487286
72.96853 | 10.7695 | 15.4248 | 8.637376 | -4.655299 | 0.2359654 | 6.551458
72.97853 | 10.7501 | 15.48282 | 8.634389 | -4.732719 | 0.2329888 | 6.615442
72.98853 | 10.7305 | 15.54066 | 8.631392 | -4.810162 | 0.2300594 | 6.67921
72.99853 | 10.7026 | 15.59829 | 8.628385 | -4.895693 | 0.2271758 | 6.742732
73.00852 | 10.6793 | 15.65561 | 8.625372 | -4.976312 | 0.2243394 | 6.8059
73.01852 | 10.6389 | 15.71271 | 8.622346 | -5.073808 | 0.2215438 | 6.868819
73.02852 | 10.6119 | 15.76947 | 8.61931 | -5.15757 | 0.2187905 | 6.93137
73.03852 | 10.5756 | 15.82585 | 8.616264 | -5.250248 | 0.2160783 | 6.993506
73.04852 | 10.543 | 15.88178 | 8.613208 | -5.338784 | 0.213406 | 7.05517
73.05852 | 10.4994 | 15.93723 | 8.610142 | -5.437828 | 0.2107728 | 7.116313
73.06851 | 10.4578 | 15.99203 | 8.60707 | -5.534229 | 0.2081793 | 7.176779
73.07851 | 10.4229 | 16.04625 | 8.603985 | -5.623351 | 0.2056204 | 7.236646
73.08851 | 10.3801 | 16.09975 | 8.600889 | -5.71965 | 0.2030971 | 7.295764
73.09851 | 10.3361 | 16.15245 | 8.597784 | -5.816345 | 0.2006087 | 7.354052
73.10851 | 10.2934 | 16.20425 | 8.59467 | -5.910846 | 0.1981542 | 7.411422
73.1185 | 10.2517 | 16.25501 | 8.591548 | -6.003309 | 0.1957348 | 7.467726
73.1285 | 10.2057 | 16.30473 | 8.588414 | -6.099034 | 0.1933454 | 7.522975
73.1385 | 10.1639 | 16.35327 | 8.58527 | -6.189368 | 0.1909873 | 7.577011
73.1485 | 10.1126 | 16.4005 | 8.582115 | -6.287901 | 0.1886598 | 7.629725
73.1585 | 10.0691 | 16.44632 | 8.578952 | -6.377223 | 0.1863622 | 7.681009
73.1685 | 10.0221 | 16.49062 | 8.575778 | -6.468519 | 0.1840937 | 7.730747
73.17849 | 9.9769 | 16.53323 | 8.572598 | -6.556332 | 0.1818568 | 7.778777
73.18849 | 9.9323 | 16.57412 | 8.569405 | -6.641823 | 0.1796447 | 7.825074
73.19849 | 9.8915 | 16.61313 | 8.566202 | -6.721634 | 0.1774598 | 7.869472
73.20849 | 9.8393 | 16.65014 | 8.562989 | -6.810841 | 0.1753017 | 7.911851
73.21849 | 9.7983 | 16.68503 | 8.559766 | -6.886726 | 0.1731698 | 7.95209
73.22849 | 9.756 | 16.71767 | 8.556534 | -6.961672 | 0.1710637 | 7.990075
73.23848 | 9.7191 | 16.74793 | 8.553295 | -7.028832 | 0.1689852 | 8.025651
73.24848 | 9.676 | 16.77575 | 8.550043 | -7.099754 | 0.1669292 | 8.058781
73.25848 | 9.6359 | 16.801 | 8.546782 | -7.165096 | 0.1648977 | 8.089317
73.26848 | 9.5945 | 16.82356 | 8.54351 | -7.229058 | 0.1628903 | 8.117157
73.27848 | 9.5572 | 16.84334 | 8.540229 | -7.286137 | 0.1609067 | 8.142201
73.28848 | 9.5274 | 16.86024 | 8.536938 | -7.332844 | 0.1589465 | 8.164359
73.29847 | 9.4896 | 16.87418 | 8.533641 | -7.384582 | 0.1570114 | 8.183529
73.30847 | 9.4571 | 16.8851 | 8.530331 | -7.427999 | 0.1550971 | 8.199671
73.31847 | 9.4259 | 16.89291 | 8.527011 | -7.467013 | 0.1532054 | 8.212697
73.32847 | 9.3948 | 16.89756 | 8.523681 | -7.502764 | 0.151336 | 8.222547
73.33847 | 9.3678 | 16.899 | 8.520341 | -7.5312 | 0.1494886 | 8.22917
73.34847 | 9.3461 | 16.89718 | 8.516992 | -7.551084 | 0.147663 | 8.232529
73.35846 | 9.3233 | 16.89209 | 8.513637 | -7.568788 | 0.1458606 | 8.232591
73.36846 | 9.3045 | 16.88368 | 8.510268 | -7.579183 | 0.1440777 | 8.229337
73.37846 | 9.2783 | 16.87196 | 8.50689 | -7.593663 | 0.1423159 | 8.222757
73.38846 | 9.2664 | 16.85692 | 8.503502 | -7.590524 | 0.1405748 | 8.212848
73.39846 | 9.2503 | 16.83858 | 8.500104 | -7.588282 | 0.1388542 | 8.199623
73.40846 | 9.2375 | 16.81695 | 8.496697 | -7.579455 | 0.137154 | 8.183104
73.41845 | 9.221 | 16.79209 | 8.493283 | -7.571095 | 0.1354753 | 8.163336
73.42845 | 9.2116 | 16.764 | 8.489857 | -7.552398 | 0.1338149 | 8.140326
73.43845 | 9.1986 | 16.73273 | 8.486421 | -7.534133 | 0.1321739 | 8.114139
73.44845 | 9.1993 | 16.69836 | 8.482975 | -7.499059 | 0.1305522 | 8.084833
73.45845 | 9.1858 | 16.66094 | 8.479519 | -7.475142 | 0.1289495 | 8.052474
73.46845 | 9.187 | 16.62056 | 8.476054 | -7.433557 | 0.1273656 | 8.017138
73.47844 | 9.185 | 16.57733 | 8.472582 | -7.392327 | 0.1258017 | 7.978943
73.48844 | 9.1813 | 16.53126 | 8.469098 | -7.349959 | 0.1242544 | 7.937907
73.49844 | 9.1895 | 16.48249 | 8.465604 | -7.292989 | 0.1227251 | 7.894161
73.50844 | 9.1854 | 16.43112 | 8.4621 | -7.245719 | 0.1212134 | 7.847806
73.51844 | 9.1889 | 16.37726 | 8.458587 | -7.188355 | 0.1197192 | 7.798949
73.52843 | 9.1915 | 16.32107 | 8.455067 | -7.129567 | 0.1182436 | 7.747756
73.53843 | 9.1886 | 16.26256 | 8.451535 | -7.073961 | 0.1167833 | 7.694243
73.54843 | 9.2016 | 16.20191 | 8.447992 | -7.00031 | 0.1153397 | 7.638578
73.55843 | 9.205 | 16.13924 | 8.444441 | -6.93424 | 0.1139125 | 7.580887
73.56843 | 9.2121 | 16.07468 | 8.440879 | -6.862579 | 0.1125014 | 7.521298
73.57843 | 9.2185 | 16.00835 | 8.437309 | -6.789852 | 0.1111061 | 7.459938
73.58842 | 9.2255 | 15.94046 | 8.433732 | -6.714962 | 0.1097278 | 7.397002
73.59842 | 9.2399 | 15.871 | 8.430142 | -6.631104 | 0.1083635 | 7.332499
73.60842 | 9.2476 | 15.80018 | 8.426542 | -6.552578 | 0.1070144 | 7.266621
73.61842 | 9.2557 | 15.72812 | 8.422933 | -6.472417 | 0.1056801 | 7.199504
73.62842 | 9.266 | 15.65495 | 8.419315 | -6.388954 | 0.1043605 | 7.131279
73.63842 | 9.2745 | 15.58082 | 8.415686 | -6.306319 | 0.1030553 | 7.062077
73.64841 | 9.2856 | 15.50592 | 8.412052 | -6.220317 | 0.1017656 | 6.992099
73.65841 | 9.3004 | 15.43023 | 8.408405 | -6.12983 | 0.1004886 | 6.921336
73.66841 | 9.3131 | 15.35396 | 8.404749 | -6.040858 | 0.09922541 | 6.849984
73.67841 | 9.3231 | 15.27722 | 8.401082 | -5.954123 | 0.09797577 | 6.778165
73.68841 | 9.3394 | 15.20015 | 8.397407 | -5.860748 | 0.0967395 | 6.706002
73.69841 | 9.3442 | 15.12285 | 8.393722 | -5.778649 | 0.09551641 | 6.633611
73.7084 | 9.3634 | 15.04552 | 8.390031 | -5.682117 | 0.09430749 | 6.561179
73.7184 | 9.3827 | 14.96811 | 8.386326 | -5.58541 | 0.09311017 | 6.488674
73.7284 | 9.3908 | 14.89081 | 8.382613 | -5.500011 | 0.09192546 | 6.416272
73.7384 | 9.4105 | 14.81372 | 8.37889 | -5.40322 | 0.09075318 | 6.344077
73.7484 | 9.4235 | 14.73693 | 8.375157 | -5.313435 | 0.08959316 | 6.272184
73.7584 | 9.4377 | 14.66055 | 8.371415 | -5.22285 | 0.08844528 | 6.200689
73.76839 | 9.4621 | 14.58473 | 8.367668 | -5.122625 | 0.08731052 | 6.129747
73.77839 | 9.4812 | 14.5094 | 8.363907 | -5.028196 | 0.08618635 | 6.059303
73.78839 | 9.4944 | 14.43472 | 8.360137 | -4.940317 | 0.08507383 | 5.989506
73.79839 | 9.5165 | 14.36076 | 8.356357 | -4.84426 | 0.08397282 | 5.920429
73.80839 | 9.5339 | 14.28759 | 8.352568 | -4.753694 | 0.08288319 | 5.852142
73.81839 | 9.5525 | 14.21528 | 8.34877 | -4.662783 | 0.08180483 | 5.784709
73.82838 | 9.5775 | 14.14396 | 8.344966 | -4.566458 | 0.08073865 | 5.718253
73.83838 | 9.6021 | 14.07353 | 8.341149 | -4.471432 | 0.07968243 | 5.652701
73.84838 | 9.623 | 14.00413 | 8.337322 | -4.381127 | 0.07863715 | 5.588168
73.85838 | 9.6475 | 13.93579 | 8.333486 | -4.28829 | 0.07760268 | 5.524701
73.86838 | 9.664 | 13.86856 | 8.329641 | -4.20456 | 0.07657895 | 5.46234
73.87838 | 9.6933 | 13.80248 | 8.325787 | -4.109178 | 0.07556585 | 5.401125
73.88837 | 9.7233 | 13.73764 | 8.321927 | -4.014339 | 0.0745643 | 5.341148
73.89837 | 9.7496 | 13.67395 | 8.318053 | -3.924348 | 0.07357227 | 5.282323
73.90837 | 9.7731 | 13.6115 | 8.314171 | -3.838396 | 0.07259064 | 5.224734
73.91837 | 9.7996 | 13.55031 | 8.310279 | -3.750706 | 0.07161938 | 5.168407
73.92837 | 9.8229 | 13.4904 | 8.306378 | -3.667498 | 0.07065842 | 5.113362
73.93836 | 9.8602 | 13.43185 | 8.302471 | -3.571646 | 0.06970864 | 5.059666
73.94836 | 9.8859 | 13.37455 | 8.298552 | -3.488654 | 0.06876815 | 5.007234
73.95836 | 9.9197 | 13.31859 | 8.294623 | -3.398887 | 0.06783777 | 4.956127
73.96836 | 9.9488 | 13.26396 | 8.290684 | -3.315158 | 0.06691751 | 4.906356
73.97836 | 9.9785 | 13.21067 | 8.286737 | -3.232173 | 0.06600728 | 4.857928
73.98836 | 10.0115 | 13.15874 | 8.28278 | -3.147239 | 0.06510713 | 4.810852
73.99835 | 10.0458 | 13.10821 | 8.278818 | -3.06241 | 0.06421787 | 4.765174
74.00835 | 10.0881 | 13.05899 | 8.274843 | -2.970886 | 0.06333767 | 4.720806
74.01835 | 10.1226 | 13.01112 | 8.270858 | -2.888519 | 0.06246742 | 4.677793
74.02835 | 10.1573 | 12.96461 | 8.266865 | -2.807308 | 0.0616071 | 4.636136
74.03835 | 10.1937 | 12.91945 | 8.262862 | -2.72575 | 0.06075664 | 4.595832
74.04835 | 10.2441 | 12.87564 | 8.25885 | -2.631544 | 0.05991606 | 4.556877
74.05834 | 10.2908 | 12.83322 | 8.254833 | -2.542423 | 0.05908611 | 4.519304
74.06834 | 10.3221 | 12.7921 | 8.250802 | -2.470003 | 0.05826517 | 4.483035
74.07834 | 10.3803 | 12.75232 | 8.246763 | -2.372017 | 0.05745398 | 4.4481
74.08834 | 10.4283 | 12.71386 | 8.242714 | -2.285559 | 0.05665256 | 4.414492
74.09834 | 10.4805 | 12.67672 | 8.238656 | -2.196223 | 0.05586087 | 4.382206
74.10834 | 10.541 | 12.6409 | 8.234589 | -2.0999 | 0.05507886 | 4.351232
74.11833 | 10.6015 | 12.60642 | 8.230517 | -2.004916 | 0.05430728 | 4.321592
74.12833 | 10.6634 | 12.5732 | 8.226432 | -1.909796 | 0.05354457 | 4.293219
74.13833 | 10.7309 | 12.54126 | 8.222338 | -1.810364 | 0.05279146 | 4.266135
74.14833 | 10.7946 | 12.51061 | 8.218234 | -1.716013 | 0.0520479 | 4.240331
74.15833 | 10.8693 | 12.48123 | 8.214122 | -1.611934 | 0.05131387 | 4.215798
74.16833 | 10.9533 | 12.45312 | 8.21 | -1.499817 | 0.05058932 | 4.192528
74.17832 | 11.0367 | 12.42629 | 8.205874 | -1.389591 | 0.04987503 | 4.170542
74.18832 | 11.1156 | 12.40067 | 8.201734 | -1.285074 | 0.0491693 | 4.14977
74.19832 | 11.2105 | 12.37629 | 8.197586 | -1.165793 | 0.04847291 | 4.130235
74.20832 | 11.2957 | 12.35314 | 8.193428 | -1.057442 | 0.04778581 | 4.111929
74.21832 | 11.4134 | 12.33121 | 8.189261 | -0.9178125 | 0.04710796 | 4.094844
74.22832 | 11.5188 | 12.3105 | 8.185085 | -0.7916963 | 0.04643928 | 4.078972
74.23831 | 11.637 | 12.29101 | 8.180905 | -0.6540124 | 0.04578045 | 4.064327
74.24831 | 11.7594 | 12.27269 | 8.176711 | -0.5132931 | 0.04512986 | 4.050852
74.25831 | 11.8792 | 12.25557 | 8.172508 | -0.3763737 | 0.04448835 | 4.038577
74.26831 | 12.0036 | 12.23964 | 8.168297 | -0.2360406 | 0.04385576 | 4.027488
74.27831 | 12.1589 | 12.22489 | 8.164076 | -0.06598782 | 0.04323202 | 4.01758
74.28831 | 12.3093 | 12.21132 | 8.159846 | 0.0979831 | 0.04261714 | 4.008853
74.2983 | 12.4635 | 12.19892 | 8.155612 | 0.2645789 | 0.04201149 | 4.001298
74.3083 | 12.6226 | 12.18768 | 8.151365 | 0.4349223 | 0.04141384 | 3.994899
74.3183 | 12.7933 | 12.1776 | 8.147108 | 0.615704 | 0.04082475 | 3.989663
74.3283 | 12.9715 | 12.16867 | 8.142843 | 0.8028275 | 0.04024411 | 3.985585
74.3383 | 13.18 | 12.1609 | 8.138569 | 1.019096 | 0.03967184 | 3.982663
74.34829 | 13.3823 | 12.15429 | 8.13429 | 1.228006 | 0.0391084 | 3.980896
74.35829 | 13.5982 | 12.14883 | 8.129998 | 1.449371 | 0.03855259 | 3.980278
74.36829 | 13.8258 | 12.14451 | 8.125697 | 1.681288 | 0.03800488 | 3.98081
74.37829 | 14.0599 | 12.14134 | 8.121388 | 1.918555 | 0.03746518 | 3.982492
74.38829 | 14.2998 | 12.13933 | 8.117069 | 2.160474 | 0.03693338 | 3.985324
74.39829 | 14.5835 | 12.13846 | 8.112742 | 2.445043 | 0.03640939 | 3.989305
74.40828 | 14.8579 | 12.13874 | 8.10841 | 2.719164 | 0.03589363 | 3.994432
74.41828 | 15.1535 | 12.14017 | 8.104065 | 3.013333 | 0.03538494 | 4.000717
74.42828 | 15.4437 | 12.14275 | 8.099712 | 3.300949 | 0.03488374 | 4.008156
74.43828 | 15.7572 | 12.14649 | 8.095349 | 3.610708 | 0.03438994 | 4.016753
74.44828 | 16.0863 | 12.15139 | 8.090978 | 3.934907 | 0.03390343 | 4.026511
74.45828 | 16.4414 | 12.15746 | 8.086598 | 4.283943 | 0.03342409 | 4.037435
74.46827 | 16.8202 | 12.16468 | 8.082214 | 4.655518 | 0.03295233 | 4.049515
74.47827 | 17.2123 | 12.17309 | 8.077817 | 5.039214 | 0.03248703 | 4.062782
74.48827 | 17.6087 | 12.18267 | 8.07341 | 5.426031 | 0.03202859 | 4.07723
74.49827 | 18.0217 | 12.19344 | 8.068996 | 5.828263 | 0.03157689 | 4.092865
74.50827 | 18.4318 | 12.2054 | 8.064572 | 6.226403 | 0.03113182 | 4.109693
74.51827 | 18.905 | 12.21856 | 8.06014 | 6.686444 | 0.03069328 | 4.127723
74.52826 | 19.3668 | 12.23291 | 8.055704 | 7.133892 | 0.03026158 | 4.146943
74.53826 | 19.8493 | 12.24849 | 8.051254 | 7.600812 | 0.02983574 | 4.167399
74.54826 | 20.3318 | 12.26529 | 8.046796 | 8.066506 | 0.02941609 | 4.189082
74.55826 | 20.837 | 12.28333 | 8.042329 | 8.553667 | 0.02900253 | 4.212001
74.56826 | 21.3669 | 12.30262 | 8.037854 | 9.064284 | 0.02859492 | 4.236167
74.57826 | 21.9191 | 12.32315 | 8.03337 | 9.595945 | 0.02819318 | 4.261592
74.58825 | 22.4758 | 12.34492 | 8.028882 | 10.13088 | 0.02779746 | 4.288241
74.59825 | 23.0774 | 12.368 | 8.02438 | 10.7094 | 0.02740708 | 4.316212
74.60825 | 23.6558 | 12.39237 | 8.019871 | 11.26343 | 0.02702223 | 4.345476
74.61825 | 24.2401 | 12.41804 | 8.015352 | 11.82206 | 0.02664279 | 4.376045
74.62825 | 24.8467 | 12.44503 | 8.010826 | 12.40167 | 0.02626866 | 4.407932
74.63825 | 25.4857 | 12.47334 | 8.00629 | 13.01236 | 0.02589973 | 4.44115
74.64824 | 26.109 | 12.50297 | 8.001751 | 13.60603 | 0.02553624 | 4.475678
74.65824 | 26.7356 | 12.53397 | 7.997199 | 14.20163 | 0.02517736 | 4.511598
74.66824 | 27.3522 | 12.56635 | 7.992638 | 14.78585 | 0.02482336 | 4.548891
74.67824 | 27.9961 | 12.60011 | 7.988068 | 15.39599 | 0.02447414 | 4.587572
74.68824 | 28.6574 | 12.63528 | 7.983491 | 16.02212 | 0.02412958 | 4.627655
74.69823 | 29.3345 | 12.67181 | 7.978909 | 16.66269 | 0.02378992 | 4.669113
74.70823 | 29.983 | 12.70981 | 7.974314 | 17.27319 | 0.02345438 | 4.712043
74.71823 | 30.6567 | 12.74925 | 7.969711 | 17.90745 | 0.02312319 | 4.75642
74.72823 | 31.2839 | 12.79016 | 7.9651 | 18.49374 | 0.02279627 | 4.80226
74.73823 | 31.9221 | 12.83253 | 7.96048 | 19.08957 | 0.02247351 | 4.849575
74.74823 | 32.5456 | 12.87639 | 7.955852 | 19.66921 | 0.02215481 | 4.898382
74.75822 | 33.1918 | 12.9217 | 7.95122 | 20.2701 | 0.02184037 | 4.948644
74.76822 | 33.8271 | 12.96858 | 7.946575 | 20.85852 | 0.0215295 | 5.000474
74.77822 | 34.4508 | 13.01698 | 7.941922 | 21.43382 | 0.0212224 | 5.053838
74.78822 | 34.9665 | 13.06693 | 7.93726 | 21.89957 | 0.02091899 | 5.108748
74.79822 | 35.5732 | 13.11843 | 7.93259 | 22.45477 | 0.02061917 | 5.165217
74.80822 | 36.1416 | 13.17149 | 7.927912 | 22.97011 | 0.02032284 | 5.223257
74.81821 | 36.7051 | 13.22608 | 7.92323 | 23.47902 | 0.02003022 | 5.282819
74.82821 | 37.237 | 13.2823 | 7.918535 | 23.9547 | 0.01974063 | 5.344029
74.83821 | 37.7528 | 13.34013 | 7.913832 | 24.41267 | 0.01945427 | 5.40684
74.84821 | 38.2199 | 13.39955 | 7.909121 | 24.82035 | 0.01917107 | 5.471258
74.85821 | 38.6517 | 13.46058 | 7.904401 | 25.19112 | 0.01889094 | 5.537289
74.86821 | 39.0327 | 13.52322 | 7.899674 | 25.50948 | 0.01861379 | 5.604937
74.8782 | 39.4732 | 13.58742 | 7.894942 | 25.88578 | 0.01833982 | 5.674137
74.8882 | 39.8387 | 13.65329 | 7.890198 | 26.18541 | 0.0180684 | 5.745024
74.8982 | 40.1921 | 13.72077 | 7.885446 | 26.47133 | 0.01779973 | 5.817528
74.9082 | 40.4646 | 13.78987 | 7.880686 | 26.67473 | 0.01753373 | 5.891648
74.9182 | 40.7459 | 13.86056 | 7.875917 | 26.88534 | 0.01727034 | 5.967375
74.9282 | 40.9765 | 13.93285 | 7.871141 | 27.04365 | 0.01700946 | 6.044698
74.93819 | 41.212 | 14.00664 | 7.866361 | 27.20536 | 0.01675129 | 6.123528
74.94819 | 41.3774 | 14.08207 | 7.861568 | 27.29533 | 0.01649524 | 6.204003
74.95819 | 41.5103 | 14.15903 | 7.856767 | 27.35127 | 0.01624151 | 6.286025
74.96819 | 41.6028 | 14.23752 | 7.851958 | 27.36528 | 0.01599003 | 6.369571
74.97819 | 41.6642 | 14.3175 | 7.847141 | 27.3467 | 0.01574072 | 6.454614
74.98819 | 41.668 | 14.39893 | 7.842316 | 27.26907 | 0.01549354 | 6.541119
74.99818 | 41.6785 | 14.4817 | 7.837487 | 27.1968 | 0.01524873 | 6.628964
75.00818 | 41.6385 | 14.56593 | 7.832646 | 27.07257 | 0.01500559 | 6.718277
75.01818 | 41.5769 | 14.65149 | 7.827797 | 26.92541 | 0.01476439 | 6.808926
75.02818 | 41.4519 | 14.73832 | 7.82294 | 26.71358 | 0.01452506 | 6.900857
75.03818 | 41.3164 | 14.82637 | 7.818075 | 26.49003 | 0.01428755 | 6.994011
75.04818 | 41.1337 | 14.91557 | 7.813202 | 26.21813 | 0.01405182 | 7.08832
75.05817 | 40.9138 | 15.00577 | 7.808326 | 25.90803 | 0.01381803 | 7.183623
75.06817 | 40.7015 | 15.09705 | 7.803438 | 25.60445 | 0.01358568 | 7.280024
75.07817 | 40.4312 | 15.18924 | 7.798541 | 25.24196 | 0.01335495 | 7.377346
75.08817 | 40.1326 | 15.28226 | 7.793636 | 24.85034 | 0.0131258 | 7.475496
75.09817 | 39.8073 | 15.376 | 7.788724 | 24.4313 | 0.01289818 | 7.574374
75.10816 | 39.4574 | 15.47026 | 7.783809 | 23.98714 | 0.01267227 | 7.673775
75.11816 | 39.0891 | 15.56511 | 7.778881 | 23.52399 | 0.01244758 | 7.773777
75.12816 | 38.6943 | 15.66033 | 7.773945 | 23.03397 | 0.0122243 | 7.874163
75.13816 | 38.2879 | 15.7558 | 7.769001 | 22.5321 | 0.0120024 | 7.9748
75.14816 | 37.8441 | 15.85138 | 7.76405 | 21.99272 | 0.01178184 | 8.075553
75.15816 | 37.4124 | 15.94693 | 7.75909 | 21.46547 | 0.0115626 | 8.176273
75.16815 | 36.9587 | 16.04217 | 7.754128 | 20.91653 | 0.01134482 | 8.276695
75.17815 | 36.463 | 16.13717 | 7.749154 | 20.32583 | 0.01112809 | 8.376886
75.18815 | 35.9786 | 16.23165 | 7.744171 | 19.74695 | 0.0109126 | 8.476567
75.19815 | 35.4948 | 16.32544 | 7.739181 | 19.16936 | 0.01069831 | 8.575561
75.20815 | 34.9921 | 16.41836 | 7.734183 | 18.57374 | 0.01048519 | 8.67369
75.21815 | 34.4815 | 16.51022 | 7.729178 | 17.97128 | 0.01027324 | 8.77077
75.22814 | 33.9651 | 16.60075 | 7.72417 | 17.36435 | 0.01006266 | 8.866515
75.23814 | 33.4571 | 16.68992 | 7.719149 | 16.76718 | 0.009852971 | 8.960918
75.24814 | 32.9345 | 16.77745 | 7.714121 | 16.15705 | 0.009644396 | 9.053687
75.25814 | 32.4304 | 16.86314 | 7.709085 | 15.56726 | 0.00943692 | 9.144621
75.26814 | 31.9165 | 16.94679 | 7.704041 | 14.96971 | 0.009230527 | 9.233513
75.27814 | 31.4192 | 17.02818 | 7.69899 | 14.39102 | 0.009025213 | 9.320163
75.28813 | 30.9124 | 17.10704 | 7.693937 | 13.80536 | 0.008821168 | 9.404282
75.29813 | 30.402 | 17.18332 | 7.68887 | 13.21868 | 0.008617979 | 9.485831
75.30813 | 29.9298 | 17.25674 | 7.683797 | 12.67306 | 0.008415847 | 9.564525
75.31813 | 29.4795 | 17.3271 | 7.678716 | 12.1524 | 0.00821476 | 9.640165
75.32813 | 29.0336 | 17.3942 | 7.673627 | 11.6394 | 0.008014719 | 9.712556
75.33813 | 28.5878 | 17.45786 | 7.668531 | 11.12994 | 0.007815713 | 9.781509
75.34812 | 28.1623 | 17.51783 | 7.663432 | 10.64447 | 0.007617942 | 9.846778
75.35812 | 27.7483 | 17.57406 | 7.658321 | 10.17424 | 0.007421002 | 9.908316
75.36812 | 27.3509 | 17.62632 | 7.653203 | 9.724585 | 0.007225093 | 9.965887
75.37812 | 26.9574 | 17.67444 | 7.648077 | 9.282958 | 0.007030207 | 10.01933
75.38812 | 26.6019 | 17.71829 | 7.642944 | 8.883608 | 0.006836342 | 10.06851
75.39812 | 26.2812 | 17.75773 | 7.637803 | 8.523472 | 0.006643494 | 10.11328
75.40811 | 25.9538 | 17.79259 | 7.632661 | 8.161207 | 0.006451851 | 10.15348
75.41811 | 25.6628 | 17.82284 | 7.627506 | 7.839957 | 0.006261023 | 10.18908
75.42811 | 25.402 | 17.84834 | 7.622343 | 7.55366 | 0.006071199 | 10.21993
75.43811 | 25.1401 | 17.869 | 7.617173 | 7.271097 | 0.005882369 | 10.24595
75.44811 | 24.9042 | 17.88476 | 7.611996 | 7.019442 | 0.005694529 | 10.26707
75.45811 | 24.7231 | 17.89555 | 7.606812 | 6.827548 | 0.005507671 | 10.28323
75.4681 | 24.5366 | 17.90133 | 7.601626 | 6.635265 | 0.00532197 | 10.29439
75.4781 | 24.3867 | 17.90209 | 7.596427 | 6.48461 | 0.005137045 | 10.30053
75.4881 | 24.2481 | 17.8978 | 7.591221 | 6.350303 | 0.004953074 | 10.30162
75.4981 | 24.1358 | 17.88846 | 7.586008 | 6.247344 | 0.004770042 | 10.29768
75.5081 | 24.0317 | 17.87408 | 7.580788 | 6.157616 | 0.004587939 | 10.28871
75.51809 | 23.9758 | 17.85473 | 7.575565 | 6.121071 | 0.004406928 | 10.27476
75.52809 | 23.9454 | 17.8304 | 7.570331 | 6.115003 | 0.00422664 | 10.25584
75.53809 | 23.9382 | 17.80116 | 7.565089 | 6.137042 | 0.004047234 | 10.23202
75.54809 | 23.9527 | 17.76708 | 7.559841 | 6.185619 | 0.003868695 | 10.20337
75.55809 | 23.9906 | 17.72825 | 7.554585 | 6.262354 | 0.003691009 | 10.16997
75.56809 | 24.048 | 17.68474 | 7.549322 | 6.363257 | 0.003514156 | 10.13191
75.57808 | 24.1205 | 17.63672 | 7.544057 | 6.483776 | 0.003338302 | 10.08933
75.58808 | 24.2174 | 17.58421 | 7.538781 | 6.633193 | 0.003163059 | 10.04226
75.59808 | 24.3557 | 17.52736 | 7.533497 | 6.828341 | 0.002988592 | 9.990874
75.60808 | 24.4887 | 17.46631 | 7.528206 | 7.022391 | 0.002814881 | 9.935288
75.61808 | 24.63 | 17.4012 | 7.522908 | 7.228804 | 0.002641904 | 9.875646
75.62808 | 24.8152 | 17.33217 | 7.517603 | 7.483035 | 0.002469657 | 9.812092
75.63807 | 25.0204 | 17.25944 | 7.512297 | 7.760956 | 0.002298255 | 9.744848
75.64807 | 25.2193 | 17.18305 | 7.506979 | 8.036252 | 0.002127352 | 9.673942
75.65807 | 25.4586 | 17.10321 | 7.501653 | 8.355395 | 0.001957095 | 9.599595
75.66807 | 25.7055 | 17.02009 | 7.496321 | 8.68541 | 0.001787461 | 9.521981
75.67807 | 25.9635 | 16.93387 | 7.490982 | 9.029629 | 0.001618425 | 9.441271
75.68807 | 26.2266 | 16.84472 | 7.485636 | 9.381878 | 0.001449966 | 9.357636
75.69806 | 26.5083 | 16.75291 | 7.480289 | 9.755386 | 0.001282223 | 9.271343
75.70806 | 26.7979 | 16.65844 | 7.474929 | 10.13946 | 0.001114841 | 9.1824
75.71806 | 27.0656 | 16.56158 | 7.469563 | 10.50402 | 0.0009479589 | 9.09107
75.72806 | 27.3847 | 16.46251 | 7.46419 | 10.92219 | 0.0007815538 | 8.997533
75.73806 | 27.6709 | 16.3614 | 7.458811 | 11.3095 | 0.0006155985 | 8.90197
75.74806 | 28.0011 | 16.25843 | 7.453424 | 11.74267 | 0.0004500652 | 8.80456
75.75805 | 28.3145 | 16.1539 | 7.448036 | 12.1606 | 0.0002850972 | 8.705576
75.76805 | 28.6412 | 16.04776 | 7.442637 | 12.59344 | 0.0001203348 | 8.604999
75.77805 | 28.9276 | 15.94029 | 7.43723 | 12.98731 | 0 | 8.503055
75.78805 | 29.2088 | 15.83166 | 7.431818 | 13.37714 | 0 | 8.399839
75.79805 | 29.5604 | 15.72203 | 7.426398 | 13.83837 | 0 | 8.295633
75.80805 | 29.8527 | 15.61157 | 7.420972 | 14.24113 | 0 | 8.1906
75.81804 | 30.1446 | 15.50058 | 7.415545 | 14.64402 | 0 | 8.085039
75.82804 | 30.4301 | 15.38893 | 7.410105 | 15.04117 | 0 | 7.978822
75.83804 | 30.7102 | 15.27689 | 7.40466 | 15.43331 | 0 | 7.872232
75.84804 | 30.9422 | 15.16462 | 7.399207 | 15.77758 | 0 | 7.765413
75.85804 | 31.1914 | 15.05225 | 7.393749 | 16.13915 | 0 | 7.6585
75.86804 | 31.465 | 14.93991 | 7.388283 | 16.52509 | 0 | 7.551622
75.87803 | 31.6873 | 14.82782 | 7.382817 | 16.85948 | 0 | 7.445008
75.88803 | 31.8953 | 14.71591 | 7.377339 | 17.17939 | 0 | 7.338566
75.89803 | 32.0845 | 14.60437 | 7.371855 | 17.48013 | 0 | 7.232512
75.90803 | 32.2591 | 14.49331 | 7.366364 | 17.76579 | 0 | 7.126949
75.91803 | 32.4209 | 14.38284 | 7.360867 | 18.03806 | 0 | 7.021977
75.92802 | 32.5411 | 14.27316 | 7.355369 | 18.26794 | 0 | 6.917789
75.93802 | 32.6744 | 14.16413 | 7.349859 | 18.51027 | 0 | 6.814267
75.94802 | 32.7741 | 14.05594 | 7.344343 | 18.71816 | 0 | 6.711593
75.95802 | 32.8638 | 13.94866 | 7.338821 | 18.91514 | 0 | 6.60984
75.96802 | 32.9034 | 13.84237 | 7.333292 | 19.06103 | 0 | 6.509076
75.97802 | 32.9431 | 13.73712 | 7.327758 | 19.20598 | 0 | 6.409363
75.98801 | 32.9639 | 13.63307 | 7.322222 | 19.33083 | 0 | 6.310853
75.99801 | 32.9465 | 13.53008 | 7.316675 | 19.41642 | 0 | 6.213404
76.00801 | 32.91 | 13.42828 | 7.311122 | 19.48172 | 0 | 6.117161
76.01801 | 32.8664 | 13.32772 | 7.305562 | 19.53868 | 0 | 6.022161
76.02801 | 32.8013 | 13.22844 | 7.299996 | 19.57286 | 0 | 5.928443
76.03801 | 32.6966 | 13.13046 | 7.294425 | 19.56614 | 0 | 5.836038
76.048 | 32.5705 | 13.03391 | 7.288853 | 19.53659 | 0 | 5.74506
76.058 | 32.4415 | 12.93862 | 7.283269 | 19.50288 | 0 | 5.655356
76.068 | 32.2765 | 12.84471 | 7.277679 | 19.43179 | 0 | 5.567035
76.078 | 32.0998 | 12.75219 | 7.272083 | 19.34761 | 0 | 5.480112
76.088 | 31.8755 | 12.66108 | 7.266481 | 19.21442 | 0 | 5.394599
76.098 | 31.665 | 12.57138 | 7.260873 | 19.09362 | 0 | 5.310506
76.10799 | 31.4222 | 12.48318 | 7.255265 | 18.93902 | 0 | 5.227919
76.11799 | 31.1653 | 12.39633 | 7.249646 | 18.76897 | 0 | 5.14668
76.12799 | 30.8662 | 12.31089 | 7.24402 | 18.55531 | 0 | 5.066872
76.13799 | 30.5871 | 12.22688 | 7.238389 | 18.36022 | 0 | 4.988493
76.14799 | 30.2549 | 12.14429 | 7.232751 | 18.11061 | 0 | 4.911538
76.15799 | 29.9454 | 12.06311 | 7.227108 | 17.88229 | 0 | 4.836004
76.16798 | 29.6044 | 11.98342 | 7.221465 | 17.62098 | 0 | 4.761954
76.17798 | 29.25 | 11.90504 | 7.21581 | 17.34496 | 0 | 4.689234
76.18798 | 28.8784 | 11.82806 | 7.21015 | 17.05034 | 0 | 4.617908
76.19798 | 28.478 | 11.75244 | 7.204483 | 16.72556 | 0 | 4.547962
76.20798 | 28.0897 | 11.6782 | 7.198811 | 16.4115 | 0 | 4.479384
76.21798 | 27.6924 | 11.60529 | 7.193134 | 16.08711 | 0 | 4.412159
76.22797 | 27.2875 | 11.53379 | 7.187456 | 15.75371 | 0 | 4.346337
76.23797 | 26.8744 | 11.46354 | 7.181767 | 15.41086 | 0 | 4.281772
76.24797 | 26.453 | 11.39459 | 7.176073 | 15.05841 | 0 | 4.218514
76.25797 | 26.042 | 11.32692 | 7.170372 | 14.71508 | 0 | 4.156544
76.26797 | 25.5947 | 11.26051 | 7.164667 | 14.33419 | 0 | 4.095843
76.27797 | 25.1685 | 11.19535 | 7.158955 | 13.97315 | 0 | 4.036395
76.28796 | 24.7202 | 11.13148 | 7.153244 | 13.58872 | 0 | 3.978236
76.29796 | 24.2878 | 11.06876 | 7.147522 | 13.21904 | 0 | 3.921234
76.30796 | 23.834 | 11.00722 | 7.141794 | 12.82678 | 0 | 3.865426
76.31796 | 23.3942 | 10.94685 | 7.136061 | 12.44735 | 0 | 3.810794
76.32796 | 22.9578 | 10.88764 | 7.130322 | 12.07016 | 0 | 3.757317
76.33795 | 22.5172 | 10.82961 | 7.124583 | 11.68759 | 0 | 3.705026
76.34795 | 22.0943 | 10.77263 | 7.118834 | 11.32167 | 0 | 3.6538
76.35795 | 21.6537 | 10.71675 | 7.113079 | 10.93695 | 0 | 3.60367
76.36795 | 21.2284 | 10.66193 | 7.107318 | 10.56647 | 0 | 3.554616
76.37795 | 20.8016 | 10.60817 | 7.101553 | 10.19343 | 0 | 3.506619
76.38795 | 20.3804 | 10.55544 | 7.095782 | 9.824959 | 0 | 3.45966
76.39794 | 19.9622 | 10.50378 | 7.090011 | 9.458416 | 0 | 3.413773
76.40794 | 19.546 | 10.45306 | 7.08423 | 9.092942 | 0 | 3.368828
76.41794 | 19.1411 | 10.40331 | 7.078443 | 8.737792 | 0 | 3.324865
76.42794 | 18.7376 | 10.35451 | 7.072651 | 8.383087 | 0 | 3.281862
76.43794 | 18.3528 | 10.30666 | 7.066854 | 8.046143 | 0 | 3.239803
76.44794 | 17.974 | 10.25972 | 7.061052 | 7.714281 | 0 | 3.198667
76.45793 | 17.604 | 10.21373 | 7.05525 | 7.390272 | 0 | 3.158478
76.46793 | 17.2391 | 10.16857 | 7.049438 | 7.070525 | 0 | 3.119137
76.47793 | 16.8735 | 10.12429 | 7.04362 | 6.749211 | 0 | 3.080669
76.48793 | 16.5229 | 10.08085 | 7.037798 | 6.442048 | 0 | 3.043055
76.49793 | 16.1852 | 10.03825 | 7.03197 | 6.146951 | 0 | 3.006279
76.50793 | 15.8509 | 9.996462 | 7.026137 | 5.854438 | 0 | 2.970325
76.51792 | 15.5223 | 9.955515 | 7.020305 | 5.566785 | 0 | 2.93521
76.52792 | 15.2045 | 9.915312 | 7.014463 | 5.289188 | 0 | 2.90085
76.53792 | 14.9045 | 9.87588 | 7.008615 | 5.02862 | 0 | 2.867264
76.54792 | 14.6058 | 9.837201 | 7.002763 | 4.768599 | 0 | 2.834438
76.55792 | 14.3184 | 9.799262 | 6.996905 | 4.519138 | 0 | 2.802357
76.56792 | 14.0417 | 9.762049 | 6.991043 | 4.279651 | 0 | 2.771006
76.57791 | 13.7748 | 9.725582 | 6.985182 | 4.049218 | 0 | 2.740401
76.58791 | 13.5127 | 9.689778 | 6.97931 | 3.822922 | 0 | 2.710468
76.59791 | 13.2565 | 9.654657 | 6.973433 | 3.601843 | 0 | 2.681224
76.60791 | 13.0175 | 9.620208 | 6.967552 | 3.397292 | 0 | 2.652656
76.61791 | 12.7824 | 9.586418 | 6.961666 | 3.195982 | 0 | 2.624752
76.62791 | 12.5496 | 9.553274 | 6.955775 | 2.996326 | 0 | 2.597499
76.6379 | 12.3307 | 9.520795 | 6.949885 | 2.809905 | 0 | 2.57091
76.6479 | 12.1118 | 9.488908 | 6.943985 | 2.622892 | 0 | 2.544923
76.6579 | 11.9123 | 9.457632 | 6.93808 | 2.454668 | 0 | 2.519552
76.6679 | 11.7099 | 9.426956 | 6.93217 | 2.282944 | 0 | 2.494786
76.6779 | 11.5223 | 9.39687 | 6.926256 | 2.12543 | 0 | 2.470614
76.68789 | 11.3411 | 9.367392 | 6.920344 | 1.973708 | 0 | 2.447048
76.69789 | 11.1599 | 9.338453 | 6.91442 | 1.821447 | 0 | 2.424033
76.70789 | 10.993 | 9.310074 | 6.908493 | 1.682926 | 0 | 2.401581
76.71789 | 10.829 | 9.282245 | 6.90256 | 1.546755 | 0 | 2.379684
76.72789 | 10.6705 | 9.254956 | 6.896624 | 1.415544 | 0 | 2.358332
76.73789 | 10.5169 | 9.228199 | 6.890683 | 1.288701 | 0 | 2.337516
76.74788 | 10.3712 | 9.201991 | 6.884743 | 1.169209 | 0 | 2.317248
76.75788 | 10.2298 | 9.176271 | 6.878793 | 1.053529 | 0 | 2.297478
76.76788 | 10.0994 | 9.151058 | 6.872839 | 0.9483417 | 0 | 2.278219
76.77788 | 9.9697 | 9.126344 | 6.86688 | 0.8433557 | 0 | 2.259464
76.78788 | 9.845 | 9.102122 | 6.860918 | 0.7428784 | 0 | 2.241204
76.79788 | 9.726 | 9.078383 | 6.85495 | 0.6476169 | 0 | 2.223433
76.80787 | 9.6126 | 9.055144 | 6.848985 | 0.5574558 | 0 | 2.206159
76.81787 | 9.5047 | 9.032353 | 6.843009 | 0.4723475 | 0 | 2.189343
76.82787 | 9.4032 | 9.010025 | 6.83703 | 0.393175 | 0 | 2.172995
76.83787 | 9.2996 | 8.988155 | 6.831046 | 0.3114451 | 0 | 2.157109
76.84787 | 9.2044 | 8.966737 | 6.825057 | 0.2376634 | 0 | 2.141679
76.85787 | 9.1151 | 8.945764 | 6.819065 | 0.1693358 | 0 | 2.126699
76.86786 | 9.0244 | 8.925252 | 6.813075 | 0.09914781 | 0 | 2.112177
76.87786 | 8.9422 | 8.905155 | 6.807074 | 0.03704539 | 0 | 2.09808
76.88786 | 8.856 | 8.885487 | 6.80107 | -0.02948725 | 0 | 2.084417
76.89786 | 8.7794 | 8.866245 | 6.795061 | -0.08684505 | 0 | 2.071184
76.90786 | 8.7029 | 8.847423 | 6.789049 | -0.1445235 | 0 | 2.058374
76.91786 | 8.6284 | 8.829018 | 6.783033 | -0.2006179 | 0 | 2.045985
76.92785 | 8.5623 | 8.811042 | 6.777018 | -0.2487419 | 0 | 2.034024
76.93785 | 8.4951 | 8.793456 | 6.770994 | -0.298356 | 0 | 2.022462
76.94785 | 8.4301 | 8.776274 | 6.764966 | -0.3461742 | 0 | 2.011308
76.95785 | 8.3685 | 8.759493 | 6.758934 | -0.390993 | 0 | 2.000559
76.96785 | 8.3046 | 8.743109 | 6.752898 | -0.4385091 | 0 | 1.990211
76.97785 | 8.2451 | 8.727119 | 6.746858 | -0.4820192 | 0 | 1.980261
76.98784 | 8.1888 | 8.711535 | 6.740821 | -0.5227354 | 0 | 1.970714
76.99784 | 8.1356 | 8.696324 | 6.734774 | -0.5607241 | 0 | 1.96155
77.00784 | 8.0822 | 8.681498 | 6.728723 | -0.5992984 | 0 | 1.952775
77.01784 | 8.0296 | 8.667056 | 6.722668 | -0.6374557 | 0 | 1.944387
77.02784 | 7.9852 | 8.652994 | 6.71661 | -0.6677936 | 0 | 1.936383
77.03784 | 7.9356 | 8.63931 | 6.710548 | -0.70371 | 0 | 1.928762
77.04783 | 7.8886 | 8.626019 | 6.704489 | -0.737419 | 0 | 1.92153
77.05783 | 7.8454 | 8.613086 | 6.69842 | -0.7676863 | 0 | 1.914666
77.06783 | 7.8002 | 8.600527 | 6.692347 | -0.8003265 | 0 | 1.908179
77.07783 | 7.7602 | 8.588338 | 6.686271 | -0.8281382 | 0 | 1.902067
77.08783 | 7.719 | 8.57652 | 6.680192 | -0.8575198 | 0 | 1.896328
77.09782 | 7.6803 | 8.565081 | 6.674115 | -0.8847813 | 0 | 1.890967
77.10782 | 7.6425 | 8.553999 | 6.668028 | -0.9114989 | 0 | 1.885971
77.11782 | 7.608 | 8.543283 | 6.661938 | -0.935283 | 0 | 1.881345
77.12782 | 7.573 | 8.532933 | 6.655845 | -0.9599326 | 0 | 1.877088
77.13782 | 7.5378 | 8.522947 | 6.649748 | -0.9851468 | 0 | 1.873199
77.14782 | 7.5069 | 8.513325 | 6.643648 | -1.006425 | 0 | 1.869677
77.15781 | 7.4738 | 8.504076 | 6.637551 | -1.030276 | 0 | 1.866525
77.16781 | 7.4448 | 8.49518 | 6.631444 | -1.05038 | 0 | 1.863736
77.17781 | 7.4137 | 8.486646 | 6.625334 | -1.072946 | 0 | 1.861311
77.18781 | 7.387 | 8.478474 | 6.619221 | -1.091474 | 0 | 1.859252
77.19781 | 7.3567 | 8.470663 | 6.613105 | -1.113963 | 0 | 1.857558
77.20781 | 7.3321 | 8.463213 | 6.606986 | -1.131113 | 0 | 1.856227
77.2178 | 7.3047 | 8.456131 | 6.600869 | -1.151431 | 0 | 1.855261
77.2278 | 7.2782 | 8.449401 | 6.594744 | -1.171201 | 0 | 1.854658
77.2378 | 7.2562 | 8.443032 | 6.588615 | -1.186832 | 0 | 1.854417
77.2478 | 7.2326 | 8.437021 | 6.582483 | -1.204421 | 0 | 1.854538
77.2578 | 7.2097 | 8.43137 | 6.576348 | -1.22167 | 0 | 1.855022
77.2678 | 7.186 | 8.426077 | 6.570211 | -1.240077 | 0 | 1.855867
77.27779 | 7.1647 | 8.421147 | 6.564076 | -1.256447 | 0 | 1.857071
77.28779 | 7.1409 | 8.416569 | 6.557932 | -1.275669 | 0 | 1.858637
77.29779 | 7.1195 | 8.412348 | 6.551786 | -1.292848 | 0 | 1.860562
77.30779 | 7.0969 | 8.408482 | 6.545636 | -1.311582 | 0 | 1.862846
77.31779 | 7.0796 | 8.404971 | 6.539484 | -1.325371 | 0 | 1.865487
77.32779 | 7.0599 | 8.401813 | 6.533329 | -1.341913 | 0 | 1.868484
77.33778 | 7.0416 | 8.39901 | 6.527177 | -1.35741 | 0 | 1.871832
77.34778 | 7.0241 | 8.396554 | 6.521017 | -1.372454 | 0 | 1.875537
77.35778 | 7.0062 | 8.394445 | 6.514853 | -1.388245 | 0 | 1.879592
77.36778 | 6.9879 | 8.392684 | 6.508687 | -1.404784 | 0 | 1.883996
77.37778 | 6.9701 | 8.391265 | 6.502519 | -1.421165 | 0 | 1.888746
77.38778 | 6.9544 | 8.390187 | 6.496347 | -1.435787 | 0 | 1.89384
77.39777 | 6.9379 | 8.389447 | 6.490179 | -1.451547 | 0 | 1.899267
77.40777 | 6.92 | 8.389039 | 6.484003 | -1.469039 | 0 | 1.905036
77.41777 | 6.9007 | 8.388961 | 6.477824 | -1.488261 | 0 | 1.911137
77.42777 | 6.8919 | 8.389207 | 6.471642 | -1.497307 | 0 | 1.917565
77.43777 | 6.8781 | 8.389773 | 6.465458 | -1.511673 | 0 | 1.924315
77.44777 | 6.8622 | 8.390653 | 6.459271 | -1.528453 | 0 | 1.931381
77.45776 | 6.8505 | 8.391833 | 6.453088 | -1.541333 | 0 | 1.938744
77.46776 | 6.8324 | 8.39332 | 6.446897 | -1.56092 | 0 | 1.946423
77.47776 | 6.8186 | 8.395099 | 6.440703 | -1.576499 | 0 | 1.954396
77.48776 | 6.8086 | 8.397163 | 6.434507 | -1.588563 | 0 | 1.962656
77.49776 | 6.7968 | 8.399502 | 6.428309 | -1.602702 | 0 | 1.971193
77.50775 | 6.7846 | 8.402103 | 6.422114 | -1.617503 | 0 | 1.979989
77.51775 | 6.7714 | 8.404961 | 6.415911 | -1.633561 | 0 | 1.98905
77.52775 | 6.761 | 8.408061 | 6.409706 | -1.647061 | 0 | 1.998355
77.53775 | 6.7467 | 8.411391 | 6.403498 | -1.664691 | 0 | 2.007893
77.54775 | 6.7376 | 8.414937 | 6.397289 | -1.677337 | 0 | 2.017649
77.55775 | 6.726 | 8.418686 | 6.391077 | -1.692686 | 0 | 2.027609
77.56774 | 6.7182 | 8.422616 | 6.384869 | -1.704416 | 0 | 2.037747
77.57774 | 6.706 | 8.42672 | 6.378654 | -1.72072 | 0 | 2.048067
77.58774 | 6.6966 | 8.430977 | 6.372436 | -1.734377 | 0 | 2.058541
77.59774 | 6.686 | 8.435366 | 6.366216 | -1.749366 | 0 | 2.069151
77.60774 | 6.6774 | 8.43987 | 6.359994 | -1.76247 | 0 | 2.079876
77.61774 | 6.6653 | 8.444467 | 6.35377 | -1.779167 | 0 | 2.090697
77.62773 | 6.6543 | 8.449131 | 6.34755 | -1.794831 | 0 | 2.101581
77.63773 | 6.6453 | 8.453848 | 6.341322 | -1.808548 | 0 | 2.112526
77.64773 | 6.6299 | 8.45859 | 6.335093 | -1.82869 | 0 | 2.123497
77.65773 | 6.6208 | 8.463332 | 6.328861 | -1.842532 | 0 | 2.13447
77.66773 | 6.6117 | 8.468048 | 6.322628 | -1.856348 | 0 | 2.14542
77.67773 | 6.5974 | 8.472712 | 6.316393 | -1.875312 | 0 | 2.156318
77.68772 | 6.5871 | 8.477291 | 6.310163 | -1.890191 | 0 | 2.167129
77.69772 | 6.5734 | 8.481768 | 6.303924 | -1.908368 | 0 | 2.177843
77.70772 | 6.5609 | 8.486108 | 6.297684 | -1.925208 | 0 | 2.188423
77.71772 | 6.5516 | 8.490281 | 6.291443 | -1.938681 | 0 | 2.198839
77.72772 | 6.5365 | 8.494259 | 6.285199 | -1.957759 | 0 | 2.20906
77.73772 | 6.5258 | 8.49801 | 6.278954 | -1.97221 | 0 | 2.219056
77.74771 | 6.5109 | 8.501502 | 6.272714 | -1.990602 | 0 | 2.228788
77.75771 | 6.4973 | 8.504708 | 6.266466 | -2.007408 | 0 | 2.238242
77.76771 | 6.4893 | 8.507597 | 6.260217 | -2.018297 | 0 | 2.24738
77.77771 | 6.4765 | 8.510136 | 6.253966 | -2.033636 | 0 | 2.25617
77.78771 | 6.4637 | 8.512296 | 6.247713 | -2.048596 | 0 | 2.264583
77.79771 | 6.4519 | 8.514046 | 6.241459 | -2.062146 | 0 | 2.272587
77.8077 | 6.4425 | 8.515357 | 6.235211 | -2.072857 | 0 | 2.280146
77.8177 | 6.4348 | 8.516201 | 6.228954 | -2.081401 | 0 | 2.287247
77.8277 | 6.422 | 8.51655 | 6.222696 | -2.09455 | 0 | 2.293854
77.8377 | 6.4101 | 8.516376 | 6.216437 | -2.106276 | 0 | 2.299939
77.8477 | 6.4034 | 8.515654 | 6.210177 | -2.112254 | 0 | 2.305477
77.8577 | 6.3877 | 8.51436 | 6.203916 | -2.12666 | 0 | 2.310444
77.86769 | 6.3822 | 8.512472 | 6.197659 | -2.130272 | 0 | 2.314812
77.87769 | 6.3749 | 8.509964 | 6.191395 | -2.135064 | 0 | 2.318569
77.88769 | 6.3642 | 8.506819 | 6.18513 | -2.142619 | 0 | 2.321689
77.89769 | 6.3538 | 8.503019 | 6.178864 | -2.149219 | 0 | 2.324154
77.90769 | 6.349 | 8.498546 | 6.172597 | -2.149546 | 0 | 2.325949
77.91768 | 6.3403 | 8.493392 | 6.166336 | -2.153092 | 0 | 2.327057
77.92768 | 6.3324 | 8.487534 | 6.160067 | -2.155134 | 0 | 2.327467
77.93768 | 6.3258 | 8.480965 | 6.153797 | -2.155165 | 0 | 2.327169
77.94768 | 6.3163 | 8.473678 | 6.147526 | -2.157378 | 0 | 2.326152
77.95768 | 6.3111 | 8.465665 | 6.141254 | -2.154565 | 0 | 2.324411
77.96768 | 6.3035 | 8.456922 | 6.134981 | -2.153422 | 0 | 2.32194
77.97767 | 6.2941 | 8.447456 | 6.128714 | -2.153356 | 0 | 2.318742
77.98767 | 6.2872 | 8.437248 | 6.12244 | -2.150048 | 0 | 2.314808
77.99767 | 6.2829 | 8.426308 | 6.116165 | -2.143408 | 0 | 2.310143
78.00767 | 6.2752 | 8.414641 | 6.109889 | -2.139441 | 0 | 2.304751
78.01767 | 6.272 | 8.40225 | 6.103613 | -2.13025 | 0 | 2.298637
78.02767 | 6.2658 | 8.389144 | 6.097336 | -2.123344 | 0 | 2.291808
78.03766 | 6.2613 | 8.375345 | 6.091064 | -2.114045 | 0 | 2.28428
78.04766 | 6.2532 | 8.360836 | 6.084786 | -2.107636 | 0 | 2.27605
78.05766 | 6.2522 | 8.345644 | 6.078507 | -2.093444 | 0 | 2.267137
78.06766 | 6.2455 | 8.329782 | 6.072228 | -2.084282 | 0 | 2.257555
78.07766 | 6.2413 | 8.313266 | 6.065948 | -2.071966 | 0 | 2.247319
78.08766 | 6.2356 | 8.296112 | 6.059667 | -2.060512 | 0 | 2.236445
78.09765 | 6.2314 | 8.278356 | 6.053393 | -2.046956 | 0 | 2.224963
78.10765 | 6.2286 | 8.259983 | 6.047112 | -2.031383 | 0 | 2.212871
78.11765 | 6.2233 | 8.241029 | 6.04083 | -2.017729 | 0 | 2.200199
78.12765 | 6.2194 | 8.221516 | 6.034548 | -2.002116 | 0 | 2.186967
78.13765 | 6.2154 | 8.201466 | 6.028266 | -1.986066 | 0 | 2.1732
78.14765 | 6.2116 | 8.180903 | 6.021983 | -1.969303 | 0 | 2.158919
78.15764 | 6.2063 | 8.15987 | 6.015707 | -1.95357 | 0 | 2.144163
78.16764 | 6.2057 | 8.138352 | 6.009424 | -1.932652 | 0 | 2.128928
78.17764 | 6.1985 | 8.116392 | 6.003141 | -1.917892 | 0 | 2.113252
78.18764 | 6.1938 | 8.094018 | 5.996858 | -1.900218 | 0 | 2.09716
78.19764 | 6.1894 | 8.071253 | 5.990574 | -1.881853 | 0 | 2.080678
78.20764 | 6.1862 | 8.048124 | 5.984291 | -1.861924 | 0 | 2.063833
78.21763 | 6.1827 | 8.024681 | 5.978014 | -1.841981 | 0 | 2.046667
78.22763 | 6.1776 | 8.000903 | 5.97173 | -1.823303 | 0 | 2.029172
78.23763 | 6.1723 | 7.976839 | 5.965447 | -1.804539 | 0 | 2.011392
78.24763 | 6.1685 | 7.952515 | 5.959164 | -1.784015 | 0 | 1.993351
78.25763 | 6.167 | 7.927957 | 5.952881 | -1.760957 | 0 | 1.975076
78.26762 | 6.164 | 7.903215 | 5.946604 | -1.739215 | 0 | 1.956611
78.27762 | 6.1592 | 7.878264 | 5.940321 | -1.719064 | 0 | 1.937944
78.28762 | 6.1522 | 7.853155 | 5.934038 | -1.700955 | 0 | 1.919117
78.29762 | 6.1473 | 7.827912 | 5.927756 | -1.680612 | 0 | 1.900156
78.30762 | 6.1433 | 7.802557 | 5.921473 | -1.659257 | 0 | 1.881084
78.31762 | 6.1395 | 7.777115 | 5.915191 | -1.637615 | 0 | 1.861924
78.32761 | 6.1355 | 7.751635 | 5.908916 | -1.616135 | 0 | 1.842719
78.33761 | 6.1321 | 7.726084 | 5.902635 | -1.593984 | 0 | 1.823449
78.34761 | 6.1271 | 7.70051 | 5.896354 | -1.57341 | 0 | 1.804156
78.35761 | 6.1236 | 7.674933 | 5.890073 | -1.551333 | 0 | 1.78486
78.36761 | 6.1175 | 7.649373 | 5.883794 | -1.531873 | 0 | 1.76558
78.37761 | 6.1139 | 7.623849 | 5.877514 | -1.509949 | 0 | 1.746334
78.3876 | 6.1082 | 7.598402 | 5.871241 | -1.490202 | 0 | 1.727161
78.3976 | 6.0991 | 7.573001 | 5.864963 | -1.473901 | 0 | 1.708037
78.4076 | 6.0942 | 7.547685 | 5.858685 | -1.453485 | 0 | 1.689
78.4176 | 6.0922 | 7.52247 | 5.852408 | -1.43027 | 0 | 1.670062
78.4276 | 6.0889 | 7.497371 | 5.846132 | -1.408471 | 0 | 1.651239
78.4376 | 6.0831 | 7.4724 | 5.839856 | -1.3893 | 0 | 1.632543
78.44759 | 6.0759 | 7.447594 | 5.833587 | -1.371694 | 0 | 1.614006
78.45759 | 6.0707 | 7.422916 | 5.827313 | -1.352216 | 0 | 1.595603
78.46759 | 6.065 | 7.398401 | 5.82104 | -1.333401 | 0 | 1.577361
78.47759 | 6.0583 | 7.374059 | 5.814767 | -1.315759 | 0 | 1.559292
78.48759 | 6.0505 | 7.3499 | 5.808496 | -1.2994 | 0 | 1.541405
78.49759 | 6.0464 | 7.325931 | 5.802225 | -1.279531 | 0 | 1.523706
78.50758 | 6.0406 | 7.302184 | 5.795961 | -1.261584 | 0 | 1.506222
78.51758 | 6.0334 | 7.278618 | 5.789692 | -1.245218 | 0 | 1.488925
78.52758 | 6.0285 | 7.255263 | 5.783425 | -1.226763 | 0 | 1.471838
78.53758 | 6.024 | 7.232124 | 5.777158 | -1.208124 | 0 | 1.454966
78.54758 | 6.0159 | 7.209207 | 5.770892 | -1.193307 | 0 | 1.438314
78.55758 | 6.0081 | 7.186515 | 5.764628 | -1.178415 | 0 | 1.421887
78.56757 | 6.0009 | 7.164074 | 5.75837 | -1.163174 | 0 | 1.405704
78.57757 | 5.9976 | 7.141843 | 5.752108 | -1.144243 | 0 | 1.389735
78.58757 | 5.9873 | 7.119847 | 5.745847 | -1.132547 | 0 | 1.374
78.59757 | 5.9811 | 7.098087 | 5.739587 | -1.116987 | 0 | 1.3585
78.60757 | 5.9769 | 7.076566 | 5.733329 | -1.099666 | 0 | 1.343237
78.61757 | 5.9693 | 7.055284 | 5.727072 | -1.085984 | 0 | 1.328212
78.62756 | 5.9638 | 7.034263 | 5.720822 | -1.070463 | 0 | 1.313441
78.63756 | 5.9582 | 7.013461 | 5.714568 | -1.055261 | 0 | 1.298893
78.64756 | 5.9539 | 6.9929 | 5.708315 | -1.039 | 0 | 1.284585
78.65756 | 5.9497 | 6.972579 | 5.702064 | -1.022879 | 0 | 1.270516
78.66756 | 5.9437 | 6.952498 | 5.695814 | -1.008798 | 0 | 1.256684
78.67755 | 5.9405 | 6.932678 | 5.689571 | -0.9921775 | 0 | 1.243106
78.68755 | 5.9385 | 6.913072 | 5.683325 | -0.974572 | 0 | 1.229747
78.69755 | 5.9336 | 6.893702 | 5.677079 | -0.9601023 | 0 | 1.216623
78.70755 | 5.9319 | 6.874567 | 5.670836 | -0.9426672 | 0 | 1.203731
78.71755 | 5.9309 | 6.855665 | 5.664594 | -0.9247648 | 0 | 1.191071
78.72755 | 5.9296 | 6.836993 | 5.658354 | -0.9073931 | 0 | 1.17864
78.73754 | 5.9287 | 6.818568 | 5.652121 | -0.889868 | 0 | 1.166447
78.74754 | 5.9269 | 6.800351 | 5.645885 | -0.8734511 | 0 | 1.154466
78.75754 | 5.928 | 6.782359 | 5.63965 | -0.8543586 | 0 | 1.142709
78.76754 | 5.925 | 6.764587 | 5.633417 | -0.8395873 | 0 | 1.13117
78.77754 | 5.9259 | 6.747035 | 5.627186 | -0.8211349 | 0 | 1.119849
78.78754 | 5.9268 | 6.729699 | 5.620956 | -0.8028989 | 0 | 1.108742
78.79753 | 5.9252 | 6.712593 | 5.614735 | -0.7873932 | 0 | 1.097858
78.80753 | 5.9272 | 6.695681 | 5.60851 | -0.7684813 | 0 | 1.087171
78.81753 | 5.925 | 6.678977 | 5.602287 | -0.7539773 | 0 | 1.07669
78.82753 | 5.9254 | 6.662478 | 5.596066 | -0.7370784 | 0 | 1.066413
78.83753 | 5.9256 | 6.646182 | 5.589847 | -0.7205817 | 0 | 1.056335
78.84753 | 5.9261 | 6.630084 | 5.58363 | -0.7039844 | 0 | 1.046454
78.85752 | 5.9246 | 6.614199 | 5.577421 | -0.689599 | 0 | 1.036778
78.86752 | 5.9257 | 6.598491 | 5.571209 | -0.6727912 | 0 | 1.027282
78.87752 | 5.9248 | 6.582974 | 5.564999 | -0.6581739 | 0 | 1.017975
78.88752 | 5.9247 | 6.567644 | 5.558791 | -0.642944 | 0 | 1.008853
78.89752 | 5.9252 | 6.552499 | 5.552585 | -0.6272989 | 0 | 0.999914
78.90752 | 5.9206 | 6.537535 | 5.546382 | -0.6169354 | 0 | 0.9911538
78.91751 | 5.9206 | 6.522765 | 5.540187 | -0.6021652 | 0 | 0.9825784
78.92751 | 5.9142 | 6.508156 | 5.533988 | -0.5939564 | 0 | 0.9741681
78.93751 | 5.9143 | 6.493721 | 5.527792 | -0.5794205 | 0 | 0.9659283
78.94751 | 5.9139 | 6.479455 | 5.521599 | -0.5655552 | 0 | 0.9578565
78.95751 | 5.9135 | 6.465357 | 5.515408 | -0.5518572 | 0 | 0.9499495
78.96751 | 5.912 | 6.451424 | 5.509219 | -0.5394241 | 0 | 0.9422049
78.9775 | 5.9091 | 6.437667 | 5.50304 | -0.5285666 | 0 | 0.9346271
78.9875 | 5.906 | 6.424055 | 5.496856 | -0.5180548 | 0 | 0.9271985
78.9975 | 5.9036 | 6.4106 | 5.490676 | -0.5069999 | 0 | 0.9199242
79.0075 | 5.9016 | 6.397299 | 5.484498 | -0.4956992 | 0 | 0.9128012
79.0175 | 5.8992 | 6.38415 | 5.478323 | -0.4849504 | 0 | 0.9058275
79.0275 | 5.8974 | 6.371151 | 5.472151 | -0.4737506 | 0 | 0.899
79.03749 | 5.8948 | 6.35831 | 5.465987 | -0.4635103 | 0 | 0.8923231
79.04749 | 5.8944 | 6.345602 | 5.459821 | -0.4512017 | 0 | 0.8857811
79.05749 | 5.8939 | 6.333035 | 5.453657 | -0.4391351 | 0 | 0.8793782
79.06749 | 5.8891 | 6.320608 | 5.447496 | -0.4315083 | 0 | 0.8731122
79.07749 | 5.8883 | 6.308319 | 5.441338 | -0.420019 | 0 | 0.8669807
79.08748 | 5.8863 | 6.296177 | 5.43519 | -0.4098769 | 0 | 0.8609874
79.09748 | 5.8832 | 6.284156 | 5.429038 | -0.400956 | 0 | 0.8551183
79.10748 | 5.8846 | 6.272266 | 5.422889 | -0.3876662 | 0 | 0.8493771
79.11748 | 5.8806 | 6.260505 | 5.416743 | -0.3799053 | 0 | 0.8437619
79.12748 | 5.8811 | 6.248871 | 5.410601 | -0.3677715 | 0 | 0.8382705
79.13748 | 5.88 | 6.237363 | 5.404462 | -0.3573628 | 0 | 0.8329011
79.14747 | 5.8811 | 6.225988 | 5.398332 | -0.3448883 | 0 | 0.8276566
79.15747 | 5.8816 | 6.214724 | 5.392199 | -0.3331239 | 0 | 0.822525
79.16747 | 5.8802 | 6.203579 | 5.386069 | -0.3233789 | 0 | 0.8175095
79.17747 | 5.88 | 6.192552 | 5.379943 | -0.3125517 | 0 | 0.8126084
79.18747 | 5.8788 | 6.18164 | 5.37382 | -0.3028404 | 0 | 0.8078199
79.19747 | 5.8786 | 6.170843 | 5.367701 | -0.2922435 | 0 | 0.8031424
79.20746 | 5.877 | 6.16017 | 5.361591 | -0.2831697 | 0 | 0.7985785
79.21746 | 5.8766 | 6.149596 | 5.355479 | -0.2729963 | 0 | 0.7941176
79.22746 | 5.8727 | 6.139133 | 5.34937 | -0.2664325 | 0 | 0.7897628
79.23746 | 5.8724 | 6.128777 | 5.343264 | -0.2563767 | 0 | 0.7855125
79.24746 | 5.8731 | 6.118528 | 5.337162 | -0.2454276 | 0 | 0.7813652
79.25746 | 5.8722 | 6.108384 | 5.331064 | -0.2361835 | 0 | 0.7773193
79.26745 | 5.8691 | 6.098353 | 5.324976 | -0.2292532 | 0 | 0.7733775
79.27745 | 5.8679 | 6.088415 | 5.318885 | -0.2205153 | 0 | 0.7695304
79.28745 | 5.8637 | 6.078578 | 5.312798 | -0.2148785 | 0 | 0.7657808
79.29745 | 5.8651 | 6.068842 | 5.306714 | -0.2037415 | 0 | 0.7621272
79.30745 | 5.8617 | 6.059203 | 5.300635 | -0.1975033 | 0 | 0.7585685
79.31745 | 5.8583 | 6.049662 | 5.294559 | -0.1913624 | 0 | 0.7551033
79.32744 | 5.8573 | 6.040227 | 5.288493 | -0.1829272 | 0 | 0.7517339
79.33744 | 5.8537 | 6.030878 | 5.282425 | -0.1771777 | 0 | 0.7484523
79.34744 | 5.8536 | 6.021622 | 5.276361 | -0.1680224 | 0 | 0.745261
79.35744 | 5.8499 | 6.01246 | 5.270301 | -0.1625601 | 0 | 0.7421587
79.36744 | 5.8469 | 6.00339 | 5.264246 | -0.1564899 | 0 | 0.7391443
79.37744 | 5.8449 | 5.994411 | 5.258194 | -0.1495107 | 0 | 0.736217
79.38743 | 5.8444 | 5.98553 | 5.252152 | -0.1411304 | 0 | 0.7333785
79.39743 | 5.8419 | 5.97673 | 5.246108 | -0.1348304 | 0 | 0.7306221
79.40743 | 5.8383 | 5.968019 | 5.240069 | -0.1297187 | 0 | 0.7279499
79.41743 | 5.8331 | 5.959395 | 5.234034 | -0.1262945 | 0 | 0.7253609
79.42743 | 5.8328 | 5.950857 | 5.228003 | -0.118057 | 0 | 0.7228544
79.43743 | 5.8327 | 5.942405176 | 5.221976 | -0.1097052 | 0 | 0.7204293
79.44742 | 5.8305 | 5.934047 | 5.21596 | -0.1035469 | 0 | 0.7180873
79.45742 | 5.8274 | 5.925764 | 5.209942 | -0.09836442 | 0 | 0.7158229
79.46742 | 5.8268 | 5.917566 | 5.203928 | -0.09076568 | 0 | 0.7136378
79.47742 | 5.8257 | 5.90945 | 5.197919 | -0.08374982 | 0 | 0.7115311
79.48742 | 5.8258 | 5.901417 | 5.191914 | -0.07561654 | 0 | 0.7095025
79.49741 | 5.8224 | 5.893473 | 5.18592 | -0.07107288 | 0 | 0.707553
79.50741 | 5.8224 | 5.885602 | 5.179924 | -0.06320212 | 0 | 0.7056779
79.51741 | 5.8239 | 5.877812 | 5.173933 | -0.05391188 | 0 | 0.7038787
79.52741 | 5.8245 | 5.870102 | 5.167947 | -0.0456017 | 0 | 0.702155
79.53741 | 5.8255 | 5.862471 | 5.161965 | -0.03697104 | 0 | 0.7005061
79.54741 | 5.8293 | 5.854919 | 5.155988 | -0.02561944 | 0 | 0.6989316
79.5574 | 5.8293 | 5.847454 | 5.150022 | -0.0181539 | 0 | 0.6974324
79.5674 | 5.8348 | 5.840059098 | 5.144054 | -0.005259098 | 0 | 0.6960052
79.5774 | 5.839 | 5.832742 | 5.138091 | 0.006257853 | 0 | 0.694651
79.5874 | 5.8429 | 5.825503 | 5.132133 | 0.01739727 | 0 | 0.6933695
79.5974 | 5.845 | 5.817354 | 5.12618 | 0.02764618 | 0 | 0.6911736
79.6074 | 5.8472 | 5.810269 | 5.120232 | 0.03693097 | 0 | 0.6900369
79.61739 | 5.8507 | 5.803268 | 5.114295 | 0.04743213 | 0 | 0.6889729
79.62739 | 5.8534 | 5.796336 | 5.108357 | 0.0570638 | 0 | 0.6879794
79.63739 | 5.8602 | 5.789481 | 5.102424 | 0.07071916 | 0 | 0.6870571
79.64739 | 5.866 | 5.782702 | 5.096496 | 0.08329833 | 0 | 0.686206
79.65739 | 5.8678 | 5.775999 | 5.090573 | 0.09180139 | 0 | 0.6854259
79.66739 | 5.8731 | 5.769372 | 5.084655 | 0.1037284 | 0 | 0.6847166
79.67738 | 5.8788 | 5.762827 | 5.078748 | 0.115973 | 0 | 0.6840787
79.68738 | 5.8792 | 5.756352 | 5.072841 | 0.1228481 | 0 | 0.683511
79.69738 | 5.8792 | 5.74946 | 5.066939 | 0.1297404 | 0 | 0.6825208
79.70738 | 5.8849 | 5.743137 | 5.061042 | 0.141763 | 0 | 0.682095
79.71738 | 5.8892 | 5.736891 | 5.055151 | 0.1523093 | 0 | 0.6817401
79.72738 | 5.8896 | 5.730721 | 5.049264 | 0.1588792 | 0 | 0.6814564
79.73737 | 5.8937 | 5.724634 | 5.04339 | 0.1690663 | 0 | 0.6812441
79.74737 | 5.8976 | 5.718617 | 5.037514 | 0.1789826 | 0 | 0.681103
79.75737 | 5.8968 | 5.712678 | 5.031645 | 0.1841217 | 0 | 0.6810337
79.76737 | 5.8986 | 5.706817 | 5.02578 | 0.1917832 | 0 | 0.6810364
79.77737 | 5.9011 | 5.701033 | 5.019922 | 0.2000668 | 0 | 0.6811115
79.78737 | 5.9031 | 5.695328 | 5.014069 | 0.207772 | 0 | 0.6812593
79.79736 | 5.9059 | 5.689707 | 5.008227 | 0.2161928 | 0 | 0.6814801
79.80736 | 5.9113 | 5.68416 | 5.002385 | 0.22714 | 0 | 0.6817747
79.81736 | 5.9142 | 5.678693 | 4.996549 | 0.2355073 | 0 | 0.6821435
79.82736 | 5.9142 | 5.673306 | 4.990719 | 0.2408941 | 0 | 0.682587
79.83736 | 5.9081 | 5.668 | 4.984894 | 0.2400998 | 0 | 0.6831057
79.84736 | 5.9132 | 5.662776 | 4.979076 | 0.2504238 | 0 | 0.6837004
79.85735 | 5.9155 | 5.65764 | 4.973269 | 0.2578603 | 0 | 0.684371
79.86735 | 5.9161 | 5.652581 | 4.967462 | 0.2635187 | 0 | 0.6851195
79.87735 | 5.9227 | 5.647607 | 4.961661 | 0.2750931 | 0 | 0.6859461
79.88735 | 5.9244 | 5.642717 | 4.955866 | 0.2816827 | 0 | 0.6868515
79.89735 | 5.9262 | 5.637913 | 4.950077 | 0.2882865 | 0 | 0.6878366
79.90734 | 5.9292 | 5.633201 | 4.9443 | 0.2959987 | 0 | 0.6889016
79.91734 | 5.9315 | 5.628572 | 4.938523 | 0.3029284 | 0 | 0.6900487
79.92734 | 5.9321 | 5.62403 | 4.932752 | 0.3080696 | 0 | 0.6912783
79.93734 | 5.9207 | 5.619579 | 4.926988 | 0.3011211 | 0 | 0.6925913
79.94734 | 5.9268 | 5.615218 | 4.921229 | 0.311582 | 0 | 0.6939888
79.95734 | 5.9293 | 5.610949 | 4.915477 | 0.3183512 | 0 | 0.6954717
79.96733 | 5.9312 | 5.606775 | 4.909737 | 0.3244245 | 0 | 0.6970385
79.97733 | 5.9325 | 5.602693 | 4.903997 | 0.3298066 | 0 | 0.6986959
79.98733 | 5.9326 | 5.598707 | 4.898264 | 0.3338934 | 0 | 0.7004423
79.99733 | 5.9353 | 5.594816 | 4.892538 | 0.3404835 | 0 | 0.7022789
80.00733 | 5.9366 | 5.591024 | 4.886817 | 0.3455757 | 0 | 0.7042071
80.01733 | 5.9383 | 5.587333 | 4.881103 | 0.3509671 | 0 | 0.7062296
80.02732 | 5.9398 | 5.583743 | 4.875402 | 0.3560573 | 0 | 0.708341
80.03732 | 5.9244 | 5.580253 | 4.869701 | 0.3441475 | 0 | 0.7105517
80.04732 | 5.9324 | 5.576866 | 4.864007 | 0.3555343 | 0 | 0.7128591
80.05732 | 5.9317 | 5.573584 | 4.858319 | 0.3581159 | 0 | 0.7152651
80.06732 | 5.9357 | 5.570409 | 4.852638 | 0.3652912 | 0 | 0.7177707
80.07732 | 5.9377 | 5.567342 | 4.846964 | 0.3703582 | 0 | 0.720378
80.08731 | 5.9411 | 5.564387 | 4.841302 | 0.3767126 | 0 | 0.7230854
80.09731 | 5.944 | 5.561541 | 4.835641 | 0.3824588 | 0 | 0.7259
80.10731 | 5.9454 | 5.558808 | 4.829987 | 0.3865921 | 0 | 0.7288207
80.11731 | 5.9492 | 5.556189 | 4.82434 | 0.3930108 | 0 | 0.7318491
80.12731 | 5.9531 | 5.553687 | 4.8187 | 0.3994128 | 0 | 0.7349873
80.13731 | 5.9464 | 5.551303 | 4.813067 | 0.3950971 | 0 | 0.7382364
80.1473 | 5.9542 | 5.549041 | 4.807446 | 0.4051588 | 0 | 0.7415953
80.1573 | 5.9599 | 5.546899 | 4.801827 | 0.4130014 | 0 | 0.7450721
80.1673 | 5.9669 | 5.54488 | 4.796214 | 0.4220204 | 0 | 0.7486654
80.1773 | 5.9724 | 5.542986 | 4.790609 | 0.429414 | 0 | 0.752377
80.1873 | 5.9802 | 5.54122 | 4.785011 | 0.4389803 | 0 | 0.7562088
80.1973 | 5.9882 | 5.539583 | 4.77942 | 0.4486174 | 0 | 0.7601626
80.20729 | 5.9932 | 5.538078 | 4.773842 | 0.4551218 | 0 | 0.7642365
80.21729 | 6.0023 | 5.536705 | 4.768265 | 0.4655948 | 0 | 0.76844
80.22729 | 6.0123 | 5.535467 | 4.762696 | 0.4768327 | 0 | 0.7727713
80.23729 | 6.017 | 5.534366 | 4.757134 | 0.4826336 | 0 | 0.7772324
80.24729 | 6.0277 | 5.533404 | 4.751579 | 0.4942956 | 0 | 0.7818251
80.25728 | 6.0403 | 5.532584 | 4.746038 | 0.5077155 | 0 | 0.7865469
80.26728 | 6.0509 | 5.531907 | 4.740498 | 0.5189935 | 0 | 0.7914088
80.27728 | 6.0635 | 5.531374 | 4.734965 | 0.5321263 | 0 | 0.7964083
80.28728 | 6.0752 | 5.530988 | 4.72944 | 0.5442121 | 0 | 0.8015474
80.29728 | 6.0867 | 5.530751 | 4.723923 | 0.5559486 | 0 | 0.8068282
80.30728 | 6.1016 | 5.530666 | 4.718413 | 0.5709343 | 0 | 0.8122524
80.31727 | 6.116 | 5.530733 | 4.712917 | 0.5852666 | 0 | 0.8178168
80.32727 | 6.1324 | 5.530956 | 4.707422 | 0.601444 | 0 | 0.8235339
80.33727 | 6.1472 | 5.531336 | 4.701935 | 0.6158643 | 0 | 0.8294005
80.34727 | 6.1606 | 5.531874 | 4.696456 | 0.6287256 | 0 | 0.8354183
80.35727 | 6.18 | 5.532574 | 4.690985 | 0.6474259 | 0 | 0.8415894
80.36727 | 6.1909 | 5.533437 | 4.685521 | 0.6574634 | 0 | 0.8479155
80.37726 | 6.208 | 5.534463 | 4.680071 | 0.6735372 | 0 | 0.8543921
80.38726 | 6.2267 | 5.535656 | 4.674623 | 0.6910437 | 0 | 0.8610334
80.39726 | 6.2456 | 5.537018 | 4.669183 | 0.7085821 | 0 | 0.867835
80.40726 | 6.2651 | 5.538549 | 4.663751 | 0.7265506 | 0 | 0.8747985
80.41726 | 6.2868 | 5.540252 | 4.658327 | 0.7465478 | 0 | 0.8819254
80.42726 | 6.3101 | 5.542128 | 4.652911 | 0.767972 | 0 | 0.8892172
80.43725 | 6.331 | 5.544176 | 4.647508 | 0.7868239 | 0 | 0.8966679
80.44725 | 6.3522 | 5.546402 | 4.642108 | 0.8057984 | 0 | 0.9042933
80.45725 | 6.3774 | 5.548804 | 4.636717 | 0.8285962 | 0 | 0.9120872
80.46725 | 6.4007 | 5.551384 | 4.631333 | 0.8493162 | 0 | 0.9200508
80.47725 | 6.4231 | 5.554143 | 4.625958 | 0.8689574 | 0 | 0.9281849
80.48725 | 6.4522 | 5.557081 | 4.620591 | 0.8951192 | 0 | 0.9364902
80.49724 | 6.485 | 5.560196 | 4.615237 | 0.924804 | 0 | 0.9449588
80.50724 | 6.5131 | 5.563494 | 4.609887 | 0.9496056 | 0 | 0.9536078
80.51724 | 6.5458 | 5.566973 | 4.604545 | 0.9788267 | 0 | 0.9624288
80.52724 | 6.5804 | 5.570633 | 4.599211 | 1.009767 | 0 | 0.9714219
80.53724 | 6.6145 | 5.574472 | 4.593886 | 1.040028 | 0 | 0.9805868
80.54724 | 6.6533 | 5.578492 | 4.588569 | 1.074808 | 0 | 0.9899229
80.55723 | 6.6929 | 5.582686 | 4.583266 | 1.110214 | 0 | 0.9994199
80.56723 | 6.7307 | 5.587061 | 4.577966 | 1.143639 | 0 | 1.009095
80.57723 | 6.7659 | 5.591613 | 4.572675 | 1.174287 | 0 | 1.018939
80.58723 | 6.8126 | 5.59634 | 4.567392 | 1.21626 | 0 | 1.028947
80.59723 | 6.8586 | 5.601239 | 4.562118 | 1.257361 | 0 | 1.03912
80.60723 | 6.9096 | 5.606307 | 4.556853 | 1.303293 | 0 | 1.049454
80.61722 | 6.9611 | 5.611538 | 4.551602 | 1.349562 | 0 | 1.059936
80.62722 | 7.0119 | 5.616937 | 4.546354 | 1.394963 | 0 | 1.070582
80.63722 | 7.0649 | 5.622495 | 4.541116 | 1.442405 | 0 | 1.08138
80.64722 | 7.1217 | 5.628209 | 4.535886 | 1.493491 | 0 | 1.092324
80.65722 | 7.18 | 5.634074 | 4.530665 | 1.545926 | 0 | 1.10341
80.66721 | 7.2374 | 5.640078 | 4.525458 | 1.597322 | 0 | 1.114621
80.67721 | 7.2958 | 5.646228 | 4.520254 | 1.649572 | 0 | 1.125974
80.68721 | 7.3583 | 5.65251 | 4.51506 | 1.70579 | 0 | 1.13745
80.69721 | 7.4254 | 5.658919 | 4.509875 | 1.766481 | 0 | 1.149044
80.70721 | 7.4927 | 5.665446 | 4.504699 | 1.827254 | 0 | 1.160747
80.71721 | 7.565 | 5.672083 | 4.499532 | 1.892917 | 0 | 1.172551
80.7272 | 7.6304 | 5.678813 | 4.494379 | 1.951587 | 0 | 1.184434
80.7372 | 7.7017 | 5.685643 | 4.489231 | 2.016057 | 0 | 1.196412
80.7472 | 7.7774 | 5.692555 | 4.484091 | 2.084845 | 0 | 1.208463
80.7572 | 7.851 | 5.699537 | 4.478961 | 2.151463 | 0 | 1.220575
80.7672 | 7.928 | 5.706577 | 4.47384 | 2.221423 | 0 | 1.232737
80.7772 | 8.0017 | 5.713665 | 4.468729 | 2.288035 | 0 | 1.244936
80.78719 | 8.074 | 5.72078 | 4.463632 | 2.35322 | 0 | 1.257148
80.79719 | 8.1571 | 5.72792 | 4.458539 | 2.42918 | 0 | 1.269381
80.80719 | 8.2363 | 5.735067 | 4.453456 | 2.501233 | 0 | 1.281611
80.81719 | 8.3172 | 5.742204 | 4.448382 | 2.574996 | 0 | 1.293822
80.82719 | 8.3963 | 5.749316 | 4.443318 | 2.646984 | 0 | 1.305998
80.83719 | 8.4804 | 5.756385 | 4.438263 | 2.724015 | 0 | 1.318122
80.84718 | 8.562 | 5.76339 | 4.433223 | 2.79861 | 0 | 1.330167
80.85718 | 8.6458 | 5.770325 | 4.428188 | 2.875475 | 0 | 1.342137
80.86718 | 8.7296 | 5.777166 | 4.423162 | 2.952434 | 0 | 1.354004
80.87718 | 8.8139 | 5.783894 | 4.418146 | 3.030006 | 0 | 1.365748
80.88718 | 8.8878 | 5.79049 | 4.41314 | 3.09731 | 0 | 1.37735
80.89718 | 8.9748 | 5.796934 | 4.408143 | 3.177866 | 0 | 1.388791
80.90717 | 9.0625 | 5.803201 | 4.403162 | 3.259299 | 0 | 1.400039
80.91717 | 9.1453 | 5.809283 | 4.398185 | 3.336017 | 0 | 1.411098
80.92717 | 9.2263 | 5.815153 | 4.393218 | 3.411147 | 0 | 1.421935
80.93717 | 9.3054 | 5.820791 | 4.388261 | 3.484609 | 0 | 1.43253
80.94717 | 9.3858 | 5.826177 | 4.383314 | 3.559623 | 0 | 1.442863
80.95717 | 9.4683 | 5.83129 | 4.378377 | 3.63701 | 0 | 1.452912
80.96716 | 9.5408 | 5.836105 | 4.373455 | 3.704695 | 0 | 1.46265
80.97716 | 9.6159 | 5.840611 | 4.368538 | 3.775289 | 0 | 1.472073
80.98716 | 9.685 | 5.844784 | 4.363632 | 3.840216 | 0 | 1.481153
80.99716 | 9.7587 | 5.848605 | 4.358735 | 3.910095 | 0 | 1.48987
81.00716 | 9.8276 | 5.852053 | 4.353849 | 3.975547 | 0 | 1.498205
81.01716 | 9.8929 | 5.855113 | 4.348972 | 4.037787 | 0 | 1.50614
81.02715 | 9.9548 | 5.857762 | 4.344111 | 4.097038 | 0 | 1.51365
81.03715 | 10.0089 | 5.859989 | 4.339256 | 4.148911 | 0 | 1.520733
81.04715 | 10.066 | 5.861775 | 4.334411 | 4.204225 | 0 | 1.527364
81.05715 | 10.1179 | 5.863105 | 4.329576 | 4.254795 | 0 | 1.533529
81.06715 | 10.1696 | 5.863965 | 4.324751 | 4.305635 | 0 | 1.539214
81.07714 | 10.2081 | 5.864341 | 4.319942 | 4.343759 | 0 | 1.544399
81.08714 | 10.2477 | 5.864222 | 4.315139 | 4.383478 | 0 | 1.549083
81.09714 | 10.2844 | 5.863595 | 4.310346 | 4.420805 | 0 | 1.55325
81.10714 | 10.3172 | 5.862453 | 4.305563 | 4.454747 | 0 | 1.556889
81.11714 | 10.3448 | 5.860785 | 4.300792 | 4.484015 | 0 | 1.559993
81.12714 | 10.3691 | 5.858584 | 4.29603 | 4.510516 | 0 | 1.562554
81.13713 | 10.3886 | 5.855848 | 4.291285 | 4.532752 | 0 | 1.564563
81.14713 | 10.4028 | 5.852566 | 4.286545 | 4.550234 | 0 | 1.566021
81.15713 | 10.4153 | 5.848737 | 4.281816 | 4.566563 | 0 | 1.566921
81.16713 | 10.423 | 5.84436 | 4.277098 | 4.57864 | 0 | 1.567262
81.17713 | 10.4261 | 5.839433 | 4.27239 | 4.586667 | 0 | 1.567043
81.18713 | 10.426 | 5.833957 | 4.267693 | 4.592043 | 0 | 1.566264
81.19712 | 10.4253 | 5.827943 | 4.263012 | 4.597357 | 0 | 1.56493
81.20712 | 10.4172 | 5.821376 | 4.258338 | 4.595824 | 0 | 1.563039
81.21712 | 10.4069 | 5.814271 | 4.253674 | 4.592629 | 0 | 1.560597
81.22712 | 10.391 | 5.80663 | 4.249021 | 4.58437 | 0 | 1.557609
81.23712 | 10.373 | 5.798462 | 4.244379 | 4.574538 | 0 | 1.554083
81.24712 | 10.3549 | 5.789774 | 4.239749 | 4.565126 | 0 | 1.550026
81.25711 | 10.328 | 5.780585 | 4.235134 | 4.547415 | 0 | 1.545451
81.26711 | 10.2988 | 5.770885 | 4.230525 | 4.527915 | 0 | 1.540359
81.27711 | 10.2651 | 5.760694 | 4.225928 | 4.504406 | 0 | 1.534766
81.28711 | 10.2266 | 5.750024 | 4.221342 | 4.476576 | 0 | 1.528682
81.29711 | 10.1901 | 5.738888 | 4.216767 | 4.451212 | 0 | 1.522121
81.30711 | 10.1491 | 5.727298 | 4.212204 | 4.421802 | 0 | 1.515094
81.3171 | 10.1044 | 5.715281 | 4.207656 | 4.389119 | 0 | 1.507625
81.3271 | 10.0513 | 5.702827 | 4.203115 | 4.348473 | 0 | 1.499712
81.3371 | 10.004 | 5.689965 | 4.198586 | 4.314035 | 0 | 1.491379
81.3471 | 9.9456 | 5.676708 | 4.194068 | 4.268892 | 0 | 1.48264
81.3571 | 9.8849 | 5.663074 | 4.189561 | 4.221826 | 0 | 1.473513
81.3671 | 9.8271 | 5.649079 | 4.185066 | 4.178021 | 0 | 1.464013
81.37709 | 9.7621 | 5.634755 | 4.180587 | 4.127345 | 0 | 1.454168
81.38709 | 9.7001 | 5.620091 | 4.176115 | 4.080009 | 0 | 1.443976
81.39709 | 9.6312 | 5.605119 | 4.171655 | 4.026081 | 0 | 1.433464
81.40709 | 9.5602 | 5.589855 | 4.167206 | 3.970345 | 0 | 1.422649
81.41709 | 9.4862 | 5.57432 | 4.162769 | 3.91188 | 0 | 1.41155
81.42709 | 9.41 | 5.558529 | 4.158344 | 3.851471 | 0 | 1.400185
81.43708 | 9.3346 | 5.542518 | 4.153935 | 3.792082 | 0 | 1.388584
81.44708 | 9.2584 | 5.526274 | 4.149533 | 3.732126 | 0 | 1.376741
81.45708 | 9.1843 | 5.509829 | 4.145143 | 3.674471 | 0 | 1.364686
81.46708 | 9.1047 | 5.493202 | 4.140765 | 3.611498 | 0 | 1.352437
81.47708 | 9.0202 | 5.47641 | 4.136399 | 3.54379 | 0 | 1.340011
81.48707 | 8.9408 | 5.459488 | 4.132049 | 3.481312 | 0 | 1.327439
81.49707 | 8.8569 | 5.44242 | 4.127707 | 3.41448 | 0 | 1.314713
81.50707 | 8.7737 | 5.425239 | 4.123376 | 3.348461 | 0 | 1.301862
81.51707 | 8.6939 | 5.407961 | 4.119058 | 3.285939 | 0 | 1.288903
81.52707 | 8.6124 | 5.390604 | 4.114752 | 3.221796 | 0 | 1.275852
81.53707 | 8.5345 | 5.373183 | 4.110458 | 3.161317 | 0 | 1.262725
81.54706 | 8.4555 | 5.355731 | 4.10618 | 3.099769 | 0 | 1.249551
81.55706 | 8.3733 | 5.338228 | 4.101911 | 3.035072 | 0 | 1.236317
81.56706 | 8.2946 | 5.320705 | 4.097653 | 2.973895 | 0 | 1.223052
81.57706 | 8.213 | 5.303177 | 4.093408 | 2.909823 | 0 | 1.20977
81.58706 | 8.1352 | 5.285658 | 4.089175 | 2.849542 | 0 | 1.196483
81.59706 | 8.0601 | 5.268159 | 4.084954 | 2.791941 | 0 | 1.183205
81.60705 | 7.9895 | 5.25071 | 4.08075 | 2.73879 | 0 | 1.169961
81.61705 | 7.9189 | 5.23329 | 4.076554 | 2.68561 | 0 | 1.156736
81.62705 | 7.8449 | 5.215926 | 4.07237 | 2.628974 | 0 | 1.143555
81.63705 | 7.7767 | 5.198628 | 4.068199 | 2.578072 | 0 | 1.130429
81.64705 | 7.7101 | 5.181407 | 4.06404 | 2.528693 | 0 | 1.117366
81.65705 | 7.6433 | 5.164272 | 4.059894 | 2.479028 | 0 | 1.104378
81.66704 | 7.5791 | 5.147249 | 4.055765 | 2.431851 | 0 | 1.091484
81.67704 | 7.5135 | 5.130312 | 4.051644 | 2.383188 | 0 | 1.078668
81.68704 | 7.4541 | 5.113486 | 4.047536 | 2.340614 | 0 | 1.065951
81.69704 | 7.397 | 5.096779 | 4.04344 | 2.300221 | 0 | 1.053339
81.70704 | 7.3411 | 5.080196 | 4.039357 | 2.260904 | 0 | 1.040839
81.71704 | 7.2781 | 5.063745 | 4.035287 | 2.214355 | 0 | 1.028458
81.72703 | 7.2209 | 5.047446 | 4.031233 | 2.173454 | 0 | 1.016213
81.73703 | 7.1719 | 5.031272 | 4.027188 | 2.140628 | 0 | 1.004084
81.74703 | 7.1202 | 5.015246 | 4.023156 | 2.104954 | 0 | 0.9920891
81.75703 | 7.0709 | 4.999369 | 4.019137 | 2.071531 | 0 | 0.9802321
81.76703 | 7.0232 | 4.983648 | 4.015131 | 2.039552 | 0 | 0.9685168
81.77703 | 6.9726 | 4.968084 | 4.011138 | 2.004516 | 0 | 0.9569464
81.78702 | 6.9271 | 4.952697 | 4.007162 | 1.974403 | 0 | 0.9455349
81.79702 | 6.8804 | 4.937457 | 4.003194 | 1.942943 | 0 | 0.9342627
81.80702 | 6.8358 | 4.922383 | 3.99924 | 1.913417 | 0 | 0.923143
81.81702 | 6.7871 | 4.907477 | 3.995299 | 1.879623 | 0 | 0.9121779
81.82702 | 6.7498 | 4.89274 | 3.991371 | 1.85706 | 0 | 0.9013688
81.83702 | 6.7122 | 4.878173 | 3.987456 | 1.834027 | 0 | 0.8907169
81.84701 | 6.6743 | 4.863791 | 3.983558 | 1.810509 | 0 | 0.8802333
81.85701 | 6.6355 | 4.849568 | 3.979669 | 1.785932 | 0 | 0.8698983
81.86701 | 6.5982 | 4.835516 | 3.975794 | 1.762684 | 0 | 0.8597223
81.87701 | 6.5637 | 4.821638 | 3.971932 | 1.742062 | 0 | 0.8497058
81.88701 | 6.5304 | 4.807932 | 3.968083 | 1.722468 | 0 | 0.8398487
81.897 | 6.493 | 4.794413 | 3.964251 | 1.698587 | 0 | 0.830162
81.907 | 6.4593 | 4.781052 | 3.960429 | 1.678248 | 0 | 0.8206223
81.917 | 6.4253 | 4.767859 | 3.95662 | 1.657441 | 0 | 0.8112388
81.927 | 6.3978 | 4.754841 | 3.952825 | 1.642959 | 0 | 0.8020162
81.937 | 6.3701 | 4.741991 | 3.949043 | 1.628109 | 0 | 0.7929481
81.947 | 6.3437 | 4.72931 | 3.945275 | 1.61439 | 0 | 0.7840352
81.95699 | 6.3169 | 4.716808 | 3.941524 | 1.600092 | 0 | 0.7752846
81.96699 | 6.288 | 4.704461 | 3.937783 | 1.583539 | 0 | 0.7666782
81.97699 | 6.2615 | 4.692278 | 3.934055 | 1.569222 | 0 | 0.7582231
81.98699 | 6.2326 | 4.680258 | 3.930341 | 1.552342 | 0 | 0.7499177
81.99699 | 6.2066 | 4.668401 | 3.92664 | 1.538199 | 0 | 0.7417606
82.00699 | 6.1817 | 4.656704 | 3.922954 | 1.524996 | 0 | 0.73375
82.01698 | 6.1608 | 4.645176 | 3.919284 | 1.515624 | 0 | 0.7258918
82.02698 | 6.1437 | 4.633794 | 3.915625 | 1.509906 | 0 | 0.7181689
82.03698 | 6.1276 | 4.622567 | 3.911979 | 1.505033 | 0 | 0.7105873
82.04698 | 6.1075 | 4.611493 | 3.908348 | 1.496007 | 0 | 0.7031449
82.05698 | 6.0883 | 4.60057 | 3.90473 | 1.48773 | 0 | 0.6958399
82.06698 | 6.0675 | 4.589796 | 3.901126 | 1.477704 | 0 | 0.6886705
82.07697 | 6.0523 | 4.579181 | 3.897539 | 1.473119 | 0 | 0.6816413
82.08697 | 6.0359 | 4.5687 | 3.893963 | 1.4672 | 0 | 0.6747368
82.09697 | 6.0221 | 4.558363 | 3.890401 | 1.463737 | 0 | 0.6679618
82.10697 | 6.0072 | 4.548167 | 3.886853 | 1.459033 | 0 | 0.6613143
82.11697 | 5.9973 | 4.538111 | 3.883319 | 1.459189 | 0 | 0.6547924
82.12697 | 5.9873 | 4.528193 | 3.879799 | 1.459107 | 0 | 0.648394
82.13696 | 5.9761 | 4.51842 | 3.876297 | 1.45768 | 0 | 0.6421231
82.14696 | 5.9633 | 4.50877 | 3.872805 | 1.45453 | 0 | 0.6359656
82.15696 | 5.9509 | 4.499253 | 3.869327 | 1.451647 | 0 | 0.6299256
82.16696 | 5.942 | 4.489865 | 3.865864 | 1.452135 | 0 | 0.624001
82.17696 | 5.9295 | 4.480605 | 3.862414 | 1.448895 | 0 | 0.6181901
82.18696 | 5.9235 | 4.47147 | 3.85898 | 1.45203 | 0 | 0.6124906
82.19695 | 5.9119 | 4.462469 | 3.855562 | 1.449431 | 0 | 0.6069062
82.20695 | 5.9004 | 4.45358 | 3.852156 | 1.44682 | 0 | 0.601424
82.21695 | 5.8908 | 4.444811 | 3.848764 | 1.445989 | 0 | 0.5960476
82.22695 | 5.8816 | 4.436161 | 3.845386 | 1.445439 | 0 | 0.5907751
82.23695 | 5.8772 | 4.427628 | 3.842023 | 1.449572 | 0 | 0.5856046
82.24694 | 5.8655 | 4.419217 | 3.838678 | 1.446283 | 0 | 0.5805393
82.25694 | 5.8585 | 4.410911 | 3.835343 | 1.447589 | 0 | 0.5755675
82.26694 | 5.8466 | 4.402716 | 3.832023 | 1.443884 | 0 | 0.5706921
82.27694 | 5.8347 | 4.39463 | 3.828718 | 1.44007 | 0 | 0.5659118
82.28694 | 5.8266 | 4.386652 | 3.825427 | 1.439948 | 0 | 0.5612244
82.29694 | 5.8137 | 4.37878 | 3.822151 | 1.43492 | 0 | 0.5566286
82.30693 | 5.8098 | 4.37102 | 3.818893 | 1.43878 | 0 | 0.5521269
82.31693 | 5.8027 | 4.363355 | 3.815646 | 1.439345 | 0 | 0.5477089
82.32693 | 5.7983 | 4.355791 | 3.812414 | 1.442509 | 0 | 0.5433773
82.33693 | 5.7911 | 4.348327 | 3.809196 | 1.442773 | 0 | 0.5391307
82.34693 | 5.7847 | 4.340961 | 3.805994 | 1.443739 | 0 | 0.5349674
82.35693 | 5.7752 | 4.333692 | 3.802806 | 1.441508 | 0 | 0.5308859
82.36692 | 5.769 | 4.326524 | 3.799636 | 1.442476 | 0 | 0.5268887
82.37692 | 5.7648 | 4.319444 | 3.796477 | 1.445356 | 0 | 0.5229663
82.38692 | 5.7571 | 4.312455 | 3.793334 | 1.444645 | 0 | 0.5191213
82.39692 | 5.7557 | 4.305558 | 3.790205 | 1.450142 | 0 | 0.5153524
82.40692 | 5.7561 | 4.29875 | 3.787092 | 1.45735 | 0 | 0.5116581
82.41692 | 5.7494 | 4.29203 | 3.783993 | 1.45737 | 0 | 0.508037
82.42691 | 5.7503 | 4.285404 | 3.780912 | 1.464896 | 0 | 0.5044913
82.43691 | 5.7451 | 4.278856 | 3.777843 | 1.466244 | 0 | 0.5010128
82.44691 | 5.7412 | 4.272393 | 3.77479 | 1.468807 | 0 | 0.4976036
82.45691 | 5.7386 | 4.266014 | 3.771751 | 1.472586 | 0 | 0.4942625
82.46691 | 5.7362 | 4.259716 | 3.768727 | 1.476484 | 0 | 0.4909883
82.47691 | 5.7344 | 4.253499 | 3.765719 | 1.480901 | 0 | 0.48778
82.4869 | 5.7287 | 4.247368 | 3.762729 | 1.481332 | 0 | 0.4846391
82.4969 | 5.7311 | 4.241309 | 3.75975 | 1.489791 | 0 | 0.4815586
82.5069 | 5.728 | 4.235328 | 3.756788 | 1.492672 | 0 | 0.4785404
82.5169 | 5.7243 | 4.229423 | 3.75384 | 1.494877 | 0 | 0.4755835
82.5269 | 5.7233 | 4.223594 | 3.750907 | 1.499706 | 0 | 0.4726867
82.5369 | 5.7198 | 4.217839 | 3.74799 | 1.501961 | 0 | 0.4698491
82.54689 | 5.7198 | 4.212163 | 3.745091 | 1.507637 | 0 | 0.4670722
82.55689 | 5.7158 | 4.206555 | 3.742205 | 1.509245 | 0 | 0.4643498
82.56689 | 5.7137 | 4.201017 | 3.739334 | 1.512683 | 0 | 0.4616836
82.57689 | 5.7083 | 4.19555 | 3.736478 | 1.51275 | 0 | 0.4590726
82.58689 | 5.7044 | 4.190154 | 3.733638 | 1.514246 | 0 | 0.456516
82.59689 | 5.7056 | 4.184825 | 3.730813 | 1.520775 | 0 | 0.4540128
82.60688 | 5.705 | 4.179571 | 3.728006 | 1.525429 | 0 | 0.4515645
82.61688 | 5.6997 | 4.174378 | 3.725212 | 1.525322 | 0 | 0.4491656
82.62688 | 5.697 | 4.169251 | 3.722434 | 1.527749 | 0 | 0.4468175
82.63688 | 5.6965 | 4.164191 | 3.719671 | 1.532309 | 0 | 0.4445195
82.64688 | 5.6967 | 4.159195 | 3.716924 | 1.537505 | 0 | 0.4422708
82.65687 | 5.6917 | 4.154268 | 3.714195 | 1.537432 | 0 | 0.4400727
82.66687 | 5.6866 | 4.149399 | 3.711479 | 1.537201 | 0 | 0.4379203
82.67687 | 5.6846 | 4.144594 | 3.708779 | 1.540006 | 0 | 0.4358149
82.68687 | 5.6858 | 4.13985 | 3.706094 | 1.54595 | 0 | 0.4337558
82.69687 | 5.6831 | 4.135168 | 3.703425 | 1.547932 | 0 | 0.4317424
82.70687 | 5.6783 | 4.130546 | 3.700772 | 1.547754 | 0 | 0.429774
82.71686 | 5.6739 | 4.125989 | 3.698138 | 1.547911 | 0 | 0.4278518
82.72686 | 5.6742 | 4.121487 | 3.695516 | 1.552713 | 0 | 0.4259714
82.73686 | 5.6725 | 4.117044 | 3.69291 | 1.555456 | 0 | 0.424134
82.74686 | 5.6676 | 4.11266 | 3.690321 | 1.55494 | 0 | 0.4223391
82.75686 | 5.6606 | 4.108333 | 3.687747 | 1.552267 | 0 | 0.4205861
82.76686 | 5.6596 | 4.104063 | 3.685188 | 1.555537 | 0 | 0.4188744
82.77685 | 5.6546 | 4.099854 | 3.682649 | 1.554746 | 0 | 0.4172051
82.78685 | 5.647 | 4.095697 | 3.680123 | 1.551303 | 0 | 0.4155744
82.79685 | 5.6415 | 4.091596 | 3.677612 | 1.549904 | 0 | 0.4139834
82.80685 | 5.6345 | 4.08755 | 3.675118 | 1.54695 | 0 | 0.4124316
82.81685 | 5.6302 | 4.083559 | 3.67264 | 1.546641 | 0 | 0.4109184
82.82685 | 5.6275 | 4.079622 | 3.670178 | 1.547878 | 0 | 0.4094436
82.83684 | 5.6203 | 4.075742 | 3.667734 | 1.544558 | 0 | 0.4080078
82.84684 | 5.6142 | 4.071912 | 3.665304 | 1.542288 | 0 | 0.406608
82.85684 | 5.6094 | 4.068136 | 3.662891 | 1.541264 | 0 | 0.4052451
82.86684 | 5.6051 | 4.064412 | 3.660493 | 1.540688 | 0 | 0.4039186
82.87684 | 5.5986 | 4.06074 | 3.658112 | 1.53786 | 0 | 0.4026281
82.88684 | 5.5922 | 4.05712 | 3.655746 | 1.53508 | 0 | 0.4013734
82.89683 | 5.5887 | 4.053555 | 3.6534 | 1.535145 | 0 | 0.4001551
82.90683 | 5.5858 | 4.050037 | 3.651067 | 1.535763 | 0 | 0.3989705
82.91683 | 5.5834 | 4.046571 | 3.64875 | 1.536829 | 0 | 0.3978204
82.92683 | 5.583 | 4.043155 | 3.64645 | 1.539845 | 0 | 0.3967046
82.93683 | 5.5791 | 4.039789 | 3.644166 | 1.539311 | 0 | 0.3956226
82.94683 | 5.5769 | 4.036473 | 3.641899 | 1.540427 | 0 | 0.3945742
82.95682 | 5.5795 | 4.029532 | 3.63965 | 1.549968 | 0 | 0.3898824
82.96682 | 5.5785 | 4.026317 | 3.637415 | 1.552183 | 0 | 0.3889018
82.97682 | 5.5768 | 4.023151 | 3.635197 | 1.553649 | 0 | 0.3879539
82.98682 | 5.5779 | 4.020033 | 3.632995 | 1.557867 | 0 | 0.3870384
82.99682 | 5.5754 | 4.016964 | 3.630809 | 1.558436 | 0 | 0.386155
83.00682 | 5.5788 | 4.013944 | 3.62864 | 1.564856 | 0 | 0.3853035
83.01681 | 5.5815 | 4.010975 | 3.62649 | 1.570525 | 0 | 0.3844852
83.02681 | 5.5835 | 4.00805 | 3.624354 | 1.57545 | 0 | 0.3836959
83.03681 | 5.5827 | 4.005173 | 3.622235 | 1.577527 | 0 | 0.3829386
83.04681 | 5.5857 | 4.002344 | 3.620132 | 1.583356 | 0 | 0.3822122
83.05681 | 5.5879 | 3.997724 | 3.618046 | 1.590176 | 0 | 0.3796777
83.0668 | 5.5909 | 3.994993 | 3.615978 | 1.595907 | 0 | 0.3790149
83.0768 | 5.592 | 3.992306 | 3.613925 | 1.599694 | 0 | 0.378381
83.0868 | 5.5958 | 3.989666 | 3.611889 | 1.606134 | 0 | 0.3777774
83.0968 | 5.5968 | 3.987073 | 3.609869 | 1.609727 | 0 | 0.3772039
83.1068 | 5.5974 | 3.984527 | 3.607867 | 1.612873 | 0 | 0.3766602
83.1168 | 5.5994 | 3.982027 | 3.605881 | 1.617373 | 0 | 0.3761464
83.12679 | 5.6002 | 3.979576 | 3.603913 | 1.620624 | 0 | 0.3756626
83.13679 | 5.6025 | 3.977168 | 3.60196 | 1.625332 | 0 | 0.3752078
83.14679 | 5.606 | 3.974807 | 3.600025 | 1.631193 | 0 | 0.3747825
83.15679 | 5.6048 | 3.972492 | 3.598106 | 1.632308 | 0 | 0.3743864
83.16679 | 5.6037 | 3.970223 | 3.596204 | 1.633477 | 0 | 0.3740196
83.17679 | 5.6097 | 3.968 | 3.594318 | 1.6417 | 0 | 0.3736819
83.18678 | 5.6095 | 3.965825 | 3.592452 | 1.643675 | 0 | 0.3733735
83.19678 | 5.6089 | 3.963694 | 3.5906 | 1.645206 | 0 | 0.3730937
83.20678 | 5.6113 | 3.961608 | 3.588766 | 1.649692 | 0 | 0.3728429
83.21678 | 5.6085 | 3.959569 | 3.586948 | 1.648931 | 0 | 0.3726209
83.22678 | 5.6089 | 3.957575 | 3.585147 | 1.651325 | 0 | 0.3724277
83.23678 | 5.6111 | 3.955627 | 3.583363 | 1.655473 | 0 | 0.3722633
83.24677 | 5.6114 | 3.953726 | 3.581599 | 1.657674 | 0 | 0.3721278
83.25677 | 5.6113 | 3.95187 | 3.579849 | 1.65943 | 0 | 0.3720208
83.26677 | 5.6098 | 3.950059 | 3.578116 | 1.659741 | 0 | 0.3719427
83.27677 | 5.6118 | 3.948294 | 3.576401 | 1.663506 | 0 | 0.3718932
83.28677 | 5.6108 | 3.946575 | 3.574702 | 1.664225 | 0 | 0.3718725
83.29677 | 5.61 | 3.944901 | 3.573021 | 1.665099 | 0 | 0.3718806
83.30676 | 5.6098 | 3.943275 | 3.571358 | 1.666525 | 0 | 0.3719174
83.31676 | 5.6107 | 3.941694 | 3.569711 | 1.669006 | 0 | 0.3719831
83.32676 | 5.6123 | 3.940158 | 3.568081 | 1.672142 | 0 | 0.3720776
83.33676 | 5.6126 | 3.938669 | 3.566468 | 1.673931 | 0 | 0.3722011
83.34676 | 5.6161 | 3.937226 | 3.564872 | 1.678874 | 0 | 0.3723536
83.35676 | 5.6157 | 3.935829 | 3.563294 | 1.679871 | 0 | 0.3725351
83.36675 | 5.6184 | 3.93448 | 3.561734 | 1.68392 | 0 | 0.3727456
83.37675 | 5.6219 | 3.933176 | 3.56019 | 1.688724 | 0 | 0.3729855
83.38675 | 5.624 | 3.931918 | 3.558663 | 1.692082 | 0 | 0.3732547
83.39675 | 5.6289 | 3.930707 | 3.557154 | 1.698193 | 0 | 0.3735534
83.40675 | 5.632 | 3.929544 | 3.555662 | 1.702456 | 0 | 0.3738816
83.41675 | 5.6377 | 3.928427 | 3.554187 | 1.709273 | 0 | 0.3742395
83.42674 | 5.6408 | 3.927358 | 3.552731 | 1.713442 | 0 | 0.3746268
83.43674 | 5.6471 | 3.926335 | 3.551291 | 1.720765 | 0 | 0.3750444
83.44674 | 5.6517 | 3.92536 | 3.549868 | 1.72634 | 0 | 0.3754922
83.45674 | 5.657 | 3.924433 | 3.548463 | 1.732567 | 0 | 0.3759702
83.46674 | 5.6626 | 3.923554 | 3.547075 | 1.739046 | 0 | 0.3764786
83.47673 | 5.6654 | 3.922723 | 3.545706 | 1.742677 | 0 | 0.3770171
83.48673 | 5.6673 | 3.92194 | 3.544353 | 1.74536 | 0 | 0.377587
83.49673 | 5.6733 | 3.921205 | 3.543017 | 1.752095 | 0 | 0.3781878
83.50673 | 5.6754 | 3.920519 | 3.541699 | 1.754881 | 0 | 0.3788198
83.51673 | 5.6787 | 3.919881 | 3.540398 | 1.758819 | 0 | 0.3794832
83.52673 | 5.6786 | 3.919293 | 3.539115 | 1.759307 | 0 | 0.3801783
83.53672 | 5.6787 | 3.918755 | 3.53785 | 1.759945 | 0 | 0.3809045
83.54672 | 5.6782 | 3.918266 | 3.536602 | 1.759934 | 0 | 0.3816636
83.55672 | 5.6761 | 3.917827 | 3.535372 | 1.758273 | 0 | 0.382455
83.56672 | 5.6824 | 3.917438 | 3.534159 | 1.764962 | 0 | 0.3832791
83.57672 | 5.6799 | 3.917099 | 3.532963 | 1.762801 | 0 | 0.3841361
83.58672 | 5.6748 | 3.916812 | 3.531785 | 1.757988 | 0 | 0.3850263
83.59671 | 5.6743 | 3.916575 | 3.530626 | 1.757725 | 0 | 0.3859491
83.60671 | 5.6734 | 3.91639 | 3.529484 | 1.75701 | 0 | 0.3869066
83.61671 | 5.6727 | 3.916257 | 3.528359 | 1.756443 | 0 | 0.3878982
83.62671 | 5.6712 | 3.916175 | 3.527251 | 1.755025 | 0 | 0.3889242
83.63671 | 5.6739 | 3.916147 | 3.526162 | 1.757753 | 0 | 0.3899851
83.64671 | 5.6754 | 3.916171 | 3.52509 | 1.759229 | 0 | 0.391081
83.6567 | 5.677 | 3.916248 | 3.524036 | 1.760752 | 0 | 0.3922114
83.6667 | 5.6776 | 3.916378 | 3.523 | 1.761222 | 0 | 0.3933786
83.6767 | 5.6794 | 3.916563 | 3.521981 | 1.762837 | 0 | 0.3945822
83.6867 | 5.6794 | 3.916802 | 3.52098 | 1.762598 | 0 | 0.3958224
83.6967 | 5.6856 | 3.917096 | 3.519996 | 1.768504 | 0 | 0.3970995
83.7067 | 5.6888 | 3.917445 | 3.519031 | 1.771355 | 0 | 0.3984141
83.71669 | 5.691 | 3.917849 | 3.518084 | 1.773151 | 0 | 0.3997652
83.72669 | 5.6946 | 3.918309 | 3.517153 | 1.776291 | 0 | 0.401156
83.73669 | 5.7007 | 3.918827 | 3.516241 | 1.781873 | 0 | 0.4025856
83.74669 | 5.7055 | 3.919401 | 3.515347 | 1.786099 | 0 | 0.4040543
83.75669 | 5.7086 | 3.920033 | 3.51447 | 1.788567 | 0 | 0.4055628
83.76669 | 5.7173 | 3.920723 | 3.513611 | 1.796577 | 0 | 0.4071114
83.77668 | 5.7205 | 3.92147 | 3.512771 | 1.79903 | 0 | 0.4086994
83.78668 | 5.7237 | 3.922278 | 3.511948 | 1.801422 | 0 | 0.4103299
83.79668 | 5.7289 | 3.923145 | 3.511143 | 1.805755 | 0 | 0.412002
83.80668 | 5.7337 | 3.924072 | 3.510355 | 1.809628 | 0 | 0.4137165
83.81668 | 5.7381 | 3.925059 | 3.509586 | 1.813041 | 0 | 0.4154736
83.82668 | 5.7422 | 3.926108 | 3.508834 | 1.816092 | 0 | 0.4172742
83.83667 | 5.7498 | 3.927218 | 3.508101 | 1.822582 | 0 | 0.4191169
83.84667 | 5.7533 | 3.928391 | 3.507385 | 1.824909 | 0 | 0.4210057
83.85667 | 5.7586 | 3.929627 | 3.506688 | 1.828973 | 0 | 0.4229398
83.86667 | 5.7621 | 3.930927 | 3.506008 | 1.831173 | 0 | 0.4249196
83.87667 | 5.7675 | 3.932292 | 3.505346 | 1.835208 | 0 | 0.4269458
83.88666 | 5.7728 | 3.933719 | 3.504703 | 1.839081 | 0 | 0.4290168
83.89666 | 5.7767 | 3.935214 | 3.504077 | 1.841486 | 0 | 0.4311376
83.90666 | 5.782 | 3.936775 | 3.503469 | 1.845225 | 0 | 0.4333065
83.91666 | 5.7867 | 3.938403 | 3.502879 | 1.848297 | 0 | 0.4355245
83.92666 | 5.7915 | 3.940099 | 3.502307 | 1.851401 | 0 | 0.4377922
83.93666 | 5.796 | 3.941863 | 3.501753 | 1.854137 | 0 | 0.4401103
83.94665 | 5.8027 | 3.943694 | 3.501217 | 1.859006 | 0 | 0.442477
83.95665 | 5.8052 | 3.945597 | 3.500699 | 1.859603 | 0 | 0.444898
83.96665 | 5.8118 | 3.947571 | 3.500199 | 1.864229 | 0 | 0.4473715
83.97665 | 5.8194 | 3.949616 | 3.499717 | 1.869784 | 0 | 0.4498984
83.98665 | 5.8237 | 3.951733 | 3.499254 | 1.871967 | 0 | 0.4524793
83.99665 | 5.8286 | 3.953923 | 3.498808 | 1.874677 | 0 | 0.4551152
84.00664 | 5.8365 | 3.956185 | 3.498381 | 1.880315 | 0 | 0.4578041
84.01664 | 5.8438 | 3.958523 | 3.497971 | 1.885277 | 0 | 0.4605521
84.02664 | 5.8515 | 3.960937 | 3.49758 | 1.890563 | 0 | 0.4633575
84.03664 | 5.8588 | 3.963427 | 3.497206 | 1.895373 | 0 | 0.466221
84.04664 | 5.8664 | 3.965994 | 3.496851 | 1.900406 | 0 | 0.4691436
84.05664 | 5.8776 | 3.96864 | 3.496514 | 1.90896 | 0 | 0.472126
84.06663 | 5.8854 | 3.971361 | 3.496195 | 1.914039 | 0 | 0.4751663
84.07663 | 5.8954 | 3.974165 | 3.495894 | 1.921235 | 0 | 0.4782712
84.08663 | 5.9051 | 3.97705 | 3.495611 | 1.92805 | 0 | 0.4814385
84.09663 | 5.9175 | 3.980016 | 3.495346 | 1.937484 | 0 | 0.4846695
84.10663 | 5.9268 | 3.983065 | 3.4951 | 1.943735 | 0 | 0.4879647
84.11663 | 5.9417 | 3.986197 | 3.494871 | 1.955503 | 0 | 0.4913254
84.12662 | 5.9564 | 3.98941 | 3.494661 | 1.96699 | 0 | 0.494749
84.13662 | 5.9654 | 3.992712 | 3.494469 | 1.972688 | 0 | 0.4982432
84.14662 | 5.9803 | 3.996101 | 3.494295 | 1.984199 | 0 | 0.5018056
84.15662 | 5.9959 | 3.999577 | 3.494139 | 1.996323 | 0 | 0.5054373
84.16662 | 6.0099 | 4.003141 | 3.494002 | 2.006759 | 0 | 0.5091393
84.17662 | 6.0248 | 4.006795 | 3.493882 | 2.018005 | 0 | 0.5129124
84.18661 | 6.0366 | 4.010535 | 3.493781 | 2.026065 | 0 | 0.5167541
84.19661 | 6.0508 | 4.014371 | 3.493698 | 2.036429 | 0 | 0.5206727
84.20661 | 6.0658 | 4.018299 | 3.493633 | 2.047501 | 0 | 0.5246658
84.21661 | 6.0829 | 4.022321 | 3.493587 | 2.060579 | 0 | 0.5287341
84.22661 | 6.0999 | 4.026437 | 3.493558 | 2.073463 | 0 | 0.532879
84.2366 | 6.1129 | 4.030645 | 3.493548 | 2.082255 | 0 | 0.5370972
84.2466 | 6.1254 | 4.034954 | 3.493556 | 2.090446 | 0 | 0.5413981
84.2566 | 6.1384 | 4.03936 | 3.493582 | 2.09904 | 0 | 0.5457787
84.2666 | 6.1559 | 4.043866 | 3.493626 | 2.112034 | 0 | 0.5502401
84.2766 | 6.1688 | 4.048472 | 3.493688 | 2.120328 | 0 | 0.5547834
84.2866 | 6.1825 | 4.053179 | 3.493769 | 2.129321 | 0 | 0.5594097
84.29659 | 6.1962 | 4.057983 | 3.493868 | 2.138217 | 0 | 0.5641156
84.30659 | 6.2179 | 4.062896 | 3.493985 | 2.155004 | 0 | 0.5689113
84.31659 | 6.2326 | 4.067914 | 3.49412 | 2.164686 | 0 | 0.5737934
84.32659 | 6.2421 | 4.073037 | 3.494274 | 2.169063 | 0 | 0.5787631
84.33659 | 6.2613 | 4.078265 | 3.494446 | 2.183035 | 0 | 0.5838193
84.34659 | 6.2808 | 4.083603 | 3.494636 | 2.197197 | 0 | 0.5889677
84.35658 | 6.2981 | 4.089046 | 3.494844 | 2.209054 | 0 | 0.5942019
84.36658 | 6.3179 | 4.094603 | 3.49507 | 2.223297 | 0 | 0.5995334
84.37658 | 6.3387 | 4.100273 | 3.495315 | 2.238427 | 0 | 0.6049585
84.38658 | 6.3629 | 4.106056 | 3.495578 | 2.256844 | 0 | 0.6104781
84.39658 | 6.3864 | 4.111952 | 3.495859 | 2.274448 | 0 | 0.6160935
84.40658 | 6.4061 | 4.117964 | 3.496158 | 2.288136 | 0 | 0.621806
84.41657 | 6.4305 | 4.124086 | 3.496475 | 2.306414 | 0 | 0.627611
84.42657 | 6.4594 | 4.130332 | 3.496811 | 2.329068 | 0 | 0.6335211
84.43657 | 6.491 | 4.136697 | 3.497165 | 2.354303 | 0 | 0.6395318
84.44657 | 6.5201 | 4.143182 | 3.497537 | 2.376918 | 0 | 0.6456444
84.45657 | 6.5539 | 4.149788 | 3.497928 | 2.404112 | 0 | 0.65186
84.46657 | 6.5889 | 4.156516 | 3.498336 | 2.432384 | 0 | 0.6581799
84.47656 | 6.6275 | 4.163362 | 3.498763 | 2.464138 | 0 | 0.6645989
84.48656 | 6.6625 | 4.170338 | 3.499208 | 2.492162 | 0 | 0.6711308
84.49656 | 6.7023 | 4.177441 | 3.499671 | 2.524859 | 0 | 0.6777705
84.50656 | 6.7415 | 4.184672 | 3.500152 | 2.556828 | 0 | 0.6845192
84.51656 | 6.787 | 4.19203 | 3.500652 | 2.59497 | 0 | 0.6913782
84.52656 | 6.8343 | 4.199518 | 3.50117 | 2.634782 | 0 | 0.6983483
84.53655 | 6.882 | 4.20713 | 3.501706 | 2.67487 | 0 | 0.705424
84.54655 | 6.9364 | 4.21488 | 3.50226 | 2.72152 | 0 | 0.71262
84.55655 | 6.9875 | 4.222763 | 3.502832 | 2.764737 | 0 | 0.7199306
84.56655 | 7.0411 | 4.23078 | 3.503423 | 2.81032 | 0 | 0.7273567
84.57655 | 7.0938 | 4.238931 | 3.504032 | 2.854869 | 0 | 0.7348996
84.58655 | 7.1503 | 4.247218 | 3.504659 | 2.903082 | 0 | 0.7425591
84.59654 | 7.2116 | 4.255634 | 3.505303 | 2.955966 | 0 | 0.7503302
84.60654 | 7.2746 | 4.264195 | 3.505967 | 3.010405 | 0 | 0.7582283
84.61654 | 7.3432 | 4.272895 | 3.506648 | 3.070305 | 0 | 0.7662465
84.62654 | 7.4117 | 4.281733 | 3.507348 | 3.129967 | 0 | 0.7743854
84.63654 | 7.4825 | 4.290712 | 3.508066 | 3.191788 | 0 | 0.782646
84.64653 | 7.5543 | 4.299821 | 3.508801 | 3.254479 | 0 | 0.7910203
84.65653 | 7.6291 | 4.309081 | 3.509555 | 3.320019 | 0 | 0.7995254
84.66653 | 7.7095 | 4.318481 | 3.510327 | 3.391019 | 0 | 0.8081536
84.67653 | 7.7925 | 4.328023 | 3.511118 | 3.464477 | 0 | 0.816905
84.68653 | 7.8775 | 4.337706 | 3.511926 | 3.539794 | 0 | 0.82578
84.69653 | 7.9712 | 4.347532 | 3.512753 | 3.623668 | 0 | 0.8347787
84.70652 | 8.0657 | 4.357489 | 3.513597 | 3.708211 | 0 | 0.843892
84.71652 | 8.1531 | 4.367597 | 3.51446 | 3.785503 | 0 | 0.8531378
84.72652 | 8.2557 | 4.377847 | 3.515341 | 3.877853 | 0 | 0.8625066
84.73652 | 8.3609 | 4.388238 | 3.51624 | 3.972662 | 0 | 0.8719983
84.74652 | 8.4712 | 4.398769 | 3.517157 | 4.072431 | 0 | 0.8816123
84.75652 | 8.5779 | 4.40944 | 3.518092 | 4.16846 | 0 | 0.8913477
84.76651 | 8.6957 | 4.420238 | 3.519044 | 4.275462 | 0 | 0.9011942
84.77651 | 8.815 | 4.431185 | 3.520016 | 4.383815 | 0 | 0.9111698
84.78651 | 8.9301 | 4.442269 | 3.521005 | 4.487831 | 0 | 0.9212638
84.79651 | 9.0522 | 4.453487 | 3.522012 | 4.598713 | 0 | 0.931475
84.80651 | 9.1822 | 4.464839 | 3.523038 | 4.717361 | 0 | 0.9418015
84.81651 | 9.3156 | 4.476323 | 3.524081 | 4.839277 | 0 | 0.9522417
84.8265 | 9.4529 | 4.487925 | 3.525142 | 4.964975 | 0 | 0.9627834
84.8365 | 9.5935 | 4.499666 | 3.526221 | 5.093834 | 0 | 0.973445
84.8465 | 9.7209 | 4.511532 | 3.527318 | 5.209368 | 0 | 0.9842138
84.8565 | 9.8566 | 4.523521 | 3.528434 | 5.333079 | 0 | 0.9950875
84.8665 | 9.9876 | 4.535631 | 3.529567 | 5.451969 | 0 | 1.006063
84.8765 | 10.1303 | 4.547857 | 3.530719 | 5.582443 | 0 | 1.017138
84.88649 | 10.2691 | 4.560185 | 3.531887 | 5.708915 | 0 | 1.028298
84.89649 | 10.418 | 4.572636 | 3.533074 | 5.845364 | 0 | 1.039562
84.90649 | 10.5612 | 4.585194 | 3.534279 | 5.976006 | 0 | 1.050915
84.91649 | 10.6956 | 4.597856 | 3.535502 | 6.097744 | 0 | 1.062354
84.92649 | 10.8391 | 4.610617 | 3.536743 | 6.228483 | 0 | 1.073874
84.93649 | 10.9666 | 4.623474 | 3.538002 | 6.343126 | 0 | 1.085473
84.94648 | 11.0979 | 4.63641 | 3.539277 | 6.46149 | 0 | 1.097133
84.95648 | 11.2339 | 4.649446 | 3.540571 | 6.584454 | 0 | 1.108874
84.96648 | 11.3642 | 4.662564 | 3.541884 | 6.701636 | 0 | 1.12068
84.97648 | 11.4926 | 4.67576 | 3.543214 | 6.81684 | 0 | 1.132546
84.98648 | 11.6202 | 4.68903 | 3.544562 | 6.93117 | 0 | 1.144468
84.99648 | 11.7435 | 4.702368 | 3.545928 | 7.041132 | 0 | 1.15644
85.00647 | 11.8631 | 4.715756 | 3.54731 | 7.147344 | 0 | 1.168446
85.01647 | 11.982 | 4.729215 | 3.548711 | 7.252785 | 0 | 1.180504
85.02647 | 12.0857 | 4.742727 | 3.55013 | 7.342973 | 0 | 1.192597
85.03647 | 12.2009 | 4.756287 | 3.551567 | 7.444613 | 0 | 1.20472
85.04647 | 12.3059 | 4.769889 | 3.553022 | 7.536011 | 0 | 1.216867
85.05646 | 12.4043 | 4.783514 | 3.554493 | 7.620786 | 0 | 1.229022
85.06646 | 12.5035 | 4.797184 | 3.555982 | 7.706316 | 0 | 1.241202
85.07646 | 12.594 | 4.81088 | 3.55749 | 7.78312 | 0 | 1.25339
85.08646 | 12.6789 | 4.824597 | 3.559015 | 7.854303 | 0 | 1.265581
85.09646 | 12.7576 | 4.838327 | 3.560558 | 7.919273 | 0 | 1.277769
85.10646 | 12.8361 | 4.852067 | 3.562119 | 7.984033 | 0 | 1.289948
85.11645 | 12.9086 | 4.865797 | 3.563695 | 8.042803 | 0 | 1.302101
85.12645 | 12.9729 | 4.879537 | 3.565291 | 8.093363 | 0 | 1.314246
85.13645 | 13.0238 | 4.89327 | 3.566904 | 8.13053 | 0 | 1.326365
85.14645 | 13.0752 | 4.906988 | 3.568535 | 8.168212 | 0 | 1.338453
85.15645 | 13.1201 | 4.920687 | 3.570184 | 8.199413 | 0 | 1.350504
85.16645 | 13.1636 | 4.934361 | 3.57185 | 8.229239 | 0 | 1.362511
85.17644 | 13.1913 | 4.947989 | 3.573531 | 8.243311 | 0 | 1.374458
85.18644 | 13.2119 | 4.961594 | 3.575232 | 8.250306 | 0 | 1.386362
85.19644 | 13.2291 | 4.975155 | 3.57695 | 8.253945 | 0 | 1.398205
85.20644 | 13.2355 | 4.988667 | 3.578686 | 8.246833 | 0 | 1.409981
85.21644 | 13.2392 | 5.002123 | 3.580439 | 8.237077 | 0 | 1.421684
85.22644 | 13.2412 | 5.015518 | 3.58221 | 8.225682 | 0 | 1.433308
85.23643 | 13.2242 | 5.028831 | 3.583996 | 8.195369 | 0 | 1.444835
85.24643 | 13.2058 | 5.042083 | 3.585801 | 8.163717 | 0 | 1.456282
85.25643 | 13.1793 | 5.055253 | 3.587624 | 8.124047 | 0 | 1.467629
85.26643 | 13.1438 | 5.068335 | 3.589464 | 8.075465 | 0 | 1.478872
85.27643 | 13.1055 | 5.081322 | 3.591321 | 8.024178 | 0 | 1.490001
85.28643 | 13.0598 | 5.094207 | 3.593195 | 7.965593 | 0 | 1.501012
85.29642 | 13.0068 | 5.10697 | 3.595085 | 7.89983 | 0 | 1.511884
85.30642 | 12.9457 | 5.119627 | 3.596994 | 7.826073 | 0 | 1.522633
85.31642 | 12.8943 | 5.13216 | 3.59892 | 7.76214 | 0 | 1.53324
85.32642 | 12.8229 | 5.144559 | 3.600864 | 7.678341 | 0 | 1.543696
85.33642 | 12.749 | 5.156817 | 3.602824 | 7.592183 | 0 | 1.553993
85.34642 | 12.666 | 5.168925 | 3.604802 | 7.497075 | 0 | 1.564123
85.35641 | 12.5784 | 5.180861 | 3.606794 | 7.397539 | 0 | 1.574067
85.36641 | 12.4844 | 5.192642 | 3.608806 | 7.291758 | 0 | 1.583836
85.37641 | 12.3959 | 5.204244 | 3.610835 | 7.191656 | 0 | 1.59341
85.38641 | 12.2973 | 5.21566 | 3.612881 | 7.08164 | 0 | 1.602779
85.39641 | 12.1925 | 5.226878 | 3.614943 | 6.965622 | 0 | 1.611935
85.40641 | 12.0893 | 5.237889 | 3.617023 | 6.851411 | 0 | 1.620866
85.4164 | 11.9824 | 5.248675 | 3.619118 | 6.733725 | 0 | 1.629557
85.4264 | 11.8667 | 5.259241 | 3.621231 | 6.607459 | 0 | 1.638009
85.4364 | 11.7495 | 5.269568 | 3.623362 | 6.479932 | 0 | 1.646206
85.4464 | 11.63 | 5.279645 | 3.625509 | 6.350355 | 0 | 1.654135
85.4564 | 11.5093 | 5.289461 | 3.627674 | 6.219839 | 0 | 1.661788
85.46639 | 11.3891 | 5.298993 | 3.629852 | 6.090107 | 0 | 1.66914
85.47639 | 11.2698 | 5.308255 | 3.63205 | 5.961545 | 0 | 1.676204
85.48639 | 11.1497 | 5.317223 | 3.634265 | 5.832477 | 0 | 1.682958
85.49639 | 11.0266 | 5.325885 | 3.636496 | 5.700715 | 0 | 1.689389
85.50639 | 10.8953 | 5.334231 | 3.638744 | 5.561069 | 0 | 1.695487
85.51639 | 10.7676 | 5.34225 | 3.641009 | 5.42535 | 0 | 1.701241
85.52638 | 10.6357 | 5.349924 | 3.643288 | 5.285776 | 0 | 1.706636
85.53638 | 10.5175 | 5.357256 | 3.645586 | 5.160244 | 0 | 1.71167
85.54638 | 10.3854 | 5.364229 | 3.6479 | 5.021171 | 0 | 1.716329
85.55638 | 10.2637 | 5.370833 | 3.650231 | 4.892867 | 0 | 1.720602
85.56638 | 10.1385 | 5.377058 | 3.652579 | 4.761442 | 0 | 1.724479
85.57638 | 10.0096 | 5.382895 | 3.654943 | 4.626705 | 0 | 1.727952
85.58637 | 9.8816 | 5.38833 | 3.657321 | 4.49327 | 0 | 1.731009
85.59637 | 9.7585 | 5.393364 | 3.659718 | 4.365136 | 0 | 1.733647
85.60637 | 9.6371 | 5.397986 | 3.662131 | 4.239114 | 0 | 1.735855
85.61637 | 9.5124 | 5.402187 | 3.664561 | 4.110213 | 0 | 1.737626
85.62637 | 9.39 | 5.405961 | 3.667007 | 3.984039 | 0 | 1.738954
85.63637 | 9.2674 | 5.409301 | 3.669469 | 3.858099 | 0 | 1.739832
85.64636 | 9.1583 | 5.412201 | 3.671945 | 3.746099 | 0 | 1.740256
85.65636 | 9.0394 | 5.414661 | 3.67444 | 3.624739 | 0 | 1.740221
85.66636 | 8.9243 | 5.416674 | 3.676951 | 3.507626 | 0 | 1.739723
85.67636 | 8.8158 | 5.418237 | 3.679478 | 3.397563 | 0 | 1.738759
85.68636 | 8.7101 | 5.419348 | 3.682021 | 3.290752 | 0 | 1.737327
85.69636 | 8.5939 | 5.420005 | 3.68458 | 3.173895 | 0 | 1.735425
85.70635 | 8.4902 | 5.420208 | 3.687153 | 3.069992 | 0 | 1.733055
85.71635 | 8.3929 | 5.419958 | 3.689744 | 2.972942 | 0 | 1.730214
85.72635 | 8.2963 | 5.419255 | 3.692352 | 2.877045 | 0 | 1.726903
85.73635 | 8.201 | 5.4181 | 3.694975 | 2.7829 | 0 | 1.723125
85.74635 | 8.104 | 5.416496 | 3.697614 | 2.687504 | 0 | 1.718882
85.75635 | 8.0199 | 5.414447 | 3.700269 | 2.605453 | 0 | 1.714178
85.76634 | 7.9256 | 5.411959 | 3.702937 | 2.513641 | 0 | 1.709022
85.77634 | 7.8455 | 5.409033 | 3.705624 | 2.436467 | 0 | 1.703409
85.78634 | 7.7663 | 5.405676 | 3.708326 | 2.360624 | 0 | 1.697349
85.79634 | 7.6887 | 5.401894 | 3.711045 | 2.286806 | 0 | 1.69085
85.80634 | 7.6135 | 5.397696 | 3.713778 | 2.215804 | 0 | 1.683917
85.81633 | 7.5345 | 5.393092 | 3.716525 | 2.141408 | 0 | 1.676567
85.82633 | 7.4678 | 5.388083 | 3.71929 | 2.079717 | 0 | 1.668793
85.83633 | 7.4001 | 5.382681 | 3.722071 | 2.017419 | 0 | 1.660611
85.84633 | 7.33 | 5.376897 | 3.724867 | 1.953103 | 0 | 1.65203
85.85633 | 7.2713 | 5.37074 | 3.727678 | 1.90056 | 0 | 1.643062
85.86633 | 7.2081 | 5.364221 | 3.730505 | 1.843879 | 0 | 1.633716
85.87632 | 7.149 | 5.357358 | 3.733345 | 1.791642 | 0 | 1.624013
85.88632 | 7.103 | 5.35015 | 3.736203 | 1.75285 | 0 | 1.613947
85.89632 | 7.0426 | 5.342613 | 3.739076 | 1.699987 | 0 | 1.603538
85.90632 | 6.9896 | 5.334762 | 3.741964 | 1.654838 | 0 | 1.592798
85.91632 | 6.9388 | 5.326608 | 3.744868 | 1.612192 | 0 | 1.581741
85.92632 | 6.8947 | 5.318165 | 3.747787 | 1.576535 | 0 | 1.570379
85.93631 | 6.8539 | 5.309454 | 3.750718 | 1.544446 | 0 | 1.558737
85.94631 | 6.7976 | 5.300473 | 3.753667 | 1.497127 | 0 | 1.546806
85.95631 | 6.7587 | 5.291242 | 3.756631 | 1.467458 | 0 | 1.534611
85.96631 | 6.7231 | 5.281775 | 3.75961 | 1.441325 | 0 | 1.522165
85.97631 | 6.6839 | 5.272088 | 3.762604 | 1.411812 | 0 | 1.509484
85.98631 | 6.6433 | 5.262193 | 3.765613 | 1.381107 | 0 | 1.49658
85.9963 | 6.6089 | 5.252115 | 3.768634 | 1.356785 | 0 | 1.483482
86.0063 | 6.573 | 5.241849 | 3.771672 | 1.331151 | 0 | 1.470176
86.0163 | 6.5316 | 5.231418 | 3.774726 | 1.300182 | 0 | 1.456692
86.0263 | 6.5024 | 5.220836 | 3.777794 | 1.281564 | 0 | 1.443042
86.0363 | 6.467 | 5.210117 | 3.780877 | 1.256883 | 0 | 1.42924
86.0463 | 6.4372 | 5.199276 | 3.783974 | 1.237924 | 0 | 1.415302
86.05629 | 6.402 | 5.188337 | 3.787083 | 1.213663 | 0 | 1.401253
86.06629 | 6.3662 | 5.177292 | 3.79021 | 1.188908 | 0 | 1.387082
86.07629 | 6.3457 | 5.166165 | 3.793351 | 1.179535 | 0 | 1.372814
86.08629 | 6.3195 | 5.154969 | 3.796507 | 1.164531 | 0 | 1.358463
86.09629 | 6.289 | 5.143718 | 3.799677 | 1.145282 | 0 | 1.344042
86.10629 | 6.2571 | 5.132425 | 3.802861 | 1.124675 | 0 | 1.329563
86.11628 | 6.2301 | 5.121112 | 3.806057 | 1.108988 | 0 | 1.315055
86.12628 | 6.2063 | 5.109769 | 3.80927 | 1.096531 | 0 | 1.3005
86.13628 | 6.1873 | 5.09842 | 3.812497 | 1.08888 | 0 | 1.285924
86.14628 | 6.1637 | 5.087077 | 3.815738 | 1.076623 | 0 | 1.271338
86.15628 | 6.1436 | 5.075749 | 3.818994 | 1.067851 | 0 | 1.256755
86.16628 | 6.1213 | 5.064448 | 3.822263 | 1.056852 | 0 | 1.242185
86.17627 | 6.1086 | 5.053195 | 3.825543 | 1.055405 | 0 | 1.227652
86.18627 | 6.0866 | 5.041978 | 3.82884 | 1.044622 | 0 | 1.213137
86.19627 | 6.069 | 5.030817 | 3.832152 | 1.038183 | 0 | 1.198666
86.20627 | 6.0582 | 5.019723 | 3.835477 | 1.038477 | 0 | 1.184246
86.21627 | 6.0449 | 5.008702 | 3.838816 | 1.036198 | 0 | 1.169886
86.22626 | 6.0227 | 4.997774 | 3.842165 | 1.024926 | 0 | 1.155609
86.23626 | 6.0145 | 4.986927 | 3.845531 | 1.027573 | 0 | 1.141395
86.24626 | 6.0053 | 4.976176 | 3.848911 | 1.029124 | 0 | 1.127265
86.25626 | 5.9909 | 4.965531 | 3.852305 | 1.025369 | 0 | 1.113227
86.26626 | 5.977 | 4.954997 | 3.855712 | 1.022003 | 0 | 1.099285
86.27626 | 5.9673 | 4.944581 | 3.859132 | 1.022719 | 0 | 1.085449
86.28625 | 5.9552 | 4.934297 | 3.862562 | 1.020903 | 0 | 1.071735
86.29625 | 5.9442 | 4.924132 | 3.86601 | 1.020068 | 0 | 1.058123
86.30625 | 5.9314 | 4.914101 | 3.86947 | 1.017299 | 0 | 1.044631
86.31625 | 5.9223 | 4.904207 | 3.872944 | 1.018093 | 0 | 1.031264
86.32625 | 5.9143 | 4.894456 | 3.876431 | 1.019844 | 0 | 1.018026
86.33625 | 5.9053 | 4.884851 | 3.879931 | 1.020449 | 0 | 1.004921
86.34624 | 5.8979 | 4.875405 | 3.88344 | 1.022495 | 0 | 0.9919647
86.35624 | 5.8847 | 4.866102 | 3.886966 | 1.018598 | 0 | 0.9791358
86.36624 | 5.8679 | 4.856954 | 3.890505 | 1.010946 | 0 | 0.9664494
86.37624 | 5.8669 | 4.847965 | 3.894057 | 1.018935 | 0 | 0.9539082
86.38624 | 5.857 | 4.839136 | 3.897621 | 1.017864 | 0 | 0.9415144
86.39624 | 5.8532 | 4.830469 | 3.901199 | 1.022731 | 0 | 0.9292697
86.40623 | 5.8436 | 4.821973 | 3.904785 | 1.021627 | 0 | 0.9171881
86.41623 | 5.8381 | 4.813635 | 3.908388 | 1.024465 | 0 | 0.9052468
86.42623 | 5.8345 | 4.805462 | 3.912003 | 1.029038 | 0 | 0.8934591
86.43623 | 5.8321 | 4.797457 | 3.915631 | 1.034643 | 0 | 0.881826
86.44623 | 5.8234 | 4.789619 | 3.919271 | 1.033781 | 0 | 0.870348
86.45623 | 5.8199 | 4.78195 | 3.922924 | 1.03795 | 0 | 0.8590257
86.46622 | 5.8229 | 4.774455 | 3.926585 | 1.048445 | 0 | 0.84787
86.47622 | 5.8211 | 4.767122 | 3.930262 | 1.053978 | 0 | 0.8368594
86.48622 | 5.8187 | 4.759957 | 3.933952 | 1.058743 | 0 | 0.8260048
86.49622 | 5.8143 | 4.752959 | 3.937653 | 1.061341 | 0 | 0.8153058
86.50622 | 5.8115 | 4.746129 | 3.941367 | 1.065371 | 0 | 0.8047619
86.51622 | 5.8145 | 4.739465 | 3.945092 | 1.075035 | 0 | 0.7943728
86.52621 | 5.8183 | 4.732974 | 3.948826 | 1.085326 | 0 | 0.7841475
86.53621 | 5.8085 | 4.726641 | 3.952575 | 1.081859 | 0 | 0.7740653
86.54621 | 5.8128 | 4.720472 | 3.956337 | 1.092328 | 0 | 0.7641353
86.55621 | 5.8151 | 4.714466 | 3.960109 | 1.100634 | 0 | 0.7543563
86.56621 | 5.8061 | 4.708621 | 3.963894 | 1.097479 | 0 | 0.7447273
86.57621 | 5.8006 | 4.702937 | 3.96769 | 1.097663 | 0 | 0.7352469
86.5862 | 5.8043 | 4.697417 | 3.971494 | 1.106883 | 0 | 0.725923
86.5962 | 5.8014 | 4.692049 | 3.975313 | 1.109351 | 0 | 0.7167359
86.6062 | 5.7959 | 4.686837 | 3.979143 | 1.109063 | 0 | 0.7076934
86.6162 | 5.7918 | 4.681779 | 3.982985 | 1.110021 | 0 | 0.6987937
86.6262 | 5.7871 | 4.676874 | 3.986838 | 1.110226 | 0 | 0.6900354
86.63619 | 5.7874 | 4.672124 | 3.990699 | 1.115276 | 0 | 0.6814253
86.64619 | 5.7788 | 4.667519 | 3.994574 | 1.111281 | 0 | 0.6729448
86.65619 | 5.7721 | 4.663061 | 3.99846 | 1.109039 | 0 | 0.6646005
86.66619 | 5.7682 | 4.658748 | 4.002358 | 1.109452 | 0 | 0.6563908
86.67619 | 5.766 | 4.65458 | 4.006266 | 1.11142 | 0 | 0.6483139
86.68619 | 5.7609 | 4.650553 | 4.010185 | 1.110347 | 0 | 0.6403682
86.69618 | 5.7572 | 4.64667 | 4.014111 | 1.11053 | 0 | 0.6325591
86.70618 | 5.7527 | 4.642921 | 4.018051 | 1.109779 | 0 | 0.6248696
86.71618 | 5.7472 | 4.639308 | 4.022002 | 1.107892 | 0 | 0.6173057
86.72618 | 5.7468 | 4.635829 | 4.025964 | 1.110971 | 0 | 0.6098654
86.73618 | 5.7437 | 4.632483 | 4.029936 | 1.111217 | 0 | 0.6025469
86.74618 | 5.7422 | 4.629266 | 4.033918 | 1.112934 | 0 | 0.5953484
86.75617 | 5.7382 | 4.626181 | 4.037907 | 1.112019 | 0 | 0.5882747
86.76617 | 5.7384 | 4.62322 | 4.041909 | 1.11518 | 0 | 0.5813102
86.77617 | 5.7412 | 4.620386 | 4.045922 | 1.120814 | 0 | 0.5744632
86.78617 | 5.7376 | 4.617671 | 4.049946 | 1.119929 | 0 | 0.5677256
86.79617 | 5.7384 | 4.615077 | 4.053979 | 1.123323 | 0 | 0.5610985
86.80617 | 5.733 | 4.612602 | 4.058022 | 1.120398 | 0 | 0.5545803
86.81616 | 5.7295 | 4.610246 | 4.06207 | 1.119254 | 0 | 0.5481753
86.82616 | 5.7343 | 4.608002 | 4.066133 | 1.126298 | 0 | 0.5418691
86.83616 | 5.7448 | 4.605871 | 4.070205 | 1.138929 | 0 | 0.5356664
86.84616 | 5.7398 | 4.603852 | 4.074287 | 1.135948 | 0 | 0.5295652
86.85616 | 5.7379 | 4.601942 | 4.078378 | 1.135958 | 0 | 0.523564
86.86616 | 5.7411 | 4.60014 | 4.082479 | 1.14096 | 0 | 0.517661
86.87615 | 5.7402 | 4.598445 | 4.086585 | 1.141755 | 0 | 0.5118599
86.88615 | 5.7376 | 4.596852 | 4.090704 | 1.140748 | 0 | 0.5061478
86.89615 | 5.7436 | 4.595362 | 4.094833 | 1.148238 | 0 | 0.5005289
86.90615 | 5.7458 | 4.593972 | 4.098971 | 1.151828 | 0 | 0.4950013
86.91615 | 5.7453 | 4.592681 | 4.103117 | 1.152619 | 0 | 0.4895635
86.92615 | 5.7545 | 4.591487 | 4.107273 | 1.163013 | 0 | 0.4842138
86.93614 | 5.7462 | 4.590389 | 4.111433 | 1.155811 | 0 | 0.4789558
86.94614 | 5.7425 | 4.589384 | 4.115606 | 1.153116 | 0 | 0.4737775
86.95614 | 5.7478 | 4.588471 | 4.119788 | 1.159329 | 0 | 0.4686828
86.96614 | 5.7493 | 4.587649 | 4.123979 | 1.161651 | 0 | 0.46367
86.97614 | 5.751 | 4.586915 | 4.128178 | 1.164085 | 0 | 0.4587376
86.98614 | 5.7554 | 4.58627 | 4.132385 | 1.16913 | 0 | 0.4538842
86.99613 | 5.7545 | 4.58571 | 4.136597 | 1.16879 | 0 | 0.449113
87.00613 | 5.7477 | 4.585234 | 4.140821 | 1.162466 | 0 | 0.4444131
87.01613 | 5.748 | 4.584841 | 4.145053 | 1.163159 | 0 | 0.439788
87.02613 | 5.7479 | 4.58453 | 4.149293 | 1.16337 | 0 | 0.4352362
87.03613 | 5.7475 | 4.584298 | 4.153542 | 1.163202 | 0 | 0.4307563
87.04612 | 5.7537 | 4.584145 | 4.157794 | 1.169555 | 0 | 0.4263516
87.05612 | 5.7564 | 4.584069 | 4.162058 | 1.172331 | 0 | 0.4220116
87.06612 | 5.7509 | 4.584069 | 4.166329 | 1.166831 | 0 | 0.4177397
87.07612 | 5.7518 | 4.584143 | 4.170609 | 1.167657 | 0 | 0.4135346
87.08612 | 5.7493 | 4.58429 | 4.174895 | 1.16501 | 0 | 0.409395
87.09612 | 5.7507 | 4.584509 | 4.17919 | 1.166191 | 0 | 0.4053198
87.10611 | 5.7478 | 4.584799 | 4.183487 | 1.163001 | 0 | 0.4013116
87.11611 | 5.759 | 4.585157 | 4.187796 | 1.173843 | 0 | 0.3973615
87.12611 | 5.7531 | 4.585584 | 4.192112 | 1.167516 | 0 | 0.3934721
87.13611 | 5.7685 | 4.586078 | 4.196435 | 1.182422 | 0 | 0.3896425
87.14611 | 5.767 | 4.586637 | 4.200765 | 1.180363 | 0 | 0.3858714
87.15611 | 5.7695 | 4.58726 | 4.205102 | 1.18224 | 0 | 0.3821579
87.1661 | 5.7589 | 4.587946 | 4.209442 | 1.170954 | 0 | 0.3785044
87.1761 | 5.7811 | 4.588695 | 4.213792 | 1.192405 | 0 | 0.3749026
87.1861 | 5.7704 | 4.589505 | 4.218149 | 1.180895 | 0 | 0.3713553
87.1961 | 5.7737 | 4.590374 | 4.222513 | 1.183326 | 0 | 0.3678613
87.2061 | 5.7818 | 4.591303 | 4.226883 | 1.190497 | 0 | 0.3644198
87.2161 | 5.7964 | 4.592289 | 4.231259 | 1.204111 | 0 | 0.3610296
87.22609 | 5.7938 | 4.59333 | 4.235637 | 1.20047 | 0 | 0.3576932
87.23609 | 5.7957 | 4.594429 | 4.240026 | 1.201271 | 0 | 0.3544031
87.24609 | 5.7925 | 4.595582 | 4.24442 | 1.196918 | 0 | 0.3511616
87.25609 | 5.8103 | 4.596789 | 4.248821 | 1.213511 | 0 | 0.3479679
87.26609 | 5.8016 | 4.598048 | 4.253227 | 1.203552 | 0 | 0.3448211
87.27609 | 5.8128 | 4.59936 | 4.257639 | 1.21344 | 0 | 0.3417203
87.28608 | 5.8131 | 4.60072 | 4.262053 | 1.21238 | 0 | 0.3386676
87.29608 | 5.8338 | 4.602132 | 4.266476 | 1.231668 | 0 | 0.3356564
87.30608 | 5.8304 | 4.603593 | 4.270904 | 1.226807 | 0 | 0.3326887
87.31608 | 5.8294 | 4.605102 | 4.275338 | 1.224298 | 0 | 0.3297638
87.32608 | 5.8327 | 4.606658 | 4.279777 | 1.226042 | 0 | 0.3268809
87.33608 | 5.8411 | 4.608261 | 4.284221 | 1.232839 | 0 | 0.3240393
87.34607 | 5.832 | 4.609907 | 4.288666 | 1.222093 | 0 | 0.3212409
87.35607 | 5.8456 | 4.6116 | 4.29312 | 1.234 | 0 | 0.3184796
87.36607 | 5.8425 | 4.613336 | 4.297579 | 1.229164 | 0 | 0.3157573
87.37607 | 5.8604 | 4.615116 | 4.302043 | 1.245284 | 0 | 0.3130733
87.38607 | 5.8631 | 4.616938 | 4.306511 | 1.246162 | 0 | 0.3104271
87.39607 | 5.8542 | 4.618801 | 4.310983 | 1.235399 | 0 | 0.3078179
87.40606 | 5.8578 | 4.620703 | 4.315456 | 1.237097 | 0 | 0.3052476
87.41606 | 5.8681 | 4.622647 | 4.319937 | 1.245453 | 0 | 0.3027105
87.42606 | 5.8561 | 4.62463 | 4.324422 | 1.23147 | 0 | 0.3002084
87.43606 | 5.8637 | 4.626652 | 4.328911 | 1.237048 | 0 | 0.2977409
87.44606 | 5.867 | 4.628712 | 4.333405 | 1.238288 | 0 | 0.2953072
87.45605 | 5.8825 | 4.630806 | 4.337897 | 1.251694 | 0 | 0.2929091
87.46605 | 5.8765 | 4.632939 | 4.342398 | 1.243561 | 0 | 0.2905414
87.47605 | 5.8758 | 4.635108 | 4.346902 | 1.240692 | 0 | 0.2882058
87.48605 | 5.8824 | 4.637312 | 4.35141 | 1.245088 | 0 | 0.2859018
87.49605 | 5.8809 | 4.63955 | 4.355921 | 1.24135 | 0 | 0.2836288
87.50605 | 5.8847 | 4.641822 | 4.360436 | 1.242878 | 0 | 0.2813863
87.51604 | 5.8787 | 4.644125 | 4.364949 | 1.234575 | 0 | 0.2791759
87.52604 | 5.8916 | 4.646462 | 4.36947 | 1.245138 | 0 | 0.2769929
87.53604 | 5.8902 | 4.648832 | 4.373993 | 1.241368 | 0 | 0.2748387
87.54604 | 5.8932 | 4.651232 | 4.378519 | 1.241968 | 0 | 0.2727131
87.55604 | 5.895 | 4.653664 | 4.383048 | 1.241336 | 0 | 0.2706154
87.56604 | 5.8971 | 4.656125 | 4.38758 | 1.240975 | 0 | 0.2685452
87.57603 | 5.886 | 4.658614 | 4.39211 | 1.227386 | 0 | 0.2665041
87.58603 | 5.8859 | 4.661133 | 4.396646 | 1.224767 | 0 | 0.2644875
87.59603 | 5.8959 | 4.663682 | 4.401184 | 1.232218 | 0 | 0.2624971
87.60603 | 5.8952 | 4.666258 | 4.405725 | 1.228942 | 0 | 0.2605324
87.61603 | 5.8865 | 4.668861 | 4.410268 | 1.217639 | 0 | 0.258593
87.62603 | 5.8892 | 4.671491 | 4.414812 | 1.217709 | 0 | 0.2566784
87.63602 | 5.8888 | 4.674144 | 4.419354 | 1.214656 | 0 | 0.2547901
87.64602 | 5.8909 | 4.676826 | 4.423902 | 1.214074 | 0 | 0.252924
87.65602 | 5.8805 | 4.679533 | 4.428451 | 1.200967 | 0 | 0.2510816
87.66602 | 5.8757 | 4.682265 | 4.433002 | 1.193435 | 0 | 0.2492624
87.67602 | 5.8749 | 4.68502 | 4.437554 | 1.18988 | 0 | 0.2474661
87.68602 | 5.8839 | 4.6878 | 4.442107 | 1.1961 | 0 | 0.2456924
87.69601 | 5.8757 | 4.6906 | 4.446657 | 1.1851 | 0 | 0.2439424
87.70601 | 5.8694 | 4.693425 | 4.451212 | 1.175975 | 0 | 0.2422126
87.71601 | 5.8738 | 4.696272 | 4.455768 | 1.177528 | 0 | 0.2405042
87.72601 | 5.8683 | 4.699141 | 4.460324 | 1.169159 | 0 | 0.2388169
87.73601 | 5.8654 | 4.702032 | 4.464881 | 1.163368 | 0 | 0.2371504
87.74601 | 5.8591 | 4.704943 | 4.469439 | 1.154157 | 0 | 0.2355043
87.756 | 5.8584 | 4.707872 | 4.473992 | 1.150528 | 0 | 0.2338799
87.766 | 5.8612 | 4.710823 | 4.47855 | 1.150377 | 0 | 0.2322736
87.776 | 5.8501 | 4.713794 | 4.483108 | 1.136306 | 0 | 0.2306869
87.786 | 5.8578 | 4.716785 | 4.487665 | 1.141015 | 0 | 0.2291193
87.796 | 5.8544 | 4.719793 | 4.492223 | 1.134607 | 0 | 0.2275707
87.80599 | 5.8434 | 4.722817 | 4.496775 | 1.120583 | 0 | 0.226042
87.81599 | 5.8369 | 4.725862 | 4.501332 | 1.111038 | 0 | 0.2245302
87.82599 | 5.8456 | 4.728924 | 4.505888 | 1.116676 | 0 | 0.2230364
87.83599 | 5.8312 | 4.732003 | 4.510443 | 1.099197 | 0 | 0.2215604
87.84599 | 5.8348 | 4.735099 | 4.514997 | 1.099701 | 0 | 0.2201018
87.85599 | 5.8322 | 4.73821 | 4.51955 | 1.09399 | 0 | 0.2186604
87.86598 | 5.8302 | 4.741335 | 4.524098 | 1.088865 | 0 | 0.2172375
87.87598 | 5.8263 | 4.744478 | 4.528648 | 1.081822 | 0 | 0.2158301
87.88598 | 5.8201 | 4.747636 | 4.533198 | 1.072464 | 0 | 0.2144387
87.89598 | 5.8199 | 4.750809 | 4.537745 | 1.069091 | 0 | 0.2130636
87.90598 | 5.8132 | 4.753996 | 4.542291 | 1.059204 | 0 | 0.2117043
87.91598 | 5.8144 | 4.757196 | 4.546836 | 1.057204 | 0 | 0.2103608
87.92597 | 5.8115 | 4.760407 | 4.551373 | 1.051093 | 0 | 0.209034
87.93597 | 5.8091 | 4.763634 | 4.555913 | 1.045466 | 0 | 0.2077212
87.94597 | 5.8044 | 4.766874 | 4.560451 | 1.037526 | 0 | 0.2064233
87.95597 | 5.8041 | 4.770127 | 4.564987 | 1.033973 | 0 | 0.2051403
87.96597 | 5.8037 | 4.773391 | 4.56952 | 1.030309 | 0 | 0.2038719
87.97597 | 5.8071 | 4.776668 | 4.57405 | 1.030432 | 0 | 0.2026179
87.98596 | 5.7892 | 4.779952 | 4.578573 | 1.009248 | 0 | 0.2013792
87.99596 | 5.7899 | 4.78325 | 4.583097 | 1.00665 | 0 | 0.2001532
88.00596 | 5.7926 | 4.78656 | 4.587619 | 1.00604 | 0 | 0.198941
88.01596 | 5.7909 | 4.789879 | 4.592137 | 1.001021 | 0 | 0.1977424
88.02596 | 5.7788 | 4.793209 | 4.596652 | 0.9855912 | 0 | 0.1965571
88.03596 | 5.7877 | 4.796548 | 4.601163 | 0.991152 | 0 | 0.195385
88.04595 | 5.783 | 4.799893 | 4.605666 | 0.9831069 | 0 | 0.194227
88.05595 | 5.764 | 4.803251 | 4.61017 | 0.9607494 | 0 | 0.1930807
88.06595 | 5.7748 | 4.806617 | 4.61467 | 0.9681832 | 0 | 0.191947
88.07595 | 5.7641 | 4.809991 | 4.619166 | 0.9541086 | 0 | 0.1908258
88.08595 | 5.7581 | 4.813374 | 4.623657 | 0.944726 | 0 | 0.1897168
88.09595 | 5.7621 | 4.816764 | 4.628144 | 0.9453357 | 0 | 0.1886199
88.10594 | 5.7584 | 4.820159 | 4.632623 | 0.9382415 | 0 | 0.187536
88.11594 | 5.7485 | 4.823563 | 4.6371 | 0.9249367 | 0 | 0.1864628
88.12594 | 5.7373 | 4.826975 | 4.641574 | 0.9103252 | 0 | 0.1854012
88.13594 | 5.7434 | 4.830393 | 4.646042 | 0.9130072 | 0 | 0.1843511
88.14594 | 5.7296 | 4.833817 | 4.650505 | 0.895783 | 0 | 0.1833122
88.15594 | 5.7278 | 4.837247 | 4.654963 | 0.890553 | 0 | 0.1822844
88.16593 | 5.7301 | 4.840679 | 4.65941 | 0.8894209 | 0 | 0.1812687
88.17593 | 5.717 | 4.84412 | 4.663857 | 0.8728802 | 0 | 0.1802627
88.18593 | 5.7161 | 4.847566 | 4.668298 | 0.8685344 | 0 | 0.1792674
88.19593 | 5.7107 | 4.851016 | 4.672733 | 0.8596841 | 0 | 0.1782827
88.20593 | 5.7023 | 4.854471 | 4.677162 | 0.8478293 | 0 | 0.1773083
88.21592 | 5.6969 | 4.857926 | 4.681581 | 0.8389741 | 0 | 0.1763452
88.22592 | 5.6929 | 4.861388 | 4.685997 | 0.8315115 | 0 | 0.1753912
88.23592 | 5.6835 | 4.864854 | 4.690407 | 0.8186456 | 0 | 0.1744471
88.24592 | 5.6805 | 4.868324 | 4.694811 | 0.8121764 | 0 | 0.1735129
88.25592 | 5.6746 | 4.871796 | 4.699207 | 0.8028044 | 0 | 0.1725884
88.26592 | 5.6771 | 4.87527 | 4.703597 | 0.8018298 | 0 | 0.1716735
88.27591 | 5.6567 | 4.878744 | 4.707975 | 0.7779564 | 0 | 0.1707688
88.28591 | 5.6546 | 4.882223 | 4.71235 | 0.7723775 | 0 | 0.1698726
88.29591 | 5.6445 | 4.885703 | 4.716718 | 0.7587968 | 0 | 0.1689856
88.30591 | 5.6378 | 4.889185 | 4.721078 | 0.7486147 | 0 | 0.1681076
88.31591 | 5.6413 | 4.892669 | 4.72543 | 0.7486315 | 0 | 0.1672385
88.32591 | 5.6305 | 4.896153 | 4.729774 | 0.7343474 | 0 | 0.1663783
88.3359 | 5.6295 | 4.899634 | 4.734106 | 0.7298662 | 0 | 0.1655275
88.3459 | 5.6253 | 4.903119 | 4.738434 | 0.7221811 | 0 | 0.1646845
88.3559 | 5.6108 | 4.906604 | 4.742754 | 0.7041962 | 0 | 0.1638499
88.3659 | 5.6121 | 4.910089 | 4.747065 | 0.7020114 | 0 | 0.1630237
88.3759 | 5.6046 | 4.913573 | 4.751367 | 0.6910272 | 0 | 0.1622057
88.3859 | 5.6023 | 4.917056 | 4.75566 | 0.6852438 | 0 | 0.1613957
88.39589 | 5.6094 | 4.920535 | 4.75994 | 0.688865 | 0 | 0.1605945
88.40589 | 5.6062 | 4.924016 | 4.764215 | 0.6821842 | 0 | 0.1598004
88.41589 | 5.594 | 4.927495 | 4.768481 | 0.666505 | 0 | 0.159014
88.42589 | 5.6062 | 4.930972 | 4.772737 | 0.6752277 | 0 | 0.1582352
88.43589 | 5.5923 | 4.934447 | 4.776983 | 0.6578527 | 0 | 0.157464
88.44589 | 5.5915 | 4.93792 | 4.78122 | 0.6535802 | 0 | 0.1567002
88.45588 | 5.6026 | 4.941386 | 4.785442 | 0.661214 | 0 | 0.1559444
88.46588 | 5.5961 | 4.944853 | 4.789658 | 0.6512474 | 0 | 0.155195
88.47588 | 5.5962 | 4.948316 | 4.793863 | 0.6478841 | 0 | 0.1544528
88.48588 | 5.5973 | 4.951776 | 4.798058 | 0.6455244 | 0 | 0.1537175
88.49588 | 5.5996 | 4.955231 | 4.802242 | 0.6443687 | 0 | 0.152989
88.50588 | 5.5816 | 4.958683 | 4.806415 | 0.6229172 | 0 | 0.1522673
88.51587 | 5.5912 | 4.962126 | 4.810573 | 0.6290736 | 0 | 0.151553
88.52587 | 5.5891 | 4.965569 | 4.814724 | 0.6235314 | 0 | 0.1508445
88.53587 | 5.5689 | 4.969006 | 4.818863 | 0.5998941 | 0 | 0.1501424
88.54587 | 5.5904 | 4.972438 | 4.822991 | 0.6179622 | 0 | 0.1494466
88.55587 | 5.5738 | 4.975864 | 4.827107 | 0.597936 | 0 | 0.1487571
88.56587 | 5.5731 | 4.979284 | 4.831211 | 0.5938156 | 0 | 0.1480737
88.57586 | 5.5588 | 4.982695 | 4.835298 | 0.5761047 | 0 | 0.147397
88.58586 | 5.5533 | 4.986103 | 4.839378 | 0.5671969 | 0 | 0.1467255
88.59586 | 5.5499 | 4.989504 | 4.843444 | 0.5603959 | 0 | 0.1460598
88.60586 | 5.5447 | 4.992898 | 4.847498 | 0.5518019 | 0 | 0.1453998
88.61586 | 5.5427 | 4.996285 | 4.851539 | 0.5464151 | 0 | 0.1447455
88.62585 | 5.5409 | 4.999661 | 4.855563 | 0.5412394 | 0 | 0.1440972
88.63585 | 5.5311 | 5.003032 | 4.859578 | 0.5280681 | 0 | 0.1434538
88.64585 | 5.5253 | 5.006395 | 4.863579 | 0.5189049 | 0 | 0.1428156
88.65585 | 5.5194 | 5.00975 | 4.867567 | 0.5096502 | 0 | 0.1421827
88.66585 | 5.516 | 5.013096 | 4.871541 | 0.5029041 | 0 | 0.1415549
88.67585 | 5.5176 | 5.016433 | 4.875501 | 0.5011671 | 0 | 0.1409321
88.68584 | 5.5149 | 5.019757 | 4.879442 | 0.4951426 | 0 | 0.1403149
88.69584 | 5.5144 | 5.023076 | 4.883374 | 0.4913243 | 0 | 0.1397019
88.70584 | 5.519 | 5.026384 | 4.88729 | 0.4926159 | 0 | 0.1390936
88.71584 | 5.5078 | 5.029682 | 4.891192 | 0.4781175 | 0 | 0.13849
88.72584 | 5.5027 | 5.03297 | 4.895079 | 0.4697296 | 0 | 0.137891
88.73584 | 5.5079 | 5.036248 | 4.898951 | 0.4716522 | 0 | 0.1372965
88.74583 | 5.5018 | 5.039511 | 4.902804 | 0.4622891 | 0 | 0.1367069
88.75583 | 5.5095 | 5.042766 | 4.906645 | 0.4667339 | 0 | 0.1361211
88.76583 | 5.5066 | 5.04601 | 4.91047 | 0.4605901 | 0 | 0.1355395
88.77583 | 5.5049 | 5.049242 | 4.91428 | 0.4556581 | 0 | 0.1349621
88.78583 | 5.4977 | 5.052462 | 4.918073 | 0.445238 | 0 | 0.1343888
88.79583 | 5.5061 | 5.05567 | 4.92185 | 0.4504303 | 0 | 0.1338194
88.80582 | 5.4927 | 5.058862 | 4.925607 | 0.4338382 | 0 | 0.1332546
88.81582 | 5.4954 | 5.062044 | 4.929351 | 0.4333558 | 0 | 0.1326931
88.82582 | 5.4944 | 5.065214 | 4.933078 | 0.4291865 | 0 | 0.1321354
88.83582 | 5.4965 | 5.06837 | 4.936788 | 0.4281304 | 0 | 0.1315815
88.84582 | 5.4905 | 5.071512 | 4.940481 | 0.418988 | 0 | 0.1310312
88.85582 | 5.5019 | 5.074641 | 4.944156 | 0.4272594 | 0 | 0.1304845
88.86581 | 5.4964 | 5.077752 | 4.94781 | 0.4186481 | 0 | 0.1299419
88.87581 | 5.4886 | 5.080852 | 4.95145 | 0.4077479 | 0 | 0.1294022
88.88581 | 5.4865 | 5.083938 | 4.955072 | 0.4025624 | 0 | 0.128866
88.89581 | 5.4822 | 5.087008 | 4.958675 | 0.3951918 | 0 | 0.1283332
88.90581 | 5.474 | 5.090064 | 4.96226 | 0.3839363 | 0 | 0.1278038
88.91581 | 5.4881 | 5.093104 | 4.965826 | 0.3949962 | 0 | 0.1272776
88.9258 | 5.4818 | 5.096125 | 4.96937 | 0.3856747 | 0 | 0.1267552
88.9358 | 5.479 | 5.099134 | 4.972898 | 0.3798661 | 0 | 0.1262355
88.9458 | 5.4757 | 5.102126 | 4.976408 | 0.3735736 | 0 | 0.1257189
88.9558 | 5.4662 | 5.105103 | 4.979897 | 0.3610974 | 0 | 0.1252054
88.9658 | 5.4639 | 5.108062 | 4.983367 | 0.3558379 | 0 | 0.1246951
88.9758 | 5.4585 | 5.111005 | 4.986817 | 0.3474952 | 0 | 0.1241878
88.98579 | 5.4568 | 5.113928 | 4.990244 | 0.3428725 | 0 | 0.123684
88.99579 | 5.4606 | 5.116836 | 4.993653 | 0.3437642 | 0 | 0.1231827
89.00579 | 5.4482 | 5.119726 | 4.997042 | 0.3284739 | 0 | 0.1226839
89.01579 | 5.4526 | 5.122599 | 5.000411 | 0.330001 | 0 | 0.1221885
89.02579 | 5.4399 | 5.125454 | 5.003758 | 0.3144461 | 0 | 0.121696
89.03578 | 5.4398 | 5.128288 | 5.007081 | 0.3115123 | 0 | 0.1212068
89.04578 | 5.4445 | 5.131106 | 5.010386 | 0.3133942 | 0 | 0.12072
89.05578 | 5.4357 | 5.133905 | 5.013669 | 0.3017949 | 0 | 0.1202361
89.06578 | 5.4376 | 5.136685 | 5.016931 | 0.3009145 | 0 | 0.1197549
89.07578 | 5.4498 | 5.139447 | 5.02017 | 0.3103534 | 0 | 0.1192766
89.08578 | 5.4442 | 5.142188 | 5.023387 | 0.3020117 | 0 | 0.1188011
89.09577 | 5.4327 | 5.144908 | 5.026579 | 0.2877924 | 0 | 0.1183287
89.10577 | 5.4507 | 5.14761 | 5.029751 | 0.3030903 | 0 | 0.1178587
89.11577 | 5.4401 | 5.150291 | 5.0329 | 0.2898086 | 0 | 0.1173911
89.12577 | 5.4432 | 5.152953 | 5.036026 | 0.290247 | 0 | 0.1169266
89.13577 | 5.4544 | 5.155594 | 5.039129 | 0.298806 | 0 | 0.1164647
89.14577 | 5.4556 | 5.158214 | 5.042209 | 0.2973859 | 0 | 0.1160055
89.15576 | 5.4672 | 5.160811 | 5.045261 | 0.3063894 | 0 | 0.1155494
89.16576 | 5.4619 | 5.163388 | 5.048293 | 0.2985116 | 0 | 0.1150956
89.17576 | 5.4497 | 5.165945 | 5.0513 | 0.2837554 | 0 | 0.1146445
89.18576 | 5.4667 | 5.168479 | 5.054283 | 0.2982209 | 0 | 0.114196
89.19576 | 5.4486 | 5.170992 | 5.057241 | 0.2776084 | 0 | 0.1137501
89.20576 | 5.472 | 5.173482 | 5.060175 | 0.2985182 | 0 | 0.113307
89.21575 | 5.4576 | 5.175947 | 5.06308 | 0.2816527 | 0 | 0.112867
89.22575 | 5.4559 | 5.178392 | 5.065963 | 0.2775076 | 0 | 0.1124291
89.23575 | 5.4879 | 5.180815 | 5.068821 | 0.3070854 | 0 | 0.1119938
89.24575 | 5.4345 | 5.183214 | 5.071652 | 0.2512864 | 0 | 0.1115612
89.25575 | 5.4556 | 5.185589 | 5.074458 | 0.2700107 | 0 | 0.1111311
89.26575 | 5.4495 | 5.187941 | 5.077238 | 0.2615588 | 0 | 0.1107037
89.27574 | 5.4507 | 5.190267 | 5.079988 | 0.260433 | 0 | 0.1102793
89.28574 | 5.4518 | 5.192571 | 5.082714 | 0.259229 | 0 | 0.1098571
89.29574 | 5.4567 | 5.194851 | 5.085413 | 0.2618493 | 0 | 0.1094375
89.30574 | 5.4593 | 5.197106 | 5.088085 | 0.2621942 | 0 | 0.1090204
89.31574 | 5.4442 | 5.199336 | 5.09073 | 0.2448639 | 0 | 0.108606
89.32574 | 5.4407 | 5.201541 | 5.093347 | 0.2391586 | 0 | 0.1081941
89.33573 | 5.4492 | 5.203719 | 5.095934 | 0.2454809 | 0 | 0.1077852
89.34573 | 5.4445 | 5.205873 | 5.098495 | 0.2386265 | 0 | 0.1073785
89.35573 | 5.4622 | 5.208002 | 5.101028 | 0.2541979 | 0 | 0.1069743
89.36573 | 5.4467 | 5.210105 | 5.103532 | 0.2365953 | 0 | 0.1065727
89.37573 | 5.4599 | 5.212181 | 5.106007 | 0.2477191 | 0 | 0.1061736
89.38573 | 5.4382 | 5.214231 | 5.108454 | 0.2239693 | 0 | 0.1057771
89.39572 | 5.4428 | 5.216252 | 5.110868 | 0.2265483 | 0 | 0.1053835
89.40572 | 5.4508 | 5.218248 | 5.113256 | 0.2325523 | 0 | 0.104992
89.41572 | 5.4513 | 5.220216 | 5.115613 | 0.2310836 | 0 | 0.1046031
89.42572 | 5.4645 | 5.222158 | 5.117941 | 0.2423424 | 0 | 0.1042166
89.43572 | 5.4319 | 5.224071 | 5.120238 | 0.207829 | 0 | 0.1038327
89.44571 | 5.4572 | 5.225954 | 5.122503 | 0.2312455 | 0 | 0.1034516
89.45571 | 5.4375 | 5.227812 | 5.124739 | 0.2096884 | 0 | 0.1030726
89.46571 | 5.4474 | 5.22964 | 5.126944 | 0.2177598 | 0 | 0.1026961
89.47571 | 5.4425 | 5.23144 | 5.129118 | 0.2110601 | 0 | 0.1023221
89.48571 | 5.4579 | 5.233211 | 5.13126 | 0.2246894 | 0 | 0.1019505
89.49571 | 5.4499 | 5.234952 | 5.133371 | 0.214948 | 0 | 0.1015813
89.5057 | 5.4441 | 5.236662 | 5.135447 | 0.2074379 | 0 | 0.1012149
89.5157 | 5.4587 | 5.238344 | 5.137493 | 0.220356 | 0 | 0.1008506
89.5257 | 5.4493 | 5.239996 | 5.139507 | 0.2093041 | 0 | 0.1004886
89.5357 | 5.459 | 5.241617 | 5.141488 | 0.2173826 | 0 | 0.1001291
89.5457 | 5.4734 | 5.243208 | 5.143436 | 0.2301918 | 0 | 0.09977193
89.5557 | 5.4635 | 5.244768 | 5.145351 | 0.2187319 | 0 | 0.09941712
89.56569 | 5.4677 | 5.246295 | 5.14723 | 0.2214046 | 0 | 0.09906499
89.57569 | 5.4796 | 5.247793 | 5.149078 | 0.2318073 | 0 | 0.09871485
89.58569 | 5.4755 | 5.249258 | 5.150891 | 0.2262417 | 0 | 0.09836703
89.59569 | 5.4815 | 5.250692 | 5.15267 | 0.2308081 | 0 | 0.09802152
89.60569 | 5.4835 | 5.252093 | 5.154415 | 0.2314067 | 0 | 0.09767828
89.61569 | 5.4856 | 5.253462 | 5.156125 | 0.2321379 | 0 | 0.09733733
89.62568 | 5.484 | 5.254797 | 5.157798 | 0.2292032 | 0 | 0.09699895
89.63568 | 5.4872 | 5.2561 | 5.159437 | 0.2311003 | 0 | 0.09666248
89.64568 | 5.4826 | 5.257369 | 5.161041 | 0.2252308 | 0 | 0.09632825
89.65568 | 5.4939 | 5.258605 | 5.162609 | 0.2352948 | 0 | 0.09599622
89.66568 | 5.4819 | 5.259807 | 5.164141 | 0.2220929 | 0 | 0.09566638
89.67568 | 5.4843 | 5.260975 | 5.165636 | 0.2233251 | 0 | 0.09533873
89.68567 | 5.4722 | 5.262107 | 5.167094 | 0.2100929 | 0 | 0.09501355
89.69567 | 5.4789 | 5.263206 | 5.168515 | 0.2156944 | 0 | 0.0946902
89.70567 | 5.4643 | 5.264269 | 5.1699 | 0.2000309 | 0 | 0.09436896
89.71567 | 5.4839 | 5.265297 | 5.171247 | 0.2186028 | 0 | 0.09404985
89.72567 | 5.4785 | 5.26629 | 5.172557 | 0.2122103 | 0 | 0.09373282
89.73567 | 5.4723 | 5.267246 | 5.173828 | 0.2050537 | 0 | 0.09341787
89.74566 | 5.4738 | 5.268166 | 5.175061 | 0.2056342 | 0 | 0.09310528
89.75566 | 5.479 | 5.26905 | 5.176255 | 0.2099502 | 0 | 0.09279443
89.76566 | 5.4721 | 5.269897 | 5.177411 | 0.2022031 | 0 | 0.0924856
89.77566 | 5.4849 | 5.270707 | 5.178528 | 0.214193 | 0 | 0.09217879
89.78566 | 5.485 | 5.27148 | 5.179606 | 0.2135203 | 0.0009076731 | 0.09096629
89.79565 | 5.4927 | 5.272214 | 5.180643 | 0.2204859 | 0.002173738 | 0.08939768
89.80565 | 5.4945 | 5.272911 | 5.181641 | 0.2215888 | 0.003374358 | 0.08789617
89.81565 | 5.5077 | 5.27357 | 5.182599 | 0.2341298 | 0.004512716 | 0.08645885
89.82565 | 5.5053 | 5.274191 | 5.183516 | 0.2311095 | 0.005592909 | 0.08508163
89.83565 | 5.5141 | 5.274772 | 5.184393 | 0.2393279 | 0.006618695 | 0.08376072
89.84565 | 5.521 | 5.275315 | 5.185228 | 0.2456855 | 0.00759352 | 0.08249267
89.85564 | 5.531 | 5.275817 | 5.186022 | 0.255183 | 0.008519647 | 0.08127546
89.86564 | 5.534 | 5.27628 | 5.186775 | 0.2577197 | 0.009401847 | 0.08010376
89.87564 | 5.5453 | 5.276704 | 5.187486 | 0.2685964 | 0.01024186 | 0.07897608
89.88564 | 5.547 | 5.277087 | 5.188154 | 0.2699134 | 0.01104217 | 0.07788993
89.89564 | 5.5562 | 5.277429 | 5.188781 | 0.2787711 | 0.01180509 | 0.07684299
89.90564 | 5.561 | 5.27773 | 5.189365 | 0.2832697 | 0.01253274 | 0.0758331
89.91563 | 5.5771 | 5.27799 | 5.189905 | 0.2991097 | 0.01322642 | 0.07485923
89.92563 | 5.5848 | 5.278209 | 5.190402 | 0.306591 | 0.01388936 | 0.07391758
89.93563 | 5.5973 | 5.278386 | 5.190856 | 0.3189141 | 0.01452256 | 0.07300743
89.94563 | 5.5855 | 5.278521 | 5.191266 | 0.3069794 | 0.0151276 | 0.07212715
89.95563 | 5.6195 | 5.278613 | 5.191632 | 0.3408871 | 0.01570598 | 0.07127525
89.96563 | 5.6054 | 5.278662 | 5.191953 | 0.3267376 | 0.01625908 | 0.07045033
89.97562 | 5.6251 | 5.278669 | 5.192229 | 0.3464311 | 0.01678768 | 0.06965185
89.98562 | 5.6305 | 5.278632 | 5.192461 | 0.3518679 | 0.01729404 | 0.06887701
89.99562 | 5.6495 | 5.278552 | 5.192647 | 0.3709484 | 0.01777877 | 0.06812545