## Summary
Parameter | Mo Im-3m
Sample | M3.csv
Method | GSAS-II
Phase name | Mo Im-3m
COD / MP ID | mp-129
Formula | Mo
Space group | Im-3m
Space group # | 229
Crystal system | cubic
a (Å) | 3.22794
b (Å) | 3.22794
c (Å) | 3.22794
α (°) | 90
β (°) | 90
γ (°) | 90
Volume (A^3) | 33.63392
da/a0 (%) | 1.904
db/b0 (%) | 1.904
dc/c0 (%) | 1.904
dV/V0 (%) | 5.823
Weight fraction (%) | 100
Weight fraction ± (%)
Weight fraction error source
Weight fraction method | hill_howard
Crystallite size (nm) | 1000
Crystallite size source | gsas_hap_size
Scale factor | 2.60415
U (Caglioti) | 0.00016
V (Caglioti) | -0.00021
W (Caglioti) | 0.00047
X (Lorentzian) | 0
Y (Lorentzian) | 2.6059
η at strongest | 1
FWHM (°) | 2.769
FWHM reference 2theta (deg) | 39.4742
FWHM reference hkl | [1, 1, 0]
N reflections | 4
Seeded by | gsas2
Zero shift (°) | 0
Rwp (%) | 47.67
Rp (%) | 24.54
χ² | 18.74
GoF | 4.329

## Plot Data
2theta | Y_obs | Y_calc | Background | Residual | Mo Im-3m | Mo Im-3m peak 2θ | Mo Im-3m [hkl]
10.00929 | 30.9226 | 27.55647 | 27.52674 | 3.366131 | 0.02972709 | 39.446 | [110]
10.01929 | 30.8883 | 27.56002 | 27.53028 | 3.328278 | 0.02974607 | 57.013 | [200]
10.02929 | 30.9373 | 27.56356 | 27.53379 | 3.373743 | 0.02976506 | 71.538 | [211]
10.03928 | 30.9248 | 27.56707 | 27.53729 | 3.35773 | 0.02978406 | 84.9 | [220]
10.04928 | 30.9271 | 27.57057 | 27.54077 | 3.356532 | 0.02980309
10.05928 | 30.8892 | 27.57405 | 27.54423 | 3.315151 | 0.02982214
10.06928 | 30.9104 | 27.57751 | 27.54767 | 3.332888 | 0.02984121
10.07928 | 30.9211 | 27.58096 | 27.5511 | 3.340143 | 0.0298603
10.08928 | 30.9155 | 27.58438 | 27.5545 | 3.331116 | 0.0298794
10.09927 | 30.9266 | 27.58779 | 27.55789 | 3.33881 | 0.02989851
10.10927 | 30.888 | 27.59118 | 27.56126 | 3.296818 | 0.02991766
10.11927 | 30.9285 | 27.59456 | 27.56462 | 3.333945 | 0.02993682
10.12927 | 30.8789 | 27.59791 | 27.56796 | 3.280989 | 0.02995601
10.13927 | 30.8831 | 27.60125 | 27.57127 | 3.281851 | 0.02997521
10.14927 | 30.9082 | 27.60457 | 27.57457 | 3.303631 | 0.02999443
10.15926 | 30.9153 | 27.60787 | 27.57785 | 3.307431 | 0.03001365
10.16926 | 30.896 | 27.61115 | 27.58112 | 3.284847 | 0.03003291
10.17926 | 30.9059 | 27.61442 | 27.58437 | 3.29148 | 0.03005218
10.18926 | 30.8689 | 27.61767 | 27.5876 | 3.25123 | 0.03007149
10.19926 | 30.8956 | 27.6209 | 27.59081 | 3.274699 | 0.0300908
10.20926 | 30.8717 | 27.62412 | 27.59401 | 3.247585 | 0.03011013
10.21925 | 30.8608 | 27.62731 | 27.59718 | 3.233491 | 0.03012947
10.22925 | 30.8876 | 27.63049 | 27.60034 | 3.257113 | 0.03014884
10.23925 | 30.8687 | 27.63365 | 27.60348 | 3.235052 | 0.03016823
10.24925 | 30.8589 | 27.63679 | 27.6066 | 3.222108 | 0.03018764
10.25925 | 30.8463 | 27.63992 | 27.60971 | 3.206382 | 0.03020708
10.26925 | 30.8709 | 27.64303 | 27.6128 | 3.227874 | 0.03022653
10.27924 | 30.868 | 27.64611 | 27.61587 | 3.221886 | 0.03024598
10.28924 | 30.8591 | 27.64919 | 27.61892 | 3.209913 | 0.03026547
10.29924 | 30.8657 | 27.65224 | 27.62196 | 3.213457 | 0.03028498
10.30924 | 30.8523 | 27.65528 | 27.62498 | 3.197019 | 0.03030451
10.31924 | 30.8346 | 27.6583 | 27.62798 | 3.176298 | 0.03032405
10.32924 | 30.8799 | 27.66131 | 27.63096 | 3.218595 | 0.03034362
10.33923 | 30.8267 | 27.66429 | 27.63392 | 3.162412 | 0.03036319
10.34923 | 30.8489 | 27.66726 | 27.63687 | 3.181644 | 0.0303828
10.35923 | 30.8279 | 27.67021 | 27.6398 | 3.157693 | 0.03040242
10.36923 | 30.8505 | 27.67314 | 27.64272 | 3.177359 | 0.03042207
10.37923 | 30.8429 | 27.67606 | 27.64562 | 3.166843 | 0.03044173
10.38922 | 30.8482 | 27.67895 | 27.64849 | 3.169247 | 0.03046139
10.39922 | 30.8385 | 27.68183 | 27.65135 | 3.156666 | 0.03048109
10.40922 | 30.8519 | 27.6847 | 27.6542 | 3.167202 | 0.03050082
10.41922 | 30.8284 | 27.68754 | 27.65702 | 3.140855 | 0.03052056
10.42922 | 30.8617 | 27.69037 | 27.65983 | 3.171326 | 0.03054032
10.43922 | 30.8234 | 27.69319 | 27.66263 | 3.130214 | 0.03056011
10.44921 | 30.8659 | 27.69598 | 27.6654 | 3.169921 | 0.03057989
10.45921 | 30.818 | 27.69876 | 27.66816 | 3.119244 | 0.03059972
10.46921 | 30.8428 | 27.70152 | 27.6709 | 3.141284 | 0.03061956
10.47921 | 30.823 | 27.70426 | 27.67362 | 3.11874 | 0.03063942
10.48921 | 30.8565 | 27.70699 | 27.67633 | 3.149515 | 0.0306593
10.49921 | 30.8269 | 27.70969 | 27.67901 | 3.117206 | 0.0306792
10.5092 | 30.8451 | 27.71238 | 27.68168 | 3.132717 | 0.0306991
10.5192 | 30.8447 | 27.71506 | 27.68434 | 3.129643 | 0.03071904
10.5292 | 30.8465 | 27.71771 | 27.68698 | 3.128785 | 0.03073901
10.5392 | 30.836 | 27.72035 | 27.6896 | 3.115645 | 0.03075899
10.5492 | 30.85 | 27.72298 | 27.6922 | 3.127022 | 0.03077899
10.5592 | 30.8294 | 27.72558 | 27.69478 | 3.103816 | 0.03079901
10.56919 | 30.8453 | 27.72817 | 27.69735 | 3.11713 | 0.03081903
10.57919 | 30.8133 | 27.73074 | 27.6999 | 3.082559 | 0.03083909
10.58919 | 30.8362 | 27.7333 | 27.70244 | 3.102904 | 0.03085918
10.59919 | 30.8235 | 27.73583 | 27.70495 | 3.087666 | 0.03087928
10.60919 | 30.838 | 27.73835 | 27.70745 | 3.099646 | 0.0308994
10.61919 | 30.8422 | 27.74086 | 27.70994 | 3.101342 | 0.03091955
10.62918 | 30.8292 | 27.74334 | 27.7124 | 3.085858 | 0.03093969
10.63918 | 30.8274 | 27.74581 | 27.71485 | 3.081588 | 0.03095987
10.64918 | 30.836 | 27.74826 | 27.71728 | 3.087736 | 0.03098007
10.65918 | 30.8288 | 27.7507 | 27.7197 | 3.0781 | 0.0310003
10.66918 | 30.8292 | 27.75312 | 27.7221 | 3.076081 | 0.03102054
10.67918 | 30.8357 | 27.75552 | 27.72448 | 3.080179 | 0.03104081
10.68917 | 30.8179 | 27.7579 | 27.72684 | 3.059996 | 0.03106107
10.69917 | 30.8121 | 27.76027 | 27.72919 | 3.051828 | 0.03108137
10.70917 | 30.812 | 27.76262 | 27.73152 | 3.049377 | 0.0311017
10.71917 | 30.807 | 27.76496 | 27.73384 | 3.042042 | 0.03112205
10.72917 | 30.8093 | 27.76728 | 27.73613 | 3.042025 | 0.03114241
10.73916 | 30.8322 | 27.76957 | 27.73841 | 3.062626 | 0.03116278
10.74916 | 30.8214 | 27.77186 | 27.74067 | 3.049542 | 0.03118319
10.75916 | 30.8217 | 27.77413 | 27.74292 | 3.047575 | 0.03120362
10.76916 | 30.8205 | 27.77638 | 27.74515 | 3.044124 | 0.03122407
10.77916 | 30.822 | 27.77861 | 27.74737 | 3.04339 | 0.03124453
10.78916 | 30.8207 | 27.78083 | 27.74956 | 3.039873 | 0.03126503
10.79915 | 30.8273 | 27.78302 | 27.75174 | 3.044275 | 0.03128552
10.80915 | 30.8085 | 27.78521 | 27.7539 | 3.023292 | 0.03130605
10.81915 | 30.8207 | 27.78738 | 27.75605 | 3.033325 | 0.0313266
10.82915 | 30.8248 | 27.78953 | 27.75818 | 3.035274 | 0.03134718
10.83915 | 30.8341 | 27.79166 | 27.76029 | 3.042441 | 0.03136777
10.84915 | 30.8266 | 27.79378 | 27.76239 | 3.032824 | 0.03138839
10.85914 | 30.8147 | 27.79587 | 27.76447 | 3.018825 | 0.031409
10.86914 | 30.837 | 27.79796 | 27.76653 | 3.039042 | 0.03142966
10.87914 | 30.8436 | 27.80003 | 27.76858 | 3.043574 | 0.03145034
10.88914 | 30.8451 | 27.80208 | 27.77061 | 3.043024 | 0.03147104
10.89914 | 30.8331 | 27.80411 | 27.77262 | 3.02899 | 0.03149176
10.90914 | 30.8241 | 27.80613 | 27.77462 | 3.017972 | 0.0315125
10.91913 | 30.818 | 27.80813 | 27.77659 | 3.009873 | 0.03153324
10.92913 | 30.8137 | 27.81011 | 27.77856 | 3.003589 | 0.03155402
10.93913 | 30.8362 | 27.81208 | 27.7805 | 3.024121 | 0.03157483
10.94913 | 30.8388 | 27.81403 | 27.78244 | 3.024769 | 0.03159565
10.95913 | 30.8341 | 27.81597 | 27.78435 | 3.018134 | 0.0316165
10.96913 | 30.8181 | 27.81788 | 27.78625 | 3.000215 | 0.03163737
10.97912 | 30.8286 | 27.81979 | 27.78813 | 3.008815 | 0.03165824
10.98912 | 30.8028 | 27.82167 | 27.78999 | 2.981129 | 0.03167915
10.99912 | 30.8234 | 27.82354 | 27.79184 | 2.99986 | 0.03170008
11.00912 | 30.8327 | 27.82539 | 27.79367 | 3.007307 | 0.03172104
11.01912 | 30.8123 | 27.82723 | 27.79549 | 2.98507 | 0.03174201
11.02912 | 30.811 | 27.82905 | 27.79729 | 2.98195 | 0.03176301
11.03911 | 30.8128 | 27.83085 | 27.79907 | 2.981947 | 0.031784
11.04911 | 30.8004 | 27.83264 | 27.80084 | 2.96776 | 0.03180504
11.05911 | 30.7958 | 27.83441 | 27.80259 | 2.961388 | 0.0318261
11.06911 | 30.8236 | 27.83617 | 27.80432 | 2.987433 | 0.03184718
11.07911 | 30.7948 | 27.83791 | 27.80604 | 2.956894 | 0.03186829
11.08911 | 30.7982 | 27.83963 | 27.80774 | 2.958572 | 0.03188942
11.0991 | 30.8035 | 27.84133 | 27.80942 | 2.962167 | 0.03191054
11.1091 | 30.7925 | 27.84302 | 27.81109 | 2.949477 | 0.03193171
11.1191 | 30.7976 | 27.8447 | 27.81274 | 2.952903 | 0.0319529
11.1291 | 30.7911 | 27.84635 | 27.81438 | 2.944745 | 0.03197411
11.1391 | 30.8006 | 27.848 | 27.816 | 2.952603 | 0.03199534
11.14909 | 30.8061 | 27.84962 | 27.8176 | 2.95648 | 0.03201658
11.15909 | 30.7861 | 27.85123 | 27.81919 | 2.93487 | 0.03203786
11.16909 | 30.7923 | 27.85282 | 27.82076 | 2.939477 | 0.03205916
11.17909 | 30.8007 | 27.8544 | 27.82232 | 2.9463 | 0.03208047
11.18909 | 30.7854 | 27.85596 | 27.82386 | 2.929439 | 0.03210182
11.19909 | 30.7821 | 27.85751 | 27.82538 | 2.924594 | 0.03212318
11.20908 | 30.7929 | 27.85903 | 27.82689 | 2.933867 | 0.03214455
11.21908 | 30.8034 | 27.86055 | 27.82838 | 2.942854 | 0.03216596
11.22908 | 30.7938 | 27.86204 | 27.82986 | 2.931757 | 0.03218739
11.23908 | 30.7911 | 27.86352 | 27.83131 | 2.927577 | 0.03220884
11.24908 | 30.7844 | 27.86499 | 27.83276 | 2.919412 | 0.03223031
11.25908 | 30.7802 | 27.86644 | 27.83418 | 2.913763 | 0.03225181
11.26907 | 30.7907 | 27.86787 | 27.83559 | 2.922832 | 0.0322733
11.27907 | 30.792 | 27.86928 | 27.83699 | 2.922715 | 0.03229485
11.28907 | 30.7998 | 27.87069 | 27.83837 | 2.929114 | 0.03231641
11.29907 | 30.79 | 27.87207 | 27.83973 | 2.917929 | 0.032338
11.30907 | 30.7958 | 27.87344 | 27.84108 | 2.92236 | 0.0323596
11.31907 | 30.7863 | 27.87479 | 27.84241 | 2.911507 | 0.03238124
11.32906 | 30.7649 | 27.87613 | 27.84373 | 2.888771 | 0.03240286
11.33906 | 30.7873 | 27.87745 | 27.84503 | 2.90985 | 0.03242454
11.34906 | 30.792 | 27.87876 | 27.84631 | 2.913244 | 0.03244623
11.35906 | 30.794 | 27.88005 | 27.84758 | 2.913954 | 0.03246795
11.36906 | 30.7877 | 27.88132 | 27.84883 | 2.90638 | 0.03248969
11.37906 | 30.7903 | 27.88258 | 27.85007 | 2.907722 | 0.03251146
11.38905 | 30.7823 | 27.88382 | 27.85129 | 2.898481 | 0.03253322
11.39905 | 30.7695 | 27.88505 | 27.85249 | 2.884454 | 0.03255503
11.40905 | 30.7842 | 27.88626 | 27.85368 | 2.897943 | 0.03257686
11.41905 | 30.7885 | 27.88745 | 27.85485 | 2.901048 | 0.03259872
11.42905 | 30.7861 | 27.88863 | 27.85601 | 2.897469 | 0.0326206
11.43905 | 30.7739 | 27.88979 | 27.85715 | 2.884105 | 0.0326425
11.44904 | 30.7764 | 27.89094 | 27.85828 | 2.885458 | 0.0326644
11.45904 | 30.7828 | 27.89207 | 27.85939 | 2.890726 | 0.03268634
11.46904 | 30.7805 | 27.89319 | 27.86048 | 2.887309 | 0.03270831
11.47904 | 30.7927 | 27.89429 | 27.86156 | 2.898408 | 0.03273029
11.48904 | 30.785 | 27.89538 | 27.86263 | 2.889623 | 0.03275231
11.49904 | 30.7727 | 27.89645 | 27.86367 | 2.876253 | 0.03277435
11.50903 | 30.7589 | 27.8975 | 27.8647 | 2.8614 | 0.03279638
11.51903 | 30.7755 | 27.89854 | 27.86572 | 2.876961 | 0.03281847
11.52903 | 30.7648 | 27.89956 | 27.86672 | 2.865238 | 0.03284057
11.53903 | 30.7632 | 27.90057 | 27.86771 | 2.86263 | 0.0328627
11.54903 | 30.7612 | 27.90156 | 27.86868 | 2.859638 | 0.03288485
11.55902 | 30.768 | 27.90254 | 27.86963 | 2.865463 | 0.032907
11.56902 | 30.768 | 27.9035 | 27.87057 | 2.864502 | 0.0329292
11.57902 | 30.759 | 27.90444 | 27.87149 | 2.854556 | 0.03295142
11.58902 | 30.7672 | 27.90537 | 27.8724 | 2.861826 | 0.03297366
11.59902 | 30.7412 | 27.90629 | 27.87329 | 2.834912 | 0.03299593
11.60902 | 30.7408 | 27.90719 | 27.87417 | 2.833612 | 0.03301821
11.61901 | 30.7475 | 27.90807 | 27.87503 | 2.83943 | 0.03304051
11.62901 | 30.753 | 27.90894 | 27.87588 | 2.844061 | 0.03306284
11.63901 | 30.7476 | 27.90979 | 27.87671 | 2.837808 | 0.0330852
11.64901 | 30.7465 | 27.91063 | 27.87752 | 2.835871 | 0.03310758
11.65901 | 30.7376 | 27.91145 | 27.87832 | 2.826149 | 0.03312999
11.66901 | 30.7258 | 27.91226 | 27.87911 | 2.813542 | 0.03315242
11.679 | 30.7122 | 27.91305 | 27.87987 | 2.799151 | 0.03317485
11.689 | 30.7257 | 27.91383 | 27.88063 | 2.811875 | 0.03319732
11.699 | 30.7222 | 27.91459 | 27.88137 | 2.807614 | 0.03321982
11.709 | 30.7223 | 27.91533 | 27.88209 | 2.806968 | 0.03324235
11.719 | 30.7155 | 27.91606 | 27.8828 | 2.799438 | 0.0332649
11.729 | 30.7138 | 27.91678 | 27.88349 | 2.797023 | 0.03328747
11.73899 | 30.7092 | 27.91748 | 27.88417 | 2.791724 | 0.03331004
11.74899 | 30.6933 | 27.91816 | 27.88483 | 2.775139 | 0.03333265
11.75899 | 30.6913 | 27.91883 | 27.88548 | 2.77247 | 0.03335529
11.76899 | 30.6953 | 27.91948 | 27.88611 | 2.775815 | 0.03337796
11.77899 | 30.6827 | 27.92012 | 27.88672 | 2.762576 | 0.03340065
11.78899 | 30.6706 | 27.92075 | 27.88732 | 2.749852 | 0.03342336
11.79898 | 30.6631 | 27.92136 | 27.88791 | 2.741744 | 0.03344608
11.80898 | 30.6628 | 27.92195 | 27.88848 | 2.740851 | 0.03346883
11.81898 | 30.6552 | 27.92253 | 27.88904 | 2.732672 | 0.03349162
11.82898 | 30.6555 | 27.92309 | 27.88958 | 2.732409 | 0.03351443
11.83898 | 30.6476 | 27.92364 | 27.8901 | 2.723961 | 0.03353726
11.84898 | 30.6451 | 27.92417 | 27.89061 | 2.720927 | 0.03356012
11.85897 | 30.6244 | 27.92469 | 27.89111 | 2.69971 | 0.03358298
11.86897 | 30.6306 | 27.92519 | 27.89159 | 2.705407 | 0.03360588
11.87897 | 30.6329 | 27.92568 | 27.89205 | 2.707218 | 0.0336288
11.88897 | 30.5984 | 27.92615 | 27.8925 | 2.672245 | 0.03365176
11.89897 | 30.6069 | 27.92661 | 27.89294 | 2.680287 | 0.03367474
11.90897 | 30.6111 | 27.92706 | 27.89336 | 2.684044 | 0.03369774
11.91896 | 30.5939 | 27.92748 | 27.89376 | 2.666416 | 0.03372074
11.92896 | 30.6075 | 27.9279 | 27.89415 | 2.679603 | 0.03374379
11.93896 | 30.5963 | 27.9283 | 27.89453 | 2.668005 | 0.03376686
11.94896 | 30.5852 | 27.92868 | 27.89489 | 2.656521 | 0.03378996
11.95896 | 30.5723 | 27.92905 | 27.89523 | 2.643253 | 0.03381308
11.96895 | 30.5827 | 27.9294 | 27.89556 | 2.6533 | 0.0338362
11.97895 | 30.5622 | 27.92974 | 27.89588 | 2.632461 | 0.03385938
11.98895 | 30.5661 | 27.93006 | 27.89618 | 2.636037 | 0.03388257
11.99895 | 30.5779 | 27.93037 | 27.89647 | 2.647528 | 0.03390579
12.00895 | 30.5696 | 27.93067 | 27.89674 | 2.638934 | 0.03392904
12.01895 | 30.5637 | 27.93095 | 27.89699 | 2.632755 | 0.03395231
12.02894 | 30.5497 | 27.93121 | 27.89723 | 2.61849 | 0.03397557
12.03894 | 30.5465 | 27.93146 | 27.89746 | 2.615041 | 0.0339989
12.04894 | 30.5632 | 27.93169 | 27.89767 | 2.631505 | 0.03402224
12.05894 | 30.5544 | 27.93191 | 27.89787 | 2.622485 | 0.03404561
12.06894 | 30.557 | 27.93212 | 27.89805 | 2.62488 | 0.034069
12.07894 | 30.5435 | 27.93231 | 27.89822 | 2.611189 | 0.03409242
12.08893 | 30.5404 | 27.93249 | 27.89837 | 2.607913 | 0.03411584
12.09893 | 30.5305 | 27.93265 | 27.89851 | 2.597852 | 0.03413931
12.10893 | 30.5318 | 27.9328 | 27.89863 | 2.599005 | 0.0341628
12.11893 | 30.5467 | 27.93293 | 27.89874 | 2.613773 | 0.03418632
12.12893 | 30.5293 | 27.93304 | 27.89883 | 2.596255 | 0.03420986
12.13893 | 30.5206 | 27.93315 | 27.89891 | 2.587452 | 0.03423342
12.14892 | 30.5211 | 27.93324 | 27.89898 | 2.587864 | 0.034257
12.15892 | 30.5245 | 27.93331 | 27.89903 | 2.591191 | 0.03428061
12.16892 | 30.5167 | 27.93337 | 27.89906 | 2.583332 | 0.03430425
12.17892 | 30.5032 | 27.93341 | 27.89908 | 2.569787 | 0.03432792
12.18892 | 30.5082 | 27.93344 | 27.89909 | 2.574757 | 0.03435161
12.19892 | 30.5024 | 27.93346 | 27.89908 | 2.568942 | 0.03437533
12.20891 | 30.4907 | 27.93346 | 27.89906 | 2.557241 | 0.03439905
12.21891 | 30.4839 | 27.93344 | 27.89902 | 2.550455 | 0.03442282
12.22891 | 30.4647 | 27.93342 | 27.89897 | 2.531283 | 0.03444661
12.23891 | 30.4542 | 27.93337 | 27.8989 | 2.520826 | 0.03447043
12.24891 | 30.4629 | 27.93332 | 27.89882 | 2.529583 | 0.03449428
12.25891 | 30.4722 | 27.93325 | 27.89873 | 2.538955 | 0.03451815
12.2689 | 30.462 | 27.93316 | 27.89862 | 2.528841 | 0.03454202
12.2789 | 30.4597 | 27.93306 | 27.89849 | 2.526641 | 0.03456594
12.2889 | 30.4423 | 27.93294 | 27.89835 | 2.509356 | 0.03458989
12.2989 | 30.4338 | 27.93281 | 27.8982 | 2.500985 | 0.03461386
12.3089 | 30.4346 | 27.93267 | 27.89803 | 2.501929 | 0.03463786
12.31889 | 30.4202 | 27.93251 | 27.89785 | 2.487687 | 0.03466186
12.32889 | 30.4102 | 27.93234 | 27.89766 | 2.477859 | 0.03468591
12.33889 | 30.4168 | 27.93215 | 27.89744 | 2.484646 | 0.03470999
12.34889 | 30.3963 | 27.93195 | 27.89722 | 2.464347 | 0.03473409
12.35889 | 30.3978 | 27.93174 | 27.89698 | 2.466062 | 0.03475821
12.36889 | 30.39 | 27.93151 | 27.89673 | 2.458491 | 0.03478237
12.37888 | 30.3942 | 27.93126 | 27.89646 | 2.462935 | 0.03480652
12.38888 | 30.3967 | 27.93101 | 27.89618 | 2.465693 | 0.03483073
12.39888 | 30.3895 | 27.93073 | 27.89588 | 2.458765 | 0.03485496
12.40888 | 30.3713 | 27.93045 | 27.89557 | 2.440852 | 0.03487921
12.41888 | 30.3843 | 27.93015 | 27.89524 | 2.454153 | 0.03490349
12.42888 | 30.3756 | 27.92983 | 27.8949 | 2.445768 | 0.0349278
12.43887 | 30.3598 | 27.9295 | 27.89455 | 2.430297 | 0.03495211
12.44887 | 30.3649 | 27.92916 | 27.89418 | 2.43574 | 0.03497647
12.45887 | 30.3515 | 27.9288 | 27.8938 | 2.422697 | 0.03500086
12.46887 | 30.3327 | 27.92843 | 27.89341 | 2.404269 | 0.03502527
12.47887 | 30.3443 | 27.92805 | 27.893 | 2.416255 | 0.03504972
12.48887 | 30.3518 | 27.92765 | 27.89257 | 2.424154 | 0.03507418
12.49886 | 30.3645 | 27.92723 | 27.89213 | 2.437268 | 0.03509865
12.50886 | 30.3628 | 27.9268 | 27.89168 | 2.435996 | 0.03512316
12.51886 | 30.351 | 27.92636 | 27.89121 | 2.424638 | 0.03514771
12.52886 | 30.3524 | 27.92591 | 27.89073 | 2.426494 | 0.03517228
12.53886 | 30.3436 | 27.92544 | 27.89024 | 2.418164 | 0.03519688
12.54886 | 30.3401 | 27.92495 | 27.88973 | 2.415149 | 0.03522151
12.55885 | 30.3217 | 27.92445 | 27.88921 | 2.397246 | 0.03524613
12.56885 | 30.347 | 27.92394 | 27.88867 | 2.423058 | 0.03527081
12.57885 | 30.3269 | 27.92342 | 27.88812 | 2.403485 | 0.03529552
12.58885 | 30.33 | 27.92288 | 27.88756 | 2.407125 | 0.03532024
12.59885 | 30.3438 | 27.92232 | 27.88698 | 2.421479 | 0.035345
12.60885 | 30.3309 | 27.92175 | 27.88638 | 2.409147 | 0.03536979
12.61884 | 30.3292 | 27.92117 | 27.88578 | 2.408028 | 0.03539457
12.62884 | 30.3338 | 27.92058 | 27.88516 | 2.413224 | 0.03541942
12.63884 | 30.3366 | 27.91997 | 27.88452 | 2.416633 | 0.03544428
12.64884 | 30.3349 | 27.91934 | 27.88387 | 2.415557 | 0.03546917
12.65884 | 30.3272 | 27.91871 | 27.88321 | 2.408494 | 0.03549409
12.66884 | 30.3071 | 27.91805 | 27.88254 | 2.389046 | 0.03551904
12.67883 | 30.315 | 27.91739 | 27.88185 | 2.39761 | 0.03554398
12.68883 | 30.312 | 27.91671 | 27.88114 | 2.395289 | 0.03556898
12.69883 | 30.2968 | 27.91602 | 27.88042 | 2.380782 | 0.03559401
12.70883 | 30.3015 | 27.91531 | 27.87969 | 2.386188 | 0.03561907
12.71883 | 30.29 | 27.91459 | 27.87895 | 2.375408 | 0.03564415
12.72882 | 30.309 | 27.91386 | 27.87819 | 2.395142 | 0.03566923
12.73882 | 30.29 | 27.91311 | 27.87742 | 2.376889 | 0.03569437
12.74882 | 30.2941 | 27.91235 | 27.87663 | 2.381751 | 0.03571953
12.75882 | 30.2905 | 27.91157 | 27.87583 | 2.378926 | 0.03574473
12.76882 | 30.2789 | 27.91079 | 27.87502 | 2.368115 | 0.03576994
12.77882 | 30.2614 | 27.90998 | 27.87419 | 2.351417 | 0.03579519
12.78881 | 30.2567 | 27.90917 | 27.87335 | 2.347533 | 0.03582044
12.79881 | 30.2439 | 27.90834 | 27.87249 | 2.335563 | 0.03584574
12.80881 | 30.2518 | 27.90749 | 27.87162 | 2.344306 | 0.03587107
12.81881 | 30.2487 | 27.90664 | 27.87074 | 2.342063 | 0.03589642
12.82881 | 30.2415 | 27.90577 | 27.86984 | 2.335734 | 0.03592181
12.83881 | 30.2263 | 27.90488 | 27.86893 | 2.321418 | 0.03594722
12.8488 | 30.233 | 27.90398 | 27.86801 | 2.329015 | 0.03597263
12.8588 | 30.2215 | 27.90307 | 27.86707 | 2.318427 | 0.0359981
12.8688 | 30.2147 | 27.90215 | 27.86612 | 2.312552 | 0.0360236
12.8788 | 30.2004 | 27.90121 | 27.86516 | 2.29919 | 0.03604912
12.8888 | 30.2146 | 27.90026 | 27.86418 | 2.314343 | 0.03607467
12.8988 | 30.185 | 27.89929 | 27.86319 | 2.285708 | 0.03610025
12.90879 | 30.1906 | 27.89831 | 27.86219 | 2.292286 | 0.03612583
12.91879 | 30.1793 | 27.89732 | 27.86117 | 2.281979 | 0.03615147
12.92879 | 30.1678 | 27.89632 | 27.86014 | 2.271485 | 0.03617712
12.93879 | 30.1589 | 27.8953 | 27.85909 | 2.263604 | 0.03620282
12.94879 | 30.1522 | 27.89426 | 27.85803 | 2.257937 | 0.03622854
12.95879 | 30.1603 | 27.89322 | 27.85696 | 2.267084 | 0.03625429
12.96878 | 30.1536 | 27.89216 | 27.85588 | 2.261442 | 0.03628003
12.97878 | 30.1461 | 27.89108 | 27.85478 | 2.255015 | 0.03630584
12.98878 | 30.1333 | 27.89 | 27.85367 | 2.243302 | 0.03633167
12.99878 | 30.13 | 27.8889 | 27.85254 | 2.241102 | 0.03635753
13.00878 | 30.1174 | 27.88779 | 27.8514 | 2.229615 | 0.03638342
13.01878 | 30.1076 | 27.88666 | 27.85025 | 2.220941 | 0.03640934
13.02877 | 30.0941 | 27.88552 | 27.84908 | 2.20858 | 0.03643526
13.03877 | 30.0832 | 27.88437 | 27.84791 | 2.198833 | 0.03646123
13.04877 | 30.0954 | 27.8832 | 27.84671 | 2.2122 | 0.03648724
13.05877 | 30.0761 | 27.88202 | 27.84551 | 2.194079 | 0.03651326
13.06877 | 30.0735 | 27.88083 | 27.84429 | 2.192672 | 0.03653932
13.07877 | 30.0617 | 27.87962 | 27.84306 | 2.182079 | 0.03656541
13.08876 | 30.0621 | 27.8784 | 27.84181 | 2.183697 | 0.0365915
13.09876 | 30.0536 | 27.87717 | 27.84055 | 2.176429 | 0.03661765
13.10876 | 30.0351 | 27.87592 | 27.83928 | 2.159175 | 0.03664383
13.11876 | 30.0215 | 27.87467 | 27.838 | 2.146834 | 0.03667003
13.12876 | 30.0068 | 27.87339 | 27.8367 | 2.133407 | 0.03669626
13.13875 | 30.0054 | 27.87211 | 27.83539 | 2.133291 | 0.0367225
13.14875 | 30.0014 | 27.87081 | 27.83406 | 2.130589 | 0.03674879
13.15875 | 29.9838 | 27.8695 | 27.83272 | 2.114301 | 0.03677511
13.16875 | 29.9774 | 27.86817 | 27.83137 | 2.109226 | 0.03680146
13.17875 | 29.9815 | 27.86684 | 27.83001 | 2.114664 | 0.03682784
13.18875 | 29.9659 | 27.86549 | 27.82863 | 2.100415 | 0.03685425
13.19874 | 29.963 | 27.86412 | 27.82724 | 2.098877 | 0.03688065
13.20874 | 29.9439 | 27.86275 | 27.82584 | 2.081154 | 0.03690712
13.21874 | 29.9503 | 27.86136 | 27.82442 | 2.088945 | 0.03693362
13.22874 | 29.9476 | 27.85995 | 27.82299 | 2.087648 | 0.03696014
13.23874 | 29.9187 | 27.85854 | 27.82155 | 2.060164 | 0.03698669
13.24874 | 29.9182 | 27.85711 | 27.82009 | 2.061093 | 0.03701328
13.25873 | 29.8989 | 27.85567 | 27.81863 | 2.043234 | 0.03703987
13.26873 | 29.9053 | 27.85421 | 27.81714 | 2.051089 | 0.03706651
13.27873 | 29.8924 | 27.85274 | 27.81565 | 2.039657 | 0.03709318
13.28873 | 29.8812 | 27.85126 | 27.81414 | 2.029938 | 0.03711988
13.29873 | 29.8835 | 27.84977 | 27.81262 | 2.033732 | 0.03714661
13.30873 | 29.8763 | 27.84826 | 27.81109 | 2.028039 | 0.03717337
13.31872 | 29.8895 | 27.84674 | 27.80954 | 2.042757 | 0.03720014
13.32872 | 29.8693 | 27.84521 | 27.80798 | 2.02409 | 0.03722696
13.33872 | 29.8691 | 27.84366 | 27.80641 | 2.025436 | 0.0372538
13.34872 | 29.8503 | 27.84211 | 27.80483 | 2.008194 | 0.03728069
13.35872 | 29.8515 | 27.84053 | 27.80323 | 2.010965 | 0.0373076
13.36872 | 29.8365 | 27.83895 | 27.80162 | 1.99755 | 0.03733454
13.37871 | 29.8273 | 27.83736 | 27.79999 | 1.989945 | 0.03736149
13.38871 | 29.8309 | 27.83575 | 27.79836 | 1.995155 | 0.03738849
13.39871 | 29.839 | 27.83412 | 27.79671 | 2.004877 | 0.03741552
13.40871 | 29.8537 | 27.83249 | 27.79505 | 2.021212 | 0.03744257
13.41871 | 29.8321 | 27.83084 | 27.79337 | 2.00126 | 0.03746967
13.42871 | 29.8282 | 27.82918 | 27.79168 | 1.999021 | 0.03749679
13.4387 | 29.8365 | 27.82751 | 27.78998 | 2.008993 | 0.03752391
13.4487 | 29.8315 | 27.82582 | 27.78827 | 2.005679 | 0.03755109
13.4587 | 29.8154 | 27.82412 | 27.78654 | 1.991278 | 0.0375783
13.4687 | 29.8089 | 27.82241 | 27.7848 | 1.98649 | 0.03760555
13.4787 | 29.8076 | 27.82069 | 27.78305 | 1.986914 | 0.03763282
13.4887 | 29.8093 | 27.81895 | 27.78129 | 1.990351 | 0.03766013
13.49869 | 29.8128 | 27.8172 | 27.77951 | 1.995599 | 0.03768743
13.50869 | 29.8187 | 27.81544 | 27.77772 | 2.003261 | 0.03771479
13.51869 | 29.8086 | 27.81366 | 27.77592 | 1.994936 | 0.03774219
13.52869 | 29.8128 | 27.81188 | 27.77411 | 2.000924 | 0.03776962
13.53869 | 29.8236 | 27.81008 | 27.77228 | 2.013524 | 0.03779707
13.54868 | 29.8051 | 27.80827 | 27.77044 | 1.996835 | 0.03782454
13.55868 | 29.8091 | 27.80644 | 27.76859 | 2.00266 | 0.03785205
13.56868 | 29.7879 | 27.8046 | 27.76672 | 1.983298 | 0.0378796
13.57868 | 29.7935 | 27.80275 | 27.76484 | 1.990748 | 0.03790718
13.58868 | 29.7758 | 27.80089 | 27.76295 | 1.974911 | 0.0379348
13.59868 | 29.7686 | 27.79901 | 27.76105 | 1.969586 | 0.03796244
13.60867 | 29.7794 | 27.79713 | 27.75914 | 1.982272 | 0.03799008
13.61867 | 29.7856 | 27.79523 | 27.75721 | 1.990372 | 0.03801779
13.62867 | 29.7724 | 27.79332 | 27.75527 | 1.979085 | 0.03804552
13.63867 | 29.7617 | 27.79139 | 27.75332 | 1.97031 | 0.03807329
13.64867 | 29.7718 | 27.78945 | 27.75135 | 1.982348 | 0.03810109
13.65867 | 29.7727 | 27.7875 | 27.74937 | 1.985198 | 0.03812892
13.66866 | 29.779 | 27.78554 | 27.74738 | 1.993458 | 0.03815675
13.67866 | 29.7553 | 27.78357 | 27.74538 | 1.971733 | 0.03818464
13.68866 | 29.7371 | 27.78158 | 27.74337 | 1.95552 | 0.03821257
13.69866 | 29.7307 | 27.77958 | 27.74134 | 1.95112 | 0.03824053
13.70866 | 29.7106 | 27.77757 | 27.7393 | 1.933032 | 0.03826851
13.71866 | 29.7192 | 27.77554 | 27.73725 | 1.943656 | 0.03829653
13.72865 | 29.7094 | 27.77351 | 27.73518 | 1.935891 | 0.03832455
13.73865 | 29.7193 | 27.77146 | 27.73311 | 1.94784 | 0.03835263
13.74865 | 29.7081 | 27.7694 | 27.73102 | 1.938701 | 0.03838074
13.75865 | 29.7047 | 27.76733 | 27.72892 | 1.937374 | 0.03840889
13.76865 | 29.6957 | 27.76524 | 27.7268 | 1.93046 | 0.03843707
13.77865 | 29.6959 | 27.76314 | 27.72468 | 1.932758 | 0.03846528
13.78864 | 29.6904 | 27.76103 | 27.72254 | 1.929366 | 0.03849349
13.79864 | 29.6683 | 27.75891 | 27.72039 | 1.909389 | 0.03852176
13.80864 | 29.6362 | 27.75678 | 27.71823 | 1.879424 | 0.03855007
13.81864 | 29.6265 | 27.75463 | 27.71605 | 1.87187 | 0.03857841
13.82864 | 29.6305 | 27.75247 | 27.71386 | 1.87803 | 0.03860678
13.83864 | 29.6102 | 27.7503 | 27.71166 | 1.859901 | 0.03863518
13.84863 | 29.6085 | 27.74812 | 27.70945 | 1.860382 | 0.03866358
13.85863 | 29.6021 | 27.74592 | 27.70723 | 1.856178 | 0.03869205
13.86863 | 29.5897 | 27.74371 | 27.70499 | 1.845985 | 0.03872055
13.87863 | 29.5896 | 27.74149 | 27.70275 | 1.848105 | 0.03874908
13.88863 | 29.588 | 27.73926 | 27.70049 | 1.848737 | 0.03877765
13.89863 | 29.5658 | 27.73702 | 27.69821 | 1.828781 | 0.03880624
13.90862 | 29.536 | 27.73477 | 27.69593 | 1.801235 | 0.03883484
13.91862 | 29.5495 | 27.7325 | 27.69363 | 1.817003 | 0.0388635
13.92862 | 29.5265 | 27.73022 | 27.69132 | 1.796283 | 0.03889219
13.93862 | 29.5042 | 27.72792 | 27.689 | 1.776275 | 0.03892092
13.94862 | 29.4952 | 27.72562 | 27.68667 | 1.769579 | 0.03894968
13.95861 | 29.5103 | 27.72331 | 27.68433 | 1.786993 | 0.03897844
13.96861 | 29.4941 | 27.72098 | 27.68197 | 1.773122 | 0.03900727
13.97861 | 29.4794 | 27.71864 | 27.6796 | 1.760762 | 0.03903612
13.98861 | 29.4802 | 27.71629 | 27.67722 | 1.763914 | 0.03906502
13.99861 | 29.4748 | 27.71392 | 27.67483 | 1.760878 | 0.03909394
14.00861 | 29.4557 | 27.71155 | 27.67242 | 1.744154 | 0.0391229
14.0186 | 29.4582 | 27.70916 | 27.67001 | 1.74904 | 0.03915186
14.0286 | 29.4459 | 27.70676 | 27.66758 | 1.739139 | 0.03918088
14.0386 | 29.4219 | 27.70435 | 27.66514 | 1.717551 | 0.03920994
14.0486 | 29.4218 | 27.70193 | 27.66269 | 1.719875 | 0.03923903
14.0586 | 29.4148 | 27.69949 | 27.66022 | 1.71531 | 0.03926815
14.0686 | 29.4121 | 27.69704 | 27.65775 | 1.715058 | 0.0392973
14.07859 | 29.3981 | 27.69459 | 27.65526 | 1.703514 | 0.03932647
14.08859 | 29.4066 | 27.69211 | 27.65276 | 1.714485 | 0.03935569
14.09859 | 29.3919 | 27.68963 | 27.65025 | 1.702268 | 0.03938495
14.10859 | 29.3758 | 27.68714 | 27.64772 | 1.688663 | 0.03941423
14.11859 | 29.38 | 27.68463 | 27.64519 | 1.695369 | 0.03944356
14.12859 | 29.3642 | 27.68211 | 27.64264 | 1.682087 | 0.03947292
14.13858 | 29.3593 | 27.67959 | 27.64008 | 1.679715 | 0.03950228
14.14858 | 29.3402 | 27.67704 | 27.63751 | 1.663157 | 0.0395317
14.15858 | 29.3237 | 27.67449 | 27.63493 | 1.64921 | 0.03956116
14.16858 | 29.3316 | 27.67192 | 27.63233 | 1.659675 | 0.03959065
14.17858 | 29.3237 | 27.66935 | 27.62973 | 1.654352 | 0.03962018
14.18858 | 29.3215 | 27.66676 | 27.62711 | 1.65474 | 0.03964974
14.19857 | 29.3056 | 27.66416 | 27.62448 | 1.641438 | 0.03967931
14.20857 | 29.3048 | 27.66155 | 27.62184 | 1.64325 | 0.03970894
14.21857 | 29.2938 | 27.65893 | 27.61919 | 1.634873 | 0.0397386
14.22857 | 29.2834 | 27.65629 | 27.61652 | 1.627108 | 0.03976829
14.23857 | 29.273 | 27.65364 | 27.61385 | 1.619355 | 0.03979802
14.24857 | 29.2712 | 27.65099 | 27.61116 | 1.620214 | 0.03982779
14.25856 | 29.2546 | 27.64832 | 27.60846 | 1.606281 | 0.03985756
14.26856 | 29.2415 | 27.64564 | 27.60575 | 1.595862 | 0.0398874
14.27856 | 29.2537 | 27.64294 | 27.60303 | 1.610756 | 0.03991727
14.28856 | 29.249 | 27.64024 | 27.60029 | 1.60876 | 0.03994717
14.29856 | 29.2364 | 27.63752 | 27.59755 | 1.598876 | 0.0399771
14.30855 | 29.23 | 27.6348 | 27.59479 | 1.595201 | 0.04000705
14.31855 | 29.232 | 27.63206 | 27.59202 | 1.599941 | 0.04003706
14.32855 | 29.2263 | 27.62931 | 27.58924 | 1.596991 | 0.04006709
14.33855 | 29.2115 | 27.62655 | 27.58645 | 1.584953 | 0.04009718
14.34855 | 29.2048 | 27.62377 | 27.58365 | 1.581027 | 0.04012729
14.35855 | 29.1992 | 27.62099 | 27.58083 | 1.578212 | 0.04015743
14.36854 | 29.1891 | 27.61819 | 27.57801 | 1.570906 | 0.04018758
14.37854 | 29.1835 | 27.61539 | 27.57517 | 1.568114 | 0.0402178
14.38854 | 29.1725 | 27.61257 | 27.57232 | 1.559934 | 0.04024805
14.39854 | 29.194 | 27.60974 | 27.56946 | 1.584264 | 0.04027834
14.40854 | 29.1765 | 27.60689 | 27.56658 | 1.569607 | 0.04030866
14.41854 | 29.1659 | 27.60404 | 27.5637 | 1.56186 | 0.04033901
14.42853 | 29.1669 | 27.60118 | 27.56081 | 1.565722 | 0.04036938
14.43853 | 29.1602 | 27.5983 | 27.5579 | 1.561899 | 0.0403998
14.44853 | 29.1513 | 27.59541 | 27.55498 | 1.555886 | 0.04043027
14.45853 | 29.1439 | 27.59251 | 27.55205 | 1.551385 | 0.04046077
14.46853 | 29.1288 | 27.5896 | 27.54911 | 1.539195 | 0.0404913
14.47853 | 29.125 | 27.58668 | 27.54616 | 1.538317 | 0.04052187
14.48852 | 29.1059 | 27.58375 | 27.5432 | 1.522147 | 0.04055244
14.49852 | 29.0994 | 27.58081 | 27.54023 | 1.518591 | 0.04058308
14.50852 | 29.094 | 27.57785 | 27.53724 | 1.516146 | 0.04061376
14.51852 | 29.0943 | 27.57489 | 27.53424 | 1.519413 | 0.04064447
14.52852 | 29.0789 | 27.57191 | 27.53123 | 1.506991 | 0.04067522
14.53852 | 29.0716 | 27.56892 | 27.52821 | 1.50268 | 0.04070601
14.54851 | 29.0575 | 27.56592 | 27.52519 | 1.491577 | 0.0407368
14.55851 | 29.0488 | 27.56291 | 27.52214 | 1.485889 | 0.04076765
14.56851 | 29.0426 | 27.55989 | 27.51909 | 1.482711 | 0.04079855
14.57851 | 29.032 | 27.55685 | 27.51603 | 1.475145 | 0.04082947
14.58851 | 29.021 | 27.55381 | 27.51295 | 1.46719 | 0.04086044
14.59851 | 29.0111 | 27.55075 | 27.50986 | 1.460346 | 0.04089143
14.6085 | 28.9842 | 27.54769 | 27.50677 | 1.43651 | 0.04092244
14.6185 | 28.9732 | 27.54461 | 27.50366 | 1.428588 | 0.04095352
14.6285 | 28.9709 | 27.54152 | 27.50054 | 1.429378 | 0.04098463
14.6385 | 28.9663 | 27.53842 | 27.49741 | 1.427878 | 0.04101577
14.6485 | 28.937 | 27.53531 | 27.49426 | 1.40169 | 0.04104696
14.6585 | 28.9305 | 27.53219 | 27.49111 | 1.398312 | 0.04107817
14.66849 | 28.9102 | 27.52906 | 27.48795 | 1.381143 | 0.0411094
14.67849 | 28.9192 | 27.52591 | 27.48477 | 1.393288 | 0.0411407
14.68849 | 28.8956 | 27.52276 | 27.48158 | 1.372843 | 0.04117203
14.69849 | 28.891 | 27.51959 | 27.47839 | 1.37141 | 0.04120339
14.70849 | 28.8804 | 27.51641 | 27.47518 | 1.363988 | 0.04123479
14.71848 | 28.8806 | 27.51323 | 27.47196 | 1.367373 | 0.0412662
14.72848 | 28.867 | 27.51003 | 27.46873 | 1.356973 | 0.04129768
14.73848 | 28.8458 | 27.50682 | 27.46549 | 1.338983 | 0.04132919
14.74848 | 28.8414 | 27.5036 | 27.46223 | 1.337805 | 0.04136074
14.75848 | 28.8237 | 27.50036 | 27.45897 | 1.323337 | 0.04139234
14.76848 | 28.8118 | 27.49712 | 27.4557 | 1.31468 | 0.04142396
14.77847 | 28.7965 | 27.49387 | 27.45241 | 1.302631 | 0.04145558
14.78847 | 28.8082 | 27.4906 | 27.44912 | 1.317596 | 0.0414873
14.79847 | 28.7753 | 27.48733 | 27.44581 | 1.287972 | 0.04151903
14.80847 | 28.7908 | 27.48404 | 27.44249 | 1.306759 | 0.0415508
14.81847 | 28.7512 | 27.48074 | 27.43916 | 1.270457 | 0.04158262
14.82847 | 28.7607 | 27.47743 | 27.43582 | 1.283265 | 0.04161447
14.83846 | 28.7629 | 27.47412 | 27.43247 | 1.288781 | 0.04164632
14.84846 | 28.7599 | 27.47079 | 27.42911 | 1.289111 | 0.04167825
14.85846 | 28.7299 | 27.46745 | 27.42574 | 1.262452 | 0.04171021
14.86846 | 28.731 | 27.4641 | 27.42235 | 1.266904 | 0.04174222
14.87846 | 28.7174 | 27.46073 | 27.41896 | 1.256666 | 0.04177426
14.88846 | 28.6987 | 27.45736 | 27.41555 | 1.241339 | 0.04180633
14.89845 | 28.6967 | 27.45398 | 27.41214 | 1.24272 | 0.04183842
14.90845 | 28.6903 | 27.45059 | 27.40871 | 1.239715 | 0.04187057
14.91845 | 28.6779 | 27.44718 | 27.40528 | 1.23072 | 0.04190276
14.92845 | 28.6581 | 27.44376 | 27.40183 | 1.214336 | 0.04193499
14.93845 | 28.6538 | 27.44034 | 27.39837 | 1.213463 | 0.04196726
14.94845 | 28.6522 | 27.4369 | 27.3949 | 1.2153 | 0.04199956
14.95844 | 28.6471 | 27.43346 | 27.39142 | 1.213645 | 0.04203188
14.96844 | 28.6345 | 27.43 | 27.38793 | 1.204503 | 0.04206426
14.97844 | 28.6333 | 27.42653 | 27.38443 | 1.206773 | 0.04209668
14.98844 | 28.5982 | 27.42305 | 27.38092 | 1.175152 | 0.04212914
14.99844 | 28.6051 | 27.41956 | 27.3774 | 1.185543 | 0.04216164
15.00844 | 28.5914 | 27.41606 | 27.37386 | 1.175344 | 0.04219418
15.01843 | 28.5913 | 27.41255 | 27.37032 | 1.178752 | 0.04222672
15.02843 | 28.5549 | 27.40903 | 27.36677 | 1.145875 | 0.04225934
15.03843 | 28.5564 | 27.40549 | 27.3632 | 1.150907 | 0.04229199
15.04843 | 28.5477 | 27.40195 | 27.35962 | 1.145751 | 0.04232468
15.05843 | 28.5228 | 27.3984 | 27.35604 | 1.124405 | 0.04235742
15.06843 | 28.5375 | 27.39483 | 27.35244 | 1.142669 | 0.04239019
15.07842 | 28.532 | 27.39126 | 27.34884 | 1.14074 | 0.04242297
15.08842 | 28.5184 | 27.38767 | 27.34522 | 1.130726 | 0.04245581
15.09842 | 28.5024 | 27.38408 | 27.34159 | 1.118322 | 0.0424887
15.10842 | 28.4967 | 27.38047 | 27.33795 | 1.116228 | 0.04252163
15.11842 | 28.4921 | 27.37686 | 27.3343 | 1.115245 | 0.0425546
15.12841 | 28.49 | 27.37323 | 27.33064 | 1.116768 | 0.04258757
15.13841 | 28.4513 | 27.36959 | 27.32697 | 1.081706 | 0.04262062
15.14841 | 28.4464 | 27.36595 | 27.32329 | 1.080454 | 0.0426537
15.15841 | 28.4536 | 27.36229 | 27.3196 | 1.091312 | 0.04268683
15.16841 | 28.447 | 27.35862 | 27.3159 | 1.088381 | 0.04271999
15.17841 | 28.4293 | 27.35494 | 27.31219 | 1.07436 | 0.0427532
15.1884 | 28.4097 | 27.35125 | 27.30847 | 1.058446 | 0.04278641
15.1984 | 28.4096 | 27.34755 | 27.30473 | 1.062046 | 0.04281969
15.2084 | 28.4068 | 27.34384 | 27.30099 | 1.062956 | 0.04285302
15.2184 | 28.3942 | 27.34012 | 27.29724 | 1.054077 | 0.04288639
15.2284 | 28.3959 | 27.33639 | 27.29347 | 1.059507 | 0.04291979
15.2384 | 28.3872 | 27.33265 | 27.2897 | 1.054549 | 0.04295323
15.24839 | 28.3639 | 27.3289 | 27.28592 | 1.034996 | 0.04298669
15.25839 | 28.35 | 27.32514 | 27.28212 | 1.024858 | 0.04302021
15.26839 | 28.351 | 27.32137 | 27.27832 | 1.02963 | 0.04305378
15.27839 | 28.342 | 27.31759 | 27.2745 | 1.024412 | 0.04308739
15.28839 | 28.3282 | 27.3138 | 27.27067 | 1.014404 | 0.04312103
15.29839 | 28.3185 | 27.30999 | 27.26684 | 1.008507 | 0.04315472
15.30838 | 28.2937 | 27.30618 | 27.263 | 0.9875159 | 0.04318842
15.31838 | 28.2881 | 27.30236 | 27.25914 | 0.9857389 | 0.04322218
15.32838 | 28.2911 | 27.29853 | 27.25527 | 0.992572 | 0.04325599
15.33838 | 28.2958 | 27.29468 | 27.25139 | 1.001115 | 0.04328984
15.34838 | 28.2864 | 27.29083 | 27.24751 | 0.9955688 | 0.04332373
15.35838 | 28.2588 | 27.28697 | 27.24361 | 0.9718324 | 0.04335766
15.36837 | 28.2593 | 27.2831 | 27.23971 | 0.9762022 | 0.04339161
15.37837 | 28.2548 | 27.27921 | 27.23579 | 0.9755861 | 0.04342562
15.38837 | 28.244 | 27.27532 | 27.23186 | 0.96868 | 0.04345967
15.39837 | 28.2473 | 27.27142 | 27.22792 | 0.975884 | 0.04349377
15.40837 | 28.2144 | 27.2675 | 27.22397 | 0.9468981 | 0.0435279
15.41837 | 28.1983 | 27.26358 | 27.22002 | 0.9347222 | 0.04356209
15.42836 | 28.2057 | 27.25965 | 27.21605 | 0.9460525 | 0.04359628
15.43836 | 28.2097 | 27.2557 | 27.21207 | 0.9539967 | 0.04363054
15.44836 | 28.1826 | 27.25175 | 27.20808 | 0.9308509 | 0.04366484
15.45836 | 28.1881 | 27.24778 | 27.20409 | 0.9403152 | 0.04369919
15.46836 | 28.157 | 27.24381 | 27.20008 | 0.9131895 | 0.04373357
15.47836 | 28.1775 | 27.23983 | 27.19606 | 0.9376737 | 0.043768
15.48835 | 28.1662 | 27.23584 | 27.19203 | 0.9303639 | 0.04380244
15.49835 | 28.1676 | 27.23183 | 27.188 | 0.935768 | 0.04383695
15.50835 | 28.1583 | 27.22782 | 27.18395 | 0.9304821 | 0.0438715
15.51835 | 28.1521 | 27.22379 | 27.17989 | 0.9283062 | 0.04390611
15.52835 | 28.1213 | 27.21976 | 27.17582 | 0.9015401 | 0.04394074
15.53834 | 28.1205 | 27.21572 | 27.17174 | 0.9047799 | 0.04397539
15.54834 | 28.1506 | 27.21167 | 27.16766 | 0.9389337 | 0.04401011
15.55834 | 28.117 | 27.2076 | 27.16356 | 0.9093973 | 0.04404488
15.56834 | 28.105 | 27.20353 | 27.15945 | 0.9014708 | 0.04407968
15.57834 | 28.0919 | 27.19945 | 27.15533 | 0.8924541 | 0.04411453
15.58834 | 28.0864 | 27.19535 | 27.1512 | 0.8910473 | 0.04414943
15.59833 | 28.0915 | 27.19125 | 27.14707 | 0.9002462 | 0.04418432
15.60833 | 28.0858 | 27.18714 | 27.14292 | 0.8986591 | 0.0442193
15.61833 | 28.0658 | 27.18302 | 27.13876 | 0.8827817 | 0.04425432
15.62833 | 28.0631 | 27.17889 | 27.1346 | 0.8842141 | 0.04428939
15.63833 | 28.0579 | 27.17474 | 27.13042 | 0.8831563 | 0.0443245
15.64833 | 28.0761 | 27.17059 | 27.12623 | 0.9055083 | 0.04435965
15.65832 | 28.0444 | 27.16643 | 27.12204 | 0.8779659 | 0.0443948
15.66832 | 28.0548 | 27.16226 | 27.11783 | 0.8925373 | 0.04443004
15.67832 | 28.0273 | 27.15808 | 27.11362 | 0.8692185 | 0.04446531
15.68832 | 28.0245 | 27.15389 | 27.10939 | 0.8706094 | 0.04450064
15.69832 | 28.0272 | 27.14969 | 27.10515 | 0.87751 | 0.044536
15.70832 | 28.0209 | 27.14548 | 27.10091 | 0.8754203 | 0.04457141
15.71831 | 28.011 | 27.14126 | 27.09666 | 0.8697361 | 0.04460683
15.72831 | 27.985 | 27.13703 | 27.09239 | 0.8479657 | 0.04464233
15.73831 | 27.9827 | 27.1328 | 27.08812 | 0.849905 | 0.04467787
15.74831 | 27.9876 | 27.12855 | 27.08383 | 0.8590539 | 0.04471345
15.75831 | 28.0045 | 27.12429 | 27.07954 | 0.8802125 | 0.04474907
15.76831 | 27.9855 | 27.12002 | 27.07523 | 0.8654806 | 0.04478474
15.7783 | 27.9811 | 27.11575 | 27.07093 | 0.8653541 | 0.04482042
15.7883 | 27.968 | 27.11146 | 27.0666 | 0.8565415 | 0.04485618
15.7983 | 27.9575 | 27.10716 | 27.06227 | 0.8503384 | 0.04489198
15.8083 | 27.942 | 27.10286 | 27.05793 | 0.8391449 | 0.04492783
15.8183 | 27.9507 | 27.09854 | 27.05358 | 0.852161 | 0.04496372
15.8283 | 27.9333 | 27.09421 | 27.04921 | 0.8390865 | 0.04499965
15.83829 | 27.9123 | 27.08988 | 27.04485 | 0.8224173 | 0.0450356
15.84829 | 27.9071 | 27.08554 | 27.04047 | 0.8215619 | 0.04507162
15.85829 | 27.9083 | 27.08118 | 27.03608 | 0.827116 | 0.04510769
15.86829 | 27.8975 | 27.07682 | 27.03168 | 0.8206796 | 0.04514381
15.87829 | 27.8885 | 27.07245 | 27.02727 | 0.8160527 | 0.04517996
15.88829 | 27.8842 | 27.06806 | 27.02285 | 0.8161353 | 0.04521616
15.89828 | 27.87 | 27.06368 | 27.01842 | 0.8063229 | 0.04525237
15.90828 | 27.8678 | 27.05928 | 27.01399 | 0.8085243 | 0.04528866
15.91828 | 27.8598 | 27.05486 | 27.00954 | 0.8049352 | 0.045325
15.92828 | 27.8632 | 27.05044 | 27.00508 | 0.8127554 | 0.04536138
15.93828 | 27.8236 | 27.04601 | 27.00062 | 0.7775851 | 0.04539781
15.94827 | 27.833 | 27.04158 | 26.99615 | 0.7914197 | 0.04543425
15.95827 | 27.8143 | 27.03713 | 26.99166 | 0.7771682 | 0.04547076
15.96827 | 27.8143 | 27.03267 | 26.98717 | 0.781626 | 0.04550732
15.97827 | 27.799 | 27.02821 | 26.98266 | 0.7707931 | 0.04554393
15.98827 | 27.7765 | 27.02373 | 26.97815 | 0.7527696 | 0.04558058
15.99827 | 27.7738 | 27.01924 | 26.97363 | 0.7545554 | 0.04561728
16.00826 | 27.7653 | 27.01475 | 26.9691 | 0.750546 | 0.04565399
16.01826 | 27.7607 | 27.01025 | 26.96456 | 0.7504504 | 0.04569077
16.02826 | 27.747 | 27.00574 | 26.96001 | 0.7412641 | 0.04572761
16.03826 | 27.7354 | 27.00121 | 26.95545 | 0.7341871 | 0.0457645
16.04826 | 27.7253 | 26.99668 | 26.95088 | 0.7286194 | 0.04580143
16.05826 | 27.717 | 26.99214 | 26.9463 | 0.7248609 | 0.0458384
16.06825 | 27.7096 | 26.98759 | 26.94172 | 0.722007 | 0.04587538
16.07825 | 27.7006 | 26.98303 | 26.93712 | 0.717567 | 0.04591245
16.08825 | 27.6836 | 26.97846 | 26.93251 | 0.7051362 | 0.04594955
16.09825 | 27.6769 | 26.97389 | 26.9279 | 0.7030145 | 0.04598671
16.10825 | 27.6482 | 26.9693 | 26.92327 | 0.6789021 | 0.04602392
16.11825 | 27.6608 | 26.9647 | 26.91864 | 0.6960988 | 0.04606117
16.12824 | 27.6529 | 26.9601 | 26.914 | 0.6928001 | 0.04609844
16.13824 | 27.6394 | 26.95548 | 26.90935 | 0.6839152 | 0.04613578
16.14824 | 27.6147 | 26.95086 | 26.90469 | 0.6638394 | 0.04617316
16.15824 | 27.6162 | 26.94623 | 26.90002 | 0.6699727 | 0.0462106
16.16824 | 27.6172 | 26.94158 | 26.89534 | 0.6756151 | 0.04624809
16.17824 | 27.5971 | 26.93693 | 26.89065 | 0.6601666 | 0.04628563
16.18823 | 27.5865 | 26.93228 | 26.88595 | 0.6542226 | 0.04632316
16.19823 | 27.5803 | 26.92761 | 26.88125 | 0.6526923 | 0.04636079
16.20823 | 27.5669 | 26.92293 | 26.87653 | 0.643971 | 0.04639846
16.21823 | 27.5416 | 26.91824 | 26.8718 | 0.6233589 | 0.04643618
16.22823 | 27.5488 | 26.91354 | 26.86707 | 0.6352557 | 0.04647395
16.23823 | 27.5393 | 26.90884 | 26.86233 | 0.6304616 | 0.04651176
16.24822 | 27.5129 | 26.90413 | 26.85758 | 0.6087718 | 0.04654959
16.25822 | 27.5145 | 26.8994 | 26.85282 | 0.6150957 | 0.0465875
16.26822 | 27.5206 | 26.89467 | 26.84805 | 0.6259285 | 0.04662546
16.27822 | 27.5028 | 26.88993 | 26.84327 | 0.6128704 | 0.04666346
16.28822 | 27.4997 | 26.88518 | 26.83848 | 0.6145213 | 0.04670151
16.29821 | 27.4981 | 26.88042 | 26.83368 | 0.6176763 | 0.04673957
16.30821 | 27.4776 | 26.87565 | 26.82888 | 0.601945 | 0.04677772
16.31821 | 27.4774 | 26.87088 | 26.82406 | 0.6065227 | 0.04681592
16.32821 | 27.4602 | 26.86609 | 26.81924 | 0.5941092 | 0.04685417
16.33821 | 27.4645 | 26.8613 | 26.8144 | 0.6032047 | 0.04689246
16.34821 | 27.4537 | 26.85649 | 26.80956 | 0.5972091 | 0.0469308
16.3582 | 27.4237 | 26.85168 | 26.80471 | 0.5720175 | 0.04696916
16.3682 | 27.4433 | 26.84686 | 26.79985 | 0.5964396 | 0.04700759
16.3782 | 27.445 | 26.84203 | 26.79498 | 0.6029706 | 0.04704607
16.3882 | 27.4228 | 26.83719 | 26.7901 | 0.5856104 | 0.04708462
16.3982 | 27.4172 | 26.83234 | 26.78522 | 0.5848591 | 0.0471232
16.4082 | 27.4187 | 26.82748 | 26.78032 | 0.5912165 | 0.04716183
16.41819 | 27.3937 | 26.82262 | 26.77542 | 0.5710779 | 0.04720048
16.42819 | 27.3789 | 26.81775 | 26.77051 | 0.561153 | 0.0472392
16.43819 | 27.3848 | 26.81286 | 26.76559 | 0.5719369 | 0.04727799
16.44819 | 27.38 | 26.80797 | 26.76065 | 0.5720295 | 0.04731682
16.45819 | 27.354 | 26.80307 | 26.75571 | 0.5509309 | 0.04735569
16.46819 | 27.3496 | 26.79816 | 26.75076 | 0.551441 | 0.04739462
16.47818 | 27.3596 | 26.79325 | 26.74581 | 0.5663549 | 0.04743356
16.48818 | 27.3346 | 26.78832 | 26.74084 | 0.5462825 | 0.04747259
16.49818 | 27.3215 | 26.78338 | 26.73587 | 0.5381188 | 0.04751166
16.50818 | 27.3182 | 26.77844 | 26.73089 | 0.5397638 | 0.04755079
16.51818 | 27.303 | 26.77348 | 26.72589 | 0.5295175 | 0.04758996
16.52818 | 27.274 | 26.76852 | 26.72089 | 0.5054798 | 0.04762919
16.53817 | 27.271 | 26.76355 | 26.71589 | 0.5074459 | 0.04766843
16.54817 | 27.2625 | 26.75857 | 26.71087 | 0.5039255 | 0.04770775
16.55817 | 27.2375 | 26.75359 | 26.70584 | 0.4839138 | 0.04774712
16.56817 | 27.2447 | 26.74859 | 26.7008 | 0.4961107 | 0.04778655
16.57817 | 27.2327 | 26.74358 | 26.69576 | 0.4891163 | 0.04782603
16.58817 | 27.2241 | 26.73857 | 26.6907 | 0.4855304 | 0.04786556
16.59816 | 27.2077 | 26.73355 | 26.68565 | 0.4741481 | 0.04790509
16.60816 | 27.199 | 26.72852 | 26.68058 | 0.4704794 | 0.04794472
16.61816 | 27.1839 | 26.72348 | 26.6755 | 0.4604192 | 0.04798439
16.62816 | 27.1784 | 26.71843 | 26.67041 | 0.4599676 | 0.04802412
16.63816 | 27.1548 | 26.71338 | 26.66531 | 0.4414246 | 0.0480639
16.64816 | 27.1523 | 26.70831 | 26.66021 | 0.4439901 | 0.04810372
16.65815 | 27.1561 | 26.70324 | 26.6551 | 0.452859 | 0.04814358
16.66815 | 27.1258 | 26.69816 | 26.64998 | 0.4276415 | 0.04818351
16.67815 | 27.1433 | 26.69307 | 26.64484 | 0.4502325 | 0.04822349
16.68815 | 27.1236 | 26.68797 | 26.6397 | 0.4356319 | 0.04826353
16.69815 | 27.1222 | 26.68286 | 26.63456 | 0.4393399 | 0.04830361
16.70814 | 27.1139 | 26.67775 | 26.62941 | 0.4361512 | 0.0483437
16.71814 | 27.1184 | 26.67262 | 26.62424 | 0.445776 | 0.04838389
16.72814 | 27.1073 | 26.66749 | 26.61907 | 0.4398093 | 0.04842414
16.73814 | 27.0941 | 26.66235 | 26.61388 | 0.4317509 | 0.04846443
16.74814 | 27.0884 | 26.6572 | 26.60869 | 0.431201 | 0.04850477
16.75814 | 27.0789 | 26.65204 | 26.6035 | 0.4268595 | 0.04854516
16.76813 | 27.0728 | 26.64688 | 26.59829 | 0.4259212 | 0.04858557
16.77813 | 27.0761 | 26.6417 | 26.59308 | 0.4343965 | 0.04862607
16.78813 | 27.0756 | 26.63652 | 26.58785 | 0.4390801 | 0.04866662
16.79813 | 27.0617 | 26.63133 | 26.58262 | 0.430372 | 0.04870723
16.80813 | 27.0512 | 26.62613 | 26.57738 | 0.4250723 | 0.04874788
16.81813 | 27.0457 | 26.62092 | 26.57213 | 0.4247809 | 0.04878859
16.82812 | 27.0469 | 26.61571 | 26.56688 | 0.4311926 | 0.04882931
16.83812 | 27.0292 | 26.61048 | 26.56161 | 0.4187179 | 0.04887012
16.84812 | 27.0108 | 26.60525 | 26.55634 | 0.4055514 | 0.04891099
16.85812 | 27.02 | 26.60001 | 26.55105 | 0.4199932 | 0.0489519
16.86812 | 27.0062 | 26.59476 | 26.54576 | 0.4114432 | 0.04899287
16.87812 | 27.0134 | 26.5895 | 26.54046 | 0.4239015 | 0.0490339
16.88811 | 27.0019 | 26.58424 | 26.53516 | 0.4176628 | 0.04907494
16.89811 | 26.9937 | 26.57896 | 26.52985 | 0.4147376 | 0.04911607
16.90811 | 26.9794 | 26.57368 | 26.52452 | 0.4057206 | 0.04915725
16.91811 | 26.9761 | 26.56839 | 26.51919 | 0.4077118 | 0.04919849
16.92811 | 26.9692 | 26.56309 | 26.51385 | 0.4061111 | 0.04923978
16.93811 | 26.9611 | 26.55778 | 26.5085 | 0.4033187 | 0.04928112
16.9481 | 26.9313 | 26.55247 | 26.50315 | 0.3788291 | 0.04932247
16.9581 | 26.9334 | 26.54715 | 26.49778 | 0.386253 | 0.04936393
16.9681 | 26.92 | 26.54181 | 26.49241 | 0.3781851 | 0.04940544
16.9781 | 26.9272 | 26.53647 | 26.48703 | 0.3907252 | 0.049447
16.9881 | 26.9213 | 26.53113 | 26.48164 | 0.3901735 | 0.04948861
16.9981 | 26.9102 | 26.52577 | 26.47624 | 0.3844299 | 0.04953027
17.00809 | 26.9054 | 26.52041 | 26.47084 | 0.3849891 | 0.04957195
17.01809 | 26.8985 | 26.51504 | 26.46542 | 0.3834617 | 0.04961373
17.02809 | 26.8786 | 26.50966 | 26.46 | 0.3689423 | 0.04965556
17.03809 | 26.8855 | 26.50427 | 26.45457 | 0.381231 | 0.04969744
17.04809 | 26.8547 | 26.49887 | 26.44913 | 0.3558278 | 0.04973938
17.05809 | 26.8557 | 26.49347 | 26.44369 | 0.3622326 | 0.04978137
17.06808 | 26.841 | 26.48806 | 26.43824 | 0.3529401 | 0.04982338
17.07808 | 26.8428 | 26.48264 | 26.43277 | 0.3601609 | 0.04986548
17.08808 | 26.8422 | 26.47721 | 26.4273 | 0.3649898 | 0.04990764
17.09808 | 26.8312 | 26.47177 | 26.42182 | 0.3594266 | 0.04994985
17.10808 | 26.8136 | 26.46633 | 26.41634 | 0.3472715 | 0.04999212
17.11807 | 26.809 | 26.46088 | 26.41085 | 0.3481188 | 0.0500344
17.12807 | 26.8042 | 26.45542 | 26.40534 | 0.3487795 | 0.05007678
17.13807 | 26.8064 | 26.44995 | 26.39983 | 0.3564482 | 0.05011921
17.14807 | 26.8009 | 26.44448 | 26.39431 | 0.3564249 | 0.0501617
17.15807 | 26.7555 | 26.43899 | 26.38879 | 0.3165094 | 0.05020425
17.16807 | 26.7879 | 26.4335 | 26.38325 | 0.3544019 | 0.05024685
17.17806 | 26.7729 | 26.428 | 26.37771 | 0.3448967 | 0.05028947
17.18806 | 26.7584 | 26.4225 | 26.37216 | 0.335905 | 0.05033217
17.19806 | 26.7541 | 26.41698 | 26.3666 | 0.3371211 | 0.05037494
17.20806 | 26.7317 | 26.41145 | 26.36104 | 0.3202451 | 0.05041776
17.21806 | 26.7382 | 26.40592 | 26.35546 | 0.3322769 | 0.05046065
17.22806 | 26.7194 | 26.40038 | 26.34988 | 0.3190166 | 0.05050358
17.23805 | 26.7148 | 26.39484 | 26.34429 | 0.3199585 | 0.05054653
17.24805 | 26.7199 | 26.38929 | 26.3387 | 0.3306139 | 0.05058958
17.25805 | 26.6669 | 26.38372 | 26.33309 | 0.283177 | 0.05063269
17.26805 | 26.6843 | 26.37815 | 26.32748 | 0.3061479 | 0.05067585
17.27805 | 26.67 | 26.37257 | 26.32185 | 0.2974266 | 0.05071907
17.28805 | 26.6692 | 26.36699 | 26.31622 | 0.302213 | 0.05076235
17.29804 | 26.6552 | 26.3614 | 26.31059 | 0.2938017 | 0.05080564
17.30804 | 26.6374 | 26.3558 | 26.30495 | 0.2816036 | 0.05084903
17.31804 | 26.6368 | 26.35019 | 26.29929 | 0.2866133 | 0.05089248
17.32804 | 26.62 | 26.34457 | 26.29363 | 0.2754307 | 0.05093598
17.33804 | 26.6122 | 26.33894 | 26.28796 | 0.2732559 | 0.05097954
17.34804 | 26.6113 | 26.33331 | 26.28229 | 0.2779887 | 0.05102316
17.35803 | 26.5686 | 26.32768 | 26.27661 | 0.2409236 | 0.0510668
17.36803 | 26.5635 | 26.32203 | 26.27092 | 0.2414718 | 0.05111054
17.37803 | 26.5633 | 26.31637 | 26.26522 | 0.2469276 | 0.05115433
17.38803 | 26.55 | 26.31071 | 26.25951 | 0.2392911 | 0.05119817
17.39803 | 26.543 | 26.30504 | 26.2538 | 0.2379623 | 0.05124208
17.40803 | 26.5312 | 26.29936 | 26.24807 | 0.2318411 | 0.05128605
17.41802 | 26.5206 | 26.29368 | 26.24235 | 0.2269218 | 0.05133004
17.42802 | 26.5142 | 26.28798 | 26.23661 | 0.2262158 | 0.05137412
17.43802 | 26.4978 | 26.28228 | 26.23086 | 0.2155174 | 0.05141826
17.44802 | 26.4877 | 26.27657 | 26.22511 | 0.2111266 | 0.05146246
17.45802 | 26.4796 | 26.27086 | 26.21935 | 0.2087433 | 0.05150672
17.46802 | 26.4413 | 26.26513 | 26.21358 | 0.1761676 | 0.05155104
17.47801 | 26.4636 | 26.25941 | 26.20781 | 0.2041938 | 0.05159536
17.48801 | 26.4432 | 26.25367 | 26.20203 | 0.1895332 | 0.05163981
17.49801 | 26.4315 | 26.24792 | 26.19624 | 0.1835801 | 0.05168431
17.50801 | 26.4094 | 26.24217 | 26.19044 | 0.1672345 | 0.05172886
17.51801 | 26.4187 | 26.2364 | 26.18463 | 0.1822965 | 0.05177346
17.528 | 26.4027 | 26.23064 | 26.17882 | 0.1720601 | 0.0518181
17.538 | 26.3874 | 26.22486 | 26.173 | 0.162537 | 0.05186283
17.548 | 26.3835 | 26.21908 | 26.16717 | 0.1644214 | 0.05190762
17.558 | 26.3854 | 26.21329 | 26.16133 | 0.1721133 | 0.05195248
17.568 | 26.3454 | 26.20749 | 26.15549 | 0.1379125 | 0.05199739
17.578 | 26.3781 | 26.20168 | 26.14964 | 0.1764193 | 0.05204235
17.58799 | 26.3574 | 26.19587 | 26.14379 | 0.1615276 | 0.05208735
17.59799 | 26.3815 | 26.19005 | 26.13792 | 0.1914491 | 0.05213244
17.60799 | 26.3473 | 26.18422 | 26.13204 | 0.1630781 | 0.05217758
17.61799 | 26.3584 | 26.17839 | 26.12616 | 0.1800144 | 0.05222279
17.62799 | 26.3422 | 26.17254 | 26.12027 | 0.1696581 | 0.05226807
17.63799 | 26.3436 | 26.16669 | 26.11438 | 0.1769092 | 0.0523134
17.64798 | 26.3322 | 26.16084 | 26.10848 | 0.1713617 | 0.05235875
17.65798 | 26.3247 | 26.15497 | 26.10257 | 0.1697275 | 0.05240421
17.66798 | 26.3064 | 26.1491 | 26.09665 | 0.1573006 | 0.05244972
17.67798 | 26.3143 | 26.14322 | 26.09072 | 0.171081 | 0.0524953
17.68798 | 26.3118 | 26.13733 | 26.08479 | 0.1744688 | 0.05254094
17.69798 | 26.3217 | 26.13144 | 26.07885 | 0.1902638 | 0.05258663
17.70797 | 26.306 | 26.12554 | 26.07291 | 0.1804602 | 0.05263235
17.71797 | 26.3181 | 26.11963 | 26.06695 | 0.1984698 | 0.05267817
17.72797 | 26.3073 | 26.11371 | 26.06099 | 0.1935866 | 0.05272405
17.73797 | 26.3274 | 26.10779 | 26.05502 | 0.2196107 | 0.05277
17.74797 | 26.304 | 26.10186 | 26.04904 | 0.202142 | 0.052816
17.75797 | 26.3011 | 26.09592 | 26.04306 | 0.2051806 | 0.05286207
17.76796 | 26.2959 | 26.08998 | 26.03707 | 0.2059204 | 0.05290816
17.77796 | 26.2864 | 26.08403 | 26.03107 | 0.2023734 | 0.05295435
17.78796 | 26.3031 | 26.07807 | 26.02507 | 0.2250336 | 0.05300061
17.79796 | 26.2796 | 26.0721 | 26.01905 | 0.2075009 | 0.05304692
17.80796 | 26.2918 | 26.06612 | 26.01303 | 0.2256755 | 0.0530933
17.81796 | 26.2687 | 26.06014 | 26.007 | 0.2085571 | 0.05313975
17.82795 | 26.2608 | 26.05416 | 26.00097 | 0.20664 | 0.0531862
17.83795 | 26.2697 | 26.04816 | 25.99493 | 0.221536 | 0.05323278
17.84795 | 26.2543 | 26.04216 | 25.98888 | 0.212139 | 0.05327941
17.85795 | 26.2492 | 26.03615 | 25.98282 | 0.2130493 | 0.0533261
17.86795 | 26.2391 | 26.03013 | 25.97676 | 0.2089666 | 0.05337286
17.87795 | 26.2093 | 26.02411 | 25.97069 | 0.185191 | 0.05341968
17.88794 | 26.2329 | 26.01808 | 25.96462 | 0.2148164 | 0.05346651
17.89794 | 26.1994 | 26.01205 | 25.95853 | 0.187355 | 0.05351346
17.90794 | 26.2066 | 26.006 | 25.95244 | 0.2006006 | 0.05356047
17.91794 | 26.1868 | 25.99995 | 25.94634 | 0.1868533 | 0.05360755
17.92794 | 26.1819 | 25.99389 | 25.94023 | 0.188013 | 0.05365469
17.93793 | 26.1641 | 25.98783 | 25.93412 | 0.1762736 | 0.05370183
17.94793 | 26.1518 | 25.98175 | 25.928 | 0.1700474 | 0.0537491
17.95793 | 26.1558 | 25.97567 | 25.92188 | 0.1801281 | 0.05379643
17.96793 | 26.1443 | 25.96958 | 25.91574 | 0.1747158 | 0.05384383
17.97793 | 26.0951 | 25.96349 | 25.9096 | 0.1316105 | 0.0538913
17.98793 | 26.1038 | 25.95739 | 25.90345 | 0.1464122 | 0.05393882
17.99792 | 26.0943 | 25.95129 | 25.8973 | 0.1430147 | 0.05398635
18.00792 | 26.0773 | 25.94517 | 25.89114 | 0.1321303 | 0.05403401
18.01792 | 26.0576 | 25.93905 | 25.88497 | 0.1185528 | 0.05408172
18.02792 | 26.0582 | 25.93292 | 25.87879 | 0.1252822 | 0.05412951
18.03792 | 26.0362 | 25.92678 | 25.8726 | 0.1094185 | 0.05417736
18.04792 | 26.042 | 25.92064 | 25.86641 | 0.1213618 | 0.05422527
18.05791 | 26.0259 | 25.91449 | 25.86022 | 0.1114058 | 0.05427321
18.06791 | 26.0356 | 25.90834 | 25.85402 | 0.1272628 | 0.05432125
18.07791 | 25.9708 | 25.90217 | 25.8478 | 0.06862665 | 0.05436936
18.08791 | 25.9875 | 25.896 | 25.84159 | 0.09149738 | 0.05441754
18.09791 | 25.9724 | 25.88983 | 25.83536 | 0.08257496 | 0.05446578
18.10791 | 25.9555 | 25.88364 | 25.82913 | 0.07185938 | 0.05451408
18.1179 | 25.9455 | 25.87746 | 25.82289 | 0.06804441 | 0.05456242
18.1279 | 25.9371 | 25.87126 | 25.81665 | 0.06584246 | 0.05461085
18.1379 | 25.9221 | 25.86505 | 25.81039 | 0.0570473 | 0.05465936
18.1479 | 25.9133 | 25.85884 | 25.80413 | 0.05445893 | 0.05470794
18.1579 | 25.906 | 25.85262 | 25.79787 | 0.05337734 | 0.05475658
18.1679 | 25.9187 | 25.8464 | 25.79159 | 0.07230252 | 0.05480528
18.17789 | 25.8454 | 25.84017 | 25.78532 | 0.00522821 | 0.05485401
18.18789 | 25.8514 | 25.83393 | 25.77903 | 0.01746689 | 0.05490284
18.19789 | 25.8843 | 25.82769 | 25.77274 | 0.0566123 | 0.05495175
18.20789 | 25.8426 | 25.82144 | 25.76643 | 0.02116443 | 0.05500073
18.21789 | 25.8391 | 25.81518 | 25.76013 | 0.02392327 | 0.05504977
18.22789 | 25.833 | 25.80891 | 25.75381 | 0.02408882 | 0.05509888
18.23788 | 25.8227 | 25.80265 | 25.7475 | 0.02005477 | 0.05514801
18.24788 | 25.8099 | 25.79637 | 25.74117 | 0.01353368 | 0.05519726
18.25788 | 25.8133 | 25.79008 | 25.73483 | 0.02321926 | 0.05524657
18.26788 | 25.8187 | 25.78379 | 25.72849 | 0.03491149 | 0.05529595
18.27788 | 25.7513 | 25.77749 | 25.72214 | -0.02618964 | 0.0553454
18.28787 | 25.7474 | 25.77119 | 25.7158 | -0.02379043 | 0.05539487
18.29787 | 25.7833 | 25.76488 | 25.70943 | 0.0184217 | 0.05544445
18.30787 | 25.7479 | 25.75856 | 25.70307 | -0.01065956 | 0.05549411
18.31787 | 25.7414 | 25.75223 | 25.69669 | -0.01083422 | 0.05554383
18.32787 | 25.7411 | 25.7459 | 25.69031 | -0.004802294 | 0.05559363
18.33787 | 25.729 | 25.73956 | 25.68392 | -0.01056378 | 0.05564348
18.34786 | 25.7345 | 25.73323 | 25.67753 | 0.001274957 | 0.05569336
18.35786 | 25.7339 | 25.72687 | 25.67113 | 0.007026586 | 0.05574336
18.36786 | 25.7182 | 25.72052 | 25.66472 | -0.002315237 | 0.05579343
18.37786 | 25.6732 | 25.71415 | 25.65831 | -0.04095052 | 0.05584357
18.38786 | 25.6809 | 25.70778 | 25.65189 | -0.02687929 | 0.05589378
18.39786 | 25.6897 | 25.7014 | 25.64546 | -0.01170154 | 0.05594405
18.40785 | 25.6684 | 25.69502 | 25.63903 | -0.02662367 | 0.05599434
18.41785 | 25.6801 | 25.68863 | 25.63259 | -0.008532934 | 0.05604476
18.42785 | 25.6492 | 25.68224 | 25.62614 | -0.03303571 | 0.05609525
18.43785 | 25.6618 | 25.67583 | 25.61969 | -0.01403202 | 0.0561458
18.44785 | 25.6347 | 25.66942 | 25.61323 | -0.03472188 | 0.05619644
18.45785 | 25.6639 | 25.66301 | 25.60676 | 0.0008947105 | 0.05624713
18.46784 | 25.6305 | 25.65659 | 25.60029 | -0.02608868 | 0.05629785
18.47784 | 25.5869 | 25.65016 | 25.59381 | -0.06325924 | 0.05634869
18.48784 | 25.5924 | 25.64372 | 25.58732 | -0.05132337 | 0.0563996
18.49784 | 25.6105 | 25.63728 | 25.58083 | -0.0267811 | 0.05645058
18.50784 | 25.5898 | 25.63083 | 25.57433 | -0.04103243 | 0.05650162
18.51784 | 25.5932 | 25.62438 | 25.56782 | -0.0311774 | 0.05655275
18.52783 | 25.5786 | 25.61792 | 25.56132 | -0.03932245 | 0.0566039
18.53783 | 25.5673 | 25.61145 | 25.5548 | -0.04415468 | 0.05665516
18.54783 | 25.5687 | 25.60498 | 25.54827 | -0.03628057 | 0.05670651
18.55783 | 25.552 | 25.5985 | 25.54174 | -0.04650011 | 0.05675791
18.56783 | 25.5392 | 25.59201 | 25.5352 | -0.05281332 | 0.05680939
18.57783 | 25.4985 | 25.58552 | 25.52866 | -0.08702022 | 0.05686094
18.58782 | 25.503 | 25.57903 | 25.52211 | -0.07602733 | 0.05691252
18.59782 | 25.4995 | 25.57252 | 25.51556 | -0.07302163 | 0.05696421
18.60782 | 25.4838 | 25.56601 | 25.50899 | -0.08220966 | 0.05701599
18.61782 | 25.4782 | 25.55949 | 25.50242 | -0.08129141 | 0.05706783
18.62782 | 25.4751 | 25.55297 | 25.49585 | -0.07786689 | 0.05711974
18.63782 | 25.4657 | 25.54644 | 25.48926 | -0.08073613 | 0.05717173
18.64781 | 25.4789 | 25.53991 | 25.48268 | -0.06100567 | 0.05722374
18.65781 | 25.4659 | 25.53336 | 25.47609 | -0.06746245 | 0.05727588
18.66781 | 25.4193 | 25.52681 | 25.46948 | -0.107513 | 0.05732808
18.67781 | 25.4023 | 25.52026 | 25.46288 | -0.1179573 | 0.05738037
18.68781 | 25.3978 | 25.5137 | 25.45626 | -0.1158955 | 0.05743272
18.6978 | 25.4059 | 25.50713 | 25.44965 | -0.101234 | 0.05748509
18.7078 | 25.3963 | 25.50056 | 25.44302 | -0.1042598 | 0.05753759
18.7178 | 25.3876 | 25.49398 | 25.43639 | -0.1063794 | 0.05759017
18.7278 | 25.3814 | 25.48739 | 25.42975 | -0.1059929 | 0.05764283
18.7378 | 25.3539 | 25.4808 | 25.4231 | -0.1269003 | 0.05769555
18.7478 | 25.3821 | 25.4742 | 25.41645 | -0.09210146 | 0.05774835
18.75779 | 25.3522 | 25.4676 | 25.4098 | -0.1154031 | 0.05780117
18.76779 | 25.3274 | 25.46099 | 25.40314 | -0.1335921 | 0.05785412
18.77779 | 25.3059 | 25.45437 | 25.39647 | -0.148475 | 0.05790714
18.78779 | 25.3025 | 25.44775 | 25.38979 | -0.1452518 | 0.05796024
18.79779 | 25.3131 | 25.44112 | 25.38311 | -0.1280225 | 0.05801341
18.80779 | 25.2994 | 25.43449 | 25.37642 | -0.1350871 | 0.05806666
18.81778 | 25.3097 | 25.42785 | 25.36973 | -0.1181523 | 0.05811993
18.82778 | 25.2884 | 25.4212 | 25.36303 | -0.1328049 | 0.05817334
18.83778 | 25.2812 | 25.41455 | 25.35632 | -0.1333514 | 0.05822681
18.84778 | 25.2827 | 25.40789 | 25.34961 | -0.1251919 | 0.05828036
18.85778 | 25.2509 | 25.40123 | 25.34289 | -0.1503263 | 0.05833398
18.86778 | 25.2301 | 25.39455 | 25.33617 | -0.1644548 | 0.05838769
18.87777 | 25.1911 | 25.38788 | 25.32944 | -0.1967839 | 0.05844142
18.88777 | 25.2017 | 25.3812 | 25.32271 | -0.1795004 | 0.05849527
18.89777 | 25.2014 | 25.37451 | 25.31596 | -0.173111 | 0.05854921
18.90777 | 25.1922 | 25.36782 | 25.30921 | -0.1756155 | 0.05860321
18.91777 | 25.1938 | 25.36111 | 25.30246 | -0.1673141 | 0.0586573
18.92777 | 25.1733 | 25.35441 | 25.2957 | -0.1811068 | 0.05871146
18.93776 | 25.1762 | 25.3477 | 25.28893 | -0.1715003 | 0.05876565
18.94776 | 25.1583 | 25.34098 | 25.28216 | -0.1826811 | 0.05881998
18.95776 | 25.1425 | 25.33426 | 25.27538 | -0.191756 | 0.05887437
18.96776 | 25.1113 | 25.32753 | 25.2686 | -0.2162251 | 0.05892884
18.97776 | 25.0999 | 25.32079 | 25.2618 | -0.2208882 | 0.05898339
18.98776 | 25.0904 | 25.31405 | 25.25501 | -0.2236455 | 0.05903802
18.99775 | 25.0879 | 25.3073 | 25.24821 | -0.2194036 | 0.05909267
19.00775 | 25.0875 | 25.30055 | 25.2414 | -0.2130492 | 0.05914745
19.01775 | 25.0764 | 25.29379 | 25.23459 | -0.2173889 | 0.05920232
19.02775 | 25.0779 | 25.28702 | 25.22777 | -0.2091228 | 0.05925726
19.03775 | 25.0556 | 25.28025 | 25.22094 | -0.2246508 | 0.05931229
19.04775 | 25.0526 | 25.27347 | 25.21411 | -0.2208731 | 0.05936738
19.05774 | 25.0111 | 25.2667 | 25.20727 | -0.2555963 | 0.05942251
19.06774 | 25.0144 | 25.25991 | 25.20043 | -0.245507 | 0.05947777
19.07774 | 24.9975 | 25.25311 | 25.19358 | -0.2556119 | 0.0595331
19.08774 | 24.9991 | 25.24631 | 25.18672 | -0.247211 | 0.05958853
19.09774 | 25.0077 | 25.2395 | 25.17986 | -0.2318043 | 0.05964402
19.10773 | 24.997 | 25.2327 | 25.173 | -0.2356988 | 0.05969954
19.11773 | 24.9998 | 25.22588 | 25.16613 | -0.2260806 | 0.05975519
19.12773 | 24.9832 | 25.21906 | 25.15925 | -0.2358568 | 0.05981093
19.13773 | 24.9718 | 25.21223 | 25.15236 | -0.2404272 | 0.05986675
19.14773 | 24.9504 | 25.20539 | 25.14547 | -0.2549919 | 0.05992264
19.15773 | 24.9437 | 25.19855 | 25.13857 | -0.254851 | 0.05997862
19.16772 | 24.918 | 25.19171 | 25.13168 | -0.2737112 | 0.06003462
19.17772 | 24.9179 | 25.18486 | 25.12477 | -0.2669588 | 0.06009076
19.18772 | 24.9145 | 25.178 | 25.11785 | -0.2635009 | 0.06014698
19.19772 | 24.9249 | 25.17114 | 25.11093 | -0.2462372 | 0.06020328
19.20772 | 24.9055 | 25.16427 | 25.10401 | -0.2587679 | 0.06025966
19.21772 | 24.9051 | 25.15739 | 25.09708 | -0.252293 | 0.06031613
19.22771 | 24.9135 | 25.15052 | 25.09015 | -0.2370194 | 0.06037262
19.23771 | 24.8669 | 25.14363 | 25.0832 | -0.2767332 | 0.06042924
19.24771 | 24.8639 | 25.13674 | 25.07626 | -0.2728415 | 0.06048595
19.25771 | 24.8485 | 25.12984 | 25.0693 | -0.2813442 | 0.06054274
19.26771 | 24.8235 | 25.12294 | 25.06234 | -0.2994413 | 0.06059962
19.27771 | 24.8042 | 25.11603 | 25.05538 | -0.3118328 | 0.06065657
19.2877 | 24.8208 | 25.10913 | 25.04841 | -0.2883257 | 0.06071355
19.2977 | 24.8149 | 25.10221 | 25.04144 | -0.2873061 | 0.06077068
19.3077 | 24.8252 | 25.09528 | 25.03445 | -0.270081 | 0.06082787
19.3177 | 24.7926 | 25.08835 | 25.02747 | -0.2957503 | 0.06088516
19.3277 | 24.7801 | 25.08141 | 25.02047 | -0.3013142 | 0.06094253
19.3377 | 24.753 | 25.07447 | 25.01347 | -0.3214725 | 0.06099999
19.34769 | 24.7345 | 25.06753 | 25.00647 | -0.3330323 | 0.06105747
19.35769 | 24.7322 | 25.06058 | 24.99946 | -0.3283797 | 0.06111509
19.36769 | 24.6836 | 25.05362 | 24.99245 | -0.3700215 | 0.06117279
19.37769 | 24.6909 | 25.04666 | 24.98543 | -0.355758 | 0.06123058
19.38769 | 24.7038 | 25.03969 | 24.9784 | -0.3358889 | 0.06128845
19.39769 | 24.6863 | 25.03271 | 24.97137 | -0.3464145 | 0.06134641
19.40768 | 24.693 | 25.02574 | 24.96434 | -0.3327415 | 0.0614044
19.41768 | 24.67 | 25.01876 | 24.95729 | -0.3487562 | 0.06146253
19.42768 | 24.6524 | 25.01177 | 24.95024 | -0.3593655 | 0.06152074
19.43768 | 24.5993 | 25.00477 | 24.94319 | -0.4054693 | 0.06157903
19.44768 | 24.6169 | 24.99777 | 24.93613 | -0.3808678 | 0.06163741
19.45768 | 24.5861 | 24.99076 | 24.92906 | -0.4046609 | 0.06169589
19.46767 | 24.5672 | 24.98376 | 24.922 | -0.4165556 | 0.06175438
19.47767 | 24.5489 | 24.97674 | 24.91492 | -0.427838 | 0.06181302
19.48767 | 24.58 | 24.96971 | 24.90784 | -0.389715 | 0.06187175
19.49767 | 24.5815 | 24.96269 | 24.90076 | -0.3811866 | 0.06193056
19.50767 | 24.5526 | 24.95565 | 24.89366 | -0.403053 | 0.06198946
19.51766 | 24.5385 | 24.94862 | 24.88657 | -0.410121 | 0.06204837
19.52766 | 24.5165 | 24.94158 | 24.87947 | -0.4250767 | 0.06210744
19.53766 | 24.4919 | 24.93453 | 24.87236 | -0.4426272 | 0.0621666
19.54766 | 24.4858 | 24.92747 | 24.86525 | -0.4416723 | 0.06222585
19.55766 | 24.4685 | 24.92041 | 24.85813 | -0.4519121 | 0.06228517
19.56766 | 24.4544 | 24.91335 | 24.851 | -0.4589467 | 0.06234459
19.57765 | 24.438 | 24.90628 | 24.84388 | -0.4682831 | 0.06240404
19.58765 | 24.4693 | 24.89921 | 24.83674 | -0.4299072 | 0.06246363
19.59765 | 24.4678 | 24.89213 | 24.8296 | -0.4243261 | 0.06252332
19.60765 | 24.4372 | 24.88504 | 24.82246 | -0.4478397 | 0.06258309
19.61765 | 24.4137 | 24.87795 | 24.81531 | -0.4642481 | 0.06264293
19.62765 | 24.3895 | 24.87085 | 24.80815 | -0.4813513 | 0.06270288
19.63764 | 24.4125 | 24.86376 | 24.80099 | -0.4512564 | 0.06276286
19.64764 | 24.3806 | 24.85665 | 24.79383 | -0.4760492 | 0.06282299
19.65764 | 24.3465 | 24.84954 | 24.78665 | -0.5030369 | 0.0628832
19.66764 | 24.3673 | 24.84242 | 24.77948 | -0.4751194 | 0.0629435
19.67764 | 24.3408 | 24.8353 | 24.77229 | -0.4944967 | 0.06300389
19.68764 | 24.4054 | 24.82817 | 24.7651 | -0.4227689 | 0.06306436
19.69763 | 24.3673 | 24.82104 | 24.75792 | -0.4537431 | 0.06312487
19.70763 | 24.3311 | 24.8139 | 24.75072 | -0.482805 | 0.06318553
19.71763 | 24.3074 | 24.80676 | 24.74352 | -0.4993618 | 0.06324628
19.72763 | 24.3154 | 24.79961 | 24.73631 | -0.4842135 | 0.06330712
19.73763 | 24.3106 | 24.79246 | 24.72909 | -0.4818602 | 0.06336806
19.74763 | 24.2854 | 24.7853 | 24.72187 | -0.4999017 | 0.06342907
19.75762 | 24.2702 | 24.77815 | 24.71466 | -0.5079453 | 0.06349012
19.76762 | 24.2629 | 24.77098 | 24.70743 | -0.5080768 | 0.06355132
19.77762 | 24.2802 | 24.7638 | 24.70019 | -0.4836031 | 0.06361261
19.78762 | 24.2633 | 24.75662 | 24.69295 | -0.4933244 | 0.063674
19.79762 | 24.2476 | 24.74944 | 24.68571 | -0.5018407 | 0.06373546
19.80762 | 24.2257 | 24.74225 | 24.67845 | -0.516552 | 0.06379702
19.81761 | 24.1947 | 24.73507 | 24.67121 | -0.5403654 | 0.06385863
19.82761 | 24.2035 | 24.72787 | 24.66395 | -0.5243667 | 0.06392038
19.83761 | 24.1812 | 24.72066 | 24.65668 | -0.539463 | 0.06398222
19.84761 | 24.1643 | 24.71345 | 24.64941 | -0.5491542 | 0.06404415
19.85761 | 24.1711 | 24.70624 | 24.64213 | -0.5351406 | 0.06410618
19.8676 | 24.1772 | 24.69903 | 24.63486 | -0.5218291 | 0.06416824
19.8776 | 24.153 | 24.69181 | 24.62758 | -0.5388055 | 0.06423045
19.8876 | 24.1366 | 24.68458 | 24.62028 | -0.547977 | 0.06429276
19.8976 | 24.122 | 24.67734 | 24.61299 | -0.5553435 | 0.06435516
19.9076 | 24.1091 | 24.67011 | 24.60569 | -0.5610052 | 0.06441765
19.9176 | 24.0851 | 24.66286 | 24.59838 | -0.5777619 | 0.06448024
19.92759 | 24.081 | 24.65562 | 24.59108 | -0.5746209 | 0.06454285
19.93759 | 24.0788 | 24.64837 | 24.58376 | -0.5695679 | 0.06460562
19.94759 | 24.0274 | 24.64111 | 24.57644 | -0.6137099 | 0.06466849
19.95759 | 24.0321 | 24.63385 | 24.56912 | -0.6017471 | 0.06473145
19.96759 | 24.0484 | 24.62658 | 24.56178 | -0.5781794 | 0.06479451
19.97759 | 24.0445 | 24.61931 | 24.55445 | -0.5748068 | 0.06485766
19.98758 | 24.0113 | 24.61204 | 24.54712 | -0.6007368 | 0.06492084
19.99758 | 24.0028 | 24.60475 | 24.53977 | -0.6019546 | 0.06498419
20.00758 | 23.9862 | 24.59747 | 24.53242 | -0.6112675 | 0.06504762
20.01758 | 23.9794 | 24.59018 | 24.52506 | -0.6107757 | 0.06511116
20.02758 | 23.9665 | 24.58288 | 24.5177 | -0.6163791 | 0.06517478
20.03758 | 23.9519 | 24.57558 | 24.51034 | -0.6236777 | 0.06523851
20.04757 | 23.92 | 24.56828 | 24.50298 | -0.6482788 | 0.06530226
20.05757 | 23.927 | 24.56097 | 24.4956 | -0.6339678 | 0.06536618
20.06757 | 23.9257 | 24.55365 | 24.48822 | -0.6279521 | 0.06543019
20.07757 | 23.9123 | 24.54633 | 24.48084 | -0.6340316 | 0.06549431
20.08757 | 23.894 | 24.53901 | 24.47345 | -0.6450064 | 0.06555851
20.09757 | 23.8665 | 24.53168 | 24.46605 | -0.6651765 | 0.06562281
20.10756 | 23.868 | 24.52435 | 24.45866 | -0.6563492 | 0.06568714
20.11756 | 23.8487 | 24.51701 | 24.45126 | -0.6683098 | 0.06575165
20.12756 | 23.8431 | 24.50967 | 24.44385 | -0.6665658 | 0.06581624
20.13756 | 23.8199 | 24.50232 | 24.43644 | -0.682417 | 0.06588094
20.14756 | 23.8351 | 24.49496 | 24.42902 | -0.6598636 | 0.06594573
20.15756 | 23.8181 | 24.48761 | 24.42159 | -0.6695055 | 0.06601062
20.16755 | 23.82 | 24.48025 | 24.41417 | -0.6602501 | 0.06607554
20.17755 | 23.8032 | 24.47288 | 24.40674 | -0.6696827 | 0.06614063
20.18755 | 23.7769 | 24.46551 | 24.3993 | -0.6886107 | 0.06620582
20.19755 | 23.7563 | 24.45813 | 24.39186 | -0.701834 | 0.06627111
20.20755 | 23.759 | 24.45075 | 24.38442 | -0.6917528 | 0.06633649
20.21755 | 23.7476 | 24.44337 | 24.37696 | -0.6957669 | 0.06640198
20.22754 | 23.7085 | 24.43598 | 24.36952 | -0.7274838 | 0.06646749
20.23754 | 23.7275 | 24.42859 | 24.36206 | -0.7010887 | 0.06653318
20.24754 | 23.7178 | 24.42119 | 24.35459 | -0.703389 | 0.06659896
20.25754 | 23.6991 | 24.41378 | 24.34712 | -0.7146848 | 0.06666485
20.26754 | 23.7003 | 24.40638 | 24.33965 | -0.706076 | 0.06673084
20.27753 | 23.6804 | 24.39897 | 24.33217 | -0.7185701 | 0.06679686
20.28753 | 23.6614 | 24.39155 | 24.32469 | -0.7301522 | 0.06686304
20.29753 | 23.6421 | 24.38413 | 24.3172 | -0.7420299 | 0.06692933
20.30753 | 23.6434 | 24.3767 | 24.30971 | -0.7333029 | 0.06699572
20.31753 | 23.6376 | 24.36927 | 24.30221 | -0.7316715 | 0.0670622
20.32753 | 23.6009 | 24.36184 | 24.29471 | -0.7609356 | 0.0671288
20.33752 | 23.6124 | 24.3544 | 24.28721 | -0.7420026 | 0.06719543
20.34752 | 23.6062 | 24.34696 | 24.2797 | -0.7407577 | 0.06726224
20.35752 | 23.6212 | 24.33951 | 24.27218 | -0.7183084 | 0.06732913
20.36752 | 23.5954 | 24.33205 | 24.26466 | -0.7366545 | 0.06739613
20.37752 | 23.5634 | 24.3246 | 24.25713 | -0.7611963 | 0.06746324
20.38752 | 23.5622 | 24.31713 | 24.2496 | -0.7549336 | 0.06753044
20.39751 | 23.5572 | 24.30967 | 24.24208 | -0.7524739 | 0.06759769
20.40751 | 23.546 | 24.3022 | 24.23454 | -0.7562023 | 0.06766511
20.41751 | 23.5267 | 24.29473 | 24.22699 | -0.7680263 | 0.06773261
20.42751 | 23.5305 | 24.28725 | 24.21945 | -0.756746 | 0.06780024
20.43751 | 23.5094 | 24.27976 | 24.21189 | -0.7703612 | 0.06786797
20.44751 | 23.5072 | 24.27227 | 24.20434 | -0.7650721 | 0.0679358
20.4575 | 23.5184 | 24.26479 | 24.19678 | -0.7463861 | 0.06800367
20.4675 | 23.4748 | 24.25729 | 24.18922 | -0.7824882 | 0.06807172
20.4775 | 23.4822 | 24.24979 | 24.18165 | -0.767586 | 0.06813986
20.4875 | 23.4705 | 24.24228 | 24.17407 | -0.7717794 | 0.06820811
20.4975 | 23.44 | 24.23477 | 24.16649 | -0.7947685 | 0.06827646
20.5075 | 23.4481 | 24.22725 | 24.15891 | -0.7791533 | 0.06834493
20.51749 | 23.4473 | 24.21974 | 24.15133 | -0.7724412 | 0.06841342
20.52749 | 23.4308 | 24.21222 | 24.14374 | -0.7814174 | 0.0684821
20.53749 | 23.4117 | 24.20469 | 24.13614 | -0.7929893 | 0.06855087
20.54749 | 23.4272 | 24.19716 | 24.12854 | -0.7699569 | 0.06861976
20.55749 | 23.3928 | 24.18962 | 24.12093 | -0.7968202 | 0.06868875
20.56749 | 23.3987 | 24.18208 | 24.11332 | -0.7833792 | 0.06875786
20.57748 | 23.3839 | 24.17454 | 24.10571 | -0.7906416 | 0.06882699
20.58748 | 23.3626 | 24.16699 | 24.0981 | -0.8043921 | 0.06889631
20.59748 | 23.3629 | 24.15944 | 24.09047 | -0.7965385 | 0.06896573
20.60748 | 23.3474 | 24.15188 | 24.08285 | -0.8044806 | 0.06903527
20.61748 | 23.3325 | 24.14432 | 24.07521 | -0.8118184 | 0.06910491
20.62748 | 23.3266 | 24.13675 | 24.06758 | -0.8101521 | 0.06917465
20.63747 | 23.3157 | 24.12919 | 24.05994 | -0.8134892 | 0.06924443
20.64747 | 23.3257 | 24.12161 | 24.0523 | -0.7959145 | 0.0693144
20.65747 | 23.2838 | 24.11404 | 24.04465 | -0.8302356 | 0.06938448
20.66747 | 23.2763 | 24.10645 | 24.037 | -0.8301525 | 0.06945467
20.67747 | 23.2663 | 24.09887 | 24.02934 | -0.8325653 | 0.06952496
20.68746 | 23.2581 | 24.09128 | 24.02169 | -0.8331816 | 0.06959529
20.69746 | 23.2376 | 24.08369 | 24.01402 | -0.8460861 | 0.0696658
20.70746 | 23.2365 | 24.07609 | 24.00635 | -0.8395865 | 0.06973642
20.71746 | 23.2138 | 24.06848 | 23.99868 | -0.8546828 | 0.06980716
20.72746 | 23.2181 | 24.06087 | 23.991 | -0.8427749 | 0.06987799
20.73746 | 23.2029 | 24.05326 | 23.98331 | -0.850363 | 0.06994895
20.74745 | 23.1636 | 24.04565 | 23.97563 | -0.8820546 | 0.07001995
20.75745 | 23.1714 | 24.03803 | 23.96794 | -0.8666345 | 0.07009113
20.76745 | 23.1633 | 24.03041 | 23.96025 | -0.8671103 | 0.07016241
20.77745 | 23.1257 | 24.02278 | 23.95255 | -0.8970821 | 0.07023381
20.78745 | 23.1423 | 24.01515 | 23.94484 | -0.8728498 | 0.07030533
20.79745 | 23.1001 | 24.00751 | 23.93714 | -0.9074135 | 0.07037695
20.80744 | 23.1181 | 23.99988 | 23.92943 | -0.8817808 | 0.07044862
20.81744 | 23.0894 | 23.99224 | 23.92172 | -0.9028364 | 0.07052047
20.82744 | 23.0789 | 23.98459 | 23.914 | -0.905688 | 0.07059243
20.83744 | 23.0644 | 23.97694 | 23.90627 | -0.9125356 | 0.07066451
20.84744 | 23.0537 | 23.96928 | 23.89854 | -0.9155792 | 0.07073669
20.85744 | 23.043 | 23.96162 | 23.89081 | -0.9186189 | 0.07080899
20.86743 | 23.0256 | 23.95396 | 23.88308 | -0.9283622 | 0.07088134
20.87743 | 23.0221 | 23.94629 | 23.87534 | -0.9241939 | 0.07095387
20.88743 | 23.0221 | 23.93862 | 23.8676 | -0.9165216 | 0.07102652
20.89743 | 22.9976 | 23.93095 | 23.85985 | -0.9333454 | 0.07109928
20.90743 | 22.9882 | 23.92327 | 23.85209 | -0.9350653 | 0.07117215
20.91743 | 22.9778 | 23.91558 | 23.84434 | -0.9377813 | 0.07124515
20.92742 | 22.9718 | 23.9079 | 23.83658 | -0.936101 | 0.07131819
20.93742 | 22.9538 | 23.90021 | 23.82882 | -0.9464091 | 0.07139141
20.94742 | 22.9447 | 23.89251 | 23.82105 | -0.9478133 | 0.07146475
20.95742 | 22.9326 | 23.88481 | 23.81328 | -0.9522137 | 0.0715382
20.96742 | 22.9424 | 23.87711 | 23.8055 | -0.9347101 | 0.07161176
20.97742 | 22.9218 | 23.8694 | 23.79772 | -0.9476027 | 0.07168547
20.98741 | 22.9052 | 23.8617 | 23.78994 | -0.9564992 | 0.0717592
20.99741 | 22.9044 | 23.85398 | 23.78215 | -0.9495841 | 0.07183311
21.00741 | 22.8822 | 23.84627 | 23.77436 | -0.9640651 | 0.07190715
21.01741 | 22.8781 | 23.83854 | 23.76656 | -0.9604423 | 0.07198131
21.02741 | 22.8662 | 23.83082 | 23.75876 | -0.9646157 | 0.07205558
21.03741 | 22.8507 | 23.82309 | 23.75096 | -0.9723853 | 0.07212997
21.0474 | 22.8408 | 23.81536 | 23.74315 | -0.9745589 | 0.07220442
21.0574 | 22.8286 | 23.80762 | 23.73534 | -0.9790209 | 0.07227905
21.0674 | 22.8303 | 23.79988 | 23.72753 | -0.9695791 | 0.07235379
21.0774 | 22.7964 | 23.79213 | 23.7197 | -0.9957335 | 0.07242866
21.0874 | 22.7883 | 23.78438 | 23.71188 | -0.9960842 | 0.07250365
21.09739 | 22.7872 | 23.77664 | 23.70406 | -0.9894389 | 0.07257867
21.10739 | 22.7549 | 23.76888 | 23.69623 | -1.013982 | 0.07265389
21.11739 | 22.7541 | 23.76112 | 23.68839 | -1.007022 | 0.07272927
21.12739 | 22.7387 | 23.75336 | 23.68055 | -1.014657 | 0.07280473
21.13739 | 22.7315 | 23.74559 | 23.67271 | -1.014089 | 0.07288031
21.14739 | 22.7031 | 23.73782 | 23.66486 | -1.034718 | 0.07295602
21.15738 | 22.6889 | 23.73005 | 23.65702 | -1.04115 | 0.07303177
21.16738 | 22.6898 | 23.72227 | 23.64916 | -1.032471 | 0.07310772
21.17738 | 22.6658 | 23.71449 | 23.6413 | -1.048688 | 0.07318379
21.18738 | 22.6424 | 23.7067 | 23.63344 | -1.064302 | 0.07326
21.19738 | 22.6248 | 23.69891 | 23.62558 | -1.074112 | 0.07333633
21.20738 | 22.6363 | 23.69112 | 23.61771 | -1.054818 | 0.07341276
21.21737 | 22.6102 | 23.68333 | 23.60984 | -1.073128 | 0.07348924
21.22737 | 22.5881 | 23.67553 | 23.60196 | -1.087427 | 0.07356594
21.23737 | 22.5917 | 23.66772 | 23.59408 | -1.076023 | 0.07364275
21.24737 | 22.5675 | 23.65991 | 23.58619 | -1.092414 | 0.07371968
21.25737 | 22.5592 | 23.6521 | 23.57831 | -1.092903 | 0.07379674
21.26737 | 22.546 | 23.64429 | 23.57041 | -1.098287 | 0.07387393
21.27736 | 22.539 | 23.63648 | 23.56252 | -1.097476 | 0.07395116
21.28736 | 22.5055 | 23.62865 | 23.55462 | -1.123153 | 0.07402858
21.29736 | 22.4976 | 23.62083 | 23.54672 | -1.123227 | 0.07410614
21.30736 | 22.4997 | 23.613 | 23.53881 | -1.113297 | 0.07418382
21.31736 | 22.4878 | 23.60516 | 23.5309 | -1.117364 | 0.07426163
21.32736 | 22.4633 | 23.59733 | 23.52299 | -1.134027 | 0.07433957
21.33735 | 22.4587 | 23.58949 | 23.51508 | -1.130795 | 0.07441757
21.34735 | 22.4522 | 23.58165 | 23.50716 | -1.129451 | 0.07449572
21.35735 | 22.4313 | 23.5738 | 23.49923 | -1.142504 | 0.07457405
21.36735 | 22.4189 | 23.56595 | 23.4913 | -1.147053 | 0.07465249
21.37735 | 22.4034 | 23.5581 | 23.48337 | -1.154699 | 0.07473106
21.38735 | 22.4014 | 23.55024 | 23.47543 | -1.148841 | 0.07480975
21.39734 | 22.3914 | 23.54239 | 23.4675 | -1.150987 | 0.0748885
21.40734 | 22.3782 | 23.53452 | 23.45956 | -1.156323 | 0.07496744
21.41734 | 22.3661 | 23.52665 | 23.45161 | -1.160554 | 0.07504652
21.42734 | 22.3697 | 23.51878 | 23.44366 | -1.149083 | 0.07512574
21.43734 | 22.3425 | 23.51091 | 23.4357 | -1.168408 | 0.07520507
21.44734 | 22.3405 | 23.50303 | 23.42774 | -1.162529 | 0.07528454
21.45733 | 22.3198 | 23.49516 | 23.41979 | -1.175355 | 0.07536406
21.46733 | 22.3205 | 23.48727 | 23.41183 | -1.16677 | 0.07544377
21.47733 | 22.3069 | 23.47938 | 23.40386 | -1.172481 | 0.07552363
21.48733 | 22.2778 | 23.47149 | 23.39589 | -1.193689 | 0.07560361
21.49733 | 22.2926 | 23.46359 | 23.38791 | -1.170993 | 0.07568373
21.50732 | 22.2723 | 23.4557 | 23.37994 | -1.183402 | 0.07576391
21.51732 | 22.2671 | 23.4478 | 23.37196 | -1.1807 | 0.07584429
21.52732 | 22.2547 | 23.43989 | 23.36397 | -1.185195 | 0.0759248
21.53732 | 22.2301 | 23.43199 | 23.35598 | -1.201886 | 0.07600543
21.54732 | 22.2361 | 23.42407 | 23.34799 | -1.187973 | 0.0760862
21.55732 | 22.224 | 23.41616 | 23.33999 | -1.192158 | 0.07616712
21.56731 | 22.1916 | 23.40825 | 23.332 | -1.216647 | 0.07624809
21.57731 | 22.1887 | 23.40032 | 23.324 | -1.211625 | 0.07632926
21.58731 | 22.2051 | 23.3924 | 23.31599 | -1.187299 | 0.07641056
21.59731 | 22.1739 | 23.38447 | 23.30798 | -1.21057 | 0.07649198
21.60731 | 22.165 | 23.37654 | 23.29996 | -1.211538 | 0.07657356
21.61731 | 22.165 | 23.3686 | 23.29195 | -1.203603 | 0.07665526
21.6273 | 22.1429 | 23.36067 | 23.28394 | -1.217772 | 0.07673702
21.6373 | 22.1504 | 23.35273 | 23.27591 | -1.202331 | 0.07681901
21.6473 | 22.1164 | 23.34479 | 23.26788 | -1.228386 | 0.07690113
21.6573 | 22.1045 | 23.33684 | 23.25985 | -1.232337 | 0.07698335
21.6673 | 22.1026 | 23.32889 | 23.25182 | -1.226286 | 0.07706574
21.6773 | 22.1038 | 23.32093 | 23.24378 | -1.217131 | 0.07714825
21.68729 | 22.0808 | 23.31298 | 23.23575 | -1.232181 | 0.07723082
21.69729 | 22.0995 | 23.30502 | 23.22771 | -1.20552 | 0.07731362
21.70729 | 22.0758 | 23.29706 | 23.21966 | -1.221256 | 0.07739655
21.71729 | 22.0671 | 23.28909 | 23.21161 | -1.221988 | 0.07747963
21.72729 | 22.0572 | 23.28112 | 23.20355 | -1.223918 | 0.07756281
21.73729 | 22.0465 | 23.27314 | 23.1955 | -1.226644 | 0.07764615
21.74728 | 22.0267 | 23.26517 | 23.18745 | -1.238475 | 0.07772955
21.75728 | 22.0134 | 23.25719 | 23.17938 | -1.243795 | 0.07781316
21.76728 | 22.0179 | 23.24921 | 23.17131 | -1.231311 | 0.07789692
21.77728 | 22.0066 | 23.24123 | 23.16324 | -1.234625 | 0.07798082
21.78728 | 22.012 | 23.23324 | 23.15517 | -1.221236 | 0.07806484
21.79728 | 21.9933 | 23.22524 | 23.14709 | -1.231943 | 0.07814902
21.80727 | 21.9916 | 23.21726 | 23.13902 | -1.225655 | 0.07823325
21.81727 | 21.9862 | 23.20926 | 23.13094 | -1.223057 | 0.07831769
21.82727 | 21.9514 | 23.20125 | 23.12285 | -1.249855 | 0.07840229
21.83727 | 21.96 | 23.19325 | 23.11476 | -1.23325 | 0.07848702
21.84727 | 21.9544 | 23.18524 | 23.10667 | -1.230842 | 0.0785719
21.85726 | 21.931 | 23.17724 | 23.09858 | -1.246239 | 0.07865683
21.86726 | 21.9214 | 23.16923 | 23.09048 | -1.247825 | 0.07874199
21.87726 | 21.9309 | 23.16121 | 23.08238 | -1.230308 | 0.0788273
21.88726 | 21.9155 | 23.15319 | 23.07428 | -1.237688 | 0.07891274
21.89726 | 21.9037 | 23.14516 | 23.06617 | -1.241465 | 0.07899832
21.90726 | 21.8874 | 23.13714 | 23.05805 | -1.249739 | 0.07908405
21.91725 | 21.8838 | 23.12912 | 23.04995 | -1.245318 | 0.07916985
21.92725 | 21.8686 | 23.12109 | 23.04183 | -1.252486 | 0.07925586
21.93725 | 21.8665 | 23.11305 | 23.03371 | -1.246551 | 0.07934202
21.94725 | 21.8378 | 23.10501 | 23.02558 | -1.267213 | 0.07942832
21.95725 | 21.8357 | 23.09697 | 23.01746 | -1.261272 | 0.07951477
21.96725 | 21.8414 | 23.08893 | 23.00933 | -1.247528 | 0.07960137
21.97724 | 21.8196 | 23.08089 | 23.0012 | -1.261289 | 0.07968802
21.98724 | 21.8032 | 23.07284 | 22.99306 | -1.269639 | 0.07977491
21.99724 | 21.8081 | 23.06479 | 22.98492 | -1.256687 | 0.07986194
22.00724 | 21.7888 | 23.05673 | 22.97678 | -1.267931 | 0.07994912
22.01724 | 21.7719 | 23.04867 | 22.96864 | -1.276773 | 0.08003644
22.02724 | 21.7493 | 23.04061 | 22.96049 | -1.291311 | 0.08012392
22.03723 | 21.7521 | 23.03255 | 22.95234 | -1.280455 | 0.08021145
22.04723 | 21.7385 | 23.02449 | 22.94419 | -1.285988 | 0.08029922
22.05723 | 21.7217 | 23.01642 | 22.93603 | -1.294718 | 0.08038714
22.06723 | 21.7241 | 23.00834 | 22.92787 | -1.284245 | 0.08047518
22.07723 | 21.7218 | 23.00027 | 22.91971 | -1.278469 | 0.08056341
22.08723 | 21.691 | 22.99219 | 22.91154 | -1.301191 | 0.08065177
22.09722 | 21.674 | 22.98412 | 22.90338 | -1.310117 | 0.08074019
22.10722 | 21.6613 | 22.97603 | 22.8952 | -1.314733 | 0.08082885
22.11722 | 21.6632 | 22.96795 | 22.88703 | -1.304746 | 0.08091766
22.12722 | 21.6312 | 22.95986 | 22.87885 | -1.328656 | 0.08100661
22.13722 | 21.6269 | 22.95176 | 22.87067 | -1.324864 | 0.08109573
22.14722 | 21.6229 | 22.94367 | 22.86248 | -1.320768 | 0.081185
22.15721 | 21.6306 | 22.93558 | 22.8543 | -1.304978 | 0.08127433
22.16721 | 21.6047 | 22.92748 | 22.84611 | -1.322777 | 0.08136389
22.17721 | 21.575 | 22.91937 | 22.83792 | -1.344373 | 0.08145362
22.18721 | 21.5673 | 22.91127 | 22.82972 | -1.343967 | 0.08154348
22.19721 | 21.5781 | 22.90316 | 22.82152 | -1.325058 | 0.0816335
22.20721 | 21.5384 | 22.89505 | 22.81332 | -1.356646 | 0.08172368
22.2172 | 21.5183 | 22.88694 | 22.80513 | -1.368639 | 0.08181392
22.2272 | 21.528 | 22.87882 | 22.79692 | -1.350822 | 0.08190441
22.2372 | 21.5158 | 22.8707 | 22.78871 | -1.354902 | 0.08199505
22.2472 | 21.5088 | 22.86258 | 22.78049 | -1.353779 | 0.08208584
22.2572 | 21.4901 | 22.85445 | 22.77228 | -1.364353 | 0.08217678
22.26719 | 21.4867 | 22.84633 | 22.76407 | -1.359633 | 0.08226778
22.27719 | 21.4755 | 22.8382 | 22.75584 | -1.362703 | 0.08235905
22.28719 | 21.4519 | 22.83007 | 22.74762 | -1.378169 | 0.08245049
22.29719 | 21.4421 | 22.82193 | 22.73939 | -1.379833 | 0.08254204
22.30719 | 21.4284 | 22.81379 | 22.73116 | -1.385394 | 0.08263378
22.31719 | 21.4276 | 22.80565 | 22.72293 | -1.378053 | 0.08272565
22.32718 | 21.4127 | 22.79752 | 22.7147 | -1.384817 | 0.08281761
22.33718 | 21.4143 | 22.78937 | 22.70646 | -1.37507 | 0.0829098
22.34718 | 21.4031 | 22.78122 | 22.69822 | -1.378121 | 0.08300215
22.35718 | 21.3884 | 22.77307 | 22.68997 | -1.384669 | 0.08309468
22.36718 | 21.3803 | 22.76491 | 22.68173 | -1.384615 | 0.08318737
22.37718 | 21.3609 | 22.75676 | 22.67348 | -1.395858 | 0.08328021
22.38717 | 21.3617 | 22.74861 | 22.66523 | -1.386906 | 0.08337311
22.39717 | 21.3385 | 22.74044 | 22.65698 | -1.401944 | 0.08346624
22.40717 | 21.3222 | 22.73228 | 22.64872 | -1.410079 | 0.08355957
22.41717 | 21.3328 | 22.72411 | 22.64046 | -1.391312 | 0.08365304
22.42717 | 21.3166 | 22.71594 | 22.6322 | -1.399342 | 0.08374668
22.43717 | 21.3108 | 22.70777 | 22.62393 | -1.39697 | 0.0838405
22.44716 | 21.3074 | 22.6996 | 22.61567 | -1.392203 | 0.08393437
22.45716 | 21.2926 | 22.69143 | 22.6074 | -1.398826 | 0.08402847
22.46716 | 21.2752 | 22.68325 | 22.59912 | -1.408046 | 0.08412276
22.47716 | 21.272 | 22.67506 | 22.59085 | -1.403064 | 0.08421721
22.48716 | 21.2385 | 22.66688 | 22.58257 | -1.428379 | 0.08431183
22.49716 | 21.2508 | 22.65869 | 22.57428 | -1.407892 | 0.0844066
22.50715 | 21.2447 | 22.65051 | 22.56601 | -1.40581 | 0.08450146
22.51715 | 21.2339 | 22.64232 | 22.55772 | -1.408418 | 0.08459657
22.52715 | 21.2149 | 22.63412 | 22.54943 | -1.419223 | 0.08469183
22.53715 | 21.2325 | 22.62593 | 22.54114 | -1.393426 | 0.08478726
22.54715 | 21.1875 | 22.61773 | 22.53284 | -1.430226 | 0.08488286
22.55715 | 21.195 | 22.60952 | 22.52455 | -1.414524 | 0.08497864
22.56714 | 21.1955 | 22.60133 | 22.51625 | -1.405828 | 0.08507447
22.57714 | 21.1651 | 22.59312 | 22.50795 | -1.428021 | 0.08517059
22.58714 | 21.1497 | 22.58491 | 22.49965 | -1.435212 | 0.08526683
22.59714 | 21.1526 | 22.5767 | 22.49134 | -1.424101 | 0.08536327
22.60714 | 21.1565 | 22.56849 | 22.48303 | -1.411987 | 0.08545989
22.61714 | 21.131 | 22.56027 | 22.47471 | -1.42927 | 0.08555667
22.62713 | 21.1353 | 22.55206 | 22.46641 | -1.41676 | 0.08565351
22.63713 | 21.1214 | 22.54384 | 22.45809 | -1.422439 | 0.08575062
22.64713 | 21.1137 | 22.53562 | 22.44977 | -1.421915 | 0.08584789
22.65713 | 21.0968 | 22.52739 | 22.44144 | -1.43059 | 0.08594534
22.66713 | 21.087 | 22.51916 | 22.43312 | -1.432162 | 0.08604296
22.67712 | 21.0638 | 22.51094 | 22.4248 | -1.44714 | 0.08614067
22.68712 | 21.0739 | 22.50271 | 22.41647 | -1.428807 | 0.08623863
22.69712 | 21.0631 | 22.49447 | 22.40814 | -1.431372 | 0.08633677
22.70712 | 21.0598 | 22.48623 | 22.3998 | -1.426435 | 0.08643507
22.71712 | 21.0422 | 22.478 | 22.39146 | -1.435795 | 0.08653354
22.72712 | 21.0314 | 22.46975 | 22.38312 | -1.438353 | 0.08663219
22.73711 | 21.0335 | 22.46152 | 22.37479 | -1.428017 | 0.08673093
22.74711 | 21.0047 | 22.45327 | 22.36644 | -1.448571 | 0.08682994
22.75711 | 20.993 | 22.44502 | 22.35809 | -1.452023 | 0.08692912
22.76711 | 21.0059 | 22.43677 | 22.34974 | -1.430872 | 0.08702846
22.77711 | 20.9719 | 22.42852 | 22.34139 | -1.456619 | 0.08712797
22.78711 | 20.9742 | 22.42026 | 22.33304 | -1.446063 | 0.08722768
22.7971 | 20.9819 | 22.41201 | 22.32469 | -1.430114 | 0.08732744
22.8071 | 20.9603 | 22.40375 | 22.31633 | -1.443454 | 0.08742751
22.8171 | 20.9308 | 22.39549 | 22.30796 | -1.464693 | 0.08752774
22.8271 | 20.935 | 22.38723 | 22.2996 | -1.452228 | 0.08762815
22.8371 | 20.9153 | 22.37896 | 22.29123 | -1.463662 | 0.08772872
22.8471 | 20.915 | 22.37069 | 22.28286 | -1.455694 | 0.08782947
22.85709 | 20.8994 | 22.36243 | 22.2745 | -1.463031 | 0.08793031
22.86709 | 20.8907 | 22.35416 | 22.26613 | -1.463459 | 0.08803143
22.87709 | 20.883 | 22.34588 | 22.25775 | -1.462884 | 0.08813273
22.88709 | 20.8708 | 22.33761 | 22.24937 | -1.466807 | 0.08823422
22.89709 | 20.8625 | 22.32933 | 22.24099 | -1.466828 | 0.08833588
22.90709 | 20.8415 | 22.32105 | 22.23261 | -1.479546 | 0.0884377
22.91708 | 20.8239 | 22.31277 | 22.22423 | -1.488871 | 0.08853961
22.92708 | 20.8172 | 22.30449 | 22.21584 | -1.487286 | 0.08864181
22.93708 | 20.7947 | 22.2962 | 22.20745 | -1.501498 | 0.08874419
22.94708 | 20.7872 | 22.28791 | 22.19906 | -1.500709 | 0.08884676
22.95708 | 20.7822 | 22.27962 | 22.19067 | -1.497417 | 0.08894952
22.96708 | 20.7699 | 22.27132 | 22.18227 | -1.501423 | 0.08905243
22.97707 | 20.7413 | 22.26304 | 22.17388 | -1.521735 | 0.08915545
22.98707 | 20.7497 | 22.25474 | 22.16548 | -1.505038 | 0.08925874
22.99707 | 20.7354 | 22.24644 | 22.15708 | -1.511038 | 0.08936222
23.00707 | 20.7147 | 22.23814 | 22.14867 | -1.523436 | 0.08946589
23.01707 | 20.6835 | 22.22983 | 22.14026 | -1.546332 | 0.08956974
23.02707 | 20.6745 | 22.22153 | 22.13185 | -1.547026 | 0.08967377
23.03706 | 20.6717 | 22.21323 | 22.12345 | -1.541526 | 0.0897779
23.04706 | 20.6585 | 22.20492 | 22.11503 | -1.546416 | 0.0898823
23.05706 | 20.6524 | 22.1966 | 22.10662 | -1.544204 | 0.0899869
23.06706 | 20.621 | 22.18829 | 22.0982 | -1.56729 | 0.09009168
23.07706 | 20.6301 | 22.17997 | 22.08978 | -1.549874 | 0.09019666
23.08705 | 20.6114 | 22.17166 | 22.08136 | -1.560264 | 0.09030171
23.09705 | 20.5984 | 22.16334 | 22.07294 | -1.564944 | 0.09040707
23.10705 | 20.5779 | 22.15502 | 22.06451 | -1.577123 | 0.09051261
23.11705 | 20.565 | 22.1467 | 22.05608 | -1.581699 | 0.09061832
23.12705 | 20.5596 | 22.13837 | 22.04765 | -1.578773 | 0.09072424
23.13705 | 20.5534 | 22.13005 | 22.03922 | -1.576645 | 0.09083035
23.14704 | 20.5316 | 22.12172 | 22.03079 | -1.590124 | 0.09093656
23.15704 | 20.5327 | 22.11339 | 22.02235 | -1.580693 | 0.09104306
23.16704 | 20.5269 | 22.10506 | 22.01391 | -1.578159 | 0.09114974
23.17704 | 20.5184 | 22.09672 | 22.00547 | -1.578324 | 0.09125662
23.18704 | 20.489 | 22.08839 | 21.99702 | -1.599387 | 0.09136368
23.19704 | 20.4972 | 22.08005 | 21.98858 | -1.582848 | 0.09147094
23.20703 | 20.4897 | 22.07172 | 21.98014 | -1.582016 | 0.0915783
23.21703 | 20.4668 | 22.06337 | 21.97169 | -1.596573 | 0.09168595
23.22703 | 20.4708 | 22.05503 | 21.96323 | -1.584228 | 0.0917938
23.23703 | 20.4501 | 22.04668 | 21.95478 | -1.596582 | 0.09190185
23.24703 | 20.4485 | 22.03833 | 21.94632 | -1.589834 | 0.09201008
23.25703 | 20.4571 | 22.02998 | 21.93787 | -1.572884 | 0.09211851
23.26702 | 20.4342 | 22.02164 | 21.92941 | -1.58744 | 0.09222704
23.27702 | 20.445 | 22.01329 | 21.92095 | -1.568287 | 0.09233587
23.28702 | 20.4185 | 22.00493 | 21.91249 | -1.586431 | 0.0924449
23.29702 | 20.4211 | 21.99657 | 21.90402 | -1.575474 | 0.09255413
23.30702 | 20.4131 | 21.98822 | 21.89555 | -1.575115 | 0.09266354
23.31702 | 20.4069 | 21.97985 | 21.88708 | -1.572954 | 0.09277318
23.32701 | 20.4112 | 21.9715 | 21.87862 | -1.5603 | 0.09288289
23.33701 | 20.3898 | 21.96314 | 21.87014 | -1.573336 | 0.09299291
23.34701 | 20.3951 | 21.95477 | 21.86167 | -1.55967 | 0.09310314
23.35701 | 20.3735 | 21.9464 | 21.85319 | -1.572902 | 0.09321357
23.36701 | 20.3811 | 21.93803 | 21.84471 | -1.556933 | 0.09332419
23.37701 | 20.3727 | 21.92966 | 21.83623 | -1.556962 | 0.09343501
23.387 | 20.363 | 21.9213 | 21.82775 | -1.558297 | 0.09354594
23.397 | 20.3528 | 21.91292 | 21.81927 | -1.560123 | 0.09365719
23.407 | 20.3629 | 21.90455 | 21.81078 | -1.541646 | 0.09376863
23.417 | 20.3446 | 21.89617 | 21.80229 | -1.551568 | 0.09388027
23.427 | 20.3444 | 21.88779 | 21.7938 | -1.543389 | 0.09399211
23.437 | 20.3267 | 21.87941 | 21.7853 | -1.552707 | 0.09410415
23.44699 | 20.3231 | 21.87103 | 21.77682 | -1.547933 | 0.09421631
23.45699 | 20.3138 | 21.86265 | 21.76832 | -1.548848 | 0.09432879
23.46699 | 20.3065 | 21.85426 | 21.75982 | -1.547762 | 0.09444146
23.47699 | 20.3078 | 21.84587 | 21.75132 | -1.538074 | 0.09455434
23.48699 | 20.2933 | 21.83748 | 21.74282 | -1.544184 | 0.09466742
23.49698 | 20.279 | 21.8291 | 21.73432 | -1.550102 | 0.09478061
23.50698 | 20.2754 | 21.82071 | 21.72581 | -1.545309 | 0.09489411
23.51698 | 20.2641 | 21.81231 | 21.71731 | -1.548214 | 0.09500782
23.52698 | 20.2708 | 21.80392 | 21.7088 | -1.533119 | 0.09512176
23.53698 | 20.2524 | 21.79552 | 21.70029 | -1.543121 | 0.0952359
23.54698 | 20.2351 | 21.78712 | 21.69177 | -1.552022 | 0.09535024
23.55697 | 20.2213 | 21.77873 | 21.68326 | -1.55743 | 0.09546468
23.56697 | 20.2419 | 21.77033 | 21.67475 | -1.528427 | 0.09557945
23.57697 | 20.2234 | 21.76192 | 21.66623 | -1.538524 | 0.09569443
23.58697 | 20.2057 | 21.75352 | 21.65771 | -1.547818 | 0.09580962
23.59697 | 20.1933 | 21.74511 | 21.64919 | -1.551811 | 0.09592503
23.60697 | 20.1927 | 21.7367 | 21.64066 | -1.544003 | 0.09604066
23.61696 | 20.1757 | 21.7283 | 21.63215 | -1.552602 | 0.09615636
23.62696 | 20.1808 | 21.71989 | 21.62362 | -1.53909 | 0.09627242
23.63696 | 20.1708 | 21.71148 | 21.61509 | -1.540677 | 0.09638871
23.64696 | 20.1595 | 21.70306 | 21.60656 | -1.543563 | 0.0965052
23.65696 | 20.1402 | 21.69465 | 21.59803 | -1.554447 | 0.09662187
23.66696 | 20.1373 | 21.68623 | 21.58949 | -1.54893 | 0.09673879
23.67695 | 20.1423 | 21.67782 | 21.58096 | -1.535519 | 0.09685582
23.68695 | 20.1302 | 21.6694 | 21.57243 | -1.539199 | 0.09697317
23.69695 | 20.1113 | 21.66098 | 21.56389 | -1.549677 | 0.09709074
23.70695 | 20.1097 | 21.65255 | 21.55535 | -1.542854 | 0.09720856
23.71695 | 20.1075 | 21.64413 | 21.5468 | -1.536629 | 0.09732657
23.72695 | 20.0948 | 21.6357 | 21.53826 | -1.540903 | 0.09744479
23.73694 | 20.0799 | 21.62728 | 21.52972 | -1.547384 | 0.09756313
23.74694 | 20.0642 | 21.61886 | 21.52117 | -1.554655 | 0.09768181
23.75694 | 20.0548 | 21.61043 | 21.51262 | -1.555625 | 0.09780071
23.76694 | 20.0623 | 21.60199 | 21.50407 | -1.539693 | 0.09791984
23.77694 | 20.0524 | 21.59356 | 21.49552 | -1.54116 | 0.09803918
23.78694 | 20.0375 | 21.58513 | 21.48697 | -1.547626 | 0.09815874
23.79693 | 20.013 | 21.5767 | 21.47842 | -1.563699 | 0.09827843
23.80693 | 20.0163 | 21.56826 | 21.46986 | -1.551961 | 0.09839845
23.81693 | 20.0141 | 21.55982 | 21.4613 | -1.545723 | 0.0985187
23.82693 | 20.0067 | 21.55138 | 21.45274 | -1.544683 | 0.09863917
23.83693 | 19.9867 | 21.54294 | 21.44418 | -1.556242 | 0.09875986
23.84692 | 19.9829 | 21.53451 | 21.43563 | -1.551608 | 0.09888067
23.85692 | 19.9675 | 21.52606 | 21.42706 | -1.558564 | 0.09900183
23.86692 | 19.954 | 21.51762 | 21.4185 | -1.563619 | 0.09912319
23.87692 | 19.9428 | 21.50917 | 21.40993 | -1.566372 | 0.09924483
23.88692 | 19.9367 | 21.50072 | 21.40136 | -1.564025 | 0.09936667
23.89692 | 19.9413 | 21.49228 | 21.39279 | -1.550976 | 0.09948874
23.90691 | 19.9297 | 21.48383 | 21.38422 | -1.554134 | 0.09961092
23.91691 | 19.9172 | 21.47538 | 21.37565 | -1.558182 | 0.09973346
23.92691 | 19.9017 | 21.46693 | 21.36707 | -1.565229 | 0.09985623
23.93691 | 19.8791 | 21.45848 | 21.3585 | -1.579375 | 0.09997921
23.94691 | 19.8953 | 21.45002 | 21.34992 | -1.55472 | 0.1001025
23.95691 | 19.8807 | 21.44156 | 21.34134 | -1.560863 | 0.1002259
23.9669 | 19.8573 | 21.43311 | 21.33276 | -1.575814 | 0.1003495
23.9769 | 19.8519 | 21.42466 | 21.32418 | -1.572755 | 0.1004734
23.9869 | 19.8376 | 21.41619 | 21.3156 | -1.578595 | 0.1005976
23.9969 | 19.8491 | 21.40773 | 21.30701 | -1.558633 | 0.100722
24.0069 | 19.822 | 21.39927 | 21.29842 | -1.577271 | 0.1008466
24.0169 | 19.8073 | 21.39081 | 21.28984 | -1.583507 | 0.1009715
24.02689 | 19.7914 | 21.38235 | 21.28125 | -1.59095 | 0.1010965
24.03689 | 19.7955 | 21.37388 | 21.27266 | -1.578384 | 0.1012219
24.04689 | 19.7746 | 21.36542 | 21.26407 | -1.590817 | 0.1013475
24.05689 | 19.7573 | 21.35695 | 21.25548 | -1.599649 | 0.1014733
24.06689 | 19.7504 | 21.34848 | 21.24688 | -1.598079 | 0.1015994
24.07689 | 19.7553 | 21.34001 | 21.23828 | -1.584708 | 0.1017257
24.08688 | 19.7321 | 21.33154 | 21.22969 | -1.599445 | 0.1018522
24.09688 | 19.7216 | 21.32307 | 21.22109 | -1.601472 | 0.101979
24.10688 | 19.718 | 21.3146 | 21.21249 | -1.596598 | 0.102106
24.11688 | 19.6984 | 21.30612 | 21.20389 | -1.607722 | 0.1022333
24.12688 | 19.6819 | 21.29765 | 21.19529 | -1.615746 | 0.1023609
24.13688 | 19.674 | 21.28917 | 21.18668 | -1.615169 | 0.1024887
24.14687 | 19.6656 | 21.2807 | 21.17808 | -1.615099 | 0.1026165
24.15687 | 19.6538 | 21.27222 | 21.16947 | -1.618419 | 0.1027448
24.16687 | 19.6481 | 21.26374 | 21.16087 | -1.615638 | 0.1028733
24.17687 | 19.6319 | 21.25526 | 21.15225 | -1.623357 | 0.1030021
24.18687 | 19.624 | 21.24677 | 21.14364 | -1.622774 | 0.1031311
24.19687 | 19.6085 | 21.23829 | 21.13503 | -1.62979 | 0.1032604
24.20686 | 19.6149 | 21.22981 | 21.12642 | -1.614914 | 0.1033898
24.21686 | 19.5997 | 21.22133 | 21.11781 | -1.621628 | 0.1035195
24.22686 | 19.5774 | 21.21284 | 21.10919 | -1.635441 | 0.1036496
24.23686 | 19.5784 | 21.20435 | 21.10057 | -1.625953 | 0.1037798
24.24686 | 19.5703 | 21.19586 | 21.09195 | -1.625564 | 0.1039104
24.25685 | 19.5681 | 21.18738 | 21.08334 | -1.619283 | 0.104041
24.26685 | 19.5372 | 21.17889 | 21.07472 | -1.641692 | 0.104172
24.27685 | 19.5305 | 21.1704 | 21.0661 | -1.6399 | 0.1043033
24.28685 | 19.5192 | 21.16191 | 21.05747 | -1.642708 | 0.1044348
24.29685 | 19.512 | 21.15341 | 21.04885 | -1.641414 | 0.1045666
24.30685 | 19.5108 | 21.14492 | 21.04022 | -1.634119 | 0.1046987
24.31684 | 19.4969 | 21.13643 | 21.0316 | -1.639532 | 0.1048308
24.32684 | 19.4801 | 21.12794 | 21.02297 | -1.647835 | 0.1049634
24.33684 | 19.4732 | 21.11944 | 21.01434 | -1.646238 | 0.1050962
24.34684 | 19.4679 | 21.11094 | 21.00571 | -1.643039 | 0.1052293
24.35684 | 19.4594 | 21.10244 | 20.99708 | -1.64304 | 0.1053626
24.36684 | 19.4464 | 21.09394 | 20.98844 | -1.64754 | 0.1054962
24.37683 | 19.4308 | 21.08545 | 20.97982 | -1.654647 | 0.1056299
24.38683 | 19.4309 | 21.07695 | 20.97118 | -1.646045 | 0.1057641
24.39683 | 19.4206 | 21.06844 | 20.96254 | -1.647842 | 0.1058985
24.40683 | 19.3973 | 21.05994 | 20.95391 | -1.662639 | 0.1060331
24.41683 | 19.3952 | 21.05143 | 20.94527 | -1.656234 | 0.106168
24.42683 | 19.3791 | 21.04293 | 20.93663 | -1.663828 | 0.1063032
24.43682 | 19.3753 | 21.03443 | 20.92799 | -1.659131 | 0.1064385
24.44682 | 19.3632 | 21.02592 | 20.91935 | -1.662723 | 0.1065742
24.45682 | 19.3504 | 21.01742 | 20.91071 | -1.667015 | 0.1067101
24.46682 | 19.334 | 21.00891 | 20.90206 | -1.674907 | 0.1068464
24.47682 | 19.3309 | 21.0004 | 20.89341 | -1.669497 | 0.1069829
24.48682 | 19.3252 | 20.99189 | 20.88477 | -1.666686 | 0.1071197
24.49681 | 19.3161 | 20.98338 | 20.87613 | -1.667284 | 0.1072566
24.50681 | 19.31 | 20.97487 | 20.86748 | -1.664872 | 0.1073939
24.51681 | 19.2837 | 20.96636 | 20.85883 | -1.682659 | 0.1075314
24.52681 | 19.29 | 20.95785 | 20.85018 | -1.667845 | 0.1076693
24.53681 | 19.2844 | 20.94933 | 20.84152 | -1.664931 | 0.1078074
24.54681 | 19.2673 | 20.94082 | 20.83287 | -1.673516 | 0.1079458
24.5568 | 19.2728 | 20.93231 | 20.82422 | -1.659508 | 0.1080844
24.5668 | 19.2734 | 20.92379 | 20.81557 | -1.650392 | 0.1082233
24.5768 | 19.2354 | 20.91527 | 20.80691 | -1.679874 | 0.1083625
24.5868 | 19.2424 | 20.90676 | 20.79825 | -1.664356 | 0.108502
24.5968 | 19.2408 | 20.89824 | 20.7896 | -1.657438 | 0.1086418
24.6068 | 19.2252 | 20.88972 | 20.78094 | -1.664518 | 0.1087818
24.61679 | 19.23 | 20.88121 | 20.77228 | -1.651206 | 0.108922
24.62679 | 19.2 | 20.87269 | 20.76362 | -1.672685 | 0.1090626
24.63679 | 19.2004 | 20.86416 | 20.75496 | -1.663764 | 0.1092035
24.64679 | 19.2036 | 20.85564 | 20.7463 | -1.652042 | 0.1093447
24.65679 | 19.1917 | 20.84712 | 20.73763 | -1.655419 | 0.1094861
24.66678 | 19.1834 | 20.8386 | 20.72898 | -1.655204 | 0.1096277
24.67678 | 19.1788 | 20.83008 | 20.72031 | -1.651279 | 0.1097697
24.68678 | 19.1664 | 20.82155 | 20.71164 | -1.655154 | 0.109912
24.69678 | 19.1606 | 20.81303 | 20.70297 | -1.652429 | 0.1100546
24.70678 | 19.1569 | 20.8045 | 20.69431 | -1.647603 | 0.1101974
24.71678 | 19.1549 | 20.79598 | 20.68564 | -1.641076 | 0.1103406
24.72677 | 19.1477 | 20.78746 | 20.67697 | -1.639757 | 0.1104839
24.73677 | 19.1363 | 20.77893 | 20.6683 | -1.642629 | 0.1106276
24.74677 | 19.1312 | 20.7704 | 20.65963 | -1.6392 | 0.1107716
24.75677 | 19.1212 | 20.76187 | 20.65096 | -1.640671 | 0.1109159
24.76677 | 19.1112 | 20.75334 | 20.64228 | -1.642141 | 0.1110605
24.77677 | 19.0966 | 20.74481 | 20.63361 | -1.648211 | 0.1112054
24.78676 | 19.1055 | 20.73629 | 20.62494 | -1.630789 | 0.1113504
24.79676 | 19.1064 | 20.72776 | 20.61626 | -1.621357 | 0.1114958
24.80676 | 19.0722 | 20.71922 | 20.60758 | -1.647025 | 0.1116416
24.81676 | 19.0764 | 20.71069 | 20.5989 | -1.634292 | 0.1117877
24.82676 | 19.0458 | 20.70216 | 20.59023 | -1.656359 | 0.111934
24.83676 | 19.0603 | 20.69363 | 20.58154 | -1.633326 | 0.1120806
24.84675 | 19.0577 | 20.6851 | 20.57287 | -1.6274 | 0.1122274
24.85675 | 19.0351 | 20.67657 | 20.56419 | -1.641465 | 0.1123746
24.86675 | 19.0294 | 20.66803 | 20.55551 | -1.63863 | 0.1125221
24.87675 | 19.0292 | 20.65949 | 20.54682 | -1.630294 | 0.11267
24.88675 | 19.0099 | 20.65096 | 20.53814 | -1.641058 | 0.1128181
24.89675 | 19.005 | 20.64242 | 20.52946 | -1.637422 | 0.1129665
24.90674 | 19.0045 | 20.63389 | 20.52078 | -1.629393 | 0.1131151
24.91674 | 18.9849 | 20.62536 | 20.51209 | -1.640455 | 0.1132641
24.92674 | 18.9816 | 20.61682 | 20.5034 | -1.635217 | 0.1134134
24.93674 | 18.9639 | 20.60828 | 20.49472 | -1.644379 | 0.113563
24.94674 | 18.9527 | 20.59974 | 20.48603 | -1.64704 | 0.113713
24.95674 | 18.9625 | 20.5912 | 20.47734 | -1.6287 | 0.1138632
24.96673 | 18.931 | 20.58267 | 20.46866 | -1.651669 | 0.1140136
24.97673 | 18.939 | 20.57413 | 20.45996 | -1.635129 | 0.1141644
24.98673 | 18.9331 | 20.56559 | 20.45127 | -1.632488 | 0.1143156
24.99673 | 18.9093 | 20.55705 | 20.44258 | -1.647747 | 0.114467
25.00673 | 18.9019 | 20.54851 | 20.43389 | -1.646606 | 0.1146188
25.01673 | 18.9079 | 20.53996 | 20.42519 | -1.632064 | 0.1147709
25.02672 | 18.8934 | 20.53143 | 20.41651 | -1.63803 | 0.1149231
25.03672 | 18.8891 | 20.52289 | 20.40781 | -1.633788 | 0.1150758
25.04672 | 18.8708 | 20.51434 | 20.39912 | -1.643545 | 0.1152288
25.05672 | 18.8548 | 20.5058 | 20.39042 | -1.651002 | 0.1153822
25.06672 | 18.8419 | 20.49726 | 20.38172 | -1.655358 | 0.1155358
25.07671 | 18.8572 | 20.48872 | 20.37303 | -1.631523 | 0.1156896
25.08671 | 18.8361 | 20.48018 | 20.36433 | -1.644078 | 0.1158439
25.09671 | 18.8306 | 20.47163 | 20.35564 | -1.641034 | 0.1159985
25.10671 | 18.8257 | 20.46309 | 20.34694 | -1.637389 | 0.1161534
25.11671 | 18.7941 | 20.45454 | 20.33823 | -1.660444 | 0.1163086
25.12671 | 18.8118 | 20.446 | 20.32953 | -1.634198 | 0.1164641
25.1367 | 18.7777 | 20.43746 | 20.32084 | -1.659761 | 0.1166198
25.1467 | 18.773 | 20.42891 | 20.31214 | -1.655915 | 0.116776
25.1567 | 18.7763 | 20.42037 | 20.30344 | -1.644068 | 0.1169325
25.1667 | 18.771 | 20.41182 | 20.29473 | -1.640822 | 0.1170894
25.1767 | 18.7649 | 20.40327 | 20.28603 | -1.638375 | 0.1172465
25.1867 | 18.7672 | 20.39473 | 20.27732 | -1.627527 | 0.117404
25.19669 | 18.7396 | 20.38619 | 20.26863 | -1.646589 | 0.1175616
25.20669 | 18.7381 | 20.37764 | 20.25992 | -1.639541 | 0.1177197
25.21669 | 18.7201 | 20.36909 | 20.25121 | -1.648993 | 0.1178782
25.22669 | 18.7345 | 20.36054 | 20.24251 | -1.626045 | 0.118037
25.23669 | 18.7242 | 20.352 | 20.2338 | -1.627797 | 0.1181961
25.24669 | 18.7017 | 20.34345 | 20.22509 | -1.641748 | 0.1183555
25.25668 | 18.6988 | 20.33491 | 20.21639 | -1.636108 | 0.1185151
25.26668 | 18.6948 | 20.32636 | 20.20768 | -1.631559 | 0.1186752
25.27668 | 18.6975 | 20.31781 | 20.19897 | -1.62031 | 0.1188357
25.28668 | 18.6688 | 20.30926 | 20.19026 | -1.640461 | 0.1189965
25.29668 | 18.6905 | 20.30071 | 20.18155 | -1.610211 | 0.1191576
25.30668 | 18.657 | 20.29216 | 20.17284 | -1.635162 | 0.119319
25.31667 | 18.6595 | 20.28362 | 20.16414 | -1.624121 | 0.1194806
25.32667 | 18.6585 | 20.27507 | 20.15543 | -1.616571 | 0.1196427
25.33667 | 18.6601 | 20.26652 | 20.14672 | -1.606421 | 0.1198052
25.34667 | 18.6395 | 20.25797 | 20.138 | -1.618471 | 0.119968
25.35667 | 18.6403 | 20.24942 | 20.12929 | -1.60912 | 0.1201311
25.36667 | 18.6282 | 20.24087 | 20.12058 | -1.61267 | 0.1202946
25.37666 | 18.6246 | 20.23233 | 20.11187 | -1.607728 | 0.1204582
25.38666 | 18.6029 | 20.22378 | 20.10315 | -1.620877 | 0.1206224
25.39666 | 18.6075 | 20.21523 | 20.09444 | -1.607727 | 0.1207869
25.40666 | 18.5894 | 20.20668 | 20.08572 | -1.617276 | 0.1209517
25.41666 | 18.5793 | 20.19813 | 20.07701 | -1.618825 | 0.121117
25.42666 | 18.5747 | 20.18957 | 20.06829 | -1.614874 | 0.1212825
25.43665 | 18.5708 | 20.18103 | 20.05958 | -1.610232 | 0.1214482
25.44665 | 18.5429 | 20.17248 | 20.05087 | -1.629581 | 0.1216144
25.45665 | 18.545 | 20.16393 | 20.04215 | -1.61893 | 0.121781
25.46665 | 18.5342 | 20.15538 | 20.03343 | -1.621179 | 0.121948
25.47665 | 18.5295 | 20.14683 | 20.02471 | -1.617328 | 0.1221153
25.48664 | 18.5101 | 20.13829 | 20.016 | -1.628185 | 0.1222827
25.49664 | 18.5041 | 20.12973 | 20.00728 | -1.625634 | 0.1224507
25.50664 | 18.4882 | 20.12118 | 19.99856 | -1.632983 | 0.1226191
25.51664 | 18.4832 | 20.11263 | 19.98984 | -1.629432 | 0.1227878
25.52664 | 18.4773 | 20.10408 | 19.98112 | -1.626781 | 0.1229569
25.53664 | 18.4509 | 20.09553 | 19.9724 | -1.64463 | 0.1231263
25.54663 | 18.4546 | 20.08699 | 19.96369 | -1.632387 | 0.1232959
25.55663 | 18.4204 | 20.07844 | 19.95497 | -1.658036 | 0.1234661
25.56663 | 18.4355 | 20.06989 | 19.94625 | -1.634385 | 0.1236366
25.57663 | 18.4227 | 20.06133 | 19.93753 | -1.638634 | 0.1238074
25.58663 | 18.3965 | 20.05278 | 19.9288 | -1.656283 | 0.1239787
25.59663 | 18.3911 | 20.04423 | 19.92008 | -1.653133 | 0.1241503
25.60662 | 18.3804 | 20.03569 | 19.91137 | -1.65529 | 0.124322
25.61662 | 18.3678 | 20.02714 | 19.90265 | -1.65934 | 0.1244944
25.62662 | 18.3738 | 20.01859 | 19.89392 | -1.644789 | 0.1246671
25.63662 | 18.3575 | 20.01004 | 19.8852 | -1.652539 | 0.1248401
25.64662 | 18.3372 | 20.00149 | 19.87647 | -1.664289 | 0.1250136
25.65662 | 18.3365 | 19.99294 | 19.86775 | -1.656438 | 0.1251874
25.66661 | 18.3254 | 19.9844 | 19.85904 | -1.658997 | 0.1253614
25.67661 | 18.3147 | 19.97585 | 19.85031 | -1.661147 | 0.1255359
25.68661 | 18.3282 | 19.9673 | 19.84159 | -1.639097 | 0.1257108
25.69661 | 18.2794 | 19.95875 | 19.83286 | -1.679347 | 0.1258861
25.70661 | 18.3046 | 19.9502 | 19.82414 | -1.645598 | 0.1260618
25.71661 | 18.2875 | 19.94165 | 19.81541 | -1.654148 | 0.1262378
25.7266 | 18.2724 | 19.93311 | 19.80669 | -1.660708 | 0.1264141
25.7366 | 18.2706 | 19.92456 | 19.79797 | -1.653959 | 0.1265909
25.7466 | 18.2487 | 19.91601 | 19.78924 | -1.66731 | 0.1267681
25.7566 | 18.2484 | 19.90746 | 19.78052 | -1.659061 | 0.1269456
25.7666 | 18.2438 | 19.89891 | 19.77179 | -1.655113 | 0.1271236
25.7766 | 18.2402 | 19.89036 | 19.76306 | -1.650164 | 0.1273019
25.78659 | 18.2176 | 19.88182 | 19.75434 | -1.664225 | 0.1274805
25.79659 | 18.2173 | 19.87328 | 19.74562 | -1.655977 | 0.1276596
25.80659 | 18.219 | 19.86473 | 19.73689 | -1.64573 | 0.1278391
25.81659 | 18.2067 | 19.85618 | 19.72816 | -1.649482 | 0.1280189
25.82659 | 18.1959 | 19.84764 | 19.71944 | -1.651735 | 0.1281992
25.83658 | 18.1853 | 19.8391 | 19.71072 | -1.653797 | 0.1283797
25.84658 | 18.1808 | 19.83055 | 19.70199 | -1.64975 | 0.1285607
25.85658 | 18.1717 | 19.822 | 19.69326 | -1.650304 | 0.1287422
25.86658 | 18.155 | 19.81346 | 19.68453 | -1.658458 | 0.128924
25.87658 | 18.1584 | 19.80491 | 19.67581 | -1.646512 | 0.1291062
25.88658 | 18.15 | 19.79637 | 19.66708 | -1.646367 | 0.1292888
25.89657 | 18.1353 | 19.78783 | 19.65836 | -1.65253 | 0.1294717
25.90657 | 18.1434 | 19.77929 | 19.64963 | -1.635885 | 0.1296551
25.91657 | 18.1232 | 19.77074 | 19.6409 | -1.647541 | 0.1298389
25.92657 | 18.1168 | 19.7622 | 19.63217 | -1.645396 | 0.1300232
25.93657 | 18.1101 | 19.75365 | 19.62344 | -1.643552 | 0.1302078
25.94657 | 18.1134 | 19.74511 | 19.61472 | -1.631709 | 0.1303928
25.95656 | 18.0944 | 19.73657 | 19.606 | -1.642174 | 0.1305781
25.96656 | 18.0875 | 19.72803 | 19.59727 | -1.640531 | 0.1307639
25.97656 | 18.0786 | 19.71949 | 19.58854 | -1.640889 | 0.1309502
25.98656 | 18.0957 | 19.71095 | 19.57981 | -1.615247 | 0.1311368
25.99656 | 18.0669 | 19.7024 | 19.57108 | -1.635505 | 0.1313238
26.00656 | 18.0708 | 19.69386 | 19.56235 | -1.623064 | 0.1315113
26.01655 | 18.0673 | 19.68533 | 19.55363 | -1.618031 | 0.131699
26.02655 | 18.0449 | 19.67679 | 19.5449 | -1.631891 | 0.1318873
26.03655 | 18.0475 | 19.66825 | 19.53617 | -1.62075 | 0.132076
26.04655 | 18.0481 | 19.65971 | 19.52745 | -1.611611 | 0.1322651
26.05655 | 18.0384 | 19.65117 | 19.51872 | -1.612771 | 0.1324547
26.06655 | 18.0446 | 19.64263 | 19.50999 | -1.598032 | 0.1326446
26.07654 | 18.0285 | 19.6341 | 19.50127 | -1.605602 | 0.1328348
26.08654 | 18.0316 | 19.62556 | 19.49254 | -1.593964 | 0.1330256
26.09654 | 18.0202 | 19.61703 | 19.48381 | -1.596827 | 0.1332168
26.10654 | 18.0146 | 19.60849 | 19.47508 | -1.59389 | 0.1334084
26.11654 | 18.0095 | 19.59995 | 19.46635 | -1.590453 | 0.1336005
26.12654 | 18.0224 | 19.59142 | 19.45762 | -1.569017 | 0.133793
26.13653 | 17.9994 | 19.58289 | 19.4489 | -1.58349 | 0.1339857
26.14653 | 17.9902 | 19.57435 | 19.44018 | -1.584155 | 0.1341791
26.15653 | 17.996 | 19.56582 | 19.43145 | -1.56982 | 0.1343729
26.16653 | 17.9956 | 19.55729 | 19.42272 | -1.561686 | 0.134567
26.17653 | 17.9746 | 19.54875 | 19.41399 | -1.574152 | 0.1347617
26.18653 | 17.9647 | 19.54022 | 19.40526 | -1.575519 | 0.1349567
26.19652 | 17.9714 | 19.53169 | 19.39654 | -1.560295 | 0.135152
26.20652 | 17.9571 | 19.52316 | 19.38781 | -1.566063 | 0.135348
26.21652 | 17.9496 | 19.51463 | 19.37909 | -1.565031 | 0.1355444
26.22652 | 17.9473 | 19.5061 | 19.37036 | -1.5588 | 0.1357412
26.23652 | 17.9336 | 19.49757 | 19.36163 | -1.56397 | 0.1359384
26.24651 | 17.9286 | 19.48905 | 19.35291 | -1.560449 | 0.1361359
26.25651 | 17.9194 | 19.48052 | 19.34419 | -1.561119 | 0.136334
26.26651 | 17.9075 | 19.47199 | 19.33546 | -1.564491 | 0.1365326
26.27651 | 17.9063 | 19.46346 | 19.32673 | -1.557163 | 0.1367316
26.28651 | 17.8951 | 19.45494 | 19.318 | -1.559835 | 0.1369311
26.29651 | 17.8801 | 19.44641 | 19.30928 | -1.566308 | 0.137131
26.3065 | 17.8823 | 19.43789 | 19.30056 | -1.55559 | 0.1373312
26.3165 | 17.8662 | 19.42936 | 19.29183 | -1.563165 | 0.137532
26.3265 | 17.8712 | 19.42084 | 19.28311 | -1.54964 | 0.1377332
26.3365 | 17.8413 | 19.41232 | 19.27438 | -1.571015 | 0.1379349
26.3465 | 17.8561 | 19.40379 | 19.26565 | -1.547692 | 0.1381371
26.3565 | 17.8345 | 19.39527 | 19.25693 | -1.560769 | 0.1383397
26.36649 | 17.8141 | 19.38675 | 19.24821 | -1.572655 | 0.1385426
26.37649 | 17.8193 | 19.37823 | 19.23949 | -1.558933 | 0.1387461
26.38649 | 17.8045 | 19.36971 | 19.23076 | -1.565212 | 0.1389501
26.39649 | 17.8182 | 19.36119 | 19.22204 | -1.542992 | 0.1391546
26.40649 | 17.7981 | 19.35267 | 19.21331 | -1.554572 | 0.1393595
26.41649 | 17.7895 | 19.34415 | 19.20459 | -1.554653 | 0.1395649
26.42648 | 17.7919 | 19.33564 | 19.19587 | -1.543743 | 0.1397706
26.43648 | 17.7708 | 19.32713 | 19.18715 | -1.556326 | 0.1399769
26.44648 | 17.7833 | 19.31861 | 19.17843 | -1.535309 | 0.1401836
26.45648 | 17.7713 | 19.31009 | 19.1697 | -1.538793 | 0.1403909
26.46648 | 17.7486 | 19.30158 | 19.16098 | -1.552977 | 0.1405986
26.47648 | 17.7696 | 19.29306 | 19.15226 | -1.523463 | 0.1408068
26.48647 | 17.7572 | 19.28456 | 19.14354 | -1.527357 | 0.1410153
26.49647 | 17.7379 | 19.27604 | 19.13482 | -1.538144 | 0.1412244
26.50647 | 17.7492 | 19.26753 | 19.1261 | -1.518332 | 0.141434
26.51647 | 17.732 | 19.25902 | 19.11738 | -1.52702 | 0.1416441
26.52647 | 17.7319 | 19.25051 | 19.10865 | -1.51861 | 0.1418547
26.53647 | 17.7158 | 19.242 | 19.09993 | -1.5262 | 0.1420658
26.54646 | 17.7205 | 19.2335 | 19.09122 | -1.512999 | 0.1422771
26.55646 | 17.7081 | 19.22499 | 19.0825 | -1.516891 | 0.1424892
26.56646 | 17.7013 | 19.21648 | 19.07378 | -1.515183 | 0.1427017
26.57646 | 17.6923 | 19.20798 | 19.06506 | -1.515676 | 0.1429147
26.58646 | 17.6954 | 19.19947 | 19.05634 | -1.50407 | 0.1431282
26.59646 | 17.6753 | 19.19097 | 19.04762 | -1.515665 | 0.1433421
26.60645 | 17.665 | 19.18247 | 19.03891 | -1.51747 | 0.1435564
26.61645 | 17.6656 | 19.17397 | 19.03019 | -1.508366 | 0.1437714
26.62645 | 17.6596 | 19.16546 | 19.02148 | -1.505864 | 0.1439868
26.63645 | 17.6447 | 19.15696 | 19.01276 | -1.512262 | 0.1442028
26.64645 | 17.6345 | 19.14846 | 19.00404 | -1.513961 | 0.1444192
26.65644 | 17.6233 | 19.13997 | 18.99533 | -1.51667 | 0.144636
26.66644 | 17.6222 | 19.13147 | 18.98662 | -1.509271 | 0.1448534
26.67644 | 17.6059 | 19.12297 | 18.9779 | -1.517073 | 0.1450714
26.68644 | 17.6048 | 19.11448 | 18.96919 | -1.509676 | 0.1452898
26.69644 | 17.5822 | 19.10598 | 18.96047 | -1.523779 | 0.1455088
26.70644 | 17.5837 | 19.09748 | 18.95176 | -1.513784 | 0.1457282
26.71643 | 17.5695 | 19.089 | 18.94305 | -1.519498 | 0.145948
26.72643 | 17.5527 | 19.0805 | 18.93434 | -1.527805 | 0.1461685
26.73643 | 17.5406 | 19.07201 | 18.92562 | -1.531412 | 0.1463895
26.74643 | 17.5433 | 19.06352 | 18.91691 | -1.520221 | 0.146611
26.75643 | 17.5333 | 19.05503 | 18.9082 | -1.52173 | 0.146833
26.76643 | 17.5269 | 19.04654 | 18.89948 | -1.51964 | 0.1470556
26.77642 | 17.5173 | 19.03806 | 18.89078 | -1.52076 | 0.1472784
26.78642 | 17.502 | 19.02957 | 18.88207 | -1.527572 | 0.147502
26.79642 | 17.4828 | 19.02109 | 18.87336 | -1.538286 | 0.1477261
26.80642 | 17.4832 | 19.0126 | 18.86465 | -1.5294 | 0.1479507
26.81642 | 17.4696 | 19.00412 | 18.85594 | -1.534515 | 0.1481759
26.82642 | 17.4754 | 18.99563 | 18.84723 | -1.520232 | 0.1484016
26.83641 | 17.4643 | 18.98716 | 18.83853 | -1.522858 | 0.1486276
26.84641 | 17.4459 | 18.97868 | 18.82982 | -1.532776 | 0.1488543
26.85641 | 17.4469 | 18.9702 | 18.82111 | -1.523296 | 0.1490816
26.86641 | 17.4327 | 18.96172 | 18.81241 | -1.529016 | 0.1493094
26.87641 | 17.4188 | 18.95324 | 18.8037 | -1.534438 | 0.1495377
26.88641 | 17.4229 | 18.94476 | 18.79499 | -1.52186 | 0.1497666
26.8964 | 17.4129 | 18.93629 | 18.7863 | -1.523392 | 0.1499957
26.9064 | 17.3984 | 18.92782 | 18.77759 | -1.529417 | 0.1502257
26.9164 | 17.392 | 18.91934 | 18.76889 | -1.527343 | 0.1504562
26.9264 | 17.393 | 18.91087 | 18.76018 | -1.51787 | 0.1506872
26.9364 | 17.3693 | 18.9024 | 18.75148 | -1.533098 | 0.1509188
26.9464 | 17.3783 | 18.89393 | 18.74278 | -1.515627 | 0.1511509
26.95639 | 17.3636 | 18.88547 | 18.73408 | -1.521866 | 0.1513834
26.96639 | 17.3678 | 18.877 | 18.72538 | -1.509197 | 0.1516166
26.97639 | 17.3487 | 18.86853 | 18.71668 | -1.51983 | 0.1518503
26.98639 | 17.3321 | 18.86006 | 18.70798 | -1.527963 | 0.1520847
26.99639 | 17.3218 | 18.8516 | 18.69928 | -1.529798 | 0.1523196
27.00639 | 17.3193 | 18.84313 | 18.69058 | -1.523834 | 0.152555
27.01638 | 17.3086 | 18.83468 | 18.68189 | -1.52608 | 0.1527908
27.02638 | 17.3111 | 18.82622 | 18.67319 | -1.515118 | 0.1530273
27.03638 | 17.2914 | 18.81776 | 18.66449 | -1.526357 | 0.1532645
27.04638 | 17.2895 | 18.8093 | 18.6558 | -1.519798 | 0.1535021
27.05638 | 17.2738 | 18.80084 | 18.6471 | -1.52704 | 0.1537404
27.06637 | 17.2633 | 18.79239 | 18.63841 | -1.529091 | 0.153979
27.07637 | 17.2631 | 18.78394 | 18.62972 | -1.520836 | 0.1542184
27.08637 | 17.2488 | 18.77548 | 18.62102 | -1.526681 | 0.1544583
27.09637 | 17.2326 | 18.76703 | 18.61233 | -1.534428 | 0.1546989
27.10637 | 17.2354 | 18.75858 | 18.60364 | -1.523176 | 0.15494
27.11637 | 17.2241 | 18.75013 | 18.59494 | -1.526025 | 0.1551817
27.12636 | 17.2155 | 18.74168 | 18.58626 | -1.526184 | 0.1554237
27.13636 | 17.2147 | 18.73324 | 18.57757 | -1.518536 | 0.1556665
27.14636 | 17.2061 | 18.72479 | 18.56888 | -1.518689 | 0.15591
27.15636 | 17.2031 | 18.71634 | 18.56019 | -1.513243 | 0.156154
27.16636 | 17.1828 | 18.7079 | 18.5515 | -1.525098 | 0.1563986
27.17636 | 17.1823 | 18.69946 | 18.54281 | -1.517155 | 0.1566438
27.18635 | 17.1755 | 18.69102 | 18.53413 | -1.515522 | 0.1568893
27.19635 | 17.1721 | 18.68258 | 18.52545 | -1.510481 | 0.1571357
27.20635 | 17.1639 | 18.67414 | 18.51676 | -1.510242 | 0.1573826
27.21635 | 17.1575 | 18.6657 | 18.50807 | -1.508204 | 0.1576302
27.22635 | 17.158 | 18.65727 | 18.49939 | -1.499267 | 0.1578784
27.23635 | 17.15 | 18.64883 | 18.4907 | -1.498832 | 0.1581271
27.24634 | 17.1392 | 18.64041 | 18.48203 | -1.501206 | 0.1583762
27.25634 | 17.1399 | 18.63197 | 18.47335 | -1.492074 | 0.1586262
27.26634 | 17.1279 | 18.62354 | 18.46467 | -1.495642 | 0.1588768
27.27634 | 17.1276 | 18.61511 | 18.45598 | -1.487512 | 0.1591279
27.28634 | 17.1206 | 18.60668 | 18.4473 | -1.486084 | 0.1593797
27.29634 | 17.1152 | 18.59826 | 18.43862 | -1.483057 | 0.1596321
27.30633 | 17.1179 | 18.58984 | 18.42995 | -1.471939 | 0.1598849
27.31633 | 17.0849 | 18.58142 | 18.42128 | -1.496515 | 0.1601385
27.32633 | 17.1003 | 18.57299 | 18.4126 | -1.472692 | 0.1603928
27.33633 | 17.0811 | 18.56457 | 18.40392 | -1.483471 | 0.1606477
27.34633 | 17.0995 | 18.55615 | 18.39525 | -1.45665 | 0.1609031
27.35633 | 17.0762 | 18.54773 | 18.38657 | -1.471532 | 0.1611592
27.36632 | 17.0607 | 18.53932 | 18.37791 | -1.478623 | 0.1614157
27.37632 | 17.0746 | 18.53091 | 18.36923 | -1.456307 | 0.1616731
27.38632 | 17.0726 | 18.52249 | 18.36056 | -1.449893 | 0.1619311
27.39632 | 17.0581 | 18.51408 | 18.35189 | -1.45598 | 0.1621897
27.40632 | 17.0423 | 18.50567 | 18.34322 | -1.463368 | 0.162449
27.41631 | 17.0441 | 18.49727 | 18.33456 | -1.453167 | 0.1627086
27.42631 | 17.046 | 18.48886 | 18.32589 | -1.442858 | 0.1629691
27.43631 | 17.0342 | 18.48045 | 18.31722 | -1.446251 | 0.1632303
27.44631 | 17.0317 | 18.47205 | 18.30855 | -1.440346 | 0.1634921
27.45631 | 17.0009 | 18.46364 | 18.29989 | -1.462742 | 0.1637546
27.46631 | 17.0252 | 18.45524 | 18.29122 | -1.430039 | 0.1640177
27.4763 | 16.9999 | 18.44685 | 18.28257 | -1.446947 | 0.1642812
27.4863 | 17.0017 | 18.43845 | 18.2739 | -1.436748 | 0.1645456
27.4963 | 17.0004 | 18.43005 | 18.26524 | -1.42965 | 0.1648107
27.5063 | 17.0002 | 18.42165 | 18.25658 | -1.421453 | 0.1650764
27.5163 | 16.9718 | 18.41326 | 18.24792 | -1.441459 | 0.1653428
27.5263 | 16.9849 | 18.40487 | 18.23926 | -1.419965 | 0.1656098
27.53629 | 16.9599 | 18.39648 | 18.2306 | -1.436582 | 0.1658772
27.54629 | 16.9469 | 18.38809 | 18.22195 | -1.441192 | 0.1661456
27.55629 | 16.9614 | 18.3797 | 18.21329 | -1.418304 | 0.1664146
27.56629 | 16.9376 | 18.37132 | 18.20463 | -1.433717 | 0.1666843
27.57629 | 16.9462 | 18.36293 | 18.19598 | -1.416731 | 0.1669547
27.58629 | 16.9256 | 18.35455 | 18.18732 | -1.428948 | 0.1672257
27.59628 | 16.9316 | 18.34617 | 18.17868 | -1.414574 | 0.1674972
27.60628 | 16.9183 | 18.33779 | 18.17002 | -1.419494 | 0.1677696
27.61628 | 16.904 | 18.32941 | 18.16137 | -1.425415 | 0.1680426
27.62628 | 16.8882 | 18.32104 | 18.15272 | -1.432838 | 0.1683164
27.63628 | 16.8958 | 18.31266 | 18.14407 | -1.416862 | 0.1685908
27.64628 | 16.8891 | 18.30429 | 18.13542 | -1.415188 | 0.168866
27.65627 | 16.873 | 18.29592 | 18.12678 | -1.422925 | 0.1691415
27.66627 | 16.8745 | 18.28755 | 18.11814 | -1.413054 | 0.169418
27.67627 | 16.853 | 18.27919 | 18.10949 | -1.426185 | 0.1696952
27.68627 | 16.8662 | 18.27082 | 18.10085 | -1.404618 | 0.1699731
27.69627 | 16.8366 | 18.26245 | 18.0922 | -1.425853 | 0.1702517
27.70627 | 16.8265 | 18.25409 | 18.08356 | -1.427589 | 0.170531
27.71626 | 16.8374 | 18.24574 | 18.07492 | -1.408335 | 0.1708107
27.72626 | 16.8307 | 18.23738 | 18.06628 | -1.406675 | 0.1710914
27.73626 | 16.8157 | 18.22902 | 18.05764 | -1.413317 | 0.1713728
27.74626 | 16.8072 | 18.22066 | 18.049 | -1.41346 | 0.1716549
27.75626 | 16.8098 | 18.2123 | 18.04037 | -1.402505 | 0.1719378
27.76626 | 16.7902 | 18.20395 | 18.03173 | -1.413751 | 0.1722213
27.77625 | 16.7855 | 18.19561 | 18.0231 | -1.410108 | 0.1725053
27.78625 | 16.7803 | 18.18726 | 18.01447 | -1.406958 | 0.1727903
27.79625 | 16.7694 | 18.17891 | 18.00583 | -1.40951 | 0.173076
27.80625 | 16.7581 | 18.17056 | 17.9972 | -1.412464 | 0.1733624
27.81625 | 16.7506 | 18.16222 | 17.98857 | -1.41162 | 0.1736496
27.82624 | 16.7424 | 18.15389 | 17.97995 | -1.411486 | 0.1739372
27.83624 | 16.7115 | 18.14554 | 17.97132 | -1.434045 | 0.1742258
27.84624 | 16.7357 | 18.13721 | 17.96269 | -1.401506 | 0.1745152
27.85624 | 16.7121 | 18.12887 | 17.95406 | -1.416769 | 0.1748053
27.86624 | 16.7035 | 18.12053 | 17.94544 | -1.417033 | 0.1750961
27.87624 | 16.691 | 18.1122 | 17.93681 | -1.4212 | 0.1753877
27.88623 | 16.6906 | 18.10388 | 17.9282 | -1.413276 | 0.1756797
27.89623 | 16.6767 | 18.09555 | 17.91957 | -1.418847 | 0.1759728
27.90623 | 16.6765 | 18.08722 | 17.91095 | -1.410719 | 0.1762666
27.91623 | 16.658 | 18.07889 | 17.90233 | -1.420893 | 0.1765612
27.92623 | 16.6398 | 18.07057 | 17.89371 | -1.430769 | 0.1768565
27.93623 | 16.6375 | 18.06225 | 17.88509 | -1.424746 | 0.1771526
27.94622 | 16.635 | 18.05393 | 17.87649 | -1.418934 | 0.1774491
27.95622 | 16.6187 | 18.04562 | 17.86787 | -1.426916 | 0.1777467
27.96622 | 16.611 | 18.0373 | 17.85925 | -1.426299 | 0.1780451
27.97622 | 16.613 | 18.02898 | 17.85064 | -1.415985 | 0.1783443
27.98622 | 16.5899 | 18.02067 | 17.84203 | -1.430772 | 0.1786442
27.99622 | 16.5908 | 18.01236 | 17.83342 | -1.421561 | 0.1789449
28.00621 | 16.5778 | 18.00406 | 17.82481 | -1.426261 | 0.179246
28.01621 | 16.5697 | 17.99575 | 17.81621 | -1.426054 | 0.1795483
28.02621 | 16.5582 | 17.98745 | 17.8076 | -1.429249 | 0.1798513
28.03621 | 16.5647 | 17.97915 | 17.79899 | -1.414446 | 0.1801551
28.04621 | 16.5496 | 17.97085 | 17.79039 | -1.421245 | 0.1804597
28.05621 | 16.5488 | 17.96255 | 17.78178 | -1.413746 | 0.1807651
28.0662 | 16.5466 | 17.95426 | 17.77319 | -1.407658 | 0.1810709
28.0762 | 16.5286 | 17.94596 | 17.76458 | -1.417363 | 0.1813779
28.0862 | 16.5196 | 17.93767 | 17.75598 | -1.41807 | 0.1816857
28.0962 | 16.53 | 17.92938 | 17.74738 | -1.399379 | 0.1819943
28.1062 | 16.5181 | 17.92109 | 17.73879 | -1.40299 | 0.1823036
28.1162 | 16.4983 | 17.9128 | 17.73019 | -1.414503 | 0.1826138
28.12619 | 16.5023 | 17.90453 | 17.7216 | -1.402227 | 0.1829245
28.13619 | 16.4837 | 17.89624 | 17.71301 | -1.412544 | 0.1832363
28.14619 | 16.4931 | 17.88796 | 17.70441 | -1.394863 | 0.1835489
28.15619 | 16.4813 | 17.87968 | 17.69582 | -1.398385 | 0.1838624
28.16619 | 16.4716 | 17.87141 | 17.68723 | -1.399808 | 0.1841766
28.17619 | 16.4776 | 17.86313 | 17.67864 | -1.385534 | 0.1844917
28.18618 | 16.4576 | 17.85487 | 17.67006 | -1.39727 | 0.1848073
28.19618 | 16.462 | 17.8466 | 17.66148 | -1.384599 | 0.185124
28.20618 | 16.4408 | 17.83833 | 17.65289 | -1.397531 | 0.1854416
28.21618 | 16.4563 | 17.83007 | 17.64431 | -1.373765 | 0.18576
28.22618 | 16.4411 | 17.8218 | 17.63572 | -1.380701 | 0.1860792
28.23617 | 16.444 | 17.81355 | 17.62715 | -1.369548 | 0.186399
28.24617 | 16.421 | 17.80529 | 17.61857 | -1.384288 | 0.1867199
28.25617 | 16.4339 | 17.79703 | 17.60999 | -1.363131 | 0.1870417
28.26617 | 16.4096 | 17.78878 | 17.60141 | -1.379176 | 0.1873644
28.27617 | 16.4123 | 17.78052 | 17.59283 | -1.368223 | 0.1876878
28.28617 | 16.4171 | 17.77227 | 17.58426 | -1.355172 | 0.1880122
28.29616 | 16.3975 | 17.76403 | 17.57569 | -1.366531 | 0.188337
28.30616 | 16.4087 | 17.75578 | 17.56712 | -1.347085 | 0.1886631
28.31616 | 16.3908 | 17.74754 | 17.55855 | -1.356741 | 0.18899
28.32616 | 16.3924 | 17.7393 | 17.54998 | -1.346898 | 0.1893178
28.33616 | 16.3747 | 17.73106 | 17.54141 | -1.356359 | 0.1896464
28.34616 | 16.3762 | 17.72282 | 17.53284 | -1.346621 | 0.189976
28.35615 | 16.3641 | 17.71459 | 17.52429 | -1.350494 | 0.1903061
28.36615 | 16.3662 | 17.70636 | 17.51572 | -1.340161 | 0.1906374
28.37615 | 16.3592 | 17.69813 | 17.50716 | -1.33893 | 0.1909696
28.38615 | 16.3468 | 17.6899 | 17.4986 | -1.343101 | 0.1913026
28.39615 | 16.3525 | 17.68167 | 17.49004 | -1.329175 | 0.1916366
28.40615 | 16.3388 | 17.67345 | 17.48148 | -1.334651 | 0.1919714
28.41614 | 16.3424 | 17.66524 | 17.47293 | -1.322837 | 0.1923068
28.42614 | 16.3288 | 17.65702 | 17.46437 | -1.328217 | 0.1926435
28.43614 | 16.3042 | 17.6488 | 17.45582 | -1.3446 | 0.1929811
28.44614 | 16.3135 | 17.64059 | 17.44727 | -1.327085 | 0.1933195
28.45614 | 16.2998 | 17.63237 | 17.43871 | -1.332573 | 0.1936589
28.46614 | 16.301 | 17.62416 | 17.43016 | -1.323163 | 0.1939992
28.47613 | 16.2928 | 17.61596 | 17.42162 | -1.323163 | 0.19434
28.48613 | 16.2842 | 17.60776 | 17.41308 | -1.323557 | 0.1946821
28.49613 | 16.2789 | 17.59955 | 17.40453 | -1.320654 | 0.1950252
28.50613 | 16.2738 | 17.59135 | 17.39598 | -1.317553 | 0.1953692
28.51613 | 16.2724 | 17.58315 | 17.38744 | -1.310755 | 0.195714
28.52613 | 16.2489 | 17.57496 | 17.3789 | -1.326059 | 0.1960599
28.53612 | 16.2587 | 17.56677 | 17.37037 | -1.308074 | 0.1964063
28.54612 | 16.2393 | 17.55858 | 17.36183 | -1.319282 | 0.196754
28.55612 | 16.2481 | 17.55039 | 17.35329 | -1.302293 | 0.1971026
28.56612 | 16.2335 | 17.54221 | 17.34475 | -1.308707 | 0.1974523
28.57612 | 16.2247 | 17.53402 | 17.33622 | -1.309323 | 0.1978029
28.58612 | 16.2202 | 17.52584 | 17.32769 | -1.305641 | 0.1981543
28.59611 | 16.2144 | 17.51767 | 17.31916 | -1.303271 | 0.1985065
28.60611 | 16.2119 | 17.50949 | 17.31063 | -1.297594 | 0.1988598
28.61611 | 16.2009 | 17.50132 | 17.30211 | -1.30042 | 0.1992142
28.62611 | 16.1926 | 17.49315 | 17.29358 | -1.300548 | 0.1995696
28.63611 | 16.1897 | 17.48498 | 17.28505 | -1.295279 | 0.1999259
28.6461 | 16.187 | 17.47682 | 17.27654 | -1.28982 | 0.2002828
28.6561 | 16.161 | 17.46866 | 17.26801 | -1.307656 | 0.2006411
28.6661 | 16.1706 | 17.46049 | 17.25949 | -1.289894 | 0.2010004
28.6761 | 16.1596 | 17.45233 | 17.25097 | -1.292735 | 0.2013606
28.6861 | 16.1499 | 17.44418 | 17.24246 | -1.294278 | 0.2017219
28.6961 | 16.1473 | 17.43602 | 17.23394 | -1.288724 | 0.2020841
28.70609 | 16.1377 | 17.42788 | 17.22543 | -1.29018 | 0.202447
28.71609 | 16.1309 | 17.41973 | 17.21692 | -1.288831 | 0.2028112
28.72609 | 16.1309 | 17.41158 | 17.20841 | -1.280685 | 0.2031764
28.73609 | 16.1202 | 17.40344 | 17.1999 | -1.283241 | 0.2035427
28.74609 | 16.1038 | 17.3953 | 17.19139 | -1.291499 | 0.2039099
28.75609 | 16.1057 | 17.38716 | 17.18288 | -1.28146 | 0.2042782
28.76608 | 16.095 | 17.37903 | 17.17439 | -1.284032 | 0.2046471
28.77608 | 16.0933 | 17.3709 | 17.16588 | -1.277599 | 0.2050174
28.78608 | 16.0766 | 17.36277 | 17.15738 | -1.286168 | 0.2053888
28.79608 | 16.0771 | 17.35464 | 17.14888 | -1.277539 | 0.2057611
28.80608 | 16.0672 | 17.34651 | 17.14038 | -1.279314 | 0.2061345
28.81608 | 16.0691 | 17.33839 | 17.13188 | -1.269291 | 0.206509
28.82607 | 16.0445 | 17.33028 | 17.12339 | -1.285778 | 0.206884
28.83607 | 16.051 | 17.32216 | 17.1149 | -1.27116 | 0.2072606
28.84607 | 16.0379 | 17.31405 | 17.10641 | -1.276145 | 0.2076382
28.85607 | 16.0477 | 17.30593 | 17.09792 | -1.258233 | 0.2080167
28.86607 | 16.0209 | 17.29782 | 17.08943 | -1.276923 | 0.2083964
28.87607 | 16.0159 | 17.28972 | 17.08094 | -1.273816 | 0.2087772
28.88606 | 16.0279 | 17.28162 | 17.07246 | -1.253719 | 0.2091586
28.89606 | 16.013 | 17.27352 | 17.06398 | -1.260518 | 0.2095415
28.90606 | 15.9988 | 17.26542 | 17.05549 | -1.266619 | 0.2099254
28.91606 | 16.0147 | 17.25732 | 17.04701 | -1.242623 | 0.2103105
28.92606 | 15.9961 | 17.24923 | 17.03853 | -1.253129 | 0.2106966
28.93606 | 15.9958 | 17.24114 | 17.03005 | -1.245338 | 0.2110838
28.94605 | 15.9764 | 17.23306 | 17.02159 | -1.256658 | 0.2114717
28.95605 | 15.978 | 17.22497 | 17.01311 | -1.246973 | 0.2118611
28.96605 | 15.962 | 17.21689 | 17.00464 | -1.254891 | 0.2122516
28.97605 | 15.9725 | 17.20881 | 16.99617 | -1.236311 | 0.2126432
28.98605 | 15.9596 | 17.20073 | 16.9877 | -1.241134 | 0.2130359
28.99605 | 15.9516 | 17.19266 | 16.97923 | -1.24106 | 0.2134297
29.00604 | 15.9515 | 17.1846 | 16.97077 | -1.233097 | 0.2138242
29.01604 | 15.936 | 17.17653 | 16.96231 | -1.240528 | 0.2142202
29.02604 | 15.9304 | 17.16846 | 16.95385 | -1.238063 | 0.2146174
29.03604 | 15.9278 | 17.1604 | 16.94538 | -1.2326 | 0.2150157
29.04604 | 15.9285 | 17.15234 | 16.93692 | -1.22384 | 0.2154151
29.05603 | 15.915 | 17.14429 | 16.92848 | -1.229291 | 0.2158153
29.06603 | 15.9143 | 17.13624 | 16.92002 | -1.221937 | 0.216217
29.07603 | 15.8991 | 17.12819 | 16.91157 | -1.229086 | 0.2166198
29.08603 | 15.9066 | 17.12014 | 16.90311 | -1.213537 | 0.2170238
29.09603 | 15.8822 | 17.11209 | 16.89466 | -1.229892 | 0.217429
29.10603 | 15.8826 | 17.10405 | 16.88621 | -1.221449 | 0.2178353
29.11602 | 15.8688 | 17.09602 | 16.87777 | -1.227217 | 0.2182424
29.12602 | 15.8624 | 17.08798 | 16.86933 | -1.22558 | 0.218651
29.13602 | 15.858 | 17.07995 | 16.86089 | -1.221946 | 0.2190608
29.14602 | 15.8668 | 17.07192 | 16.85244 | -1.205116 | 0.2194718
29.15602 | 15.8438 | 17.06389 | 16.844 | -1.220088 | 0.2198839
29.16602 | 15.8429 | 17.05586 | 16.83557 | -1.212963 | 0.2202973
29.17601 | 15.8385 | 17.04785 | 16.82714 | -1.209348 | 0.2207114
29.18601 | 15.8254 | 17.03983 | 16.8187 | -1.214429 | 0.2211272
29.19601 | 15.8254 | 17.03181 | 16.81027 | -1.206413 | 0.2215441
29.20601 | 15.8211 | 17.0238 | 16.80184 | -1.2027 | 0.2219622
29.21601 | 15.8216 | 17.01579 | 16.79341 | -1.19419 | 0.2223816
29.22601 | 15.7971 | 17.00778 | 16.78498 | -1.210683 | 0.2228021
29.236 | 15.8098 | 16.99979 | 16.77656 | -1.189987 | 0.2232234
29.246 | 15.791 | 16.99179 | 16.76814 | -1.200786 | 0.2236465
29.256 | 15.7909 | 16.98379 | 16.75972 | -1.192888 | 0.2240707
29.266 | 15.7715 | 16.97579 | 16.7513 | -1.204293 | 0.2244961
29.276 | 15.7812 | 16.9678 | 16.74288 | -1.186601 | 0.2249228
29.286 | 15.7699 | 16.95981 | 16.73446 | -1.189913 | 0.2253508
29.29599 | 15.7475 | 16.95183 | 16.72606 | -1.204335 | 0.2257795
29.30599 | 15.7476 | 16.94385 | 16.71764 | -1.196252 | 0.2262099
29.31599 | 15.753 | 16.93587 | 16.70923 | -1.182873 | 0.2266416
29.32599 | 15.7414 | 16.9279 | 16.70082 | -1.186497 | 0.2270746
29.33599 | 15.723 | 16.91992 | 16.69241 | -1.196923 | 0.2275088
29.34599 | 15.7198 | 16.91195 | 16.68401 | -1.192153 | 0.2279443
29.35598 | 15.709 | 16.90399 | 16.67561 | -1.194994 | 0.2283806
29.36598 | 15.6981 | 16.89603 | 16.66721 | -1.19793 | 0.2288187
29.37598 | 15.688 | 16.88807 | 16.65881 | -1.20007 | 0.229258
29.38598 | 15.6752 | 16.88011 | 16.65041 | -1.204912 | 0.2296986
29.39598 | 15.6692 | 16.87216 | 16.64202 | -1.202958 | 0.2301405
29.40597 | 15.6732 | 16.86421 | 16.63363 | -1.191015 | 0.2305834
29.41597 | 15.6576 | 16.85627 | 16.62524 | -1.198667 | 0.2310279
29.42597 | 15.6327 | 16.84832 | 16.61685 | -1.215622 | 0.2314737
29.43597 | 15.621 | 16.84038 | 16.60846 | -1.219381 | 0.2319209
29.44597 | 15.6212 | 16.83244 | 16.60007 | -1.211243 | 0.2323693
29.45597 | 15.5998 | 16.82451 | 16.59169 | -1.224708 | 0.2328191
29.46596 | 15.6184 | 16.81658 | 16.58331 | -1.198184 | 0.2332698
29.47596 | 15.5923 | 16.80866 | 16.57493 | -1.216356 | 0.2337223
29.48596 | 15.5776 | 16.80073 | 16.56655 | -1.22313 | 0.2341761
29.49596 | 15.5723 | 16.79281 | 16.55818 | -1.220509 | 0.2346313
29.50596 | 15.5637 | 16.78489 | 16.5498 | -1.22119 | 0.2350878
29.51596 | 15.5492 | 16.77697 | 16.54143 | -1.227775 | 0.2355457
29.52595 | 15.5527 | 16.76907 | 16.53307 | -1.216371 | 0.2360045
29.53595 | 15.5419 | 16.76116 | 16.5247 | -1.219262 | 0.2364651
29.54595 | 15.5217 | 16.75326 | 16.51633 | -1.231557 | 0.2369271
29.55595 | 15.5221 | 16.74535 | 16.50796 | -1.223255 | 0.2373905
29.56595 | 15.5138 | 16.73746 | 16.4996 | -1.223656 | 0.2378552
29.57595 | 15.5146 | 16.72956 | 16.49124 | -1.214961 | 0.2383214
29.58594 | 15.5035 | 16.72168 | 16.48289 | -1.218177 | 0.2387885
29.59594 | 15.4946 | 16.71379 | 16.47453 | -1.219188 | 0.2392574
29.60594 | 15.4859 | 16.7059 | 16.46618 | -1.220003 | 0.2397278
29.61594 | 15.4909 | 16.69802 | 16.45782 | -1.207122 | 0.2401996
29.62594 | 15.4916 | 16.69014 | 16.44947 | -1.198543 | 0.2406728
29.63594 | 15.4744 | 16.68227 | 16.44112 | -1.207868 | 0.2411473
29.64593 | 15.4793 | 16.6744 | 16.43278 | -1.195105 | 0.241623
29.65593 | 15.4641 | 16.66654 | 16.42444 | -1.202437 | 0.2421004
29.66593 | 15.4634 | 16.65867 | 16.41609 | -1.195272 | 0.2425793
29.67593 | 15.4599 | 16.65081 | 16.40775 | -1.190911 | 0.2430598
29.68593 | 15.468 | 16.64295 | 16.39941 | -1.174954 | 0.2435417
29.69593 | 15.4533 | 16.6351 | 16.39107 | -1.1818 | 0.2440249
29.70592 | 15.4502 | 16.62726 | 16.38275 | -1.177057 | 0.2445092
29.71592 | 15.4483 | 16.61941 | 16.37441 | -1.17111 | 0.2449954
29.72592 | 15.4403 | 16.61157 | 16.36608 | -1.171267 | 0.2454831
29.73592 | 15.4504 | 16.60373 | 16.35775 | -1.153327 | 0.2459723
29.74592 | 15.4274 | 16.59589 | 16.34943 | -1.16849 | 0.2464631
29.75592 | 15.4261 | 16.58806 | 16.3411 | -1.161957 | 0.2469553
29.76591 | 15.4216 | 16.58024 | 16.33279 | -1.158636 | 0.2474485
29.77591 | 15.4151 | 16.57241 | 16.32447 | -1.15731 | 0.2479437
29.78591 | 15.407 | 16.56459 | 16.31615 | -1.157588 | 0.2484404
29.79591 | 15.4258 | 16.55677 | 16.30783 | -1.130969 | 0.2489387
29.80591 | 15.4016 | 16.54895 | 16.29952 | -1.147354 | 0.2494384
29.8159 | 15.3972 | 16.54115 | 16.29121 | -1.143951 | 0.2499393
29.8259 | 15.3998 | 16.53334 | 16.2829 | -1.133543 | 0.2504421
29.8359 | 15.3857 | 16.52554 | 16.27459 | -1.139839 | 0.2509465
29.8459 | 15.378 | 16.51774 | 16.26629 | -1.139739 | 0.2514525
29.8559 | 15.3773 | 16.50994 | 16.25798 | -1.132642 | 0.25196
29.8659 | 15.3688 | 16.50215 | 16.24968 | -1.133349 | 0.2524691
29.87589 | 15.361 | 16.49437 | 16.24139 | -1.133367 | 0.2529792
29.88589 | 15.3505 | 16.48658 | 16.23309 | -1.136082 | 0.2534915
29.89589 | 15.3628 | 16.4788 | 16.22479 | -1.116 | 0.2540053
29.90589 | 15.343 | 16.47102 | 16.2165 | -1.128021 | 0.2545207
29.91589 | 15.3266 | 16.46325 | 16.20821 | -1.136647 | 0.2550377
29.92589 | 15.3221 | 16.45548 | 16.19992 | -1.133376 | 0.2555563
29.93588 | 15.3303 | 16.44772 | 16.19164 | -1.117417 | 0.2560761
29.94588 | 15.3072 | 16.43995 | 16.18336 | -1.132754 | 0.256598
29.95588 | 15.3068 | 16.43219 | 16.17507 | -1.125394 | 0.2571214
29.96588 | 15.3038 | 16.42444 | 16.16679 | -1.120639 | 0.2576466
29.97588 | 15.2871 | 16.41669 | 16.15851 | -1.129587 | 0.2581733
29.98588 | 15.2888 | 16.40894 | 16.15024 | -1.120139 | 0.2587017
29.99587 | 15.2731 | 16.4012 | 16.14197 | -1.128102 | 0.2592312
30.00587 | 15.266 | 16.39346 | 16.1337 | -1.127462 | 0.2597629
30.01587 | 15.2719 | 16.38573 | 16.12543 | -1.113825 | 0.2602963
30.02587 | 15.2493 | 16.37799 | 16.11716 | -1.128692 | 0.2608314
30.03587 | 15.2483 | 16.37026 | 16.1089 | -1.121963 | 0.2613681
30.04587 | 15.2414 | 16.36254 | 16.10063 | -1.121138 | 0.2619066
30.05586 | 15.2288 | 16.35483 | 16.09238 | -1.126025 | 0.2624461
30.06586 | 15.2198 | 16.34711 | 16.08412 | -1.127308 | 0.262988
30.07586 | 15.2174 | 16.33939 | 16.07586 | -1.121995 | 0.2635315
30.08586 | 15.2177 | 16.33169 | 16.06761 | -1.113985 | 0.2640768
30.09586 | 15.201 | 16.32398 | 16.05936 | -1.12298 | 0.2646237
30.10586 | 15.2013 | 16.31628 | 16.05111 | -1.114978 | 0.2651724
30.11585 | 15.1935 | 16.30859 | 16.04287 | -1.115089 | 0.2657223
30.12585 | 15.1851 | 16.3009 | 16.03462 | -1.115795 | 0.2662745
30.13585 | 15.1878 | 16.29321 | 16.02638 | -1.105406 | 0.2668285
30.14585 | 15.1693 | 16.28552 | 16.01814 | -1.11622 | 0.2673843
30.15585 | 15.1844 | 16.27784 | 16.0099 | -1.093439 | 0.2679418
30.16585 | 15.1661 | 16.27016 | 16.00166 | -1.104061 | 0.2685009
30.17584 | 15.1631 | 16.2625 | 15.99343 | -1.099395 | 0.2690615
30.18584 | 15.1659 | 16.25483 | 15.9852 | -1.088926 | 0.2696242
30.19584 | 15.1581 | 16.24716 | 15.97697 | -1.08906 | 0.2701889
30.20584 | 15.153 | 16.2395 | 15.96874 | -1.086499 | 0.2707554
30.21584 | 15.1498 | 16.23184 | 15.96052 | -1.082042 | 0.2713237
30.22583 | 15.1526 | 16.2242 | 15.9523 | -1.071596 | 0.2718931
30.23583 | 15.1425 | 16.21655 | 15.94408 | -1.074047 | 0.272465
30.24583 | 15.1315 | 16.2089 | 15.93586 | -1.077402 | 0.2730388
30.25583 | 15.1338 | 16.20126 | 15.92765 | -1.067462 | 0.2736144
30.26583 | 15.1277 | 16.19362 | 15.91943 | -1.065925 | 0.2741919
30.27583 | 15.1311 | 16.18599 | 15.91122 | -1.054892 | 0.2747712
30.28582 | 15.1127 | 16.17837 | 15.90302 | -1.065672 | 0.2753518
30.29582 | 15.1089 | 16.17075 | 15.89481 | -1.061848 | 0.2759349
30.30582 | 15.0998 | 16.16313 | 15.88661 | -1.063328 | 0.2765198
30.31582 | 15.1035 | 16.15551 | 15.87841 | -1.052012 | 0.2771067
30.32582 | 15.0848 | 16.1479 | 15.87021 | -1.0631 | 0.2776954
30.33582 | 15.0653 | 16.14029 | 15.86201 | -1.074993 | 0.2782861
30.34581 | 15.0851 | 16.1327 | 15.85382 | -1.047598 | 0.278878
30.35581 | 15.0601 | 16.1251 | 15.84563 | -1.064999 | 0.2794726
30.36581 | 15.0552 | 16.1175 | 15.83744 | -1.062304 | 0.280069
30.37581 | 15.0511 | 16.10991 | 15.82925 | -1.058814 | 0.2806674
30.38581 | 15.0297 | 16.10233 | 15.82106 | -1.072628 | 0.2812677
30.39581 | 15.0247 | 16.09475 | 15.81288 | -1.070047 | 0.2818701
30.4058 | 15.01 | 16.08718 | 15.8047 | -1.077177 | 0.2824738
30.4158 | 14.997 | 16.0796 | 15.79652 | -1.082604 | 0.28308
30.4258 | 14.9893 | 16.07204 | 15.78835 | -1.082735 | 0.2836883
30.4358 | 14.9926 | 16.06447 | 15.78017 | -1.071871 | 0.2842985
30.4458 | 14.9761 | 16.05691 | 15.772 | -1.080811 | 0.2849108
30.4558 | 14.9694 | 16.04936 | 15.76383 | -1.079955 | 0.285525
30.46579 | 14.9607 | 16.04181 | 15.75567 | -1.081112 | 0.2861407
30.47579 | 14.9392 | 16.03427 | 15.74751 | -1.095065 | 0.2867591
30.48579 | 14.9352 | 16.02672 | 15.73934 | -1.091523 | 0.2873794
30.49579 | 14.929 | 16.01919 | 15.73118 | -1.090185 | 0.2880019
30.50579 | 14.9281 | 16.01165 | 15.72303 | -1.083552 | 0.2886263
30.51579 | 14.91 | 16.00412 | 15.71487 | -1.094123 | 0.2892528
30.52578 | 14.9017 | 15.99661 | 15.70673 | -1.094906 | 0.2898808
30.53578 | 14.9092 | 15.98909 | 15.69857 | -1.079886 | 0.2905115
30.54578 | 14.8965 | 15.98157 | 15.69043 | -1.08507 | 0.2911443
30.55578 | 14.882 | 15.97406 | 15.68228 | -1.092059 | 0.2917792
30.56578 | 14.8735 | 15.96655 | 15.67414 | -1.093053 | 0.2924163
30.57578 | 14.8839 | 15.95905 | 15.666 | -1.075151 | 0.2930554
30.58577 | 14.865 | 15.95156 | 15.65787 | -1.086561 | 0.2936961
30.59577 | 14.8614 | 15.94407 | 15.64973 | -1.082669 | 0.2943395
30.60577 | 14.8631 | 15.93658 | 15.6416 | -1.073481 | 0.2949851
30.61577 | 14.8506 | 15.9291 | 15.63346 | -1.078497 | 0.2956329
30.62577 | 14.8413 | 15.92162 | 15.62534 | -1.080318 | 0.2962827
30.63576 | 14.8452 | 15.91415 | 15.61722 | -1.068951 | 0.2969342
30.64576 | 14.8316 | 15.90668 | 15.60909 | -1.075082 | 0.2975885
30.65576 | 14.8345 | 15.89922 | 15.60097 | -1.064717 | 0.298245
30.66576 | 14.8173 | 15.89176 | 15.59285 | -1.074457 | 0.2989037
30.67576 | 14.8253 | 15.8843 | 15.58474 | -1.059001 | 0.2995646
30.68576 | 14.8122 | 15.87685 | 15.57662 | -1.06465 | 0.3002278
30.69575 | 14.8024 | 15.86941 | 15.56852 | -1.067011 | 0.3008925
30.70575 | 14.8118 | 15.86197 | 15.56041 | -1.05017 | 0.3015602
30.71575 | 14.7939 | 15.85453 | 15.5523 | -1.060633 | 0.3022301
30.72575 | 14.7955 | 15.8471 | 15.5442 | -1.051601 | 0.3029022
30.73575 | 14.7796 | 15.83967 | 15.5361 | -1.060074 | 0.3035767
30.74575 | 14.7881 | 15.83225 | 15.528 | -1.044152 | 0.3042535
30.75574 | 14.7649 | 15.82484 | 15.51991 | -1.059941 | 0.3049319
30.76574 | 14.7806 | 15.81743 | 15.51182 | -1.036829 | 0.3056133
30.77574 | 14.7607 | 15.81002 | 15.50372 | -1.049321 | 0.3062969
30.78574 | 14.7653 | 15.80262 | 15.49563 | -1.037317 | 0.306983
30.79574 | 14.7488 | 15.79522 | 15.48755 | -1.046419 | 0.3076714
30.80574 | 14.7469 | 15.78783 | 15.47946 | -1.040926 | 0.3083622
30.81573 | 14.7359 | 15.78044 | 15.47139 | -1.044545 | 0.3090546
30.82573 | 14.7386 | 15.77306 | 15.46331 | -1.034461 | 0.3097501
30.83573 | 14.7385 | 15.76568 | 15.45523 | -1.027182 | 0.3104479
30.84573 | 14.7262 | 15.75831 | 15.44716 | -1.032109 | 0.3111482
30.85573 | 14.7112 | 15.75094 | 15.43909 | -1.03974 | 0.3118509
30.86573 | 14.7328 | 15.74358 | 15.43102 | -1.010776 | 0.3125561
30.87572 | 14.7064 | 15.73622 | 15.42296 | -1.029825 | 0.3132629
30.88572 | 14.7141 | 15.72887 | 15.4149 | -1.014771 | 0.3139728
30.89572 | 14.705 | 15.72152 | 15.40684 | -1.016522 | 0.3146853
30.90572 | 14.7011 | 15.71418 | 15.39878 | -1.013078 | 0.3154001
30.91572 | 14.6949 | 15.70684 | 15.39072 | -1.01194 | 0.3161176
30.92572 | 14.6945 | 15.69951 | 15.38267 | -1.005006 | 0.3168375
30.93571 | 14.695 | 15.69218 | 15.37463 | -0.9971847 | 0.3175591
30.94571 | 14.6751 | 15.68486 | 15.36658 | -1.009761 | 0.318284
30.95571 | 14.6656 | 15.67754 | 15.35853 | -1.011943 | 0.3190115
30.96571 | 14.676 | 15.67023 | 15.35049 | -0.9942295 | 0.3197414
30.97571 | 14.6666 | 15.66292 | 15.34245 | -0.9963214 | 0.3204739
30.98571 | 14.6581 | 15.65562 | 15.33441 | -0.9975184 | 0.321209
30.9957 | 14.6554 | 15.64833 | 15.32638 | -0.9929279 | 0.3219459
31.0057 | 14.6584 | 15.64104 | 15.31835 | -0.9826353 | 0.3226862
31.0157 | 14.6374 | 15.63375 | 15.31032 | -0.9963478 | 0.323429
31.0257 | 14.6443 | 15.62647 | 15.30229 | -0.9821657 | 0.3241744
31.0357 | 14.6184 | 15.61919 | 15.29427 | -1.000789 | 0.3249225
31.04569 | 14.6277 | 15.61192 | 15.28625 | -0.9842243 | 0.3256725
31.05569 | 14.6094 | 15.60466 | 15.27823 | -0.9952579 | 0.3264259
31.06569 | 14.6006 | 15.5974 | 15.27021 | -0.9967967 | 0.3271819
31.07569 | 14.5958 | 15.59014 | 15.2622 | -0.9943408 | 0.3279405
31.08569 | 14.5937 | 15.58289 | 15.25419 | -0.9891903 | 0.3287019
31.09569 | 14.5809 | 15.57565 | 15.24618 | -0.9947451 | 0.329466
31.10568 | 14.5848 | 15.56841 | 15.23818 | -0.9836125 | 0.330232
31.11568 | 14.5755 | 15.56118 | 15.23018 | -0.9856781 | 0.3310015
31.12568 | 14.5626 | 15.55395 | 15.22218 | -0.991349 | 0.3317738
31.13568 | 14.5564 | 15.54673 | 15.21418 | -0.9903253 | 0.3325487
31.14568 | 14.5461 | 15.53951 | 15.20618 | -0.993407 | 0.3333265
31.15568 | 14.5551 | 15.53229 | 15.19819 | -0.9771941 | 0.334107
31.16567 | 14.5468 | 15.52509 | 15.1902 | -0.978294 | 0.3348895
31.17567 | 14.5373 | 15.51789 | 15.18222 | -0.9805921 | 0.3356756
31.18567 | 14.5144 | 15.5107 | 15.17423 | -0.9962957 | 0.3364646
31.19567 | 14.5172 | 15.5035 | 15.16625 | -0.9863048 | 0.3372563
31.20567 | 14.5078 | 15.49632 | 15.15827 | -0.9885194 | 0.3380509
31.21567 | 14.5187 | 15.48914 | 15.15029 | -0.9704395 | 0.3388484
31.22566 | 14.503 | 15.48197 | 15.14232 | -0.9789725 | 0.3396479
31.23566 | 14.4953 | 15.4748 | 15.13435 | -0.9795038 | 0.3404511
31.24566 | 14.5029 | 15.46764 | 15.12638 | -0.9647407 | 0.3412573
31.25566 | 14.4824 | 15.46048 | 15.11842 | -0.9780832 | 0.3420663
31.26566 | 14.4946 | 15.45333 | 15.11045 | -0.9587313 | 0.3428782
31.27566 | 14.4721 | 15.44618 | 15.10249 | -0.9740849 | 0.3436929
31.28565 | 14.4787 | 15.43905 | 15.09454 | -0.9603517 | 0.3445102
31.29565 | 14.4564 | 15.43192 | 15.08659 | -0.9755167 | 0.3453308
31.30565 | 14.4557 | 15.42479 | 15.07863 | -0.9690875 | 0.3461546
31.31565 | 14.4603 | 15.41766 | 15.07068 | -0.9573642 | 0.3469815
31.32565 | 14.4437 | 15.41055 | 15.06274 | -0.9668465 | 0.3478113
31.33565 | 14.454 | 15.40343 | 15.05479 | -0.9494345 | 0.348644
31.34564 | 14.4174 | 15.39634 | 15.04686 | -0.9789356 | 0.3494792
31.35564 | 14.4463 | 15.38924 | 15.03892 | -0.9429352 | 0.3503181
31.36564 | 14.4144 | 15.38214 | 15.03098 | -0.9677405 | 0.35116
31.37564 | 14.4103 | 15.37505 | 15.02305 | -0.9647518 | 0.3520051
31.38564 | 14.4135 | 15.36797 | 15.01512 | -0.9544691 | 0.3528534
31.39563 | 14.391 | 15.3609 | 15.0072 | -0.9698991 | 0.3537037
31.40563 | 14.3963 | 15.35383 | 14.99927 | -0.957528 | 0.3545581
31.41563 | 14.384 | 15.34676 | 14.99135 | -0.962763 | 0.3554159
31.42563 | 14.3927 | 15.3397 | 14.98343 | -0.9470036 | 0.3562765
31.43563 | 14.3699 | 15.33265 | 14.97551 | -0.9627503 | 0.3571404
31.44563 | 14.3696 | 15.3256 | 14.9676 | -0.956003 | 0.3580075
31.45562 | 14.3631 | 15.31857 | 14.95969 | -0.9554687 | 0.358877
31.46562 | 14.3489 | 15.31153 | 14.95178 | -0.9626334 | 0.3597505
31.47562 | 14.3641 | 15.3045 | 14.94388 | -0.9404041 | 0.3606273
31.48562 | 14.3348 | 15.29748 | 14.93597 | -0.9626809 | 0.3615074
31.49562 | 14.3422 | 15.29046 | 14.92807 | -0.9482637 | 0.3623907
31.50562 | 14.3248 | 15.28345 | 14.92018 | -0.9586526 | 0.3632773
31.51561 | 14.3233 | 15.27645 | 14.91229 | -0.9531546 | 0.3641663
31.52561 | 14.3242 | 15.26946 | 14.9044 | -0.9452558 | 0.3650596
31.53561 | 14.317 | 15.26246 | 14.89651 | -0.9454632 | 0.3659562
31.54561 | 14.3173 | 15.25548 | 14.88862 | -0.9381767 | 0.3668562
31.55561 | 14.3103 | 15.2485 | 14.88074 | -0.9381963 | 0.3677595
31.56561 | 14.3068 | 15.24152 | 14.87286 | -0.9347222 | 0.3686662
31.5756 | 14.3015 | 15.23456 | 14.86499 | -0.9330613 | 0.3695754
31.5856 | 14.2984 | 15.2276 | 14.85711 | -0.9291996 | 0.3704889
31.5956 | 14.3024 | 15.22064 | 14.84924 | -0.9182444 | 0.371406
31.6056 | 14.287 | 15.2137 | 14.84137 | -0.9266953 | 0.3723264
31.6156 | 14.2998 | 15.20675 | 14.8335 | -0.9069526 | 0.3732504
31.6256 | 14.2976 | 15.19982 | 14.82564 | -0.9022162 | 0.3741778
31.63559 | 14.2831 | 15.19289 | 14.81779 | -0.9097931 | 0.3751077
31.64559 | 14.2895 | 15.18597 | 14.80993 | -0.8964695 | 0.3760423
31.65559 | 14.2846 | 15.17905 | 14.80207 | -0.8944522 | 0.3769802
31.66559 | 14.271 | 15.17214 | 14.79422 | -0.9011414 | 0.3779219
31.67559 | 14.2721 | 15.16524 | 14.78637 | -0.893137 | 0.378867
31.68559 | 14.2651 | 15.15834 | 14.77852 | -0.8932392 | 0.3798158
31.69558 | 14.2773 | 15.15145 | 14.77069 | -0.8741545 | 0.3807671
31.70558 | 14.2659 | 15.14457 | 14.76285 | -0.8786697 | 0.3817232
31.71558 | 14.2542 | 15.13769 | 14.75501 | -0.8834913 | 0.3826829
31.72558 | 14.2555 | 15.13082 | 14.74717 | -0.8753195 | 0.3836462
31.73558 | 14.2568 | 15.12395 | 14.73934 | -0.8671543 | 0.3846133
31.74558 | 14.2354 | 15.1171 | 14.73151 | -0.8816957 | 0.3855841
31.75557 | 14.2476 | 15.11025 | 14.72369 | -0.8626506 | 0.3865576
31.76557 | 14.2281 | 15.10341 | 14.71587 | -0.8753053 | 0.3875359
31.77557 | 14.2343 | 15.09657 | 14.70805 | -0.8622666 | 0.3885179
31.78557 | 14.2186 | 15.08973 | 14.70023 | -0.8711347 | 0.3895038
31.79557 | 14.2184 | 15.08291 | 14.69242 | -0.8645094 | 0.3904934
31.80556 | 14.2073 | 15.0761 | 14.68461 | -0.8687978 | 0.3914859
31.81556 | 14.2085 | 15.06929 | 14.6768 | -0.860786 | 0.3924832
31.82556 | 14.1784 | 15.06248 | 14.669 | -0.8840811 | 0.3934844
31.83556 | 14.1927 | 15.05568 | 14.66119 | -0.862983 | 0.3944894
31.84556 | 14.1745 | 15.04889 | 14.65339 | -0.8743917 | 0.3954985
31.85556 | 14.1694 | 15.04211 | 14.6456 | -0.8727073 | 0.3965114
31.86555 | 14.1562 | 15.03534 | 14.63781 | -0.8791366 | 0.3975273
31.87555 | 14.1598 | 15.02857 | 14.63002 | -0.8687659 | 0.3985481
31.88555 | 14.1482 | 15.0218 | 14.62223 | -0.8736022 | 0.399573
31.89555 | 14.1465 | 15.01505 | 14.61444 | -0.8685455 | 0.4006018
31.90555 | 14.1259 | 15.0083 | 14.60666 | -0.8823958 | 0.4016347
31.91555 | 14.1159 | 15.00155 | 14.59888 | -0.885653 | 0.4026717
31.92554 | 14.1062 | 14.99482 | 14.59111 | -0.8886241 | 0.4037117
31.93554 | 14.109 | 14.9881 | 14.58334 | -0.8790954 | 0.4047568
31.94554 | 14.1022 | 14.98137 | 14.57557 | -0.8791739 | 0.4058061
31.95554 | 14.094 | 14.97466 | 14.5678 | -0.8806594 | 0.4068594
31.96554 | 14.0779 | 14.96795 | 14.56004 | -0.8900521 | 0.407917
31.97554 | 14.0823 | 14.96125 | 14.55227 | -0.878952 | 0.4089787
31.98553 | 14.0664 | 14.95457 | 14.54452 | -0.8881658 | 0.4100437
31.99553 | 14.0737 | 14.94788 | 14.53677 | -0.87418 | 0.4111138
32.00553 | 14.0551 | 14.9412 | 14.52901 | -0.8861015 | 0.4121883
32.01553 | 14.0625 | 14.93453 | 14.52126 | -0.8720303 | 0.413267
32.02553 | 14.0435 | 14.92787 | 14.51352 | -0.8843663 | 0.41435
32.03553 | 14.0521 | 14.92121 | 14.50577 | -0.8691097 | 0.4154373
32.04552 | 14.0356 | 14.91457 | 14.49804 | -0.8789671 | 0.416528
32.05552 | 14.029 | 14.90793 | 14.4903 | -0.8789251 | 0.417624
32.06552 | 14.0415 | 14.90129 | 14.48257 | -0.8597906 | 0.4187245
32.07552 | 14.0215 | 14.89466 | 14.47483 | -0.8731635 | 0.4198293
32.08552 | 14.0352 | 14.88804 | 14.46711 | -0.8528439 | 0.4209386
32.09552 | 14.0253 | 14.88143 | 14.45938 | -0.8561317 | 0.4220523
32.10551 | 14.0165 | 14.87483 | 14.45166 | -0.8583335 | 0.4231693
32.11551 | 14.0206 | 14.86824 | 14.44394 | -0.8476364 | 0.4242921
32.12551 | 14.0209 | 14.86165 | 14.43623 | -0.8407469 | 0.4254194
32.13551 | 14.0088 | 14.85506 | 14.42851 | -0.8462649 | 0.4265512
32.14551 | 14.0045 | 14.84849 | 14.4208 | -0.8439908 | 0.4276878
32.15551 | 14.0038 | 14.84192 | 14.4131 | -0.8381239 | 0.4288287
32.1655 | 14.0082 | 14.83537 | 14.4054 | -0.8271715 | 0.4299733
32.1755 | 14.0034 | 14.82882 | 14.3977 | -0.8254202 | 0.4311236
32.1855 | 14.0009 | 14.82228 | 14.39 | -0.8213766 | 0.4322787
32.1955 | 13.982 | 14.81574 | 14.3823 | -0.8337409 | 0.4334384
32.2055 | 13.9852 | 14.80921 | 14.37461 | -0.8240128 | 0.4346029
32.21549 | 13.9616 | 14.8027 | 14.36693 | -0.8410992 | 0.435771
32.22549 | 13.9994 | 14.79619 | 14.35924 | -0.7967868 | 0.436945
32.23549 | 13.9669 | 14.78968 | 14.35156 | -0.8227824 | 0.4381238
32.24549 | 13.9635 | 14.78319 | 14.34388 | -0.8196858 | 0.4393075
32.25549 | 13.9672 | 14.7767 | 14.3362 | -0.8094973 | 0.4404961
32.26549 | 13.951 | 14.77022 | 14.32853 | -0.8192167 | 0.4416896
32.27548 | 13.9624 | 14.76375 | 14.32086 | -0.8013506 | 0.4428868
32.28548 | 13.9461 | 14.75729 | 14.3132 | -0.811186 | 0.4440901
32.29548 | 13.9486 | 14.75083 | 14.30553 | -0.8022295 | 0.4452984
32.30548 | 13.9443 | 14.74438 | 14.29787 | -0.800081 | 0.4465116
32.31548 | 13.9242 | 14.73794 | 14.29021 | -0.8137407 | 0.44773
32.32548 | 13.943 | 14.73151 | 14.28256 | -0.7885086 | 0.4489534
32.33547 | 13.9177 | 14.72509 | 14.27491 | -0.8073911 | 0.4501806
32.34547 | 13.9242 | 14.71868 | 14.26726 | -0.7944754 | 0.4514143
32.35547 | 13.9159 | 14.71227 | 14.25961 | -0.7963679 | 0.452653
32.36547 | 13.9276 | 14.70587 | 14.25197 | -0.7782687 | 0.4538969
32.37547 | 13.9096 | 14.69948 | 14.24433 | -0.7898779 | 0.455146
32.38547 | 13.9154 | 14.6931 | 14.2367 | -0.7776954 | 0.4564004
32.39546 | 13.9101 | 14.68673 | 14.22907 | -0.7766276 | 0.4576587
32.40546 | 13.9154 | 14.68036 | 14.22144 | -0.7649619 | 0.4589236
32.41546 | 13.9022 | 14.674 | 14.21381 | -0.7718047 | 0.4601938
32.42546 | 13.9159 | 14.66766 | 14.20619 | -0.7517559 | 0.4614694
32.43546 | 13.9087 | 14.66132 | 14.19857 | -0.7526156 | 0.4627503
32.44546 | 13.9035 | 14.65498 | 14.19095 | -0.7514839 | 0.4640367
32.45545 | 13.8941 | 14.64867 | 14.18334 | -0.7545671 | 0.4653272
32.46545 | 13.9078 | 14.64235 | 14.17573 | -0.7345526 | 0.4666245
32.47545 | 13.9011 | 14.63605 | 14.16812 | -0.7349467 | 0.4679272
32.48545 | 13.9046 | 14.62975 | 14.16051 | -0.7251496 | 0.4692356
32.49545 | 13.8837 | 14.62346 | 14.15291 | -0.7397611 | 0.4705494
32.50545 | 13.8855 | 14.61718 | 14.14531 | -0.7316815 | 0.4718689
32.51544 | 13.8988 | 14.61092 | 14.13772 | -0.7121168 | 0.4731927
32.52544 | 13.8908 | 14.60465 | 14.13013 | -0.7138546 | 0.4745232
32.53544 | 13.8861 | 14.5984 | 14.12254 | -0.7123015 | 0.4758599
32.54544 | 13.8839 | 14.59216 | 14.11496 | -0.7082572 | 0.477202
32.55544 | 13.8759 | 14.58592 | 14.10737 | -0.7100219 | 0.4785499
32.56544 | 13.874 | 14.5797 | 14.09979 | -0.7056955 | 0.4799037
32.57543 | 13.8662 | 14.57348 | 14.09222 | -0.7072841 | 0.4812616
32.58543 | 13.8606 | 14.56728 | 14.08465 | -0.706676 | 0.4826273
32.59543 | 13.868 | 14.56108 | 14.07708 | -0.6930765 | 0.4839983
32.60543 | 13.8578 | 14.55489 | 14.06951 | -0.6970866 | 0.4853758
32.61543 | 13.8468 | 14.54871 | 14.06195 | -0.7019054 | 0.4867587
32.62542 | 13.8548 | 14.54254 | 14.05439 | -0.6877398 | 0.4881466
32.63542 | 13.8572 | 14.53638 | 14.04684 | -0.6791772 | 0.4895417
32.64542 | 13.8307 | 14.53022 | 14.03928 | -0.6995239 | 0.490943
32.65542 | 13.8416 | 14.52408 | 14.03173 | -0.68248 | 0.4923504
32.66542 | 13.8272 | 14.51795 | 14.02418 | -0.6907454 | 0.4937639
32.67542 | 13.8228 | 14.51182 | 14.01664 | -0.6890201 | 0.4951835
32.68541 | 13.8366 | 14.50571 | 14.0091 | -0.6691105 | 0.4966081
32.69541 | 13.8181 | 14.4996 | 14.00156 | -0.6815041 | 0.4980401
32.70541 | 13.8245 | 14.49351 | 13.99403 | -0.6690073 | 0.4994786
32.71541 | 13.827 | 14.48742 | 13.9865 | -0.66042 | 0.5009233
32.72541 | 13.8054 | 14.48134 | 13.97897 | -0.6759423 | 0.5023744
32.73541 | 13.8202 | 14.47527 | 13.97144 | -0.6550743 | 0.5038318
32.7454 | 13.8147 | 14.46922 | 13.96393 | -0.6545219 | 0.5052942
32.7554 | 13.8145 | 14.46317 | 13.95641 | -0.6486733 | 0.5067646
32.7654 | 13.8235 | 14.45713 | 13.94889 | -0.6336343 | 0.5082415
32.7754 | 13.804 | 14.45111 | 13.94138 | -0.6471052 | 0.5097248
32.7854 | 13.8132 | 14.44509 | 13.93387 | -0.6318859 | 0.5112148
32.7954 | 13.807 | 14.43908 | 13.92637 | -0.6320764 | 0.5127114
32.80539 | 13.8062 | 14.43308 | 13.91887 | -0.626883 | 0.5142132
32.81539 | 13.8168 | 14.42709 | 13.91137 | -0.6102935 | 0.5157232
32.82539 | 13.7981 | 14.42111 | 13.90387 | -0.6230139 | 0.5172399
32.83539 | 13.813 | 14.41514 | 13.89638 | -0.6021445 | 0.5187634
32.84539 | 13.809 | 14.40919 | 13.88889 | -0.6001851 | 0.5202937
32.85539 | 13.7992 | 14.40324 | 13.8814 | -0.6040359 | 0.5218309
32.86538 | 13.8188 | 14.3973 | 13.87393 | -0.5785027 | 0.5233735
32.87538 | 13.7896 | 14.39137 | 13.86645 | -0.6017738 | 0.5249244
32.88538 | 13.796 | 14.38546 | 13.85897 | -0.5894553 | 0.5264824
32.89538 | 13.8038 | 14.37955 | 13.8515 | -0.575747 | 0.5280474
32.90538 | 13.7967 | 14.37365 | 13.84403 | -0.5769491 | 0.5296195
32.91538 | 13.8095 | 14.36776 | 13.83656 | -0.5582616 | 0.5311987
32.92537 | 13.784 | 14.36189 | 13.82911 | -0.5778905 | 0.5327835
32.93537 | 13.7923 | 14.35602 | 13.82165 | -0.563724 | 0.5343771
32.94537 | 13.7962 | 14.35017 | 13.81419 | -0.553968 | 0.5359779
32.95537 | 13.7942 | 14.34432 | 13.80674 | -0.5501227 | 0.537586
32.96537 | 13.8003 | 14.33849 | 13.79929 | -0.538188 | 0.5392014
32.97537 | 13.7815 | 14.33266 | 13.79184 | -0.5511639 | 0.5408242
32.98536 | 13.7921 | 14.32686 | 13.7844 | -0.5347565 | 0.5424529
32.99536 | 13.7921 | 14.32105 | 13.77696 | -0.528954 | 0.5440906
33.00536 | 13.7788 | 14.31526 | 13.76953 | -0.5364623 | 0.5457358
33.01536 | 13.7968 | 14.30948 | 13.76209 | -0.5126815 | 0.5473885
33.02536 | 13.7805 | 14.30371 | 13.75466 | -0.5232117 | 0.5490489
33.03535 | 13.8002 | 14.29796 | 13.74724 | -0.4977587 | 0.5507153
33.04535 | 13.7974 | 14.29221 | 13.73982 | -0.4948108 | 0.552391
33.05535 | 13.7775 | 14.28647 | 13.7324 | -0.5089741 | 0.5540745
33.06535 | 13.7871 | 14.28075 | 13.72498 | -0.4936485 | 0.5557657
33.07535 | 13.7907 | 14.27503 | 13.71757 | -0.4843341 | 0.5574648
33.08535 | 13.787 | 14.26933 | 13.71016 | -0.4823309 | 0.5591718
33.09534 | 13.8126 | 14.26364 | 13.70276 | -0.4510448 | 0.5608851
33.10534 | 13.7948 | 14.25796 | 13.69536 | -0.4631643 | 0.562608
33.11534 | 13.8102 | 14.2523 | 13.68796 | -0.4420951 | 0.5643389
33.12534 | 13.7994 | 14.24664 | 13.68056 | -0.4472374 | 0.566078
33.13534 | 13.7917 | 14.24099 | 13.67317 | -0.4492913 | 0.5678252
33.14534 | 13.8155 | 14.23536 | 13.66578 | -0.4198567 | 0.5695806
33.15533 | 13.8049 | 14.22974 | 13.6584 | -0.4248394 | 0.5713424
33.16533 | 13.8118 | 14.22413 | 13.65101 | -0.4123281 | 0.5731144
33.17533 | 13.8177 | 14.21853 | 13.64363 | -0.4008285 | 0.5748946
33.18533 | 13.8152 | 14.21294 | 13.63626 | -0.3977407 | 0.5766833
33.19533 | 13.8153 | 14.20736 | 13.62888 | -0.3920647 | 0.5784804
33.20533 | 13.8333 | 14.2018 | 13.62151 | -0.3685006 | 0.580286
33.21532 | 13.8178 | 14.19625 | 13.61416 | -0.3784541 | 0.5820984
33.22532 | 13.832 | 14.19071 | 13.60679 | -0.3587139 | 0.5839212
33.23532 | 13.8415 | 14.18519 | 13.59943 | -0.3436859 | 0.5857527
33.24532 | 13.8498 | 14.17967 | 13.59208 | -0.3298699 | 0.5875928
33.25532 | 13.8348 | 14.17417 | 13.58472 | -0.3393661 | 0.5894418
33.26532 | 13.8501 | 14.16867 | 13.57738 | -0.3185747 | 0.5912996
33.27531 | 13.8615 | 14.1632 | 13.57004 | -0.3017008 | 0.5931642
33.28531 | 13.8565 | 14.15773 | 13.56269 | -0.3012337 | 0.5950397
33.29531 | 13.857 | 14.15228 | 13.55535 | -0.2952795 | 0.5969245
33.30531 | 13.8687 | 14.14684 | 13.54802 | -0.2781373 | 0.598818
33.31531 | 13.8825 | 14.14141 | 13.54069 | -0.2589081 | 0.600721
33.32531 | 13.8817 | 14.13599 | 13.53336 | -0.2542911 | 0.6026328
33.3353 | 13.8825 | 14.13059 | 13.52604 | -0.2480922 | 0.604552
33.3453 | 13.8847 | 14.1252 | 13.51872 | -0.2405011 | 0.6064828
33.3553 | 13.899 | 14.11982 | 13.5114 | -0.2208222 | 0.6084224
33.3653 | 13.8837 | 14.11446 | 13.50408 | -0.2307567 | 0.610372
33.3753 | 13.9126 | 14.1091 | 13.49677 | -0.1965036 | 0.6123304
33.38529 | 13.9025 | 14.10377 | 13.48947 | -0.2012691 | 0.6142969
33.39529 | 13.9055 | 14.09844 | 13.48217 | -0.1929423 | 0.6162748
33.40529 | 13.9218 | 14.09313 | 13.47487 | -0.1713286 | 0.6182624
33.41529 | 13.9237 | 14.08783 | 13.46757 | -0.164128 | 0.6202596
33.42529 | 13.9323 | 14.08254 | 13.46027 | -0.1502407 | 0.6222668
33.43529 | 13.9159 | 14.07727 | 13.45298 | -0.1613668 | 0.6242837
33.44528 | 13.9447 | 14.07201 | 13.4457 | -0.1273115 | 0.6263087
33.45528 | 13.9521 | 14.06676 | 13.43842 | -0.1146644 | 0.6283456
33.46528 | 13.9503 | 14.06153 | 13.43114 | -0.1112308 | 0.6303924
33.47528 | 13.9471 | 14.05631 | 13.42386 | -0.1092107 | 0.6324495
33.48528 | 13.9653 | 14.0511 | 13.41659 | -0.08580438 | 0.6345167
33.49528 | 13.9794 | 14.04591 | 13.40932 | -0.06651171 | 0.6365941
33.50527 | 13.9763 | 14.04074 | 13.40206 | -0.06443814 | 0.6386799
33.51527 | 13.978 | 14.03557 | 13.3948 | -0.05757316 | 0.6407781
33.52527 | 14.0036 | 14.03042 | 13.38754 | -0.02682223 | 0.6428868
33.53527 | 14.0155 | 14.02529 | 13.38028 | -0.009785195 | 0.645006
33.54527 | 14.0175 | 14.02016 | 13.37303 | -0.002662282 | 0.6471357
33.55527 | 14.0257 | 14.01505 | 13.36578 | 0.01064647 | 0.6492762
33.56526 | 14.0365 | 14.00996 | 13.35854 | 0.02653586 | 0.6514252
33.57526 | 14.0439 | 14.00488 | 13.3513 | 0.03901608 | 0.6535872
33.58526 | 14.0728 | 13.99982 | 13.34406 | 0.07298185 | 0.6557601
33.59526 | 14.0632 | 13.99477 | 13.33682 | 0.06843321 | 0.657944
33.60526 | 14.0916 | 13.98973 | 13.32959 | 0.10187 | 0.6601389
33.61526 | 14.1069 | 13.98471 | 13.32236 | 0.1221922 | 0.6623448
33.62525 | 14.1221 | 13.97971 | 13.31515 | 0.1423946 | 0.6645598
33.63525 | 14.1118 | 13.97471 | 13.30792 | 0.1370874 | 0.6667882
33.64525 | 14.1407 | 13.96973 | 13.30071 | 0.1709652 | 0.669028
33.65525 | 14.161 | 13.96477 | 13.29349 | 0.1962281 | 0.6712791
33.66525 | 14.1794 | 13.95982 | 13.28628 | 0.2195761 | 0.6735418
33.67525 | 14.174 | 13.95489 | 13.27908 | 0.2191089 | 0.675816
33.68524 | 14.2058 | 13.94998 | 13.27188 | 0.2558215 | 0.6780997
33.69524 | 14.2161 | 13.94508 | 13.26468 | 0.2710239 | 0.6803973
33.70524 | 14.2532 | 13.94019 | 13.25748 | 0.313011 | 0.6827066
33.71524 | 14.2662 | 13.93532 | 13.25029 | 0.3308826 | 0.6850279
33.72524 | 14.2805 | 13.93046 | 13.2431 | 0.3500387 | 0.6873611
33.73524 | 14.3046 | 13.92562 | 13.23591 | 0.3789791 | 0.6897065
33.74523 | 14.3196 | 13.9208 | 13.22874 | 0.398799 | 0.6920616
33.75523 | 14.3577 | 13.91599 | 13.22156 | 0.4417081 | 0.6944313
33.76523 | 14.3802 | 13.9112 | 13.21439 | 0.4690013 | 0.6968132
33.77523 | 14.4013 | 13.90642 | 13.20721 | 0.4948785 | 0.6992076
33.78523 | 14.4294 | 13.90166 | 13.20005 | 0.5277398 | 0.7016143
33.79522 | 14.4687 | 13.89692 | 13.19289 | 0.5717805 | 0.7040309
33.80522 | 14.5137 | 13.89219 | 13.18573 | 0.6215089 | 0.7064634
33.81522 | 14.5286 | 13.88748 | 13.17857 | 0.6411219 | 0.7089077
33.82522 | 14.56 | 13.88278 | 13.17142 | 0.6772181 | 0.7113653
33.83522 | 14.6227 | 13.8781 | 13.16427 | 0.7445977 | 0.7138358
33.84522 | 14.6654 | 13.87344 | 13.15712 | 0.7919608 | 0.7163193
33.85521 | 14.7111 | 13.8688 | 13.14998 | 0.8423025 | 0.7188135
33.86521 | 14.7643 | 13.86417 | 13.14284 | 0.9001322 | 0.7213233
33.87521 | 14.8007 | 13.85956 | 13.13571 | 0.941145 | 0.7238463
33.88521 | 14.8738 | 13.85496 | 13.12858 | 1.018841 | 0.7263828
33.89521 | 14.9279 | 13.85038 | 13.12145 | 1.07752 | 0.7289327
33.90521 | 15.0139 | 13.84582 | 13.11432 | 1.168081 | 0.7314962
33.9152 | 15.0929 | 13.84128 | 13.10721 | 1.251621 | 0.7340708
33.9252 | 15.1474 | 13.83675 | 13.10009 | 1.310648 | 0.7366618
33.9352 | 15.2411 | 13.83224 | 13.09298 | 1.408857 | 0.7392665
33.9452 | 15.3272 | 13.82775 | 13.08587 | 1.499449 | 0.7418851
33.9552 | 15.444 | 13.82328 | 13.07876 | 1.620724 | 0.7445179
33.9652 | 15.5353 | 13.81882 | 13.07166 | 1.71648 | 0.7471649
33.97519 | 15.6273 | 13.81439 | 13.06456 | 1.812914 | 0.7498235
33.98519 | 15.7654 | 13.80997 | 13.05747 | 1.955435 | 0.7524991
33.99519 | 15.9028 | 13.80556 | 13.05037 | 2.097237 | 0.7551891
34.00519 | 16.0315 | 13.80118 | 13.04328 | 2.230322 | 0.7578937
34.01519 | 16.1924 | 13.79681 | 13.0362 | 2.395588 | 0.7606129
34.02519 | 16.349 | 13.79246 | 13.02912 | 2.556535 | 0.7633471
34.03518 | 16.537 | 13.78814 | 13.02205 | 2.74886 | 0.7660932
34.04518 | 16.7062 | 13.78383 | 13.01497 | 2.922371 | 0.7688572
34.05518 | 16.9001 | 13.77954 | 13.0079 | 3.120563 | 0.7716361
34.06518 | 17.1386 | 13.77526 | 13.00083 | 3.363335 | 0.7744305
34.07518 | 17.346 | 13.77101 | 12.99377 | 3.57499 | 0.7772399
34.08518 | 17.603 | 13.76678 | 12.98671 | 3.836224 | 0.7800652
34.09517 | 17.862 | 13.76256 | 12.97966 | 4.099436 | 0.7829028
34.10517 | 18.109 | 13.75837 | 12.97261 | 4.350632 | 0.785759
34.11517 | 18.4251 | 13.75419 | 12.96556 | 4.670909 | 0.788631
34.12517 | 18.7301 | 13.75003 | 12.95851 | 4.980066 | 0.791519
34.13517 | 19.0577 | 13.7459 | 12.95147 | 5.311804 | 0.7944229
34.14517 | 19.4031 | 13.74178 | 12.94444 | 5.661322 | 0.7973431
34.15516 | 19.7225 | 13.73768 | 12.93741 | 5.984816 | 0.8002765
34.16516 | 20.1565 | 13.73361 | 12.93038 | 6.422894 | 0.8032291
34.17516 | 20.5343 | 13.72955 | 12.92335 | 6.804751 | 0.8061984
34.18516 | 20.9623 | 13.72551 | 12.91633 | 7.236789 | 0.8091842
34.19516 | 21.4053 | 13.72149 | 12.90931 | 7.683806 | 0.8121868
34.20515 | 21.8349 | 13.7175 | 12.9023 | 8.117398 | 0.8152033
34.21515 | 22.3469 | 13.71353 | 12.89529 | 8.633374 | 0.8182398
34.22515 | 22.8367 | 13.70957 | 12.88828 | 9.127129 | 0.8212933
34.23515 | 23.3522 | 13.70564 | 12.88127 | 9.646563 | 0.8243642
34.24515 | 23.8757 | 13.70172 | 12.87427 | 10.17398 | 0.8274524
34.25515 | 24.3922 | 13.69783 | 12.86727 | 10.69437 | 0.8305581
34.26514 | 24.99 | 13.69397 | 12.86029 | 11.29603 | 0.8336785
34.27514 | 25.5446 | 13.69012 | 12.8533 | 11.85448 | 0.8368196
34.28514 | 26.1229 | 13.68629 | 12.84631 | 12.43661 | 0.8399787
34.29514 | 26.739 | 13.68248 | 12.83933 | 13.05652 | 0.8431558
34.30514 | 27.2995 | 13.6787 | 12.83235 | 13.6208 | 0.8463512
34.31514 | 27.926 | 13.67494 | 12.82537 | 14.25106 | 0.8495649
34.32513 | 28.5326 | 13.6712 | 12.81841 | 14.8614 | 0.8527938
34.33513 | 29.1726 | 13.66749 | 12.81144 | 15.50511 | 0.8560446
34.34513 | 29.7763 | 13.66379 | 12.80448 | 16.11251 | 0.8593141
34.35513 | 30.3737 | 13.66012 | 12.79752 | 16.71358 | 0.8626024
34.36513 | 30.9933 | 13.65647 | 12.79056 | 17.33683 | 0.8659099
34.37513 | 31.5825 | 13.65284 | 12.78361 | 17.92966 | 0.8692365
34.38512 | 32.185 | 13.64924 | 12.77666 | 18.53576 | 0.8725792
34.39512 | 32.7772 | 13.64566 | 12.76972 | 19.13154 | 0.8759446
34.40512 | 33.2985 | 13.64211 | 12.76278 | 19.65639 | 0.8793298
34.41512 | 33.8702 | 13.63857 | 12.75584 | 20.23163 | 0.8827346
34.42512 | 34.3777 | 13.63506 | 12.7489 | 20.74264 | 0.8861594
34.43512 | 34.8588 | 13.63158 | 12.74197 | 21.22722 | 0.8896045
34.44511 | 35.3392 | 13.62812 | 12.73505 | 21.71108 | 0.8930663
34.45511 | 35.7876 | 13.62468 | 12.72813 | 22.16292 | 0.8965519
34.46511 | 36.1794 | 13.62127 | 12.72121 | 22.55813 | 0.900058
34.47511 | 36.5503 | 13.61788 | 12.7143 | 22.93242 | 0.9035851
34.48511 | 36.8689 | 13.61452 | 12.70738 | 23.25438 | 0.907133
34.49511 | 37.1964 | 13.61118 | 12.70048 | 23.58522 | 0.910702
34.5051 | 37.4548 | 13.60787 | 12.69358 | 23.84693 | 0.914288
34.5151 | 37.6844 | 13.60458 | 12.68668 | 24.07982 | 0.9178995
34.5251 | 37.8439 | 13.60131 | 12.67978 | 24.24259 | 0.9215327
34.5351 | 37.9975 | 13.59807 | 12.67289 | 24.39943 | 0.9251874
34.5451 | 38.1144 | 13.59486 | 12.666 | 24.51954 | 0.9288645
34.5551 | 38.1228 | 13.59168 | 12.65911 | 24.53112 | 0.9325632
34.56509 | 38.1518 | 13.58852 | 12.65224 | 24.56328 | 0.9362809
34.57509 | 38.112 | 13.58538 | 12.64536 | 24.52662 | 0.9400245
34.58509 | 38.0108 | 13.58228 | 12.63848 | 24.42852 | 0.9437908
34.59509 | 37.9012 | 13.57919 | 12.63161 | 24.32201 | 0.9475799
34.60509 | 37.7312 | 13.57614 | 12.62475 | 24.15506 | 0.951392
34.61508 | 37.5317 | 13.57312 | 12.61789 | 23.95858 | 0.9552237
34.62508 | 37.2847 | 13.57011 | 12.61103 | 23.71459 | 0.9590823
34.63508 | 36.9768 | 13.56714 | 12.60418 | 23.40966 | 0.9629647
34.64508 | 36.6588 | 13.5642 | 12.59733 | 23.0946 | 0.9668706
34.65508 | 36.3079 | 13.56128 | 12.59048 | 22.74662 | 0.9708007
34.66508 | 35.913 | 13.55839 | 12.58363 | 22.35461 | 0.974755
34.67507 | 35.5073 | 13.55553 | 12.5768 | 21.95177 | 0.9787295
34.68507 | 35.0533 | 13.5527 | 12.56996 | 21.5006 | 0.9827326
34.69507 | 34.5858 | 13.54989 | 12.56313 | 21.03591 | 0.9867604
34.70507 | 34.096 | 13.54712 | 12.5563 | 20.54888 | 0.9908132
34.71507 | 33.5651 | 13.54437 | 12.54948 | 20.02073 | 0.9948911
34.72507 | 33.0129 | 13.54165 | 12.54266 | 19.47125 | 0.9989944
34.73506 | 32.4799 | 13.53897 | 12.53585 | 18.94093 | 1.003119
34.74506 | 31.9063 | 13.53631 | 12.52903 | 18.36999 | 1.007274
34.75506 | 31.3245 | 13.53368 | 12.52222 | 17.79082 | 1.011455
34.76506 | 30.738 | 13.53108 | 12.51542 | 17.20692 | 1.015661
34.77506 | 30.138 | 13.52851 | 12.50862 | 16.60949 | 1.019895
34.78506 | 29.5565 | 13.52597 | 12.50182 | 16.03053 | 1.024155
34.79505 | 28.9453 | 13.52347 | 12.49503 | 15.42183 | 1.028438
34.80505 | 28.3404 | 13.52099 | 12.48824 | 14.81941 | 1.032752
34.81505 | 27.7455 | 13.51855 | 12.48145 | 14.22695 | 1.037093
34.82505 | 27.1807 | 13.51613 | 12.47467 | 13.66457 | 1.041462
34.83505 | 26.5731 | 13.51375 | 12.46789 | 13.05935 | 1.045859
34.84505 | 25.992 | 13.5114 | 12.46111 | 12.4806 | 1.050284
34.85504 | 25.4428 | 13.50908 | 12.45435 | 11.93372 | 1.054732
34.86504 | 24.8597 | 13.5068 | 12.44758 | 11.3529 | 1.059214
34.87504 | 24.348 | 13.50454 | 12.44082 | 10.84346 | 1.063724
34.88504 | 23.7899 | 13.50232 | 12.43406 | 10.28758 | 1.068264
34.89504 | 23.2601 | 13.50014 | 12.4273 | 9.759964 | 1.072832
34.90504 | 22.7717 | 13.49798 | 12.42055 | 9.273718 | 1.077431
34.91503 | 22.2859 | 13.49586 | 12.41381 | 8.790036 | 1.082054
34.92503 | 21.8024 | 13.49378 | 12.40707 | 8.308623 | 1.086712
34.93503 | 21.3703 | 13.49173 | 12.40032 | 7.878575 | 1.0914
34.94503 | 20.9203 | 13.48971 | 12.39359 | 7.430593 | 1.096119
34.95503 | 20.5218 | 13.48772 | 12.38686 | 7.034076 | 1.100869
34.96502 | 20.1061 | 13.48578 | 12.38013 | 6.620322 | 1.105645
34.97502 | 19.7296 | 13.48386 | 12.37341 | 6.245735 | 1.110457
34.98502 | 19.3655 | 13.48199 | 12.36669 | 5.883513 | 1.115301
34.99502 | 19.0107 | 13.48015 | 12.35997 | 5.530554 | 1.120176
35.00502 | 18.6862 | 13.47834 | 12.35326 | 5.20786 | 1.125084
35.01502 | 18.3658 | 13.47657 | 12.34655 | 4.889229 | 1.130025
35.02501 | 18.0878 | 13.47484 | 12.33985 | 4.61296 | 1.134993
35.03501 | 17.809 | 13.47314 | 12.33315 | 4.335857 | 1.139998
35.04501 | 17.5283 | 13.47149 | 12.32645 | 4.056814 | 1.145038
35.05501 | 17.2788 | 13.46986 | 12.31975 | 3.808936 | 1.15011
35.06501 | 17.0556 | 13.46828 | 12.31306 | 3.587318 | 1.155218
35.07501 | 16.8494 | 13.46674 | 12.30638 | 3.382664 | 1.160359
35.085 | 16.607 | 13.46523 | 12.2997 | 3.141769 | 1.165529
35.095 | 16.4081 | 13.46376 | 12.29302 | 2.944337 | 1.17074
35.105 | 16.2562 | 13.46233 | 12.28635 | 2.793866 | 1.175986
35.115 | 16.0626 | 13.46095 | 12.27968 | 2.601655 | 1.181267
35.125 | 15.9051 | 13.4596 | 12.27301 | 2.445505 | 1.186584
35.135 | 15.7592 | 13.45829 | 12.26635 | 2.300914 | 1.191937
35.14499 | 15.605 | 13.45702 | 12.2597 | 2.147982 | 1.197322
35.15499 | 15.4825 | 13.45579 | 12.25304 | 2.026711 | 1.202748
35.16499 | 15.3302 | 13.4546 | 12.24639 | 1.875598 | 1.208212
35.17499 | 15.2422 | 13.45346 | 12.23974 | 1.788744 | 1.213713
35.18499 | 15.1295 | 13.45235 | 12.2331 | 1.677149 | 1.219252
35.19499 | 15.0095 | 13.45129 | 12.22646 | 1.558211 | 1.224828
35.20498 | 14.9327 | 13.45027 | 12.21983 | 1.48243 | 1.230438
35.21498 | 14.8125 | 13.44929 | 12.2132 | 1.363207 | 1.236093
35.22498 | 14.7561 | 13.44836 | 12.20657 | 1.307741 | 1.241786
35.23498 | 14.6572 | 13.44747 | 12.19995 | 1.209732 | 1.247519
35.24498 | 14.5772 | 13.44662 | 12.19333 | 1.130578 | 1.253292
35.25498 | 14.52 | 13.44582 | 12.18671 | 1.074181 | 1.259105
35.26497 | 14.4472 | 13.44506 | 12.18011 | 1.002138 | 1.264954
35.27497 | 14.3876 | 13.44435 | 12.1735 | 0.9432512 | 1.270848
35.28497 | 14.3212 | 13.44368 | 12.1669 | 0.8775182 | 1.276785
35.29497 | 14.2664 | 13.44306 | 12.1603 | 0.8233403 | 1.282763
35.30497 | 14.21 | 13.44248 | 12.1537 | 0.7675158 | 1.288783
35.31497 | 14.1655 | 13.44196 | 12.14711 | 0.7235448 | 1.294846
35.32496 | 14.1122 | 13.44147 | 12.14053 | 0.670726 | 1.300947
35.33496 | 14.0855 | 13.44104 | 12.13394 | 0.6444607 | 1.307096
35.34496 | 14.023 | 13.44065 | 12.12736 | 0.5823475 | 1.31329
35.35496 | 13.9923 | 13.44031 | 12.12079 | 0.551986 | 1.319527
35.36496 | 13.9667 | 13.44002 | 12.11421 | 0.5266759 | 1.32581
35.37495 | 13.9151 | 13.43978 | 12.10765 | 0.4753164 | 1.332131
35.38495 | 13.8971 | 13.43959 | 12.10109 | 0.4575079 | 1.338504
35.39495 | 13.8596 | 13.43945 | 12.09453 | 0.4201494 | 1.344923
35.40495 | 13.8291 | 13.43936 | 12.08797 | 0.3897403 | 1.351388
35.41495 | 13.795 | 13.43932 | 12.08142 | 0.3556806 | 1.357901
35.42495 | 13.7789 | 13.43933 | 12.07487 | 0.3395695 | 1.36446
35.43494 | 13.764 | 13.43939 | 12.06833 | 0.3246065 | 1.371061
35.44494 | 13.7209 | 13.43951 | 12.06179 | 0.2813915 | 1.377716
35.45494 | 13.7161 | 13.43968 | 12.05526 | 0.2764239 | 1.384421
35.46494 | 13.6817 | 13.4399 | 12.04872 | 0.241803 | 1.391174
35.47494 | 13.6651 | 13.44017 | 12.04219 | 0.2249285 | 1.397977
35.48494 | 13.6538 | 13.4405 | 12.03567 | 0.2132999 | 1.40483
35.49493 | 13.6311 | 13.44088 | 12.02916 | 0.1902168 | 1.411728
35.50493 | 13.6102 | 13.44132 | 12.02264 | 0.1688784 | 1.418683
35.51493 | 13.5905 | 13.44182 | 12.01613 | 0.1486843 | 1.425689
35.52493 | 13.5798 | 13.44237 | 12.00962 | 0.1374343 | 1.432748
35.53493 | 13.566 | 13.44297 | 12.00311 | 0.1230275 | 1.439859
35.54493 | 13.5363 | 13.44364 | 11.99661 | 0.09266337 | 1.447024
35.55492 | 13.5299 | 13.44436 | 11.99012 | 0.08554227 | 1.454235
35.56492 | 13.5225 | 13.44514 | 11.98363 | 0.07736221 | 1.461508
35.57492 | 13.4942 | 13.44598 | 11.97714 | 0.04822333 | 1.468835
35.58492 | 13.4831 | 13.44687 | 11.97066 | 0.03622544 | 1.476218
35.59492 | 13.4653 | 13.44783 | 11.96418 | 0.01746726 | 1.483657
35.60492 | 13.4612 | 13.44885 | 11.9577 | 0.01234882 | 1.491152
35.61491 | 13.452 | 13.44993 | 11.95123 | 0.002069963 | 1.498697
35.62491 | 13.4313 | 13.45107 | 11.94476 | -0.01977113 | 1.506306
35.63491 | 13.4279 | 13.45227 | 11.9383 | -0.0243746 | 1.513974
35.64491 | 13.4038 | 13.45354 | 11.93184 | -0.04974092 | 1.521701
35.65491 | 13.3925 | 13.45487 | 11.92538 | -0.06237049 | 1.529487
35.66491 | 13.3992 | 13.45626 | 11.91893 | -0.05706432 | 1.537333
35.6749 | 13.3864 | 13.45772 | 11.91249 | -0.07132133 | 1.545232
35.6849 | 13.3617 | 13.45924 | 11.90604 | -0.09754484 | 1.5532
35.6949 | 13.3578 | 13.46083 | 11.8996 | -0.1030344 | 1.56123
35.7049 | 13.3666 | 13.46249 | 11.89317 | -0.09589038 | 1.569322
35.7149 | 13.3273 | 13.46421 | 11.88674 | -0.1369137 | 1.577478
35.7249 | 13.3404 | 13.466 | 11.88031 | -0.1256049 | 1.585698
35.73489 | 13.3344 | 13.46786 | 11.87389 | -0.1334612 | 1.593972
35.74489 | 13.3023 | 13.46979 | 11.86747 | -0.1674901 | 1.602321
35.75489 | 13.3319 | 13.47179 | 11.86105 | -0.1398887 | 1.610735
35.76489 | 13.3043 | 13.47386 | 11.85464 | -0.169558 | 1.619217
35.77489 | 13.3064 | 13.476 | 11.84823 | -0.1695984 | 1.627765
35.78488 | 13.305 | 13.47821 | 11.84184 | -0.1732084 | 1.636373
35.79488 | 13.2942 | 13.48049 | 11.83544 | -0.1862935 | 1.645058
35.80488 | 13.2985 | 13.48285 | 11.82904 | -0.184352 | 1.653812
35.81488 | 13.2761 | 13.48528 | 11.82265 | -0.2091849 | 1.662637
35.82488 | 13.2803 | 13.48779 | 11.81626 | -0.2074923 | 1.671532
35.83488 | 13.2931 | 13.49038 | 11.80988 | -0.1972758 | 1.680499
35.84487 | 13.2599 | 13.49303 | 11.8035 | -0.2331333 | 1.68953
35.85487 | 13.2725 | 13.49577 | 11.79713 | -0.2232702 | 1.698643
35.86487 | 13.2699 | 13.49859 | 11.79076 | -0.2286852 | 1.707829
35.87487 | 13.2435 | 13.50148 | 11.78439 | -0.2579791 | 1.71709
35.88487 | 13.2555 | 13.50445 | 11.77803 | -0.2489526 | 1.726427
35.89487 | 13.2508 | 13.50751 | 11.77167 | -0.2567066 | 1.735841
35.90486 | 13.2291 | 13.51064 | 11.76532 | -0.281539 | 1.745322
35.91486 | 13.2419 | 13.51386 | 11.75897 | -0.2719563 | 1.75489
35.92486 | 13.2284 | 13.51716 | 11.75262 | -0.2887565 | 1.764538
35.93486 | 13.2126 | 13.52054 | 11.74628 | -0.3079409 | 1.774265
35.94486 | 13.2189 | 13.52401 | 11.73994 | -0.3051098 | 1.784073
35.95486 | 13.2178 | 13.52756 | 11.7336 | -0.3097641 | 1.793962
35.96485 | 13.1884 | 13.5312 | 11.72728 | -0.3428021 | 1.803924
35.97485 | 13.1979 | 13.53493 | 11.72095 | -0.3370305 | 1.813979
35.98485 | 13.1789 | 13.53875 | 11.71463 | -0.3598472 | 1.824119
35.99485 | 13.1801 | 13.54265 | 11.70831 | -0.3625534 | 1.834343
36.00485 | 13.1746 | 13.54665 | 11.702 | -0.3720496 | 1.844654
36.01485 | 13.1679 | 13.55074 | 11.69569 | -0.3828376 | 1.855052
36.02484 | 13.1623 | 13.55491 | 11.68939 | -0.3926136 | 1.865528
36.03484 | 13.1585 | 13.55919 | 11.68308 | -0.4006864 | 1.876103
36.04484 | 13.1594 | 13.56355 | 11.67679 | -0.4041538 | 1.886768
36.05484 | 13.1465 | 13.56802 | 11.67049 | -0.4215165 | 1.897525
36.06484 | 13.1435 | 13.57258 | 11.6642 | -0.4290751 | 1.908373
36.07484 | 13.155 | 13.57723 | 11.65792 | -0.4222311 | 1.919315
36.08483 | 13.1339 | 13.58198 | 11.65164 | -0.4480814 | 1.93034
36.09483 | 13.131 | 13.58684 | 11.64536 | -0.4558352 | 1.941472
36.10483 | 13.149 | 13.59179 | 11.63909 | -0.4427899 | 1.9527
36.11483 | 13.127 | 13.59685 | 11.63282 | -0.4698461 | 1.964025
36.12483 | 13.1371 | 13.602 | 11.62656 | -0.4649049 | 1.975449
36.13483 | 13.116 | 13.60727 | 11.6203 | -0.4912682 | 1.986973
36.14482 | 13.1161 | 13.61263 | 11.61404 | -0.4965313 | 1.998587
36.15482 | 13.1241 | 13.61811 | 11.60779 | -0.4940056 | 2.010314
36.16482 | 13.1056 | 13.62369 | 11.60154 | -0.5180873 | 2.022144
36.17482 | 13.1089 | 13.62938 | 11.5953 | -0.5204782 | 2.034079
36.18482 | 13.122 | 13.63518 | 11.58906 | -0.5131787 | 2.04612
36.19481 | 13.1086 | 13.64108 | 11.58283 | -0.5324849 | 2.058256
36.20481 | 13.1102 | 13.64711 | 11.5766 | -0.5369089 | 2.070513
36.21481 | 13.1106 | 13.65325 | 11.57037 | -0.5426467 | 2.082878
36.22481 | 13.093 | 13.6595 | 11.56414 | -0.5664998 | 2.095355
36.23481 | 13.1085 | 13.66587 | 11.55792 | -0.5573689 | 2.107944
36.24481 | 13.1077 | 13.67236 | 11.55171 | -0.5646559 | 2.120646
36.2548 | 13.0885 | 13.67896 | 11.5455 | -0.5904558 | 2.133452
36.2648 | 13.0982 | 13.68568 | 11.5393 | -0.5874823 | 2.146385
36.2748 | 13.0997 | 13.69253 | 11.53309 | -0.5928303 | 2.159436
36.2848 | 13.0932 | 13.6995 | 11.52689 | -0.6063021 | 2.172607
36.2948 | 13.105 | 13.7066 | 11.5207 | -0.6015986 | 2.185898
36.3048 | 13.0924 | 13.71382 | 11.51451 | -0.6214186 | 2.199309
36.31479 | 13.0957 | 13.72116 | 11.50833 | -0.6254618 | 2.212833
36.32479 | 13.1015 | 13.72864 | 11.50215 | -0.6271414 | 2.226494
36.33479 | 13.0975 | 13.73625 | 11.49597 | -0.6387515 | 2.240283
36.34479 | 13.0953 | 13.74399 | 11.48979 | -0.6486937 | 2.254199
36.35479 | 13.1052 | 13.75187 | 11.48362 | -0.6466699 | 2.268245
36.36479 | 13.1045 | 13.75988 | 11.47746 | -0.6553816 | 2.282422
36.37478 | 13.0979 | 13.76802 | 11.4713 | -0.6701227 | 2.296719
36.38478 | 13.1109 | 13.77631 | 11.46515 | -0.6654102 | 2.311164
36.39478 | 13.0914 | 13.78474 | 11.45899 | -0.6933385 | 2.325745
36.40478 | 13.103 | 13.79331 | 11.45284 | -0.6903085 | 2.340464
36.41478 | 13.1076 | 13.80202 | 11.4467 | -0.6944225 | 2.355323
36.42478 | 13.1005 | 13.81088 | 11.44056 | -0.7103824 | 2.370324
36.43477 | 13.1168 | 13.81988 | 11.43443 | -0.7030807 | 2.385452
36.44477 | 13.1051 | 13.82904 | 11.4283 | -0.7239371 | 2.400741
36.45477 | 13.1156 | 13.83834 | 11.42217 | -0.7227445 | 2.416177
36.46477 | 13.1082 | 13.8478 | 11.41604 | -0.7396038 | 2.43176
36.47477 | 13.1068 | 13.85742 | 11.40992 | -0.7506194 | 2.447495
36.48477 | 13.1226 | 13.86719 | 11.40381 | -0.7445913 | 2.463383
36.49476 | 13.102 | 13.87711 | 11.3977 | -0.7751127 | 2.47941
36.50476 | 13.1258 | 13.8872 | 11.3916 | -0.7614043 | 2.495608
36.51476 | 13.1172 | 13.89746 | 11.38549 | -0.780259 | 2.511966
36.52476 | 13.1262 | 13.90788 | 11.37939 | -0.7816784 | 2.528484
36.53476 | 13.1175 | 13.91846 | 11.3733 | -0.8009646 | 2.545165
36.54476 | 13.1257 | 13.92922 | 11.36721 | -0.8035203 | 2.562011
36.55475 | 13.137 | 13.94014 | 11.36113 | -0.8031361 | 2.579007
36.56475 | 13.1219 | 13.95124 | 11.35505 | -0.8293365 | 2.59619
36.57475 | 13.1492 | 13.96251 | 11.34897 | -0.8133122 | 2.613543
36.58475 | 13.134 | 13.97397 | 11.3429 | -0.8399661 | 2.631071
36.59475 | 13.1518 | 13.9856 | 11.33683 | -0.8338 | 2.648774
36.60474 | 13.1449 | 13.99741 | 11.33077 | -0.8525056 | 2.666639
36.61474 | 13.1556 | 14.00941 | 11.32471 | -0.8538069 | 2.684701
36.62474 | 13.1619 | 14.0216 | 11.31865 | -0.8596959 | 2.702947
36.63474 | 13.1454 | 14.03397 | 11.3126 | -0.8885748 | 2.721379
36.64474 | 13.1719 | 14.04655 | 11.30655 | -0.8746464 | 2.739999
36.65474 | 13.17 | 14.05931 | 11.3005 | -0.8893129 | 2.75881
36.66473 | 13.1882 | 14.07226 | 11.29447 | -0.8840643 | 2.777795
36.67473 | 13.1738 | 14.08543 | 11.28843 | -0.9116283 | 2.796995
36.68473 | 13.1994 | 14.09879 | 11.2824 | -0.899395 | 2.816393
36.69473 | 13.1914 | 14.11237 | 11.27637 | -0.9209672 | 2.835992
36.70473 | 13.2036 | 14.12615 | 11.27035 | -0.9225483 | 2.855797
36.71473 | 13.214 | 14.14014 | 11.26433 | -0.9261401 | 2.875807
36.72472 | 13.2087 | 14.15433 | 11.25832 | -0.9456325 | 2.896008
36.73472 | 13.2227 | 14.16876 | 11.25231 | -0.9460552 | 2.916442
36.74472 | 13.2249 | 14.1834 | 11.24631 | -0.9584978 | 2.93709
36.75472 | 13.2356 | 14.19826 | 11.24031 | -0.9626636 | 2.957958
36.76472 | 13.233 | 14.21336 | 11.23431 | -0.9803557 | 2.979048
36.77472 | 13.2468 | 14.22868 | 11.22831 | -0.9818766 | 3.000362
36.78471 | 13.256 | 14.24421 | 11.22233 | -0.9882146 | 3.021884
36.79471 | 13.2614 | 14.26 | 11.21635 | -0.9986031 | 3.043657
36.80471 | 13.2653 | 14.27603 | 11.21037 | -1.01073 | 3.065665
36.81471 | 13.2778 | 14.2923 | 11.20439 | -1.0145 | 3.087911
36.82471 | 13.2866 | 14.30882 | 11.19842 | -1.022215 | 3.110399
36.83471 | 13.2947 | 14.32558 | 11.19245 | -1.03088 | 3.133131
36.8447 | 13.3109 | 14.34258 | 11.18649 | -1.03168 | 3.15609
36.8547 | 13.3201 | 14.35985 | 11.18053 | -1.039753 | 3.179322
36.8647 | 13.3294 | 14.37739 | 11.17458 | -1.047986 | 3.20281
36.8747 | 13.33 | 14.39518 | 11.16862 | -1.065182 | 3.226557
36.8847 | 13.3484 | 14.41325 | 11.16268 | -1.064846 | 3.250568
36.8947 | 13.3484 | 14.43158 | 11.15674 | -1.083181 | 3.274846
36.90469 | 13.38 | 14.45017 | 11.1508 | -1.070173 | 3.29937
36.91469 | 13.3788 | 14.46906 | 11.14487 | -1.090262 | 3.324193
36.92469 | 13.4011 | 14.48823 | 11.13894 | -1.087134 | 3.349295
36.93469 | 13.4117 | 14.50769 | 11.13301 | -1.095993 | 3.37468
36.94469 | 13.4245 | 14.52744 | 11.12709 | -1.102944 | 3.400352
36.95468 | 13.4517 | 14.54747 | 11.12118 | -1.095767 | 3.426286
36.96468 | 13.4583 | 14.56781 | 11.11527 | -1.109514 | 3.452546
36.97468 | 13.4685 | 14.58847 | 11.10936 | -1.119966 | 3.479106
36.98468 | 13.4807 | 14.60943 | 11.10346 | -1.128727 | 3.505971
36.99468 | 13.5102 | 14.6307 | 11.09756 | -1.120501 | 3.533146
37.00468 | 13.5228 | 14.65229 | 11.09166 | -1.129495 | 3.560635
37.01467 | 13.5456 | 14.67419 | 11.08577 | -1.128588 | 3.588413
37.02467 | 13.5557 | 14.69643 | 11.07989 | -1.140733 | 3.616546
37.03467 | 13.5817 | 14.71901 | 11.074 | -1.137311 | 3.645006
37.04467 | 13.5968 | 14.74193 | 11.06813 | -1.145127 | 3.673801
37.05467 | 13.6237 | 14.76519 | 11.06225 | -1.141488 | 3.702936
37.06467 | 13.643 | 14.7888 | 11.05638 | -1.145797 | 3.732415
37.07466 | 13.6655 | 14.81274 | 11.05052 | -1.147236 | 3.762215
37.08466 | 13.6882 | 14.83706 | 11.04466 | -1.148859 | 3.792399
37.09466 | 13.7128 | 14.86175 | 11.0388 | -1.148947 | 3.822944
37.10466 | 13.7333 | 14.88681 | 11.03295 | -1.153506 | 3.853856
37.11466 | 13.7727 | 14.91224 | 11.0271 | -1.139542 | 3.88514
37.12466 | 13.7957 | 14.93806 | 11.02126 | -1.14236 | 3.916803
37.13465 | 13.8084 | 14.96424 | 11.01542 | -1.155842 | 3.948819
37.14465 | 13.8557 | 14.99084 | 11.00959 | -1.135144 | 3.981256
37.15465 | 13.8799 | 15.01785 | 11.00376 | -1.137947 | 4.014091
37.16465 | 13.925 | 15.04526 | 10.99793 | -1.120257 | 4.047328
37.17465 | 13.9548 | 15.07308 | 10.99211 | -1.118283 | 4.080977
37.18465 | 14.0031 | 15.10133 | 10.98629 | -1.098229 | 4.115041
37.19464 | 14.0283 | 15.12997 | 10.98048 | -1.101674 | 4.149495
37.20464 | 14.09 | 15.15908 | 10.97467 | -1.069082 | 4.184412
37.21464 | 14.1326 | 15.18863 | 10.96886 | -1.056031 | 4.219767
37.22464 | 14.1734 | 15.21863 | 10.96306 | -1.04523 | 4.255567
37.23464 | 14.2409 | 15.24908 | 10.95727 | -1.008184 | 4.291818
37.24464 | 14.2906 | 15.28 | 10.95147 | -0.9894023 | 4.328529
37.25463 | 14.3556 | 15.31136 | 10.94569 | -0.9557607 | 4.36567
37.26463 | 14.4187 | 15.34323 | 10.93991 | -0.9245297 | 4.403323
37.27463 | 14.4744 | 15.37559 | 10.93413 | -0.9011857 | 4.441459
37.28463 | 14.5657 | 15.40844 | 10.92835 | -0.8427372 | 4.480086
37.29463 | 14.6202 | 15.44179 | 10.92258 | -0.8215916 | 4.519212
37.30463 | 14.7275 | 15.47566 | 10.91681 | -0.7481592 | 4.558846
37.31462 | 14.7874 | 15.51001 | 10.91106 | -0.7226143 | 4.598958
37.32462 | 14.8994 | 15.54493 | 10.9053 | -0.6455315 | 4.639633
37.33462 | 14.9995 | 15.58039 | 10.89954 | -0.5808879 | 4.680843
37.34462 | 15.108 | 15.61639 | 10.89379 | -0.5083925 | 4.722598
37.35462 | 15.2357 | 15.65295 | 10.88805 | -0.4172549 | 4.764905
37.36461 | 15.37 | 15.69005 | 10.88231 | -0.3200474 | 4.807733
37.37461 | 15.4878 | 15.72775 | 10.87658 | -0.2399534 | 4.851175
37.38461 | 15.6337 | 15.76605 | 10.87085 | -0.1323465 | 4.895201
37.39461 | 15.78 | 15.80494 | 10.86512 | -0.02493619 | 4.939818
37.40461 | 15.9559 | 15.84443 | 10.85939 | 0.1114655 | 4.98504
37.41461 | 16.112 | 15.88455 | 10.85368 | 0.2274485 | 5.030876
37.4246 | 16.3165 | 15.92526 | 10.84797 | 0.3912425 | 5.077291
37.4346 | 16.5015 | 15.96664 | 10.84226 | 0.534856 | 5.124388
37.4446 | 16.7188 | 16.00868 | 10.83655 | 0.7101176 | 5.172133
37.4546 | 16.941 | 16.05138 | 10.83085 | 0.8896151 | 5.220537
37.4646 | 17.1765 | 16.09476 | 10.82515 | 1.081737 | 5.269613
37.4746 | 17.4295 | 16.13883 | 10.81946 | 1.29067 | 5.319373
37.48459 | 17.7184 | 16.18354 | 10.81377 | 1.534856 | 5.369771
37.49459 | 17.9882 | 16.22902 | 10.80809 | 1.759176 | 5.420935
37.50459 | 18.3037 | 16.27523 | 10.80241 | 2.028469 | 5.472822
37.51459 | 18.6393 | 16.32219 | 10.79673 | 2.317115 | 5.525452
37.52459 | 18.9511 | 16.36989 | 10.79106 | 2.581215 | 5.578824
37.53459 | 19.3502 | 16.41835 | 10.78539 | 2.931848 | 5.632957
37.54458 | 19.6866 | 16.46754 | 10.77974 | 3.219057 | 5.687805
37.55458 | 20.1457 | 16.51759 | 10.77408 | 3.628112 | 5.743509
37.56458 | 20.5579 | 16.56844 | 10.76843 | 3.989457 | 5.800018
37.57458 | 20.9938 | 16.62013 | 10.76278 | 4.373674 | 5.857351
37.58458 | 21.4863 | 16.67265 | 10.75713 | 4.813649 | 5.915521
37.59458 | 21.9354 | 16.72603 | 10.75149 | 5.209366 | 5.974545
37.60457 | 22.5045 | 16.78024 | 10.74586 | 5.72426 | 6.034381
37.61457 | 23.0035 | 16.83539 | 10.74023 | 6.168111 | 6.095163
37.62457 | 23.5654 | 16.89145 | 10.7346 | 6.673954 | 6.156848
37.63457 | 24.123 | 16.94843 | 10.72897 | 7.174569 | 6.219457
37.64457 | 24.6939 | 17.00636 | 10.72336 | 7.68754 | 6.283004
37.65457 | 25.3532 | 17.06525 | 10.71774 | 8.287948 | 6.347511
37.66456 | 25.9382 | 17.12506 | 10.71214 | 8.813139 | 6.412926
37.67456 | 26.6019 | 17.18594 | 10.70653 | 9.415965 | 6.479405
37.68456 | 27.2645 | 17.24783 | 10.70093 | 10.01667 | 6.546902
37.69456 | 27.9191 | 17.31077 | 10.69533 | 10.60833 | 6.615436
37.70456 | 28.6379 | 17.37476 | 10.68974 | 11.26314 | 6.685026
37.71456 | 29.2889 | 17.43984 | 10.68415 | 11.84906 | 6.755696
37.72455 | 30.016 | 17.50597 | 10.67857 | 12.51003 | 6.827396
37.73455 | 30.747 | 17.57328 | 10.67299 | 13.17372 | 6.900289
37.74455 | 31.3926 | 17.64174 | 10.66742 | 13.75086 | 6.974329
37.75455 | 32.1613 | 17.71138 | 10.66184 | 14.44992 | 7.049538
37.76455 | 32.8201 | 17.78222 | 10.65628 | 15.03788 | 7.125941
37.77454 | 33.529 | 17.85421 | 10.65072 | 15.67479 | 7.203485
37.78454 | 34.2273 | 17.92751 | 10.64516 | 16.29979 | 7.282349
37.79454 | 34.8585 | 18.00209 | 10.63961 | 16.85641 | 7.362483
37.80454 | 35.5704 | 18.07797 | 10.63406 | 17.49243 | 7.443912
37.81454 | 36.179 | 18.15518 | 10.62852 | 18.02382 | 7.526666
37.82454 | 36.8236 | 18.23375 | 10.62298 | 18.58985 | 7.61077
37.83453 | 37.4805 | 18.31362 | 10.61744 | 19.16688 | 7.696172
37.84453 | 38.0303 | 18.39498 | 10.61191 | 19.63532 | 7.783065
37.85453 | 38.6393 | 18.47778 | 10.60639 | 20.16152 | 7.871398
37.86453 | 39.1066 | 18.56207 | 10.60086 | 20.54453 | 7.961203
37.87453 | 39.6146 | 18.64785 | 10.59534 | 20.96675 | 8.05251
37.88453 | 40.0964 | 18.73518 | 10.58983 | 21.36122 | 8.145353
37.89452 | 40.5219 | 18.824 | 10.58433 | 21.6979 | 8.239671
37.90452 | 40.9051 | 18.91451 | 10.57882 | 21.99059 | 8.335684
37.91452 | 41.2388 | 19.00666 | 10.57332 | 22.23214 | 8.433337
37.92452 | 41.5324 | 19.10049 | 10.56782 | 22.43191 | 8.532664
37.93452 | 41.8109 | 19.19604 | 10.56233 | 22.61486 | 8.633703
37.94452 | 42.0182 | 19.29334 | 10.55684 | 22.72486 | 8.736491
37.95451 | 42.2066 | 19.39233 | 10.55137 | 22.81427 | 8.840967
37.96451 | 42.2791 | 19.49326 | 10.54589 | 22.78584 | 8.947374
37.97451 | 42.3728 | 19.59607 | 10.54041 | 22.77673 | 9.055653
37.98451 | 42.4176 | 19.70079 | 10.53494 | 22.71681 | 9.165844
37.99451 | 42.3569 | 19.80747 | 10.52948 | 22.54943 | 9.277993
38.00451 | 42.3412 | 19.91616 | 10.52402 | 22.42504 | 9.392144
38.0145 | 42.1981 | 20.0268 | 10.51857 | 22.1713 | 9.50823
38.0245 | 42.0193 | 20.13964 | 10.51311 | 21.87966 | 9.626522
38.0345 | 41.8463 | 20.25463 | 10.50767 | 21.59167 | 9.746961
38.0445 | 41.5997 | 20.37181 | 10.50222 | 21.22789 | 9.869592
38.0545 | 41.3185 | 20.49125 | 10.49678 | 20.82725 | 9.994471
38.0645 | 40.9901 | 20.613 | 10.49135 | 20.3771 | 10.12165
38.07449 | 40.642 | 20.73698 | 10.48592 | 19.90502 | 10.25105
38.08449 | 40.2292 | 20.86349 | 10.4805 | 19.36571 | 10.38299
38.09449 | 39.7806 | 20.99247 | 10.47508 | 18.78813 | 10.51739
38.10449 | 39.3254 | 21.12398 | 10.46966 | 18.20142 | 10.65432
38.11449 | 38.8459 | 21.25809 | 10.46425 | 17.58781 | 10.79384
38.12449 | 38.3282 | 21.39484 | 10.45884 | 16.93336 | 10.93601
38.13448 | 37.7786 | 21.53418 | 10.45344 | 16.24442 | 11.08074
38.14448 | 37.2108 | 21.67644 | 10.44804 | 15.53436 | 11.2284
38.15448 | 36.6496 | 21.82155 | 10.44265 | 14.82805 | 11.3789
38.16448 | 36.08 | 21.96956 | 10.43726 | 14.11044 | 11.5323
38.17448 | 35.4729 | 22.12058 | 10.43187 | 13.35232 | 11.68871
38.18447 | 34.8664 | 22.27453 | 10.42649 | 12.59187 | 11.84803
38.19447 | 34.2233 | 22.43176 | 10.42112 | 11.79154 | 12.01064
38.20447 | 33.647 | 22.59222 | 10.41574 | 11.05478 | 12.17648
38.21447 | 32.9858 | 22.75599 | 10.41038 | 10.22981 | 12.34561
38.22447 | 32.3658 | 22.92314 | 10.40501 | 9.44266 | 12.51813
38.23447 | 31.7831 | 23.09377 | 10.39965 | 8.689334 | 12.69411
38.24446 | 31.1315 | 23.26777 | 10.3943 | 7.863732 | 12.87346
38.25446 | 30.5446 | 23.4456 | 10.38895 | 7.098997 | 13.05665
38.26446 | 29.9097 | 23.62718 | 10.38361 | 6.282516 | 13.24358
38.27446 | 29.3806 | 23.81261 | 10.37827 | 5.56799 | 13.43434
38.28446 | 28.7934 | 24.00197 | 10.37293 | 4.791427 | 13.62904
38.29446 | 28.2261 | 24.19538 | 10.3676 | 4.030718 | 13.82779
38.30445 | 27.6593 | 24.39274 | 10.36227 | 3.266559 | 14.03047
38.31445 | 27.1312 | 24.59455 | 10.35695 | 2.53665 | 14.2376
38.32445 | 26.6205 | 24.80073 | 10.35163 | 1.819772 | 14.4491
38.33445 | 26.1383 | 25.01139 | 10.34631 | 1.126915 | 14.66507
38.34445 | 25.6687 | 25.22664 | 10.341 | 0.4420565 | 14.88564
38.35445 | 25.1876 | 25.44662 | 10.3357 | -0.2590249 | 15.11093
38.36444 | 24.7532 | 25.67123 | 10.3304 | -0.9180304 | 15.34083
38.37444 | 24.3064 | 25.90103 | 10.32511 | -1.594632 | 15.57593
38.38444 | 23.9572 | 26.13594 | 10.31981 | -2.178738 | 15.81613
38.39444 | 23.5234 | 26.37609 | 10.31452 | -2.852692 | 16.06157
38.40444 | 23.164 | 26.62163 | 10.30924 | -3.457631 | 16.31239
38.41444 | 22.826 | 26.8727 | 10.30396 | -4.046702 | 16.56874
38.42443 | 22.4951 | 27.1292 | 10.29869 | -4.634098 | 16.83051
38.43443 | 22.2385 | 27.39178 | 10.29342 | -5.153276 | 17.09835
38.44443 | 21.8807 | 27.66035 | 10.28816 | -5.779646 | 17.37219
38.45443 | 21.6545 | 27.93507 | 10.28289 | -6.28057 | 17.65218
38.46443 | 21.3776 | 28.21612 | 10.27764 | -6.838515 | 17.93848
38.47443 | 21.1235 | 28.50366 | 10.27238 | -7.380156 | 18.23127
38.48442 | 20.9392 | 28.79758 | 10.26714 | -7.858376 | 18.53043
38.49442 | 20.7199 | 29.09863 | 10.2619 | -8.378732 | 18.83673
38.50442 | 20.5677 | 29.40673 | 10.25666 | -8.839028 | 19.15007
38.51442 | 20.3507 | 29.72206 | 10.25142 | -9.37136 | 19.47064
38.52442 | 20.2364 | 30.04482 | 10.24619 | -9.808425 | 19.79863
38.53442 | 20.0743 | 30.37522 | 10.24097 | -10.30092 | 20.13425
38.54441 | 19.9469 | 30.71313 | 10.23575 | -10.76623 | 20.47738
38.55441 | 19.8517 | 31.05943 | 10.23054 | -11.20773 | 20.8289
38.56441 | 19.7262 | 31.41401 | 10.22532 | -11.68781 | 21.18869
38.57441 | 19.6484 | 31.7771 | 10.22012 | -12.1287 | 21.55698
38.58441 | 19.5686 | 32.14893 | 10.21491 | -12.58033 | 21.93402
38.5944 | 19.5234 | 32.52937 | 10.20972 | -13.00597 | 22.31965
38.6044 | 19.4572 | 32.9194 | 10.20452 | -13.4622 | 22.71487
38.6144 | 19.4123 | 33.31891 | 10.19933 | -13.90661 | 23.11957
38.6244 | 19.3738 | 33.72816 | 10.19415 | -14.35436 | 23.53401
38.6344 | 19.3663 | 34.14741 | 10.18897 | -14.78111 | 23.95844
38.6444 | 19.3291 | 34.57693 | 10.18379 | -15.24783 | 24.39314
38.65439 | 19.3416 | 35.01656 | 10.17863 | -15.67496 | 24.83794
38.66439 | 19.3382 | 35.46746 | 10.17346 | -16.12926 | 25.294
38.67439 | 19.3591 | 35.92947 | 10.1683 | -16.57037 | 25.76118
38.68439 | 19.3879 | 36.40291 | 10.16314 | -17.01501 | 26.23977
38.69439 | 19.4098 | 36.88806 | 10.15798 | -17.47826 | 26.73008
38.70439 | 19.4647 | 37.38525 | 10.15283 | -17.92055 | 27.23242
38.71438 | 19.5109 | 37.89418 | 10.14769 | -18.38328 | 27.74648
38.72438 | 19.578 | 38.41635 | 10.14255 | -18.83835 | 28.27379
38.73438 | 19.66 | 38.9515 | 10.13742 | -19.2915 | 28.81408
38.74438 | 19.7148 | 39.49997 | 10.13228 | -19.78517 | 29.36768
38.75438 | 19.816 | 40.06209 | 10.12716 | -20.24609 | 29.93493
38.76438 | 19.9132 | 40.63818 | 10.12204 | -20.72498 | 30.51615
38.77437 | 20.0337 | 41.22802 | 10.11692 | -21.19432 | 31.1111
38.78437 | 20.1341 | 41.8331 | 10.11181 | -21.699 | 31.72129
38.79437 | 20.2916 | 42.45319 | 10.1067 | -22.16159 | 32.3465
38.80437 | 20.4077 | 43.08865 | 10.1016 | -22.68095 | 32.98705
38.81437 | 20.5687 | 43.73981 | 10.0965 | -23.17111 | 33.64331
38.82437 | 20.759 | 44.40703 | 10.0914 | -23.64803 | 34.31563
38.83436 | 20.898 | 45.08996 | 10.08631 | -24.19196 | 35.00365
38.84436 | 21.1379 | 45.79031 | 10.08123 | -24.65241 | 35.70909
38.85436 | 21.3319 | 46.50773 | 10.07614 | -25.17583 | 36.43159
38.86436 | 21.5409 | 47.24257 | 10.07107 | -25.70167 | 37.17151
38.87436 | 21.8229 | 47.99515 | 10.06599 | -26.17225 | 37.92915
38.88436 | 22.0446 | 48.76577 | 10.06093 | -26.72117 | 38.70485
38.89435 | 22.3802 | 49.55392 | 10.05587 | -27.17372 | 39.49805
38.90435 | 22.6604 | 50.36152 | 10.05081 | -27.70112 | 40.31071
38.91435 | 22.98 | 51.18803 | 10.04575 | -28.20803 | 41.14228
38.92435 | 23.3539 | 52.0337 | 10.0407 | -28.6798 | 41.993
38.93435 | 23.6855 | 52.89878 | 10.03566 | -29.21328 | 42.86313
38.94434 | 24.1192 | 53.78258 | 10.03062 | -29.66338 | 43.75196
38.95434 | 24.5694 | 54.68702 | 10.02558 | -30.11762 | 44.66143
38.96434 | 24.9741 | 55.61136 | 10.02055 | -30.63726 | 45.59081
38.97434 | 25.5136 | 56.55574 | 10.01552 | -31.04214 | 46.54021
38.98434 | 25.9904 | 57.52019 | 10.0105 | -31.52979 | 47.50969
38.99434 | 26.6142 | 58.50475 | 10.00548 | -31.89055 | 48.49927
39.00433 | 27.2053 | 59.50838 | 10.00047 | -32.30308 | 49.50791
39.01433 | 27.877 | 60.53296 | 9.99546 | -32.65596 | 50.5375
39.02433 | 28.5584 | 61.57737 | 9.990454 | -33.01897 | 51.58692
39.03433 | 29.3106 | 62.64137 | 9.985453 | -33.33077 | 52.65591
39.04433 | 30.1582 | 63.72468 | 9.980457 | -33.56648 | 53.74422
39.05433 | 31.0157 | 64.82692 | 9.975465 | -33.81122 | 54.85145
39.06432 | 31.921 | 65.94651 | 9.970483 | -34.02551 | 55.97603
39.07432 | 32.9916 | 67.0851 | 9.9655 | -34.0935 | 57.1196
39.08432 | 33.9681 | 68.24092 | 9.960522 | -34.27282 | 58.2804
39.09432 | 35.1824 | 69.41322 | 9.955548 | -34.23082 | 59.45768
39.10432 | 36.3854 | 70.60111 | 9.950579 | -34.21571 | 60.65053
39.11432 | 37.6514 | 71.80359 | 9.945614 | -34.15219 | 61.85797
39.12431 | 39.0476 | 73.01831 | 9.940659 | -33.97071 | 63.07765
39.13431 | 40.4403 | 74.2464 | 9.935703 | -33.8061 | 64.3107
39.14431 | 42.0499 | 75.48526 | 9.930752 | -33.43536 | 65.55451
39.15431 | 43.6382 | 76.73332 | 9.925805 | -33.09512 | 66.80751
39.16431 | 45.4407 | 77.98886 | 9.920863 | -32.54816 | 68.06799
39.17431 | 47.2666 | 79.25002 | 9.915926 | -31.98342 | 69.33409
39.1843 | 49.1554 | 80.51354 | 9.910998 | -31.35814 | 70.60255
39.1943 | 51.3399 | 81.77968 | 9.906069 | -30.43978 | 71.87361
39.2043 | 53.3408 | 83.04489 | 9.901145 | -29.70409 | 73.14374
39.2143 | 55.7092 | 84.3066 | 9.896226 | -28.5974 | 74.41038
39.2243 | 57.9646 | 85.56219 | 9.891311 | -27.59759 | 75.67087
39.2343 | 60.5132 | 86.80879 | 9.8864 | -26.29559 | 76.92239
39.24429 | 63.0924 | 88.04223 | 9.881499 | -24.94983 | 78.16073
39.25429 | 65.8027 | 89.26181 | 9.876598 | -23.45911 | 79.38522
39.26429 | 68.5531 | 90.46307 | 9.871701 | -21.90997 | 80.59137
39.27429 | 71.2569 | 91.64264 | 9.866809 | -20.38574 | 81.77583
39.28429 | 74.3081 | 92.79705 | 9.861922 | -18.48895 | 82.93513
39.29429 | 77.3474 | 93.92275 | 9.857038 | -16.57535 | 84.06571
39.30428 | 80.3627 | 95.01509 | 9.852165 | -14.65239 | 85.16292
39.31428 | 83.5907 | 96.07253 | 9.847291 | -12.48183 | 86.22524
39.32428 | 86.7437 | 97.09033 | 9.842421 | -10.34663 | 87.2479
39.33428 | 90.0301 | 98.0648 | 9.837556 | -8.034701 | 88.22724
39.34428 | 93.4485 | 98.99234 | 9.832696 | -5.543835 | 89.15964
39.35427 | 96.6586 | 99.86842 | 9.827845 | -3.209825 | 90.04058
39.36427 | 99.9612 | 100.6916 | 9.822993 | -0.7303753 | 90.86858
39.37427 | 103.4216 | 101.4574 | 9.818147 | 1.964176 | 91.63928
39.38427 | 106.7299 | 102.1628 | 9.813304 | 4.56711 | 92.34949
39.39427 | 110.1398 | 102.8047 | 9.808467 | 7.335107 | 92.99623
39.40427 | 113.2751 | 103.3804 | 9.803633 | 9.894737 | 93.57673
39.41426 | 116.8974 | 103.8868 | 9.79881 | 13.0106 | 94.08799
39.42426 | 119.7615 | 104.3227 | 9.793986 | 15.43879 | 94.52873
39.43426 | 123.0142 | 104.6857 | 9.789166 | 18.32854 | 94.89649
39.44426 | 125.888 | 104.974 | 9.784351 | 20.91404 | 95.18961
39.45426 | 128.6484 | 105.1863 | 9.779541 | 23.46212 | 95.40674
39.46426 | 131.6737 | 105.3217 | 9.774735 | 26.35203 | 95.54694
39.47425 | 134.1084 | 105.3795 | 9.769938 | 28.72894 | 95.60952
39.48425 | 136.8172 | 105.3596 | 9.765142 | 31.45761 | 95.59445
39.49425 | 138.8777 | 105.262 | 9.760349 | 33.61566 | 95.50169
39.50425 | 141.1124 | 105.0872 | 9.755562 | 36.02515 | 95.33169
39.51425 | 143.2217 | 104.8361 | 9.750779 | 38.38561 | 95.08531
39.52425 | 144.8632 | 104.5097 | 9.746 | 40.3535 | 94.7637
39.53424 | 146.5029 | 104.1101 | 9.741231 | 42.39284 | 94.36883
39.54424 | 147.6311 | 103.6382 | 9.736462 | 43.99293 | 93.9017
39.55424 | 148.8575 | 103.0965 | 9.731697 | 45.76097 | 93.36483
39.56424 | 149.6848 | 102.4875 | 9.726936 | 47.19727 | 92.7606
39.57424 | 150.5348 | 101.8138 | 9.722181 | 48.72099 | 92.09163
39.58424 | 150.8173 | 101.0782 | 9.717429 | 49.73905 | 91.36082
39.59423 | 151.1339 | 100.2847 | 9.712688 | 50.84921 | 90.572
39.60423 | 150.935 | 99.43482 | 9.707945 | 51.50018 | 89.72687
39.61423 | 150.8462 | 98.53273 | 9.703208 | 52.31347 | 88.82953
39.62423 | 150.0312 | 97.58191 | 9.698475 | 52.44929 | 87.88343
39.63423 | 149.3364 | 96.58587 | 9.693747 | 52.75053 | 86.89212
39.64423 | 148.3509 | 95.54823 | 9.689023 | 52.80267 | 85.8592
39.65422 | 147.1137 | 94.47366 | 9.684308 | 52.64004 | 84.78935
39.66422 | 145.7872 | 93.36366 | 9.679594 | 52.42354 | 83.68407
39.67422 | 144.1403 | 92.22286 | 9.674883 | 51.91744 | 82.54798
39.68422 | 142.4035 | 91.05478 | 9.670178 | 51.34872 | 81.3846
39.69422 | 140.3596 | 89.86289 | 9.665477 | 50.49671 | 80.19741
39.70422 | 138.1128 | 88.65056 | 9.660781 | 49.46224 | 78.98977
39.71421 | 135.8033 | 87.42226 | 9.656093 | 48.38104 | 77.76616
39.72421 | 133.2812 | 86.17875 | 9.651406 | 47.10245 | 76.52735
39.73421 | 130.7383 | 84.92424 | 9.646723 | 45.81406 | 75.27752
39.74421 | 127.8509 | 83.66163 | 9.642045 | 44.18927 | 74.01959
39.75421 | 125.0632 | 82.39365 | 9.637372 | 42.66955 | 72.75628
39.7642 | 122.1599 | 81.12411 | 9.632707 | 41.03579 | 71.49141
39.7742 | 119.0378 | 79.85298 | 9.628043 | 39.18482 | 70.22494
39.7842 | 115.9556 | 78.58377 | 9.623383 | 37.37183 | 68.96038
39.7942 | 112.7278 | 77.3186 | 9.618728 | 35.4092 | 67.69988
39.8042 | 109.6048 | 76.05943 | 9.614077 | 33.54537 | 66.44535
39.8142 | 106.2765 | 74.80806 | 9.609431 | 31.46844 | 65.19863
39.82419 | 103.033 | 73.56736 | 9.604794 | 29.46564 | 63.96256
39.83419 | 99.7223 | 72.33641 | 9.600157 | 27.38589 | 62.73625
39.84419 | 96.6138 | 71.11779 | 9.595525 | 25.49601 | 61.52227
39.85419 | 93.2381 | 69.91274 | 9.590897 | 23.32536 | 60.32185
39.86419 | 90.2118 | 68.72235 | 9.586274 | 21.48945 | 59.13608
39.87419 | 86.9985 | 67.54759 | 9.581655 | 19.45091 | 57.96594
39.88418 | 83.7915 | 66.39044 | 9.577045 | 17.40106 | 56.8134
39.89418 | 80.8802 | 65.24938 | 9.572436 | 15.63082 | 55.67695
39.90418 | 77.6335 | 64.12618 | 9.567831 | 13.50732 | 54.55835
39.91418 | 74.8806 | 63.0214 | 9.563231 | 11.8592 | 53.45817
39.92418 | 71.9647 | 61.93547 | 9.558635 | 10.02923 | 52.37684
39.93418 | 69.2334 | 60.86876 | 9.554044 | 8.364641 | 51.31472
39.94417 | 66.5921 | 59.82272 | 9.549462 | 6.769383 | 50.27326
39.95417 | 63.8339 | 58.7952 | 9.544879 | 5.038704 | 49.25032
39.96417 | 61.5499 | 57.78753 | 9.540302 | 3.762366 | 48.24723
39.97417 | 58.9649 | 56.79981 | 9.535729 | 2.165085 | 47.26409
39.98417 | 56.7115 | 55.83207 | 9.531161 | 0.8794331 | 46.30091
39.99417 | 54.5231 | 54.88427 | 9.526597 | -0.3611706 | 45.35767
40.00416 | 52.2972 | 53.95726 | 9.522043 | -1.66006 | 44.43522
40.01416 | 50.4107 | 53.04911 | 9.517488 | -2.638414 | 43.53163
40.02416 | 48.4019 | 52.1606 | 9.512938 | -3.7587 | 42.64766
40.03416 | 46.5551 | 51.29155 | 9.508393 | -4.736455 | 41.78316
40.04416 | 44.8356 | 50.44176 | 9.503852 | -5.606162 | 40.93791
40.05416 | 43.0739 | 49.611 | 9.499316 | -6.5371 | 40.11168
40.06415 | 41.6583 | 48.79979 | 9.494789 | -7.141489 | 39.305
40.07415 | 40.0975 | 48.00629 | 9.490262 | -7.908791 | 38.51603
40.08415 | 38.6331 | 47.23101 | 9.485739 | -8.597912 | 37.74527
40.09415 | 37.4122 | 46.47365 | 9.481221 | -9.061451 | 36.99243
40.10415 | 36.0341 | 45.7339 | 9.476708 | -9.699795 | 36.25719
40.11415 | 35.01 | 45.01143 | 9.4722 | -10.00143 | 35.53923
40.12414 | 33.8149 | 44.30666 | 9.4677 | -10.49176 | 34.83896
40.13414 | 32.8254 | 43.61775 | 9.463201 | -10.79235 | 34.15455
40.14414 | 31.8439 | 42.94512 | 9.458706 | -11.10122 | 33.48642
40.15414 | 30.8585 | 42.28843 | 9.454215 | -11.42993 | 32.83422
40.16414 | 30.1225 | 41.64734 | 9.44973 | -11.52484 | 32.19761
40.17413 | 29.2387 | 41.02211 | 9.445253 | -11.78341 | 31.57685
40.18413 | 28.5549 | 40.41116 | 9.440777 | -11.85626 | 30.97038
40.19413 | 27.8095 | 39.81477 | 9.436305 | -12.00527 | 30.37846
40.20413 | 27.1712 | 39.2326 | 9.431837 | -12.0614 | 29.80077
40.21413 | 26.5551 | 38.66433 | 9.427375 | -12.10923 | 29.23696
40.22413 | 25.972 | 38.1096 | 9.422916 | -12.1376 | 28.68668
40.23412 | 25.5233 | 37.56862 | 9.418467 | -12.04532 | 28.15015
40.24412 | 24.9623 | 37.03999 | 9.414018 | -12.07769 | 27.62597
40.25412 | 24.5152 | 36.52394 | 9.409574 | -12.00874 | 27.11436
40.26412 | 24.1089 | 36.02014 | 9.405134 | -11.91124 | 26.61501
40.27412 | 23.6763 | 35.52828 | 9.400699 | -11.85198 | 26.12759
40.28412 | 23.3578 | 35.04807 | 9.396269 | -11.69027 | 25.65181
40.29411 | 22.9896 | 34.57965 | 9.391847 | -11.59005 | 25.18781
40.30411 | 22.7017 | 34.12182 | 9.387426 | -11.42012 | 24.73439
40.31411 | 22.3808 | 33.67474 | 9.383009 | -11.29394 | 24.29173
40.32411 | 22.0771 | 33.23814 | 9.378597 | -11.16104 | 23.85954
40.33411 | 21.8617 | 32.81175 | 9.374189 | -10.95005 | 23.43756
40.34411 | 21.5906 | 32.39529 | 9.369786 | -10.80469 | 23.0255
40.3541 | 21.3531 | 31.98889 | 9.365392 | -10.63579 | 22.62349
40.3641 | 21.1637 | 31.5915 | 9.360999 | -10.4278 | 22.23051
40.3741 | 20.9306 | 31.20329 | 9.35661 | -10.27269 | 21.84668
40.3841 | 20.795 | 30.824 | 9.352225 | -10.029 | 21.47177
40.3941 | 20.5562 | 30.45339 | 9.347845 | -9.897186 | 21.10554
40.4041 | 20.4281 | 30.09123 | 9.34347 | -9.66313 | 20.74776
40.41409 | 20.241 | 29.73764 | 9.339103 | -9.496641 | 20.39854
40.42409 | 20.0682 | 29.39171 | 9.334737 | -9.323515 | 20.05698
40.43409 | 19.9437 | 29.05358 | 9.330376 | -9.109882 | 19.72321
40.44409 | 19.786 | 28.72303 | 9.326019 | -8.937035 | 19.39702
40.45409 | 19.6827 | 28.39987 | 9.321667 | -8.717169 | 19.0782
40.46409 | 19.5203 | 28.08389 | 9.317319 | -8.563594 | 18.76658
40.47408 | 19.4077 | 27.77521 | 9.31298 | -8.367514 | 18.46223
40.48408 | 19.2801 | 27.47304 | 9.308642 | -8.192937 | 18.1644
40.49408 | 19.1565 | 27.17749 | 9.304308 | -8.020988 | 17.87318
40.50408 | 19.0406 | 26.88839 | 9.299978 | -7.847794 | 17.58842
40.51408 | 18.9382 | 26.60558 | 9.295654 | -7.667381 | 17.30993
40.52407 | 18.8206 | 26.32915 | 9.291338 | -7.50855 | 17.03781
40.53407 | 18.7145 | 26.0584 | 9.287022 | -7.3439 | 16.77138
40.54407 | 18.5965 | 25.79345 | 9.282712 | -7.196949 | 16.51074
40.55407 | 18.514 | 25.53414 | 9.278405 | -7.02014 | 16.25573
40.56407 | 18.4025 | 25.28033 | 9.274104 | -6.877832 | 16.00623
40.57407 | 18.2905 | 25.03187 | 9.269807 | -6.741372 | 15.76207
40.58406 | 18.2023 | 24.7889 | 9.265519 | -6.586599 | 15.52338
40.59406 | 18.0663 | 24.55073 | 9.261231 | -6.484426 | 15.2895
40.60406 | 18.0067 | 24.3175 | 9.256948 | -6.310801 | 15.06055
40.61406 | 17.8837 | 24.08909 | 9.252669 | -6.205391 | 14.83642
40.62406 | 17.7885 | 23.86538 | 9.248395 | -6.076876 | 14.61698
40.63406 | 17.698 | 23.64623 | 9.244126 | -5.948235 | 14.40211
40.64405 | 17.5827 | 23.43176 | 9.239865 | -5.849055 | 14.19189
40.65405 | 17.4831 | 23.22141 | 9.235605 | -5.738307 | 13.9858
40.66405 | 17.3718 | 23.01529 | 9.23135 | -5.643488 | 13.78394
40.67405 | 17.2869 | 22.81329 | 9.227099 | -5.526394 | 13.5862
40.68405 | 17.1844 | 22.61532 | 9.222852 | -5.430921 | 13.39247
40.69405 | 17.0725 | 22.42126 | 9.218611 | -5.348763 | 13.20265
40.70404 | 16.9886 | 22.23123 | 9.214378 | -5.242628 | 13.01685
40.71404 | 16.854 | 22.04471 | 9.210145 | -5.190711 | 12.83457
40.72404 | 16.7952 | 21.86183 | 9.205917 | -5.066627 | 12.65591
40.73404 | 16.6819 | 21.68248 | 9.201694 | -5.00058 | 12.48079
40.74404 | 16.5684 | 21.50659 | 9.197476 | -4.93819 | 12.30911
40.75404 | 16.4718 | 21.33407 | 9.193262 | -4.862268 | 12.14081
40.76403 | 16.3525 | 21.16499 | 9.189056 | -4.812495 | 11.97594
40.77403 | 16.2676 | 20.99896 | 9.184852 | -4.73136 | 11.81411
40.78403 | 16.1547 | 20.83605 | 9.180651 | -4.681353 | 11.6554
40.79403 | 16.0486 | 20.6762 | 9.176456 | -4.627597 | 11.49974
40.80403 | 15.977 | 20.51932 | 9.172265 | -4.542319 | 11.34705
40.81403 | 15.8358 | 20.36535 | 9.168079 | -4.529547 | 11.19727
40.82402 | 15.7409 | 20.21436 | 9.163901 | -4.473458 | 11.05046
40.83402 | 15.6587 | 20.06599 | 9.159724 | -4.407289 | 10.90627
40.84402 | 15.5408 | 19.92032 | 9.155552 | -4.379524 | 10.76477
40.85402 | 15.459 | 19.7773 | 9.151384 | -4.318296 | 10.62591
40.86402 | 15.3579 | 19.63685 | 9.147221 | -4.278947 | 10.48963
40.87402 | 15.2575 | 19.49891 | 9.143062 | -4.241413 | 10.35585
40.88401 | 15.1603 | 19.36357 | 9.138912 | -4.203269 | 10.22466
40.89401 | 15.0398 | 19.23049 | 9.134763 | -4.190693 | 10.09573
40.90401 | 14.9844 | 19.09976 | 9.130618 | -4.115361 | 9.969143
40.91401 | 14.8503 | 18.97132 | 9.126478 | -4.121021 | 9.844843
40.92401 | 14.7839 | 18.84512 | 9.122342 | -4.061218 | 9.722776
40.934 | 14.6803 | 18.72122 | 9.118216 | -4.040924 | 9.603009
40.944 | 14.5803 | 18.59935 | 9.114089 | -4.019045 | 9.485256
40.954 | 14.4945 | 18.47955 | 9.109968 | -3.985054 | 9.369587
40.964 | 14.4031 | 18.36182 | 9.105851 | -3.958724 | 9.255973
40.974 | 14.3286 | 18.24607 | 9.101738 | -3.917473 | 9.144335
40.984 | 14.2299 | 18.13227 | 9.09763 | -3.902373 | 9.034642
40.99399 | 14.1397 | 18.02049 | 9.093531 | -3.880789 | 8.926958
41.00399 | 14.0529 | 17.91046 | 9.089433 | -3.857563 | 8.82103
41.01399 | 13.9659 | 17.80226 | 9.085339 | -3.83636 | 8.716921
41.02399 | 13.9108 | 17.69584 | 9.08125 | -3.785043 | 8.614593
41.03399 | 13.811 | 17.59117 | 9.077165 | -3.78017 | 8.514005
41.04399 | 13.7387 | 17.48821 | 9.073085 | -3.749507 | 8.415122
41.05398 | 13.661 | 17.38701 | 9.069013 | -3.726012 | 8.317999
41.06398 | 13.5662 | 17.28735 | 9.064943 | -3.721152 | 8.222409
41.07398 | 13.5192 | 17.18929 | 9.060876 | -3.670093 | 8.128416
41.08398 | 13.4297 | 17.0928 | 9.056815 | -3.663099 | 8.035984
41.09398 | 13.3552 | 16.99784 | 9.052758 | -3.642636 | 7.945078
41.10398 | 13.2957 | 16.90437 | 9.048706 | -3.608675 | 7.855669
41.11397 | 13.1933 | 16.81247 | 9.044662 | -3.61917 | 7.767808
41.12397 | 13.1643 | 16.72191 | 9.040619 | -3.557613 | 7.681294
41.13397 | 13.063 | 16.63276 | 9.03658 | -3.569763 | 7.596183
41.14397 | 13.0294 | 16.54499 | 9.032547 | -3.515591 | 7.512444
41.15397 | 12.9404 | 16.45857 | 9.028517 | -3.518168 | 7.430051
41.16397 | 12.8675 | 16.37347 | 9.024493 | -3.505967 | 7.348974
41.17396 | 12.8111 | 16.28974 | 9.020477 | -3.478643 | 7.269266
41.18396 | 12.7461 | 16.2072 | 9.016461 | -3.461103 | 7.190742
41.19396 | 12.6946 | 16.12591 | 9.012451 | -3.431307 | 7.113456
41.20396 | 12.6349 | 16.04583 | 9.008445 | -3.410927 | 7.037382
41.21396 | 12.563 | 15.96694 | 9.004443 | -3.40394 | 6.962497
41.22396 | 12.5078 | 15.88922 | 9.000446 | -3.381422 | 6.888776
41.23395 | 12.4426 | 15.81272 | 8.996458 | -3.370123 | 6.816265
41.24395 | 12.3962 | 15.73727 | 8.99247 | -3.341072 | 6.744802
41.25395 | 12.3499 | 15.66292 | 8.988487 | -3.313021 | 6.674433
41.26395 | 12.2772 | 15.58965 | 8.984509 | -3.312449 | 6.60514
41.27395 | 12.232 | 15.51743 | 8.980535 | -3.285433 | 6.536898
41.28395 | 12.1602 | 15.44625 | 8.976566 | -3.286054 | 6.469688
41.29394 | 12.1255 | 15.37616 | 8.972606 | -3.250661 | 6.403556
41.30394 | 12.0789 | 15.30699 | 8.968646 | -3.228095 | 6.338349
41.31394 | 12.0305 | 15.23881 | 8.964691 | -3.208307 | 6.274116
41.32394 | 11.988 | 15.17158 | 8.96074 | -3.183577 | 6.210837
41.33394 | 11.9156 | 15.10529 | 8.956794 | -3.189688 | 6.148494
41.34393 | 11.9004 | 15.03998 | 8.952857 | -3.139585 | 6.087128
41.35393 | 11.8324 | 14.97552 | 8.94892 | -3.143123 | 6.026603
41.36393 | 11.8053 | 14.91195 | 8.944988 | -3.106648 | 5.96696
41.37393 | 11.7666 | 14.84924 | 8.94106 | -3.082644 | 5.908184
41.38393 | 11.7134 | 14.78739 | 8.937138 | -3.073995 | 5.850257
41.39393 | 11.6846 | 14.72639 | 8.933219 | -3.041786 | 5.793166
41.40392 | 11.6422 | 14.66626 | 8.92931 | -3.024058 | 5.736948
41.41392 | 11.6022 | 14.60688 | 8.925401 | -3.004678 | 5.681478
41.42392 | 11.5665 | 14.54829 | 8.921496 | -2.981792 | 5.626795
41.43392 | 11.5001 | 14.49049 | 8.917597 | -2.990385 | 5.572889
41.44392 | 11.5164 | 14.43344 | 8.913702 | -2.917042 | 5.519741
41.45392 | 11.4417 | 14.37715 | 8.909811 | -2.93545 | 5.467339
41.46391 | 11.4299 | 14.32165 | 8.905929 | -2.891748 | 5.415719
41.47391 | 11.3918 | 14.26682 | 8.902048 | -2.875015 | 5.364767
41.48391 | 11.3436 | 14.21269 | 8.898171 | -2.869094 | 5.314523
41.49391 | 11.3137 | 14.15927 | 8.894299 | -2.84557 | 5.26497
41.50391 | 11.3026 | 14.10653 | 8.890432 | -2.803931 | 5.216099
41.51391 | 11.2679 | 14.05447 | 8.886569 | -2.786566 | 5.167897
41.5239 | 11.2377 | 14.00311 | 8.882715 | -2.765413 | 5.120398
41.5339 | 11.1941 | 13.95236 | 8.878862 | -2.758257 | 5.073496
41.5439 | 11.1728 | 13.90224 | 8.875013 | -2.729441 | 5.027228
41.5539 | 11.1386 | 13.85275 | 8.871169 | -2.714152 | 4.981583
41.5639 | 11.1374 | 13.80388 | 8.867329 | -2.666479 | 4.93655
41.5739 | 11.0938 | 13.75561 | 8.863494 | -2.661812 | 4.892118
41.58389 | 11.0633 | 13.70799 | 8.859668 | -2.644687 | 4.848319
41.59389 | 11.032 | 13.66091 | 8.855842 | -2.628907 | 4.805065
41.60389 | 10.9937 | 13.61439 | 8.852021 | -2.620694 | 4.762373
41.61389 | 11.0046 | 13.56845 | 8.848204 | -2.563846 | 4.720241
41.62389 | 10.9759 | 13.52305 | 8.844393 | -2.547155 | 4.678662
41.63389 | 10.9352 | 13.47821 | 8.840586 | -2.543009 | 4.637624
41.64388 | 10.9101 | 13.43394 | 8.836787 | -2.523843 | 4.597156
41.65388 | 10.8773 | 13.39016 | 8.832989 | -2.512861 | 4.557173
41.66388 | 10.8533 | 13.3469 | 8.829196 | -2.493599 | 4.517704
41.67388 | 10.8561 | 13.30415 | 8.825407 | -2.448048 | 4.478741
41.68388 | 10.8123 | 13.2619 | 8.821623 | -2.449598 | 4.440276
41.69388 | 10.7996 | 13.22014 | 8.817843 | -2.420543 | 4.402299
41.70387 | 10.747 | 13.17891 | 8.814072 | -2.431913 | 4.36484
41.71387 | 10.752 | 13.13812 | 8.810302 | -2.386121 | 4.327818
41.72387 | 10.7203 | 13.0978 | 8.806537 | -2.377497 | 4.29126
41.73387 | 10.7062 | 13.05794 | 8.802776 | -2.351737 | 4.255161
41.74387 | 10.6892 | 13.01853 | 8.79902 | -2.329331 | 4.219512
41.75386 | 10.6451 | 12.97961 | 8.795272 | -2.334511 | 4.184339
41.76386 | 10.6318 | 12.94109 | 8.791525 | -2.309292 | 4.149568
41.77386 | 10.6225 | 12.90301 | 8.787782 | -2.280507 | 4.115225
41.78386 | 10.599 | 12.86535 | 8.784044 | -2.266348 | 4.081304
41.79386 | 10.5909 | 12.82811 | 8.780311 | -2.237209 | 4.047798
41.80386 | 10.5467 | 12.79128 | 8.776583 | -2.244583 | 4.0147
41.81385 | 10.5491 | 12.7549 | 8.772863 | -2.205799 | 3.982036
41.82385 | 10.5136 | 12.71888 | 8.769143 | -2.205279 | 3.949735
41.83385 | 10.5126 | 12.68325 | 8.765429 | -2.170652 | 3.917824
41.84385 | 10.4846 | 12.64801 | 8.761719 | -2.163414 | 3.886295
41.85385 | 10.4663 | 12.61316 | 8.758013 | -2.146857 | 3.855144
41.86385 | 10.4599 | 12.57868 | 8.754312 | -2.118776 | 3.824363
41.87384 | 10.4276 | 12.5446 | 8.75062 | -2.116998 | 3.793978
41.88384 | 10.4291 | 12.51085 | 8.746929 | -2.081751 | 3.763922
41.89384 | 10.3989 | 12.47746 | 8.743242 | -2.078562 | 3.734221
41.90384 | 10.3741 | 12.44443 | 8.739559 | -2.070327 | 3.704868
41.91384 | 10.4032 | 12.41174 | 8.735882 | -2.00854 | 3.675858
41.92384 | 10.3539 | 12.3794 | 8.732209 | -2.025495 | 3.647186
41.93383 | 10.3429 | 12.34742 | 8.728544 | -2.00452 | 3.618876
41.94383 | 10.3262 | 12.31574 | 8.72488 | -1.989545 | 3.590864
41.95383 | 10.3011 | 12.2844 | 8.721221 | -1.983298 | 3.563177
41.96383 | 10.3136 | 12.25337 | 8.717567 | -1.939773 | 3.535806
41.97383 | 10.2885 | 12.22267 | 8.713917 | -1.934166 | 3.508749
41.98383 | 10.2723 | 12.19227 | 8.710272 | -1.919972 | 3.482001
41.99382 | 10.248 | 12.16222 | 8.706635 | -1.914216 | 3.455582
42.00382 | 10.2346 | 12.13244 | 8.702999 | -1.897835 | 3.429437
42.01382 | 10.2282 | 12.10295 | 8.699367 | -1.874753 | 3.403586
42.02382 | 10.2227 | 12.07377 | 8.69574 | -1.851066 | 3.378026
42.03382 | 10.2091 | 12.04487 | 8.692118 | -1.835771 | 3.352753
42.04382 | 10.1852 | 12.01626 | 8.688501 | -1.831062 | 3.327761
42.05381 | 10.1689 | 11.98797 | 8.684891 | -1.819071 | 3.30308
42.06381 | 10.174 | 11.95992 | 8.681283 | -1.785923 | 3.27864
42.07381 | 10.1451 | 11.93215 | 8.67768 | -1.787049 | 3.25447
42.08381 | 10.1646 | 11.90465 | 8.674081 | -1.740046 | 3.230566
42.09381 | 10.1156 | 11.8774 | 8.670486 | -1.761803 | 3.206917
42.10381 | 10.1133 | 11.85043 | 8.666896 | -1.73713 | 3.183534
42.1138 | 10.1012 | 11.82375 | 8.663315 | -1.72255 | 3.160435
42.1238 | 10.0775 | 11.79729 | 8.659734 | -1.719792 | 3.137557
42.1338 | 10.103 | 11.77109 | 8.656158 | -1.668086 | 3.114927
42.1438 | 10.0565 | 11.74513 | 8.652587 | -1.688629 | 3.092541
42.1538 | 10.0692 | 11.71942 | 8.649021 | -1.650216 | 3.070396
42.16379 | 10.0377 | 11.69397 | 8.645462 | -1.656271 | 3.048509
42.17379 | 10.0293 | 11.66874 | 8.641905 | -1.639439 | 3.026834
42.18379 | 10.0187 | 11.64374 | 8.638352 | -1.625042 | 3.00539
42.19379 | 9.9946 | 11.61898 | 8.634804 | -1.624377 | 2.984173
42.20379 | 9.996 | 11.59444 | 8.63126 | -1.598441 | 2.96318
42.21379 | 9.9933 | 11.57013 | 8.627721 | -1.57683 | 2.942409
42.22378 | 9.9611 | 11.54607 | 8.624191 | -1.584966 | 2.921875
42.23378 | 9.9485 | 11.5222 | 8.620661 | -1.573698 | 2.901537
42.24378 | 9.9388 | 11.49855 | 8.617136 | -1.559746 | 2.88141
42.25378 | 9.9441 | 11.47511 | 8.613615 | -1.531008 | 2.861493
42.26378 | 9.9327 | 11.45188 | 8.6101 | -1.519181 | 2.841781
42.27378 | 9.8884 | 11.42886 | 8.606588 | -1.540462 | 2.822274
42.28377 | 9.8886 | 11.40607 | 8.603085 | -1.517471 | 2.802985
42.29377 | 9.8721 | 11.38346 | 8.599583 | -1.51136 | 2.783877
42.30377 | 9.895 | 11.36105 | 8.596086 | -1.466049 | 2.764963
42.31377 | 9.8674 | 11.33884 | 8.592593 | -1.471435 | 2.746242
42.32377 | 9.8449 | 11.31682 | 8.589105 | -1.471916 | 2.727711
42.33377 | 9.8277 | 11.29499 | 8.585622 | -1.467289 | 2.709368
42.34376 | 9.8221 | 11.27337 | 8.582146 | -1.451274 | 2.691227
42.35376 | 9.8468 | 11.25192 | 8.578672 | -1.405124 | 2.673252
42.36376 | 9.8145 | 11.23066 | 8.575203 | -1.416159 | 2.655457
42.37376 | 9.7945 | 11.20958 | 8.571738 | -1.415077 | 2.637839
42.38376 | 9.7975 | 11.18867 | 8.568277 | -1.391175 | 2.620398
42.39376 | 9.7746 | 11.16795 | 8.564821 | -1.393351 | 2.603129
42.40375 | 9.7977 | 11.14742 | 8.561374 | -1.349722 | 2.586048
42.41375 | 9.7897 | 11.12705 | 8.557927 | -1.337347 | 2.569119
42.42375 | 9.7534 | 11.10684 | 8.554485 | -1.353442 | 2.552357
42.43375 | 9.7569 | 11.08681 | 8.551048 | -1.329907 | 2.535759
42.44375 | 9.7205 | 11.06694 | 8.547615 | -1.346439 | 2.519324
42.45375 | 9.7672 | 11.04724 | 8.544187 | -1.280035 | 2.503048
42.46374 | 9.7278 | 11.02771 | 8.540767 | -1.299914 | 2.486947
42.47374 | 9.7332 | 11.00833 | 8.537349 | -1.275134 | 2.470986
42.48374 | 9.7168 | 10.98911 | 8.533934 | -1.272313 | 2.455179
42.49374 | 9.7049 | 10.97005 | 8.530525 | -1.265149 | 2.439524
42.50374 | 9.7291 | 10.95114 | 8.52712 | -1.222039 | 2.42402
42.51373 | 9.6917 | 10.9324 | 8.523723 | -1.240701 | 2.408678
42.52373 | 9.6929 | 10.9138 | 8.520327 | -1.220896 | 2.393468
42.53373 | 9.6975 | 10.89534 | 8.516936 | -1.197839 | 2.378403
42.54373 | 9.6725 | 10.87703 | 8.513549 | -1.204531 | 2.363481
42.55373 | 9.6834 | 10.85887 | 8.510168 | -1.175468 | 2.348701
42.56373 | 9.6802 | 10.84085 | 8.50679 | -1.160649 | 2.334059
42.57372 | 9.6627 | 10.82299 | 8.503421 | -1.16029 | 2.319569
42.58372 | 9.6705 | 10.80525 | 8.500053 | -1.134754 | 2.305201
42.59372 | 9.6429 | 10.78766 | 8.496689 | -1.144756 | 2.290967
42.60372 | 9.6452 | 10.7702 | 8.493331 | -1.124996 | 2.276865
42.61372 | 9.6329 | 10.75287 | 8.489976 | -1.119971 | 2.262895
42.62372 | 9.6391 | 10.73568 | 8.486627 | -1.09658 | 2.249054
42.63371 | 9.614 | 10.71864 | 8.483285 | -1.104639 | 2.235354
42.64371 | 9.6154 | 10.70171 | 8.479945 | -1.086311 | 2.221767
42.65371 | 9.5989 | 10.68491 | 8.476609 | -1.086013 | 2.208304
42.66371 | 9.6155 | 10.66824 | 8.473278 | -1.052743 | 2.194965
42.67371 | 9.5942 | 10.6517 | 8.469951 | -1.057499 | 2.181748
42.68371 | 9.5818 | 10.63528 | 8.466629 | -1.05348 | 2.16865
42.6937 | 9.5566 | 10.619 | 8.463315 | -1.0624 | 2.155685
42.7037 | 9.5709 | 10.60283 | 8.460003 | -1.031926 | 2.142823
42.7137 | 9.5643 | 10.58677 | 8.456694 | -1.022473 | 2.130079
42.7237 | 9.5521 | 10.57084 | 8.453391 | -1.018739 | 2.117448
42.7337 | 9.5387 | 10.55502 | 8.450092 | -1.016323 | 2.104931
42.7437 | 9.5224 | 10.53932 | 8.446798 | -1.016924 | 2.092526
42.75369 | 9.5343 | 10.52375 | 8.443511 | -0.989455 | 2.080244
42.76369 | 9.5142 | 10.50828 | 8.440226 | -0.9940846 | 2.068058
42.77369 | 9.5012 | 10.49293 | 8.436946 | -0.9917266 | 2.055981
42.78369 | 9.4732 | 10.47768 | 8.43367 | -1.004481 | 2.044011
42.79369 | 9.4942 | 10.46254 | 8.430399 | -0.9683446 | 2.032146
42.80369 | 9.4736 | 10.44752 | 8.427132 | -0.9739174 | 2.020385
42.81368 | 9.461 | 10.43261 | 8.423873 | -0.9716127 | 2.008739
42.82368 | 9.4525 | 10.4178 | 8.420616 | -0.9652996 | 1.997184
42.83368 | 9.4335 | 10.40309 | 8.417363 | -0.969592 | 1.985729
42.84368 | 9.4374 | 10.38849 | 8.414115 | -0.9510886 | 1.974374
42.85368 | 9.4298 | 10.37399 | 8.410871 | -0.9441885 | 1.963117
42.86368 | 9.3933 | 10.35959 | 8.407632 | -0.9662903 | 1.951958
42.87367 | 9.4231 | 10.34531 | 8.404401 | -0.9222086 | 1.940908
42.88367 | 9.397 | 10.33111 | 8.401171 | -0.9341106 | 1.929939
42.89367 | 9.4014 | 10.31701 | 8.397946 | -0.9156114 | 1.919065
42.90367 | 9.3712 | 10.30301 | 8.394725 | -0.9318101 | 1.908285
42.91367 | 9.3673 | 10.28911 | 8.391509 | -0.9218051 | 1.897596
42.92366 | 9.3734 | 10.27531 | 8.388301 | -0.9019092 | 1.887008
42.93366 | 9.3666 | 10.26159 | 8.385094 | -0.8949941 | 1.8765
42.94366 | 9.3452 | 10.24797 | 8.381892 | -0.9027726 | 1.86608
42.95366 | 9.3449 | 10.23444 | 8.378695 | -0.8895438 | 1.855749
42.96366 | 9.3284 | 10.22101 | 8.375502 | -0.8926064 | 1.845505
42.97366 | 9.3372 | 10.20766 | 8.372313 | -0.8704596 | 1.835346
42.98365 | 9.3319 | 10.19442 | 8.369133 | -0.8625154 | 1.825283
42.99365 | 9.2953 | 10.18125 | 8.365953 | -0.8859469 | 1.815293
43.00365 | 9.3104 | 10.16817 | 8.362779 | -0.8577662 | 1.805387
43.01365 | 9.2838 | 10.15517 | 8.359609 | -0.8713724 | 1.795564
43.02365 | 9.3051 | 10.14226 | 8.356443 | -0.8371646 | 1.785821
43.03365 | 9.272 | 10.12944 | 8.353283 | -0.8574417 | 1.776159
43.04364 | 9.2739 | 10.11672 | 8.35013 | -0.8428157 | 1.766586
43.05364 | 9.2752 | 10.10406 | 8.346978 | -0.8288603 | 1.757082
43.06364 | 9.248 | 10.09149 | 8.343831 | -0.8434875 | 1.747657
43.07364 | 9.2632 | 10.079 | 8.340688 | -0.8157964 | 1.738308
43.08364 | 9.2343 | 10.06659 | 8.337551 | -0.8322862 | 1.729036
43.09364 | 9.2516 | 10.05426 | 8.334417 | -0.8026556 | 1.719838
43.10363 | 9.2258 | 10.04202 | 8.331292 | -0.8162168 | 1.710725
43.11363 | 9.2032 | 10.02984 | 8.328168 | -0.826644 | 1.701676
43.12363 | 9.2216 | 10.01775 | 8.325048 | -0.7961488 | 1.6927
43.13363 | 9.2017 | 10.00573 | 8.321934 | -0.8040305 | 1.683797
43.14363 | 9.2071 | 9.993788 | 8.318823 | -0.7866884 | 1.674965
43.15363 | 9.1929 | 9.981922 | 8.315718 | -0.7890215 | 1.666204
43.16362 | 9.1752 | 9.970141 | 8.31262 | -0.7949407 | 1.657521
43.17362 | 9.1829 | 9.958422 | 8.309523 | -0.7755223 | 1.648899
43.18362 | 9.1614 | 9.946777 | 8.306431 | -0.785377 | 1.640346
43.19362 | 9.1585 | 9.935204 | 8.303344 | -0.7767038 | 1.63186
43.20362 | 9.1608 | 9.923703 | 8.300261 | -0.7629027 | 1.623442
43.21362 | 9.1487 | 9.912272 | 8.297183 | -0.7635723 | 1.615089
43.22361 | 9.1564 | 9.900924 | 8.294113 | -0.7445236 | 1.606811
43.23361 | 9.1213 | 9.889633 | 8.291044 | -0.7683333 | 1.59859
43.24361 | 9.1489 | 9.878412 | 8.287979 | -0.7295117 | 1.590432
43.25361 | 9.1174 | 9.867259 | 8.284919 | -0.7498588 | 1.582339
43.26361 | 9.1262 | 9.856173 | 8.281864 | -0.7299733 | 1.574309
43.27361 | 9.1179 | 9.845155 | 8.278814 | -0.7272548 | 1.566341
43.2836 | 9.0962 | 9.834213 | 8.275771 | -0.7380135 | 1.558443
43.2936 | 9.1166 | 9.823327 | 8.272729 | -0.7067269 | 1.550598
43.3036 | 9.1046 | 9.812506 | 8.269692 | -0.7079056 | 1.542813
43.3136 | 9.0908 | 9.801749 | 8.26666 | -0.7109488 | 1.535089
43.3236 | 9.0947 | 9.791056 | 8.263632 | -0.696356 | 1.527424
43.33359 | 9.0823 | 9.780437 | 8.260612 | -0.6981368 | 1.519824
43.34359 | 9.0929 | 9.76987 | 8.257594 | -0.6769697 | 1.512276
43.35359 | 9.0535 | 9.759365 | 8.25458 | -0.7058649 | 1.504785
43.36359 | 9.0699 | 9.748924 | 8.251571 | -0.6790238 | 1.497353
43.37359 | 9.0747 | 9.738541 | 8.248566 | -0.6638415 | 1.489976
43.38359 | 9.0652 | 9.72822 | 8.245566 | -0.6630196 | 1.482654
43.39358 | 9.0674 | 9.717968 | 8.242573 | -0.6505675 | 1.475395
43.40358 | 9.0398 | 9.707765 | 8.239582 | -0.6679647 | 1.468183
43.41358 | 9.0548 | 9.697621 | 8.236595 | -0.6428205 | 1.461025
43.42358 | 9.0674 | 9.687535 | 8.233614 | -0.6201348 | 1.453921
43.43358 | 9.0282 | 9.677507 | 8.230636 | -0.6493066 | 1.44687
43.44358 | 9.027 | 9.667536 | 8.227664 | -0.6405356 | 1.439872
43.45357 | 9.0239 | 9.657631 | 8.224698 | -0.633731 | 1.432933
43.46357 | 9.0381 | 9.647773 | 8.221735 | -0.6096729 | 1.426038
43.47357 | 9.0235 | 9.63797 | 8.218776 | -0.6144703 | 1.419194
43.48357 | 9.001 | 9.628223 | 8.215821 | -0.6272229 | 1.412402
43.49357 | 9.0154 | 9.61853 | 8.212872 | -0.6031301 | 1.405659
43.50357 | 9.0036 | 9.608892 | 8.209926 | -0.6052917 | 1.398965
43.51356 | 9.0114 | 9.599316 | 8.206989 | -0.5879161 | 1.392328
43.52356 | 8.9771 | 9.589784 | 8.204052 | -0.6126844 | 1.385732
43.53356 | 8.9876 | 9.580306 | 8.201121 | -0.5927056 | 1.379185
43.54356 | 8.9893 | 9.570879 | 8.198194 | -0.581579 | 1.372685
43.55356 | 8.9893 | 9.561504 | 8.195271 | -0.5722042 | 1.366233
43.56356 | 8.9718 | 9.552181 | 8.192354 | -0.5803807 | 1.359827
43.57355 | 8.9757 | 9.542917 | 8.189443 | -0.5672175 | 1.353474
43.58355 | 8.9538 | 9.533695 | 8.186535 | -0.5798954 | 1.347161
43.59355 | 8.9805 | 9.524524 | 8.18363 | -0.5440236 | 1.340893
43.60355 | 8.9548 | 9.515401 | 8.180731 | -0.5606012 | 1.33467
43.61355 | 8.954 | 9.506328 | 8.177836 | -0.5523282 | 1.328492
43.62355 | 8.9441 | 9.497304 | 8.174945 | -0.5532038 | 1.322358
43.63354 | 8.9425 | 9.488337 | 8.172063 | -0.5458367 | 1.316274
43.64354 | 8.9609 | 9.479409 | 8.169181 | -0.5185087 | 1.310227
43.65354 | 8.93 | 9.470528 | 8.166305 | -0.5405283 | 1.304224
43.66354 | 8.928 | 9.461695 | 8.163432 | -0.5336951 | 1.298263
43.67354 | 8.9264 | 9.452909 | 8.160565 | -0.5265086 | 1.292344
43.68354 | 8.9203 | 9.444168 | 8.157702 | -0.5238684 | 1.286467
43.69353 | 8.9341 | 9.435483 | 8.154846 | -0.5013828 | 1.280637
43.70353 | 8.9021 | 9.426834 | 8.151992 | -0.5247341 | 1.274842
43.71353 | 8.9144 | 9.418231 | 8.149143 | -0.5038307 | 1.269088
43.72353 | 8.9033 | 9.409672 | 8.146298 | -0.5063721 | 1.263374
43.73353 | 8.9249 | 9.401158 | 8.143458 | -0.4762581 | 1.2577
43.74352 | 8.89 | 9.392696 | 8.140625 | -0.5026964 | 1.252071
43.75352 | 8.8896 | 9.38427 | 8.137794 | -0.4946701 | 1.246476
43.76352 | 8.9099 | 9.375887 | 8.134967 | -0.4659873 | 1.24092
43.77352 | 8.8875 | 9.367547 | 8.132145 | -0.4800475 | 1.235402
43.78352 | 8.8911 | 9.35925 | 8.129328 | -0.4681504 | 1.229922
43.79352 | 8.8664 | 9.350995 | 8.126515 | -0.4845955 | 1.22448
43.80351 | 8.8738 | 9.342791 | 8.12371 | -0.4689907 | 1.219081
43.81351 | 8.8995 | 9.33462 | 8.120906 | -0.4351196 | 1.213714
43.82351 | 8.8546 | 9.32649 | 8.118107 | -0.4718897 | 1.208383
43.83351 | 8.8665 | 9.318401 | 8.115312 | -0.4519009 | 1.203089
43.84351 | 8.8643 | 9.310353 | 8.112522 | -0.4460526 | 1.197831
43.85351 | 8.8504 | 9.302345 | 8.109736 | -0.4519448 | 1.192609
43.8635 | 8.8533 | 9.294385 | 8.106958 | -0.4410847 | 1.187427
43.8735 | 8.8495 | 9.286457 | 8.104182 | -0.4369566 | 1.182275
43.8835 | 8.8561 | 9.278568 | 8.10141 | -0.4224679 | 1.177158
43.8935 | 8.8329 | 9.270718 | 8.098642 | -0.4378183 | 1.172076
43.9035 | 8.8284 | 9.262907 | 8.09588 | -0.4345075 | 1.167028
43.9135 | 8.8541 | 9.255135 | 8.093121 | -0.401035 | 1.162014
43.92349 | 8.8121 | 9.247408 | 8.09037 | -0.4353085 | 1.157038
43.93349 | 8.8102 | 9.239712 | 8.087621 | -0.4295121 | 1.152091
43.94349 | 8.8229 | 9.232053 | 8.084877 | -0.4091534 | 1.147177
43.95349 | 8.8066 | 9.224432 | 8.082137 | -0.4178319 | 1.142295
43.96349 | 8.8089 | 9.216848 | 8.079401 | -0.4079476 | 1.137446
43.97349 | 8.7766 | 9.2093 | 8.07667 | -0.4326999 | 1.13263
43.98348 | 8.786 | 9.201797 | 8.073947 | -0.415797 | 1.12785
43.99348 | 8.7993 | 9.194321 | 8.071225 | -0.395021 | 1.123096
44.00348 | 8.7667 | 9.186883 | 8.068507 | -0.4201827 | 1.118375
44.01348 | 8.7525 | 9.179478 | 8.065795 | -0.4269784 | 1.113684
44.02348 | 8.7654 | 9.172111 | 8.063086 | -0.406711 | 1.109025
44.03348 | 8.7754 | 9.164777 | 8.060383 | -0.3893773 | 1.104395
44.04347 | 8.7368 | 9.157487 | 8.057686 | -0.4206869 | 1.099801
44.05347 | 8.7407 | 9.150223 | 8.054991 | -0.4095233 | 1.095232
44.06347 | 8.7422 | 9.142993 | 8.052301 | -0.4007932 | 1.090692
44.07347 | 8.7427 | 9.135799 | 8.049616 | -0.3930988 | 1.086183
44.08347 | 8.7341 | 9.128637 | 8.046935 | -0.3945373 | 1.081702
44.09347 | 8.7031 | 9.121509 | 8.044258 | -0.4184094 | 1.077251
44.10346 | 8.7232 | 9.114422 | 8.041589 | -0.391222 | 1.072833
44.11346 | 8.7173 | 9.10736 | 8.038922 | -0.3900604 | 1.068439
44.12346 | 8.704 | 9.100332 | 8.036259 | -0.3963318 | 1.064073
44.13346 | 8.6889 | 9.093336 | 8.0336 | -0.4044357 | 1.059735
44.14346 | 8.6978 | 9.086372 | 8.030947 | -0.3885721 | 1.055426
44.15345 | 8.6938 | 9.079447 | 8.0283 | -0.3856473 | 1.051147
44.16345 | 8.7016 | 9.072548 | 8.025655 | -0.3709477 | 1.046892
44.17345 | 8.6669 | 9.06568 | 8.023015 | -0.3987797 | 1.042665
44.18345 | 8.6646 | 9.058843 | 8.020379 | -0.3942432 | 1.038464
44.19345 | 8.6901 | 9.052038 | 8.017748 | -0.3619378 | 1.03429
44.20345 | 8.6695 | 9.045263 | 8.015122 | -0.3757635 | 1.030142
44.21344 | 8.6656 | 9.038527 | 8.012502 | -0.3729266 | 1.026024
44.22344 | 8.6355 | 9.031814 | 8.009884 | -0.3963136 | 1.021929
44.23344 | 8.6787 | 9.025131 | 8.007271 | -0.3464309 | 1.017859
44.24344 | 8.6659 | 9.018478 | 8.004663 | -0.3525785 | 1.013816
44.25344 | 8.6339 | 9.011856 | 8.002059 | -0.3779559 | 1.009797
44.26344 | 8.6465 | 9.005263 | 7.999459 | -0.358763 | 1.005804
44.27343 | 8.6558 | 8.998706 | 7.996867 | -0.3429061 | 1.001839
44.28343 | 8.6424 | 8.992172 | 7.994277 | -0.349772 | 0.9978953
44.29343 | 8.6164 | 8.985667 | 7.991691 | -0.3692671 | 0.9939763
44.30343 | 8.6207 | 8.979191 | 7.989109 | -0.358491 | 0.9900816
44.31343 | 8.6468 | 8.972744 | 7.986533 | -0.3259436 | 0.9862111
44.32343 | 8.6074 | 8.966325 | 7.98396 | -0.3589249 | 0.9823647
44.33342 | 8.6159 | 8.959941 | 7.981395 | -0.3440407 | 0.9785458
44.34342 | 8.6064 | 8.953578 | 7.978832 | -0.3471782 | 0.9747466
44.35342 | 8.6185 | 8.947244 | 7.976273 | -0.3287437 | 0.9709709
44.36342 | 8.5994 | 8.940937 | 7.973719 | -0.341537 | 0.9672185
44.37342 | 8.582 | 8.934658 | 7.971169 | -0.3526578 | 0.9634891
44.38342 | 8.6067 | 8.928406 | 7.968623 | -0.321706 | 0.9597825
44.39341 | 8.5839 | 8.922188 | 7.966085 | -0.3382876 | 0.9561023
44.40341 | 8.5694 | 8.91599 | 7.963549 | -0.3465899 | 0.9524408
44.41341 | 8.5865 | 8.909819 | 7.961017 | -0.3233191 | 0.9488017
44.42341 | 8.5699 | 8.903675 | 7.95849 | -0.333775 | 0.9451849
44.43341 | 8.5615 | 8.897557 | 7.955967 | -0.3360575 | 0.94159
44.44341 | 8.556 | 8.891466 | 7.953449 | -0.3354661 | 0.9380168
44.4534 | 8.562 | 8.885407 | 7.950938 | -0.3234069 | 0.9344688
44.4634 | 8.5281 | 8.879369 | 7.948429 | -0.3512687 | 0.9309398
44.4734 | 8.5492 | 8.873354 | 7.945924 | -0.3241542 | 0.9274299
44.4834 | 8.5395 | 8.867368 | 7.943424 | -0.3278675 | 0.9239434
44.4934 | 8.539 | 8.861404 | 7.940928 | -0.322404 | 0.9204755
44.50339 | 8.5213 | 8.855474 | 7.93844 | -0.3341739 | 0.9170341
44.51339 | 8.5181 | 8.849562 | 7.935953 | -0.3314619 | 0.9136088
44.52339 | 8.5401 | 8.843675 | 7.933471 | -0.303575 | 0.9102039
44.53339 | 8.4898 | 8.837813 | 7.930993 | -0.3480128 | 0.9068194
44.54339 | 8.5132 | 8.831975 | 7.92852 | -0.3187753 | 0.9034551
44.55339 | 8.5186 | 8.826162 | 7.926052 | -0.3075623 | 0.9001107
44.56338 | 8.5108 | 8.820379 | 7.92359 | -0.3095794 | 0.8967894
44.57338 | 8.4824 | 8.814615 | 7.92113 | -0.3322149 | 0.8934846
44.58338 | 8.5221 | 8.808874 | 7.918675 | -0.2867745 | 0.8901993
44.59338 | 8.5123 | 8.803158 | 7.916225 | -0.290858 | 0.8869335
44.60338 | 8.5064 | 8.797465 | 7.913778 | -0.2910651 | 0.8836868
44.61338 | 8.4756 | 8.791796 | 7.911337 | -0.316196 | 0.8804593
44.62337 | 8.5166 | 8.786156 | 7.908902 | -0.2695558 | 0.8772538
44.63337 | 8.4973 | 8.780533 | 7.906469 | -0.2832334 | 0.874064
44.64337 | 8.505 | 8.774934 | 7.904041 | -0.2699341 | 0.870893
44.65337 | 8.4943 | 8.769358 | 7.901617 | -0.2750578 | 0.8677403
44.66337 | 8.4938 | 8.763804 | 7.899198 | -0.2700044 | 0.8646061
44.67337 | 8.5118 | 8.758274 | 7.896784 | -0.2464738 | 0.8614902
44.68336 | 8.5124 | 8.752771 | 7.894376 | -0.2403712 | 0.8583954
44.69336 | 8.4864 | 8.747286 | 7.89197 | -0.2608856 | 0.8553156
44.70336 | 8.4958 | 8.741822 | 7.889569 | -0.2460223 | 0.8522535
44.71336 | 8.5007 | 8.736381 | 7.887172 | -0.2356813 | 0.8492092
44.72336 | 8.5092 | 8.730962 | 7.88478 | -0.2217624 | 0.8461826
44.73336 | 8.4848 | 8.725565 | 7.882392 | -0.2407653 | 0.8431733
44.74335 | 8.5038 | 8.720195 | 7.880011 | -0.2163952 | 0.8401841
44.75335 | 8.5094 | 8.714842 | 7.877632 | -0.2054416 | 0.8372093
44.76335 | 8.4731 | 8.70951 | 7.875258 | -0.2364095 | 0.8342516
44.77335 | 8.5027 | 8.704199 | 7.872888 | -0.201499 | 0.8313109
44.78335 | 8.4901 | 8.69891 | 7.870523 | -0.2088096 | 0.8283869
44.79335 | 8.4849 | 8.693642 | 7.868162 | -0.2087415 | 0.8254797
44.80334 | 8.4698 | 8.6884 | 7.865808 | -0.2185995 | 0.8225918
44.81334 | 8.4893 | 8.683173 | 7.863456 | -0.1938733 | 0.8197175
44.82334 | 8.4747 | 8.677968 | 7.861108 | -0.2032679 | 0.8168595
44.83334 | 8.4669 | 8.672783 | 7.858765 | -0.2058832 | 0.8140178
44.84334 | 8.4539 | 8.667619 | 7.856427 | -0.213719 | 0.8111921
44.85334 | 8.4725 | 8.662475 | 7.854093 | -0.1899753 | 0.8083824
44.86333 | 8.4395 | 8.657357 | 7.851766 | -0.2178569 | 0.8055913
44.87333 | 8.4464 | 8.652254 | 7.849441 | -0.2058538 | 0.8028133
44.88333 | 8.4535 | 8.647171 | 7.84712 | -0.1936707 | 0.8000508
44.89333 | 8.4242 | 8.642108 | 7.844804 | -0.2179075 | 0.7973038
44.90333 | 8.4378 | 8.637064 | 7.842492 | -0.1992643 | 0.7945723
44.91332 | 8.4343 | 8.632046 | 7.840187 | -0.1977458 | 0.7918587
44.92332 | 8.4302 | 8.627042 | 7.837884 | -0.1968419 | 0.7891575
44.93332 | 8.4077 | 8.622058 | 7.835586 | -0.2143576 | 0.7864715
44.94332 | 8.4177 | 8.617093 | 7.833292 | -0.1993927 | 0.7838004
44.95332 | 8.4181 | 8.612147 | 7.831003 | -0.1940473 | 0.7811443
44.96332 | 8.3848 | 8.607221 | 7.828718 | -0.2224209 | 0.7785029
44.97331 | 8.3991 | 8.602319 | 7.82644 | -0.2032185 | 0.7758787
44.98331 | 8.412 | 8.59743 | 7.824164 | -0.1854303 | 0.7732663
44.99331 | 8.3673 | 8.592561 | 7.821892 | -0.2252609 | 0.7706685
45.00331 | 8.3898 | 8.58771 | 7.819625 | -0.1979104 | 0.7680851
45.01331 | 8.3885 | 8.582879 | 7.817363 | -0.1943787 | 0.7655159
45.02331 | 8.3652 | 8.578065 | 7.815105 | -0.2128654 | 0.7629608
45.0333 | 8.3596 | 8.573275 | 7.812853 | -0.2136754 | 0.7604222
45.0433 | 8.3686 | 8.568499 | 7.810604 | -0.199899 | 0.7578951
45.0533 | 8.3568 | 8.563741 | 7.808359 | -0.206941 | 0.7553818
45.0633 | 8.3604 | 8.559001 | 7.806119 | -0.1986011 | 0.7528823
45.0733 | 8.3527 | 8.554279 | 7.803883 | -0.2015794 | 0.7503964
45.0833 | 8.3372 | 8.549576 | 7.801652 | -0.2123757 | 0.7479241
45.09329 | 8.357 | 8.544894 | 7.799427 | -0.1878944 | 0.7454676
45.10329 | 8.3411 | 8.540226 | 7.797204 | -0.1991265 | 0.7430221
45.11329 | 8.3096 | 8.535576 | 7.794986 | -0.2259762 | 0.7405899
45.12329 | 8.331 | 8.530943 | 7.792773 | -0.1999435 | 0.7381708
45.13329 | 8.3316 | 8.526328 | 7.790563 | -0.1947285 | 0.735765
45.14329 | 8.3093 | 8.521731 | 7.788359 | -0.2124308 | 0.733372
45.15328 | 8.3247 | 8.517155 | 7.786161 | -0.1924549 | 0.7309943
45.16328 | 8.3249 | 8.512592 | 7.783965 | -0.1876919 | 0.728627
45.17328 | 8.2982 | 8.508046 | 7.781773 | -0.2098461 | 0.7262726
45.18328 | 8.2898 | 8.503517 | 7.779586 | -0.2137173 | 0.7239308
45.19328 | 8.3041 | 8.499006 | 7.777404 | -0.1949055 | 0.7216016
45.20328 | 8.3056 | 8.494511 | 7.775226 | -0.1889107 | 0.7192848
45.21327 | 8.2662 | 8.490037 | 7.773054 | -0.2238371 | 0.7169827
45.22327 | 8.3031 | 8.485576 | 7.770885 | -0.1824758 | 0.7146906
45.23327 | 8.2997 | 8.481131 | 7.76872 | -0.1814312 | 0.7124108
45.24327 | 8.2628 | 8.476703 | 7.76656 | -0.2139032 | 0.7101431
45.25327 | 8.2881 | 8.472292 | 7.764404 | -0.1841917 | 0.7078875
45.26327 | 8.2856 | 8.467897 | 7.762253 | -0.1822965 | 0.7056438
45.27326 | 8.2693 | 8.463522 | 7.760108 | -0.1942221 | 0.7034142
45.28326 | 8.2615 | 8.45916 | 7.757965 | -0.1976596 | 0.7011943
45.29326 | 8.274 | 8.454813 | 7.755827 | -0.1808132 | 0.6989861
45.30326 | 8.2722 | 8.450483 | 7.753693 | -0.178283 | 0.6967896
45.31326 | 8.2511 | 8.446169 | 7.751564 | -0.1950687 | 0.6946046
45.32325 | 8.2814 | 8.441875 | 7.749441 | -0.1604747 | 0.6924334
45.33325 | 8.2455 | 8.437593 | 7.747321 | -0.1920925 | 0.6902717
45.34325 | 8.2659 | 8.433325 | 7.745205 | -0.1674254 | 0.6881206
45.35325 | 8.2623 | 8.429075 | 7.743093 | -0.1667749 | 0.6859817
45.36325 | 8.2363 | 8.424839 | 7.740986 | -0.1885392 | 0.6838532
45.37325 | 8.2582 | 8.42062 | 7.738883 | -0.1624197 | 0.6817365
45.38324 | 8.2588 | 8.41642 | 7.736787 | -0.1576196 | 0.6796326
45.39324 | 8.2205 | 8.412231 | 7.734693 | -0.1917307 | 0.6775376
45.40324 | 8.2646 | 8.408057 | 7.732604 | -0.1434571 | 0.6754536
45.41324 | 8.2462 | 8.403899 | 7.730518 | -0.1576989 | 0.6733804
45.42324 | 8.2302 | 8.399756 | 7.728438 | -0.1695557 | 0.6713179
45.43324 | 8.2225 | 8.395628 | 7.726362 | -0.1731277 | 0.6692662
45.44323 | 8.2514 | 8.391519 | 7.724292 | -0.1401189 | 0.6672272
45.45323 | 8.2129 | 8.387421 | 7.722224 | -0.1745209 | 0.6651966
45.46323 | 8.2256 | 8.383338 | 7.720161 | -0.1577378 | 0.6631765
45.47323 | 8.2341 | 8.37927 | 7.718103 | -0.1451696 | 0.6611669
45.48323 | 8.2153 | 8.375216 | 7.716048 | -0.1599161 | 0.6591676
45.49323 | 8.2019 | 8.371177 | 7.713999 | -0.1692774 | 0.6571787
45.50322 | 8.2226 | 8.367157 | 7.711955 | -0.1445573 | 0.6552019
45.51322 | 8.2111 | 8.363148 | 7.709914 | -0.1520477 | 0.6532333
45.52322 | 8.1925 | 8.359153 | 7.707878 | -0.1666526 | 0.6512749
45.53322 | 8.2004 | 8.355172 | 7.705846 | -0.154772 | 0.6493264
45.54322 | 8.2036 | 8.351206 | 7.703818 | -0.1476058 | 0.647388
45.55322 | 8.1924 | 8.347254 | 7.701794 | -0.1548539 | 0.6454594
45.56321 | 8.1891 | 8.34332 | 7.699778 | -0.15422 | 0.6435425
45.57321 | 8.1827 | 8.339397 | 7.697763 | -0.1566966 | 0.6416336
45.58321 | 8.1945 | 8.335487 | 7.695753 | -0.1409871 | 0.6397344
45.59321 | 8.1758 | 8.331592 | 7.693747 | -0.1557918 | 0.6378448
45.60321 | 8.1678 | 8.32771 | 7.691746 | -0.1599104 | 0.6359648
45.61321 | 8.2008 | 8.323843 | 7.689749 | -0.123043 | 0.6340944
45.6232 | 8.1549 | 8.319993 | 7.687758 | -0.1650932836 | 0.6322352
45.6332 | 8.1488 | 8.316154 | 7.68577 | -0.1673535 | 0.6303837
45.6432 | 8.1864 | 8.312327 | 7.683786 | -0.1259274 | 0.6285414
45.6532 | 8.1444 | 8.308515 | 7.681807 | -0.1641152 | 0.6267086
45.6632 | 8.1394 | 8.304716 | 7.679832 | -0.1653165 | 0.6248849
45.6732 | 8.1786 | 8.300931 | 7.677861 | -0.1223314 | 0.6230704
45.68319 | 8.1458 | 8.297164 | 7.675897 | -0.1513635 | 0.6212668
45.69319 | 8.1164 | 8.293405 | 7.673935 | -0.1770054 | 0.6194705
45.70319 | 8.1611 | 8.289661 | 7.671977 | -0.1285606 | 0.6176833
45.71319 | 8.142 | 8.285929 | 7.670024 | -0.1439292 | 0.6159049
45.72319 | 8.1084 | 8.282211 | 7.668076 | -0.1738111 | 0.6141355
45.73318 | 8.1451 | 8.27851 | 7.666133 | -0.1334098 | 0.6123766
45.74318 | 8.1239 | 8.274818 | 7.664193 | -0.1509181 | 0.6106248
45.75318 | 8.1152 | 8.271139 | 7.662258 | -0.1559394 | 0.6088817
45.76318 | 8.1298 | 8.267474 | 7.660326 | -0.1376739 | 0.6071474
45.77318 | 8.1256 | 8.263821 | 7.6584 | -0.1382213 | 0.6054217
45.78318 | 8.1 | 8.260182 | 7.656477 | -0.1601817 | 0.6037045
45.79317 | 8.1147 | 8.256559 | 7.654561 | -0.1418586 | 0.6019975
45.80317 | 8.0992 | 8.252945 | 7.652647 | -0.1537448 | 0.6002974
45.81317 | 8.1142 | 8.249344 | 7.650738 | -0.1351437 | 0.5986056
45.82317 | 8.098 | 8.245755 | 7.648833 | -0.1477553 | 0.5969222
45.83317 | 8.1018 | 8.24218 | 7.646933 | -0.1403798 | 0.5952472
45.84317 | 8.1031 | 8.238617 | 7.645036 | -0.1355168 | 0.5935805
45.85316 | 8.0944 | 8.23507 | 7.643146 | -0.1406703 | 0.5919239
45.86316 | 8.0884 | 8.231532 | 7.641259 | -0.1431325 | 0.5902736
45.87316 | 8.1005 | 8.228007 | 7.639376 | -0.1275071 | 0.5886314
45.88316 | 8.08 | 8.224494 | 7.637497 | -0.1444941 | 0.5869971
45.89316 | 8.0879 | 8.220994 | 7.635623 | -0.1330936 | 0.585371
45.90316 | 8.0944 | 8.217505 | 7.633753 | -0.1231054 | 0.5837528
45.91315 | 8.0873 | 8.214033 | 7.631889 | -0.1267328 | 0.582144
45.92315 | 8.0722 | 8.210569 | 7.630027 | -0.1383691 | 0.5805417
45.93315 | 8.1068 | 8.207118 | 7.628171 | -0.1003176 | 0.5789471
45.94315 | 8.0759 | 8.203678 | 7.626318 | -0.1277782 | 0.5773603
45.95315 | 8.057 | 8.200251 | 7.62447 | -0.1432509 | 0.5757812
45.96315 | 8.0905 | 8.196836 | 7.622626 | -0.1063358 | 0.57421
45.97314 | 8.072 | 8.193436 | 7.620788 | -0.1214359 | 0.5726478
45.98314 | 8.0691 | 8.190045 | 7.618953 | -0.1209447 | 0.5710917
45.99314 | 8.0653 | 8.186665 | 7.617122 | -0.1213653 | 0.5695432
46.00314 | 8.0833 | 8.183298 | 7.615296 | -0.09999777 | 0.5680021
46.01314 | 8.0667 | 8.179942 | 7.613473 | -0.1132422 | 0.5664687
46.02314 | 8.0445 | 8.176598 | 7.611656 | -0.1320983 | 0.5649426
46.03313 | 8.0724 | 8.173269 | 7.609844 | -0.1008695 | 0.5634254
46.04313 | 8.0572 | 8.169949 | 7.608035 | -0.1127489 | 0.5619139
46.05313 | 8.0334 | 8.16664 | 7.60623 | -0.1332401 | 0.5604098
46.06313 | 8.077 | 8.163343 | 7.60443 | -0.08634281 | 0.558913
46.07313 | 8.0568 | 8.160057 | 7.602634 | -0.1032571 | 0.5574234
46.08313 | 8.0377 | 8.156783 | 7.600842 | -0.119083 | 0.555941
46.09312 | 8.0542 | 8.153524 | 7.599056 | -0.09932352 | 0.5544671
46.10312 | 8.0413 | 8.150272 | 7.597273 | -0.1089723 | 0.5529989
46.11312 | 8.0302 | 8.147032 | 7.595495 | -0.1168324 | 0.5515377
46.12312 | 8.0469 | 8.143804 | 7.59372 | -0.09690387 | 0.5500836
46.13312 | 8.036 | 8.140587 | 7.59195 | -0.1045866 | 0.5486364
46.14311 | 8.0223 | 8.137384 | 7.590186 | -0.1150838 | 0.5471976
46.15311 | 8.0499 | 8.134189 | 7.588425 | -0.08428906 | 0.5457642
46.16311 | 8.0185 | 8.131005 | 7.586668 | -0.1125054 | 0.5443377
46.17311 | 8.014 | 8.127833 | 7.584915 | -0.113833 | 0.542918
46.18311 | 8.039 | 8.124672 | 7.583167 | -0.08567172 | 0.5415051
46.19311 | 8.0076 | 8.121521 | 7.581423 | -0.1139214 | 0.5400989
46.2031 | 8.0173 | 8.118385 | 7.579684 | -0.1010852 | 0.5387007
46.2131 | 8.0224 | 8.115257 | 7.577949 | -0.092857 | 0.537308
46.2231 | 8.0069 | 8.11214 | 7.576218 | -0.1052396 | 0.5359217
46.2331 | 8.0205 | 8.109033 | 7.574491 | -0.08853322 | 0.5345421
46.2431 | 8.0023 | 8.105938 | 7.572769 | -0.1036377 | 0.533169
46.2531 | 8.0215 | 8.102853 | 7.57105 | -0.08135296 | 0.5318025
46.26309 | 7.9933 | 8.099782 | 7.569338 | -0.106482 | 0.5304437
46.27309 | 8.0157 | 8.096719 | 7.567629 | -0.08101881 | 0.52909
46.28309 | 8.01 | 8.093666 | 7.565924 | -0.08366637 | 0.5277428
46.29309 | 7.981 | 8.090625 | 7.564223 | -0.1096246 | 0.5264019
46.30309 | 8.0116 | 8.087593 | 7.562526 | -0.0759934 | 0.5250673
46.31309 | 8.0094 | 8.084573 | 7.560834 | -0.07517289 | 0.5237391
46.32308 | 7.9733 | 8.081566 | 7.559148 | -0.1082658 | 0.5224183
46.33308 | 8.0088 | 8.078566 | 7.557464 | -0.06976648 | 0.5211026
46.34308 | 7.9853 | 8.075577 | 7.555785 | -0.09027745 | 0.519793
46.35308 | 7.9976 | 8.072599 | 7.554109 | -0.074999 | 0.5184896
46.36308 | 7.9858 | 8.069631 | 7.552439 | -0.08383095 | 0.5171923
46.37308 | 7.9787 | 8.066673 | 7.550772 | -0.08797332 | 0.5159011
46.38307 | 8.0023 | 8.063729 | 7.549112 | -0.06142912 | 0.5146174
46.39307 | 7.9795 | 8.060792 | 7.547454 | -0.08129191 | 0.513338
46.40307 | 7.9733 | 8.057865 | 7.5458 | -0.08456544 | 0.5120651
46.41307 | 7.9977 | 8.054949 | 7.544151 | -0.05724884 | 0.5107978
46.42307 | 7.9684 | 8.052043 | 7.542506 | -0.08364285 | 0.5095367
46.43307 | 7.9978 | 8.049147 | 7.540865 | -0.05134659 | 0.5082812
46.44306 | 7.993 | 8.046264 | 7.539231 | -0.05326384 | 0.5070331
46.45306 | 7.9597 | 8.043388 | 7.537599 | -0.08368809 | 0.5057895
46.46306 | 7.984 | 8.040522 | 7.535971 | -0.05652246 | 0.5045516
46.47306 | 7.9813 | 8.037667 | 7.534347 | -0.05636683 | 0.5033195
46.48306 | 7.969 | 8.034821 | 7.532728 | -0.06582105 | 0.502093
46.49305 | 7.984 | 8.031988 | 7.531115 | -0.04798849 | 0.5008737
46.50305 | 7.9739 | 8.029163 | 7.529504 | -0.05526283 | 0.4996587
46.51305 | 7.9605 | 8.026347 | 7.527898 | -0.06584721 | 0.4984495
46.52305 | 7.9906 | 8.023541 | 7.526296 | -0.0329414 | 0.4972457
46.53305 | 7.955 | 8.020746 | 7.524698 | -0.0657455 | 0.4960477
46.54305 | 7.9625 | 8.017959 | 7.523104 | -0.05545942 | 0.4948551
46.55304 | 7.962 | 8.015186 | 7.521517 | -0.05318592 | 0.4936693
46.56304 | 7.9664 | 8.012419 | 7.519932 | -0.04601938 | 0.4924877
46.57304 | 7.9689 | 8.009663 | 7.518351 | -0.04076267 | 0.4913117
46.58304 | 7.9609 | 8.006916 | 7.516775 | -0.04601564 | 0.4901411
46.59304 | 7.9543 | 8.004178 | 7.515202 | -0.04987825 | 0.4889758
46.60304 | 7.9642 | 8.001451 | 7.513635 | -0.03725055 | 0.487816
46.61303 | 7.9586 | 7.998735 | 7.512072 | -0.04013515 | 0.4866627
46.62303 | 7.9477 | 7.996027 | 7.510513 | -0.04832672 | 0.4855136
46.63303 | 7.9505 | 7.993328 | 7.508958 | -0.04282783 | 0.4843698
46.64303 | 7.9576 | 7.990638 | 7.507407 | -0.03303844 | 0.4832312
46.65303 | 7.9369 | 7.987959 | 7.505861 | -0.05105859 | 0.4820979
46.66303 | 7.9468 | 7.985288 | 7.504318 | -0.03848825 | 0.4809698
46.67302 | 7.9646 | 7.98263 | 7.502782 | -0.01802992 | 0.479848
46.68302 | 7.9272 | 7.979978 | 7.501248 | -0.05277846 | 0.4787303
46.69302 | 7.9338 | 7.977336 | 7.499719 | -0.04353639 | 0.4776177
46.70302 | 7.9445 | 7.974704 | 7.498193 | -0.03020364 | 0.4765102
46.71302 | 7.929 | 7.97208 | 7.496672 | -0.04308022 | 0.4754078
46.72302 | 7.9394 | 7.969466 | 7.495156 | -0.03006617 | 0.4743105
46.73301 | 7.9379 | 7.966864 | 7.493645 | -0.02896397 | 0.4732193
46.74301 | 7.9162 | 7.964268 | 7.492136 | -0.04806842 | 0.472132
46.75301 | 7.9381 | 7.961682 | 7.490632 | -0.02358216 | 0.4710497
46.76301 | 7.9288 | 7.959105 | 7.489133 | -0.03030506 | 0.4699723
46.77301 | 7.9275 | 7.956537 | 7.487637 | -0.0290372 | 0.4689
46.78301 | 7.9142 | 7.953978 | 7.486146 | -0.03977842 | 0.4678324
46.793 | 7.9294 | 7.951431 | 7.48466 | -0.02203136 | 0.4667709
46.803 | 7.9112 | 7.948891 | 7.483178 | -0.0376908 | 0.4657131
46.813 | 7.9208 | 7.946359 | 7.481699 | -0.02555933 | 0.4646601
46.823 | 7.9236 | 7.943837 | 7.480225 | -0.02023699 | 0.4636121
46.833 | 7.8994 | 7.941324 | 7.478755 | -0.04192362 | 0.4625688
46.843 | 7.9371 | 7.938819 | 7.477289 | -0.001719261 | 0.4615302
46.85299 | 7.8918 | 7.936326 | 7.475829 | -0.04452632 | 0.4604973
46.86299 | 7.9034 | 7.93384 | 7.474372 | -0.0304399 | 0.4594683
46.87299 | 7.9312 | 7.931362 | 7.472919 | -0.0001624011 | 0.4584439
46.88299 | 7.8783 | 7.928894 | 7.47147 | -0.05059413 | 0.4574245
46.89299 | 7.9031 | 7.926434 | 7.470025 | -0.02333403 | 0.456409
46.90298 | 7.9083 | 7.923986 | 7.468586 | -0.01568595 | 0.4553999
46.91298 | 7.8742 | 7.921544 | 7.46715 | -0.04734385 | 0.454394
46.92298 | 7.9138 | 7.919111 | 7.465718 | -0.005310633 | 0.4533927
46.93298 | 7.883 | 7.916686 | 7.46429 | -0.03368615 | 0.452396
46.94298 | 7.8791 | 7.91427 | 7.462867 | -0.03517047 | 0.4514038
46.95298 | 7.8849 | 7.911863 | 7.461447 | -0.02696346 | 0.4504161
46.96297 | 7.8802 | 7.909468 | 7.460034 | -0.02926753 | 0.4494338
46.97297 | 7.8655 | 7.907078 | 7.458623 | -0.04157795 | 0.4484551
46.98297 | 7.8843 | 7.904697 | 7.457216 | -0.02039703 | 0.4474808
46.99297 | 7.8572 | 7.902325 | 7.455814 | -0.04512477 | 0.446511
47.00297 | 7.8664 | 7.899961 | 7.454416 | -0.0335611 | 0.4455455
47.01297 | 7.8758 | 7.897606 | 7.453022 | -0.02180603 | 0.4445844
47.02296 | 7.8318 | 7.895262 | 7.451633 | -0.06346186 | 0.4436287
47.03296 | 7.8625 | 7.892924 | 7.450248 | -0.03042389 | 0.4426763
47.04296 | 7.8542 | 7.890594 | 7.448866 | -0.03639448 | 0.4417282
47.05296 | 7.8218 | 7.888274 | 7.447489 | -0.0664736 | 0.4407845
47.06296 | 7.8633 | 7.885961 | 7.446116 | -0.02266117 | 0.439845
47.07296 | 7.8188 | 7.883657 | 7.444747 | -0.06485719 | 0.4389098
47.08295 | 7.8436 | 7.881364 | 7.443384 | -0.03776394 | 0.4379797
47.09295 | 7.8369 | 7.879077 | 7.442024 | -0.04217685 | 0.437053
47.10295 | 7.8201 | 7.876798 | 7.440668 | -0.05669818 | 0.4361305
47.11295 | 7.8485 | 7.874528 | 7.439316 | -0.02602782 | 0.4352121
47.12295 | 7.8038 | 7.872266 | 7.437968 | -0.06846587 | 0.4342979
47.13295 | 7.8176 | 7.870012 | 7.436624 | -0.05241223 | 0.4333878
47.14294 | 7.8144 | 7.867769 | 7.435286 | -0.05336909 | 0.4324827
47.15294 | 7.825 | 7.865532 | 7.433951 | -0.04053211 | 0.4315809
47.16294 | 7.8142 | 7.863303 | 7.43262 | -0.04910336 | 0.4306832
47.17294 | 7.8137 | 7.861083 | 7.431293 | -0.04738284 | 0.4297894
47.18294 | 7.8198 | 7.858871 | 7.429971 | -0.0390706 | 0.4288998
47.19294 | 7.8012 | 7.856667 | 7.428652 | -0.05546654 | 0.4280142
47.20293 | 7.8202 | 7.854473 | 7.427339 | -0.03427284 | 0.4271334
47.21293 | 7.7889 | 7.852285 | 7.426029 | -0.06338518 | 0.4262558
47.22293 | 7.8171 | 7.850106 | 7.424723 | -0.03300565 | 0.4253822
47.23293 | 7.8318 | 7.847934 | 7.423422 | -0.01613426 | 0.4245125
47.24293 | 7.7768 | 7.845771 | 7.422124 | -0.06897095 | 0.4236467
47.25293 | 7.8307 | 7.843616 | 7.420831 | -0.01291575 | 0.4227849
47.26292 | 7.7887 | 7.841471 | 7.419543 | -0.05277075 | 0.4219277
47.27292 | 7.8089 | 7.839332 | 7.418258 | -0.0304317 | 0.4210737
47.28292 | 7.8163 | 7.837201 | 7.416977 | -0.02090068 | 0.4202235
47.29292 | 7.7782 | 7.835078 | 7.415701 | -0.05687769 | 0.4193772
47.30292 | 7.8198 | 7.832963 | 7.414428 | -0.0131627 | 0.4185347
47.31291 | 7.8056 | 7.830858 | 7.413161 | -0.02525777 | 0.4176968
47.32291 | 7.7956 | 7.828759 | 7.411897 | -0.03315868 | 0.4168619
47.33291 | 7.8009 | 7.826668 | 7.410637 | -0.02576758 | 0.4160308
47.34291 | 7.7864 | 7.824584 | 7.409381 | -0.03818439 | 0.4152034
47.35291 | 7.8059 | 7.822509 | 7.408129 | -0.0166091 | 0.4143798
47.36291 | 7.7972 | 7.820442 | 7.406882 | -0.02324172 | 0.41356
47.3729 | 7.7828 | 7.818384 | 7.40564 | -0.03558419 | 0.4127445
47.3829 | 7.7942 | 7.816333 | 7.4044 | -0.02213255 | 0.4119321
47.3929 | 7.7889 | 7.814289 | 7.403165 | -0.02538875 | 0.4111233
47.4029 | 7.7901 | 7.812253 | 7.401935 | -0.02215273 | 0.4103182
47.4129 | 7.7951 | 7.810225 | 7.400708 | -0.01512453 | 0.4095168
47.4229 | 7.7571 | 7.808204 | 7.399485 | -0.05110411 | 0.4087189
47.43289 | 7.7999 | 7.806193 | 7.398268 | -0.006293458 | 0.4079255
47.44289 | 7.7596 | 7.804189 | 7.397054 | -0.04458851 | 0.4071349
47.45289 | 7.7695 | 7.802191 | 7.395843 | -0.03269137 | 0.4063479
47.46289 | 7.7777 | 7.800202 | 7.394637 | -0.02250189 | 0.4055644
47.47289 | 7.7481 | 7.79822 | 7.393436 | -0.05012011 | 0.4047845
47.48289 | 7.7832 | 7.796246 | 7.392238 | -0.01304604 | 0.4040082
47.49288 | 7.7413 | 7.794282 | 7.391045 | -0.05298159 | 0.4032361
47.50288 | 7.7748 | 7.792323 | 7.389856 | -0.01752285 | 0.4024668
47.51288 | 7.743 | 7.790372 | 7.388671 | -0.04737169 | 0.401701
47.52288 | 7.7516 | 7.788428 | 7.38749 | -0.03682817 | 0.4009386
47.53288 | 7.7427 | 7.786492 | 7.386312 | -0.04379226 | 0.4001798
47.54288 | 7.7366 | 7.784564 | 7.38514 | -0.04796392 | 0.3994244
47.55287 | 7.748 | 7.782645 | 7.383972 | -0.03464504 | 0.3986731
47.56287 | 7.7287 | 7.780732 | 7.382807 | -0.05203185 | 0.3979246
47.57287 | 7.753 | 7.778826 | 7.381647 | -0.02582613 | 0.3971794
47.58287 | 7.7097 | 7.776928 | 7.38049 | -0.06722797 | 0.3964377
47.59287 | 7.7264 | 7.775037 | 7.379338 | -0.04863735 | 0.3956993
47.60287 | 7.7244 | 7.773154 | 7.37819 | -0.04875418 | 0.3949643
47.61286 | 7.7238 | 7.77128 | 7.377047 | -0.04748032 | 0.3942334
47.62286 | 7.7139 | 7.769412 | 7.375907 | -0.05551206 | 0.3935051
47.63286 | 7.7126 | 7.767551 | 7.374771 | -0.05495129 | 0.3927801
47.64286 | 7.7061 | 7.765698 | 7.373639 | -0.05959792 | 0.3920584
47.65286 | 7.7099 | 7.763852 | 7.372512 | -0.05395197 | 0.3913401
47.66286 | 7.7167 | 7.762013 | 7.371388 | -0.04531342 | 0.390625
47.67285 | 7.6944 | 7.760184 | 7.37027 | -0.065784 | 0.3899138
47.68285 | 7.7191 | 7.75836 | 7.369155 | -0.03926026 | 0.3892054
47.69285 | 7.6867 | 7.756544 | 7.368044 | -0.06984378 | 0.3885
47.70285 | 7.7079 | 7.754735 | 7.366937 | -0.04683464 | 0.387798
47.71285 | 7.6899 | 7.752933 | 7.365834 | -0.06303286 | 0.3870991
47.72284 | 7.7044 | 7.75114 | 7.364736 | -0.0467402 | 0.3864042
47.73284 | 7.696 | 7.749353 | 7.363641 | -0.05335299 | 0.3857118
47.74284 | 7.6841 | 7.747573 | 7.362551 | -0.06347318 | 0.3850226
47.75284 | 7.704 | 7.7458 | 7.361464 | -0.04180043 | 0.3843364
47.76284 | 7.7038 | 7.744035 | 7.360382 | -0.04023502 | 0.3836534
47.77284 | 7.7017 | 7.742277 | 7.359303 | -0.0405769 | 0.3829737
47.78283 | 7.6907 | 7.740528 | 7.35823 | -0.04982768 | 0.3822977
47.79283 | 7.6963 | 7.738784 | 7.35716 | -0.04248395 | 0.3816241
47.80283 | 7.6839 | 7.737048 | 7.356094 | -0.0531476 | 0.3809539
47.81283 | 7.7044 | 7.735318 | 7.355032 | -0.03091823 | 0.3802865
47.82283 | 7.685 | 7.733596 | 7.353974 | -0.04859609 | 0.3796223
47.83283 | 7.6967 | 7.731881 | 7.35292 | -0.03518096 | 0.378961
47.84282 | 7.6864 | 7.730175 | 7.351871 | -0.04377489 | 0.3783036
47.85282 | 7.6959 | 7.728474 | 7.350826 | -0.03257416 | 0.3776486
47.86282 | 7.6826 | 7.726781 | 7.349784 | -0.04418052 | 0.3769965
47.87282 | 7.6912 | 7.725094 | 7.348746 | -0.03389399 | 0.3763475
47.88282 | 7.6745 | 7.723415 | 7.347713 | -0.04891457 | 0.3757016
47.89282 | 7.6971 | 7.721742 | 7.346684 | -0.02464225 | 0.3750586
47.90281 | 7.6774 | 7.720079 | 7.345659 | -0.04267857 | 0.3744192
47.91281 | 7.6958 | 7.71842 | 7.344638 | -0.02262035 | 0.3737822
47.92281 | 7.6819 | 7.716769 | 7.343621 | -0.03486916 | 0.3731482
47.93281 | 7.677 | 7.715125 | 7.342608 | -0.038125 | 0.3725172
47.94281 | 7.6859 | 7.713488 | 7.341599 | -0.02758782 | 0.371889
47.95281 | 7.6571 | 7.711858 | 7.340594 | -0.05475768 | 0.3712638
47.9628 | 7.6938 | 7.710236 | 7.339594 | -0.01643612 | 0.3706422
47.9728 | 7.6525 | 7.70862 | 7.338597 | -0.05611993 | 0.3700228
47.9828 | 7.6845 | 7.707011 | 7.337604 | -0.0225107 | 0.3694064
47.9928 | 7.6554 | 7.705408 | 7.336616 | -0.05000844 | 0.3687929
48.0028 | 7.6654 | 7.703813 | 7.335631 | -0.03841308 | 0.3681822
48.0128 | 7.6586 | 7.702225 | 7.33465 | -0.04362466 | 0.3675744
48.02279 | 7.6633 | 7.700645 | 7.333675 | -0.03734474 | 0.3669701
48.03279 | 7.6444 | 7.69907 | 7.332702 | -0.05467017 | 0.3663681
48.04279 | 7.6618 | 7.697502 | 7.331734 | -0.03570245 | 0.3657688
48.05279 | 7.6345 | 7.695942 | 7.330769 | -0.06144163 | 0.3651724
48.06279 | 7.6572 | 7.694388 | 7.329809 | -0.03718767 | 0.3645789
48.07278 | 7.6237 | 7.692842 | 7.328853 | -0.06914208 | 0.3639887
48.08278 | 7.6562 | 7.691302 | 7.327901 | -0.03510187 | 0.3634008
48.09278 | 7.6344 | 7.689768 | 7.326953 | -0.05536842 | 0.3628156
48.10278 | 7.6317 | 7.688242 | 7.326009 | -0.05654183 | 0.3622332
48.11278 | 7.6423 | 7.686722 | 7.325068 | -0.04442206 | 0.3616537
48.12278 | 7.6081 | 7.685209 | 7.324132 | -0.07710907 | 0.3610768
48.13277 | 7.6425 | 7.683704 | 7.323201 | -0.04120433 | 0.3605033
48.14277 | 7.6161 | 7.682205 | 7.322273 | -0.06610493 | 0.359932
48.15277 | 7.6267 | 7.680712 | 7.321349 | -0.05401229 | 0.3593634
48.16277 | 7.629 | 7.679226 | 7.320429 | -0.05022639 | 0.3587976
48.17277 | 7.6057 | 7.677747 | 7.319513 | -0.07204719 | 0.3582344
48.18277 | 7.6251 | 7.676275 | 7.318601 | -0.05117478 | 0.357674
48.19276 | 7.6181 | 7.674811 | 7.317694 | -0.05671075 | 0.357117
48.20276 | 7.5949 | 7.673352 | 7.31679 | -0.07845175 | 0.356562
48.21276 | 7.6267 | 7.671899 | 7.31589 | -0.04519925 | 0.3560094
48.22276 | 7.5865 | 7.670454 | 7.314994 | -0.08395369 | 0.3554598
48.23276 | 7.641 | 7.669015 | 7.314102 | -0.0280147 | 0.3549127
48.24276 | 7.5833 | 7.667583 | 7.313214 | -0.08428268 | 0.3543685
48.25275 | 7.6243 | 7.666158 | 7.312331 | -0.04185829 | 0.3538272
48.26275 | 7.5959 | 7.66474 | 7.311451 | -0.06883953 | 0.3532883
48.27275 | 7.6135 | 7.663327 | 7.310575 | -0.04982723 | 0.3527518
48.28275 | 7.5898 | 7.661921 | 7.309704 | -0.07212136 | 0.3522178
48.29275 | 7.6098 | 7.660522 | 7.308836 | -0.05072232 | 0.3516866
48.30275 | 7.6031 | 7.65913 | 7.307972 | -0.05603006 | 0.3511582
48.31274 | 7.6119 | 7.657745 | 7.307113 | -0.04584537 | 0.3506325
48.32274 | 7.5901 | 7.656366 | 7.306257 | -0.06626633 | 0.3501093
48.33274 | 7.6163 | 7.654994 | 7.305405 | -0.03869365 | 0.3495885
48.34274 | 7.5857 | 7.653628 | 7.304557 | -0.06792753 | 0.3490702
48.35274 | 7.619 | 7.652268 | 7.303713 | -0.03326776 | 0.3485543
48.36274 | 7.59 | 7.650915 | 7.302874 | -0.06091496 | 0.3480414
48.37273 | 7.6205 | 7.64957 | 7.302038 | -0.02906979 | 0.3475313
48.38273 | 7.5777 | 7.64823 | 7.301207 | -0.07052988 | 0.3470233
48.39273 | 7.6247 | 7.646896 | 7.300379 | -0.02219645 | 0.3465178
48.40273 | 7.5736 | 7.64557 | 7.299555 | -0.07196952 | 0.3460148
48.41273 | 7.622 | 7.644249 | 7.298735 | -0.02224913 | 0.3455143
48.42273 | 7.5807 | 7.642935 | 7.297919 | -0.06223522 | 0.3450164
48.43272 | 7.6231 | 7.641629 | 7.297108 | -0.01852907 | 0.3445214
48.44272 | 7.5818 | 7.640328 | 7.2963 | -0.05852812 | 0.3440284
48.45272 | 7.607 | 7.639034 | 7.295496 | -0.03203363 | 0.343538
48.46272 | 7.5938 | 7.637746 | 7.294696 | -0.04394558 | 0.34305
48.47272 | 7.6046 | 7.636464 | 7.2939 | -0.03186399 | 0.3425645
48.48271 | 7.5863 | 7.63519 | 7.293108 | -0.0488901 | 0.3420819
48.49271 | 7.6049 | 7.633921 | 7.29232 | -0.02902136 | 0.3416013
48.50271 | 7.5873 | 7.632659 | 7.291536 | -0.04535907 | 0.3411232
48.51271 | 7.6056 | 7.631403 | 7.290756 | -0.02580317 | 0.3406475
48.52271 | 7.5849 | 7.630154 | 7.289979 | -0.04525365 | 0.3401743
48.53271 | 7.6029 | 7.628911 | 7.289207 | -0.02601056 | 0.3397035
48.5427 | 7.5853 | 7.627675 | 7.28844 | -0.04237504 | 0.3392355
48.5527 | 7.6003 | 7.626445 | 7.287675 | -0.02614473 | 0.3387696
48.5627 | 7.5831 | 7.625221 | 7.286915 | -0.04212076 | 0.338306
48.5727 | 7.6032 | 7.624003 | 7.286158 | -0.02080313 | 0.3378449
48.5827 | 7.586 | 7.622792 | 7.285406 | -0.03679186 | 0.3373861
48.5927 | 7.6006 | 7.621587 | 7.284657 | -0.02098695 | 0.3369298
48.60269 | 7.5816 | 7.62039 | 7.283913 | -0.03878954 | 0.3364762
48.61269 | 7.5969 | 7.619197 | 7.283173 | -0.02229728 | 0.3360246
48.62269 | 7.5943 | 7.618011 | 7.282436 | -0.02371132 | 0.3355754
48.63269 | 7.5759 | 7.616832 | 7.281703 | -0.04093171 | 0.3351286
48.64269 | 7.6158 | 7.615658 | 7.280974 | 0.0001416322 | 0.3346841
48.65269 | 7.5656 | 7.614491 | 7.280249 | -0.04889134 | 0.3342419
48.66268 | 7.6256 | 7.613332 | 7.279529 | 0.01226825 | 0.3338026
48.67268 | 7.5683 | 7.612177 | 7.278812 | -0.04387727 | 0.3333652
48.68268 | 7.611 | 7.611029 | 7.278099 | -2.903671e-05 | 0.33293
48.69268 | 7.575 | 7.609887 | 7.27739 | -0.03488713 | 0.3324973
48.70268 | 7.597 | 7.608751 | 7.276685 | -0.01175144 | 0.3320668
48.71268 | 7.5807 | 7.607622 | 7.275983 | -0.026922 | 0.3316387
48.72267 | 7.6008 | 7.6065 | 7.275287 | -0.005699929 | 0.3312133
48.73267 | 7.5837 | 7.605383 | 7.274593 | -0.02168294 | 0.3307898
48.74267 | 7.6038 | 7.604272 | 7.273904 | -0.0004721807 | 0.3303686
48.75267 | 7.5851 | 7.603168 | 7.273218 | -0.01806767 | 0.3299497
48.76267 | 7.5858 | 7.602069 | 7.272536 | -0.01626937 | 0.329533
48.77267 | 7.5793 | 7.600977 | 7.271859 | -0.0216772 | 0.3291187
48.78266 | 7.5776 | 7.599892 | 7.271185 | -0.0222924 | 0.3287071
48.79266 | 7.5924 | 7.598813 | 7.270515 | -0.006412735 | 0.3282973
48.80266 | 7.5673 | 7.597739 | 7.269849 | -0.0304391 | 0.3278898
48.81266 | 7.5944 | 7.596672 | 7.269187 | -0.002271709 | 0.3274845
48.82266 | 7.5693 | 7.59561 | 7.268529 | -0.0263105 | 0.3270815
48.83266 | 7.5884 | 7.594556 | 7.267875 | -0.006155548 | 0.3266809
48.84265 | 7.5697 | 7.593508 | 7.267225 | -0.0238076 | 0.3262827
48.85265 | 7.5909 | 7.592465 | 7.266578 | -0.001564935 | 0.3258866
48.86265 | 7.5531 | 7.591428 | 7.265936 | -0.0383283 | 0.3254925
48.87265 | 7.5723 | 7.590398 | 7.265297 | -0.01809781 | 0.3251008
48.88265 | 7.5719 | 7.589373 | 7.264662 | -0.01747336 | 0.3247111
48.89264 | 7.5814 | 7.588356 | 7.264032 | -0.006956201 | 0.3243243
48.90264 | 7.5566 | 7.587344 | 7.263405 | -0.03074407 | 0.3239392
48.91264 | 7.5598 | 7.586338 | 7.262782 | -0.02653795 | 0.3235562
48.92264 | 7.5631 | 7.585338 | 7.262162 | -0.02223812 | 0.3231756
48.93264 | 7.5464 | 7.584344 | 7.261547 | -0.03794425 | 0.3227972
48.94264 | 7.5681 | 7.583357 | 7.260936 | -0.0152565 | 0.3224209
48.95263 | 7.5349 | 7.582376 | 7.260329 | -0.04747579 | 0.3220472
48.96263 | 7.572 | 7.5814 | 7.259725 | -0.009400188 | 0.3216753
48.97263 | 7.5272 | 7.580431 | 7.259125 | -0.05323062 | 0.3213056
48.98263 | 7.5719 | 7.579467 | 7.258529 | -0.007567157 | 0.3209381
48.99263 | 7.5323 | 7.57851 | 7.257937 | -0.04620975 | 0.3205728
49.00263 | 7.5679 | 7.577558 | 7.257349 | -0.009658347 | 0.3202096
49.01262 | 7.5227 | 7.576614 | 7.256765 | -0.05391395 | 0.319849
49.02262 | 7.5538 | 7.575675 | 7.256184 | -0.02187464 | 0.3194901
49.03262 | 7.5379 | 7.574741 | 7.255608 | -0.03684137 | 0.3191335
49.04262 | 7.5302 | 7.573814 | 7.255035 | -0.04361411 | 0.318779
49.05262 | 7.5607 | 7.572893 | 7.254466 | -0.01219284 | 0.3184266
49.06262 | 7.514 | 7.571978 | 7.253901 | -0.05797764 | 0.3180764
49.07261 | 7.5686 | 7.571069 | 7.253341 | -0.002469309 | 0.3177287
49.08261 | 7.5141 | 7.570166 | 7.252783 | -0.0560661 | 0.3173828
49.09261 | 7.5667 | 7.569269 | 7.25223 | -0.002568874 | 0.317039
49.10261 | 7.5087 | 7.568378 | 7.25168 | -0.05967762 | 0.3166974
49.11261 | 7.5574 | 7.567492 | 7.251134 | -0.01009236 | 0.3163579
49.12261 | 7.5078 | 7.566613 | 7.250593 | -0.05881307 | 0.3160205
49.1326 | 7.5462 | 7.565741 | 7.250055 | -0.01954062 | 0.3156855
49.1426 | 7.5268 | 7.564873 | 7.249521 | -0.03807328 | 0.3153524
49.1526 | 7.5413 | 7.564012 | 7.248991 | -0.02271192 | 0.3150214
49.1626 | 7.5276 | 7.563156 | 7.248464 | -0.03555648 | 0.3146925
49.1726 | 7.542 | 7.562307 | 7.247941 | -0.02030699 | 0.3143657
49.1826 | 7.5295 | 7.561463 | 7.247422 | -0.03196346 | 0.314041
49.19259 | 7.5296 | 7.560627 | 7.246908 | -0.03102665 | 0.3137187
49.20259 | 7.5251 | 7.559795 | 7.246397 | -0.03469501 | 0.3133982
49.21259 | 7.5263 | 7.558969 | 7.245889 | -0.03266924 | 0.3130798
49.22259 | 7.5429 | 7.55815 | 7.245386 | -0.01524962 | 0.3127637
49.23259 | 7.5399 | 7.557336 | 7.244886 | -0.01743552 | 0.3124492
49.24259 | 7.5219 | 7.556528 | 7.24439 | -0.0346276 | 0.3121372
49.25258 | 7.548 | 7.555726 | 7.243899 | -0.007726412 | 0.3118275
49.26258 | 7.5069 | 7.55493 | 7.243411 | -0.04803006 | 0.3115194
49.27258 | 7.5519 | 7.55414 | 7.242926 | -0.002239798 | 0.3112135
49.28258 | 7.5133 | 7.553355 | 7.242446 | -0.04005545 | 0.3109097
49.29258 | 7.5378 | 7.552577 | 7.241969 | -0.01477707 | 0.3106081
49.30257 | 7.5295 | 7.551805 | 7.241496 | -0.02230511 | 0.3103086
49.31257 | 7.5252 | 7.551039 | 7.241027 | -0.02583854 | 0.3100112
49.32257 | 7.5325 | 7.550278 | 7.240562 | -0.01777766 | 0.3097156
49.33257 | 7.5291 | 7.549523 | 7.240101 | -0.02042256 | 0.309422
49.34257 | 7.5428 | 7.548773 | 7.239643 | -0.005973443 | 0.3091306
49.35257 | 7.5201 | 7.54803 | 7.239189 | -0.02793031 | 0.3088414
49.36256 | 7.5206 | 7.547293 | 7.238739 | -0.02669348 | 0.3085542
49.37256 | 7.5315 | 7.546562 | 7.238293 | -0.01506208 | 0.3082691
49.38256 | 7.5113 | 7.545836 | 7.23785 | -0.03453639 | 0.3079859
49.39256 | 7.5364 | 7.545117 | 7.237412 | -0.008716536 | 0.3077048
49.40256 | 7.5177 | 7.544402 | 7.236977 | -0.02670235 | 0.3074255
49.41256 | 7.5437 | 7.543694 | 7.236546 | 5.681813e-06 | 0.3071486
49.42255 | 7.5083 | 7.542993 | 7.236119 | -0.03469268 | 0.3068739
49.43255 | 7.5229 | 7.542296 | 7.235695 | -0.01939616 | 0.3066009
49.44255 | 7.5095 | 7.541605 | 7.235276 | -0.03210545 | 0.3063299
49.45255 | 7.5157 | 7.540921 | 7.23486 | -0.02522056 | 0.306061
49.46255 | 7.5263 | 7.540242 | 7.234447 | -0.01394151 | 0.3057941
49.47255 | 7.5066 | 7.539568 | 7.234039 | -0.03296821 | 0.3055293
49.48254 | 7.5085 | 7.538901 | 7.233635 | -0.03040145 | 0.3052667
49.49254 | 7.5238 | 7.53824 | 7.233234 | -0.01443978 | 0.3050059
49.50254 | 7.4936 | 7.537584 | 7.232837 | -0.04398395 | 0.3047472
49.51254 | 7.5316 | 7.536934 | 7.232443 | -0.005333901 | 0.3044904
49.52254 | 7.491 | 7.53629 | 7.232054 | -0.0452896 | 0.3042357
49.53254 | 7.5243 | 7.535651 | 7.231668 | -0.01135114 | 0.303983
49.54253 | 7.4841 | 7.535019 | 7.231287 | -0.05091907 | 0.3037325
49.55253 | 7.5099 | 7.534392 | 7.230908 | -0.02449218 | 0.3034839
49.56253 | 7.5084 | 7.533771 | 7.230534 | -0.02537105 | 0.3032372
49.57253 | 7.5058 | 7.533156 | 7.230163 | -0.02735568 | 0.3029926
49.58253 | 7.508 | 7.532546 | 7.229796 | -0.02454609 | 0.3027499
49.59253 | 7.504 | 7.531942 | 7.229433 | -0.02794226 | 0.3025093
49.60252 | 7.4831 | 7.531345 | 7.229074 | -0.04824479 | 0.3022709
49.61252 | 7.525 | 7.530752 | 7.228718 | -0.005752492 | 0.3020343
49.62252 | 7.478 | 7.530166 | 7.228366 | -0.05216596 | 0.3017997
49.63252 | 7.5255 | 7.529585 | 7.228018 | -0.004085168 | 0.3015672
49.64252 | 7.4827 | 7.52901 | 7.227674 | -0.04631016 | 0.3013366
49.65252 | 7.5164 | 7.528441 | 7.227333 | -0.01204085 | 0.301108
49.66251 | 7.4996 | 7.527878 | 7.226996 | -0.02827784 | 0.3008816
49.67251 | 7.5121 | 7.52732 | 7.226663 | -0.01522006 | 0.3006571
49.68251 | 7.5056 | 7.526768 | 7.226333 | -0.02116801 | 0.3004345
49.69251 | 7.4974 | 7.526222 | 7.226008 | -0.02882167 | 0.300214
49.70251 | 7.4914 | 7.525681 | 7.225686 | -0.03428107 | 0.2999954
49.7125 | 7.5215 | 7.525147 | 7.225368 | -0.00364673 | 0.299779
49.7225 | 7.4848 | 7.524618 | 7.225053 | -0.0398176 | 0.2995645
49.7325 | 7.5278 | 7.524094 | 7.224742 | 0.003705844 | 0.2993519
49.7425 | 7.4957 | 7.523577 | 7.224435 | -0.02787651 | 0.2991413
49.7525 | 7.5031 | 7.523064 | 7.224132 | -0.01996449 | 0.2989327
49.7625 | 7.5118 | 7.522558 | 7.223832 | -0.0107583 | 0.2987262
49.77249 | 7.4918 | 7.522058 | 7.223536 | -0.03025822 | 0.2985218
49.78249 | 7.5271 | 7.521563 | 7.223244 | 0.00553661 | 0.2983192
49.79249 | 7.4888 | 7.521074 | 7.222956 | -0.03227426 | 0.2981186
49.80249 | 7.51 | 7.520591 | 7.222671 | -0.01059086 | 0.29792
49.81249 | 7.5044 | 7.520113 | 7.22239 | -0.01571314 | 0.2977234
49.82249 | 7.5094 | 7.519641 | 7.222112 | -0.01024115 | 0.2975288
49.83248 | 7.5022 | 7.519175 | 7.221839 | -0.01697531 | 0.2973364
49.84248 | 7.518 | 7.518715 | 7.221569 | -0.0007147057 | 0.2971457
49.85248 | 7.4835 | 7.51826 | 7.221303 | -0.03475981 | 0.2969571
49.86248 | 7.5259 | 7.517811 | 7.22104 | 0.008089413 | 0.2967705
49.87248 | 7.4909 | 7.517367 | 7.220781 | -0.02646707 | 0.2965859
49.88248 | 7.5061 | 7.516929 | 7.220526 | -0.01082924 | 0.2964032
49.89247 | 7.5075 | 7.516498 | 7.220275 | -0.008997526 | 0.2962228
49.90247 | 7.5016 | 7.516071 | 7.220027 | -0.01447107 | 0.2960441
49.91247 | 7.5163 | 7.51565 | 7.219783 | 0.0006496873 | 0.2958675
49.92247 | 7.4979 | 7.515235 | 7.219542 | -0.01733521 | 0.2956928
49.93247 | 7.4989 | 7.514826 | 7.219306 | -0.01592581 | 0.2955201
49.94247 | 7.5094 | 7.514422 | 7.219073 | -0.005022076 | 0.2953495
49.95246 | 7.5147 | 7.514024 | 7.218843 | 0.0006755889 | 0.295181
49.96246 | 7.5003 | 7.513632 | 7.218618 | -0.01333204 | 0.2950143
49.97246 | 7.5282 | 7.513245 | 7.218396 | 0.01495465 | 0.2948496
49.98246 | 7.4944 | 7.512864 | 7.218177 | -0.01846434 | 0.294687
49.99246 | 7.5357 | 7.512489 | 7.217963 | 0.02321104 | 0.2945263
50.00246 | 7.4943 | 7.512119 | 7.217752 | -0.01781926 | 0.2943676
50.01245 | 7.5258 | 7.511756 | 7.217545 | 0.01404438 | 0.2942111
50.02245 | 7.518 | 7.511397 | 7.217341 | 0.006602731 | 0.2940564
50.03245 | 7.5064 | 7.511045 | 7.217141 | -0.004644603 | 0.2939038
50.04245 | 7.5297 | 7.510698 | 7.216944 | 0.01900242 | 0.2937531
50.05245 | 7.5149 | 7.510356 | 7.216752 | 0.004543754 | 0.2936044
50.06244 | 7.5219 | 7.510021 | 7.216563 | 0.01187913 | 0.2934579
50.07244 | 7.5256 | 7.509691 | 7.216378 | 0.01590914 | 0.2933133
50.08244 | 7.533 | 7.509366 | 7.216196 | 0.02363351 | 0.2931706
50.09244 | 7.5089 | 7.509048 | 7.216018 | -0.0001477948 | 0.29303
50.10244 | 7.5381 | 7.508735 | 7.215843 | 0.02936526 | 0.2928914
50.11244 | 7.5108 | 7.508427 | 7.215673 | 0.002372652 | 0.2927548
50.12243 | 7.5357 | 7.508126 | 7.215506 | 0.02757406 | 0.2926204
50.13243 | 7.5241 | 7.50783 | 7.215342 | 0.01627014 | 0.2924878
50.14243 | 7.5314 | 7.507539 | 7.215182 | 0.02386055 | 0.2923572
50.15243 | 7.5418 | 7.507255 | 7.215026 | 0.03454531 | 0.2922287
50.16243 | 7.5193 | 7.506976 | 7.214873 | 0.01232441 | 0.2921022
50.17243 | 7.5527 | 7.506702 | 7.214724 | 0.04599784 | 0.2919777
50.18242 | 7.5189 | 7.506435 | 7.214579 | 0.01246536 | 0.2918553
50.19242 | 7.5512 | 7.506173 | 7.214438 | 0.0450275 | 0.2917349
50.20242 | 7.5271 | 7.505916 | 7.2143 | 0.02118399 | 0.2916164
50.21242 | 7.5285 | 7.505665 | 7.214165 | 0.02283481 | 0.2915001
50.22242 | 7.5509 | 7.50542 | 7.214034 | 0.04547989 | 0.2913858
50.23242 | 7.5287 | 7.505181 | 7.213907 | 0.02351948 | 0.2912734
50.24241 | 7.5508 | 7.504947 | 7.213784 | 0.04585306 | 0.2911633
50.25241 | 7.5257 | 7.504719 | 7.213664 | 0.02098128 | 0.291055
50.26241 | 7.5459 | 7.504496 | 7.213547 | 0.04140387 | 0.2909488
50.27241 | 7.542 | 7.504279 | 7.213435 | 0.0377208 | 0.2908446
50.28241 | 7.5522 | 7.504068 | 7.213326 | 0.04813198 | 0.2907425
50.29241 | 7.5388 | 7.503862 | 7.21322 | 0.03493755 | 0.2906424
50.3024 | 7.548 | 7.503663 | 7.213118 | 0.04433736 | 0.2905444
50.3124 | 7.5466 | 7.503468 | 7.21302 | 0.04313157 | 0.2904485
50.3224 | 7.5519 | 7.50328 | 7.212925 | 0.04862021 | 0.2903546
50.3324 | 7.5618 | 7.503097 | 7.212834 | 0.05870324 | 0.2902627
50.3424 | 7.5406 | 7.502919 | 7.212747 | 0.03768055 | 0.2901729
50.3524 | 7.5748 | 7.502748 | 7.212663 | 0.07205213 | 0.2900852
50.36239 | 7.5271 | 7.502582 | 7.212582 | 0.02451803 | 0.2899996
50.37239 | 7.5713 | 7.502422 | 7.212506 | 0.06887831 | 0.289916
50.38239 | 7.5605 | 7.502267 | 7.212433 | 0.05823297 | 0.2898345
50.39239 | 7.5501 | 7.502118 | 7.212363 | 0.04798202 | 0.289755
50.40239 | 7.5892 | 7.501975 | 7.212297 | 0.08722541 | 0.2896776
50.41239 | 7.5505 | 7.501837 | 7.212235 | 0.04866306 | 0.2896024
50.42238 | 7.5779 | 7.501705 | 7.212176 | 0.07619496 | 0.2895292
50.43238 | 7.5672 | 7.501579 | 7.212121 | 0.06562133 | 0.2894581
50.44238 | 7.5679 | 7.501458 | 7.212069 | 0.06644204 | 0.2893891
50.45238 | 7.5996 | 7.501343 | 7.212021 | 0.09825709 | 0.2893221
50.46238 | 7.5785 | 7.501234 | 7.211976 | 0.07726645 | 0.2892573
50.47237 | 7.6062 | 7.50113 | 7.211935 | 0.1050701 | 0.2891946
50.48237 | 7.5864 | 7.501032 | 7.211898 | 0.08536809 | 0.2891339
50.49237 | 7.589 | 7.50094 | 7.211864 | 0.08806046 | 0.2890754
50.50237 | 7.6137 | 7.500853 | 7.211834 | 0.1128471 | 0.289019
50.51237 | 7.6062 | 7.500772 | 7.211807 | 0.1054281 | 0.2889647
50.52237 | 7.615 | 7.500697 | 7.211784 | 0.1143035 | 0.2889125
50.53236 | 7.6131 | 7.500627 | 7.211764 | 0.1124731 | 0.2888625
50.54236 | 7.6318 | 7.500563 | 7.211748 | 0.131237 | 0.2888146
50.55236 | 7.6188 | 7.500505 | 7.211736 | 0.1182953 | 0.2887688
50.56236 | 7.6372 | 7.500452 | 7.211727 | 0.136748 | 0.2887251
50.57236 | 7.642 | 7.500405 | 7.211722 | 0.1415949 | 0.2886836
50.58236 | 7.6405 | 7.500364 | 7.21172 | 0.1401361 | 0.2886442
50.59235 | 7.6624 | 7.500328 | 7.211721 | 0.1620716 | 0.288607
50.60235 | 7.6356 | 7.500298 | 7.211727 | 0.1353016 | 0.2885718
50.61235 | 7.668 | 7.500274 | 7.211735 | 0.1677257 | 0.288539
50.62235 | 7.6604 | 7.500256 | 7.211748 | 0.1601442 | 0.2885082
50.63235 | 7.67 | 7.500243 | 7.211763 | 0.1697569 | 0.2884797
50.64235 | 7.6937 | 7.500236 | 7.211783 | 0.193464 | 0.2884532
50.65234 | 7.669 | 7.500235 | 7.211806 | 0.1687654 | 0.288429
50.66234 | 7.6909 | 7.500239 | 7.211832 | 0.190661 | 0.2884069
50.67234 | 7.6918 | 7.500249 | 7.211862 | 0.191551 | 0.288387
50.68234 | 7.6912 | 7.500265 | 7.211895 | 0.1909352 | 0.2883694
50.69234 | 7.7184 | 7.500286 | 7.211932 | 0.2181137 | 0.2883539
50.70234 | 7.6962 | 7.500313 | 7.211973 | 0.1958865 | 0.2883406
50.71233 | 7.7096 | 7.500346 | 7.212017 | 0.2092536 | 0.2883295
50.72233 | 7.7162 | 7.500385 | 7.212064 | 0.215815 | 0.2883207
50.73233 | 7.7196 | 7.500429 | 7.212115 | 0.2191706 | 0.288314
50.74233 | 7.7438 | 7.50048 | 7.21217 | 0.2433204 | 0.2883097
50.75233 | 7.7124 | 7.500535 | 7.212228 | 0.2118647 | 0.2883074
50.76233 | 7.7466 | 7.500597 | 7.212289 | 0.2460031 | 0.2883075
50.77232 | 7.7457 | 7.500664 | 7.212354 | 0.2450357 | 0.2883099
50.78232 | 7.7457 | 7.500737 | 7.212423 | 0.2449628 | 0.2883143
50.79232 | 7.7716 | 7.500816 | 7.212495 | 0.270784 | 0.2883211
50.80232 | 7.7445 | 7.500901 | 7.21257 | 0.2435993 | 0.2883302
50.81232 | 7.7705 | 7.500991 | 7.212649 | 0.269509 | 0.2883415
50.82232 | 7.7765 | 7.501087 | 7.212732 | 0.2754129 | 0.2883551
50.83231 | 7.7755 | 7.501189 | 7.212818 | 0.2743112 | 0.2883709
50.84231 | 7.8068 | 7.501296 | 7.212907 | 0.3055036 | 0.2883891
50.85231 | 7.7672 | 7.50141 | 7.213 | 0.2657902 | 0.2884095
50.86231 | 7.793 | 7.501529 | 7.213097 | 0.2914711 | 0.2884321
50.87231 | 7.8234 | 7.501654 | 7.213197 | 0.3217461 | 0.2884572
50.8823 | 7.7966 | 7.501784 | 7.2133 | 0.2948155 | 0.2884845
50.8923 | 7.8384 | 7.501921 | 7.213407 | 0.336479 | 0.2885142
50.9023 | 7.8182 | 7.502063 | 7.213517 | 0.3161367 | 0.2885462
50.9123 | 7.8314 | 7.502211 | 7.213631 | 0.3291886 | 0.2885804
50.9223 | 7.8586 | 7.502365 | 7.213748 | 0.3562347 | 0.2886171
50.9323 | 7.8374 | 7.502525 | 7.213869 | 0.334875 | 0.2886561
50.94229 | 7.861 | 7.50269 | 7.213993 | 0.3583097 | 0.2886973
50.95229 | 7.8735 | 7.502862 | 7.214121 | 0.3706384 | 0.288741
50.96229 | 7.8783 | 7.503039 | 7.214252 | 0.3752612 | 0.2887871
50.97229 | 7.9057 | 7.503222 | 7.214386 | 0.4024782 | 0.2888355
50.98229 | 7.8841 | 7.503411 | 7.214524 | 0.3806894 | 0.2888863
50.99229 | 7.9065 | 7.503605 | 7.214666 | 0.4028948 | 0.2889395
51.00228 | 7.9324 | 7.503806 | 7.21481 | 0.4285945 | 0.288995
51.01228 | 7.915 | 7.504012 | 7.214959 | 0.4109881 | 0.289053
51.02228 | 7.944 | 7.504224 | 7.215111 | 0.4397759 | 0.2891134
51.03228 | 7.9464 | 7.504442 | 7.215266 | 0.4419579 | 0.2891762
51.04228 | 7.9642 | 7.504666 | 7.215425 | 0.459534 | 0.2892415
51.05228 | 7.9762 | 7.504896 | 7.215587 | 0.4713042 | 0.2893091
51.06227 | 7.9851 | 7.505131 | 7.215752 | 0.4799688 | 0.2893792
51.07227 | 7.9879 | 7.505373 | 7.215921 | 0.4825272 | 0.2894518
51.08227 | 8.0193 | 7.50562 | 7.216093 | 0.5136798 | 0.2895268
51.09227 | 8.011 | 7.505874 | 7.216269 | 0.5051265 | 0.2896043
51.10227 | 8.0361 | 7.506133 | 7.216448 | 0.5299673 | 0.2896843
51.11227 | 8.0447 | 7.506398 | 7.216631 | 0.5383021 | 0.2897668
51.12226 | 8.0655 | 7.506669 | 7.216817 | 0.5588314 | 0.2898516
51.13226 | 8.0792 | 7.506946 | 7.217007 | 0.5722544 | 0.2899391
51.14226 | 8.0884 | 7.507229 | 7.217199 | 0.5811715 | 0.290029
51.15226 | 8.1044 | 7.507517 | 7.217396 | 0.5968826 | 0.2901216
51.16226 | 8.1183 | 7.507812 | 7.217596 | 0.6104879 | 0.2902166
51.17226 | 8.1297 | 7.508113 | 7.217799 | 0.6215871 | 0.2903142
51.18225 | 8.1452 | 7.508419 | 7.218005 | 0.6367807 | 0.2904142
51.19225 | 8.1646 | 7.508732 | 7.218215 | 0.6558681 | 0.2905169
51.20225 | 8.1716 | 7.509051 | 7.218428 | 0.6625495 | 0.2906221
51.21225 | 8.2006 | 7.509375 | 7.218645 | 0.6912248 | 0.29073
51.22225 | 8.2065 | 7.509706 | 7.218865 | 0.6967943 | 0.2908404
51.23225 | 8.2241 | 7.510042 | 7.219089 | 0.7140577 | 0.2909534
51.24224 | 8.2395 | 7.510385 | 7.219316 | 0.7291154 | 0.291069
51.25224 | 8.2653 | 7.510733 | 7.219546 | 0.7545669 | 0.2911872
51.26224 | 8.2859 | 7.511088 | 7.21978 | 0.7748123 | 0.2913081
51.27224 | 8.2975 | 7.511448 | 7.220017 | 0.7860516 | 0.2914317
51.28224 | 8.3167 | 7.511815 | 7.220257 | 0.8048849 | 0.2915579
51.29223 | 8.3429 | 7.512187 | 7.220501 | 0.8307127 | 0.2916865
51.30223 | 8.3659 | 7.512566 | 7.220748 | 0.8533339 | 0.2918181
51.31223 | 8.382 | 7.512951 | 7.220999 | 0.869049 | 0.2919523
51.32223 | 8.4035 | 7.513342 | 7.221253 | 0.8901582 | 0.2920892
51.33223 | 8.4289 | 7.513739 | 7.22151 | 0.9151612 | 0.2922288
51.34223 | 8.4492 | 7.514142 | 7.221771 | 0.9350581 | 0.2923711
51.35222 | 8.4661 | 7.514551 | 7.222035 | 0.9515494 | 0.292516
51.36222 | 8.4922 | 7.514966 | 7.222302 | 0.9772342 | 0.2926638
51.37222 | 8.528 | 7.515387 | 7.222573 | 1.012613 | 0.2928144
51.38222 | 8.5577 | 7.515815 | 7.222847 | 1.041885 | 0.2929677
51.39222 | 8.5784 | 7.516248 | 7.223124 | 1.062152 | 0.2931238
51.40222 | 8.6087 | 7.516688 | 7.223405 | 1.092012 | 0.2932827
51.41221 | 8.638 | 7.517134 | 7.223689 | 1.120866 | 0.2934442
51.42221 | 8.6808 | 7.517586 | 7.223977 | 1.163214 | 0.2936087
51.43221 | 8.7145 | 7.518044 | 7.224268 | 1.196456 | 0.293776
51.44221 | 8.7348 | 7.518508 | 7.224562 | 1.216292 | 0.2939462
51.45221 | 8.7915 | 7.518979 | 7.22486 | 1.272521 | 0.2941193
51.46221 | 8.8182 | 7.519456 | 7.225161 | 1.298744 | 0.2942952
51.4722 | 8.8575 | 7.519938 | 7.225465 | 1.337562 | 0.2944738
51.4822 | 8.9109 | 7.520428 | 7.225772 | 1.390472 | 0.2946554
51.4922 | 8.9476 | 7.520923 | 7.226083 | 1.426677 | 0.29484
51.5022 | 8.9961 | 7.521425 | 7.226397 | 1.474675 | 0.2950275
51.5122 | 9.0452 | 7.521933 | 7.226715 | 1.523267 | 0.2952179
51.5222 | 9.0994 | 7.522447 | 7.227036 | 1.576953 | 0.2954112
51.53219 | 9.1658 | 7.522967 | 7.22736 | 1.642833 | 0.2956074
51.54219 | 9.2172 | 7.523494 | 7.227687 | 1.693706 | 0.2958067
51.55219 | 9.2791 | 7.524027 | 7.228018 | 1.755073 | 0.296009
51.56219 | 9.3499 | 7.524567 | 7.228353 | 1.825333 | 0.2962142
51.57219 | 9.4195 | 7.525113 | 7.22869 | 1.894387 | 0.2964226
51.58219 | 9.4965 | 7.525665 | 7.229031 | 1.970835 | 0.2966339
51.59218 | 9.5656 | 7.526223 | 7.229375 | 2.039377 | 0.2968481
51.60218 | 9.6613 | 7.526788 | 7.229722 | 2.134512 | 0.2970656
51.61218 | 9.7487 | 7.527359 | 7.230073 | 2.221341 | 0.2972861
51.62218 | 9.8348 | 7.527937 | 7.230427 | 2.306863 | 0.2975097
51.63218 | 9.9484 | 7.528521 | 7.230784 | 2.419879 | 0.2977364
51.64218 | 10.0371 | 7.529111 | 7.231145 | 2.507989 | 0.2979664
51.65217 | 10.1636 | 7.529707 | 7.231508 | 2.633893 | 0.2981989
51.66217 | 10.2686 | 7.530311 | 7.231876 | 2.738289 | 0.2984352
51.67217 | 10.3828 | 7.530921 | 7.232246 | 2.851879 | 0.2986745
51.68217 | 10.5273 | 7.531537 | 7.23262 | 2.995763 | 0.298917
51.69217 | 10.6611 | 7.53216 | 7.232997 | 3.12894 | 0.2991626
51.70216 | 10.8139 | 7.532788 | 7.233377 | 3.281112 | 0.2994114
51.71216 | 10.9624 | 7.533424 | 7.23376 | 3.428976 | 0.2996636
51.72216 | 11.1311 | 7.534066 | 7.234147 | 3.597034 | 0.2999189
51.73216 | 11.3228 | 7.534715 | 7.234538 | 3.788085 | 0.3001779
51.74216 | 11.4916 | 7.535371 | 7.234931 | 3.956229 | 0.3004397
51.75216 | 11.6889 | 7.536033 | 7.235328 | 4.152867 | 0.3007051
51.76215 | 11.9016 | 7.536701 | 7.235727 | 4.364899 | 0.3009734
51.77215 | 12.092 | 7.537376 | 7.236131 | 4.554624 | 0.3012454
51.78215 | 12.3563 | 7.538058 | 7.236537 | 4.818242 | 0.3015208
51.79215 | 12.5826 | 7.538746 | 7.236947 | 5.043854 | 0.3017995
51.80215 | 12.813 | 7.539441 | 7.23736 | 5.273559 | 0.3020816
51.81215 | 13.1006 | 7.540143 | 7.237776 | 5.560457 | 0.3023672
51.82214 | 13.3438 | 7.540851 | 7.238195 | 5.802949 | 0.3026559
51.83214 | 13.6468 | 7.541566 | 7.238618 | 6.105234 | 0.3029483
51.84214 | 13.9602 | 7.542288 | 7.239044 | 6.417912 | 0.3032442
51.85214 | 14.2468 | 7.543017 | 7.239473 | 6.703783 | 0.3035436
51.86214 | 14.5988 | 7.543752 | 7.239906 | 7.055048 | 0.3038466
51.87214 | 14.931 | 7.544494 | 7.240341 | 7.386506 | 0.304153
51.88213 | 15.3018 | 7.545243 | 7.24078 | 7.756557 | 0.3044628
51.89213 | 15.6748 | 7.545999 | 7.241222 | 8.128801 | 0.3047763
51.90213 | 16.032 | 7.546761 | 7.241668 | 8.485239 | 0.3050935
51.91213 | 16.4471 | 7.547531 | 7.242116 | 8.899569 | 0.3054143
51.92213 | 16.8621 | 7.548307 | 7.242568 | 9.313793 | 0.3057388
51.93213 | 17.265 | 7.54909 | 7.243023 | 9.71591 | 0.3060669
51.94212 | 17.7237 | 7.54988 | 7.243481 | 10.17382 | 0.3063984
51.95212 | 18.1279 | 7.550677 | 7.243943 | 10.57722 | 0.3067339
51.96212 | 18.6036 | 7.551481 | 7.244407 | 11.05212 | 0.3070731
51.97212 | 19.094 | 7.552292 | 7.244875 | 11.54171 | 0.307416
51.98212 | 19.5298 | 7.553109 | 7.245347 | 11.97669 | 0.3077628
51.99212 | 20.0114 | 7.553934 | 7.245821 | 12.45747 | 0.3081133
52.00211 | 20.4806 | 7.554765 | 7.246298 | 12.92583 | 0.3084673
52.01211 | 21.0135 | 7.555605 | 7.246779 | 13.4579 | 0.3088255
52.02211 | 21.5103 | 7.556451 | 7.247263 | 13.95385 | 0.3091875
52.03211 | 21.9832 | 7.557304 | 7.24775 | 14.4259 | 0.3095535
52.04211 | 22.5283 | 7.558164 | 7.248241 | 14.97014 | 0.3099233
52.0521 | 23.0324 | 7.559031 | 7.248734 | 15.47337 | 0.3102967
52.0621 | 23.5228 | 7.559905 | 7.249231 | 15.96289 | 0.3106744
52.0721 | 24.0419 | 7.560787 | 7.249731 | 16.48111 | 0.3110561
52.0821 | 24.5075 | 7.561676 | 7.250234 | 16.94582 | 0.3114419
52.0921 | 25.0262 | 7.562572 | 7.25074 | 17.46363 | 0.3118316
52.1021 | 25.4922 | 7.563475 | 7.25125 | 17.92872 | 0.3122254
52.11209 | 25.957 | 7.564385 | 7.251762 | 18.39262 | 0.3126229
52.12209 | 26.4589 | 7.565303 | 7.252278 | 18.8936 | 0.3130249
52.13209 | 26.8486 | 7.566228 | 7.252797 | 19.28237 | 0.3134311
52.14209 | 27.3329 | 7.56716 | 7.253319 | 19.76574 | 0.3138414
52.15209 | 27.7393 | 7.5681 | 7.253844 | 20.1712 | 0.3142559
52.16209 | 28.1045 | 7.569048 | 7.254373 | 20.53545 | 0.3146746
52.17208 | 28.522 | 7.570001 | 7.254904 | 20.952 | 0.315097
52.18208 | 28.8746 | 7.570963 | 7.255439 | 21.30364 | 0.3155244
52.19208 | 29.2094 | 7.571933 | 7.255977 | 21.63747 | 0.3159558
52.20208 | 29.5607 | 7.57291 | 7.256518 | 21.98779 | 0.3163917
52.21208 | 29.8247 | 7.573895 | 7.257063 | 22.25081 | 0.3168318
52.22208 | 30.0833 | 7.574887 | 7.25761 | 22.50841 | 0.3172765
52.23207 | 30.3534 | 7.575885 | 7.25816 | 22.77751 | 0.317725
52.24207 | 30.4925 | 7.576893 | 7.258714 | 22.91561 | 0.3181784
52.25207 | 30.7019 | 7.577907 | 7.259271 | 23.12399 | 0.3186364
52.26207 | 30.8541 | 7.57893 | 7.259831 | 23.27517 | 0.3190988
52.27207 | 30.9604 | 7.57996 | 7.260394 | 23.38044 | 0.3195657
52.28207 | 31.0378 | 7.580998 | 7.260961 | 23.4568 | 0.3200373
52.29206 | 31.0948 | 7.582043 | 7.26153 | 23.51276 | 0.3205129
52.30206 | 31.1022 | 7.583096 | 7.262102 | 23.5191 | 0.3209937
52.31206 | 31.0988 | 7.584157 | 7.262678 | 23.51464 | 0.3214791
52.32206 | 31.0497 | 7.585226 | 7.263257 | 23.46447 | 0.3219692
52.33206 | 30.97 | 7.586303 | 7.263839 | 23.3837 | 0.322464
52.34206 | 30.9017 | 7.587388 | 7.264424 | 23.31431 | 0.3229636
52.35205 | 30.7594 | 7.588479 | 7.265012 | 23.17092 | 0.3234675
52.36205 | 30.5758 | 7.58958 | 7.265603 | 22.98622 | 0.3239767
52.37205 | 30.3848 | 7.590688 | 7.266198 | 22.79411 | 0.3244907
52.38205 | 30.1696 | 7.591805 | 7.266795 | 22.5778 | 0.3250097
52.39205 | 29.8942 | 7.592929 | 7.267396 | 22.30127 | 0.3255335
52.40205 | 29.6254 | 7.594062 | 7.268 | 22.03134 | 0.3260624
52.41204 | 29.3319 | 7.595202 | 7.268606 | 21.7367 | 0.3265957
52.42204 | 28.9651 | 7.59635 | 7.269216 | 21.36875 | 0.3271345
52.43204 | 28.6633 | 7.597507 | 7.269829 | 21.06579 | 0.3276785
52.44204 | 28.2572 | 7.598673 | 7.270445 | 20.65853 | 0.3282275
52.45204 | 27.8897 | 7.599846 | 7.271065 | 20.28985 | 0.3287817
52.46203 | 27.4752 | 7.601027 | 7.271686 | 19.87417 | 0.3293405
52.47203 | 27.0382 | 7.602217 | 7.272312 | 19.43598 | 0.3299051
52.48203 | 26.5938 | 7.603415 | 7.27294 | 18.99038 | 0.3304749
52.49203 | 26.1492 | 7.604622 | 7.273572 | 18.54458 | 0.33105
52.50203 | 25.7035 | 7.605837 | 7.274207 | 18.09766 | 0.3316304
52.51203 | 25.2175 | 7.607061 | 7.274844 | 17.61044 | 0.3322163
52.52202 | 24.7424 | 7.608292 | 7.275485 | 17.13411 | 0.3328069
52.53202 | 24.2331 | 7.609532 | 7.276128 | 16.62357 | 0.3334036
52.54202 | 23.7298 | 7.610781 | 7.276775 | 16.11902 | 0.3340058
52.55202 | 23.2522 | 7.612039 | 7.277426 | 15.64016 | 0.3346135
52.56202 | 22.7824 | 7.613305 | 7.278079 | 15.16909 | 0.3352268
52.57202 | 22.2266 | 7.614581 | 7.278735 | 14.61202 | 0.3358457
52.58201 | 21.7853 | 7.615863 | 7.279393 | 14.16944 | 0.3364697
52.59201 | 21.2461 | 7.617156 | 7.280056 | 13.62894 | 0.3371
52.60201 | 20.7716 | 7.618457 | 7.280721 | 13.15314 | 0.337736
52.61201 | 20.2968 | 7.619767 | 7.281389 | 12.67703 | 0.3383778
52.62201 | 19.804 | 7.621086 | 7.282061 | 12.18291 | 0.3390254
52.63201 | 19.3401 | 7.622414 | 7.282735 | 11.71769 | 0.339679
52.642 | 18.8579 | 7.62375 | 7.283412 | 11.23415 | 0.3403378
52.652 | 18.3833 | 7.625096 | 7.284093 | 10.7582 | 0.3410032
52.662 | 17.9994 | 7.626451 | 7.284776 | 10.37295 | 0.3416747
52.672 | 17.5187 | 7.627815 | 7.285463 | 9.890885 | 0.3423522
52.682 | 17.0793 | 7.629189 | 7.286153 | 9.450111 | 0.3430358
52.692 | 16.6819 | 7.630571 | 7.286846 | 9.051329 | 0.3437256
52.70199 | 16.2674 | 7.631961 | 7.287541 | 8.635439 | 0.3444209
52.71199 | 15.8942 | 7.633362 | 7.288239 | 8.260838 | 0.3451231
52.72199 | 15.5281 | 7.634773 | 7.288941 | 7.893327 | 0.3458317
52.73199 | 15.1366 | 7.636193 | 7.289646 | 7.500407 | 0.3465467
52.74199 | 14.8103 | 7.637622 | 7.290354 | 7.172678 | 0.347268
52.75199 | 14.4585 | 7.63906 | 7.291065 | 6.81944 | 0.3479958
52.76198 | 14.1399 | 7.640507 | 7.291778 | 6.499393 | 0.3487294
52.77198 | 13.84 | 7.641965 | 7.292495 | 6.198035 | 0.3494703
52.78198 | 13.4967 | 7.643432 | 7.293214 | 5.853268 | 0.3502177
52.79198 | 13.2626 | 7.644909 | 7.293937 | 5.617691 | 0.3509719
52.80198 | 12.9558 | 7.646396 | 7.294663 | 5.309404 | 0.3517328
52.81198 | 12.6819 | 7.647892 | 7.295392 | 5.034008 | 0.3525005
52.82197 | 12.4513 | 7.649397 | 7.296123 | 4.801903 | 0.3532743
52.83197 | 12.1896 | 7.650914 | 7.296858 | 4.538686 | 0.3540557
52.84197 | 11.9762 | 7.65244 | 7.297596 | 4.32376 | 0.354844
52.85197 | 11.7556 | 7.653976 | 7.298337 | 4.101624 | 0.3556394
52.86197 | 11.5243 | 7.655522 | 7.29908 | 3.868778 | 0.3564418
52.87196 | 11.3706 | 7.657077 | 7.299827 | 3.713523 | 0.3572506
52.88196 | 11.17 | 7.658644 | 7.300576 | 3.511356 | 0.3580674
52.89196 | 10.9904 | 7.66022 | 7.301329 | 3.33018 | 0.3588914
52.90196 | 10.8493 | 7.661808 | 7.302085 | 3.187492 | 0.3597227
52.91196 | 10.6621 | 7.663405 | 7.302844 | 2.998695 | 0.3605614
52.92196 | 10.5269 | 7.665013 | 7.303605 | 2.861887 | 0.3614075
52.93195 | 10.3851 | 7.666629 | 7.304369 | 2.718471 | 0.3622603
52.94195 | 10.2411 | 7.668258 | 7.305137 | 2.572842 | 0.3631214
52.95195 | 10.1375 | 7.669897 | 7.305907 | 2.467603 | 0.3639902
52.96195 | 10.0023 | 7.671547 | 7.306681 | 2.330753 | 0.3648667
52.97195 | 9.8794 | 7.673208 | 7.307457 | 2.206192 | 0.3657509
52.98195 | 9.7843 | 7.67488 | 7.308237 | 2.10942 | 0.366643
52.99194 | 9.6793 | 7.67656 | 7.309018 | 2.00274 | 0.3675421
53.00194 | 9.5857 | 7.678253 | 7.309804 | 1.907447 | 0.3684496
53.01194 | 9.4837 | 7.679957 | 7.310592 | 1.803743 | 0.3693656
53.02194 | 9.4022 | 7.681673 | 7.311383 | 1.720527 | 0.3702896
53.03194 | 9.3348 | 7.683399 | 7.312177 | 1.651401 | 0.3712218
53.04194 | 9.2474 | 7.685137 | 7.312974 | 1.562263 | 0.3721627
53.05193 | 9.1726 | 7.686884 | 7.313774 | 1.485716 | 0.3731101
53.06193 | 9.1148 | 7.688644 | 7.314577 | 1.426156 | 0.3740673
53.07193 | 9.0273 | 7.690415 | 7.315382 | 1.336885 | 0.3750329
53.08193 | 8.9851 | 7.692198 | 7.316191 | 1.292902 | 0.3760071
53.09193 | 8.9148 | 7.693993 | 7.317003 | 1.220807 | 0.3769899
53.10193 | 8.8601 | 7.695799 | 7.317818 | 1.164301 | 0.3779813
53.11192 | 8.8169 | 7.697615 | 7.318634 | 1.119285 | 0.3789806
53.12192 | 8.7529 | 7.699445 | 7.319455 | 1.053455 | 0.3799897
53.13192 | 8.6929 | 7.701286 | 7.320278 | 0.991614 | 0.3810077
53.14192 | 8.6548 | 7.703139 | 7.321105 | 0.9516606 | 0.3820347
53.15192 | 8.6061 | 7.705005 | 7.321934 | 0.9010953 | 0.3830709
53.16192 | 8.5706 | 7.706882 | 7.322766 | 0.8637178 | 0.3841162
53.17191 | 8.5112 | 7.70877 | 7.3236 | 0.8024301 | 0.3851697
53.18191 | 8.4792 | 7.710672 | 7.324438 | 0.7685282 | 0.3862336
53.19191 | 8.4502 | 7.712586 | 7.325279 | 0.737614 | 0.387307
53.20191 | 8.4017 | 7.714513 | 7.326123 | 0.6871875 | 0.3883898
53.21191 | 8.3713 | 7.716452 | 7.326969 | 0.6548484 | 0.3894822
53.22191 | 8.3322 | 7.718403 | 7.327819 | 0.6137966 | 0.3905845
53.2319 | 8.3054 | 7.720366 | 7.32867 | 0.5850343 | 0.3916953
53.2419 | 8.2862 | 7.722343 | 7.329526 | 0.5638571 | 0.3928172
53.2519 | 8.234 | 7.724333 | 7.330384 | 0.5096672 | 0.393949
53.2619 | 8.2147 | 7.726336 | 7.331245 | 0.4883643 | 0.3950908
53.2719 | 8.1917 | 7.728352 | 7.332109 | 0.4633484 | 0.3962428
53.28189 | 8.1607 | 7.730379 | 7.332975 | 0.4303213 | 0.397404
53.29189 | 8.1259 | 7.732421 | 7.333844 | 0.3934789 | 0.3985767
53.30189 | 8.1023 | 7.734477 | 7.334717 | 0.3678234 | 0.3997597
53.31189 | 8.0833 | 7.736546 | 7.335592 | 0.3467543 | 0.4009534
53.32189 | 8.0656 | 7.738628 | 7.336471 | 0.3269718 | 0.4021577
53.33189 | 8.0335 | 7.740724 | 7.337352 | 0.2927756 | 0.4033728
53.34188 | 8.0092 | 7.742832 | 7.338235 | 0.2663678 | 0.4045974
53.35188 | 7.9938 | 7.744956 | 7.339122 | 0.2488441 | 0.4058343
53.36188 | 7.9671 | 7.747094 | 7.340011 | 0.2200064 | 0.4070823
53.37188 | 7.9584 | 7.749245 | 7.340904 | 0.2091548 | 0.4083414
53.38188 | 7.9349 | 7.751411 | 7.341799 | 0.183489 | 0.4096119
53.39188 | 7.9092 | 7.753591 | 7.342697 | 0.155609 | 0.4108937
53.40187 | 7.8994 | 7.755783 | 7.343597 | 0.1436167 | 0.4121858
53.41187 | 7.88 | 7.757992 | 7.344501 | 0.1220079 | 0.4134907
53.42187 | 7.8667 | 7.760215 | 7.345408 | 0.1064845 | 0.4148074
53.43187 | 7.8403 | 7.762454 | 7.346318 | 0.07784638 | 0.416136
53.44187 | 7.8329 | 7.764707 | 7.34723 | 0.06819349 | 0.4174765
53.45187 | 7.811 | 7.766974 | 7.348145 | 0.04402564 | 0.4188291
53.46186 | 7.7905 | 7.769255 | 7.349062 | 0.02124499 | 0.4201927
53.47186 | 7.7722 | 7.771553 | 7.349983 | 0.0006469818 | 0.4215698
53.48186 | 7.7677 | 7.773866 | 7.350907 | -0.006166299 | 0.4229594
53.49186 | 7.7507 | 7.776195 | 7.351833 | -0.02549477 | 0.4243614
53.50186 | 7.7303 | 7.778539 | 7.352763 | -0.048239 | 0.4257763
53.51186 | 7.7164 | 7.780899 | 7.353695 | -0.06449887 | 0.4272041
53.52185 | 7.7068 | 7.783272 | 7.354629 | -0.07647219 | 0.4286434
53.53185 | 7.688 | 7.785664 | 7.355566 | -0.09766375 | 0.4300973
53.54185 | 7.6738 | 7.788071 | 7.356507 | -0.1142714 | 0.4315644
53.55185 | 7.6577 | 7.790495 | 7.35745 | -0.1327952 | 0.4330449
53.56185 | 7.6525 | 7.792935 | 7.358396 | -0.1404353 | 0.4345388
53.57185 | 7.638 | 7.795392 | 7.359345 | -0.1573918 | 0.4360465
53.58184 | 7.6157 | 7.797863 | 7.360296 | -0.1821625 | 0.4375664
53.59184 | 7.6106 | 7.800352 | 7.361251 | -0.1897524 | 0.4391018
53.60184 | 7.5935 | 7.802859 | 7.362208 | -0.2093591 | 0.4406512
53.61184 | 7.5791 | 7.805383 | 7.363168 | -0.2262828 | 0.4422149
53.62184 | 7.5695 | 7.807924 | 7.364131 | -0.2384237 | 0.4437929
53.63184 | 7.5536 | 7.810482 | 7.365096 | -0.2568819 | 0.4453855
53.64183 | 7.5462 | 7.813055 | 7.366064 | -0.266855 | 0.4469912
53.65183 | 7.5368 | 7.815648 | 7.367035 | -0.2788483 | 0.4486133
53.66183 | 7.5218 | 7.818259 | 7.368009 | -0.2964593 | 0.4502504
53.67183 | 7.512 | 7.820888 | 7.368986 | -0.3088883 | 0.4519027
53.68183 | 7.5024 | 7.823535 | 7.369965 | -0.3211353 | 0.4535702
53.69182 | 7.488 | 7.826198 | 7.370946 | -0.3381979 | 0.4552516
53.70182 | 7.4826 | 7.828882 | 7.371931 | -0.3462816 | 0.4569503
53.71182 | 7.4649 | 7.831584 | 7.372919 | -0.3666838 | 0.4586648
53.72182 | 7.4665 | 7.834305 | 7.37391 | -0.3678048 | 0.4603953
53.73182 | 7.4585 | 7.837045 | 7.374903 | -0.3785447 | 0.4621419
53.74182 | 7.4427 | 7.839804 | 7.375899 | -0.3971036 | 0.4639049
53.75181 | 7.4362 | 7.842579 | 7.376896 | -0.4063791 | 0.4656826
53.76181 | 7.427 | 7.845377 | 7.377898 | -0.4183768 | 0.4674788
53.77181 | 7.4131 | 7.848194 | 7.378902 | -0.435094 | 0.4692918
53.78181 | 7.4094 | 7.851031 | 7.379909 | -0.4416311 | 0.471122
53.79181 | 7.3911 | 7.853888 | 7.380919 | -0.4627881 | 0.4729693
53.80181 | 7.3989 | 7.856765 | 7.381931 | -0.4578653 | 0.4748341
53.8118 | 7.3808 | 7.85966 | 7.382945 | -0.47886 | 0.4767147
53.8218 | 7.3632 | 7.862578 | 7.383963 | -0.4993781 | 0.4786149
53.8318 | 7.3695 | 7.865517 | 7.384984 | -0.4960169 | 0.4805332
53.8418 | 7.37 | 7.868477 | 7.386007 | -0.4984767 | 0.4824697
53.8518 | 7.3373 | 7.871458 | 7.387033 | -0.5341577 | 0.4844246
53.8618 | 7.3563 | 7.87446 | 7.388062 | -0.51816 | 0.4863982
53.87179 | 7.33 | 7.877481 | 7.389092 | -0.5474809 | 0.4883887
53.88179 | 7.3291 | 7.880526 | 7.390126 | -0.5514265 | 0.4904001
53.89179 | 7.3151 | 7.883594 | 7.391163 | -0.568494 | 0.4924309
53.90179 | 7.319 | 7.886684 | 7.392203 | -0.5676839 | 0.4944811
53.91179 | 7.3137 | 7.889796 | 7.393245 | -0.5760961 | 0.4965511
53.92179 | 7.2951 | 7.892931 | 7.39429 | -0.5978309 | 0.498641
53.93178 | 7.2869 | 7.896086 | 7.395337 | -0.6091855 | 0.500749
53.94178 | 7.2824 | 7.899266 | 7.396387 | -0.6168663 | 0.5028795
53.95178 | 7.2704 | 7.902471 | 7.39744 | -0.6320705 | 0.5050306
53.96178 | 7.2686 | 7.905698 | 7.398496 | -0.6370982 | 0.5072026
53.97178 | 7.2584 | 7.90895 | 7.399554 | -0.6505497 | 0.5093957
53.98178 | 7.2477 | 7.912225 | 7.400615 | -0.6645253 | 0.5116102
53.99177 | 7.2517 | 7.915522 | 7.401678 | -0.6638219 | 0.5138442
54.00177 | 7.228 | 7.918846 | 7.402744 | -0.6908462 | 0.5161021
54.01177 | 7.2298 | 7.922195 | 7.403813 | -0.6923955 | 0.5183823
54.02177 | 7.2286 | 7.92557 | 7.404885 | -0.6969697 | 0.5206847
54.03177 | 7.2089 | 7.928969 | 7.405959 | -0.7200693 | 0.5230099
54.04176 | 7.2136 | 7.932391 | 7.407035 | -0.7187911 | 0.5253557
54.05176 | 7.2109 | 7.935842 | 7.408115 | -0.7249421 | 0.527727
54.06176 | 7.1873 | 7.939319 | 7.409198 | -0.7520192 | 0.5301216
54.07176 | 7.2044 | 7.942823 | 7.410283 | -0.7384227 | 0.5325401
54.08176 | 7.1836 | 7.946353 | 7.41137 | -0.7627529 | 0.5349826
54.09176 | 7.1762 | 7.94991 | 7.412461 | -0.7737102 | 0.5374495
54.10175 | 7.1765 | 7.953491 | 7.413553 | -0.776991 | 0.5399384
54.11175 | 7.1595 | 7.957103 | 7.414648 | -0.7976031 | 0.5424548
54.12175 | 7.1617 | 7.960743 | 7.415747 | -0.7990429 | 0.5449964
54.13175 | 7.1633 | 7.964411 | 7.416847 | -0.8011109 | 0.5475635
54.14175 | 7.138 | 7.968107 | 7.417951 | -0.8301074 | 0.5501564
54.15175 | 7.1547 | 7.971833 | 7.419057 | -0.8171327 | 0.5527756
54.16174 | 7.1354 | 7.975582 | 7.420165 | -0.8401825 | 0.5554176
54.17174 | 7.1271 | 7.979366 | 7.421276 | -0.8522663 | 0.55809
54.18174 | 7.1427 | 7.98318 | 7.42239 | -0.8404798 | 0.5607894
54.19174 | 7.1124 | 7.987023 | 7.423507 | -0.8746234 | 0.5635163
54.20174 | 7.1226 | 7.990898 | 7.424626 | -0.8682975 | 0.5662711
54.21174 | 7.1251 | 7.994802 | 7.425748 | -0.8697024 | 0.5690541
54.22173 | 7.0929 | 7.998734 | 7.426872 | -0.9058344 | 0.5718627
54.23173 | 7.1138 | 8.002702 | 7.427999 | -0.8889019 | 0.5747031
54.24173 | 7.0984 | 8.006701 | 7.429129 | -0.9083011 | 0.5775725
54.25173 | 7.0926 | 8.010733 | 7.430261 | -0.9181326 | 0.5804716
54.26173 | 7.0946 | 8.014797 | 7.431396 | -0.9201966 | 0.5834007
54.27173 | 7.0663 | 8.018894 | 7.432533 | -0.9525936 | 0.5863602
54.28172 | 7.0825 | 8.02302 | 7.433672 | -0.9405199 | 0.5893474
54.29172 | 7.076 | 8.027184 | 7.434815 | -0.9511839 | 0.5923687
54.30172 | 7.0571 | 8.031382 | 7.435961 | -0.974282 | 0.5954215
54.31172 | 7.0696 | 8.035615 | 7.437108 | -0.9660147 | 0.5985063
54.32172 | 7.0557 | 8.039882 | 7.438259 | -0.9841823 | 0.6016234
54.33172 | 7.0437 | 8.044185 | 7.439412 | -1.000485 | 0.6047733
54.34171 | 7.0558 | 8.04852 | 7.440566 | -0.9927196 | 0.6079531
54.35171 | 7.0318 | 8.052895 | 7.441725 | -1.021095 | 0.6111698
54.36171 | 7.0483 | 8.057306 | 7.442885 | -1.009006 | 0.6144205
54.37171 | 7.0317 | 8.061755 | 7.444049 | -1.030055 | 0.6177057
54.38171 | 7.0186 | 8.066241 | 7.445215 | -1.047641 | 0.6210259
54.39171 | 7.0325 | 8.070765 | 7.446383 | -1.038265 | 0.6243815
54.4017 | 7.0176 | 8.075323 | 7.447553 | -1.057723 | 0.6277697
54.4117 | 7.0061 | 8.079924 | 7.448727 | -1.073824 | 0.6311975
54.4217 | 7.0034 | 8.084565 | 7.449903 | -1.081165 | 0.6346621
54.4317 | 7 | 8.089246 | 7.451082 | -1.089246 | 0.6381641
54.4417 | 7.0023 | 8.093967 | 7.452263 | -1.091667 | 0.641704
54.45169 | 6.9825 | 8.098724 | 7.453446 | -1.116224 | 0.6452786
54.46169 | 6.9814 | 8.103528 | 7.454632 | -1.122128 | 0.6488957
54.47169 | 6.9871 | 8.108373 | 7.455821 | -1.121273 | 0.652552
54.48169 | 6.9831 | 8.113261 | 7.457012 | -1.130161 | 0.6562483
54.49169 | 6.9707 | 8.118191 | 7.458206 | -1.147491 | 0.659985
54.50169 | 6.9763 | 8.123165 | 7.459403 | -1.146865 | 0.6637627
54.51168 | 6.9649 | 8.128179 | 7.460601 | -1.163279 | 0.6675783
54.52168 | 6.9607 | 8.133242 | 7.461802 | -1.172542 | 0.6714397
54.53168 | 6.9618 | 8.13835 | 7.463006 | -1.17655 | 0.6753437
54.54168 | 6.9519 | 8.143504 | 7.464213 | -1.191604 | 0.6792911
54.55168 | 6.9655 | 8.148704 | 7.465422 | -1.183204 | 0.6832824
54.56168 | 6.9432 | 8.153952 | 7.466633 | -1.210752 | 0.6873182
54.57167 | 6.9419 | 8.159241 | 7.467846 | -1.217341 | 0.6913951
54.58167 | 6.9491 | 8.164585 | 7.469063 | -1.215485 | 0.6955217
54.59167 | 6.9291 | 8.169977 | 7.470282 | -1.240877 | 0.6996947
54.60167 | 6.9346 | 8.175419 | 7.471504 | -1.240819 | 0.7039147
54.61167 | 6.9349 | 8.18091 | 7.472728 | -1.24601 | 0.7081825
54.62167 | 6.9261 | 8.186453 | 7.473955 | -1.260353 | 0.7124986
54.63166 | 6.9313 | 8.192042 | 7.475183 | -1.260742 | 0.7168595
54.64166 | 6.9199 | 8.197689 | 7.476414 | -1.277789 | 0.7212744
54.65166 | 6.927 | 8.203388 | 7.477648 | -1.276388 | 0.7257397
54.66166 | 6.9152 | 8.209141 | 7.478885 | -1.293941 | 0.7302556
54.67166 | 6.9145 | 8.214948 | 7.480124 | -1.300448 | 0.7348241
54.68166 | 6.9092 | 8.220811 | 7.481366 | -1.311611 | 0.7394452
54.69165 | 6.915 | 8.226724 | 7.482608 | -1.311724 | 0.7441151
54.70165 | 6.9076 | 8.232699 | 7.483855 | -1.325099 | 0.7488438
54.71165 | 6.9071 | 8.238731 | 7.485104 | -1.331631 | 0.7536274
54.72165 | 6.904 | 8.244822 | 7.486355 | -1.340822 | 0.7584669
54.73165 | 6.8966 | 8.250972 | 7.487609 | -1.354372 | 0.7633629
54.74165 | 6.9043 | 8.257182 | 7.488866 | -1.352882 | 0.7683164
54.75164 | 6.8782 | 8.263446 | 7.490123 | -1.385246 | 0.7733232
54.76164 | 6.8885 | 8.269779 | 7.491385 | -1.381279 | 0.778394
54.77164 | 6.8919 | 8.276173 | 7.492648 | -1.384273 | 0.7835247
54.78164 | 6.8788 | 8.282631 | 7.493914 | -1.403831 | 0.7887164
54.79164 | 6.8844 | 8.289153 | 7.495183 | -1.404753 | 0.7939699
54.80164 | 6.8763 | 8.29574 | 7.496454 | -1.41944 | 0.799286
54.81163 | 6.8738 | 8.302387 | 7.497727 | -1.428587 | 0.8046606
54.82163 | 6.8845 | 8.309107 | 7.499002 | -1.424607 | 0.8101049
54.83163 | 6.8563 | 8.315896 | 7.500281 | -1.459596 | 0.8156148
54.84163 | 6.8711 | 8.322753 | 7.501562 | -1.451653 | 0.8211913
54.85163 | 6.8739 | 8.32968 | 7.502845 | -1.45578 | 0.8268353
54.86162 | 6.8573 | 8.336672 | 7.504129 | -1.479372 | 0.8325424
54.87162 | 6.8633 | 8.343742 | 7.505418 | -1.480442 | 0.8383246
54.88162 | 6.8514 | 8.350886 | 7.506708 | -1.499486 | 0.8441775
54.89162 | 6.8572 | 8.358103 | 7.508001 | -1.500903 | 0.8501023
54.90162 | 6.8494 | 8.365396 | 7.509296 | -1.515996 | 0.8560998
54.91162 | 6.84 | 8.372766 | 7.510594 | -1.532766 | 0.8621714
54.92161 | 6.8501 | 8.380205 | 7.511893 | -1.530105 | 0.8683121
54.93161 | 6.8368 | 8.387731 | 7.513196 | -1.550931 | 0.8745351
54.94161 | 6.8261 | 8.395336 | 7.514501 | -1.569236 | 0.8808357
54.95161 | 6.8388 | 8.403023 | 7.515808 | -1.564223 | 0.8872149
54.96161 | 6.8331 | 8.410792 | 7.517118 | -1.577692 | 0.893674
54.97161 | 6.8292 | 8.418644 | 7.51843 | -1.589444 | 0.9002143
54.9816 | 6.8315 | 8.426574 | 7.519743 | -1.595074 | 0.9068307
54.9916 | 6.823 | 8.434598 | 7.52106 | -1.611598 | 0.9135372
55.0016 | 6.8285 | 8.442708 | 7.52238 | -1.614208 | 0.9203288
55.0116 | 6.827 | 8.450908 | 7.523701 | -1.623908 | 0.9272069
55.0216 | 6.8243 | 8.459198 | 7.525026 | -1.634898 | 0.9341727
55.0316 | 6.8181 | 8.46758 | 7.526352 | -1.64948 | 0.9412279
55.04159 | 6.8257 | 8.476046 | 7.52768 | -1.650346 | 0.9483666
55.05159 | 6.8086 | 8.484615 | 7.529011 | -1.676015 | 0.9556044
55.06159 | 6.8135 | 8.49328 | 7.530345 | -1.67978 | 0.9629357
55.07159 | 6.8121 | 8.502043 | 7.53168 | -1.689943 | 0.9703622
55.08159 | 6.8109 | 8.510904 | 7.533019 | -1.700004 | 0.9778853
55.09159 | 6.8096 | 8.519866 | 7.53436 | -1.710266 | 0.9855066
55.10158 | 6.8008 | 8.528921 | 7.535701 | -1.728121 | 0.9932202
55.11158 | 6.8027 | 8.538089 | 7.537047 | -1.735389 | 1.001043
55.12158 | 6.8133 | 8.547363 | 7.538394 | -1.734063 | 1.008968
55.13158 | 6.7984 | 8.556743 | 7.539745 | -1.758343 | 1.016999
55.14158 | 6.7984 | 8.566232 | 7.541097 | -1.767832 | 1.025136
55.15158 | 6.7973 | 8.575832 | 7.542452 | -1.778532 | 1.033381
55.16157 | 6.8072 | 8.585535 | 7.543808 | -1.778335 | 1.041728
55.17157 | 6.7923 | 8.595362 | 7.545167 | -1.803062 | 1.050195
55.18157 | 6.7882 | 8.605304 | 7.546529 | -1.817104 | 1.058775
55.19157 | 6.7875 | 8.615365 | 7.547893 | -1.827865 | 1.067472
55.20157 | 6.7985 | 8.625545 | 7.549259 | -1.827045 | 1.076286
55.21157 | 6.7883 | 8.635848 | 7.550628 | -1.847548 | 1.08522
55.22156 | 6.7796 | 8.646264 | 7.551998 | -1.866664 | 1.094266
55.23156 | 6.768 | 8.656816 | 7.553371 | -1.888816 | 1.103444
55.24156 | 6.7844 | 8.667496 | 7.554747 | -1.883096 | 1.112749
55.25156 | 6.7704 | 8.678306 | 7.556125 | -1.907906 | 1.122181
55.26156 | 6.7727 | 8.689249 | 7.557505 | -1.916549 | 1.131743
55.27155 | 6.761 | 8.700315 | 7.558887 | -1.939315 | 1.141428
55.28155 | 6.7638 | 8.711529 | 7.560272 | -1.947729 | 1.151257
55.29155 | 6.7705 | 8.722881 | 7.561659 | -1.952381 | 1.161223
55.30155 | 6.7557 | 8.734376 | 7.563048 | -1.978676 | 1.171327
55.31155 | 6.7511 | 8.746014 | 7.56444 | -1.994914 | 1.181574
55.32155 | 6.7583 | 8.757798 | 7.565834 | -1.999498 | 1.191964
55.33154 | 6.754 | 8.76972 | 7.567229 | -2.01572 | 1.20249
55.34154 | 6.7443 | 8.781804 | 7.568628 | -2.037504 | 1.213176
55.35154 | 6.7476 | 8.794042 | 7.570029 | -2.046442 | 1.224013
55.36154 | 6.7367 | 8.806436 | 7.571432 | -2.069736 | 1.235004
55.37154 | 6.7445 | 8.81899 | 7.572838 | -2.07449 | 1.246152
55.38154 | 6.7277 | 8.831706 | 7.574246 | -2.104006 | 1.25746
55.39153 | 6.7323 | 8.84457 | 7.575654 | -2.11227 | 1.268915
55.40153 | 6.7324 | 8.857621 | 7.577067 | -2.125221 | 1.280555
55.41153 | 6.7211 | 8.87084 | 7.578481 | -2.14974 | 1.292358
55.42153 | 6.7262 | 8.884231 | 7.579898 | -2.158031 | 1.304333
55.43153 | 6.7289 | 8.897799 | 7.581317 | -2.168899 | 1.316482
55.44153 | 6.7222 | 8.911547 | 7.582739 | -2.189347 | 1.328808
55.45152 | 6.7191 | 8.925459 | 7.584161 | -2.206359 | 1.341298
55.46152 | 6.7226 | 8.939575 | 7.585587 | -2.216975 | 1.353988
55.47152 | 6.7127 | 8.95388 | 7.587015 | -2.24118 | 1.366865
55.48152 | 6.7202 | 8.968377 | 7.588445 | -2.248177 | 1.379932
55.49152 | 6.7166 | 8.98307 | 7.589878 | -2.26647 | 1.393192
55.50152 | 6.7127 | 8.997962 | 7.591313 | -2.285262 | 1.40665
55.51151 | 6.7201 | 9.013043 | 7.592748 | -2.292943 | 1.420294
55.52151 | 6.7065 | 9.028344 | 7.594188 | -2.321844 | 1.434156
55.53151 | 6.715 | 9.043855 | 7.595629 | -2.328855 | 1.448226
55.54151 | 6.7054 | 9.05958 | 7.597073 | -2.35418 | 1.462507
55.55151 | 6.7098 | 9.075523 | 7.598519 | -2.365723 | 1.477004
55.56151 | 6.7021 | 9.091687 | 7.599967 | -2.389587 | 1.49172
55.5715 | 6.6998 | 9.10806 | 7.601416 | -2.40826 | 1.506644
55.5815 | 6.7016 | 9.124679 | 7.602869 | -2.423079 | 1.52181
55.5915 | 6.7048 | 9.141531 | 7.604324 | -2.436731 | 1.537207
55.6015 | 6.699 | 9.158621 | 7.605781 | -2.459621 | 1.55284
55.6115 | 6.7 | 9.175952 | 7.60724 | -2.475952 | 1.568712
55.62149 | 6.7067 | 9.193513 | 7.6087 | -2.486813 | 1.584813
55.63149 | 6.6882 | 9.211341 | 7.610164 | -2.523141 | 1.601177
55.64149 | 6.7057 | 9.229424 | 7.611629 | -2.523724 | 1.617795
55.65149 | 6.6977 | 9.247767 | 7.613098 | -2.550067 | 1.63467
55.66149 | 6.6865 | 9.266375 | 7.614568 | -2.579875 | 1.651807
55.67149 | 6.7058 | 9.285251 | 7.61604 | -2.579451 | 1.669211
55.68148 | 6.6877 | 9.304383 | 7.617513 | -2.616683 | 1.686869
55.69148 | 6.6823 | 9.323812 | 7.61899 | -2.641512 | 1.704822
55.70148 | 6.6911 | 9.343525 | 7.620469 | -2.652425 | 1.723056
55.71148 | 6.6771 | 9.363526 | 7.62195 | -2.686426 | 1.741576
55.72148 | 6.6821 | 9.383822 | 7.623433 | -2.701722 | 1.760389
55.73148 | 6.6794 | 9.404418 | 7.624919 | -2.725018 | 1.779499
55.74147 | 6.6705 | 9.425297 | 7.626405 | -2.754797 | 1.798892
55.75147 | 6.6771 | 9.446507 | 7.627895 | -2.769407 | 1.818612
55.76147 | 6.6749 | 9.468033 | 7.629387 | -2.793133 | 1.838646
55.77147 | 6.6685 | 9.48988 | 7.630881 | -2.82138 | 1.858999
55.78147 | 6.6756 | 9.512054 | 7.632377 | -2.836454 | 1.879677
55.79147 | 6.6655 | 9.534561 | 7.633875 | -2.869061 | 1.900685
55.80146 | 6.6647 | 9.557384 | 7.635374 | -2.892684 | 1.92201
55.81146 | 6.6682 | 9.580575 | 7.636877 | -2.912375 | 1.943698
55.82146 | 6.6535 | 9.604116 | 7.638382 | -2.950616 | 1.965734
55.83146 | 6.6674 | 9.628014 | 7.639889 | -2.960614 | 1.988125
55.84146 | 6.6559 | 9.652276 | 7.641398 | -2.996376 | 2.010878
55.85146 | 6.652 | 9.676907 | 7.642909 | -3.024907 | 2.033998
55.86145 | 6.6571 | 9.70189 | 7.644421 | -3.04479 | 2.057469
55.87145 | 6.6435 | 9.72728 | 7.645936 | -3.08378 | 2.081343
55.88145 | 6.6391 | 9.753059 | 7.647454 | -3.113959 | 2.105605
55.89145 | 6.6536 | 9.779234 | 7.648974 | -3.125634 | 2.130261
55.90145 | 6.6417 | 9.805812 | 7.650495 | -3.164112 | 2.155317
55.91145 | 6.6428 | 9.8328 | 7.652019 | -3.19 | 2.18078
55.92144 | 6.649 | 9.860173 | 7.653544 | -3.211173 | 2.20663
55.93144 | 6.6327 | 9.888001 | 7.655072 | -3.255301 | 2.232929
55.94144 | 6.6429 | 9.916259 | 7.656602 | -3.273359 | 2.259657
55.95144 | 6.6493 | 9.944955 | 7.658135 | -3.295655 | 2.28682
55.96144 | 6.6284 | 9.974096 | 7.659669 | -3.345696 | 2.314427
55.97144 | 6.6462 | 10.00369 | 7.661206 | -3.35749 | 2.342484
55.98143 | 6.642 | 10.03371 | 7.662743 | -3.391714 | 2.370971
55.99143 | 6.6265 | 10.06423 | 7.664283 | -3.437734 | 2.39995
56.00143 | 6.6427 | 10.09523 | 7.665826 | -3.452528 | 2.429402
56.01143 | 6.634 | 10.1267 | 7.667371 | -3.492705 | 2.459334
56.02143 | 6.6325 | 10.15867 | 7.668918 | -3.526171 | 2.489753
56.03142 | 6.6286 | 10.1911 | 7.670465 | -3.562502 | 2.520637
56.04142 | 6.6278 | 10.22407 | 7.672017 | -3.59627 | 2.552053
56.05142 | 6.6296 | 10.25755 | 7.67357 | -3.627949 | 2.583979
56.06142 | 6.6365 | 10.29155 | 7.675125 | -3.655048 | 2.616423
56.07142 | 6.6233 | 10.32607 | 7.676682 | -3.702775 | 2.649392
56.08142 | 6.636 | 10.36114 | 7.678242 | -3.725136 | 2.682894
56.09141 | 6.6306 | 10.3967 | 7.679801 | -3.766104 | 2.716903
56.10141 | 6.6278 | 10.43286 | 7.681365 | -3.805057 | 2.751492
56.11141 | 6.6284 | 10.46957 | 7.68293 | -3.841166 | 2.786636
56.12141 | 6.6342 | 10.50684 | 7.684498 | -3.87264 | 2.822342
56.13141 | 6.6269 | 10.54469 | 7.686068 | -3.917786 | 2.858618
56.14141 | 6.6287 | 10.58311 | 7.687639 | -3.95441 | 2.89547
56.1514 | 6.6243 | 10.62208 | 7.689211 | -3.99778 | 2.932869
56.1614 | 6.6274 | 10.66168 | 7.690787 | -4.034282 | 2.970895
56.1714 | 6.6257 | 10.70188 | 7.692365 | -4.076182 | 3.009517
56.1814 | 6.6177 | 10.74269 | 7.693945 | -4.124987 | 3.048743
56.1914 | 6.6223 | 10.7841 | 7.695526 | -4.161804 | 3.088578
56.2014 | 6.6204 | 10.82614 | 7.69711 | -4.205739 | 3.129029
56.21139 | 6.6246 | 10.86876 | 7.698694 | -4.244155 | 3.170061
56.22139 | 6.6254 | 10.91204 | 7.700282 | -4.286641 | 3.211759
56.23139 | 6.615 | 10.95596 | 7.701872 | -4.340961 | 3.254089
56.24139 | 6.6272 | 11.00052 | 7.703464 | -4.37332 | 3.297056
56.25139 | 6.62 | 11.04572 | 7.705058 | -4.425722 | 3.340664
56.26139 | 6.6197 | 11.09157 | 7.706654 | -4.47187 | 3.384917
56.27138 | 6.6243 | 11.13802 | 7.70825 | -4.513724 | 3.429774
56.28138 | 6.6185 | 11.18518 | 7.70985 | -4.566675 | 3.475325
56.29138 | 6.6129 | 11.23298 | 7.711452 | -4.620084 | 3.521532
56.30138 | 6.6228 | 11.28145 | 7.713056 | -4.658649 | 3.568394
56.31138 | 6.6125 | 11.33057 | 7.714662 | -4.718074 | 3.615913
56.32138 | 6.6182 | 11.38036 | 7.71627 | -4.762159 | 3.66409
56.33137 | 6.6143 | 11.43075 | 7.717878 | -4.816454 | 3.712876
56.34137 | 6.6086 | 11.48186 | 7.71949 | -4.873256 | 3.762366
56.35137 | 6.6104 | 11.53362 | 7.721103 | -4.923216 | 3.812513
56.36137 | 6.6073 | 11.58603 | 7.722719 | -4.978731 | 3.863312
56.37137 | 6.609 | 11.6391 | 7.724337 | -5.030097 | 3.91476
56.38137 | 6.6016 | 11.69281 | 7.725957 | -5.091209 | 3.966852
56.39136 | 6.602 | 11.74711 | 7.727577 | -5.145109 | 4.019533
56.40136 | 6.6077 | 11.8021 | 7.7292 | -5.194397 | 4.072897
56.41136 | 6.6041 | 11.85771 | 7.730826 | -5.253613 | 4.126887
56.42136 | 6.591 | 11.91395 | 7.732453 | -5.322946 | 4.181493
56.43136 | 6.5978 | 11.97079 | 7.734083 | -5.372987 | 4.236704
56.44135 | 6.6031 | 12.02817 | 7.735713 | -5.425068 | 4.292455
56.45135 | 6.582 | 12.08619 | 7.737346 | -5.504189 | 4.348843
56.46135 | 6.5968 | 12.14478 | 7.738981 | -5.547978 | 4.405796
56.47135 | 6.5932 | 12.20392 | 7.740619 | -5.61072 | 4.463302
56.48135 | 6.5907 | 12.2636 | 7.742258 | -5.672898 | 4.52134
56.49135 | 6.5802 | 12.32379 | 7.743899 | -5.743592 | 4.579893
56.50134 | 6.5738 | 12.38442 | 7.74554 | -5.81062 | 4.63888
56.51134 | 6.5891 | 12.44558 | 7.747185 | -5.856481 | 4.698395
56.52134 | 6.5762 | 12.50719 | 7.748832 | -5.930989 | 4.758356
56.53134 | 6.5767 | 12.56922 | 7.750481 | -5.992517 | 4.818736
56.54134 | 6.5764 | 12.63164 | 7.752132 | -6.055237 | 4.879505
56.55134 | 6.5817 | 12.69442 | 7.753784 | -6.112718 | 4.940634
56.56133 | 6.5757 | 12.75747 | 7.755437 | -6.181766 | 5.002028
56.57133 | 6.5801 | 12.82087 | 7.757094 | -6.240769 | 5.063775
56.58133 | 6.5731 | 12.88453 | 7.758752 | -6.311427 | 5.125775
56.59133 | 6.5806 | 12.9484 | 7.760412 | -6.367802 | 5.18799
56.60133 | 6.5683 | 13.01245 | 7.762074 | -6.444152 | 5.250377
56.61133 | 6.572 | 13.07663 | 7.763738 | -6.504632 | 5.312893
56.62132 | 6.5839 | 13.14081 | 7.765403 | -6.556913 | 5.37541
56.63132 | 6.5754 | 13.20511 | 7.767071 | -6.629713 | 5.438042
56.64132 | 6.5732 | 13.2694 | 7.76874 | -6.696197 | 5.500657
56.65132 | 6.5692 | 13.33361 | 7.770412 | -6.764413 | 5.563201
56.66132 | 6.564 | 13.3977 | 7.772085 | -6.833703 | 5.625618
56.67132 | 6.5703 | 13.46161 | 7.773761 | -6.89131 | 5.68785
56.68131 | 6.5762 | 13.52521 | 7.775436 | -6.949013 | 5.749777
56.69131 | 6.5713 | 13.58857 | 7.777115 | -7.017273 | 5.811457
56.70131 | 6.5776 | 13.65156 | 7.778796 | -7.073962 | 5.872765
56.71131 | 6.5811 | 13.71411 | 7.780479 | -7.133014 | 5.933634
56.72131 | 6.567 | 13.77616 | 7.782164 | -7.20916 | 5.993996
56.73131 | 6.5809 | 13.83763 | 7.78385 | -7.256731 | 6.053781
56.7413 | 6.5755 | 13.8984 | 7.785537 | -7.322895 | 6.112858
56.7513 | 6.577 | 13.9585 | 7.787227 | -7.381497 | 6.171269
56.7613 | 6.5819 | 14.0178 | 7.788919 | -7.435901 | 6.228882
56.7713 | 6.5691 | 14.07623 | 7.790613 | -7.507133 | 6.28562
56.7813 | 6.5807 | 14.13371 | 7.792309 | -7.553014 | 6.341405
56.7913 | 6.5772 | 14.19016 | 7.794007 | -7.612965 | 6.396158
56.80129 | 6.5751 | 14.24545 | 7.795704 | -7.670354 | 6.44975
56.81129 | 6.5757 | 14.29961 | 7.797406 | -7.723911 | 6.502205
56.82129 | 6.569 | 14.3525 | 7.799109 | -7.7835 | 6.553391
56.83129 | 6.5688 | 14.40404 | 7.800814 | -7.835242 | 6.603228
56.84129 | 6.5787 | 14.45416 | 7.802521 | -7.875457 | 6.651636
56.85128 | 6.5747 | 14.50272 | 7.804227 | -7.928021 | 6.698493
56.86128 | 6.5725 | 14.54975 | 7.805938 | -7.977249 | 6.743811
56.87128 | 6.576 | 14.59512 | 7.80765 | -8.019118 | 6.787468
56.88128 | 6.5693 | 14.63875 | 7.809364 | -8.069451 | 6.829387
56.89128 | 6.5748 | 14.68058 | 7.81108 | -8.105776 | 6.869497
56.90128 | 6.5704 | 14.72052 | 7.812797 | -8.150121 | 6.907723
56.91127 | 6.5644 | 14.75848 | 7.814515 | -8.194079 | 6.943963
56.92127 | 6.5711 | 14.79446 | 7.816236 | -8.223359 | 6.978223
56.93127 | 6.5671 | 14.82836 | 7.817959 | -8.261259 | 7.0104
56.94127 | 6.5719 | 14.86012 | 7.819684 | -8.288217 | 7.040433
56.95127 | 6.5629 | 14.88968 | 7.821411 | -8.326778 | 7.068267
56.96127 | 6.5585 | 14.91699 | 7.823139 | -8.358486 | 7.093847
56.97126 | 6.5479 | 14.94197 | 7.824867 | -8.394069 | 7.117102
56.98126 | 6.5605 | 14.96463 | 7.826599 | -8.404132 | 7.138033
56.99126 | 6.5617 | 14.98491 | 7.828333 | -8.423206 | 7.156573
57.00126 | 6.5541 | 15.00275 | 7.830069 | -8.448655 | 7.172686
57.01126 | 6.5539 | 15.01815 | 7.831806 | -8.464246 | 7.18634
57.02126 | 6.5502 | 15.03105 | 7.833545 | -8.480854 | 7.197509
57.03125 | 6.56 | 15.04145 | 7.835284 | -8.481449 | 7.206165
57.04125 | 6.5531 | 15.04933 | 7.837026 | -8.49623 | 7.212304
57.05125 | 6.5551 | 15.05468 | 7.838771 | -8.499578 | 7.215907
57.06125 | 6.5567 | 15.05748 | 7.840517 | -8.500782 | 7.216966
57.07125 | 6.5453 | 15.05775 | 7.842264 | -8.512445 | 7.215481
57.08125 | 6.5505 | 15.05547 | 7.844014 | -8.504968 | 7.211455
57.09124 | 6.5539 | 15.05067 | 7.845763 | -8.496766 | 7.204902
57.10124 | 6.5427 | 15.04335 | 7.847516 | -8.500646 | 7.19583
57.11124 | 6.5613 | 15.03353 | 7.849271 | -8.472232 | 7.18426
57.12124 | 6.5455 | 15.02124 | 7.851028 | -8.475744 | 7.170216
57.13124 | 6.5364 | 15.00651 | 7.852786 | -8.470114 | 7.153728
57.14124 | 6.5502 | 14.98937 | 7.854546 | -8.439175 | 7.134829
57.15123 | 6.5546 | 14.96989 | 7.856306 | -8.415286 | 7.11358
57.16123 | 6.5432 | 14.94805 | 7.858069 | -8.404851 | 7.089982
57.17123 | 6.5563 | 14.92393 | 7.859834 | -8.367635 | 7.064101
57.18123 | 6.5544 | 14.89759 | 7.861601 | -8.34319 | 7.035989
57.19123 | 6.5448 | 14.86907 | 7.863369 | -8.324269 | 7.005699
57.20123 | 6.5583 | 14.83843 | 7.86514 | -8.280132 | 6.973292
57.21122 | 6.5451 | 14.80577 | 7.86691 | -8.260671 | 6.938861
57.22122 | 6.5598 | 14.77109 | 7.868683 | -8.211287 | 6.902404
57.23122 | 6.5574 | 14.73448 | 7.870459 | -8.177079 | 6.86402
57.24122 | 6.5569 | 14.69601 | 7.872236 | -8.139115 | 6.823779
57.25122 | 6.5677 | 14.65577 | 7.874014 | -8.088067 | 6.781752
57.26121 | 6.5603 | 14.61385 | 7.875793 | -8.053549 | 6.738056
57.27121 | 6.5497 | 14.57025 | 7.877575 | -8.020555 | 6.69268
57.28121 | 6.5611 | 14.5251 | 7.879359 | -7.964 | 6.645741
57.29121 | 6.5579 | 14.47846 | 7.881144 | -7.920562 | 6.597318
57.30121 | 6.5566 | 14.43042 | 7.882931 | -7.873818 | 6.547487
57.31121 | 6.5734 | 14.38105 | 7.88472 | -7.807647 | 6.496327
57.3212 | 6.5729 | 14.33048 | 7.886509 | -7.757576 | 6.443967
57.3312 | 6.5717 | 14.27869 | 7.888301 | -7.706986 | 6.390386
57.3412 | 6.5735 | 14.2258 | 7.890095 | -7.652304 | 6.335709
57.3512 | 6.5759 | 14.17191 | 7.89189 | -7.596007 | 6.280017
57.3612 | 6.5733 | 14.11707 | 7.893687 | -7.543771 | 6.223384
57.3712 | 6.5816 | 14.06137 | 7.895486 | -7.479773 | 6.165888
57.38119 | 6.579 | 14.00494 | 7.897284 | -7.425944 | 6.10766
57.39119 | 6.5805 | 13.94775 | 7.899086 | -7.367246 | 6.04866
57.40119 | 6.5919 | 13.88991 | 7.90089 | -7.298008 | 5.989017
57.41119 | 6.5757 | 13.8315 | 7.902695 | -7.255799 | 5.928804
57.42119 | 6.5962 | 13.77259 | 7.904502 | -7.17639 | 5.868087
57.43119 | 6.5794 | 13.71325 | 7.906311 | -7.133846 | 5.806935
57.44118 | 6.5826 | 13.65359 | 7.908119 | -7.070992 | 5.745473
57.45118 | 6.5901 | 13.59357 | 7.909931 | -7.003475 | 5.683643
57.46118 | 6.5838 | 13.53331 | 7.911745 | -6.949515 | 5.62157
57.47118 | 6.5927 | 13.47287 | 7.91356 | -6.88017 | 5.55931
57.48118 | 6.5985 | 13.4123 | 7.915376 | -6.813798 | 5.496922
57.49118 | 6.5832 | 13.35165 | 7.917195 | -6.768453 | 5.434458
57.50117 | 6.5918 | 13.29105 | 7.919013 | -6.699248 | 5.372035
57.51117 | 6.5942 | 13.23041 | 7.920834 | -6.636214 | 5.30958
57.52117 | 6.5906 | 13.16986 | 7.922657 | -6.57926 | 5.247203
57.53117 | 6.5937 | 13.10943 | 7.924482 | -6.515729 | 5.184947
57.54117 | 6.5945 | 13.04917 | 7.926308 | -6.454667 | 5.122859
57.55117 | 6.5934 | 12.98911 | 7.928136 | -6.395715 | 5.060978
57.56116 | 6.5952 | 12.92937 | 7.929964 | -6.334169 | 4.999405
57.57116 | 6.5881 | 12.86985 | 7.931795 | -6.281751 | 4.938056
57.58116 | 6.5877 | 12.81065 | 7.933628 | -6.222953 | 4.877025
57.59116 | 6.5914 | 12.75181 | 7.935462 | -6.160408 | 4.816346
57.60116 | 6.5833 | 12.69335 | 7.937298 | -6.110047 | 4.756049
57.61115 | 6.5834 | 12.63536 | 7.939134 | -6.051955 | 4.696222
57.62115 | 6.5918 | 12.57774 | 7.940973 | -5.985945 | 4.636772
57.63115 | 6.5907 | 12.5206 | 7.942813 | -5.929899 | 4.577786
57.64115 | 6.586 | 12.46394 | 7.944655 | -5.877939 | 4.519283
57.65115 | 6.5956 | 12.40779 | 7.946499 | -5.812188 | 4.461289
57.66115 | 6.5867 | 12.35216 | 7.948344 | -5.765463 | 4.403819
57.67114 | 6.591 | 12.29714 | 7.950189 | -5.706138 | 4.346949
57.68114 | 6.5919 | 12.24262 | 7.952037 | -5.650719 | 4.290581
57.69114 | 6.5887 | 12.18867 | 7.953887 | -5.599975 | 4.234788
57.70114 | 6.6002 | 12.13532 | 7.955739 | -5.535121 | 4.179582
57.71114 | 6.5905 | 12.08257 | 7.957592 | -5.492068 | 4.124976
57.72114 | 6.5968 | 12.03043 | 7.959446 | -5.433626 | 4.07098
57.73113 | 6.6014 | 11.97895 | 7.9613 | -5.377553 | 4.017653
57.74113 | 6.5901 | 11.92806 | 7.963158 | -5.337959 | 3.964901
57.75113 | 6.5947 | 11.8778 | 7.965017 | -5.2831 | 3.912782
57.76113 | 6.5964 | 11.82818 | 7.966878 | -5.23178 | 3.861303
57.77113 | 6.5942 | 11.77921 | 7.96874 | -5.185007 | 3.810467
57.78113 | 6.5983 | 11.73088 | 7.970604 | -5.132582 | 3.760279
57.79112 | 6.6049 | 11.68326 | 7.972467 | -5.078355 | 3.710788
57.80112 | 6.6097 | 11.63624 | 7.974334 | -5.026535 | 3.661902
57.81112 | 6.6019 | 11.58987 | 7.976202 | -4.987971 | 3.613669
57.82112 | 6.6101 | 11.54416 | 7.978072 | -4.93406 | 3.566089
57.83112 | 6.6148 | 11.4991 | 7.979943 | -4.884305 | 3.519162
57.84112 | 6.6154 | 11.4547 | 7.981816 | -4.839302 | 3.472887
57.85111 | 6.6225 | 11.41101 | 7.983688 | -4.788509 | 3.427321
57.86111 | 6.6258 | 11.36791 | 7.985564 | -4.742107 | 3.382344
57.87111 | 6.6167 | 11.32545 | 7.987441 | -4.708753 | 3.338012
57.88111 | 6.6289 | 11.28364 | 7.98932 | -4.654741 | 3.294322
57.89111 | 6.6327 | 11.24247 | 7.9912 | -4.60977 | 3.25127
57.90111 | 6.6183 | 11.20193 | 7.993081 | -4.583634 | 3.208853
57.9111 | 6.6353 | 11.16207 | 7.994963 | -4.526768 | 3.167105
57.9211 | 6.6398 | 11.12279 | 7.996847 | -4.482988 | 3.125941
57.9311 | 6.6339 | 11.08413 | 7.998733 | -4.450229 | 3.085396
57.9411 | 6.6415 | 11.04609 | 8.000621 | -4.404586 | 3.045465
57.9511 | 6.6533 | 11.00865 | 8.00251 | -4.355351 | 3.006141
57.9611 | 6.6477 | 10.97182 | 8.0044 | -4.32412 | 2.96742
57.97109 | 6.6628 | 10.93562 | 8.00629 | -4.27282 | 2.92933
57.98109 | 6.6604 | 10.89998 | 8.008184 | -4.239576 | 2.891792
57.99109 | 6.6633 | 10.86491 | 8.010079 | -4.201615 | 2.854836
58.00109 | 6.6738 | 10.83043 | 8.011975 | -4.156631 | 2.818456
58.01109 | 6.6685 | 10.79652 | 8.013873 | -4.128017 | 2.782644
58.02108 | 6.6767 | 10.7632 | 8.01577 | -4.086497 | 2.747427
58.03108 | 6.6878 | 10.7304 | 8.01767 | -4.042601 | 2.712731
58.04108 | 6.6852 | 10.69815 | 8.019572 | -4.012953 | 2.67858
58.05108 | 6.6878 | 10.66645 | 8.021476 | -3.978646 | 2.64497
58.06108 | 6.6895 | 10.63527 | 8.023381 | -3.945772 | 2.611892
58.07108 | 6.6928 | 10.60462 | 8.025287 | -3.911825 | 2.579338
58.08107 | 6.7055 | 10.57453 | 8.027193 | -3.869025 | 2.547332
58.09107 | 6.7084 | 10.54491 | 8.029102 | -3.836507 | 2.515805
58.10107 | 6.7078 | 10.51579 | 8.031013 | -3.807993 | 2.48478
58.11107 | 6.7252 | 10.48717 | 8.032925 | -3.761975 | 2.45425
58.12107 | 6.7252 | 10.45905 | 8.034838 | -3.733845 | 2.424207
58.13107 | 6.7187 | 10.4314 | 8.036753 | -3.712697 | 2.394645
58.14106 | 6.7365 | 10.40425 | 8.038667 | -3.667749 | 2.365582
58.15106 | 6.7359 | 10.37754 | 8.040585 | -3.641641 | 2.336956
58.16106 | 6.7415 | 10.35129 | 8.042504 | -3.609792 | 2.308788
58.17106 | 6.751 | 10.32549 | 8.044424 | -3.574494 | 2.28107
58.18106 | 6.7438 | 10.30014 | 8.046346 | -3.556341 | 2.253796
58.19106 | 6.7575 | 10.27523 | 8.048269 | -3.517726 | 2.226957
58.20105 | 6.7607 | 10.25076 | 8.050191 | -3.490064 | 2.200573
58.21105 | 6.7568 | 10.2267 | 8.052117 | -3.469901 | 2.174584
58.22105 | 6.7666 | 10.20305 | 8.054045 | -3.436455 | 2.14901
58.23105 | 6.7748 | 10.17982 | 8.055973 | -3.405017 | 2.123844
58.24105 | 6.7682 | 10.15698 | 8.057903 | -3.388782 | 2.099079
58.25105 | 6.7897 | 10.13454 | 8.059835 | -3.344843 | 2.074708
58.26104 | 6.7902 | 10.11251 | 8.061766 | -3.322313 | 2.050748
58.27104 | 6.7908 | 10.09084 | 8.0637 | -3.300044 | 2.027145
58.28104 | 6.8096 | 10.06955 | 8.065635 | -3.259951 | 2.003916
58.29104 | 6.8132 | 10.04863 | 8.067572 | -3.235427 | 1.981056
58.30104 | 6.8047 | 10.02807 | 8.06951 | -3.223366 | 1.958556
58.31104 | 6.8267 | 10.00786 | 8.07145 | -3.181162 | 1.936413
58.32103 | 6.8262 | 9.988032 | 8.073388 | -3.161832 | 1.914643
58.33103 | 6.8286 | 9.968522 | 8.075331 | -3.139922 | 1.893191
58.34103 | 6.8402 | 9.94935 | 8.077274 | -3.10915 | 1.872076
58.35103 | 6.845 | 9.930511 | 8.079219 | -3.085511 | 1.851292
58.36103 | 6.8488 | 9.911999 | 8.081165 | -3.063199 | 1.830834
58.37103 | 6.8536 | 9.893804 | 8.083113 | -3.040204 | 1.810691
58.38102 | 6.8593 | 9.875949 | 8.08506 | -3.016649 | 1.790889
58.39102 | 6.8736 | 9.858382 | 8.08701 | -2.984782 | 1.771372
58.40102 | 6.8818 | 9.84112 | 8.088961 | -2.95932 | 1.752158
58.41102 | 6.8822 | 9.824156 | 8.090914 | -2.941956 | 1.733242
58.42102 | 6.9039 | 9.807486 | 8.092868 | -2.903586 | 1.714619
58.43101 | 6.9085 | 9.791121 | 8.094821 | -2.882621 | 1.6963
58.44101 | 6.9006 | 9.775023 | 8.096778 | -2.874423 | 1.678245
58.45101 | 6.9217 | 9.759203 | 8.098736 | -2.837503 | 1.660467
58.46101 | 6.9236 | 9.743657 | 8.100695 | -2.820057 | 1.642961
58.47101 | 6.9203 | 9.728379 | 8.102656 | -2.808079 | 1.625723
58.48101 | 6.9405 | 9.713365 | 8.104618 | -2.772865 | 1.608747
58.491 | 6.9451 | 9.698624 | 8.106579 | -2.753524 | 1.592046
58.501 | 6.9468 | 9.684124 | 8.108543 | -2.737324 | 1.575581
58.511 | 6.9508 | 9.669874 | 8.110509 | -2.719074 | 1.559365
58.521 | 6.9618 | 9.655869 | 8.112476 | -2.694069 | 1.543393
58.531 | 6.963 | 9.642106 | 8.114444 | -2.679106 | 1.527662
58.541 | 6.9719 | 9.62858 | 8.116414 | -2.65668 | 1.512166
58.55099 | 6.9744 | 9.6153 | 8.118383 | -2.6409 | 1.496917
58.56099 | 6.9824 | 9.602235 | 8.120355 | -2.619835 | 1.48188
58.57099 | 6.9891 | 9.589395 | 8.122328 | -2.600295 | 1.467067
58.58099 | 6.9925 | 9.576776 | 8.124303 | -2.584276 | 1.452473
58.59099 | 6.9988 | 9.564374 | 8.126278 | -2.565574 | 1.438095
58.60099 | 7.0013 | 9.552185 | 8.128255 | -2.550885 | 1.423929
58.61098 | 7.0058 | 9.540216 | 8.130232 | -2.534416 | 1.409985
58.62098 | 7.0122 | 9.528442 | 8.132211 | -2.516242 | 1.396231
58.63098 | 7.0149 | 9.51687 | 8.134192 | -2.50197 | 1.382678
58.64098 | 7.0156 | 9.505496 | 8.136174 | -2.489896 | 1.369322
58.65098 | 7.0229 | 9.494318 | 8.138157 | -2.471418 | 1.356161
58.66098 | 7.0201 | 9.483331 | 8.140142 | -2.463231 | 1.343189
58.67097 | 7.0182 | 9.472543 | 8.142126 | -2.454343 | 1.330418
58.68097 | 7.0253 | 9.46193 | 8.144112 | -2.43663 | 1.317817
58.69097 | 7.0215 | 9.451498 | 8.146101 | -2.429998 | 1.305398
58.70097 | 7.0262 | 9.441246 | 8.14809 | -2.415046 | 1.293156
58.71097 | 7.0356 | 9.431168 | 8.150081 | -2.395568 | 1.281088
58.72097 | 7.0243 | 9.421264 | 8.152072 | -2.396964 | 1.269192
58.73096 | 7.0319 | 9.411538 | 8.154063 | -2.379638 | 1.257475
58.74096 | 7.0368 | 9.40197 | 8.156057 | -2.36517 | 1.245913
58.75096 | 7.0287 | 9.392566 | 8.158053 | -2.363866 | 1.234513
58.76096 | 7.0336 | 9.383323 | 8.160049 | -2.349723 | 1.223273
58.77096 | 7.0374 | 9.374238 | 8.162047 | -2.336838 | 1.212191
58.78096 | 7.0319 | 9.365309 | 8.164046 | -2.333409 | 1.201262
58.79095 | 7.0301 | 9.356541 | 8.166044 | -2.326441 | 1.190496
58.80095 | 7.029 | 9.347915 | 8.168046 | -2.318915 | 1.179869
58.81095 | 7.0251 | 9.339437 | 8.170048 | -2.314337 | 1.169389
58.82095 | 7.0248 | 9.331104 | 8.172052 | -2.306304 | 1.159052
58.83095 | 7.0198 | 9.322914 | 8.174057 | -2.303114 | 1.148857
58.84094 | 7.0165 | 9.314872 | 8.176061 | -2.298372 | 1.138812
58.85094 | 7.0094 | 9.306961 | 8.178068 | -2.297561 | 1.128893
58.86094 | 7.0113 | 9.299186 | 8.180076 | -2.287886 | 1.11911
58.87094 | 7.0119 | 9.291544 | 8.182086 | -2.279644 | 1.109458
58.88094 | 7.0048 | 9.284033 | 8.184096 | -2.279233 | 1.099937
58.89094 | 6.9992 | 9.276652 | 8.186108 | -2.277452 | 1.090544
58.90093 | 7.0004 | 9.269405 | 8.188119 | -2.269005 | 1.081286
58.91093 | 6.9949 | 9.262276 | 8.190133 | -2.267376 | 1.072142
58.92093 | 6.9875 | 9.255269 | 8.192148 | -2.267769 | 1.063121
58.93093 | 6.9839 | 9.248384 | 8.194165 | -2.264484 | 1.054219
58.94093 | 6.9765 | 9.241617 | 8.196182 | -2.265117 | 1.045434
58.95093 | 6.9676 | 9.234967 | 8.198201 | -2.267367 | 1.036766
58.96092 | 6.9666 | 9.228439 | 8.200219 | -2.261839 | 1.02822
58.97092 | 6.9585 | 9.222017 | 8.20224 | -2.263517 | 1.019777
58.98092 | 6.9521 | 9.215707 | 8.204262 | -2.263607 | 1.011445
58.99092 | 6.9412 | 9.209506 | 8.206285 | -2.268306 | 1.003221
59.00092 | 6.9379 | 9.203413 | 8.208309 | -2.265513 | 0.995104
59.01092 | 6.9367 | 9.197426 | 8.210334 | -2.260726 | 0.9870916
59.02091 | 6.9307 | 9.191551 | 8.212359 | -2.260851 | 0.9791926
59.03091 | 6.92 | 9.185772 | 8.214386 | -2.265772 | 0.9713851
59.04091 | 6.9194 | 9.180093 | 8.216415 | -2.260693 | 0.9636775
59.05091 | 6.9131 | 9.174513 | 8.218445 | -2.261413 | 0.9560683
59.06091 | 6.9037 | 9.169031 | 8.220476 | -2.265331 | 0.9485557
59.07091 | 6.9059 | 9.163646 | 8.222508 | -2.257746 | 0.9411384
59.0809 | 6.8927 | 9.158361 | 8.224539 | -2.265661 | 0.933822
59.0909 | 6.8883 | 9.153163 | 8.226573 | -2.264863 | 0.9265906
59.1009 | 6.8876 | 9.148058 | 8.228608 | -2.260458 | 0.9194499
59.1109 | 6.8747 | 9.143043 | 8.230644 | -2.268343 | 0.9123986
59.1209 | 6.8637 | 9.138117 | 8.232682 | -2.274417 | 0.9054353
59.1309 | 6.8681 | 9.133279 | 8.23472 | -2.265179 | 0.8985584
59.14089 | 6.8544 | 9.128531 | 8.236758 | -2.274131 | 0.8917734
59.15089 | 6.8437 | 9.123864 | 8.238798 | -2.280164 | 0.8850657
59.16089 | 6.842 | 9.11928 | 8.24084 | -2.27728 | 0.8784404
59.17089 | 6.8382 | 9.114779 | 8.242882 | -2.276579 | 0.8718964
59.18089 | 6.8301 | 9.110359 | 8.244926 | -2.280259 | 0.8654326
59.19089 | 6.8326 | 9.106018 | 8.246971 | -2.273418 | 0.8590475
59.20088 | 6.8172 | 9.101761 | 8.249015 | -2.284561 | 0.8527462
59.21088 | 6.8126 | 9.097577 | 8.251062 | -2.284977 | 0.846515
59.22088 | 6.8125 | 9.093469 | 8.25311 | -2.280969 | 0.8403591
59.23088 | 6.8 | 9.089436 | 8.255159 | -2.289436 | 0.8342772
59.24088 | 6.7966 | 9.085477 | 8.257208 | -2.288877 | 0.8282684
59.25087 | 6.7927 | 9.081595 | 8.259257 | -2.288895 | 0.8223372
59.26087 | 6.7778 | 9.07778 | 8.261309 | -2.29998 | 0.8164709
59.27087 | 6.7793 | 9.074037 | 8.263363 | -2.294737 | 0.8106743
59.28087 | 6.771 | 9.070363 | 8.265417 | -2.299363 | 0.8049464
59.29087 | 6.7628 | 9.066758 | 8.267472 | -2.303958 | 0.7992862
59.30087 | 6.7617 | 9.06322 | 8.269528 | -2.30152 | 0.7936925
59.31086 | 6.7547 | 9.059753 | 8.271583 | -2.305053 | 0.7881699
59.32086 | 6.7474 | 9.056348 | 8.273641 | -2.308948 | 0.7827065
59.33086 | 6.7474 | 9.053007 | 8.2757 | -2.305607 | 0.7773069
59.34086 | 6.7484 | 9.04973 | 8.27776 | -2.30133 | 0.7719699
59.35086 | 6.7383 | 9.046516 | 8.279821 | -2.308216 | 0.7666949
59.36086 | 6.7407 | 9.043364 | 8.281884 | -2.302664 | 0.7614808
59.37085 | 6.7311 | 9.040276 | 8.283945 | -2.309176 | 0.7563318
59.38085 | 6.728 | 9.037246 | 8.286009 | -2.309246 | 0.7512368
59.39085 | 6.7343 | 9.034274 | 8.288074 | -2.299974 | 0.7462003
59.40085 | 6.7215 | 9.031361 | 8.29014 | -2.309861 | 0.7412211
59.41085 | 6.7183 | 9.028505 | 8.292207 | -2.310205 | 0.7362986
59.42085 | 6.7195 | 9.025707 | 8.294275 | -2.306207 | 0.7314319
59.43084 | 6.7125 | 9.022967 | 8.296342 | -2.310467 | 0.7266249
59.44084 | 6.7142 | 9.020279 | 8.298412 | -2.306079 | 0.7218675
59.45084 | 6.71 | 9.017646 | 8.300483 | -2.307646 | 0.7171634
59.46084 | 6.7058 | 9.015067 | 8.302554 | -2.309267 | 0.7125122
59.47084 | 6.709 | 9.01254 | 8.304627 | -2.30354 | 0.7079129
59.48084 | 6.7126 | 9.010066 | 8.306701 | -2.297466 | 0.7033647
59.49083 | 6.6987 | 9.007645 | 8.308774 | -2.308945 | 0.6988715
59.50083 | 6.7113 | 9.005273 | 8.310849 | -2.293973 | 0.6944237
59.51083 | 6.7071 | 9.002951 | 8.312926 | -2.295851 | 0.6900249
59.52083 | 6.6978 | 9.000678 | 8.315004 | -2.302878 | 0.6856745
59.53083 | 6.705 | 8.998454 | 8.317082 | -2.293454 | 0.6813719
59.54083 | 6.7055 | 8.996278 | 8.319161 | -2.290778 | 0.6771164
59.55082 | 6.6935 | 8.994152 | 8.32124 | -2.300652 | 0.6729121
59.56082 | 6.704 | 8.99207 | 8.323321 | -2.28807 | 0.6687486
59.57082 | 6.703 | 8.990034 | 8.325403 | -2.287034 | 0.6646305
59.58082 | 6.6917 | 8.988043 | 8.327486 | -2.296343 | 0.6605567
59.59082 | 6.7 | 8.986097 | 8.32957 | -2.286097 | 0.6565269
59.60081 | 6.6958 | 8.984197 | 8.331653 | -2.288397 | 0.6525442
59.61081 | 6.6958 | 8.982339 | 8.333739 | -2.286539 | 0.6486005
59.62081 | 6.6993 | 8.980524 | 8.335826 | -2.281224 | 0.6446989
59.63081 | 6.696 | 8.978752 | 8.337913 | -2.282752 | 0.6408388
59.64081 | 6.6949 | 8.977021 | 8.340002 | -2.282121 | 0.6370197
59.65081 | 6.7026 | 8.975332 | 8.342091 | -2.272732 | 0.6332411
59.6608 | 6.6994 | 8.973686 | 8.344179 | -2.274286 | 0.6295062
59.6708 | 6.694 | 8.972078 | 8.346271 | -2.278078 | 0.6258069
59.6808 | 6.6951 | 8.970509 | 8.348363 | -2.275409 | 0.6221464
59.6908 | 6.6985 | 8.96898 | 8.350456 | -2.27048 | 0.6185243
59.7008 | 6.6943 | 8.96749 | 8.35255 | -2.27319 | 0.6149402
59.7108 | 6.6954 | 8.966038 | 8.354644 | -2.270638 | 0.6113933
59.72079 | 6.6934 | 8.964624 | 8.356738 | -2.271224 | 0.6078867
59.73079 | 6.6916 | 8.963247 | 8.358834 | -2.271647 | 0.604413
59.74079 | 6.6926 | 8.961907 | 8.360932 | -2.269307 | 0.6009753
59.75079 | 6.6952 | 8.960603 | 8.36303 | -2.265403 | 0.5975729
59.76079 | 6.6894 | 8.959334 | 8.365129 | -2.269934 | 0.5942055
59.77079 | 6.6988 | 8.958101 | 8.367229 | -2.259301 | 0.5908726
59.78078 | 6.694 | 8.956904 | 8.369327 | -2.262904 | 0.5875771
59.79078 | 6.6973 | 8.955741 | 8.371429 | -2.258441 | 0.5843118
59.80078 | 6.7017 | 8.954611 | 8.373531 | -2.252911 | 0.5810798
59.81078 | 6.6924 | 8.953515 | 8.375635 | -2.261115 | 0.5778805
59.82078 | 6.7024 | 8.952452 | 8.377739 | -2.250052 | 0.5747136
59.83078 | 6.7022 | 8.951422 | 8.379844 | -2.249222 | 0.5715787
59.84077 | 6.7026 | 8.950426 | 8.381947 | -2.247826 | 0.5684783
59.85077 | 6.7057 | 8.94946 | 8.384054 | -2.24376 | 0.565406
59.86077 | 6.7104 | 8.948526 | 8.386161 | -2.238126 | 0.5623644
59.87077 | 6.7053 | 8.947623 | 8.388269 | -2.242323 | 0.5593532
59.88077 | 6.7055 | 8.94675 | 8.390378 | -2.24125 | 0.5563719
59.89077 | 6.7165 | 8.945909 | 8.392488 | -2.229409 | 0.5534203
59.90076 | 6.7134 | 8.945098 | 8.394597 | -2.231698 | 0.5505007
59.91076 | 6.7115 | 8.944316 | 8.396708 | -2.232816 | 0.5476072
59.92076 | 6.719 | 8.943563 | 8.398821 | -2.224563 | 0.5447421
59.93076 | 6.7223 | 8.942839 | 8.400934 | -2.220539 | 0.5419051
59.94076 | 6.7249 | 8.942144 | 8.403048 | -2.217244 | 0.5390961
59.95076 | 6.7322 | 8.941477 | 8.405162 | -2.209277 | 0.5363144
59.96075 | 6.7319 | 8.940838 | 8.407276 | -2.208938 | 0.5335626
59.97075 | 6.7362 | 8.940227 | 8.409392 | -2.204027 | 0.5308348
59.98075 | 6.7412 | 8.939642 | 8.411509 | -2.198442 | 0.5281335
59.99075 | 6.74 | 8.939085 | 8.413627 | -2.199085 | 0.5254584
60.00075 | 6.7462 | 8.938554 | 8.415745 | -2.192354 | 0.5228091
60.01074 | 6.7451 | 8.93805 | 8.417862 | -2.19295 | 0.5201879
60.02074 | 6.7526 | 8.937572 | 8.419982 | -2.184972 | 0.5175893
60.03074 | 6.7462 | 8.937119 | 8.422103 | -2.190919 | 0.5150156
60.04074 | 6.7554 | 8.936691 | 8.424225 | -2.181291 | 0.5124665
60.05074 | 6.7637 | 8.936289 | 8.426347 | -2.172589 | 0.5099417
60.06074 | 6.7553 | 8.935911 | 8.42847 | -2.180611 | 0.507441
60.07073 | 6.7655 | 8.935559 | 8.430592 | -2.170059 | 0.5049664
60.08073 | 6.7701 | 8.93523 | 8.432717 | -2.16513 | 0.5025128
60.09073 | 6.7749 | 8.934925 | 8.434842 | -2.160025 | 0.5000825
60.10073 | 6.7787 | 8.934643 | 8.436968 | -2.155943 | 0.497675
60.11073 | 6.7874 | 8.934385 | 8.439095 | -2.146985 | 0.4952902
60.12073 | 6.7795 | 8.93415 | 8.441223 | -2.15465 | 0.4929277
60.13072 | 6.7955 | 8.933939 | 8.443349 | -2.138439 | 0.4905897
60.14072 | 6.8017 | 8.933749 | 8.445478 | -2.132049 | 0.4882711
60.15072 | 6.7999 | 8.933582 | 8.447608 | -2.133682 | 0.4859743
60.16072 | 6.8056 | 8.933437 | 8.449738 | -2.127837 | 0.4836987
60.17072 | 6.8154 | 8.933314 | 8.451869 | -2.117914 | 0.4814443
60.18072 | 6.8166 | 8.933212 | 8.454001 | -2.116612 | 0.4792107
60.19071 | 6.8257 | 8.933132 | 8.456132 | -2.107432 | 0.477
60.20071 | 6.8307 | 8.933072 | 8.458265 | -2.102372 | 0.4748074
60.21071 | 6.8279 | 8.933034 | 8.460399 | -2.105134 | 0.472635
60.22071 | 6.8465 | 8.933016 | 8.462534 | -2.086516 | 0.4704825
60.23071 | 6.852 | 8.933019 | 8.464669 | -2.081019 | 0.4683497
60.24071 | 6.8556 | 8.933042 | 8.466805 | -2.077442 | 0.4662364
60.2507 | 6.8701 | 8.933084 | 8.46894 | -2.062984 | 0.4641444
60.2607 | 6.8801 | 8.933147 | 8.471077 | -2.053047 | 0.4620693
60.2707 | 6.8775 | 8.933229 | 8.473216 | -2.055729 | 0.4600132
60.2807 | 6.8954 | 8.93333 | 8.475354 | -2.03793 | 0.4579756
60.2907 | 6.8968 | 8.93345 | 8.477494 | -2.03665 | 0.4559564
60.3007 | 6.9051 | 8.933589 | 8.479634 | -2.028489 | 0.4539554
60.31069 | 6.9177 | 8.933747 | 8.481773 | -2.016047 | 0.4519744
60.32069 | 6.9227 | 8.933923 | 8.483914 | -2.011223 | 0.4500092
60.33069 | 6.9302 | 8.934118 | 8.486056 | -2.003918 | 0.4480617
60.34069 | 6.939 | 8.934331 | 8.488199 | -1.995331 | 0.4461315
60.35069 | 6.9508 | 8.934561 | 8.490343 | -1.983761 | 0.4442187
60.36069 | 6.9534 | 8.93481 | 8.492487 | -1.98141 | 0.4423234
60.37068 | 6.9637 | 8.935076 | 8.494629 | -1.971376 | 0.4404461
60.38068 | 6.9772 | 8.935359 | 8.496775 | -1.958159 | 0.4385837
60.39068 | 6.9804 | 8.935659 | 8.498921 | -1.955259 | 0.4367379
60.40068 | 7.0002 | 8.935976 | 8.501068 | -1.935776 | 0.4349083
60.41068 | 7.0109 | 8.93631 | 8.503215 | -1.92541 | 0.4330948
60.42067 | 7.0119 | 8.93666 | 8.505361 | -1.92476 | 0.4312991
60.43067 | 7.0317 | 8.937027 | 8.507509 | -1.905327 | 0.4295174
60.44067 | 7.0363 | 8.93741 | 8.509659 | -1.90111 | 0.4277513
60.45067 | 7.0428 | 8.937809 | 8.511808 | -1.895009 | 0.4260007
60.46067 | 7.0656 | 8.938224 | 8.513959 | -1.872624 | 0.4242653
60.47067 | 7.0645 | 8.938655 | 8.51611 | -1.874155 | 0.4225451
60.48066 | 7.0803 | 8.939101 | 8.518259 | -1.858801 | 0.4208415
60.49066 | 7.0995 | 8.939563 | 8.520412 | -1.840063 | 0.4191511
60.50066 | 7.1095 | 8.94004 | 8.522564 | -1.83054 | 0.4174753
60.51066 | 7.1083 | 8.940532 | 8.524718 | -1.832232 | 0.415814
60.52066 | 7.1326 | 8.941039 | 8.526872 | -1.808439 | 0.414167
60.53066 | 7.1413 | 8.941561 | 8.529027 | -1.800261 | 0.4125343
60.54065 | 7.1484 | 8.942097 | 8.53118 | -1.793697 | 0.4109173
60.55065 | 7.1766 | 8.942648 | 8.533335 | -1.766048 | 0.4093125
60.56065 | 7.184 | 8.943213 | 8.535492 | -1.759213 | 0.4077214
60.57065 | 7.1913 | 8.943793 | 8.537649 | -1.752493 | 0.406144
60.58065 | 7.2109 | 8.944387 | 8.539806 | -1.733487 | 0.4045802
60.59065 | 7.2222 | 8.944994 | 8.541965 | -1.722794 | 0.4030296
60.60064 | 7.2326 | 8.945615 | 8.544121 | -1.713015 | 0.4014938
60.61064 | 7.2594 | 8.94625 | 8.54628 | -1.68685 | 0.3999695
60.62064 | 7.2638 | 8.946898 | 8.54844 | -1.683098 | 0.3984581
60.63064 | 7.2758 | 8.94756 | 8.5506 | -1.67176 | 0.3969596
60.64064 | 7.2977 | 8.948235 | 8.552761 | -1.650535 | 0.3954738
60.65064 | 7.305 | 8.948923 | 8.554923 | -1.643923 | 0.3940005
60.66063 | 7.322 | 8.949624 | 8.557083 | -1.627624 | 0.3925411
60.67063 | 7.3425 | 8.950338 | 8.559245 | -1.607838 | 0.3910925
60.68063 | 7.3527 | 8.951064 | 8.561408 | -1.598364 | 0.3896561
60.69063 | 7.3704 | 8.951804 | 8.563572 | -1.581404 | 0.3882318
60.70063 | 7.3985 | 8.952556 | 8.565736 | -1.554056 | 0.3868194
60.71063 | 7.4004 | 8.95332 | 8.567901 | -1.55292 | 0.3854189
60.72062 | 7.42 | 8.954095 | 8.570064 | -1.534095 | 0.3840314
60.73062 | 7.4473 | 8.954884 | 8.57223 | -1.507584 | 0.3826542
60.74062 | 7.4655 | 8.955684 | 8.574396 | -1.490184 | 0.3812884
60.75062 | 7.4787 | 8.956497 | 8.576563 | -1.477797 | 0.379934
60.76062 | 7.5061 | 8.957321 | 8.57873 | -1.451221 | 0.3785908
60.77062 | 7.5134 | 8.958157 | 8.580898 | -1.444757 | 0.3772589
60.78061 | 7.5362 | 8.959003 | 8.583064 | -1.422803 | 0.3759394
60.79061 | 7.5666 | 8.959862 | 8.585233 | -1.393262 | 0.3746294
60.80061 | 7.5818 | 8.960732 | 8.587402 | -1.378932 | 0.3733302
60.81061 | 7.607 | 8.961613 | 8.589572 | -1.354613 | 0.3720417
60.82061 | 7.6312 | 8.962506 | 8.591742 | -1.331306 | 0.3707638
60.8306 | 7.6441 | 8.963408 | 8.59391 | -1.319308 | 0.3694977
60.8406 | 7.6813 | 8.964323 | 8.596082 | -1.283023 | 0.3682408
60.8506 | 7.7096 | 8.965248 | 8.598253 | -1.255648 | 0.3669942
60.8606 | 7.7309 | 8.966183 | 8.600426 | -1.235283 | 0.3657578
60.8706 | 7.767 | 8.96713 | 8.602598 | -1.20013 | 0.3645316
60.8806 | 7.793 | 8.968087 | 8.604771 | -1.175087 | 0.3633153
60.89059 | 7.8149 | 8.969053 | 8.606943 | -1.154153 | 0.3621102
60.90059 | 7.8483 | 8.970031 | 8.609117 | -1.121731 | 0.3609138
60.91059 | 7.8865 | 8.971019 | 8.611291 | -1.084519 | 0.3597271
60.92059 | 7.9024 | 8.972016 | 8.613466 | -1.069616 | 0.3585501
60.93059 | 7.9564 | 8.973024 | 8.615642 | -1.016624 | 0.3573826
60.94059 | 7.9764 | 8.974042 | 8.617818 | -0.9976423 | 0.3562246
60.95058 | 8.0169 | 8.975069 | 8.619992 | -0.958169 | 0.3550772
60.96058 | 8.0595 | 8.976107 | 8.622169 | -0.9166065 | 0.3539379
60.97058 | 8.0916 | 8.977154 | 8.624346 | -0.8855537 | 0.3528079
60.98058 | 8.1295 | 8.97821 | 8.626523 | -0.8487104 | 0.351687
60.99058 | 8.1791 | 8.979277 | 8.628702 | -0.8001766 | 0.3505751
61.00058 | 8.2201 | 8.980352 | 8.63088 | -0.7602523 | 0.3494722
61.01057 | 8.2605 | 8.981436 | 8.633057 | -0.7209361 | 0.3483793
61.02057 | 8.323 | 8.98253 | 8.635236 | -0.6595302 | 0.3472942
61.03057 | 8.3621 | 8.983634 | 8.637416 | -0.6215336 | 0.3462177
61.04057 | 8.4096 | 8.984746 | 8.639596 | -0.575146 | 0.34515
61.05057 | 8.4676 | 8.985867 | 8.641777 | -0.5182674 | 0.3440908
61.06057 | 8.5248 | 8.986998 | 8.643958 | -0.4621976 | 0.3430401
61.07056 | 8.5747 | 8.988136 | 8.646137 | -0.4134356 | 0.3419988
61.08056 | 8.6501 | 8.989283 | 8.648319 | -0.3391835 | 0.3409649
61.09056 | 8.7085 | 8.99044 | 8.650501 | -0.28194 | 0.3399393
61.10056 | 8.761 | 8.991605 | 8.652683 | -0.2306052 | 0.3389219
61.11056 | 8.8529 | 8.992779 | 8.654866 | -0.1398788 | 0.3379126
61.12056 | 8.9159 | 8.993961 | 8.65705 | -0.07806096 | 0.3369113
61.13055 | 8.9874 | 8.99515 | 8.659231 | -0.007750246 | 0.3359191
61.14055 | 9.0834 | 8.996349 | 8.661415 | 0.08705099 | 0.3349337
61.15055 | 9.1591 | 8.997556 | 8.6636 | 0.161544 | 0.3339563
61.16055 | 9.2473 | 8.998771 | 8.665785 | 0.2485288 | 0.3329866
61.17055 | 9.3591 | 8.999994 | 8.66797 | 0.3591055 | 0.3320247
61.18055 | 9.4557 | 9.001226 | 8.670155 | 0.4544742 | 0.3310704
61.19054 | 9.5528 | 9.002464 | 8.672339 | 0.5503363 | 0.3301245
61.20054 | 9.6737 | 9.003711 | 8.674525 | 0.6699892 | 0.3291854
61.21054 | 9.7982 | 9.004966 | 8.676712 | 0.7932342 | 0.3282536
61.22054 | 9.9146 | 9.006228 | 8.678899 | 0.9083716 | 0.3273293
61.23054 | 10.0651 | 9.007499 | 8.681086 | 1.057601 | 0.3264123
61.24053 | 10.1883 | 9.008775 | 8.683272 | 1.179525 | 0.3255035
61.25053 | 10.3311 | 9.010061 | 8.68546 | 1.321039 | 0.3246009
61.26053 | 10.5063 | 9.011354 | 8.687648 | 1.494946 | 0.3237055
61.27053 | 10.6556 | 9.012654 | 8.689837 | 1.642946 | 0.3228172
61.28053 | 10.8296 | 9.013962 | 8.692026 | 1.815638 | 0.321936
61.29053 | 11.022 | 9.015277 | 8.694215 | 2.006723 | 0.3210617
61.30052 | 11.2198 | 9.016598 | 8.696403 | 2.203202 | 0.3201952
61.31052 | 11.406 | 9.017928 | 8.698593 | 2.388072 | 0.3193346
61.32052 | 11.6512 | 9.019264 | 8.700783 | 2.631936 | 0.3184809
61.33052 | 11.8602 | 9.020608 | 8.702974 | 2.839592 | 0.3176339
61.34052 | 12.0903 | 9.021959 | 8.705165 | 3.068341 | 0.3167937
61.35052 | 12.3536 | 9.023316 | 8.707356 | 3.330284 | 0.31596
61.36051 | 12.6395 | 9.024679 | 8.709545 | 3.614821 | 0.3151338
61.37051 | 12.8915 | 9.026051 | 8.711737 | 3.865449 | 0.3143132
61.38051 | 13.1944 | 9.027429 | 8.713929 | 4.166971 | 0.3134992
61.39051 | 13.4884 | 9.028813 | 8.716122 | 4.459587 | 0.3126915
61.40051 | 13.7932 | 9.030205 | 8.718315 | 4.762995 | 0.3118903
61.41051 | 14.1536 | 9.031603 | 8.720508 | 5.121997 | 0.3110954
61.4205 | 14.4672 | 9.033006 | 8.722699 | 5.434194 | 0.3103075
61.4305 | 14.8225 | 9.034417 | 8.724892 | 5.788083 | 0.309525
61.4405 | 15.2086 | 9.035835 | 8.727086 | 6.172765 | 0.3087487
61.4505 | 15.5929 | 9.037259 | 8.72928 | 6.555641 | 0.3079786
61.4605 | 15.9922 | 9.038689 | 8.731474 | 6.953511 | 0.3072148
61.4705 | 16.4118 | 9.040126 | 8.733669 | 7.371674 | 0.3064565
61.48049 | 16.8502 | 9.041567 | 8.735862 | 7.808633 | 0.3057054
61.49049 | 17.2768 | 9.043016 | 8.738057 | 8.233784 | 0.3049593
61.50049 | 17.7545 | 9.044471 | 8.740252 | 8.710029 | 0.304219
61.51049 | 18.2283 | 9.045933 | 8.742448 | 9.182367 | 0.3034847
61.52049 | 18.7078 | 9.0474 | 8.744644 | 9.6604 | 0.3027561
61.53049 | 19.2122 | 9.048873 | 8.74684 | 10.16333 | 0.3020332
61.54048 | 19.7133 | 9.050351 | 8.749034 | 10.66295 | 0.3013168
61.55048 | 20.2098 | 9.051836 | 8.751231 | 11.15796 | 0.3006053
61.56048 | 20.7758 | 9.053327 | 8.753428 | 11.72247 | 0.2998995
61.57048 | 21.2703 | 9.054824 | 8.755625 | 12.21548 | 0.2991992
61.58048 | 21.8258 | 9.056326 | 8.757822 | 12.76947 | 0.2985045
61.59047 | 22.3916 | 9.057833 | 8.760017 | 13.33377 | 0.2978159
61.60047 | 22.9607 | 9.059347 | 8.762215 | 13.90135 | 0.2971322
61.61047 | 23.5019 | 9.060867 | 8.764413 | 14.44103 | 0.2964538
61.62047 | 24.1149 | 9.062392 | 8.766611 | 15.05251 | 0.2957808
61.63047 | 24.6795 | 9.063922 | 8.768809 | 15.61558 | 0.2951132
61.64047 | 25.2256 | 9.065459 | 8.771008 | 16.16014 | 0.2944509
61.65046 | 25.851 | 9.066999 | 8.773204 | 16.784 | 0.2937944
61.66046 | 26.4282 | 9.068546 | 8.775403 | 17.35965 | 0.2931425
61.67046 | 26.9321 | 9.070098 | 8.777602 | 17.862 | 0.2924958
61.68046 | 27.6053 | 9.071656 | 8.779802 | 18.53364 | 0.2918543
61.69046 | 28.0995 | 9.073219 | 8.782001 | 19.02628 | 0.2912179
61.70046 | 28.6589 | 9.074787 | 8.784201 | 19.58411 | 0.2905865
61.71045 | 29.2427 | 9.076359 | 8.786399 | 20.16634 | 0.2899608
61.72045 | 29.6972 | 9.077938 | 8.788599 | 20.61926 | 0.2893394
61.73045 | 30.2231 | 9.079522 | 8.790799 | 21.14358 | 0.288723
61.74045 | 30.8049 | 9.081111 | 8.792999 | 21.72379 | 0.2881116
61.75045 | 31.2701 | 9.082705 | 8.7952 | 22.1874 | 0.287505
61.76045 | 31.7235 | 9.084304 | 8.7974 | 22.6392 | 0.2869033
61.77044 | 32.2306 | 9.085906 | 8.799599 | 23.14469 | 0.286307
61.78044 | 32.6205 | 9.087515 | 8.8018 | 23.53298 | 0.2857149
61.79044 | 33.0179 | 9.089129 | 8.804001 | 23.92877 | 0.2851276
61.80044 | 33.4889 | 9.090748 | 8.806203 | 24.39815 | 0.284545
61.81044 | 33.8249 | 9.092371 | 8.808404 | 24.73253 | 0.283967
61.82044 | 34.096 | 9.093999 | 8.810606 | 25.002 | 0.2833937
61.83043 | 34.4889 | 9.095631 | 8.812805 | 25.39327 | 0.2828256
61.84043 | 34.7219 | 9.097269 | 8.815007 | 25.62463 | 0.2822616
61.85043 | 34.9772 | 9.098911 | 8.817209 | 25.87829 | 0.2817021
61.86043 | 35.2257 | 9.100558 | 8.819411 | 26.12514 | 0.2811471
61.87043 | 35.3712 | 9.10221 | 8.821613 | 26.26899 | 0.2805967
61.88043 | 35.5013 | 9.103866 | 8.823816 | 26.39743 | 0.2800507
61.89042 | 35.6891 | 9.105526 | 8.826016 | 26.58357 | 0.2795098
61.90042 | 35.7803 | 9.107191 | 8.828219 | 26.67311 | 0.2789725
61.91042 | 35.8443 | 9.108861 | 8.830421 | 26.73544 | 0.2784399
61.92042 | 35.8693 | 9.110535 | 8.832624 | 26.75876 | 0.2779114
61.93042 | 35.8714 | 9.112214 | 8.834827 | 26.75919 | 0.2773874
61.94042 | 35.8031 | 9.113897 | 8.83703 | 26.6892 | 0.2768675
61.95041 | 35.7726 | 9.115583 | 8.839231 | 26.65702 | 0.2763524
61.96041 | 35.6389 | 9.117275 | 8.841434 | 26.52162 | 0.2758413
61.97041 | 35.4963 | 9.118971 | 8.843637 | 26.37733 | 0.2753341
61.98041 | 35.3529 | 9.120672 | 8.84584 | 26.23223 | 0.2748313
61.99041 | 35.1436 | 9.122376 | 8.848044 | 26.02122 | 0.2743325
62.0004 | 34.8924 | 9.124084 | 8.850245 | 25.76832 | 0.2738385
62.0104 | 34.664 | 9.125797 | 8.852449 | 25.5382 | 0.273348
62.0204 | 34.3741 | 9.127514 | 8.854652 | 25.24659 | 0.2728616
62.0304 | 34.0298 | 9.129235 | 8.856856 | 24.90056 | 0.2723792
62.0404 | 33.7383 | 9.130961 | 8.85906 | 24.60734 | 0.2719009
62.0504 | 33.3826 | 9.13269 | 8.861264 | 24.24991 | 0.2714265
62.06039 | 32.9741 | 9.134422 | 8.863465 | 23.83968 | 0.2709566
62.07039 | 32.5734 | 9.136159 | 8.865669 | 23.43724 | 0.2704902
62.08039 | 32.1827 | 9.137901 | 8.867873 | 23.0448 | 0.2700278
62.09039 | 31.7272 | 9.139646 | 8.870077 | 22.58755 | 0.2695692
62.10039 | 31.1998 | 9.141396 | 8.872281 | 22.0584 | 0.2691145
62.11039 | 30.7629 | 9.143149 | 8.874485 | 21.61975 | 0.2686637
62.12038 | 30.2762 | 9.144904 | 8.876687 | 21.1313 | 0.2682171
62.13038 | 29.7436 | 9.146665 | 8.878891 | 20.59693 | 0.2677739
62.14038 | 29.2541 | 9.14843 | 8.881096 | 20.10567 | 0.2673345
62.15038 | 28.7052 | 9.150199 | 8.8833 | 19.555 | 0.2668988
62.16038 | 28.1791 | 9.151971 | 8.885504 | 19.02713 | 0.2664669
62.17038 | 27.6499 | 9.153747 | 8.887708 | 18.49615 | 0.2660388
62.18037 | 27.0822 | 9.155525 | 8.88991 | 17.92668 | 0.2656147
62.19037 | 26.543 | 9.157308 | 8.892114 | 17.38569 | 0.2651939
62.20037 | 25.9971 | 9.159095 | 8.894319 | 16.838 | 0.2647767
62.21037 | 25.4405 | 9.160886 | 8.896523 | 16.27961 | 0.2643632
62.22037 | 24.8743 | 9.16268 | 8.898727 | 15.71162 | 0.2639533
62.23037 | 24.3368 | 9.164478 | 8.900931 | 15.17232 | 0.263547
62.24036 | 23.7642 | 9.166278 | 8.903133 | 14.59792 | 0.2631447
62.25036 | 23.2092 | 9.168083 | 8.905338 | 14.04112 | 0.2627454
62.26036 | 22.6712 | 9.169892 | 8.907542 | 13.50131 | 0.2623498
62.27036 | 22.1428 | 9.171704 | 8.909746 | 12.9711 | 0.2619576
62.28036 | 21.6177 | 9.173519 | 8.91195 | 12.44418 | 0.261569
62.29036 | 21.0944 | 9.175338 | 8.914154 | 11.91906 | 0.2611838
62.30035 | 20.5909 | 9.177159 | 8.916356 | 11.41374 | 0.2608024
62.31035 | 20.0671 | 9.178984 | 8.91856 | 10.88812 | 0.2604241
62.32035 | 19.5743 | 9.180814 | 8.920764 | 10.39349 | 0.2600492
62.33035 | 19.1167 | 9.182646 | 8.922968 | 9.934054 | 0.2596777
62.34035 | 18.6091 | 9.184482 | 8.925172 | 9.424618 | 0.2593096
62.35035 | 18.159 | 9.186321 | 8.927376 | 8.972679 | 0.2589448
62.36034 | 17.7195 | 9.188162 | 8.929578 | 8.531338 | 0.2585838
62.37034 | 17.2609 | 9.190007 | 8.931782 | 8.070893 | 0.2582257
62.38034 | 16.8468 | 9.191856 | 8.933985 | 7.654944 | 0.2578709
62.39034 | 16.4333 | 9.193708 | 8.936189 | 7.239592 | 0.2575194
62.40034 | 16.0033 | 9.195564 | 8.938393 | 6.807736 | 0.2571712
62.41033 | 15.6323 | 9.19742 | 8.940594 | 6.43488 | 0.2568265
62.42033 | 15.2659 | 9.199282 | 8.942797 | 6.066618 | 0.2564848
62.43033 | 14.8887 | 9.201147 | 8.945001 | 5.687553 | 0.2561463
62.44033 | 14.5478 | 9.203015 | 8.947204 | 5.344785 | 0.2558109
62.45033 | 14.2241 | 9.204886 | 8.949407 | 5.019214 | 0.2554788
62.46033 | 13.8722 | 9.20676 | 8.95161 | 4.66544 | 0.2551498
62.47032 | 13.5586 | 9.208636 | 8.953811 | 4.349964 | 0.2548243
62.48032 | 13.2864 | 9.210516 | 8.956014 | 4.075884 | 0.2545017
62.49032 | 12.9606 | 9.212399 | 8.958217 | 3.748201 | 0.2541821
62.50032 | 12.6921 | 9.214286 | 8.96042 | 3.477814 | 0.2538657
62.51032 | 12.4498 | 9.216175 | 8.962622 | 3.233625 | 0.2535523
62.52032 | 12.1672 | 9.218067 | 8.964825 | 2.949133 | 0.2532421
62.53031 | 11.9155 | 9.21996 | 8.967025 | 2.69554 | 0.2529352
62.54031 | 11.6957 | 9.221859 | 8.969228 | 2.473841 | 0.252631
62.55031 | 11.4685 | 9.22376 | 8.97143 | 2.24474 | 0.2523299
62.56031 | 11.2508 | 9.225664 | 8.973632 | 2.025136 | 0.2520318
62.57031 | 11.0554 | 9.22757 | 8.975834 | 1.82783 | 0.2517367
62.58031 | 10.8631 | 9.22948 | 8.978035 | 1.63362 | 0.2514445
62.5903 | 10.6769 | 9.231391 | 8.980235 | 1.445509 | 0.2511557
62.6003 | 10.4958 | 9.233306 | 8.982436 | 1.262494 | 0.2508695
62.6103 | 10.3377 | 9.235224 | 8.984638 | 1.102476 | 0.2505863
62.6203 | 10.1726 | 9.237145 | 8.986839 | 0.935455 | 0.2503059
62.6303 | 10.0027 | 9.239069 | 8.98904 | 0.7636312 | 0.2500286
62.6403 | 9.8787 | 9.240995 | 8.991241 | 0.6377047 | 0.2497542
62.65029 | 9.7399 | 9.242923 | 8.99344 | 0.4969775 | 0.2494828
62.66029 | 9.5884 | 9.244855 | 8.99564 | 0.3435455 | 0.2492142
62.67029 | 9.4794 | 9.246789 | 8.997841 | 0.2326108 | 0.2489483
62.68029 | 9.352 | 9.248726 | 9.000041 | 0.1032736 | 0.2486853
62.69029 | 9.235 | 9.250666 | 9.002241 | -0.01566647 | 0.2484252
62.70029 | 9.1372 | 9.252609 | 9.004441 | -0.1154092 | 0.248168
62.71028 | 9.0257 | 9.254553 | 9.006639 | -0.2288525 | 0.2479137
62.72028 | 8.9426 | 9.2565 | 9.008838 | -0.3139005 | 0.2476621
62.73028 | 8.8512 | 9.258451 | 9.011038 | -0.4072511 | 0.2474133
62.74028 | 8.7393 | 9.260404 | 9.013237 | -0.5211042 | 0.2471671
62.75028 | 8.6751 | 9.26236 | 9.015436 | -0.5872599 | 0.2469238
62.76028 | 8.582 | 9.264318 | 9.017635 | -0.6823182 | 0.2466833
62.77027 | 8.5104 | 9.266277 | 9.019831 | -0.7558771 | 0.2464457
62.78027 | 8.4468 | 9.268241 | 9.02203 | -0.8214406 | 0.2462108
62.79027 | 8.3568 | 9.270206 | 9.024228 | -0.9134064 | 0.2459783
62.80027 | 8.3011 | 9.272175 | 9.026426 | -0.9710748 | 0.2457487
62.81027 | 8.2344 | 9.274146 | 9.028624 | -1.039746 | 0.2455218
62.82026 | 8.174 | 9.276117 | 9.030819 | -1.102117 | 0.2452979
62.83026 | 8.114 | 9.278093 | 9.033017 | -1.164093 | 0.2450765
62.84026 | 8.0459 | 9.280071 | 9.035214 | -1.234171 | 0.2448576
62.85026 | 8.0101 | 9.282052 | 9.037411 | -1.271952 | 0.2446414
62.86026 | 7.9527 | 9.284035 | 9.039608 | -1.331335 | 0.2444279
62.87026 | 7.9028 | 9.286021 | 9.041804 | -1.383221 | 0.244217
62.88025 | 7.8726 | 9.288007 | 9.043998 | -1.415407 | 0.2440089
62.89025 | 7.7961 | 9.289997 | 9.046194 | -1.493897 | 0.2438033
62.90025 | 7.7789 | 9.29199 | 9.04839 | -1.51309 | 0.2436003
62.91025 | 7.7216 | 9.293985 | 9.050585 | -1.572385 | 0.2433999
62.92025 | 7.6851 | 9.295983 | 9.052781 | -1.610883 | 0.243202
62.93025 | 7.6571 | 9.297982 | 9.054976 | -1.640882 | 0.2430068
62.94024 | 7.6063 | 9.299982 | 9.057168 | -1.693682 | 0.2428143
62.95024 | 7.58 | 9.301987 | 9.059363 | -1.721987 | 0.2426243
62.96024 | 7.5334 | 9.303993 | 9.061557 | -1.770593 | 0.2424367
62.97024 | 7.5145 | 9.306002 | 9.063751 | -1.791502 | 0.2422518
62.98024 | 7.482 | 9.308014 | 9.065944 | -1.826014 | 0.2420693
62.99024 | 7.4268 | 9.310027 | 9.068138 | -1.883227 | 0.2418894
63.00023 | 7.4294 | 9.312041 | 9.070329 | -1.882641 | 0.2417122
63.01023 | 7.3851 | 9.314059 | 9.072521 | -1.928959 | 0.2415373
63.02023 | 7.3572 | 9.316079 | 9.074714 | -1.958879 | 0.241365
63.03023 | 7.3385 | 9.318101 | 9.076906 | -1.979601 | 0.2411951
63.04023 | 7.3087 | 9.320126 | 9.079098 | -2.011426 | 0.2410278
63.05023 | 7.2852 | 9.322153 | 9.08129 | -2.036953 | 0.2408629
63.06022 | 7.2556 | 9.32418 | 9.083479 | -2.06858 | 0.2407006
63.07022 | 7.2435 | 9.326211 | 9.08567 | -2.082711 | 0.2405407
63.08022 | 7.2002 | 9.328244 | 9.087861 | -2.128044 | 0.2403832
63.09022 | 7.2006 | 9.330279 | 9.090051 | -2.129679 | 0.2402282
63.10022 | 7.1778 | 9.332317 | 9.092241 | -2.154517 | 0.2400756
63.11022 | 7.1459 | 9.334357 | 9.094431 | -2.188457 | 0.2399254
63.12021 | 7.1332 | 9.336396 | 9.096618 | -2.203196 | 0.2397779
63.13021 | 7.1085 | 9.33844 | 9.098808 | -2.22994 | 0.2396326
63.14021 | 7.0999 | 9.340486 | 9.100996 | -2.240586 | 0.2394897
63.15021 | 7.0668 | 9.342534 | 9.103185 | -2.275734 | 0.2393493
63.16021 | 7.0692 | 9.344584 | 9.105373 | -2.275384 | 0.2392112
63.1702 | 7.0418 | 9.346634 | 9.107559 | -2.304834 | 0.2390757
63.1802 | 7.0274 | 9.348689 | 9.109746 | -2.321289 | 0.2389424
63.1902 | 7.0139 | 9.350745 | 9.111933 | -2.336845 | 0.2388115
63.2002 | 6.997 | 9.352803 | 9.11412 | -2.355803 | 0.238683
63.2102 | 6.9859 | 9.354863 | 9.116306 | -2.368963 | 0.2385568
63.2202 | 6.9636 | 9.356926 | 9.118492 | -2.393326 | 0.2384331
63.23019 | 6.968 | 9.358988 | 9.120676 | -2.390988 | 0.2383118
63.24019 | 6.9294 | 9.361054 | 9.122861 | -2.431654 | 0.2381928
63.25019 | 6.9342 | 9.363122 | 9.125046 | -2.428922 | 0.238076
63.26019 | 6.9144 | 9.365192 | 9.127231 | -2.450792 | 0.2379617
63.27019 | 6.9005 | 9.367265 | 9.129415 | -2.466765 | 0.2378496
63.28019 | 6.8819 | 9.369339 | 9.131599 | -2.487439 | 0.2377399
63.29018 | 6.8877 | 9.371413 | 9.13378 | -2.483713 | 0.2376326
63.30018 | 6.8663 | 9.373491 | 9.135963 | -2.507191 | 0.2375276
63.31018 | 6.8486 | 9.375571 | 9.138146 | -2.526971 | 0.2374248
63.32018 | 6.8564 | 9.377652 | 9.140328 | -2.521252 | 0.2373244
63.33018 | 6.821 | 9.379736 | 9.14251 | -2.558736 | 0.2372262
63.34018 | 6.8255 | 9.381822 | 9.144691 | -2.556322 | 0.2371304
63.35017 | 6.8006 | 9.383907 | 9.14687 | -2.583307 | 0.2370369
63.36017 | 6.7999 | 9.385997 | 9.149051 | -2.586097 | 0.2369457
63.37017 | 6.7804 | 9.388088 | 9.151231 | -2.607688 | 0.2368567
63.38017 | 6.7798 | 9.390181 | 9.153411 | -2.610381 | 0.23677
63.39017 | 6.7624 | 9.392276 | 9.15559 | -2.629876 | 0.2366856
63.40017 | 6.7562 | 9.394373 | 9.157769 | -2.638173 | 0.2366034
63.41016 | 6.7343 | 9.396469 | 9.159946 | -2.662169 | 0.2365236
63.42016 | 6.7477 | 9.39857 | 9.162124 | -2.65087 | 0.236446
63.43016 | 6.7196 | 9.400672 | 9.164302 | -2.681072 | 0.2363706
63.44016 | 6.7148 | 9.402776 | 9.166479 | -2.687976 | 0.2362975
63.45016 | 6.7113 | 9.404882 | 9.168656 | -2.693582 | 0.2362266
63.46016 | 6.6995 | 9.40699 | 9.170832 | -2.70749 | 0.236158
63.47015 | 6.6927 | 9.409097 | 9.173006 | -2.716397 | 0.2360917
63.48015 | 6.6818 | 9.411209 | 9.175181 | -2.729409 | 0.2360275
63.49015 | 6.6724 | 9.413322 | 9.177356 | -2.740922 | 0.2359656
63.50015 | 6.6686 | 9.415437 | 9.179531 | -2.746837 | 0.235906
63.51015 | 6.6595 | 9.417553 | 9.181705 | -2.758053 | 0.2358485
63.52015 | 6.6507 | 9.419672 | 9.183879 | -2.768972 | 0.2357933
63.53014 | 6.6471 | 9.42179 | 9.18605 | -2.77469 | 0.2357403
63.54014 | 6.6358 | 9.423912 | 9.188222 | -2.788112 | 0.2356895
63.55014 | 6.6343 | 9.426035 | 9.190394 | -2.791735 | 0.2356409
63.56014 | 6.6177 | 9.428161 | 9.192566 | -2.810461 | 0.2355946
63.57014 | 6.6169 | 9.430288 | 9.194737 | -2.813388 | 0.2355504
63.58013 | 6.6126 | 9.432415 | 9.196906 | -2.819815 | 0.2355085
63.59013 | 6.5994 | 9.434545 | 9.199076 | -2.835145 | 0.2354688
63.60013 | 6.602 | 9.436677 | 9.201246 | -2.834677 | 0.2354312
63.61013 | 6.5887 | 9.438811 | 9.203415 | -2.850111 | 0.2353959
63.62013 | 6.5851 | 9.440947 | 9.205584 | -2.855847 | 0.2353627
63.63013 | 6.5751 | 9.443084 | 9.207752 | -2.867984 | 0.2353317
63.64012 | 6.5695 | 9.445221 | 9.209918 | -2.875721 | 0.235303
63.65012 | 6.5618 | 9.447362 | 9.212085 | -2.885562 | 0.2352764
63.66012 | 6.5553 | 9.449504 | 9.214252 | -2.894204 | 0.235252
63.67012 | 6.5496 | 9.451648 | 9.216418 | -2.902048 | 0.2352297
63.68012 | 6.5415 | 9.453794 | 9.218584 | -2.912294 | 0.2352097
63.69012 | 6.528 | 9.455941 | 9.220749 | -2.927941 | 0.2351918
63.70011 | 6.5339 | 9.458088 | 9.222912 | -2.924188 | 0.2351761
63.71011 | 6.5107 | 9.460238 | 9.225076 | -2.949538 | 0.2351626
63.72011 | 6.5133 | 9.46239 | 9.227239 | -2.94909 | 0.2351512
63.73011 | 6.4992 | 9.464544 | 9.229402 | -2.965344 | 0.2351421
63.74011 | 6.5031 | 9.4667 | 9.231565 | -2.9636 | 0.235135
63.75011 | 6.4849 | 9.468857 | 9.233727 | -2.983957 | 0.2351303
63.7601 | 6.4873 | 9.471013 | 9.235886 | -2.983713 | 0.2351275
63.7701 | 6.4779 | 9.473174 | 9.238047 | -2.995274 | 0.235127
63.7801 | 6.4643 | 9.475336 | 9.240207 | -3.011036 | 0.2351286
63.7901 | 6.4566 | 9.477499 | 9.242367 | -3.020899 | 0.2351325
63.8001 | 6.4538 | 9.479664 | 9.244526 | -3.025864 | 0.2351384
63.8101 | 6.4435 | 9.481831 | 9.246684 | -3.038331 | 0.2351466
63.82009 | 6.4414 | 9.483997 | 9.24884 | -3.042597 | 0.2351569
63.83009 | 6.4316 | 9.486167 | 9.250998 | -3.054567 | 0.2351693
63.84009 | 6.4314 | 9.488338 | 9.253154 | -3.056938 | 0.2351839
63.85009 | 6.4137 | 9.490511 | 9.255311 | -3.076811 | 0.2352007
63.86009 | 6.4226 | 9.492686 | 9.257466 | -3.070086 | 0.2352196
63.87009 | 6.4039 | 9.494862 | 9.259621 | -3.090962 | 0.2352407
63.88008 | 6.4032 | 9.497038 | 9.261774 | -3.093838 | 0.235264
63.89008 | 6.4009 | 9.499217 | 9.263928 | -3.098317 | 0.2352894
63.90008 | 6.3981 | 9.501398 | 9.266081 | -3.103298 | 0.2353169
63.91008 | 6.3853 | 9.50358 | 9.268234 | -3.11828 | 0.2353466
63.92008 | 6.388 | 9.505764 | 9.270386 | -3.117764 | 0.2353785
63.93008 | 6.3815 | 9.50795 | 9.272537 | -3.12645 | 0.2354125
63.94007 | 6.3657 | 9.510134 | 9.274686 | -3.144434 | 0.2354486
63.95007 | 6.3754 | 9.512323 | 9.276836 | -3.136923 | 0.2354869
63.96007 | 6.3626 | 9.514513 | 9.278986 | -3.151913 | 0.2355274
63.97007 | 6.3665 | 9.516705 | 9.281135 | -3.150205 | 0.23557
63.98007 | 6.3526 | 9.518898 | 9.283283 | -3.166298 | 0.2356148
63.99006 | 6.3562 | 9.52109 | 9.285428 | -3.16489 | 0.2356617
64.00006 | 6.3461 | 9.523286 | 9.287576 | -3.177186 | 0.2357107
64.01006 | 6.3442 | 9.525484 | 9.289722 | -3.181284 | 0.235762
64.02006 | 6.3392 | 9.527683 | 9.291868 | -3.188483 | 0.2358153
64.03006 | 6.34 | 9.529884 | 9.294013 | -3.189884 | 0.2358709
64.04006 | 6.3295 | 9.532086 | 9.296157 | -3.202586 | 0.2359286
64.05005 | 6.3319 | 9.534287 | 9.298299 | -3.202387 | 0.2359884
64.06005 | 6.3294 | 9.536493 | 9.300442 | -3.207093 | 0.2360504
64.07005 | 6.3134 | 9.538699 | 9.302585 | -3.225299 | 0.2361146
64.08005 | 6.3212 | 9.540907 | 9.304727 | -3.219707 | 0.2361809
64.09005 | 6.3096 | 9.543117 | 9.306868 | -3.233517 | 0.2362494
64.10005 | 6.312 | 9.545328 | 9.309008 | -3.233328 | 0.2363201
64.11004 | 6.3013 | 9.547539 | 9.311146 | -3.246239 | 0.2363928
64.12004 | 6.3092 | 9.549753 | 9.313285 | -3.240553 | 0.2364678
64.13004 | 6.294 | 9.551968 | 9.315423 | -3.257968 | 0.236545
64.14004 | 6.2913 | 9.554186 | 9.317561 | -3.262886 | 0.2366243
64.15004 | 6.2942 | 9.556404 | 9.319698 | -3.262204 | 0.2367058
64.16004 | 6.2941 | 9.558624 | 9.321835 | -3.264524 | 0.2367895
64.17003 | 6.2826 | 9.560843 | 9.323968 | -3.278243 | 0.2368752
64.18003 | 6.2841 | 9.563066 | 9.326103 | -3.278966 | 0.2369632
64.19003 | 6.2789 | 9.565291 | 9.328237 | -3.286391 | 0.2370534
64.20003 | 6.275 | 9.567517 | 9.330371 | -3.292517 | 0.2371458
64.21003 | 6.271 | 9.569744 | 9.332504 | -3.298744 | 0.2372403
64.22003 | 6.2729 | 9.571973 | 9.334636 | -3.299073 | 0.2373371
64.23002 | 6.2648 | 9.574201 | 9.336765 | -3.309401 | 0.2374359
64.24002 | 6.2663 | 9.576433 | 9.338896 | -3.310133 | 0.2375369
64.25002 | 6.2608 | 9.578666 | 9.341026 | -3.317866 | 0.2376403
64.26002 | 6.2579 | 9.580901 | 9.343155 | -3.323001 | 0.2377457
64.27002 | 6.252 | 9.583137 | 9.345284 | -3.331137 | 0.2378534
64.28002 | 6.252 | 9.585375 | 9.347411 | -3.333375 | 0.2379633
64.29001 | 6.2526 | 9.587611 | 9.349536 | -3.335011 | 0.2380753
64.30001 | 6.2438 | 9.589852 | 9.351662 | -3.346052 | 0.2381895
64.31001 | 6.2395 | 9.592094 | 9.353788 | -3.352594 | 0.238306
64.32001 | 6.2454 | 9.594337 | 9.355913 | -3.348937 | 0.2384246
64.33001 | 6.2311 | 9.596582 | 9.358037 | -3.365482 | 0.2385456
64.34001 | 6.2388 | 9.598829 | 9.36016 | -3.360029 | 0.2386686
64.35 | 6.2289 | 9.601074 | 9.36228 | -3.372174 | 0.2387938
64.36 | 6.2283 | 9.603323 | 9.364402 | -3.375023 | 0.2389214
64.37 | 6.2162 | 9.605574 | 9.366523 | -3.389374 | 0.2390511
64.38 | 6.2223 | 9.607826 | 9.368643 | -3.385526 | 0.2391831
64.39 | 6.2158 | 9.61008 | 9.370763 | -3.39428 | 0.2393173
64.39999 | 6.2145 | 9.612333 | 9.372879 | -3.397833 | 0.2394536
64.40999 | 6.2033 | 9.614589 | 9.374997 | -3.411289 | 0.2395923
64.41999 | 6.2087 | 9.616847 | 9.377114 | -3.408147 | 0.2397332
64.42999 | 6.1981 | 9.619107 | 9.37923 | -3.421007 | 0.2398764
64.43999 | 6.2027 | 9.621367 | 9.381346 | -3.418667 | 0.2400218
64.44999 | 6.1881 | 9.62363 | 9.38346 | -3.43553 | 0.2401694
64.45998 | 6.1959 | 9.625891 | 9.385572 | -3.429991 | 0.2403192
64.46998 | 6.187 | 9.628157 | 9.387685 | -3.441157 | 0.2404714
64.47998 | 6.1907 | 9.630423 | 9.389797 | -3.439723 | 0.2406258
64.48998 | 6.1783 | 9.632691 | 9.391909 | -3.454391 | 0.2407825
64.49998 | 6.1858 | 9.634961 | 9.394019 | -3.449161 | 0.2409415
64.50998 | 6.1757 | 9.637232 | 9.396129 | -3.461532 | 0.2411028
64.51997 | 6.1722 | 9.639502 | 9.398236 | -3.467302 | 0.2412662
64.52997 | 6.1762 | 9.641776 | 9.400344 | -3.465576 | 0.241432
64.53997 | 6.1688 | 9.644052 | 9.402452 | -3.475252 | 0.2416001
64.54997 | 6.166 | 9.646328 | 9.404558 | -3.480328 | 0.2417705
64.55997 | 6.1639 | 9.648607 | 9.406664 | -3.484707 | 0.2419432
64.56997 | 6.171 | 9.650887 | 9.408768 | -3.479887 | 0.2421182
64.57996 | 6.1583 | 9.653166 | 9.41087 | -3.494866 | 0.2422953
64.58996 | 6.1647 | 9.655448 | 9.412973 | -3.490748 | 0.2424749
64.59996 | 6.158 | 9.657732 | 9.415076 | -3.499732 | 0.2426569
64.60996 | 6.1674 | 9.660018 | 9.417177 | -3.492618 | 0.2428412
64.61996 | 6.1573 | 9.662305 | 9.419277 | -3.505005 | 0.2430278
64.62996 | 6.1542 | 9.664594 | 9.421377 | -3.510394 | 0.2432167
64.63995 | 6.1602 | 9.666882 | 9.423474 | -3.506682 | 0.2434078
64.64995 | 6.1529 | 9.669173 | 9.425572 | -3.516273 | 0.2436014
64.65995 | 6.1549 | 9.671466 | 9.427669 | -3.516566 | 0.2437973
64.66995 | 6.152 | 9.673761 | 9.429765 | -3.521761 | 0.2439957
64.67995 | 6.1555 | 9.676057 | 9.43186 | -3.520557 | 0.2441964
64.68995 | 6.1443 | 9.678354 | 9.433955 | -3.534054 | 0.2443994
64.69994 | 6.1574 | 9.680651 | 9.436046 | -3.523251 | 0.2446046
64.70994 | 6.1467 | 9.682951 | 9.438139 | -3.536251 | 0.2448125
64.71994 | 6.1444 | 9.685253 | 9.44023 | -3.540853 | 0.2450226
64.72994 | 6.1499 | 9.687556 | 9.442321 | -3.537656 | 0.2452352
64.73994 | 6.1463 | 9.689861 | 9.444411 | -3.543561 | 0.2454502
64.74994 | 6.1456 | 9.692168 | 9.4465 | -3.546568 | 0.2456676
64.75993 | 6.1364 | 9.694473 | 9.448586 | -3.558073 | 0.2458872
64.76993 | 6.1448 | 9.696783 | 9.450673 | -3.551983 | 0.2461094
64.77993 | 6.1399 | 9.699094 | 9.45276 | -3.559194 | 0.2463341
64.78993 | 6.1309 | 9.701406 | 9.454845 | -3.570506 | 0.2465611
64.79993 | 6.1384 | 9.70372 | 9.456929 | -3.56532 | 0.2467907
64.80992 | 6.131 | 9.706033 | 9.459011 | -3.575033 | 0.2470224
64.81992 | 6.13 | 9.70835 | 9.461093 | -3.57835 | 0.2472568
64.82992 | 6.1289 | 9.710669 | 9.463175 | -3.581769 | 0.2474937
64.83992 | 6.1325 | 9.712989 | 9.465256 | -3.580489 | 0.247733
64.84992 | 6.124 | 9.71531 | 9.467336 | -3.59131 | 0.2479748
64.85992 | 6.1211 | 9.717633 | 9.469414 | -3.596533 | 0.2482191
64.86991 | 6.124 | 9.719956 | 9.47149 | -3.595956 | 0.2484657
64.87991 | 6.1234 | 9.722282 | 9.473567 | -3.598882 | 0.2487149
64.88991 | 6.1222 | 9.72461 | 9.475643 | -3.60241 | 0.2489667
64.89991 | 6.1177 | 9.726939 | 9.477718 | -3.609239 | 0.249221
64.90991 | 6.1242 | 9.72927 | 9.479792 | -3.60507 | 0.2494778
64.91991 | 6.1158 | 9.731602 | 9.481865 | -3.615802 | 0.2497371
64.9299 | 6.1188 | 9.733934 | 9.483935 | -3.615134 | 0.2499988
64.9399 | 6.1192 | 9.736269 | 9.486006 | -3.617069 | 0.2502632
64.9499 | 6.1155 | 9.738606 | 9.488076 | -3.623106 | 0.2505302
64.9599 | 6.1153 | 9.740945 | 9.490145 | -3.625645 | 0.2507997
64.9699 | 6.1149 | 9.743285 | 9.492214 | -3.628385 | 0.2510718
64.9799 | 6.1192 | 9.745627 | 9.494281 | -3.626427 | 0.2513465
64.98989 | 6.1094 | 9.747968 | 9.496345 | -3.638568 | 0.2516235
64.99989 | 6.1134 | 9.750313 | 9.49841 | -3.636913 | 0.2519033
65.00989 | 6.117 | 9.75266 | 9.500474 | -3.63566 | 0.2521858
65.01989 | 6.1109 | 9.755008 | 9.502537 | -3.644108 | 0.2524709
65.02989 | 6.1202 | 9.757358 | 9.5046 | -3.637158 | 0.2527586
65.03989 | 6.1152 | 9.75971 | 9.506661 | -3.64451 | 0.2530489
65.04988 | 6.1165 | 9.76206 | 9.508719 | -3.64556 | 0.2533416
65.05988 | 6.112 | 9.764415 | 9.510778 | -3.652415 | 0.2536372
65.06988 | 6.1175 | 9.766772 | 9.512836 | -3.649272 | 0.2539355
65.07988 | 6.1129 | 9.76913 | 9.514893 | -3.65623 | 0.2542364
65.08988 | 6.1123 | 9.771489 | 9.516949 | -3.659189 | 0.25454
65.09988 | 6.1131 | 9.773851 | 9.519004 | -3.660751 | 0.2548463
65.10987 | 6.1127 | 9.776211 | 9.521056 | -3.663511 | 0.2551549
65.11987 | 6.1096 | 9.778576 | 9.523109 | -3.668976 | 0.2554668
65.12987 | 6.1123 | 9.780942 | 9.525161 | -3.668642 | 0.255781
65.13987 | 6.1123 | 9.78331 | 9.527212 | -3.67101 | 0.2560984
65.14987 | 6.1077 | 9.78568 | 9.529262 | -3.67798 | 0.2564181
65.15986 | 6.1085 | 9.788049 | 9.531308 | -3.679549 | 0.2567404
65.16986 | 6.1075 | 9.790422 | 9.533356 | -3.682922 | 0.2570659
65.17986 | 6.1077 | 9.792797 | 9.535403 | -3.685097 | 0.257394
65.18986 | 6.103 | 9.795173 | 9.537448 | -3.692173 | 0.257725
65.19986 | 6.1072 | 9.797552 | 9.539493 | -3.690352 | 0.2580588
65.20986 | 6.0977 | 9.799932 | 9.541536 | -3.702232 | 0.2583953
65.21985 | 6.0993 | 9.802311 | 9.543577 | -3.703011 | 0.2587344
65.22985 | 6.0978 | 9.804694 | 9.545618 | -3.706894 | 0.2590766
65.23985 | 6.0927 | 9.80708 | 9.547658 | -3.71438 | 0.2594216
65.24985 | 6.0906 | 9.809467 | 9.549697 | -3.718867 | 0.2597695
65.25985 | 6.0885 | 9.811855 | 9.551735 | -3.723355 | 0.2601202
65.26985 | 6.0918 | 9.814246 | 9.553772 | -3.722446 | 0.2604739
65.27984 | 6.0874 | 9.816636 | 9.555806 | -3.729236 | 0.26083
65.28984 | 6.0811 | 9.81903 | 9.557841 | -3.73793 | 0.2611894
65.29984 | 6.0867 | 9.821426 | 9.559874 | -3.734726 | 0.2615517
65.30984 | 6.0786 | 9.823824 | 9.561907 | -3.745224 | 0.2619169
65.31984 | 6.0787 | 9.826223 | 9.563938 | -3.747523 | 0.2622851
65.32984 | 6.0789 | 9.828625 | 9.565968 | -3.749725 | 0.2626562
65.33983 | 6.0765 | 9.831025 | 9.567996 | -3.754525 | 0.2630299
65.34983 | 6.0735 | 9.833431 | 9.570024 | -3.759931 | 0.2634069
65.35983 | 6.0682 | 9.835837 | 9.572051 | -3.767637 | 0.2637869
65.36983 | 6.0713 | 9.838246 | 9.574076 | -3.766946 | 0.2641699
65.37983 | 6.0683 | 9.840657 | 9.576101 | -3.772357 | 0.2645559
65.38983 | 6.0656 | 9.843069 | 9.578125 | -3.777469 | 0.2649449
65.39982 | 6.0706 | 9.845482 | 9.580145 | -3.774882 | 0.2653366
65.40982 | 6.0694 | 9.847898 | 9.582166 | -3.778498 | 0.2657317
65.41982 | 6.0629 | 9.850316 | 9.584186 | -3.787416 | 0.2661299
65.42982 | 6.0698 | 9.852736 | 9.586205 | -3.782936 | 0.2665312
65.43982 | 6.0655 | 9.855158 | 9.588223 | -3.789658 | 0.2669355
65.44982 | 6.0714 | 9.857583 | 9.59024 | -3.786183 | 0.267343
65.45981 | 6.0682 | 9.860006 | 9.592253 | -3.791806 | 0.2677531
65.46981 | 6.0717 | 9.862434 | 9.594267 | -3.790734 | 0.2681668
65.47981 | 6.0718 | 9.864864 | 9.596281 | -3.793064 | 0.2685837
65.48981 | 6.068 | 9.867296 | 9.598292 | -3.799296 | 0.2690037
65.49981 | 6.0751 | 9.86973 | 9.600303 | -3.79463 | 0.2694269
65.50981 | 6.0724 | 9.872166 | 9.602313 | -3.799766 | 0.2698533
65.5198 | 6.0732 | 9.874602 | 9.604319 | -3.801402 | 0.2702824
65.5298 | 6.0708 | 9.877042 | 9.606327 | -3.806242 | 0.2707152
65.5398 | 6.0795 | 9.879484 | 9.608333 | -3.799984 | 0.2711513
65.5498 | 6.0799 | 9.881928 | 9.610337 | -3.802028 | 0.2715906
65.5598 | 6.0726 | 9.884374 | 9.612341 | -3.811774 | 0.2720332
65.56979 | 6.0782 | 9.88682 | 9.614342 | -3.80862 | 0.2724786
65.57979 | 6.0821 | 9.889271 | 9.616343 | -3.807171 | 0.2729278
65.58979 | 6.0826 | 9.891723 | 9.618343 | -3.809123 | 0.2733803
65.59979 | 6.0788 | 9.894178 | 9.620342 | -3.815378 | 0.2738361
65.60979 | 6.0822 | 9.896635 | 9.622339 | -3.814435 | 0.2742952
65.61979 | 6.0843 | 9.899094 | 9.624336 | -3.814794 | 0.2747578
65.62978 | 6.0814 | 9.901552 | 9.626329 | -3.820152 | 0.2752233
65.63978 | 6.0806 | 9.904015 | 9.628323 | -3.823415 | 0.2756925
65.64978 | 6.0836 | 9.906481 | 9.630316 | -3.822881 | 0.2761653
65.65978 | 6.0756 | 9.908949 | 9.632307 | -3.833349 | 0.2766414
65.66978 | 6.0798 | 9.911418 | 9.634297 | -3.831618 | 0.2771211
65.67978 | 6.0803 | 9.913891 | 9.636286 | -3.833591 | 0.2776041
65.68977 | 6.0807 | 9.916362 | 9.638272 | -3.835662 | 0.2780902
65.69977 | 6.0747 | 9.918839 | 9.640259 | -3.844139 | 0.2785803
65.70977 | 6.0787 | 9.921318 | 9.642244 | -3.842618 | 0.2790739
65.71977 | 6.0785 | 9.923799 | 9.644228 | -3.845299 | 0.279571
65.72977 | 6.0756 | 9.926283 | 9.646211 | -3.850683 | 0.2800718
65.73977 | 6.073 | 9.928768 | 9.648192 | -3.855768 | 0.280576
65.74976 | 6.0787 | 9.931254 | 9.650171 | -3.852554 | 0.2810834
65.75976 | 6.0737 | 9.933744 | 9.652149 | -3.860044 | 0.2815949
65.76976 | 6.0733 | 9.936237 | 9.654127 | -3.862937 | 0.28211
65.77976 | 6.0682 | 9.938732 | 9.656104 | -3.870532 | 0.2826288
65.78976 | 6.0751 | 9.94123 | 9.658079 | -3.86613 | 0.2831512
65.79976 | 6.0631 | 9.94373 | 9.660053 | -3.88063 | 0.2836774
65.80975 | 6.0663 | 9.94623 | 9.662023 | -3.87993 | 0.2842068
65.81975 | 6.0668 | 9.948735 | 9.663994 | -3.881935 | 0.2847404
65.82975 | 6.0642 | 9.951242 | 9.665964 | -3.887042 | 0.2852777
65.83975 | 6.0644 | 9.953752 | 9.667933 | -3.889352 | 0.2858188
65.84975 | 6.0624 | 9.956264 | 9.669901 | -3.893864 | 0.2863637
65.85975 | 6.0683 | 9.958779 | 9.671867 | -3.890479 | 0.2869124
65.86974 | 6.061 | 9.961294 | 9.673829 | -3.900294 | 0.2874644
65.87974 | 6.064 | 9.963814 | 9.675793 | -3.899814 | 0.2880209
65.88974 | 6.0608 | 9.966336 | 9.677755 | -3.905536 | 0.2885812
65.89974 | 6.0616 | 9.968861 | 9.679716 | -3.907261 | 0.2891454
65.90974 | 6.0636 | 9.971389 | 9.681675 | -3.907789 | 0.2897135
65.91974 | 6.0601 | 9.973919 | 9.683634 | -3.913819 | 0.2902856
65.92973 | 6.0567 | 9.976449 | 9.685588 | -3.919749 | 0.290861
65.93973 | 6.0582 | 9.978985 | 9.687544 | -3.920785 | 0.291441
65.94973 | 6.0609 | 9.981523 | 9.689498 | -3.920623 | 0.2920251
65.95973 | 6.0543 | 9.984064 | 9.691451 | -3.929764 | 0.2926131
65.96973 | 6.0631 | 9.986608 | 9.693402 | -3.923508 | 0.2932053
65.97972 | 6.0601 | 9.989152 | 9.695351 | -3.929052 | 0.2938009
65.98972 | 6.0638 | 9.991701 | 9.697299 | -3.927901 | 0.2944012
65.99972 | 6.056 | 9.994253 | 9.699247 | -3.938253 | 0.2950056
66.00972 | 6.0641 | 9.996807 | 9.701193 | -3.932707 | 0.2956142
66.01972 | 6.0655 | 9.999365 | 9.703138 | -3.933865 | 0.296227
66.02972 | 6.055 | 10.00192 | 9.705081 | -3.946925 | 0.2968439
66.03971 | 6.0662 | 10.00449 | 9.707021 | -3.938286 | 0.2974645
66.04971 | 6.0631 | 10.00705 | 9.708962 | -3.943952 | 0.29809
66.05971 | 6.0627 | 10.00962 | 9.710901 | -3.946921 | 0.2987197
66.06971 | 6.0594 | 10.01219 | 9.712839 | -3.952792 | 0.2993537
66.07971 | 6.056 | 10.01477 | 9.714775 | -3.958767 | 0.299992
66.08971 | 6.0659 | 10.01735 | 9.71671 | -3.951445 | 0.3006347
66.0997 | 6.0582 | 10.01992 | 9.718642 | -3.961723 | 0.3012811
66.1097 | 6.0626 | 10.02251 | 9.720574 | -3.959907 | 0.3019326
66.1197 | 6.0624 | 10.02509 | 9.722505 | -3.962694 | 0.3025885
66.1297 | 6.064 | 10.02768 | 9.724435 | -3.963684 | 0.3032489
66.1397 | 6.0561 | 10.03028 | 9.726363 | -3.974177 | 0.3039137
66.1497 | 6.0631 | 10.03287 | 9.72829 | -3.969773 | 0.304583
66.15969 | 6.0621 | 10.03547 | 9.730213 | -3.973369 | 0.305256
66.16969 | 6.0607 | 10.03807 | 9.732137 | -3.977372 | 0.3059347
66.17969 | 6.0563 | 10.04068 | 9.734059 | -3.984377 | 0.3066175
66.18969 | 6.0639 | 10.04329 | 9.73598 | -3.979385 | 0.3073052
66.19969 | 6.0596 | 10.0459 | 9.7379 | -3.986297 | 0.3079975
66.20969 | 6.056 | 10.04851 | 9.739818 | -3.992513 | 0.3086945
66.21968 | 6.0549 | 10.05113 | 9.741733 | -3.996228 | 0.3093955
66.22968 | 6.0554 | 10.05375 | 9.743648 | -3.99835 | 0.310102
66.23968 | 6.0577 | 10.05638 | 9.745562 | -3.998675 | 0.3108132
66.24968 | 6.055 | 10.059 | 9.747474 | -4.004004 | 0.3115292
66.25968 | 6.059 | 10.06164 | 9.749385 | -4.002635 | 0.31225
66.26968 | 6.0591 | 10.06427 | 9.751295 | -4.005171 | 0.3129757
66.27967 | 6.0561 | 10.06691 | 9.753201 | -4.010807 | 0.3137057
66.28967 | 6.0574 | 10.06955 | 9.755108 | -4.012149 | 0.3144411
66.29967 | 6.0606 | 10.07219 | 9.757013 | -4.011594 | 0.3151816
66.30967 | 6.0596 | 10.07484 | 9.758916 | -4.015244 | 0.3159271
66.31967 | 6.0521 | 10.0775 | 9.760819 | -4.025396 | 0.3166775
66.32967 | 6.0599 | 10.08015 | 9.762719 | -4.020252 | 0.317433
66.33966 | 6.0619 | 10.08281 | 9.764617 | -4.02091 | 0.3181929
66.34966 | 6.0526 | 10.08547 | 9.766515 | -4.032873 | 0.3189586
66.35966 | 6.0535 | 10.08814 | 9.768411 | -4.03464 | 0.3197294
66.36966 | 6.0605 | 10.09081 | 9.770306 | -4.030311 | 0.3205055
66.37966 | 6.0576 | 10.09349 | 9.772199 | -4.035886 | 0.3212867
66.38965 | 6.0538 | 10.09616 | 9.774089 | -4.042361 | 0.3220725
66.39965 | 6.0564 | 10.09884 | 9.775979 | -4.042443 | 0.3228642
66.40965 | 6.0606 | 10.10153 | 9.777868 | -4.040929 | 0.3236613
66.41965 | 6.0564 | 10.10422 | 9.779755 | -4.047819 | 0.3244638
66.42965 | 6.0596 | 10.10691 | 9.781641 | -4.047313 | 0.3252716
66.43965 | 6.0564 | 10.10961 | 9.783525 | -4.05321 | 0.3260849
66.44964 | 6.0583 | 10.11231 | 9.785406 | -4.054009 | 0.3269028
66.45964 | 6.0568 | 10.11501 | 9.787288 | -4.058215 | 0.327727
66.46964 | 6.0544 | 10.11772 | 9.789167 | -4.063324 | 0.3285568
66.47964 | 6.0595 | 10.12044 | 9.791046 | -4.060938 | 0.3293921
66.48964 | 6.0527 | 10.12316 | 9.792922 | -4.070455 | 0.330233
66.49964 | 6.0529 | 10.12588 | 9.794797 | -4.072977 | 0.3310796
66.50963 | 6.0526 | 10.1286 | 9.796669 | -4.076 | 0.331931
66.51963 | 6.0563 | 10.13133 | 9.798541 | -4.07503 | 0.332789
66.52963 | 6.0512 | 10.13406 | 9.800412 | -4.082864 | 0.3336527
66.53963 | 6.0543 | 10.1368 | 9.802281 | -4.082503 | 0.3345223
66.54963 | 6.055 | 10.13955 | 9.804148 | -4.084546 | 0.3353977
66.55963 | 6.0519 | 10.14229 | 9.806014 | -4.090393 | 0.3362789
66.56962 | 6.0559 | 10.14504 | 9.807876 | -4.089142 | 0.3371652
66.57962 | 6.0531 | 10.1478 | 9.809739 | -4.094698 | 0.3380584
66.58962 | 6.0582 | 10.15056 | 9.8116 | -4.092358 | 0.3389576
66.59962 | 6.0532 | 10.15332 | 9.81346 | -4.100123 | 0.3398628
66.60962 | 6.0569 | 10.15609 | 9.815318 | -4.099192 | 0.3407741
66.61962 | 6.0569 | 10.15887 | 9.817175 | -4.101966 | 0.3416915
66.62961 | 6.0568 | 10.16164 | 9.819028 | -4.104842 | 0.3426142
66.63961 | 6.0506 | 10.16442 | 9.820881 | -4.113825 | 0.343544
66.64961 | 6.0568 | 10.16721 | 9.822733 | -4.110413 | 0.3444801
66.65961 | 6.0587 | 10.17001 | 9.824583 | -4.111305 | 0.3454225
66.66961 | 6.0616 | 10.1728 | 9.826431 | -4.111202 | 0.3463712
66.67961 | 6.0599 | 10.1756 | 9.828278 | -4.115705 | 0.3473263
66.6896 | 6.0649 | 10.17841 | 9.830122 | -4.113509 | 0.348287
66.6996 | 6.0625 | 10.18122 | 9.831965 | -4.11872 | 0.349255
66.7096 | 6.0677 | 10.18404 | 9.833808 | -4.116337 | 0.3502296
66.7196 | 6.068 | 10.18686 | 9.835648 | -4.118859 | 0.3512108
66.7296 | 6.0684 | 10.18969 | 9.837487 | -4.121286 | 0.3521986
66.7396 | 6.0691 | 10.19252 | 9.839324 | -4.123417 | 0.353193
66.74959 | 6.0755 | 10.19535 | 9.841158 | -4.119851 | 0.3541933
66.75959 | 6.0738 | 10.19819 | 9.842992 | -4.124393 | 0.3552011
66.76959 | 6.0715 | 10.20104 | 9.844824 | -4.129541 | 0.356216
66.77959 | 6.0782 | 10.20389 | 9.846655 | -4.125693 | 0.3572376
66.78959 | 6.0805 | 10.20675 | 9.848484 | -4.126251 | 0.3582663
66.79958 | 6.0805 | 10.20961 | 9.85031 | -4.129111 | 0.3593009
66.80958 | 6.081 | 10.21248 | 9.852136 | -4.131479 | 0.3603433
66.81958 | 6.09 | 10.21535 | 9.85396 | -4.125353 | 0.3613929
66.82958 | 6.0874 | 10.21823 | 9.855783 | -4.130832 | 0.3624497
66.83958 | 6.0927 | 10.22112 | 9.857604 | -4.128417 | 0.3635137
66.84958 | 6.0921 | 10.22401 | 9.859423 | -4.131908 | 0.3645849
66.85957 | 6.0997 | 10.2269 | 9.861239 | -4.127201 | 0.3656623
66.86957 | 6.0984 | 10.2298 | 9.863054 | -4.131403 | 0.3667482
66.87957 | 6.1013 | 10.23271 | 9.864869 | -4.13141 | 0.3678413
66.88957 | 6.1049 | 10.23562 | 9.866681 | -4.130723 | 0.3689421
66.89957 | 6.1074 | 10.23854 | 9.868492 | -4.131142 | 0.3700502
66.90957 | 6.1086 | 10.24147 | 9.870301 | -4.132867 | 0.371166
66.91956 | 6.1069 | 10.2444 | 9.872107 | -4.137495 | 0.3722883
66.92956 | 6.1166 | 10.24733 | 9.873913 | -4.130732 | 0.3734193
66.93956 | 6.1168 | 10.25028 | 9.875717 | -4.133475 | 0.3745581
66.94956 | 6.1189 | 10.25322 | 9.87752 | -4.134324 | 0.3757047
66.95956 | 6.1226 | 10.25618 | 9.87932 | -4.13358 | 0.3768592
66.96956 | 6.1253 | 10.25914 | 9.881119 | -4.133841 | 0.3780216
66.97955 | 6.1266 | 10.26211 | 9.882915 | -4.135506 | 0.3791908
66.98955 | 6.1297 | 10.26508 | 9.884711 | -4.13538 | 0.3803692
66.99955 | 6.1312 | 10.26806 | 9.886505 | -4.13686 | 0.3815556
67.00955 | 6.1345 | 10.27105 | 9.888297 | -4.136547 | 0.3827503
67.01955 | 6.1348 | 10.27404 | 9.890087 | -4.13924 | 0.3839532
67.02955 | 6.1367 | 10.27704 | 9.891876 | -4.14034 | 0.3851643
67.03954 | 6.1366 | 10.28004 | 9.893661 | -4.143444 | 0.3863827
67.04954 | 6.1408 | 10.28306 | 9.895447 | -4.142257 | 0.3876107
67.05954 | 6.1377 | 10.28608 | 9.89723 | -4.148377 | 0.3888471
67.06954 | 6.1439 | 10.2891 | 9.899012 | -4.145204 | 0.3900921
67.07954 | 6.1469 | 10.29214 | 9.900792 | -4.145238 | 0.3913457
67.08954 | 6.1498 | 10.29518 | 9.902571 | -4.145379 | 0.392608
67.09953 | 6.1491 | 10.29822 | 9.904346 | -4.149123 | 0.3938778
67.10953 | 6.1524 | 10.30128 | 9.90612 | -4.148878 | 0.3951577
67.11953 | 6.1548 | 10.30434 | 9.907894 | -4.14954 | 0.3964465
67.12953 | 6.1534 | 10.30741 | 9.909665 | -4.154009 | 0.3977443
67.13953 | 6.1539 | 10.31049 | 9.911434 | -4.156586 | 0.3990511
67.14952 | 6.1586 | 10.31357 | 9.913201 | -4.154966 | 0.4003657
67.15952 | 6.1584 | 10.31666 | 9.914967 | -4.158257 | 0.4016908
67.16952 | 6.1551 | 10.31976 | 9.916731 | -4.164656 | 0.4030251
67.17952 | 6.1592 | 10.32286 | 9.918493 | -4.163662 | 0.4043688
67.18952 | 6.1565 | 10.32598 | 9.920254 | -4.169476 | 0.4057219
67.19952 | 6.165 | 10.3291 | 9.922013 | -4.164098 | 0.4070845
67.20951 | 6.1616 | 10.33222 | 9.923769 | -4.170624 | 0.4084553
67.21951 | 6.165 | 10.33536 | 9.925524 | -4.170361 | 0.4098371
67.22951 | 6.1664 | 10.33851 | 9.927278 | -4.172106 | 0.4112286
67.23951 | 6.1645 | 10.34166 | 9.929029 | -4.177159 | 0.4126299
67.24951 | 6.1717 | 10.34482 | 9.930779 | -4.173121 | 0.4140411
67.25951 | 6.1712 | 10.34799 | 9.932528 | -4.17679 | 0.4154622
67.2695 | 6.172 | 10.35116 | 9.934272 | -4.179164 | 0.416892
67.2795 | 6.1711 | 10.35435 | 9.936017 | -4.18325 | 0.4183333
67.2895 | 6.1729 | 10.35754 | 9.93776 | -4.184644 | 0.4197848
67.2995 | 6.1754 | 10.36075 | 9.939501 | -4.185347 | 0.4212466
67.3095 | 6.1724 | 10.36396 | 9.94124 | -4.191558 | 0.4227188
67.3195 | 6.1747 | 10.36718 | 9.942977 | -4.192478 | 0.4242014
67.32949 | 6.1743 | 10.3704 | 9.944711 | -4.196104 | 0.4256932
67.33949 | 6.1759 | 10.37364 | 9.946444 | -4.197741 | 0.427197
67.34949 | 6.1789 | 10.37689 | 9.948176 | -4.197988 | 0.4287116
67.35949 | 6.1838 | 10.38014 | 9.949906 | -4.196343 | 0.430237
67.36949 | 6.1863 | 10.38341 | 9.951634 | -4.197108 | 0.4317733
67.37949 | 6.1816 | 10.38668 | 9.953361 | -4.205081 | 0.4333206
67.38948 | 6.1859 | 10.38996 | 9.955083 | -4.204061 | 0.4348775
67.39948 | 6.1956 | 10.39325 | 9.956806 | -4.197653 | 0.4364471
67.40948 | 6.1931 | 10.39655 | 9.958527 | -4.203455 | 0.438028
67.41948 | 6.191 | 10.39987 | 9.960245 | -4.208866 | 0.4396202
67.42948 | 6.1989 | 10.40319 | 9.961962 | -4.204286 | 0.441224
67.43948 | 6.2031 | 10.40652 | 9.963678 | -4.203417 | 0.4428393
67.44947 | 6.2049 | 10.40985 | 9.965389 | -4.204954 | 0.4444647
67.45947 | 6.2013 | 10.4132 | 9.967101 | -4.211904 | 0.4461035
67.46947 | 6.21 | 10.41656 | 9.96881 | -4.206564 | 0.4477542
67.47947 | 6.2185 | 10.41993 | 9.970518 | -4.201434 | 0.4494168
67.48947 | 6.2192 | 10.42331 | 9.972223 | -4.204115 | 0.4510915
67.49947 | 6.2208 | 10.42671 | 9.973927 | -4.205906 | 0.4527785
67.50946 | 6.2347 | 10.4301 | 9.975628 | -4.195403 | 0.4544754
67.51946 | 6.235 | 10.43352 | 9.977328 | -4.198515 | 0.4561877
67.52946 | 6.2354 | 10.43694 | 9.979026 | -4.201537 | 0.4579112
67.53946 | 6.2426 | 10.44037 | 9.980722 | -4.197771 | 0.4596485
67.54946 | 6.2503 | 10.44381 | 9.982416 | -4.193514 | 0.461398
67.55945 | 6.2532 | 10.44727 | 9.984107 | -4.194065 | 0.463158
67.56945 | 6.2489 | 10.45073 | 9.985798 | -4.201831 | 0.4649334
67.57945 | 6.2595 | 10.45421 | 9.987486 | -4.194708 | 0.4667217
67.58945 | 6.2659 | 10.4577 | 9.989173 | -4.191796 | 0.4685233
67.59945 | 6.2719 | 10.4612 | 9.990858 | -4.189296 | 0.4703382
67.60945 | 6.2705 | 10.46471 | 9.992541 | -4.194207 | 0.4721665
67.61944 | 6.2801 | 10.46823 | 9.99422 | -4.188126 | 0.4740065
67.62944 | 6.2882 | 10.47176 | 9.995899 | -4.183561 | 0.475862
67.63944 | 6.2865 | 10.47531 | 9.997576 | -4.188807 | 0.4777313
67.64944 | 6.2898 | 10.47887 | 9.999251 | -4.189065 | 0.4796145
67.65944 | 6.2965 | 10.48244 | 10.00092 | -4.185936 | 0.4815119
67.66944 | 6.3071 | 10.48602 | 10.0026 | -4.178919 | 0.4834233
67.67943 | 6.3065 | 10.48961 | 10.00426 | -4.18311 | 0.4853471
67.68943 | 6.3117 | 10.49322 | 10.00593 | -4.181517 | 0.4872873
67.69943 | 6.3201 | 10.49684 | 10.0076 | -4.176738 | 0.489242
67.70943 | 6.3193 | 10.50047 | 10.00926 | -4.18117 | 0.4912114
67.71943 | 6.3249 | 10.50412 | 10.01092 | -4.179216 | 0.4931957
67.72943 | 6.3293 | 10.50777 | 10.01258 | -4.178475 | 0.4951949
67.73942 | 6.3344 | 10.51144 | 10.01424 | -4.177043 | 0.4972072
67.74942 | 6.3412 | 10.51513 | 10.01589 | -4.173928 | 0.4992367
67.75942 | 6.3495 | 10.51883 | 10.01754 | -4.169326 | 0.5012816
67.76942 | 6.3452 | 10.52254 | 10.0192 | -4.177338 | 0.5033421
67.77942 | 6.3576 | 10.52626 | 10.02085 | -4.168664 | 0.5054182
67.78942 | 6.3621 | 10.53 | 10.02249 | -4.167903 | 0.5075101
67.79941 | 6.3719 | 10.53375 | 10.02414 | -4.161853 | 0.5096159
67.80941 | 6.3706 | 10.53752 | 10.02578 | -4.16692 | 0.5117398
67.81941 | 6.3777 | 10.5413 | 10.02742 | -4.163602 | 0.51388
67.82941 | 6.3826 | 10.5451 | 10.02906 | -4.162498 | 0.5160367
67.83941 | 6.3921 | 10.54891 | 10.0307 | -4.156809 | 0.5182099
67.84941 | 6.3916 | 10.55273 | 10.03233 | -4.161135 | 0.5203998
67.8594 | 6.4021 | 10.55657 | 10.03397 | -4.154471 | 0.5226045
67.8694 | 6.4074 | 10.56043 | 10.0356 | -4.153026 | 0.5248283
67.8794 | 6.4127 | 10.5643 | 10.03723 | -4.151597 | 0.5270694
67.8894 | 6.4188 | 10.56818 | 10.03886 | -4.149383 | 0.5293277
67.8994 | 6.4272 | 10.57208 | 10.04048 | -4.144884 | 0.5316037
67.9094 | 6.4328 | 10.576 | 10.0421 | -4.143201 | 0.5338973
67.91939 | 6.4409 | 10.57993 | 10.04372 | -4.13903 | 0.5362062
67.92939 | 6.4474 | 10.58388 | 10.04534 | -4.136479 | 0.5385357
67.93939 | 6.4554 | 10.58784 | 10.04696 | -4.132444 | 0.5408835
67.94939 | 6.4618 | 10.59183 | 10.04858 | -4.130025 | 0.5432496
67.95939 | 6.4707 | 10.59582 | 10.05019 | -4.125123 | 0.5456343
67.96938 | 6.4759 | 10.59983 | 10.0518 | -4.123933 | 0.5480354
67.97938 | 6.4801 | 10.60386 | 10.05341 | -4.123765 | 0.5504577
67.98938 | 6.4907 | 10.60791 | 10.05501 | -4.117213 | 0.5528992
67.99938 | 6.4973 | 10.61198 | 10.05662 | -4.114679 | 0.55536
68.00938 | 6.5062 | 10.61606 | 10.05822 | -4.109862 | 0.5578403
68.01938 | 6.5131 | 10.62016 | 10.05982 | -4.107063 | 0.5603402
68.02937 | 6.5228 | 10.62428 | 10.06142 | -4.101477 | 0.5628575
68.03937 | 6.5295 | 10.62841 | 10.06302 | -4.098914 | 0.5653974
68.04937 | 6.539 | 10.63257 | 10.06461 | -4.093569 | 0.5679575
68.05937 | 6.5488 | 10.63674 | 10.0662 | -4.087942 | 0.5705381
68.06937 | 6.5562 | 10.64093 | 10.06779 | -4.084733 | 0.5731394
68.07937 | 6.5635 | 10.64514 | 10.06938 | -4.081644 | 0.5757615
68.08936 | 6.5704 | 10.64937 | 10.07097 | -4.078969 | 0.5784022
68.09936 | 6.5858 | 10.65362 | 10.07255 | -4.067817 | 0.5810667
68.10936 | 6.5902 | 10.65789 | 10.07413 | -4.067685 | 0.5837528
68.11936 | 6.597 | 10.66217 | 10.07571 | -4.065173 | 0.5864605
68.12936 | 6.6065 | 10.66648 | 10.07729 | -4.059981 | 0.5891902
68.13936 | 6.6212 | 10.67081 | 10.07887 | -4.049608 | 0.5919421
68.14935 | 6.6257 | 10.67515 | 10.08044 | -4.049452 | 0.5947136
68.15935 | 6.6364 | 10.67952 | 10.08201 | -4.04312 | 0.5975104
68.16935 | 6.6473 | 10.68391 | 10.08358 | -4.036609 | 0.6003301
68.17935 | 6.6586 | 10.68832 | 10.08515 | -4.029719 | 0.6031728
68.18935 | 6.6698 | 10.69275 | 10.08671 | -4.02295 | 0.6060389
68.19935 | 6.6786 | 10.6972 | 10.08827 | -4.018602 | 0.6089285
68.20934 | 6.6906 | 10.70167 | 10.08983 | -4.011072 | 0.6118391
68.21934 | 6.7017 | 10.70617 | 10.09139 | -4.004468 | 0.6147765
68.22934 | 6.7145 | 10.71069 | 10.09295 | -3.996186 | 0.6177382
68.23934 | 6.7192 | 10.71523 | 10.0945 | -3.996027 | 0.6207245
68.24934 | 6.7365 | 10.71979 | 10.09605 | -3.98329 | 0.6237355
68.25934 | 6.747 | 10.72438 | 10.0976 | -3.977376 | 0.6267715
68.26933 | 6.7614 | 10.72898 | 10.09915 | -3.967581 | 0.6298299
68.27933 | 6.7685 | 10.73361 | 10.1007 | -3.965113 | 0.6329168
68.28933 | 6.784 | 10.73827 | 10.10224 | -3.95427 | 0.6360297
68.29933 | 6.7988 | 10.74295 | 10.10378 | -3.94415 | 0.6391685
68.30933 | 6.8118 | 10.74765 | 10.10532 | -3.935854 | 0.6423337
68.31933 | 6.8217 | 10.75238 | 10.10686 | -3.930683 | 0.6455257
68.32932 | 6.841 | 10.75713 | 10.10839 | -3.916132 | 0.6487413
68.33932 | 6.8515 | 10.76191 | 10.10992 | -3.910411 | 0.6519874
68.34932 | 6.8634 | 10.76671 | 10.11145 | -3.903315 | 0.6552609
68.35932 | 6.8797 | 10.77154 | 10.11298 | -3.891844 | 0.6585622
68.36932 | 6.8928 | 10.7764 | 10.11451 | -3.8836 | 0.6618917
68.37931 | 6.9055 | 10.78128 | 10.11603 | -3.875777 | 0.6652463
68.38931 | 6.9185 | 10.78618 | 10.11755 | -3.867685 | 0.6686328
68.39931 | 6.9377 | 10.79112 | 10.11907 | -3.85342 | 0.6720483
68.40931 | 6.9525 | 10.79608 | 10.12059 | -3.843582 | 0.6754931
68.41931 | 6.9646 | 10.80107 | 10.1221 | -3.836471 | 0.6789676
68.42931 | 6.9773 | 10.80609 | 10.12362 | -3.828789 | 0.682472
68.4393 | 7 | 10.81113 | 10.12513 | -3.811129 | 0.6860032
68.4493 | 7.0158 | 10.8162 | 10.12663 | -3.800403 | 0.6895685
68.4593 | 7.0339 | 10.82131 | 10.12814 | -3.787405 | 0.6931647
68.4693 | 7.0447 | 10.82644 | 10.12964 | -3.781736 | 0.6967922
68.4793 | 7.0662 | 10.8316 | 10.13115 | -3.765397 | 0.7004512
68.4893 | 7.0855 | 10.83679 | 10.13265 | -3.751288 | 0.7041423
68.49929 | 7.1009 | 10.842 | 10.13414 | -3.741103 | 0.707862
68.50929 | 7.118 | 10.84725 | 10.13564 | -3.729254 | 0.7116181
68.51929 | 7.1443 | 10.85254 | 10.13713 | -3.708236 | 0.7154071
68.52929 | 7.163 | 10.85785 | 10.13862 | -3.694849 | 0.7192295
68.53929 | 7.1829 | 10.86319 | 10.14011 | -3.680293 | 0.7230857
68.54929 | 7.2077 | 10.86857 | 10.14159 | -3.660869 | 0.7269759
68.55928 | 7.2246 | 10.87397 | 10.14308 | -3.649373 | 0.7308969
68.56928 | 7.2513 | 10.87941 | 10.14456 | -3.628114 | 0.7348566
68.57928 | 7.2744 | 10.88489 | 10.14604 | -3.610488 | 0.7388515
68.58928 | 7.3 | 10.8904 | 10.14751 | -3.590395 | 0.7428822
68.59928 | 7.3242 | 10.89594 | 10.14899 | -3.571737 | 0.7469489
68.60928 | 7.3527 | 10.90151 | 10.15046 | -3.548812 | 0.7510521
68.61927 | 7.3742 | 10.90712 | 10.15193 | -3.532917 | 0.755188
68.62927 | 7.4036 | 10.91276 | 10.1534 | -3.509162 | 0.7593655
68.63927 | 7.4327 | 10.91844 | 10.15486 | -3.485742 | 0.7635805
68.64927 | 7.4646 | 10.92416 | 10.15633 | -3.459559 | 0.7678338
68.65927 | 7.4892 | 10.92991 | 10.15779 | -3.440712 | 0.7721256
68.66927 | 7.5252 | 10.9357 | 10.15924 | -3.4105 | 0.7764551
68.67926 | 7.5568 | 10.94152 | 10.1607 | -3.384721 | 0.7808211
68.68926 | 7.5859 | 10.94738 | 10.16215 | -3.361485 | 0.7852313
68.69926 | 7.6211 | 10.95329 | 10.16361 | -3.332187 | 0.789682
68.70926 | 7.6588 | 10.95923 | 10.16505 | -3.300428 | 0.7941735
68.71926 | 7.6974 | 10.96521 | 10.1665 | -3.267808 | 0.7987062
68.72926 | 7.7333 | 10.97123 | 10.16795 | -3.237927 | 0.8032809
68.73925 | 7.7669 | 10.97728 | 10.16939 | -3.21038 | 0.8078932
68.74925 | 7.8147 | 10.98338 | 10.17083 | -3.16868 | 0.8125528
68.75925 | 7.8571 | 10.98952 | 10.17227 | -3.132421 | 0.8172557496
68.76925 | 7.9001 | 10.9957 | 10.1737 | -3.095603 | 0.8220024
68.77925 | 7.9429 | 11.00193 | 10.17513 | -3.059027 | 0.8267934
68.78924 | 7.9976 | 11.00819 | 10.17656 | -3.010587 | 0.8316244
68.79924 | 8.0459 | 11.0145 | 10.17799 | -2.968597 | 0.8365055
68.80924 | 8.095 | 11.02085 | 10.17942 | -2.92585 | 0.8414324
68.81924 | 8.1448 | 11.02725 | 10.18084 | -2.882447 | 0.8464057
68.82924 | 8.2027 | 11.03369 | 10.18226 | -2.830988 | 0.851426
68.83924 | 8.2714 | 11.04018 | 10.18368 | -2.768775 | 0.8564939
68.84923 | 8.3289 | 11.0467 | 10.1851 | -2.717801 | 0.8616046
68.85923 | 8.3881 | 11.05328 | 10.18651 | -2.66518 | 0.8667691
68.86923 | 8.4621 | 11.05991 | 10.18792 | -2.597805 | 0.8719828
68.87923 | 8.5342 | 11.06658 | 10.18933 | -2.532378 | 0.8772462
68.88923 | 8.6112 | 11.0733 | 10.19074 | -2.462099 | 0.8825601
68.89923 | 8.6809 | 11.08007 | 10.19214 | -2.399169 | 0.887925
68.90922 | 8.7753 | 11.08688 | 10.19354 | -2.311581 | 0.8933362
68.91922 | 8.8662 | 11.09375 | 10.19494 | -2.22755 | 0.898805
68.92922 | 8.9522 | 11.10067 | 10.19634 | -2.148469 | 0.9043266
68.93922 | 9.0467 | 11.10764 | 10.19774 | -2.060939 | 0.9099016
68.94922 | 9.1547 | 11.11466 | 10.19913 | -1.959961 | 0.915531
68.95922 | 9.2566 | 11.12174 | 10.20052 | -1.865136 | 0.921215
68.96921 | 9.3717 | 11.12886 | 10.20191 | -1.757157 | 0.926949
68.97921 | 9.4864 | 11.13604 | 10.20329 | -1.649638 | 0.9327447
68.98921 | 9.6202 | 11.14327 | 10.20468 | -1.523074 | 0.9385973
68.99921 | 9.7482 | 11.15056 | 10.20606 | -1.402364 | 0.9445073
69.00921 | 9.8865 | 11.15791 | 10.20744 | -1.271411 | 0.9504757
69.01921 | 10.0301 | 11.16531 | 10.20881 | -1.135214 | 0.956503
69.0292 | 10.1995 | 11.17277 | 10.21018 | -0.9732676 | 0.9625841
69.0392 | 10.3576 | 11.18029 | 10.21155 | -0.822686 | 0.9687314
69.0492 | 10.5242 | 11.18786 | 10.21292 | -0.6636633 | 0.9749401
69.0592 | 10.7098 | 11.1955 | 10.21429 | -0.4857 | 0.9812106
69.0692 | 10.8978 | 11.2032 | 10.21565 | -0.3053971 | 0.9875439
69.0792 | 11.1039 | 11.21096 | 10.21701 | -0.107055 | 0.9939405
69.08919 | 11.2978 | 11.21877 | 10.21837 | 0.07903283 | 1.000395
69.09919 | 11.51 | 11.22665 | 10.21973 | 0.2833502 | 1.006921
69.10919 | 11.7575 | 11.2346 | 10.22108 | 0.5229043 | 1.013513
69.11919 | 12.0003 | 11.24261 | 10.22243 | 0.7576941 | 1.020172
69.12919 | 12.2452 | 11.25068 | 10.22378 | 0.9945187 | 1.026898
69.13918 | 12.5126 | 11.25881 | 10.22513 | 1.253785 | 1.033686
69.14918 | 12.8078 | 11.26702 | 10.22647 | 1.540777 | 1.04055
69.15918 | 13.1069 | 11.2753 | 10.22781 | 1.831602 | 1.047484
69.16918 | 13.41 | 11.28364 | 10.22915 | 2.126357 | 1.054489
69.17918 | 13.7231 | 11.29206 | 10.23049 | 2.431043 | 1.061567
69.18918 | 14.0742 | 11.30054 | 10.23182 | 2.773659 | 1.068717
69.19917 | 14.4235 | 11.30909 | 10.23315 | 3.114413 | 1.075932
69.20917 | 14.7753 | 11.31771 | 10.23448 | 3.457585 | 1.083231
69.21917 | 15.1507 | 11.32642 | 10.23581 | 3.824284 | 1.090605
69.22917 | 15.5387 | 11.33519 | 10.23714 | 4.203509 | 1.098056
69.23917 | 15.957 | 11.34404 | 10.23846 | 4.612959 | 1.105584
69.24917 | 16.3895 | 11.35297 | 10.23978 | 5.036532 | 1.113192
69.25916 | 16.7992 | 11.36196 | 10.24109 | 5.437237 | 1.120871
69.26916 | 17.2722 | 11.37104 | 10.24241 | 5.901156 | 1.128639
69.27916 | 17.7504 | 11.38021 | 10.24372 | 6.370194 | 1.136488
69.28916 | 18.2226 | 11.38945 | 10.24503 | 6.833153 | 1.14442
69.29916 | 18.7403 | 11.39877 | 10.24633 | 7.34153 | 1.152436
69.30916 | 19.2327 | 11.40817 | 10.24764 | 7.824525 | 1.160537
69.31915 | 19.7737 | 11.41765 | 10.24894 | 8.356046 | 1.168716
69.32915 | 20.2713 | 11.42723 | 10.25024 | 8.844072 | 1.17699
69.33915 | 20.8401 | 11.43689 | 10.25153 | 9.403213 | 1.185353
69.34915 | 21.391 | 11.44663 | 10.25283 | 9.944367 | 1.193805
69.35915 | 21.9241 | 11.45647 | 10.25412 | 10.46763 | 1.202348
69.36915 | 22.4985 | 11.46639 | 10.25541 | 11.03211 | 1.210982
69.37914 | 23.1148 | 11.4764 | 10.25669 | 11.6384 | 1.219702
69.38914 | 23.6749 | 11.4865 | 10.25798 | 12.1884 | 1.228523
69.39914 | 24.2648 | 11.4967 | 10.25926 | 12.7681 | 1.237441
69.40914 | 24.8759 | 11.50699 | 10.26054 | 13.36891 | 1.246455
69.41914 | 25.4688 | 11.51738 | 10.26181 | 13.95142 | 1.255568
69.42914 | 26.0985 | 11.52787 | 10.26309 | 14.57063 | 1.26478
69.43913 | 26.6744 | 11.53844 | 10.26436 | 15.13596 | 1.274083
69.44913 | 27.2495 | 11.54912 | 10.26563 | 15.70038 | 1.283498
69.45913 | 27.8392 | 11.55991 | 10.26689 | 16.27929 | 1.293016
69.46913 | 28.4719 | 11.57079 | 10.26816 | 16.90111 | 1.302639
69.47913 | 29.0105 | 11.58178 | 10.26942 | 17.42872 | 1.312368
69.48913 | 29.5571 | 11.59288 | 10.27067 | 17.96422 | 1.322205
69.49912 | 30.0984 | 11.60407 | 10.27193 | 18.49433 | 1.332141
69.50912 | 30.7105 | 11.61538 | 10.27318 | 19.09512 | 1.342197
69.51912 | 31.1865 | 11.6268 | 10.27443 | 19.5597 | 1.352365
69.52912 | 31.7233 | 11.63833 | 10.27568 | 20.08497 | 1.362647
69.53912 | 32.2228 | 11.64997 | 10.27693 | 20.57283 | 1.373044
69.54911 | 32.7403 | 11.66171 | 10.27817 | 21.07859 | 1.383547
69.55911 | 33.1769 | 11.67359 | 10.27941 | 21.50331 | 1.394179
69.56911 | 33.5966 | 11.68558 | 10.28065 | 21.91102 | 1.40493
69.57911 | 34.0055 | 11.69768 | 10.28188 | 22.30782 | 1.415803
69.58911 | 34.4126 | 11.70991 | 10.28311 | 22.70269 | 1.426799
69.59911 | 34.7716 | 11.72226 | 10.28434 | 23.04934 | 1.43792
69.6091 | 35.0628 | 11.73472 | 10.28557 | 23.32808 | 1.449155
69.6191 | 35.3642 | 11.74732 | 10.28679 | 23.61688 | 1.46053
69.6291 | 35.6228 | 11.76005 | 10.28801 | 23.86275 | 1.472035
69.6391 | 35.9139 | 11.7729 | 10.28923 | 24.141 | 1.483671
69.6491 | 36.1092 | 11.78589 | 10.29045 | 24.32331 | 1.495441
69.6591 | 36.2563 | 11.79901 | 10.29166 | 24.45729 | 1.507346
69.66909 | 36.4501 | 11.81225 | 10.29287 | 24.63785 | 1.519376
69.67909 | 36.5615 | 11.82564 | 10.29408 | 24.73586 | 1.531557
69.68909 | 36.5957 | 11.83917 | 10.29529 | 24.75653 | 1.543879
69.69909 | 36.6297 | 11.85283 | 10.29649 | 24.77687 | 1.556344
69.70909 | 36.6734 | 11.86664 | 10.29769 | 24.80676 | 1.568953
69.71909 | 36.6128 | 11.8806 | 10.29889 | 24.7322 | 1.581708
69.72908 | 36.5476 | 11.89468 | 10.30008 | 24.65292 | 1.5946
69.73908 | 36.4469 | 11.90893 | 10.30128 | 24.53797 | 1.607655
69.74908 | 36.3346 | 11.92333 | 10.30247 | 24.41127 | 1.620863
69.75908 | 36.1116 | 11.93788 | 10.30365 | 24.17372 | 1.634225
69.76908 | 35.9528 | 11.95258 | 10.30484 | 24.00022 | 1.647745
69.77908 | 35.7212 | 11.96744 | 10.30602 | 23.75376 | 1.661423
69.78907 | 35.4867 | 11.98245 | 10.3072 | 23.50425 | 1.67525
69.79907 | 35.1879 | 11.99763 | 10.30837 | 23.19027 | 1.689253
69.80907 | 34.8689 | 12.01297 | 10.30955 | 22.85593 | 1.703422
69.81907 | 34.4841 | 12.02848 | 10.31072 | 22.45562 | 1.717758
69.82907 | 34.1465 | 12.04415 | 10.31189 | 22.10235 | 1.732265
69.83907 | 33.7495 | 12.06 | 10.31305 | 21.6895 | 1.746945
69.84906 | 33.3158 | 12.076 | 10.31421 | 21.2398 | 1.761784
69.85906 | 32.8655 | 12.09219 | 10.31537 | 20.77331 | 1.776816
69.86906 | 32.4074 | 12.10856 | 10.31653 | 20.29884 | 1.792027
69.87906 | 31.9307 | 12.12511 | 10.31769 | 19.80559 | 1.80742
69.88906 | 31.4291 | 12.14184 | 10.31884 | 19.28726 | 1.822998
69.89906 | 30.9141 | 12.15875 | 10.31999 | 18.75535 | 1.838763
69.90905 | 30.3878 | 12.17584 | 10.32113 | 18.21196 | 1.854701
69.91905 | 29.876 | 12.19313 | 10.32228 | 17.68287 | 1.870848
69.92905 | 29.3203 | 12.21061 | 10.32342 | 17.10969 | 1.887189
69.93905 | 28.7366 | 12.22828 | 10.32456 | 16.50832 | 1.903722
69.94905 | 28.1729 | 12.24615 | 10.32569 | 15.92675 | 1.92046
69.95904 | 27.6074 | 12.26421 | 10.32683 | 15.34319 | 1.937384
69.96904 | 27.0667 | 12.28249 | 10.32796 | 14.78421 | 1.954531
69.97904 | 26.4711 | 12.30097 | 10.32908 | 14.17013 | 1.971885
69.98904 | 25.897 | 12.31966 | 10.33021 | 13.57734 | 1.98945
69.99904 | 25.3046 | 12.33856 | 10.33133 | 12.96604 | 2.00723
70.00904 | 24.7712 | 12.35767 | 10.33245 | 12.41353 | 2.025225
70.01903 | 24.1762 | 12.37699 | 10.33356 | 11.79921 | 2.043422
70.02903 | 23.6143 | 12.39654 | 10.33468 | 11.21776 | 2.061859
70.03903 | 23.0438 | 12.41631 | 10.33579 | 10.62749 | 2.080521
70.04903 | 22.505 | 12.43631 | 10.3369 | 10.06869 | 2.099411
70.05903 | 21.9652 | 12.45654 | 10.338 | 9.508665 | 2.118533
70.06903 | 21.4032 | 12.47699 | 10.3391 | 8.926207 | 2.137889
70.07902 | 20.8951 | 12.49767 | 10.3402 | 8.397435 | 2.157462
70.08902 | 20.3535 | 12.51859 | 10.3413 | 7.834905 | 2.177294
70.09902 | 19.8861 | 12.53977 | 10.34239 | 7.346335 | 2.19737
70.10902 | 19.3837 | 12.56118 | 10.34349 | 6.822521 | 2.217692
70.11902 | 18.9092 | 12.58284 | 10.34457 | 6.326361 | 2.238264
70.12902 | 18.4233 | 12.60475 | 10.34566 | 5.818551 | 2.259088
70.13901 | 17.9638 | 12.62689 | 10.34674 | 5.33691 | 2.280147
70.14901 | 17.5368 | 12.64931 | 10.34782 | 4.887491 | 2.301486
70.15901 | 17.0985 | 12.67199 | 10.3489 | 4.426513 | 2.323087
70.16901 | 16.6829 | 12.69493 | 10.34997 | 3.987972 | 2.344953
70.17901 | 16.2532 | 12.71813 | 10.35105 | 3.535066 | 2.367088
70.18901 | 15.8938 | 12.74161 | 10.35212 | 3.15219 | 2.389495
70.199 | 15.488 | 12.76533 | 10.35318 | 2.722665 | 2.412154
70.209 | 15.1444 | 12.78936 | 10.35424 | 2.355042 | 2.435114
70.219 | 14.7792 | 12.81366 | 10.3553 | 1.96554 | 2.458356
70.229 | 14.4423 | 12.83825 | 10.35636 | 1.604055 | 2.481883
70.239 | 14.1401 | 12.86311 | 10.35742 | 1.276985 | 2.505698
70.249 | 13.8208 | 12.88827 | 10.35847 | 0.9325265 | 2.529805
70.25899 | 13.5261 | 12.9137 | 10.35952 | 0.6124008 | 2.554182
70.26899 | 13.224 | 12.93945 | 10.36056 | 0.284555 | 2.578882
70.27899 | 12.9624 | 12.96549 | 10.36161 | -0.003089811 | 2.603883
70.28899 | 12.6985 | 12.99184 | 10.36265 | -0.2933364 | 2.629189
70.29899 | 12.4405 | 13.01849 | 10.36368 | -0.5779885 | 2.654804
70.30899 | 12.2001 | 13.04545 | 10.36472 | -0.8453489 | 2.680729
70.31898 | 11.9577 | 13.07269 | 10.36575 | -1.114995 | 2.706944
70.32898 | 11.7461 | 13.10028 | 10.36678 | -1.354182 | 2.733502
70.33898 | 11.5377 | 13.12819 | 10.36781 | -1.590487 | 2.760382
70.34898 | 11.3367 | 13.15641 | 10.36883 | -1.819715 | 2.787586
70.35898 | 11.1478 | 13.18497 | 10.36985 | -2.037166 | 2.815117
70.36897 | 10.9658 | 13.21381 | 10.37087 | -2.248014 | 2.842948
70.37897 | 10.8041 | 13.24302 | 10.37188 | -2.438924 | 2.871143
70.38897 | 10.6394 | 13.27257 | 10.37289 | -2.633168 | 2.899676
70.39897 | 10.473 | 13.30245 | 10.3739 | -2.82945 | 2.928548
70.40897 | 10.3248 | 13.33267 | 10.37491 | -3.007871 | 2.957764
70.41897 | 10.1832 | 13.36324 | 10.37591 | -3.180036 | 2.987325
70.42896 | 10.0491 | 13.39412 | 10.37691 | -3.345015 | 3.017206
70.43896 | 9.9182 | 13.42537 | 10.37791 | -3.507174 | 3.047467
70.44896 | 9.7866 | 13.45698 | 10.3789 | -3.670383 | 3.078082
70.45896 | 9.6722 | 13.48895 | 10.37989 | -3.816747 | 3.109054
70.46896 | 9.5705 | 13.52127 | 10.38088 | -3.950767 | 3.140385
70.47896 | 9.4598 | 13.55395 | 10.38187 | -4.094146 | 3.172079
70.48895 | 9.36 | 13.58695 | 10.38285 | -4.226953 | 3.204104
70.49895 | 9.2612 | 13.62036 | 10.38383 | -4.359157 | 3.236528
70.50895 | 9.1721 | 13.65413 | 10.38481 | -4.482025 | 3.26932
70.51895 | 9.0924 | 13.68826 | 10.38578 | -4.595862 | 3.302483
70.52895 | 8.9932 | 13.72277 | 10.38675 | -4.729568 | 3.336017
70.53895 | 8.9143 | 13.75764 | 10.38772 | -4.843345 | 3.369926
70.54894 | 8.8381 | 13.79286 | 10.38868 | -4.95476 | 3.404178
70.55894 | 8.7657 | 13.82848 | 10.38964 | -5.062784 | 3.438839
70.56894 | 8.6916 | 13.86448 | 10.3906 | -5.172883 | 3.473879
70.57894 | 8.623 | 13.90086 | 10.39156 | -5.277859 | 3.509299
70.58894 | 8.552 | 13.93761 | 10.39251 | -5.385612 | 3.545099
70.59894 | 8.4978 | 13.97474 | 10.39346 | -5.476943 | 3.581279
70.60893 | 8.4438 | 14.01222 | 10.39441 | -5.568416 | 3.617806
70.61893 | 8.3765 | 14.0501 | 10.39535 | -5.673605 | 3.65475
70.62893 | 8.3226 | 14.08837 | 10.3963 | -5.765772 | 3.692075
70.63893 | 8.2765 | 14.12702 | 10.39723 | -5.850517 | 3.729782
70.64893 | 8.2159 | 14.16604 | 10.39817 | -5.950141 | 3.767871
70.65893 | 8.1706 | 14.20544 | 10.3991 | -6.034842 | 3.806339
70.66892 | 8.1235 | 14.24518 | 10.40003 | -6.121681 | 3.845149
70.67892 | 8.0716 | 14.28533 | 10.40096 | -6.213732 | 3.884375
70.68892 | 8.0262 | 14.32586 | 10.40188 | -6.299658 | 3.923976
70.69892 | 7.9916 | 14.36675 | 10.4028 | -6.375154 | 3.963952
70.70892 | 7.9455 | 14.40802 | 10.40372 | -6.462519 | 4.0043
70.71891 | 7.9058 | 14.44961 | 10.40463 | -6.54381 | 4.044977
70.72891 | 7.8719 | 14.4916 | 10.40554 | -6.619705 | 4.08606
70.73891 | 7.831 | 14.53396 | 10.40645 | -6.702959 | 4.127506
70.74891 | 7.7948 | 14.57667 | 10.40736 | -6.781869 | 4.16931
70.75891 | 7.7644 | 14.61973 | 10.40826 | -6.855331 | 4.21147
70.76891 | 7.7346 | 14.66314 | 10.40916 | -6.928539 | 4.253978
70.7789 | 7.6971 | 14.70685 | 10.41006 | -7.009746 | 4.29679
70.7889 | 7.6637 | 14.75093 | 10.41095 | -7.087232 | 4.339983
70.7989 | 7.6385 | 14.79535 | 10.41184 | -7.156848 | 4.383508
70.8089 | 7.6155 | 14.84009 | 10.41273 | -7.224587 | 4.427359
70.8189 | 7.5786 | 14.88514 | 10.41361 | -7.306542 | 4.47153
70.8289 | 7.5494 | 14.93051 | 10.41449 | -7.381106 | 4.516013
70.83889 | 7.5232 | 14.97613 | 10.41537 | -7.452925 | 4.560755
70.84889 | 7.509 | 15.02208 | 10.41625 | -7.513081 | 4.605834
70.85889 | 7.4769 | 15.06832 | 10.41712 | -7.591417 | 4.651199
70.86889 | 7.454 | 15.11483 | 10.41799 | -7.660826 | 4.696839
70.87889 | 7.4326 | 15.1616 | 10.41885 | -7.728996 | 4.742743
70.88889 | 7.4098 | 15.20862 | 10.41972 | -7.798817 | 4.7889
70.89888 | 7.3905 | 15.25583 | 10.42058 | -7.865329 | 4.835253
70.90888 | 7.3649 | 15.30331 | 10.42143 | -7.938413 | 4.88188
70.91888 | 7.3497 | 15.35101 | 10.42229 | -8.001309 | 4.928723
70.92888 | 7.3257 | 15.3989 | 10.42314 | -8.073203 | 4.975766
70.93888 | 7.306 | 15.44698 | 10.42399 | -8.140982 | 5.022997
70.94888 | 7.2896 | 15.49523 | 10.42483 | -8.205628 | 5.070399
70.95887 | 7.2655 | 15.54358 | 10.42567 | -8.27808 | 5.11791
70.96887 | 7.2505 | 15.59211 | 10.42651 | -8.341614 | 5.165606
70.97887 | 7.2333 | 15.64077 | 10.42734 | -8.407466 | 5.213422
70.98887 | 7.2159 | 15.68952 | 10.42818 | -8.473617 | 5.261341
70.99887 | 7.2011 | 15.73835 | 10.42901 | -8.537249 | 5.309343
71.00887 | 7.1878 | 15.78724 | 10.42983 | -8.599441 | 5.357409
71.01886 | 7.1625 | 15.83612 | 10.43065 | -8.673625 | 5.405471
71.02886 | 7.1516 | 15.88508 | 10.43147 | -8.733476 | 5.453602
71.03886 | 7.1391 | 15.93402 | 10.43229 | -8.794922 | 5.501731
71.04886 | 7.1227 | 15.98294 | 10.4331 | -8.860241 | 5.549836
71.05886 | 7.106 | 16.03181 | 10.43391 | -8.925809 | 5.597894
71.06886 | 7.0889 | 16.0806 | 10.43472 | -8.991703 | 5.64588
71.07885 | 7.0805 | 16.12925 | 10.43553 | -9.048749 | 5.693723
71.08885 | 7.0632 | 16.17782 | 10.43633 | -9.114615 | 5.741488
71.09885 | 7.0505 | 16.22623 | 10.43713 | -9.175729 | 5.789104
71.10885 | 7.0376 | 16.27446 | 10.43792 | -9.236862 | 5.836542
71.11885 | 7.0267 | 16.32249 | 10.43871 | -9.295786 | 5.883774
71.12884 | 7.0147 | 16.37021 | 10.4395 | -9.35551 | 5.93071
71.13884 | 7.0031 | 16.41773 | 10.44029 | -9.41463 | 5.977444
71.14884 | 6.9871 | 16.46495 | 10.44107 | -9.477851 | 6.023883
71.15884 | 6.9789 | 16.51184 | 10.44185 | -9.532945 | 6.069998
71.16884 | 6.9684 | 16.55838 | 10.44262 | -9.589978 | 6.115755
71.17884 | 6.9531 | 16.60452 | 10.4434 | -9.65142 | 6.161124
71.18883 | 6.9406 | 16.65019 | 10.44417 | -9.709594 | 6.206029
71.19883 | 6.9275 | 16.69546 | 10.44493 | -9.767956 | 6.250525
71.20883 | 6.9207 | 16.74023 | 10.4457 | -9.819527 | 6.294532
71.21883 | 6.9049 | 16.78448 | 10.44646 | -9.879575 | 6.33802
71.22883 | 6.8968 | 16.82816 | 10.44721 | -9.931365 | 6.380952
71.23883 | 6.8842 | 16.87126 | 10.44797 | -9.987062 | 6.423295
71.24882 | 6.8808 | 16.91369 | 10.44872 | -10.03289 | 6.464974
71.25882 | 6.8693 | 16.9555 | 10.44946 | -10.0862 | 6.506036
71.26882 | 6.8568 | 16.99661 | 10.45021 | -10.13981 | 6.546405
71.27882 | 6.8493 | 17.037 | 10.45095 | -10.1877 | 6.586045
71.28882 | 6.8381 | 17.07661 | 10.45169 | -10.23851 | 6.624922
71.29882 | 6.8337 | 17.11542 | 10.45242 | -10.28172 | 6.663001
71.30881 | 6.8235 | 17.15336 | 10.45315 | -10.32986 | 6.700211
71.31881 | 6.8122 | 17.19047 | 10.45388 | -10.37827 | 6.736591
71.32881 | 6.8044 | 17.22668 | 10.45461 | -10.42228 | 6.772069
71.33881 | 6.7993 | 17.26194 | 10.45533 | -10.46264 | 6.806612
71.34881 | 6.792 | 17.29623 | 10.45605 | -10.50423 | 6.840185
71.35881 | 6.7836 | 17.32952 | 10.45676 | -10.54592 | 6.872755
71.3688 | 6.7788 | 17.36174 | 10.45748 | -10.58294 | 6.904262
71.3788 | 6.7737 | 17.39292 | 10.45818 | -10.61922 | 6.934733
71.3888 | 6.7701 | 17.423 | 10.45889 | -10.6529 | 6.964107
71.3988 | 6.7654 | 17.45195 | 10.45959 | -10.68655 | 6.992352
71.4088 | 6.7579 | 17.47973 | 10.46029 | -10.72183 | 7.01944
71.4188 | 6.7515 | 17.50633 | 10.46099 | -10.75483 | 7.045342
71.42879 | 6.751 | 17.53169 | 10.46168 | -10.78069 | 7.070007
71.43879 | 6.7478 | 17.55583 | 10.46237 | -10.80803 | 7.093456
71.44879 | 6.7391 | 17.5787 | 10.46306 | -10.8396 | 7.115639
71.45879 | 6.7374 | 17.60027 | 10.46374 | -10.86287 | 7.136532
71.46879 | 6.7295 | 17.62053 | 10.46442 | -10.89103 | 7.156113
71.47879 | 6.7331 | 17.63946 | 10.4651 | -10.90636 | 7.174358
71.48878 | 6.7297 | 17.657 | 10.46577 | -10.9273 | 7.191233
71.49878 | 6.7247 | 17.67319 | 10.46644 | -10.94849 | 7.206751
71.50878 | 6.7232 | 17.68798 | 10.46711 | -10.96478 | 7.220876
71.51878 | 6.7244 | 17.70137 | 10.46777 | -10.97697 | 7.233596
71.52878 | 6.7243 | 17.71333 | 10.46843 | -10.98903 | 7.244893
71.53877 | 6.7199 | 17.72384 | 10.46909 | -11.00394 | 7.254747
71.54877 | 6.7183 | 17.73291 | 10.46974 | -11.01461 | 7.263166
71.55877 | 6.7159 | 17.74052 | 10.47039 | -11.02462 | 7.270129
71.56877 | 6.7174 | 17.74667 | 10.47104 | -11.02927 | 7.27563
71.57877 | 6.716 | 17.75135 | 10.47169 | -11.03535 | 7.279662
71.58877 | 6.7162 | 17.75455 | 10.47233 | -11.03835 | 7.28222
71.59876 | 6.7176 | 17.75626 | 10.47296 | -11.03866 | 7.283299
71.60876 | 6.715 | 17.7565 | 10.4736 | -11.0415 | 7.282906
71.61876 | 6.7203 | 17.75527 | 10.47423 | -11.03497 | 7.281037
71.62876 | 6.719 | 17.75255 | 10.47486 | -11.03355 | 7.277695
71.63876 | 6.7212 | 17.74836 | 10.47548 | -11.02716 | 7.272884
71.64876 | 6.7183 | 17.74271 | 10.4761 | -11.02441 | 7.266609
71.65875 | 6.7237 | 17.73561 | 10.47672 | -11.01191 | 7.258887
71.66875 | 6.7264 | 17.72704 | 10.47733 | -11.00064 | 7.249712
71.67875 | 6.7241 | 17.71705 | 10.47794 | -10.99295 | 7.239101
71.68875 | 6.7252 | 17.70562 | 10.47855 | -10.98042 | 7.227069
71.69875 | 6.7236 | 17.69278 | 10.47916 | -10.96918 | 7.213627
71.70875 | 6.7253 | 17.67855 | 10.47976 | -10.95325 | 7.198793
71.71874 | 6.7277 | 17.66295 | 10.48035 | -10.93525 | 7.182599
71.72874 | 6.7294 | 17.64598 | 10.48095 | -10.91658 | 7.165035
71.73874 | 6.729 | 17.62767 | 10.48154 | -10.89867 | 7.146133
71.74874 | 6.7309 | 17.60804 | 10.48213 | -10.87714 | 7.125914
71.75874 | 6.7323 | 17.58712 | 10.48271 | -10.85482 | 7.104403
71.76874 | 6.7341 | 17.56492 | 10.48329 | -10.83082 | 7.081624
71.77873 | 6.7337 | 17.5415 | 10.48387 | -10.8078 | 7.057624
71.78873 | 6.7356 | 17.51683 | 10.48445 | -10.78123 | 7.032384
71.79873 | 6.739 | 17.49097 | 10.48502 | -10.75197 | 7.005953
71.80873 | 6.7409 | 17.46394 | 10.48558 | -10.72304 | 6.978358
71.81873 | 6.7417 | 17.43578 | 10.48615 | -10.69408 | 6.949631
71.82873 | 6.7399 | 17.40651 | 10.48671 | -10.66661 | 6.919799
71.83872 | 6.7423 | 17.37619 | 10.48727 | -10.63389 | 6.888925
71.84872 | 6.7478 | 17.3448 | 10.48782 | -10.597 | 6.85698
71.85872 | 6.7513 | 17.31239 | 10.48837 | -10.56109 | 6.824024
71.86872 | 6.7535 | 17.27901 | 10.48892 | -10.52551 | 6.790091
71.87872 | 6.7575 | 17.24467 | 10.48946 | -10.48717 | 6.755212
71.88872 | 6.7591 | 17.20943 | 10.49 | -10.45033 | 6.719422
71.89871 | 6.7678 | 17.17333 | 10.49054 | -10.40553 | 6.682791
71.90871 | 6.7688 | 17.13635 | 10.49107 | -10.36755 | 6.645281
71.91871 | 6.7723 | 17.09856 | 10.4916 | -10.32626 | 6.606961
71.92871 | 6.7754 | 17.06 | 10.49213 | -10.2846 | 6.567865
71.93871 | 6.7834 | 17.02068 | 10.49266 | -10.23728 | 6.528028
71.9487 | 6.7916 | 16.9807 | 10.49317 | -10.1891 | 6.487525
71.9587 | 6.7932 | 16.94 | 10.49369 | -10.1468 | 6.44631
71.9687 | 6.7983 | 16.89866 | 10.49421 | -10.10036 | 6.404456
71.9787 | 6.809 | 16.85671 | 10.49472 | -10.04771 | 6.361999
71.9887 | 6.8192 | 16.81419 | 10.49522 | -9.994994 | 6.318972
71.9987 | 6.8279 | 16.77113 | 10.49573 | -9.943233 | 6.275407
72.00869 | 6.8382 | 16.72761 | 10.49622 | -9.889408 | 6.231384
72.01869 | 6.8479 | 16.68357 | 10.49672 | -9.835667 | 6.186846
72.02869 | 6.8555 | 16.63908 | 10.49721 | -9.783585 | 6.141871
72.03869 | 6.8694 | 16.59419 | 10.4977 | -9.724794 | 6.096491
72.04869 | 6.8802 | 16.54893 | 10.49819 | -9.668725 | 6.050736
72.05869 | 6.8936 | 16.50331 | 10.49867 | -9.609711 | 6.004639
72.06868 | 6.9031 | 16.45743 | 10.49915 | -9.554325 | 5.958275
72.07868 | 6.9189 | 16.41121 | 10.49963 | -9.492309 | 5.911583
72.08868 | 6.9297 | 16.36474 | 10.5001 | -9.435037 | 5.864638
72.09868 | 6.9509 | 16.31804 | 10.50057 | -9.367137 | 5.81747
72.10868 | 6.9656 | 16.27114 | 10.50103 | -9.305538 | 5.770106
72.11868 | 6.9825 | 16.22407 | 10.50149 | -9.241567 | 5.722572
72.12867 | 7.0043 | 16.1769 | 10.50195 | -9.172597 | 5.674944
72.13867 | 7.0251 | 16.12956 | 10.50241 | -9.104461 | 5.627154
72.14867 | 7.0431 | 16.08213 | 10.50286 | -9.039032 | 5.579273
72.15867 | 7.0626 | 16.03463 | 10.50331 | -8.972035 | 5.531328
72.16867 | 7.0855 | 15.98709 | 10.50375 | -8.901592 | 5.48334
72.17867 | 7.1105 | 15.93953 | 10.50419 | -8.829026 | 5.435334
72.18866 | 7.1344 | 15.89201 | 10.50463 | -8.757608 | 5.387378
72.19866 | 7.158 | 15.84447 | 10.50506 | -8.686465 | 5.339401
72.20866 | 7.1851 | 15.79697 | 10.50549 | -8.611866 | 5.291471
72.21866 | 7.2129 | 15.74953 | 10.50592 | -8.536629 | 5.243608
72.22866 | 7.249 | 15.70218 | 10.50635 | -8.453175 | 5.19583
72.23866 | 7.2796 | 15.65492 | 10.50677 | -8.375322 | 5.148156
72.24865 | 7.3107 | 15.60783 | 10.50718 | -8.297134 | 5.100652
72.25865 | 7.3476 | 15.56084 | 10.50759 | -8.213237 | 5.053242
72.26865 | 7.3833 | 15.51399 | 10.508 | -8.130692 | 5.005987
72.27865 | 7.4253 | 15.46732 | 10.50841 | -8.042016 | 4.958906
72.28865 | 7.4643 | 15.42082 | 10.50881 | -7.956524 | 4.912011
72.29865 | 7.5077 | 15.37453 | 10.50921 | -7.866829 | 4.865317
72.30864 | 7.5461 | 15.32849 | 10.50961 | -7.782391 | 4.818883
72.31864 | 7.5899 | 15.28263 | 10.51 | -7.692733 | 4.772633
72.32864 | 7.644 | 15.23701 | 10.51039 | -7.593011 | 4.726623
72.33864 | 7.689 | 15.19164 | 10.51077 | -7.502638 | 4.680865
72.34864 | 7.7396 | 15.14652 | 10.51115 | -7.406925 | 4.63537
72.35863 | 7.7931 | 15.10174 | 10.51153 | -7.30864 | 4.590208
72.36863 | 7.8442 | 15.05718 | 10.51191 | -7.212975 | 4.545269
72.37863 | 7.9036 | 15.0129 | 10.51228 | -7.109301 | 4.500624
72.38863 | 7.9633 | 14.96892 | 10.51264 | -7.005625 | 4.45628
72.39863 | 8.0194 | 14.92525 | 10.51301 | -6.905854 | 4.412246
72.40863 | 8.0787 | 14.8819 | 10.51337 | -6.803197 | 4.368529
72.41862 | 8.1369 | 14.8389 | 10.51372 | -6.702002 | 4.325178
72.42862 | 8.2055 | 14.79619 | 10.51408 | -6.590692 | 4.282115
72.43862 | 8.2707 | 14.75382 | 10.51443 | -6.483116 | 4.239389
72.44862 | 8.3344 | 14.71178 | 10.51477 | -6.377378 | 4.197005
72.45862 | 8.3977 | 14.67008 | 10.51512 | -6.272384 | 4.154968
72.46862 | 8.469 | 14.62874 | 10.51545 | -6.159738 | 4.113284
72.47861 | 8.5378 | 14.58779 | 10.51579 | -6.049985 | 4.071996
72.48861 | 8.6072 | 14.54715 | 10.51612 | -5.939948 | 4.031028
72.49861 | 8.6793 | 14.50687 | 10.51645 | -5.827572 | 3.990423
72.50861 | 8.7468 | 14.46696 | 10.51677 | -5.720158 | 3.950185
72.51861 | 8.8222 | 14.42741 | 10.51709 | -5.60521 | 3.910316
72.52861 | 8.8974 | 14.38823 | 10.51741 | -5.49083 | 3.870819
72.5386 | 8.9725 | 14.34946 | 10.51772 | -5.376958 | 3.831734
72.5486 | 9.0413 | 14.31102 | 10.51803 | -5.26972 | 3.792985
72.5586 | 9.1179 | 14.27295 | 10.51834 | -5.155055 | 3.754613
72.5686 | 9.1952 | 14.23526 | 10.51864 | -5.040063 | 3.716619
72.5786 | 9.2689 | 14.19795 | 10.51894 | -4.929047 | 3.679003
72.5886 | 9.3411 | 14.16101 | 10.51924 | -4.819906 | 3.641767
72.59859 | 9.4116 | 14.12448 | 10.51953 | -4.712876 | 3.604945
72.60859 | 9.4867 | 14.08829 | 10.51982 | -4.601585 | 3.568466
72.61859 | 9.5654 | 14.05247 | 10.5201 | -4.48707 | 3.532366
72.62859 | 9.635 | 14.01703 | 10.52039 | -4.382031 | 3.496645
72.63859 | 9.7075 | 13.98197 | 10.52066 | -4.274465 | 3.461302
72.64859 | 9.776 | 13.94727 | 10.52094 | -4.171273 | 3.426336
72.65858 | 9.8456 | 13.91299 | 10.52121 | -4.067387 | 3.39178
72.66858 | 9.9182 | 13.87904 | 10.52147 | -3.960838 | 3.357565
72.67858 | 9.9885 | 13.84546 | 10.52174 | -3.856959 | 3.323722
72.68858 | 10.0521 | 13.81225 | 10.522 | -3.760149 | 3.290253
72.69858 | 10.1128 | 13.7794 | 10.52225 | -3.666605 | 3.257153
72.70857 | 10.1741 | 13.74696 | 10.5225 | -3.572856 | 3.224453
72.71857 | 10.2314 | 13.71484 | 10.52275 | -3.48344 | 3.192088
72.72857 | 10.2966 | 13.68308 | 10.523 | -3.386483 | 3.160086
72.73857 | 10.3532 | 13.65169 | 10.52324 | -3.298485 | 3.128448
72.74857 | 10.4031 | 13.62064 | 10.52348 | -3.217544 | 3.097168
72.75857 | 10.4506 | 13.58996 | 10.52371 | -3.139356 | 3.066247
72.76856 | 10.5055 | 13.55965 | 10.52394 | -3.054148 | 3.035709
72.77856 | 10.5469 | 13.52966 | 10.52417 | -2.98276 | 3.005494
72.78856 | 10.5946 | 13.50002 | 10.52439 | -2.905417 | 2.975629
72.79856 | 10.6254 | 13.47072 | 10.52461 | -2.845318 | 2.94611
72.80856 | 10.663 | 13.44176 | 10.52482 | -2.778759 | 2.916936
72.81856 | 10.702 | 13.41314 | 10.52503 | -2.711138 | 2.888103
72.82855 | 10.7287 | 13.38488 | 10.52524 | -2.656184 | 2.859641
72.83855 | 10.7494 | 13.35693 | 10.52545 | -2.607528 | 2.831481
72.84855 | 10.774 | 13.3293 | 10.52565 | -2.555301 | 2.803653
72.85855 | 10.7896 | 13.302 | 10.52584 | -2.5124 | 2.776155
72.86855 | 10.8099 | 13.27502 | 10.52604 | -2.46512 | 2.748982
72.87855 | 10.8233 | 13.24836 | 10.52623 | -2.42506 | 2.722132
72.88854 | 10.831 | 13.22204 | 10.52641 | -2.391041 | 2.695628
72.89854 | 10.8313 | 13.19601 | 10.5266 | -2.36471 | 2.669415
72.90854 | 10.8335 | 13.17029 | 10.52677 | -2.336788 | 2.643514
72.91854 | 10.8322 | 13.14487 | 10.52695 | -2.312673 | 2.617924
72.92854 | 10.8274 | 13.11976 | 10.52712 | -2.29236 | 2.592641
72.93854 | 10.8163 | 13.09495 | 10.52729 | -2.278648 | 2.567661
72.94853 | 10.807 | 13.07046 | 10.52745 | -2.263455 | 2.543005
72.95853 | 10.7845 | 13.04623 | 10.52761 | -2.261732 | 2.518622
72.96853 | 10.7695 | 13.0223 | 10.52777 | -2.252799 | 2.494533
72.97853 | 10.7501 | 12.99865 | 10.52792 | -2.248553 | 2.470734
72.98853 | 10.7305 | 12.97529 | 10.52807 | -2.24479 | 2.447223
72.99853 | 10.7026 | 12.95221 | 10.52821 | -2.249607 | 2.423995
73.00852 | 10.6793 | 12.92942 | 10.52835 | -2.250124 | 2.40107
73.01852 | 10.6389 | 12.90689 | 10.52849 | -2.267991 | 2.3784
73.02852 | 10.6119 | 12.88463 | 10.52862 | -2.272728 | 2.356004
73.03852 | 10.5756 | 12.86263 | 10.52875 | -2.287033 | 2.333879
73.04852 | 10.543 | 12.8409 | 10.52888 | -2.297902 | 2.312021
73.05852 | 10.4994 | 12.81943 | 10.529 | -2.320031 | 2.290428
73.06851 | 10.4578 | 12.79824 | 10.52912 | -2.340438 | 2.269117
73.07851 | 10.4229 | 12.77728 | 10.52924 | -2.354379 | 2.248042
73.08851 | 10.3801 | 12.75657 | 10.52935 | -2.376471 | 2.227223
73.09851 | 10.3361 | 12.73611 | 10.52946 | -2.40001 | 2.206655
73.10851 | 10.2934 | 12.71589 | 10.52956 | -2.422494 | 2.186336
73.1185 | 10.2517 | 12.69594 | 10.52966 | -2.44424 | 2.166282
73.1285 | 10.2057 | 12.6762 | 10.52975 | -2.470504 | 2.14645
73.1385 | 10.1639 | 12.6567 | 10.52985 | -2.492804 | 2.126858
73.1485 | 10.1126 | 12.63744 | 10.52994 | -2.524837 | 2.107502
73.1585 | 10.0691 | 12.6184 | 10.53002 | -2.549299 | 2.088379
73.1685 | 10.0221 | 12.59959 | 10.5301 | -2.577487 | 2.069487
73.17849 | 9.9769 | 12.58102 | 10.53018 | -2.604117 | 2.05084
73.18849 | 9.9323 | 12.56265 | 10.53025 | -2.63035 | 2.032399
73.19849 | 9.8915 | 12.5445 | 10.53032 | -2.653 | 2.01418
73.20849 | 9.8393 | 12.52657 | 10.53039 | -2.687265 | 1.996179
73.21849 | 9.7983 | 12.50884 | 10.53045 | -2.710542 | 1.978394
73.22849 | 9.756 | 12.49133 | 10.53051 | -2.735328 | 1.960822
73.23848 | 9.7191 | 12.47404 | 10.53056 | -2.754938 | 1.943477
73.24848 | 9.676 | 12.45693 | 10.53061 | -2.780934 | 1.926323
73.25848 | 9.6359 | 12.44003 | 10.53066 | -2.804131 | 1.909374
73.26848 | 9.5945 | 12.42333 | 10.5307 | -2.828826 | 1.892626
73.27848 | 9.5572 | 12.40682 | 10.53074 | -2.849617 | 1.876078
73.28848 | 9.5274 | 12.3905 | 10.53077 | -2.863101 | 1.859726
73.29847 | 9.4896 | 12.37439 | 10.53081 | -2.88479 | 1.843585
73.30847 | 9.4571 | 12.35845 | 10.53083 | -2.901352 | 1.827619
73.31847 | 9.4259 | 12.3427 | 10.53086 | -2.916798 | 1.811842
73.32847 | 9.3948 | 12.32713 | 10.53088 | -2.932328 | 1.796251
73.33847 | 9.3678 | 12.31174 | 10.53089 | -2.943937 | 1.780845
73.34847 | 9.3461 | 12.29652 | 10.5309 | -2.950424 | 1.76562
73.35846 | 9.3233 | 12.2815 | 10.53091 | -2.958201 | 1.750589
73.36846 | 9.3045 | 12.26664 | 10.53092 | -2.962137 | 1.735719
73.37846 | 9.2783 | 12.25194 | 10.53092 | -2.973642 | 1.721025
73.38846 | 9.2664 | 12.23742 | 10.53091 | -2.971016 | 1.706502
73.39846 | 9.2503 | 12.22306 | 10.53091 | -2.972756 | 1.692148
73.40846 | 9.2375 | 12.20886 | 10.5309 | -2.971359 | 1.677963
73.41845 | 9.221 | 12.19484 | 10.53088 | -2.973837 | 1.663956
73.42845 | 9.2116 | 12.18096 | 10.53086 | -2.96936 | 1.650098
73.43845 | 9.1986 | 12.16724 | 10.53084 | -2.968641 | 1.636401
73.44845 | 9.1993 | 12.15368 | 10.53081 | -2.954376 | 1.622863
73.45845 | 9.1858 | 12.14026 | 10.53078 | -2.954464 | 1.609481
73.46845 | 9.187 | 12.127 | 10.53075 | -2.940002 | 1.596253
73.47844 | 9.185 | 12.1139 | 10.53071 | -2.928901 | 1.583191
73.48844 | 9.1813 | 12.10093 | 10.53067 | -2.919634 | 1.570266
73.49844 | 9.1895 | 12.08811 | 10.53062 | -2.898611 | 1.557489
73.50844 | 9.1854 | 12.07543 | 10.53057 | -2.890031 | 1.544858
73.51844 | 9.1889 | 12.06289 | 10.53052 | -2.87399 | 1.532372
73.52843 | 9.1915 | 12.0505 | 10.53046 | -2.859005 | 1.520044
73.53843 | 9.1886 | 12.03824 | 10.5304 | -2.849639 | 1.50784
73.54843 | 9.2016 | 12.02611 | 10.53033 | -2.824509 | 1.495775
73.55843 | 9.205 | 12.01411 | 10.53026 | -2.809107 | 1.483843
73.56843 | 9.2121 | 12.00224 | 10.53019 | -2.79014 | 1.472049
73.57843 | 9.2185 | 11.9905 | 10.53011 | -2.772002 | 1.460389
73.58842 | 9.2255 | 11.97891 | 10.53003 | -2.753406 | 1.448874
73.59842 | 9.2399 | 11.96742 | 10.52995 | -2.727521 | 1.437474
73.60842 | 9.2476 | 11.95606 | 10.52986 | -2.70846 | 1.426202
73.61842 | 9.2557 | 11.94482 | 10.52977 | -2.689121 | 1.415055
73.62842 | 9.266 | 11.9337 | 10.52967 | -2.667702 | 1.404034
73.63842 | 9.2745 | 11.9227 | 10.52957 | -2.648202 | 1.393134
73.64841 | 9.2856 | 11.91183 | 10.52946 | -2.62623 | 1.382367
73.65841 | 9.3004 | 11.90106 | 10.52935 | -2.600662 | 1.371708
73.66841 | 9.3131 | 11.89041 | 10.52924 | -2.577309 | 1.361167
73.67841 | 9.3231 | 11.87987 | 10.52912 | -2.556767 | 1.350743
73.68841 | 9.3394 | 11.86944 | 10.529 | -2.530037 | 1.340433
73.69841 | 9.3442 | 11.85912 | 10.52888 | -2.514916 | 1.330236
73.7084 | 9.3634 | 11.84891 | 10.52875 | -2.485513 | 1.320161
73.7184 | 9.3827 | 11.83881 | 10.52862 | -2.456106 | 1.310187
73.7284 | 9.3908 | 11.8288 | 10.52848 | -2.438003 | 1.300321
73.7384 | 9.4105 | 11.8189 | 10.52834 | -2.408404 | 1.290562
73.7484 | 9.4235 | 11.80911 | 10.5282 | -2.385607 | 1.28091
73.7584 | 9.4377 | 11.79941 | 10.52805 | -2.361711 | 1.271361
73.76839 | 9.4621 | 11.78982 | 10.5279 | -2.327723 | 1.261926
73.77839 | 9.4812 | 11.78032 | 10.52774 | -2.299124 | 1.252582
73.78839 | 9.4944 | 11.77092 | 10.52758 | -2.27652 | 1.24334
73.79839 | 9.5165 | 11.76161 | 10.52742 | -2.245113 | 1.234196
73.80839 | 9.5339 | 11.7524 | 10.52725 | -2.218499 | 1.22515
73.81839 | 9.5525 | 11.74328 | 10.52708 | -2.190777 | 1.216201
73.82838 | 9.5775 | 11.73426 | 10.5269 | -2.156756 | 1.207356
73.83838 | 9.6021 | 11.72532 | 10.52672 | -2.123216 | 1.198596
73.84838 | 9.623 | 11.71646 | 10.52654 | -2.093464 | 1.189929
73.85838 | 9.6475 | 11.7077 | 10.52635 | -2.060201 | 1.181353
73.86838 | 9.664 | 11.69902 | 10.52616 | -2.035024 | 1.172868
73.87838 | 9.6933 | 11.69043 | 10.52596 | -1.997132 | 1.164473
73.88837 | 9.7233 | 11.68193 | 10.52576 | -1.958632 | 1.156173
73.89837 | 9.7496 | 11.67351 | 10.52555 | -1.923907 | 1.147953
73.90837 | 9.7731 | 11.66516 | 10.52535 | -1.892064 | 1.139818
73.91837 | 9.7996 | 11.6569 | 10.52513 | -1.857302 | 1.131768
73.92837 | 9.8229 | 11.64872 | 10.52492 | -1.825819 | 1.123801
73.93836 | 9.8602 | 11.64062 | 10.5247 | -1.780423 | 1.115925
73.94836 | 9.8859 | 11.6326 | 10.52447 | -1.746696 | 1.108123
73.95836 | 9.9197 | 11.62465 | 10.52424 | -1.704946 | 1.100401
73.96836 | 9.9488 | 11.61677 | 10.52401 | -1.667971 | 1.092758
73.97836 | 9.9785 | 11.60897 | 10.52378 | -1.63047 | 1.085195
73.98836 | 10.0115 | 11.60124 | 10.52354 | -1.589743 | 1.077708
73.99835 | 10.0458 | 11.5936 | 10.52329 | -1.547796 | 1.070305
74.00835 | 10.0881 | 11.58601 | 10.52304 | -1.497913 | 1.062971
74.01835 | 10.1226 | 11.5785 | 10.52279 | -1.4559 | 1.055711
74.02835 | 10.1573 | 11.57106 | 10.52253 | -1.413757 | 1.048524
74.03835 | 10.1937 | 11.56368 | 10.52227 | -1.369983 | 1.041411
74.04835 | 10.2441 | 11.55638 | 10.52201 | -1.312276 | 1.034369
74.05834 | 10.2908 | 11.54914 | 10.52174 | -1.258344 | 1.027406
74.06834 | 10.3221 | 11.54197 | 10.52147 | -1.21987 | 1.020505
74.07834 | 10.3803 | 11.53486 | 10.52119 | -1.154561 | 1.013672
74.08834 | 10.4283 | 11.52782 | 10.52091 | -1.099516 | 1.006909
74.09834 | 10.4805 | 11.52083 | 10.52062 | -1.040334 | 1.000212
74.10834 | 10.541 | 11.51391 | 10.52033 | -0.9729149 | 0.9935824
74.11833 | 10.6015 | 11.50706 | 10.52004 | -0.9055641 | 0.9870246
74.12833 | 10.6634 | 11.50027 | 10.51974 | -0.8368673 | 0.9805253
74.13833 | 10.7309 | 11.49353 | 10.51944 | -0.7626306 | 0.9740902
74.14833 | 10.7946 | 11.48685 | 10.51913 | -0.692253 | 0.9677183
74.15833 | 10.8693 | 11.48023 | 10.51882 | -0.610934 | 0.961409
74.16833 | 10.9533 | 11.47367 | 10.51851 | -0.5203725 | 0.9551614
74.17832 | 11.0367 | 11.46717 | 10.51819 | -0.4304744 | 0.9489809
74.18832 | 11.1156 | 11.46073 | 10.51787 | -0.3451261 | 0.9428546
74.19832 | 11.2105 | 11.45433 | 10.51755 | -0.2438331 | 0.9367878
74.20832 | 11.2957 | 11.44799 | 10.51722 | -0.1522949 | 0.9307799
74.21832 | 11.4134 | 11.44171 | 10.51688 | -0.02831064 | 0.92483
74.22832 | 11.5188 | 11.43548 | 10.51654 | 0.08332039 | 0.9189374
74.23831 | 11.637 | 11.42931 | 10.5162 | 0.2076928 | 0.9131073
74.24831 | 11.7594 | 11.42318 | 10.51585 | 0.3362193 | 0.9073275
74.25831 | 11.8792 | 11.41711 | 10.5155 | 0.4620947 | 0.901603
74.26831 | 12.0036 | 11.41108 | 10.51515 | 0.5925195 | 0.8959332
74.27831 | 12.1589 | 11.40511 | 10.51479 | 0.7537944 | 0.8903174
74.28831 | 12.3093 | 11.39918 | 10.51442 | 0.9101201 | 0.8847549
74.2983 | 12.4635 | 11.39331 | 10.51406 | 1.070191 | 0.8792506
74.3083 | 12.6226 | 11.38748 | 10.51369 | 1.235121 | 0.8737928
74.3183 | 12.7933 | 11.3817 | 10.51331 | 1.411603 | 0.8683866
74.3283 | 12.9715 | 11.37596 | 10.51293 | 1.595538 | 0.8630313
74.3383 | 13.18 | 11.37027 | 10.51255 | 1.809727 | 0.8577262
74.34829 | 13.3823 | 11.36464 | 10.51216 | 2.017665 | 0.8524759
74.35829 | 13.5982 | 11.35904 | 10.51177 | 2.239163 | 0.8472695
74.36829 | 13.8258 | 11.35348 | 10.51137 | 2.472318 | 0.8421117
74.37829 | 14.0599 | 11.34797 | 10.51097 | 2.711928 | 0.8370017
74.38829 | 14.2998 | 11.3425 | 10.51057 | 2.957295 | 0.8319392
74.39829 | 14.5835 | 11.33708 | 10.51016 | 3.24642 | 0.8269234
74.40828 | 14.8579 | 11.3317 | 10.50974 | 3.526197 | 0.8219587
74.41828 | 15.1535 | 11.32636 | 10.50933 | 3.827138 | 0.817035
74.42828 | 15.4437 | 11.32106 | 10.50891 | 4.122638 | 0.8121564
74.43828 | 15.7572 | 11.3158 | 10.50848 | 4.441398 | 0.8073224
74.44828 | 16.0863 | 11.31058 | 10.50805 | 4.775718 | 0.8025327
74.45828 | 16.4414 | 11.3054 | 10.50762 | 5.135998 | 0.7977866
74.46827 | 16.8202 | 11.30027 | 10.50718 | 5.519934 | 0.7930882
74.47827 | 17.2123 | 11.29516 | 10.50674 | 5.917136 | 0.7884278
74.48827 | 17.6087 | 11.2901 | 10.50629 | 6.318601 | 0.7838096
74.49827 | 18.0217 | 11.28507 | 10.50584 | 6.736628 | 0.7792331
74.50827 | 18.4318 | 11.28008 | 10.50538 | 7.151719 | 0.7746978
74.51827 | 18.905 | 11.27513 | 10.50492 | 7.629872 | 0.7702032
74.52826 | 19.3668 | 11.27021 | 10.50446 | 8.096585 | 0.7657532
74.53826 | 19.8493 | 11.26533 | 10.50399 | 8.583967 | 0.7613386
74.54826 | 20.3318 | 11.26049 | 10.50352 | 9.071314 | 0.7569633
74.55826 | 20.837 | 11.25567 | 10.50305 | 9.581326 | 0.7526271
74.56826 | 21.3669 | 11.2509 | 10.50257 | 10.116 | 0.7483293
74.57826 | 21.9191 | 11.24615 | 10.50208 | 10.67295 | 0.7440695
74.58825 | 22.4758 | 11.24145 | 10.50159 | 11.23435 | 0.7398514
74.59825 | 23.0774 | 11.23677 | 10.5011 | 11.84063 | 0.7356665
74.60825 | 23.6558 | 11.23212 | 10.5006 | 12.42368 | 0.7315183
74.61825 | 24.2401 | 11.22751 | 10.5001 | 13.01259 | 0.7274064
74.62825 | 24.8467 | 11.22293 | 10.4996 | 13.62377 | 0.7233306
74.63825 | 25.4857 | 11.21838 | 10.49909 | 14.26732 | 0.7192902
74.64824 | 26.109 | 11.21386 | 10.49857 | 14.89514 | 0.715289
74.65824 | 26.7356 | 11.20937 | 10.49806 | 15.52623 | 0.7113186
74.66824 | 27.3522 | 11.20492 | 10.49753 | 16.14728 | 0.7073826
74.67824 | 27.9961 | 11.20049 | 10.49701 | 16.79561 | 0.7034806
74.68824 | 28.6574 | 11.19609 | 10.49648 | 17.46131 | 0.6996123
74.69823 | 29.3345 | 11.19172 | 10.49594 | 18.14278 | 0.695781
74.70823 | 29.983 | 11.18738 | 10.4954 | 18.79562 | 0.6919788
74.71823 | 30.6567 | 11.18307 | 10.49486 | 19.47363 | 0.6882092
74.72823 | 31.2839 | 11.17878 | 10.49431 | 20.10512 | 0.6844718
74.73823 | 31.9221 | 11.17452 | 10.49376 | 20.74758 | 0.6807663
74.74823 | 32.5456 | 11.17029 | 10.4932 | 21.37531 | 0.6770923
74.75822 | 33.1918 | 11.16609 | 10.49264 | 22.02571 | 0.673453
74.76822 | 33.8271 | 11.16192 | 10.49208 | 22.66518 | 0.6698409
74.77822 | 34.4508 | 11.15777 | 10.49151 | 23.29303 | 0.6662594
74.78822 | 34.9665 | 11.15364 | 10.49093 | 23.81286 | 0.662708
74.79822 | 35.5732 | 11.14954 | 10.49035 | 24.42366 | 0.6591864
74.80822 | 36.1416 | 11.14547 | 10.48977 | 24.99613 | 0.6556945
74.81821 | 36.7051 | 11.14142 | 10.48919 | 25.56368 | 0.6522361
74.82821 | 37.237 | 11.1374 | 10.4886 | 26.0996 | 0.6488022
74.83821 | 37.7528 | 11.1334 | 10.488 | 26.6194 | 0.6453969
74.84821 | 38.2199 | 11.12942 | 10.4874 | 27.09048 | 0.6420199
74.85821 | 38.6517 | 11.12547 | 10.4868 | 27.52623 | 0.6386708
74.86821 | 39.0327 | 11.12154 | 10.48619 | 27.91116 | 0.6353495
74.8782 | 39.4732 | 11.11764 | 10.48558 | 28.35556 | 0.6320589
74.8882 | 39.8387 | 11.11375 | 10.48496 | 28.72495 | 0.628792
74.8982 | 40.1921 | 11.10989 | 10.48434 | 29.08221 | 0.6255521
74.9082 | 40.4646 | 11.10605 | 10.48371 | 29.35855 | 0.6223387
74.9182 | 40.7459 | 11.10224 | 10.48309 | 29.64366 | 0.6191516
74.9282 | 40.9765 | 11.09844 | 10.48245 | 29.87806 | 0.6159905
74.93819 | 41.212 | 11.09467 | 10.48181 | 30.11733 | 0.6128582
74.94819 | 41.3774 | 11.09092 | 10.48117 | 30.28648 | 0.6097483
74.95819 | 41.5103 | 11.08719 | 10.48052 | 30.42311 | 0.6066635
74.96819 | 41.6028 | 11.08348 | 10.47987 | 30.51932 | 0.6036038
74.97819 | 41.6642 | 11.07979 | 10.47922 | 30.58441 | 0.6005688
74.98819 | 41.668 | 11.07612 | 10.47856 | 30.59188 | 0.5975582
74.99818 | 41.6785 | 11.07247 | 10.47789 | 30.60603 | 0.5945746
75.00818 | 41.6385 | 11.06884 | 10.47723 | 30.56966 | 0.5916122
75.01818 | 41.5769 | 11.06523 | 10.47655 | 30.51167 | 0.5886734
75.02818 | 41.4519 | 11.06163 | 10.47588 | 30.39027 | 0.585758
75.03818 | 41.3164 | 11.05806 | 10.47519 | 30.25834 | 0.5828659
75.04818 | 41.1337 | 11.0545 | 10.47451 | 30.0792 | 0.5799968
75.05817 | 40.9138 | 11.05097 | 10.47382 | 29.86283 | 0.5771532
75.06817 | 40.7015 | 11.04745 | 10.47312 | 29.65405 | 0.5743293
75.07817 | 40.4312 | 11.04395 | 10.47242 | 29.38725 | 0.5715277
75.08817 | 40.1326 | 11.04047 | 10.47172 | 29.09213 | 0.5687482
75.09817 | 39.8073 | 11.037 | 10.47101 | 28.7703 | 0.5659906
75.10816 | 39.4574 | 11.03356 | 10.4703 | 28.42384 | 0.5632573
75.11816 | 39.0891 | 11.03013 | 10.46959 | 28.05897 | 0.5605426
75.12816 | 38.6943 | 11.02671 | 10.46886 | 27.66759 | 0.5578493
75.13816 | 38.2879 | 11.02332 | 10.46814 | 27.26458 | 0.5551769
75.14816 | 37.8441 | 11.01994 | 10.46741 | 26.82416 | 0.5525252
75.15816 | 37.4124 | 11.01657 | 10.46668 | 26.39583 | 0.5498942
75.16815 | 36.9587 | 11.01322 | 10.46594 | 25.94548 | 0.5472861
75.17815 | 36.463 | 11.00989 | 10.4652 | 25.45311 | 0.5446956
75.18815 | 35.9786 | 11.00657 | 10.46445 | 24.97203 | 0.5421251
75.19815 | 35.4948 | 11.00327 | 10.4637 | 24.49153 | 0.5395745
75.20815 | 34.9921 | 10.99998 | 10.46294 | 23.99212 | 0.5370433
75.21815 | 34.4815 | 10.99671 | 10.46218 | 23.48479 | 0.5345317
75.22814 | 33.9651 | 10.99346 | 10.46142 | 22.97164 | 0.5320421
75.23814 | 33.4571 | 10.99022 | 10.46065 | 22.46688 | 0.5295686
75.24814 | 32.9345 | 10.98699 | 10.45987 | 21.94751 | 0.5271139
75.25814 | 32.4304 | 10.98377 | 10.4591 | 21.44663 | 0.524678
75.26814 | 31.9165 | 10.98057 | 10.45831 | 20.93593 | 0.5222604
75.27814 | 31.4192 | 10.97739 | 10.45753 | 20.44181 | 0.5198613
75.28813 | 30.9124 | 10.97422 | 10.45674 | 19.93818 | 0.5174826
75.29813 | 30.402 | 10.97106 | 10.45594 | 19.43094 | 0.5151194
75.30813 | 29.9298 | 10.96791 | 10.45514 | 18.96189 | 0.5127741
75.31813 | 29.4795 | 10.96478 | 10.45433 | 18.51472 | 0.5104465
75.32813 | 29.0336 | 10.96166 | 10.45353 | 18.07194 | 0.5081362
75.33813 | 28.5878 | 10.95856 | 10.45271 | 17.62924 | 0.5058432
75.34812 | 28.1623 | 10.95546 | 10.4519 | 17.20684 | 0.5035696
75.35812 | 27.7483 | 10.95238 | 10.45107 | 16.79592 | 0.5013107
75.36812 | 27.3509 | 10.94931 | 10.45025 | 16.40159 | 0.4990685
75.37812 | 26.9574 | 10.94626 | 10.44941 | 16.01114 | 0.4968431
75.38812 | 26.6019 | 10.94321 | 10.44858 | 15.65869 | 0.4946341
75.39812 | 26.2812 | 10.94018 | 10.44774 | 15.34102 | 0.4924414
75.40811 | 25.9538 | 10.93716 | 10.4469 | 15.01664 | 0.4902671
75.41811 | 25.6628 | 10.93415 | 10.44605 | 14.72865 | 0.4881067
75.42811 | 25.402 | 10.93115 | 10.44519 | 14.47085 | 0.4859621
75.43811 | 25.1401 | 10.92817 | 10.44433 | 14.21193 | 0.4838332
75.44811 | 24.9042 | 10.92519 | 10.44347 | 13.97901 | 0.48172
75.45811 | 24.7231 | 10.92223 | 10.4426 | 13.80087 | 0.4796222
75.4681 | 24.5366 | 10.91928 | 10.44173 | 13.61732 | 0.4775417
75.4781 | 24.3867 | 10.91633 | 10.44086 | 13.47037 | 0.4754743
75.4881 | 24.2481 | 10.9134 | 10.43998 | 13.3347 | 0.4734219
75.4981 | 24.1358 | 10.91048 | 10.43909 | 13.22532 | 0.4713844
75.5081 | 24.0317 | 10.90757 | 10.4382 | 13.12413 | 0.4693617
75.51809 | 23.9758 | 10.90467 | 10.43731 | 13.07113 | 0.4673556
75.52809 | 23.9454 | 10.90177 | 10.43641 | 13.04363 | 0.4653619
75.53809 | 23.9382 | 10.89889 | 10.43551 | 13.03931 | 0.4633826
75.54809 | 23.9527 | 10.89602 | 10.4346 | 13.05668 | 0.4614176
75.55809 | 23.9906 | 10.89316 | 10.43369 | 13.09744 | 0.4594666
75.56809 | 24.048 | 10.8903 | 10.43277 | 13.1577 | 0.4575296
75.57808 | 24.1205 | 10.88746 | 10.43185 | 13.23304 | 0.4556082
75.58808 | 24.2174 | 10.88463 | 10.43093 | 13.33277 | 0.4536988
75.59808 | 24.3557 | 10.8818 | 10.43 | 13.4739 | 0.4518029
75.60808 | 24.4887 | 10.87899 | 10.42906 | 13.60971 | 0.4499204
75.61808 | 24.63 | 10.87618 | 10.42813 | 13.75382 | 0.4480514
75.62808 | 24.8152 | 10.87338 | 10.42718 | 13.94182 | 0.4461955
75.63807 | 25.0204 | 10.87059 | 10.42624 | 14.14981 | 0.4443546
75.64807 | 25.2193 | 10.86781 | 10.42528 | 14.35149 | 0.4425249
75.65807 | 25.4586 | 10.86503 | 10.42433 | 14.59357 | 0.440708
75.66807 | 25.7055 | 10.86227 | 10.42336 | 14.84323 | 0.4389039
75.67807 | 25.9635 | 10.85951 | 10.4224 | 15.10399 | 0.4371125
75.68807 | 26.2266 | 10.85676 | 10.42143 | 15.36984 | 0.4353336
75.69806 | 26.5083 | 10.85402 | 10.42045 | 15.65428 | 0.4335689
75.70806 | 26.7979 | 10.85129 | 10.41947 | 15.94661 | 0.4318148
75.71806 | 27.0656 | 10.84856 | 10.41849 | 16.21704 | 0.4300729
75.72806 | 27.3847 | 10.84584 | 10.4175 | 16.53886 | 0.4283431
75.73806 | 27.6709 | 10.84313 | 10.41651 | 16.82777 | 0.4266253
75.74806 | 28.0011 | 10.84043 | 10.41551 | 17.16067 | 0.4249194
75.75805 | 28.3145 | 10.83774 | 10.41451 | 17.47676 | 0.423227
75.76805 | 28.6412 | 10.83505 | 10.4135 | 17.80615 | 0.4215446
75.77805 | 28.9276 | 10.83236 | 10.41249 | 18.09524 | 0.4198739
75.78805 | 29.2088 | 10.82969 | 10.41147 | 18.37911 | 0.4182146
75.79805 | 29.5604 | 10.82702 | 10.41045 | 18.73338 | 0.4165667
75.80805 | 29.8527 | 10.82436 | 10.40943 | 19.02834 | 0.4149301
75.81804 | 30.1446 | 10.82171 | 10.4084 | 19.32289 | 0.4133064
75.82804 | 30.4301 | 10.81906 | 10.40737 | 19.61104 | 0.4116921
75.83804 | 30.7102 | 10.81642 | 10.40633 | 19.89378 | 0.4100888
75.84804 | 30.9422 | 10.81378 | 10.40528 | 20.12842 | 0.4084966
75.85804 | 31.1914 | 10.81115 | 10.40424 | 20.38025 | 0.4069151
75.86804 | 31.465 | 10.80853 | 10.40318 | 20.65647 | 0.4053444
75.87803 | 31.6873 | 10.80591 | 10.40213 | 20.88139 | 0.4037858
75.88803 | 31.8953 | 10.8033 | 10.40106 | 21.092 | 0.4022363
75.89803 | 32.0845 | 10.8007 | 10.4 | 21.2838 | 0.4006973
75.90803 | 32.2591 | 10.7981 | 10.39893 | 21.461 | 0.3991686
75.91803 | 32.4209 | 10.7955 | 10.39785 | 21.6254 | 0.3976502
75.92802 | 32.5411 | 10.79292 | 10.39677 | 21.74818 | 0.396144
75.93802 | 32.6744 | 10.79033 | 10.39569 | 21.88407 | 0.3946455
75.94802 | 32.7741 | 10.78776 | 10.3946 | 21.98634 | 0.393158
75.95802 | 32.8638 | 10.78518 | 10.3935 | 22.07862 | 0.3916795
75.96802 | 32.9034 | 10.78262 | 10.3924 | 22.12078 | 0.3902119
75.97802 | 32.9431 | 10.78005 | 10.3913 | 22.16305 | 0.3887531
75.98801 | 32.9639 | 10.7775 | 10.39019 | 22.1864 | 0.3873063
75.99801 | 32.9465 | 10.77495 | 10.38908 | 22.17155 | 0.3858674
76.00801 | 32.91 | 10.7724 | 10.38797 | 22.1376 | 0.384438
76.01801 | 32.8664 | 10.76986 | 10.38684 | 22.09654 | 0.383018
76.02801 | 32.8013 | 10.76732 | 10.38572 | 22.03398 | 0.3816075
76.03801 | 32.6966 | 10.76479 | 10.38459 | 21.93181 | 0.3802063
76.048 | 32.5705 | 10.76227 | 10.38345 | 21.80823 | 0.3788157
76.058 | 32.4415 | 10.75974 | 10.38231 | 21.68176 | 0.377433
76.068 | 32.2765 | 10.75723 | 10.38117 | 21.51927 | 0.3760593
76.078 | 32.0998 | 10.75471 | 10.38002 | 21.34509 | 0.3746947
76.088 | 31.8755 | 10.7522 | 10.37886 | 21.1233 | 0.3733391
76.098 | 31.665 | 10.7497 | 10.3777 | 20.9153 | 0.3719923
76.10799 | 31.4222 | 10.7472 | 10.37654 | 20.675 | 0.3706556
76.11799 | 31.1653 | 10.7447 | 10.37537 | 20.4206 | 0.3693264
76.12799 | 30.8662 | 10.74221 | 10.3742 | 20.12399 | 0.3680059
76.13799 | 30.5871 | 10.73972 | 10.37302 | 19.84738 | 0.3666939
76.14799 | 30.2549 | 10.73723 | 10.37184 | 19.51767 | 0.3653906
76.15799 | 29.9454 | 10.73475 | 10.37065 | 19.21065 | 0.3640957
76.16798 | 29.6044 | 10.73227 | 10.36946 | 18.87213 | 0.3628104
76.17798 | 29.25 | 10.7298 | 10.36827 | 18.5202 | 0.3615323
76.18798 | 28.8784 | 10.72733 | 10.36707 | 18.15107 | 0.3602624
76.19798 | 28.478 | 10.72486 | 10.36586 | 17.75314 | 0.3590007
76.20798 | 28.0897 | 10.7224 | 10.36465 | 17.3673 | 0.3577472
76.21798 | 27.6924 | 10.71994 | 10.36344 | 16.97246 | 0.3565018
76.22797 | 27.2875 | 10.71748 | 10.36222 | 16.57002 | 0.3552656
76.23797 | 26.8744 | 10.71503 | 10.36099 | 16.15937 | 0.3540361
76.24797 | 26.453 | 10.71258 | 10.35976 | 15.74042 | 0.3528145
76.25797 | 26.042 | 10.71013 | 10.35853 | 15.33187 | 0.3516008
76.26797 | 25.5947 | 10.70769 | 10.35729 | 14.88701 | 0.3503949
76.27797 | 25.1685 | 10.70525 | 10.35605 | 14.46325 | 0.3491966
76.28796 | 24.7202 | 10.70281 | 10.3548 | 14.01739 | 0.3480072
76.29796 | 24.2878 | 10.70037 | 10.35355 | 13.58743 | 0.3468242
76.30796 | 23.834 | 10.69794 | 10.35229 | 13.13606 | 0.3456488
76.31796 | 23.3942 | 10.69551 | 10.35103 | 12.69869 | 0.3444809
76.32796 | 22.9578 | 10.69308 | 10.34976 | 12.26472 | 0.3433204
76.33795 | 22.5172 | 10.69066 | 10.34849 | 11.82654 | 0.3421683
76.34795 | 22.0943 | 10.68824 | 10.34722 | 11.40606 | 0.3410225
76.35795 | 21.6537 | 10.68582 | 10.34594 | 10.96788 | 0.3398839
76.36795 | 21.2284 | 10.6834 | 10.34465 | 10.545 | 0.3387525
76.37795 | 20.8016 | 10.68099 | 10.34336 | 10.12061 | 0.3376283
76.38795 | 20.3804 | 10.67858 | 10.34207 | 9.701822 | 0.3365112
76.39794 | 19.9622 | 10.67617 | 10.34077 | 9.286029 | 0.3354022
76.40794 | 19.546 | 10.67376 | 10.33946 | 8.872237 | 0.3342991
76.41794 | 19.1411 | 10.67136 | 10.33816 | 8.469742 | 0.333203
76.42794 | 18.7376 | 10.66896 | 10.33684 | 8.068645 | 0.3321138
76.43794 | 18.3528 | 10.66655 | 10.33552 | 7.686246 | 0.3310313
76.44794 | 17.974 | 10.66416 | 10.3342 | 7.309845 | 0.3299557
76.45793 | 17.604 | 10.66176 | 10.33287 | 6.942239 | 0.3288879
76.46793 | 17.2391 | 10.65937 | 10.33154 | 6.579734 | 0.3278257
76.47793 | 16.8735 | 10.65697 | 10.3302 | 6.216527 | 0.3267701
76.48793 | 16.5229 | 10.65458 | 10.32886 | 5.868319 | 0.3257212
76.49793 | 16.1852 | 10.65219 | 10.32751 | 5.533008 | 0.3246787
76.50793 | 15.8509 | 10.6498 | 10.32616 | 5.201096 | 0.3236428
76.51792 | 15.5223 | 10.64742 | 10.32481 | 4.874879 | 0.3226144
76.52792 | 15.2045 | 10.64504 | 10.32344 | 4.559464 | 0.3215915
76.53792 | 14.9045 | 10.64265 | 10.32208 | 4.261847 | 0.3205746
76.54792 | 14.6058 | 10.64027 | 10.32071 | 3.965528 | 0.3195643
76.55792 | 14.3184 | 10.63789 | 10.31933 | 3.680508 | 0.31856
76.56792 | 14.0417 | 10.63551 | 10.31795 | 3.406186 | 0.3175623
76.57791 | 13.7748 | 10.63314 | 10.31657 | 3.14166 | 0.3165715
76.58791 | 13.5127 | 10.63076 | 10.31518 | 2.881936 | 0.3155859
76.59791 | 13.2565 | 10.62839 | 10.31378 | 2.62811 | 0.3146064
76.60791 | 13.0175 | 10.62602 | 10.31238 | 2.391483 | 0.3136329
76.61791 | 12.7824 | 10.62364 | 10.31098 | 2.158755 | 0.3126654
76.62791 | 12.5496 | 10.62127 | 10.30957 | 1.928326 | 0.3117039
76.6379 | 12.3307 | 10.61891 | 10.30816 | 1.711793 | 0.3107493
76.6479 | 12.1118 | 10.61654 | 10.30674 | 1.495261 | 0.3097996
76.6579 | 11.9123 | 10.61417 | 10.30532 | 1.298129 | 0.3088557
76.6679 | 11.7099 | 10.6118 | 10.30389 | 1.098095 | 0.3079176
76.6779 | 11.5223 | 10.60944 | 10.30245 | 0.9128604 | 0.3069853
76.68789 | 11.3411 | 10.60708 | 10.30102 | 0.7340226 | 0.3060596
76.69789 | 11.1599 | 10.60471 | 10.29958 | 0.5551862 | 0.3051387
76.70789 | 10.993 | 10.60235 | 10.29813 | 0.3906491 | 0.3042233
76.71789 | 10.829 | 10.59999 | 10.29668 | 0.2290112 | 0.3033136
76.72789 | 10.6705 | 10.59763 | 10.29522 | 0.07287247 | 0.3024095
76.73789 | 10.5169 | 10.59527 | 10.29376 | -0.07836692 | 0.3015108
76.74788 | 10.3712 | 10.59291 | 10.29229 | -0.2217093 | 0.3006186
76.75788 | 10.2298 | 10.59055 | 10.29082 | -0.36075 | 0.2997309
76.76788 | 10.0994 | 10.58819 | 10.28934 | -0.4887913 | 0.2988486
76.77788 | 9.9697 | 10.58583 | 10.28786 | -0.6161331 | 0.2979717
76.78788 | 9.845 | 10.58348 | 10.28638 | -0.7384754 | 0.2971001
76.79788 | 9.726 | 10.58112 | 10.28488 | -0.8551182 | 0.2962338
76.80787 | 9.6126 | 10.57876 | 10.28339 | -0.9661637 | 0.2953736
76.81787 | 9.5047 | 10.57641 | 10.28189 | -1.071707 | 0.2945179
76.82787 | 9.4032 | 10.57405 | 10.28038 | -1.170851 | 0.2936673
76.83787 | 9.2996 | 10.5717 | 10.27887 | -1.272095 | 0.2928218
76.84787 | 9.2044 | 10.56934 | 10.27736 | -1.36494 | 0.2919815
76.85787 | 9.1151 | 10.56698 | 10.27584 | -1.451885 | 0.2911463
76.86786 | 9.0244 | 10.56463 | 10.27432 | -1.540232 | 0.2903169
76.87786 | 8.9422 | 10.56228 | 10.27279 | -1.620077 | 0.2894918
76.88786 | 8.856 | 10.55992 | 10.27125 | -1.703922 | 0.2886716
76.89786 | 8.7794 | 10.55757 | 10.26971 | -1.778168 | 0.2878564
76.90786 | 8.7029 | 10.55521 | 10.26817 | -1.852313 | 0.2870462
76.91786 | 8.6284 | 10.55286 | 10.26662 | -1.924459 | 0.2862408
76.92785 | 8.5623 | 10.55051 | 10.26507 | -1.988207 | 0.285441
76.93785 | 8.4951 | 10.54815 | 10.26351 | -2.053052 | 0.2846453
76.94785 | 8.4301 | 10.5458 | 10.26194 | -2.115697 | 0.2838545
76.95785 | 8.3685 | 10.54344 | 10.26037 | -2.174943 | 0.2830683
76.96785 | 8.3046 | 10.54109 | 10.2588 | -2.236488 | 0.282287
76.97785 | 8.2451 | 10.53873 | 10.25722 | -2.293633 | 0.2815103
76.98784 | 8.1888 | 10.53638 | 10.25564 | -2.34758 | 0.280739
76.99784 | 8.1356 | 10.53402 | 10.25405 | -2.398424 | 0.2799717
77.00784 | 8.0822 | 10.53167 | 10.25246 | -2.449468 | 0.279209
77.01784 | 8.0296 | 10.52931 | 10.25086 | -2.499712 | 0.2784508
77.02784 | 7.9852 | 10.52696 | 10.24926 | -2.541756 | 0.2776972
77.03784 | 7.9356 | 10.5246 | 10.24765 | -2.588999 | 0.2769482
77.04783 | 7.8886 | 10.52224 | 10.24604 | -2.633644 | 0.2762043
77.05783 | 7.8454 | 10.51989 | 10.24442 | -2.674486 | 0.2754643
77.06783 | 7.8002 | 10.51753 | 10.2428 | -2.717328 | 0.2747286
77.07783 | 7.7602 | 10.51517 | 10.24117 | -2.75497 | 0.2739974
77.08783 | 7.719 | 10.51281 | 10.23954 | -2.793811 | 0.2732705
77.09782 | 7.6803 | 10.51045 | 10.2379 | -2.830153 | 0.2725488
77.10782 | 7.6425 | 10.50809 | 10.23626 | -2.865593 | 0.2718306
77.11782 | 7.608 | 10.50573 | 10.23462 | -2.897732 | 0.2711168
77.12782 | 7.573 | 10.50337 | 10.23296 | -2.930371 | 0.2704073
77.13782 | 7.5378 | 10.50101 | 10.23131 | -2.963209 | 0.269702
77.14782 | 7.5069 | 10.49865 | 10.22964 | -2.991746 | 0.2690009
77.15781 | 7.4738 | 10.49628 | 10.22798 | -3.022484 | 0.2683048
77.16781 | 7.4448 | 10.49392 | 10.22631 | -3.04912 | 0.2676121
77.17781 | 7.4137 | 10.49156 | 10.22463 | -3.077855 | 0.2669236
77.18781 | 7.387 | 10.48919 | 10.22295 | -3.102189 | 0.2662392
77.19781 | 7.3567 | 10.48682 | 10.22126 | -3.130122 | 0.2655589
77.20781 | 7.3321 | 10.48445 | 10.21957 | -3.152355 | 0.2648827
77.2178 | 7.3047 | 10.48209 | 10.21788 | -3.177389 | 0.2642112
77.2278 | 7.2782 | 10.47972 | 10.21618 | -3.201519 | 0.263543
77.2378 | 7.2562 | 10.47735 | 10.21447 | -3.221149 | 0.2628789
77.2478 | 7.2326 | 10.47498 | 10.21276 | -3.242378 | 0.2622188
77.2578 | 7.2097 | 10.47261 | 10.21104 | -3.262905 | 0.2615626
77.2678 | 7.186 | 10.47023 | 10.20932 | -3.284232 | 0.2609104
77.27779 | 7.1647 | 10.46786 | 10.2076 | -3.30316 | 0.2602629
77.28779 | 7.1409 | 10.46548 | 10.20587 | -3.324585 | 0.2596183
77.29779 | 7.1195 | 10.46311 | 10.20413 | -3.343608 | 0.2589779
77.30779 | 7.0969 | 10.46073 | 10.20239 | -3.36383 | 0.258341
77.31779 | 7.0796 | 10.45835 | 10.20064 | -3.378752 | 0.2577083
77.32779 | 7.0599 | 10.45597 | 10.19889 | -3.396072 | 0.257079
77.33778 | 7.0416 | 10.45359 | 10.19714 | -3.411993 | 0.2564545
77.34778 | 7.0241 | 10.45121 | 10.19538 | -3.427111 | 0.2558329
77.35778 | 7.0062 | 10.44883 | 10.19361 | -3.442627 | 0.2552151
77.36778 | 6.9879 | 10.44644 | 10.19184 | -3.458542 | 0.254601
77.37778 | 6.9701 | 10.44406 | 10.19007 | -3.473956 | 0.2539906
77.38778 | 6.9544 | 10.44167 | 10.18828 | -3.487269 | 0.2533838
77.39777 | 6.9379 | 10.43928 | 10.1865 | -3.501382 | 0.2527814
77.40777 | 6.92 | 10.43689 | 10.18471 | -3.516892 | 0.2521819
77.41777 | 6.9007 | 10.4345 | 10.18291 | -3.5338 | 0.2515861
77.42777 | 6.8919 | 10.43211 | 10.18111 | -3.540207 | 0.2509938
77.43777 | 6.8781 | 10.42971 | 10.17931 | -3.551613 | 0.2504051
77.44777 | 6.8622 | 10.42732 | 10.1775 | -3.565117 | 0.24982
77.45776 | 6.8505 | 10.42492 | 10.17568 | -3.574422 | 0.249239
77.46776 | 6.8324 | 10.42252 | 10.17386 | -3.590123 | 0.2486609
77.47776 | 6.8186 | 10.42012 | 10.17204 | -3.601523 | 0.2480863
77.48776 | 6.8086 | 10.41772 | 10.17021 | -3.609121 | 0.2475152
77.49776 | 6.7968 | 10.41532 | 10.16837 | -3.618518 | 0.2469476
77.50775 | 6.7846 | 10.41292 | 10.16653 | -3.628315 | 0.2463839
77.51775 | 6.7714 | 10.41051 | 10.16469 | -3.639109 | 0.2458231
77.52775 | 6.761 | 10.4081 | 10.16283 | -3.647101 | 0.2452657
77.53775 | 6.7467 | 10.40569 | 10.16098 | -3.658991 | 0.2447117
77.54775 | 6.7376 | 10.40328 | 10.15912 | -3.665679 | 0.244161
77.55775 | 6.726 | 10.40087 | 10.15725 | -3.674866 | 0.2436138
77.56774 | 6.7182 | 10.39845 | 10.15538 | -3.680254 | 0.2430703
77.57774 | 6.706 | 10.39604 | 10.15351 | -3.690037 | 0.2425297
77.58774 | 6.6966 | 10.39362 | 10.15163 | -3.697019 | 0.2419923
77.59774 | 6.686 | 10.3912 | 10.14974 | -3.705199 | 0.2414583
77.60774 | 6.6774 | 10.38878 | 10.14785 | -3.711377 | 0.2409274
77.61774 | 6.6653 | 10.38635 | 10.14595 | -3.721053 | 0.2403999
77.62773 | 6.6543 | 10.38393 | 10.14405 | -3.72963 | 0.2398761
77.63773 | 6.6453 | 10.3815 | 10.14215 | -3.736203 | 0.2393549
77.64773 | 6.6299 | 10.37907 | 10.14024 | -3.749173 | 0.238837
77.65773 | 6.6208 | 10.37664 | 10.13832 | -3.755842 | 0.2383221
77.66773 | 6.6117 | 10.37421 | 10.1364 | -3.762509 | 0.2378106
77.67773 | 6.5974 | 10.37177 | 10.13447 | -3.774374 | 0.237302
77.68772 | 6.5871 | 10.36934 | 10.13254 | -3.78224 | 0.2367973
77.69772 | 6.5734 | 10.3669 | 10.13061 | -3.793501 | 0.2362951
77.70772 | 6.5609 | 10.36446 | 10.12866 | -3.803561 | 0.235796
77.71772 | 6.5516 | 10.36202 | 10.12672 | -3.810418 | 0.2352999
77.72772 | 6.5365 | 10.35957 | 10.12477 | -3.823073 | 0.234807
77.73772 | 6.5258 | 10.35713 | 10.12281 | -3.831327 | 0.2343171
77.74771 | 6.5109 | 10.35468 | 10.12085 | -3.84378 | 0.2338307
77.75771 | 6.4973 | 10.35223 | 10.11888 | -3.85493 | 0.2333468
77.76771 | 6.4893 | 10.34978 | 10.11691 | -3.860477 | 0.232866
77.77771 | 6.4765 | 10.34732 | 10.11493 | -3.870822 | 0.2323882
77.78771 | 6.4637 | 10.34486 | 10.11295 | -3.881165 | 0.2319133
77.79771 | 6.4519 | 10.34241 | 10.11096 | -3.890506 | 0.2314414
77.8077 | 6.4425 | 10.33995 | 10.10897 | -3.897447 | 0.2309729
77.8177 | 6.4348 | 10.33748 | 10.10698 | -3.902683 | 0.230507
77.8277 | 6.422 | 10.33502 | 10.10497 | -3.913018 | 0.2300439
77.8377 | 6.4101 | 10.33255 | 10.10297 | -3.92245 | 0.2295837
77.8477 | 6.4034 | 10.33008 | 10.10095 | -3.92668 | 0.2291265
77.8577 | 6.3877 | 10.32761 | 10.09894 | -3.939907 | 0.2286721
77.86769 | 6.3822 | 10.32514 | 10.09691 | -3.942935 | 0.228221
77.87769 | 6.3749 | 10.32266 | 10.09489 | -3.947759 | 0.2277724
77.88769 | 6.3642 | 10.32018 | 10.09285 | -3.95598 | 0.2273266
77.89769 | 6.3538 | 10.3177 | 10.09081 | -3.963898 | 0.2268836
77.90769 | 6.349 | 10.31521 | 10.08877 | -3.966215 | 0.2264435
77.91768 | 6.3403 | 10.31273 | 10.08673 | -3.972432 | 0.2260065
77.92768 | 6.3324 | 10.31024 | 10.08467 | -3.977843 | 0.225572
77.93768 | 6.3258 | 10.30775 | 10.08261 | -3.981953 | 0.2251402
77.94768 | 6.3163 | 10.30526 | 10.08055 | -3.98896 | 0.2247112
77.95768 | 6.3111 | 10.30276 | 10.07848 | -3.991665 | 0.224285
77.96768 | 6.3035 | 10.30027 | 10.07641 | -3.996767 | 0.2238615
77.97767 | 6.2941 | 10.29777 | 10.07433 | -4.00367 | 0.2234411
77.98767 | 6.2872 | 10.29527 | 10.07224 | -4.008067 | 0.2230231
77.99767 | 6.2829 | 10.29276 | 10.07015 | -4.009862 | 0.2226078
78.00767 | 6.2752 | 10.29025 | 10.06806 | -4.015055 | 0.2221952
78.01767 | 6.272 | 10.28775 | 10.06596 | -4.015745 | 0.2217852
78.02767 | 6.2658 | 10.28523 | 10.06386 | -4.019433 | 0.221378
78.03766 | 6.2613 | 10.28272 | 10.06175 | -4.021421 | 0.2209738
78.04766 | 6.2532 | 10.2802 | 10.05963 | -4.027004 | 0.2205718
78.05766 | 6.2522 | 10.27768 | 10.05751 | -4.025484 | 0.2201725
78.06766 | 6.2455 | 10.27516 | 10.05539 | -4.029662 | 0.2197759
78.07766 | 6.2413 | 10.27264 | 10.05326 | -4.031337 | 0.2193818
78.08766 | 6.2356 | 10.27011 | 10.05112 | -4.03451 | 0.2189904
78.09765 | 6.2314 | 10.26758 | 10.04898 | -4.036182 | 0.218602
78.10765 | 6.2286 | 10.26505 | 10.04683 | -4.03645 | 0.2182157
78.11765 | 6.2233 | 10.26251 | 10.04468 | -4.039215 | 0.2178321
78.12765 | 6.2194 | 10.25998 | 10.04253 | -4.040577 | 0.217451
78.13765 | 6.2154 | 10.25744 | 10.04036 | -4.042037 | 0.2170725
78.14765 | 6.2116 | 10.25489 | 10.0382 | -4.043294 | 0.2166965
78.15764 | 6.2063 | 10.25235 | 10.03603 | -4.046051 | 0.2163234
78.16764 | 6.2057 | 10.2498 | 10.03385 | -4.044103 | 0.2159525
78.17764 | 6.1985 | 10.24725 | 10.03167 | -4.048753 | 0.2155841
78.18764 | 6.1938 | 10.2447 | 10.02948 | -4.050899 | 0.2152183
78.19764 | 6.1894 | 10.24214 | 10.02729 | -4.052743 | 0.2148549
78.20764 | 6.1862 | 10.23958 | 10.02509 | -4.053384 | 0.214494
78.21763 | 6.1827 | 10.23703 | 10.02289 | -4.054325 | 0.214136
78.22763 | 6.1776 | 10.23446 | 10.02068 | -4.056861 | 0.2137801
78.23763 | 6.1723 | 10.23189 | 10.01847 | -4.059594 | 0.2134266
78.24763 | 6.1685 | 10.22932 | 10.01625 | -4.060824 | 0.2130756
78.25763 | 6.167 | 10.22675 | 10.01402 | -4.059752 | 0.2127271
78.26762 | 6.164 | 10.22418 | 10.0118 | -4.060179 | 0.2123813
78.27762 | 6.1592 | 10.2216 | 10.00956 | -4.062401 | 0.2120376
78.28762 | 6.1522 | 10.21902 | 10.00732 | -4.066821 | 0.2116964
78.29762 | 6.1473 | 10.21644 | 10.00508 | -4.069137 | 0.2113576
78.30762 | 6.1433 | 10.21385 | 10.00283 | -4.070551 | 0.2110211
78.31762 | 6.1395 | 10.21126 | 10.00057 | -4.071762 | 0.2106871
78.32761 | 6.1355 | 10.20867 | 9.998317 | -4.073172 | 0.2103559
78.33761 | 6.1321 | 10.20608 | 9.996051 | -4.073977 | 0.2100265
78.34761 | 6.1271 | 10.20348 | 9.99378 | -4.07638 | 0.2096998
78.35761 | 6.1236 | 10.20088 | 9.991504 | -4.077279 | 0.2093751
78.36761 | 6.1175 | 10.19828 | 9.989223 | -4.080776 | 0.2090531
78.37761 | 6.1139 | 10.19567 | 9.986937 | -4.08177 | 0.2087331
78.3876 | 6.1082 | 10.19306 | 9.984647 | -4.084863 | 0.2084161
78.3976 | 6.0991 | 10.19045 | 9.98235 | -4.091351 | 0.2081009
78.4076 | 6.0942 | 10.18784 | 9.980048 | -4.093636 | 0.2077881
78.4176 | 6.0922 | 10.18522 | 9.977741 | -4.093018 | 0.2074776
78.4276 | 6.0889 | 10.1826 | 9.975428 | -4.093698 | 0.2071695
78.4376 | 6.0831 | 10.17997 | 9.97311 | -4.096874 | 0.2068636
78.44759 | 6.0759 | 10.17735 | 9.97079 | -4.10145 | 0.2065603
78.45759 | 6.0707 | 10.17472 | 9.968461 | -4.10402 | 0.2062591
78.46759 | 6.065 | 10.17209 | 9.966128 | -4.107088 | 0.2059601
78.47759 | 6.0583 | 10.16945 | 9.963789 | -4.111152 | 0.2056634
78.48759 | 6.0505 | 10.16681 | 9.961445 | -4.116314 | 0.2053689
78.49759 | 6.0464 | 10.16417 | 9.959096 | -4.117772 | 0.2050768
78.50758 | 6.0406 | 10.16153 | 9.956743 | -4.12093 | 0.2047871
78.51758 | 6.0334 | 10.15888 | 9.954383 | -4.125483 | 0.2044995
78.52758 | 6.0285 | 10.15623 | 9.952018 | -4.127732 | 0.204214
78.53758 | 6.024 | 10.15358 | 9.949648 | -4.129579 | 0.2039309
78.54758 | 6.0159 | 10.15092 | 9.947272 | -4.135022 | 0.20365
78.55758 | 6.0081 | 10.14826 | 9.944892 | -4.140163 | 0.2033713
78.56757 | 6.0009 | 10.1456 | 9.942508 | -4.144703 | 0.203095
78.57757 | 5.9976 | 10.14294 | 9.940116 | -4.145337 | 0.2028208
78.58757 | 5.9873 | 10.14027 | 9.93772 | -4.152968 | 0.2025487
78.59757 | 5.9811 | 10.1376 | 9.935318 | -4.156497 | 0.2022789
78.60757 | 5.9769 | 10.13492 | 9.93291 | -4.158022 | 0.2020112
78.61757 | 5.9693 | 10.13224 | 9.930498 | -4.162944 | 0.2017458
78.62756 | 5.9638 | 10.12957 | 9.928082 | -4.165765 | 0.2014828
78.63756 | 5.9582 | 10.12688 | 9.925659 | -4.168681 | 0.2012217
78.64756 | 5.9539 | 10.12419 | 9.923231 | -4.170294 | 0.2009628
78.65756 | 5.9497 | 10.1215 | 9.920797 | -4.171803 | 0.2007061
78.66756 | 5.9437 | 10.11881 | 9.918358 | -4.17511 | 0.2004515
78.67755 | 5.9405 | 10.11612 | 9.915917 | -4.175616 | 0.2001994
78.68755 | 5.9385 | 10.11342 | 9.913467 | -4.174916 | 0.1999492
78.69755 | 5.9336 | 10.11071 | 9.911012 | -4.177113 | 0.1997011
78.70755 | 5.9319 | 10.10801 | 9.908552 | -4.176107 | 0.1994552
78.71755 | 5.9309 | 10.1053 | 9.906086 | -4.174398 | 0.1992114
78.72755 | 5.9296 | 10.10259 | 9.903616 | -4.172985 | 0.1989698
78.73754 | 5.9287 | 10.09987 | 9.901142 | -4.171173 | 0.1987305
78.74754 | 5.9269 | 10.09715 | 9.898661 | -4.170254 | 0.1984931
78.75754 | 5.928 | 10.09443 | 9.896174 | -4.166432 | 0.1982579
78.76754 | 5.925 | 10.09171 | 9.893682 | -4.166707 | 0.1980248
78.77754 | 5.9259 | 10.08898 | 9.891185 | -4.163078 | 0.1977938
78.78754 | 5.9268 | 10.08625 | 9.888682 | -4.159447 | 0.1975649
78.79753 | 5.9252 | 10.08351 | 9.886177 | -4.158315 | 0.1973384
78.80753 | 5.9272 | 10.08078 | 9.883663 | -4.153577 | 0.1971137
78.81753 | 5.925 | 10.07804 | 9.881145 | -4.153036 | 0.1968911
78.82753 | 5.9254 | 10.07529 | 9.878621 | -4.149891 | 0.1966707
78.83753 | 5.9256 | 10.07254 | 9.876091 | -4.146944 | 0.1964523
78.84753 | 5.9261 | 10.06979 | 9.873557 | -4.143693 | 0.1962361
78.85752 | 5.9246 | 10.06704 | 9.871019 | -4.142441 | 0.1960221
78.86752 | 5.9257 | 10.06428 | 9.868474 | -4.138584 | 0.19581
78.87752 | 5.9248 | 10.06152 | 9.865923 | -4.136723 | 0.1956
78.88752 | 5.9247 | 10.05876 | 9.863367 | -4.13406 | 0.1953921
78.89752 | 5.9252 | 10.05599 | 9.860806 | -4.130792 | 0.1951862
78.90752 | 5.9206 | 10.05322 | 9.858239 | -4.132622 | 0.1949824
78.91751 | 5.9206 | 10.05045 | 9.85567 | -4.129851 | 0.1947809
78.92751 | 5.9142 | 10.04767 | 9.853093 | -4.133474 | 0.1945813
78.93751 | 5.9143 | 10.04489 | 9.85051 | -4.130594 | 0.1943837
78.94751 | 5.9139 | 10.04211 | 9.847922 | -4.12821 | 0.1941882
78.95751 | 5.9135 | 10.03932 | 9.845328 | -4.125823 | 0.1939948
78.96751 | 5.912 | 10.03653 | 9.84273 | -4.124533 | 0.1938034
78.9775 | 5.9091 | 10.03374 | 9.840128 | -4.124642 | 0.1936142
78.9875 | 5.906 | 10.03095 | 9.837519 | -4.124946 | 0.193427
78.9975 | 5.9036 | 10.02815 | 9.834904 | -4.124545 | 0.1932417
79.0075 | 5.9016 | 10.02534 | 9.832284 | -4.123742 | 0.1930586
79.0175 | 5.8992 | 10.02254 | 9.829658 | -4.123335 | 0.1928774
79.0275 | 5.8974 | 10.01973 | 9.827027 | -4.122325 | 0.1926984
79.03749 | 5.8948 | 10.01691 | 9.824393 | -4.122115 | 0.1925215
79.04749 | 5.8944 | 10.0141 | 9.821751 | -4.119698 | 0.1923465
79.05749 | 5.8939 | 10.01128 | 9.819104 | -4.117378 | 0.1921735
79.06749 | 5.8891 | 10.00845 | 9.816452 | -4.119354 | 0.1920025
79.07749 | 5.8883 | 10.00563 | 9.813794 | -4.117328 | 0.1918336
79.08748 | 5.8863 | 10.0028 | 9.811133 | -4.1165 | 0.1916669
79.09748 | 5.8832 | 9.999967 | 9.808465 | -4.116767 | 0.1915021
79.10748 | 5.8846 | 9.99713 | 9.805791 | -4.11253 | 0.1913393
79.11748 | 5.8806 | 9.99429 | 9.803111 | -4.11369 | 0.1911785
79.12748 | 5.8811 | 9.991446 | 9.800426 | -4.110346 | 0.1910197
79.13748 | 5.88 | 9.988599 | 9.797736 | -4.108599 | 0.190863
79.14747 | 5.8811 | 9.985752 | 9.795043 | -4.104652 | 0.1907084
79.15747 | 5.8816 | 9.982898 | 9.792342 | -4.101298 | 0.1905557
79.16747 | 5.8802 | 9.980041 | 9.789636 | -4.099841 | 0.1904051
79.17747 | 5.88 | 9.97718 | 9.786924 | -4.09718 | 0.1902565
79.18747 | 5.8788 | 9.974316 | 9.784207 | -4.095516 | 0.1901098
79.19747 | 5.8786 | 9.971449 | 9.781484 | -4.092849 | 0.1899652
79.20746 | 5.877 | 9.968581 | 9.778759 | -4.091581 | 0.1898228
79.21746 | 5.8766 | 9.965707 | 9.776025 | -4.089107 | 0.1896823
79.22746 | 5.8727 | 9.96283 | 9.773286 | -4.09013 | 0.1895437
79.23746 | 5.8724 | 9.959949 | 9.770542 | -4.087549 | 0.1894072
79.24746 | 5.8731 | 9.957065 | 9.767792 | -4.083965 | 0.1892727
79.25746 | 5.8722 | 9.954177 | 9.765037 | -4.081977 | 0.1891402
79.26745 | 5.8691 | 9.951289 | 9.762279 | -4.082189 | 0.1890099
79.27745 | 5.8679 | 9.948395 | 9.759513 | -4.080495 | 0.1888814
79.28745 | 5.8637 | 9.945497 | 9.756742 | -4.081797 | 0.188755
79.29745 | 5.8651 | 9.942595 | 9.753965 | -4.077495 | 0.1886306
79.30745 | 5.8617 | 9.939691 | 9.751183 | -4.077991 | 0.1885082
79.31745 | 5.8583 | 9.936783 | 9.748395 | -4.078483 | 0.1883878
79.32744 | 5.8573 | 9.933874 | 9.745604 | -4.076574 | 0.1882696
79.33744 | 5.8537 | 9.930959 | 9.742806 | -4.077259 | 0.1881532
79.34744 | 5.8536 | 9.928041 | 9.740002 | -4.074441 | 0.1880389
79.35744 | 5.8499 | 9.925119 | 9.737192 | -4.075219 | 0.1879266
79.36744 | 5.8469 | 9.922194 | 9.734377 | -4.075294 | 0.1878163
79.37744 | 5.8449 | 9.919265 | 9.731557 | -4.074365 | 0.187708
79.38743 | 5.8444 | 9.916336 | 9.728734 | -4.071936 | 0.1876019
79.39743 | 5.8419 | 9.9134 | 9.725902 | -4.0715 | 0.1874977
79.40743 | 5.8383 | 9.910461 | 9.723066 | -4.072161 | 0.1873955
79.41743 | 5.8331 | 9.907519 | 9.720223 | -4.074419 | 0.1872954
79.42743 | 5.8328 | 9.904573 | 9.717376 | -4.071773 | 0.1871972
79.43743 | 5.8327 | 9.901624 | 9.714523 | -4.068924 | 0.1871012
79.44742 | 5.8305 | 9.898674 | 9.711667 | -4.068174 | 0.1870071
79.45742 | 5.8274 | 9.895718 | 9.708803 | -4.068318 | 0.1869151
79.46742 | 5.8268 | 9.892758 | 9.705933 | -4.065958 | 0.186825
79.47742 | 5.8257 | 9.889795 | 9.703058 | -4.064095 | 0.1867371
79.48742 | 5.8258 | 9.886829 | 9.700178 | -4.061029 | 0.1866511
79.49741 | 5.8224 | 9.883862 | 9.697295 | -4.061462 | 0.1865673
79.50741 | 5.8224 | 9.880889 | 9.694403 | -4.058489 | 0.1864854
79.51741 | 5.8239 | 9.877912 | 9.691506 | -4.054012 | 0.1864056
79.52741 | 5.8245 | 9.874932 | 9.688604 | -4.050432 | 0.1863278
79.53741 | 5.8255 | 9.871948 | 9.685696 | -4.046448 | 0.1862521
79.54741 | 5.8293 | 9.868961 | 9.682783 | -4.039661 | 0.1861784
79.5574 | 5.8293 | 9.865973 | 9.679867 | -4.036673 | 0.1861068
79.5674 | 5.8348 | 9.86298 | 9.676942 | -4.02818 | 0.1860372
79.5774 | 5.839 | 9.859982 | 9.674012 | -4.020982 | 0.1859697
79.5874 | 5.8429 | 9.856981 | 9.671077 | -4.014081 | 0.1859042
79.5974 | 5.845 | 9.853977 | 9.668136 | -4.008977 | 0.1858408
79.6074 | 5.8472 | 9.850969 | 9.66519 | -4.003769 | 0.1857795
79.61739 | 5.8507 | 9.847961 | 9.662241 | -3.997261 | 0.1857202
79.62739 | 5.8534 | 9.844947 | 9.659284 | -3.991547 | 0.185663
79.63739 | 5.8602 | 9.841929 | 9.656321 | -3.981729 | 0.1856079
79.64739 | 5.866 | 9.838907 | 9.653353 | -3.972907 | 0.1855548
79.65739 | 5.8678 | 9.835882 | 9.650379 | -3.968082 | 0.1855038
79.66739 | 5.8731 | 9.832854 | 9.647399 | -3.959754 | 0.1854549
79.67738 | 5.8788 | 9.829826 | 9.644417 | -3.951026 | 0.1854081
79.68738 | 5.8792 | 9.82679 | 9.641427 | -3.94759 | 0.1853633
79.69738 | 5.8792 | 9.823752 | 9.638431 | -3.944552 | 0.1853207
79.70738 | 5.8849 | 9.82071 | 9.63543 | -3.93581 | 0.1852802
79.71738 | 5.8892 | 9.817665 | 9.632423 | -3.928465 | 0.1852417
79.72738 | 5.8896 | 9.814616 | 9.62941 | -3.925016 | 0.1852053
79.73737 | 5.8937 | 9.811567 | 9.626395 | -3.917867 | 0.1851712
79.74737 | 5.8976 | 9.808511 | 9.623372 | -3.910911 | 0.185139
79.75737 | 5.8968 | 9.805452 | 9.620343 | -3.908652 | 0.1851089
79.76737 | 5.8986 | 9.802389 | 9.617308 | -3.903789 | 0.1850811
79.77737 | 5.9011 | 9.799324 | 9.614268 | -3.898224 | 0.1850553
79.78737 | 5.9031 | 9.796254 | 9.611223 | -3.893154 | 0.1850316
79.79736 | 5.9059 | 9.793185 | 9.608174 | -3.887285 | 0.1850102
79.80736 | 5.9113 | 9.790108 | 9.605118 | -3.878808 | 0.1849908
79.81736 | 5.9142 | 9.787029 | 9.602055 | -3.872829 | 0.1849735
79.82736 | 5.9142 | 9.783946 | 9.598988 | -3.869746 | 0.1849585
79.83736 | 5.9081 | 9.78086 | 9.595914 | -3.87276 | 0.1849455
79.84736 | 5.9132 | 9.77777 | 9.592835 | -3.86457 | 0.1849348
79.85735 | 5.9155 | 9.77468 | 9.589754 | -3.85918 | 0.1849261
79.86735 | 5.9161 | 9.771584 | 9.586664 | -3.855484 | 0.1849197
79.87735 | 5.9227 | 9.768484 | 9.583568 | -3.845784 | 0.1849154
79.88735 | 5.9244 | 9.765381 | 9.580467 | -3.840981 | 0.1849133
79.89735 | 5.9262 | 9.762274 | 9.577361 | -3.836074 | 0.1849134
79.90734 | 5.9292 | 9.759167 | 9.574252 | -3.829967 | 0.1849156
79.91734 | 5.9315 | 9.756054 | 9.571134 | -3.824554 | 0.1849201
79.92734 | 5.9321 | 9.752937 | 9.56801 | -3.820837 | 0.1849268
79.93734 | 5.9207 | 9.749817 | 9.564882 | -3.829117 | 0.1849357
79.94734 | 5.9268 | 9.746694 | 9.561747 | -3.819894 | 0.1849467
79.95734 | 5.9293 | 9.743567 | 9.558607 | -3.814267 | 0.1849601
79.96733 | 5.9312 | 9.74044 | 9.555465 | -3.80924 | 0.1849756
79.97733 | 5.9325 | 9.737307 | 9.552313 | -3.804807 | 0.1849933
79.98733 | 5.9326 | 9.73417 | 9.549157 | -3.80157 | 0.1850134
79.99733 | 5.9353 | 9.73103 | 9.545994 | -3.79573 | 0.1850356
80.00733 | 5.9366 | 9.727887 | 9.542826 | -3.791287 | 0.1850602
80.01733 | 5.9383 | 9.72474 | 9.539653 | -3.78644 | 0.1850869
80.02732 | 5.9398 | 9.721593 | 9.536477 | -3.781793 | 0.1851159
80.03732 | 5.9244 | 9.718439 | 9.533292 | -3.794039 | 0.1851472
80.04732 | 5.9324 | 9.715283 | 9.530102 | -3.782883 | 0.1851808
80.05732 | 5.9317 | 9.712123 | 9.526906 | -3.780423 | 0.1852167
80.06732 | 5.9357 | 9.708959 | 9.523705 | -3.773259 | 0.1852548
80.07732 | 5.9377 | 9.705793 | 9.520498 | -3.768093 | 0.1852954
80.08731 | 5.9411 | 9.702626 | 9.517288 | -3.761526 | 0.1853381
80.09731 | 5.944 | 9.699453 | 9.51407 | -3.755453 | 0.1853832
80.10731 | 5.9454 | 9.696277 | 9.510846 | -3.750877 | 0.1854307
80.11731 | 5.9492 | 9.693097 | 9.507617 | -3.743897 | 0.1854804
80.12731 | 5.9531 | 9.689914 | 9.504382 | -3.736814 | 0.1855325
80.13731 | 5.9464 | 9.686728 | 9.501141 | -3.740328 | 0.185587
80.1473 | 5.9542 | 9.683542 | 9.497898 | -3.729342 | 0.1856438
80.1573 | 5.9599 | 9.680349 | 9.494646 | -3.720449 | 0.185703
80.1673 | 5.9669 | 9.677153 | 9.491389 | -3.710253 | 0.1857646
80.1773 | 5.9724 | 9.673954 | 9.488125 | -3.701554 | 0.1858285
80.1873 | 5.9802 | 9.670752 | 9.484857 | -3.690552 | 0.1858949
80.1973 | 5.9882 | 9.667546 | 9.481582 | -3.679346 | 0.1859636
80.20729 | 5.9932 | 9.664341 | 9.478306 | -3.671141 | 0.1860347
80.21729 | 6.0023 | 9.661129 | 9.47502 | -3.658829 | 0.1861083
80.22729 | 6.0123 | 9.657913 | 9.471729 | -3.645613 | 0.1861844
80.23729 | 6.017 | 9.654695 | 9.468432 | -3.637695 | 0.1862629
80.24729 | 6.0277 | 9.651474 | 9.46513 | -3.623774 | 0.1863438
80.25728 | 6.0403 | 9.648252 | 9.461825 | -3.607952 | 0.1864271
80.26728 | 6.0509 | 9.645024 | 9.458511 | -3.594124 | 0.186513
80.27728 | 6.0635 | 9.641793 | 9.455192 | -3.578293 | 0.1866013
80.28728 | 6.0752 | 9.638559 | 9.451867 | -3.563359 | 0.1866921
80.29728 | 6.0867 | 9.635322 | 9.448536 | -3.548622 | 0.1867855
80.30728 | 6.1016 | 9.632081 | 9.4452 | -3.530481 | 0.1868813
80.31727 | 6.116 | 9.628841 | 9.441862 | -3.512841 | 0.1869796
80.32727 | 6.1324 | 9.625595 | 9.438514 | -3.493195 | 0.1870806
80.33727 | 6.1472 | 9.622345 | 9.435161 | -3.475145 | 0.187184
80.34727 | 6.1606 | 9.619092 | 9.431802 | -3.458492 | 0.1872901
80.35727 | 6.18 | 9.615836 | 9.428437 | -3.435836 | 0.1873987
80.36727 | 6.1909 | 9.612577 | 9.425067 | -3.421677 | 0.1875098
80.37726 | 6.208 | 9.609318 | 9.421695 | -3.401318 | 0.1876235
80.38726 | 6.2267 | 9.606053 | 9.418314 | -3.379353 | 0.1877399
80.39726 | 6.2456 | 9.602785 | 9.414926 | -3.357185 | 0.1878589
80.40726 | 6.2651 | 9.599514 | 9.411534 | -3.334414 | 0.1879805
80.41726 | 6.2868 | 9.59624 | 9.408135 | -3.30944 | 0.1881048
80.42726 | 6.3101 | 9.592963 | 9.404731 | -3.282863 | 0.1882317
80.43725 | 6.331 | 9.589686 | 9.401325 | -3.258686 | 0.188361
80.44725 | 6.3522 | 9.586403 | 9.397909 | -3.234203 | 0.1884934
80.45725 | 6.3774 | 9.583117 | 9.394488 | -3.205717 | 0.1886283
80.46725 | 6.4007 | 9.579828 | 9.391062 | -3.179128 | 0.1887661
80.47725 | 6.4231 | 9.576536 | 9.387629 | -3.153436 | 0.1889063
80.48725 | 6.4522 | 9.573241 | 9.384191 | -3.121041 | 0.1890496
80.49724 | 6.485 | 9.569946 | 9.380751 | -3.084946 | 0.1891952
80.50724 | 6.5131 | 9.566645 | 9.377301 | -3.053545 | 0.1893438
80.51724 | 6.5458 | 9.563341 | 9.373846 | -3.017541 | 0.1894952
80.52724 | 6.5804 | 9.560035 | 9.370385 | -2.979635 | 0.1896494
80.53724 | 6.6145 | 9.556725 | 9.366919 | -2.942225 | 0.1898064
80.54724 | 6.6533 | 9.553413 | 9.363447 | -2.900113 | 0.1899662
80.55723 | 6.6929 | 9.550101 | 9.359972 | -2.857201 | 0.1901287
80.56723 | 6.7307 | 9.546783 | 9.356489 | -2.816083 | 0.1902942
80.57723 | 6.7659 | 9.543462 | 9.352999 | -2.777562 | 0.1904626
80.58723 | 6.8126 | 9.540138 | 9.349505 | -2.727538 | 0.1906338
80.59723 | 6.8586 | 9.536812 | 9.346004 | -2.678212 | 0.190808
80.60723 | 6.9096 | 9.533483 | 9.342498 | -2.623883 | 0.190985
80.61722 | 6.9611 | 9.530154 | 9.338989 | -2.569054 | 0.1911648
80.62722 | 7.0119 | 9.526819 | 9.335471 | -2.514919 | 0.1913477
80.63722 | 7.0649 | 9.523481 | 9.331948 | -2.458581 | 0.1915335
80.64722 | 7.1217 | 9.520141 | 9.328419 | -2.398441 | 0.1917224
80.65722 | 7.18 | 9.516798 | 9.324884 | -2.336798 | 0.1919142
80.66721 | 7.2374 | 9.513456 | 9.321347 | -2.276056 | 0.1921089
80.67721 | 7.2958 | 9.510107 | 9.317801 | -2.214307 | 0.1923067
80.68721 | 7.3583 | 9.506756 | 9.314249 | -2.148456 | 0.1925077
80.69721 | 7.4254 | 9.503403 | 9.310691 | -2.078003 | 0.1927116
80.70721 | 7.4927 | 9.500046 | 9.307128 | -2.007346 | 0.1929186
80.71721 | 7.565 | 9.496687 | 9.303558 | -1.931687 | 0.1931288
80.7272 | 7.6304 | 9.493329 | 9.299987 | -1.862929 | 0.1933418
80.7372 | 7.7017 | 9.489965 | 9.296407 | -1.788265 | 0.1935582
80.7472 | 7.7774 | 9.486598 | 9.29282 | -1.709198 | 0.1937777
80.7572 | 7.851 | 9.483229 | 9.289228 | -1.632229 | 0.1940005
80.7672 | 7.928 | 9.479857 | 9.285631 | -1.551857 | 0.1942263
80.7772 | 8.0017 | 9.476482 | 9.282027 | -1.474782 | 0.1944554
80.78719 | 8.074 | 9.473109 | 9.278421 | -1.399109 | 0.1946876
80.79719 | 8.1571 | 9.46973 | 9.274807 | -1.31263 | 0.1949231
80.80719 | 8.2363 | 9.466348 | 9.271186 | -1.230048 | 0.1951619
80.81719 | 8.3172 | 9.462964 | 9.267559 | -1.145764 | 0.1954041
80.82719 | 8.3963 | 9.459577 | 9.263927 | -1.063277 | 0.1956495
80.83719 | 8.4804 | 9.456188 | 9.260289 | -0.9757877 | 0.1958983
80.84718 | 8.562 | 9.4528 | 9.256649 | -0.8907996 | 0.1961502
80.85718 | 8.6458 | 9.449406 | 9.253 | -0.8036057 | 0.1964057
80.86718 | 8.7296 | 9.446009 | 9.249345 | -0.7164095 | 0.1966645
80.87718 | 8.8139 | 9.442611 | 9.245684 | -0.6287109 | 0.1969268
80.88718 | 8.8878 | 9.43921 | 9.242018 | -0.55141 | 0.1971925
80.89718 | 8.9748 | 9.435807 | 9.238345 | -0.4610069 | 0.1974617
80.90717 | 9.0625 | 9.432405 | 9.234671 | -0.3699048 | 0.1977341
80.91717 | 9.1453 | 9.428997 | 9.230987 | -0.2836971 | 0.1980103
80.92717 | 9.2263 | 9.425587 | 9.227297 | -0.1992872 | 0.19829
80.93717 | 9.3054 | 9.422175 | 9.223602 | -0.116775 | 0.1985732
80.94717 | 9.3858 | 9.418761 | 9.219901 | -0.03296069 | 0.19886
80.95717 | 9.4683 | 9.415344 | 9.216194 | 0.05295581 | 0.1991504
80.96716 | 9.5408 | 9.411929 | 9.212485 | 0.128871 | 0.1994441
80.97716 | 9.6159 | 9.408508 | 9.208766 | 0.2073918 | 0.1997418
80.98716 | 9.685 | 9.405085 | 9.205042 | 0.2799146 | 0.2000432
80.99716 | 9.7587 | 9.40166 | 9.201312 | 0.3570396 | 0.2003482
81.00716 | 9.8276 | 9.398233 | 9.197576 | 0.4293666 | 0.200657
81.01716 | 9.8929 | 9.394804 | 9.193835 | 0.4980956 | 0.2009695
81.02715 | 9.9548 | 9.391377 | 9.190091 | 0.5634232 | 0.2012854
81.03715 | 10.0089 | 9.387944 | 9.186338 | 0.6209561 | 0.2016055
81.04715 | 10.066 | 9.384509 | 9.18258 | 0.6814911 | 0.2019294
81.05715 | 10.1179 | 9.381072 | 9.178815 | 0.736828 | 0.2022571
81.06715 | 10.1696 | 9.377633 | 9.175045 | 0.7919667 | 0.2025887
81.07714 | 10.2081 | 9.374196 | 9.171272 | 0.833904 | 0.2029239
81.08714 | 10.2477 | 9.370753 | 9.16749 | 0.8769466 | 0.2032633
81.09714 | 10.2844 | 9.367309 | 9.163702 | 0.9170909 | 0.2036068
81.10714 | 10.3172 | 9.363863 | 9.159909 | 0.953337 | 0.2039542
81.11714 | 10.3448 | 9.360415 | 9.156109 | 0.9843849 | 0.2043056
81.12714 | 10.3691 | 9.356965 | 9.152304 | 1.012135 | 0.2046611
81.13713 | 10.3886 | 9.353518 | 9.148497 | 1.035082 | 0.2050203
81.14713 | 10.4028 | 9.350064 | 9.144681 | 1.052736 | 0.2053839
81.15713 | 10.4153 | 9.34661 | 9.140858 | 1.06869 | 0.2057517
81.16713 | 10.423 | 9.343153 | 9.13703 | 1.079847 | 0.2061237
81.17713 | 10.4261 | 9.339695 | 9.133196 | 1.086405 | 0.2064998
81.18713 | 10.426 | 9.336236 | 9.129356 | 1.089764 | 0.2068802
81.19712 | 10.4253 | 9.332778 | 9.125514 | 1.092522 | 0.2072645
81.20712 | 10.4172 | 9.329316 | 9.121662 | 1.087884 | 0.2076534
81.21712 | 10.4069 | 9.325852 | 9.117805 | 1.081048 | 0.2080467
81.22712 | 10.391 | 9.322386 | 9.113942 | 1.068614 | 0.2084443
81.23712 | 10.373 | 9.318919 | 9.110073 | 1.054081 | 0.2088463
81.24712 | 10.3549 | 9.315451 | 9.106198 | 1.039449 | 0.2092527
81.25711 | 10.328 | 9.311985 | 9.102321 | 1.016015 | 0.2096632
81.26711 | 10.2988 | 9.308513 | 9.098435 | 0.9902865 | 0.2100786
81.27711 | 10.2651 | 9.305041 | 9.094543 | 0.9600589 | 0.2104985
81.28711 | 10.2266 | 9.301568 | 9.090645 | 0.9250324 | 0.2109229
81.29711 | 10.1901 | 9.298093 | 9.086741 | 0.8920072 | 0.211352
81.30711 | 10.1491 | 9.294617 | 9.082831 | 0.8544833 | 0.2117857
81.3171 | 10.1044 | 9.291143 | 9.078919 | 0.8132569 | 0.2122236
81.3271 | 10.0513 | 9.287665 | 9.074998 | 0.7636352 | 0.2126667
81.3371 | 10.004 | 9.284185 | 9.071071 | 0.7198146 | 0.2131145
81.3471 | 9.9456 | 9.280705 | 9.067138 | 0.664895 | 0.213567
81.3571 | 9.8849 | 9.277224 | 9.063199 | 0.6076765 | 0.2140244
81.3671 | 9.8271 | 9.273741 | 9.059254 | 0.5533589 | 0.2144867
81.37709 | 9.7621 | 9.270261 | 9.055308 | 0.4918388 | 0.2149534
81.38709 | 9.7001 | 9.266777 | 9.051352 | 0.433323 | 0.2154254
81.39709 | 9.6312 | 9.263292 | 9.047389 | 0.3679082 | 0.2159025
81.40709 | 9.5602 | 9.259806 | 9.043421 | 0.3003942 | 0.2163845
81.41709 | 9.4862 | 9.256319 | 9.039447 | 0.2298809 | 0.2168717
81.42709 | 9.41 | 9.252832 | 9.035468 | 0.1571684 | 0.2173639
81.43708 | 9.3346 | 9.249347 | 9.031486 | 0.0852531 | 0.2178608
81.44708 | 9.2584 | 9.245858 | 9.027495 | 0.01254204 | 0.2183632
81.45708 | 9.1843 | 9.242368 | 9.023497 | -0.05806847 | 0.218871
81.46708 | 9.1047 | 9.238878 | 9.019494 | -0.1341784 | 0.219384
81.47708 | 9.0202 | 9.235388 | 9.015485 | -0.2151877 | 0.2199023
81.48707 | 8.9408 | 9.2319 | 9.011475 | -0.2911001 | 0.2204255
81.49707 | 8.8569 | 9.228408 | 9.007454 | -0.3715084 | 0.2209545
81.50707 | 8.7737 | 9.224916 | 9.003427 | -0.4512164 | 0.221489
81.51707 | 8.6939 | 9.221424 | 8.999395 | -0.527524 | 0.222029
81.52707 | 8.6124 | 9.217931 | 8.995357 | -0.6055313 | 0.2225745
81.53707 | 8.5345 | 9.214438 | 8.991313 | -0.6799382 | 0.2231256
81.54706 | 8.4555 | 9.210948 | 8.987267 | -0.7554485 | 0.2236818
81.55706 | 8.3733 | 9.207455 | 8.983211 | -0.834155 | 0.2242442
81.56706 | 8.2946 | 9.203961 | 8.979149 | -0.9093614 | 0.2248123
81.57706 | 8.213 | 9.200468 | 8.975082 | -0.9874677 | 0.2253862
81.58706 | 8.1352 | 9.196974 | 8.971008 | -1.061774 | 0.2259658
81.59706 | 8.0601 | 9.19348 | 8.966929 | -1.13338 | 0.2265514
81.60705 | 7.9895 | 9.18999 | 8.962848 | -1.20049 | 0.2271423
81.61705 | 7.9189 | 9.186496 | 8.958757 | -1.267596 | 0.2277398
81.62705 | 7.8449 | 9.183003 | 8.95466 | -1.338103 | 0.2283433
81.63705 | 7.7767 | 9.17951 | 8.950557 | -1.40281 | 0.2289529
81.64705 | 7.7101 | 9.176017 | 8.946448 | -1.465917 | 0.2295686
81.65705 | 7.6433 | 9.172524 | 8.942333 | -1.529224 | 0.2301905
81.66704 | 7.5791 | 9.169035 | 8.938217 | -1.589935 | 0.230818
81.67704 | 7.5135 | 9.165543 | 8.934091 | -1.652043 | 0.2314524
81.68704 | 7.4541 | 9.162052 | 8.929958 | -1.707952 | 0.2320932
81.69704 | 7.397 | 9.158561 | 8.92582 | -1.761561 | 0.2327403
81.70704 | 7.3411 | 9.15507 | 8.921676 | -1.81397 | 0.2333939
81.71704 | 7.2781 | 9.15158 | 8.917526 | -1.87348 | 0.2340541
81.72703 | 7.2209 | 9.148095 | 8.913375 | -1.927195 | 0.2347202
81.73703 | 7.1719 | 9.144606 | 8.909213 | -1.972706 | 0.2353935
81.74703 | 7.1202 | 9.141119 | 8.905045 | -2.020919 | 0.2360736
81.75703 | 7.0709 | 9.137632 | 8.900872 | -2.066732 | 0.2367604
81.76703 | 7.0232 | 9.134146 | 8.896692 | -2.110946 | 0.237454
81.77703 | 6.9726 | 9.130661 | 8.892507 | -2.158061 | 0.2381546
81.78702 | 6.9271 | 9.127181 | 8.88832 | -2.200081 | 0.238861
81.79702 | 6.8804 | 9.123698 | 8.884123 | -2.243298 | 0.2395755
81.80702 | 6.8358 | 9.120217 | 8.87992 | -2.284417 | 0.240297
81.81702 | 6.7871 | 9.116736 | 8.875711 | -2.329636 | 0.2410257
81.82702 | 6.7498 | 9.113257 | 8.871496 | -2.363457 | 0.2417615
81.83702 | 6.7122 | 9.10978 | 8.867275 | -2.39758 | 0.2425047
81.84701 | 6.6743 | 9.106307 | 8.863053 | -2.432007 | 0.2432544
81.85701 | 6.6355 | 9.102832 | 8.85882 | -2.467332 | 0.2440123
81.86701 | 6.5982 | 9.099359 | 8.854581 | -2.501159 | 0.2447776
81.87701 | 6.5637 | 9.095887 | 8.850337 | -2.532187 | 0.2455504
81.88701 | 6.5304 | 9.092418 | 8.846087 | -2.562018 | 0.2463309
81.897 | 6.493 | 9.088953 | 8.841835 | -2.595953 | 0.2471183
81.907 | 6.4593 | 9.085487 | 8.837572 | -2.626187 | 0.2479142
81.917 | 6.4253 | 9.082022 | 8.833304 | -2.656722 | 0.248718
81.927 | 6.3978 | 9.07856 | 8.82903 | -2.68076 | 0.24953
81.937 | 6.3701 | 9.0751 | 8.82475 | -2.705 | 0.2503496
81.947 | 6.3437 | 9.071641 | 8.820464 | -2.727941 | 0.2511772
81.95699 | 6.3169 | 9.068189 | 8.816177 | -2.751289 | 0.2520122
81.96699 | 6.288 | 9.064735 | 8.811879 | -2.776735 | 0.2528562
81.97699 | 6.2615 | 9.061284 | 8.807575 | -2.799784 | 0.2537084
81.98699 | 6.2326 | 9.057835 | 8.803265 | -2.825235 | 0.254569
81.99699 | 6.2066 | 9.054388 | 8.79895 | -2.847788 | 0.2554381
82.00699 | 6.1817 | 9.050944 | 8.794628 | -2.869244 | 0.2563157
82.01698 | 6.1608 | 9.047506 | 8.790305 | -2.886706 | 0.2572011
82.02698 | 6.1437 | 9.044068 | 8.785972 | -2.900368 | 0.258096
82.03698 | 6.1276 | 9.040632 | 8.781632 | -2.913032 | 0.2589996
82.04698 | 6.1075 | 9.037199 | 8.777287 | -2.929699 | 0.2599121
82.05698 | 6.0883 | 9.033769 | 8.772936 | -2.945469 | 0.2608336
82.06698 | 6.0675 | 9.030343 | 8.768579 | -2.962843 | 0.2617641
82.07697 | 6.0523 | 9.026922 | 8.76422 | -2.974622 | 0.2627027
82.08697 | 6.0359 | 9.023502 | 8.759851 | -2.987602 | 0.2636515
82.09697 | 6.0221 | 9.020085 | 8.755476 | -2.997985 | 0.2646096
82.10697 | 6.0072 | 9.016672 | 8.751094 | -3.009472 | 0.265577
82.11697 | 5.9973 | 9.013262 | 8.746707 | -3.015962 | 0.266554
82.12697 | 5.9873 | 9.009855 | 8.742315 | -3.022555 | 0.2675405
82.13696 | 5.9761 | 9.006456 | 8.73792 | -3.030356 | 0.2685358
82.14696 | 5.9633 | 9.003057 | 8.733515 | -3.039757 | 0.2695417
82.15696 | 5.9509 | 8.999662 | 8.729104 | -3.048762 | 0.2705575
82.16696 | 5.942 | 8.996271 | 8.724688 | -3.054271 | 0.2715833
82.17696 | 5.9295 | 8.992884 | 8.720265 | -3.063384 | 0.2726191
82.18696 | 5.9235 | 8.989501 | 8.715836 | -3.066001 | 0.2736651
82.19695 | 5.9119 | 8.986126 | 8.711406 | -3.074226 | 0.2747203
82.20695 | 5.9004 | 8.982752 | 8.706965 | -3.082352 | 0.2757869
82.21695 | 5.8908 | 8.979382 | 8.702518 | -3.088582 | 0.276864
82.22695 | 5.8816 | 8.976017 | 8.698066 | -3.094417 | 0.2779516
82.23695 | 5.8772 | 8.972657 | 8.693607 | -3.095457 | 0.2790499
82.24694 | 5.8655 | 8.969305 | 8.689147 | -3.103805 | 0.2801579
82.25694 | 5.8585 | 8.965954 | 8.684677 | -3.107454 | 0.2812779
82.26694 | 5.8466 | 8.962609 | 8.6802 | -3.116009 | 0.2824088
82.27694 | 5.8347 | 8.959268 | 8.675718 | -3.124568 | 0.2835509
82.28694 | 5.8266 | 8.955933 | 8.671229 | -3.129333 | 0.2847042
82.29694 | 5.8137 | 8.952603 | 8.666735 | -3.138903 | 0.2858688
82.30693 | 5.8098 | 8.949282 | 8.662239 | -3.139482 | 0.2870438
82.31693 | 5.8027 | 8.945964 | 8.657732 | -3.143264 | 0.2882314
82.32693 | 5.7983 | 8.942651 | 8.65322 | -3.144351 | 0.2894308
82.33693 | 5.7911 | 8.939343 | 8.648701 | -3.148243 | 0.2906419
82.34693 | 5.7847 | 8.936042 | 8.644177 | -3.151342 | 0.291865
82.35693 | 5.7752 | 8.932747 | 8.639646 | -3.157547 | 0.2931002
82.36692 | 5.769 | 8.92946 | 8.635115 | -3.16046 | 0.2943453
82.37692 | 5.7648 | 8.926177 | 8.630572 | -3.161377 | 0.2956048
82.38692 | 5.7571 | 8.922901 | 8.626024 | -3.165801 | 0.2968769
82.39692 | 5.7557 | 8.919631 | 8.621469 | -3.163931 | 0.2981614
82.40692 | 5.7561 | 8.916368 | 8.616909 | -3.160268 | 0.2994587
82.41692 | 5.7494 | 8.913111 | 8.612343 | -3.163711 | 0.3007687
82.42691 | 5.7503 | 8.909865 | 8.607775 | -3.159565 | 0.3020905
82.43691 | 5.7451 | 8.906623 | 8.603196 | -3.161523 | 0.3034265
82.44691 | 5.7412 | 8.903388 | 8.598612 | -3.162188 | 0.3047758
82.45691 | 5.7386 | 8.90016 | 8.594021 | -3.16156 | 0.3061385
82.46691 | 5.7362 | 8.89694 | 8.589425 | -3.16074 | 0.3075146
82.47691 | 5.7344 | 8.893727 | 8.584823 | -3.159327 | 0.3089044
82.4869 | 5.7287 | 8.890525 | 8.580219 | -3.161825 | 0.3103066
82.4969 | 5.7311 | 8.887328 | 8.575604 | -3.156228 | 0.311724
82.5069 | 5.728 | 8.884139 | 8.570984 | -3.156139 | 0.3131555
82.5169 | 5.7243 | 8.880958 | 8.566357 | -3.156658 | 0.3146012
82.5269 | 5.7233 | 8.877786 | 8.561725 | -3.154486 | 0.3160613
82.5369 | 5.7198 | 8.874622 | 8.557086 | -3.154822 | 0.3175358
82.54689 | 5.7198 | 8.87147 | 8.552446 | -3.15167 | 0.3190236
82.55689 | 5.7158 | 8.868323 | 8.547796 | -3.152523 | 0.3205276
82.56689 | 5.7137 | 8.865186 | 8.543139 | -3.151486 | 0.3220466
82.57689 | 5.7083 | 8.862057 | 8.538476 | -3.153757 | 0.3235807
82.58689 | 5.7044 | 8.858938 | 8.533808 | -3.154538 | 0.3251301
82.59689 | 5.7056 | 8.855828 | 8.529133 | -3.150228 | 0.326695
82.60688 | 5.705 | 8.852731 | 8.524457 | -3.147731 | 0.3282739
82.61688 | 5.6997 | 8.84964 | 8.51977 | -3.14994 | 0.3298701
82.62688 | 5.697 | 8.84656 | 8.515077 | -3.14956 | 0.3314822
82.63688 | 5.6965 | 8.843489 | 8.510378 | -3.146989 | 0.3331104
82.64688 | 5.6967 | 8.840428 | 8.505674 | -3.143728 | 0.3347549
82.65687 | 5.6917 | 8.837382 | 8.500967 | -3.145682 | 0.3364142
82.66687 | 5.6866 | 8.834342 | 8.49625 | -3.147742 | 0.3380917
82.67687 | 5.6846 | 8.831313 | 8.491527 | -3.146713 | 0.339786
82.68687 | 5.6858 | 8.828296 | 8.486798 | -3.142496 | 0.3414973
82.69687 | 5.6831 | 8.825289 | 8.482063 | -3.142189 | 0.3432257
82.70687 | 5.6783 | 8.822294 | 8.477322 | -3.143994 | 0.3449714
82.71686 | 5.6739 | 8.819313 | 8.47258 | -3.145413 | 0.346733
82.72686 | 5.6742 | 8.816341 | 8.467827 | -3.142141 | 0.3485139
82.73686 | 5.6725 | 8.81338 | 8.463067 | -3.14088 | 0.3503127
82.74686 | 5.6676 | 8.810432 | 8.458302 | -3.142832 | 0.3521295
82.75686 | 5.6606 | 8.807495 | 8.453531 | -3.146895 | 0.3539646
82.76686 | 5.6596 | 8.804571 | 8.448753 | -3.144971 | 0.3558181
82.77685 | 5.6546 | 8.801663 | 8.443975 | -3.147063 | 0.3576884
82.78685 | 5.647 | 8.798765 | 8.439185 | -3.151765 | 0.3595794
82.79685 | 5.6415 | 8.795879 | 8.43439 | -3.154379 | 0.3614895
82.80685 | 5.6345 | 8.793007 | 8.429588 | -3.158507 | 0.3634187
82.81685 | 5.6302 | 8.790147 | 8.42478 | -3.159947 | 0.3653673
82.82685 | 5.6275 | 8.787302 | 8.419966 | -3.159802 | 0.3673356
82.83684 | 5.6203 | 8.784473 | 8.415151 | -3.164173 | 0.3693219
82.84684 | 5.6142 | 8.781656 | 8.410326 | -3.167456 | 0.37133
82.85684 | 5.6094 | 8.778852 | 8.405494 | -3.169452 | 0.3733585
82.86684 | 5.6051 | 8.776063 | 8.400656 | -3.170963 | 0.3754074
82.87684 | 5.5986 | 8.773288 | 8.395811 | -3.174688 | 0.377477
82.88684 | 5.5922 | 8.770529 | 8.390961 | -3.178329 | 0.3795674
82.89683 | 5.5887 | 8.767787 | 8.38611 | -3.179087 | 0.3816769
82.90683 | 5.5858 | 8.765057 | 8.381248 | -3.179257 | 0.3838097
82.91683 | 5.5834 | 8.762343 | 8.376379 | -3.178943 | 0.3859641
82.92683 | 5.583 | 8.759645 | 8.371505 | -3.176645 | 0.3881404
82.93683 | 5.5791 | 8.756963 | 8.366624 | -3.177863 | 0.3903386
82.94683 | 5.5769 | 8.754297 | 8.361738 | -3.177397 | 0.392559
82.95682 | 5.5795 | 8.751649 | 8.35685 | -3.172149 | 0.394799
82.96682 | 5.5785 | 8.749016 | 8.351951 | -3.170516 | 0.3970645
82.97682 | 5.5768 | 8.746399 | 8.347046 | -3.169599 | 0.399353
82.98682 | 5.5779 | 8.7438 | 8.342135 | -3.1659 | 0.4016645
82.99682 | 5.5754 | 8.741218 | 8.337218 | -3.165818 | 0.4039995
83.00682 | 5.5788 | 8.738653 | 8.332295 | -3.159853 | 0.4063581
83.01681 | 5.5815 | 8.736109 | 8.327371 | -3.154609 | 0.4087382
83.02681 | 5.5835 | 8.733581 | 8.322436 | -3.150081 | 0.4111447
83.03681 | 5.5827 | 8.73107 | 8.317494 | -3.14837 | 0.4135756
83.04681 | 5.5857 | 8.728578 | 8.312547 | -3.142878 | 0.416031
83.05681 | 5.5879 | 8.726105 | 8.307593 | -3.138205 | 0.4185113
83.0668 | 5.5909 | 8.723653 | 8.302639 | -3.132753 | 0.4210142
83.0768 | 5.592 | 8.721218 | 8.297673 | -3.129218 | 0.4235449
83.0868 | 5.5958 | 8.718802 | 8.292701 | -3.123002 | 0.4261011
83.0968 | 5.5968 | 8.716407 | 8.287723 | -3.119607 | 0.4286832
83.1068 | 5.5974 | 8.714031 | 8.282739 | -3.116631 | 0.4312913
83.1168 | 5.5994 | 8.711675 | 8.277749 | -3.112275 | 0.4339258
83.12679 | 5.6002 | 8.709342 | 8.272758 | -3.109142 | 0.4365843
83.13679 | 5.6025 | 8.707028 | 8.267756 | -3.104528 | 0.4392723
83.14679 | 5.606 | 8.704735 | 8.262747 | -3.098735 | 0.4419873
83.15679 | 5.6048 | 8.702462 | 8.257733 | -3.097662 | 0.4447297
83.16679 | 5.6037 | 8.700212 | 8.252712 | -3.096512 | 0.4474998
83.17679 | 5.6097 | 8.697983 | 8.247685 | -3.088283 | 0.4502977
83.18678 | 5.6095 | 8.695779 | 8.242657 | -3.086279 | 0.4531211
83.19678 | 5.6089 | 8.693594 | 8.237619 | -3.084694 | 0.4559756
83.20678 | 5.6113 | 8.691432 | 8.232573 | -3.080132 | 0.4588588
83.21678 | 5.6085 | 8.689293 | 8.227522 | -3.080793 | 0.4617709
83.22678 | 5.6089 | 8.687177 | 8.222465 | -3.078277 | 0.4647123
83.23678 | 5.6111 | 8.685085 | 8.217402 | -3.073985 | 0.4676832
83.24677 | 5.6114 | 8.683018 | 8.212337 | -3.071618 | 0.4706808
83.25677 | 5.6113 | 8.680973 | 8.207261 | -3.069673 | 0.4737114
83.26677 | 5.6098 | 8.678952 | 8.20218 | -3.069152 | 0.4767723
83.27677 | 5.6118 | 8.676955 | 8.197092 | -3.065155 | 0.4798638
83.28677 | 5.6108 | 8.674984 | 8.191998 | -3.064184 | 0.4829861
83.29677 | 5.61 | 8.673037 | 8.186898 | -3.063037 | 0.4861394
83.30676 | 5.6098 | 8.671117 | 8.181796 | -3.061317 | 0.489321
83.31676 | 5.6107 | 8.669221 | 8.176684 | -3.058521 | 0.4925373
83.32676 | 5.6123 | 8.667351 | 8.171565 | -3.055051 | 0.4957855
83.33676 | 5.6126 | 8.665507 | 8.166441 | -3.052907 | 0.4990659
83.34676 | 5.6161 | 8.663689 | 8.16131 | -3.047589 | 0.5023787
83.35676 | 5.6157 | 8.661897 | 8.156173 | -3.046197 | 0.5057241
83.36675 | 5.6184 | 8.660135 | 8.151035 | -3.041735 | 0.5090993
83.37675 | 5.6219 | 8.658397 | 8.145886 | -3.036497 | 0.5125109
83.38675 | 5.624 | 8.656687 | 8.140731 | -3.032687 | 0.5159559
83.39675 | 5.6289 | 8.655004 | 8.135569 | -3.026104 | 0.5194347
83.40675 | 5.632 | 8.653349 | 8.130402 | -3.021349 | 0.5229475
83.41675 | 5.6377 | 8.651723 | 8.125228 | -3.014023 | 0.5264945
83.42674 | 5.6408 | 8.650126 | 8.120053 | -3.009326 | 0.5300725
83.43674 | 5.6471 | 8.648556 | 8.114867 | -3.001456 | 0.5336886
83.44674 | 5.6517 | 8.647015 | 8.109675 | -2.995315 | 0.5373399
83.45674 | 5.657 | 8.645503 | 8.104477 | -2.988503 | 0.5410263
83.46674 | 5.6626 | 8.644021 | 8.099272 | -2.981421 | 0.5447482
83.47673 | 5.6654 | 8.642569 | 8.094067 | -2.977169 | 0.548502
83.48673 | 5.6673 | 8.641146 | 8.08885 | -2.973846 | 0.5522955
83.49673 | 5.6733 | 8.639753 | 8.083628 | -2.966453 | 0.5561251
83.50673 | 5.6754 | 8.63839 | 8.078399 | -2.96299 | 0.559991
83.51673 | 5.6787 | 8.637057 | 8.073163 | -2.958357 | 0.5638936
83.52673 | 5.6786 | 8.635755 | 8.067922 | -2.957155 | 0.567833
83.53672 | 5.6787 | 8.634485 | 8.06268 | -2.955785 | 0.5718055
83.54672 | 5.6782 | 8.633245 | 8.057426 | -2.955045 | 0.5758191
83.55672 | 5.6761 | 8.632036 | 8.052166 | -2.955936 | 0.5798701
83.56672 | 5.6824 | 8.630859 | 8.0469 | -2.948459 | 0.5839587
83.57672 | 5.6799 | 8.629713 | 8.041628 | -2.949813 | 0.5880851
83.58672 | 5.6748 | 8.628599 | 8.03635 | -2.953799 | 0.5922494
83.59671 | 5.6743 | 8.627519 | 8.031071 | -2.953219 | 0.5964477
83.60671 | 5.6734 | 8.626469 | 8.02578 | -2.953069 | 0.6006885
83.61671 | 5.6727 | 8.625451 | 8.020484 | -2.952751 | 0.6049676
83.62671 | 5.6712 | 8.624466 | 8.015181 | -2.953266 | 0.6092853
83.63671 | 5.6739 | 8.623513 | 8.009872 | -2.949613 | 0.6136417
83.64671 | 5.6754 | 8.622593 | 8.004556 | -2.947193 | 0.618037
83.6567 | 5.677 | 8.621707 | 7.99924 | -2.944707 | 0.6224668
83.6667 | 5.6776 | 8.620853 | 7.993913 | -2.943253 | 0.6269401
83.6767 | 5.6794 | 8.620031 | 7.988579 | -2.940631 | 0.6314524
83.6867 | 5.6794 | 8.619243 | 7.983239 | -2.939843 | 0.636004
83.6967 | 5.6856 | 8.618488 | 7.977893 | -2.932888 | 0.6405948
83.7067 | 5.6888 | 8.617766 | 7.972541 | -2.928966 | 0.645225
83.71669 | 5.691 | 8.617078 | 7.967188 | -2.926078 | 0.6498899
83.72669 | 5.6946 | 8.616422 | 7.961823 | -2.921822 | 0.6545988
83.73669 | 5.7007 | 8.615799 | 7.956452 | -2.915099 | 0.6593471
83.74669 | 5.7055 | 8.61521 | 7.951075 | -2.90971 | 0.6641348
83.75669 | 5.7086 | 8.614654 | 7.945692 | -2.906054 | 0.6689619
83.76669 | 5.7173 | 8.614131 | 7.940303 | -2.896831 | 0.6738282
83.77668 | 5.7205 | 8.613642 | 7.934913 | -2.893142 | 0.6787291
83.78668 | 5.7237 | 8.613185 | 7.929511 | -2.889485 | 0.6836739
83.79668 | 5.7289 | 8.612761 | 7.924103 | -2.883861 | 0.6886579
83.80668 | 5.7337 | 8.61237 | 7.918689 | -2.87867 | 0.6936809
83.81668 | 5.7381 | 8.612012 | 7.913269 | -2.873912 | 0.6987427
83.82668 | 5.7422 | 8.611686 | 7.907843 | -2.869486 | 0.7038434
83.83667 | 5.7498 | 8.611393 | 7.902415 | -2.861593 | 0.7089774
83.84667 | 5.7533 | 8.611131 | 7.896977 | -2.857831 | 0.7141549
83.85667 | 5.7586 | 8.610902 | 7.891532 | -2.852302 | 0.7193705
83.86667 | 5.7621 | 8.610704 | 7.88608 | -2.848604 | 0.724624
83.87667 | 5.7675 | 8.610538 | 7.880623 | -2.843038 | 0.7299151
83.88666 | 5.7728 | 8.610403 | 7.875165 | -2.837603 | 0.7352383
83.89666 | 5.7767 | 8.610299 | 7.869695 | -2.833599 | 0.7406038
83.90666 | 5.782 | 8.610225 | 7.864219 | -2.828225 | 0.7460059
83.91666 | 5.7867 | 8.610181 | 7.858737 | -2.823481 | 0.7514443
83.92666 | 5.7915 | 8.610167 | 7.853249 | -2.818667 | 0.7569187
83.93666 | 5.796 | 8.610183 | 7.847754 | -2.814183 | 0.7624285
83.94665 | 5.8027 | 8.610227 | 7.842259 | -2.807527 | 0.7679679
83.95665 | 5.8052 | 8.610299 | 7.836752 | -2.805099 | 0.7735472
83.96665 | 5.8118 | 8.610399 | 7.831239 | -2.798599 | 0.7791605
83.97665 | 5.8194 | 8.610527 | 7.825719 | -2.791127 | 0.7848073
83.98665 | 5.8237 | 8.610681 | 7.820194 | -2.786981 | 0.7904869
83.99665 | 5.8286 | 8.610861 | 7.814662 | -2.782261 | 0.7961987
84.00664 | 5.8365 | 8.611066 | 7.80913 | -2.774566 | 0.8019365
84.01664 | 5.8438 | 8.611296 | 7.803585 | -2.767496 | 0.8077108
84.02664 | 5.8515 | 8.61155 | 7.798035 | -2.76005 | 0.8135152
84.03664 | 5.8588 | 8.611827 | 7.792478 | -2.753027 | 0.8193489
84.04664 | 5.8664 | 8.612127 | 7.786916 | -2.745727 | 0.8252113
84.05664 | 5.8776 | 8.612448 | 7.781347 | -2.734848 | 0.8311013
84.06663 | 5.8854 | 8.612789 | 7.775777 | -2.727389 | 0.8370124
84.07663 | 5.8954 | 8.613151 | 7.770195 | -2.717751 | 0.8429552
84.08663 | 5.9051 | 8.613531 | 7.764608 | -2.708431 | 0.8489228
84.09663 | 5.9175 | 8.613928 | 7.759014 | -2.696428 | 0.8549144
84.10663 | 5.9268 | 8.614343 | 7.753414 | -2.687543 | 0.8609288
84.11663 | 5.9417 | 8.614772 | 7.747808 | -2.673072 | 0.866965
84.12662 | 5.9564 | 8.615217 | 7.742201 | -2.658817 | 0.8730159
84.13662 | 5.9654 | 8.615674 | 7.736582 | -2.650274 | 0.879092
84.14662 | 5.9803 | 8.616143 | 7.730957 | -2.635843 | 0.8851862
84.15662 | 5.9959 | 8.616623 | 7.725326 | -2.620723 | 0.8912975
84.16662 | 6.0099 | 8.617113 | 7.719688 | -2.607213 | 0.8974245
84.17662 | 6.0248 | 8.61761 | 7.714045 | -2.59281 | 0.9035654
84.18661 | 6.0366 | 8.618114 | 7.7084 | -2.581514 | 0.9097132
84.19661 | 6.0508 | 8.618622 | 7.702744 | -2.567822 | 0.9158781
84.20661 | 6.0658 | 8.619135 | 7.697082 | -2.553335 | 0.9220529
84.21661 | 6.0829 | 8.619649 | 7.691413 | -2.536749 | 0.928236
84.22661 | 6.0999 | 8.620164 | 7.685739 | -2.520264 | 0.9344253
84.2366 | 6.1129 | 8.620677 | 7.680063 | -2.507777 | 0.9406138
84.2466 | 6.1254 | 8.621187 | 7.674376 | -2.495787 | 0.9468114
84.2566 | 6.1384 | 8.621693 | 7.668682 | -2.483293 | 0.9530104
84.2666 | 6.1559 | 8.622192 | 7.662983 | -2.466292 | 0.959209
84.2766 | 6.1688 | 8.622682 | 7.657277 | -2.453882 | 0.9654054
84.2866 | 6.1825 | 8.623162 | 7.651565 | -2.440662 | 0.9715974
84.29659 | 6.1962 | 8.623629 | 7.645852 | -2.427429 | 0.9777774
84.30659 | 6.2179 | 8.624082 | 7.640127 | -2.406182 | 0.9839552
84.31659 | 6.2326 | 8.624519 | 7.634396 | -2.391919 | 0.9901227
84.32659 | 6.2421 | 8.624937 | 7.628659 | -2.382837 | 0.9962779
84.33659 | 6.2613 | 8.625334 | 7.622916 | -2.364034 | 1.002419
84.34659 | 6.2808 | 8.625709 | 7.617166 | -2.344909 | 1.008543
84.35658 | 6.2981 | 8.626058 | 7.611416 | -2.327958 | 1.014642
84.36658 | 6.3179 | 8.626379 | 7.605654 | -2.308479 | 1.020725
84.37658 | 6.3387 | 8.626671 | 7.599886 | -2.287971 | 1.026786
84.38658 | 6.3629 | 8.626931 | 7.594111 | -2.264031 | 1.03282
84.39658 | 6.3864 | 8.627156 | 7.58833 | -2.240756 | 1.038826
84.40658 | 6.4061 | 8.627343 | 7.582543 | -2.221243 | 1.0448
84.41657 | 6.4305 | 8.627492 | 7.576755 | -2.196992 | 1.050736
84.42657 | 6.4594 | 8.627598 | 7.570956 | -2.168198 | 1.056642
84.43657 | 6.491 | 8.627659 | 7.56515 | -2.136659 | 1.062509
84.44657 | 6.5201 | 8.627673 | 7.559338 | -2.107573 | 1.068335
84.45657 | 6.5539 | 8.627637 | 7.55352 | -2.073737 | 1.074118
84.46657 | 6.5889 | 8.627549 | 7.547695 | -2.038649 | 1.079854
84.47656 | 6.6275 | 8.627405 | 7.54187 | -1.999905 | 1.085535
84.48656 | 6.6625 | 8.627203 | 7.536033 | -1.964703 | 1.09117
84.49656 | 6.7023 | 8.62694 | 7.530189 | -1.92464 | 1.096751
84.50656 | 6.7415 | 8.626614 | 7.52434 | -1.885114 | 1.102274
84.51656 | 6.787 | 8.626221 | 7.518484 | -1.839221 | 1.107738
84.52656 | 6.8343 | 8.62576 | 7.512622 | -1.79146 | 1.113138
84.53655 | 6.882 | 8.625227 | 7.506759 | -1.743227 | 1.118468
84.54655 | 6.9364 | 8.624618 | 7.500884 | -1.688218 | 1.123734
84.55655 | 6.9875 | 8.623932 | 7.495004 | -1.636432 | 1.128929
84.56655 | 7.0411 | 8.623166 | 7.489116 | -1.582066 | 1.134049
84.57655 | 7.0938 | 8.622316 | 7.483223 | -1.528516 | 1.139093
84.58655 | 7.1503 | 8.62138 | 7.477323 | -1.47108 | 1.144057
84.59654 | 7.2116 | 8.620356 | 7.471423 | -1.408756 | 1.148933
84.60654 | 7.2746 | 8.61924 | 7.465511 | -1.34464 | 1.153729
84.61654 | 7.3432 | 8.618029 | 7.459592 | -1.274829 | 1.158437
84.62654 | 7.4117 | 8.616721 | 7.453667 | -1.205021 | 1.163053
84.63654 | 7.4825 | 8.615313 | 7.447736 | -1.132813 | 1.167576
84.64653 | 7.5543 | 8.613803 | 7.441805 | -1.059503 | 1.171998
84.65653 | 7.6291 | 8.612187 | 7.435861 | -0.9830866 | 1.176325
84.66653 | 7.7095 | 8.610462 | 7.429911 | -0.9009617 | 1.18055
84.67653 | 7.7925 | 8.608626 | 7.423955 | -0.8161261 | 1.184671
84.68653 | 7.8775 | 8.606677 | 7.417993 | -0.729177 | 1.188684
84.69653 | 7.9712 | 8.604612 | 7.412024 | -0.6334119 | 1.192588
84.70652 | 8.0657 | 8.60243 | 7.406055 | -0.5367305 | 1.196375
84.71652 | 8.1531 | 8.600126 | 7.400074 | -0.4470257 | 1.200052
84.72652 | 8.2557 | 8.597698 | 7.394086 | -0.3419976 | 1.203611
84.73652 | 8.3609 | 8.595144 | 7.388093 | -0.2342437 | 1.207051
84.74652 | 8.4712 | 8.592462 | 7.382092 | -0.1212616 | 1.210369
84.75652 | 8.5779 | 8.589649 | 7.376086 | -0.01174905 | 1.213563
84.76651 | 8.6957 | 8.586706 | 7.370079 | 0.1089941 | 1.216626
84.77651 | 8.815 | 8.583626 | 7.36406 | 0.2313737 | 1.219566
84.78651 | 8.9301 | 8.58041 | 7.358035 | 0.3496898 | 1.222375
84.79651 | 9.0522 | 8.577055 | 7.352004 | 0.4751446 | 1.225052
84.80651 | 9.1822 | 8.57356 | 7.345966 | 0.6086399 | 1.227594
84.81651 | 9.3156 | 8.569922 | 7.339922 | 0.7456776 | 1.230001
84.8265 | 9.4529 | 8.566145 | 7.333878 | 0.8867553 | 1.232267
84.8365 | 9.5935 | 8.562218 | 7.327821 | 1.031282 | 1.234397
84.8465 | 9.7209 | 8.558143 | 7.321758 | 1.162757 | 1.236385
84.8565 | 9.8566 | 8.55392 | 7.315689 | 1.30268 | 1.238232
84.8665 | 9.9876 | 8.549547 | 7.309613 | 1.438053 | 1.239934
84.8765 | 10.1303 | 8.545023 | 7.303531 | 1.585277 | 1.241492
84.88649 | 10.2691 | 8.540352 | 7.297449 | 1.728748 | 1.242902
84.89649 | 10.418 | 8.535522 | 7.291355 | 1.882478 | 1.244167
84.90649 | 10.5612 | 8.530538 | 7.285254 | 2.030662 | 1.245284
84.91649 | 10.6956 | 8.525399 | 7.279147 | 2.170201 | 1.246252
84.92649 | 10.8391 | 8.520104 | 7.273034 | 2.318996 | 1.24707
84.93649 | 10.9666 | 8.514653 | 7.266914 | 2.451947 | 1.247739
84.94648 | 11.0979 | 8.509051 | 7.260795 | 2.588849 | 1.248256
84.95648 | 11.2339 | 8.503285 | 7.254663 | 2.730615 | 1.248623
84.96648 | 11.3642 | 8.497362 | 7.248524 | 2.866838 | 1.248838
84.97648 | 11.4926 | 8.491281 | 7.242379 | 3.001319 | 1.248902
84.98648 | 11.6202 | 8.485043 | 7.236228 | 3.135157 | 1.248815
84.99648 | 11.7435 | 8.478646 | 7.230071 | 3.264854 | 1.248575
85.00647 | 11.8631 | 8.472099 | 7.223913 | 3.391001 | 1.248185
85.01647 | 11.982 | 8.465387 | 7.217743 | 3.516613 | 1.247644
85.02647 | 12.0857 | 8.458519 | 7.211567 | 3.627181 | 1.246952
85.03647 | 12.2009 | 8.451494 | 7.205385 | 3.749406 | 1.246109
85.04647 | 12.3059 | 8.444313 | 7.199196 | 3.861587 | 1.245117
85.05646 | 12.4043 | 8.436984 | 7.193007 | 3.967316 | 1.243977
85.06646 | 12.5035 | 8.429494 | 7.186805 | 4.074006 | 1.242688
85.07646 | 12.594 | 8.42185 | 7.180597 | 4.17215 | 1.241252
85.08646 | 12.6789 | 8.414053 | 7.174383 | 4.264847 | 1.23967
85.09646 | 12.7576 | 8.406105 | 7.168163 | 4.351495 | 1.237942
85.10646 | 12.8361 | 8.398007 | 7.161936 | 4.438093 | 1.236071
85.11645 | 12.9086 | 8.389769 | 7.155709 | 4.518831 | 1.234059
85.12645 | 12.9729 | 8.381374 | 7.14947 | 4.591526 | 1.231904
85.13645 | 13.0238 | 8.372834 | 7.143224 | 4.650966 | 1.22961
85.14645 | 13.0752 | 8.36415 | 7.136972 | 4.71105 | 1.227177
85.15645 | 13.1201 | 8.355322 | 7.130714 | 4.764778 | 1.224608
85.16645 | 13.1636 | 8.346354 | 7.124449 | 4.817246 | 1.221905
85.17644 | 13.1913 | 8.337256 | 7.118185 | 4.854044 | 1.219071
85.18644 | 13.2119 | 8.328012 | 7.111907 | 4.883888 | 1.216104
85.19644 | 13.2291 | 8.318632 | 7.105624 | 4.910468 | 1.213008
85.20644 | 13.2355 | 8.30912 | 7.099334 | 4.92638 | 1.209785
85.21644 | 13.2392 | 8.299476 | 7.093038 | 4.939724 | 1.206438
85.22644 | 13.2412 | 8.289703 | 7.086735 | 4.951497 | 1.202968
85.23643 | 13.2242 | 8.279814 | 7.080433 | 4.944386 | 1.199381
85.24643 | 13.2058 | 8.269791 | 7.074118 | 4.936009 | 1.195674
85.25643 | 13.1793 | 8.259646 | 7.067796 | 4.919654 | 1.19185
85.26643 | 13.1438 | 8.249382 | 7.061468 | 4.894418 | 1.187913
85.27643 | 13.1055 | 8.239 | 7.055134 | 4.8665 | 1.183866
85.28643 | 13.0598 | 8.228504 | 7.048794 | 4.831296 | 1.179711
85.29642 | 13.0068 | 8.217907 | 7.042453 | 4.788893 | 1.175454
85.30642 | 12.9457 | 8.20719 | 7.0361 | 4.73851 | 1.17109
85.31642 | 12.8943 | 8.196367 | 7.029741 | 4.697933 | 1.166626
85.32642 | 12.8229 | 8.185439 | 7.023375 | 4.637461 | 1.162064
85.33642 | 12.749 | 8.17441 | 7.017003 | 4.57459 | 1.157407
85.34642 | 12.666 | 8.163283 | 7.010625 | 4.502717 | 1.152658
85.35641 | 12.5784 | 8.152072 | 7.004246 | 4.426328 | 1.147826
85.36641 | 12.4844 | 8.140756 | 6.997855 | 4.343644 | 1.1429
85.37641 | 12.3959 | 8.129349 | 6.991458 | 4.266551 | 1.137891
85.38641 | 12.2973 | 8.117855 | 6.985054 | 4.179445 | 1.132801
85.39641 | 12.1925 | 8.106276 | 6.978644 | 4.086224 | 1.127632
85.40641 | 12.0893 | 8.094615 | 6.972228 | 3.994685 | 1.122387
85.4164 | 11.9824 | 8.082886 | 6.965811 | 3.899514 | 1.117074
85.4264 | 11.8667 | 8.071069 | 6.959382 | 3.795631 | 1.111687
85.4364 | 11.7495 | 8.059179 | 6.952947 | 3.690321 | 1.106232
85.4464 | 11.63 | 8.047217 | 6.946505 | 3.582783 | 1.100712
85.4564 | 11.5093 | 8.035188 | 6.940057 | 3.474112 | 1.095131
85.46639 | 11.3891 | 8.023105 | 6.933609 | 3.365995 | 1.089496
85.47639 | 11.2698 | 8.010947 | 6.927149 | 3.258853 | 1.083799
85.48639 | 11.1497 | 7.99873 | 6.920681 | 3.15097 | 1.078048
85.49639 | 11.0266 | 7.986455 | 6.914208 | 3.040145 | 1.072247
85.50639 | 10.8953 | 7.974125 | 6.907728 | 2.921175 | 1.066397
85.51639 | 10.7676 | 7.961744 | 6.901242 | 2.805856 | 1.060502
85.52638 | 10.6357 | 7.949325 | 6.894756 | 2.686375 | 1.054569
85.53638 | 10.5175 | 7.936848 | 6.888257 | 2.580652 | 1.04859
85.54638 | 10.3854 | 7.924326 | 6.881752 | 2.461074 | 1.042573
85.55638 | 10.2637 | 7.911762 | 6.875241 | 2.351938 | 1.036521
85.56638 | 10.1385 | 7.899159 | 6.868723 | 2.239341 | 1.030436
85.57638 | 10.0096 | 7.88652 | 6.862199 | 2.12308 | 1.024321
85.58637 | 9.8816 | 7.873858 | 6.855675 | 2.007742 | 1.018183
85.59637 | 9.7585 | 7.861152 | 6.849138 | 1.897348 | 1.012014
85.60637 | 9.6371 | 7.848416 | 6.842595 | 1.788684 | 1.005821
85.61637 | 9.5124 | 7.835653 | 6.836046 | 1.676747 | 0.9996078
85.62637 | 9.39 | 7.822865 | 6.82949 | 1.567135 | 0.9933755
85.63637 | 9.2674 | 7.810054 | 6.822927 | 1.457346 | 0.9871266
85.64636 | 9.1583 | 7.797235 | 6.816365 | 1.361065 | 0.9808694
85.65636 | 9.0394 | 7.784384 | 6.809791 | 1.255016 | 0.9745937
85.66636 | 8.9243 | 7.771517 | 6.803209 | 1.152783 | 0.9683078
85.67636 | 8.8158 | 7.758635 | 6.796622 | 1.057165 | 0.9620137
85.68636 | 8.7101 | 7.745741 | 6.790028 | 0.9643589 | 0.9557134
85.69636 | 8.5939 | 7.732836 | 6.783427 | 0.8610639 | 0.9494087
85.70635 | 8.4902 | 7.719935 | 6.776827 | 0.7702649 | 0.9431079
85.71635 | 8.3929 | 7.707015 | 6.770214 | 0.6858855 | 0.9368002
85.72635 | 8.2963 | 7.694089 | 6.763595 | 0.6022112 | 0.9304939
85.73635 | 8.201 | 7.68116 | 6.756969 | 0.5198403 | 0.9241905
85.74635 | 8.104 | 7.668229 | 6.750337 | 0.4357713 | 0.9178917
85.75635 | 8.0199 | 7.655298 | 6.743699 | 0.3646022 | 0.9115992
85.76634 | 7.9256 | 7.642381 | 6.73706 | 0.2832188 | 0.9053208
85.77634 | 7.8455 | 7.629455 | 6.730409 | 0.2160451 | 0.8990456
85.78634 | 7.7663 | 7.616533 | 6.723752 | 0.1497669 | 0.8927813
85.79634 | 7.6887 | 7.603617 | 6.717088 | 0.08508251 | 0.8865295
85.80634 | 7.6135 | 7.590709 | 6.710418 | 0.02279076 | 0.8802915
85.81633 | 7.5345 | 7.577823 | 6.703748 | -0.04332261 | 0.8740748
85.82633 | 7.4678 | 7.564933 | 6.697065 | -0.09713333 | 0.8678685
85.83633 | 7.4001 | 7.552055 | 6.690376 | -0.1519554 | 0.8616798
85.84633 | 7.33 | 7.53919 | 6.68368 | -0.2091901 | 0.8555102
85.85633 | 7.2713 | 7.526339 | 6.676978 | -0.2550386 | 0.8493608
85.86633 | 7.2081 | 7.513502 | 6.670269 | -0.305402 | 0.8432325
85.87632 | 7.149 | 7.500694 | 6.663561 | -0.3516942 | 0.8371328
85.88632 | 7.103 | 7.487891 | 6.65684 | -0.3848908 | 0.8310504
85.89632 | 7.0426 | 7.475105 | 6.650113 | -0.4325054 | 0.8249925
85.90632 | 6.9896 | 7.462339 | 6.643379 | -0.4727389 | 0.8189599
85.91632 | 6.9388 | 7.449593 | 6.636639 | -0.5107926 | 0.8129538
85.92632 | 6.8947 | 7.436867 | 6.629892 | -0.5421671 | 0.8069749
85.93631 | 6.8539 | 7.424176 | 6.623146 | -0.5702759 | 0.8010299
85.94631 | 6.7976 | 7.411495 | 6.616387 | -0.6138946 | 0.7951079
85.95631 | 6.7587 | 7.398837 | 6.609621 | -0.6401366 | 0.7892156
85.96631 | 6.7231 | 7.386203 | 6.602849 | -0.6631025 | 0.7833535
85.97631 | 6.6839 | 7.373593 | 6.596071 | -0.6896933 | 0.7775227
85.98631 | 6.6433 | 7.361009 | 6.589286 | -0.7177093 | 0.7717235
85.9963 | 6.6089 | 7.348464 | 6.582501 | -0.7395638 | 0.7659623
86.0063 | 6.573 | 7.335932 | 6.575704 | -0.7629324 | 0.7602284
86.0163 | 6.5316 | 7.323428 | 6.5689 | -0.7918282 | 0.7545281
86.0263 | 6.5024 | 7.310952 | 6.56209 | -0.8085516 | 0.7488617
86.0363 | 6.467 | 7.298503 | 6.555273 | -0.8315032 | 0.74323
86.0463 | 6.4372 | 7.286083 | 6.54845 | -0.8488834 | 0.7376332
86.05629 | 6.402 | 7.273705 | 6.541628 | -0.8717049 | 0.7320773
86.06629 | 6.3662 | 7.261344 | 6.534792 | -0.8951435 | 0.7265516
86.07629 | 6.3457 | 7.249012 | 6.52795 | -0.9033122 | 0.7210624
86.08629 | 6.3195 | 7.236711 | 6.521101 | -0.9172108 | 0.7156095
86.09629 | 6.289 | 7.22444 | 6.514246 | -0.9354401 | 0.7101936
86.10629 | 6.2571 | 7.2122 | 6.507385 | -0.9551001 | 0.7048149
86.11628 | 6.2301 | 7.200003 | 6.500524 | -0.9699033 | 0.6994789
86.12628 | 6.2063 | 7.187826 | 6.49365 | -0.9815257 | 0.6941753
86.13628 | 6.1873 | 7.17568 | 6.48677 | -0.9883798 | 0.6889097
86.14628 | 6.1637 | 7.163565 | 6.479883 | -0.9998654 | 0.6836821
86.15628 | 6.1436 | 7.151483 | 6.47299 | -1.007883 | 0.6784929
86.16628 | 6.1213 | 7.139433 | 6.466091 | -1.018133 | 0.6733421
86.17627 | 6.1086 | 7.127427 | 6.459192 | -1.018827 | 0.6682349
86.18627 | 6.0866 | 7.115441 | 6.45228 | -1.028841 | 0.6631614
86.19627 | 6.069 | 7.103488 | 6.445361 | -1.034488 | 0.6581267
86.20627 | 6.0582 | 7.091567 | 6.438436 | -1.033367 | 0.653131
86.21627 | 6.0449 | 7.079679 | 6.431504 | -1.034779 | 0.6481742
86.22626 | 6.0227 | 7.067835 | 6.424574 | -1.045135 | 0.6432612
86.23626 | 6.0145 | 7.056012 | 6.417629 | -1.041512 | 0.6383824
86.24626 | 6.0053 | 7.044222 | 6.410679 | -1.038922 | 0.6335426
86.25626 | 5.9909 | 7.032464 | 6.403722 | -1.041564 | 0.6287419
86.26626 | 5.977 | 7.020739 | 6.396759 | -1.043739 | 0.6239803
86.27626 | 5.9673 | 7.009047 | 6.389789 | -1.041747 | 0.6192575
86.28625 | 5.9552 | 6.997398 | 6.38282 | -1.042198 | 0.6145783
86.29625 | 5.9442 | 6.985771 | 6.375837 | -1.041571 | 0.6099334
86.30625 | 5.9314 | 6.974176 | 6.368849 | -1.042776 | 0.6053272
86.31625 | 5.9223 | 6.962613 | 6.361853 | -1.040313 | 0.6007599
86.32625 | 5.9143 | 6.951083 | 6.354852 | -1.036783 | 0.5962311
86.33625 | 5.9053 | 6.939585 | 6.347844 | -1.034285 | 0.5917409
86.34624 | 5.8979 | 6.92813 | 6.340836 | -1.03023 | 0.5872933
86.35624 | 5.8847 | 6.916695 | 6.333816 | -1.031995 | 0.5828798
86.36624 | 5.8679 | 6.905293 | 6.326788 | -1.037393 | 0.5785044
86.37624 | 5.8669 | 6.893922 | 6.319755 | -1.027022 | 0.5741669
86.38624 | 5.857 | 6.882582 | 6.312715 | -1.025582 | 0.5698674
86.39624 | 5.8532 | 6.871274 | 6.305669 | -1.018074 | 0.5656055
86.40623 | 5.8436 | 6.860008 | 6.298623 | -1.016408 | 0.5613852
86.41623 | 5.8381 | 6.848762 | 6.291564 | -1.010662 | 0.5571981
86.42623 | 5.8345 | 6.837547 | 6.284498 | -1.003047 | 0.5530483
86.43623 | 5.8321 | 6.826362 | 6.277427 | -0.9942619 | 0.5489353
86.44623 | 5.8234 | 6.815207 | 6.270348 | -0.9918073 | 0.5448591
86.45623 | 5.8199 | 6.804083 | 6.263264 | -0.9841831 | 0.5408195
86.46622 | 5.8229 | 6.793 | 6.25618 | -0.9700997 | 0.5368201
86.47622 | 5.8211 | 6.781935 | 6.249082 | -0.9608352 | 0.532853
86.48622 | 5.8187 | 6.7709 | 6.241978 | -0.9522001 | 0.5289217
86.49622 | 5.8143 | 6.759894 | 6.234868 | -0.9455943 | 0.5250261
86.50622 | 5.8115 | 6.748918 | 6.227752 | -0.9374176 | 0.5211661
86.51622 | 5.8145 | 6.73797 | 6.220629 | -0.9234697 | 0.5173412
86.52621 | 5.8183 | 6.727061 | 6.213506 | -0.9087613 | 0.513555
86.53621 | 5.8085 | 6.71617 | 6.20637 | -0.9076704 | 0.5098
86.54621 | 5.8128 | 6.705308 | 6.199228 | -0.8925076 | 0.5060794
86.55621 | 5.8151 | 6.694473 | 6.19208 | -0.8793727 | 0.5023931
86.56621 | 5.8061 | 6.683665 | 6.184925 | -0.8775654 | 0.4987408
86.57621 | 5.8006 | 6.672886 | 6.177763 | -0.8722856 | 0.4951223
86.5862 | 5.8043 | 6.662144 | 6.170603 | -0.8578435 | 0.4915409
86.5962 | 5.8014 | 6.651418 | 6.163428 | -0.8500176 | 0.4879891
86.6062 | 5.7959 | 6.640718 | 6.156248 | -0.8448183 | 0.4844704
86.6162 | 5.7918 | 6.630045 | 6.149061 | -0.8382453 | 0.4809844
86.6262 | 5.7871 | 6.619398 | 6.141868 | -0.8322985 | 0.4775309
86.63619 | 5.7874 | 6.608788 | 6.134675 | -0.821388 | 0.474113
86.64619 | 5.7788 | 6.598193 | 6.127469 | -0.8193925 | 0.4707237
86.65619 | 5.7721 | 6.587622 | 6.120256 | -0.8155224 | 0.4673661
86.66619 | 5.7682 | 6.577077 | 6.113037 | -0.8088772 | 0.4640399
86.67619 | 5.766 | 6.566557 | 6.105812 | -0.8005569 | 0.4607449
86.68619 | 5.7609 | 6.556061 | 6.09858 | -0.795161 | 0.4574808
86.69618 | 5.7572 | 6.5456 | 6.091349 | -0.7883998 | 0.4542505
86.70618 | 5.7527 | 6.535152 | 6.084105 | -0.7824522 | 0.4510475
86.71618 | 5.7472 | 6.524728 | 6.076854 | -0.7775282 | 0.4478745
86.72618 | 5.7468 | 6.514328 | 6.069596 | -0.7675278 | 0.4447314
86.73618 | 5.7437 | 6.503951 | 6.062333 | -0.7602505 | 0.4416179
86.74618 | 5.7422 | 6.493596 | 6.055062 | -0.7513961 | 0.4385336
86.75617 | 5.7382 | 6.483275 | 6.047793 | -0.7450746 | 0.4354814
86.76617 | 5.7384 | 6.472965 | 6.04051 | -0.7345652 | 0.432455
86.77617 | 5.7412 | 6.462678 | 6.033221 | -0.7214779 | 0.429457
86.78617 | 5.7376 | 6.452412 | 6.025925 | -0.7148125 | 0.4264874
86.79617 | 5.7384 | 6.442169 | 6.018623 | -0.7037686 | 0.4235457
86.80617 | 5.733 | 6.431946 | 6.011314 | -0.6989461 | 0.4206318
86.81616 | 5.7295 | 6.421755 | 6.004007 | -0.6922548 | 0.4177481
86.82616 | 5.7343 | 6.411574 | 5.996685 | -0.6772742 | 0.4148889
86.83616 | 5.7448 | 6.401414 | 5.989357 | -0.656614 | 0.4120565
86.84616 | 5.7398 | 6.391274 | 5.982023 | -0.6514742 | 0.4092509
86.85616 | 5.7379 | 6.381154 | 5.974683 | -0.6432543 | 0.4064716
86.86616 | 5.7411 | 6.371054 | 5.967336 | -0.6299543 | 0.4037186
86.87615 | 5.7402 | 6.360984 | 5.95999 | -0.6207837 | 0.4009941
86.88615 | 5.7376 | 6.350922 | 5.95263 | -0.6133225 | 0.3982927
86.89615 | 5.7436 | 6.34088 | 5.945264 | -0.5972802 | 0.3956166
86.90615 | 5.7458 | 6.330857 | 5.937891 | -0.5850566 | 0.3929656
86.91615 | 5.7453 | 6.320852 | 5.930512 | -0.5755516 | 0.3903397
86.92615 | 5.7545 | 6.310865 | 5.923126 | -0.5563648 | 0.3877384
86.93614 | 5.7462 | 6.300906 | 5.915742 | -0.554706 | 0.385164
86.94614 | 5.7425 | 6.290955 | 5.908344 | -0.548455 | 0.3826112
86.95614 | 5.7478 | 6.281021 | 5.900939 | -0.5332215 | 0.3800824
86.96614 | 5.7493 | 6.271105 | 5.893528 | -0.5218053 | 0.3775773
86.97614 | 5.751 | 6.261206 | 5.886111 | -0.5102062 | 0.3750956
86.98614 | 5.7554 | 6.251324 | 5.878687 | -0.4959238 | 0.3726372
86.99613 | 5.7545 | 6.241468 | 5.871264 | -0.4869679 | 0.3702041
87.00613 | 5.7477 | 6.231618 | 5.863827 | -0.4839184 | 0.3677913
87.01613 | 5.748 | 6.221785 | 5.856384 | -0.4737851 | 0.3654011
87.02613 | 5.7479 | 6.211968 | 5.848934 | -0.4640676 | 0.3630331
87.03613 | 5.7475 | 6.202166 | 5.841479 | -0.4546658 | 0.3606873
87.04612 | 5.7537 | 6.192389 | 5.834024 | -0.4386891 | 0.3583655
87.05612 | 5.7564 | 6.182618 | 5.826555 | -0.4262179 | 0.356063
87.06612 | 5.7509 | 6.172862 | 5.81908 | -0.4219616 | 0.3537819
87.07612 | 5.7518 | 6.16312 | 5.811598 | -0.4113201 | 0.3515219
87.08612 | 5.7493 | 6.153393 | 5.80411 | -0.4040931 | 0.3492829
87.09612 | 5.7507 | 6.14368 | 5.796616 | -0.3929804 | 0.3470646
87.10611 | 5.7478 | 6.133991 | 5.789122 | -0.3861914 | 0.344869
87.11611 | 5.759 | 6.124307 | 5.781615 | -0.3653067 | 0.3426915
87.12611 | 5.7531 | 6.114636 | 5.774102 | -0.3615357 | 0.340534
87.13611 | 5.7685 | 6.104978 | 5.766582 | -0.3364781 | 0.3383965
87.14611 | 5.767 | 6.095334 | 5.759055 | -0.3283337 | 0.3362786
87.15611 | 5.7695 | 6.085702 | 5.751522 | -0.3162024 | 0.3341801
87.1661 | 5.7589 | 6.076093 | 5.743991 | -0.3171935 | 0.332103
87.1761 | 5.7811 | 6.066488 | 5.736445 | -0.2853877 | 0.3300428
87.1861 | 5.7704 | 6.056894 | 5.728893 | -0.2864942 | 0.3280015
87.1961 | 5.7737 | 6.047313 | 5.721334 | -0.2736131 | 0.3259788
87.2061 | 5.7818 | 6.037744 | 5.713769 | -0.2559439 | 0.3239746
87.2161 | 5.7964 | 6.028187 | 5.706198 | -0.2317866 | 0.3219887
87.22609 | 5.7938 | 6.018652 | 5.698628 | -0.2248517 | 0.3200239
87.23609 | 5.7957 | 6.009117 | 5.691044 | -0.2134175 | 0.3180739
87.24609 | 5.7925 | 5.999595 | 5.683453 | -0.2070946 | 0.3161415
87.25609 | 5.8103 | 5.990083 | 5.675856 | -0.1797827 | 0.3142267
87.26609 | 5.8016 | 5.980582 | 5.668253 | -0.1789818 | 0.3123292
87.27609 | 5.8128 | 5.971092 | 5.660643 | -0.1582916 | 0.3104488
87.28608 | 5.8131 | 5.961621 | 5.653034 | -0.1485213 | 0.3085872
87.29608 | 5.8338 | 5.952152 | 5.645411 | -0.118352 | 0.3067405
87.30608 | 5.8304 | 5.942693 | 5.637782 | -0.1122929 | 0.3049104
87.31608 | 5.8294 | 5.933244 | 5.630147 | -0.1038437 | 0.3030968
87.32608 | 5.8327 | 5.923804 | 5.622505 | -0.09110443 | 0.3012994
87.33608 | 5.8411 | 5.914375 | 5.614857 | -0.0732748 | 0.2995181
87.34607 | 5.832 | 5.904964 | 5.60721 | -0.072964 | 0.2977544
87.35607 | 5.8456 | 5.895553 | 5.599548 | -0.04995313 | 0.2960046
87.36607 | 5.8425 | 5.886151 | 5.591881 | -0.04365142 | 0.2942705
87.37607 | 5.8604 | 5.876759 | 5.584207 | -0.01635873 | 0.2925518
87.38607 | 5.8631 | 5.867375 | 5.576527 | -0.004274835 | 0.2908483
87.39607 | 5.8542 | 5.858 | 5.56884 | -0.003799615 | 0.2891599
87.40606 | 5.8578 | 5.848642 | 5.561154 | 0.009157767 | 0.287488
87.41606 | 5.8681 | 5.839284 | 5.553455 | 0.02881615 | 0.2858293
87.42606 | 5.8561 | 5.829934 | 5.545749 | 0.02616638 | 0.2841851
87.43606 | 5.8637 | 5.820591 | 5.538036 | 0.04310852 | 0.2825554
87.44606 | 5.867 | 5.811257 | 5.530317 | 0.05574279 | 0.2809401
87.45605 | 5.8825 | 5.80194 | 5.5226 | 0.08056006 | 0.2793404
87.46605 | 5.8765 | 5.792621 | 5.514868 | 0.08387904 | 0.2777531
87.47605 | 5.8758 | 5.783309 | 5.50713 | 0.09249058 | 0.2761797
87.48605 | 5.8824 | 5.774005 | 5.499385 | 0.1083948 | 0.27462
87.49605 | 5.8809 | 5.764708 | 5.491634 | 0.116192 | 0.2730739
87.50605 | 5.8847 | 5.755418 | 5.483877 | 0.1292821 | 0.2715412
87.51604 | 5.8787 | 5.746144 | 5.476121 | 0.1325561 | 0.2700232
87.52604 | 5.8916 | 5.736867 | 5.46835 | 0.1547326 | 0.2685169
87.53604 | 5.8902 | 5.727597 | 5.460574 | 0.1626026 | 0.2670236
87.54604 | 5.8932 | 5.718334 | 5.452791 | 0.1748661 | 0.2655431
87.55604 | 5.895 | 5.709077 | 5.445001 | 0.1859233 | 0.2640754
87.56604 | 5.8971 | 5.699826 | 5.437205 | 0.1972744 | 0.2626202
87.57603 | 5.886 | 5.69059 | 5.429411 | 0.1954102 | 0.261179
87.58603 | 5.8859 | 5.681351 | 5.421602 | 0.2045493 | 0.2597486
87.59603 | 5.8959 | 5.672117 | 5.413787 | 0.2237826 | 0.2583304
87.60603 | 5.8952 | 5.66289 | 5.405965 | 0.2323103 | 0.2569243
87.61603 | 5.8865 | 5.653668 | 5.398137 | 0.2328324 | 0.2555302
87.62603 | 5.8892 | 5.644451 | 5.390303 | 0.2447492 | 0.2541478
87.63602 | 5.8888 | 5.635249 | 5.38247 | 0.2535514 | 0.2527786
87.64602 | 5.8909 | 5.626042 | 5.374623 | 0.2648577 | 0.2514195
87.65602 | 5.8805 | 5.616841 | 5.366769 | 0.263659 | 0.2500719
87.66602 | 5.8757 | 5.607645 | 5.358909 | 0.2680554 | 0.2487356
87.67602 | 5.8749 | 5.598453 | 5.351043 | 0.2764469 | 0.2474105
87.68602 | 5.8839 | 5.589266 | 5.34317 | 0.2946338 | 0.2460966
87.69601 | 5.8757 | 5.580093 | 5.335298 | 0.295607 | 0.2447949
87.70601 | 5.8694 | 5.570915 | 5.327412 | 0.2984848 | 0.2435028
87.71601 | 5.8738 | 5.561742 | 5.31952 | 0.3120583 | 0.2422214
87.72601 | 5.8683 | 5.552572 | 5.311622 | 0.3157276 | 0.2409507
87.73601 | 5.8654 | 5.543407 | 5.303717 | 0.3219928 | 0.2396905
87.74601 | 5.8591 | 5.534246 | 5.295805 | 0.324854 | 0.2384408
87.756 | 5.8584 | 5.525098 | 5.287895 | 0.3333021 | 0.2372026
87.766 | 5.8612 | 5.515944 | 5.279971 | 0.3452556 | 0.2359734
87.776 | 5.8501 | 5.506795 | 5.27204 | 0.3433054 | 0.2347543
87.786 | 5.8578 | 5.497648 | 5.264103 | 0.3601516 | 0.2335452
87.796 | 5.8544 | 5.488506 | 5.25616 | 0.3658943 | 0.232346
87.80599 | 5.8434 | 5.479375 | 5.248218 | 0.3640245 | 0.2311578
87.81599 | 5.8369 | 5.470239 | 5.240261 | 0.3666606 | 0.2299781
87.82599 | 5.8456 | 5.461107 | 5.232299 | 0.3844934 | 0.228808
87.83599 | 5.8312 | 5.451977 | 5.224329 | 0.3792232 | 0.2276474
87.84599 | 5.8348 | 5.44285 | 5.216354 | 0.39195 | 0.2264962
87.85599 | 5.8322 | 5.433726 | 5.208372 | 0.3984739 | 0.2253544
87.86598 | 5.8302 | 5.424614 | 5.200391 | 0.4055855 | 0.2242232
87.87598 | 5.8263 | 5.415496 | 5.192396 | 0.4108039 | 0.2230997
87.88598 | 5.8201 | 5.40638 | 5.184395 | 0.4137198 | 0.2219852
87.89598 | 5.8199 | 5.397267 | 5.176387 | 0.422633 | 0.2208796
87.90598 | 5.8132 | 5.388156 | 5.168373 | 0.4250439 | 0.2197829
87.91598 | 5.8144 | 5.379048 | 5.160353 | 0.4353524 | 0.2186949
87.92597 | 5.8115 | 5.36995 | 5.152334 | 0.4415496 | 0.2176166
87.93597 | 5.8091 | 5.360846 | 5.1443 | 0.4482537 | 0.2165459
87.94597 | 5.8044 | 5.351744 | 5.136261 | 0.4526558 | 0.2154836
87.95597 | 5.8041 | 5.342644 | 5.128214 | 0.4614558 | 0.2144298
87.96597 | 5.8037 | 5.333546 | 5.120162 | 0.470154 | 0.2133843
87.97597 | 5.8071 | 5.32445 | 5.112103 | 0.4826503 | 0.2123471
87.98596 | 5.7892 | 5.315364 | 5.104045 | 0.4738358 | 0.211319
87.99596 | 5.7899 | 5.306271 | 5.095973 | 0.4836287 | 0.210298
88.00596 | 5.7926 | 5.29718 | 5.087895 | 0.49542 | 0.2092849
88.01596 | 5.7909 | 5.28809 | 5.07981 | 0.5028099 | 0.2082798
88.02596 | 5.7788 | 5.279002 | 5.071719 | 0.4997983 | 0.2072825
88.03596 | 5.7877 | 5.269915 | 5.063622 | 0.5177854 | 0.206293
88.04595 | 5.783 | 5.260838 | 5.055526 | 0.5221621 | 0.2053122
88.05595 | 5.764 | 5.251753 | 5.047415 | 0.5122467 | 0.2043379
88.06595 | 5.7748 | 5.24267 | 5.039299 | 0.5321303 | 0.2033712
88.07595 | 5.7641 | 5.233587 | 5.031175 | 0.5305127 | 0.202412
88.08595 | 5.7581 | 5.224506 | 5.023046 | 0.5335942 | 0.2014601
88.09595 | 5.7621 | 5.215425 | 5.01491 | 0.5466749 | 0.2005156
88.10594 | 5.7584 | 5.206354 | 5.006775 | 0.5520456 | 0.1995792
88.11594 | 5.7485 | 5.197275 | 4.998626 | 0.5512246 | 0.1986491
88.12594 | 5.7373 | 5.188197 | 4.990471 | 0.549103 | 0.197726
88.13594 | 5.7434 | 5.179119 | 4.982309 | 0.5642807 | 0.19681
88.14594 | 5.7296 | 5.170042 | 4.974141 | 0.559558 | 0.1959009
88.15594 | 5.7278 | 5.160965 | 4.965967 | 0.5668347 | 0.1949988
88.16593 | 5.7301 | 5.151898 | 4.957794 | 0.578202 | 0.1941043
88.17593 | 5.717 | 5.142822 | 4.949606 | 0.574178 | 0.1932157
88.18593 | 5.7161 | 5.133746 | 4.941412 | 0.5823537 | 0.1923338
88.19593 | 5.7107 | 5.124671 | 4.933212 | 0.5860292 | 0.1914586
88.20593 | 5.7023 | 5.115595 | 4.925006 | 0.5867045 | 0.1905899
88.21592 | 5.6969 | 5.106529 | 4.916801 | 0.5903708 | 0.1897285
88.22592 | 5.6929 | 5.097454 | 4.908581 | 0.595446 | 0.1888727
88.23592 | 5.6835 | 5.088379 | 4.900355 | 0.5951213 | 0.1880233
88.24592 | 5.6805 | 5.079303 | 4.892123 | 0.6011967 | 0.1871803
88.25592 | 5.6746 | 5.070228 | 4.883884 | 0.6043723 | 0.1863434
88.26592 | 5.6771 | 5.061152 | 4.875639 | 0.6159481 | 0.1855128
88.27591 | 5.6567 | 5.052085 | 4.867396 | 0.6046151 | 0.1846891
88.28591 | 5.6546 | 5.043009 | 4.859138 | 0.6115915 | 0.1838706
88.29591 | 5.6445 | 5.033932 | 4.850873 | 0.6105683 | 0.1830582
88.30591 | 5.6378 | 5.024854 | 4.842603 | 0.6129456 | 0.1822518
88.31591 | 5.6413 | 5.015777 | 4.834325 | 0.6255233 | 0.1814512
88.32591 | 5.6305 | 5.006698 | 4.826042 | 0.6238017 | 0.1806565
88.3359 | 5.6295 | 4.997628 | 4.81776 | 0.6318716 | 0.1798684
88.3459 | 5.6253 | 4.988549 | 4.809464 | 0.6367512 | 0.1790852
88.3559 | 5.6108 | 4.979468 | 4.801161 | 0.6313316 | 0.1783077
88.3659 | 5.6121 | 4.970387 | 4.792851 | 0.6417128 | 0.1775358
88.3759 | 5.6046 | 4.961305 | 4.784536 | 0.6432948 | 0.1767695
88.3859 | 5.6023 | 4.952222 | 4.776214 | 0.6500777 | 0.1760087
88.39589 | 5.6094 | 4.943148 | 4.767893 | 0.6662525 | 0.1752542
88.40589 | 5.6062 | 4.934063 | 4.759558 | 0.6721373 | 0.1745043
88.41589 | 5.594 | 4.924977 | 4.751217 | 0.6690232 | 0.1737598
88.42589 | 5.6062 | 4.91589 | 4.742869 | 0.6903101 | 0.1730206
88.43589 | 5.5923 | 4.906802 | 4.734515 | 0.6854982 | 0.1722866
88.44589 | 5.5915 | 4.897712 | 4.726155 | 0.6937876 | 0.1715579
88.45588 | 5.6026 | 4.888631 | 4.717796 | 0.713969 | 0.1708351
88.46588 | 5.5961 | 4.879539 | 4.709422 | 0.7165608 | 0.1701167
88.47588 | 5.5962 | 4.870446 | 4.701043 | 0.725754 | 0.1694033
88.48588 | 5.5973 | 4.861351 | 4.692656 | 0.7359486 | 0.168695
88.49588 | 5.5996 | 4.852255 | 4.684264 | 0.7473446 | 0.1679917
88.50588 | 5.5816 | 4.843158 | 4.675865 | 0.738442 | 0.1672933
88.51587 | 5.5912 | 4.834068 | 4.667468 | 0.7571319 | 0.1666005
88.52587 | 5.5891 | 4.824968 | 4.659056 | 0.7641324 | 0.1659118
88.53587 | 5.5689 | 4.815865 | 4.650637 | 0.7530346 | 0.165228
88.54587 | 5.5904 | 4.806762 | 4.642213 | 0.7836384 | 0.1645489
88.55587 | 5.5738 | 4.797656 | 4.633782 | 0.7761439 | 0.1638745
88.56587 | 5.5731 | 4.788549 | 4.625344 | 0.7845511 | 0.1632048
88.57586 | 5.5588 | 4.779449 | 4.616909 | 0.779351 | 0.1625404
88.58586 | 5.5533 | 4.770338 | 4.608458 | 0.7829618 | 0.1618799
88.59586 | 5.5499 | 4.761225 | 4.600001 | 0.7886745 | 0.161224
88.60586 | 5.5447 | 4.752111 | 4.591538 | 0.7925891 | 0.1605726
88.61586 | 5.5427 | 4.742994 | 4.583069 | 0.7997057 | 0.1599256
88.62585 | 5.5409 | 4.733885 | 4.574601 | 0.8070151 | 0.1592837
88.63585 | 5.5311 | 4.724764 | 4.566119 | 0.8063357 | 0.1586455
88.64585 | 5.5253 | 4.715642 | 4.55763 | 0.8096583 | 0.1580117
88.65585 | 5.5194 | 4.706517 | 4.549135 | 0.812883 | 0.1573821
88.66585 | 5.516 | 4.69739 | 4.540633 | 0.8186099 | 0.1567569
88.67585 | 5.5176 | 4.688261 | 4.532125 | 0.8293389 | 0.1561359
88.68584 | 5.5149 | 4.679139 | 4.523619 | 0.835761 | 0.1555196
88.69584 | 5.5144 | 4.670005 | 4.515099 | 0.8443945 | 0.154907
88.70584 | 5.519 | 4.66087 | 4.506571 | 0.8581303 | 0.1542984
88.71584 | 5.5078 | 4.651732 | 4.498038 | 0.8560684 | 0.1536939
88.72584 | 5.5027 | 4.642591 | 4.489498 | 0.8601089 | 0.1530935
88.73584 | 5.5079 | 4.633448 | 4.480951 | 0.8744518 | 0.1524971
88.74583 | 5.5018 | 4.624312 | 4.472407 | 0.877488 | 0.1519052
88.75583 | 5.5095 | 4.615164 | 4.463848 | 0.8943357 | 0.1513167
88.76583 | 5.5066 | 4.606014 | 4.455282 | 0.900586 | 0.1507321
88.77583 | 5.5049 | 4.596861 | 4.44671 | 0.9080388 | 0.1501513
88.78583 | 5.4977 | 4.587706 | 4.438131 | 0.9099942 | 0.1495744
88.79583 | 5.5061 | 4.578548 | 4.429547 | 0.9275522 | 0.1490013
88.80582 | 5.4927 | 4.569396 | 4.420964 | 0.9233037 | 0.1484325
88.81582 | 5.4954 | 4.560233 | 4.412366 | 0.935167 | 0.1478669
88.82582 | 5.4944 | 4.551067 | 4.403762 | 0.9433329 | 0.147305
88.83582 | 5.4965 | 4.541898 | 4.395152 | 0.9546016 | 0.1467468
88.84582 | 5.4905 | 4.532727 | 4.386535 | 0.9577731 | 0.1461922
88.85582 | 5.5019 | 4.523553 | 4.377911 | 0.9783474 | 0.1456412
88.86581 | 5.4964 | 4.514385 | 4.36929 | 0.9820153 | 0.1450943
88.87581 | 5.4886 | 4.505205 | 4.360654 | 0.9833953 | 0.1445504
88.88581 | 5.4865 | 4.496022 | 4.352012 | 0.9904781 | 0.1440101
88.89581 | 5.4822 | 4.486836 | 4.343363 | 0.9953639 | 0.1434732
88.90581 | 5.474 | 4.477647 | 4.334708 | 0.9963526 | 0.1429398
88.91581 | 5.4881 | 4.468456 | 4.326046 | 1.019644 | 0.1424098
88.9258 | 5.4818 | 4.45927 | 4.317387 | 1.02253 | 0.1418837
88.9358 | 5.479 | 4.450073 | 4.308712 | 1.028927 | 0.1413605
88.9458 | 5.4757 | 4.440872 | 4.300031 | 1.034828 | 0.1408406
88.9558 | 5.4662 | 4.431668 | 4.291344 | 1.034532 | 0.140324
88.9658 | 5.4639 | 4.422461 | 4.28265 | 1.041439 | 0.1398107
88.9758 | 5.4585 | 4.413251 | 4.27395 | 1.045249 | 0.1393007
88.98579 | 5.4568 | 4.404047 | 4.265252 | 1.052753 | 0.1387944
88.99579 | 5.4606 | 4.39483 | 4.25654 | 1.06577 | 0.1382907
89.00579 | 5.4482 | 4.385611 | 4.24782 | 1.062589 | 0.1377903
89.01579 | 5.4526 | 4.376388 | 4.239095 | 1.076212 | 0.137293
89.02579 | 5.4399 | 4.367161 | 4.230363 | 1.072739 | 0.1367988
89.03578 | 5.4398 | 4.357941 | 4.221633 | 1.081859 | 0.1363082
89.04578 | 5.4445 | 4.348708 | 4.212888 | 1.095792 | 0.1358201
89.05578 | 5.4357 | 4.339472 | 4.204137 | 1.096228 | 0.1353352
89.06578 | 5.4376 | 4.330232 | 4.195379 | 1.107368 | 0.1348532
89.07578 | 5.4498 | 4.320989 | 4.186615 | 1.128811 | 0.1343742
89.08578 | 5.4442 | 4.311743 | 4.177845 | 1.132457 | 0.1338982
89.09577 | 5.4327 | 4.302502 | 4.169077 | 1.130198 | 0.1334256
89.10577 | 5.4507 | 4.293249 | 4.160293 | 1.157451 | 0.1329554
89.11577 | 5.4401 | 4.283992 | 4.151504 | 1.156108 | 0.1324882
89.12577 | 5.4432 | 4.274732 | 4.142708 | 1.168468 | 0.1320238
89.13577 | 5.4544 | 4.265468 | 4.133906 | 1.188932 | 0.1315622
89.14577 | 5.4556 | 4.2562 | 4.125097 | 1.1994 | 0.1311035
89.15576 | 5.4672 | 4.246938 | 4.11629 | 1.220262 | 0.130648
89.16576 | 5.4619 | 4.237664 | 4.107469 | 1.224236 | 0.1301949
89.17576 | 5.4497 | 4.228385 | 4.098641 | 1.221315 | 0.1297445
89.18576 | 5.4667 | 4.219103 | 4.089807 | 1.247597 | 0.1292968
89.19576 | 5.4486 | 4.209818 | 4.080966 | 1.238782 | 0.1288518
89.20576 | 5.472 | 4.200528 | 4.072119 | 1.271472 | 0.1284095
89.21575 | 5.4576 | 4.191245 | 4.063274 | 1.266355 | 0.1279704
89.22575 | 5.4559 | 4.181948 | 4.054414 | 1.273952 | 0.1275334
89.23575 | 5.4879 | 4.172647 | 4.045548 | 1.315253 | 0.127099
89.24575 | 5.4345 | 4.163343 | 4.036675 | 1.271157 | 0.1266673
89.25575 | 5.4556 | 4.154035 | 4.027796 | 1.301565 | 0.1262381
89.26575 | 5.4495 | 4.144723 | 4.018911 | 1.304777 | 0.1258115
89.27574 | 5.4507 | 4.135416 | 4.010028 | 1.315284 | 0.1253879
89.28574 | 5.4518 | 4.126096 | 4.00113 | 1.325704 | 0.1249663
89.29574 | 5.4567 | 4.116773 | 3.992225 | 1.339927 | 0.1245472
89.30574 | 5.4593 | 4.107445 | 3.983314 | 1.351855 | 0.1241307
89.31574 | 5.4442 | 4.098114 | 3.974397 | 1.346086 | 0.1237165
89.32574 | 5.4407 | 4.088778 | 3.965473 | 1.351922 | 0.1233048
89.33573 | 5.4492 | 4.079448 | 3.956552 | 1.369752 | 0.122896
89.34573 | 5.4445 | 4.070105 | 3.947616 | 1.374395 | 0.1224891
89.35573 | 5.4622 | 4.060758 | 3.938673 | 1.401442 | 0.1220846
89.36573 | 5.4467 | 4.051406 | 3.929724 | 1.395294 | 0.1216825
89.37573 | 5.4599 | 4.042051 | 3.920768 | 1.417849 | 0.1212827
89.38573 | 5.4382 | 4.032691 | 3.911806 | 1.405509 | 0.1208853
89.39572 | 5.4428 | 4.023337 | 3.902847 | 1.419463 | 0.1204905
89.40572 | 5.4508 | 4.01397 | 3.893872 | 1.43683 | 0.1200976
89.41572 | 5.4513 | 4.004598 | 3.884891 | 1.446702 | 0.119707
89.42572 | 5.4645 | 3.995222 | 3.875903 | 1.469278 | 0.1193187
89.43572 | 5.4319 | 3.985842 | 3.866909 | 1.446058 | 0.1189326
89.44571 | 5.4572 | 3.976467 | 3.857918 | 1.480733 | 0.1185491
89.45571 | 5.4375 | 3.967079 | 3.848912 | 1.470421 | 0.1181674
89.46571 | 5.4474 | 3.957686 | 3.839899 | 1.489714 | 0.1177879
89.47571 | 5.4425 | 3.94829 | 3.830879 | 1.49421 | 0.1174105
89.48571 | 5.4579 | 3.938889 | 3.821853 | 1.519011 | 0.1170354
89.49571 | 5.4499 | 3.929484 | 3.812821 | 1.520416 | 0.1166623
89.5057 | 5.4441 | 3.920084 | 3.803792 | 1.524016 | 0.1162917
89.5157 | 5.4587 | 3.91067 | 3.794747 | 1.54803 | 0.1159229
89.5257 | 5.4493 | 3.901252 | 3.785696 | 1.548048 | 0.1155561
89.5357 | 5.459 | 3.89183 | 3.776638 | 1.56717 | 0.1151914
89.5457 | 5.4734 | 3.882403 | 3.767574 | 1.590997 | 0.1148288
89.5557 | 5.4635 | 3.872972 | 3.758504 | 1.590528 | 0.1144682
89.56569 | 5.4677 | 3.863546 | 3.749436 | 1.604154 | 0.1141102
89.57569 | 5.4796 | 3.854106 | 3.740353 | 1.625494 | 0.1137534
89.58569 | 5.4755 | 3.844663 | 3.731264 | 1.630837 | 0.113399
89.59569 | 5.4815 | 3.835214 | 3.722168 | 1.646286 | 0.1130462
89.60569 | 5.4835 | 3.825761 | 3.713066 | 1.657739 | 0.1126957
89.61569 | 5.4856 | 3.816304 | 3.703957 | 1.669296 | 0.1123468
89.62568 | 5.484 | 3.806852 | 3.694851 | 1.677148 | 0.1120006
89.63568 | 5.4872 | 3.797385 | 3.68573 | 1.689815 | 0.1116555
89.64568 | 5.4826 | 3.787915 | 3.676602 | 1.694685 | 0.1113126
89.65568 | 5.4939 | 3.77844 | 3.667468 | 1.71546 | 0.1109715
89.66568 | 5.4819 | 3.76896 | 3.658328 | 1.71294 | 0.1106323
89.67568 | 5.4843 | 3.759476 | 3.649181 | 1.724824 | 0.110295
89.68567 | 5.4722 | 3.749997 | 3.640037 | 1.722203 | 0.10996
89.69567 | 5.4789 | 3.740504 | 3.630878 | 1.738396 | 0.1096263
89.70567 | 5.4643 | 3.731006 | 3.621712 | 1.733294 | 0.1092945
89.71567 | 5.4839 | 3.721504 | 3.61254 | 1.762396 | 0.1089644
89.72567 | 5.4785 | 3.711997 | 3.603361 | 1.766503 | 0.1086362
89.73567 | 5.4723 | 3.702486 | 3.594176 | 1.769814 | 0.1083097
89.74566 | 5.4738 | 3.692979 | 3.584994 | 1.780821 | 0.1079853
89.75566 | 5.479 | 3.683459 | 3.575797 | 1.795541 | 0.1076624
89.76566 | 5.4721 | 3.673934 | 3.566593 | 1.798166 | 0.1073411
89.77566 | 5.4849 | 3.664404 | 3.557382 | 1.820496 | 0.1070217
89.78566 | 5.485 | 3.654869 | 3.548166 | 1.830131 | 0.1067039
89.79565 | 5.4927 | 3.64534 | 3.538952 | 1.84736 | 0.1063881
89.80565 | 5.4945 | 3.635796 | 3.529722 | 1.858704 | 0.1060737
89.81565 | 5.5077 | 3.626248 | 3.520487 | 1.881452 | 0.105761
89.82565 | 5.5053 | 3.616694 | 3.511244 | 1.888606 | 0.10545
89.83565 | 5.5141 | 3.607137 | 3.501996 | 1.906963 | 0.1051405
89.84565 | 5.521 | 3.597574 | 3.492741 | 1.923426 | 0.1048328
89.85564 | 5.531 | 3.588016 | 3.483489 | 1.942984 | 0.1045269
89.86564 | 5.534 | 3.578444 | 3.474222 | 1.955556 | 0.1042224
89.87564 | 5.5453 | 3.568867 | 3.464948 | 1.976433 | 0.1039195
89.88564 | 5.547 | 3.559286 | 3.455668 | 1.987714 | 0.1036182
89.89564 | 5.5562 | 3.549699 | 3.446381 | 2.006501 | 0.1033184
89.90564 | 5.561 | 3.540108 | 3.437088 | 2.020892 | 0.1030203
89.91563 | 5.5771 | 3.530522 | 3.427798 | 2.046578 | 0.1027239
89.92563 | 5.5848 | 3.520921 | 3.418493 | 2.063879 | 0.1024289
89.93563 | 5.5973 | 3.511316 | 3.409181 | 2.085984 | 0.1021353
89.94563 | 5.5855 | 3.501706 | 3.399862 | 2.083794 | 0.1018433
89.95563 | 5.6195 | 3.492091 | 3.390538 | 2.127409 | 0.1015528
89.96563 | 5.6054 | 3.482471 | 3.381207 | 2.122929 | 0.1012638
89.97562 | 5.6251 | 3.472855 | 3.371879 | 2.152245 | 0.1009766
89.98562 | 5.6305 | 3.463226 | 3.362535 | 2.167274 | 0.1006906
89.99562 | 5.6495 | 3.453591 | 3.353185 | 2.195909 | 0.1004061