## Summary
Parameter | Mo2C Pbcn
Sample | M3.csv
Method | GSAS-II
Phase name | Mo2C Pbcn
COD / MP ID | mp-1552
Formula | Mo2C
Space group | Pbcn
Space group # | 60
Crystal system | orthorhombic
a (Å) | 4.70779
b (Å) | 5.20322
c (Å) | 5.98122
α (°) | 90
β (°) | 90
γ (°) | 90
Volume (A^3) | 146.51365
da/a0 (%) | -0.439
db/b0 (%) | -0.126
dc/c0 (%) | -1.179
dV/V0 (%) | -1.737
Weight fraction (%) | 100
Weight fraction ± (%)
Weight fraction error source
Weight fraction method | hill_howard
Crystallite size (nm) | 1000
Crystallite size source | gsas_hap_size
Scale factor | 0.04494
U (Caglioti) | 0.00016
V (Caglioti) | -0.00021
W (Caglioti) | 0.00047
X (Lorentzian) | 0
Y (Lorentzian) | 2.42736
η at strongest | 1
FWHM (°) | 2.5695
FWHM reference 2theta (deg) | 38.2345
FWHM reference hkl | [2, 0, 0]
N reflections | 10
Seeded by | gsas2
Zero shift (°) | 0
Rwp (%) | 56.44
Rp (%) | 26.78
χ² | 26.295
GoF | 5.128

## Plot Data
2theta | Y_obs | Y_calc | Background | Residual | Mo2C Pbcn | Mo2C Pbcn peak 2θ | Mo2C Pbcn [hkl]
10.00929 | 30.9226 | 25.01432 | 24.98414 | 5.908276 | 0.03018178 | 34.444 | [020]
10.01929 | 30.8883 | 25.06495 | 25.03475 | 5.823347 | 0.03019812 | 38.202 | [200]
10.02929 | 30.9373 | 25.11537 | 25.08515 | 5.821933 | 0.03021447 | 52.374 | [220]
10.03928 | 30.9248 | 25.16552 | 25.13528 | 5.759284 | 0.03023082 | 62.013 | [004]
10.04928 | 30.9271 | 25.2155 | 25.18525 | 5.7116 | 0.03024721 | 72.62 | [040]
10.05928 | 30.8892 | 25.26527 | 25.23501 | 5.62393 | 0.0302636 | 72.905 | [024]
10.06928 | 30.9104 | 25.31483 | 25.28455 | 5.595573 | 0.03028002 | 75.22 | [204]
10.07928 | 30.9211 | 25.36417 | 25.33387 | 5.55693 | 0.03029644 | 81.759 | [400]
10.08928 | 30.9155 | 25.4133 | 25.38299 | 5.5022 | 0.03031289 | 85.151 | [240]
10.09927 | 30.9266 | 25.46217 | 25.43184 | 5.464431 | 0.03032933 | 85.424 | [224]
10.10927 | 30.888 | 25.51087 | 25.48053 | 5.377125 | 0.0303458
10.11927 | 30.9285 | 25.55937 | 25.52901 | 5.369131 | 0.0303623
10.12927 | 30.8789 | 25.60765 | 25.57727 | 5.271247 | 0.0303788
10.13927 | 30.8831 | 25.65573 | 25.62533 | 5.227374 | 0.03039532
10.14927 | 30.9082 | 25.70359 | 25.67318 | 5.204612 | 0.03041186
10.15926 | 30.9153 | 25.75119 | 25.72077 | 5.164106 | 0.03042839
10.16926 | 30.896 | 25.79864 | 25.76819 | 5.097362 | 0.03044496
10.17926 | 30.9059 | 25.84587 | 25.81541 | 5.060027 | 0.03046154
10.18926 | 30.8689 | 25.8929 | 25.86242 | 4.976 | 0.03047814
10.19926 | 30.8956 | 25.93972 | 25.90922 | 4.955881 | 0.03049476
10.20926 | 30.8717 | 25.98633 | 25.95582 | 4.88537 | 0.03051139
10.21925 | 30.8608 | 26.03269 | 26.00216 | 4.828111 | 0.03052802
10.22925 | 30.8876 | 26.07889 | 26.04834 | 4.808713 | 0.03054468
10.23925 | 30.8687 | 26.12488 | 26.09432 | 4.743821 | 0.03056136
10.24925 | 30.8589 | 26.17067 | 26.14009 | 4.688235 | 0.03057805
10.25925 | 30.8463 | 26.21625 | 26.18565 | 4.630054 | 0.03059476
10.26925 | 30.8709 | 26.26162 | 26.23101 | 4.609277 | 0.03061149
10.27924 | 30.868 | 26.30675 | 26.27612 | 4.56125 | 0.03062821
10.28924 | 30.8591 | 26.35172 | 26.32107 | 4.507382 | 0.03064497
10.29924 | 30.8657 | 26.39648 | 26.36582 | 4.469217 | 0.03066174
10.30924 | 30.8523 | 26.44105 | 26.41037 | 4.411255 | 0.03067853
10.31924 | 30.8346 | 26.4854 | 26.45471 | 4.349195 | 0.03069533
10.32924 | 30.8799 | 26.52956 | 26.49885 | 4.350338 | 0.03071215
10.33923 | 30.8267 | 26.57347 | 26.54274 | 4.253226 | 0.03072898
10.34923 | 30.8489 | 26.61723 | 26.58648 | 4.231671 | 0.03074583
10.35923 | 30.8279 | 26.66078 | 26.63002 | 4.167118 | 0.0307627
10.36923 | 30.8505 | 26.70414 | 26.67336 | 4.146364 | 0.03077958
10.37923 | 30.8429 | 26.74729 | 26.71649 | 4.09561 | 0.03079648
10.38922 | 30.8482 | 26.7902 | 26.75939 | 4.057999 | 0.03081338
10.39922 | 30.8385 | 26.83296 | 26.80213 | 4.005544 | 0.03083031
10.40922 | 30.8519 | 26.87551 | 26.84467 | 3.976387 | 0.03084726
10.41922 | 30.8284 | 26.91787 | 26.88701 | 3.910529 | 0.03086423
10.42922 | 30.8617 | 26.96003 | 26.92915 | 3.901668 | 0.03088121
10.43922 | 30.8234 | 27.002 | 26.9711 | 3.821404 | 0.03089821
10.44921 | 30.8659 | 27.04372 | 27.01281 | 3.822179 | 0.0309152
10.45921 | 30.818 | 27.08529 | 27.05436 | 3.732709 | 0.03093223
10.46921 | 30.8428 | 27.12667 | 27.09572 | 3.716135 | 0.03094928
10.47921 | 30.823 | 27.16784 | 27.13688 | 3.655156 | 0.03096634
10.48921 | 30.8565 | 27.20883 | 27.17784 | 3.647672 | 0.03098342
10.49921 | 30.8269 | 27.24962 | 27.21862 | 3.577283 | 0.03100051
10.5092 | 30.8451 | 27.29017 | 27.25915 | 3.554929 | 0.03101761
10.5192 | 30.8447 | 27.33057 | 27.29954 | 3.514127 | 0.03103474
10.5292 | 30.8465 | 27.37078 | 27.33973 | 3.47572 | 0.03105188
10.5392 | 30.836 | 27.4108 | 27.37973 | 3.425205 | 0.03106904
10.5492 | 30.85 | 27.45062 | 27.41953 | 3.399383 | 0.03108622
10.5592 | 30.8294 | 27.49025 | 27.45914 | 3.339152 | 0.03110341
10.56919 | 30.8453 | 27.52965 | 27.49853 | 3.315653 | 0.0311206
10.57919 | 30.8133 | 27.56889 | 27.53776 | 3.244406 | 0.03113783
10.58919 | 30.8362 | 27.60795 | 27.5768 | 3.228249 | 0.03115507
10.59919 | 30.8235 | 27.64682 | 27.61564 | 3.176683 | 0.03117233
10.60919 | 30.838 | 27.68549 | 27.6543 | 3.152507 | 0.03118961
10.61919 | 30.8422 | 27.72398 | 27.69277 | 3.11822 | 0.0312069
10.62918 | 30.8292 | 27.76224 | 27.73102 | 3.066961 | 0.0312242
10.63918 | 30.8274 | 27.80035 | 27.76911 | 3.027052 | 0.03124152
10.64918 | 30.836 | 27.83827 | 27.80701 | 2.997731 | 0.03125886
10.65918 | 30.8288 | 27.876 | 27.84473 | 2.952798 | 0.03127622
10.66918 | 30.8292 | 27.91355 | 27.88225 | 2.915653 | 0.0312936
10.67918 | 30.8357 | 27.95091 | 27.91959 | 2.884794 | 0.03131099
10.68917 | 30.8179 | 27.98804 | 27.95671 | 2.829859 | 0.03132839
10.69917 | 30.8121 | 28.02503 | 27.99368 | 2.787073 | 0.03134581
10.70917 | 30.812 | 28.06183 | 28.03046 | 2.750173 | 0.03136325
10.71917 | 30.807 | 28.09844 | 28.06706 | 2.708558 | 0.03138072
10.72917 | 30.8093 | 28.13487 | 28.10347 | 2.674429 | 0.03139819
10.73916 | 30.8322 | 28.17108 | 28.13967 | 2.661119 | 0.03141567
10.74916 | 30.8214 | 28.20714 | 28.17571 | 2.614258 | 0.03143318
10.75916 | 30.8217 | 28.24302 | 28.21157 | 2.57868 | 0.03145071
10.76916 | 30.8205 | 28.27871 | 28.24725 | 2.541785 | 0.03146825
10.77916 | 30.822 | 28.31423 | 28.28274 | 2.507773 | 0.03148581
10.78916 | 30.8207 | 28.34956 | 28.31805 | 2.471144 | 0.03150339
10.79915 | 30.8273 | 28.38467 | 28.35315 | 2.442632 | 0.03152097
10.80915 | 30.8085 | 28.41963 | 28.3881 | 2.388865 | 0.03153858
10.81915 | 30.8207 | 28.45442 | 28.42286 | 2.366281 | 0.03155621
10.82915 | 30.8248 | 28.48902 | 28.45745 | 2.335776 | 0.03157386
10.83915 | 30.8341 | 28.52345 | 28.49186 | 2.310653 | 0.03159153
10.84915 | 30.8266 | 28.55769 | 28.52608 | 2.268909 | 0.03160921
10.85914 | 30.8147 | 28.59172 | 28.56009 | 2.222978 | 0.03162689
10.86914 | 30.837 | 28.62561 | 28.59396 | 2.211393 | 0.0316446
10.87914 | 30.8436 | 28.65931 | 28.62765 | 2.184286 | 0.03166234
10.88914 | 30.8451 | 28.69284 | 28.66116 | 2.152257 | 0.03168009
10.89914 | 30.8331 | 28.72619 | 28.6945 | 2.106907 | 0.03169785
10.90914 | 30.8241 | 28.75937 | 28.72765 | 2.064733 | 0.03171564
10.91913 | 30.818 | 28.79233 | 28.7606 | 2.02567 | 0.03173342
10.92913 | 30.8137 | 28.82515 | 28.7934 | 1.98855 | 0.03175124
10.93913 | 30.8362 | 28.85779 | 28.82602 | 1.978407 | 0.03176908
10.94913 | 30.8388 | 28.89026 | 28.85847 | 1.948539 | 0.03178693
10.95913 | 30.8341 | 28.92255 | 28.89075 | 1.911547 | 0.03180481
10.96913 | 30.8181 | 28.95467 | 28.92285 | 1.86343 | 0.0318227
10.97912 | 30.8286 | 28.98658 | 28.95474 | 1.842019 | 0.03184058
10.98912 | 30.8028 | 29.01835 | 28.98649 | 1.78445 | 0.03185851
10.99912 | 30.8234 | 29.04994 | 29.01807 | 1.773456 | 0.03187645
11.00912 | 30.8327 | 29.08137 | 29.04947 | 1.751334 | 0.03189441
11.01912 | 30.8123 | 29.11261 | 29.0807 | 1.699686 | 0.03191238
11.02912 | 30.811 | 29.14369 | 29.11176 | 1.66731 | 0.03193038
11.03911 | 30.8128 | 29.17456 | 29.14261 | 1.638237 | 0.03194837
11.04911 | 30.8004 | 29.2053 | 29.17333 | 1.595105 | 0.0319664
11.05911 | 30.7958 | 29.23586 | 29.20387 | 1.559944 | 0.03198445
11.06911 | 30.8236 | 29.26625 | 29.23424 | 1.557354 | 0.03200251
11.07911 | 30.7948 | 29.29647 | 29.26444 | 1.498335 | 0.0320206
11.08911 | 30.7982 | 29.32651 | 29.29448 | 1.471686 | 0.0320387
11.0991 | 30.8035 | 29.35636 | 29.32431 | 1.447137 | 0.0320568
11.1091 | 30.7925 | 29.38607 | 29.354 | 1.406426 | 0.03207493
11.1191 | 30.7976 | 29.41561 | 29.38352 | 1.381985 | 0.03209309
11.1291 | 30.7911 | 29.44499 | 29.41288 | 1.346113 | 0.03211126
11.1391 | 30.8006 | 29.47419 | 29.44206 | 1.326409 | 0.03212945
11.14909 | 30.8061 | 29.5032 | 29.47105 | 1.302901 | 0.03214764
11.15909 | 30.7861 | 29.53207 | 29.4999 | 1.254032 | 0.03216586
11.16909 | 30.7923 | 29.56077 | 29.52859 | 1.231529 | 0.03218411
11.17909 | 30.8007 | 29.58931 | 29.5571 | 1.211394 | 0.03220237
11.18909 | 30.7854 | 29.61768 | 29.58546 | 1.167724 | 0.03222065
11.19909 | 30.7821 | 29.64588 | 29.61364 | 1.136221 | 0.03223894
11.20908 | 30.7929 | 29.67389 | 29.64163 | 1.11901 | 0.03225724
11.21908 | 30.8034 | 29.70176 | 29.66949 | 1.101637 | 0.03227558
11.22908 | 30.7938 | 29.72947 | 29.69718 | 1.064328 | 0.03229393
11.23908 | 30.7911 | 29.75702 | 29.7247 | 1.034084 | 0.0323123
11.24908 | 30.7844 | 29.7844 | 29.75207 | 1.000003 | 0.03233069
11.25908 | 30.7802 | 29.81161 | 29.77927 | 0.9685857 | 0.03234909
11.26907 | 30.7907 | 29.83864 | 29.80627 | 0.9520585 | 0.0323675
11.27907 | 30.792 | 29.86553 | 29.83315 | 0.9264669 | 0.03238594
11.28907 | 30.7998 | 29.89226 | 29.85986 | 0.9075376 | 0.0324044
11.29907 | 30.79 | 29.91883 | 29.88641 | 0.8711701 | 0.03242288
11.30907 | 30.7958 | 29.94524 | 29.91279 | 0.8505642 | 0.03244138
11.31907 | 30.7863 | 29.97148 | 29.93902 | 0.8148194 | 0.03245989
11.32906 | 30.7649 | 29.99754 | 29.96506 | 0.7673613 | 0.03247841
11.33906 | 30.7873 | 30.02346 | 29.99097 | 0.7638374 | 0.03249696
11.34906 | 30.792 | 30.04923 | 30.01671 | 0.7427735 | 0.03251553
11.35906 | 30.794 | 30.07483 | 30.0423 | 0.7191692 | 0.03253412
11.36906 | 30.7877 | 30.10028 | 30.06772 | 0.6874241 | 0.03255273
11.37906 | 30.7903 | 30.12556 | 30.09299 | 0.6647378 | 0.03257136
11.38905 | 30.7823 | 30.15067 | 30.11808 | 0.6316349 | 0.03258999
11.39905 | 30.7695 | 30.17564 | 30.14303 | 0.5938649 | 0.03260865
11.40905 | 30.7842 | 30.20045 | 30.16782 | 0.5837526 | 0.03262733
11.41905 | 30.7885 | 30.2251 | 30.19246 | 0.5633975 | 0.03264603
11.42905 | 30.7861 | 30.2496 | 30.21694 | 0.5364993 | 0.03266475
11.43905 | 30.7739 | 30.27394 | 30.24126 | 0.4999577 | 0.03268349
11.44904 | 30.7764 | 30.2981 | 30.2654 | 0.4782963 | 0.03270223
11.45904 | 30.7828 | 30.32213 | 30.28941 | 0.4606663 | 0.032721
11.46904 | 30.7805 | 30.34601 | 30.31327 | 0.4344918 | 0.0327398
11.47904 | 30.7927 | 30.36973 | 30.33697 | 0.4229723 | 0.03275861
11.48904 | 30.785 | 30.39329 | 30.36052 | 0.3917073 | 0.03277744
11.49904 | 30.7727 | 30.4167 | 30.38391 | 0.3559966 | 0.03279629
11.50903 | 30.7589 | 30.43994 | 30.40712 | 0.318963 | 0.03281515
11.51903 | 30.7755 | 30.46304 | 30.43021 | 0.3124595 | 0.03283403
11.52903 | 30.7648 | 30.48599 | 30.45314 | 0.2788091 | 0.03285294
11.53903 | 30.7632 | 30.50879 | 30.47592 | 0.2544115 | 0.03287187
11.54903 | 30.7612 | 30.53143 | 30.49854 | 0.2297662 | 0.03289081
11.55902 | 30.768 | 30.5539 | 30.52099 | 0.2140953 | 0.03290976
11.56902 | 30.768 | 30.57625 | 30.54332 | 0.1917534 | 0.03292874
11.57902 | 30.759 | 30.59844 | 30.56549 | 0.1605628 | 0.03294775
11.58902 | 30.7672 | 30.62048 | 30.58751 | 0.1467231 | 0.03296677
11.59902 | 30.7412 | 30.64237 | 30.60938 | 0.09883379 | 0.03298581
11.60902 | 30.7408 | 30.66411 | 30.6311 | 0.07669464 | 0.03300487
11.61901 | 30.7475 | 30.68567 | 30.65265 | 0.06182674 | 0.03302393
11.62901 | 30.753 | 30.70711 | 30.67407 | 0.04588656 | 0.03304302
11.63901 | 30.7476 | 30.7284 | 30.69534 | 0.01919537 | 0.03306214
11.64901 | 30.7465 | 30.74955 | 30.71647 | -0.003047185 | 0.03308128
11.65901 | 30.7376 | 30.77054 | 30.73744 | -0.03294148 | 0.03310044
11.66901 | 30.7258 | 30.79139 | 30.75827 | -0.06558788 | 0.03311961
11.679 | 30.7122 | 30.81207 | 30.77893 | -0.09986613 | 0.03313879
11.689 | 30.7257 | 30.83262 | 30.79946 | -0.106918 | 0.033158
11.699 | 30.7222 | 30.85302 | 30.81985 | -0.1308231 | 0.03317724
11.709 | 30.7223 | 30.87328 | 30.84009 | -0.1509817 | 0.03319649
11.719 | 30.7155 | 30.89339 | 30.86018 | -0.1778943 | 0.03321576
11.729 | 30.7138 | 30.91336 | 30.88013 | -0.1995612 | 0.03323505
11.73899 | 30.7092 | 30.93316 | 30.89991 | -0.2239631 | 0.03325434
11.74899 | 30.6933 | 30.95284 | 30.91957 | -0.2595399 | 0.03327367
11.75899 | 30.6913 | 30.97237 | 30.93908 | -0.2810721 | 0.03329303
11.76899 | 30.6953 | 30.99176 | 30.95845 | -0.29646 | 0.0333124
11.77899 | 30.6827 | 31.011 | 30.97767 | -0.3283041 | 0.03333179
11.78899 | 30.6706 | 31.0301 | 30.99675 | -0.3595047 | 0.0333512
11.79898 | 30.6631 | 31.04904 | 31.01567 | -0.3859433 | 0.0333706
11.80898 | 30.6628 | 31.06786 | 31.03447 | -0.4050581 | 0.03339005
11.81898 | 30.6552 | 31.08653 | 31.05312 | -0.4313305 | 0.03340952
11.82898 | 30.6555 | 31.10506 | 31.07163 | -0.4495608 | 0.03342901
11.83898 | 30.6476 | 31.12345 | 31.09 | -0.4758495 | 0.03344852
11.84898 | 30.6451 | 31.1417 | 31.10823 | -0.4965968 | 0.03346805
11.85897 | 30.6244 | 31.15979 | 31.1263 | -0.5353851 | 0.03348757
11.86897 | 30.6306 | 31.17775 | 31.14424 | -0.547151 | 0.03350714
11.87897 | 30.6329 | 31.19558 | 31.16205 | -0.5626766 | 0.03352673
11.88897 | 30.5984 | 31.21326 | 31.17972 | -0.6148623 | 0.03354634
11.89897 | 30.6069 | 31.23081 | 31.19724 | -0.6239085 | 0.03356596
11.90897 | 30.6111 | 31.24822 | 31.21463 | -0.6371154 | 0.03358561
11.91896 | 30.5939 | 31.26547 | 31.23186 | -0.6715664 | 0.03360526
11.92896 | 30.6075 | 31.2826 | 31.24897 | -0.6750962 | 0.03362495
11.93896 | 30.5963 | 31.29959 | 31.26594 | -0.7032879 | 0.03364466
11.94896 | 30.5852 | 31.31644 | 31.28278 | -0.7312419 | 0.03366438
11.95896 | 30.5723 | 31.33316 | 31.29947 | -0.7608584 | 0.03368413
11.96895 | 30.5827 | 31.34972 | 31.31602 | -0.7670213 | 0.03370388
11.97895 | 30.5622 | 31.36616 | 31.33244 | -0.8039643 | 0.03372367
11.98895 | 30.5661 | 31.38247 | 31.34873 | -0.8163708 | 0.03374348
11.99895 | 30.5779 | 31.39864 | 31.36488 | -0.8207414 | 0.03376331
12.00895 | 30.5696 | 31.41468 | 31.38089 | -0.8450763 | 0.03378316
12.01895 | 30.5637 | 31.43058 | 31.39677 | -0.8668759 | 0.03380303
12.02894 | 30.5497 | 31.44632 | 31.4125 | -0.8966249 | 0.0338229
12.03894 | 30.5465 | 31.46196 | 31.42811 | -0.9154551 | 0.03384281
12.04894 | 30.5632 | 31.47745 | 31.44359 | -0.9142511 | 0.03386274
12.05894 | 30.5544 | 31.49281 | 31.45893 | -0.9384132 | 0.03388269
12.06894 | 30.557 | 31.50804 | 31.47414 | -0.9510418 | 0.03390266
12.07894 | 30.5435 | 31.52314 | 31.48921 | -0.9796371 | 0.03392265
12.08893 | 30.5404 | 31.53808 | 31.50414 | -0.9976847 | 0.03394264
12.09893 | 30.5305 | 31.55291 | 31.51895 | -1.022415 | 0.03396268
12.10893 | 30.5318 | 31.56761 | 31.53363 | -1.035813 | 0.03398273
12.11893 | 30.5467 | 31.58218 | 31.54818 | -1.035479 | 0.03400281
12.12893 | 30.5293 | 31.59661 | 31.56259 | -1.067314 | 0.0340229
12.13893 | 30.5206 | 31.61092 | 31.57687 | -1.090317 | 0.03404302
12.14892 | 30.5211 | 31.62508 | 31.59101 | -1.103976 | 0.03406314
12.15892 | 30.5245 | 31.63912 | 31.60504 | -1.114619 | 0.0340833
12.16892 | 30.5167 | 31.65303 | 31.61893 | -1.136331 | 0.03410347
12.17892 | 30.5032 | 31.66681 | 31.63269 | -1.163614 | 0.03412367
12.18892 | 30.5082 | 31.68047 | 31.64632 | -1.172267 | 0.03414389
12.19892 | 30.5024 | 31.69399 | 31.65983 | -1.191591 | 0.03416414
12.20891 | 30.4907 | 31.70737 | 31.67319 | -1.216674 | 0.03418438
12.21891 | 30.4839 | 31.72064 | 31.68644 | -1.236741 | 0.03420466
12.22891 | 30.4647 | 31.73378 | 31.69956 | -1.26908 | 0.03422496
12.23891 | 30.4542 | 31.74679 | 31.71255 | -1.292592 | 0.03424529
12.24891 | 30.4629 | 31.75968 | 31.72541 | -1.296776 | 0.03426564
12.25891 | 30.4722 | 31.77243 | 31.73815 | -1.300233 | 0.034286
12.2689 | 30.462 | 31.78505 | 31.75074 | -1.323051 | 0.03430637
12.2789 | 30.4597 | 31.79756 | 31.76323 | -1.337855 | 0.03432678
12.2889 | 30.4423 | 31.80993 | 31.77559 | -1.367634 | 0.03434721
12.2989 | 30.4338 | 31.82219 | 31.78782 | -1.388386 | 0.03436766
12.3089 | 30.4346 | 31.83431 | 31.79993 | -1.399714 | 0.03438813
12.31889 | 30.4202 | 31.8463 | 31.8119 | -1.426104 | 0.03440861
12.32889 | 30.4102 | 31.85818 | 31.82375 | -1.447982 | 0.03442913
12.33889 | 30.4168 | 31.86994 | 31.83549 | -1.453136 | 0.03444966
12.34889 | 30.3963 | 31.88157 | 31.84709 | -1.485265 | 0.03447022
12.35889 | 30.3978 | 31.89307 | 31.85858 | -1.495271 | 0.0344908
12.36889 | 30.39 | 31.90445 | 31.86994 | -1.514454 | 0.0345114
12.37888 | 30.3942 | 31.9157 | 31.88117 | -1.521502 | 0.03453201
12.38888 | 30.3967 | 31.92684 | 31.89229 | -1.530139 | 0.03455265
12.39888 | 30.3895 | 31.93785 | 31.90328 | -1.548354 | 0.03457332
12.40888 | 30.3713 | 31.94875 | 31.91415 | -1.577447 | 0.034594
12.41888 | 30.3843 | 31.95952 | 31.9249 | -1.575218 | 0.03461471
12.42888 | 30.3756 | 31.97017 | 31.93553 | -1.594568 | 0.03463544
12.43887 | 30.3598 | 31.98069 | 31.94603 | -1.620886 | 0.03465618
12.44887 | 30.3649 | 31.99109 | 31.95642 | -1.626194 | 0.03467695
12.45887 | 30.3515 | 32.00138 | 31.96668 | -1.649882 | 0.03469775
12.46887 | 30.3327 | 32.01155 | 31.97683 | -1.67885 | 0.03471857
12.47887 | 30.3443 | 32.0216 | 31.98686 | -1.677298 | 0.0347394
12.48887 | 30.3518 | 32.03153 | 31.99677 | -1.679727 | 0.03476027
12.49886 | 30.3645 | 32.04133 | 32.00655 | -1.676827 | 0.03478113
12.50886 | 30.3628 | 32.05102 | 32.01622 | -1.688219 | 0.03480203
12.51886 | 30.351 | 32.06059 | 32.02577 | -1.709592 | 0.03482296
12.52886 | 30.3524 | 32.07005 | 32.0352 | -1.717647 | 0.03484391
12.53886 | 30.3436 | 32.07938 | 32.04452 | -1.735784 | 0.03486488
12.54886 | 30.3401 | 32.0886 | 32.05372 | -1.748504 | 0.03488587
12.55885 | 30.3217 | 32.0977 | 32.06279 | -1.775998 | 0.03490687
12.56885 | 30.347 | 32.10668 | 32.07176 | -1.759684 | 0.0349279
12.57885 | 30.3269 | 32.11555 | 32.0806 | -1.788654 | 0.03494896
12.58885 | 30.33 | 32.12431 | 32.08934 | -1.794307 | 0.03497004
12.59885 | 30.3438 | 32.13295 | 32.09795 | -1.789145 | 0.03499115
12.60885 | 30.3309 | 32.14147 | 32.10646 | -1.810568 | 0.03501228
12.61884 | 30.3292 | 32.14987 | 32.11483 | -1.820666 | 0.0350334
12.62884 | 30.3338 | 32.15816 | 32.1231 | -1.824359 | 0.03505457
12.63884 | 30.3366 | 32.16634 | 32.13126 | -1.829737 | 0.03507577
12.64884 | 30.3349 | 32.1744 | 32.1393 | -1.839501 | 0.03509698
12.65884 | 30.3272 | 32.18235 | 32.14723 | -1.855151 | 0.03511822
12.66884 | 30.3071 | 32.19019 | 32.15505 | -1.883088 | 0.03513948
12.67883 | 30.315 | 32.1979 | 32.16274 | -1.882904 | 0.03516074
12.68883 | 30.312 | 32.20551 | 32.17033 | -1.893514 | 0.03518205
12.69883 | 30.2968 | 32.21301 | 32.17781 | -1.916212 | 0.03520338
12.70883 | 30.3015 | 32.2204 | 32.18517 | -1.918898 | 0.03522472
12.71883 | 30.29 | 32.22767 | 32.19243 | -1.937672 | 0.0352461
12.72882 | 30.309 | 32.23483 | 32.19956 | -1.925827 | 0.03526747
12.73882 | 30.29 | 32.24188 | 32.20659 | -1.951878 | 0.03528889
12.74882 | 30.2941 | 32.24882 | 32.21351 | -1.954718 | 0.03531033
12.75882 | 30.2905 | 32.25565 | 32.22032 | -1.965148 | 0.0353318
12.76882 | 30.2789 | 32.26237 | 32.22701 | -1.983467 | 0.03535329
12.77882 | 30.2614 | 32.26898 | 32.2336 | -2.007576 | 0.03537479
12.78881 | 30.2567 | 32.27547 | 32.24007 | -2.018769 | 0.03539631
12.79881 | 30.2439 | 32.28186 | 32.24644 | -2.037959 | 0.03541786
12.80881 | 30.2518 | 32.28814 | 32.2527 | -2.036339 | 0.03543944
12.81881 | 30.2487 | 32.29431 | 32.25885 | -2.045612 | 0.03546104
12.82881 | 30.2415 | 32.30038 | 32.26489 | -2.058875 | 0.03548267
12.83881 | 30.2263 | 32.30633 | 32.27083 | -2.080031 | 0.03550431
12.8488 | 30.233 | 32.31217 | 32.27665 | -2.079172 | 0.03552596
12.8588 | 30.2215 | 32.31791 | 32.28236 | -2.096412 | 0.03554766
12.8688 | 30.2147 | 32.32355 | 32.28798 | -2.108845 | 0.03556937
12.8788 | 30.2004 | 32.32907 | 32.29348 | -2.128671 | 0.03559111
12.8888 | 30.2146 | 32.33449 | 32.29888 | -2.11989 | 0.03561288
12.8988 | 30.185 | 32.3398 | 32.30417 | -2.154803 | 0.03563466
12.90879 | 30.1906 | 32.34501 | 32.30935 | -2.154405 | 0.03565645
12.91879 | 30.1793 | 32.35011 | 32.31443 | -2.170807 | 0.03567828
12.92879 | 30.1678 | 32.3551 | 32.3194 | -2.187303 | 0.03570014
12.93879 | 30.1589 | 32.35999 | 32.32427 | -2.201094 | 0.03572202
12.94879 | 30.1522 | 32.36478 | 32.32904 | -2.21258 | 0.03574392
12.95879 | 30.1603 | 32.36946 | 32.3337 | -2.209161 | 0.03576585
12.96878 | 30.1536 | 32.37403 | 32.33825 | -2.220434 | 0.03578778
12.97878 | 30.1461 | 32.37851 | 32.3427 | -2.232408 | 0.03580975
12.98878 | 30.1333 | 32.38288 | 32.34705 | -2.249578 | 0.03583175
12.99878 | 30.13 | 32.38715 | 32.35129 | -2.257145 | 0.03585377
13.00878 | 30.1174 | 32.39131 | 32.35543 | -2.273909 | 0.03587582
13.01878 | 30.1076 | 32.39537 | 32.35947 | -2.28777 | 0.03589789
13.02877 | 30.0941 | 32.39933 | 32.36341 | -2.305225 | 0.03591996
13.03877 | 30.0832 | 32.40318 | 32.36724 | -2.319982 | 0.03594208
13.04877 | 30.0954 | 32.40694 | 32.37097 | -2.311537 | 0.03596422
13.05877 | 30.0761 | 32.41059 | 32.3746 | -2.334491 | 0.03598638
13.06877 | 30.0735 | 32.41414 | 32.37814 | -2.340644 | 0.03600857
13.07877 | 30.0617 | 32.4176 | 32.38156 | -2.355896 | 0.03603078
13.08876 | 30.0621 | 32.42094 | 32.38489 | -2.358844 | 0.03605299
13.09876 | 30.0536 | 32.42419 | 32.38812 | -2.370595 | 0.03607525
13.10876 | 30.0351 | 32.42735 | 32.39125 | -2.392246 | 0.03609754
13.11876 | 30.0215 | 32.4304 | 32.39428 | -2.408897 | 0.03611984
13.12876 | 30.0068 | 32.43335 | 32.39721 | -2.426549 | 0.03614218
13.13875 | 30.0054 | 32.4362 | 32.40004 | -2.4308 | 0.03616451
13.14875 | 30.0014 | 32.43895 | 32.40277 | -2.437554 | 0.03618689
13.15875 | 29.9838 | 32.44161 | 32.4054 | -2.45781 | 0.0362093
13.16875 | 29.9774 | 32.44417 | 32.40794 | -2.466768 | 0.03623173
13.17875 | 29.9815 | 32.44663 | 32.41037 | -2.465128 | 0.03625418
13.18875 | 29.9659 | 32.44899 | 32.41271 | -2.48309 | 0.03627666
13.19874 | 29.963 | 32.45125 | 32.41495 | -2.488253 | 0.03629914
13.20874 | 29.9439 | 32.45342 | 32.4171 | -2.509521 | 0.03632166
13.21874 | 29.9503 | 32.45549 | 32.41915 | -2.505192 | 0.03634421
13.22874 | 29.9476 | 32.45747 | 32.4211 | -2.509867 | 0.03636679
13.23874 | 29.9187 | 32.45935 | 32.42296 | -2.540646 | 0.03638939
13.24874 | 29.9182 | 32.46113 | 32.42472 | -2.542929 | 0.03641202
13.25873 | 29.8989 | 32.46282 | 32.42638 | -2.563915 | 0.03643464
13.26873 | 29.9053 | 32.46441 | 32.42795 | -2.559107 | 0.03645732
13.27873 | 29.8924 | 32.4659 | 32.42942 | -2.573505 | 0.03648001
13.28873 | 29.8812 | 32.46731 | 32.4308 | -2.586108 | 0.03650274
13.29873 | 29.8835 | 32.46862 | 32.43209 | -2.585116 | 0.03652549
13.30873 | 29.8763 | 32.46983 | 32.43328 | -2.59353 | 0.03654826
13.31872 | 29.8895 | 32.47095 | 32.43438 | -2.58145 | 0.03657104
13.32872 | 29.8693 | 32.47198 | 32.43538 | -2.602677 | 0.03659386
13.33872 | 29.8691 | 32.47291 | 32.43629 | -2.603811 | 0.03661671
13.34872 | 29.8503 | 32.47375 | 32.43711 | -2.623452 | 0.03663958
13.35872 | 29.8515 | 32.4745 | 32.43784 | -2.623 | 0.03666248
13.36872 | 29.8365 | 32.47516 | 32.43847 | -2.638656 | 0.0366854
13.37871 | 29.8273 | 32.47572 | 32.43901 | -2.648419 | 0.03670833
13.38871 | 29.8309 | 32.47619 | 32.43946 | -2.645291 | 0.0367313
13.39871 | 29.839 | 32.47657 | 32.43982 | -2.637572 | 0.0367543
13.40871 | 29.8537 | 32.47686 | 32.44008 | -2.623162 | 0.03677732
13.41871 | 29.8321 | 32.47706 | 32.44026 | -2.64496 | 0.03680037
13.42871 | 29.8282 | 32.47717 | 32.44034 | -2.648968 | 0.03682344
13.4387 | 29.8365 | 32.47719 | 32.44034 | -2.640685 | 0.03684652
13.4487 | 29.8315 | 32.47711 | 32.44024 | -2.645613 | 0.03686965
13.4587 | 29.8154 | 32.47695 | 32.44006 | -2.661551 | 0.0368928
13.4687 | 29.8089 | 32.4767 | 32.43978 | -2.667799 | 0.03691597
13.4787 | 29.8076 | 32.47636 | 32.43942 | -2.668758 | 0.03693917
13.4887 | 29.8093 | 32.47593 | 32.43897 | -2.666628 | 0.0369624
13.49869 | 29.8128 | 32.47541 | 32.43842 | -2.66261 | 0.03698563
13.50869 | 29.8187 | 32.4748 | 32.43779 | -2.656103 | 0.03700891
13.51869 | 29.8086 | 32.47411 | 32.43708 | -2.665507 | 0.03703221
13.52869 | 29.8128 | 32.47332 | 32.43627 | -2.660524 | 0.03705554
13.53869 | 29.8236 | 32.47245 | 32.43537 | -2.648854 | 0.0370789
13.54868 | 29.8051 | 32.4715 | 32.43439 | -2.666397 | 0.03710225
13.55868 | 29.8091 | 32.47045 | 32.43333 | -2.661352 | 0.03712566
13.56868 | 29.7879 | 32.46932 | 32.43217 | -2.681421 | 0.0371491
13.57868 | 29.7935 | 32.4681 | 32.43093 | -2.674603 | 0.03717255
13.58868 | 29.7758 | 32.4668 | 32.4296 | -2.690999 | 0.03719604
13.59868 | 29.7686 | 32.46541 | 32.42819 | -2.696809 | 0.03721955
13.60867 | 29.7794 | 32.46393 | 32.42669 | -2.684535 | 0.03724306
13.61867 | 29.7856 | 32.46237 | 32.42511 | -2.676774 | 0.03726663
13.62867 | 29.7724 | 32.46073 | 32.42344 | -2.688328 | 0.03729022
13.63867 | 29.7617 | 32.459 | 32.42168 | -2.697297 | 0.03731383
13.64867 | 29.7718 | 32.45718 | 32.41984 | -2.685382 | 0.03733747
13.65867 | 29.7727 | 32.45528 | 32.41792 | -2.682582 | 0.03736114
13.66866 | 29.779 | 32.4533 | 32.41592 | -2.674301 | 0.03738481
13.67866 | 29.7553 | 32.45123 | 32.41382 | -2.695933 | 0.03740853
13.68866 | 29.7371 | 32.44908 | 32.41165 | -2.711983 | 0.03743228
13.69866 | 29.7307 | 32.44685 | 32.40939 | -2.716149 | 0.03745605
13.70866 | 29.7106 | 32.44453 | 32.40705 | -2.733932 | 0.03747985
13.71866 | 29.7192 | 32.44213 | 32.40463 | -2.722933 | 0.03750368
13.72865 | 29.7094 | 32.43965 | 32.40213 | -2.730254 | 0.03752751
13.73865 | 29.7193 | 32.43709 | 32.39954 | -2.71779 | 0.03755139
13.74865 | 29.7081 | 32.43444 | 32.39687 | -2.726345 | 0.03757529
13.75865 | 29.7047 | 32.43172 | 32.39412 | -2.727018 | 0.03759923
13.76865 | 29.6957 | 32.42891 | 32.39129 | -2.733209 | 0.03762318
13.77865 | 29.6959 | 32.42602 | 32.38837 | -2.73012 | 0.03764717
13.78864 | 29.6904 | 32.42305 | 32.38538 | -2.732653 | 0.03767116
13.79864 | 29.6683 | 32.42 | 32.38231 | -2.751703 | 0.0376952
13.80864 | 29.6362 | 32.41687 | 32.37915 | -2.780672 | 0.03771927
13.81864 | 29.6265 | 32.41366 | 32.37592 | -2.787161 | 0.03774336
13.82864 | 29.6305 | 32.41037 | 32.3726 | -2.779871 | 0.03776748
13.83864 | 29.6102 | 32.407 | 32.36921 | -2.796801 | 0.03779163
13.84863 | 29.6085 | 32.40356 | 32.36574 | -2.795056 | 0.03781578
13.85863 | 29.6021 | 32.40003 | 32.36219 | -2.797928 | 0.03783999
13.86863 | 29.5897 | 32.39642 | 32.35856 | -2.806722 | 0.03786421
13.87863 | 29.5896 | 32.39274 | 32.35485 | -2.803137 | 0.03788847
13.88863 | 29.588 | 32.38897 | 32.35106 | -2.800974 | 0.03791275
13.89863 | 29.5658 | 32.38513 | 32.3472 | -2.819334 | 0.03793706
13.90862 | 29.536 | 32.38122 | 32.34326 | -2.84522 | 0.03796138
13.91862 | 29.5495 | 32.37722 | 32.33924 | -2.827724 | 0.03798575
13.92862 | 29.5265 | 32.37315 | 32.33514 | -2.846652 | 0.03801014
13.93862 | 29.5042 | 32.369 | 32.33097 | -2.864803 | 0.03803456
13.94862 | 29.4952 | 32.36478 | 32.32672 | -2.869577 | 0.03805901
13.95861 | 29.5103 | 32.36048 | 32.3224 | -2.850179 | 0.03808346
13.96861 | 29.4941 | 32.3561 | 32.31799 | -2.862001 | 0.03810796
13.97861 | 29.4794 | 32.35165 | 32.31351 | -2.872247 | 0.0381325
13.98861 | 29.4802 | 32.34712 | 32.30896 | -2.866918 | 0.03815705
13.99861 | 29.4748 | 32.34251 | 32.30433 | -2.867714 | 0.03818164
14.00861 | 29.4557 | 32.33783 | 32.29963 | -2.882134 | 0.03820626
14.0186 | 29.4582 | 32.33308 | 32.29485 | -2.874885 | 0.03823087
14.0286 | 29.4459 | 32.32826 | 32.29 | -2.882356 | 0.03825555
14.0386 | 29.4219 | 32.32335 | 32.28507 | -2.901454 | 0.03828024
14.0486 | 29.4218 | 32.31838 | 32.28007 | -2.896577 | 0.03830497
14.0586 | 29.4148 | 32.31333 | 32.275 | -2.898527 | 0.03832973
14.0686 | 29.4121 | 32.3082 | 32.26985 | -2.896103 | 0.03835451
14.07859 | 29.3981 | 32.30301 | 32.26463 | -2.904911 | 0.03837929
14.08859 | 29.4066 | 32.29774 | 32.25934 | -2.891141 | 0.03840413
14.09859 | 29.3919 | 32.2924 | 32.25397 | -2.900499 | 0.038429
14.10859 | 29.3758 | 32.28698 | 32.24853 | -2.911184 | 0.03845389
14.11859 | 29.38 | 32.2815 | 32.24302 | -2.901497 | 0.03847882
14.12859 | 29.3642 | 32.27594 | 32.23743 | -2.911738 | 0.03850377
14.13858 | 29.3593 | 32.27031 | 32.23178 | -2.911013 | 0.03852873
14.14858 | 29.3402 | 32.26461 | 32.22606 | -2.92441 | 0.03855374
14.15858 | 29.3237 | 32.25884 | 32.22026 | -2.935137 | 0.03857877
14.16858 | 29.3316 | 32.25299 | 32.21439 | -2.921393 | 0.03860384
14.17858 | 29.3237 | 32.24708 | 32.20845 | -2.923378 | 0.03862894
14.18858 | 29.3215 | 32.24109 | 32.20244 | -2.919593 | 0.03865406
14.19857 | 29.3056 | 32.23504 | 32.19636 | -2.929444 | 0.03867919
14.20857 | 29.3048 | 32.22892 | 32.19021 | -2.924119 | 0.03870437
14.21857 | 29.2938 | 32.22272 | 32.18399 | -2.928924 | 0.03872958
14.22857 | 29.2834 | 32.21646 | 32.1777 | -2.93306 | 0.03875481
14.23857 | 29.273 | 32.21013 | 32.17135 | -2.937126 | 0.03878008
14.24857 | 29.2712 | 32.20372 | 32.16492 | -2.932524 | 0.03880538
14.25856 | 29.2546 | 32.19726 | 32.15843 | -2.942659 | 0.03883068
14.26856 | 29.2415 | 32.19072 | 32.15186 | -2.94922 | 0.03885604
14.27856 | 29.2537 | 32.18411 | 32.14523 | -2.930412 | 0.03888142
14.28856 | 29.249 | 32.17744 | 32.13853 | -2.928437 | 0.03890683
14.29856 | 29.2364 | 32.17069 | 32.13176 | -2.934293 | 0.03893227
14.30855 | 29.23 | 32.16389 | 32.12493 | -2.93389 | 0.03895772
14.31855 | 29.232 | 32.15701 | 32.11803 | -2.925012 | 0.03898322
14.32855 | 29.2263 | 32.15007 | 32.11106 | -2.923767 | 0.03900875
14.33855 | 29.2115 | 32.14306 | 32.10402 | -2.931556 | 0.03903431
14.34855 | 29.2048 | 32.13598 | 32.09692 | -2.931178 | 0.0390599
14.35855 | 29.1992 | 32.12883 | 32.08975 | -2.929634 | 0.03908552
14.36854 | 29.1891 | 32.12163 | 32.08252 | -2.932531 | 0.03911114
14.37854 | 29.1835 | 32.11435 | 32.07522 | -2.930855 | 0.03913681
14.38854 | 29.1725 | 32.10701 | 32.06785 | -2.934513 | 0.03916252
14.39854 | 29.194 | 32.09961 | 32.06042 | -2.905607 | 0.03918826
14.40854 | 29.1765 | 32.09214 | 32.05292 | -2.915635 | 0.03921402
14.41854 | 29.1659 | 32.0846 | 32.04536 | -2.918699 | 0.03923982
14.42853 | 29.1669 | 32.07701 | 32.03774 | -2.910105 | 0.03926562
14.43853 | 29.1602 | 32.06934 | 32.03005 | -2.90914 | 0.03929148
14.44853 | 29.1513 | 32.06161 | 32.02229 | -2.910311 | 0.03931736
14.45853 | 29.1439 | 32.05382 | 32.01447 | -2.909918 | 0.03934328
14.46853 | 29.1288 | 32.04596 | 32.00659 | -2.917161 | 0.03936923
14.47853 | 29.125 | 32.03804 | 31.99865 | -2.913041 | 0.0393952
14.48852 | 29.1059 | 32.03007 | 31.99064 | -2.924166 | 0.03942118
14.49852 | 29.0994 | 32.02202 | 31.98257 | -2.92262 | 0.03944722
14.50852 | 29.094 | 32.01391 | 31.97444 | -2.919912 | 0.03947328
14.51852 | 29.0943 | 32.00574 | 31.96624 | -2.911441 | 0.03949938
14.52852 | 29.0789 | 31.99751 | 31.95798 | -2.918607 | 0.03952551
14.53852 | 29.0716 | 31.98921 | 31.94966 | -2.917612 | 0.03955166
14.54851 | 29.0575 | 31.98086 | 31.94129 | -2.923364 | 0.03957783
14.55851 | 29.0488 | 31.97245 | 31.93284 | -2.923646 | 0.03960405
14.56851 | 29.0426 | 31.96397 | 31.92434 | -2.921366 | 0.03963029
14.57851 | 29.032 | 31.95543 | 31.91577 | -2.923426 | 0.03965658
14.58851 | 29.021 | 31.94682 | 31.90714 | -2.925825 | 0.03968288
14.59851 | 29.0111 | 31.93816 | 31.89845 | -2.927063 | 0.03970922
14.6085 | 28.9842 | 31.92945 | 31.88971 | -2.94525 | 0.03973557
14.6185 | 28.9732 | 31.92067 | 31.88091 | -2.947468 | 0.03976198
14.6285 | 28.9709 | 31.91183 | 31.87204 | -2.940926 | 0.03978841
14.6385 | 28.9663 | 31.90292 | 31.86311 | -2.936624 | 0.03981487
14.6485 | 28.937 | 31.89396 | 31.85412 | -2.956964 | 0.03984137
14.6585 | 28.9305 | 31.88494 | 31.84508 | -2.954444 | 0.03986789
14.66849 | 28.9102 | 31.87587 | 31.83598 | -2.965674 | 0.03989443
14.67849 | 28.9192 | 31.86674 | 31.82682 | -2.947536 | 0.03992102
14.68849 | 28.8956 | 31.85754 | 31.81759 | -2.96194 | 0.03994763
14.69849 | 28.891 | 31.84829 | 31.80831 | -2.957286 | 0.03997428
14.70849 | 28.8804 | 31.83897 | 31.79897 | -2.958574 | 0.04000097
14.71848 | 28.8806 | 31.82961 | 31.78959 | -2.949013 | 0.04002765
14.72848 | 28.867 | 31.82019 | 31.78013 | -2.953186 | 0.0400544
14.73848 | 28.8458 | 31.8107 | 31.77062 | -2.964901 | 0.04008117
14.74848 | 28.8414 | 31.80116 | 31.76105 | -2.959759 | 0.04010798
14.75848 | 28.8237 | 31.79156 | 31.75143 | -2.967861 | 0.04013482
14.76848 | 28.8118 | 31.78191 | 31.74174 | -2.970105 | 0.0401617
14.77847 | 28.7965 | 31.7722 | 31.73201 | -2.975703 | 0.04018857
14.78847 | 28.8082 | 31.76244 | 31.72222 | -2.954235 | 0.04021551
14.79847 | 28.7753 | 31.75261 | 31.71237 | -2.977311 | 0.04024247
14.80847 | 28.7908 | 31.74273 | 31.70246 | -2.951932 | 0.04026947
14.81847 | 28.7512 | 31.7328 | 31.6925 | -2.981596 | 0.0402965
14.82847 | 28.7607 | 31.72281 | 31.68248 | -2.962106 | 0.04032357
14.83846 | 28.7629 | 31.71277 | 31.67242 | -2.949871 | 0.04035063
14.84846 | 28.7599 | 31.70267 | 31.66229 | -2.94277 | 0.04037776
14.85846 | 28.7299 | 31.69252 | 31.65211 | -2.962615 | 0.04040492
14.86846 | 28.731 | 31.68231 | 31.64187 | -2.951306 | 0.04043211
14.87846 | 28.7174 | 31.67204 | 31.63158 | -2.954642 | 0.04045933
14.88846 | 28.6987 | 31.66172 | 31.62124 | -2.963025 | 0.04048658
14.89845 | 28.6967 | 31.65136 | 31.61085 | -2.954664 | 0.04051385
14.90845 | 28.6903 | 31.64094 | 31.6004 | -2.950639 | 0.04054117
14.91845 | 28.6779 | 31.63046 | 31.58989 | -2.952561 | 0.04056851
14.92845 | 28.6581 | 31.61993 | 31.57933 | -2.96183 | 0.0405959
14.93845 | 28.6538 | 31.60935 | 31.56872 | -2.955546 | 0.04062332
14.94845 | 28.6522 | 31.59871 | 31.55806 | -2.94651 | 0.04065077
14.95844 | 28.6471 | 31.58803 | 31.54735 | -2.940931 | 0.04067822
14.96844 | 28.6345 | 31.57729 | 31.53658 | -2.94279 | 0.04070574
14.97844 | 28.6333 | 31.5665 | 31.52576 | -2.933197 | 0.04073329
14.98844 | 28.5982 | 31.55565 | 31.51489 | -2.957452 | 0.04076087
14.99844 | 28.6051 | 31.54476 | 31.50397 | -2.939655 | 0.04078848
15.00844 | 28.5914 | 31.53381 | 31.49299 | -2.942407 | 0.04081613
15.01843 | 28.5913 | 31.52282 | 31.48198 | -2.931519 | 0.04084378
15.02843 | 28.5549 | 31.51177 | 31.4709 | -2.956869 | 0.04087149
15.03843 | 28.5564 | 31.50067 | 31.45977 | -2.944269 | 0.04089924
15.04843 | 28.5477 | 31.48952 | 31.44859 | -2.941818 | 0.04092702
15.05843 | 28.5228 | 31.47832 | 31.43736 | -2.955516 | 0.04095483
15.06843 | 28.5375 | 31.46706 | 31.42608 | -2.929565 | 0.04098268
15.07842 | 28.532 | 31.45577 | 31.41476 | -2.923775 | 0.04101053
15.08842 | 28.5184 | 31.44442 | 31.40339 | -2.926024 | 0.04103844
15.09842 | 28.5024 | 31.43302 | 31.39196 | -2.930624 | 0.04106639
15.10842 | 28.4967 | 31.42157 | 31.38048 | -2.924874 | 0.04109437
15.11842 | 28.4921 | 31.41008 | 31.36895 | -2.917976 | 0.04112238
15.12841 | 28.49 | 31.39854 | 31.35739 | -2.90854 | 0.0411504
15.13841 | 28.4513 | 31.38694 | 31.34577 | -2.935644 | 0.04117848
15.14841 | 28.4464 | 31.3753 | 31.33409 | -2.9289 | 0.04120659
15.15841 | 28.4536 | 31.36361 | 31.32237 | -2.910008 | 0.04123474
15.16841 | 28.447 | 31.35187 | 31.3106 | -2.904868 | 0.04126293
15.17841 | 28.4293 | 31.34008 | 31.29879 | -2.91078 | 0.04129114
15.1884 | 28.4097 | 31.32826 | 31.28694 | -2.918556 | 0.04131937
15.1984 | 28.4096 | 31.31637 | 31.27503 | -2.906773 | 0.04134765
15.2084 | 28.4068 | 31.30444 | 31.26307 | -2.897643 | 0.04137597
15.2184 | 28.3942 | 31.29247 | 31.25106 | -2.898266 | 0.04140432
15.2284 | 28.3959 | 31.28044 | 31.23901 | -2.884543 | 0.04143271
15.2384 | 28.3872 | 31.26837 | 31.22691 | -2.881173 | 0.04146113
15.24839 | 28.3639 | 31.25627 | 31.21478 | -2.892369 | 0.04148955
15.25839 | 28.35 | 31.24411 | 31.20259 | -2.894106 | 0.04151804
15.26839 | 28.351 | 31.2319 | 31.19035 | -2.880898 | 0.04154657
15.27839 | 28.342 | 31.21964 | 31.17807 | -2.877644 | 0.04157513
15.28839 | 28.3282 | 31.20734 | 31.16574 | -2.879145 | 0.04160372
15.29839 | 28.3185 | 31.195 | 31.15337 | -2.8765 | 0.04163235
15.30838 | 28.2937 | 31.18262 | 31.14096 | -2.888923 | 0.04166098
15.31838 | 28.2881 | 31.17019 | 31.1285 | -2.882089 | 0.04168968
15.32838 | 28.2911 | 31.15771 | 31.11599 | -2.866609 | 0.04171841
15.33838 | 28.2958 | 31.14519 | 31.10344 | -2.849386 | 0.04174718
15.34838 | 28.2864 | 31.13262 | 31.09084 | -2.846218 | 0.04177599
15.35838 | 28.2588 | 31.12001 | 31.0782 | -2.861206 | 0.04180482
15.36837 | 28.2593 | 31.10736 | 31.06553 | -2.848063 | 0.04183367
15.37837 | 28.2548 | 31.09466 | 31.0528 | -2.839864 | 0.04186258
15.38837 | 28.244 | 31.08192 | 31.04003 | -2.837921 | 0.04189152
15.39837 | 28.2473 | 31.06914 | 31.02722 | -2.821836 | 0.0419205
15.40837 | 28.2144 | 31.05631 | 31.01436 | -2.841907 | 0.04194951
15.41837 | 28.1983 | 31.04343 | 31.00146 | -2.845135 | 0.04197856
15.42836 | 28.2057 | 31.03053 | 30.98853 | -2.824833 | 0.04200762
15.43836 | 28.2097 | 31.01758 | 30.97554 | -2.807876 | 0.04203674
15.44836 | 28.1826 | 31.00458 | 30.96251 | -2.821977 | 0.04206589
15.45836 | 28.1881 | 30.99154 | 30.94944 | -2.803436 | 0.04209508
15.46836 | 28.157 | 30.97845 | 30.93633 | -2.821453 | 0.04212431
15.47836 | 28.1775 | 30.96533 | 30.92318 | -2.787829 | 0.04215358
15.48835 | 28.1662 | 30.95218 | 30.90999 | -2.785976 | 0.04218284
15.49835 | 28.1676 | 30.93897 | 30.89676 | -2.771369 | 0.04221218
15.50835 | 28.1583 | 30.92572 | 30.88348 | -2.76742 | 0.04224155
15.51835 | 28.1521 | 30.91243 | 30.87016 | -2.760331 | 0.04227096
15.52835 | 28.1213 | 30.8991 | 30.8568 | -2.777802 | 0.0423004
15.53834 | 28.1205 | 30.88574 | 30.84341 | -2.765245 | 0.04232985
15.54834 | 28.1506 | 30.87233 | 30.82997 | -2.721734 | 0.04235937
15.55834 | 28.117 | 30.85888 | 30.81649 | -2.741884 | 0.04238892
15.56834 | 28.105 | 30.84539 | 30.80297 | -2.740393 | 0.04241851
15.57834 | 28.0919 | 30.83186 | 30.78941 | -2.739963 | 0.04244813
15.58834 | 28.0864 | 30.81829 | 30.77582 | -2.731893 | 0.04247779
15.59833 | 28.0915 | 30.8047 | 30.76219 | -2.713198 | 0.04250746
15.60833 | 28.0858 | 30.79105 | 30.74851 | -2.70525 | 0.0425372
15.61833 | 28.0658 | 30.77736 | 30.7348 | -2.711563 | 0.04256697
15.62833 | 28.0631 | 30.76364 | 30.72104 | -2.700537 | 0.04259678
15.63833 | 28.0579 | 30.74987 | 30.70725 | -2.691973 | 0.04262663
15.64833 | 28.0761 | 30.73607 | 30.69341 | -2.659971 | 0.0426565
15.65832 | 28.0444 | 30.72224 | 30.67956 | -2.677844 | 0.04268639
15.66832 | 28.0548 | 30.70837 | 30.66565 | -2.653565 | 0.04271635
15.67832 | 28.0273 | 30.69445 | 30.6517 | -2.667149 | 0.04274634
15.68832 | 28.0245 | 30.68049 | 30.63772 | -2.655995 | 0.04277638
15.69832 | 28.0272 | 30.6665 | 30.6237 | -2.639303 | 0.04280644
15.70832 | 28.0209 | 30.65247 | 30.60964 | -2.631575 | 0.04283655
15.71831 | 28.011 | 30.63842 | 30.59556 | -2.627423 | 0.04286666
15.72831 | 27.985 | 30.62432 | 30.58142 | -2.639321 | 0.04289684
15.73831 | 27.9827 | 30.61018 | 30.56725 | -2.627482 | 0.04292706
15.74831 | 27.9876 | 30.59601 | 30.55305 | -2.608407 | 0.04295731
15.75831 | 28.0045 | 30.58179 | 30.53881 | -2.577295 | 0.0429876
15.76831 | 27.9855 | 30.56755 | 30.52453 | -2.582047 | 0.04301794
15.7783 | 27.9811 | 30.55328 | 30.51023 | -2.572178 | 0.04304827
15.7883 | 27.968 | 30.53896 | 30.49588 | -2.570958 | 0.04307868
15.7983 | 27.9575 | 30.5246 | 30.48149 | -2.567103 | 0.04310912
15.8083 | 27.942 | 30.51021 | 30.46707 | -2.568213 | 0.04313961
15.8183 | 27.9507 | 30.49579 | 30.45262 | -2.545088 | 0.04317013
15.8283 | 27.9333 | 30.48133 | 30.43813 | -2.548027 | 0.04320068
15.83829 | 27.9123 | 30.46685 | 30.42362 | -2.554547 | 0.04323125
15.84829 | 27.9071 | 30.45232 | 30.40906 | -2.545217 | 0.04326189
15.85829 | 27.9083 | 30.43775 | 30.39446 | -2.529453 | 0.04329256
15.86829 | 27.8975 | 30.42315 | 30.37983 | -2.525654 | 0.04332327
15.87829 | 27.8885 | 30.40852 | 30.36517 | -2.520022 | 0.04335402
15.88829 | 27.8842 | 30.39386 | 30.35047 | -2.509656 | 0.04338481
15.89828 | 27.87 | 30.37917 | 30.33575 | -2.509171 | 0.04341561
15.90828 | 27.8678 | 30.36444 | 30.32099 | -2.496637 | 0.04344647
15.91828 | 27.8598 | 30.34967 | 30.30619 | -2.48987 | 0.04347738
15.92828 | 27.8632 | 30.33487 | 30.29136 | -2.47167 | 0.04350832
15.93828 | 27.8236 | 30.32004 | 30.2765 | -2.496438 | 0.0435393
15.94827 | 27.833 | 30.30519 | 30.26162 | -2.472187 | 0.04357029
15.95827 | 27.8143 | 30.29029 | 30.24669 | -2.475989 | 0.04360135
15.96827 | 27.8143 | 30.27536 | 30.23173 | -2.461058 | 0.04363245
15.97827 | 27.799 | 30.26039 | 30.21673 | -2.461395 | 0.04366359
15.98827 | 27.7765 | 30.2454 | 30.20171 | -2.4689 | 0.04369477
15.99827 | 27.7738 | 30.23037 | 30.18665 | -2.456573 | 0.04372599
16.00826 | 27.7653 | 30.21533 | 30.17157 | -2.45003 | 0.04375721
16.01826 | 27.7607 | 30.20024 | 30.15645 | -2.43954 | 0.04378851
16.02826 | 27.747 | 30.18512 | 30.1413 | -2.438118 | 0.04381985
16.03826 | 27.7354 | 30.16997 | 30.12611 | -2.434566 | 0.04385122
16.04826 | 27.7253 | 30.15478 | 30.1109 | -2.429482 | 0.04388264
16.05826 | 27.717 | 30.13957 | 30.09565 | -2.422567 | 0.0439141
16.06825 | 27.7096 | 30.12434 | 30.08039 | -2.414738 | 0.04394556
16.07825 | 27.7006 | 30.10906 | 30.06509 | -2.408462 | 0.04397709
16.08825 | 27.6836 | 30.09376 | 30.04975 | -2.410156 | 0.04400867
16.09825 | 27.6769 | 30.07842 | 30.03438 | -2.40152 | 0.04404028
16.10825 | 27.6482 | 30.06305 | 30.01898 | -2.414854 | 0.04407194
16.11825 | 27.6608 | 30.04766 | 30.00355 | -2.386859 | 0.04410363
16.12824 | 27.6529 | 30.03225 | 29.98811 | -2.379349 | 0.04413534
16.13824 | 27.6394 | 30.01679 | 29.97263 | -2.377394 | 0.04416712
16.14824 | 27.6147 | 30.00131 | 29.95711 | -2.38661 | 0.04419893
16.15824 | 27.6162 | 29.9858 | 29.94157 | -2.369597 | 0.04423079
16.16824 | 27.6172 | 29.97025 | 29.92599 | -2.353055 | 0.04426269
16.17824 | 27.5971 | 29.95468 | 29.91039 | -2.357584 | 0.04429463
16.18823 | 27.5865 | 29.9391 | 29.89477 | -2.352601 | 0.04432657
16.19823 | 27.5803 | 29.92347 | 29.87911 | -2.343173 | 0.04435859
16.20823 | 27.5669 | 29.90782 | 29.86343 | -2.340917 | 0.04439065
16.21823 | 27.5416 | 29.89213 | 29.84771 | -2.350533 | 0.04442276
16.22823 | 27.5488 | 29.87642 | 29.83197 | -2.327621 | 0.0444549
16.23823 | 27.5393 | 29.86068 | 29.81619 | -2.321381 | 0.04448708
16.24822 | 27.5129 | 29.84493 | 29.80041 | -2.33203 | 0.04451928
16.25822 | 27.5145 | 29.82914 | 29.78458 | -2.314636 | 0.04455155
16.26822 | 27.5206 | 29.81331 | 29.76873 | -2.292714 | 0.04458385
16.27822 | 27.5028 | 29.79747 | 29.75285 | -2.294665 | 0.0446162
16.28822 | 27.4997 | 29.78159 | 29.73694 | -2.281889 | 0.0446486
16.29821 | 27.4981 | 29.7657 | 29.72102 | -2.267603 | 0.044681
16.30821 | 27.4776 | 29.74977 | 29.70506 | -2.272174 | 0.04471347
16.31821 | 27.4774 | 29.73382 | 29.68907 | -2.256419 | 0.04474599
16.32821 | 27.4602 | 29.71784 | 29.67306 | -2.257637 | 0.04477855
16.33821 | 27.4645 | 29.70183 | 29.65702 | -2.23733 | 0.04481115
16.34821 | 27.4537 | 29.6858 | 29.64095 | -2.232096 | 0.04484379
16.3582 | 27.4237 | 29.66975 | 29.62488 | -2.246053 | 0.04487644
16.3682 | 27.4433 | 29.65367 | 29.60876 | -2.210369 | 0.04490917
16.3782 | 27.445 | 29.63756 | 29.59262 | -2.192559 | 0.04494193
16.3882 | 27.4228 | 29.62142 | 29.57645 | -2.198623 | 0.04497474
16.3982 | 27.4172 | 29.60526 | 29.56026 | -2.188063 | 0.0450076
16.4082 | 27.4187 | 29.58908 | 29.54404 | -2.170378 | 0.0450405
16.41819 | 27.3937 | 29.57288 | 29.52781 | -2.179184 | 0.0450734
16.42819 | 27.3789 | 29.55665 | 29.51154 | -2.17775 | 0.04510638
16.43819 | 27.3848 | 29.54039 | 29.49525 | -2.155591 | 0.04513941
16.44819 | 27.38 | 29.52411 | 29.47894 | -2.144108 | 0.04517247
16.45819 | 27.354 | 29.5078 | 29.46259 | -2.1538 | 0.04520558
16.46819 | 27.3496 | 29.49147 | 29.44623 | -2.141869 | 0.04523873
16.47818 | 27.3596 | 29.47513 | 29.42986 | -2.115531 | 0.0452719
16.48818 | 27.3346 | 29.45875 | 29.41345 | -2.124152 | 0.04530514
16.49818 | 27.3215 | 29.44235 | 29.39701 | -2.12085 | 0.04533842
16.50818 | 27.3182 | 29.42592 | 29.38055 | -2.107725 | 0.04537174
16.51818 | 27.303 | 29.40948 | 29.36407 | -2.106477 | 0.04540511
16.52818 | 27.274 | 29.39301 | 29.34757 | -2.119005 | 0.04543852
16.53817 | 27.271 | 29.37653 | 29.33106 | -2.105528 | 0.04547195
16.54817 | 27.2625 | 29.36001 | 29.31451 | -2.097511 | 0.04550545
16.55817 | 27.2375 | 29.34347 | 29.29793 | -2.105972 | 0.04553899
16.56817 | 27.2447 | 29.32691 | 29.28134 | -2.08221 | 0.04557258
16.57817 | 27.2327 | 29.31033 | 29.26472 | -2.077627 | 0.04560621
16.58817 | 27.2241 | 29.29372 | 29.24808 | -2.069621 | 0.04563988
16.59816 | 27.2077 | 29.27711 | 29.23144 | -2.06941 | 0.04567357
16.60816 | 27.199 | 29.26046 | 29.21475 | -2.061461 | 0.04570733
16.61816 | 27.1839 | 29.24379 | 29.19805 | -2.05989 | 0.04574114
16.62816 | 27.1784 | 29.2271 | 29.18132 | -2.048698 | 0.04577499
16.63816 | 27.1548 | 29.21038 | 29.16458 | -2.055584 | 0.04580888
16.64816 | 27.1523 | 29.19365 | 29.14781 | -2.04135 | 0.04584282
16.65815 | 27.1561 | 29.17691 | 29.13103 | -2.020811 | 0.04587677
16.66815 | 27.1258 | 29.16014 | 29.11422 | -2.034335 | 0.04591081
16.67815 | 27.1433 | 29.14334 | 29.09739 | -2.000038 | 0.04594488
16.68815 | 27.1236 | 29.12652 | 29.08054 | -2.002921 | 0.04597899
16.69815 | 27.1222 | 29.10968 | 29.06367 | -1.987484 | 0.04601316
16.70814 | 27.1139 | 29.09284 | 29.0468 | -1.978943 | 0.04604734
16.71814 | 27.1184 | 29.07597 | 29.02988 | -1.957565 | 0.04608159
16.72814 | 27.1073 | 29.05907 | 29.01295 | -1.951768 | 0.04611589
16.73814 | 27.0941 | 29.04215 | 28.996 | -1.948051 | 0.04615023
16.74814 | 27.0884 | 29.02521 | 28.97903 | -1.936814 | 0.04618462
16.75814 | 27.0789 | 29.00826 | 28.96204 | -1.929358 | 0.04621906
16.76813 | 27.0728 | 28.9913 | 28.94505 | -1.918499 | 0.04625351
16.77813 | 27.0761 | 28.9743 | 28.92802 | -1.898205 | 0.04628803
16.78813 | 27.0756 | 28.95729 | 28.91097 | -1.881692 | 0.0463226
16.79813 | 27.0617 | 28.94026 | 28.8939 | -1.878559 | 0.04635722
16.80813 | 27.0512 | 28.92321 | 28.87682 | -1.872009 | 0.04639188
16.81813 | 27.0457 | 28.90614 | 28.85971 | -1.860439 | 0.04642659
16.82812 | 27.0469 | 28.88907 | 28.84261 | -1.842169 | 0.04646131
16.83812 | 27.0292 | 28.87196 | 28.82547 | -1.842763 | 0.04649612
16.84812 | 27.0108 | 28.85484 | 28.80831 | -1.844039 | 0.04653096
16.85812 | 27.02 | 28.8377 | 28.79113 | -1.817697 | 0.04656585
16.86812 | 27.0062 | 28.82054 | 28.77394 | -1.814338 | 0.04660079
16.87812 | 27.0134 | 28.80336 | 28.75673 | -1.789961 | 0.04663578
16.88811 | 27.0019 | 28.78618 | 28.73951 | -1.784284 | 0.04667078
16.89811 | 26.9937 | 28.76897 | 28.72227 | -1.775272 | 0.04670586
16.90811 | 26.9794 | 28.75174 | 28.705 | -1.772343 | 0.04674099
16.91811 | 26.9761 | 28.7345 | 28.68772 | -1.758397 | 0.04677616
16.92811 | 26.9692 | 28.71723 | 28.67042 | -1.748034 | 0.04681138
16.93811 | 26.9611 | 28.69995 | 28.65311 | -1.738854 | 0.04684665
16.9481 | 26.9313 | 28.68268 | 28.63579 | -1.751376 | 0.04688193
16.9581 | 26.9334 | 28.66536 | 28.61845 | -1.731963 | 0.04691729
16.9681 | 26.92 | 28.64803 | 28.60108 | -1.728034 | 0.0469527
16.9781 | 26.9272 | 28.63069 | 28.5837 | -1.703489 | 0.04698816
16.9881 | 26.9213 | 28.61333 | 28.5663 | -1.692028 | 0.04702366
16.9981 | 26.9102 | 28.59595 | 28.54889 | -1.685751 | 0.04705921
17.00809 | 26.9054 | 28.57858 | 28.53148 | -1.673176 | 0.04709478
17.01809 | 26.8985 | 28.56117 | 28.51404 | -1.662668 | 0.04713043
17.02809 | 26.8786 | 28.54374 | 28.49658 | -1.665145 | 0.04716612
17.03809 | 26.8855 | 28.52631 | 28.4791 | -1.640806 | 0.04720186
17.04809 | 26.8547 | 28.50885 | 28.46161 | -1.654152 | 0.04723765
17.05809 | 26.8557 | 28.49138 | 28.44411 | -1.635683 | 0.04727349
17.06808 | 26.841 | 28.47392 | 28.42661 | -1.632917 | 0.04730934
17.07808 | 26.8428 | 28.45642 | 28.40907 | -1.613618 | 0.04734528
17.08808 | 26.8422 | 28.43891 | 28.39152 | -1.596705 | 0.04738127
17.09808 | 26.8312 | 28.42138 | 28.37396 | -1.590178 | 0.0474173
17.10808 | 26.8136 | 28.40384 | 28.35638 | -1.590236 | 0.04745338
17.11807 | 26.809 | 28.3863 | 28.33881 | -1.577297 | 0.04748947
17.12807 | 26.8042 | 28.36873 | 28.3212 | -1.564527 | 0.04752565
17.13807 | 26.8064 | 28.35114 | 28.30358 | -1.544743 | 0.04756188
17.14807 | 26.8009 | 28.33355 | 28.28595 | -1.532646 | 0.04759816
17.15807 | 26.7555 | 28.31593 | 28.2683 | -1.560435 | 0.04763448
17.16807 | 26.7879 | 28.29831 | 28.25064 | -1.51041 | 0.04767086
17.17806 | 26.7729 | 28.28069 | 28.23298 | -1.50779 | 0.04770725
17.18806 | 26.7584 | 28.26304 | 28.21529 | -1.504638 | 0.04774372
17.19806 | 26.7541 | 28.24537 | 28.19759 | -1.491274 | 0.04778024
17.20806 | 26.7317 | 28.2277 | 28.17988 | -1.495997 | 0.04781682
17.21806 | 26.7382 | 28.21001 | 28.16215 | -1.471807 | 0.04785344
17.22806 | 26.7194 | 28.1923 | 28.14441 | -1.472904 | 0.04789011
17.23805 | 26.7148 | 28.17461 | 28.12668 | -1.459807 | 0.0479268
17.24805 | 26.7199 | 28.15688 | 28.10892 | -1.43698 | 0.04796357
17.25805 | 26.6669 | 28.13914 | 28.09114 | -1.47224 | 0.04800039
17.26805 | 26.6843 | 28.12139 | 28.07335 | -1.437088 | 0.04803726
17.27805 | 26.67 | 28.10362 | 28.05555 | -1.433624 | 0.04807418
17.28805 | 26.6692 | 28.08585 | 28.03774 | -1.416649 | 0.04811116
17.29804 | 26.6552 | 28.06808 | 28.01993 | -1.412879 | 0.04814815
17.30804 | 26.6374 | 28.05028 | 28.0021 | -1.412881 | 0.04818522
17.31804 | 26.6368 | 28.03247 | 27.98425 | -1.39567 | 0.04822235
17.32804 | 26.62 | 28.01465 | 27.96639 | -1.394649 | 0.04825952
17.33804 | 26.6122 | 27.99682 | 27.94852 | -1.384616 | 0.04829675
17.34804 | 26.6113 | 27.97897 | 27.93064 | -1.367672 | 0.04833403
17.35803 | 26.5686 | 27.96114 | 27.91276 | -1.392535 | 0.04837132
17.36803 | 26.5635 | 27.94327 | 27.89486 | -1.37977 | 0.0484087
17.37803 | 26.5633 | 27.92539 | 27.87695 | -1.362094 | 0.04844613
17.38803 | 26.55 | 27.90751 | 27.85902 | -1.357507 | 0.04848361
17.39803 | 26.543 | 27.88961 | 27.84109 | -1.34661 | 0.04852114
17.40803 | 26.5312 | 27.8717 | 27.82314 | -1.340503 | 0.04855873
17.41802 | 26.5206 | 27.8538 | 27.80521 | -1.333204 | 0.04859633
17.42802 | 26.5142 | 27.83588 | 27.78724 | -1.321676 | 0.04863402
17.43802 | 26.4978 | 27.81794 | 27.76927 | -1.320139 | 0.04867176
17.44802 | 26.4877 | 27.79999 | 27.75128 | -1.312292 | 0.04870955
17.45802 | 26.4796 | 27.78204 | 27.73329 | -1.302436 | 0.0487474
17.46802 | 26.4413 | 27.76407 | 27.71528 | -1.32277 | 0.0487853
17.47801 | 26.4636 | 27.74611 | 27.69729 | -1.282513 | 0.04882321
17.48801 | 26.4432 | 27.72813 | 27.67927 | -1.284928 | 0.04886121
17.49801 | 26.4315 | 27.71013 | 27.66124 | -1.278634 | 0.04889927
17.50801 | 26.4094 | 27.69213 | 27.64319 | -1.282732 | 0.04893738
17.51801 | 26.4187 | 27.67412 | 27.62514 | -1.25542 | 0.04897554
17.528 | 26.4027 | 27.65612 | 27.6071 | -1.253418 | 0.04901371
17.538 | 26.3874 | 27.63809 | 27.58904 | -1.25069 | 0.04905197
17.548 | 26.3835 | 27.62005 | 27.57096 | -1.236552 | 0.04909029
17.558 | 26.3854 | 27.60201 | 27.55288 | -1.216607 | 0.04912867
17.568 | 26.3454 | 27.58395 | 27.53479 | -1.238553 | 0.04916709
17.578 | 26.3781 | 27.56589 | 27.51669 | -1.187791 | 0.04920557
17.58799 | 26.3574 | 27.54784 | 27.4986 | -1.19044 | 0.04924407
17.59799 | 26.3815 | 27.52976 | 27.48048 | -1.148262 | 0.04928265
17.60799 | 26.3473 | 27.51168 | 27.46236 | -1.164377 | 0.04932129
17.61799 | 26.3584 | 27.49358 | 27.44422 | -1.135184 | 0.04935999
17.62799 | 26.3422 | 27.47548 | 27.42609 | -1.133284 | 0.04939873
17.63799 | 26.3436 | 27.45738 | 27.40794 | -1.113776 | 0.04943753
17.64798 | 26.3322 | 27.43928 | 27.3898 | -1.107079 | 0.04947635
17.65798 | 26.3247 | 27.42116 | 27.37164 | -1.096457 | 0.04951526
17.66798 | 26.3064 | 27.40303 | 27.35347 | -1.096629 | 0.04955423
17.67798 | 26.3143 | 27.38489 | 27.3353 | -1.070593 | 0.04959325
17.68798 | 26.3118 | 27.36675 | 27.31712 | -1.05495 | 0.04963232
17.69798 | 26.3217 | 27.3486 | 27.29893 | -1.026901 | 0.04967145
17.70797 | 26.306 | 27.33046 | 27.28075 | -1.024464 | 0.0497106
17.71797 | 26.3181 | 27.3123 | 27.26255 | -0.9942019 | 0.04974983
17.72797 | 26.3073 | 27.29413 | 27.24434 | -0.9868337 | 0.04978913
17.73797 | 26.3274 | 27.27596 | 27.22613 | -0.9485594 | 0.04982847
17.74797 | 26.304 | 27.25778 | 27.20791 | -0.9537791 | 0.04986788
17.75797 | 26.3011 | 27.23959 | 27.18969 | -0.938493 | 0.04990734
17.76796 | 26.2959 | 27.22142 | 27.17147 | -0.9255192 | 0.04994681
17.77796 | 26.2864 | 27.20322 | 27.15324 | -0.9168217 | 0.04998639
17.78796 | 26.3031 | 27.18502 | 27.13499 | -0.8819186 | 0.05002601
17.79796 | 26.2796 | 27.16681 | 27.11674 | -0.8872101 | 0.05006569
17.80796 | 26.2918 | 27.1486 | 27.09849 | -0.8567963 | 0.05010543
17.81796 | 26.2687 | 27.13038 | 27.08023 | -0.8616773 | 0.05014522
17.82795 | 26.2608 | 27.11217 | 27.06199 | -0.8513715 | 0.05018504
17.83795 | 26.2697 | 27.09394 | 27.04372 | -0.8242426 | 0.05022494
17.84795 | 26.2543 | 27.07571 | 27.02544 | -0.8214088 | 0.0502649
17.85795 | 26.2492 | 27.05747 | 27.00717 | -0.8082704 | 0.05030493
17.86795 | 26.2391 | 27.03923 | 26.98888 | -0.8001273 | 0.050345
17.87795 | 26.2093 | 27.02098 | 26.97059 | -0.8116798 | 0.05038513
17.88794 | 26.2329 | 27.00275 | 26.95232 | -0.7698462 | 0.05042528
17.89794 | 26.1994 | 26.98449 | 26.93402 | -0.78509 | 0.05046553
17.90794 | 26.2066 | 26.96623 | 26.91572 | -0.7596298 | 0.05050583
17.91794 | 26.1868 | 26.94797 | 26.89742 | -0.7611656 | 0.0505462
17.92794 | 26.1819 | 26.9297 | 26.87911 | -0.7477974 | 0.05058661
17.93793 | 26.1641 | 26.91144 | 26.86082 | -0.7473438 | 0.05062705
17.94793 | 26.1518 | 26.89317 | 26.8425 | -0.7413682 | 0.05066759
17.95793 | 26.1558 | 26.87489 | 26.82418 | -0.7190891 | 0.05070818
17.96793 | 26.1443 | 26.85661 | 26.80586 | -0.7123065 | 0.05074883
17.97793 | 26.0951 | 26.83832 | 26.78753 | -0.7432206 | 0.05078953
17.98793 | 26.1038 | 26.82003 | 26.7692 | -0.7162315 | 0.0508303
17.99792 | 26.0943 | 26.80176 | 26.75089 | -0.7074575 | 0.05087108
18.00792 | 26.0773 | 26.78346 | 26.73255 | -0.7061623 | 0.05091196
18.01792 | 26.0576 | 26.76516 | 26.71421 | -0.7075642 | 0.0509529
18.02792 | 26.0582 | 26.74686 | 26.69587 | -0.6886634 | 0.05099391
18.03792 | 26.0362 | 26.72856 | 26.67752 | -0.6923599 | 0.05103496
18.04792 | 26.042 | 26.71025 | 26.65918 | -0.6682538 | 0.05107608
18.05791 | 26.0259 | 26.69196 | 26.64085 | -0.6660637 | 0.05111721
18.06791 | 26.0356 | 26.67365 | 26.62249 | -0.6380529 | 0.05115844
18.07791 | 25.9708 | 26.65534 | 26.60414 | -0.6845399 | 0.05119974
18.08791 | 25.9875 | 26.63702 | 26.58578 | -0.6495247 | 0.0512411
18.09791 | 25.9724 | 26.61871 | 26.56743 | -0.6463076 | 0.05128251
18.10791 | 25.9555 | 26.60039 | 26.54906 | -0.6448886 | 0.05132398
18.1179 | 25.9455 | 26.58209 | 26.53072 | -0.6365862 | 0.05136547
18.1279 | 25.9371 | 26.56376 | 26.51236 | -0.6266638 | 0.05140706
18.1379 | 25.9221 | 26.54544 | 26.49399 | -0.6233398 | 0.05144871
18.1479 | 25.9133 | 26.52711 | 26.47562 | -0.6138143 | 0.05149042
18.1579 | 25.906 | 26.50879 | 26.45726 | -0.6027875 | 0.0515322
18.1679 | 25.9187 | 26.49046 | 26.43889 | -0.5717595 | 0.05157403
18.17789 | 25.8454 | 26.47215 | 26.42053 | -0.6267487 | 0.05161588
18.18789 | 25.8514 | 26.45382 | 26.40216 | -0.6024185 | 0.05165783
18.19789 | 25.8843 | 26.43549 | 26.38379 | -0.5511875 | 0.05169985
18.20789 | 25.8426 | 26.41716 | 26.36541 | -0.5745556 | 0.05174192
18.21789 | 25.8391 | 26.39882 | 26.34704 | -0.559723 | 0.05178406
18.22789 | 25.833 | 26.38049 | 26.32866 | -0.5474898 | 0.05182625
18.23788 | 25.8227 | 26.36217 | 26.31031 | -0.5394745 | 0.05186847
18.24788 | 25.8099 | 26.34384 | 26.29193 | -0.5339404 | 0.05191079
18.25788 | 25.8133 | 26.32551 | 26.27355 | -0.5122061 | 0.05195317
18.26788 | 25.8187 | 26.30717 | 26.25518 | -0.4884716 | 0.05199561
18.27788 | 25.7513 | 26.28884 | 26.2368 | -0.537537 | 0.05203812
18.28787 | 25.7474 | 26.27052 | 26.21844 | -0.5231208 | 0.05208064
18.29787 | 25.7833 | 26.25219 | 26.20006 | -0.4688863 | 0.05212327
18.30787 | 25.7479 | 26.23385 | 26.18169 | -0.4859522 | 0.05216596
18.31787 | 25.7414 | 26.21552 | 26.16331 | -0.4741183 | 0.05220871
18.32787 | 25.7411 | 26.19718 | 26.14493 | -0.456085 | 0.05225153
18.33787 | 25.729 | 26.17885 | 26.12656 | -0.4498521 | 0.05229441
18.34786 | 25.7345 | 26.16054 | 26.1082 | -0.4260383 | 0.0523373
18.35786 | 25.7339 | 26.14221 | 26.08983 | -0.4083068 | 0.0523803
18.36786 | 25.7182 | 26.12388 | 26.07145 | -0.4056763 | 0.05242337
18.37786 | 25.6732 | 26.10555 | 26.05308 | -0.4323466 | 0.0524665
18.38786 | 25.6809 | 26.08722 | 26.03471 | -0.4063181 | 0.05250969
18.39786 | 25.6897 | 26.06889 | 26.01634 | -0.3791907 | 0.05255295
18.40785 | 25.6684 | 26.05058 | 25.99799 | -0.3821829 | 0.05259623
18.41785 | 25.6801 | 26.03226 | 25.97962 | -0.3521581 | 0.05263961
18.42785 | 25.6492 | 26.01393 | 25.96125 | -0.3647348 | 0.05268305
18.43785 | 25.6618 | 25.99561 | 25.94289 | -0.333813 | 0.05272656
18.44785 | 25.6347 | 25.97729 | 25.92452 | -0.3425929 | 0.05277014
18.45785 | 25.6639 | 25.95897 | 25.90616 | -0.2950746 | 0.05281378
18.46784 | 25.6305 | 25.94068 | 25.88782 | -0.3101764 | 0.05285744
18.47784 | 25.5869 | 25.92236 | 25.86946 | -0.3354619 | 0.05290121
18.48784 | 25.5924 | 25.90405 | 25.8511 | -0.3116494 | 0.05294504
18.49784 | 25.6105 | 25.88574 | 25.83275 | -0.2752391 | 0.05298894
18.50784 | 25.5898 | 25.86743 | 25.8144 | -0.277631 | 0.0530329
18.51784 | 25.5932 | 25.84913 | 25.79605 | -0.2559253 | 0.05307692
18.52783 | 25.5786 | 25.83084 | 25.77772 | -0.2522403 | 0.05312097
18.53783 | 25.5673 | 25.81254 | 25.75937 | -0.2452396 | 0.05316513
18.54783 | 25.5687 | 25.79424 | 25.74103 | -0.2255415 | 0.05320935
18.55783 | 25.552 | 25.77595 | 25.72269 | -0.2239461 | 0.05325364
18.56783 | 25.5392 | 25.75765 | 25.70436 | -0.2184536 | 0.05329799
18.57783 | 25.4985 | 25.73936 | 25.68602 | -0.240864 | 0.05334241
18.58782 | 25.503 | 25.7211 | 25.66771 | -0.2180957 | 0.05338685
18.59782 | 25.4995 | 25.70281 | 25.64938 | -0.2033123 | 0.0534314
18.60782 | 25.4838 | 25.68453 | 25.63106 | -0.2007321 | 0.05347602
18.61782 | 25.4782 | 25.66626 | 25.61273 | -0.1880551 | 0.05352071
18.62782 | 25.4751 | 25.64798 | 25.59442 | -0.1728816 | 0.05356546
18.63782 | 25.4657 | 25.62971 | 25.5761 | -0.1640116 | 0.05361028
18.64781 | 25.4789 | 25.61146 | 25.55781 | -0.1325634 | 0.05365511
18.65781 | 25.4659 | 25.5932 | 25.5395 | -0.1273007 | 0.05370006
18.66781 | 25.4193 | 25.57494 | 25.5212 | -0.1556417 | 0.05374509
18.67781 | 25.4023 | 25.55669 | 25.5029 | -0.1543867 | 0.05379017
18.68781 | 25.3978 | 25.53844 | 25.4846 | -0.1406355 | 0.05383533
18.6978 | 25.4059 | 25.52021 | 25.46633 | -0.1143067 | 0.0538805
18.7078 | 25.3963 | 25.50196 | 25.44804 | -0.1056638 | 0.05392578
18.7178 | 25.3876 | 25.48373 | 25.42975 | -0.09612516 | 0.05397115
18.7278 | 25.3814 | 25.46549 | 25.41147 | -0.08409083 | 0.05401657
18.7378 | 25.3539 | 25.44726 | 25.3932 | -0.09336093 | 0.05406206
18.7478 | 25.3821 | 25.42904 | 25.37493 | -0.04693555 | 0.05410762
18.75779 | 25.3522 | 25.41083 | 25.35668 | -0.058633 | 0.05415321
18.76779 | 25.3274 | 25.39262 | 25.33842 | -0.06521694 | 0.05419891
18.77779 | 25.3059 | 25.37441 | 25.32016 | -0.06850566 | 0.05424467
18.78779 | 25.3025 | 25.3562 | 25.30191 | -0.05369926 | 0.05429051
18.79779 | 25.3131 | 25.338 | 25.28366 | -0.02489784 | 0.05433641
18.80779 | 25.2994 | 25.3198 | 25.26542 | -0.02040148 | 0.05438239
18.81778 | 25.3097 | 25.30163 | 25.2472 | 0.00807154 | 0.05442839
18.82778 | 25.2884 | 25.28344 | 25.22897 | 0.004957509 | 0.0544745
18.83778 | 25.2812 | 25.26526 | 25.21074 | 0.01593815 | 0.05452068
18.84778 | 25.2827 | 25.24709 | 25.19252 | 0.03561338 | 0.05456693
18.85778 | 25.2509 | 25.22892 | 25.1743 | 0.02198309 | 0.05461326
18.86778 | 25.2301 | 25.21075 | 25.15609 | 0.01934721 | 0.05465965
18.87777 | 25.1911 | 25.19261 | 25.13791 | -0.001512515 | 0.05470607
18.88777 | 25.2017 | 25.17446 | 25.11971 | 0.02724015 | 0.0547526
18.89777 | 25.2014 | 25.15631 | 25.10151 | 0.04508697 | 0.0547992
18.90777 | 25.1922 | 25.13817 | 25.08333 | 0.05402783 | 0.05484588
18.91777 | 25.1938 | 25.12004 | 25.06514 | 0.07376266 | 0.05489263
18.92777 | 25.1733 | 25.10191 | 25.04697 | 0.07139137 | 0.05493944
18.93776 | 25.1762 | 25.0838 | 25.02882 | 0.09239575 | 0.05498629
18.94776 | 25.1583 | 25.06569 | 25.01065 | 0.09261197 | 0.05503325
18.95776 | 25.1425 | 25.04758 | 24.9925 | 0.09492181 | 0.05508028
18.96776 | 25.1113 | 25.02947 | 24.97435 | 0.08182519 | 0.05512738
18.97776 | 25.0999 | 25.01138 | 24.9562 | 0.08852202 | 0.05517455
18.98776 | 25.0904 | 24.99329 | 24.93807 | 0.09711222 | 0.0552218
18.99775 | 25.0879 | 24.97522 | 24.91995 | 0.1126776 | 0.05526907
19.00775 | 25.0875 | 24.95715 | 24.90183 | 0.1303543 | 0.05531647
19.01775 | 25.0764 | 24.93908 | 24.88371 | 0.1373241 | 0.05536393
19.02775 | 25.0779 | 24.92101 | 24.8656 | 0.1568869 | 0.05541147
19.03775 | 25.0556 | 24.90296 | 24.8475 | 0.1526427 | 0.05545908
19.04775 | 25.0526 | 24.88491 | 24.8294 | 0.1676913 | 0.05550676
19.05774 | 25.0111 | 24.86689 | 24.81133 | 0.1442147 | 0.05555447
19.06774 | 25.0144 | 24.84885 | 24.79325 | 0.1655488 | 0.0556023
19.07774 | 24.9975 | 24.83082 | 24.77517 | 0.1666755 | 0.0556502
19.08774 | 24.9991 | 24.81281 | 24.75711 | 0.1862947 | 0.05569818
19.09774 | 25.0077 | 24.79479 | 24.73905 | 0.2129064 | 0.05574623
19.10773 | 24.997 | 24.77681 | 24.72101 | 0.2201925 | 0.05579431
19.11773 | 24.9998 | 24.75881 | 24.70297 | 0.2409888 | 0.05584251
19.12773 | 24.9832 | 24.74082 | 24.68493 | 0.2423774 | 0.05589078
19.13773 | 24.9718 | 24.72284 | 24.6669 | 0.2489581 | 0.05593912
19.14773 | 24.9504 | 24.70487 | 24.64888 | 0.2455308 | 0.05598755
19.15773 | 24.9437 | 24.6869 | 24.63087 | 0.2567955 | 0.05603604
19.16772 | 24.918 | 24.66897 | 24.61288 | 0.2490341 | 0.05608457
19.17772 | 24.9179 | 24.65102 | 24.59488 | 0.2668824 | 0.05613321
19.18772 | 24.9145 | 24.63308 | 24.5769 | 0.2814225 | 0.05618194
19.19772 | 24.9249 | 24.61515 | 24.55892 | 0.3097542 | 0.05623074
19.20772 | 24.9055 | 24.59722 | 24.54094 | 0.3082775 | 0.05627961
19.21772 | 24.9051 | 24.57931 | 24.52298 | 0.3257923 | 0.05632856
19.22771 | 24.9135 | 24.56142 | 24.50504 | 0.3520805 | 0.05637753
19.23771 | 24.8669 | 24.54352 | 24.4871 | 0.323378 | 0.05642664
19.24771 | 24.8639 | 24.52563 | 24.46916 | 0.3382667 | 0.05647582
19.25771 | 24.8485 | 24.50775 | 24.45123 | 0.3407466 | 0.05652507
19.26771 | 24.8235 | 24.48988 | 24.43331 | 0.3336176 | 0.05657441
19.27771 | 24.8042 | 24.47202 | 24.4154 | 0.3321796 | 0.05662381
19.2877 | 24.8208 | 24.45419 | 24.39751 | 0.3666147 | 0.05667325
19.2977 | 24.8149 | 24.43634 | 24.37962 | 0.3785585 | 0.05672281
19.3077 | 24.8252 | 24.41851 | 24.36173 | 0.4066931 | 0.05677245
19.3177 | 24.7926 | 24.40068 | 24.34386 | 0.3919183 | 0.05682217
19.3277 | 24.7801 | 24.38287 | 24.32599 | 0.3972343 | 0.05687197
19.3377 | 24.753 | 24.36506 | 24.30814 | 0.3879407 | 0.05692184
19.34769 | 24.7345 | 24.34728 | 24.29031 | 0.3872198 | 0.05697174
19.35769 | 24.7322 | 24.32949 | 24.27247 | 0.4027072 | 0.05702177
19.36769 | 24.6836 | 24.31172 | 24.25464 | 0.3718848 | 0.05707188
19.37769 | 24.6909 | 24.29395 | 24.23683 | 0.3969527 | 0.05712206
19.38769 | 24.7038 | 24.27619 | 24.21902 | 0.4276108 | 0.05717233
19.39769 | 24.6863 | 24.25844 | 24.20122 | 0.427859 | 0.05722268
19.40768 | 24.693 | 24.24072 | 24.18345 | 0.4522795 | 0.05727305
19.41768 | 24.67 | 24.22299 | 24.16567 | 0.4470076 | 0.05732356
19.42768 | 24.6524 | 24.20527 | 24.1479 | 0.4471256 | 0.05737414
19.43768 | 24.5993 | 24.18757 | 24.13014 | 0.4117335 | 0.0574248
19.44768 | 24.6169 | 24.16987 | 24.11239 | 0.447031 | 0.05747555
19.45768 | 24.5861 | 24.15218 | 24.09466 | 0.4339182 | 0.05752637
19.46767 | 24.5672 | 24.13452 | 24.07695 | 0.4326774 | 0.05757722
19.47767 | 24.5489 | 24.11686 | 24.05923 | 0.4320437 | 0.05762821
19.48767 | 24.58 | 24.0992 | 24.04152 | 0.4807994 | 0.05767927
19.49767 | 24.5815 | 24.08156 | 24.02383 | 0.4999445 | 0.05773042
19.50767 | 24.5526 | 24.06392 | 24.00614 | 0.488679 | 0.05778165
19.51766 | 24.5385 | 24.04632 | 23.98848 | 0.492185 | 0.0578329
19.52766 | 24.5165 | 24.0287 | 23.97082 | 0.4877978 | 0.05788429
19.53766 | 24.4919 | 24.0111 | 23.95316 | 0.4807996 | 0.05793576
19.54766 | 24.4858 | 23.99351 | 23.93552 | 0.4922905 | 0.05798732
19.55766 | 24.4685 | 23.97593 | 23.91789 | 0.4925703 | 0.05803895
19.56766 | 24.4544 | 23.95836 | 23.90027 | 0.496039 | 0.05809067
19.57765 | 24.438 | 23.94082 | 23.88268 | 0.4971789 | 0.05814242
19.58765 | 24.4693 | 23.92327 | 23.86508 | 0.5460251 | 0.0581943
19.59765 | 24.4678 | 23.90574 | 23.84749 | 0.5620599 | 0.05824626
19.60765 | 24.4372 | 23.88822 | 23.82992 | 0.5489834 | 0.05829831
19.61765 | 24.4137 | 23.8707 | 23.81235 | 0.5429953 | 0.05835044
19.62765 | 24.3895 | 23.8532 | 23.7948 | 0.5362957 | 0.05840266
19.63764 | 24.4125 | 23.83573 | 23.77728 | 0.576767 | 0.0584549
19.64764 | 24.3806 | 23.81826 | 23.75975 | 0.5623441 | 0.05850729
19.65764 | 24.3465 | 23.80079 | 23.74223 | 0.5457095 | 0.05855975
19.66764 | 24.3673 | 23.78334 | 23.72472 | 0.583963 | 0.0586123
19.67764 | 24.3408 | 23.7659 | 23.70723 | 0.5749046 | 0.05866494
19.68764 | 24.4054 | 23.74847 | 23.68975 | 0.6569343 | 0.05871765
19.69763 | 24.3673 | 23.73107 | 23.6723 | 0.6362345 | 0.05877041
19.70763 | 24.3311 | 23.71366 | 23.65484 | 0.61744 | 0.05882329
19.71763 | 24.3074 | 23.69627 | 23.63739 | 0.6111334 | 0.05887627
19.72763 | 24.3154 | 23.67889 | 23.61996 | 0.6365145 | 0.05892933
19.73763 | 24.3106 | 23.66152 | 23.60253 | 0.6490834 | 0.05898248
19.74763 | 24.2854 | 23.64416 | 23.58512 | 0.6412398 | 0.05903571
19.75762 | 24.2702 | 23.62683 | 23.56774 | 0.6433665 | 0.05908897
19.76762 | 24.2629 | 23.6095 | 23.55036 | 0.6533981 | 0.05914237
19.77762 | 24.2802 | 23.59218 | 23.53299 | 0.6880171 | 0.05919586
19.78762 | 24.2633 | 23.57488 | 23.51563 | 0.6884235 | 0.05924944
19.79762 | 24.2476 | 23.55758 | 23.49828 | 0.6900172 | 0.0593031
19.80762 | 24.2257 | 23.5403 | 23.48095 | 0.6853981 | 0.05935685
19.81761 | 24.1947 | 23.52305 | 23.46364 | 0.6716489 | 0.05941063
19.82761 | 24.2035 | 23.5058 | 23.44633 | 0.6977041 | 0.05946455
19.83761 | 24.1812 | 23.48855 | 23.42904 | 0.6926464 | 0.05951856
19.84761 | 24.1643 | 23.47132 | 23.41175 | 0.6929757 | 0.05957267
19.85761 | 24.1711 | 23.45411 | 23.39448 | 0.7169919 | 0.05962685
19.8676 | 24.1772 | 23.43692 | 23.37724 | 0.7402777 | 0.05968108
19.8776 | 24.153 | 23.41973 | 23.36 | 0.7332675 | 0.05973544
19.8876 | 24.1366 | 23.40256 | 23.34277 | 0.7340441 | 0.05978989
19.8976 | 24.122 | 23.38539 | 23.32555 | 0.7366074 | 0.05984443
19.9076 | 24.1091 | 23.36824 | 23.30834 | 0.7408572 | 0.05989906
19.9176 | 24.0851 | 23.35111 | 23.29115 | 0.7339936 | 0.05995378
19.92759 | 24.081 | 23.334 | 23.27399 | 0.7469994 | 0.06000853
19.93759 | 24.0788 | 23.31689 | 23.25683 | 0.7619087 | 0.06006344
19.94759 | 24.0274 | 23.2998 | 23.23968 | 0.7276044 | 0.06011842
19.95759 | 24.0321 | 23.28271 | 23.22254 | 0.7493863 | 0.0601735
19.96759 | 24.0484 | 23.26565 | 23.20542 | 0.7827545 | 0.06022867
19.97759 | 24.0445 | 23.24859 | 23.18831 | 0.7959089 | 0.06028393
19.98758 | 24.0113 | 23.23157 | 23.17123 | 0.7797323 | 0.06033923
19.99758 | 24.0028 | 23.21454 | 23.15415 | 0.7882589 | 0.06039467
20.00758 | 23.9862 | 23.19753 | 23.13708 | 0.7886714 | 0.0604502
20.01758 | 23.9794 | 23.18053 | 23.12002 | 0.7988699 | 0.06050583
20.02758 | 23.9665 | 23.16355 | 23.10298 | 0.8029543 | 0.06056154
20.03758 | 23.9519 | 23.14658 | 23.08596 | 0.8053244 | 0.06061735
20.04757 | 23.92 | 23.12964 | 23.06896 | 0.7903634 | 0.06067319
20.05757 | 23.927 | 23.11269 | 23.05197 | 0.814305 | 0.06072919
20.06757 | 23.9257 | 23.09577 | 23.03498 | 0.8299323 | 0.06078527
20.07757 | 23.9123 | 23.07885 | 23.01801 | 0.8334451 | 0.06084145
20.08757 | 23.894 | 23.06196 | 23.00106 | 0.8320435 | 0.06089771
20.09757 | 23.8665 | 23.04507 | 22.98412 | 0.8214273 | 0.06095408
20.10756 | 23.868 | 23.02822 | 22.96721 | 0.8397797 | 0.06101048
20.11756 | 23.8487 | 23.01137 | 22.9503 | 0.8373342 | 0.06106703
20.12756 | 23.8431 | 22.99453 | 22.9334 | 0.8485741 | 0.06112368
20.13756 | 23.8199 | 22.9777 | 22.91652 | 0.8421992 | 0.06118042
20.14756 | 23.8351 | 22.96089 | 22.89965 | 0.8742095 | 0.06123725
20.15756 | 23.8181 | 22.9441 | 22.8828 | 0.8740048 | 0.06129418
20.16755 | 23.82 | 22.92733 | 22.86598 | 0.8926685 | 0.06135115
20.17755 | 23.8032 | 22.91057 | 22.84916 | 0.892634 | 0.06140826
20.18755 | 23.7769 | 22.89382 | 22.83235 | 0.8830844 | 0.06146547
20.19755 | 23.7563 | 22.87708 | 22.81556 | 0.8792196 | 0.06152279
20.20755 | 23.759 | 22.86036 | 22.79878 | 0.8986398 | 0.06158019
20.21755 | 23.7476 | 22.84366 | 22.78202 | 0.9039447 | 0.06163769
20.22754 | 23.7085 | 22.82698 | 22.76529 | 0.8815176 | 0.06169522
20.23754 | 23.7275 | 22.81031 | 22.74856 | 0.9171919 | 0.06175292
20.24754 | 23.7178 | 22.79365 | 22.73184 | 0.9241508 | 0.06181071
20.25754 | 23.6991 | 22.77701 | 22.71514 | 0.9220943 | 0.0618686
20.26754 | 23.7003 | 22.76038 | 22.69845 | 0.9399222 | 0.06192658
20.27753 | 23.6804 | 22.74378 | 22.6818 | 0.9366181 | 0.0619846
20.28753 | 23.6614 | 22.72719 | 22.66514 | 0.9342149 | 0.06204278
20.29753 | 23.6421 | 22.7106 | 22.6485 | 0.9314961 | 0.06210105
20.30753 | 23.6434 | 22.69404 | 22.63188 | 0.9493615 | 0.06215943
20.31753 | 23.6376 | 22.67749 | 22.61527 | 0.9601112 | 0.0622179
20.32753 | 23.6009 | 22.66095 | 22.59868 | 0.9399451 | 0.06227647
20.33752 | 23.6124 | 22.64445 | 22.58212 | 0.9679466 | 0.06233509
20.34752 | 23.6062 | 22.62795 | 22.56556 | 0.9782487 | 0.06239386
20.35752 | 23.6212 | 22.61147 | 22.54901 | 1.009735 | 0.06245272
20.36752 | 23.5954 | 22.595 | 22.53248 | 1.000405 | 0.06251169
20.37752 | 23.5634 | 22.57854 | 22.51597 | 0.9848588 | 0.06257076
20.38752 | 23.5622 | 22.5621 | 22.49947 | 1.000097 | 0.06262993
20.39751 | 23.5572 | 22.5457 | 22.48301 | 1.011502 | 0.06268914
20.40751 | 23.546 | 22.52929 | 22.46654 | 1.016707 | 0.06274851
20.41751 | 23.5267 | 22.5129 | 22.4501 | 1.013797 | 0.06280798
20.42751 | 23.5305 | 22.49653 | 22.43366 | 1.033969 | 0.06286755
20.43751 | 23.5094 | 22.48017 | 22.41725 | 1.029226 | 0.06292722
20.44751 | 23.5072 | 22.46383 | 22.40085 | 1.043366 | 0.062987
20.4575 | 23.5184 | 22.44753 | 22.38448 | 1.070873 | 0.06304681
20.4675 | 23.4748 | 22.43122 | 22.36811 | 1.04358 | 0.06310679
20.4775 | 23.4822 | 22.41493 | 22.35176 | 1.06727 | 0.06316687
20.4875 | 23.4705 | 22.39866 | 22.33543 | 1.071844 | 0.06322705
20.4975 | 23.44 | 22.3824 | 22.31911 | 1.057601 | 0.06328734
20.5075 | 23.4481 | 22.36616 | 22.30281 | 1.081941 | 0.06334772
20.51749 | 23.4473 | 22.34995 | 22.28654 | 1.097349 | 0.06340815
20.52749 | 23.4308 | 22.33374 | 22.27028 | 1.097055 | 0.06346875
20.53749 | 23.4117 | 22.31755 | 22.25403 | 1.094145 | 0.06352945
20.54749 | 23.4272 | 22.30138 | 22.23779 | 1.125818 | 0.06359025
20.55749 | 23.3928 | 22.28523 | 22.22158 | 1.107574 | 0.06365116
20.56749 | 23.3987 | 22.26909 | 22.20538 | 1.129613 | 0.06371218
20.57748 | 23.3839 | 22.25298 | 22.18921 | 1.130918 | 0.06377323
20.58748 | 23.3626 | 22.23688 | 22.17304 | 1.125723 | 0.06383445
20.59748 | 23.3629 | 22.22079 | 22.15689 | 1.14211 | 0.06389578
20.60748 | 23.3474 | 22.20472 | 22.14076 | 1.142681 | 0.06395722
20.61748 | 23.3325 | 22.18867 | 22.12465 | 1.143834 | 0.06401875
20.62748 | 23.3266 | 22.17263 | 22.10855 | 1.153969 | 0.0640804
20.63747 | 23.3157 | 22.15663 | 22.09249 | 1.159071 | 0.06414209
20.64747 | 23.3257 | 22.14063 | 22.07642 | 1.185072 | 0.06420395
20.65747 | 23.2838 | 22.12464 | 22.06038 | 1.159156 | 0.06426592
20.66747 | 23.2763 | 22.10868 | 22.04435 | 1.167622 | 0.06432799
20.67747 | 23.2663 | 22.09273 | 22.02834 | 1.17357 | 0.06439017
20.68746 | 23.2581 | 22.07682 | 22.01236 | 1.181285 | 0.0644524
20.69746 | 23.2376 | 22.0609 | 21.99639 | 1.176698 | 0.0645148
20.70746 | 23.2365 | 22.04501 | 21.98043 | 1.191493 | 0.0645773
20.71746 | 23.2138 | 22.02913 | 21.96449 | 1.184671 | 0.06463992
20.72746 | 23.2181 | 22.01327 | 21.94857 | 1.204831 | 0.06470264
20.73746 | 23.2029 | 21.99743 | 21.93266 | 1.205473 | 0.06476548
20.74745 | 23.1636 | 21.98162 | 21.91679 | 1.181982 | 0.06482835
20.75745 | 23.1714 | 21.96581 | 21.90092 | 1.205588 | 0.0648914
20.76745 | 23.1633 | 21.95002 | 21.88507 | 1.213276 | 0.06495457
20.77745 | 23.1257 | 21.93425 | 21.86924 | 1.191447 | 0.06501784
20.78745 | 23.1423 | 21.9185 | 21.85342 | 1.223799 | 0.06508122
20.79745 | 23.1001 | 21.90277 | 21.83762 | 1.197333 | 0.06514471
20.80744 | 23.1181 | 21.88707 | 21.82186 | 1.231034 | 0.06520826
20.81744 | 23.0894 | 21.87137 | 21.8061 | 1.218032 | 0.06527198
20.82744 | 23.0789 | 21.85569 | 21.79035 | 1.223212 | 0.0653358
20.83744 | 23.0644 | 21.84003 | 21.77463 | 1.224373 | 0.06539975
20.84744 | 23.0537 | 21.82438 | 21.75892 | 1.229316 | 0.0654638
20.85744 | 23.043 | 21.80876 | 21.74323 | 1.234241 | 0.06552796
20.86743 | 23.0256 | 21.79317 | 21.72758 | 1.232432 | 0.06559218
20.87743 | 23.0221 | 21.77758 | 21.71192 | 1.24452 | 0.06565657
20.88743 | 23.0221 | 21.76201 | 21.69629 | 1.26009 | 0.06572107
20.89743 | 22.9976 | 21.74646 | 21.68067 | 1.251141 | 0.06578569
20.90743 | 22.9882 | 21.73093 | 21.66508 | 1.257274 | 0.06585043
20.91743 | 22.9778 | 21.71541 | 21.6495 | 1.262388 | 0.06591528
20.92742 | 22.9718 | 21.69993 | 21.63395 | 1.271867 | 0.06598017
20.93742 | 22.9538 | 21.68446 | 21.61841 | 1.269344 | 0.06604525
20.94742 | 22.9447 | 21.669 | 21.60289 | 1.275702 | 0.06611045
20.95742 | 22.9326 | 21.65356 | 21.58738 | 1.279041 | 0.06617575
20.96742 | 22.9424 | 21.63814 | 21.5719 | 1.304262 | 0.06624118
20.97742 | 22.9218 | 21.62274 | 21.55643 | 1.299063 | 0.06630672
20.98741 | 22.9052 | 21.60737 | 21.541 | 1.297831 | 0.06637231
20.99741 | 22.9044 | 21.59201 | 21.52557 | 1.312394 | 0.06643808
21.00741 | 22.8822 | 21.57666 | 21.51016 | 1.305539 | 0.06650397
21.01741 | 22.8781 | 21.56133 | 21.49476 | 1.316765 | 0.06656998
21.02741 | 22.8662 | 21.54603 | 21.47939 | 1.320172 | 0.06663611
21.03741 | 22.8507 | 21.53074 | 21.46404 | 1.31996 | 0.06670235
21.0474 | 22.8408 | 21.51549 | 21.44872 | 1.325313 | 0.06676865
21.0574 | 22.8286 | 21.50024 | 21.4334 | 1.328363 | 0.06683513
21.0674 | 22.8303 | 21.48501 | 21.41811 | 1.345293 | 0.06690173
21.0774 | 22.7964 | 21.4698 | 21.40283 | 1.326604 | 0.06696845
21.0874 | 22.7883 | 21.4546 | 21.38757 | 1.333696 | 0.06703529
21.09739 | 22.7872 | 21.43945 | 21.37234 | 1.347753 | 0.06710217
21.10739 | 22.7549 | 21.42429 | 21.35712 | 1.330607 | 0.06716926
21.11739 | 22.7541 | 21.40916 | 21.34192 | 1.344941 | 0.06723646
21.12739 | 22.7387 | 21.39404 | 21.32674 | 1.344655 | 0.06730378
21.13739 | 22.7315 | 21.37895 | 21.31158 | 1.35255 | 0.06737122
21.14739 | 22.7031 | 21.36387 | 21.29644 | 1.339226 | 0.06743878
21.15738 | 22.6889 | 21.34883 | 21.28133 | 1.340067 | 0.0675064
21.16738 | 22.6898 | 21.3338 | 21.26622 | 1.356003 | 0.06757421
21.17738 | 22.6658 | 21.31878 | 21.25114 | 1.34702 | 0.06764214
21.18738 | 22.6424 | 21.30378 | 21.23607 | 1.338617 | 0.06771019
21.19738 | 22.6248 | 21.28881 | 21.22103 | 1.335995 | 0.06777836
21.20738 | 22.6363 | 21.27385 | 21.206 | 1.362453 | 0.06784667
21.21737 | 22.6102 | 21.25892 | 21.19101 | 1.351276 | 0.06791502
21.22737 | 22.5881 | 21.24401 | 21.17602 | 1.344094 | 0.06798356
21.23737 | 22.5917 | 21.22911 | 21.16105 | 1.362593 | 0.06805224
21.24737 | 22.5675 | 21.21423 | 21.14611 | 1.353272 | 0.06812103
21.25737 | 22.5592 | 21.19937 | 21.13118 | 1.359831 | 0.06818995
21.26737 | 22.546 | 21.18453 | 21.11627 | 1.36147 | 0.06825899
21.27736 | 22.539 | 21.16973 | 21.1014 | 1.369274 | 0.06832811
21.28736 | 22.5055 | 21.15493 | 21.08653 | 1.350573 | 0.0683974
21.29736 | 22.4976 | 21.14015 | 21.07168 | 1.357452 | 0.06846683
21.30736 | 22.4997 | 21.12539 | 21.05685 | 1.374311 | 0.06853638
21.31736 | 22.4878 | 21.11065 | 21.04204 | 1.37715 | 0.06860605
21.32736 | 22.4633 | 21.09593 | 21.02726 | 1.367369 | 0.06867586
21.33735 | 22.4587 | 21.08125 | 21.0125 | 1.377453 | 0.06874573
21.34735 | 22.4522 | 21.06657 | 20.99775 | 1.385631 | 0.06881579
21.35735 | 22.4313 | 21.05191 | 20.98302 | 1.37939 | 0.06888598
21.36735 | 22.4189 | 21.03727 | 20.96832 | 1.381628 | 0.0689563
21.37735 | 22.4034 | 21.02265 | 20.95363 | 1.380746 | 0.06902675
21.38735 | 22.4014 | 21.00806 | 20.93896 | 1.393343 | 0.06909731
21.39734 | 22.3914 | 20.99349 | 20.92433 | 1.397906 | 0.06916796
21.40734 | 22.3782 | 20.97894 | 20.9097 | 1.399263 | 0.06923879
21.41734 | 22.3661 | 20.9644 | 20.89509 | 1.401699 | 0.06930976
21.42734 | 22.3697 | 20.94988 | 20.8805 | 1.419815 | 0.06938086
21.43734 | 22.3425 | 20.93539 | 20.86594 | 1.407111 | 0.0694521
21.44734 | 22.3405 | 20.92091 | 20.85139 | 1.419586 | 0.06952345
21.45733 | 22.3198 | 20.90647 | 20.83688 | 1.413326 | 0.06959488
21.46733 | 22.3205 | 20.89204 | 20.82237 | 1.42846 | 0.0696665
21.47733 | 22.3069 | 20.87763 | 20.80789 | 1.429273 | 0.06973826
21.48733 | 22.2778 | 20.86323 | 20.79342 | 1.414566 | 0.06981016
21.49733 | 22.2926 | 20.84886 | 20.77898 | 1.443738 | 0.06988218
21.50732 | 22.2723 | 20.83453 | 20.76457 | 1.437775 | 0.06995427
21.51732 | 22.2671 | 20.82019 | 20.75017 | 1.446906 | 0.07002656
21.52732 | 22.2547 | 20.80588 | 20.73579 | 1.448816 | 0.07009899
21.53732 | 22.2301 | 20.7916 | 20.72142 | 1.438505 | 0.07017155
21.54732 | 22.2361 | 20.77733 | 20.70708 | 1.458773 | 0.07024425
21.55732 | 22.224 | 20.76308 | 20.69276 | 1.460921 | 0.07031709
21.56731 | 22.1916 | 20.74887 | 20.67848 | 1.442734 | 0.07038998
21.57731 | 22.1887 | 20.73466 | 20.6642 | 1.454039 | 0.07046309
21.58731 | 22.2051 | 20.72048 | 20.64994 | 1.484624 | 0.07053634
21.59731 | 22.1739 | 20.70631 | 20.6357 | 1.467588 | 0.07060971
21.60731 | 22.165 | 20.69217 | 20.62149 | 1.472832 | 0.07068323
21.61731 | 22.165 | 20.67805 | 20.60729 | 1.486954 | 0.07075688
21.6273 | 22.1429 | 20.66396 | 20.59313 | 1.478941 | 0.0708306
21.6373 | 22.1504 | 20.64988 | 20.57897 | 1.500521 | 0.07090453
21.6473 | 22.1164 | 20.63582 | 20.56484 | 1.48058 | 0.07097861
21.6573 | 22.1045 | 20.62178 | 20.55073 | 1.482717 | 0.07105282
21.6673 | 22.1026 | 20.60777 | 20.53664 | 1.494834 | 0.07112717
21.6773 | 22.1038 | 20.59377 | 20.52257 | 1.51003 | 0.07120166
21.68729 | 22.0808 | 20.57981 | 20.50853 | 1.50099 | 0.07127621
21.69729 | 22.0995 | 20.56586 | 20.49451 | 1.533643 | 0.07135098
21.70729 | 22.0758 | 20.55192 | 20.4805 | 1.523875 | 0.07142589
21.71729 | 22.0671 | 20.53801 | 20.46651 | 1.529086 | 0.07150095
21.72729 | 22.0572 | 20.52412 | 20.45255 | 1.533075 | 0.07157615
21.73729 | 22.0465 | 20.51026 | 20.43861 | 1.536243 | 0.07165149
21.74728 | 22.0267 | 20.49642 | 20.4247 | 1.530276 | 0.0717269
21.75728 | 22.0134 | 20.4826 | 20.4108 | 1.530801 | 0.07180252
21.76728 | 22.0179 | 20.46879 | 20.39692 | 1.549105 | 0.07187829
21.77728 | 22.0066 | 20.45501 | 20.38306 | 1.551588 | 0.0719542
21.78728 | 22.012 | 20.44125 | 20.36922 | 1.570749 | 0.07203026
21.79728 | 21.9933 | 20.42751 | 20.35541 | 1.565788 | 0.07210647
21.80727 | 21.9916 | 20.41381 | 20.34162 | 1.577793 | 0.07218274
21.81727 | 21.9862 | 20.40011 | 20.32785 | 1.586089 | 0.07225923
21.82727 | 21.9514 | 20.38644 | 20.3141 | 1.564965 | 0.07233587
21.83727 | 21.96 | 20.37278 | 20.30037 | 1.587218 | 0.07241266
21.84727 | 21.9544 | 20.35915 | 20.28666 | 1.59525 | 0.0724896
21.85726 | 21.931 | 20.34555 | 20.27299 | 1.585447 | 0.0725666
21.86726 | 21.9214 | 20.33196 | 20.25932 | 1.589435 | 0.07264382
21.87726 | 21.9309 | 20.3184 | 20.24568 | 1.612502 | 0.0727212
21.88726 | 21.9155 | 20.30485 | 20.23205 | 1.610648 | 0.07279873
21.89726 | 21.9037 | 20.29133 | 20.21845 | 1.612371 | 0.0728764
21.90726 | 21.8874 | 20.27783 | 20.20487 | 1.609573 | 0.07295423
21.91725 | 21.8838 | 20.26436 | 20.19133 | 1.61944 | 0.07303213
21.92725 | 21.8686 | 20.2509 | 20.17779 | 1.617698 | 0.07311025
21.93725 | 21.8665 | 20.23747 | 20.16428 | 1.629034 | 0.07318853
21.94725 | 21.8378 | 20.22405 | 20.15078 | 1.613749 | 0.07326695
21.95725 | 21.8357 | 20.21066 | 20.13731 | 1.625042 | 0.07334553
21.96725 | 21.8414 | 20.19729 | 20.12386 | 1.644113 | 0.07342426
21.97724 | 21.8196 | 20.18395 | 20.11045 | 1.635649 | 0.07350306
21.98724 | 21.8032 | 20.17062 | 20.09704 | 1.632576 | 0.0735821
21.99724 | 21.8081 | 20.15732 | 20.08366 | 1.650781 | 0.07366129
22.00724 | 21.7888 | 20.14404 | 20.07029 | 1.644765 | 0.07374063
22.01724 | 21.7719 | 20.13077 | 20.05695 | 1.641126 | 0.07382013
22.02724 | 21.7493 | 20.11753 | 20.04364 | 1.631765 | 0.07389978
22.03723 | 21.7521 | 20.10433 | 20.03035 | 1.647769 | 0.07397951
22.04723 | 21.7385 | 20.09114 | 20.01708 | 1.647365 | 0.07405947
22.05723 | 21.7217 | 20.07796 | 20.00382 | 1.643738 | 0.07413958
22.06723 | 21.7241 | 20.06481 | 19.99059 | 1.659289 | 0.07421986
22.07723 | 21.7218 | 20.05168 | 19.97738 | 1.670118 | 0.07430029
22.08723 | 21.691 | 20.03858 | 19.96419 | 1.652425 | 0.07438088
22.09722 | 21.674 | 20.0255 | 19.95104 | 1.648497 | 0.07446154
22.10722 | 21.6613 | 20.01244 | 19.9379 | 1.648859 | 0.07454245
22.11722 | 21.6632 | 19.9994 | 19.92478 | 1.6638 | 0.07462351
22.12722 | 21.6312 | 19.98638 | 19.91168 | 1.644818 | 0.07470473
22.13722 | 21.6269 | 19.97339 | 19.8986 | 1.653514 | 0.07478611
22.14722 | 21.6229 | 19.96041 | 19.88554 | 1.662488 | 0.07486766
22.15721 | 21.6306 | 19.94747 | 19.87252 | 1.683126 | 0.07494928
22.16721 | 21.6047 | 19.93454 | 19.85951 | 1.670156 | 0.07503114
22.17721 | 21.575 | 19.92164 | 19.84652 | 1.653363 | 0.07511317
22.18721 | 21.5673 | 19.90875 | 19.83356 | 1.658547 | 0.07519536
22.19721 | 21.5781 | 19.89589 | 19.82061 | 1.68221 | 0.0752777
22.20721 | 21.5384 | 19.88305 | 19.80769 | 1.655349 | 0.07536021
22.2172 | 21.5183 | 19.87025 | 19.7948 | 1.648054 | 0.07544281
22.2272 | 21.528 | 19.85745 | 19.78192 | 1.670549 | 0.07552565
22.2372 | 21.5158 | 19.84468 | 19.76907 | 1.671122 | 0.07560865
22.2472 | 21.5088 | 19.83193 | 19.75624 | 1.676873 | 0.07569183
22.2572 | 21.4901 | 19.8192 | 19.74342 | 1.670901 | 0.07577516
22.26719 | 21.4867 | 19.80651 | 19.73065 | 1.680193 | 0.07585857
22.27719 | 21.4755 | 19.79382 | 19.71788 | 1.681677 | 0.07594224
22.28719 | 21.4519 | 19.78116 | 19.70514 | 1.670737 | 0.07602607
22.29719 | 21.4421 | 19.76852 | 19.69241 | 1.673575 | 0.07611007
22.30719 | 21.4284 | 19.75591 | 19.67972 | 1.672491 | 0.07619424
22.31719 | 21.4276 | 19.74332 | 19.66704 | 1.684284 | 0.07627857
22.32718 | 21.4127 | 19.73076 | 19.6544 | 1.681941 | 0.07636299
22.33718 | 21.4143 | 19.71821 | 19.64176 | 1.696089 | 0.07644767
22.34718 | 21.4031 | 19.70569 | 19.62915 | 1.697415 | 0.07653252
22.35718 | 21.3884 | 19.69318 | 19.61657 | 1.695217 | 0.07661752
22.36718 | 21.3803 | 19.6807 | 19.604 | 1.699597 | 0.07670271
22.37718 | 21.3609 | 19.66825 | 19.59146 | 1.692655 | 0.07678807
22.38717 | 21.3617 | 19.65582 | 19.57895 | 1.705877 | 0.0768735
22.39717 | 21.3385 | 19.64341 | 19.56645 | 1.695089 | 0.07695921
22.40717 | 21.3222 | 19.63102 | 19.55398 | 1.691179 | 0.07704508
22.41717 | 21.3328 | 19.61865 | 19.54152 | 1.714145 | 0.07713112
22.42717 | 21.3166 | 19.60631 | 19.52909 | 1.710289 | 0.07721734
22.43717 | 21.3108 | 19.59399 | 19.51669 | 1.716811 | 0.07730374
22.44716 | 21.3074 | 19.5817 | 19.50431 | 1.725697 | 0.07739022
22.45716 | 21.2926 | 19.56943 | 19.49195 | 1.723173 | 0.07747696
22.46716 | 21.2752 | 19.55717 | 19.47961 | 1.718026 | 0.07756388
22.47716 | 21.272 | 19.54494 | 19.46729 | 1.727056 | 0.07765098
22.48716 | 21.2385 | 19.53274 | 19.455 | 1.705763 | 0.07773825
22.49716 | 21.2508 | 19.52055 | 19.44273 | 1.730248 | 0.0778257
22.50715 | 21.2447 | 19.5084 | 19.43049 | 1.736298 | 0.07791324
22.51715 | 21.2339 | 19.49626 | 19.41826 | 1.737637 | 0.07800105
22.52715 | 21.2149 | 19.48415 | 19.40606 | 1.730753 | 0.07808903
22.53715 | 21.2325 | 19.47205 | 19.39388 | 1.760446 | 0.07817719
22.54715 | 21.1875 | 19.45998 | 19.38172 | 1.727516 | 0.07826554
22.55715 | 21.195 | 19.44794 | 19.36958 | 1.747064 | 0.07835407
22.56714 | 21.1955 | 19.43592 | 19.35748 | 1.759576 | 0.07844268
22.57714 | 21.1651 | 19.42392 | 19.34539 | 1.741178 | 0.07853157
22.58714 | 21.1497 | 19.41194 | 19.33332 | 1.737757 | 0.07862065
22.59714 | 21.1526 | 19.39999 | 19.32128 | 1.752613 | 0.07870991
22.60714 | 21.1565 | 19.38805 | 19.30926 | 1.768445 | 0.07879934
22.61714 | 21.131 | 19.37614 | 19.29726 | 1.754855 | 0.07888896
22.62713 | 21.1353 | 19.36427 | 19.28529 | 1.77103 | 0.07897867
22.63713 | 21.1214 | 19.35241 | 19.27334 | 1.768994 | 0.07906867
22.64713 | 21.1137 | 19.34056 | 19.26141 | 1.773135 | 0.07915884
22.65713 | 21.0968 | 19.32875 | 19.2495 | 1.768053 | 0.07924921
22.66713 | 21.087 | 19.31695 | 19.23761 | 1.770048 | 0.07933975
22.67712 | 21.0638 | 19.30519 | 19.22576 | 1.758608 | 0.07943041
22.68712 | 21.0739 | 19.29344 | 19.21392 | 1.780457 | 0.07952133
22.69712 | 21.0631 | 19.28172 | 19.2021 | 1.781383 | 0.07961244
22.70712 | 21.0598 | 19.27001 | 19.19031 | 1.789785 | 0.07970374
22.71712 | 21.0422 | 19.25834 | 19.17854 | 1.783865 | 0.07979524
22.72712 | 21.0314 | 19.24668 | 19.16679 | 1.784722 | 0.07988692
22.73711 | 21.0335 | 19.23506 | 19.15508 | 1.798443 | 0.0799787
22.74711 | 21.0047 | 19.22345 | 19.14338 | 1.781254 | 0.08007077
22.75711 | 20.993 | 19.21186 | 19.1317 | 1.781141 | 0.08016302
22.76711 | 21.0059 | 19.2003 | 19.12004 | 1.805605 | 0.08025547
22.77711 | 20.9719 | 19.18875 | 19.10841 | 1.783146 | 0.08034811
22.78711 | 20.9742 | 19.17724 | 19.0968 | 1.796964 | 0.08044095
22.7971 | 20.9819 | 19.16575 | 19.08522 | 1.816147 | 0.08053389
22.8071 | 20.9603 | 19.15428 | 19.07365 | 1.806018 | 0.08062711
22.8171 | 20.9308 | 19.14283 | 19.06211 | 1.787967 | 0.08072054
22.8271 | 20.935 | 19.13141 | 19.05059 | 1.803592 | 0.08081415
22.8371 | 20.9153 | 19.12001 | 19.0391 | 1.795294 | 0.08090797
22.8471 | 20.915 | 19.10863 | 19.02763 | 1.806372 | 0.08100198
22.85709 | 20.8994 | 19.09728 | 19.01619 | 1.802117 | 0.0810961
22.86709 | 20.8907 | 19.08595 | 19.00476 | 1.804749 | 0.08119051
22.87709 | 20.883 | 19.07464 | 18.99336 | 1.808358 | 0.08128511
22.88709 | 20.8708 | 19.06336 | 18.98198 | 1.807444 | 0.08137991
22.89709 | 20.8625 | 19.05209 | 18.97062 | 1.810406 | 0.08147493
22.90709 | 20.8415 | 19.04085 | 18.95928 | 1.800646 | 0.08157014
22.91708 | 20.8239 | 19.02965 | 18.94798 | 1.794251 | 0.08166545
22.92708 | 20.8172 | 19.01846 | 18.9367 | 1.798744 | 0.08176107
22.93708 | 20.7947 | 19.00729 | 18.92543 | 1.787413 | 0.08185688
22.94708 | 20.7872 | 18.99614 | 18.91419 | 1.791059 | 0.0819529
22.95708 | 20.7822 | 18.98502 | 18.90297 | 1.797182 | 0.08204913
22.96708 | 20.7699 | 18.97392 | 18.89177 | 1.795982 | 0.08214557
22.97707 | 20.7413 | 18.96285 | 18.88061 | 1.778447 | 0.08224209
22.98707 | 20.7497 | 18.9518 | 18.86946 | 1.7979 | 0.08233894
22.99707 | 20.7354 | 18.94077 | 18.85833 | 1.79463 | 0.08243599
23.00707 | 20.7147 | 18.92976 | 18.84723 | 1.784937 | 0.08253325
23.01707 | 20.6835 | 18.91878 | 18.83615 | 1.76472 | 0.08263071
23.02707 | 20.6745 | 18.90782 | 18.82509 | 1.76668 | 0.08272838
23.03706 | 20.6717 | 18.89689 | 18.81407 | 1.774805 | 0.08282617
23.04706 | 20.6585 | 18.88598 | 18.80306 | 1.772518 | 0.08292426
23.05706 | 20.6524 | 18.87509 | 18.79207 | 1.777308 | 0.08302256
23.06706 | 20.621 | 18.86423 | 18.7811 | 1.756774 | 0.08312108
23.07706 | 20.6301 | 18.85338 | 18.77016 | 1.776717 | 0.08321981
23.08705 | 20.6114 | 18.84257 | 18.75926 | 1.768826 | 0.08331865
23.09705 | 20.5984 | 18.83178 | 18.74836 | 1.766622 | 0.08341781
23.10705 | 20.5779 | 18.821 | 18.73749 | 1.756895 | 0.08351717
23.11705 | 20.565 | 18.81026 | 18.72664 | 1.754745 | 0.08361676
23.12705 | 20.5596 | 18.79953 | 18.71581 | 1.760071 | 0.08371656
23.13705 | 20.5534 | 18.78883 | 18.70501 | 1.764574 | 0.08381658
23.14704 | 20.5316 | 18.77816 | 18.69424 | 1.753442 | 0.08391671
23.15704 | 20.5327 | 18.7675 | 18.68348 | 1.765198 | 0.08401716
23.16704 | 20.5269 | 18.75687 | 18.67275 | 1.770031 | 0.08411783
23.17704 | 20.5184 | 18.74626 | 18.66204 | 1.77214 | 0.08421872
23.18704 | 20.489 | 18.73567 | 18.65135 | 1.753325 | 0.08431983
23.19704 | 20.4972 | 18.72511 | 18.64069 | 1.772088 | 0.08442116
23.20703 | 20.4897 | 18.71458 | 18.63006 | 1.775116 | 0.08452261
23.21703 | 20.4668 | 18.70407 | 18.61944 | 1.762731 | 0.08462438
23.22703 | 20.4708 | 18.69358 | 18.60885 | 1.777223 | 0.08472637
23.23703 | 20.4501 | 18.68311 | 18.59828 | 1.766992 | 0.08482859
23.24703 | 20.4485 | 18.67266 | 18.58773 | 1.775837 | 0.08493104
23.25703 | 20.4571 | 18.66224 | 18.57721 | 1.794859 | 0.08503371
23.26702 | 20.4342 | 18.65185 | 18.56672 | 1.782346 | 0.0851365
23.27702 | 20.445 | 18.64148 | 18.55624 | 1.803521 | 0.08523962
23.28702 | 20.4185 | 18.63113 | 18.54578 | 1.787373 | 0.08534297
23.29702 | 20.4211 | 18.6208 | 18.53535 | 1.8003 | 0.08544655
23.30702 | 20.4131 | 18.6105 | 18.52494 | 1.802605 | 0.08555035
23.31702 | 20.4069 | 18.60021 | 18.51456 | 1.806686 | 0.08565438
23.32701 | 20.4112 | 18.58997 | 18.50421 | 1.821233 | 0.08575854
23.33701 | 20.3898 | 18.57973 | 18.49387 | 1.810067 | 0.08586303
23.34701 | 20.3951 | 18.56952 | 18.48355 | 1.825577 | 0.08596776
23.35701 | 20.3735 | 18.55934 | 18.47326 | 1.814165 | 0.08607272
23.36701 | 20.3811 | 18.54917 | 18.46299 | 1.831928 | 0.08617792
23.37701 | 20.3727 | 18.53903 | 18.45275 | 1.833668 | 0.08628334
23.387 | 20.363 | 18.52893 | 18.44254 | 1.834075 | 0.0863889
23.397 | 20.3528 | 18.51883 | 18.43234 | 1.833968 | 0.0864948
23.407 | 20.3629 | 18.50876 | 18.42216 | 1.854138 | 0.08660093
23.417 | 20.3446 | 18.49872 | 18.41201 | 1.845884 | 0.0867073
23.427 | 20.3444 | 18.48869 | 18.40188 | 1.855707 | 0.08681392
23.437 | 20.3267 | 18.47869 | 18.39177 | 1.848006 | 0.08692076
23.44699 | 20.3231 | 18.46873 | 18.3817 | 1.854372 | 0.08702774
23.45699 | 20.3138 | 18.45878 | 18.37164 | 1.855024 | 0.08713506
23.46699 | 20.3065 | 18.44885 | 18.3616 | 1.857653 | 0.08724263
23.47699 | 20.3078 | 18.43894 | 18.35159 | 1.868858 | 0.08735045
23.48699 | 20.2933 | 18.42906 | 18.3416 | 1.86424 | 0.08745849
23.49698 | 20.279 | 18.41921 | 18.33164 | 1.859788 | 0.08756668
23.50698 | 20.2754 | 18.40938 | 18.3217 | 1.866023 | 0.08767522
23.51698 | 20.2641 | 18.39957 | 18.31178 | 1.864535 | 0.08778401
23.52698 | 20.2708 | 18.38978 | 18.30188 | 1.881023 | 0.08789305
23.53698 | 20.2524 | 18.38001 | 18.29201 | 1.872387 | 0.08800233
23.54698 | 20.2351 | 18.37027 | 18.28216 | 1.864828 | 0.08811185
23.55697 | 20.2213 | 18.36056 | 18.27234 | 1.860736 | 0.08822151
23.56697 | 20.2419 | 18.35087 | 18.26254 | 1.89103 | 0.08833154
23.57697 | 20.2234 | 18.3412 | 18.25276 | 1.8822 | 0.08844181
23.58697 | 20.2057 | 18.33155 | 18.243 | 1.874147 | 0.08855234
23.59697 | 20.1933 | 18.32193 | 18.23327 | 1.871371 | 0.08866312
23.60697 | 20.1927 | 18.31233 | 18.22356 | 1.880371 | 0.08877415
23.61696 | 20.1757 | 18.30276 | 18.21388 | 1.872938 | 0.08888533
23.62696 | 20.1808 | 18.29321 | 18.20421 | 1.887591 | 0.08899686
23.63696 | 20.1708 | 18.28368 | 18.19457 | 1.88712 | 0.08910866
23.64696 | 20.1595 | 18.27417 | 18.18495 | 1.885327 | 0.08922071
23.65696 | 20.1402 | 18.26469 | 18.17536 | 1.875509 | 0.08933302
23.66696 | 20.1373 | 18.25523 | 18.16579 | 1.882068 | 0.08944558
23.67695 | 20.1423 | 18.24581 | 18.15625 | 1.896495 | 0.0895583
23.68695 | 20.1302 | 18.23639 | 18.14672 | 1.893807 | 0.08967138
23.69695 | 20.1113 | 18.227 | 18.13722 | 1.884296 | 0.08978473
23.70695 | 20.1097 | 18.21764 | 18.12774 | 1.892061 | 0.08989834
23.71695 | 20.1075 | 18.2083 | 18.11828 | 1.899203 | 0.09001221
23.72695 | 20.0948 | 18.19898 | 18.10885 | 1.895821 | 0.09012634
23.73694 | 20.0799 | 18.18969 | 18.09945 | 1.890207 | 0.09024062
23.74694 | 20.0642 | 18.18042 | 18.09007 | 1.883778 | 0.09035528
23.75694 | 20.0548 | 18.17117 | 18.0807 | 1.883627 | 0.09047022
23.76694 | 20.0623 | 18.16195 | 18.07136 | 1.900351 | 0.09058542
23.77694 | 20.0524 | 18.15275 | 18.06205 | 1.899652 | 0.09070088
23.78694 | 20.0375 | 18.14357 | 18.05275 | 1.89393 | 0.09081661
23.79693 | 20.013 | 18.13442 | 18.04349 | 1.878575 | 0.09093251
23.80693 | 20.0163 | 18.12529 | 18.03425 | 1.891006 | 0.09104877
23.81693 | 20.0141 | 18.11619 | 18.02502 | 1.897913 | 0.09116532
23.82693 | 20.0067 | 18.1071 | 18.01582 | 1.899597 | 0.09128215
23.83693 | 19.9867 | 18.09804 | 18.00664 | 1.888658 | 0.09139924
23.84692 | 19.9829 | 18.08901 | 17.9975 | 1.893886 | 0.09151649
23.85692 | 19.9675 | 18.08 | 17.98837 | 1.8875 | 0.09163414
23.86692 | 19.954 | 18.07101 | 17.97926 | 1.88299 | 0.09175204
23.87692 | 19.9428 | 18.06204 | 17.97017 | 1.880757 | 0.09187024
23.88692 | 19.9367 | 18.0531 | 17.96111 | 1.8836 | 0.09198872
23.89692 | 19.9413 | 18.04418 | 17.95207 | 1.89712 | 0.09210749
23.90691 | 19.9297 | 18.03529 | 17.94307 | 1.894408 | 0.0922264
23.91691 | 19.9172 | 18.02642 | 17.93407 | 1.890781 | 0.09234572
23.92691 | 19.9017 | 18.01757 | 17.9251 | 1.884131 | 0.09246532
23.93691 | 19.8791 | 18.00874 | 17.91616 | 1.870358 | 0.0925852
23.94691 | 19.8953 | 17.99994 | 17.90723 | 1.895361 | 0.09270537
23.95691 | 19.8807 | 17.99116 | 17.89833 | 1.889541 | 0.09282583
23.9669 | 19.8573 | 17.98241 | 17.88947 | 1.874888 | 0.09294645
23.9769 | 19.8519 | 17.97368 | 17.88061 | 1.878221 | 0.09306748
23.9869 | 19.8376 | 17.96497 | 17.87178 | 1.872631 | 0.0931888
23.9969 | 19.8491 | 17.95628 | 17.86297 | 1.892817 | 0.09331041
24.0069 | 19.822 | 17.94762 | 17.85419 | 1.87438 | 0.09343231
24.0169 | 19.8073 | 17.93898 | 17.84543 | 1.86832 | 0.0935545
24.02689 | 19.7914 | 17.93037 | 17.8367 | 1.861027 | 0.09367686
24.03689 | 19.7955 | 17.92178 | 17.82798 | 1.87372 | 0.09379964
24.04689 | 19.7746 | 17.91321 | 17.81929 | 1.86139 | 0.09392271
24.05689 | 19.7573 | 17.90466 | 17.81062 | 1.852636 | 0.09404607
24.06689 | 19.7504 | 17.89614 | 17.80197 | 1.854259 | 0.09416975
24.07689 | 19.7553 | 17.88764 | 17.79335 | 1.867659 | 0.09429371
24.08688 | 19.7321 | 17.87917 | 17.78476 | 1.852927 | 0.09441785
24.09688 | 19.7216 | 17.87072 | 17.77618 | 1.85088 | 0.09454242
24.10688 | 19.718 | 17.86229 | 17.76762 | 1.85571 | 0.09466729
24.11688 | 19.6984 | 17.85388 | 17.75909 | 1.844516 | 0.09479245
24.12688 | 19.6819 | 17.8455 | 17.75058 | 1.836399 | 0.09491792
24.13688 | 19.674 | 17.83714 | 17.7421 | 1.836859 | 0.09504371
24.14687 | 19.6656 | 17.82881 | 17.73364 | 1.836788 | 0.09516966
24.15687 | 19.6538 | 17.8205 | 17.7252 | 1.833301 | 0.09529605
24.16687 | 19.6481 | 17.81221 | 17.71679 | 1.835891 | 0.09542276
24.17687 | 19.6319 | 17.80394 | 17.70839 | 1.827958 | 0.09554977
24.18687 | 19.624 | 17.7957 | 17.70002 | 1.828302 | 0.09567708
24.19687 | 19.6085 | 17.78748 | 17.69167 | 1.821023 | 0.09580471
24.20686 | 19.6149 | 17.77929 | 17.68336 | 1.835612 | 0.09593253
24.21686 | 19.5997 | 17.77111 | 17.67505 | 1.828586 | 0.09606078
24.22686 | 19.5774 | 17.76296 | 17.66677 | 1.814437 | 0.09618936
24.23686 | 19.5784 | 17.75484 | 17.65852 | 1.823564 | 0.09631824
24.24686 | 19.5703 | 17.74673 | 17.65028 | 1.823569 | 0.09644745
24.25685 | 19.5681 | 17.73866 | 17.64208 | 1.829442 | 0.09657685
24.26685 | 19.5372 | 17.7306 | 17.63389 | 1.8066 | 0.0967067
24.27685 | 19.5305 | 17.72256 | 17.62573 | 1.807935 | 0.09683687
24.28685 | 19.5192 | 17.71455 | 17.61759 | 1.804647 | 0.09696736
24.29685 | 19.512 | 17.70656 | 17.60947 | 1.805436 | 0.09709817
24.30685 | 19.5108 | 17.6986 | 17.60137 | 1.812201 | 0.09722931
24.31684 | 19.4969 | 17.69066 | 17.5933 | 1.806236 | 0.09736064
24.32684 | 19.4801 | 17.68274 | 17.58525 | 1.797355 | 0.09749244
24.33684 | 19.4732 | 17.67485 | 17.57722 | 1.798352 | 0.09762456
24.34684 | 19.4679 | 17.66698 | 17.56922 | 1.800925 | 0.09775701
24.35684 | 19.4594 | 17.65913 | 17.56124 | 1.800275 | 0.09788979
24.36684 | 19.4464 | 17.6513 | 17.55328 | 1.795102 | 0.09802291
24.37683 | 19.4308 | 17.6435 | 17.54535 | 1.787298 | 0.09815622
24.38683 | 19.4309 | 17.63572 | 17.53743 | 1.795178 | 0.09829001
24.39683 | 19.4206 | 17.62796 | 17.52954 | 1.792636 | 0.09842412
24.40683 | 19.3973 | 17.62023 | 17.52167 | 1.777071 | 0.09855858
24.41683 | 19.3952 | 17.61252 | 17.51382 | 1.782682 | 0.09869337
24.42683 | 19.3791 | 17.60483 | 17.506 | 1.774271 | 0.09882851
24.43682 | 19.3753 | 17.59717 | 17.49821 | 1.778129 | 0.09896385
24.44682 | 19.3632 | 17.58953 | 17.49043 | 1.773672 | 0.09909966
24.45682 | 19.3504 | 17.58191 | 17.48267 | 1.768491 | 0.09923583
24.46682 | 19.334 | 17.57431 | 17.47494 | 1.759688 | 0.09937234
24.47682 | 19.3309 | 17.56674 | 17.46723 | 1.764161 | 0.09950919
24.48682 | 19.3252 | 17.55919 | 17.45954 | 1.766012 | 0.0996464
24.49681 | 19.3161 | 17.55167 | 17.45188 | 1.764432 | 0.09978382
24.50681 | 19.31 | 17.54416 | 17.44424 | 1.765837 | 0.09992171
24.51681 | 19.2837 | 17.53668 | 17.43662 | 1.747019 | 0.10006
24.52681 | 19.29 | 17.52922 | 17.42902 | 1.760778 | 0.1001986
24.53681 | 19.2844 | 17.52179 | 17.42145 | 1.762613 | 0.1003375
24.54681 | 19.2673 | 17.51437 | 17.4139 | 1.752927 | 0.1004769
24.5568 | 19.2728 | 17.50699 | 17.40637 | 1.765809 | 0.1006164
24.5668 | 19.2734 | 17.49962 | 17.39887 | 1.773777 | 0.1007564
24.5768 | 19.2354 | 17.49228 | 17.39138 | 1.743121 | 0.1008968
24.5868 | 19.2424 | 17.48496 | 17.38392 | 1.757443 | 0.1010376
24.5968 | 19.2408 | 17.47766 | 17.37648 | 1.763141 | 0.1011787
24.6068 | 19.2252 | 17.47038 | 17.36906 | 1.754817 | 0.1013202
24.61679 | 19.23 | 17.46314 | 17.36168 | 1.766863 | 0.1014619
24.62679 | 19.2 | 17.45591 | 17.3543 | 1.744093 | 0.1016041
24.63679 | 19.2004 | 17.4487 | 17.34695 | 1.7517 | 0.1017467
24.64679 | 19.2036 | 17.44151 | 17.33963 | 1.762085 | 0.1018897
24.65679 | 19.1917 | 17.43435 | 17.33232 | 1.757347 | 0.102033
24.66678 | 19.1834 | 17.42722 | 17.32504 | 1.756179 | 0.1021766
24.67678 | 19.1788 | 17.4201 | 17.31778 | 1.758695 | 0.1023207
24.68678 | 19.1664 | 17.41301 | 17.31055 | 1.753389 | 0.1024651
24.69678 | 19.1606 | 17.40594 | 17.30333 | 1.75466 | 0.10261
24.70678 | 19.1569 | 17.39889 | 17.29614 | 1.758008 | 0.1027552
24.71678 | 19.1549 | 17.39187 | 17.28897 | 1.763033 | 0.1029008
24.72677 | 19.1477 | 17.38487 | 17.28182 | 1.762829 | 0.1030466
24.73677 | 19.1363 | 17.37789 | 17.2747 | 1.758409 | 0.103193
24.74677 | 19.1312 | 17.37093 | 17.26759 | 1.760266 | 0.1033397
24.75677 | 19.1212 | 17.364 | 17.26051 | 1.757201 | 0.1034869
24.76677 | 19.1112 | 17.35709 | 17.25345 | 1.754113 | 0.1036344
24.77677 | 19.0966 | 17.3502 | 17.24642 | 1.746402 | 0.1037823
24.78676 | 19.1055 | 17.34334 | 17.23941 | 1.762162 | 0.1039305
24.79676 | 19.1064 | 17.33649 | 17.23241 | 1.769906 | 0.1040792
24.80676 | 19.0722 | 17.32967 | 17.22544 | 1.742528 | 0.1042283
24.81676 | 19.0764 | 17.32287 | 17.2185 | 1.753527 | 0.1043778
24.82676 | 19.0458 | 17.3161 | 17.21157 | 1.729703 | 0.1045277
24.83676 | 19.0603 | 17.30934 | 17.20467 | 1.750957 | 0.104678
24.84675 | 19.0577 | 17.30262 | 17.19779 | 1.755082 | 0.1048285
24.85675 | 19.0351 | 17.29591 | 17.19093 | 1.73919 | 0.1049796
24.86675 | 19.0294 | 17.28922 | 17.18409 | 1.740177 | 0.1051311
24.87675 | 19.0292 | 17.28256 | 17.17728 | 1.74664 | 0.105283
24.88675 | 19.0099 | 17.27592 | 17.17048 | 1.733982 | 0.1054353
24.89675 | 19.005 | 17.2693 | 17.16371 | 1.7357 | 0.1055881
24.90674 | 19.0045 | 17.26271 | 17.15697 | 1.74179 | 0.1057411
24.91674 | 18.9849 | 17.25614 | 17.15024 | 1.728764 | 0.1058946
24.92674 | 18.9816 | 17.24958 | 17.14354 | 1.732015 | 0.1060486
24.93674 | 18.9639 | 17.24306 | 17.13685 | 1.720844 | 0.106203
24.94674 | 18.9527 | 17.23655 | 17.13019 | 1.716151 | 0.1063578
24.95674 | 18.9625 | 17.23006 | 17.12355 | 1.732435 | 0.106513
24.96673 | 18.931 | 17.22361 | 17.11694 | 1.707391 | 0.1066685
24.97673 | 18.939 | 17.21717 | 17.11035 | 1.72183 | 0.1068246
24.98673 | 18.9331 | 17.21075 | 17.10377 | 1.722347 | 0.1069811
24.99673 | 18.9093 | 17.20436 | 17.09722 | 1.704942 | 0.1071381
25.00673 | 18.9019 | 17.19799 | 17.09069 | 1.703914 | 0.1072954
25.01673 | 18.9079 | 17.19164 | 17.08418 | 1.716265 | 0.1074532
25.02672 | 18.8934 | 17.18531 | 17.0777 | 1.708086 | 0.1076113
25.03672 | 18.8891 | 17.17901 | 17.07124 | 1.710092 | 0.10777
25.04672 | 18.8708 | 17.17272 | 17.0648 | 1.698075 | 0.107929
25.05672 | 18.8548 | 17.16646 | 17.05838 | 1.688336 | 0.1080886
25.06672 | 18.8419 | 17.16022 | 17.05198 | 1.681675 | 0.1082486
25.07671 | 18.8572 | 17.15401 | 17.04561 | 1.703185 | 0.1084088
25.08671 | 18.8361 | 17.14782 | 17.03925 | 1.68828 | 0.1085697
25.09671 | 18.8306 | 17.14165 | 17.03292 | 1.688952 | 0.108731
25.10671 | 18.8257 | 17.1355 | 17.0266 | 1.690202 | 0.1088928
25.11671 | 18.7941 | 17.12937 | 17.02031 | 1.66473 | 0.109055
25.12671 | 18.8118 | 17.12326 | 17.01405 | 1.688536 | 0.1092177
25.1367 | 18.7777 | 17.11719 | 17.00781 | 1.660513 | 0.1093807
25.1467 | 18.773 | 17.11113 | 17.00158 | 1.661875 | 0.1095442
25.1567 | 18.7763 | 17.10509 | 16.99538 | 1.671214 | 0.1097083
25.1667 | 18.771 | 17.09907 | 16.9892 | 1.671932 | 0.1098728
25.1767 | 18.7649 | 17.09307 | 16.98304 | 1.671827 | 0.1100378
25.1867 | 18.7672 | 17.0871 | 16.9769 | 1.6801 | 0.1102032
25.19669 | 18.7396 | 17.08115 | 16.97079 | 1.658446 | 0.1103689
25.20669 | 18.7381 | 17.07523 | 16.96469 | 1.662875 | 0.1105353
25.21669 | 18.7201 | 17.06932 | 16.95862 | 1.650782 | 0.1107021
25.22669 | 18.7345 | 17.06343 | 16.95256 | 1.671067 | 0.1108694
25.23669 | 18.7242 | 17.05757 | 16.94653 | 1.66663 | 0.1110372
25.24669 | 18.7017 | 17.05173 | 16.94052 | 1.649972 | 0.1112055
25.25668 | 18.6988 | 17.04591 | 16.93454 | 1.652885 | 0.1113741
25.26668 | 18.6948 | 17.04012 | 16.92857 | 1.654683 | 0.1115433
25.27668 | 18.6975 | 17.03434 | 16.92263 | 1.663158 | 0.111713
25.28668 | 18.6688 | 17.02859 | 16.9167 | 1.640212 | 0.1118832
25.29668 | 18.6905 | 17.02286 | 16.9108 | 1.667644 | 0.1120539
25.30668 | 18.657 | 17.01715 | 16.90492 | 1.639854 | 0.1122251
25.31667 | 18.6595 | 17.01146 | 16.89907 | 1.648036 | 0.1123966
25.32667 | 18.6585 | 17.0058 | 16.89323 | 1.652702 | 0.1125687
25.33667 | 18.6601 | 17.00015 | 16.88741 | 1.659947 | 0.1127414
25.34667 | 18.6395 | 16.99453 | 16.88162 | 1.64497 | 0.1129146
25.35667 | 18.6403 | 16.98893 | 16.87584 | 1.65137 | 0.1130882
25.36667 | 18.6282 | 16.98335 | 16.87009 | 1.64485 | 0.1132624
25.37666 | 18.6246 | 16.9778 | 16.86436 | 1.646801 | 0.1134369
25.38666 | 18.6029 | 16.97226 | 16.85865 | 1.630637 | 0.1136121
25.39666 | 18.6075 | 16.96675 | 16.85296 | 1.640751 | 0.1137878
25.40666 | 18.5894 | 16.96126 | 16.84729 | 1.628143 | 0.113964
25.41666 | 18.5793 | 16.95579 | 16.84165 | 1.623514 | 0.1141407
25.42666 | 18.5747 | 16.95034 | 16.83602 | 1.624363 | 0.114318
25.43665 | 18.5708 | 16.94491 | 16.83042 | 1.625885 | 0.1144956
25.44665 | 18.5429 | 16.93951 | 16.82484 | 1.603391 | 0.1146738
25.45665 | 18.545 | 16.93412 | 16.81927 | 1.610875 | 0.1148527
25.46665 | 18.5342 | 16.92876 | 16.81373 | 1.605438 | 0.115032
25.47665 | 18.5295 | 16.92342 | 16.80821 | 1.606079 | 0.1152119
25.48664 | 18.5101 | 16.91811 | 16.80272 | 1.591993 | 0.1153921
25.49664 | 18.5041 | 16.91281 | 16.79724 | 1.591291 | 0.1155731
25.50664 | 18.4882 | 16.90753 | 16.79178 | 1.580667 | 0.1157546
25.51664 | 18.4832 | 16.90228 | 16.78634 | 1.580922 | 0.1159366
25.52664 | 18.4773 | 16.89704 | 16.78093 | 1.580256 | 0.1161192
25.53664 | 18.4509 | 16.89183 | 16.77553 | 1.559068 | 0.1163023
25.54663 | 18.4546 | 16.88665 | 16.77016 | 1.567953 | 0.1164858
25.55663 | 18.4204 | 16.88148 | 16.76481 | 1.538922 | 0.11667
25.56663 | 18.4355 | 16.87633 | 16.75948 | 1.55917 | 0.1168548
25.57663 | 18.4227 | 16.8712 | 16.75416 | 1.551496 | 0.1170401
25.58663 | 18.3965 | 16.8661 | 16.74887 | 1.530401 | 0.117226
25.59663 | 18.3911 | 16.86101 | 16.7436 | 1.530085 | 0.1174125
25.60662 | 18.3804 | 16.85596 | 16.73836 | 1.524442 | 0.1175993
25.61662 | 18.3678 | 16.85092 | 16.73313 | 1.516883 | 0.1177869
25.62662 | 18.3738 | 16.8459 | 16.72792 | 1.527903 | 0.1179751
25.63662 | 18.3575 | 16.8409 | 16.72273 | 1.516602 | 0.1181638
25.64662 | 18.3372 | 16.83592 | 16.71757 | 1.501279 | 0.1183531
25.65662 | 18.3365 | 16.83097 | 16.71242 | 1.505535 | 0.118543
25.66661 | 18.3254 | 16.82604 | 16.7073 | 1.499365 | 0.1187333
25.67661 | 18.3147 | 16.82112 | 16.7022 | 1.493578 | 0.1189244
25.68661 | 18.3282 | 16.81623 | 16.69711 | 1.511971 | 0.119116
25.69661 | 18.2794 | 16.81136 | 16.69205 | 1.468042 | 0.1193082
25.70661 | 18.3046 | 16.80651 | 16.68701 | 1.498092 | 0.1195011
25.71661 | 18.2875 | 16.80168 | 16.68198 | 1.485821 | 0.1196945
25.7266 | 18.2724 | 16.79688 | 16.67699 | 1.475524 | 0.1198884
25.7366 | 18.2706 | 16.79209 | 16.67201 | 1.478511 | 0.120083
25.7466 | 18.2487 | 16.78732 | 16.66705 | 1.461377 | 0.1202782
25.7566 | 18.2484 | 16.78258 | 16.6621 | 1.465821 | 0.1204741
25.7666 | 18.2438 | 16.77786 | 16.65718 | 1.465945 | 0.1206706
25.7766 | 18.2402 | 16.77315 | 16.65228 | 1.467048 | 0.1208677
25.78659 | 18.2176 | 16.76848 | 16.64741 | 1.449125 | 0.1210652
25.79659 | 18.2173 | 16.76381 | 16.64255 | 1.453485 | 0.1212635
25.80659 | 18.219 | 16.75918 | 16.63771 | 1.459825 | 0.1214625
25.81659 | 18.2067 | 16.75456 | 16.63289 | 1.452144 | 0.121662
25.82659 | 18.1959 | 16.74996 | 16.6281 | 1.445942 | 0.1218622
25.83658 | 18.1853 | 16.74539 | 16.62332 | 1.439914 | 0.1220629
25.84658 | 18.1808 | 16.74083 | 16.61857 | 1.43997 | 0.1222644
25.85658 | 18.1717 | 16.73629 | 16.61383 | 1.435405 | 0.1224665
25.86658 | 18.155 | 16.73178 | 16.60911 | 1.42322 | 0.1226693
25.87658 | 18.1584 | 16.72729 | 16.60441 | 1.431113 | 0.1228727
25.88658 | 18.15 | 16.72281 | 16.59974 | 1.427186 | 0.1230768
25.89657 | 18.1353 | 16.71837 | 16.59508 | 1.416934 | 0.1232813
25.90657 | 18.1434 | 16.71393 | 16.59045 | 1.429465 | 0.1234867
25.91657 | 18.1232 | 16.70952 | 16.58583 | 1.413676 | 0.1236928
25.92657 | 18.1168 | 16.70513 | 16.58123 | 1.411666 | 0.1238995
25.93657 | 18.1101 | 16.70077 | 16.57666 | 1.409335 | 0.1241069
25.94657 | 18.1134 | 16.69642 | 16.5721 | 1.416983 | 0.124315
25.95656 | 18.0944 | 16.69209 | 16.56757 | 1.402307 | 0.1245235
25.96656 | 18.0875 | 16.68779 | 16.56305 | 1.399714 | 0.1247329
25.97656 | 18.0786 | 16.6835 | 16.55856 | 1.3951 | 0.124943
25.98656 | 18.0957 | 16.67923 | 16.55408 | 1.416466 | 0.1251538
25.99656 | 18.0669 | 16.67499 | 16.54962 | 1.391912 | 0.1253653
26.00656 | 18.0708 | 16.67076 | 16.54519 | 1.400037 | 0.1255775
26.01655 | 18.0673 | 16.66656 | 16.54077 | 1.400737 | 0.1257902
26.02655 | 18.0449 | 16.66238 | 16.53638 | 1.38252 | 0.1260038
26.03655 | 18.0475 | 16.65822 | 16.532 | 1.389284 | 0.1262181
26.04655 | 18.0481 | 16.65407 | 16.52764 | 1.394027 | 0.1264331
26.05655 | 18.0384 | 16.64995 | 16.5233 | 1.388449 | 0.1266488
26.06655 | 18.0446 | 16.64585 | 16.51898 | 1.398751 | 0.1268653
26.07654 | 18.0285 | 16.64177 | 16.51469 | 1.386728 | 0.1270822
26.08654 | 18.0316 | 16.63771 | 16.51041 | 1.393889 | 0.1273001
26.09654 | 18.0202 | 16.63367 | 16.50615 | 1.38653 | 0.1275188
26.10654 | 18.0146 | 16.62965 | 16.50191 | 1.38495 | 0.1277381
26.11654 | 18.0095 | 16.62565 | 16.49769 | 1.38385 | 0.1279582
26.12654 | 18.0224 | 16.62167 | 16.49349 | 1.40073 | 0.1281791
26.13653 | 17.9994 | 16.61771 | 16.48931 | 1.381686 | 0.1284005
26.14653 | 17.9902 | 16.61378 | 16.48515 | 1.376425 | 0.1286229
26.15653 | 17.996 | 16.60986 | 16.48101 | 1.386144 | 0.128846
26.16653 | 17.9956 | 16.60596 | 16.47689 | 1.389642 | 0.1290699
26.17653 | 17.9746 | 16.60208 | 16.47278 | 1.372521 | 0.1292945
26.18653 | 17.9647 | 16.59822 | 16.4687 | 1.366479 | 0.1295199
26.19652 | 17.9714 | 16.59439 | 16.46464 | 1.377013 | 0.1297459
26.20652 | 17.9571 | 16.59057 | 16.4606 | 1.366531 | 0.1299729
26.21652 | 17.9496 | 16.58677 | 16.45657 | 1.362829 | 0.1302006
26.22652 | 17.9473 | 16.58299 | 16.45256 | 1.364307 | 0.1304292
26.23652 | 17.9336 | 16.57924 | 16.44858 | 1.354364 | 0.1306585
26.24651 | 17.9286 | 16.5755 | 16.44461 | 1.353098 | 0.1308884
26.25651 | 17.9194 | 16.57178 | 16.44067 | 1.347615 | 0.1311194
26.26651 | 17.9075 | 16.56809 | 16.43674 | 1.339413 | 0.1313512
26.27651 | 17.9063 | 16.56441 | 16.43283 | 1.34189 | 0.1315837
26.28651 | 17.8951 | 16.56075 | 16.42894 | 1.334348 | 0.1318171
26.29651 | 17.8801 | 16.55711 | 16.42506 | 1.322985 | 0.1320513
26.3065 | 17.8823 | 16.5535 | 16.42121 | 1.328799 | 0.1322861
26.3165 | 17.8662 | 16.5499 | 16.41738 | 1.316297 | 0.132522
26.3265 | 17.8712 | 16.54633 | 16.41357 | 1.324875 | 0.1327587
26.3365 | 17.8413 | 16.54277 | 16.40977 | 1.298532 | 0.1329963
26.3465 | 17.8561 | 16.53923 | 16.40599 | 1.31687 | 0.1332347
26.3565 | 17.8345 | 16.53571 | 16.40224 | 1.298788 | 0.133474
26.36649 | 17.8141 | 16.53222 | 16.3985 | 1.281883 | 0.1337139
26.37649 | 17.8193 | 16.52874 | 16.39478 | 1.290562 | 0.1339549
26.38649 | 17.8045 | 16.52528 | 16.39108 | 1.27922 | 0.1341967
26.39649 | 17.8182 | 16.52184 | 16.3874 | 1.296359 | 0.1344395
26.40649 | 17.7981 | 16.51842 | 16.38374 | 1.279679 | 0.1346831
26.41649 | 17.7895 | 16.51502 | 16.38009 | 1.274478 | 0.1349276
26.42648 | 17.7919 | 16.51165 | 16.37647 | 1.280255 | 0.1351728
26.43648 | 17.7708 | 16.50829 | 16.37287 | 1.262515 | 0.1354191
26.44648 | 17.7833 | 16.50494 | 16.36928 | 1.278355 | 0.1356663
26.45648 | 17.7713 | 16.50162 | 16.36571 | 1.269676 | 0.1359144
26.46648 | 17.7486 | 16.49832 | 16.36216 | 1.250277 | 0.1361635
26.47648 | 17.7696 | 16.49504 | 16.35863 | 1.274559 | 0.1364134
26.48647 | 17.7572 | 16.49178 | 16.35512 | 1.265418 | 0.1366641
26.49647 | 17.7379 | 16.48854 | 16.35162 | 1.24936 | 0.1369159
26.50647 | 17.7492 | 16.48532 | 16.34815 | 1.263883 | 0.1371687
26.51647 | 17.732 | 16.48211 | 16.34469 | 1.249887 | 0.1374224
26.52647 | 17.7319 | 16.47893 | 16.34125 | 1.25297 | 0.1376771
26.53647 | 17.7158 | 16.47577 | 16.33783 | 1.240035 | 0.1379327
26.54646 | 17.7205 | 16.47262 | 16.33443 | 1.247877 | 0.1381891
26.55646 | 17.7081 | 16.4695 | 16.33105 | 1.238602 | 0.1384466
26.56646 | 17.7013 | 16.46639 | 16.32769 | 1.234909 | 0.1387052
26.57646 | 17.6923 | 16.4633 | 16.32434 | 1.228995 | 0.1389647
26.58646 | 17.6954 | 16.46024 | 16.32101 | 1.235163 | 0.1392253
26.59646 | 17.6753 | 16.45719 | 16.3177 | 1.218111 | 0.1394868
26.60645 | 17.665 | 16.45416 | 16.31441 | 1.210837 | 0.1397491
26.61645 | 17.6656 | 16.45115 | 16.31114 | 1.214446 | 0.1400127
26.62645 | 17.6596 | 16.44816 | 16.30789 | 1.211436 | 0.1402772
26.63645 | 17.6447 | 16.44519 | 16.30465 | 1.199507 | 0.1405429
26.64645 | 17.6345 | 16.44224 | 16.30143 | 1.192259 | 0.1408095
26.65644 | 17.6233 | 16.43931 | 16.29823 | 1.183988 | 0.1410769
26.66644 | 17.6222 | 16.4364 | 16.29505 | 1.185801 | 0.1413457
26.67644 | 17.6059 | 16.4335 | 16.29189 | 1.172395 | 0.1416155
26.68644 | 17.6048 | 16.43063 | 16.28874 | 1.17417 | 0.1418863
26.69644 | 17.5822 | 16.42777 | 16.28562 | 1.154426 | 0.1421583
26.70644 | 17.5837 | 16.42494 | 16.28251 | 1.158763 | 0.1424313
26.71643 | 17.5695 | 16.42212 | 16.27942 | 1.147377 | 0.1427052
26.72643 | 17.5527 | 16.41932 | 16.27634 | 1.133376 | 0.1429804
26.73643 | 17.5406 | 16.41655 | 16.27329 | 1.124055 | 0.1432567
26.74643 | 17.5433 | 16.41378 | 16.27025 | 1.129515 | 0.1435342
26.75643 | 17.5333 | 16.41104 | 16.26723 | 1.122256 | 0.1438127
26.76643 | 17.5269 | 16.40832 | 16.26423 | 1.118579 | 0.1440924
26.77642 | 17.5173 | 16.40562 | 16.26125 | 1.111679 | 0.144373
26.78642 | 17.502 | 16.40294 | 16.25828 | 1.099063 | 0.144655
26.79642 | 17.4828 | 16.40027 | 16.25533 | 1.082529 | 0.1449381
26.80642 | 17.4832 | 16.39762 | 16.2524 | 1.085575 | 0.1452224
26.81642 | 17.4696 | 16.395 | 16.24949 | 1.074603 | 0.1455079
26.82642 | 17.4754 | 16.39239 | 16.24659 | 1.083011 | 0.1457945
26.83641 | 17.4643 | 16.3898 | 16.24372 | 1.074498 | 0.1460821
26.84641 | 17.4459 | 16.38723 | 16.24086 | 1.058669 | 0.1463712
26.85641 | 17.4469 | 16.38468 | 16.23802 | 1.062221 | 0.1466615
26.86641 | 17.4327 | 16.38215 | 16.23519 | 1.050554 | 0.1469529
26.87641 | 17.4188 | 16.37963 | 16.23239 | 1.039169 | 0.1472457
26.88641 | 17.4229 | 16.37714 | 16.2296 | 1.045764 | 0.1475396
26.8964 | 17.4129 | 16.37466 | 16.22683 | 1.038239 | 0.1478346
26.9064 | 17.3984 | 16.3722 | 16.22407 | 1.026197 | 0.148131
26.9164 | 17.392 | 16.36976 | 16.22133 | 1.022236 | 0.1484288
26.9264 | 17.393 | 16.36734 | 16.21862 | 1.025657 | 0.1487278
26.9364 | 17.3693 | 16.36494 | 16.21591 | 1.004359 | 0.1490281
26.9464 | 17.3783 | 16.36256 | 16.21323 | 1.015742 | 0.1493298
26.95639 | 17.3636 | 16.3602 | 16.21056 | 1.003405 | 0.1496324
26.96639 | 17.3678 | 16.35785 | 16.20791 | 1.009951 | 0.1499367
26.97639 | 17.3487 | 16.35552 | 16.20528 | 0.9931782 | 0.1502423
26.98639 | 17.3321 | 16.35321 | 16.20266 | 0.9788871 | 0.1505492
26.99639 | 17.3218 | 16.35092 | 16.20007 | 0.9708774 | 0.1508575
27.00639 | 17.3193 | 16.34865 | 16.19748 | 0.9706491 | 0.1511672
27.01638 | 17.3086 | 16.3464 | 16.19492 | 0.9622 | 0.1514779
27.02638 | 17.3111 | 16.34417 | 16.19237 | 0.9669347 | 0.1517904
27.03638 | 17.2914 | 16.34195 | 16.18984 | 0.9494509 | 0.1521042
27.04638 | 17.2895 | 16.33975 | 16.18733 | 0.9497486 | 0.1524195
27.05638 | 17.2738 | 16.33757 | 16.18484 | 0.9362278 | 0.1527362
27.06637 | 17.2633 | 16.33541 | 16.18236 | 0.9278864 | 0.153054
27.07637 | 17.2631 | 16.33327 | 16.1799 | 0.9298287 | 0.1533736
27.08637 | 17.2488 | 16.33115 | 16.17745 | 0.9176526 | 0.1536947
27.09637 | 17.2326 | 16.32904 | 16.17502 | 0.903558 | 0.1540172
27.10637 | 17.2354 | 16.32695 | 16.17261 | 0.9084451 | 0.1543413
27.11637 | 17.2241 | 16.32489 | 16.17022 | 0.8992139 | 0.1546668
27.12636 | 17.2155 | 16.32284 | 16.16784 | 0.8926622 | 0.1549936
27.13636 | 17.2147 | 16.32081 | 16.16548 | 0.8938942 | 0.1553222
27.14636 | 17.2061 | 16.31879 | 16.16314 | 0.8873079 | 0.1556523
27.15636 | 17.2031 | 16.3168 | 16.16081 | 0.8863033 | 0.1559841
27.16636 | 17.1828 | 16.31482 | 16.1585 | 0.8679804 | 0.1563174
27.17636 | 17.1823 | 16.31286 | 16.15621 | 0.8694392 | 0.1566523
27.18635 | 17.1755 | 16.31092 | 16.15393 | 0.8645778 | 0.1569884
27.19635 | 17.1721 | 16.309 | 16.15167 | 0.8631001 | 0.1573266
27.20635 | 17.1639 | 16.3071 | 16.14943 | 0.8568041 | 0.1576663
27.21635 | 17.1575 | 16.30521 | 16.1472 | 0.85229 | 0.1580078
27.22635 | 17.158 | 16.30334 | 16.14499 | 0.8546576 | 0.1583509
27.23635 | 17.15 | 16.30149 | 16.1428 | 0.848507 | 0.1586956
27.24634 | 17.1392 | 16.29966 | 16.14062 | 0.8395365 | 0.1590418
27.25634 | 17.1399 | 16.29785 | 16.13846 | 0.8420495 | 0.15939
27.26634 | 17.1279 | 16.29606 | 16.13632 | 0.8318445 | 0.15974
27.27634 | 17.1276 | 16.29428 | 16.13419 | 0.8333213 | 0.1600917
27.28634 | 17.1206 | 16.29252 | 16.13207 | 0.8280799 | 0.1604451
27.29634 | 17.1152 | 16.29078 | 16.12998 | 0.8244205 | 0.1608004
27.30633 | 17.1179 | 16.28906 | 16.1279 | 0.8288412 | 0.1611571
27.31633 | 17.0849 | 16.28735 | 16.12584 | 0.7975456 | 0.1615161
27.32633 | 17.1003 | 16.28567 | 16.12379 | 0.8146318 | 0.1618768
27.33633 | 17.0811 | 16.284 | 16.12176 | 0.7971 | 0.1622395
27.34633 | 17.0995 | 16.28235 | 16.11975 | 0.8171502 | 0.162604
27.35633 | 17.0762 | 16.28072 | 16.11775 | 0.7954823 | 0.1629704
27.36632 | 17.0607 | 16.27911 | 16.11577 | 0.7815947 | 0.1633384
27.37632 | 17.0746 | 16.27751 | 16.1138 | 0.7970908 | 0.1637087
27.38632 | 17.0726 | 16.27593 | 16.11185 | 0.7966688 | 0.1640809
27.39632 | 17.0581 | 16.27437 | 16.10992 | 0.7837288 | 0.1644552
27.40632 | 17.0423 | 16.27283 | 16.108 | 0.7694708 | 0.1648314
27.41631 | 17.0441 | 16.27131 | 16.1061 | 0.7727933 | 0.1652094
27.42631 | 17.046 | 16.2698 | 16.10421 | 0.7761994 | 0.1655897
27.43631 | 17.0342 | 16.26831 | 16.10234 | 0.7658874 | 0.1659721
27.44631 | 17.0317 | 16.26684 | 16.10049 | 0.7648575 | 0.1663567
27.45631 | 17.0009 | 16.26539 | 16.09865 | 0.7355097 | 0.1667433
27.46631 | 17.0252 | 16.26396 | 16.09682 | 0.7612439 | 0.1671321
27.4763 | 16.9999 | 16.26254 | 16.09502 | 0.7373587 | 0.1675227
27.4863 | 17.0017 | 16.26114 | 16.09323 | 0.7405571 | 0.1679159
27.4963 | 17.0004 | 16.25976 | 16.09145 | 0.7406374 | 0.1683113
27.5063 | 17.0002 | 16.2584 | 16.08969 | 0.7417999 | 0.168709
27.5163 | 16.9718 | 16.25706 | 16.08795 | 0.7147444 | 0.1691089
27.5263 | 16.9849 | 16.25573 | 16.08622 | 0.729171 | 0.1695112
27.53629 | 16.9599 | 16.25442 | 16.08451 | 0.7054784 | 0.1699153
27.54629 | 16.9469 | 16.25313 | 16.08281 | 0.6937691 | 0.1703223
27.55629 | 16.9614 | 16.25186 | 16.08113 | 0.709542 | 0.1707316
27.56629 | 16.9376 | 16.2506 | 16.07946 | 0.686997 | 0.1711433
27.57629 | 16.9462 | 16.24937 | 16.07781 | 0.696834 | 0.1715575
27.58629 | 16.9256 | 16.24815 | 16.07617 | 0.6774532 | 0.1719742
27.59628 | 16.9316 | 16.24695 | 16.07455 | 0.6846532 | 0.172393
27.60628 | 16.9183 | 16.24576 | 16.07295 | 0.6725365 | 0.1728147
27.61628 | 16.904 | 16.2446 | 16.07136 | 0.659402 | 0.173239
27.62628 | 16.8882 | 16.24345 | 16.06978 | 0.6447495 | 0.1736659
27.63628 | 16.8958 | 16.24232 | 16.06823 | 0.6534791 | 0.1740954
27.64628 | 16.8891 | 16.24121 | 16.06668 | 0.6478908 | 0.1745277
27.65627 | 16.873 | 16.24012 | 16.06515 | 0.6328835 | 0.1749622
27.66627 | 16.8745 | 16.23904 | 16.06364 | 0.6354594 | 0.1753998
27.67627 | 16.853 | 16.23798 | 16.06214 | 0.6150173 | 0.1758403
27.68627 | 16.8662 | 16.23694 | 16.06066 | 0.6292573 | 0.1762836
27.69627 | 16.8366 | 16.23592 | 16.05919 | 0.6006794 | 0.1767297
27.70627 | 16.8265 | 16.23492 | 16.05774 | 0.5915835 | 0.1771787
27.71626 | 16.8374 | 16.23393 | 16.0563 | 0.6034687 | 0.1776302
27.72626 | 16.8307 | 16.23296 | 16.05488 | 0.597737 | 0.1780852
27.73626 | 16.8157 | 16.23201 | 16.05347 | 0.5836872 | 0.1785431
27.74626 | 16.8072 | 16.23108 | 16.05208 | 0.5761195 | 0.1790041
27.75626 | 16.8098 | 16.23017 | 16.0507 | 0.5796338 | 0.1794683
27.76626 | 16.7902 | 16.22927 | 16.04933 | 0.5609301 | 0.1799355
27.77625 | 16.7855 | 16.22839 | 16.04799 | 0.5571075 | 0.1804055
27.78625 | 16.7803 | 16.22753 | 16.04665 | 0.5527677 | 0.1808792
27.79625 | 16.7694 | 16.22669 | 16.04533 | 0.5427099 | 0.1813562
27.80625 | 16.7581 | 16.22587 | 16.04403 | 0.532234 | 0.1818365
27.81625 | 16.7506 | 16.22506 | 16.04274 | 0.5255401 | 0.1823202
27.82624 | 16.7424 | 16.22427 | 16.04147 | 0.5181273 | 0.1828068
27.83624 | 16.7115 | 16.2235 | 16.04021 | 0.4879971 | 0.1832975
27.84624 | 16.7357 | 16.22275 | 16.03896 | 0.5129488 | 0.1837916
27.85624 | 16.7121 | 16.22202 | 16.03773 | 0.4900823 | 0.1842894
27.86624 | 16.7035 | 16.2213 | 16.03651 | 0.4821977 | 0.1847907
27.87624 | 16.691 | 16.22061 | 16.03531 | 0.4703949 | 0.1852959
27.88623 | 16.6906 | 16.21993 | 16.03412 | 0.4706731 | 0.1858042
27.89623 | 16.6767 | 16.21927 | 16.03295 | 0.4574338 | 0.1863169
27.90623 | 16.6765 | 16.21862 | 16.03179 | 0.4578762 | 0.1868335
27.91623 | 16.658 | 16.218 | 16.03065 | 0.4400002 | 0.187354
27.92623 | 16.6398 | 16.21739 | 16.02952 | 0.4224059 | 0.1878785
27.93623 | 16.6375 | 16.21681 | 16.0284 | 0.4206932 | 0.1884072
27.94622 | 16.635 | 16.21624 | 16.0273 | 0.4187615 | 0.1889394
27.95622 | 16.6187 | 16.21569 | 16.02621 | 0.403012 | 0.1894763
27.96622 | 16.611 | 16.21516 | 16.02514 | 0.3958439 | 0.1900176
27.97622 | 16.613 | 16.21464 | 16.02408 | 0.3983573 | 0.1905632
27.98622 | 16.5899 | 16.21415 | 16.02303 | 0.3757522 | 0.1911132
27.99622 | 16.5908 | 16.21367 | 16.022 | 0.3771284 | 0.1916678
28.00621 | 16.5778 | 16.21321 | 16.02099 | 0.3645855 | 0.1922264
28.01621 | 16.5697 | 16.21278 | 16.01999 | 0.3569244 | 0.1927901
28.02621 | 16.5582 | 16.21236 | 16.019 | 0.3458444 | 0.1933587
28.03621 | 16.5647 | 16.21195 | 16.01802 | 0.3527457 | 0.193932
28.04621 | 16.5496 | 16.21157 | 16.01706 | 0.3380281 | 0.1945103
28.05621 | 16.5488 | 16.21121 | 16.01611 | 0.3375916 | 0.1950936
28.0662 | 16.5466 | 16.21086 | 16.01518 | 0.3357358 | 0.1956814
28.0762 | 16.5286 | 16.21054 | 16.01426 | 0.3180612 | 0.196275
28.0862 | 16.5196 | 16.21023 | 16.01336 | 0.3093676 | 0.1968739
28.0962 | 16.53 | 16.20995 | 16.01247 | 0.3200548 | 0.1974781
28.1062 | 16.5181 | 16.20968 | 16.01159 | 0.3084227 | 0.1980879
28.1162 | 16.4983 | 16.20943 | 16.01073 | 0.2888714 | 0.1987032
28.12619 | 16.5023 | 16.2092 | 16.00988 | 0.2931004 | 0.1993236
28.13619 | 16.4837 | 16.20899 | 16.00904 | 0.2747102 | 0.1999505
28.14619 | 16.4931 | 16.2088 | 16.00822 | 0.2843004 | 0.2005833
28.15619 | 16.4813 | 16.20863 | 16.00741 | 0.272671 | 0.2012221
28.16619 | 16.4716 | 16.20848 | 16.00661 | 0.2631219 | 0.2018671
28.17619 | 16.4776 | 16.20835 | 16.00583 | 0.269253 | 0.2025183
28.18618 | 16.4576 | 16.20824 | 16.00506 | 0.249364 | 0.2031754
28.19618 | 16.462 | 16.20814 | 16.00431 | 0.2538552 | 0.2038396
28.20618 | 16.4408 | 16.20807 | 16.00356 | 0.2327263 | 0.2045105
28.21618 | 16.4563 | 16.20802 | 16.00283 | 0.2482772 | 0.2051882
28.22618 | 16.4411 | 16.20799 | 16.00212 | 0.2331078 | 0.2058729
28.23617 | 16.444 | 16.20798 | 16.00142 | 0.2360179 | 0.206564
28.24617 | 16.421 | 16.20799 | 16.00073 | 0.2130075 | 0.207263
28.25617 | 16.4339 | 16.20802 | 16.00005 | 0.2258764 | 0.2079695
28.26617 | 16.4096 | 16.20808 | 15.99939 | 0.2015246 | 0.2086835
28.27617 | 16.4123 | 16.20815 | 15.99874 | 0.2041517 | 0.2094053
28.28617 | 16.4171 | 16.20824 | 15.99811 | 0.2088578 | 0.210135
28.29616 | 16.3975 | 16.20836 | 15.99749 | 0.1891428 | 0.2108721
28.30616 | 16.4087 | 16.20849 | 15.99688 | 0.2002064 | 0.2116181
28.31616 | 16.3908 | 16.20865 | 15.99628 | 0.1821484 | 0.2123726
28.32616 | 16.3924 | 16.20883 | 15.9957 | 0.1835687 | 0.2131358
28.33616 | 16.3747 | 16.20903 | 15.99512 | 0.1656672 | 0.2139079
28.34616 | 16.3762 | 16.20926 | 15.99457 | 0.1669437 | 0.214689
28.35615 | 16.3641 | 16.2095 | 15.99402 | 0.1545983 | 0.2154785
28.36615 | 16.3662 | 16.20977 | 15.99349 | 0.1564301 | 0.2162784
28.37615 | 16.3592 | 16.21006 | 15.99297 | 0.1491395 | 0.217088
28.38615 | 16.3468 | 16.21037 | 15.99247 | 0.136426 | 0.2179075
28.39615 | 16.3525 | 16.21071 | 15.99197 | 0.1417896 | 0.2187373
28.40615 | 16.3388 | 16.21107 | 15.99149 | 0.1277299 | 0.2195775
28.41614 | 16.3424 | 16.21145 | 15.99103 | 0.1309473 | 0.2204274
28.42614 | 16.3288 | 16.21186 | 15.99057 | 0.1169406 | 0.2212893
28.43614 | 16.3042 | 16.21229 | 15.99013 | 0.09190992 | 0.2221625
28.44614 | 16.3135 | 16.21274 | 15.9897 | 0.1007551 | 0.2230472
28.45614 | 16.2998 | 16.21322 | 15.98928 | 0.08657586 | 0.2239437
28.46614 | 16.301 | 16.21373 | 15.98888 | 0.0872719 | 0.2248524
28.47613 | 16.2928 | 16.21426 | 15.98848 | 0.07854348 | 0.2257726
28.48613 | 16.2842 | 16.21481 | 15.9881 | 0.06938928 | 0.2267065
28.49613 | 16.2789 | 16.21539 | 15.98774 | 0.06350946 | 0.2276536
28.50613 | 16.2738 | 16.216 | 15.98738 | 0.05780376 | 0.2286142
28.51613 | 16.2724 | 16.21663 | 15.98704 | 0.05577177 | 0.2295886
28.52613 | 16.2489 | 16.21729 | 15.98671 | 0.03161323 | 0.2305773
28.53612 | 16.2587 | 16.21797 | 15.98639 | 0.04072842 | 0.2315795
28.54612 | 16.2393 | 16.21868 | 15.98609 | 0.02061558 | 0.2325979
28.55612 | 16.2481 | 16.21942 | 15.98579 | 0.02867504 | 0.2336317
28.56612 | 16.2335 | 16.22019 | 15.98551 | 0.01330638 | 0.2346814
28.57612 | 16.2247 | 16.22099 | 15.98524 | 0.003709199 | 0.2357475
28.58612 | 16.2202 | 16.22182 | 15.98499 | -0.001617028 | 0.2368304
28.59611 | 16.2144 | 16.22267 | 15.98474 | -0.008271817 | 0.2379295
28.60611 | 16.2119 | 16.22356 | 15.98451 | -0.01165733 | 0.2390476
28.61611 | 16.2009 | 16.22447 | 15.98429 | -0.02357328 | 0.240184
28.62611 | 16.1926 | 16.22542 | 15.98408 | -0.03282019 | 0.2413394
28.63611 | 16.1897 | 16.2264 | 15.98388 | -0.03669856 | 0.2425142
28.6461 | 16.187 | 16.22741 | 15.9837 | -0.04040792 | 0.243708
28.6561 | 16.161 | 16.22845 | 15.98353 | -0.06745093 | 0.2449236
28.6661 | 16.1706 | 16.22953 | 15.98337 | -0.0589271 | 0.2461605
28.6761 | 16.1596 | 16.23064 | 15.98322 | -0.07103718 | 0.2474195
28.6861 | 16.1499 | 16.23178 | 15.98308 | -0.08188176 | 0.2487012
28.6961 | 16.1473 | 16.23296 | 15.98296 | -0.0856616 | 0.2500064
28.70609 | 16.1377 | 16.23418 | 15.98284 | -0.0964761 | 0.2513343
28.71609 | 16.1309 | 16.23543 | 15.98274 | -0.1045285 | 0.2526886
28.72609 | 16.1309 | 16.23672 | 15.98265 | -0.1058183 | 0.2540686
28.73609 | 16.1202 | 16.23805 | 15.98257 | -0.1178464 | 0.2554753
28.74609 | 16.1038 | 16.23941 | 15.9825 | -0.1356137 | 0.2569096
28.75609 | 16.1057 | 16.24082 | 15.98245 | -0.1351209 | 0.2583722
28.76608 | 16.095 | 16.24227 | 15.9824 | -0.1472677 | 0.2598628
28.77608 | 16.0933 | 16.24376 | 15.98237 | -0.1504578 | 0.2613852
28.78608 | 16.0766 | 16.24529 | 15.98235 | -0.1686907 | 0.262939
28.79608 | 16.0771 | 16.24687 | 15.98234 | -0.1697677 | 0.2645254
28.80608 | 16.0672 | 16.24849 | 15.98234 | -0.1812897 | 0.2661455
28.81608 | 16.0691 | 16.25016 | 15.98236 | -0.1810579 | 0.2678004
28.82607 | 16.0445 | 16.25187 | 15.98238 | -0.2073717 | 0.2694896
28.83607 | 16.051 | 16.25364 | 15.98242 | -0.2026359 | 0.2712179
28.84607 | 16.0379 | 16.25545 | 15.98247 | -0.21755 | 0.2729847
28.85607 | 16.0477 | 16.25732 | 15.98252 | -0.2096154 | 0.2747917
28.86607 | 16.0209 | 16.25923 | 15.98259 | -0.2383335 | 0.2766402
28.87607 | 16.0159 | 16.26121 | 15.98267 | -0.2453058 | 0.2785317
28.88606 | 16.0279 | 16.26323 | 15.98277 | -0.2353318 | 0.2804658
28.89606 | 16.013 | 16.26532 | 15.98287 | -0.2523171 | 0.2824481
28.90606 | 15.9988 | 16.26746 | 15.98298 | -0.2686614 | 0.2844783
28.91606 | 16.0147 | 16.26967 | 15.98311 | -0.2549664 | 0.2865583
28.92606 | 15.9961 | 16.27193 | 15.98324 | -0.275834 | 0.2886898
28.93606 | 15.9958 | 16.27427 | 15.98339 | -0.2784661 | 0.2908748
28.94605 | 15.9764 | 16.27666 | 15.98355 | -0.3002621 | 0.2931131
28.95605 | 15.978 | 16.27913 | 15.98372 | -0.3011291 | 0.2954112
28.96605 | 15.962 | 16.28167 | 15.9839 | -0.3196667 | 0.2977691
28.97605 | 15.9725 | 16.28428 | 15.98409 | -0.3117771 | 0.300189
28.98605 | 15.9596 | 16.28696 | 15.98429 | -0.3273628 | 0.3026734
28.99605 | 15.9516 | 16.28973 | 15.9845 | -0.3381262 | 0.3052247
29.00604 | 15.9515 | 16.29257 | 15.98472 | -0.3410665 | 0.3078425
29.01604 | 15.936 | 16.29549 | 15.98496 | -0.3594927 | 0.3105353
29.02604 | 15.9304 | 16.2985 | 15.9852 | -0.3681043 | 0.3133029
29.03604 | 15.9278 | 16.3016 | 15.98546 | -0.3738043 | 0.3161481
29.04604 | 15.9285 | 16.3048 | 15.98572 | -0.3762954 | 0.3190739
29.05603 | 15.915 | 16.30808 | 15.986 | -0.3930774 | 0.3220804
29.06603 | 15.9143 | 16.31146 | 15.98628 | -0.39716 | 0.3251767
29.07603 | 15.8991 | 16.31494 | 15.98658 | -0.4158433 | 0.3283632
29.08603 | 15.9066 | 16.31853 | 15.98689 | -0.4119306 | 0.3316433
29.09603 | 15.8822 | 16.32223 | 15.9872 | -0.4400252 | 0.3350203
29.10603 | 15.8826 | 16.32603 | 15.98753 | -0.4434308 | 0.3384978
29.11602 | 15.8688 | 16.32995 | 15.98787 | -0.4611471 | 0.3420761
29.12602 | 15.8624 | 16.33399 | 15.98822 | -0.4715853 | 0.3457657
29.13602 | 15.858 | 16.33815 | 15.98858 | -0.4801458 | 0.3495672
29.14602 | 15.8668 | 16.34243 | 15.98895 | -0.4756322 | 0.3534845
29.15602 | 15.8438 | 16.34685 | 15.98933 | -0.5030485 | 0.3575214
29.16602 | 15.8429 | 16.3514 | 15.98972 | -0.5084987 | 0.3616821
29.17601 | 15.8385 | 16.35608 | 15.99012 | -0.5175821 | 0.3659663
29.18601 | 15.8254 | 16.36091 | 15.99053 | -0.535512 | 0.3703865
29.19601 | 15.8254 | 16.36589 | 15.99095 | -0.5404878 | 0.3749425
29.20601 | 15.8211 | 16.37101 | 15.99138 | -0.5499136 | 0.3796384
29.21601 | 15.8216 | 16.37629 | 15.99181 | -0.5546931 | 0.3844781
29.22601 | 15.7971 | 16.38173 | 15.99226 | -0.5846302 | 0.3894654
29.236 | 15.8098 | 16.38732 | 15.99272 | -0.5775228 | 0.3945989
29.246 | 15.791 | 16.39309 | 15.99319 | -0.6020855 | 0.399892
29.256 | 15.7909 | 16.39902 | 15.99367 | -0.6081158 | 0.4053429
29.266 | 15.7715 | 16.40512 | 15.99416 | -0.6336167 | 0.4109545
29.276 | 15.7812 | 16.41139 | 15.99466 | -0.6301905 | 0.4167293
29.286 | 15.7699 | 16.41784 | 15.99517 | -0.6479391 | 0.4226691
29.29599 | 15.7475 | 16.42446 | 15.99569 | -0.6769573 | 0.4287693
29.30599 | 15.7476 | 16.43126 | 15.99622 | -0.6836588 | 0.4350426
29.31599 | 15.753 | 16.43824 | 15.99675 | -0.685237 | 0.4414831
29.32599 | 15.7414 | 16.44539 | 15.9973 | -0.703991 | 0.4480896
29.33599 | 15.723 | 16.45272 | 15.99786 | -0.7297187 | 0.4548603
29.34599 | 15.7198 | 16.46022 | 15.99842 | -0.740417 | 0.461792
29.35598 | 15.709 | 16.46787 | 15.999 | -0.7588739 | 0.4688734
29.36598 | 15.6981 | 16.4757 | 15.99959 | -0.7775984 | 0.4761125
29.37598 | 15.688 | 16.48368 | 16.00018 | -0.7956758 | 0.4834949
29.38598 | 15.6752 | 16.4918 | 16.00079 | -0.8165969 | 0.4910116
29.39598 | 15.6692 | 16.50005 | 16.0014 | -0.8308507 | 0.4986517
29.40597 | 15.6732 | 16.50842 | 16.00202 | -0.8352161 | 0.5063946
29.41597 | 15.6576 | 16.51689 | 16.00265 | -0.8592945 | 0.5142407
29.42597 | 15.6327 | 16.52546 | 16.0033 | -0.8927605 | 0.5221651
29.43597 | 15.621 | 16.53409 | 16.00395 | -0.913095 | 0.5301487
29.44597 | 15.6212 | 16.54278 | 16.00461 | -0.9215762 | 0.5381698
29.45597 | 15.5998 | 16.55148 | 16.00528 | -0.9516804 | 0.5462048
29.46596 | 15.6184 | 16.56017 | 16.00595 | -0.9417731 | 0.5542199
29.47596 | 15.5923 | 16.56884 | 16.00664 | -0.9765436 | 0.5622029
29.48596 | 15.5776 | 16.57745 | 16.00734 | -0.9998535 | 0.5701163
29.49596 | 15.5723 | 16.58597 | 16.00804 | -1.013671 | 0.5779287
29.50596 | 15.5637 | 16.59436 | 16.00876 | -1.030665 | 0.5856076
29.51596 | 15.5492 | 16.6026 | 16.00948 | -1.0534 | 0.5931193
29.52595 | 15.5527 | 16.61064 | 16.01021 | -1.057935 | 0.6004227
29.53595 | 15.5419 | 16.61845 | 16.01095 | -1.076552 | 0.6074986
29.54595 | 15.5217 | 16.62601 | 16.0117 | -1.104309 | 0.6143059
29.55595 | 15.5221 | 16.63327 | 16.01246 | -1.111175 | 0.620812
29.56595 | 15.5138 | 16.64022 | 16.01323 | -1.126417 | 0.6269863
29.57595 | 15.5146 | 16.64681 | 16.01401 | -1.132206 | 0.6327998
29.58594 | 15.5035 | 16.65301 | 16.01479 | -1.149512 | 0.6382207
29.59594 | 15.4946 | 16.65882 | 16.01558 | -1.164222 | 0.6432375
29.60594 | 15.4859 | 16.66421 | 16.01639 | -1.178312 | 0.6478245
29.61594 | 15.4909 | 16.66916 | 16.0172 | -1.178264 | 0.6519656
29.62594 | 15.4916 | 16.67367 | 16.01802 | -1.182067 | 0.6556489
29.63594 | 15.4744 | 16.67771 | 16.01885 | -1.203312 | 0.658866
29.64593 | 15.4793 | 16.68129 | 16.01968 | -1.201993 | 0.6616109
29.65593 | 15.4641 | 16.68442 | 16.02053 | -1.220316 | 0.6638884
29.66593 | 15.4634 | 16.68708 | 16.02138 | -1.22368 | 0.6656991
29.67593 | 15.4599 | 16.68929 | 16.02224 | -1.229393 | 0.66705
29.68593 | 15.468 | 16.69106 | 16.02311 | -1.223064 | 0.6679508
29.69593 | 15.4533 | 16.69241 | 16.02399 | -1.239106 | 0.6684141
29.70592 | 15.4502 | 16.69333 | 16.02488 | -1.243132 | 0.6684545
29.71592 | 15.4483 | 16.69386 | 16.02577 | -1.245562 | 0.6680883
29.72592 | 15.4403 | 16.69401 | 16.02668 | -1.253709 | 0.6673324
29.73592 | 15.4504 | 16.69379 | 16.02759 | -1.243393 | 0.6662048
29.74592 | 15.4274 | 16.69323 | 16.02851 | -1.265832 | 0.6647238
29.75592 | 15.4261 | 16.69234 | 16.02944 | -1.266244 | 0.6629076
29.76591 | 15.4216 | 16.69115 | 16.03037 | -1.269547 | 0.6607759
29.77591 | 15.4151 | 16.68966 | 16.03132 | -1.274557 | 0.6583418
29.78591 | 15.407 | 16.68789 | 16.03227 | -1.280891 | 0.6556236
29.79591 | 15.4258 | 16.68586 | 16.03323 | -1.260064 | 0.6526368
29.80591 | 15.4016 | 16.68359 | 16.0342 | -1.281991 | 0.649396
29.8159 | 15.3972 | 16.68109 | 16.03517 | -1.283889 | 0.6459186
29.8259 | 15.3998 | 16.67837 | 16.03615 | -1.278565 | 0.6422111
29.8359 | 15.3857 | 16.67544 | 16.03715 | -1.289735 | 0.6382893
29.8459 | 15.378 | 16.67231 | 16.03815 | -1.294311 | 0.6341657
29.8559 | 15.3773 | 16.669 | 16.03915 | -1.291705 | 0.6298521
29.8659 | 15.3688 | 16.66553 | 16.04017 | -1.296728 | 0.625361
29.87589 | 15.361 | 16.6619 | 16.04119 | -1.300898 | 0.620709
29.88589 | 15.3505 | 16.65812 | 16.04222 | -1.307619 | 0.6158997
29.89589 | 15.3628 | 16.65421 | 16.04326 | -1.291408 | 0.6109504
29.90589 | 15.343 | 16.65018 | 16.0443 | -1.307178 | 0.6058746
29.91589 | 15.3266 | 16.64604 | 16.04536 | -1.319442 | 0.6006862
29.92589 | 15.3221 | 16.64182 | 16.04642 | -1.319716 | 0.5953996
29.93588 | 15.3303 | 16.63752 | 16.04748 | -1.307219 | 0.590035
29.94588 | 15.3072 | 16.63316 | 16.04856 | -1.325957 | 0.5845971
29.95588 | 15.3068 | 16.62875 | 16.04964 | -1.321949 | 0.5791066
29.96588 | 15.3038 | 16.62431 | 16.05073 | -1.320512 | 0.5735792
29.97588 | 15.2871 | 16.61986 | 16.05183 | -1.332761 | 0.5680304
29.98588 | 15.2888 | 16.61541 | 16.05294 | -1.326612 | 0.5624759
29.99587 | 15.2731 | 16.61098 | 16.05405 | -1.337884 | 0.5569362
30.00587 | 15.266 | 16.60658 | 16.05517 | -1.340582 | 0.5514152
30.01587 | 15.2719 | 16.60223 | 16.05629 | -1.330327 | 0.5459326
30.02587 | 15.2493 | 16.59793 | 16.05743 | -1.34863 | 0.5405018
30.03587 | 15.2483 | 16.5937 | 16.05857 | -1.345405 | 0.5351353
30.04587 | 15.2414 | 16.58956 | 16.05972 | -1.348163 | 0.5298452
30.05586 | 15.2288 | 16.58552 | 16.06087 | -1.356719 | 0.524647
30.06586 | 15.2198 | 16.58157 | 16.06203 | -1.361775 | 0.5195404
30.07586 | 15.2174 | 16.57774 | 16.0632 | -1.360344 | 0.5145395
30.08586 | 15.2177 | 16.57403 | 16.06438 | -1.356332 | 0.5096517
30.09586 | 15.201 | 16.57045 | 16.06556 | -1.369448 | 0.5048838
30.10586 | 15.2013 | 16.567 | 16.06675 | -1.365696 | 0.5002415
30.11585 | 15.1935 | 16.56368 | 16.06795 | -1.370184 | 0.495734
30.12585 | 15.1851 | 16.56051 | 16.06915 | -1.37541 | 0.4913557
30.13585 | 15.1878 | 16.55748 | 16.07037 | -1.36968 | 0.4871144
30.14585 | 15.1693 | 16.55459 | 16.07158 | -1.385295 | 0.4830119
30.15585 | 15.1844 | 16.55186 | 16.07281 | -1.367457 | 0.4790497
30.16585 | 15.1661 | 16.54927 | 16.07404 | -1.383167 | 0.4752284
30.17584 | 15.1631 | 16.54683 | 16.07527 | -1.383727 | 0.4715519
30.18584 | 15.1659 | 16.54453 | 16.07652 | -1.378631 | 0.4680118
30.19584 | 15.1581 | 16.54238 | 16.07777 | -1.384281 | 0.464611
30.20584 | 15.153 | 16.54038 | 16.07903 | -1.387376 | 0.4613482
30.21584 | 15.1498 | 16.53851 | 16.08029 | -1.388713 | 0.4582216
30.22583 | 15.1526 | 16.53679 | 16.08156 | -1.384193 | 0.455232
30.23583 | 15.1425 | 16.53521 | 16.08284 | -1.392709 | 0.4523711
30.24583 | 15.1315 | 16.53376 | 16.08412 | -1.402261 | 0.4496391
30.25583 | 15.1338 | 16.53245 | 16.08541 | -1.398645 | 0.4470336
30.26583 | 15.1277 | 16.53126 | 16.08671 | -1.403559 | 0.4445512
30.27583 | 15.1311 | 16.5302 | 16.08801 | -1.3991 | 0.4421894
30.28582 | 15.1127 | 16.52926 | 16.08932 | -1.416565 | 0.4399468
30.29582 | 15.1089 | 16.52845 | 16.09063 | -1.419549 | 0.4378162
30.30582 | 15.0998 | 16.52775 | 16.09195 | -1.427951 | 0.4357967
30.31582 | 15.1035 | 16.52717 | 16.09328 | -1.423667 | 0.4338849
30.32582 | 15.0848 | 16.52669 | 16.09462 | -1.441893 | 0.4320779
30.33582 | 15.0653 | 16.52633 | 16.09596 | -1.461028 | 0.4303724
30.34581 | 15.0851 | 16.52607 | 16.0973 | -1.440966 | 0.4287668
30.35581 | 15.0601 | 16.52591 | 16.09865 | -1.465807 | 0.4272551
30.36581 | 15.0552 | 16.52585 | 16.10001 | -1.470645 | 0.4258358
30.37581 | 15.0511 | 16.52588 | 16.10137 | -1.474779 | 0.424506
30.38581 | 15.0297 | 16.52601 | 16.10274 | -1.496306 | 0.4232629
30.39581 | 15.0247 | 16.52622 | 16.10412 | -1.501523 | 0.4221036
30.4058 | 15.01 | 16.52653 | 16.1055 | -1.516526 | 0.4210266
30.4158 | 14.997 | 16.52691 | 16.10689 | -1.529914 | 0.4200269
30.4258 | 14.9893 | 16.52738 | 16.10828 | -1.538083 | 0.4191034
30.4358 | 14.9926 | 16.52793 | 16.10968 | -1.535332 | 0.4182534
30.4458 | 14.9761 | 16.52856 | 16.11108 | -1.552458 | 0.4174747
30.4558 | 14.9694 | 16.52926 | 16.11249 | -1.559859 | 0.4167647
30.46579 | 14.9607 | 16.53003 | 16.11391 | -1.569331 | 0.4161222
30.47579 | 14.9392 | 16.53087 | 16.11533 | -1.591674 | 0.4155436
30.48579 | 14.9352 | 16.53179 | 16.11676 | -1.596586 | 0.4150274
30.49579 | 14.929 | 16.53276 | 16.11819 | -1.603763 | 0.4145719
30.50579 | 14.9281 | 16.5338 | 16.11963 | -1.605705 | 0.414175
30.51579 | 14.91 | 16.53491 | 16.12107 | -1.624909 | 0.413835
30.52578 | 14.9017 | 16.53607 | 16.12252 | -1.634372 | 0.4135503
30.53578 | 14.9092 | 16.5373 | 16.12398 | -1.628096 | 0.4133188
30.54578 | 14.8965 | 16.53858 | 16.12544 | -1.642076 | 0.4131391
30.55578 | 14.882 | 16.53991 | 16.1269 | -1.657913 | 0.4130097
30.56578 | 14.8735 | 16.5413 | 16.12837 | -1.667803 | 0.4129291
30.57578 | 14.8839 | 16.54275 | 16.12985 | -1.658846 | 0.412896
30.58577 | 14.865 | 16.54424 | 16.13133 | -1.679239 | 0.4129088
30.59577 | 14.8614 | 16.54578 | 16.13282 | -1.684383 | 0.4129664
30.60577 | 14.8631 | 16.54738 | 16.13431 | -1.684276 | 0.4130675
30.61577 | 14.8506 | 16.54902 | 16.13581 | -1.698417 | 0.4132109
30.62577 | 14.8413 | 16.5507 | 16.13731 | -1.709404 | 0.4133955
30.63576 | 14.8452 | 16.55243 | 16.13881 | -1.707234 | 0.4136199
30.64576 | 14.8316 | 16.55421 | 16.14033 | -1.72261 | 0.4138837
30.65576 | 14.8345 | 16.55603 | 16.14184 | -1.72153 | 0.4141854
30.66576 | 14.8173 | 16.55789 | 16.14337 | -1.740591 | 0.4145244
30.67576 | 14.8253 | 16.55979 | 16.14489 | -1.734494 | 0.4148995
30.68576 | 14.8122 | 16.56174 | 16.14643 | -1.749536 | 0.41531
30.69575 | 14.8024 | 16.56372 | 16.14796 | -1.761317 | 0.4157545
30.70575 | 14.8118 | 16.56574 | 16.1495 | -1.753937 | 0.4162332
30.71575 | 14.7939 | 16.5678 | 16.15105 | -1.773896 | 0.4167448
30.72575 | 14.7955 | 16.56989 | 16.1526 | -1.774391 | 0.4172887
30.73575 | 14.7796 | 16.57202 | 16.15416 | -1.792423 | 0.4178642
30.74575 | 14.7881 | 16.57419 | 16.15572 | -1.786091 | 0.4184706
30.75574 | 14.7649 | 16.57639 | 16.15728 | -1.811491 | 0.4191065
30.76574 | 14.7806 | 16.57863 | 16.15886 | -1.798028 | 0.4197728
30.77574 | 14.7607 | 16.5809 | 16.16043 | -1.820198 | 0.4204682
30.78574 | 14.7653 | 16.5832 | 16.16201 | -1.817902 | 0.4211923
30.79574 | 14.7488 | 16.58554 | 16.16359 | -1.836738 | 0.4219444
30.80574 | 14.7469 | 16.58791 | 16.16518 | -1.841007 | 0.422724
30.81573 | 14.7359 | 16.5903 | 16.16677 | -1.854404 | 0.42353
30.82573 | 14.7386 | 16.59274 | 16.16837 | -1.854135 | 0.4243634
30.83573 | 14.7385 | 16.5952 | 16.16997 | -1.856697 | 0.4252231
30.84573 | 14.7262 | 16.59769 | 16.17158 | -1.871489 | 0.4261085
30.85573 | 14.7112 | 16.60021 | 16.17319 | -1.889011 | 0.4270195
30.86573 | 14.7328 | 16.60276 | 16.17481 | -1.869962 | 0.4279555
30.87572 | 14.7064 | 16.60534 | 16.17642 | -1.89894 | 0.4289154
30.88572 | 14.7141 | 16.60795 | 16.17805 | -1.893849 | 0.4299005
30.89572 | 14.705 | 16.61059 | 16.17968 | -1.905586 | 0.4309099
30.90572 | 14.7011 | 16.61325 | 16.18131 | -1.912151 | 0.431943
30.91572 | 14.6949 | 16.61594 | 16.18294 | -1.921044 | 0.4329997
30.92572 | 14.6945 | 16.61866 | 16.18458 | -1.924164 | 0.4340797
30.93571 | 14.695 | 16.62141 | 16.18623 | -1.926409 | 0.4351816
30.94571 | 14.6751 | 16.62418 | 16.18788 | -1.949083 | 0.4363074
30.95571 | 14.6656 | 16.62698 | 16.18953 | -1.961384 | 0.4374558
30.96571 | 14.676 | 16.62981 | 16.19118 | -1.953811 | 0.4386267
30.97571 | 14.6666 | 16.63266 | 16.19284 | -1.966065 | 0.4398198
30.98571 | 14.6581 | 16.63554 | 16.19451 | -1.977444 | 0.441035
30.9957 | 14.6554 | 16.63845 | 16.19618 | -1.983046 | 0.4422706
31.0057 | 14.6584 | 16.64138 | 16.19785 | -1.982977 | 0.4435293
31.0157 | 14.6374 | 16.64433 | 16.19952 | -2.006933 | 0.4448095
31.0257 | 14.6443 | 16.64731 | 16.2012 | -2.003014 | 0.4461113
31.0357 | 14.6184 | 16.65032 | 16.20289 | -2.031921 | 0.4474343
31.04569 | 14.6277 | 16.65335 | 16.20457 | -2.025649 | 0.4487772
31.05569 | 14.6094 | 16.6564 | 16.20626 | -2.047005 | 0.4501425
31.06569 | 14.6006 | 16.65949 | 16.20796 | -2.058886 | 0.4515289
31.07569 | 14.5958 | 16.66259 | 16.20965 | -2.066791 | 0.4529362
31.08569 | 14.5937 | 16.66572 | 16.21136 | -2.072021 | 0.4543644
31.09569 | 14.5809 | 16.66887 | 16.21306 | -2.087975 | 0.4558133
31.10568 | 14.5848 | 16.67205 | 16.21477 | -2.08725 | 0.4572816
31.11568 | 14.5755 | 16.67525 | 16.21648 | -2.099752 | 0.4587721
31.12568 | 14.5626 | 16.67848 | 16.2182 | -2.115879 | 0.4602832
31.13568 | 14.5564 | 16.68173 | 16.21991 | -2.125329 | 0.461815
31.14568 | 14.5461 | 16.685 | 16.22164 | -2.138904 | 0.4633674
31.15568 | 14.5551 | 16.6883 | 16.22336 | -2.133203 | 0.4649403
31.16567 | 14.5468 | 16.69162 | 16.22509 | -2.144822 | 0.4665324
31.17567 | 14.5373 | 16.69497 | 16.22682 | -2.157668 | 0.4681465
31.18567 | 14.5144 | 16.69834 | 16.22856 | -2.183939 | 0.4697813
31.19567 | 14.5172 | 16.70173 | 16.2303 | -2.184533 | 0.4714367
31.20567 | 14.5078 | 16.70515 | 16.23204 | -2.197351 | 0.4731128
31.21567 | 14.5187 | 16.70859 | 16.23378 | -2.189892 | 0.4748095
31.22566 | 14.503 | 16.71205 | 16.23553 | -2.209054 | 0.4765253
31.23566 | 14.4953 | 16.71554 | 16.23728 | -2.220244 | 0.4782635
31.24566 | 14.5029 | 16.71906 | 16.23903 | -2.216157 | 0.4800225
31.25566 | 14.4824 | 16.72259 | 16.24079 | -2.240194 | 0.4818023
31.26566 | 14.4946 | 16.72615 | 16.24255 | -2.231555 | 0.4836031
31.27566 | 14.4721 | 16.72974 | 16.24432 | -2.25764 | 0.4854249
31.28565 | 14.4787 | 16.73335 | 16.24608 | -2.254645 | 0.4872658
31.29565 | 14.4564 | 16.73698 | 16.24785 | -2.280578 | 0.4891298
31.30565 | 14.4557 | 16.74064 | 16.24962 | -2.284935 | 0.491015
31.31565 | 14.4603 | 16.74432 | 16.25139 | -2.284016 | 0.4929215
31.32565 | 14.4437 | 16.74802 | 16.25317 | -2.304321 | 0.4948494
31.33565 | 14.454 | 16.75175 | 16.25495 | -2.297751 | 0.4967988
31.34564 | 14.4174 | 16.7555 | 16.25673 | -2.338101 | 0.4987679
31.35564 | 14.4463 | 16.75928 | 16.25852 | -2.312979 | 0.5007607
31.36564 | 14.4144 | 16.76308 | 16.26031 | -2.348682 | 0.5027754
31.37564 | 14.4103 | 16.76691 | 16.2621 | -2.35661 | 0.504812
31.38564 | 14.4135 | 16.77076 | 16.26389 | -2.357262 | 0.5068708
31.39563 | 14.391 | 16.77464 | 16.26569 | -2.383635 | 0.5089498
31.40563 | 14.3963 | 16.77854 | 16.26748 | -2.382237 | 0.5110532
31.41563 | 14.384 | 16.78246 | 16.26928 | -2.398464 | 0.5131791
31.42563 | 14.3927 | 16.78642 | 16.27109 | -2.393716 | 0.5153278
31.43563 | 14.3699 | 16.79039 | 16.27289 | -2.420493 | 0.5174993
31.44563 | 14.3696 | 16.7944 | 16.2747 | -2.424796 | 0.5196939
31.45562 | 14.3631 | 16.79842 | 16.27651 | -2.43532 | 0.5219092
31.46562 | 14.3489 | 16.80247 | 16.27832 | -2.453574 | 0.5241503
31.47562 | 14.3641 | 16.80655 | 16.28014 | -2.442454 | 0.526415
31.48562 | 14.3348 | 16.81066 | 16.28196 | -2.47586 | 0.5287034
31.49562 | 14.3422 | 16.81479 | 16.28378 | -2.472592 | 0.5310157
31.50562 | 14.3248 | 16.81895 | 16.2856 | -2.49415 | 0.5333523
31.51561 | 14.3233 | 16.82313 | 16.28742 | -2.499831 | 0.5357108
31.52561 | 14.3242 | 16.82734 | 16.28925 | -2.503142 | 0.5380962
31.53561 | 14.317 | 16.83158 | 16.29107 | -2.514581 | 0.5405064
31.54561 | 14.3173 | 16.83585 | 16.2929 | -2.518546 | 0.5429416
31.55561 | 14.3103 | 16.84014 | 16.29474 | -2.529839 | 0.545402
31.56561 | 14.3068 | 16.84446 | 16.29657 | -2.537659 | 0.5478879
31.5756 | 14.3015 | 16.8488 | 16.29841 | -2.547302 | 0.550397
31.5856 | 14.2984 | 16.85318 | 16.30024 | -2.554778 | 0.5529345
31.5956 | 14.3024 | 16.85758 | 16.30208 | -2.555182 | 0.5554982
31.6056 | 14.287 | 16.86201 | 16.30393 | -2.575014 | 0.5580884
31.6156 | 14.2998 | 16.86647 | 16.30577 | -2.566675 | 0.5607052
31.6256 | 14.2976 | 16.87096 | 16.30762 | -2.573364 | 0.5633491
31.63559 | 14.2831 | 16.87548 | 16.30946 | -2.592378 | 0.5660176
31.64559 | 14.2895 | 16.88003 | 16.31131 | -2.590526 | 0.5687163
31.65559 | 14.2846 | 16.8846 | 16.31316 | -2.600003 | 0.5714428
31.66559 | 14.271 | 16.88921 | 16.31501 | -2.618211 | 0.5741974
31.67559 | 14.2721 | 16.89385 | 16.31687 | -2.621748 | 0.5769805
31.68559 | 14.2651 | 16.89852 | 16.31872 | -2.633415 | 0.5797924
31.69558 | 14.2773 | 16.90321 | 16.32058 | -2.625909 | 0.5826303
31.70558 | 14.2659 | 16.90794 | 16.32244 | -2.642038 | 0.5855006
31.71558 | 14.2542 | 16.9127 | 16.3243 | -2.658498 | 0.5884006
31.72558 | 14.2555 | 16.91749 | 16.32616 | -2.66199 | 0.5913307
31.73558 | 14.2568 | 16.92231 | 16.32802 | -2.665514 | 0.5942911
31.74558 | 14.2354 | 16.92717 | 16.32989 | -2.69177 | 0.5972823
31.75557 | 14.2476 | 16.93205 | 16.33175 | -2.684454 | 0.6003017
31.76557 | 14.2281 | 16.93698 | 16.33362 | -2.708875 | 0.6033554
31.77557 | 14.2343 | 16.94193 | 16.33549 | -2.707629 | 0.6064411
31.78557 | 14.2186 | 16.94692 | 16.33736 | -2.728317 | 0.609559
31.79557 | 14.2184 | 16.95194 | 16.33923 | -2.733539 | 0.6127095
31.80556 | 14.2073 | 16.95699 | 16.3411 | -2.74969 | 0.6158898
31.81556 | 14.2085 | 16.96208 | 16.34297 | -2.753581 | 0.6191068
31.82556 | 14.1784 | 16.96721 | 16.34485 | -2.788807 | 0.6223576
31.83556 | 14.1927 | 16.97237 | 16.34673 | -2.779668 | 0.6256426
31.84556 | 14.1745 | 16.97756 | 16.3486 | -2.803065 | 0.6289624
31.85556 | 14.1694 | 16.9828 | 16.35048 | -2.813398 | 0.6323172
31.86555 | 14.1562 | 16.98806 | 16.35236 | -2.831863 | 0.6357043
31.87555 | 14.1598 | 16.99337 | 16.35424 | -2.833569 | 0.6391308
31.88555 | 14.1482 | 16.99871 | 16.35612 | -2.850514 | 0.6425938
31.89555 | 14.1465 | 17.0041 | 16.358 | -2.857596 | 0.6460938
31.90555 | 14.1259 | 17.00952 | 16.35989 | -2.883616 | 0.6496313
31.91555 | 14.1159 | 17.01498 | 16.36177 | -2.899076 | 0.6532068
31.92554 | 14.1062 | 17.02047 | 16.36365 | -2.914269 | 0.6568172
31.93554 | 14.109 | 17.02601 | 16.36554 | -2.917008 | 0.6604701
31.94554 | 14.1022 | 17.03159 | 16.36742 | -2.929387 | 0.6641625
31.95554 | 14.094 | 17.03721 | 16.36931 | -2.943206 | 0.667895
31.96554 | 14.0779 | 17.04287 | 16.3712 | -2.964968 | 0.6716681
31.97554 | 14.0823 | 17.04857 | 16.37309 | -2.96627 | 0.6754824
31.98553 | 14.0664 | 17.05431 | 16.37498 | -2.98791 | 0.6793341
31.99553 | 14.0737 | 17.0601 | 16.37687 | -2.986398 | 0.6832324
32.00553 | 14.0551 | 17.06593 | 16.37876 | -3.01083 | 0.6871738
32.01553 | 14.0625 | 17.07181 | 16.38065 | -3.009305 | 0.6911585
32.02553 | 14.0435 | 17.07773 | 16.38254 | -3.034226 | 0.6951874
32.03553 | 14.0521 | 17.08369 | 16.38443 | -3.031592 | 0.6992611
32.04552 | 14.0356 | 17.0897 | 16.38632 | -3.054097 | 0.7033762
32.05552 | 14.029 | 17.09576 | 16.38821 | -3.066756 | 0.7075414
32.06552 | 14.0415 | 17.10186 | 16.39011 | -3.060361 | 0.7117533
32.07552 | 14.0215 | 17.10801 | 16.392 | -3.086514 | 0.7160127
32.08552 | 14.0352 | 17.11422 | 16.3939 | -3.079016 | 0.7203201
32.09552 | 14.0253 | 17.12047 | 16.39579 | -3.095167 | 0.7246766
32.10551 | 14.0165 | 17.12676 | 16.39768 | -3.110261 | 0.7290781
32.11551 | 14.0206 | 17.13311 | 16.39958 | -3.112512 | 0.7335343
32.12551 | 14.0209 | 17.13951 | 16.40147 | -3.118615 | 0.7380416
32.13551 | 14.0088 | 17.14597 | 16.40337 | -3.137169 | 0.7426007
32.14551 | 14.0045 | 17.15248 | 16.40526 | -3.147977 | 0.7472125
32.15551 | 14.0038 | 17.15904 | 16.40716 | -3.155238 | 0.7518777
32.1655 | 14.0082 | 17.16565 | 16.40905 | -3.157446 | 0.7565926
32.1755 | 14.0034 | 17.17232 | 16.41095 | -3.168917 | 0.761367
32.1855 | 14.0009 | 17.17904 | 16.41285 | -3.178143 | 0.7661975
32.1955 | 13.982 | 17.18583 | 16.41474 | -3.203827 | 0.7710849
32.2055 | 13.9852 | 17.19267 | 16.41664 | -3.207467 | 0.77603
32.21549 | 13.9616 | 17.19956 | 16.41853 | -3.23796 | 0.7810284
32.22549 | 13.9994 | 17.20652 | 16.42043 | -3.207119 | 0.7860917
32.23549 | 13.9669 | 17.21354 | 16.42232 | -3.246638 | 0.7912155
32.24549 | 13.9635 | 17.22062 | 16.42422 | -3.257119 | 0.7964008
32.25549 | 13.9672 | 17.22776 | 16.42611 | -3.260562 | 0.8016486
32.26549 | 13.951 | 17.23497 | 16.42801 | -3.283969 | 0.8069598
32.27548 | 13.9624 | 17.24223 | 16.4299 | -3.279832 | 0.8123303
32.28548 | 13.9461 | 17.24957 | 16.4318 | -3.303468 | 0.8177718
32.29548 | 13.9486 | 17.25697 | 16.43369 | -3.30837 | 0.8232798
32.30548 | 13.9443 | 17.26444 | 16.43558 | -3.32014 | 0.8288557
32.31548 | 13.9242 | 17.27198 | 16.43748 | -3.347779 | 0.8345003
32.32548 | 13.943 | 17.27959 | 16.43937 | -3.336587 | 0.8402152
32.33547 | 13.9177 | 17.28726 | 16.44126 | -3.369558 | 0.8459956
32.34547 | 13.9242 | 17.29501 | 16.44315 | -3.370809 | 0.8518541
32.35547 | 13.9159 | 17.30283 | 16.44505 | -3.386933 | 0.8577864
32.36547 | 13.9276 | 17.31073 | 16.44694 | -3.383132 | 0.8637935
32.37547 | 13.9096 | 17.31871 | 16.44883 | -3.409106 | 0.8698768
32.38547 | 13.9154 | 17.32676 | 16.45072 | -3.411357 | 0.8760378
32.39546 | 13.9101 | 17.33488 | 16.45261 | -3.424778 | 0.8822715
32.40546 | 13.9154 | 17.34309 | 16.4545 | -3.427687 | 0.8885915
32.41546 | 13.9022 | 17.35138 | 16.45638 | -3.449178 | 0.8949933
32.42546 | 13.9159 | 17.35975 | 16.45827 | -3.44385 | 0.9014781
32.43546 | 13.9087 | 17.36821 | 16.46016 | -3.459506 | 0.9080475
32.44546 | 13.9035 | 17.37675 | 16.46205 | -3.473248 | 0.9147031
32.45545 | 13.8941 | 17.38537 | 16.46393 | -3.491268 | 0.9214396
32.46545 | 13.9078 | 17.39409 | 16.46581 | -3.486285 | 0.928272
32.47545 | 13.9011 | 17.40289 | 16.4677 | -3.501792 | 0.935195
32.48545 | 13.9046 | 17.41179 | 16.46958 | -3.50719 | 0.9422106
32.49545 | 13.8837 | 17.42078 | 16.47146 | -3.537082 | 0.9493205
32.50545 | 13.8855 | 17.42987 | 16.47334 | -3.544369 | 0.9565261
32.51544 | 13.8988 | 17.43904 | 16.47522 | -3.540243 | 0.9638222
32.52544 | 13.8908 | 17.44833 | 16.4771 | -3.557525 | 0.9712249
32.53544 | 13.8861 | 17.45771 | 16.47898 | -3.571607 | 0.978729
32.54544 | 13.8839 | 17.46719 | 16.48086 | -3.583292 | 0.9863364
32.55544 | 13.8759 | 17.47678 | 16.48273 | -3.60088 | 0.9940487
32.56544 | 13.874 | 17.48647 | 16.48461 | -3.612474 | 1.001868
32.57543 | 13.8662 | 17.49627 | 16.48648 | -3.630067 | 1.009789
32.58543 | 13.8606 | 17.50618 | 16.48835 | -3.64558 | 1.017829
32.59543 | 13.868 | 17.5162 | 16.49022 | -3.648204 | 1.025983
32.60543 | 13.8578 | 17.52634 | 16.49209 | -3.668543 | 1.034252
32.61543 | 13.8468 | 17.5366 | 16.49396 | -3.689799 | 1.042639
32.62542 | 13.8548 | 17.54696 | 16.49583 | -3.692162 | 1.051136
32.63542 | 13.8572 | 17.55746 | 16.49769 | -3.700259 | 1.059767
32.64542 | 13.8307 | 17.56808 | 16.49956 | -3.737379 | 1.068521
32.65542 | 13.8416 | 17.57882 | 16.50142 | -3.737224 | 1.077403
32.66542 | 13.8272 | 17.5897 | 16.50328 | -3.762498 | 1.086414
32.67542 | 13.8228 | 17.6007 | 16.50514 | -3.777901 | 1.095557
32.68541 | 13.8366 | 17.61183 | 16.507 | -3.775229 | 1.104828
32.69541 | 13.8181 | 17.6231 | 16.50886 | -3.805004 | 1.114245
32.70541 | 13.8245 | 17.63452 | 16.51071 | -3.810018 | 1.123803
32.71541 | 13.827 | 17.64607 | 16.51257 | -3.819074 | 1.133505
32.72541 | 13.8054 | 17.65778 | 16.51442 | -3.852376 | 1.143353
32.73541 | 13.8202 | 17.66962 | 16.51627 | -3.849425 | 1.153351
32.7454 | 13.8147 | 17.68161 | 16.51812 | -3.866914 | 1.163492
32.7554 | 13.8145 | 17.69377 | 16.51997 | -3.879268 | 1.173798
32.7654 | 13.8235 | 17.70608 | 16.52182 | -3.88258 | 1.184264
32.7754 | 13.804 | 17.71855 | 16.52366 | -3.914553 | 1.194892
32.7854 | 13.8132 | 17.73119 | 16.5255 | -3.91799 | 1.205686
32.7954 | 13.807 | 17.744 | 16.52735 | -3.936995 | 1.21665
32.80539 | 13.8062 | 17.75696 | 16.52918 | -3.950759 | 1.227776
32.81539 | 13.8168 | 17.77011 | 16.53102 | -3.95331 | 1.23909
32.82539 | 13.7981 | 17.78344 | 16.53286 | -3.98534 | 1.250584
32.83539 | 13.813 | 17.79695 | 16.53469 | -3.983953 | 1.262263
32.84539 | 13.809 | 17.81065 | 16.53652 | -4.001653 | 1.274131
32.85539 | 13.7992 | 17.82454 | 16.53835 | -4.025344 | 1.286192
32.86538 | 13.8188 | 17.83861 | 16.54018 | -4.019815 | 1.298437
32.87538 | 13.7896 | 17.8529 | 16.542 | -4.0633 | 1.310897
32.88538 | 13.796 | 17.86739 | 16.54383 | -4.071389 | 1.323562
32.89538 | 13.8038 | 17.88209 | 16.54565 | -4.078287 | 1.336438
32.90538 | 13.7967 | 17.897 | 16.54747 | -4.100299 | 1.34953
32.91538 | 13.8095 | 17.91213 | 16.54929 | -4.102629 | 1.362842
32.92537 | 13.784 | 17.92747 | 16.5511 | -4.143467 | 1.376367
32.93537 | 13.7923 | 17.94305 | 16.55291 | -4.150748 | 1.390135
32.94537 | 13.7962 | 17.95886 | 16.55472 | -4.162663 | 1.404139
32.95537 | 13.7942 | 17.97492 | 16.55653 | -4.180718 | 1.418385
32.96537 | 13.8003 | 17.99122 | 16.55834 | -4.190917 | 1.432878
32.97537 | 13.7815 | 18.00777 | 16.56014 | -4.226267 | 1.447624
32.98536 | 13.7921 | 18.02456 | 16.56194 | -4.232457 | 1.462614
32.99536 | 13.7921 | 18.04163 | 16.56374 | -4.249526 | 1.477883
33.00536 | 13.7788 | 18.05896 | 16.56554 | -4.280164 | 1.493424
33.01536 | 13.7968 | 18.07658 | 16.56733 | -4.279778 | 1.509244
33.02536 | 13.7805 | 18.09447 | 16.56913 | -4.313974 | 1.525348
33.03535 | 13.8002 | 18.11264 | 16.57091 | -4.312442 | 1.541727
33.04535 | 13.7974 | 18.13112 | 16.5727 | -4.333723 | 1.558421
33.05535 | 13.7775 | 18.14991 | 16.57449 | -4.372409 | 1.575422
33.06535 | 13.7871 | 18.169 | 16.57627 | -4.381905 | 1.592736
33.07535 | 13.7907 | 18.18842 | 16.57805 | -4.39772 | 1.610372
33.08535 | 13.787 | 18.20816 | 16.57983 | -4.421163 | 1.628337
33.09534 | 13.8126 | 18.22822 | 16.5816 | -4.415621 | 1.646623
33.10534 | 13.7948 | 18.24864 | 16.58337 | -4.453843 | 1.665273
33.11534 | 13.8102 | 18.26942 | 16.58514 | -4.459217 | 1.684278
33.12534 | 13.7994 | 18.29055 | 16.58691 | -4.491153 | 1.703648
33.13534 | 13.7917 | 18.31206 | 16.58867 | -4.52036 | 1.723391
33.14534 | 13.8155 | 18.33395 | 16.59043 | -4.518448 | 1.743519
33.15533 | 13.8049 | 18.35621 | 16.59219 | -4.551305 | 1.764019
33.16533 | 13.8118 | 18.37889 | 16.59394 | -4.567085 | 1.784944
33.17533 | 13.8177 | 18.40198 | 16.59569 | -4.584277 | 1.806284
33.18533 | 13.8152 | 18.42549 | 16.59744 | -4.610291 | 1.828049
33.19533 | 13.8153 | 18.44944 | 16.59919 | -4.63414 | 1.850251
33.20533 | 13.8333 | 18.47383 | 16.60093 | -4.640534 | 1.872902
33.21532 | 13.8178 | 18.49866 | 16.60267 | -4.680859 | 1.895987
33.22532 | 13.832 | 18.52398 | 16.60441 | -4.691981 | 1.919572
33.23532 | 13.8415 | 18.54979 | 16.60614 | -4.708287 | 1.943643
33.24532 | 13.8498 | 18.57609 | 16.60788 | -4.726294 | 1.968219
33.25532 | 13.8348 | 18.60291 | 16.6096 | -4.768107 | 1.993304
33.26532 | 13.8501 | 18.63024 | 16.61133 | -4.780142 | 2.018913
33.27531 | 13.8615 | 18.65809 | 16.61305 | -4.796592 | 2.045043
33.28531 | 13.8565 | 18.68652 | 16.61477 | -4.830025 | 2.071756
33.29531 | 13.857 | 18.71553 | 16.61648 | -4.858528 | 2.099044
33.30531 | 13.8687 | 18.74512 | 16.6182 | -4.876419 | 2.126922
33.31531 | 13.8825 | 18.77531 | 16.61991 | -4.892813 | 2.155407
33.32531 | 13.8817 | 18.80613 | 16.62161 | -4.924429 | 2.184516
33.3353 | 13.8825 | 18.83755 | 16.62331 | -4.955053 | 2.21424
33.3453 | 13.8847 | 18.86967 | 16.62501 | -4.984967 | 2.244653
33.3553 | 13.899 | 18.90246 | 16.62671 | -5.003458 | 2.275748
33.3653 | 13.8837 | 18.93595 | 16.6284 | -5.052247 | 2.307544
33.3753 | 13.9126 | 18.97015 | 16.63009 | -5.057554 | 2.340062
33.38529 | 13.9025 | 19.00507 | 16.63178 | -5.102567 | 2.373291
33.39529 | 13.9055 | 19.04078 | 16.63346 | -5.135276 | 2.407318
33.40529 | 13.9218 | 19.07727 | 16.63514 | -5.155471 | 2.442134
33.41529 | 13.9237 | 19.11458 | 16.63681 | -5.190876 | 2.477763
33.42529 | 13.9323 | 19.15271 | 16.63848 | -5.220414 | 2.514229
33.43529 | 13.9159 | 19.19171 | 16.64015 | -5.275813 | 2.551559
33.44528 | 13.9447 | 19.23156 | 16.64182 | -5.286856 | 2.589739
33.45528 | 13.9521 | 19.27235 | 16.64348 | -5.320254 | 2.628876
33.46528 | 13.9503 | 19.3141 | 16.64514 | -5.363795 | 2.66896
33.47528 | 13.9471 | 19.35681 | 16.64679 | -5.409708 | 2.710019
33.48528 | 13.9653 | 19.40052 | 16.64844 | -5.435225 | 2.752085
33.49528 | 13.9794 | 19.44528 | 16.65009 | -5.465876 | 2.79519
33.50527 | 13.9763 | 19.49105 | 16.65173 | -5.51475 | 2.839323
33.51527 | 13.978 | 19.53797 | 16.65337 | -5.55997 | 2.884604
33.52527 | 14.0036 | 19.58603 | 16.655 | -5.582427 | 2.931026
33.53527 | 14.0155 | 19.63526 | 16.65663 | -5.619759 | 2.978627
33.54527 | 14.0175 | 19.6857 | 16.65826 | -5.668203 | 3.027443
33.55527 | 14.0257 | 19.7374 | 16.65988 | -5.7117 | 3.077516
33.56526 | 14.0365 | 19.79034 | 16.6615 | -5.753836 | 3.128834
33.57526 | 14.0439 | 19.84466 | 16.66312 | -5.800759 | 3.181542
33.58526 | 14.0728 | 19.90036 | 16.66473 | -5.827562 | 3.235632
33.59526 | 14.0632 | 19.95749 | 16.66634 | -5.894289 | 3.291152
33.60526 | 14.0916 | 20.01609 | 16.66794 | -5.924489 | 3.348148
33.61526 | 14.1069 | 20.07621 | 16.66954 | -5.96931 | 3.406669
33.62525 | 14.1221 | 20.13784 | 16.67114 | -6.015743 | 3.466708
33.63525 | 14.1118 | 20.20116 | 16.67273 | -6.08936 | 3.528433
33.64525 | 14.1407 | 20.26616 | 16.67431 | -6.125456 | 3.591842
33.65525 | 14.161 | 20.33289 | 16.6759 | -6.171888 | 3.656991
33.66525 | 14.1794 | 20.40142 | 16.67748 | -6.222016 | 3.723939
33.67525 | 14.174 | 20.4718 | 16.67905 | -6.297798 | 3.792746
33.68524 | 14.2058 | 20.54403 | 16.68062 | -6.338226 | 3.863405
33.69524 | 14.2161 | 20.61831 | 16.68219 | -6.402208 | 3.93612
33.70524 | 14.2532 | 20.69464 | 16.68375 | -6.44144 | 4.010889
33.71524 | 14.2662 | 20.77309 | 16.68531 | -6.506891 | 4.087783
33.72524 | 14.2805 | 20.85373 | 16.68686 | -6.573235 | 4.166873
33.73524 | 14.3046 | 20.93664 | 16.68841 | -6.632045 | 4.248234
33.74523 | 14.3196 | 21.02181 | 16.68995 | -6.702213 | 4.331858
33.75523 | 14.3577 | 21.10949 | 16.6915 | -6.751786 | 4.417991
33.76523 | 14.3802 | 21.19966 | 16.69303 | -6.819463 | 4.506632
33.77523 | 14.4013 | 21.29243 | 16.69456 | -6.891129 | 4.597866
33.78523 | 14.4294 | 21.38787 | 16.69609 | -6.958471 | 4.69178
33.79522 | 14.4687 | 21.48598 | 16.69761 | -7.017281 | 4.788369
33.80522 | 14.5137 | 21.58704 | 16.69913 | -7.073342 | 4.887913
33.81522 | 14.5286 | 21.69106 | 16.70064 | -7.162457 | 4.990413
33.82522 | 14.56 | 21.79812 | 16.70215 | -7.238121 | 5.095968
33.83522 | 14.6227 | 21.90834 | 16.70366 | -7.285635 | 5.204678
33.84522 | 14.6654 | 22.0218 | 16.70516 | -7.356401 | 5.316644
33.85521 | 14.7111 | 22.13849 | 16.70665 | -7.427388 | 5.431837
33.86521 | 14.7643 | 22.25877 | 16.70814 | -7.49447 | 5.550629
33.87521 | 14.8007 | 22.38263 | 16.70963 | -7.581925 | 5.672998
33.88521 | 14.8738 | 22.51016 | 16.71111 | -7.636362 | 5.799054
33.89521 | 14.9279 | 22.6415 | 16.71258 | -7.713596 | 5.928911
33.90521 | 15.0139 | 22.77674 | 16.71406 | -7.762839 | 6.062683
33.9152 | 15.0929 | 22.91587 | 16.71552 | -7.82297 | 6.200348
33.9252 | 15.1474 | 23.05927 | 16.71698 | -7.911873 | 6.342289
33.9352 | 15.2411 | 23.20693 | 16.71844 | -7.965833 | 6.488492
33.9452 | 15.3272 | 23.35896 | 16.71989 | -8.031765 | 6.639071
33.9552 | 15.444 | 23.51548 | 16.72134 | -8.071482 | 6.794141
33.9652 | 15.5353 | 23.6766 | 16.72278 | -8.141299 | 6.953816
33.97519 | 15.6273 | 23.84226 | 16.72422 | -8.214962 | 7.118042
33.98519 | 15.7654 | 24.0129 | 16.72565 | -8.247503 | 7.287251
33.99519 | 15.9028 | 24.18847 | 16.72708 | -8.285667 | 7.461388
34.00519 | 16.0315 | 24.36905 | 16.7285 | -8.33755 | 7.640548
34.01519 | 16.1924 | 24.55475 | 16.72992 | -8.362348 | 7.824828
34.02519 | 16.349 | 24.74564 | 16.73133 | -8.396642 | 8.014309
34.03518 | 16.537 | 24.94161 | 16.73274 | -8.404611 | 8.208872
34.04518 | 16.7062 | 25.14311 | 16.73414 | -8.436907 | 8.408966
34.05518 | 16.9001 | 25.34999 | 16.73554 | -8.449888 | 8.61445
34.06518 | 17.1386 | 25.56229 | 16.73693 | -8.423691 | 8.825361
34.07518 | 17.346 | 25.78004 | 16.73832 | -8.434036 | 9.041719
34.08518 | 17.603 | 26.00322 | 16.7397 | -8.40022 | 9.263522
34.09517 | 17.862 | 26.23158 | 16.74107 | -8.36958 | 9.490507
34.10517 | 18.109 | 26.46554 | 16.74244 | -8.356545 | 9.723101
34.11517 | 18.4251 | 26.7048 | 16.74381 | -8.279703 | 9.960992
34.12517 | 18.7301 | 26.94925 | 16.74517 | -8.219147 | 10.20408
34.13517 | 19.0577 | 27.19874 | 16.74653 | -8.141036 | 10.45221
34.14517 | 19.4031 | 27.45309 | 16.74788 | -8.049988 | 10.70521
34.15516 | 19.7225 | 27.71183 | 16.74922 | -7.989331 | 10.96261
34.16516 | 20.1565 | 27.9752 | 16.75056 | -7.818704 | 11.22465
34.17516 | 20.5343 | 28.24264 | 16.75189 | -7.708342 | 11.49075
34.18516 | 20.9623 | 28.51378 | 16.75322 | -7.551481 | 11.76056
34.19516 | 21.4053 | 28.7882 | 16.75454 | -7.382898 | 12.03366
34.20515 | 21.8349 | 29.06514 | 16.75586 | -7.230245 | 12.30929
34.21515 | 22.3469 | 29.34462 | 16.75717 | -6.99772 | 12.58745
34.22515 | 22.8367 | 29.62575 | 16.75848 | -6.789053 | 12.86728
34.23515 | 23.3522 | 29.90787 | 16.75978 | -6.555673 | 13.1481
34.24515 | 23.8757 | 30.19025 | 16.76107 | -6.314546 | 13.42917
34.25515 | 24.3922 | 30.47207 | 16.76236 | -6.079872 | 13.70971
34.26514 | 24.99 | 30.75221 | 16.76364 | -5.762209 | 13.98857
34.27514 | 25.5446 | 31.03028 | 16.76492 | -5.485676 | 14.26535
34.28514 | 26.1229 | 31.30501 | 16.76619 | -5.182107 | 14.53881
34.29514 | 26.739 | 31.57535 | 16.76746 | -4.836352 | 14.80789
34.30514 | 27.2995 | 31.84022 | 16.76872 | -4.540717 | 15.0715
34.31514 | 27.926 | 32.09845 | 16.76998 | -4.172453 | 15.32848
34.32513 | 28.5326 | 32.34865 | 16.77122 | -3.816049 | 15.57742
34.33513 | 29.1726 | 32.59009 | 16.77247 | -3.41749 | 15.81762
34.34513 | 29.7763 | 32.82131 | 16.77371 | -3.045013 | 16.04761
34.35513 | 30.3737 | 33.0411 | 16.77494 | -2.667402 | 16.26616
34.36513 | 30.9933 | 33.24826 | 16.77616 | -2.254957 | 16.47209
34.37513 | 31.5825 | 33.4416 | 16.77738 | -1.859101 | 16.66422
34.38512 | 32.185 | 33.61984 | 16.7786 | -1.434837 | 16.84124
34.39512 | 32.7772 | 33.78224 | 16.77981 | -1.005041 | 17.00244
34.40512 | 33.2985 | 33.92763 | 16.78101 | -0.6291308 | 17.14662
34.41512 | 33.8702 | 34.0551 | 16.7822 | -0.1848956 | 17.27289
34.42512 | 34.3777 | 34.16382 | 16.78339 | 0.2138793 | 17.38043
34.43512 | 34.8588 | 34.25311 | 16.78458 | 0.6056876 | 17.46853
34.44511 | 35.3392 | 34.32234 | 16.78576 | 1.016856 | 17.53659
34.45511 | 35.7876 | 34.37121 | 16.78693 | 1.416388 | 17.58428
34.46511 | 36.1794 | 34.39934 | 16.78809 | 1.780061 | 17.61124
34.47511 | 36.5503 | 34.40658 | 16.78925 | 2.143724 | 17.61732
34.48511 | 36.8689 | 34.39292 | 16.79041 | 2.475981 | 17.60251
34.49511 | 37.1964 | 34.35851 | 16.79156 | 2.837895 | 17.56695
34.5051 | 37.4548 | 34.30369 | 16.7927 | 3.151106 | 17.511
34.5151 | 37.6844 | 34.2288 | 16.79383 | 3.455602 | 17.43497
34.5251 | 37.8439 | 34.13442 | 16.79496 | 3.709483 | 17.33946
34.5351 | 37.9975 | 34.02123 | 16.79608 | 3.976266 | 17.22515
34.5451 | 38.1144 | 33.89004 | 16.7972 | 4.224358 | 17.09284
34.5551 | 38.1228 | 33.74173 | 16.79831 | 4.381072 | 16.94342
34.56509 | 38.1518 | 33.57744 | 16.79941 | 4.574364 | 16.77802
34.57509 | 38.112 | 33.3979 | 16.80051 | 4.714104 | 16.59738
34.58509 | 38.0108 | 33.20436 | 16.8016 | 4.806437 | 16.40276
34.59509 | 37.9012 | 32.99799 | 16.80269 | 4.903215 | 16.1953
34.60509 | 37.7312 | 32.77994 | 16.80377 | 4.95126 | 15.97617
34.61508 | 37.5317 | 32.55164 | 16.80484 | 4.980055 | 15.74681
34.62508 | 37.2847 | 32.31385 | 16.8059 | 4.970855 | 15.50794
34.63508 | 36.9768 | 32.06794 | 16.80696 | 4.908856 | 15.26098
34.64508 | 36.6588 | 31.8151 | 16.80801 | 4.843699 | 15.00709
34.65508 | 36.3079 | 31.55645 | 16.80906 | 4.751453 | 14.74739
34.66508 | 35.913 | 31.29307 | 16.8101 | 4.619928 | 14.48297
34.67507 | 35.5073 | 31.0263 | 16.81113 | 4.481 | 14.21517
34.68507 | 35.0533 | 30.75656 | 16.81216 | 4.296735 | 13.94441
34.69507 | 34.5858 | 30.48508 | 16.81318 | 4.100722 | 13.6719
34.70507 | 34.096 | 30.21271 | 16.81419 | 3.883287 | 13.39852
34.71507 | 33.5651 | 29.94028 | 16.8152 | 3.624816 | 13.12508
34.72507 | 33.0129 | 29.66853 | 16.8162 | 3.344366 | 12.85233
34.73506 | 32.4799 | 29.39842 | 16.81719 | 3.081484 | 12.58122
34.74506 | 31.9063 | 29.13002 | 16.81818 | 2.776281 | 12.31184
34.75506 | 31.3245 | 28.86417 | 16.81916 | 2.460332 | 12.04501
34.76506 | 30.738 | 28.60136 | 16.82013 | 2.136638 | 11.78123
34.77506 | 30.138 | 28.34204 | 16.8211 | 1.79596 | 11.52094
34.78506 | 29.5565 | 28.08659 | 16.82206 | 1.469908 | 11.26454
34.79505 | 28.9453 | 27.8356 | 16.82301 | 1.109704 | 11.01259
34.80505 | 28.3404 | 27.58884 | 16.82395 | 0.7515583 | 10.76489
34.81505 | 27.7455 | 27.34682 | 16.82489 | 0.3986781 | 10.52193
34.82505 | 27.1807 | 27.10973 | 16.82583 | 0.07096903 | 10.28391
34.83505 | 26.5731 | 26.87773 | 16.82675 | -0.3046316 | 10.05098
34.84505 | 25.992 | 26.65095 | 16.82767 | -0.6589471 | 9.823278
34.85504 | 25.4428 | 26.42968 | 16.82858 | -0.9868826 | 9.601103
34.86504 | 24.8597 | 26.21357 | 16.82948 | -1.353869 | 9.384085
34.87504 | 24.348 | 26.00286 | 16.83038 | -1.654863 | 9.172481
34.88504 | 23.7899 | 25.79757 | 16.83127 | -2.007675 | 8.966302
34.89504 | 23.2601 | 25.5977 | 16.83216 | -2.337603 | 8.765547
34.90504 | 22.7717 | 25.40322 | 16.83303 | -2.631518 | 8.570186
34.91503 | 22.2859 | 25.21426 | 16.8339 | -2.928362 | 8.380362
34.92503 | 21.8024 | 25.03041 | 16.83476 | -3.228011 | 8.195648
34.93503 | 21.3703 | 24.85178 | 16.83562 | -3.481484 | 8.016166
34.94503 | 20.9203 | 24.67831 | 16.83647 | -3.758006 | 7.84184
34.95503 | 20.5218 | 24.50989 | 16.83731 | -3.988089 | 7.672582
34.96502 | 20.1061 | 24.3466 | 16.83814 | -4.240498 | 7.508458
34.97502 | 19.7296 | 24.18801 | 16.83897 | -4.458415 | 7.349048
34.98502 | 19.3655 | 24.0342 | 16.83979 | -4.668698 | 7.194412
34.99502 | 19.0107 | 23.88504 | 16.8406 | -4.874339 | 7.044441
35.00502 | 18.6862 | 23.74043 | 16.8414 | -5.05423 | 6.899026
35.01502 | 18.3658 | 23.60026 | 16.8422 | -5.234456 | 6.758055
35.02501 | 18.0878 | 23.46454 | 16.84299 | -5.376737 | 6.621546
35.03501 | 17.809 | 23.33289 | 16.84377 | -5.523891 | 6.489118
35.04501 | 17.5283 | 23.20534 | 16.84455 | -5.677041 | 6.360792
35.05501 | 17.2788 | 23.08177 | 16.84532 | -5.802972 | 6.236454
35.06501 | 17.0556 | 22.96207 | 16.84608 | -5.906472 | 6.115993
35.07501 | 16.8494 | 22.84613 | 16.84683 | -5.996728 | 5.999296
35.085 | 16.607 | 22.73396 | 16.84758 | -6.126956 | 5.886378
35.095 | 16.4081 | 22.62519 | 16.84832 | -6.217094 | 5.776877
35.105 | 16.2562 | 22.51986 | 16.84905 | -6.263663 | 5.670815
35.115 | 16.0626 | 22.41786 | 16.84977 | -6.35526 | 5.568088
35.125 | 15.9051 | 22.31908 | 16.85049 | -6.413982 | 5.468593
35.135 | 15.7592 | 22.22343 | 16.8512 | -6.464229 | 5.372231
35.14499 | 15.605 | 22.13089 | 16.8519 | -6.525893 | 5.278994
35.15499 | 15.4825 | 22.0412 | 16.85259 | -6.558698 | 5.188606
35.16499 | 15.3302 | 21.95434 | 16.85328 | -6.624144 | 5.101065
35.17499 | 15.2422 | 21.87024 | 16.85396 | -6.62804 | 5.016283
35.18499 | 15.1295 | 21.7888 | 16.85463 | -6.659301 | 4.934172
35.19499 | 15.0095 | 21.70994 | 16.85529 | -6.70044 | 4.854648
35.20498 | 14.9327 | 21.63365 | 16.85595 | -6.700949 | 4.777702
35.21498 | 14.8125 | 21.5597 | 16.8566 | -6.747201 | 4.703105
35.22498 | 14.7561 | 21.48809 | 16.85724 | -6.731993 | 4.630856
35.23498 | 14.6572 | 21.41875 | 16.85787 | -6.761552 | 4.560882
35.24498 | 14.5772 | 21.3516 | 16.85849 | -6.774403 | 4.493109
35.25498 | 14.52 | 21.28658 | 16.85911 | -6.76658 | 4.427468
35.26497 | 14.4472 | 21.22368 | 16.85972 | -6.77648 | 4.363959
35.27497 | 14.3876 | 21.1627 | 16.86032 | -6.775096 | 4.302373
35.28497 | 14.3212 | 21.10365 | 16.86092 | -6.782448 | 4.242731
35.29497 | 14.2664 | 21.04647 | 16.8615 | -6.780069 | 4.184965
35.30497 | 14.21 | 20.9911 | 16.86208 | -6.781099 | 4.129016
35.31497 | 14.1655 | 20.93748 | 16.86265 | -6.771982 | 4.074828
35.32496 | 14.1122 | 20.88562 | 16.86322 | -6.773419 | 4.022404
35.33496 | 14.0855 | 20.83535 | 16.86377 | -6.749845 | 3.971575
35.34496 | 14.023 | 20.78667 | 16.86432 | -6.763668 | 3.92235
35.35496 | 13.9923 | 20.73954 | 16.86486 | -6.747236 | 3.87468
35.36496 | 13.9667 | 20.6939 | 16.86539 | -6.727205 | 3.828517
35.37495 | 13.9151 | 20.64977 | 16.86591 | -6.734669 | 3.783859
35.38495 | 13.8971 | 20.607 | 16.86643 | -6.709901 | 3.740575
35.39495 | 13.8596 | 20.5656 | 16.86693 | -6.706001 | 3.698668
35.40495 | 13.8291 | 20.52553 | 16.86743 | -6.696429 | 3.658096
35.41495 | 13.795 | 20.48675 | 16.86792 | -6.691746 | 3.618822
35.42495 | 13.7789 | 20.44921 | 16.86841 | -6.670313 | 3.580806
35.43494 | 13.764 | 20.41293 | 16.86888 | -6.64893 | 3.544048
35.44494 | 13.7209 | 20.37779 | 16.86935 | -6.656891 | 3.508442
35.45494 | 13.7161 | 20.3438 | 16.86981 | -6.627698 | 3.47399
35.46494 | 13.6817 | 20.31092 | 16.87026 | -6.629219 | 3.44066
35.47494 | 13.6651 | 20.27912 | 16.8707 | -6.614023 | 3.408421
35.48494 | 13.6538 | 20.24838 | 16.87114 | -6.594579 | 3.377243
35.49493 | 13.6311 | 20.21869 | 16.87156 | -6.587587 | 3.347125
35.50493 | 13.6102 | 20.18996 | 16.87198 | -6.579761 | 3.317981
35.51493 | 13.5905 | 20.1622 | 16.87239 | -6.571704 | 3.289814
35.52493 | 13.5798 | 20.13539 | 16.87279 | -6.555591 | 3.262599
35.53493 | 13.566 | 20.1095 | 16.87319 | -6.543496 | 3.23631
35.54493 | 13.5363 | 20.0845 | 16.87357 | -6.548195 | 3.210924
35.55492 | 13.5299 | 20.06039 | 16.87395 | -6.530489 | 3.186441
35.56492 | 13.5225 | 20.03711 | 16.87432 | -6.514608 | 3.162792
35.57492 | 13.4942 | 20.01466 | 16.87468 | -6.520455 | 3.139979
35.58492 | 13.4831 | 19.99301 | 16.87503 | -6.50991 | 3.117981
35.59492 | 13.4653 | 19.97215 | 16.87537 | -6.506853 | 3.09678
35.60492 | 13.4612 | 19.95206 | 16.87571 | -6.490864 | 3.076356
35.61491 | 13.452 | 19.93274 | 16.87603 | -6.480744 | 3.056709
35.62491 | 13.4313 | 19.91414 | 16.87635 | -6.482838 | 3.037785
35.63491 | 13.4279 | 19.89625 | 16.87666 | -6.468348 | 3.019585
35.64491 | 13.4038 | 19.87906 | 16.87697 | -6.475258 | 3.002093
35.65491 | 13.3925 | 19.86255 | 16.87726 | -6.470052 | 2.985293
35.66491 | 13.3992 | 19.84672 | 16.87754 | -6.447515 | 2.969172
35.6749 | 13.3864 | 19.83155 | 16.87782 | -6.445151 | 2.953732
35.6849 | 13.3617 | 19.81701 | 16.87809 | -6.455309 | 2.938922
35.6949 | 13.3578 | 19.80309 | 16.87835 | -6.445295 | 2.924748
35.7049 | 13.3666 | 19.7898 | 16.8786 | -6.423195 | 2.911197
35.7149 | 13.3273 | 19.7771 | 16.87884 | -6.449797 | 2.898257
35.7249 | 13.3404 | 19.76499 | 16.87907 | -6.42459 | 2.885917
35.73489 | 13.3344 | 19.75347 | 16.8793 | -6.419073 | 2.874174
35.74489 | 13.3023 | 19.74251 | 16.87952 | -6.440212 | 2.862997
35.75489 | 13.3319 | 19.73211 | 16.87972 | -6.40021 | 2.852387
35.76489 | 13.3043 | 19.72226 | 16.87992 | -6.417956 | 2.842333
35.77489 | 13.3064 | 19.71294 | 16.88011 | -6.406539 | 2.832826
35.78488 | 13.305 | 19.70416 | 16.88029 | -6.39916 | 2.823865
35.79488 | 13.2942 | 19.69589 | 16.88047 | -6.401692 | 2.815424
35.80488 | 13.2985 | 19.68814 | 16.88063 | -6.389636 | 2.807504
35.81488 | 13.2761 | 19.68088 | 16.88079 | -6.404784 | 2.800095
35.82488 | 13.2803 | 19.67413 | 16.88094 | -6.393828 | 2.793192
35.83488 | 13.2931 | 19.66786 | 16.88107 | -6.374759 | 2.786785
35.84487 | 13.2599 | 19.66208 | 16.8812 | -6.402177 | 2.780873
35.85487 | 13.2725 | 19.65676 | 16.88132 | -6.384264 | 2.77544
35.86487 | 13.2699 | 19.65192 | 16.88144 | -6.382021 | 2.770484
35.87487 | 13.2435 | 19.64754 | 16.88154 | -6.404039 | 2.765999
35.88487 | 13.2555 | 19.64361 | 16.88163 | -6.388114 | 2.76198
35.89487 | 13.2508 | 19.64014 | 16.88172 | -6.38934 | 2.75842
35.90486 | 13.2291 | 19.63712 | 16.8818 | -6.408016 | 2.755319
35.91486 | 13.2419 | 19.63453 | 16.88186 | -6.392628 | 2.752663
35.92486 | 13.2284 | 19.63238 | 16.88192 | -6.403976 | 2.750453
35.93486 | 13.2126 | 19.63066 | 16.88197 | -6.418056 | 2.748682
35.94486 | 13.2189 | 19.62936 | 16.88201 | -6.410463 | 2.747349
35.95486 | 13.2178 | 19.62849 | 16.88205 | -6.410695 | 2.746448
35.96485 | 13.1884 | 19.62805 | 16.88207 | -6.439646 | 2.745976
35.97485 | 13.1979 | 19.62801 | 16.88208 | -6.430113 | 2.745929
35.98485 | 13.1789 | 19.62839 | 16.88209 | -6.449494 | 2.746305
35.99485 | 13.1801 | 19.62919 | 16.88209 | -6.449086 | 2.7471
36.00485 | 13.1746 | 19.63038 | 16.88207 | -6.455785 | 2.748312
36.01485 | 13.1679 | 19.63199 | 16.88205 | -6.46409 | 2.749938
36.02484 | 13.1623 | 19.63399 | 16.88202 | -6.471695 | 2.751974
36.03484 | 13.1585 | 19.6364 | 16.88198 | -6.477903 | 2.754422
36.04484 | 13.1594 | 19.63921 | 16.88193 | -6.47981 | 2.757279
36.05484 | 13.1465 | 19.64242 | 16.88187 | -6.495915 | 2.760542
36.06484 | 13.1435 | 19.64602 | 16.88181 | -6.502516 | 2.76421
36.07484 | 13.155 | 19.65001 | 16.88173 | -6.495012 | 2.768282
36.08483 | 13.1339 | 19.6544 | 16.88164 | -6.520497 | 2.772752
36.09483 | 13.131 | 19.65918 | 16.88155 | -6.528179 | 2.777629
36.10483 | 13.149 | 19.66435 | 16.88145 | -6.515354 | 2.782907
36.11483 | 13.127 | 19.66992 | 16.88133 | -6.542921 | 2.788587
36.12483 | 13.1371 | 19.67588 | 16.88121 | -6.538779 | 2.794668
36.13483 | 13.116 | 19.68223 | 16.88108 | -6.56623 | 2.801149
36.14482 | 13.1161 | 19.68896 | 16.88094 | -6.572865 | 2.808025
36.15482 | 13.1241 | 19.6961 | 16.88079 | -6.571999 | 2.815309
36.16482 | 13.1056 | 19.70363 | 16.88063 | -6.598026 | 2.822995
36.17482 | 13.1089 | 19.71155 | 16.88046 | -6.602646 | 2.831084
36.18482 | 13.122 | 19.71986 | 16.88029 | -6.597861 | 2.839576
36.19481 | 13.1086 | 19.72856 | 16.8801 | -6.619963 | 2.848464
36.20481 | 13.1102 | 19.73767 | 16.8799 | -6.62747 | 2.857767
36.21481 | 13.1106 | 19.74717 | 16.8797 | -6.636575 | 2.867478
36.22481 | 13.093 | 19.75708 | 16.87948 | -6.66408 | 2.877598
36.23481 | 13.1085 | 19.76739 | 16.87926 | -6.658886 | 2.888128
36.24481 | 13.1077 | 19.7781 | 16.87902 | -6.670396 | 2.899072
36.2548 | 13.0885 | 19.7892 | 16.87878 | -6.700702 | 2.910421
36.2648 | 13.0982 | 19.80073 | 16.87853 | -6.702528 | 2.922199
36.2748 | 13.0997 | 19.81266 | 16.87827 | -6.712964 | 2.934397
36.2848 | 13.0932 | 19.82501 | 16.878 | -6.731815 | 2.947019
36.2948 | 13.105 | 19.83778 | 16.87772 | -6.732782 | 2.960067
36.3048 | 13.0924 | 19.85097 | 16.87743 | -6.75857 | 2.973545
36.31479 | 13.0957 | 19.86457 | 16.87713 | -6.76887 | 2.987444
36.32479 | 13.1015 | 19.87861 | 16.87682 | -6.777108 | 3.001791
36.33479 | 13.0975 | 19.89308 | 16.8765 | -6.795578 | 3.01658
36.34479 | 13.0953 | 19.90798 | 16.87617 | -6.812683 | 3.031812
36.35479 | 13.1052 | 19.92333 | 16.87583 | -6.818126 | 3.047494
36.36479 | 13.1045 | 19.93911 | 16.87549 | -6.834614 | 3.063628
36.37478 | 13.0979 | 19.95533 | 16.87513 | -6.857434 | 3.080205
36.38478 | 13.1109 | 19.97202 | 16.87476 | -6.861123 | 3.09726
36.39478 | 13.0914 | 19.98917 | 16.87439 | -6.897771 | 3.114784
36.40478 | 13.103 | 20.00678 | 16.874 | -6.903782 | 3.13278
36.41478 | 13.1076 | 20.02486 | 16.87361 | -6.917262 | 3.151256
36.42478 | 13.1005 | 20.04342 | 16.8732 | -6.942918 | 3.170216
36.43477 | 13.1168 | 20.06243 | 16.87279 | -6.945631 | 3.189643
36.44477 | 13.1051 | 20.08195 | 16.87236 | -6.976854 | 3.20959
36.45477 | 13.1156 | 20.10197 | 16.87193 | -6.986371 | 3.23004
36.46477 | 13.1082 | 20.12249 | 16.87149 | -7.014288 | 3.251
36.47477 | 13.1068 | 20.14351 | 16.87103 | -7.036712 | 3.272478
36.48477 | 13.1226 | 20.16505 | 16.87057 | -7.042452 | 3.29448
36.49476 | 13.102 | 20.18709 | 16.8701 | -7.085091 | 3.316991
36.50476 | 13.1258 | 20.20968 | 16.86962 | -7.083882 | 3.340064
36.51476 | 13.1172 | 20.23281 | 16.86913 | -7.115611 | 3.363685
36.52476 | 13.1262 | 20.25649 | 16.86862 | -7.130286 | 3.387862
36.53476 | 13.1175 | 20.28072 | 16.86811 | -7.163217 | 3.412604
36.54476 | 13.1257 | 20.30551 | 16.86759 | -7.179811 | 3.437919
36.55475 | 13.137 | 20.33085 | 16.86706 | -7.193853 | 3.463791
36.56475 | 13.1219 | 20.3568 | 16.86652 | -7.234902 | 3.490281
36.57475 | 13.1492 | 20.38334 | 16.86597 | -7.234144 | 3.517373
36.58475 | 13.134 | 20.41049 | 16.86541 | -7.276489 | 3.545079
36.59475 | 13.1518 | 20.43825 | 16.86484 | -7.286446 | 3.573406
36.60474 | 13.1449 | 20.4666 | 16.86426 | -7.321699 | 3.602339
36.61474 | 13.1556 | 20.49562 | 16.86367 | -7.340016 | 3.631945
36.62474 | 13.1619 | 20.52528 | 16.86307 | -7.363379 | 3.662208
36.63474 | 13.1454 | 20.5556 | 16.86246 | -7.410201 | 3.693139
36.64474 | 13.1719 | 20.58659 | 16.86184 | -7.414694 | 3.724752
36.65474 | 13.17 | 20.61827 | 16.86121 | -7.44827 | 3.757058
36.66473 | 13.1882 | 20.65061 | 16.86057 | -7.462412 | 3.790038
36.67473 | 13.1738 | 20.6837 | 16.85992 | -7.509895 | 3.823771
36.68473 | 13.1994 | 20.7175 | 16.85927 | -7.518103 | 3.858238
36.69473 | 13.1914 | 20.75205 | 16.8586 | -7.56065 | 3.893454
36.70473 | 13.2036 | 20.78735 | 16.85792 | -7.583751 | 3.929434
36.71473 | 13.214 | 20.82342 | 16.85723 | -7.60942 | 3.966193
36.72472 | 13.2087 | 20.86024 | 16.85653 | -7.651538 | 4.003709
36.73472 | 13.2227 | 20.89789 | 16.85582 | -7.675193 | 4.042073
36.74472 | 13.2249 | 20.93637 | 16.8551 | -7.711466 | 4.081265
36.75472 | 13.2356 | 20.97567 | 16.85437 | -7.740074 | 4.121302
36.76472 | 13.233 | 21.01583 | 16.85363 | -7.782835 | 4.162203
36.77472 | 13.2468 | 21.05687 | 16.85288 | -7.810067 | 4.203985
36.78471 | 13.256 | 21.09875 | 16.85212 | -7.84275 | 4.246626
36.79471 | 13.2614 | 21.14158 | 16.85135 | -7.880183 | 4.290228
36.80471 | 13.2653 | 21.18535 | 16.85058 | -7.920047 | 4.334771
36.81471 | 13.2778 | 21.23006 | 16.84979 | -7.952262 | 4.380276
36.82471 | 13.2866 | 21.27575 | 16.84899 | -7.98915 | 4.426764
36.83471 | 13.2947 | 21.32243 | 16.84818 | -8.027733 | 4.474257
36.8447 | 13.3109 | 21.37009 | 16.84736 | -8.059188 | 4.522731
36.8547 | 13.3201 | 21.41883 | 16.84653 | -8.09873 | 4.572303
36.8647 | 13.3294 | 21.46864 | 16.84569 | -8.139238 | 4.622952
36.8747 | 13.33 | 21.51954 | 16.84484 | -8.189537 | 4.674702
36.8847 | 13.3484 | 21.57155 | 16.84397 | -8.223154 | 4.727579
36.8947 | 13.3484 | 21.62471 | 16.8431 | -8.276314 | 4.78161
36.90469 | 13.38 | 21.67899 | 16.84222 | -8.298989 | 4.836765
36.91469 | 13.3788 | 21.73452 | 16.84133 | -8.355719 | 4.893187
36.92469 | 13.4011 | 21.79128 | 16.84043 | -8.39018 | 4.950849
36.93469 | 13.4117 | 21.8493 | 16.83952 | -8.4376 | 5.00978
36.94469 | 13.4245 | 21.90861 | 16.8386 | -8.48411 | 5.070013
36.95468 | 13.4517 | 21.96919 | 16.83767 | -8.517485 | 5.131519
36.96468 | 13.4583 | 22.03118 | 16.83672 | -8.572876 | 5.194453
36.97468 | 13.4685 | 22.09456 | 16.83577 | -8.626057 | 5.258786
36.98468 | 13.4807 | 22.15937 | 16.83481 | -8.678665 | 5.324558
36.99468 | 13.5102 | 22.22564 | 16.83383 | -8.715437 | 5.391803
37.00468 | 13.5228 | 22.29341 | 16.83285 | -8.77061 | 5.46056
37.01467 | 13.5456 | 22.36266 | 16.83186 | -8.817055 | 5.530798
37.02467 | 13.5557 | 22.43355 | 16.83085 | -8.877848 | 5.602695
37.03467 | 13.5817 | 22.50606 | 16.82984 | -8.924364 | 5.676225
37.04467 | 13.5968 | 22.58025 | 16.82881 | -8.983445 | 5.751432
37.05467 | 13.6237 | 22.65614 | 16.82778 | -9.032436 | 5.828359
37.06467 | 13.643 | 22.73378 | 16.82673 | -9.090783 | 5.907051
37.07466 | 13.6655 | 22.81314 | 16.82568 | -9.147642 | 5.987465
37.08466 | 13.6882 | 22.89444 | 16.82461 | -9.206243 | 6.069833
37.09466 | 13.7128 | 22.97765 | 16.82353 | -9.264848 | 6.154115
37.10466 | 13.7333 | 23.06281 | 16.82245 | -9.329509 | 6.240363
37.11466 | 13.7727 | 23.14998 | 16.82135 | -9.377279 | 6.328631
37.12466 | 13.7957 | 23.23921 | 16.82024 | -9.443513 | 6.418973
37.13465 | 13.8084 | 23.33048 | 16.81912 | -9.522081 | 6.511359
37.14465 | 13.8557 | 23.42402 | 16.81799 | -9.56832 | 6.606027
37.15465 | 13.8799 | 23.5198 | 16.81685 | -9.639903 | 6.702949
37.16465 | 13.925 | 23.61789 | 16.8157 | -9.692893 | 6.80219
37.17465 | 13.9548 | 23.71836 | 16.81454 | -9.763557 | 6.903814
37.18465 | 14.0031 | 23.82126 | 16.81337 | -9.818163 | 7.007891
37.19464 | 14.0283 | 23.92658 | 16.81219 | -9.898275 | 7.114384
37.20464 | 14.09 | 24.03457 | 16.811 | -9.944574 | 7.223574
37.21464 | 14.1326 | 24.14523 | 16.8098 | -10.01263 | 7.335434
37.22464 | 14.1734 | 24.25862 | 16.80858 | -10.08522 | 7.45004
37.23464 | 14.2409 | 24.37483 | 16.80736 | -10.13393 | 7.567473
37.24464 | 14.2906 | 24.49394 | 16.80613 | -10.20334 | 7.687816
37.25463 | 14.3556 | 24.61591 | 16.80488 | -10.26031 | 7.811031
37.26463 | 14.4187 | 24.74108 | 16.80363 | -10.32238 | 7.937448
37.27463 | 14.4744 | 24.8694 | 16.80236 | -10.395 | 8.067039
37.28463 | 14.5657 | 25.00098 | 16.80109 | -10.43528 | 8.199898
37.29463 | 14.6202 | 25.13592 | 16.7998 | -10.51572 | 8.336122
37.30463 | 14.7275 | 25.27431 | 16.7985 | -10.54681 | 8.475811
37.31462 | 14.7874 | 25.41612 | 16.79719 | -10.62872 | 8.618926
37.32462 | 14.8994 | 25.56173 | 16.79587 | -10.66233 | 8.765856
37.33462 | 14.9995 | 25.71112 | 16.79454 | -10.71162 | 8.916572
37.34462 | 15.108 | 25.86439 | 16.7932 | -10.75639 | 9.071189
37.35462 | 15.2357 | 26.02168 | 16.79185 | -10.78598 | 9.229821
37.36461 | 15.37 | 26.18293 | 16.79049 | -10.81293 | 9.392432
37.37461 | 15.4878 | 26.34858 | 16.78912 | -10.86078 | 9.559463
37.38461 | 15.6337 | 26.51863 | 16.78774 | -10.88493 | 9.730888
37.39461 | 15.78 | 26.69318 | 16.78635 | -10.91318 | 9.906837
37.40461 | 15.9559 | 26.87239 | 16.78494 | -10.91649 | 10.08745
37.41461 | 16.112 | 27.05639 | 16.78353 | -10.94439 | 10.27286
37.4246 | 16.3165 | 27.24514 | 16.7821 | -10.92864 | 10.46304
37.4346 | 16.5015 | 27.43916 | 16.78067 | -10.93766 | 10.6585
37.4446 | 16.7188 | 27.63843 | 16.77922 | -10.91963 | 10.85921
37.4546 | 16.941 | 27.84309 | 16.77776 | -10.90209 | 11.06533
37.4646 | 17.1765 | 28.05331 | 16.77629 | -10.87681 | 11.27702
37.4746 | 17.4295 | 28.26926 | 16.77481 | -10.83976 | 11.49445
37.48459 | 17.7184 | 28.49088 | 16.77332 | -10.77248 | 11.71756
37.49459 | 17.9882 | 28.7188 | 16.77182 | -10.7306 | 11.94698
37.50459 | 18.3037 | 28.95298 | 16.77031 | -10.64928 | 12.18267
37.51459 | 18.6393 | 29.1936 | 16.76879 | -10.5543 | 12.42481
37.52459 | 18.9511 | 29.44084 | 16.76726 | -10.48974 | 12.67359
37.53459 | 19.3502 | 29.69491 | 16.76571 | -10.34471 | 12.9292
37.54458 | 19.6866 | 29.95574 | 16.76416 | -10.26914 | 13.19158
37.55458 | 20.1457 | 30.22403 | 16.76259 | -10.07833 | 13.46144
37.56458 | 20.5579 | 30.49975 | 16.76102 | -9.941852 | 13.73873
37.57458 | 20.9938 | 30.7831 | 16.75943 | -9.789298 | 14.02367
37.58458 | 21.4863 | 31.07428 | 16.75783 | -9.587982 | 14.31645
37.59458 | 21.9354 | 31.37352 | 16.75622 | -9.438119 | 14.61729
37.60457 | 22.5045 | 31.68072 | 16.75461 | -9.176216 | 14.92611
37.61457 | 23.0035 | 31.99669 | 16.75298 | -8.993193 | 15.24372
37.62457 | 23.5654 | 32.32137 | 16.75133 | -8.755967 | 15.57003
37.63457 | 24.123 | 32.65496 | 16.74968 | -8.531961 | 15.90528
37.64457 | 24.6939 | 32.99769 | 16.74802 | -8.303785 | 16.24967
37.65457 | 25.3532 | 33.34976 | 16.74634 | -7.996561 | 16.60342
37.66456 | 25.9382 | 33.71098 | 16.74466 | -7.772775 | 16.96631
37.67456 | 26.6019 | 34.08237 | 16.74297 | -7.480474 | 17.33941
37.68456 | 27.2645 | 34.46375 | 16.74126 | -7.199248 | 17.72249
37.69456 | 27.9191 | 34.8553 | 16.73954 | -6.936198 | 18.11576
37.70456 | 28.6379 | 35.25722 | 16.73781 | -6.619317 | 18.5194
37.71456 | 29.2889 | 35.66968 | 16.73607 | -6.380781 | 18.93361
37.72455 | 30.016 | 36.09245 | 16.73432 | -6.076445 | 19.35812
37.73455 | 30.747 | 36.52649 | 16.73256 | -5.779491 | 19.79393
37.74455 | 31.3926 | 36.97155 | 16.73079 | -5.578952 | 20.24076
37.75455 | 32.1613 | 37.42775 | 16.72901 | -5.266449 | 20.69874
37.76455 | 32.8201 | 37.89518 | 16.72721 | -5.075079 | 21.16797
37.77454 | 33.529 | 38.37345 | 16.72541 | -4.844453 | 21.64804
37.78454 | 34.2273 | 38.86355 | 16.72359 | -4.636247 | 22.13995
37.79454 | 34.8585 | 39.36502 | 16.72177 | -4.506522 | 22.64326
37.80454 | 35.5704 | 39.87786 | 16.71993 | -4.307457 | 23.15793
37.81454 | 36.179 | 40.402 | 16.71808 | -4.222995 | 23.68392
37.82454 | 36.8236 | 40.93734 | 16.71622 | -4.113741 | 24.22112
37.83453 | 37.4805 | 41.4832 | 16.71435 | -4.002703 | 24.76886
37.84453 | 38.0303 | 42.04045 | 16.71247 | -4.010152 | 25.32799
37.85453 | 38.6393 | 42.6083 | 16.71057 | -3.968998 | 25.89773
37.86453 | 39.1066 | 43.18642 | 16.70867 | -4.079823 | 26.47776
37.87453 | 39.6146 | 43.77444 | 16.70675 | -4.159838 | 27.06769
37.88453 | 40.0964 | 44.37188 | 16.70483 | -4.27548 | 27.66705
37.89452 | 40.5219 | 44.97762 | 16.70289 | -4.455715 | 28.27472
37.90452 | 40.9051 | 45.5922 | 16.70094 | -4.687099 | 28.89126
37.91452 | 41.2388 | 46.21433 | 16.69898 | -4.975531 | 29.51535
37.92452 | 41.5324 | 46.8432 | 16.69701 | -5.310803 | 30.14619
37.93452 | 41.8109 | 47.47791 | 16.69503 | -5.667014 | 30.78288
37.94452 | 42.0182 | 48.11744 | 16.69304 | -6.099242 | 31.4244
37.95451 | 42.2066 | 48.76005 | 16.69104 | -6.553449 | 32.06901
37.96451 | 42.2791 | 49.40576 | 16.68902 | -7.126664 | 32.71674
37.97451 | 42.3728 | 50.05263 | 16.68699 | -7.679826 | 33.36563
37.98451 | 42.4176 | 50.69918 | 16.68496 | -8.281583 | 34.01423
37.99451 | 42.3569 | 51.34387 | 16.68291 | -8.986973 | 34.66096
38.00451 | 42.3412 | 51.98503 | 16.68085 | -9.643834 | 35.30418
38.0145 | 42.1981 | 52.62026 | 16.67878 | -10.42216 | 35.94148
38.0245 | 42.0193 | 53.24892 | 16.6767 | -11.22962 | 36.57222
38.0345 | 41.8463 | 53.86843 | 16.67461 | -12.02213 | 37.19382
38.0445 | 41.5997 | 54.47671 | 16.6725 | -12.87701 | 37.80421
38.0545 | 41.3185 | 55.07164 | 16.67039 | -13.75314 | 38.40126
38.0645 | 40.9901 | 55.65103 | 16.66826 | -14.66093 | 38.98277
38.07449 | 40.642 | 56.21209 | 16.66613 | -15.57009 | 39.54596
38.08449 | 40.2292 | 56.75364 | 16.66398 | -16.52444 | 40.08966
38.09449 | 39.7806 | 57.27284 | 16.66182 | -17.49224 | 40.61103
38.10449 | 39.3254 | 57.76742 | 16.65965 | -18.44202 | 41.10777
38.11449 | 38.8459 | 58.23512 | 16.65746 | -19.38922 | 41.57766
38.12449 | 38.3282 | 58.67375 | 16.65527 | -20.34555 | 42.01847
38.13448 | 37.7786 | 59.08073 | 16.65307 | -21.30213 | 42.42766
38.14448 | 37.2108 | 59.45495 | 16.65085 | -22.24415 | 42.8041
38.15448 | 36.6496 | 59.79402 | 16.64863 | -23.14442 | 43.1454
38.16448 | 36.08 | 60.09619 | 16.64639 | -24.01619 | 43.4498
38.17448 | 35.4729 | 60.35984 | 16.64414 | -24.88694 | 43.7157
38.18447 | 34.8664 | 60.58336 | 16.64188 | -25.71696 | 43.94147
38.19447 | 34.2233 | 60.76595 | 16.63961 | -26.54265 | 44.12634
38.20447 | 33.647 | 60.90638 | 16.63733 | -27.25938 | 44.26905
38.21447 | 32.9858 | 61.00386 | 16.63503 | -28.01806 | 44.36883
38.22447 | 32.3658 | 61.05787 | 16.63273 | -28.69207 | 44.42514
38.23447 | 31.7831 | 61.06809 | 16.63041 | -29.28499 | 44.43768
38.24446 | 31.1315 | 61.03456 | 16.62809 | -29.90306 | 44.40647
38.25446 | 30.5446 | 60.95739 | 16.62575 | -30.41279 | 44.33165
38.26446 | 29.9097 | 60.83706 | 16.6234 | -30.92736 | 44.21366
38.27446 | 29.3806 | 60.67424 | 16.62104 | -31.29364 | 44.0532
38.28446 | 28.7934 | 60.46985 | 16.61866 | -31.67645 | 43.85119
38.29446 | 28.2261 | 60.22502 | 16.61628 | -31.99892 | 43.60874
38.30445 | 27.6593 | 59.94144 | 16.61389 | -32.28214 | 43.32755
38.31445 | 27.1312 | 59.61994 | 16.61148 | -32.48874 | 43.00846
38.32445 | 26.6205 | 59.26252 | 16.60906 | -32.64202 | 42.65346
38.33445 | 26.1383 | 58.871 | 16.60663 | -32.7327 | 42.26437
38.34445 | 25.6687 | 58.44734 | 16.60419 | -32.77864 | 41.84315
38.35445 | 25.1876 | 57.99358 | 16.60174 | -32.80598 | 41.39184
38.36444 | 24.7532 | 57.51234 | 16.59928 | -32.75914 | 40.91306
38.37444 | 24.3064 | 57.00485 | 16.59681 | -32.69845 | 40.40805
38.38444 | 23.9572 | 56.4738 | 16.59432 | -32.5166 | 39.87948
38.39444 | 23.5234 | 55.92144 | 16.59182 | -32.39804 | 39.32961
38.40444 | 23.164 | 55.34999 | 16.58932 | -32.18599 | 38.76067
38.41444 | 22.826 | 54.76168 | 16.5868 | -31.93568 | 38.17488
38.42443 | 22.4951 | 54.15928 | 16.58427 | -31.66418 | 37.57501
38.43443 | 22.2385 | 53.54373 | 16.58173 | -31.30523 | 36.96201
38.44443 | 21.8807 | 52.9177 | 16.57917 | -31.037 | 36.33853
38.45443 | 21.6545 | 52.28316 | 16.57661 | -30.62866 | 35.70655
38.46443 | 21.3776 | 51.64201 | 16.57403 | -30.26441 | 35.06798
38.47443 | 21.1235 | 50.99608 | 16.57144 | -29.87258 | 34.42463
38.48442 | 20.9392 | 50.34769 | 16.56885 | -29.40849 | 33.77884
38.49442 | 20.7199 | 49.6972 | 16.56624 | -28.9773 | 33.13096
38.50442 | 20.5677 | 49.04673 | 16.56362 | -28.47903 | 32.48311
38.51442 | 20.3507 | 48.39769 | 16.56098 | -28.04699 | 31.8367
38.52442 | 20.2364 | 47.75135 | 16.55834 | -27.51495 | 31.19301
38.53442 | 20.0743 | 47.10891 | 16.55569 | -27.03461 | 30.55322
38.54441 | 19.9469 | 46.47204 | 16.55302 | -26.52514 | 29.91902
38.55441 | 19.8517 | 45.84049 | 16.55034 | -25.98879 | 29.29015
38.56441 | 19.7262 | 45.21575 | 16.54765 | -25.48955 | 28.6681
38.57441 | 19.6484 | 44.5986 | 16.54495 | -24.9502 | 28.05365
38.58441 | 19.5686 | 43.98973 | 16.54224 | -24.42113 | 27.44749
38.5944 | 19.5234 | 43.39032 | 16.53952 | -23.86692 | 26.8508
38.6044 | 19.4572 | 42.79973 | 16.53679 | -23.34253 | 26.26294
38.6144 | 19.4123 | 42.21899 | 16.53404 | -22.80669 | 25.68495
38.6244 | 19.3738 | 41.64847 | 16.53128 | -22.27467 | 25.11719
38.6344 | 19.3663 | 41.08848 | 16.52851 | -21.72218 | 24.55997
38.6444 | 19.3291 | 40.53928 | 16.52573 | -21.21018 | 24.01355
38.65439 | 19.3416 | 40.00158 | 16.52294 | -20.65998 | 23.47863
38.66439 | 19.3382 | 39.47446 | 16.52014 | -20.13626 | 22.95432
38.67439 | 19.3591 | 38.95855 | 16.51733 | -19.59945 | 22.44123
38.68439 | 19.3879 | 38.45392 | 16.5145 | -19.06602 | 21.93941
38.69439 | 19.4098 | 37.96056 | 16.51166 | -18.55076 | 21.44889
38.70439 | 19.4647 | 37.47847 | 16.50882 | -18.01377 | 20.96965
38.71438 | 19.5109 | 37.00808 | 16.50596 | -17.49718 | 20.50212
38.72438 | 19.578 | 36.54833 | 16.50309 | -16.97033 | 20.04524
38.73438 | 19.66 | 36.09961 | 16.50021 | -16.43961 | 19.5994
38.74438 | 19.7148 | 35.6618 | 16.49731 | -15.947 | 19.16449
38.75438 | 19.816 | 35.23477 | 16.49441 | -15.41877 | 18.74037
38.76438 | 19.9132 | 34.81836 | 16.49149 | -14.90516 | 18.32688
38.77437 | 20.0337 | 34.4128 | 16.48856 | -14.3791 | 17.92424
38.78437 | 20.1341 | 34.01711 | 16.48562 | -13.88301 | 17.53149
38.79437 | 20.2916 | 33.6315 | 16.48267 | -13.3399 | 17.14883
38.80437 | 20.4077 | 33.25578 | 16.47971 | -12.84808 | 16.77607
38.81437 | 20.5687 | 32.88974 | 16.47674 | -12.32104 | 16.41301
38.82437 | 20.759 | 32.53318 | 16.47375 | -11.77418 | 16.05943
38.83436 | 20.898 | 32.18622 | 16.47076 | -11.28822 | 15.71546
38.84436 | 21.1379 | 31.84797 | 16.46775 | -10.71007 | 15.38022
38.85436 | 21.3319 | 31.51855 | 16.46473 | -10.18665 | 15.05382
38.86436 | 21.5409 | 31.19776 | 16.4617 | -9.656858 | 14.73606
38.87436 | 21.8229 | 30.88537 | 16.45866 | -9.062469 | 14.42671
38.88436 | 22.0446 | 30.58117 | 16.4556 | -8.53657 | 14.12557
38.89435 | 22.3802 | 30.28528 | 16.45254 | -7.905081 | 13.83274
38.90435 | 22.6604 | 29.99682 | 16.44946 | -7.336422 | 13.54736
38.91435 | 22.98 | 29.71592 | 16.44637 | -6.735921 | 13.26955
38.92435 | 23.3539 | 29.44238 | 16.44328 | -6.088475 | 12.9991
38.93435 | 23.6855 | 29.17598 | 16.44016 | -5.490483 | 12.73582
38.94434 | 24.1192 | 28.91679 | 16.43705 | -4.797592 | 12.47975
38.95434 | 24.5694 | 28.6641 | 16.43391 | -4.094704 | 12.23019
38.96434 | 24.9741 | 28.41798 | 16.43077 | -3.443882 | 11.98722
38.97434 | 25.5136 | 28.17824 | 16.42761 | -2.664642 | 11.75063
38.98434 | 25.9904 | 27.9447 | 16.42444 | -1.954298 | 11.52026
38.99434 | 26.6142 | 27.71717 | 16.42126 | -1.102972 | 11.29591
39.00433 | 27.2053 | 27.4957 | 16.41807 | -0.2904042 | 11.07763
39.01433 | 27.877 | 27.27969 | 16.41487 | 0.59731 | 10.86482
39.02433 | 28.5584 | 27.06919 | 16.41166 | 1.489215 | 10.65753
39.03433 | 29.3106 | 26.86402 | 16.40843 | 2.446575 | 10.45559
39.04433 | 30.1582 | 26.66405 | 16.4052 | 3.494145 | 10.25886
39.05433 | 31.0157 | 26.46912 | 16.40195 | 4.54658 | 10.06717
39.06432 | 31.921 | 26.27926 | 16.39869 | 5.641741 | 9.880568
39.07432 | 32.9916 | 26.09395 | 16.39542 | 6.897649 | 9.698531
39.08432 | 33.9681 | 25.91325 | 16.39214 | 8.054854 | 9.521108
39.09432 | 35.1824 | 25.73701 | 16.38884 | 9.445391 | 9.348165
39.10432 | 36.3854 | 25.56511 | 16.38554 | 10.82029 | 9.179568
39.11432 | 37.6514 | 25.39741 | 16.38222 | 12.25399 | 9.015189
39.12431 | 39.0476 | 25.23395 | 16.3789 | 13.81365 | 8.855058
39.13431 | 40.4403 | 25.0743 | 16.37556 | 15.366 | 8.698742
39.14431 | 42.0499 | 24.91849 | 16.37221 | 17.13141 | 8.546282
39.15431 | 43.6382 | 24.76641 | 16.36884 | 18.87179 | 8.397564
39.16431 | 45.4407 | 24.61795 | 16.36547 | 20.82275 | 8.252479
39.17431 | 47.2666 | 24.47301 | 16.36208 | 22.79359 | 8.110921
39.1843 | 49.1554 | 24.33161 | 16.35869 | 24.82379 | 7.972919
39.1943 | 51.3399 | 24.19339 | 16.35528 | 27.14651 | 7.838105
39.2043 | 53.3408 | 24.05838 | 16.35186 | 29.28242 | 7.706515
39.2143 | 55.7092 | 23.92649 | 16.34843 | 31.78271 | 7.578061
39.2243 | 57.9646 | 23.79764 | 16.34499 | 34.16696 | 7.452648
39.2343 | 60.5132 | 23.67172 | 16.34154 | 36.84148 | 7.330188
39.24429 | 63.0924 | 23.54879 | 16.33807 | 39.54361 | 7.210714
39.25429 | 65.8027 | 23.4285 | 16.3346 | 42.3742 | 7.093908
39.26429 | 68.5531 | 23.31092 | 16.33111 | 45.24218 | 6.979809
39.27429 | 71.2569 | 23.19595 | 16.32761 | 48.06095 | 6.868341
39.28429 | 74.3081 | 23.08352 | 16.3241 | 51.22458 | 6.759427
39.29429 | 77.3474 | 22.97357 | 16.32057 | 54.37383 | 6.652995
39.30428 | 80.3627 | 22.86613 | 16.31704 | 57.49657 | 6.549087
39.31428 | 83.5907 | 22.76091 | 16.3135 | 60.82979 | 6.44741
39.32428 | 86.7437 | 22.65794 | 16.30994 | 64.08576 | 6.348003
39.33428 | 90.0301 | 22.55719 | 16.30637 | 67.47291 | 6.250822
39.34428 | 93.4485 | 22.45859 | 16.30279 | 70.98991 | 6.155794
39.35427 | 96.6586 | 22.36216 | 16.29921 | 74.29644 | 6.062958
39.36427 | 99.9612 | 22.26766 | 16.2956 | 77.69354 | 5.972059
39.37427 | 103.4216 | 22.17513 | 16.29199 | 81.24647 | 5.883141
39.38427 | 106.7299 | 22.08451 | 16.28836 | 84.64539 | 5.796148
39.39427 | 110.1398 | 21.99576 | 16.28473 | 88.14404 | 5.71103
39.40427 | 113.2751 | 21.90881 | 16.28108 | 91.36629 | 5.627734
39.41426 | 116.8974 | 21.82371 | 16.27742 | 95.07369 | 5.546292
39.42426 | 119.7615 | 21.74025 | 16.27375 | 98.02125 | 5.466496
39.43426 | 123.0142 | 21.65845 | 16.27007 | 101.3558 | 5.38838
39.44426 | 125.888 | 21.57827 | 16.26637 | 104.3097 | 5.311899
39.45426 | 128.6484 | 21.49968 | 16.26267 | 107.1487 | 5.23701
39.46426 | 131.6737 | 21.42262 | 16.25895 | 110.2511 | 5.163672
39.47425 | 134.1084 | 21.34714 | 16.25523 | 112.7613 | 5.091913
39.48425 | 136.8172 | 21.27304 | 16.25149 | 115.5442 | 5.021553
39.49425 | 138.8777 | 21.20036 | 16.24774 | 117.6773 | 4.952624
39.50425 | 141.1124 | 21.12906 | 16.24397 | 119.9833 | 4.885091
39.51425 | 143.2217 | 21.05911 | 16.2402 | 122.1626 | 4.818916
39.52425 | 144.8632 | 20.99048 | 16.23641 | 123.8727 | 4.754066
39.53424 | 146.5029 | 20.9232 | 16.23262 | 125.5797 | 4.690576
39.54424 | 147.6311 | 20.85708 | 16.22881 | 126.774 | 4.628272
39.55424 | 148.8575 | 20.79219 | 16.22499 | 128.0653 | 4.567193
39.56424 | 149.6848 | 20.72847 | 16.22116 | 128.9563 | 4.50731
39.57424 | 150.5348 | 20.66591 | 16.21732 | 129.8689 | 4.448591
39.58424 | 150.8173 | 20.60447 | 16.21347 | 130.2128 | 4.391009
39.59423 | 151.1339 | 20.54419 | 16.2096 | 130.5897 | 4.334589
39.60423 | 150.935 | 20.48492 | 16.20573 | 130.4501 | 4.279194
39.61423 | 150.8462 | 20.42669 | 16.20184 | 130.4195 | 4.224853
39.62423 | 150.0312 | 20.36948 | 16.19794 | 129.6617 | 4.171541
39.63423 | 149.3364 | 20.31326 | 16.19403 | 129.0231 | 4.119232
39.64423 | 148.3509 | 20.25801 | 16.19011 | 128.0929 | 4.067902
39.65422 | 147.1137 | 20.20375 | 16.18618 | 126.9099 | 4.017576
39.66422 | 145.7872 | 20.15037 | 16.18223 | 125.6368 | 3.968134
39.67422 | 144.1403 | 20.09788 | 16.17828 | 124.0424 | 3.919602
39.68422 | 142.4035 | 20.04627 | 16.17431 | 122.3572 | 3.871959
39.69422 | 140.3596 | 19.99551 | 16.17033 | 120.3641 | 3.825184
39.70422 | 138.1128 | 19.94559 | 16.16634 | 118.1672 | 3.779257
39.71421 | 135.8033 | 19.89654 | 16.16234 | 115.9068 | 3.734201
39.72421 | 133.2812 | 19.84824 | 16.15833 | 113.433 | 3.689909
39.73421 | 130.7383 | 19.80071 | 16.1543 | 110.9376 | 3.646407
39.74421 | 127.8509 | 19.75394 | 16.15027 | 108.097 | 3.603678
39.75421 | 125.0632 | 19.70792 | 16.14622 | 105.3553 | 3.561701
39.7642 | 122.1599 | 19.66267 | 16.14216 | 102.4972 | 3.520502
39.7742 | 119.0378 | 19.61808 | 16.13809 | 99.41972 | 3.479983
39.7842 | 115.9556 | 19.57418 | 16.13401 | 96.38142 | 3.440167
39.7942 | 112.7278 | 19.53096 | 16.12992 | 93.19684 | 3.40104
39.8042 | 109.6048 | 19.4884 | 16.12582 | 90.1164 | 3.362585
39.8142 | 106.2765 | 19.44649 | 16.1217 | 86.83001 | 3.324789
39.82419 | 103.033 | 19.40525 | 16.11758 | 83.62775 | 3.287671
39.83419 | 99.7223 | 19.36459 | 16.11344 | 80.35771 | 3.251146
39.84419 | 96.6138 | 19.32453 | 16.10929 | 77.28927 | 3.215236
39.85419 | 93.2381 | 19.28506 | 16.10513 | 73.95304 | 3.179928
39.86419 | 90.2118 | 19.24617 | 16.10096 | 70.96563 | 3.145209
39.87419 | 86.9985 | 19.20784 | 16.09677 | 67.79066 | 3.111065
39.88418 | 83.7915 | 19.17011 | 16.09258 | 64.62139 | 3.077521
39.89418 | 80.8802 | 19.13287 | 16.08838 | 61.74733 | 3.044494
39.90418 | 77.6335 | 19.09617 | 16.08416 | 58.53733 | 3.012005
39.91418 | 74.8806 | 19.05998 | 16.07993 | 55.82062 | 2.980045
39.92418 | 71.9647 | 19.02429 | 16.07569 | 52.94041 | 2.948599
39.93418 | 69.2334 | 18.9891 | 16.07144 | 50.2443 | 2.917663
39.94417 | 66.5921 | 18.95444 | 16.06718 | 47.63766 | 2.887254
39.95417 | 63.8339 | 18.92021 | 16.06291 | 44.91369 | 2.857299
39.96417 | 61.5499 | 18.88644 | 16.05862 | 42.66346 | 2.827819
39.97417 | 58.9649 | 18.85313 | 16.05433 | 40.11177 | 2.798804
39.98417 | 56.7115 | 18.82026 | 16.05002 | 37.89124 | 2.770246
39.99417 | 54.5231 | 18.78783 | 16.0457 | 35.73527 | 2.742134
40.00416 | 52.2972 | 18.75586 | 16.04137 | 33.54134 | 2.714487
40.01416 | 50.4107 | 18.72427 | 16.03703 | 31.68643 | 2.687242
40.02416 | 48.4019 | 18.69309 | 16.03268 | 29.70881 | 2.660416
40.03416 | 46.5551 | 18.66232 | 16.02831 | 27.89278 | 2.634002
40.04416 | 44.8356 | 18.63193 | 16.02394 | 26.20367 | 2.607992
40.05416 | 43.0739 | 18.60193 | 16.01955 | 24.47197 | 2.582377
40.06415 | 41.6583 | 18.57233 | 16.01516 | 23.08597 | 2.557175
40.07415 | 40.0975 | 18.54308 | 16.01075 | 21.55442 | 2.532328
40.08415 | 38.6331 | 18.51418 | 16.00633 | 20.11892 | 2.507852
40.09415 | 37.4122 | 18.48564 | 16.0019 | 18.92656 | 2.483743
40.10415 | 36.0341 | 18.45745 | 15.99745 | 17.57665 | 2.459995
40.11415 | 35.01 | 18.42959 | 15.993 | 16.58041 | 2.436591
40.12414 | 33.8149 | 18.4021 | 15.98854 | 15.4128 | 2.413562
40.13414 | 32.8254 | 18.37491 | 15.98406 | 14.45049 | 2.390843
40.14414 | 31.8439 | 18.34803 | 15.97957 | 13.49587 | 2.368456
40.15414 | 30.8585 | 18.32147 | 15.97508 | 12.53703 | 2.346395
40.16414 | 30.1225 | 18.29522 | 15.97056 | 11.82728 | 2.324652
40.17413 | 29.2387 | 18.26929 | 15.96605 | 10.96941 | 2.303243
40.18413 | 28.5549 | 18.24363 | 15.96152 | 10.31127 | 2.28212
40.19413 | 27.8095 | 18.21827 | 15.95697 | 9.591231 | 2.261298
40.20413 | 27.1712 | 18.19319 | 15.95242 | 8.978012 | 2.240772
40.21413 | 26.5551 | 18.16839 | 15.94785 | 8.386714 | 2.220536
40.22413 | 25.972 | 18.14386 | 15.94327 | 7.828143 | 2.200585
40.23412 | 25.5233 | 18.11962 | 15.93869 | 7.403679 | 2.180933
40.24412 | 24.9623 | 18.09562 | 15.93409 | 6.866676 | 2.161536
40.25412 | 24.5152 | 18.07189 | 15.92948 | 6.443315 | 2.142408
40.26412 | 24.1089 | 18.0484 | 15.92485 | 6.0605 | 2.123545
40.27412 | 23.6763 | 18.02516 | 15.92022 | 5.651137 | 2.104942
40.28412 | 23.3578 | 18.00217 | 15.91558 | 5.355629 | 2.086594
40.29411 | 22.9896 | 17.97944 | 15.91093 | 5.01016 | 2.068514
40.30411 | 22.7017 | 17.95692 | 15.90626 | 4.744779 | 2.050662
40.31411 | 22.3808 | 17.93463 | 15.90158 | 4.446166 | 2.033053
40.32411 | 22.0771 | 17.91257 | 15.89689 | 4.164528 | 2.01568
40.33411 | 21.8617 | 17.89073 | 15.89219 | 3.970967 | 1.998541
40.34411 | 21.5906 | 17.86911 | 15.88748 | 3.721488 | 1.981631
40.3541 | 21.3531 | 17.84773 | 15.88276 | 3.505375 | 1.964963
40.3641 | 21.1637 | 17.82653 | 15.87803 | 3.337172 | 1.948499
40.3741 | 20.9306 | 17.80554 | 15.87328 | 3.125063 | 1.932253
40.3841 | 20.795 | 17.78475 | 15.86853 | 3.010251 | 1.91622
40.3941 | 20.5562 | 17.76416 | 15.86376 | 2.792041 | 1.900398
40.4041 | 20.4281 | 17.74376 | 15.85898 | 2.684335 | 1.884781
40.41409 | 20.241 | 17.72358 | 15.8542 | 2.517418 | 1.869383
40.42409 | 20.0682 | 17.70357 | 15.8494 | 2.364632 | 1.854169
40.43409 | 19.9437 | 17.68374 | 15.84459 | 2.259962 | 1.839151
40.44409 | 19.786 | 17.66409 | 15.83977 | 2.12191 | 1.824325
40.45409 | 19.6827 | 17.64462 | 15.83493 | 2.038079 | 1.809689
40.46409 | 19.5203 | 17.62533 | 15.83009 | 1.894973 | 1.79524
40.47408 | 19.4077 | 17.60622 | 15.82524 | 1.801476 | 1.780987
40.48408 | 19.2801 | 17.58727 | 15.82037 | 1.692829 | 1.766901
40.49408 | 19.1565 | 17.56848 | 15.81549 | 1.588015 | 1.752992
40.50408 | 19.0406 | 17.54986 | 15.8106 | 1.490739 | 1.739257
40.51408 | 18.9382 | 17.5314 | 15.8057 | 1.406802 | 1.725694
40.52407 | 18.8206 | 17.51311 | 15.8008 | 1.307489 | 1.712312
40.53407 | 18.7145 | 17.49496 | 15.79588 | 1.21954 | 1.699083
40.54407 | 18.5965 | 17.47696 | 15.79094 | 1.119539 | 1.686017
40.55407 | 18.514 | 17.45911 | 15.786 | 1.054888 | 1.673112
40.56407 | 18.4025 | 17.44141 | 15.78105 | 0.9610894 | 1.660365
40.57407 | 18.2905 | 17.42385 | 15.77608 | 0.8666472 | 1.647773
40.58406 | 18.2023 | 17.40646 | 15.77111 | 0.7958445 | 1.635348
40.59406 | 18.0663 | 17.38918 | 15.76612 | 0.6771206 | 1.623059
40.60406 | 18.0067 | 17.37204 | 15.76112 | 0.6346595 | 1.610919
40.61406 | 17.8837 | 17.35504 | 15.75611 | 0.5286637 | 1.598924
40.62406 | 17.7885 | 17.33816 | 15.75109 | 0.4503351 | 1.587074
40.63406 | 17.698 | 17.32142 | 15.74606 | 0.3765763 | 1.575364
40.64405 | 17.5827 | 17.30483 | 15.74102 | 0.277873 | 1.563805
40.65405 | 17.4831 | 17.28834 | 15.73597 | 0.1947604 | 1.552371
40.66405 | 17.3718 | 17.27198 | 15.7309 | 0.0998238 | 1.541072
40.67405 | 17.2869 | 17.25573 | 15.72583 | 0.03116519 | 1.529906
40.68405 | 17.1844 | 17.23961 | 15.72074 | -0.05521286 | 1.51887
40.69405 | 17.0725 | 17.22361 | 15.71565 | -0.1511088 | 1.507963
40.70404 | 16.9886 | 17.20774 | 15.71054 | -0.2191361 | 1.497194
40.71404 | 16.854 | 17.19196 | 15.70542 | -0.3379615 | 1.486538
40.72404 | 16.7952 | 17.1763 | 15.70029 | -0.3811006 | 1.476007
40.73404 | 16.6819 | 17.16075 | 15.69515 | -0.4788483 | 1.465595
40.74404 | 16.5684 | 17.1453 | 15.69 | -0.5769042 | 1.455303
40.75404 | 16.4718 | 17.12997 | 15.68484 | -0.6581668 | 1.445128
40.76403 | 16.3525 | 17.11475 | 15.67967 | -0.7622474 | 1.435077
40.77403 | 16.2676 | 17.09962 | 15.67449 | -0.8320178 | 1.425132
40.78403 | 16.1547 | 17.08459 | 15.66929 | -0.9298895 | 1.415298
40.79403 | 16.0486 | 17.06966 | 15.66409 | -1.021063 | 1.405578
40.80403 | 15.977 | 17.05483 | 15.65887 | -1.077832 | 1.395964
40.81403 | 15.8358 | 17.0401 | 15.65364 | -1.204298 | 1.386458
40.82402 | 15.7409 | 17.02547 | 15.64841 | -1.284574 | 1.377067
40.83402 | 15.6587 | 17.01093 | 15.64316 | -1.352229 | 1.36777
40.84402 | 15.5408 | 16.99648 | 15.6379 | -1.455675 | 1.358577
40.85402 | 15.459 | 16.98211 | 15.63263 | -1.523112 | 1.349485
40.86402 | 15.3579 | 16.96784 | 15.62735 | -1.609938 | 1.340493
40.87402 | 15.2575 | 16.95365 | 15.62205 | -1.696152 | 1.331599
40.88401 | 15.1603 | 16.93957 | 15.61676 | -1.779265 | 1.32281
40.89401 | 15.0398 | 16.92555 | 15.61144 | -1.88575 | 1.314109
40.90401 | 14.9844 | 16.91162 | 15.60612 | -1.927218 | 1.305502
40.91401 | 14.8503 | 16.89777 | 15.60078 | -2.047468 | 1.296988
40.92401 | 14.7839 | 16.884 | 15.59543 | -2.100099 | 1.288565
40.934 | 14.6803 | 16.87032 | 15.59008 | -2.190023 | 1.280241
40.944 | 14.5803 | 16.85671 | 15.58471 | -2.276412 | 1.271998
40.954 | 14.4945 | 16.84318 | 15.57934 | -2.348678 | 1.263842
40.964 | 14.4031 | 16.82972 | 15.57395 | -2.42662 | 1.255773
40.974 | 14.3286 | 16.81634 | 15.56855 | -2.487736 | 1.247789
40.984 | 14.2299 | 16.80303 | 15.56314 | -2.573126 | 1.23989
40.99399 | 14.1397 | 16.7898 | 15.55772 | -2.650102 | 1.232081
41.00399 | 14.0529 | 16.77664 | 15.55229 | -2.723735 | 1.224347
41.01399 | 13.9659 | 16.76354 | 15.54685 | -2.797639 | 1.216693
41.02399 | 13.9108 | 16.75051 | 15.54139 | -2.839712 | 1.209119
41.03399 | 13.811 | 16.73755 | 15.53593 | -2.926552 | 1.201624
41.04399 | 13.7387 | 16.72466 | 15.53045 | -2.98596 | 1.194206
41.05398 | 13.661 | 16.71185 | 15.52497 | -3.050848 | 1.186874
41.06398 | 13.5662 | 16.69909 | 15.51948 | -3.132886 | 1.179608
41.07398 | 13.5192 | 16.68639 | 15.51397 | -3.167188 | 1.172416
41.08398 | 13.4297 | 16.67375 | 15.50845 | -3.244053 | 1.165299
41.09398 | 13.3552 | 16.66118 | 15.50293 | -3.305979 | 1.158253
41.10398 | 13.2957 | 16.64867 | 15.49739 | -3.352967 | 1.151279
41.11397 | 13.1933 | 16.63623 | 15.49184 | -3.442927 | 1.144382
41.12397 | 13.1643 | 16.62383 | 15.48628 | -3.459533 | 1.137549
41.13397 | 13.063 | 16.6115 | 15.48071 | -3.548498 | 1.130783
41.14397 | 13.0294 | 16.59922 | 15.47513 | -3.56982 | 1.124086
41.15397 | 12.9404 | 16.587 | 15.46954 | -3.646598 | 1.117456
41.16397 | 12.8675 | 16.57483 | 15.46394 | -3.707332 | 1.110892
41.17396 | 12.8111 | 16.56273 | 15.45833 | -3.751633 | 1.104399
41.18396 | 12.7461 | 16.55067 | 15.45271 | -3.804575 | 1.097964
41.19396 | 12.6946 | 16.53867 | 15.44708 | -3.84407 | 1.091593
41.20396 | 12.6349 | 16.52672 | 15.44143 | -3.891818 | 1.085285
41.21396 | 12.563 | 16.51482 | 15.43578 | -3.951817 | 1.079038
41.22396 | 12.5078 | 16.50297 | 15.43011 | -3.995166 | 1.072853
41.23395 | 12.4426 | 16.49118 | 15.42444 | -4.048577 | 1.066734
41.24395 | 12.3962 | 16.47943 | 15.41876 | -4.083226 | 1.060668
41.25395 | 12.3499 | 16.46772 | 15.41306 | -4.117823 | 1.054662
41.26395 | 12.2772 | 16.45607 | 15.40735 | -4.178868 | 1.048713
41.27395 | 12.232 | 16.44446 | 15.40164 | -4.212459 | 1.042822
41.28395 | 12.1602 | 16.4329 | 15.39591 | -4.272697 | 1.036988
41.29394 | 12.1255 | 16.42139 | 15.39018 | -4.295891 | 1.031215
41.30394 | 12.0789 | 16.40992 | 15.38443 | -4.331019 | 1.025492
41.31394 | 12.0305 | 16.39849 | 15.37867 | -4.367992 | 1.019823
41.32394 | 11.988 | 16.38711 | 15.3729 | -4.399107 | 1.014208
41.33394 | 11.9156 | 16.37577 | 15.36712 | -4.460166 | 1.008647
41.34393 | 11.9004 | 16.36448 | 15.36133 | -4.464077 | 1.003143
41.35393 | 11.8324 | 16.35322 | 15.35553 | -4.52082 | 0.997686
41.36393 | 11.8053 | 16.342 | 15.34972 | -4.536703 | 0.9922801
41.37393 | 11.7666 | 16.33083 | 15.3439 | -4.564226 | 0.986925
41.38393 | 11.7134 | 16.31969 | 15.33807 | -4.606289 | 0.9816198
41.39393 | 11.6846 | 16.30859 | 15.33223 | -4.623991 | 0.9763643
41.40392 | 11.6422 | 16.29754 | 15.32638 | -4.655343 | 0.9711627
41.41392 | 11.6022 | 16.28652 | 15.32052 | -4.684322 | 0.9660042
41.42392 | 11.5665 | 16.27554 | 15.31464 | -4.709038 | 0.9608934
41.43392 | 11.5001 | 16.26459 | 15.30876 | -4.764491 | 0.9558296
41.44392 | 11.5164 | 16.25368 | 15.30287 | -4.73728 | 0.9508126
41.45392 | 11.4417 | 16.2428 | 15.29696 | -4.801105 | 0.9458414
41.46391 | 11.4299 | 16.23198 | 15.29105 | -4.802076 | 0.9409206
41.47391 | 11.3918 | 16.22117 | 15.28513 | -4.82937 | 0.9360398
41.48391 | 11.3436 | 16.2104 | 15.2792 | -4.866799 | 0.9312036
41.49391 | 11.3137 | 16.19966 | 15.27325 | -4.885961 | 0.926411
41.50391 | 11.3026 | 16.18896 | 15.2673 | -4.886357 | 0.921662
41.51391 | 11.2679 | 16.17829 | 15.26133 | -4.910385 | 0.9169558
41.5239 | 11.2377 | 16.16766 | 15.25536 | -4.929956 | 0.9122965
41.5339 | 11.1941 | 16.15705 | 15.24937 | -4.962948 | 0.9076745
41.5439 | 11.1728 | 16.14647 | 15.24338 | -4.973672 | 0.9030938
41.5539 | 11.1386 | 16.13593 | 15.23737 | -4.997325 | 0.8985541
41.5639 | 11.1374 | 16.12541 | 15.23135 | -4.98801 | 0.8940549
41.5739 | 11.0938 | 16.11492 | 15.22533 | -5.021124 | 0.8895956
41.58389 | 11.0633 | 16.10448 | 15.2193 | -5.041177 | 0.8851801
41.59389 | 11.032 | 16.09405 | 15.21325 | -5.06205 | 0.8807995
41.60389 | 10.9937 | 16.08365 | 15.20719 | -5.089951 | 0.8764574
41.61389 | 11.0046 | 16.07328 | 15.20113 | -5.068679 | 0.8721535
41.62389 | 10.9759 | 16.06294 | 15.19505 | -5.087036 | 0.8678874
41.63389 | 10.9352 | 16.05262 | 15.18896 | -5.11742 | 0.8636587
41.64388 | 10.9101 | 16.04234 | 15.18287 | -5.132241 | 0.8594709
41.65388 | 10.8773 | 16.03208 | 15.17676 | -5.154778 | 0.8553156
41.66388 | 10.8533 | 16.02184 | 15.17064 | -5.168541 | 0.8511963
41.67388 | 10.8561 | 16.01163 | 15.16452 | -5.155529 | 0.8471128
41.68388 | 10.8123 | 16.00144 | 15.15838 | -5.189143 | 0.8430645
41.69388 | 10.7996 | 15.99128 | 15.15223 | -5.191682 | 0.8390512
41.70387 | 10.747 | 15.98116 | 15.14608 | -5.234155 | 0.8350764
41.71387 | 10.752 | 15.97104 | 15.13991 | -5.219043 | 0.8311317
41.72387 | 10.7203 | 15.96095 | 15.13373 | -5.240654 | 0.8272208
41.73387 | 10.7062 | 15.95089 | 15.12755 | -5.244689 | 0.8233433
41.74387 | 10.6892 | 15.94085 | 15.12135 | -5.251646 | 0.8194989
41.75386 | 10.6451 | 15.93084 | 15.11515 | -5.285737 | 0.8156909
41.76386 | 10.6318 | 15.92084 | 15.10893 | -5.289039 | 0.8119114
41.77386 | 10.6225 | 15.91086 | 15.1027 | -5.288364 | 0.808164
41.78386 | 10.599 | 15.90091 | 15.09646 | -5.30191 | 0.8044482
41.79386 | 10.5909 | 15.89098 | 15.09021 | -5.300078 | 0.8007636
41.80386 | 10.5467 | 15.88107 | 15.08396 | -5.334367 | 0.7971101
41.81385 | 10.5491 | 15.87119 | 15.0777 | -5.322087 | 0.7934908
41.82385 | 10.5136 | 15.86132 | 15.07142 | -5.347717 | 0.7898981
41.83385 | 10.5126 | 15.85147 | 15.06513 | -5.338867 | 0.7863355
41.84385 | 10.4846 | 15.84164 | 15.05883 | -5.357037 | 0.7828026
41.85385 | 10.4663 | 15.83183 | 15.05253 | -5.365526 | 0.779299
41.86385 | 10.4599 | 15.82203 | 15.04621 | -5.362134 | 0.7758244
41.87384 | 10.4276 | 15.81227 | 15.03989 | -5.384672 | 0.772382
41.88384 | 10.4291 | 15.80252 | 15.03355 | -5.373418 | 0.7689646
41.89384 | 10.3989 | 15.79278 | 15.02721 | -5.393882 | 0.7655754
41.90384 | 10.3741 | 15.78306 | 15.02085 | -5.408965 | 0.7622141
41.91384 | 10.4032 | 15.77336 | 15.01448 | -5.370165 | 0.7588802
41.92384 | 10.3539 | 15.76368 | 15.00811 | -5.409782 | 0.7555737
41.93383 | 10.3429 | 15.75403 | 15.00173 | -5.411127 | 0.7522974
41.94383 | 10.3262 | 15.74438 | 14.99533 | -5.418179 | 0.7490445
41.95383 | 10.3011 | 15.73475 | 14.98893 | -5.433647 | 0.7458182
41.96383 | 10.3136 | 15.72513 | 14.98251 | -5.411532 | 0.742618
41.97383 | 10.2885 | 15.71553 | 14.97609 | -5.427034 | 0.7394436
41.98383 | 10.2723 | 15.70595 | 14.96966 | -5.433651 | 0.7362951
41.99382 | 10.248 | 15.69639 | 14.96322 | -5.448394 | 0.7331754
42.00382 | 10.2346 | 15.68684 | 14.95676 | -5.452242 | 0.7300772
42.01382 | 10.2282 | 15.67731 | 14.9503 | -5.449105 | 0.7270039
42.02382 | 10.2227 | 15.66778 | 14.94383 | -5.445084 | 0.7239553
42.03382 | 10.2091 | 15.65828 | 14.93735 | -5.449177 | 0.7209311
42.04382 | 10.1852 | 15.64878 | 14.93085 | -5.463584 | 0.717931
42.05381 | 10.1689 | 15.63932 | 14.92436 | -5.470416 | 0.7149576
42.06381 | 10.174 | 15.62985 | 14.91785 | -5.455852 | 0.7120051
42.07381 | 10.1451 | 15.6204 | 14.91133 | -5.475301 | 0.7090758
42.08381 | 10.1646 | 15.61096 | 14.90479 | -5.446365 | 0.7061699
42.09381 | 10.1156 | 15.60154 | 14.89825 | -5.485941 | 0.7032869
42.10381 | 10.1133 | 15.59213 | 14.8917 | -5.478831 | 0.7004266
42.1138 | 10.1012 | 15.58274 | 14.88515 | -5.481543 | 0.6975917
42.1238 | 10.0775 | 15.57336 | 14.87858 | -5.495859 | 0.6947762
42.1338 | 10.103 | 15.56399 | 14.872 | -5.460987 | 0.6919828
42.1438 | 10.0565 | 15.55463 | 14.86542 | -5.498127 | 0.6892112
42.1538 | 10.0692 | 15.54528 | 14.85882 | -5.47608 | 0.6864614
42.16379 | 10.0377 | 15.53595 | 14.85222 | -5.498254 | 0.6837356
42.17379 | 10.0293 | 15.52663 | 14.8456 | -5.49733 | 0.6810284
42.18379 | 10.0187 | 15.51732 | 14.83898 | -5.498618 | 0.6783421
42.19379 | 9.9946 | 15.50802 | 14.83234 | -5.513417 | 0.6756768
42.20379 | 9.996 | 15.49873 | 14.8257 | -5.502728 | 0.6730329
42.21379 | 9.9933 | 15.48945 | 14.81904 | -5.496149 | 0.6704077
42.22378 | 9.9611 | 15.48019 | 14.81238 | -5.519091 | 0.667807
42.23378 | 9.9485 | 15.47093 | 14.80571 | -5.522434 | 0.665223
42.24378 | 9.9388 | 15.46169 | 14.79903 | -5.522887 | 0.6626588
42.25378 | 9.9441 | 15.45245 | 14.79234 | -5.50835 | 0.6601143
42.26378 | 9.9327 | 15.44322 | 14.78563 | -5.510524 | 0.6575893
42.27378 | 9.8884 | 15.43401 | 14.77892 | -5.545607 | 0.6550835
42.28377 | 9.8886 | 15.42481 | 14.77221 | -5.53621 | 0.6525994
42.29377 | 9.8721 | 15.41561 | 14.76548 | -5.543513 | 0.6501316
42.30377 | 9.895 | 15.40643 | 14.75874 | -5.511425 | 0.6476827
42.31377 | 9.8674 | 15.39725 | 14.75199 | -5.529847 | 0.6452524
42.32377 | 9.8449 | 15.38808 | 14.74524 | -5.543178 | 0.6428405
42.33377 | 9.8277 | 15.37892 | 14.73847 | -5.551218 | 0.6404469
42.34376 | 9.8221 | 15.36978 | 14.7317 | -5.547675 | 0.6380736
42.35376 | 9.8468 | 15.36063 | 14.72492 | -5.513833 | 0.635716
42.36376 | 9.8145 | 15.3515 | 14.71812 | -5.536998 | 0.6333761
42.37376 | 9.7945 | 15.34237 | 14.71132 | -5.547872 | 0.6310537
42.38376 | 9.7975 | 15.33325 | 14.70451 | -5.535755 | 0.6287488
42.39376 | 9.7746 | 15.32415 | 14.69768 | -5.549545 | 0.6264612
42.40375 | 9.7977 | 15.31505 | 14.69086 | -5.517352 | 0.6241929
42.41375 | 9.7897 | 15.30596 | 14.68402 | -5.516258 | 0.6219393
42.42375 | 9.7534 | 15.29687 | 14.67717 | -5.543472 | 0.6197026
42.43375 | 9.7569 | 15.28779 | 14.67031 | -5.530893 | 0.6174825
42.44375 | 9.7205 | 15.27872 | 14.66344 | -5.558222 | 0.6152789
42.45375 | 9.7672 | 15.26966 | 14.65657 | -5.502458 | 0.6130917
42.46374 | 9.7278 | 15.26061 | 14.64969 | -5.53281 | 0.6109228
42.47374 | 9.7332 | 15.25156 | 14.64279 | -5.51836 | 0.6087679
42.48374 | 9.7168 | 15.24252 | 14.63589 | -5.525716 | 0.6066288
42.49374 | 9.7049 | 15.23348 | 14.62897 | -5.52858 | 0.6045056
42.50374 | 9.7291 | 15.22445 | 14.62205 | -5.49535 | 0.602398
42.51373 | 9.6917 | 15.21544 | 14.61513 | -5.523735 | 0.600308
42.52373 | 9.6929 | 15.20642 | 14.60819 | -5.513518 | 0.5982313
42.53373 | 9.6975 | 15.19741 | 14.60124 | -5.499907 | 0.5961698
42.54373 | 9.6725 | 15.1884 | 14.59428 | -5.515903 | 0.5941234
42.55373 | 9.6834 | 15.1794 | 14.58731 | -5.496004 | 0.5920921
42.56373 | 9.6802 | 15.17041 | 14.58034 | -5.490211 | 0.5900755
42.57372 | 9.6627 | 15.16143 | 14.57336 | -5.498733 | 0.5880757
42.58372 | 9.6705 | 15.15245 | 14.56636 | -5.481951 | 0.5860884
42.59372 | 9.6429 | 15.14348 | 14.55936 | -5.500575 | 0.5841157
42.60372 | 9.6452 | 15.1345 | 14.55235 | -5.489304 | 0.5821572
42.61372 | 9.6329 | 15.12554 | 14.54533 | -5.492639 | 0.580213
42.62372 | 9.6391 | 15.11658 | 14.5383 | -5.477479 | 0.578283
42.63371 | 9.614 | 15.10763 | 14.53126 | -5.493633 | 0.5763687
42.64371 | 9.6154 | 15.09868 | 14.52422 | -5.483283 | 0.5744664
42.65371 | 9.5989 | 15.08974 | 14.51716 | -5.490838 | 0.5725779
42.66371 | 9.6155 | 15.0808 | 14.51009 | -5.465298 | 0.570703
42.67371 | 9.5942 | 15.07186 | 14.50302 | -5.477662 | 0.5688416
42.68371 | 9.5818 | 15.06293 | 14.49594 | -5.481131 | 0.5669936
42.6937 | 9.5566 | 15.05401 | 14.48885 | -5.497413 | 0.5651607
42.7037 | 9.5709 | 15.04509 | 14.48175 | -5.474191 | 0.5633392
42.7137 | 9.5643 | 15.03617 | 14.47464 | -5.471874 | 0.5615308
42.7237 | 9.5521 | 15.02726 | 14.46752 | -5.47516 | 0.5597352
42.7337 | 9.5387 | 15.01835 | 14.4604 | -5.47965 | 0.5579526
42.7437 | 9.5224 | 15.00944 | 14.45326 | -5.487045 | 0.5561827
42.75369 | 9.5343 | 15.00055 | 14.44613 | -5.466252 | 0.5544272
42.76369 | 9.5142 | 14.99165 | 14.43897 | -5.477455 | 0.5526824
42.77369 | 9.5012 | 14.98276 | 14.43181 | -5.481561 | 0.5509502
42.78369 | 9.4732 | 14.97387 | 14.42464 | -5.50067 | 0.5492302
42.79369 | 9.4942 | 14.96498 | 14.41746 | -5.470784 | 0.5475224
42.80369 | 9.4736 | 14.9561 | 14.41027 | -5.4825 | 0.5458269
42.81368 | 9.461 | 14.94723 | 14.40308 | -5.486229 | 0.544145
42.82368 | 9.4525 | 14.93835 | 14.39588 | -5.485853 | 0.5424734
42.83368 | 9.4335 | 14.92948 | 14.38867 | -5.49598 | 0.5408136
42.84368 | 9.4374 | 14.92061 | 14.38144 | -5.48321 | 0.5391656
42.85368 | 9.4298 | 14.91174 | 14.37421 | -5.481943 | 0.5375292
42.86368 | 9.3933 | 14.90288 | 14.36697 | -5.509579 | 0.5359044
42.87367 | 9.4231 | 14.89403 | 14.35973 | -5.470927 | 0.5342927
42.88367 | 9.397 | 14.88517 | 14.35248 | -5.488169 | 0.5326907
42.89367 | 9.4014 | 14.87631 | 14.34521 | -5.474913 | 0.5311001
42.90367 | 9.3712 | 14.86746 | 14.33794 | -5.496261 | 0.5295206
42.91367 | 9.3673 | 14.85861 | 14.33066 | -5.491311 | 0.5279522
42.92366 | 9.3734 | 14.84977 | 14.32338 | -5.476372 | 0.5263964
42.93366 | 9.3666 | 14.84093 | 14.31608 | -5.474327 | 0.52485
42.94366 | 9.3452 | 14.83208 | 14.30877 | -5.486885 | 0.5233145
42.95366 | 9.3449 | 14.82324 | 14.30145 | -5.478344 | 0.5217897
42.96366 | 9.3284 | 14.81441 | 14.29413 | -5.486007 | 0.5202756
42.97366 | 9.3372 | 14.80557 | 14.2868 | -5.468371 | 0.5187722
42.98365 | 9.3319 | 14.79675 | 14.27947 | -5.464846 | 0.5172807
42.99365 | 9.2953 | 14.78791 | 14.27212 | -5.492615 | 0.5157982
43.00365 | 9.3104 | 14.77909 | 14.26476 | -5.468686 | 0.5143261
43.01365 | 9.2838 | 14.77026 | 14.25739 | -5.486458 | 0.5128642
43.02365 | 9.3051 | 14.76143 | 14.25002 | -5.456333 | 0.5114125
43.03365 | 9.272 | 14.75261 | 14.24264 | -5.480609 | 0.509971
43.04364 | 9.2739 | 14.7438 | 14.23525 | -5.469896 | 0.508541
43.05364 | 9.2752 | 14.73498 | 14.22786 | -5.459776 | 0.5071195
43.06364 | 9.248 | 14.72616 | 14.22045 | -5.478157 | 0.5057079
43.07364 | 9.2632 | 14.71734 | 14.21303 | -5.45414 | 0.5043061
43.08364 | 9.2343 | 14.70852 | 14.20561 | -5.474225 | 0.5029141
43.09364 | 9.2516 | 14.69971 | 14.19818 | -5.448111 | 0.5015318
43.10363 | 9.2258 | 14.69091 | 14.19075 | -5.465107 | 0.5001604
43.11363 | 9.2032 | 14.6821 | 14.1833 | -5.478896 | 0.4987972
43.12363 | 9.2216 | 14.67329 | 14.17584 | -5.451686 | 0.4974435
43.13363 | 9.2017 | 14.66448 | 14.16838 | -5.462777 | 0.4960992
43.14363 | 9.2071 | 14.65567 | 14.16091 | -5.44857 | 0.4947642
43.15363 | 9.1929 | 14.64686 | 14.15343 | -5.453964 | 0.4934385
43.16362 | 9.1752 | 14.63807 | 14.14594 | -5.462867 | 0.4921232
43.17362 | 9.1829 | 14.62926 | 14.13845 | -5.446363 | 0.4908158
43.18362 | 9.1614 | 14.62046 | 14.13094 | -5.45906 | 0.4895175
43.19362 | 9.1585 | 14.61166 | 14.12343 | -5.453158 | 0.4882282
43.20362 | 9.1608 | 14.60286 | 14.11591 | -5.442057 | 0.4869477
43.21362 | 9.1487 | 14.59406 | 14.10838 | -5.445356 | 0.4856762
43.22361 | 9.1564 | 14.58527 | 14.10085 | -5.428866 | 0.4844147
43.23361 | 9.1213 | 14.57647 | 14.09331 | -5.455167 | 0.4831607
43.24361 | 9.1489 | 14.56767 | 14.08575 | -5.418769 | 0.4819154
43.25361 | 9.1174 | 14.55887 | 14.07819 | -5.441471 | 0.4806787
43.26361 | 9.1262 | 14.55007 | 14.07062 | -5.423874 | 0.4794505
43.27361 | 9.1179 | 14.54128 | 14.06305 | -5.423378 | 0.4782309
43.2836 | 9.0962 | 14.53249 | 14.05547 | -5.436292 | 0.4770211
43.2936 | 9.1166 | 14.5237 | 14.04788 | -5.407096 | 0.475818
43.3036 | 9.1046 | 14.5149 | 14.04028 | -5.410301 | 0.4746238
43.3136 | 9.0908 | 14.50611 | 14.03267 | -5.415307 | 0.4734374
43.3236 | 9.0947 | 14.49731 | 14.02505 | -5.402613 | 0.4722595
43.33359 | 9.0823 | 14.48853 | 14.01744 | -5.406228 | 0.4710907
43.34359 | 9.0929 | 14.47973 | 14.00981 | -5.386835 | 0.469929
43.35359 | 9.0535 | 14.47094 | 14.00217 | -5.417442 | 0.4687752
43.36359 | 9.0699 | 14.46215 | 13.99452 | -5.392249 | 0.4676294
43.37359 | 9.0747 | 14.45336 | 13.98686 | -5.378656 | 0.4664916
43.38359 | 9.0652 | 14.44456 | 13.9792 | -5.379363 | 0.4653617
43.39358 | 9.0674 | 14.43578 | 13.97154 | -5.36838 | 0.4642406
43.40358 | 9.0398 | 14.42699 | 13.96386 | -5.387187 | 0.4631263
43.41358 | 9.0548 | 14.41819 | 13.95617 | -5.363395 | 0.4620196
43.42358 | 9.0674 | 14.4094 | 13.94848 | -5.342002 | 0.4609206
43.43358 | 9.0282 | 14.40061 | 13.94078 | -5.37241 | 0.4598293
43.44358 | 9.027 | 14.39182 | 13.93307 | -5.364817 | 0.4587456
43.45357 | 9.0239 | 14.38303 | 13.92536 | -5.359133 | 0.4576703
43.46357 | 9.0381 | 14.37424 | 13.91764 | -5.33614 | 0.4566015
43.47357 | 9.0235 | 14.36545 | 13.90991 | -5.341947 | 0.4555401
43.48357 | 9.001 | 14.35665 | 13.90217 | -5.355654 | 0.4544861
43.49357 | 9.0154 | 14.34786 | 13.89442 | -5.33246 | 0.4534394
43.50357 | 9.0036 | 14.33907 | 13.88667 | -5.335467 | 0.4524
43.51356 | 9.0114 | 14.33028 | 13.87891 | -5.318882 | 0.4513691
43.52356 | 8.9771 | 14.32149 | 13.87114 | -5.344387 | 0.4503438
43.53356 | 8.9876 | 14.31269 | 13.86337 | -5.325093 | 0.4493263
43.54356 | 8.9893 | 14.3039 | 13.85558 | -5.314597 | 0.4483151
43.55356 | 8.9893 | 14.2951 | 13.84779 | -5.305802 | 0.4473117
43.56356 | 8.9718 | 14.28631 | 13.83999 | -5.314505 | 0.4463146
43.57355 | 8.9757 | 14.27752 | 13.83219 | -5.301818 | 0.4453262
43.58355 | 8.9538 | 14.26872 | 13.82438 | -5.314921 | 0.4443433
43.59355 | 8.9805 | 14.25992 | 13.81656 | -5.279424 | 0.4433673
43.60355 | 8.9548 | 14.25113 | 13.80873 | -5.296325 | 0.4423981
43.61355 | 8.954 | 14.24233 | 13.80089 | -5.288327 | 0.4414357
43.62355 | 8.9441 | 14.23353 | 13.79305 | -5.289428 | 0.4404801
43.63354 | 8.9425 | 14.22474 | 13.7852 | -5.282236 | 0.4395321
43.64354 | 8.9609 | 14.21594 | 13.77735 | -5.255036 | 0.4385898
43.65354 | 8.93 | 14.20713 | 13.76948 | -5.277135 | 0.4376542
43.66354 | 8.928 | 14.19833 | 13.76161 | -5.270333 | 0.4367251
43.67354 | 8.9264 | 14.18953 | 13.75373 | -5.26313 | 0.4358025
43.68354 | 8.9203 | 14.18073 | 13.74584 | -5.260427 | 0.4348865
43.69353 | 8.9341 | 14.17193 | 13.73795 | -5.237831 | 0.4339778
43.70353 | 8.9021 | 14.16313 | 13.73005 | -5.261026 | 0.4330747
43.71353 | 8.9144 | 14.15432 | 13.72214 | -5.239921 | 0.4321779
43.72353 | 8.9033 | 14.14551 | 13.71423 | -5.242214 | 0.4312875
43.73353 | 8.9249 | 14.13671 | 13.7063 | -5.211807 | 0.4304034
43.74352 | 8.89 | 14.12791 | 13.69838 | -5.237907 | 0.4295264
43.75352 | 8.8896 | 14.1191 | 13.69044 | -5.229498 | 0.4286548
43.76352 | 8.9099 | 14.11029 | 13.6825 | -5.200388 | 0.4277895
43.77352 | 8.8875 | 14.10148 | 13.67455 | -5.213977 | 0.4269302
43.78352 | 8.8911 | 14.09266 | 13.66659 | -5.201565 | 0.4260771
43.79352 | 8.8664 | 14.08385 | 13.65862 | -5.217452 | 0.4252302
43.80351 | 8.8738 | 14.07505 | 13.65066 | -5.201247 | 0.42439
43.81351 | 8.8995 | 14.06623 | 13.64268 | -5.166732 | 0.4235551
43.82351 | 8.8546 | 14.05742 | 13.63469 | -5.202816 | 0.4227263
43.83351 | 8.8665 | 14.0486 | 13.6267 | -5.182099 | 0.4219033
43.84351 | 8.8643 | 14.03978 | 13.61869 | -5.175481 | 0.4210863
43.85351 | 8.8504 | 14.03096 | 13.61069 | -5.180562 | 0.4202751
43.8635 | 8.8533 | 14.02215 | 13.60268 | -5.168851 | 0.4194707
43.8735 | 8.8495 | 14.01333 | 13.59466 | -5.16383 | 0.4186712
43.8835 | 8.8561 | 14.00451 | 13.58663 | -5.148407 | 0.4178776
43.8935 | 8.8329 | 13.99568 | 13.57859 | -5.162784 | 0.4170897
43.9035 | 8.8284 | 13.98686 | 13.57055 | -5.158459 | 0.4163076
43.9135 | 8.8541 | 13.97803 | 13.5625 | -5.123934 | 0.4155312
43.92349 | 8.8121 | 13.96922 | 13.55445 | -5.157116 | 0.4147612
43.93349 | 8.8102 | 13.96039 | 13.54639 | -5.150188 | 0.4139961
43.94349 | 8.8229 | 13.95156 | 13.53832 | -5.128658 | 0.4132366
43.95349 | 8.8066 | 13.94273 | 13.53025 | -5.136128 | 0.4124827
43.96349 | 8.8089 | 13.9339 | 13.52216 | -5.124996 | 0.4117343
43.97349 | 8.7766 | 13.92506 | 13.51407 | -5.148464 | 0.4109915
43.98348 | 8.786 | 13.91624 | 13.50598 | -5.130238 | 0.4102549
43.99348 | 8.7993 | 13.9074 | 13.49788 | -5.108103 | 0.4095231
44.00348 | 8.7667 | 13.89857 | 13.48977 | -5.131867 | 0.4087967
44.01348 | 8.7525 | 13.88973 | 13.48165 | -5.137229 | 0.4080757
44.02348 | 8.7654 | 13.88089 | 13.47353 | -5.11549 | 0.4073601
44.03348 | 8.7754 | 13.87205 | 13.4654 | -5.09665 | 0.4066499
44.04347 | 8.7368 | 13.86322 | 13.45727 | -5.126417 | 0.4059457
44.05347 | 8.7407 | 13.85437 | 13.44913 | -5.113674 | 0.4052462
44.06347 | 8.7422 | 13.84553 | 13.44098 | -5.10333 | 0.4045519
44.07347 | 8.7427 | 13.83668 | 13.43282 | -5.093984 | 0.4038629
44.08347 | 8.7341 | 13.82784 | 13.42466 | -5.093738 | 0.4031791
44.09347 | 8.7031 | 13.81899 | 13.41649 | -5.11589 | 0.4025005
44.10346 | 8.7232 | 13.81015 | 13.40832 | -5.086949 | 0.4018278
44.11346 | 8.7173 | 13.8013 | 13.40014 | -5.083998 | 0.4011596
44.12346 | 8.704 | 13.79245 | 13.39195 | -5.088446 | 0.4004965
44.13346 | 8.6889 | 13.78359 | 13.38375 | -5.094693 | 0.3998385
44.14346 | 8.6978 | 13.77474 | 13.37555 | -5.076938 | 0.3991856
44.15345 | 8.6938 | 13.76589 | 13.36735 | -5.072091 | 0.3985385
44.16345 | 8.7016 | 13.75703 | 13.35914 | -5.055433 | 0.3978957
44.17345 | 8.6669 | 13.74817 | 13.35092 | -5.081275 | 0.397258
44.18345 | 8.6646 | 13.73931 | 13.34269 | -5.074715 | 0.3966253
44.19345 | 8.6901 | 13.73045 | 13.33446 | -5.040353 | 0.3959975
44.20345 | 8.6695 | 13.72159 | 13.32622 | -5.05209 | 0.3953747
44.21344 | 8.6656 | 13.71273 | 13.31798 | -5.047135 | 0.3947575
44.22344 | 8.6355 | 13.70387 | 13.30972 | -5.068369 | 0.3941446
44.23344 | 8.6787 | 13.695 | 13.30147 | -5.016302 | 0.3935365
44.24344 | 8.6659 | 13.68613 | 13.2932 | -5.020234 | 0.3929334
44.25344 | 8.6339 | 13.67726 | 13.28493 | -5.043364 | 0.3923351
44.26344 | 8.6465 | 13.66839 | 13.27665 | -5.021893 | 0.3917416
44.27343 | 8.6558 | 13.65953 | 13.26838 | -5.003729 | 0.3911536
44.28343 | 8.6424 | 13.65066 | 13.26009 | -5.008255 | 0.3905697
44.29343 | 8.6164 | 13.64178 | 13.25179 | -5.02538 | 0.3899907
44.30343 | 8.6207 | 13.6329 | 13.24349 | -5.012203 | 0.3894164
44.31343 | 8.6468 | 13.62403 | 13.23518 | -4.977225 | 0.3888468
44.32343 | 8.6074 | 13.61515 | 13.22686 | -5.007746 | 0.388282
44.33342 | 8.6159 | 13.60627 | 13.21855 | -4.990374 | 0.3877225
44.34342 | 8.6064 | 13.59739 | 13.21022 | -4.990992 | 0.387167
44.35342 | 8.6185 | 13.58851 | 13.20189 | -4.970008 | 0.3866163
44.36342 | 8.5994 | 13.57962 | 13.19355 | -4.980223 | 0.3860702
44.37342 | 8.582 | 13.57074 | 13.18521 | -4.988737 | 0.3855288
44.38342 | 8.6067 | 13.56185 | 13.17686 | -4.955149 | 0.384992
44.39341 | 8.5839 | 13.55297 | 13.16851 | -4.969069 | 0.3844603
44.40341 | 8.5694 | 13.54408 | 13.16015 | -4.974679 | 0.3839328
44.41341 | 8.5865 | 13.53519 | 13.15178 | -4.948687 | 0.3834097
44.42341 | 8.5699 | 13.52629 | 13.1434 | -4.956394 | 0.3828913
44.43341 | 8.5615 | 13.5174 | 13.13502 | -4.955899 | 0.3823773
44.44341 | 8.556 | 13.5085 | 13.12664 | -4.952504 | 0.3818681
44.4534 | 8.562 | 13.49962 | 13.11825 | -4.937615 | 0.3813637
44.4634 | 8.5281 | 13.49072 | 13.10985 | -4.962617 | 0.3808634
44.4734 | 8.5492 | 13.48182 | 13.10145 | -4.932617 | 0.3803675
44.4834 | 8.5395 | 13.47292 | 13.09304 | -4.933416 | 0.3798762
44.4934 | 8.539 | 13.46401 | 13.08462 | -4.925013 | 0.3793893
44.50339 | 8.5213 | 13.45512 | 13.07621 | -4.933819 | 0.3789073
44.51339 | 8.5181 | 13.44621 | 13.06778 | -4.928114 | 0.3784294
44.52339 | 8.5401 | 13.43731 | 13.05935 | -4.897207 | 0.3779558
44.53339 | 8.4898 | 13.4284 | 13.05091 | -4.9386 | 0.3774867
44.54339 | 8.5132 | 13.41949 | 13.04247 | -4.906291 | 0.377022
44.55339 | 8.5186 | 13.41058 | 13.03402 | -4.89198 | 0.3765617
44.56338 | 8.5108 | 13.40168 | 13.02557 | -4.890878 | 0.3761065
44.57338 | 8.4824 | 13.39277 | 13.01711 | -4.910365 | 0.3756547
44.58338 | 8.5221 | 13.38385 | 13.00864 | -4.861751 | 0.3752078
44.59338 | 8.5123 | 13.37494 | 13.00017 | -4.862636 | 0.3747648
44.60338 | 8.5064 | 13.36602 | 12.99169 | -4.85962 | 0.3743266
44.61338 | 8.4756 | 13.3571 | 12.98321 | -4.881502 | 0.3738923
44.62337 | 8.5166 | 13.34819 | 12.97473 | -4.831592 | 0.3734631
44.63337 | 8.4973 | 13.33927 | 12.96623 | -4.841972 | 0.3730377
44.64337 | 8.505 | 13.33035 | 12.95773 | -4.825351 | 0.3726166
44.65337 | 8.4943 | 13.32143 | 12.94923 | -4.827129 | 0.3721998
44.66337 | 8.4938 | 13.3125 | 12.94072 | -4.818705 | 0.3717873
44.67337 | 8.5118 | 13.30358 | 12.9322 | -4.79178 | 0.3713792
44.68336 | 8.5124 | 13.29466 | 12.92369 | -4.782263 | 0.3709757
44.69336 | 8.4864 | 13.28574 | 12.91516 | -4.799336 | 0.3705761
44.70336 | 8.4958 | 13.27681 | 12.90663 | -4.781008 | 0.3701808
44.71336 | 8.5007 | 13.26788 | 12.89809 | -4.767179 | 0.3697898
44.72336 | 8.5092 | 13.25895 | 12.88955 | -4.749749 | 0.369403
44.73336 | 8.4848 | 13.25002 | 12.881 | -4.765218 | 0.3690205
44.74335 | 8.5038 | 13.24109 | 12.87245 | -4.737294 | 0.3686427
44.75335 | 8.5094 | 13.23216 | 12.86389 | -4.722761 | 0.3682687
44.76335 | 8.4731 | 13.22323 | 12.85533 | -4.750127 | 0.3678991
44.77335 | 8.5027 | 13.21429 | 12.84676 | -4.711591 | 0.3675336
44.78335 | 8.4901 | 13.20536 | 12.83818 | -4.715255 | 0.3671725
44.79335 | 8.4849 | 13.19642 | 12.8296 | -4.711518 | 0.3668155
44.80334 | 8.4698 | 13.18749 | 12.82103 | -4.717689 | 0.3664632
44.81334 | 8.4893 | 13.17855 | 12.81243 | -4.68925 | 0.3661147
44.82334 | 8.4747 | 13.16961 | 12.80384 | -4.694909 | 0.3657706
44.83334 | 8.4669 | 13.16067 | 12.79524 | -4.693769 | 0.3654307
44.84334 | 8.4539 | 13.15173 | 12.78663 | -4.697827 | 0.365095
44.85334 | 8.4725 | 13.14278 | 12.77802 | -4.670284 | 0.3647637
44.86333 | 8.4395 | 13.13385 | 12.76941 | -4.69435 | 0.3644368
44.87333 | 8.4464 | 13.12491 | 12.76079 | -4.678506 | 0.3641139
44.88333 | 8.4535 | 13.11596 | 12.75217 | -4.662461 | 0.3637953
44.89333 | 8.4242 | 13.10701 | 12.74353 | -4.682815 | 0.363481
44.90333 | 8.4378 | 13.09807 | 12.7349 | -4.660268 | 0.3631709
44.91332 | 8.4343 | 13.08913 | 12.72626 | -4.65483 | 0.3628654
44.92332 | 8.4302 | 13.08018 | 12.71762 | -4.649982 | 0.3625639
44.93332 | 8.4077 | 13.07123 | 12.70897 | -4.663534 | 0.3622666
44.94332 | 8.4177 | 13.06228 | 12.70031 | -4.644585 | 0.3619737
44.95332 | 8.4181 | 13.05333 | 12.69165 | -4.635235 | 0.361685
44.96332 | 8.3848 | 13.04438 | 12.68298 | -4.659585 | 0.3614007
44.97331 | 8.3991 | 13.03544 | 12.67432 | -4.636343 | 0.3611209
44.98331 | 8.412 | 13.02649 | 12.66565 | -4.614491 | 0.3608452
44.99331 | 8.3673 | 13.01754 | 12.65697 | -4.650239 | 0.3605738
45.00331 | 8.3898 | 13.00859 | 12.64828 | -4.618787 | 0.3603067
45.01331 | 8.3885 | 12.99963 | 12.63959 | -4.611134 | 0.360044
45.02331 | 8.3652 | 12.99068 | 12.6309 | -4.625481 | 0.3597857
45.0333 | 8.3596 | 12.98174 | 12.6222 | -4.622137 | 0.3595319
45.0433 | 8.3686 | 12.97278 | 12.6135 | -4.604183 | 0.3592823
45.0533 | 8.3568 | 12.96383 | 12.60479 | -4.607029 | 0.3590371
45.0633 | 8.3604 | 12.95487 | 12.59608 | -4.594474 | 0.3587963
45.0733 | 8.3527 | 12.94592 | 12.58736 | -4.59322 | 0.35856
45.0833 | 8.3372 | 12.93696 | 12.57864 | -4.599765 | 0.3583281
45.09329 | 8.357 | 12.92802 | 12.56992 | -4.571019 | 0.3581008
45.10329 | 8.3411 | 12.91906 | 12.56119 | -4.577963 | 0.3578778
45.11329 | 8.3096 | 12.91011 | 12.55245 | -4.600508 | 0.3576593
45.12329 | 8.331 | 12.90115 | 12.54371 | -4.570153 | 0.3574453
45.13329 | 8.3316 | 12.8922 | 12.53496 | -4.560598 | 0.3572359
45.14329 | 8.3093 | 12.88324 | 12.52621 | -4.573942 | 0.3570309
45.15328 | 8.3247 | 12.8743 | 12.51747 | -4.549596 | 0.3568308
45.16328 | 8.3249 | 12.86534 | 12.50871 | -4.540441 | 0.356635
45.17328 | 8.2982 | 12.85639 | 12.49994 | -4.558186 | 0.3564439
45.18328 | 8.2898 | 12.84743 | 12.49117 | -4.557631 | 0.3562574
45.19328 | 8.3041 | 12.83848 | 12.4824 | -4.534377 | 0.3560756
45.20328 | 8.3056 | 12.82952 | 12.47362 | -4.523923 | 0.3558984
45.21327 | 8.2662 | 12.82058 | 12.46485 | -4.554378 | 0.3557261
45.22327 | 8.3031 | 12.81162 | 12.45607 | -4.508524 | 0.3555584
45.23327 | 8.2997 | 12.80267 | 12.44728 | -4.502971 | 0.3553955
45.24327 | 8.2628 | 12.79372 | 12.43848 | -4.530919 | 0.3552374
45.25327 | 8.2881 | 12.78477 | 12.42968 | -4.496667 | 0.3550841
45.26327 | 8.2856 | 12.77582 | 12.42088 | -4.490215 | 0.3549356
45.27326 | 8.2693 | 12.76687 | 12.41208 | -4.497573 | 0.3547922
45.28326 | 8.2615 | 12.75792 | 12.40327 | -4.496423 | 0.3546536
45.29326 | 8.274 | 12.74897 | 12.39445 | -4.474974 | 0.3545199
45.30326 | 8.2722 | 12.74003 | 12.38563 | -4.467825 | 0.3543913
45.31326 | 8.2511 | 12.73108 | 12.37681 | -4.479978 | 0.3542677
45.32325 | 8.2814 | 12.72214 | 12.36799 | -4.44074 | 0.3541492
45.33325 | 8.2455 | 12.71319 | 12.35916 | -4.467694 | 0.3540358
45.34325 | 8.2659 | 12.70425 | 12.35032 | -4.438349 | 0.3539275
45.35325 | 8.2623 | 12.69531 | 12.34148 | -4.433005 | 0.3538243
45.36325 | 8.2363 | 12.68636 | 12.33264 | -4.450063 | 0.3537265
45.37325 | 8.2582 | 12.67742 | 12.32379 | -4.419222 | 0.3536339
45.38324 | 8.2588 | 12.66849 | 12.31494 | -4.409691 | 0.3535466
45.39324 | 8.2205 | 12.65955 | 12.30609 | -4.439052 | 0.3534647
45.40324 | 8.2646 | 12.65061 | 12.29723 | -4.386015 | 0.3533882
45.41324 | 8.2462 | 12.64168 | 12.28836 | -4.395479 | 0.353317
45.42324 | 8.2302 | 12.63274 | 12.27949 | -4.402545 | 0.3532515
45.43324 | 8.2225 | 12.62381 | 12.27062 | -4.401312 | 0.3531914
45.44323 | 8.2514 | 12.61489 | 12.26175 | -4.36349 | 0.3531371
45.45323 | 8.2129 | 12.60596 | 12.25287 | -4.393061 | 0.3530883
45.46323 | 8.2256 | 12.59703 | 12.24399 | -4.371433 | 0.3530452
45.47323 | 8.2341 | 12.58811 | 12.2351 | -4.354008 | 0.3530078
45.48323 | 8.2153 | 12.57918 | 12.22621 | -4.363884 | 0.3529762
45.49323 | 8.2019 | 12.57026 | 12.21731 | -4.368363 | 0.3529505
45.50322 | 8.2226 | 12.56135 | 12.20842 | -4.338753 | 0.3529307
45.51322 | 8.2111 | 12.55244 | 12.19952 | -4.341335 | 0.3529168
45.52322 | 8.1925 | 12.54352 | 12.19061 | -4.351021 | 0.352909
45.53322 | 8.2004 | 12.53461 | 12.1817 | -4.334208 | 0.3529072
45.54322 | 8.2036 | 12.5257 | 12.17279 | -4.322098 | 0.3529115
45.55322 | 8.1924 | 12.51679 | 12.16387 | -4.32439 | 0.3529219
45.56321 | 8.1891 | 12.50789 | 12.15496 | -4.318794 | 0.3529385
45.57321 | 8.1827 | 12.49899 | 12.14603 | -4.316291 | 0.3529614
45.58321 | 8.1945 | 12.49009 | 12.1371 | -4.295592 | 0.3529906
45.59321 | 8.1758 | 12.48119 | 12.12817 | -4.305395 | 0.3530262
45.60321 | 8.1678 | 12.4723 | 12.11923 | -4.3045 | 0.3530682
45.61321 | 8.2008 | 12.46341 | 12.11029 | -4.262609 | 0.3531166
45.6232 | 8.1549 | 12.45453 | 12.10136 | -4.299629 | 0.3531714
45.6332 | 8.1488 | 12.44564 | 12.09241 | -4.296844 | 0.3532328
45.6432 | 8.1864 | 12.43676 | 12.08346 | -4.250362 | 0.3533007
45.6532 | 8.1444 | 12.42788 | 12.07451 | -4.283482 | 0.3533753
45.6632 | 8.1394 | 12.41901 | 12.06555 | -4.279606 | 0.3534564
45.6732 | 8.1786 | 12.41013 | 12.05659 | -4.231533 | 0.3535442
45.68319 | 8.1458 | 12.40127 | 12.04763 | -4.255473 | 0.3536386
45.69319 | 8.1164 | 12.39241 | 12.03867 | -4.276006 | 0.3537397
45.70319 | 8.1611 | 12.38354 | 12.0297 | -4.222443 | 0.3538475
45.71319 | 8.142 | 12.37468 | 12.02072 | -4.232683 | 0.3539619
45.72319 | 8.1084 | 12.36583 | 12.01174 | -4.257427 | 0.3540831
45.73318 | 8.1451 | 12.35698 | 12.00277 | -4.211883 | 0.3542106
45.74318 | 8.1239 | 12.34813 | 11.99379 | -4.224233 | 0.3543451
45.75318 | 8.1152 | 12.33929 | 11.9848 | -4.224087 | 0.3544861
45.76318 | 8.1298 | 12.33044 | 11.97581 | -4.200644 | 0.3546337
45.77318 | 8.1256 | 12.3216 | 11.96682 | -4.196004 | 0.3547877
45.78318 | 8.1 | 12.31277 | 11.95782 | -4.212767 | 0.3549482
45.79317 | 8.1147 | 12.30394 | 11.94883 | -4.189243 | 0.3551149
45.80317 | 8.0992 | 12.29511 | 11.93982 | -4.195913 | 0.3552878
45.81317 | 8.1142 | 12.28629 | 11.93082 | -4.172085 | 0.3554673
45.82317 | 8.098 | 12.27746 | 11.92181 | -4.179461 | 0.3556524
45.83317 | 8.1018 | 12.26864 | 11.9128 | -4.16684 | 0.3558437
45.84317 | 8.1031 | 12.25982 | 11.90378 | -4.15672 | 0.3560405
45.85316 | 8.0944 | 12.25101 | 11.89477 | -4.156613 | 0.3562428
45.86316 | 8.0884 | 12.2422 | 11.88575 | -4.153799 | 0.3564507
45.87316 | 8.1005 | 12.23339 | 11.87672 | -4.132887 | 0.3566637
45.88316 | 8.08 | 12.22458 | 11.8677 | -4.144577 | 0.3568816
45.89316 | 8.0879 | 12.21577 | 11.85866 | -4.127869 | 0.3571041
45.90316 | 8.0944 | 12.20696 | 11.84963 | -4.112562 | 0.3573311
45.91315 | 8.0873 | 12.19817 | 11.8406 | -4.110865 | 0.357562
45.92315 | 8.0722 | 12.18936 | 11.83156 | -4.11716 | 0.3577968
45.93315 | 8.1068 | 12.18056 | 11.82252 | -4.073756 | 0.3580351
45.94315 | 8.0759 | 12.17175 | 11.81348 | -4.095852 | 0.3582764
45.95315 | 8.057 | 12.16295 | 11.80443 | -4.105948 | 0.3585204
45.96315 | 8.0905 | 12.15414 | 11.79538 | -4.063643 | 0.3587667
45.97314 | 8.072 | 12.14535 | 11.78633 | -4.073346 | 0.3590146
45.98314 | 8.0691 | 12.13654 | 11.77727 | -4.067439 | 0.359264
45.99314 | 8.0653 | 12.12773 | 11.76822 | -4.06243 | 0.3595145
46.00314 | 8.0833 | 12.11892 | 11.75915 | -4.035619 | 0.3597651
46.01314 | 8.0667 | 12.1101 | 11.75009 | -4.043405 | 0.3600159
46.02314 | 8.0445 | 12.10129 | 11.74102 | -4.056787 | 0.3602658
46.03313 | 8.0724 | 12.09247 | 11.73196 | -4.020075 | 0.3605145
46.04313 | 8.0572 | 12.08365 | 11.72289 | -4.026449 | 0.3607617
46.05313 | 8.0334 | 12.07482 | 11.71381 | -4.041418 | 0.3610065
46.06313 | 8.077 | 12.06598 | 11.70473 | -3.988982 | 0.3612485
46.07313 | 8.0568 | 12.05714 | 11.69565 | -4.00034 | 0.3614871
46.08313 | 8.0377 | 12.04829 | 11.68657 | -4.010591 | 0.3617216
46.09312 | 8.0542 | 12.03944 | 11.67749 | -3.985245 | 0.3619514
46.10312 | 8.0413 | 12.03058 | 11.6684 | -3.989281 | 0.3621763
46.11312 | 8.0302 | 12.02171 | 11.65931 | -3.99151 | 0.3623956
46.12312 | 8.0469 | 12.01283 | 11.65022 | -3.965929 | 0.3626087
46.13312 | 8.036 | 12.00394 | 11.64112 | -3.96794 | 0.362815
46.14311 | 8.0223 | 11.99505 | 11.63204 | -3.97275 | 0.3630139
46.15311 | 8.0499 | 11.98614 | 11.62294 | -3.936241 | 0.3632053
46.16311 | 8.0185 | 11.97722 | 11.61383 | -3.958721 | 0.3633887
46.17311 | 8.014 | 11.96829 | 11.60473 | -3.954291 | 0.3635636
46.18311 | 8.039 | 11.95935 | 11.59562 | -3.920349 | 0.3637295
46.19311 | 8.0076 | 11.9504 | 11.58651 | -3.942796 | 0.3638863
46.2031 | 8.0173 | 11.94144 | 11.57741 | -3.92414 | 0.3640334
46.2131 | 8.0224 | 11.93246 | 11.56829 | -3.910062 | 0.364171
46.2231 | 8.0069 | 11.92347 | 11.55917 | -3.916573 | 0.3642987
46.2331 | 8.0205 | 11.91447 | 11.55006 | -3.893972 | 0.3644162
46.2431 | 8.0023 | 11.90546 | 11.54093 | -3.903158 | 0.3645238
46.2531 | 8.0215 | 11.89643 | 11.53181 | -3.874932 | 0.364621
46.26309 | 7.9933 | 11.8874 | 11.52269 | -3.894102 | 0.364708
46.27309 | 8.0157 | 11.87835 | 11.51357 | -3.862651 | 0.3647851
46.28309 | 8.01 | 11.86929 | 11.50444 | -3.859288 | 0.3648521
46.29309 | 7.981 | 11.86021 | 11.4953 | -3.879213 | 0.3649092
46.30309 | 8.0116 | 11.85113 | 11.48617 | -3.839526 | 0.3649567
46.31309 | 8.0094 | 11.84203 | 11.47703 | -3.832628 | 0.3649949
46.32308 | 7.9733 | 11.83293 | 11.4679 | -3.859628 | 0.3650239
46.33308 | 8.0088 | 11.82381 | 11.45876 | -3.815008 | 0.3650442
46.34308 | 7.9853 | 11.81468 | 11.44962 | -3.829378 | 0.3650561
46.35308 | 7.9976 | 11.80554 | 11.44048 | -3.807937 | 0.3650601
46.36308 | 7.9858 | 11.79639 | 11.43133 | -3.810587 | 0.3650566
46.37308 | 7.9787 | 11.78723 | 11.42218 | -3.808528 | 0.365046
46.38307 | 8.0023 | 11.77807 | 11.41304 | -3.77577 | 0.3650289
46.39307 | 7.9795 | 11.7689 | 11.40389 | -3.789395 | 0.3650058
46.40307 | 7.9733 | 11.75971 | 11.39474 | -3.786412 | 0.3649772
46.41307 | 7.9977 | 11.75052 | 11.38558 | -3.752823 | 0.3649436
46.42307 | 7.9684 | 11.74133 | 11.37642 | -3.772928 | 0.3649057
46.43307 | 7.9978 | 11.73213 | 11.36726 | -3.734326 | 0.3648639
46.44306 | 7.993 | 11.72293 | 11.35811 | -3.729929 | 0.364819
46.45306 | 7.9597 | 11.71372 | 11.34895 | -3.754019 | 0.3647714
46.46306 | 7.984 | 11.7045 | 11.33978 | -3.720504 | 0.3647217
46.47306 | 7.9813 | 11.69529 | 11.33062 | -3.713986 | 0.3646705
46.48306 | 7.969 | 11.68607 | 11.32145 | -3.717066 | 0.3646183
46.49305 | 7.984 | 11.67685 | 11.31229 | -3.692853 | 0.3645657
46.50305 | 7.9739 | 11.66763 | 11.30312 | -3.693729 | 0.3645132
46.51305 | 7.9605 | 11.6584 | 11.29394 | -3.697904 | 0.3644614
46.52305 | 7.9906 | 11.64918 | 11.28477 | -3.658578 | 0.3644107
46.53305 | 7.955 | 11.63995 | 11.27559 | -3.684953 | 0.3643616
46.54305 | 7.9625 | 11.63073 | 11.26641 | -3.668228 | 0.3643146
46.55304 | 7.962 | 11.62151 | 11.25724 | -3.659513 | 0.3642701
46.56304 | 7.9664 | 11.61229 | 11.24806 | -3.64589 | 0.3642286
46.57304 | 7.9689 | 11.60307 | 11.23888 | -3.63417 | 0.3641905
46.58304 | 7.9609 | 11.59385 | 11.2297 | -3.632951 | 0.3641561
46.59304 | 7.9543 | 11.58464 | 11.22051 | -3.630335 | 0.3641258
46.60304 | 7.9642 | 11.57542 | 11.21132 | -3.611223 | 0.3640999
46.61303 | 7.9586 | 11.56622 | 11.20214 | -3.607622 | 0.3640789
46.62303 | 7.9477 | 11.55702 | 11.19295 | -3.609317 | 0.3640629
46.63303 | 7.9505 | 11.54781 | 11.18376 | -3.597315 | 0.3640522
46.64303 | 7.9576 | 11.53862 | 11.17457 | -3.581017 | 0.3640471
46.65303 | 7.9369 | 11.52942 | 11.16538 | -3.592524 | 0.3640478
46.66303 | 7.9468 | 11.52024 | 11.15618 | -3.573436 | 0.3640546
46.67302 | 7.9646 | 11.51106 | 11.14699 | -3.546462 | 0.3640676
46.68302 | 7.9272 | 11.50188 | 11.1378 | -3.574683 | 0.364087
46.69302 | 7.9338 | 11.49271 | 11.1286 | -3.55891 | 0.364113
46.70302 | 7.9445 | 11.48354 | 11.1194 | -3.539043 | 0.3641457
46.71302 | 7.929 | 11.47438 | 11.1102 | -3.545381 | 0.3641853
46.72302 | 7.9394 | 11.46523 | 11.10099 | -3.525825 | 0.3642318
46.73301 | 7.9379 | 11.45608 | 11.0918 | -3.518184 | 0.3642854
46.74301 | 7.9162 | 11.44694 | 11.08259 | -3.53074 | 0.3643462
46.75301 | 7.9381 | 11.4378 | 11.07339 | -3.499702 | 0.3644142
46.76301 | 7.9288 | 11.42867 | 11.06418 | -3.49987 | 0.3644895
46.77301 | 7.9275 | 11.41954 | 11.05497 | -3.492045 | 0.3645722
46.78301 | 7.9142 | 11.41043 | 11.04576 | -3.496226 | 0.3646623
46.793 | 7.9294 | 11.40132 | 11.03656 | -3.471922 | 0.3647597
46.803 | 7.9112 | 11.39222 | 11.02735 | -3.481016 | 0.3648647
46.813 | 7.9208 | 11.38312 | 11.01814 | -3.462316 | 0.3649772
46.823 | 7.9236 | 11.37402 | 11.00893 | -3.450423 | 0.3650971
46.833 | 7.8994 | 11.36494 | 10.99971 | -3.465537 | 0.3652246
46.843 | 7.9371 | 11.35586 | 10.9905 | -3.418757 | 0.3653596
46.85299 | 7.8918 | 11.34679 | 10.98129 | -3.454992 | 0.365502
46.86299 | 7.9034 | 11.33773 | 10.97207 | -3.434325 | 0.365652
46.87299 | 7.9312 | 11.32867 | 10.96286 | -3.397465 | 0.3658096
46.88299 | 7.8783 | 11.31961 | 10.95364 | -3.441312 | 0.3659746
46.89299 | 7.9031 | 11.31057 | 10.94442 | -3.407465 | 0.366147
46.90298 | 7.9083 | 11.30153 | 10.93521 | -3.393234 | 0.3663268
46.91298 | 7.8742 | 11.2925 | 10.92599 | -3.418301 | 0.3665142
46.92298 | 7.9138 | 11.28347 | 10.91676 | -3.369674 | 0.3667089
46.93298 | 7.883 | 11.27445 | 10.90754 | -3.391454 | 0.3669111
46.94298 | 7.8791 | 11.26544 | 10.89832 | -3.38634 | 0.3671206
46.95298 | 7.8849 | 11.25643 | 10.8891 | -3.371533 | 0.3673374
46.96297 | 7.8802 | 11.24744 | 10.87988 | -3.367242 | 0.3675613
46.97297 | 7.8655 | 11.23845 | 10.87066 | -3.372949 | 0.3677927
46.98297 | 7.8843 | 11.22946 | 10.86143 | -3.345162 | 0.3680313
46.99297 | 7.8572 | 11.22048 | 10.8522 | -3.363281 | 0.3682771
47.00297 | 7.8664 | 11.21151 | 10.84298 | -3.345108 | 0.36853
47.01297 | 7.8758 | 11.20254 | 10.83375 | -3.32674 | 0.3687901
47.02296 | 7.8318 | 11.19359 | 10.82453 | -3.361789 | 0.3690571
47.03296 | 7.8625 | 11.18463 | 10.8153 | -3.322135 | 0.3693314
47.04296 | 7.8542 | 11.17569 | 10.80607 | -3.321487 | 0.3696127
47.05296 | 7.8218 | 11.16675 | 10.79685 | -3.344947 | 0.3699012
47.06296 | 7.8633 | 11.15781 | 10.78762 | -3.294512 | 0.3701965
47.07296 | 7.8188 | 11.14888 | 10.77839 | -3.330085 | 0.3704988
47.08295 | 7.8436 | 11.13997 | 10.76916 | -3.296372 | 0.3708078
47.09295 | 7.8369 | 11.13106 | 10.75993 | -3.294158 | 0.3711241
47.10295 | 7.8201 | 11.12215 | 10.7507 | -3.30205 | 0.3714472
47.11295 | 7.8485 | 11.11325 | 10.74147 | -3.264748 | 0.371777
47.12295 | 7.8038 | 11.10435 | 10.73224 | -3.300553 | 0.3721139
47.13295 | 7.8176 | 11.09546 | 10.72301 | -3.277865 | 0.3724576
47.14294 | 7.8144 | 11.08659 | 10.71378 | -3.272192 | 0.3728077
47.15294 | 7.825 | 11.07772 | 10.70455 | -3.252716 | 0.3731647
47.16294 | 7.8142 | 11.06885 | 10.69532 | -3.254648 | 0.3735289
47.17294 | 7.8137 | 11.05999 | 10.68609 | -3.246285 | 0.3738995
47.18294 | 7.8198 | 11.05113 | 10.67685 | -3.23133 | 0.3742772
47.19294 | 7.8012 | 11.04228 | 10.66762 | -3.241081 | 0.3746613
47.20293 | 7.8202 | 11.03345 | 10.6584 | -3.213247 | 0.3750518
47.21293 | 7.7889 | 11.02461 | 10.64916 | -3.235711 | 0.3754495
47.22293 | 7.8171 | 11.01578 | 10.63993 | -3.198682 | 0.3758539
47.23293 | 7.8318 | 11.00696 | 10.63069 | -3.175159 | 0.376265
47.24293 | 7.7768 | 10.99814 | 10.62146 | -3.221343 | 0.3766827
47.25293 | 7.8307 | 10.98933 | 10.61223 | -3.158634 | 0.3771071
47.26292 | 7.7887 | 10.98054 | 10.603 | -3.19184 | 0.3775378
47.27292 | 7.8089 | 10.97174 | 10.59377 | -3.162844 | 0.3779756
47.28292 | 7.8163 | 10.96296 | 10.58454 | -3.146655 | 0.37842
47.29292 | 7.7782 | 10.95417 | 10.5753 | -3.175973 | 0.3788712
47.30292 | 7.8198 | 10.9454 | 10.56607 | -3.125597 | 0.379329
47.31291 | 7.8056 | 10.93664 | 10.55684 | -3.131037 | 0.379793
47.32291 | 7.7956 | 10.92788 | 10.54761 | -3.132275 | 0.3802641
47.33291 | 7.8009 | 10.91912 | 10.53838 | -3.11822 | 0.380742
47.34291 | 7.7864 | 10.91037 | 10.52914 | -3.123971 | 0.3812265
47.35291 | 7.8059 | 10.90163 | 10.51991 | -3.09573 | 0.3817178
47.36291 | 7.7972 | 10.8929 | 10.51068 | -3.095696 | 0.3822157
47.3729 | 7.7828 | 10.88418 | 10.50146 | -3.101377 | 0.3827199
47.3829 | 7.7942 | 10.87546 | 10.49223 | -3.081256 | 0.3832313
47.3929 | 7.7889 | 10.86674 | 10.48299 | -3.077843 | 0.3837495
47.4029 | 7.7901 | 10.85804 | 10.47376 | -3.067937 | 0.3842744
47.4129 | 7.7951 | 10.84934 | 10.46453 | -3.054237 | 0.3848061
47.4229 | 7.7571 | 10.84065 | 10.4553 | -3.083545 | 0.3853446
47.43289 | 7.7999 | 10.83197 | 10.44608 | -3.032069 | 0.3858894
47.44289 | 7.7596 | 10.82329 | 10.43685 | -3.063691 | 0.3864416
47.45289 | 7.7695 | 10.81462 | 10.42762 | -3.045121 | 0.3870006
47.46289 | 7.7777 | 10.80596 | 10.41839 | -3.028258 | 0.3875666
47.47289 | 7.7481 | 10.7973 | 10.40916 | -3.049202 | 0.3881394
47.48289 | 7.7832 | 10.78865 | 10.39993 | -3.005454 | 0.3887191
47.49288 | 7.7413 | 10.78002 | 10.39072 | -3.038722 | 0.3893053
47.50288 | 7.7748 | 10.77139 | 10.38149 | -2.996589 | 0.389899
47.51288 | 7.743 | 10.76276 | 10.37226 | -3.019763 | 0.3904997
47.52288 | 7.7516 | 10.75414 | 10.36304 | -3.002545 | 0.3911074
47.53288 | 7.7427 | 10.74553 | 10.35381 | -3.002835 | 0.3917223
47.54288 | 7.7366 | 10.73693 | 10.34459 | -3.000332 | 0.3923442
47.55287 | 7.748 | 10.72835 | 10.33537 | -2.980346 | 0.3929726
47.56287 | 7.7287 | 10.71976 | 10.32615 | -2.991059 | 0.393609
47.57287 | 7.753 | 10.71118 | 10.31693 | -2.958179 | 0.3942523
47.58287 | 7.7097 | 10.70261 | 10.30771 | -2.992908 | 0.3949031
47.59287 | 7.7264 | 10.69405 | 10.29848 | -2.967645 | 0.3955611
47.60287 | 7.7244 | 10.68549 | 10.28926 | -2.96109 | 0.3962264
47.61286 | 7.7238 | 10.67695 | 10.28005 | -2.953152 | 0.3968986
47.62286 | 7.7139 | 10.66841 | 10.27083 | -2.954513 | 0.3975787
47.63286 | 7.7126 | 10.65988 | 10.26162 | -2.947283 | 0.3982664
47.64286 | 7.7061 | 10.65136 | 10.2524 | -2.945261 | 0.3989615
47.65286 | 7.7099 | 10.64285 | 10.24318 | -2.932948 | 0.3996642
47.66286 | 7.7167 | 10.63434 | 10.23397 | -2.917642 | 0.4003745
47.67285 | 7.6944 | 10.62585 | 10.22476 | -2.931455 | 0.4010918
47.68285 | 7.7191 | 10.61737 | 10.21555 | -2.898267 | 0.4018175
47.69285 | 7.6867 | 10.60889 | 10.20634 | -2.922188 | 0.4025509
47.70285 | 7.7079 | 10.60042 | 10.19713 | -2.892517 | 0.4032922
47.71285 | 7.6899 | 10.59196 | 10.18791 | -2.902056 | 0.4040413
47.72284 | 7.7044 | 10.58351 | 10.17871 | -2.879112 | 0.4047976
47.73284 | 7.696 | 10.57507 | 10.16951 | -2.879068 | 0.4055626
47.74284 | 7.6841 | 10.56663 | 10.1603 | -2.882534 | 0.4063358
47.75284 | 7.704 | 10.55821 | 10.15109 | -2.854209 | 0.4071169
47.76284 | 7.7038 | 10.54979 | 10.14189 | -2.845993 | 0.4079063
47.77284 | 7.7017 | 10.54139 | 10.13268 | -2.839686 | 0.4087039
47.78283 | 7.6907 | 10.533 | 10.12349 | -2.842298 | 0.409509
47.79283 | 7.6963 | 10.52461 | 10.11429 | -2.82831 | 0.4103233
47.80283 | 7.6839 | 10.51623 | 10.10509 | -2.832332 | 0.411146
47.81283 | 7.7044 | 10.50786 | 10.09589 | -2.803464 | 0.4119772
47.82283 | 7.685 | 10.49951 | 10.08669 | -2.814506 | 0.412817
47.83283 | 7.6967 | 10.49116 | 10.07749 | -2.794457 | 0.4136655
47.84282 | 7.6864 | 10.48283 | 10.06831 | -2.796427 | 0.4145219
47.85282 | 7.6959 | 10.4745 | 10.05911 | -2.778599 | 0.4153879
47.86282 | 7.6826 | 10.46618 | 10.04992 | -2.783581 | 0.4162627
47.87282 | 7.6912 | 10.45787 | 10.04073 | -2.766673 | 0.4171466
47.88282 | 7.6745 | 10.44958 | 10.03154 | -2.775076 | 0.4180395
47.89282 | 7.6971 | 10.44129 | 10.02235 | -2.744189 | 0.4189415
47.90281 | 7.6774 | 10.43302 | 10.01317 | -2.755621 | 0.4198519
47.91281 | 7.6958 | 10.42476 | 10.00398 | -2.728956 | 0.4207724
47.92281 | 7.6819 | 10.4165 | 9.994799 | -2.734601 | 0.4217024
47.93281 | 7.677 | 10.40826 | 9.985616 | -2.731258 | 0.4226418
47.94281 | 7.6859 | 10.40003 | 9.976434 | -2.714125 | 0.4235909
47.95281 | 7.6571 | 10.3918 | 9.967254 | -2.734704 | 0.4245496
47.9628 | 7.6938 | 10.3836 | 9.958085 | -2.689802 | 0.4255171
47.9728 | 7.6525 | 10.3754 | 9.948908 | -2.722904 | 0.4264955
47.9828 | 7.6845 | 10.36722 | 9.939733 | -2.682717 | 0.4274838
47.9928 | 7.6554 | 10.35904 | 9.930559 | -2.703641 | 0.4284822
48.0028 | 7.6654 | 10.35088 | 9.921387 | -2.685478 | 0.4294908
48.0128 | 7.6586 | 10.34273 | 9.912217 | -2.684127 | 0.4305097
48.02279 | 7.6633 | 10.3346 | 9.903057 | -2.671295 | 0.4315379
48.03279 | 7.6444 | 10.32647 | 9.89389 | -2.682068 | 0.4325777
48.04279 | 7.6618 | 10.31835 | 9.884725 | -2.656553 | 0.4336281
48.05279 | 7.6345 | 10.31025 | 9.875562 | -2.675751 | 0.4346893
48.06279 | 7.6572 | 10.30216 | 9.8664 | -2.644961 | 0.4357613
48.07278 | 7.6237 | 10.29409 | 9.857249 | -2.670392 | 0.4368433
48.08278 | 7.6562 | 10.28603 | 9.848091 | -2.629828 | 0.4379374
48.09278 | 7.6344 | 10.27798 | 9.838935 | -2.643578 | 0.4390428
48.10278 | 7.6317 | 10.26994 | 9.82978 | -2.63824 | 0.4401595
48.11278 | 7.6423 | 10.26192 | 9.820628 | -2.619616 | 0.4412877
48.12278 | 7.6081 | 10.2539 | 9.811477 | -2.645805 | 0.4424276
48.13277 | 7.6425 | 10.24592 | 9.802338 | -2.603416 | 0.4435781
48.14277 | 7.6161 | 10.23793 | 9.793191 | -2.621832 | 0.4447416
48.15277 | 7.6267 | 10.22996 | 9.784046 | -2.603263 | 0.4459172
48.16277 | 7.629 | 10.22201 | 9.774903 | -2.593008 | 0.4471049
48.17277 | 7.6057 | 10.21407 | 9.765762 | -2.608367 | 0.448305
48.18277 | 7.6251 | 10.20614 | 9.756624 | -2.581041 | 0.4495176
48.19276 | 7.6181 | 10.19824 | 9.747496 | -2.580138 | 0.4507416
48.20276 | 7.5949 | 10.19034 | 9.738361 | -2.595441 | 0.4519796
48.21276 | 7.6267 | 10.18246 | 9.729229 | -2.55576 | 0.4532306
48.22276 | 7.5865 | 10.17459 | 9.720099 | -2.588093 | 0.4544947
48.23276 | 7.641 | 10.16674 | 9.71097 | -2.525742 | 0.4557721
48.24276 | 7.5833 | 10.15891 | 9.701844 | -2.575607 | 0.457063
48.25275 | 7.6243 | 10.1511 | 9.692729 | -2.526796 | 0.4583661
48.26275 | 7.5959 | 10.14329 | 9.683608 | -2.547392 | 0.459684
48.27275 | 7.6135 | 10.1355 | 9.674488 | -2.522005 | 0.4610166
48.28275 | 7.5898 | 10.12773 | 9.665371 | -2.537934 | 0.4623626
48.29275 | 7.6098 | 10.11998 | 9.656256 | -2.51018 | 0.4637237
48.30275 | 7.6031 | 10.11224 | 9.647143 | -2.509142 | 0.4650985
48.31274 | 7.6119 | 10.10453 | 9.638042 | -2.492629 | 0.4664871
48.32274 | 7.5901 | 10.09683 | 9.628934 | -2.506726 | 0.4678919
48.33274 | 7.6163 | 10.08914 | 9.619829 | -2.47284 | 0.4693118
48.34274 | 7.5857 | 10.08147 | 9.610725 | -2.495772 | 0.470747
48.35274 | 7.619 | 10.07382 | 9.601624 | -2.454822 | 0.4721977
48.36274 | 7.59 | 10.06619 | 9.592526 | -2.47619 | 0.473664
48.37273 | 7.6205 | 10.05858 | 9.583439 | -2.438084 | 0.4751449
48.38273 | 7.5777 | 10.05099 | 9.574346 | -2.473289 | 0.4766432
48.39273 | 7.6247 | 10.04341 | 9.565255 | -2.418713 | 0.4781579
48.40273 | 7.5736 | 10.03586 | 9.556166 | -2.462255 | 0.4796891
48.41273 | 7.622 | 10.02832 | 9.54708 | -2.406317 | 0.481237
48.42273 | 7.5807 | 10.0208 | 9.537997 | -2.440099 | 0.482802
48.43272 | 7.6231 | 10.01331 | 9.528925 | -2.390208 | 0.4843825
48.44272 | 7.5818 | 10.00583 | 9.519847 | -2.424029 | 0.485982
48.45272 | 7.607 | 9.99837 | 9.510771 | -2.39137 | 0.487599
48.46272 | 7.5938 | 9.990932 | 9.501699 | -2.397132 | 0.489234
48.47272 | 7.6046 | 9.983515 | 9.492628 | -2.378915 | 0.490887
48.48271 | 7.5863 | 9.976126 | 9.48357 | -2.389826 | 0.4925567
48.49271 | 7.6049 | 9.968751 | 9.474505 | -2.363851 | 0.4942465
48.50271 | 7.5873 | 9.961398 | 9.465443 | -2.374098 | 0.4959551
48.51271 | 7.6056 | 9.954066 | 9.456383 | -2.348466 | 0.4976827
48.52271 | 7.5849 | 9.946756 | 9.447327 | -2.361856 | 0.4994295
48.53271 | 7.6029 | 9.939469 | 9.438273 | -2.336569 | 0.5011956
48.5427 | 7.5853 | 9.932211 | 9.429231 | -2.346911 | 0.5029798
48.5527 | 7.6003 | 9.924968 | 9.420183 | -2.324668 | 0.5047856
48.5627 | 7.5831 | 9.917749 | 9.411138 | -2.334649 | 0.5066113
48.5727 | 7.6032 | 9.910553 | 9.402095 | -2.307353 | 0.5084576
48.5827 | 7.586 | 9.90338 | 9.393056 | -2.31738 | 0.5103243
48.5927 | 7.6006 | 9.896231 | 9.384019 | -2.295631 | 0.5122117
48.60269 | 7.5816 | 9.889113 | 9.374995 | -2.307513 | 0.5141183
48.61269 | 7.5969 | 9.882012 | 9.365964 | -2.285112 | 0.5160478
48.62269 | 7.5943 | 9.874935 | 9.356936 | -2.280635 | 0.5179986
48.63269 | 7.5759 | 9.867883 | 9.347912 | -2.291983 | 0.519971
48.64269 | 7.6158 | 9.860855 | 9.33889 | -2.245055 | 0.5219652
48.65269 | 7.5656 | 9.853853 | 9.329872 | -2.288253 | 0.5239812
48.66268 | 7.6256 | 9.846882 | 9.320865 | -2.221282 | 0.5260171
48.67268 | 7.5683 | 9.83993 | 9.311853 | -2.27163 | 0.5280771
48.68268 | 7.611 | 9.833003 | 9.302844 | -2.222003 | 0.5301595
48.69268 | 7.575 | 9.826102 | 9.293838 | -2.251102 | 0.5322644
48.70268 | 7.597 | 9.819227 | 9.284835 | -2.222227 | 0.534392
48.71268 | 7.5807 | 9.812377 | 9.275835 | -2.231677 | 0.5365419
48.72267 | 7.6008 | 9.80556 | 9.266847 | -2.20476 | 0.5387122
48.73267 | 7.5837 | 9.798762 | 9.257854 | -2.215062 | 0.5409075
48.74267 | 7.6038 | 9.79199 | 9.248864 | -2.18819 | 0.5431255
48.75267 | 7.5851 | 9.785244 | 9.239877 | -2.200144 | 0.5453662
48.76267 | 7.5858 | 9.778524 | 9.230894 | -2.192724 | 0.5476297
48.77267 | 7.5793 | 9.771829 | 9.221914 | -2.192529 | 0.5499158
48.78266 | 7.5776 | 9.765168 | 9.212946 | -2.187568 | 0.552222
48.79266 | 7.5924 | 9.758525 | 9.203972 | -2.166125 | 0.5545531
48.80266 | 7.5673 | 9.751909 | 9.195002 | -2.184609 | 0.5569064
48.81266 | 7.5944 | 9.745318 | 9.186036 | -2.150918 | 0.5592818
48.82266 | 7.5693 | 9.738752 | 9.177072 | -2.169452 | 0.5616791
48.83266 | 7.5884 | 9.732211 | 9.168113 | -2.143811 | 0.564098
48.84265 | 7.5697 | 9.725701 | 9.159165 | -2.156001 | 0.5665358
48.85265 | 7.5909 | 9.71921 | 9.150212 | -2.12831 | 0.5689971
48.86265 | 7.5531 | 9.712742 | 9.141263 | -2.159642 | 0.5714788
48.87265 | 7.5723 | 9.706298 | 9.132317 | -2.133998 | 0.5739809
48.88265 | 7.5719 | 9.699878 | 9.123375 | -2.127978 | 0.5765026
48.89264 | 7.5814 | 9.693486 | 9.114445 | -2.112086 | 0.5790409
48.90264 | 7.5566 | 9.687111 | 9.10551 | -2.130511 | 0.5816005
48.91264 | 7.5598 | 9.680757 | 9.096579 | -2.120957 | 0.584178
48.92264 | 7.5631 | 9.674424 | 9.087651 | -2.111324 | 0.5867728
48.93264 | 7.5464 | 9.668111 | 9.078727 | -2.121711 | 0.5893843
48.94264 | 7.5681 | 9.661818 | 9.069807 | -2.093718 | 0.5920116
48.95263 | 7.5349 | 9.65555 | 9.060899 | -2.12065 | 0.5946513
48.96263 | 7.572 | 9.649294 | 9.051986 | -2.077294 | 0.597308
48.97263 | 7.5272 | 9.643054 | 9.043076 | -2.115854 | 0.5999779
48.98263 | 7.5719 | 9.636831 | 9.034171 | -2.064931 | 0.6026602
48.99263 | 7.5323 | 9.630623 | 9.025269 | -2.098323 | 0.6053539
49.00263 | 7.5679 | 9.624429 | 9.016371 | -2.056529 | 0.608058
49.01262 | 7.5227 | 9.618255 | 9.007486 | -2.095555 | 0.6107687
49.02262 | 7.5538 | 9.612086 | 8.998596 | -2.058286 | 0.6134903
49.03262 | 7.5379 | 9.605928 | 8.989709 | -2.068028 | 0.616219
49.04262 | 7.5302 | 9.599781 | 8.980827 | -2.069581 | 0.6189537
49.05262 | 7.5607 | 9.593642 | 8.971948 | -2.032942 | 0.6216932
49.06262 | 7.514 | 9.58751 | 8.963074 | -2.07351 | 0.6244365
49.07261 | 7.5686 | 9.581392 | 8.954212 | -2.012792 | 0.6271796
49.08261 | 7.5141 | 9.575272 | 8.945345 | -2.061172 | 0.6299268
49.09261 | 7.5667 | 9.569157 | 8.936483 | -2.002457 | 0.6326742
49.10261 | 7.5087 | 9.563045 | 8.927624 | -2.054345 | 0.6354208
49.11261 | 7.5574 | 9.556935 | 8.918769 | -1.999535 | 0.6381653
49.12261 | 7.5078 | 9.550826 | 8.909919 | -2.043026 | 0.6409069
49.1326 | 7.5462 | 9.544723 | 8.901081 | -1.998523 | 0.6436417
49.1426 | 7.5268 | 9.538613 | 8.892239 | -2.011813 | 0.6463742
49.1526 | 7.5413 | 9.532502 | 8.883401 | -1.991202 | 0.6491008
49.1626 | 7.5276 | 9.526387 | 8.874567 | -1.998787 | 0.6518206
49.1726 | 7.542 | 9.52027 | 8.865737 | -1.97827 | 0.654533
49.1826 | 7.5295 | 9.514148 | 8.856911 | -1.984648 | 0.657237
49.19259 | 7.5296 | 9.508028 | 8.848099 | -1.978428 | 0.6599297
49.20259 | 7.5251 | 9.501897 | 8.839281 | -1.976797 | 0.6626157
49.21259 | 7.5263 | 9.49576 | 8.830468 | -1.96946 | 0.665292
49.22259 | 7.5429 | 9.489618 | 8.82166 | -1.946718 | 0.6679582
49.23259 | 7.5399 | 9.48347 | 8.812855 | -1.94357 | 0.6706143
49.24259 | 7.5219 | 9.477315 | 8.804055 | -1.955415 | 0.6732602
49.25258 | 7.548 | 9.471161 | 8.795268 | -1.923161 | 0.6758932
49.26258 | 7.5069 | 9.464996 | 8.786477 | -1.958096 | 0.6785187
49.27258 | 7.5519 | 9.458824 | 8.77769 | -1.906924 | 0.6811344
49.28258 | 7.5133 | 9.452648 | 8.768907 | -1.939348 | 0.6837407
49.29258 | 7.5378 | 9.446467 | 8.760129 | -1.908667 | 0.686338
49.30257 | 7.5295 | 9.440289 | 8.751364 | -1.910789 | 0.6889246
49.31257 | 7.5252 | 9.434101 | 8.742595 | -1.908901 | 0.691506
49.32257 | 7.5325 | 9.427911 | 8.73383 | -1.895411 | 0.6940808
49.33257 | 7.5291 | 9.421719 | 8.72507 | -1.892619 | 0.6966497
49.34257 | 7.5428 | 9.415528 | 8.716314 | -1.872728 | 0.699214
49.35257 | 7.5201 | 9.409337 | 8.707563 | -1.889237 | 0.7017745
49.36256 | 7.5206 | 9.403155 | 8.698825 | -1.882555 | 0.7043302
49.37256 | 7.5315 | 9.39697 | 8.690083 | -1.86547 | 0.7068874
49.38256 | 7.5113 | 9.39079 | 8.681345 | -1.87949 | 0.7094448
49.39256 | 7.5364 | 9.384617 | 8.672613 | -1.848217 | 0.7120039
49.40256 | 7.5177 | 9.378451 | 8.663885 | -1.860751 | 0.7145663
49.41256 | 7.5437 | 9.372295 | 8.655161 | -1.828595 | 0.7171335
49.42255 | 7.5083 | 9.366156 | 8.646451 | -1.857856 | 0.7197047
49.43255 | 7.5229 | 9.360024 | 8.637737 | -1.837124 | 0.7222865
49.44255 | 7.5095 | 9.353906 | 8.629028 | -1.844406 | 0.7248779
49.45255 | 7.5157 | 9.347804 | 8.620323 | -1.832104 | 0.7274808
49.46255 | 7.5263 | 9.34172 | 8.611623 | -1.81542 | 0.7300968
49.47255 | 7.5066 | 9.335656 | 8.602929 | -1.829056 | 0.7327277
49.48254 | 7.5085 | 9.32962 | 8.594247 | -1.82112 | 0.7353727
49.49254 | 7.5238 | 9.3236 | 8.585562 | -1.7998 | 0.7380385
49.50254 | 7.4936 | 9.317606 | 8.576881 | -1.824006 | 0.7407244
49.51254 | 7.5316 | 9.311638 | 8.568206 | -1.780038 | 0.7434321
49.52254 | 7.491 | 9.305698 | 8.559535 | -1.814698 | 0.7461632
49.53254 | 7.5243 | 9.299789 | 8.550869 | -1.775489 | 0.7489195
49.54253 | 7.4841 | 9.293917 | 8.542217 | -1.809817 | 0.7516998
49.55253 | 7.5099 | 9.288073 | 8.533562 | -1.778173 | 0.7545112
49.56253 | 7.5084 | 9.282262 | 8.524911 | -1.773862 | 0.7573513
49.57253 | 7.5058 | 9.276489 | 8.516265 | -1.770689 | 0.7602241
49.58253 | 7.508 | 9.270754 | 8.507624 | -1.762754 | 0.7631298
49.59253 | 7.504 | 9.265059 | 8.498988 | -1.761059 | 0.7660701
49.60252 | 7.4831 | 9.25941 | 8.490366 | -1.77631 | 0.7690433
49.61252 | 7.525 | 9.253798 | 8.481741 | -1.728798 | 0.7720567
49.62252 | 7.478 | 9.248229 | 8.47312 | -1.770229 | 0.7751087
49.63252 | 7.5255 | 9.242706 | 8.464505 | -1.717206 | 0.7782007
49.64252 | 7.4827 | 9.237229 | 8.455895 | -1.754529 | 0.7813337
49.65252 | 7.5164 | 9.231799 | 8.44729 | -1.715399 | 0.7845092
49.66251 | 7.4996 | 9.226424 | 8.438699 | -1.726824 | 0.7877252
49.67251 | 7.5121 | 9.221093 | 8.430104 | -1.708993 | 0.790989
49.68251 | 7.5056 | 9.215813 | 8.421515 | -1.710213 | 0.7942987
49.69251 | 7.4974 | 9.210586 | 8.412931 | -1.713186 | 0.7976553
49.70251 | 7.4914 | 9.205412 | 8.404352 | -1.714012 | 0.8010598
49.7125 | 7.5215 | 9.200297 | 8.395787 | -1.678797 | 0.8045099
49.7225 | 7.4848 | 9.195232 | 8.387219 | -1.710432 | 0.8080133
49.7325 | 7.5278 | 9.190223 | 8.378656 | -1.662423 | 0.8115677
49.7425 | 7.4957 | 9.185272 | 8.370098 | -1.689572 | 0.8151737
49.7525 | 7.5031 | 9.180379 | 8.361546 | -1.677279 | 0.8188325
49.7625 | 7.5118 | 9.175544 | 8.352999 | -1.663744 | 0.8225449
49.77249 | 7.4918 | 9.170774 | 8.344466 | -1.678974 | 0.826308
49.78249 | 7.5271 | 9.166061 | 8.335931 | -1.638961 | 0.8301299
49.79249 | 7.4888 | 9.161408 | 8.3274 | -1.672608 | 0.834008
49.80249 | 7.51 | 9.156818 | 8.318875 | -1.646818 | 0.8379429
49.81249 | 7.5044 | 9.152291 | 8.310356 | -1.647891 | 0.8419354
49.82249 | 7.5094 | 9.147828 | 8.301842 | -1.638428 | 0.8459863
49.83248 | 7.5022 | 9.143434 | 8.293342 | -1.641234 | 0.8500923
49.84248 | 7.518 | 9.139101 | 8.284839 | -1.621101 | 0.8542623
49.85248 | 7.4835 | 9.134835 | 8.276342 | -1.651335 | 0.8584929
49.86248 | 7.5259 | 9.130635 | 8.26785 | -1.604735 | 0.8627849
49.87248 | 7.4909 | 9.126503 | 8.259364 | -1.635603 | 0.8671392
49.88248 | 7.5061 | 9.12244 | 8.250884 | -1.61634 | 0.8715561
49.89247 | 7.5075 | 9.11845 | 8.242417 | -1.61095 | 0.8760324
49.90247 | 7.5016 | 9.114526 | 8.233948 | -1.612926 | 0.8805774
49.91247 | 7.5163 | 9.110673 | 8.225485 | -1.594373 | 0.8851874
49.92247 | 7.4979 | 9.106891 | 8.217027 | -1.608991 | 0.8898632
49.93247 | 7.4989 | 9.103181 | 8.208576 | -1.604281 | 0.8946058
49.94247 | 7.5094 | 9.099545 | 8.200129 | -1.590145 | 0.8994156
49.95246 | 7.5147 | 9.095986 | 8.191698 | -1.581286 | 0.9042888
49.96246 | 7.5003 | 9.092498 | 8.183263 | -1.592198 | 0.9092355
49.97246 | 7.5282 | 9.089086 | 8.174834 | -1.560886 | 0.9142518
49.98246 | 7.4944 | 9.08575 | 8.166411 | -1.59135 | 0.9193388
49.99246 | 7.5357 | 9.082491 | 8.157994 | -1.546791 | 0.9244969
50.00246 | 7.4943 | 9.07931 | 8.149583 | -1.58501 | 0.9297272
50.01245 | 7.5258 | 9.076211 | 8.141186 | -1.550411 | 0.9350242
50.02245 | 7.518 | 9.073188 | 8.132787 | -1.555188 | 0.9404011
50.03245 | 7.5064 | 9.070246 | 8.124394 | -1.563846 | 0.9458527
50.04245 | 7.5297 | 9.067386 | 8.116006 | -1.537686 | 0.9513796
50.05245 | 7.5149 | 9.064608 | 8.107625 | -1.549708 | 0.9569831
50.06244 | 7.5219 | 9.061916 | 8.099258 | -1.540016 | 0.9626582
50.07244 | 7.5256 | 9.059306 | 8.090889 | -1.533706 | 0.9684171
50.08244 | 7.533 | 9.05678 | 8.082525 | -1.52378 | 0.9742553
50.09244 | 7.5089 | 9.054341 | 8.074168 | -1.545441 | 0.9801735
50.10244 | 7.5381 | 9.05199 | 8.065817 | -1.51389 | 0.9861731
50.11244 | 7.5108 | 9.049726 | 8.057472 | -1.538926 | 0.9922548
50.12243 | 7.5357 | 9.047555 | 8.049141 | -1.511855 | 0.9984137
50.13243 | 7.5241 | 9.045471 | 8.040808 | -1.521371 | 1.004663
50.14243 | 7.5314 | 9.043479 | 8.032481 | -1.512079 | 1.010997
50.15243 | 7.5418 | 9.041579 | 8.024161 | -1.499779 | 1.017418
50.16243 | 7.5193 | 9.039774 | 8.015847 | -1.520474 | 1.023927
50.17243 | 7.5527 | 9.038063 | 8.007538 | -1.485363 | 1.030525
50.18242 | 7.5189 | 9.03645 | 7.999245 | -1.51755 | 1.037205
50.19242 | 7.5512 | 9.034933 | 7.990949 | -1.483733 | 1.043984
50.20242 | 7.5271 | 9.033515 | 7.98266 | -1.506415 | 1.050855
50.21242 | 7.5285 | 9.032197 | 7.974377 | -1.503697 | 1.05782
50.22242 | 7.5509 | 9.03098 | 7.9661 | -1.48008 | 1.064879
50.23242 | 7.5287 | 9.029865 | 7.95783 | -1.501165 | 1.072035
50.24241 | 7.5508 | 9.028856 | 7.949574 | -1.478056 | 1.079282
50.25241 | 7.5257 | 9.027951 | 7.941317 | -1.502251 | 1.086634
50.26241 | 7.5459 | 9.027153 | 7.933065 | -1.481253 | 1.094087
50.27241 | 7.542 | 9.026463 | 7.924821 | -1.484463 | 1.101643
50.28241 | 7.5522 | 9.025883 | 7.916582 | -1.473683 | 1.109301
50.29241 | 7.5388 | 9.025415 | 7.90835 | -1.486615 | 1.117064
50.3024 | 7.548 | 9.02506 | 7.900133 | -1.47706 | 1.124927
50.3124 | 7.5466 | 9.024819 | 7.891914 | -1.478219 | 1.132905
50.3224 | 7.5519 | 9.024694 | 7.883702 | -1.472794 | 1.140992
50.3324 | 7.5618 | 9.024687 | 7.875496 | -1.462887 | 1.149191
50.3424 | 7.5406 | 9.0248 | 7.867296 | -1.4842 | 1.157503
50.3524 | 7.5748 | 9.025033 | 7.859104 | -1.450233 | 1.16593
50.36239 | 7.5271 | 9.025391 | 7.850926 | -1.498291 | 1.174465
50.37239 | 7.5713 | 9.025873 | 7.842746 | -1.454573 | 1.183127
50.38239 | 7.5605 | 9.026482 | 7.834573 | -1.465982 | 1.191908
50.39239 | 7.5501 | 9.027219 | 7.826407 | -1.477119 | 1.200813
50.40239 | 7.5892 | 9.028088 | 7.818247 | -1.438888 | 1.209841
50.41239 | 7.5505 | 9.029089 | 7.810094 | -1.478589 | 1.218995
50.42238 | 7.5779 | 9.030224 | 7.801956 | -1.452324 | 1.228268
50.43238 | 7.5672 | 9.031497 | 7.793817 | -1.464297 | 1.23768
50.44238 | 7.5679 | 9.032909 | 7.785684 | -1.465009 | 1.247225
50.45238 | 7.5996 | 9.034462 | 7.777558 | -1.434862 | 1.256904
50.46238 | 7.5785 | 9.036158 | 7.769439 | -1.457658 | 1.26672
50.47237 | 7.6062 | 9.037999 | 7.761334 | -1.431799 | 1.276665
50.48237 | 7.5864 | 9.039989 | 7.753229 | -1.453589 | 1.28676
50.49237 | 7.589 | 9.04213 | 7.74513 | -1.45313 | 1.297
50.50237 | 7.6137 | 9.044423 | 7.737038 | -1.430723 | 1.307385
50.51237 | 7.6062 | 9.046872 | 7.728953 | -1.440672 | 1.317919
50.52237 | 7.615 | 9.049479 | 7.720875 | -1.434479 | 1.328604
50.53236 | 7.6131 | 9.052243 | 7.712812 | -1.439143 | 1.339432
50.54236 | 7.6318 | 9.055174 | 7.704748 | -1.423374 | 1.350426
50.55236 | 7.6188 | 9.05827 | 7.69669 | -1.43947 | 1.36158
50.56236 | 7.6372 | 9.061535 | 7.68864 | -1.424335 | 1.372895
50.57236 | 7.642 | 9.064972 | 7.680597 | -1.422972 | 1.384375
50.58236 | 7.6405 | 9.068583 | 7.67256 | -1.428083 | 1.396023
50.59235 | 7.6624 | 9.072368 | 7.664539 | -1.409968 | 1.407829
50.60235 | 7.6356 | 9.076337 | 7.656517 | -1.440737 | 1.41982
50.61235 | 7.668 | 9.08049 | 7.648502 | -1.41249 | 1.431988
50.62235 | 7.6604 | 9.084829 | 7.640494 | -1.424429 | 1.444335
50.63235 | 7.67 | 9.089358 | 7.632493 | -1.419358 | 1.456866
50.64235 | 7.6937 | 9.094081 | 7.624499 | -1.400381 | 1.469582
50.65234 | 7.669 | 9.098996 | 7.61652 | -1.429996 | 1.482476
50.66234 | 7.6909 | 9.104115 | 7.608541 | -1.413215 | 1.495575
50.67234 | 7.6918 | 9.109439 | 7.600568 | -1.417639 | 1.50887
50.68234 | 7.6912 | 9.114969 | 7.592603 | -1.423769 | 1.522366
50.69234 | 7.7184 | 9.120711 | 7.584645 | -1.402311 | 1.536066
50.70234 | 7.6962 | 9.126668 | 7.576694 | -1.430468 | 1.549974
50.71233 | 7.7096 | 9.132838 | 7.568759 | -1.423238 | 1.56408
50.72233 | 7.7162 | 9.139237 | 7.560823 | -1.423037 | 1.578414
50.73233 | 7.7196 | 9.145857 | 7.552894 | -1.426257 | 1.592963
50.74233 | 7.7438 | 9.152714 | 7.544972 | -1.408914 | 1.607741
50.75233 | 7.7124 | 9.159805 | 7.537058 | -1.447405 | 1.622747
50.76233 | 7.7466 | 9.167137 | 7.529151 | -1.420537 | 1.637986
50.77232 | 7.7457 | 9.174705 | 7.52126 | -1.429005 | 1.653445
50.78232 | 7.7457 | 9.182529 | 7.513367 | -1.436829 | 1.669161
50.79232 | 7.7716 | 9.190606 | 7.505483 | -1.419006 | 1.685123
50.80232 | 7.7445 | 9.198942 | 7.497605 | -1.454442 | 1.701336
50.81232 | 7.7705 | 9.20754 | 7.489736 | -1.43704 | 1.717805
50.82232 | 7.7765 | 9.216407 | 7.481873 | -1.439907 | 1.734534
50.83231 | 7.7755 | 9.225538 | 7.474026 | -1.450038 | 1.751512
50.84231 | 7.8068 | 9.234956 | 7.466179 | -1.428156 | 1.768777
50.85231 | 7.7672 | 9.244657 | 7.458339 | -1.477457 | 1.786318
50.86231 | 7.793 | 9.254648 | 7.450507 | -1.461648 | 1.804141
50.87231 | 7.8234 | 9.264933 | 7.442682 | -1.441533 | 1.822251
50.8823 | 7.7966 | 9.275509 | 7.434872 | -1.478909 | 1.840636
50.8923 | 7.8384 | 9.286401 | 7.427063 | -1.448001 | 1.859338
50.9023 | 7.8182 | 9.297605 | 7.419261 | -1.479405 | 1.878345
50.9123 | 7.8314 | 9.309128 | 7.411466 | -1.477728 | 1.897662
50.9223 | 7.8586 | 9.320975 | 7.403679 | -1.462375 | 1.917296
50.9323 | 7.8374 | 9.333154 | 7.3959 | -1.495754 | 1.937254
50.94229 | 7.861 | 9.345658 | 7.388137 | -1.484658 | 1.957522
50.95229 | 7.8735 | 9.358519 | 7.380373 | -1.485019 | 1.978146
50.96229 | 7.8783 | 9.371731 | 7.372617 | -1.493431 | 1.999114
50.97229 | 7.9057 | 9.385302 | 7.364869 | -1.479602 | 2.020433
50.98229 | 7.8841 | 9.399238 | 7.357128 | -1.515138 | 2.04211
50.99229 | 7.9065 | 9.413547 | 7.349395 | -1.507047 | 2.064151
51.00228 | 7.9324 | 9.428222 | 7.341678 | -1.495822 | 2.086544
51.01228 | 7.915 | 9.443299 | 7.333961 | -1.528299 | 2.109338
51.02228 | 7.944 | 9.458773 | 7.326252 | -1.514773 | 2.132521
51.03228 | 7.9464 | 9.474651 | 7.31855 | -1.528251 | 2.156101
51.04228 | 7.9642 | 9.490941 | 7.310857 | -1.526741 | 2.180085
51.05228 | 7.9762 | 9.507653 | 7.303171 | -1.531453 | 2.204482
51.06227 | 7.9851 | 9.524777 | 7.295501 | -1.539677 | 2.229276
51.07227 | 7.9879 | 9.542356 | 7.287831 | -1.554456 | 2.254525
51.08227 | 8.0193 | 9.560383 | 7.280169 | -1.541083 | 2.280214
51.09227 | 8.011 | 9.578866 | 7.272515 | -1.567866 | 2.306351
51.10227 | 8.0361 | 9.597816 | 7.264869 | -1.561716 | 2.332947
51.11227 | 8.0447 | 9.617241 | 7.257231 | -1.572541 | 2.360011
51.12226 | 8.0655 | 9.637134 | 7.249608 | -1.571634 | 2.387525
51.13226 | 8.0792 | 9.657541 | 7.241986 | -1.578341 | 2.415555
51.14226 | 8.0884 | 9.678454 | 7.234372 | -1.590054 | 2.444082
51.15226 | 8.1044 | 9.699885 | 7.226766 | -1.595485 | 2.473119
51.16226 | 8.1183 | 9.721843 | 7.219168 | -1.603543 | 2.502675
51.17226 | 8.1297 | 9.744341 | 7.211578 | -1.614641 | 2.532762
51.18225 | 8.1452 | 9.767362 | 7.204004 | -1.622162 | 2.563357
51.19225 | 8.1646 | 9.790971 | 7.196431 | -1.626371 | 2.59454
51.20225 | 8.1716 | 9.815154 | 7.188865 | -1.643554 | 2.626288
51.21225 | 8.2006 | 9.839922 | 7.181308 | -1.639322 | 2.658614
51.22225 | 8.2065 | 9.865289 | 7.173759 | -1.658789 | 2.69153
51.23225 | 8.2241 | 9.891267 | 7.166218 | -1.667167 | 2.725049
51.24224 | 8.2395 | 9.917842 | 7.158693 | -1.678342 | 2.759149
51.25224 | 8.2653 | 9.94508 | 7.151169 | -1.67978 | 2.793911
51.26224 | 8.2859 | 9.972968 | 7.143653 | -1.687068 | 2.829315
51.27224 | 8.2975 | 10.00152 | 7.136145 | -1.70402 | 2.865376
51.28224 | 8.3167 | 10.03075 | 7.128645 | -1.71405 | 2.902105
51.29223 | 8.3429 | 10.06064 | 7.121161 | -1.717744 | 2.939483
51.30223 | 8.3659 | 10.09127 | 7.113678 | -1.725373 | 2.977595
51.31223 | 8.382 | 10.12262 | 7.106204 | -1.740624 | 3.016421
51.32223 | 8.4035 | 10.15471 | 7.098737 | -1.751213 | 3.055975
51.33223 | 8.4289 | 10.18755 | 7.091279 | -1.758653 | 3.096274
51.34223 | 8.4492 | 10.22116 | 7.08383 | -1.771962 | 3.137333
51.35222 | 8.4661 | 10.25552 | 7.076396 | -1.789422 | 3.179126
51.36222 | 8.4922 | 10.29072 | 7.068963 | -1.798516 | 3.221752
51.37222 | 8.528 | 10.32673 | 7.061539 | -1.798727 | 3.265187
51.38222 | 8.5577 | 10.36357 | 7.054123 | -1.805872 | 3.309448
51.39222 | 8.5784 | 10.40127 | 7.046716 | -1.822868 | 3.354552
51.40222 | 8.6087 | 10.43983 | 7.039317 | -1.831134 | 3.400517
51.41221 | 8.638 | 10.47925 | 7.031934 | -1.841248 | 3.447313
51.42221 | 8.6808 | 10.5196 | 7.024553 | -1.838804 | 3.495052
51.43221 | 8.7145 | 10.56088 | 7.017179 | -1.846384 | 3.543705
51.44221 | 8.7348 | 10.60311 | 7.009815 | -1.868306 | 3.593291
51.45221 | 8.7915 | 10.64629 | 7.002458 | -1.854788 | 3.643829
51.46221 | 8.8182 | 10.69045 | 6.995111 | -1.872249 | 3.695338
51.4722 | 8.8575 | 10.73557 | 6.987779 | -1.878066 | 3.747786
51.4822 | 8.9109 | 10.78174 | 6.980449 | -1.870844 | 3.801295
51.4922 | 8.9476 | 10.82896 | 6.973128 | -1.881361 | 3.855834
51.5022 | 8.9961 | 10.87724 | 6.965815 | -1.881136 | 3.911421
51.5122 | 9.0452 | 10.92659 | 6.95851 | -1.881388 | 3.968078
51.5222 | 9.0994 | 10.97704 | 6.951215 | -1.87764 | 4.025825
51.53219 | 9.1658 | 11.02856 | 6.943935 | -1.862759 | 4.084624
51.54219 | 9.2172 | 11.08127 | 6.936657 | -1.864067 | 4.14461
51.55219 | 9.2791 | 11.13513 | 6.929388 | -1.856035 | 4.205747
51.56219 | 9.3499 | 11.19018 | 6.922127 | -1.840282 | 4.268055
51.57219 | 9.4195 | 11.24643 | 6.914875 | -1.82693 | 4.331555
51.58219 | 9.4965 | 11.3039 | 6.907632 | -1.8074 | 4.396268
51.59218 | 9.5656 | 11.36255 | 6.900405 | -1.796953 | 4.462147
51.60218 | 9.6613 | 11.42252 | 6.89318 | -1.761223 | 4.529344
51.61218 | 9.7487 | 11.48378 | 6.885963 | -1.735075 | 4.597812
51.62218 | 9.8348 | 11.54633 | 6.878755 | -1.711529 | 4.667574
51.63218 | 9.9484 | 11.6102 | 6.871557 | -1.661804 | 4.738648
51.64218 | 10.0371 | 11.67542 | 6.864367 | -1.638318 | 4.811052
51.65217 | 10.1636 | 11.74193 | 6.857193 | -1.578325 | 4.884732
51.66217 | 10.2686 | 11.80987 | 6.850021 | -1.541274 | 4.959853
51.67217 | 10.3828 | 11.87922 | 6.842858 | -1.496416 | 5.036359
51.68217 | 10.5273 | 11.94997 | 6.835703 | -1.422671 | 5.114268
51.69217 | 10.6611 | 12.02215 | 6.828558 | -1.361052 | 5.193594
51.70216 | 10.8139 | 12.0957 | 6.821429 | -1.281803 | 5.274274
51.71216 | 10.9624 | 12.17078 | 6.814302 | -1.208382 | 5.356481
51.72216 | 11.1311 | 12.24733 | 6.807184 | -1.116231 | 5.440147
51.73216 | 11.3228 | 12.32536 | 6.800075 | -1.002562 | 5.525287
51.74216 | 11.4916 | 12.40489 | 6.792975 | -0.9132854 | 5.611911
51.75216 | 11.6889 | 12.48591 | 6.785884 | -0.7970107 | 5.700027
51.76215 | 11.9016 | 12.56836 | 6.778809 | -0.6667647 | 5.789556
51.77215 | 12.092 | 12.65241 | 6.771736 | -0.5604123 | 5.880676
51.78215 | 12.3563 | 12.73798 | 6.764672 | -0.3816786 | 5.973306
51.79215 | 12.5826 | 12.82507 | 6.757618 | -0.242465 | 6.067447
51.80215 | 12.813 | 12.91367 | 6.750572 | -0.1006723 | 6.1631
51.81215 | 13.1006 | 13.0038 | 6.743536 | 0.0968037 | 6.26026
51.82214 | 13.3438 | 13.09534 | 6.736516 | 0.2484602 | 6.358824
51.83214 | 13.6468 | 13.18847 | 6.729498 | 0.458325 | 6.458977
51.84214 | 13.9602 | 13.2831 | 6.72249 | 0.6771001 | 6.56061
51.85214 | 14.2468 | 13.3792 | 6.715491 | 0.867599 | 6.663711
51.86214 | 14.5988 | 13.47676 | 6.7085 | 1.122042 | 6.768258
51.87214 | 14.931 | 13.57575 | 6.70152 | 1.35525 | 6.87423
51.88213 | 15.3018 | 13.67605 | 6.694555 | 1.625749 | 6.981496
51.89213 | 15.6748 | 13.77783 | 6.687593 | 1.896972 | 7.090235
51.90213 | 16.032 | 13.88095 | 6.68064 | 2.151054 | 7.200306
51.91213 | 16.4471 | 13.98537 | 6.673696 | 2.461733 | 7.311671
51.92213 | 16.8621 | 14.09105 | 6.666762 | 2.771054 | 7.424284
51.93213 | 17.265 | 14.19793 | 6.659837 | 3.067069 | 7.538094
51.94212 | 17.7237 | 14.30586 | 6.652929 | 3.417836 | 7.652935
51.95212 | 18.1279 | 14.41499 | 6.646023 | 3.712911 | 7.768967
51.96212 | 18.6036 | 14.52514 | 6.639126 | 4.078461 | 7.886013
51.97212 | 19.094 | 14.63624 | 6.632239 | 4.457762 | 8.003999
51.98212 | 19.5298 | 14.74821 | 6.625361 | 4.781595 | 8.122844
51.99212 | 20.0114 | 14.86095 | 6.618492 | 5.150445 | 8.242462
52.00211 | 20.4806 | 14.97424 | 6.61164 | 5.506358 | 8.362601
52.01211 | 21.0135 | 15.08827 | 6.604791 | 5.925233 | 8.483476
52.02211 | 21.5103 | 15.20277 | 6.597951 | 6.307526 | 8.604823
52.03211 | 21.9832 | 15.31764 | 6.591121 | 6.665555 | 8.726524
52.04211 | 22.5283 | 15.43276 | 6.5843 | 7.095542 | 8.848458
52.0521 | 23.0324 | 15.54787 | 6.577495 | 7.484528 | 8.970376
52.0621 | 23.5228 | 15.66307 | 6.570694 | 7.859727 | 9.09238
52.0721 | 24.0419 | 15.77811 | 6.563902 | 8.263794 | 9.214204
52.0821 | 24.5075 | 15.89282 | 6.557119 | 8.614683 | 9.335698
52.0921 | 25.0262 | 16.00705 | 6.550346 | 9.019154 | 9.4567
52.1021 | 25.4922 | 16.12063 | 6.543583 | 9.371571 | 9.577047
52.11209 | 25.957 | 16.23328 | 6.536836 | 9.723717 | 9.696448
52.12209 | 26.4589 | 16.34505 | 6.530092 | 10.11385 | 9.814955
52.13209 | 26.8486 | 16.45563 | 6.523357 | 10.39297 | 9.932268
52.14209 | 27.3329 | 16.56483 | 6.516633 | 10.76807 | 10.04819
52.15209 | 27.7393 | 16.67245 | 6.509918 | 11.06685 | 10.16254
52.16209 | 28.1045 | 16.77831 | 6.503213 | 11.32619 | 10.27509
52.17208 | 28.522 | 16.88208 | 6.496524 | 11.63992 | 10.38555
52.18208 | 28.8746 | 16.98376 | 6.489838 | 11.89084 | 10.49392
52.19208 | 29.2094 | 17.08305 | 6.483162 | 12.12635 | 10.59988
52.20208 | 29.5607 | 17.17972 | 6.476496 | 12.38098 | 10.70322
52.21208 | 29.8247 | 17.27356 | 6.469839 | 12.55114 | 10.80372
52.22208 | 30.0833 | 17.36435 | 6.463193 | 12.71895 | 10.90116
52.23207 | 30.3534 | 17.45181 | 6.456563 | 12.90159 | 10.99525
52.24207 | 30.4925 | 17.53589 | 6.449936 | 12.95661 | 11.08595
52.25207 | 30.7019 | 17.61629 | 6.443319 | 13.08561 | 11.17297
52.26207 | 30.8541 | 17.69281 | 6.436711 | 13.16129 | 11.2561
52.27207 | 30.9604 | 17.76526 | 6.430114 | 13.19514 | 11.33514
52.28207 | 31.0378 | 17.83342 | 6.423527 | 13.20438 | 11.4099
52.29206 | 31.0948 | 17.89707 | 6.416956 | 13.19773 | 11.48012
52.30206 | 31.1022 | 17.95615 | 6.410388 | 13.14605 | 11.54576
52.31206 | 31.0988 | 18.01042 | 6.40383 | 13.08838 | 11.60659
52.32206 | 31.0497 | 18.05973 | 6.397283 | 12.98997 | 11.66245
52.33206 | 30.97 | 18.10393 | 6.390745 | 12.86607 | 11.71319
52.34206 | 30.9017 | 18.14289 | 6.384217 | 12.75881 | 11.75867
52.35205 | 30.7594 | 18.17645 | 6.377706 | 12.58295 | 11.79875
52.36205 | 30.5758 | 18.20458 | 6.371198 | 12.37122 | 11.83339
52.37205 | 30.3848 | 18.22715 | 6.3647 | 12.15765 | 11.86245
52.38205 | 30.1696 | 18.24407 | 6.358213 | 11.92553 | 11.88586
52.39205 | 29.8942 | 18.25529 | 6.351735 | 11.63891 | 11.90355
52.40205 | 29.6254 | 18.26076 | 6.345267 | 11.36464 | 11.91549
52.41204 | 29.3319 | 18.26044 | 6.338816 | 11.07146 | 11.92162
52.42204 | 28.9651 | 18.25434 | 6.332369 | 10.71076 | 11.92197
52.43204 | 28.6633 | 18.24246 | 6.325932 | 10.42084 | 11.91652
52.44204 | 28.2572 | 18.2248 | 6.319505 | 10.0324 | 11.90529
52.45204 | 27.8897 | 18.20141 | 6.313088 | 9.688293 | 11.88832
52.46203 | 27.4752 | 18.17236 | 6.306687 | 9.302836 | 11.86568
52.47203 | 27.0382 | 18.13768 | 6.300291 | 8.900519 | 11.83739
52.48203 | 26.5938 | 18.09746 | 6.293904 | 8.496336 | 11.80356
52.49203 | 26.1492 | 18.05181 | 6.287528 | 8.097388 | 11.76428
52.50203 | 25.7035 | 18.00084 | 6.281162 | 7.702665 | 11.71967
52.51203 | 25.2175 | 17.94466 | 6.274806 | 7.272842 | 11.66985
52.52202 | 24.7424 | 17.88348 | 6.268467 | 6.858922 | 11.61501
52.53202 | 24.2331 | 17.81732 | 6.262131 | 6.415776 | 11.55519
52.54202 | 23.7298 | 17.74641 | 6.255806 | 5.983386 | 11.49061
52.55202 | 23.2522 | 17.67091 | 6.249492 | 5.581287 | 11.42142
52.56202 | 22.7824 | 17.591 | 6.243187 | 5.191401 | 11.34781
52.57202 | 22.2266 | 17.50686 | 6.236893 | 4.719742 | 11.26996
52.58201 | 21.7853 | 17.41877 | 6.230615 | 4.366533 | 11.18815
52.59201 | 21.2461 | 17.32675 | 6.224342 | 3.919348 | 11.10241
52.60201 | 20.7716 | 17.2311 | 6.218079 | 3.540503 | 11.01302
52.61201 | 20.2968 | 17.13201 | 6.211826 | 3.164794 | 10.92018
52.62201 | 19.804 | 17.02969 | 6.205583 | 2.77431 | 10.82411
52.63201 | 19.3401 | 16.92436 | 6.199351 | 2.415745 | 10.725
52.642 | 18.8579 | 16.81632 | 6.193136 | 2.041581 | 10.62318
52.652 | 18.3833 | 16.70558 | 6.186925 | 1.677722 | 10.51865
52.662 | 17.9994 | 16.59245 | 6.180724 | 1.406954 | 10.41172
52.672 | 17.5187 | 16.47713 | 6.174534 | 1.041572 | 10.30259
52.682 | 17.0793 | 16.35983 | 6.168354 | 0.719469 | 10.19148
52.692 | 16.6819 | 16.24075 | 6.162185 | 0.4411478 | 10.07857
52.70199 | 16.2674 | 16.12021 | 6.156032 | 0.1471919 | 9.964176
52.71199 | 15.8942 | 15.99816 | 6.149884 | -0.1039553 | 9.848272
52.72199 | 15.5281 | 15.8749 | 6.143746 | -0.3467971 | 9.731151
52.73199 | 15.1366 | 15.75061 | 6.137618 | -0.6140144 | 9.612996
52.74199 | 14.8103 | 15.62549 | 6.131502 | -0.8151865 | 9.493985
52.75199 | 14.4585 | 15.49968 | 6.125395 | -1.041179 | 9.374283
52.76198 | 14.1399 | 15.37348 | 6.119306 | -1.23358 | 9.254174
52.77198 | 13.84 | 15.2468 | 6.113221 | -1.4068 | 9.133579
52.78198 | 13.4967 | 15.11991 | 6.107146 | -1.623208 | 9.012762
52.79198 | 13.2626 | 14.99295 | 6.101082 | -1.730352 | 8.89187
52.80198 | 12.9558 | 14.86606 | 6.095029 | -1.910264 | 8.771035
52.81198 | 12.6819 | 14.73937 | 6.088986 | -2.057473 | 8.650387
52.82197 | 12.4513 | 14.61312 | 6.08296 | -2.161824 | 8.530164
52.83197 | 12.1896 | 14.48718 | 6.076939 | -2.297584 | 8.410245
52.84197 | 11.9762 | 14.36178 | 6.070929 | -2.385583 | 8.290854
52.85197 | 11.7556 | 14.23702 | 6.064929 | -2.481421 | 8.172093
52.86197 | 11.5243 | 14.11299 | 6.058939 | -2.588694 | 8.054054
52.87196 | 11.3706 | 13.98991 | 6.052967 | -2.619307 | 7.93694
52.88196 | 11.17 | 13.8676 | 6.046999 | -2.697599 | 7.820601
52.89196 | 10.9904 | 13.74627 | 6.041042 | -2.755867 | 7.705225
52.90196 | 10.8493 | 13.62598 | 6.035096 | -2.776678 | 7.590882
52.91196 | 10.6621 | 13.50679 | 6.02916 | -2.844694 | 7.477634
52.92196 | 10.5269 | 13.38877 | 6.023235 | -2.861874 | 7.365539
52.93195 | 10.3851 | 13.27208 | 6.017327 | -2.88698 | 7.254753
52.94195 | 10.2411 | 13.15653 | 6.011424 | -2.91543 | 7.145106
52.95195 | 10.1375 | 13.04228 | 6.005532 | -2.904783 | 7.036751
52.96195 | 10.0023 | 12.92937 | 5.99965 | -2.927072 | 6.929722
52.97195 | 9.8794 | 12.81783 | 5.993779 | -2.938432 | 6.824053
52.98195 | 9.7843 | 12.70769 | 5.987919 | -2.923389 | 6.71977
52.99194 | 9.6793 | 12.59907 | 5.982076 | -2.919774 | 6.616997
53.00194 | 9.5857 | 12.49179 | 5.976238 | -2.906094 | 6.515556
53.01194 | 9.4837 | 12.38597 | 5.970411 | -2.902273 | 6.415562
53.02194 | 9.4022 | 12.28162 | 5.964595 | -2.879423 | 6.317028
53.03194 | 9.3348 | 12.17876 | 5.958789 | -2.843957 | 6.219968
53.04194 | 9.2474 | 12.07738 | 5.952995 | -2.829981 | 6.124386
53.05193 | 9.1726 | 11.9776 | 5.947217 | -2.804996 | 6.030379
53.06193 | 9.1148 | 11.87921 | 5.941444 | -2.76441 | 5.937766
53.07193 | 9.0273 | 11.78232 | 5.935683 | -2.755021 | 5.846638
53.08193 | 8.9851 | 11.68693 | 5.929932 | -2.701827 | 5.756995
53.09193 | 8.9148 | 11.59302 | 5.924193 | -2.678224 | 5.668832
53.10193 | 8.8601 | 11.50061 | 5.918464 | -2.640506 | 5.582142
53.11192 | 8.8169 | 11.40975 | 5.912752 | -2.592853 | 5.497001
53.12192 | 8.7529 | 11.32028 | 5.907045 | -2.567379 | 5.413233
53.13192 | 8.6929 | 11.23226 | 5.90135 | -2.539362 | 5.330912
53.14192 | 8.6548 | 11.14569 | 5.895665 | -2.490891 | 5.250026
53.15192 | 8.6061 | 11.06055 | 5.889992 | -2.454452 | 5.17056
53.16192 | 8.5706 | 10.97683 | 5.88433 | -2.406233 | 5.092503
53.17191 | 8.5112 | 10.89462 | 5.878684 | -2.383419 | 5.015935
53.18191 | 8.4792 | 10.81369 | 5.873044 | -2.33449 | 4.940646
53.19191 | 8.4502 | 10.73413 | 5.867415 | -2.283932 | 4.866717
53.20191 | 8.4017 | 10.65593 | 5.861797 | -2.254229 | 4.794132
53.21191 | 8.3713 | 10.57904 | 5.85619 | -2.207741 | 4.722852
53.22191 | 8.3322 | 10.50352 | 5.850594 | -2.171315 | 4.652921
53.2319 | 8.3054 | 10.42934 | 5.845015 | -2.123939 | 4.584324
53.2419 | 8.2862 | 10.35637 | 5.839442 | -2.070172 | 4.51693
53.2519 | 8.234 | 10.28467 | 5.83388 | -2.050667 | 4.450787
53.2619 | 8.2147 | 10.2142 | 5.828329 | -1.999504 | 4.385876
53.2719 | 8.1917 | 10.14496 | 5.822789 | -1.953264 | 4.322176
53.28189 | 8.1607 | 10.07699 | 5.817266 | -1.916294 | 4.259728
53.29189 | 8.1259 | 10.01014 | 5.811749 | -1.88424 | 4.198391
53.30189 | 8.1023 | 9.944449 | 5.806242 | -1.842149 | 4.138206
53.31189 | 8.0833 | 9.879901 | 5.800748 | -1.796601 | 4.079154
53.32189 | 8.0656 | 9.816478 | 5.795264 | -1.750878 | 4.021214
53.33189 | 8.0335 | 9.754158 | 5.789792 | -1.720658 | 3.964366
53.34188 | 8.0092 | 9.692982 | 5.784336 | -1.683782 | 3.908646
53.35188 | 7.9938 | 9.632809 | 5.778886 | -1.639009 | 3.853923
53.36188 | 7.9671 | 9.573681 | 5.773448 | -1.606581 | 3.800233
53.37188 | 7.9584 | 9.515579 | 5.768021 | -1.557179 | 3.747558
53.38188 | 7.9349 | 9.458484 | 5.762605 | -1.523584 | 3.695879
53.39188 | 7.9092 | 9.402374 | 5.757201 | -1.493174 | 3.645174
53.40187 | 7.8994 | 9.347288 | 5.751813 | -1.447888 | 3.595475
53.41187 | 7.88 | 9.293096 | 5.746431 | -1.413096 | 3.546665
53.42187 | 7.8667 | 9.239836 | 5.741061 | -1.373136 | 3.498776
53.43187 | 7.8403 | 9.187489 | 5.735702 | -1.347189 | 3.451787
53.44187 | 7.8329 | 9.136038 | 5.730354 | -1.303138 | 3.405684
53.45187 | 7.811 | 9.085464 | 5.725018 | -1.274464 | 3.360446
53.46186 | 7.7905 | 9.035799 | 5.719699 | -1.245299 | 3.316101
53.47186 | 7.7722 | 8.986928 | 5.714385 | -1.214728 | 3.272543
53.48186 | 7.7677 | 8.938883 | 5.709084 | -1.171183 | 3.2298
53.49186 | 7.7507 | 8.891649 | 5.703793 | -1.140949 | 3.187856
53.50186 | 7.7303 | 8.845207 | 5.698514 | -1.114907 | 3.146693
53.51186 | 7.7164 | 8.799544 | 5.693247 | -1.083144 | 3.106297
53.52185 | 7.7068 | 8.754686 | 5.687996 | -1.047886 | 3.06669
53.53185 | 7.688 | 8.710529 | 5.682751 | -1.022529 | 3.027778
53.54185 | 7.6738 | 8.667104 | 5.677518 | -0.9933037 | 2.989585
53.55185 | 7.6577 | 8.624395 | 5.672297 | -0.9666949 | 2.952098
53.56185 | 7.6525 | 8.582387 | 5.667087 | -0.9298873 | 2.9153
53.57185 | 7.638 | 8.541068 | 5.661889 | -0.9030679 | 2.879179
53.58184 | 7.6157 | 8.500461 | 5.656707 | -0.8847609 | 2.843754
53.59184 | 7.6106 | 8.460474 | 5.651532 | -0.8498736 | 2.808942
53.60184 | 7.5935 | 8.421132 | 5.646368 | -0.8276318 | 2.774764
53.61184 | 7.5791 | 8.382423 | 5.641216 | -0.8033234 | 2.741208
53.62184 | 7.5695 | 8.344335 | 5.636075 | -0.7748349 | 2.70826
53.63184 | 7.5536 | 8.306854 | 5.630946 | -0.753254 | 2.675908
53.64183 | 7.5462 | 8.270009 | 5.625834 | -0.7238088 | 2.644175
53.65183 | 7.5368 | 8.233705 | 5.620728 | -0.6969046 | 2.612977
53.66183 | 7.5218 | 8.197971 | 5.615634 | -0.676171 | 2.582337
53.67183 | 7.512 | 8.162797 | 5.610551 | -0.6507967 | 2.552245
53.68183 | 7.5024 | 8.12817 | 5.605481 | -0.6257699 | 2.522689
53.69182 | 7.488 | 8.094113 | 5.600426 | -0.6061128 | 2.493686
53.70182 | 7.4826 | 8.060548 | 5.595379 | -0.5779482 | 2.465169
53.71182 | 7.4649 | 8.027498 | 5.590343 | -0.5625984 | 2.437155
53.72182 | 7.4665 | 7.994953 | 5.585319 | -0.5284532 | 2.409634
53.73182 | 7.4585 | 7.962902 | 5.580307 | -0.5044022 | 2.382596
53.74182 | 7.4427 | 7.931336 | 5.575306 | -0.4886358 | 2.35603
53.75181 | 7.4362 | 7.900274 | 5.570322 | -0.464074 | 2.329952
53.76181 | 7.427 | 7.869647 | 5.565345 | -0.4426469 | 2.304302
53.77181 | 7.4131 | 7.839476 | 5.560379 | -0.4263756 | 2.279096
53.78181 | 7.4094 | 7.80975 | 5.555425 | -0.4003505 | 2.254325
53.79181 | 7.3911 | 7.780463 | 5.550483 | -0.3893633 | 2.22998
53.80181 | 7.3989 | 7.751605 | 5.545553 | -0.3527052 | 2.206052
53.8118 | 7.3808 | 7.723195 | 5.54064 | -0.342395 | 2.182555
53.8218 | 7.3632 | 7.695169 | 5.535733 | -0.331969 | 2.159436
53.8318 | 7.3695 | 7.667547 | 5.530838 | -0.2980466 | 2.136709
53.8418 | 7.37 | 7.64032 | 5.525955 | -0.2703203 | 2.114365
53.8518 | 7.3373 | 7.613482 | 5.521084 | -0.2761823 | 2.092399
53.8618 | 7.3563 | 7.587025 | 5.516224 | -0.2307248 | 2.0708
53.87179 | 7.33 | 7.560966 | 5.511382 | -0.2309658 | 2.049584
53.88179 | 7.3291 | 7.535247 | 5.506546 | -0.2061471 | 2.028701
53.89179 | 7.3151 | 7.509887 | 5.501722 | -0.194787 | 2.008165
53.90179 | 7.319 | 7.484879 | 5.49691 | -0.1658786 | 1.987969
53.91179 | 7.3137 | 7.460215 | 5.49211 | -0.1465153 | 1.968105
53.92179 | 7.2951 | 7.43589 | 5.487322 | -0.1407905 | 1.948569
53.93178 | 7.2869 | 7.411921 | 5.48255 | -0.1250208 | 1.929371
53.94178 | 7.2824 | 7.388253 | 5.477786 | -0.1058531 | 1.910467
53.95178 | 7.2704 | 7.364904 | 5.473033 | -0.09450443 | 1.891871
53.96178 | 7.2686 | 7.341869 | 5.468293 | -0.07326943 | 1.873577
53.97178 | 7.2584 | 7.319142 | 5.463564 | -0.06074169 | 1.855578
53.98178 | 7.2477 | 7.296716 | 5.458847 | -0.0490155 | 1.837868
53.99177 | 7.2517 | 7.274607 | 5.454147 | -0.02290685 | 1.82046
54.00177 | 7.228 | 7.252767 | 5.449454 | -0.02476657 | 1.803312
54.01177 | 7.2298 | 7.231211 | 5.444773 | -0.001411422 | 1.786438
54.02177 | 7.2286 | 7.209936 | 5.440105 | 0.01866394 | 1.769831
54.03177 | 7.2089 | 7.188935 | 5.435448 | 0.01996476 | 1.753488
54.04176 | 7.2136 | 7.168224 | 5.430807 | 0.04537598 | 1.737417
54.05176 | 7.2109 | 7.147757 | 5.426175 | 0.0631429 | 1.721583
54.06176 | 7.1873 | 7.12755 | 5.421554 | 0.05975036 | 1.705996
54.07176 | 7.2044 | 7.107597 | 5.416945 | 0.09680257 | 1.690653
54.08176 | 7.1836 | 7.087895 | 5.412348 | 0.09570462 | 1.675547
54.09176 | 7.1762 | 7.068439 | 5.407763 | 0.1077606 | 1.660676
54.10175 | 7.1765 | 7.049244 | 5.403195 | 0.1272564 | 1.646049
54.11175 | 7.1595 | 7.030266 | 5.398634 | 0.1292337 | 1.631632
54.12175 | 7.1617 | 7.011522 | 5.394086 | 0.1501784 | 1.617436
54.13175 | 7.1633 | 6.993006 | 5.389549 | 0.1702939 | 1.603457
54.14175 | 7.138 | 6.974715 | 5.385025 | 0.1632849 | 1.58969
54.15175 | 7.1547 | 6.956645 | 5.380512 | 0.198055 | 1.576133
54.16174 | 7.1354 | 6.938809 | 5.376017 | 0.1965906 | 1.562793
54.17174 | 7.1271 | 6.921169 | 5.371528 | 0.2059306 | 1.549641
54.18174 | 7.1427 | 6.903739 | 5.367052 | 0.2389611 | 1.536687
54.19174 | 7.1124 | 6.886515 | 5.362588 | 0.2258853 | 1.523926
54.20174 | 7.1226 | 6.869493 | 5.358137 | 0.2531075 | 1.511356
54.21174 | 7.1251 | 6.852669 | 5.353697 | 0.2724306 | 1.498972
54.22173 | 7.0929 | 6.836058 | 5.349274 | 0.256842 | 1.486784
54.23173 | 7.1138 | 6.819623 | 5.344859 | 0.2941773 | 1.474764
54.24173 | 7.0984 | 6.803376 | 5.340455 | 0.2950237 | 1.462921
54.25173 | 7.0926 | 6.787316 | 5.336064 | 0.3052842 | 1.451251
54.26173 | 7.0946 | 6.771438 | 5.331686 | 0.323162 | 1.439752
54.27173 | 7.0663 | 6.75574 | 5.327319 | 0.3105599 | 1.428421
54.28172 | 7.0825 | 6.740234 | 5.322969 | 0.3422659 | 1.417265
54.29172 | 7.076 | 6.724887 | 5.318627 | 0.3511134 | 1.40626
54.30172 | 7.0571 | 6.70971 | 5.314297 | 0.3473899 | 1.395413
54.31172 | 7.0696 | 6.694702 | 5.309979 | 0.3748979 | 1.384723
54.32172 | 7.0557 | 6.679859 | 5.305673 | 0.3758405 | 1.374186
54.33172 | 7.0437 | 6.66518 | 5.30138 | 0.3785202 | 1.3638
54.34171 | 7.0558 | 6.650675 | 5.297103 | 0.4051254 | 1.353571
54.35171 | 7.0318 | 6.636313 | 5.292834 | 0.3954872 | 1.343478
54.36171 | 7.0483 | 6.622106 | 5.288578 | 0.426194 | 1.333528
54.37171 | 7.0317 | 6.608052 | 5.284334 | 0.4236478 | 1.323719
54.38171 | 7.0186 | 6.594149 | 5.280102 | 0.4244512 | 1.314047
54.39171 | 7.0325 | 6.580393 | 5.275882 | 0.4521065 | 1.304512
54.4017 | 7.0176 | 6.5668 | 5.271679 | 0.4507999 | 1.295122
54.4117 | 7.0061 | 6.553334 | 5.267483 | 0.4527663 | 1.28585
54.4217 | 7.0034 | 6.540009 | 5.263301 | 0.4633913 | 1.276708
54.4317 | 7 | 6.526823 | 5.25913 | 0.4731771 | 1.267693
54.4417 | 7.0023 | 6.513771 | 5.254972 | 0.4885288 | 1.258799
54.45169 | 6.9825 | 6.500873 | 5.25083 | 0.4816273 | 1.250043
54.46169 | 6.9814 | 6.488092 | 5.246697 | 0.4933083 | 1.241395
54.47169 | 6.9871 | 6.475441 | 5.242575 | 0.5116586 | 1.232866
54.48169 | 6.9831 | 6.46292 | 5.238467 | 0.5201797 | 1.224454
54.49169 | 6.9707 | 6.450526 | 5.23437 | 0.5201737 | 1.216156
54.50169 | 6.9763 | 6.438257 | 5.230286 | 0.5380427 | 1.207971
54.51168 | 6.9649 | 6.426124 | 5.226218 | 0.5387762 | 1.199906
54.52168 | 6.9607 | 6.4141 | 5.222159 | 0.5466002 | 1.191941
54.53168 | 6.9618 | 6.402196 | 5.218112 | 0.5596044 | 1.184084
54.54168 | 6.9519 | 6.39041 | 5.214077 | 0.5614904 | 1.176332
54.55168 | 6.9655 | 6.37874 | 5.210055 | 0.58676 | 1.168685
54.56168 | 6.9432 | 6.367185 | 5.206045 | 0.5760148 | 1.16114
54.57167 | 6.9419 | 6.355755 | 5.202052 | 0.5861452 | 1.153703
54.58167 | 6.9491 | 6.344425 | 5.198067 | 0.6046755 | 1.146357
54.59167 | 6.9291 | 6.333204 | 5.194095 | 0.5958958 | 1.13911
54.60167 | 6.9346 | 6.322093 | 5.190135 | 0.6125075 | 1.131958
54.61167 | 6.9349 | 6.311088 | 5.186187 | 0.6238123 | 1.124901
54.62167 | 6.9261 | 6.300188 | 5.182252 | 0.6259115 | 1.117937
54.63166 | 6.9313 | 6.289404 | 5.178333 | 0.6418961 | 1.111071
54.64166 | 6.9199 | 6.278711 | 5.174423 | 0.6411888 | 1.104289
54.65166 | 6.927 | 6.26812 | 5.170525 | 0.6588802 | 1.097595
54.66166 | 6.9152 | 6.257628 | 5.166639 | 0.6575716 | 1.090989
54.67166 | 6.9145 | 6.247235 | 5.162767 | 0.6672646 | 1.084469
54.68166 | 6.9092 | 6.23694 | 5.158906 | 0.6722602 | 1.078033
54.69165 | 6.915 | 6.22675 | 5.155062 | 0.6882499 | 1.071688
54.70165 | 6.9076 | 6.216645 | 5.151227 | 0.6909549 | 1.065418
54.71165 | 6.9071 | 6.206634 | 5.147404 | 0.7004664 | 1.05923
54.72165 | 6.904 | 6.196714 | 5.143594 | 0.7072856 | 1.053121
54.73165 | 6.8966 | 6.186886 | 5.139796 | 0.7097137 | 1.04709
54.74165 | 6.9043 | 6.177148 | 5.136011 | 0.7271519 | 1.041137
54.75164 | 6.8782 | 6.167508 | 5.132242 | 0.7106918 | 1.035267
54.76164 | 6.8885 | 6.157946 | 5.128481 | 0.7305536 | 1.029465
54.77164 | 6.8919 | 6.148471 | 5.124734 | 0.7434288 | 1.023737
54.78164 | 6.8788 | 6.139081 | 5.120999 | 0.7397185 | 1.018083
54.79164 | 6.8844 | 6.129776 | 5.117276 | 0.7546239 | 1.0125
54.80164 | 6.8763 | 6.120554 | 5.113566 | 0.7557458 | 1.006988
54.81163 | 6.8738 | 6.111424 | 5.109872 | 0.7623764 | 1.001551
54.82163 | 6.8845 | 6.102365 | 5.106188 | 0.7821346 | 0.9961778
54.83163 | 6.8563 | 6.093387 | 5.102515 | 0.7629125 | 0.9908722
54.84163 | 6.8711 | 6.084489 | 5.098856 | 0.786611 | 0.9856335
54.85163 | 6.8739 | 6.075669 | 5.095208 | 0.7982309 | 0.9804606
54.86162 | 6.8573 | 6.066936 | 5.091578 | 0.7903638 | 0.9753586
54.87162 | 6.8633 | 6.05827 | 5.087956 | 0.8050298 | 0.9703145
54.88162 | 6.8514 | 6.04968 | 5.084346 | 0.8017199 | 0.9653337
54.89162 | 6.8572 | 6.041165 | 5.08075 | 0.8160352 | 0.960415
54.90162 | 6.8494 | 6.032723 | 5.077166 | 0.8166765 | 0.9555577
54.91162 | 6.84 | 6.024355 | 5.073594 | 0.8156447 | 0.950761
54.92161 | 6.8501 | 6.016067 | 5.070039 | 0.8340326 | 0.9460282
54.93161 | 6.8368 | 6.007843 | 5.066493 | 0.8289569 | 0.9413501
54.94161 | 6.8261 | 5.999689 | 5.06296 | 0.8264109 | 0.9367296
54.95161 | 6.8388 | 5.991605 | 5.059439 | 0.8471946 | 0.9321667
54.96161 | 6.8331 | 5.98359 | 5.05593 | 0.8495096 | 0.92766
54.97161 | 6.8292 | 5.975644 | 5.052435 | 0.853556 | 0.9232091
54.9816 | 6.8315 | 5.967773 | 5.048956 | 0.8637271 | 0.9188174
54.9916 | 6.823 | 5.959961 | 5.045485 | 0.8630391 | 0.9144756
55.0016 | 6.8285 | 5.952215 | 5.042028 | 0.876285 | 0.9101872
55.0116 | 6.827 | 5.944535 | 5.038583 | 0.8824654 | 0.9059516
55.0216 | 6.8243 | 5.936919 | 5.035151 | 0.8873811 | 0.901768
55.0316 | 6.8181 | 5.929367 | 5.031731 | 0.8887328 | 0.8976357
55.04159 | 6.8257 | 5.921886 | 5.028328 | 0.9038137 | 0.8935582
55.05159 | 6.8086 | 5.914461 | 5.024934 | 0.8941393 | 0.8895267
55.06159 | 6.8135 | 5.907097 | 5.021553 | 0.9064029 | 0.8855444
55.07159 | 6.8121 | 5.899795 | 5.018184 | 0.912305 | 0.881611
55.08159 | 6.8109 | 5.892554 | 5.014828 | 0.9183463 | 0.8777256
55.09159 | 6.8096 | 5.885373 | 5.011485 | 0.9242274 | 0.8738876
55.10158 | 6.8008 | 5.878258 | 5.008158 | 0.922542 | 0.8701002
55.11158 | 6.8027 | 5.871195 | 5.00484 | 0.9315046 | 0.8663553
55.12158 | 6.8133 | 5.864191 | 5.001535 | 0.9491088 | 0.8626562
55.13158 | 6.7984 | 5.857245 | 4.998243 | 0.9411552 | 0.859002
55.14158 | 6.7984 | 5.850356 | 4.994963 | 0.9480444 | 0.8553923
55.15158 | 6.7973 | 5.843523 | 4.991697 | 0.9537768 | 0.8518267
55.16157 | 6.8072 | 5.836754 | 4.988446 | 0.9704465 | 0.8483078
55.17157 | 6.7923 | 5.830033 | 4.985205 | 0.9622671 | 0.8448283
55.18157 | 6.7882 | 5.823367 | 4.981976 | 0.9648329 | 0.8413911
55.19157 | 6.7875 | 5.816756 | 4.97876 | 0.9707439 | 0.8379957
55.20157 | 6.7985 | 5.810199 | 4.975557 | 0.9883009 | 0.8346416
55.21157 | 6.7883 | 5.803696 | 4.972367 | 0.9846044 | 0.8313284
55.22156 | 6.7796 | 5.797252 | 4.969193 | 0.9823484 | 0.8280585
55.23156 | 6.768 | 5.790854 | 4.966028 | 0.9771463 | 0.8248252
55.24156 | 6.7844 | 5.784508 | 4.962877 | 0.9998921 | 0.8216312
55.25156 | 6.7704 | 5.778214 | 4.959738 | 0.9921863 | 0.8184761
55.26156 | 6.7727 | 5.771971 | 4.956611 | 1.000729 | 0.8153593
55.27155 | 6.761 | 5.765785 | 4.953501 | 0.9952154 | 0.8122834
55.28155 | 6.7638 | 5.759642 | 4.950401 | 1.004158 | 0.8092419
55.29155 | 6.7705 | 5.75355 | 4.947313 | 1.01695 | 0.8062375
55.30155 | 6.7557 | 5.747507 | 4.944238 | 1.008193 | 0.8032696
55.31155 | 6.7511 | 5.741514 | 4.941176 | 1.009586 | 0.8003379
55.32155 | 6.7583 | 5.735568 | 4.938126 | 1.022732 | 0.7974419
55.33154 | 6.754 | 5.729677 | 4.935093 | 1.024323 | 0.7945841
55.34154 | 6.7443 | 5.723827 | 4.932069 | 1.020473 | 0.7917582
55.35154 | 6.7476 | 5.718025 | 4.929058 | 1.029575 | 0.7889669
55.36154 | 6.7367 | 5.71227 | 4.92606 | 1.02443 | 0.7862097
55.37154 | 6.7445 | 5.706562 | 4.923075 | 1.037938 | 0.7834862
55.38154 | 6.7277 | 5.700899 | 4.920103 | 1.026801 | 0.780796
55.39153 | 6.7323 | 5.695288 | 4.917147 | 1.037012 | 0.7781414
55.40153 | 6.7324 | 5.689717 | 4.9142 | 1.042683 | 0.7755168
55.41153 | 6.7211 | 5.684191 | 4.911266 | 1.036909 | 0.7729244
55.42153 | 6.7262 | 5.678709 | 4.908345 | 1.047491 | 0.7703639
55.43153 | 6.7289 | 5.673272 | 4.905437 | 1.055628 | 0.7678348
55.44153 | 6.7222 | 5.667879 | 4.902542 | 1.054321 | 0.765337
55.45152 | 6.7191 | 5.662535 | 4.899663 | 1.056565 | 0.7628724
55.46152 | 6.7226 | 5.657229 | 4.896793 | 1.065371 | 0.7604358
55.47152 | 6.7127 | 5.651966 | 4.893937 | 1.060734 | 0.7580293
55.48152 | 6.7202 | 5.646746 | 4.891093 | 1.073454 | 0.7556527
55.49152 | 6.7166 | 5.641568 | 4.888263 | 1.075032 | 0.7533057
55.50152 | 6.7127 | 5.636433 | 4.885445 | 1.076267 | 0.7509878
55.51151 | 6.7201 | 5.631344 | 4.882643 | 1.088756 | 0.748701
55.52151 | 6.7065 | 5.626291 | 4.879851 | 1.080209 | 0.7464407
55.53151 | 6.715 | 5.62128 | 4.877071 | 1.09372 | 0.7442084
55.54151 | 6.7054 | 5.616309 | 4.874305 | 1.089091 | 0.7420043
55.55151 | 6.7098 | 5.61138 | 4.871552 | 1.09842 | 0.7398279
55.56151 | 6.7021 | 5.60649 | 4.868811 | 1.09561 | 0.7376788
55.5715 | 6.6998 | 5.601646 | 4.866087 | 1.098154 | 0.7355598
55.5815 | 6.7016 | 5.596837 | 4.863372 | 1.104763 | 0.7334647
55.5915 | 6.7048 | 5.592066 | 4.86067 | 1.112734 | 0.7313962
55.6015 | 6.699 | 5.587335 | 4.857981 | 1.111665 | 0.7293539
55.6115 | 6.7 | 5.582643 | 4.855306 | 1.117357 | 0.7273378
55.62149 | 6.7067 | 5.577995 | 4.852645 | 1.128705 | 0.7253493
55.63149 | 6.6882 | 5.57338 | 4.849995 | 1.11482 | 0.7233844
55.64149 | 6.7057 | 5.568803 | 4.847358 | 1.136897 | 0.7214448
55.65149 | 6.6977 | 5.564264 | 4.844734 | 1.133436 | 0.7195303
55.66149 | 6.6865 | 5.559763 | 4.842123 | 1.126737 | 0.7176405
55.67149 | 6.7058 | 5.5553 | 4.839525 | 1.1505 | 0.7157753
55.68148 | 6.6877 | 5.550878 | 4.836942 | 1.136822 | 0.7139361
55.69148 | 6.6823 | 5.546489 | 4.83437 | 1.135811 | 0.7121193
55.70148 | 6.6911 | 5.542136 | 4.83181 | 1.148964 | 0.7103262
55.71148 | 6.6771 | 5.53782 | 4.829264 | 1.13928 | 0.7085568
55.72148 | 6.6821 | 5.533541 | 4.82673 | 1.148559 | 0.7068108
55.73148 | 6.6794 | 5.529297 | 4.824209 | 1.150103 | 0.7050879
55.74147 | 6.6705 | 5.525094 | 4.821704 | 1.145406 | 0.7033898
55.75147 | 6.6771 | 5.520922 | 4.81921 | 1.156178 | 0.7017126
55.76147 | 6.6749 | 5.516786 | 4.816728 | 1.158114 | 0.700058
55.77147 | 6.6685 | 5.512685 | 4.814259 | 1.155815 | 0.6984257
55.78147 | 6.6756 | 5.508619 | 4.811803 | 1.166981 | 0.6968156
55.79147 | 6.6655 | 5.504588 | 4.809361 | 1.160912 | 0.6952274
55.80146 | 6.6647 | 5.500596 | 4.806933 | 1.164104 | 0.6936625
55.81146 | 6.6682 | 5.496634 | 4.804516 | 1.171566 | 0.6921176
55.82146 | 6.6535 | 5.492706 | 4.802112 | 1.160794 | 0.690594
55.83146 | 6.6674 | 5.488813 | 4.799722 | 1.178587 | 0.6890916
55.84146 | 6.6559 | 5.484954 | 4.797344 | 1.170946 | 0.6876103
55.85146 | 6.652 | 5.481128 | 4.794979 | 1.170872 | 0.6861497
55.86145 | 6.6571 | 5.47734 | 4.792629 | 1.17976 | 0.6847111
55.87145 | 6.6435 | 5.473582 | 4.79029 | 1.169918 | 0.6832916
55.88145 | 6.6391 | 5.469856 | 4.787964 | 1.169244 | 0.6818923
55.89145 | 6.6536 | 5.466164 | 4.785651 | 1.187436 | 0.6805132
55.90145 | 6.6417 | 5.462505 | 4.783351 | 1.179195 | 0.679154
55.91145 | 6.6428 | 5.458878 | 4.781064 | 1.183922 | 0.6778146
55.92144 | 6.649 | 5.455288 | 4.778792 | 1.193712 | 0.6764961
55.93144 | 6.6327 | 5.451727 | 4.776531 | 1.180973 | 0.6751957
55.94144 | 6.6429 | 5.448197 | 4.774283 | 1.194703 | 0.6739147
55.95144 | 6.6493 | 5.4447 | 4.772048 | 1.2046 | 0.6726528
55.96144 | 6.6284 | 5.441235 | 4.769826 | 1.187165 | 0.6714099
55.97144 | 6.6462 | 5.437802 | 4.767617 | 1.208398 | 0.6701858
55.98143 | 6.642 | 5.434404 | 4.765423 | 1.207596 | 0.6689817
55.99143 | 6.6265 | 5.431034 | 4.763239 | 1.195466 | 0.6677946
56.00143 | 6.6427 | 5.427696 | 4.761069 | 1.215004 | 0.6666262
56.01143 | 6.634 | 5.424388 | 4.758912 | 1.209612 | 0.6654761
56.02143 | 6.6325 | 5.421112 | 4.756768 | 1.211388 | 0.664344
56.03142 | 6.6286 | 5.417871 | 4.754639 | 1.210729 | 0.6632315
56.04142 | 6.6278 | 5.414656 | 4.752521 | 1.213144 | 0.6621353
56.05142 | 6.6296 | 5.411473 | 4.750416 | 1.218127 | 0.6610569
56.06142 | 6.6365 | 5.40832 | 4.748324 | 1.22818 | 0.6599961
56.07142 | 6.6233 | 5.405198 | 4.746245 | 1.218102 | 0.6589528
56.08142 | 6.636 | 5.402106 | 4.744179 | 1.233894 | 0.6579268
56.09141 | 6.6306 | 5.399047 | 4.742128 | 1.231553 | 0.656919
56.10141 | 6.6278 | 5.396015 | 4.740088 | 1.231785 | 0.6559274
56.11141 | 6.6284 | 5.393013 | 4.738061 | 1.235387 | 0.6549527
56.12141 | 6.6342 | 5.390042 | 4.736047 | 1.244158 | 0.653995
56.13141 | 6.6269 | 5.3871 | 4.734046 | 1.2398 | 0.6530539
56.14141 | 6.6287 | 5.384187 | 4.732058 | 1.244513 | 0.6521296
56.1514 | 6.6243 | 5.381307 | 4.730085 | 1.242993 | 0.6512226
56.1614 | 6.6274 | 5.378454 | 4.728123 | 1.248946 | 0.6503312
56.1714 | 6.6257 | 5.37563 | 4.726174 | 1.25007 | 0.6494561
56.1814 | 6.6177 | 5.372835 | 4.724238 | 1.244865 | 0.6485972
56.1914 | 6.6223 | 5.370069 | 4.722315 | 1.252231 | 0.6477544
56.2014 | 6.6204 | 5.367333 | 4.720405 | 1.253067 | 0.6469276
56.21139 | 6.6246 | 5.364628 | 4.71851 | 1.259972 | 0.6461176
56.22139 | 6.6254 | 5.361949 | 4.716626 | 1.263451 | 0.6453225
56.23139 | 6.615 | 5.359299 | 4.714755 | 1.255701 | 0.6445431
56.24139 | 6.6272 | 5.356677 | 4.712898 | 1.270523 | 0.6437795
56.25139 | 6.62 | 5.354084 | 4.711053 | 1.265916 | 0.6430313
56.26139 | 6.6197 | 5.35152 | 4.709221 | 1.26818 | 0.6422985
56.27138 | 6.6243 | 5.348986 | 4.707404 | 1.275314 | 0.6415818
56.28138 | 6.6185 | 5.346478 | 4.705598 | 1.272022 | 0.6408795
56.29138 | 6.6129 | 5.343998 | 4.703806 | 1.268902 | 0.6401926
56.30138 | 6.6228 | 5.341547 | 4.702026 | 1.281253 | 0.6395206
56.31138 | 6.6125 | 5.339123 | 4.700259 | 1.273377 | 0.6388638
56.32138 | 6.6182 | 5.336727 | 4.698506 | 1.281473 | 0.6382218
56.33137 | 6.6143 | 5.334362 | 4.696767 | 1.279938 | 0.6375952
56.34137 | 6.6086 | 5.332022 | 4.695039 | 1.276578 | 0.6369828
56.35137 | 6.6104 | 5.329709 | 4.693324 | 1.280691 | 0.6363851
56.36137 | 6.6073 | 5.327425 | 4.691623 | 1.279875 | 0.6358019
56.37137 | 6.609 | 5.325168 | 4.689934 | 1.283832 | 0.6352334
56.38137 | 6.6016 | 5.322938 | 4.688259 | 1.278662 | 0.6346793
56.39136 | 6.602 | 5.320738 | 4.686598 | 1.281262 | 0.6341401
56.40136 | 6.6077 | 5.318563 | 4.684948 | 1.289137 | 0.6336147
56.41136 | 6.6041 | 5.316415 | 4.683312 | 1.287685 | 0.6331035
56.42136 | 6.591 | 5.314295 | 4.681688 | 1.276705 | 0.6326065
56.43136 | 6.5978 | 5.312201 | 4.680078 | 1.285599 | 0.6321237
56.44135 | 6.6031 | 5.310137 | 4.678482 | 1.292963 | 0.6316553
56.45135 | 6.582 | 5.308098 | 4.676897 | 1.273902 | 0.6312005
56.46135 | 6.5968 | 5.306085 | 4.675326 | 1.290715 | 0.6307596
56.47135 | 6.5932 | 5.3041 | 4.673767 | 1.2891 | 0.6303325
56.48135 | 6.5907 | 5.302141 | 4.672222 | 1.288559 | 0.6299193
56.49135 | 6.5802 | 5.300209 | 4.67069 | 1.279991 | 0.6295198
56.50134 | 6.5738 | 5.298306 | 4.669172 | 1.275494 | 0.6291345
56.51134 | 6.5891 | 5.296428 | 4.667665 | 1.292672 | 0.6287623
56.52134 | 6.5762 | 5.294576 | 4.666172 | 1.281624 | 0.6284038
56.53134 | 6.5767 | 5.29275 | 4.664692 | 1.28395 | 0.6280587
56.54134 | 6.5764 | 5.290951 | 4.663224 | 1.285449 | 0.6277272
56.55134 | 6.5817 | 5.289179 | 4.66177 | 1.292521 | 0.6274091
56.56133 | 6.5757 | 5.287434 | 4.66033 | 1.288266 | 0.6271046
56.57133 | 6.5801 | 5.285715 | 4.658901 | 1.294385 | 0.6268132
56.58133 | 6.5731 | 5.284021 | 4.657486 | 1.289079 | 0.6265351
56.59133 | 6.5806 | 5.282354 | 4.656084 | 1.298246 | 0.6262702
56.60133 | 6.5683 | 5.280713 | 4.654694 | 1.287587 | 0.6260185
56.61133 | 6.572 | 5.279098 | 4.653318 | 1.292902 | 0.62578
56.62132 | 6.5839 | 5.277511 | 4.651956 | 1.306389 | 0.6255548
56.63132 | 6.5754 | 5.275948 | 4.650606 | 1.299452 | 0.6253425
56.64132 | 6.5732 | 5.274411 | 4.649268 | 1.298789 | 0.6251432
56.65132 | 6.5692 | 5.272901 | 4.647944 | 1.296299 | 0.6249569
56.66132 | 6.564 | 5.271416 | 4.646632 | 1.292584 | 0.6247836
56.67132 | 6.5703 | 5.269957 | 4.645334 | 1.300343 | 0.6246231
56.68131 | 6.5762 | 5.268526 | 4.64405 | 1.307674 | 0.6244758
56.69131 | 6.5713 | 5.267118 | 4.642777 | 1.304182 | 0.6243411
56.70131 | 6.5776 | 5.265737 | 4.641518 | 1.311863 | 0.6242192
56.71131 | 6.5811 | 5.264381 | 4.640271 | 1.316719 | 0.6241101
56.72131 | 6.567 | 5.263052 | 4.639038 | 1.303948 | 0.6240138
56.73131 | 6.5809 | 5.261748 | 4.637817 | 1.319152 | 0.6239302
56.7413 | 6.5755 | 5.26047 | 4.636611 | 1.31503 | 0.6238594
56.7513 | 6.577 | 5.259218 | 4.635416 | 1.317782 | 0.6238012
56.7613 | 6.5819 | 5.25799 | 4.634235 | 1.32391 | 0.6237556
56.7713 | 6.5691 | 5.256789 | 4.633066 | 1.312311 | 0.6237227
56.7813 | 6.5807 | 5.255613 | 4.63191 | 1.325087 | 0.6237024
56.7913 | 6.5772 | 5.254462 | 4.630768 | 1.322738 | 0.6236946
56.80129 | 6.5751 | 5.253339 | 4.629639 | 1.321761 | 0.6236994
56.81129 | 6.5757 | 5.252239 | 4.628522 | 1.323461 | 0.6237168
56.82129 | 6.569 | 5.251165 | 4.627419 | 1.317835 | 0.6237466
56.83129 | 6.5688 | 5.250117 | 4.626328 | 1.318683 | 0.6237889
56.84129 | 6.5787 | 5.249094 | 4.62525 | 1.329606 | 0.6238438
56.85128 | 6.5747 | 5.248097 | 4.624186 | 1.326603 | 0.6239113
56.86128 | 6.5725 | 5.247125 | 4.623134 | 1.325375 | 0.6239908
56.87128 | 6.576 | 5.246178 | 4.622095 | 1.329822 | 0.6240833
56.88128 | 6.5693 | 5.245256 | 4.621069 | 1.324044 | 0.6241875
56.89128 | 6.5748 | 5.24436 | 4.620056 | 1.33044 | 0.6243049
56.90128 | 6.5704 | 5.243489 | 4.619055 | 1.326911 | 0.624434
56.91127 | 6.5644 | 5.242645 | 4.618069 | 1.321755 | 0.6245759
56.92127 | 6.5711 | 5.241825 | 4.617095 | 1.329275 | 0.6247301
56.93127 | 6.5671 | 5.24103 | 4.616133 | 1.32607 | 0.6248966
56.94127 | 6.5719 | 5.24026 | 4.615185 | 1.33164 | 0.6250755
56.95127 | 6.5629 | 5.239516 | 4.614249 | 1.323384 | 0.6252665
56.96127 | 6.5585 | 5.238797 | 4.613327 | 1.319703 | 0.6254703
56.97126 | 6.5479 | 5.238104 | 4.612418 | 1.309796 | 0.6256861
56.98126 | 6.5605 | 5.237435 | 4.611521 | 1.323065 | 0.6259144
56.99126 | 6.5617 | 5.236792 | 4.610637 | 1.324908 | 0.626155
57.00126 | 6.5541 | 5.236174 | 4.609766 | 1.317926 | 0.626408
57.01126 | 6.5539 | 5.235581 | 4.608908 | 1.318319 | 0.6266733
57.02126 | 6.5502 | 5.235014 | 4.608063 | 1.315186 | 0.6269509
57.03125 | 6.56 | 5.234472 | 4.607232 | 1.325528 | 0.6272407
57.04125 | 6.5531 | 5.233955 | 4.606412 | 1.319145 | 0.627543
57.05125 | 6.5551 | 5.233463 | 4.605606 | 1.321637 | 0.6278577
57.06125 | 6.5567 | 5.232997 | 4.604812 | 1.323703 | 0.6281847
57.07125 | 6.5453 | 5.232556 | 4.604032 | 1.312744 | 0.6285241
57.08125 | 6.5505 | 5.23214 | 4.603264 | 1.31836 | 0.6288759
57.09124 | 6.5539 | 5.231749 | 4.60251 | 1.322151 | 0.6292396
57.10124 | 6.5427 | 5.231384 | 4.601768 | 1.311316 | 0.6296162
57.11124 | 6.5613 | 5.231044 | 4.601038 | 1.330256 | 0.6300051
57.12124 | 6.5455 | 5.230729 | 4.600322 | 1.314771 | 0.6304064
57.13124 | 6.5364 | 5.230439 | 4.599619 | 1.305961 | 0.6308201
57.14124 | 6.5502 | 5.230175 | 4.598928 | 1.320025 | 0.6312463
57.15123 | 6.5546 | 5.229936 | 4.598251 | 1.324664 | 0.6316845
57.16123 | 6.5432 | 5.229722 | 4.597586 | 1.313478 | 0.6321355
57.17123 | 6.5563 | 5.229534 | 4.596935 | 1.326766 | 0.632599
57.18123 | 6.5544 | 5.229371 | 4.596295 | 1.325029 | 0.6330751
57.19123 | 6.5448 | 5.229233 | 4.595669 | 1.315567 | 0.6335636
57.20123 | 6.5583 | 5.22912 | 4.595056 | 1.32918 | 0.6340646
57.21122 | 6.5451 | 5.229034 | 4.594456 | 1.316066 | 0.6345778
57.22122 | 6.5598 | 5.228972 | 4.593868 | 1.330828 | 0.6351039
57.23122 | 6.5574 | 5.228936 | 4.593293 | 1.328464 | 0.6356427
57.24122 | 6.5569 | 5.228925 | 4.592731 | 1.327975 | 0.636194
57.25122 | 6.5677 | 5.22894 | 4.592182 | 1.33876 | 0.636758
57.26121 | 6.5603 | 5.22898 | 4.591646 | 1.33132 | 0.6373342
57.27121 | 6.5497 | 5.229046 | 4.591122 | 1.320654 | 0.637923
57.28121 | 6.5611 | 5.229137 | 4.590612 | 1.331963 | 0.6385255
57.29121 | 6.5579 | 5.229254 | 4.590114 | 1.328646 | 0.6391399
57.30121 | 6.5566 | 5.229396 | 4.589629 | 1.327204 | 0.6397679
57.31121 | 6.5734 | 5.229564 | 4.589156 | 1.343836 | 0.6404083
57.3212 | 6.5729 | 5.229758 | 4.588697 | 1.343142 | 0.6410606
57.3312 | 6.5717 | 5.229977 | 4.58825 | 1.341723 | 0.6417269
57.3412 | 6.5735 | 5.230222 | 4.587816 | 1.343278 | 0.6424056
57.3512 | 6.5759 | 5.230493 | 4.587395 | 1.345407 | 0.6430978
57.3612 | 6.5733 | 5.230789 | 4.586987 | 1.342511 | 0.6438024
57.3712 | 6.5816 | 5.231112 | 4.586591 | 1.350488 | 0.6445207
57.38119 | 6.579 | 5.231459 | 4.586208 | 1.347541 | 0.6452504
57.39119 | 6.5805 | 5.231833 | 4.585838 | 1.348667 | 0.6459944
57.40119 | 6.5919 | 5.232232 | 4.585481 | 1.359668 | 0.6467515
57.41119 | 6.5757 | 5.232658 | 4.585136 | 1.343042 | 0.6475218
57.42119 | 6.5962 | 5.23311 | 4.584804 | 1.36309 | 0.6483053
57.43119 | 6.5794 | 5.233587 | 4.584485 | 1.345813 | 0.649102
57.44118 | 6.5826 | 5.234091 | 4.584179 | 1.348509 | 0.6499113
57.45118 | 6.5901 | 5.23462 | 4.583886 | 1.35548 | 0.6507346
57.46118 | 6.5838 | 5.235176 | 4.583605 | 1.348624 | 0.6515714
57.47118 | 6.5927 | 5.235758 | 4.583337 | 1.356942 | 0.6524216
57.48118 | 6.5985 | 5.236366 | 4.583081 | 1.362134 | 0.6532853
57.49118 | 6.5832 | 5.237001 | 4.582838 | 1.346199 | 0.6541624
57.50117 | 6.5918 | 5.237661 | 4.582609 | 1.354139 | 0.6550523
57.51117 | 6.5942 | 5.238348 | 4.582391 | 1.355852 | 0.6559567
57.52117 | 6.5906 | 5.239061 | 4.582187 | 1.351539 | 0.6568748
57.53117 | 6.5937 | 5.239801 | 4.581995 | 1.353899 | 0.6578067
57.54117 | 6.5945 | 5.240568 | 4.581815 | 1.353932 | 0.6587524
57.55117 | 6.5934 | 5.241361 | 4.581649 | 1.352039 | 0.6597119
57.56116 | 6.5952 | 5.242179 | 4.581495 | 1.353021 | 0.6606841
57.57116 | 6.5881 | 5.243026 | 4.581354 | 1.345074 | 0.6616717
57.58116 | 6.5877 | 5.243898 | 4.581225 | 1.343802 | 0.6626729
57.59116 | 6.5914 | 5.244798 | 4.581109 | 1.346602 | 0.6636886
57.60116 | 6.5833 | 5.245724 | 4.581006 | 1.337576 | 0.6647181
57.61115 | 6.5834 | 5.246677 | 4.580916 | 1.336723 | 0.6657609
57.62115 | 6.5918 | 5.247657 | 4.580838 | 1.344143 | 0.6668194
57.63115 | 6.5907 | 5.248664 | 4.580773 | 1.342036 | 0.6678917
57.64115 | 6.586 | 5.249699 | 4.58072 | 1.336301 | 0.6689789
57.65115 | 6.5956 | 5.25076 | 4.58068 | 1.34484 | 0.6700801
57.66115 | 6.5867 | 5.251849 | 4.580652 | 1.334851 | 0.6711963
57.67114 | 6.591 | 5.252963 | 4.580638 | 1.338037 | 0.6723256
57.68114 | 6.5919 | 5.254107 | 4.580636 | 1.337793 | 0.673471
57.69114 | 6.5887 | 5.255277 | 4.580646 | 1.333423 | 0.6746312
57.70114 | 6.6002 | 5.256475 | 4.580669 | 1.343725 | 0.6758062
57.71114 | 6.5905 | 5.257701 | 4.580705 | 1.332799 | 0.6769961
57.72114 | 6.5968 | 5.258954 | 4.580753 | 1.337846 | 0.6782011
57.73113 | 6.6014 | 5.260234 | 4.580814 | 1.341166 | 0.67942
57.74113 | 6.5901 | 5.261542 | 4.580887 | 1.328558 | 0.6806553
57.75113 | 6.5947 | 5.262879 | 4.580973 | 1.331821 | 0.6819057
57.76113 | 6.5964 | 5.264243 | 4.581071 | 1.332157 | 0.6831716
57.77113 | 6.5942 | 5.265635 | 4.581183 | 1.328565 | 0.6844529
57.78113 | 6.5983 | 5.267056 | 4.581306 | 1.331244 | 0.6857497
57.79112 | 6.6049 | 5.268503 | 4.581442 | 1.336397 | 0.6870608
57.80112 | 6.6097 | 5.26998 | 4.581591 | 1.33972 | 0.6883889
57.81112 | 6.6019 | 5.271485 | 4.581752 | 1.330415 | 0.6897328
57.82112 | 6.6101 | 5.273018 | 4.581926 | 1.337082 | 0.6910925
57.83112 | 6.6148 | 5.27458 | 4.582112 | 1.34022 | 0.6924682
57.84112 | 6.6154 | 5.276171 | 4.582311 | 1.339229 | 0.6938601
57.85111 | 6.6225 | 5.277789 | 4.582522 | 1.344711 | 0.6952666
57.86111 | 6.6258 | 5.279437 | 4.582746 | 1.346363 | 0.6966908
57.87111 | 6.6167 | 5.281114 | 4.582982 | 1.335586 | 0.6981314
57.88111 | 6.6289 | 5.282819 | 4.583231 | 1.346081 | 0.6995885
57.89111 | 6.6327 | 5.284554 | 4.583492 | 1.348146 | 0.701062
57.90111 | 6.6183 | 5.286318 | 4.583766 | 1.331982 | 0.7025523
57.9111 | 6.6353 | 5.28811 | 4.584052 | 1.34719 | 0.7040579
57.9211 | 6.6398 | 5.289932 | 4.584351 | 1.349868 | 0.7055818
57.9311 | 6.6339 | 5.291784 | 4.584662 | 1.342116 | 0.7071227
57.9411 | 6.6415 | 5.293666 | 4.584985 | 1.347834 | 0.7086807
57.9511 | 6.6533 | 5.295577 | 4.585321 | 1.357723 | 0.7102558
57.9611 | 6.6477 | 5.297518 | 4.58567 | 1.350182 | 0.7118484
57.97109 | 6.6628 | 5.299487 | 4.58603 | 1.363313 | 0.7134569
57.98109 | 6.6604 | 5.301488 | 4.586404 | 1.358912 | 0.7150842
57.99109 | 6.6633 | 5.303519 | 4.586789 | 1.359781 | 0.7167296
58.00109 | 6.6738 | 5.30558 | 4.587187 | 1.36822 | 0.7183923
58.01109 | 6.6685 | 5.307671 | 4.587598 | 1.360829 | 0.7200733
58.02108 | 6.6767 | 5.309791 | 4.58802 | 1.366909 | 0.7217704
58.03108 | 6.6878 | 5.311943 | 4.588455 | 1.375857 | 0.7234875
58.04108 | 6.6852 | 5.314126 | 4.588903 | 1.371074 | 0.7252227
58.05108 | 6.6878 | 5.316339 | 4.589363 | 1.371461 | 0.7269763
58.06108 | 6.6895 | 5.318584 | 4.589835 | 1.370916 | 0.7287485
58.07108 | 6.6928 | 5.320859 | 4.59032 | 1.371941 | 0.7305393
58.08107 | 6.7055 | 5.323164 | 4.590817 | 1.382336 | 0.7323471
58.09107 | 6.7084 | 5.325502 | 4.591326 | 1.382898 | 0.7341755
58.10107 | 6.7078 | 5.327871 | 4.591848 | 1.379929 | 0.736023
58.11107 | 6.7252 | 5.330271 | 4.592382 | 1.394929 | 0.7378896
58.12107 | 6.7252 | 5.332704 | 4.592928 | 1.392496 | 0.7397756
58.13107 | 6.7187 | 5.335168 | 4.593487 | 1.383532 | 0.7416809
58.14106 | 6.7365 | 5.337661 | 4.594057 | 1.398839 | 0.7436039
58.15106 | 6.7359 | 5.340189 | 4.59464 | 1.395711 | 0.7455486
58.16106 | 6.7415 | 5.342749 | 4.595236 | 1.398751 | 0.747513
58.17106 | 6.751 | 5.345341 | 4.595844 | 1.405659 | 0.7494974
58.18106 | 6.7438 | 5.347966 | 4.596464 | 1.395834 | 0.7515019
58.19106 | 6.7575 | 5.350623 | 4.597096 | 1.406877 | 0.7535267
58.20105 | 6.7607 | 5.35331 | 4.59774 | 1.40739 | 0.7555699
58.21105 | 6.7568 | 5.356033 | 4.598397 | 1.400767 | 0.7576357
58.22105 | 6.7666 | 5.358788 | 4.599066 | 1.407812 | 0.7597221
58.23105 | 6.7748 | 5.361577 | 4.599747 | 1.413223 | 0.7618293
58.24105 | 6.7682 | 5.364398 | 4.600441 | 1.403802 | 0.7639576
58.25105 | 6.7897 | 5.367253 | 4.601146 | 1.422447 | 0.7661069
58.26104 | 6.7902 | 5.370139 | 4.601864 | 1.420061 | 0.7682753
58.27104 | 6.7908 | 5.373061 | 4.602594 | 1.417739 | 0.7704673
58.28104 | 6.8096 | 5.376017 | 4.603336 | 1.433583 | 0.7726808
58.29104 | 6.8132 | 5.379007 | 4.60409 | 1.434193 | 0.7749161
58.30104 | 6.8047 | 5.38203 | 4.604857 | 1.42267 | 0.7771732
58.31104 | 6.8267 | 5.385088 | 4.605636 | 1.441612 | 0.7794523
58.32103 | 6.8262 | 5.388177 | 4.606426 | 1.438023 | 0.7817513
58.33103 | 6.8286 | 5.391304 | 4.607229 | 1.437296 | 0.7840749
58.34103 | 6.8402 | 5.394465 | 4.608044 | 1.445735 | 0.7864209
58.35103 | 6.845 | 5.397661 | 4.608872 | 1.447339 | 0.7887896
58.36103 | 6.8488 | 5.400892 | 4.609711 | 1.447908 | 0.7911809
58.37103 | 6.8536 | 5.404158 | 4.610563 | 1.449442 | 0.7935952
58.38102 | 6.8593 | 5.407456 | 4.611426 | 1.451844 | 0.7960303
58.39102 | 6.8736 | 5.410792 | 4.612301 | 1.462808 | 0.798491
58.40102 | 6.8818 | 5.414164 | 4.613189 | 1.467636 | 0.800975
58.41102 | 6.8822 | 5.417572 | 4.614089 | 1.464628 | 0.8034826
58.42102 | 6.9039 | 5.421015 | 4.615001 | 1.482885 | 0.8060137
58.43101 | 6.9085 | 5.42449 | 4.615924 | 1.48401 | 0.8085663
58.44101 | 6.9006 | 5.428006 | 4.61686 | 1.472594 | 0.8111454
58.45101 | 6.9217 | 5.431557 | 4.617808 | 1.490143 | 0.8137487
58.46101 | 6.9236 | 5.435145 | 4.618768 | 1.488455 | 0.8163764
58.47101 | 6.9203 | 5.438769 | 4.619741 | 1.481531 | 0.8190285
58.48101 | 6.9405 | 5.442429 | 4.620725 | 1.498071 | 0.8217043
58.491 | 6.9451 | 5.446123 | 4.62172 | 1.498977 | 0.8244033
58.501 | 6.9468 | 5.449858 | 4.622728 | 1.496942 | 0.8271299
58.511 | 6.9508 | 5.45363 | 4.623748 | 1.49717 | 0.8298816
58.521 | 6.9618 | 5.457439 | 4.62478 | 1.504361 | 0.8326588
58.531 | 6.963 | 5.461286 | 4.625824 | 1.501714 | 0.8354615
58.541 | 6.9719 | 5.46517 | 4.62688 | 1.50673 | 0.8382899
58.55099 | 6.9744 | 5.469088 | 4.627947 | 1.505312 | 0.8411413
58.56099 | 6.9824 | 5.473049 | 4.629027 | 1.509351 | 0.8440216
58.57099 | 6.9891 | 5.477047 | 4.630119 | 1.512053 | 0.8469282
58.58099 | 6.9925 | 5.481084 | 4.631223 | 1.511416 | 0.8498611
58.59099 | 6.9988 | 5.485159 | 4.632338 | 1.513641 | 0.8528208
58.60099 | 7.0013 | 5.489273 | 4.633466 | 1.512027 | 0.8558074
58.61098 | 7.0058 | 5.493422 | 4.634604 | 1.512378 | 0.858818
58.62098 | 7.0122 | 5.497614 | 4.635755 | 1.514586 | 0.8618587
58.63098 | 7.0149 | 5.501846 | 4.636919 | 1.513054 | 0.864927
58.64098 | 7.0156 | 5.506117 | 4.638094 | 1.509483 | 0.868023
58.65098 | 7.0229 | 5.510427 | 4.63928 | 1.512473 | 0.8711468
58.66098 | 7.0201 | 5.514778 | 4.640479 | 1.505322 | 0.8742989
58.67097 | 7.0182 | 5.519165 | 4.641688 | 1.499035 | 0.8774762
58.68097 | 7.0253 | 5.523596 | 4.642911 | 1.501704 | 0.8806853
58.69097 | 7.0215 | 5.528068 | 4.644145 | 1.493432 | 0.8839233
58.70097 | 7.0262 | 5.532581 | 4.645391 | 1.493619 | 0.8871903
58.71097 | 7.0356 | 5.537135 | 4.646649 | 1.498465 | 0.8904868
58.72097 | 7.0243 | 5.541731 | 4.647918 | 1.482569 | 0.8938131
58.73096 | 7.0319 | 5.546364 | 4.649198 | 1.485536 | 0.897166
58.74096 | 7.0368 | 5.551044 | 4.650491 | 1.485756 | 0.9005525
58.75096 | 7.0287 | 5.555765 | 4.651796 | 1.472935 | 0.9039695
58.76096 | 7.0336 | 5.56053 | 4.653112 | 1.47307 | 0.9074175
58.77096 | 7.0374 | 5.565337 | 4.654441 | 1.472063 | 0.9108966
58.78096 | 7.0319 | 5.570188 | 4.655781 | 1.461712 | 0.9144073
58.79095 | 7.0301 | 5.575077 | 4.657131 | 1.455023 | 0.9179459
58.80095 | 7.029 | 5.580015 | 4.658494 | 1.448985 | 0.9215207
58.81095 | 7.0251 | 5.584997 | 4.659869 | 1.440103 | 0.9251279
58.82095 | 7.0248 | 5.590024 | 4.661256 | 1.434776 | 0.9287683
58.83095 | 7.0198 | 5.595096 | 4.662654 | 1.424704 | 0.9324418
58.84094 | 7.0165 | 5.600208 | 4.664063 | 1.416292 | 0.9361455
58.85094 | 7.0094 | 5.605371 | 4.665484 | 1.404029 | 0.9398868
58.86094 | 7.0113 | 5.610581 | 4.666918 | 1.400719 | 0.9436628
58.87094 | 7.0119 | 5.615836 | 4.668363 | 1.396064 | 0.9474736
58.88094 | 7.0048 | 5.621139 | 4.669819 | 1.383661 | 0.9513197
58.89094 | 6.9992 | 5.626489 | 4.671287 | 1.372711 | 0.9552016
58.90093 | 7.0004 | 5.631881 | 4.672765 | 1.368519 | 0.959116
58.91093 | 6.9949 | 5.637327 | 4.674257 | 1.357573 | 0.9630708
58.92093 | 6.9875 | 5.642822 | 4.675759 | 1.344678 | 0.9670627
58.93093 | 6.9839 | 5.648366 | 4.677274 | 1.335534 | 0.9710922
58.94093 | 6.9765 | 5.65396 | 4.6788 | 1.32254 | 0.9751598
58.95093 | 6.9676 | 5.659603 | 4.680337 | 1.307997 | 0.979266
58.96092 | 6.9666 | 5.665292 | 4.681885 | 1.301308 | 0.9834072
58.97092 | 6.9585 | 5.671037 | 4.683445 | 1.287463 | 0.987592
58.98092 | 6.9521 | 5.676834 | 4.685017 | 1.275266 | 0.9918169
58.99092 | 6.9412 | 5.682683 | 4.6866 | 1.258517 | 0.9960824
59.00092 | 6.9379 | 5.688584 | 4.688195 | 1.249316 | 1.000389
59.01092 | 6.9367 | 5.694539 | 4.689802 | 1.242161 | 1.004737
59.02091 | 6.9307 | 5.700542 | 4.691418 | 1.230158 | 1.009124
59.03091 | 6.92 | 5.706604 | 4.693047 | 1.213396 | 1.013557
59.04091 | 6.9194 | 5.712721 | 4.694688 | 1.206679 | 1.018034
59.05091 | 6.9131 | 5.718894 | 4.69634 | 1.194206 | 1.022554
59.06091 | 6.9037 | 5.725123 | 4.698004 | 1.178577 | 1.027119
59.07091 | 6.9059 | 5.731408 | 4.699678 | 1.174492 | 1.031729
59.0809 | 6.8927 | 5.737744 | 4.701363 | 1.154956 | 1.03638
59.0909 | 6.8883 | 5.744143 | 4.703061 | 1.144157 | 1.041083
59.1009 | 6.8876 | 5.750601 | 4.70477 | 1.136999 | 1.045831
59.1109 | 6.8747 | 5.757118 | 4.70649 | 1.117582 | 1.050628
59.1209 | 6.8637 | 5.763694 | 4.708222 | 1.100006 | 1.055472
59.1309 | 6.8681 | 5.770331 | 4.709965 | 1.097769 | 1.060366
59.14089 | 6.8544 | 5.777021 | 4.711717 | 1.077379 | 1.065303
59.15089 | 6.8437 | 5.783779 | 4.713483 | 1.059921 | 1.070296
59.16089 | 6.842 | 5.790599 | 4.71526 | 1.051401 | 1.075339
59.17089 | 6.8382 | 5.797482 | 4.717048 | 1.040718 | 1.080434
59.18089 | 6.8301 | 5.804428 | 4.718848 | 1.025672 | 1.085581
59.19089 | 6.8326 | 5.811438 | 4.720658 | 1.021162 | 1.09078
59.20088 | 6.8172 | 5.818506 | 4.722479 | 0.9986939 | 1.096028
59.21088 | 6.8126 | 5.825646 | 4.724312 | 0.986954 | 1.101334
59.22088 | 6.8125 | 5.832852 | 4.726156 | 0.9796481 | 1.106696
59.23088 | 6.8 | 5.840124 | 4.728012 | 0.9598756 | 1.112113
59.24088 | 6.7966 | 5.847464 | 4.729879 | 0.9491357 | 1.117586
59.25087 | 6.7927 | 5.854865 | 4.731755 | 0.937835 | 1.12311
59.26087 | 6.7778 | 5.862342 | 4.733644 | 0.9154583 | 1.128698
59.27087 | 6.7793 | 5.869888 | 4.735544 | 0.9094121 | 1.134344
59.28087 | 6.771 | 5.877504 | 4.737455 | 0.8934956 | 1.140049
59.29087 | 6.7628 | 5.885192 | 4.739378 | 0.877608 | 1.145814
59.30087 | 6.7617 | 5.892951 | 4.741312 | 0.8687487 | 1.15164
59.31086 | 6.7547 | 5.900776 | 4.743254 | 0.8539245 | 1.157521
59.32086 | 6.7474 | 5.908681 | 4.74521 | 0.8387194 | 1.16347
59.33086 | 6.7474 | 5.91666 | 4.747177 | 0.8307401 | 1.169483
59.34086 | 6.7484 | 5.924714 | 4.749155 | 0.823686 | 1.175559
59.35086 | 6.7383 | 5.932844 | 4.751144 | 0.8054561 | 1.1817
59.36086 | 6.7407 | 5.94105 | 4.753144 | 0.7996498 | 1.187906
59.37085 | 6.7311 | 5.949326 | 4.755154 | 0.7817742 | 1.194172
59.38085 | 6.728 | 5.957688 | 4.757176 | 0.770312 | 1.200512
59.39085 | 6.7343 | 5.966129 | 4.759209 | 0.7681712 | 1.20692
59.40085 | 6.7215 | 5.97465 | 4.761253 | 0.7468501 | 1.213397
59.41085 | 6.7183 | 5.983252 | 4.763308 | 0.7350484 | 1.219944
59.42085 | 6.7195 | 5.991935 | 4.765374 | 0.7275648 | 1.226561
59.43084 | 6.7125 | 6.000693 | 4.767449 | 0.7118072 | 1.233244
59.44084 | 6.7142 | 6.009542 | 4.769537 | 0.7046575 | 1.240006
59.45084 | 6.71 | 6.018476 | 4.771636 | 0.6915235 | 1.246841
59.46084 | 6.7058 | 6.027496 | 4.773746 | 0.6783038 | 1.253751
59.47084 | 6.709 | 6.036602 | 4.775866 | 0.672398 | 1.260736
59.48084 | 6.7126 | 6.045795 | 4.777998 | 0.6668046 | 1.267798
59.49083 | 6.6987 | 6.055068 | 4.780138 | 0.6436319 | 1.27493
59.50083 | 6.7113 | 6.064439 | 4.782291 | 0.6468608 | 1.282148
59.51083 | 6.7071 | 6.073901 | 4.784455 | 0.6331991 | 1.289446
59.52083 | 6.6978 | 6.083454 | 4.78663 | 0.6143461 | 1.296824
59.53083 | 6.705 | 6.093099 | 4.788816 | 0.6119006 | 1.304283
59.54083 | 6.7055 | 6.102839 | 4.791013 | 0.6026614 | 1.311826
59.55082 | 6.6935 | 6.112663 | 4.793218 | 0.5808372 | 1.319445
59.56082 | 6.704 | 6.122592 | 4.795436 | 0.5814076 | 1.327157
59.57082 | 6.703 | 6.132619 | 4.797665 | 0.570381 | 1.334954
59.58082 | 6.6917 | 6.142744 | 4.799904 | 0.5489563 | 1.342839
59.59082 | 6.7 | 6.152968 | 4.802155 | 0.5470323 | 1.350813
59.60081 | 6.6958 | 6.163282 | 4.804414 | 0.5325181 | 1.358868
59.61081 | 6.6958 | 6.173708 | 4.806685 | 0.522092 | 1.367023
59.62081 | 6.6993 | 6.184237 | 4.808968 | 0.5150631 | 1.375269
59.63081 | 6.696 | 6.19487 | 4.811261 | 0.5011299 | 1.383609
59.64081 | 6.6949 | 6.205609 | 4.813565 | 0.4892913 | 1.392044
59.65081 | 6.7026 | 6.216454 | 4.815879 | 0.486146 | 1.400575
59.6608 | 6.6994 | 6.227397 | 4.818202 | 0.4720034 | 1.409194
59.6708 | 6.694 | 6.238459 | 4.820538 | 0.4555408 | 1.417921
59.6808 | 6.6951 | 6.249633 | 4.822884 | 0.4454674 | 1.426748
59.6908 | 6.6985 | 6.260918 | 4.825241 | 0.4375817 | 1.435677
59.7008 | 6.6943 | 6.272317 | 4.827609 | 0.4219825 | 1.444709
59.7108 | 6.6954 | 6.283832 | 4.829987 | 0.4115684 | 1.453845
59.72079 | 6.6934 | 6.295448 | 4.832373 | 0.3979525 | 1.463074
59.73079 | 6.6916 | 6.307196 | 4.834772 | 0.3844042 | 1.472424
59.74079 | 6.6926 | 6.319064 | 4.837182 | 0.3735362 | 1.481882
59.75079 | 6.6952 | 6.331053 | 4.839602 | 0.3641474 | 1.49145
59.76079 | 6.6894 | 6.343164 | 4.842033 | 0.3462359 | 1.501131
59.77079 | 6.6988 | 6.3554 | 4.844474 | 0.3434004 | 1.510926
59.78078 | 6.694 | 6.367749 | 4.846923 | 0.3262511 | 1.520826
59.79078 | 6.6973 | 6.380238 | 4.849385 | 0.3170624 | 1.530852
59.80078 | 6.7017 | 6.392855 | 4.851858 | 0.3088446 | 1.540997
59.81078 | 6.6924 | 6.405604 | 4.854341 | 0.2867959 | 1.551263
59.82078 | 6.7024 | 6.418485 | 4.856834 | 0.2839147 | 1.561651
59.83078 | 6.7022 | 6.431501 | 4.859338 | 0.2706991 | 1.572163
59.84077 | 6.7026 | 6.44464 | 4.86185 | 0.2579603 | 1.58279
59.85077 | 6.7057 | 6.457929 | 4.864374 | 0.2477707 | 1.593555
59.86077 | 6.7104 | 6.471359 | 4.866909 | 0.2390414 | 1.60445
59.87077 | 6.7053 | 6.48493 | 4.869454 | 0.2203699 | 1.615476
59.88077 | 6.7055 | 6.498645 | 4.87201 | 0.206855 | 1.626635
59.89077 | 6.7165 | 6.512506 | 4.874576 | 0.2039943 | 1.63793
59.90076 | 6.7134 | 6.5265 | 4.877149 | 0.1868996 | 1.649351
59.91076 | 6.7115 | 6.540658 | 4.879736 | 0.1708417 | 1.660923
59.92076 | 6.719 | 6.554968 | 4.882332 | 0.1640318 | 1.672636
59.93076 | 6.7223 | 6.569432 | 4.884939 | 0.152868 | 1.684493
59.94076 | 6.7249 | 6.584052 | 4.887556 | 0.1408478 | 1.696496
59.95076 | 6.7322 | 6.59883 | 4.890184 | 0.1333696 | 1.708647
59.96075 | 6.7319 | 6.613755 | 4.892818 | 0.1181454 | 1.720936
59.97075 | 6.7362 | 6.628856 | 4.895466 | 0.1073438 | 1.73339
59.98075 | 6.7412 | 6.644123 | 4.898124 | 0.09707705 | 1.745999
59.99075 | 6.74 | 6.659557 | 4.900792 | 0.08044278 | 1.758765
60.00075 | 6.7462 | 6.675162 | 4.90347 | 0.07103813 | 1.771692
60.01074 | 6.7451 | 6.690921 | 4.906156 | 0.05417873 | 1.784765
60.02074 | 6.7526 | 6.706873 | 4.908854 | 0.04572714 | 1.798018
60.03074 | 6.7462 | 6.723002 | 4.911563 | 0.02319804 | 1.811439
60.04074 | 6.7554 | 6.739311 | 4.914282 | 0.01608858 | 1.82503
60.05074 | 6.7637 | 6.755803 | 4.91701 | 0.007896729 | 1.838793
60.06074 | 6.7553 | 6.772481 | 4.919749 | -0.01718103 | 1.852732
60.07073 | 6.7655 | 6.78933 | 4.922495 | -0.02383013 | 1.866835
60.08073 | 6.7701 | 6.806387 | 4.925254 | -0.03628653 | 1.881133
60.09073 | 6.7749 | 6.823637 | 4.928022 | -0.04873701 | 1.895615
60.10073 | 6.7787 | 6.841084 | 4.930801 | -0.06238426 | 1.910283
60.11073 | 6.7874 | 6.858731 | 4.93359 | -0.07133131 | 1.925142
60.12073 | 6.7795 | 6.876581 | 4.936388 | -0.09708116 | 1.940193
60.13072 | 6.7955 | 6.894619 | 4.939194 | -0.09911876 | 1.955425
60.14072 | 6.8017 | 6.912883 | 4.942013 | -0.1111833 | 1.970871
60.15072 | 6.7999 | 6.93136 | 4.944841 | -0.1314598 | 1.986519
60.16072 | 6.8056 | 6.950052 | 4.947679 | -0.1444516 | 2.002372
60.17072 | 6.8154 | 6.968962 | 4.950528 | -0.1535625 | 2.018435
60.18072 | 6.8166 | 6.988095 | 4.953386 | -0.1714953 | 2.03471
60.19071 | 6.8257 | 7.007435 | 4.956251 | -0.181735 | 2.051184
60.20071 | 6.8307 | 7.027022 | 4.959128 | -0.1963221 | 2.067894
60.21071 | 6.8279 | 7.046842 | 4.962016 | -0.218942 | 2.084826
60.22071 | 6.8465 | 7.066898 | 4.964913 | -0.2203982 | 2.101985
60.23071 | 6.852 | 7.087194 | 4.96782 | -0.2351944 | 2.119374
60.24071 | 6.8556 | 7.107735 | 4.970737 | -0.2521346 | 2.136997
60.2507 | 6.8701 | 7.128502 | 4.973661 | -0.2584018 | 2.154841
60.2607 | 6.8801 | 7.149541 | 4.976597 | -0.2694407 | 2.172944
60.2707 | 6.8775 | 7.170835 | 4.979543 | -0.2933354 | 2.191292
60.2807 | 6.8954 | 7.19239 | 4.982499 | -0.2969897 | 2.209891
60.2907 | 6.8968 | 7.214208 | 4.985464 | -0.3174078 | 2.228743
60.3007 | 6.9051 | 7.236294 | 4.988439 | -0.3311939 | 2.247854
60.31069 | 6.9177 | 7.25863 | 4.991421 | -0.3409304 | 2.267209
60.32069 | 6.9227 | 7.281265 | 4.994416 | -0.3585654 | 2.28685
60.33069 | 6.9302 | 7.304182 | 4.997419 | -0.3739819 | 2.306762
60.34069 | 6.939 | 7.327384 | 5.000433 | -0.3883838 | 2.326951
60.35069 | 6.9508 | 7.350876 | 5.003456 | -0.4000762 | 2.34742
60.36069 | 6.9534 | 7.374664 | 5.006489 | -0.4212641 | 2.368175
60.37068 | 6.9637 | 7.398728 | 5.009528 | -0.4350282 | 2.3892
60.38068 | 6.9772 | 7.423121 | 5.01258 | -0.4459209 | 2.410541
60.39068 | 6.9804 | 7.447823 | 5.015641 | -0.4674233 | 2.432182
60.40068 | 7.0002 | 7.472841 | 5.018712 | -0.4726411 | 2.454129
60.41068 | 7.0109 | 7.498179 | 5.021792 | -0.4872791 | 2.476387
60.42067 | 7.0119 | 7.523817 | 5.024879 | -0.5119175 | 2.498939
60.43067 | 7.0317 | 7.549812 | 5.027978 | -0.5181118 | 2.521834
60.44067 | 7.0363 | 7.576143 | 5.031087 | -0.5398426 | 2.545056
60.45067 | 7.0428 | 7.602816 | 5.034205 | -0.5600155 | 2.568611
60.46067 | 7.0656 | 7.629837 | 5.037332 | -0.5642365 | 2.592504
60.47067 | 7.0645 | 7.657211 | 5.040469 | -0.5927112 | 2.616742
60.48066 | 7.0803 | 7.684918 | 5.043612 | -0.6046184 | 2.641306
60.49066 | 7.0995 | 7.713018 | 5.046768 | -0.6135179 | 2.66625
60.50066 | 7.1095 | 7.74149 | 5.049932 | -0.6319896 | 2.691557
60.51066 | 7.1083 | 7.770339 | 5.053106 | -0.6620392 | 2.717233
60.52066 | 7.1326 | 7.799573 | 5.05629 | -0.6669734 | 2.743283
60.53066 | 7.1413 | 7.829198 | 5.059483 | -0.6878984 | 2.769716
60.54065 | 7.1484 | 7.859192 | 5.062681 | -0.7107918 | 2.79651
60.55065 | 7.1766 | 7.889619 | 5.065893 | -0.7130187 | 2.823726
60.56065 | 7.184 | 7.920457 | 5.069113 | -0.7364567 | 2.851344
60.57065 | 7.1913 | 7.951713 | 5.072343 | -0.7604131 | 2.87937
60.58065 | 7.2109 | 7.983395 | 5.075582 | -0.7724947 | 2.907813
60.59065 | 7.2222 | 8.015509 | 5.07883 | -0.7933092 | 2.93668
60.60064 | 7.2326 | 8.048032 | 5.082083 | -0.8154317 | 2.965948
60.61064 | 7.2594 | 8.081033 | 5.08535 | -0.821633 | 2.995683
60.62064 | 7.2638 | 8.11449 | 5.088625 | -0.8506895 | 3.025864
60.63064 | 7.2758 | 8.148409 | 5.09191 | -0.8726088 | 3.056499
60.64064 | 7.2977 | 8.182799 | 5.095203 | -0.8850992 | 3.087596
60.65064 | 7.305 | 8.217668 | 5.098506 | -0.9126683 | 3.119162
60.66063 | 7.322 | 8.252989 | 5.101814 | -0.9309895 | 3.151175
60.67063 | 7.3425 | 8.28884 | 5.105135 | -0.9463404 | 3.183705
60.68063 | 7.3527 | 8.325195 | 5.108465 | -0.9724951 | 3.21673
60.69063 | 7.3704 | 8.362062 | 5.111804 | -0.9916622 | 3.250259
60.70063 | 7.3985 | 8.39945 | 5.115151 | -1.00095 | 3.284299
60.71063 | 7.4004 | 8.437369 | 5.118508 | -1.036969 | 3.318861
60.72062 | 7.42 | 8.475788 | 5.12187 | -1.055788 | 3.353918
60.73062 | 7.4473 | 8.514793 | 5.125245 | -1.067493 | 3.389548
60.74062 | 7.4655 | 8.554355 | 5.128628 | -1.088855 | 3.425727
60.75062 | 7.4787 | 8.594485 | 5.132021 | -1.115785 | 3.462464
60.76062 | 7.5061 | 8.635191 | 5.135422 | -1.129091 | 3.499769
60.77062 | 7.5134 | 8.676483 | 5.138832 | -1.163083 | 3.537651
60.78061 | 7.5362 | 8.71833 | 5.142247 | -1.18213 | 3.576082
60.79061 | 7.5666 | 8.760823 | 5.145675 | -1.194223 | 3.615148
60.80061 | 7.5818 | 8.803934 | 5.149112 | -1.222134 | 3.654822
60.81061 | 7.607 | 8.84767 | 5.152557 | -1.24067 | 3.695114
60.82061 | 7.6312 | 8.892044 | 5.156011 | -1.260844 | 3.736033
60.8306 | 7.6441 | 8.937021 | 5.15947 | -1.292921 | 3.777551
60.8406 | 7.6813 | 8.982701 | 5.162942 | -1.301401 | 3.819759
60.8506 | 7.7096 | 9.029049 | 5.166422 | -1.319449 | 3.862627
60.8606 | 7.7309 | 9.076077 | 5.169911 | -1.345177 | 3.906166
60.8706 | 7.767 | 9.123797 | 5.173409 | -1.356797 | 3.950388
60.8806 | 7.793 | 9.172219 | 5.176915 | -1.379219 | 3.995304
60.89059 | 7.8149 | 9.221306 | 5.180426 | -1.406406 | 4.04088
60.90059 | 7.8483 | 9.271166 | 5.18395 | -1.422866 | 4.087217
60.91059 | 7.8865 | 9.321763 | 5.187482 | -1.435263 | 4.134281
60.92059 | 7.9024 | 9.373092 | 5.191022 | -1.470692 | 4.18207
60.93059 | 7.9564 | 9.425197 | 5.194571 | -1.468797 | 4.230625
60.94059 | 7.9764 | 9.478074 | 5.198129 | -1.501674 | 4.279945
60.95058 | 8.0169 | 9.531682 | 5.201692 | -1.514782 | 4.329991
60.96058 | 8.0595 | 9.586139 | 5.205267 | -1.526639 | 4.380872
60.97058 | 8.0916 | 9.641403 | 5.20885 | -1.549803 | 4.432553
60.98058 | 8.1295 | 9.697487 | 5.212442 | -1.567987 | 4.485045
60.99058 | 8.1791 | 9.754403 | 5.216042 | -1.575303 | 4.538362
61.00058 | 8.2201 | 9.812164 | 5.21965 | -1.592064 | 4.592513
61.01057 | 8.2605 | 9.870723 | 5.223264 | -1.610223 | 4.647459
61.02057 | 8.323 | 9.930208 | 5.226889 | -1.607208 | 4.703319
61.03057 | 8.3621 | 9.990574 | 5.230523 | -1.628474 | 4.760051
61.04057 | 8.4096 | 10.05183 | 5.234165 | -1.642233 | 4.817668
61.05057 | 8.4676 | 10.114 | 5.237815 | -1.646397 | 4.876182
61.06057 | 8.5248 | 10.17708 | 5.241474 | -1.652278 | 4.935604
61.07056 | 8.5747 | 10.24103 | 5.245137 | -1.666325 | 4.995888
61.08056 | 8.6501 | 10.30598 | 5.248812 | -1.655876 | 5.057164
61.09056 | 8.7085 | 10.37188 | 5.252496 | -1.66338 | 5.119384
61.10056 | 8.761 | 10.43875 | 5.256188 | -1.677748 | 5.18256
61.11056 | 8.8529 | 10.50659 | 5.259888 | -1.653692 | 5.246704
61.12056 | 8.9159 | 10.57542 | 5.263596 | -1.659522 | 5.311827
61.13055 | 8.9874 | 10.64518 | 5.267309 | -1.657782 | 5.377874
61.14055 | 9.0834 | 10.71602 | 5.271033 | -1.632619 | 5.444986
61.15055 | 9.1591 | 10.78788 | 5.274766 | -1.628775 | 5.51311
61.16055 | 9.2473 | 10.86076 | 5.278506 | -1.61346 | 5.582254
61.17055 | 9.3591 | 10.93468 | 5.282255 | -1.575585 | 5.65243
61.18055 | 9.4557 | 11.00966 | 5.286012 | -1.553957 | 5.723645
61.19054 | 9.5528 | 11.08561 | 5.289773 | -1.532813 | 5.795839
61.20054 | 9.6737 | 11.16271 | 5.293546 | -1.489008 | 5.869162
61.21054 | 9.7982 | 11.24088 | 5.297328 | -1.442677 | 5.94355
61.22054 | 9.9146 | 11.32013 | 5.301117 | -1.405527 | 6.019011
61.23054 | 10.0651 | 11.40046 | 5.304914 | -1.335364 | 6.095551
61.24053 | 10.1883 | 11.48181 | 5.308715 | -1.293505 | 6.173091
61.25053 | 10.3311 | 11.56433 | 5.312528 | -1.233234 | 6.251806
61.26053 | 10.5063 | 11.64797 | 5.316349 | -1.141667 | 6.331619
61.27053 | 10.6556 | 11.73271 | 5.320177 | -1.077107 | 6.412529
61.28053 | 10.8296 | 11.81856 | 5.324014 | -0.9889573 | 6.494543
61.29053 | 11.022 | 11.90552 | 5.327859 | -0.8835182 | 6.57766
61.30052 | 11.2198 | 11.9935 | 5.331707 | -0.7737046 | 6.661798
61.31052 | 11.406 | 12.08269 | 5.335567 | -0.6766896 | 6.747122
61.32052 | 11.6512 | 12.17298 | 5.339435 | -0.5217844 | 6.833549
61.33052 | 11.8602 | 12.26439 | 5.343311 | -0.4041858 | 6.921075
61.34052 | 12.0903 | 12.35689 | 5.347194 | -0.2665914 | 7.009697
61.35052 | 12.3536 | 12.45049 | 5.351086 | -0.09689303 | 7.099407
61.36051 | 12.6395 | 12.54509 | 5.354981 | 0.09440699 | 7.190112
61.37051 | 12.8915 | 12.64086 | 5.358887 | 0.2506351 | 7.281978
61.38051 | 13.1944 | 12.73771 | 5.362802 | 0.4566918 | 7.374906
61.39051 | 13.4884 | 12.83561 | 5.366724 | 0.6527909 | 7.468885
61.40051 | 13.7932 | 12.93455 | 5.370653 | 0.8586459 | 7.563901
61.41051 | 14.1536 | 13.03453 | 5.374591 | 1.119073 | 7.659937
61.4205 | 14.4672 | 13.13541 | 5.378532 | 1.33179 | 7.756879
61.4305 | 14.8225 | 13.23738 | 5.382484 | 1.585119 | 7.854897
61.4405 | 15.2086 | 13.34032 | 5.386444 | 1.868282 | 7.953873
61.4505 | 15.5929 | 13.44419 | 5.390412 | 2.148705 | 8.053783
61.4605 | 15.9922 | 13.54899 | 5.394387 | 2.443215 | 8.154599
61.4705 | 16.4118 | 13.65466 | 5.398369 | 2.757142 | 8.256289
61.48049 | 16.8502 | 13.76108 | 5.402355 | 3.089122 | 8.358723
61.49049 | 17.2768 | 13.86841 | 5.406353 | 3.408386 | 8.462061
61.50049 | 17.7545 | 13.97653 | 5.410358 | 3.777974 | 8.566169
61.51049 | 18.2283 | 14.08537 | 5.41437 | 4.142927 | 8.671003
61.52049 | 18.7078 | 14.19491 | 5.41839 | 4.512892 | 8.776518
61.53049 | 19.2122 | 14.30508 | 5.422417 | 4.907116 | 8.882667
61.54048 | 19.7133 | 14.41574 | 5.426448 | 5.297557 | 8.989295
61.55048 | 20.2098 | 14.52704 | 5.430489 | 5.682756 | 9.096554
61.56048 | 20.7758 | 14.63882 | 5.434539 | 6.136978 | 9.204283
61.57048 | 21.2703 | 14.75102 | 5.438595 | 6.519283 | 9.312422
61.58048 | 21.8258 | 14.86356 | 5.442659 | 6.962237 | 9.420905
61.59047 | 22.3916 | 14.97628 | 5.446726 | 7.415318 | 9.529556
61.60047 | 22.9607 | 15.08932 | 5.450804 | 7.871379 | 9.638517
61.61047 | 23.5019 | 15.2025 | 5.454889 | 8.299404 | 9.747606
61.62047 | 24.1149 | 15.31572 | 5.458982 | 8.799175 | 9.856743
61.63047 | 24.6795 | 15.42893 | 5.463082 | 9.250573 | 9.965846
61.64047 | 25.2256 | 15.54201 | 5.467188 | 9.683585 | 10.07483
61.65046 | 25.851 | 15.65479 | 5.471298 | 10.19621 | 10.18349
61.66046 | 26.4282 | 15.76737 | 5.475419 | 10.66083 | 10.29195
61.67046 | 26.9321 | 15.87956 | 5.479548 | 11.05254 | 10.40001
61.68046 | 27.6053 | 15.99125 | 5.483683 | 11.61405 | 10.50757
61.69046 | 28.0995 | 16.10234 | 5.487825 | 11.99716 | 10.61452
61.70046 | 28.6589 | 16.21273 | 5.491974 | 12.44617 | 10.72075
61.71045 | 29.2427 | 16.32218 | 5.496127 | 12.92052 | 10.82605
61.72045 | 29.6972 | 16.43081 | 5.50029 | 13.26639 | 10.93052
61.73045 | 30.2231 | 16.5384 | 5.50446 | 13.6847 | 11.03394
61.74045 | 30.8049 | 16.64481 | 5.508637 | 14.16009 | 11.13617
61.75045 | 31.2701 | 16.74994 | 5.512821 | 14.52016 | 11.23712
61.76045 | 31.7235 | 16.85366 | 5.517012 | 14.86984 | 11.33664
61.77044 | 32.2306 | 16.95574 | 5.521206 | 15.27486 | 11.43453
61.78044 | 32.6205 | 17.05626 | 5.525411 | 15.56424 | 11.53084
61.79044 | 33.0179 | 17.15499 | 5.529622 | 15.86291 | 11.62536
61.80044 | 33.4889 | 17.2518 | 5.533841 | 16.2371 | 11.71796
61.81044 | 33.8249 | 17.34656 | 5.538066 | 16.47834 | 11.8085
61.82044 | 34.096 | 17.43915 | 5.542298 | 16.65685 | 11.89685
61.83043 | 34.4889 | 17.52935 | 5.546532 | 16.95955 | 11.98282
61.84043 | 34.7219 | 17.61721 | 5.550777 | 17.10469 | 12.06643
61.85043 | 34.9772 | 17.7025 | 5.555029 | 17.2747 | 12.14747
61.86043 | 35.2257 | 17.78511 | 5.559288 | 17.44059 | 12.22582
61.87043 | 35.3712 | 17.86491 | 5.563553 | 17.50629 | 12.30136
61.88043 | 35.5013 | 17.94179 | 5.567825 | 17.55951 | 12.37396
61.89042 | 35.6891 | 18.01554 | 5.5721 | 17.67356 | 12.44344
61.90042 | 35.7803 | 18.08621 | 5.576385 | 17.69409 | 12.50982
61.91042 | 35.8443 | 18.1536 | 5.580677 | 17.6907 | 12.57292
61.92042 | 35.8693 | 18.2176 | 5.584975 | 17.6517 | 12.63263
61.93042 | 35.8714 | 18.27813 | 5.58928 | 17.59327 | 12.68885
61.94042 | 35.8031 | 18.33507 | 5.593591 | 17.46803 | 12.74148
61.95041 | 35.7726 | 18.38828 | 5.597905 | 17.38432 | 12.79038
61.96041 | 35.6389 | 18.43779 | 5.602229 | 17.20111 | 12.83556
61.97041 | 35.4963 | 18.48345 | 5.60656 | 17.01285 | 12.87689
61.98041 | 35.3529 | 18.5252 | 5.610897 | 16.8277 | 12.9143
61.99041 | 35.1436 | 18.56296 | 5.61524 | 16.58064 | 12.94772
62.0004 | 34.8924 | 18.59664 | 5.619586 | 16.29576 | 12.97706
62.0104 | 34.664 | 18.62626 | 5.623942 | 16.03774 | 13.00232
62.0204 | 34.3741 | 18.65174 | 5.628305 | 15.72236 | 13.02343
62.0304 | 34.0298 | 18.67302 | 5.632673 | 15.35678 | 13.04035
62.0404 | 33.7383 | 18.6901 | 5.637049 | 15.0482 | 13.05305
62.0504 | 33.3826 | 18.70294 | 5.64143 | 14.67966 | 13.06151
62.06039 | 32.9741 | 18.71153 | 5.645813 | 14.26257 | 13.06571
62.07039 | 32.5734 | 18.71586 | 5.650207 | 13.85754 | 13.06566
62.08039 | 32.1827 | 18.71595 | 5.654607 | 13.46675 | 13.06134
62.09039 | 31.7272 | 18.71178 | 5.659013 | 13.01542 | 13.05277
62.10039 | 31.1998 | 18.7034 | 5.663426 | 12.4964 | 13.03997
62.11039 | 30.7629 | 18.69081 | 5.667844 | 12.07209 | 13.02296
62.12038 | 30.2762 | 18.67407 | 5.672264 | 11.60213 | 13.00181
62.13038 | 29.7436 | 18.6532 | 5.676695 | 11.0904 | 12.9765
62.14038 | 29.2541 | 18.62825 | 5.681131 | 10.62585 | 12.94711
62.15038 | 28.7052 | 18.59928 | 5.685574 | 10.10592 | 12.9137
62.16038 | 28.1791 | 18.56635 | 5.690023 | 9.612752 | 12.87633
62.17038 | 27.6499 | 18.52954 | 5.694478 | 9.120363 | 12.83506
62.18037 | 27.0822 | 18.48898 | 5.698934 | 8.593223 | 12.79004
62.19037 | 26.543 | 18.44463 | 5.703401 | 8.098367 | 12.74123
62.20037 | 25.9971 | 18.39665 | 5.707873 | 7.600451 | 12.68878
62.21037 | 25.4405 | 18.34512 | 5.712352 | 7.095383 | 12.63277
62.22037 | 24.8743 | 18.29014 | 5.716836 | 6.584159 | 12.57331
62.23037 | 24.3368 | 18.23182 | 5.721326 | 6.10498 | 12.51049
62.24036 | 23.7642 | 18.17032 | 5.725818 | 5.593877 | 12.44451
62.25036 | 23.2092 | 18.10564 | 5.730319 | 5.103557 | 12.37532
62.26036 | 22.6712 | 18.03795 | 5.734827 | 4.63325 | 12.30312
62.27036 | 22.1428 | 17.96736 | 5.73934 | 4.175438 | 12.22802
62.28036 | 21.6177 | 17.894 | 5.743859 | 3.723699 | 12.15014
62.29036 | 21.0944 | 17.81799 | 5.748384 | 3.276412 | 12.0696
62.30035 | 20.5909 | 17.73952 | 5.75291 | 2.851376 | 11.98661
62.31035 | 20.0671 | 17.65858 | 5.757446 | 2.40852 | 11.90113
62.32035 | 19.5743 | 17.57536 | 5.761988 | 1.998941 | 11.81337
62.33035 | 19.1167 | 17.48999 | 5.766536 | 1.626715 | 11.72345
62.34035 | 18.6091 | 17.40259 | 5.771089 | 1.206513 | 11.6315
62.35035 | 18.159 | 17.31329 | 5.775647 | 0.8457103 | 11.53764
62.36034 | 17.7195 | 17.22231 | 5.780207 | 0.4971905 | 11.4421
62.37034 | 17.2609 | 17.12959 | 5.784777 | 0.1313066 | 11.34482
62.38034 | 16.8468 | 17.03535 | 5.789352 | -0.1885518 | 11.246
62.39034 | 16.4333 | 16.93971 | 5.793933 | -0.5064078 | 11.14578
62.40034 | 16.0033 | 16.84278 | 5.798519 | -0.8394844 | 11.04427
62.41033 | 15.6323 | 16.74479 | 5.803106 | -1.112495 | 10.94169
62.42033 | 15.2659 | 16.64566 | 5.807703 | -1.379762 | 10.83796
62.43033 | 14.8887 | 16.5456 | 5.812305 | -1.656896 | 10.73329
62.44033 | 14.5478 | 16.44471 | 5.816913 | -1.896909 | 10.6278
62.45033 | 14.2241 | 16.34311 | 5.821526 | -2.11901 | 10.52158
62.46033 | 13.8722 | 16.2409 | 5.826145 | -2.368704 | 10.41476
62.47032 | 13.5586 | 16.13831 | 5.830764 | -2.57971 | 10.30755
62.48032 | 13.2864 | 16.03519 | 5.835393 | -2.748794 | 10.1998
62.49032 | 12.9606 | 15.93177 | 5.840027 | -2.971169 | 10.09174
62.50032 | 12.6921 | 15.82813 | 5.844667 | -3.136027 | 9.983461
62.51032 | 12.4498 | 15.72436 | 5.849311 | -3.274559 | 9.875047
62.52032 | 12.1672 | 15.62055 | 5.853961 | -3.453349 | 9.766588
62.53031 | 11.9155 | 15.51688 | 5.858612 | -3.601382 | 9.65827
62.54031 | 11.6957 | 15.41323 | 5.863272 | -3.717532 | 9.54996
62.55031 | 11.4685 | 15.30978 | 5.867937 | -3.841276 | 9.441839
62.56031 | 11.2508 | 15.20659 | 5.872607 | -3.955788 | 9.333981
62.57031 | 11.0554 | 15.10373 | 5.877283 | -4.048334 | 9.226451
62.58031 | 10.8631 | 15.00128 | 5.881963 | -4.138181 | 9.119318
62.5903 | 10.6769 | 14.89939 | 5.886644 | -4.222487 | 9.012743
62.6003 | 10.4958 | 14.79791 | 5.891334 | -4.302112 | 8.906577
62.6103 | 10.3377 | 14.69701 | 5.89603 | -4.35931 | 8.80098
62.6203 | 10.1726 | 14.59673 | 5.90073 | -4.424133 | 8.696003
62.6303 | 10.0027 | 14.49713 | 5.905436 | -4.494429 | 8.591693
62.6403 | 9.8787 | 14.39824 | 5.910146 | -4.519542 | 8.488096
62.65029 | 9.7399 | 14.30021 | 5.914856 | -4.560311 | 8.385355
62.66029 | 9.5884 | 14.20288 | 5.919576 | -4.614484 | 8.283308
62.67029 | 9.4794 | 14.10639 | 5.924301 | -4.626991 | 8.182091
62.68029 | 9.352 | 14.01077 | 5.92903 | -4.658768 | 8.081737
62.69029 | 9.235 | 13.91604 | 5.933765 | -4.681044 | 7.982279
62.70029 | 9.1372 | 13.82225 | 5.938504 | -4.685047 | 7.883743
62.71028 | 9.0257 | 13.72949 | 5.943243 | -4.703794 | 7.786251
62.72028 | 8.9426 | 13.63763 | 5.947991 | -4.695026 | 7.689635
62.73028 | 8.8512 | 13.54676 | 5.952745 | -4.695557 | 7.594012
62.74028 | 8.7393 | 13.45691 | 5.957502 | -4.717605 | 7.499403
62.75028 | 8.6751 | 13.36809 | 5.962265 | -4.692986 | 7.405821
62.76028 | 8.582 | 13.28032 | 5.967032 | -4.698315 | 7.313283
62.77027 | 8.5104 | 13.19369 | 5.971799 | -4.683291 | 7.221892
62.78027 | 8.4468 | 13.10805 | 5.976575 | -4.661252 | 7.131477
62.79027 | 8.3568 | 13.0235 | 5.981356 | -4.666696 | 7.04214
62.80027 | 8.3011 | 12.94003 | 5.986141 | -4.638929 | 6.953888
62.81027 | 8.2344 | 12.85766 | 5.990931 | -4.623258 | 6.866727
62.82026 | 8.174 | 12.77647 | 5.99572 | -4.602466 | 6.780746
62.83026 | 8.114 | 12.6963 | 6.000519 | -4.582298 | 6.695779
62.84026 | 8.0459 | 12.61724 | 6.005322 | -4.571335 | 6.611913
62.85026 | 8.0101 | 12.53928 | 6.010129 | -4.529179 | 6.52915
62.86026 | 7.9527 | 12.46243 | 6.014941 | -4.50973 | 6.447489
62.87026 | 7.9028 | 12.38668 | 6.019757 | -4.483885 | 6.366928
62.88025 | 7.8726 | 12.31212 | 6.024573 | -4.439515 | 6.287542
62.89025 | 7.7961 | 12.23857 | 6.029398 | -4.442471 | 6.209173
62.90025 | 7.7789 | 12.16612 | 6.034227 | -4.387221 | 6.131895
62.91025 | 7.7216 | 12.09476 | 6.03906 | -4.373162 | 6.055702
62.92025 | 7.6851 | 12.02449 | 6.043898 | -4.339387 | 5.980589
62.93025 | 7.6571 | 11.95529 | 6.048739 | -4.298189 | 5.90655
62.94024 | 7.6063 | 11.88723 | 6.05358 | -4.280928 | 5.833648
62.95024 | 7.58 | 11.82016 | 6.05843 | -4.240163 | 5.761732
62.96024 | 7.5334 | 11.75415 | 6.063284 | -4.220752 | 5.690867
62.97024 | 7.5145 | 11.68919 | 6.068143 | -4.174687 | 5.621044
62.98024 | 7.482 | 11.62526 | 6.073005 | -4.143258 | 5.552253
62.99024 | 7.4268 | 11.56236 | 6.077871 | -4.135555 | 5.484484
63.00023 | 7.4294 | 11.50053 | 6.082737 | -4.07113 | 5.417794
63.01023 | 7.3851 | 11.43965 | 6.087611 | -4.054551 | 5.35204
63.02023 | 7.3572 | 11.37977 | 6.092489 | -4.022566 | 5.287277
63.03023 | 7.3385 | 11.32087 | 6.097372 | -3.982367 | 5.223496
63.04023 | 7.3087 | 11.26294 | 6.102258 | -3.954242 | 5.160684
63.05023 | 7.2852 | 11.20598 | 6.107148 | -3.920778 | 5.098831
63.06022 | 7.2556 | 11.15002 | 6.112037 | -3.89442 | 5.037983
63.07022 | 7.2435 | 11.09495 | 6.116935 | -3.851445 | 4.978011
63.08022 | 7.2002 | 11.0408 | 6.121836 | -3.840597 | 4.918961
63.09022 | 7.2006 | 10.98756 | 6.126742 | -3.786965 | 4.860823
63.10022 | 7.1778 | 10.93524 | 6.131651 | -3.757436 | 4.803585
63.11022 | 7.1459 | 10.8838 | 6.136564 | -3.737897 | 4.747233
63.12021 | 7.1332 | 10.83329 | 6.141475 | -3.700085 | 4.69181
63.13021 | 7.1085 | 10.78359 | 6.146396 | -3.675091 | 4.637195
63.14021 | 7.0999 | 10.73475 | 6.15132 | -3.634851 | 4.583431
63.15021 | 7.0668 | 10.68675 | 6.156248 | -3.619953 | 4.530505
63.16021 | 7.0692 | 10.63958 | 6.161179 | -3.570384 | 4.478405
63.1702 | 7.0418 | 10.59328 | 6.166109 | -3.551478 | 4.427169
63.1802 | 7.0274 | 10.54773 | 6.171047 | -3.520332 | 4.376685
63.1902 | 7.0139 | 10.50298 | 6.175989 | -3.489078 | 4.326989
63.2002 | 6.997 | 10.45901 | 6.180935 | -3.462007 | 4.278072
63.2102 | 6.9859 | 10.4158 | 6.185884 | -3.429904 | 4.22992
63.2202 | 6.9636 | 10.37336 | 6.190836 | -3.409759 | 4.182523
63.23019 | 6.968 | 10.3317 | 6.195787 | -3.363699 | 4.135912
63.24019 | 6.9294 | 10.29073 | 6.200747 | -3.361332 | 4.089986
63.25019 | 6.9342 | 10.25049 | 6.205709 | -3.316288 | 4.044779
63.26019 | 6.9144 | 10.21095 | 6.210675 | -3.296554 | 4.000278
63.27019 | 6.9005 | 10.17212 | 6.215645 | -3.271619 | 3.956474
63.28019 | 6.8819 | 10.13397 | 6.220618 | -3.252072 | 3.913354
63.29018 | 6.8877 | 10.09654 | 6.225589 | -3.208838 | 3.870949
63.30018 | 6.8663 | 10.05973 | 6.230568 | -3.193433 | 3.829165
63.31018 | 6.8486 | 10.02358 | 6.235551 | -3.174982 | 3.788031
63.32018 | 6.8564 | 9.988075 | 6.240536 | -3.131675 | 3.747538
63.33018 | 6.821 | 9.953201 | 6.245525 | -3.132201 | 3.707676
63.34018 | 6.8255 | 9.91895 | 6.250518 | -3.09345 | 3.668432
63.35017 | 6.8006 | 9.885354 | 6.255508 | -3.084754 | 3.629846
63.36017 | 6.7999 | 9.852316 | 6.260506 | -3.052416 | 3.59181
63.37017 | 6.7804 | 9.81987 | 6.265508 | -3.03947 | 3.554362
63.38017 | 6.7798 | 9.788005 | 6.270512 | -3.008205 | 3.517493
63.39017 | 6.7624 | 9.756712 | 6.27552 | -2.994312 | 3.481192
63.40017 | 6.7562 | 9.725981 | 6.280531 | -2.969781 | 3.44545
63.41016 | 6.7343 | 9.695831 | 6.285539 | -2.961531 | 3.410292
63.42016 | 6.7477 | 9.666195 | 6.290556 | -2.918495 | 3.375639
63.43016 | 6.7196 | 9.637093 | 6.295575 | -2.917493 | 3.341518
63.44016 | 6.7148 | 9.608515 | 6.300598 | -2.893715 | 3.307917
63.45016 | 6.7113 | 9.580452 | 6.305623 | -2.869152 | 3.274829
63.46016 | 6.6995 | 9.552896 | 6.310651 | -2.853396 | 3.242245
63.47015 | 6.6927 | 9.525863 | 6.315677 | -2.833163 | 3.210187
63.48015 | 6.6818 | 9.499294 | 6.320711 | -2.817494 | 3.178583
63.49015 | 6.6724 | 9.473204 | 6.325747 | -2.800804 | 3.147457
63.50015 | 6.6686 | 9.447588 | 6.330787 | -2.778988 | 3.116801
63.51015 | 6.6595 | 9.422435 | 6.335829 | -2.762935 | 3.086606
63.52015 | 6.6507 | 9.397738 | 6.340873 | -2.747038 | 3.056864
63.53014 | 6.6471 | 9.373512 | 6.345916 | -2.726412 | 3.027596
63.54014 | 6.6358 | 9.349703 | 6.350966 | -2.713903 | 2.998737
63.55014 | 6.6343 | 9.326325 | 6.356019 | -2.692025 | 2.970307
63.56014 | 6.6177 | 9.303373 | 6.361074 | -2.685673 | 2.9423
63.57014 | 6.6169 | 9.280839 | 6.366132 | -2.663939 | 2.914707
63.58013 | 6.6126 | 9.258735 | 6.371187 | -2.646135 | 2.887548
63.59013 | 6.5994 | 9.237013 | 6.37625 | -2.637613 | 2.860763
63.60013 | 6.602 | 9.215686 | 6.381316 | -2.613686 | 2.834371
63.61013 | 6.5887 | 9.194748 | 6.386383 | -2.606048 | 2.808365
63.62013 | 6.5851 | 9.174193 | 6.391454 | -2.589093 | 2.782739
63.63013 | 6.5751 | 9.154012 | 6.396527 | -2.578912 | 2.757486
63.64012 | 6.5695 | 9.134224 | 6.401597 | -2.564724 | 2.732628
63.65012 | 6.5618 | 9.114774 | 6.406674 | -2.552974 | 2.7081
63.66012 | 6.5553 | 9.09568 | 6.411754 | -2.54038 | 2.683926
63.67012 | 6.5496 | 9.076935 | 6.416836 | -2.527335 | 2.660099
63.68012 | 6.5415 | 9.058534 | 6.421921 | -2.517034 | 2.636613
63.69012 | 6.528 | 9.04047 | 6.427007 | -2.51247 | 2.613463
63.70011 | 6.5339 | 9.022755 | 6.432091 | -2.488855 | 2.590664
63.71011 | 6.5107 | 9.005348 | 6.437183 | -2.494648 | 2.568165
63.72011 | 6.5133 | 8.988261 | 6.442276 | -2.474961 | 2.545985
63.73011 | 6.4992 | 8.971489 | 6.447371 | -2.472289 | 2.524117
63.74011 | 6.5031 | 8.955025 | 6.452469 | -2.451925 | 2.502556
63.75011 | 6.4849 | 8.938865 | 6.457569 | -2.453965 | 2.481296
63.7601 | 6.4873 | 8.923018 | 6.462666 | -2.435718 | 2.460353
63.7701 | 6.4779 | 8.907449 | 6.467769 | -2.429549 | 2.43968
63.7801 | 6.4643 | 8.892169 | 6.472875 | -2.427869 | 2.419293
63.7901 | 6.4566 | 8.877171 | 6.477983 | -2.420571 | 2.399188
63.8001 | 6.4538 | 8.862451 | 6.483093 | -2.408651 | 2.379358
63.8101 | 6.4435 | 8.848005 | 6.488205 | -2.404505 | 2.3598
63.82009 | 6.4414 | 8.833841 | 6.493314 | -2.392441 | 2.340527
63.83009 | 6.4316 | 8.819927 | 6.498429 | -2.388327 | 2.321498
63.84009 | 6.4314 | 8.806273 | 6.503547 | -2.374873 | 2.302726
63.85009 | 6.4137 | 8.792874 | 6.508666 | -2.379174 | 2.284208
63.86009 | 6.4226 | 8.779726 | 6.513787 | -2.357126 | 2.265938
63.87009 | 6.4039 | 8.766824 | 6.51891 | -2.362924 | 2.247914
63.88008 | 6.4032 | 8.754177 | 6.52403 | -2.350977 | 2.230148
63.89008 | 6.4009 | 8.741757 | 6.529156 | -2.340857 | 2.212601
63.90008 | 6.3981 | 8.72957 | 6.534284 | -2.33147 | 2.195286
63.91008 | 6.3853 | 8.717615 | 6.539414 | -2.332315 | 2.178201
63.92008 | 6.388 | 8.705886 | 6.544545 | -2.317886 | 2.161341
63.93008 | 6.3815 | 8.694381 | 6.549679 | -2.312881 | 2.144702
63.94007 | 6.3657 | 8.683105 | 6.554808 | -2.317405 | 2.128297
63.95007 | 6.3754 | 8.672035 | 6.559944 | -2.296635 | 2.11209
63.96007 | 6.3626 | 8.661176 | 6.565082 | -2.298576 | 2.096094
63.97007 | 6.3665 | 8.650527 | 6.570222 | -2.284027 | 2.080306
63.98007 | 6.3526 | 8.640084 | 6.575362 | -2.287484 | 2.064721
63.99006 | 6.3562 | 8.629852 | 6.5805 | -2.273652 | 2.049352
64.00006 | 6.3461 | 8.619809 | 6.585643 | -2.273709 | 2.034166
64.01006 | 6.3442 | 8.609963 | 6.590788 | -2.265763 | 2.019175
64.02006 | 6.3392 | 8.600309 | 6.595935 | -2.261109 | 2.004374
64.03006 | 6.34 | 8.590846 | 6.601083 | -2.250846 | 1.989763
64.04006 | 6.3295 | 8.581569 | 6.606232 | -2.252069 | 1.975337
64.05005 | 6.3319 | 8.572485 | 6.611378 | -2.240585 | 1.961107
64.06005 | 6.3294 | 8.563573 | 6.616529 | -2.234173 | 1.947044
64.07005 | 6.3134 | 8.55484 | 6.621682 | -2.24144 | 1.933158
64.08005 | 6.3212 | 8.546282 | 6.626837 | -2.225082 | 1.919446
64.09005 | 6.3096 | 8.537898 | 6.631992 | -2.228298 | 1.905906
64.10005 | 6.312 | 8.529684 | 6.637149 | -2.217684 | 1.892535
64.11004 | 6.3013 | 8.521646 | 6.642302 | -2.220346 | 1.879344
64.12004 | 6.3092 | 8.513765 | 6.647461 | -2.204565 | 1.866304
64.13004 | 6.294 | 8.506047 | 6.652621 | -2.212047 | 1.853426
64.14004 | 6.2913 | 8.49849 | 6.657782 | -2.20719 | 1.840708
64.15004 | 6.2942 | 8.491091 | 6.662944 | -2.196891 | 1.828147
64.16004 | 6.2941 | 8.483848 | 6.668107 | -2.189748 | 1.815741
64.17003 | 6.2826 | 8.476765 | 6.673266 | -2.194165 | 1.803499
64.18003 | 6.2841 | 8.469826 | 6.678431 | -2.185726 | 1.791395
64.19003 | 6.2789 | 8.463037 | 6.683597 | -2.184137 | 1.77944
64.20003 | 6.275 | 8.456395 | 6.688764 | -2.181395 | 1.767631
64.21003 | 6.271 | 8.449898 | 6.693932 | -2.178898 | 1.755966
64.22003 | 6.2729 | 8.443544 | 6.6991 | -2.170644 | 1.744444
64.23002 | 6.2648 | 8.437336 | 6.704265 | -2.172536 | 1.733072
64.24002 | 6.2663 | 8.431262 | 6.709435 | -2.164962 | 1.721827
64.25002 | 6.2608 | 8.425324 | 6.714606 | -2.164524 | 1.710718
64.26002 | 6.2579 | 8.419522 | 6.719778 | -2.161622 | 1.699744
64.27002 | 6.252 | 8.413852 | 6.72495 | -2.161852 | 1.688902
64.28002 | 6.252 | 8.408314 | 6.730123 | -2.156314 | 1.67819
64.29001 | 6.2526 | 8.40291 | 6.735292 | -2.15031 | 1.667618
64.30001 | 6.2438 | 8.397629 | 6.740466 | -2.153829 | 1.657162
64.31001 | 6.2395 | 8.392473 | 6.745642 | -2.152973 | 1.646831
64.32001 | 6.2454 | 8.387441 | 6.750817 | -2.142041 | 1.636624
64.33001 | 6.2311 | 8.382532 | 6.755993 | -2.151432 | 1.626539
64.34001 | 6.2388 | 8.377744 | 6.76117 | -2.138944 | 1.616574
64.35 | 6.2289 | 8.373079 | 6.766342 | -2.144179 | 1.606737
64.36 | 6.2283 | 8.368527 | 6.77152 | -2.140227 | 1.597007
64.37 | 6.2162 | 8.364091 | 6.776698 | -2.147891 | 1.587393
64.38 | 6.2223 | 8.359769 | 6.781876 | -2.137469 | 1.577892
64.39 | 6.2158 | 8.35556 | 6.787055 | -2.13976 | 1.568504
64.39999 | 6.2145 | 8.351465 | 6.79223 | -2.136965 | 1.559236
64.40999 | 6.2033 | 8.347477 | 6.797409 | -2.144177 | 1.550067
64.41999 | 6.2087 | 8.343596 | 6.802589 | -2.134896 | 1.541007
64.42999 | 6.1981 | 8.339822 | 6.807769 | -2.141722 | 1.532053
64.43999 | 6.2027 | 8.336154 | 6.81295 | -2.133454 | 1.523204
64.44999 | 6.1881 | 8.332589 | 6.81813 | -2.144489 | 1.514459
64.45998 | 6.1959 | 8.32913 | 6.823306 | -2.13323 | 1.505824
64.46998 | 6.187 | 8.325769 | 6.828487 | -2.138769 | 1.497281
64.47998 | 6.1907 | 8.322507 | 6.833668 | -2.131807 | 1.488838
64.48998 | 6.1783 | 8.319343 | 6.83885 | -2.141043 | 1.480494
64.49998 | 6.1858 | 8.316277 | 6.844031 | -2.130477 | 1.472246
64.50998 | 6.1757 | 8.313306 | 6.849212 | -2.137606 | 1.464094
64.51997 | 6.1722 | 8.310433 | 6.854389 | -2.138233 | 1.456044
64.52997 | 6.1762 | 8.30765 | 6.85957 | -2.13145 | 1.44808
64.53997 | 6.1688 | 8.304959 | 6.864752 | -2.136159 | 1.440207
64.54997 | 6.166 | 8.302358 | 6.869933 | -2.136358 | 1.432425
64.55997 | 6.1639 | 8.299848 | 6.875114 | -2.135948 | 1.424733
64.56997 | 6.171 | 8.297425 | 6.880296 | -2.126425 | 1.417129
64.57996 | 6.1583 | 8.295092 | 6.885471 | -2.136792 | 1.40962
64.58996 | 6.1647 | 8.292842 | 6.890652 | -2.128142 | 1.40219
64.59996 | 6.158 | 8.290677 | 6.895833 | -2.132677 | 1.394844
64.60996 | 6.1674 | 8.288599 | 6.901014 | -2.121199 | 1.387585
64.61996 | 6.1573 | 8.286601 | 6.906194 | -2.129301 | 1.380407
64.62996 | 6.1542 | 8.284684 | 6.911374 | -2.130484 | 1.37331
64.63995 | 6.1602 | 8.282849 | 6.916548 | -2.122649 | 1.366301
64.64995 | 6.1529 | 8.281092 | 6.921728 | -2.128192 | 1.359364
64.65995 | 6.1549 | 8.279413 | 6.926907 | -2.124513 | 1.352506
64.66995 | 6.152 | 8.277812 | 6.932085 | -2.125812 | 1.345726
64.67995 | 6.1555 | 8.276287 | 6.937264 | -2.120787 | 1.339023
64.68995 | 6.1443 | 8.274837 | 6.942441 | -2.130537 | 1.332396
64.69994 | 6.1574 | 8.273463 | 6.947614 | -2.116063 | 1.325849
64.70994 | 6.1467 | 8.272161 | 6.95279 | -2.125461 | 1.31937
64.71994 | 6.1444 | 8.270931 | 6.957967 | -2.126531 | 1.312964
64.72994 | 6.1499 | 8.269772 | 6.963143 | -2.119872 | 1.30663
64.73994 | 6.1463 | 8.268685 | 6.968318 | -2.122385 | 1.300367
64.74994 | 6.1456 | 8.267666 | 6.973492 | -2.122066 | 1.294174
64.75993 | 6.1364 | 8.266718 | 6.978661 | -2.130318 | 1.288057
64.76993 | 6.1448 | 8.265836 | 6.983834 | -2.121036 | 1.282002
64.77993 | 6.1399 | 8.265021 | 6.989007 | -2.125121 | 1.276014
64.78993 | 6.1309 | 8.264272 | 6.994179 | -2.133372 | 1.270093
64.79993 | 6.1384 | 8.263589 | 6.99935 | -2.125189 | 1.264239
64.80992 | 6.131 | 8.26297 | 7.004515 | -2.13197 | 1.258454
64.81992 | 6.13 | 8.262414 | 7.009685 | -2.132414 | 1.252729
64.82992 | 6.1289 | 8.261921 | 7.014854 | -2.133021 | 1.247067
64.83992 | 6.1325 | 8.26149 | 7.020022 | -2.12899 | 1.241468
64.84992 | 6.124 | 8.26112 | 7.025189 | -2.13712 | 1.235931
64.85992 | 6.1211 | 8.26081 | 7.030355 | -2.13971 | 1.230455
64.86991 | 6.124 | 8.26056 | 7.035515 | -2.13656 | 1.225045
64.87991 | 6.1234 | 8.260369 | 7.040679 | -2.136969 | 1.21969
64.88991 | 6.1222 | 8.260236 | 7.045842 | -2.138036 | 1.214393
64.89991 | 6.1177 | 8.26016 | 7.051004 | -2.14246 | 1.209155
64.90991 | 6.1242 | 8.26014 | 7.056166 | -2.13594 | 1.203975
64.91991 | 6.1158 | 8.260177 | 7.061326 | -2.144377 | 1.198851
64.9299 | 6.1188 | 8.260269 | 7.06648 | -2.141469 | 1.19379
64.9399 | 6.1192 | 8.260416 | 7.071637 | -2.141216 | 1.188778
64.9499 | 6.1155 | 8.260614 | 7.076794 | -2.145114 | 1.18382
64.9599 | 6.1153 | 8.260868 | 7.08195 | -2.145568 | 1.178918
64.9699 | 6.1149 | 8.261174 | 7.087104 | -2.146274 | 1.17407
64.9799 | 6.1192 | 8.261531 | 7.092257 | -2.142331 | 1.169274
64.98989 | 6.1094 | 8.261939 | 7.097404 | -2.152539 | 1.164535
64.99989 | 6.1134 | 8.262398 | 7.102554 | -2.148998 | 1.159844
65.00989 | 6.117 | 8.262907 | 7.107703 | -2.145907 | 1.155203
65.01989 | 6.1109 | 8.263464 | 7.112851 | -2.152564 | 1.150613
65.02989 | 6.1202 | 8.264071 | 7.117998 | -2.143871 | 1.146074
65.03989 | 6.1152 | 8.264726 | 7.123143 | -2.149526 | 1.141583
65.04988 | 6.1165 | 8.265427 | 7.128281 | -2.148927 | 1.137146
65.05988 | 6.112 | 8.266176 | 7.133423 | -2.154176 | 1.132753
65.06988 | 6.1175 | 8.266971 | 7.138564 | -2.149471 | 1.128407
65.07988 | 6.1129 | 8.267812 | 7.143703 | -2.154912 | 1.124109
65.08988 | 6.1123 | 8.268697 | 7.14884 | -2.156397 | 1.119857
65.09988 | 6.1131 | 8.269628 | 7.153976 | -2.156528 | 1.115652
65.10987 | 6.1127 | 8.270601 | 7.159106 | -2.157901 | 1.111496
65.11987 | 6.1096 | 8.271619 | 7.164238 | -2.162019 | 1.107381
65.12987 | 6.1123 | 8.27268 | 7.169369 | -2.16038 | 1.103311
65.13987 | 6.1123 | 8.273783 | 7.174499 | -2.161483 | 1.099285
65.14987 | 6.1077 | 8.274929 | 7.179626 | -2.167229 | 1.095302
65.15986 | 6.1085 | 8.276114 | 7.184747 | -2.167614 | 1.091367
65.16986 | 6.1075 | 8.277341 | 7.189871 | -2.169841 | 1.08747
65.17986 | 6.1077 | 8.278609 | 7.194994 | -2.170909 | 1.083615
65.18986 | 6.103 | 8.279917 | 7.200114 | -2.176917 | 1.079803
65.19986 | 6.1072 | 8.281264 | 7.205233 | -2.174064 | 1.076031
65.20986 | 6.0977 | 8.28265 | 7.21035 | -2.18495 | 1.0723
65.21985 | 6.0993 | 8.284073 | 7.215459 | -2.184773 | 1.068614
65.22985 | 6.0978 | 8.285536 | 7.220572 | -2.187736 | 1.064963
65.23985 | 6.0927 | 8.287036 | 7.225683 | -2.194336 | 1.061353
65.24985 | 6.0906 | 8.288573 | 7.230792 | -2.197973 | 1.057781
65.25985 | 6.0885 | 8.290147 | 7.235899 | -2.201647 | 1.054248
65.26985 | 6.0918 | 8.291757 | 7.241004 | -2.199957 | 1.050753
65.27984 | 6.0874 | 8.293401 | 7.246102 | -2.206001 | 1.047299
65.28984 | 6.0811 | 8.295082 | 7.251202 | -2.213982 | 1.04388
65.29984 | 6.0867 | 8.296798 | 7.256301 | -2.210098 | 1.040497
65.30984 | 6.0786 | 8.298549 | 7.261397 | -2.219949 | 1.037151
65.31984 | 6.0787 | 8.300333 | 7.266491 | -2.221633 | 1.033842
65.32984 | 6.0789 | 8.302152 | 7.271583 | -2.223252 | 1.030568
65.33983 | 6.0765 | 8.304001 | 7.276668 | -2.227501 | 1.027333
65.34983 | 6.0735 | 8.305886 | 7.281755 | -2.232386 | 1.024131
65.35983 | 6.0682 | 8.307803 | 7.28684 | -2.239603 | 1.020963
65.36983 | 6.0713 | 8.309752 | 7.291923 | -2.238452 | 1.017829
65.37983 | 6.0683 | 8.311733 | 7.297003 | -2.243433 | 1.014729
65.38983 | 6.0656 | 8.313745 | 7.302081 | -2.248145 | 1.011664
65.39982 | 6.0706 | 8.315786 | 7.307152 | -2.245186 | 1.008634
65.40982 | 6.0694 | 8.31786 | 7.312225 | -2.24846 | 1.005635
65.41982 | 6.0629 | 8.319964 | 7.317296 | -2.257064 | 1.002668
65.42982 | 6.0698 | 8.322098 | 7.322364 | -2.252298 | 0.9997341
65.43982 | 6.0655 | 8.324262 | 7.32743 | -2.258762 | 0.9968321
65.44982 | 6.0714 | 8.326454 | 7.332493 | -2.255054 | 0.9939619
65.45981 | 6.0682 | 8.328674 | 7.337548 | -2.260474 | 0.9911258
65.46981 | 6.0717 | 8.330924 | 7.342606 | -2.259224 | 0.9883182
65.47981 | 6.0718 | 8.333202 | 7.347661 | -2.261402 | 0.9855413
65.48981 | 6.068 | 8.335509 | 7.352714 | -2.267509 | 0.9827951
65.49981 | 6.0751 | 8.337843 | 7.357763 | -2.262743 | 0.9800791
65.50981 | 6.0724 | 8.340204 | 7.362811 | -2.267804 | 0.9773931
65.5198 | 6.0732 | 8.342589 | 7.36785 | -2.269389 | 0.9747393
65.5298 | 6.0708 | 8.345004 | 7.372891 | -2.274204 | 0.9721121
65.5398 | 6.0795 | 8.347445 | 7.37793 | -2.267945 | 0.9695143
65.5498 | 6.0799 | 8.349911 | 7.382966 | -2.270011 | 0.9669452
65.5598 | 6.0726 | 8.352404 | 7.387999 | -2.279804 | 0.9644047
65.56979 | 6.0782 | 8.354919 | 7.393024 | -2.276719 | 0.9618948
65.57979 | 6.0821 | 8.357462 | 7.398051 | -2.275362 | 0.9594105
65.58979 | 6.0826 | 8.36003 | 7.403076 | -2.27743 | 0.956954
65.59979 | 6.0788 | 8.362622 | 7.408097 | -2.283822 | 0.9545251
65.60979 | 6.0822 | 8.365239 | 7.413115 | -2.283039 | 0.9521234
65.61979 | 6.0843 | 8.367879 | 7.41813 | -2.283579 | 0.9497486
65.62978 | 6.0814 | 8.37054 | 7.423138 | -2.28914 | 0.9474029
65.63978 | 6.0806 | 8.373228 | 7.428147 | -2.292628 | 0.9450814
65.64978 | 6.0836 | 8.375939 | 7.433152 | -2.292339 | 0.9427862
65.65978 | 6.0756 | 8.378672 | 7.438155 | -2.303072 | 0.940517
65.66978 | 6.0798 | 8.381428 | 7.443155 | -2.301628 | 0.9382736
65.67978 | 6.0803 | 8.384207 | 7.448151 | -2.303907 | 0.9360556
65.68977 | 6.0807 | 8.387005 | 7.453139 | -2.306305 | 0.9338653
65.69977 | 6.0747 | 8.389827 | 7.458129 | -2.315127 | 0.9316977
65.70977 | 6.0787 | 8.392671 | 7.463116 | -2.313971 | 0.9295552
65.71977 | 6.0785 | 8.395536 | 7.468099 | -2.317036 | 0.9274374
65.72977 | 6.0756 | 8.398423 | 7.473079 | -2.322823 | 0.925344
65.73977 | 6.073 | 8.40133 | 7.478055 | -2.32833 | 0.9232747
65.74976 | 6.0787 | 8.404256 | 7.483024 | -2.325556 | 0.9212325
65.75976 | 6.0737 | 8.407204 | 7.487993 | -2.333504 | 0.9192111
65.76976 | 6.0733 | 8.410173 | 7.492959 | -2.336873 | 0.9172132
65.77976 | 6.0682 | 8.413161 | 7.497922 | -2.344961 | 0.9152389
65.78976 | 6.0751 | 8.416169 | 7.502881 | -2.341069 | 0.9132878
65.79976 | 6.0631 | 8.419197 | 7.507837 | -2.356097 | 0.9113597
65.80975 | 6.0663 | 8.42224 | 7.512784 | -2.35594 | 0.9094562
65.81975 | 6.0668 | 8.425306 | 7.517733 | -2.358506 | 0.9075737
65.82975 | 6.0642 | 8.428391 | 7.522677 | -2.364191 | 0.9057133
65.83975 | 6.0644 | 8.431494 | 7.527619 | -2.367094 | 0.9038753
65.84975 | 6.0624 | 8.434616 | 7.532556 | -2.372216 | 0.9020595
65.85975 | 6.0683 | 8.437755 | 7.53749 | -2.369455 | 0.9002656
65.86974 | 6.061 | 8.44091 | 7.542415 | -2.37991 | 0.8984949
65.87974 | 6.064 | 8.444085 | 7.547341 | -2.380085 | 0.8967442
65.88974 | 6.0608 | 8.447278 | 7.552264 | -2.386478 | 0.8950149
65.89974 | 6.0616 | 8.450489 | 7.557182 | -2.388889 | 0.8933067
65.90974 | 6.0636 | 8.453716 | 7.562097 | -2.390116 | 0.8916195
65.91974 | 6.0601 | 8.456961 | 7.567008 | -2.396861 | 0.8899533
65.92973 | 6.0567 | 8.460219 | 7.57191 | -2.403519 | 0.8883093
65.93973 | 6.0582 | 8.463497 | 7.576813 | -2.405297 | 0.8866842
65.94973 | 6.0609 | 8.466791 | 7.581712 | -2.405891 | 0.8850796
65.95973 | 6.0543 | 8.470102 | 7.586607 | -2.415802 | 0.8834951
65.96973 | 6.0631 | 8.473428 | 7.591498 | -2.410328 | 0.8819307
65.97972 | 6.0601 | 8.476768 | 7.59638 | -2.416668 | 0.8803878
65.98972 | 6.0638 | 8.480126 | 7.601263 | -2.416326 | 0.878863
65.99972 | 6.056 | 8.483499 | 7.606141 | -2.427499 | 0.8773579
66.00972 | 6.0641 | 8.486888 | 7.611016 | -2.422788 | 0.8758722
66.01972 | 6.0655 | 8.490292 | 7.615886 | -2.424792 | 0.8744059
66.02972 | 6.055 | 8.493711 | 7.620753 | -2.438711 | 0.8729587
66.03971 | 6.0662 | 8.497142 | 7.62561 | -2.430942 | 0.8715319
66.04971 | 6.0631 | 8.50059 | 7.630467 | -2.43749 | 0.8701226
66.05971 | 6.0627 | 8.504053 | 7.635321 | -2.441353 | 0.8687321
66.06971 | 6.0594 | 8.507531 | 7.64017 | -2.448131 | 0.8673606
66.07971 | 6.056 | 8.511022 | 7.645015 | -2.455022 | 0.8660072
66.08971 | 6.0659 | 8.514527 | 7.649855 | -2.448627 | 0.8646721
66.0997 | 6.0582 | 8.518043 | 7.654686 | -2.459843 | 0.8633565
66.1097 | 6.0626 | 8.521576 | 7.659518 | -2.458976 | 0.8620577
66.1197 | 6.0624 | 8.525122 | 7.664345 | -2.462722 | 0.860777
66.1297 | 6.064 | 8.528682 | 7.669168 | -2.464682 | 0.859514
66.1397 | 6.0561 | 8.532255 | 7.673986 | -2.476155 | 0.8582688
66.1497 | 6.0631 | 8.535841 | 7.6788 | -2.472741 | 0.8570411
66.15969 | 6.0621 | 8.539436 | 7.683604 | -2.477336 | 0.8558321
66.16969 | 6.0607 | 8.543048 | 7.688408 | -2.482348 | 0.8546392
66.17969 | 6.0563 | 8.546672 | 7.693208 | -2.490372 | 0.8534637
66.18969 | 6.0639 | 8.550309 | 7.698003 | -2.486409 | 0.8523052
66.19969 | 6.0596 | 8.553958 | 7.702794 | -2.494358 | 0.8511638
66.20969 | 6.056 | 8.557619 | 7.70758 | -2.501619 | 0.8500392
66.21968 | 6.0549 | 8.561289 | 7.712356 | -2.506389 | 0.8489325
66.22968 | 6.0554 | 8.564974 | 7.717132 | -2.509574 | 0.8478414
66.23968 | 6.0577 | 8.568671 | 7.721904 | -2.510971 | 0.8467668
66.24968 | 6.055 | 8.572379 | 7.726671 | -2.517379 | 0.8457089
66.25968 | 6.059 | 8.5761 | 7.731432 | -2.5171 | 0.8446672
66.26968 | 6.0591 | 8.579831 | 7.736189 | -2.520731 | 0.8436417
66.27967 | 6.0561 | 8.58357 | 7.740937 | -2.52747 | 0.8426335
66.28967 | 6.0574 | 8.587324 | 7.745684 | -2.529924 | 0.8416402
66.29967 | 6.0606 | 8.591089 | 7.750426 | -2.530489 | 0.8406629
66.30967 | 6.0596 | 8.594865 | 7.755163 | -2.535265 | 0.8397014
66.31967 | 6.0521 | 8.598651 | 7.759895 | -2.546551 | 0.8387559
66.32967 | 6.0599 | 8.602448 | 7.764622 | -2.542548 | 0.8378259
66.33966 | 6.0619 | 8.606252 | 7.76934 | -2.544352 | 0.8369123
66.34966 | 6.0526 | 8.61007 | 7.774057 | -2.55747 | 0.8360135
66.35966 | 6.0535 | 8.613898 | 7.778769 | -2.560398 | 0.8351298
66.36966 | 6.0605 | 8.617737 | 7.783475 | -2.557237 | 0.8342617
66.37966 | 6.0576 | 8.621585 | 7.788177 | -2.563985 | 0.8334086
66.38965 | 6.0538 | 8.62544 | 7.792868 | -2.57164 | 0.8325715
66.39965 | 6.0564 | 8.629308 | 7.797559 | -2.572908 | 0.8317487
66.40965 | 6.0606 | 8.633186 | 7.802245 | -2.572586 | 0.8309408
66.41965 | 6.0564 | 8.637073 | 7.806925 | -2.580673 | 0.8301478
66.42965 | 6.0596 | 8.64097 | 7.811601 | -2.58137 | 0.8293696
66.43965 | 6.0564 | 8.644876 | 7.81627 | -2.588476 | 0.8286061
66.44964 | 6.0583 | 8.648788 | 7.82093 | -2.590488 | 0.8278579
66.45964 | 6.0568 | 8.652713 | 7.825589 | -2.595913 | 0.8271236
66.46964 | 6.0544 | 8.656646 | 7.830243 | -2.602246 | 0.8264038
66.47964 | 6.0595 | 8.660589 | 7.834891 | -2.601089 | 0.8256983
66.48964 | 6.0527 | 8.66454 | 7.839533 | -2.61184 | 0.8250072
66.49964 | 6.0529 | 8.668501 | 7.84417 | -2.615601 | 0.8243303
66.50963 | 6.0526 | 8.672465 | 7.848797 | -2.619865 | 0.8236683
66.51963 | 6.0563 | 8.676443 | 7.853423 | -2.620143 | 0.8230197
66.52963 | 6.0512 | 8.680429 | 7.858043 | -2.629229 | 0.8223852
66.53963 | 6.0543 | 8.684423 | 7.862658 | -2.630123 | 0.8217647
66.54963 | 6.055 | 8.688425 | 7.867267 | -2.633425 | 0.821158
66.55963 | 6.0519 | 8.692435 | 7.87187 | -2.640535 | 0.8205651
66.56962 | 6.0559 | 8.69645 | 7.876463 | -2.64055 | 0.8199866
66.57962 | 6.0531 | 8.700476 | 7.881055 | -2.647376 | 0.8194212
66.58962 | 6.0582 | 8.704511 | 7.885641 | -2.646311 | 0.8188695
66.59962 | 6.0532 | 8.708553 | 7.890222 | -2.655353 | 0.8183313
66.60962 | 6.0569 | 8.712603 | 7.894796 | -2.655703 | 0.8178068
66.61962 | 6.0569 | 8.71666 | 7.899365 | -2.65976 | 0.8172954
66.62961 | 6.0568 | 8.720721 | 7.903923 | -2.663921 | 0.8167981
66.63961 | 6.0506 | 8.724793 | 7.908479 | -2.674193 | 0.8163137
66.64961 | 6.0568 | 8.728873 | 7.91303 | -2.672073 | 0.8158424
66.65961 | 6.0587 | 8.73296 | 7.917575 | -2.67426 | 0.8153845
66.66961 | 6.0616 | 8.737054 | 7.922114 | -2.675454 | 0.8149396
66.67961 | 6.0599 | 8.741155 | 7.926647 | -2.681255 | 0.8145079
66.6896 | 6.0649 | 8.745259 | 7.931169 | -2.680359 | 0.8140896
66.6996 | 6.0625 | 8.749374 | 7.93569 | -2.686874 | 0.8136839
66.7096 | 6.0677 | 8.753496 | 7.940204 | -2.685796 | 0.8132912
66.7196 | 6.068 | 8.757624 | 7.944713 | -2.689624 | 0.8129113
66.7296 | 6.0684 | 8.761759 | 7.949215 | -2.693359 | 0.8125443
66.7396 | 6.0691 | 8.765901 | 7.953711 | -2.696801 | 0.8121901
66.74959 | 6.0755 | 8.770046 | 7.958197 | -2.694546 | 0.811849
66.75959 | 6.0738 | 8.7742 | 7.96268 | -2.7004 | 0.8115202
66.76959 | 6.0715 | 8.778362 | 7.967158 | -2.706862 | 0.8112041
66.77959 | 6.0782 | 8.782529 | 7.971629 | -2.704329 | 0.8109005
66.78959 | 6.0805 | 8.786703 | 7.976093 | -2.706203 | 0.8106096
66.79958 | 6.0805 | 8.790879 | 7.980547 | -2.710379 | 0.8103314
66.80958 | 6.081 | 8.795064 | 7.984999 | -2.714064 | 0.8100654
66.81958 | 6.09 | 8.799256 | 7.989445 | -2.709256 | 0.8098118
66.82958 | 6.0874 | 8.803454 | 7.993884 | -2.716054 | 0.8095705
66.83958 | 6.0927 | 8.807658 | 7.998316 | -2.714958 | 0.8093417
66.84958 | 6.0921 | 8.811868 | 8.002742 | -2.719768 | 0.8091251
66.85957 | 6.0997 | 8.816079 | 8.007158 | -2.716379 | 0.8089211
66.86957 | 6.0984 | 8.8203 | 8.011571 | -2.7219 | 0.808729
66.87957 | 6.1013 | 8.824526 | 8.015977 | -2.723226 | 0.8085491
66.88957 | 6.1049 | 8.828758 | 8.020377 | -2.723858 | 0.8083812
66.89957 | 6.1074 | 8.832996 | 8.02477 | -2.725596 | 0.8082256
66.90957 | 6.1086 | 8.837239 | 8.029157 | -2.728639 | 0.808082
66.91956 | 6.1069 | 8.841483 | 8.033532 | -2.734583 | 0.8079505
66.92956 | 6.1166 | 8.845736 | 8.037905 | -2.729136 | 0.8078311
66.93956 | 6.1168 | 8.849995 | 8.042272 | -2.733195 | 0.8077234
66.94956 | 6.1189 | 8.854259 | 8.046631 | -2.735359 | 0.8076279
66.95956 | 6.1226 | 8.858528 | 8.050984 | -2.735928 | 0.8075441
66.96956 | 6.1253 | 8.862802 | 8.05533 | -2.737502 | 0.8074723
66.97955 | 6.1266 | 8.867077 | 8.059665 | -2.740477 | 0.8074122
66.98955 | 6.1297 | 8.871361 | 8.063997 | -2.741661 | 0.807364
66.99955 | 6.1312 | 8.87565 | 8.068322 | -2.74445 | 0.8073276
67.00955 | 6.1345 | 8.879943 | 8.07264 | -2.745443 | 0.8073029
67.01955 | 6.1348 | 8.884242 | 8.076952 | -2.749442 | 0.80729
67.02955 | 6.1367 | 8.888545 | 8.081256 | -2.751845 | 0.8072887
67.03954 | 6.1366 | 8.892849 | 8.085549 | -2.756249 | 0.8072995
67.04954 | 6.1408 | 8.89716 | 8.089839 | -2.75636 | 0.8073212
67.05954 | 6.1377 | 8.901478 | 8.094122 | -2.763778 | 0.8073553
67.06954 | 6.1439 | 8.905799 | 8.098399 | -2.761899 | 0.8074
67.07954 | 6.1469 | 8.910125 | 8.102668 | -2.763225 | 0.8074574
67.08954 | 6.1498 | 8.914455 | 8.106929 | -2.764655 | 0.8075255
67.09953 | 6.1491 | 8.918785 | 8.11118 | -2.769685 | 0.8076055
67.10953 | 6.1524 | 8.923124 | 8.115427 | -2.770724 | 0.8076972
67.11953 | 6.1548 | 8.927467 | 8.119667 | -2.772667 | 0.8078001
67.12953 | 6.1534 | 8.931814 | 8.1239 | -2.778414 | 0.8079144
67.13953 | 6.1539 | 8.936166 | 8.128126 | -2.782266 | 0.8080403
67.14952 | 6.1586 | 8.940517 | 8.132339 | -2.781917 | 0.8081776
67.15952 | 6.1584 | 8.944877 | 8.13655 | -2.786477 | 0.8083261
67.16952 | 6.1551 | 8.94924 | 8.140754 | -2.79414 | 0.8084863
67.17952 | 6.1592 | 8.953608 | 8.14495 | -2.794408 | 0.8086579
67.18952 | 6.1565 | 8.957979 | 8.149139 | -2.801479 | 0.8088408
67.19952 | 6.165 | 8.962355 | 8.15332 | -2.797355 | 0.8090349
67.20951 | 6.1616 | 8.966729 | 8.157489 | -2.805129 | 0.8092402
67.21951 | 6.165 | 8.971112 | 8.161655 | -2.806112 | 0.8094571
67.22951 | 6.1664 | 8.975499 | 8.165814 | -2.809099 | 0.8096852
67.23951 | 6.1645 | 8.97989 | 8.169965 | -2.81539 | 0.8099247
67.24951 | 6.1717 | 8.984284 | 8.174108 | -2.812584 | 0.8101754
67.25951 | 6.1712 | 8.988682 | 8.178244 | -2.817482 | 0.8104374
67.2695 | 6.172 | 8.993079 | 8.182368 | -2.821079 | 0.8107104
67.2795 | 6.1711 | 8.997483 | 8.186489 | -2.826383 | 0.810995
67.2895 | 6.1729 | 9.001892 | 8.190601 | -2.828992 | 0.8112907
67.2995 | 6.1754 | 9.006304 | 8.194706 | -2.830904 | 0.8115977
67.3095 | 6.1724 | 9.010719 | 8.198803 | -2.838319 | 0.8119159
67.3195 | 6.1747 | 9.015138 | 8.202893 | -2.840438 | 0.8122454
67.32949 | 6.1743 | 9.019556 | 8.20697 | -2.845256 | 0.8125857
67.33949 | 6.1759 | 9.023982 | 8.211044 | -2.848082 | 0.8129376
67.34949 | 6.1789 | 9.028411 | 8.21511 | -2.849511 | 0.8133005
67.35949 | 6.1838 | 9.032843 | 8.219168 | -2.849043 | 0.8136748
67.36949 | 6.1863 | 9.037278 | 8.223218 | -2.850978 | 0.8140603
67.37949 | 6.1816 | 9.041717 | 8.22726 | -2.860117 | 0.8144569
67.38948 | 6.1859 | 9.046155 | 8.23129 | -2.860255 | 0.8148644
67.39948 | 6.1956 | 9.050599 | 8.235316 | -2.854999 | 0.8152832
67.40948 | 6.1931 | 9.055048 | 8.239334 | -2.861948 | 0.8157136
67.41948 | 6.191 | 9.059499 | 8.243344 | -2.868499 | 0.8161547
67.42948 | 6.1989 | 9.063953 | 8.247346 | -2.865053 | 0.8166073
67.43948 | 6.2031 | 9.068411 | 8.25134 | -2.865311 | 0.8170708
67.44947 | 6.2049 | 9.072867 | 8.255322 | -2.867967 | 0.8175453
67.45947 | 6.2013 | 9.07733 | 8.259299 | -2.87603 | 0.8180314
67.46947 | 6.21 | 9.081797 | 8.263268 | -2.871797 | 0.8185286
67.47947 | 6.2185 | 9.086266 | 8.267229 | -2.867766 | 0.8190369
67.48947 | 6.2192 | 9.090739 | 8.271182 | -2.871539 | 0.8195565
67.49947 | 6.2208 | 9.095214 | 8.275127 | -2.874414 | 0.8200872
67.50946 | 6.2347 | 9.099687 | 8.279059 | -2.864987 | 0.8206286
67.51946 | 6.235 | 9.104169 | 8.282987 | -2.869169 | 0.8211818
67.52946 | 6.2354 | 9.108652 | 8.286906 | -2.873252 | 0.8217461
67.53946 | 6.2426 | 9.113139 | 8.290817 | -2.870539 | 0.8223217
67.54946 | 6.2503 | 9.117628 | 8.29472 | -2.867328 | 0.8229084
67.55945 | 6.2532 | 9.122116 | 8.29861 | -2.868916 | 0.8235058
67.56945 | 6.2489 | 9.126611 | 8.302496 | -2.877711 | 0.824115
67.57945 | 6.2595 | 9.131109 | 8.306373 | -2.871609 | 0.8247355
67.58945 | 6.2659 | 9.135609 | 8.310242 | -2.869709 | 0.8253671
67.59945 | 6.2719 | 9.140112 | 8.314102 | -2.868212 | 0.8260101
67.60945 | 6.2705 | 9.144618 | 8.317954 | -2.874118 | 0.8266643
67.61944 | 6.2801 | 9.149122 | 8.321793 | -2.869022 | 0.8273291
67.62944 | 6.2882 | 9.153633 | 8.325627 | -2.865433 | 0.8280058
67.63944 | 6.2865 | 9.158147 | 8.329453 | -2.871647 | 0.8286939
67.64944 | 6.2898 | 9.162663 | 8.33327 | -2.872863 | 0.8293933
67.65944 | 6.2965 | 9.167183 | 8.337078 | -2.870683 | 0.830104
67.66944 | 6.3071 | 9.171704 | 8.340878 | -2.864604 | 0.8308261
67.67943 | 6.3065 | 9.176224 | 8.344665 | -2.869724 | 0.8315587
67.68943 | 6.3117 | 9.180751 | 8.348447 | -2.869051 | 0.8323035
67.69943 | 6.3201 | 9.18528 | 8.35222 | -2.86518 | 0.8330597
67.70943 | 6.3193 | 9.189812 | 8.355985 | -2.870512 | 0.8338273
67.71943 | 6.3249 | 9.194347 | 8.35974 | -2.869447 | 0.8346063
67.72943 | 6.3293 | 9.198884 | 8.363487 | -2.869584 | 0.8353967
67.73942 | 6.3344 | 9.203419 | 8.367221 | -2.869019 | 0.8361978
67.74942 | 6.3412 | 9.207961 | 8.37095 | -2.866761 | 0.8370111
67.75942 | 6.3495 | 9.212505 | 8.374669 | -2.863005 | 0.837836
67.76942 | 6.3452 | 9.217052 | 8.37838 | -2.871852 | 0.8386723
67.77942 | 6.3576 | 9.221602 | 8.382082 | -2.864002 | 0.8395202
67.78942 | 6.3621 | 9.226154 | 8.385774 | -2.864054 | 0.8403796
67.79941 | 6.3719 | 9.230704 | 8.389454 | -2.858804 | 0.8412498
67.80941 | 6.3706 | 9.235261 | 8.393129 | -2.864661 | 0.8421324
67.81941 | 6.3777 | 9.239821 | 8.396794 | -2.862121 | 0.8430267
67.82941 | 6.3826 | 9.244383 | 8.40045 | -2.861783 | 0.8439326
67.83941 | 6.3921 | 9.248948 | 8.404097 | -2.856848 | 0.8448502
67.84941 | 6.3916 | 9.253515 | 8.407735 | -2.861915 | 0.8457795
67.8594 | 6.4021 | 9.25808 | 8.41136 | -2.85598 | 0.8467195
67.8694 | 6.4074 | 9.262652 | 8.414979 | -2.855252 | 0.8476723
67.8794 | 6.4127 | 9.267226 | 8.418589 | -2.854526 | 0.8486367
67.8894 | 6.4188 | 9.271803 | 8.42219 | -2.853003 | 0.8496131
67.8994 | 6.4272 | 9.276383 | 8.425781 | -2.849183 | 0.8506012
67.9094 | 6.4328 | 9.280965 | 8.429363 | -2.848165 | 0.8516012
67.91939 | 6.4409 | 9.285544 | 8.432932 | -2.844644 | 0.8526121
67.92939 | 6.4474 | 9.290131 | 8.436495 | -2.842731 | 0.8536358
67.93939 | 6.4554 | 9.294721 | 8.440049 | -2.839321 | 0.8546717
67.94939 | 6.4618 | 9.299313 | 8.443593 | -2.837513 | 0.8557193
67.95939 | 6.4707 | 9.303907 | 8.447128 | -2.833207 | 0.8567793
67.96938 | 6.4759 | 9.308499 | 8.45065 | -2.832599 | 0.8578497
67.97938 | 6.4801 | 9.313099 | 8.454165 | -2.832999 | 0.8589338
67.98938 | 6.4907 | 9.317701 | 8.457671 | -2.827001 | 0.8600297
67.99938 | 6.4973 | 9.322306 | 8.461168 | -2.825006 | 0.8611381
68.00938 | 6.5062 | 9.326913 | 8.464655 | -2.820713 | 0.8622583
68.01938 | 6.5131 | 9.331523 | 8.468132 | -2.818423 | 0.8633911
68.02937 | 6.5228 | 9.33613 | 8.471596 | -2.81333 | 0.8645346
68.03937 | 6.5295 | 9.340745 | 8.475053 | -2.811245 | 0.8656918
68.04937 | 6.539 | 9.345363 | 8.478501 | -2.806363 | 0.8668613
68.05937 | 6.5488 | 9.349983 | 8.48194 | -2.801183 | 0.8680433
68.06937 | 6.5562 | 9.354606 | 8.485368 | -2.798406 | 0.8692375
68.07937 | 6.5635 | 9.359231 | 8.488787 | -2.795731 | 0.8704444
68.08936 | 6.5704 | 9.363855 | 8.492192 | -2.793455 | 0.8716624
68.09936 | 6.5858 | 9.368485 | 8.495591 | -2.782685 | 0.8728942
68.10936 | 6.5902 | 9.373119 | 8.49898 | -2.782919 | 0.8741387
68.11936 | 6.597 | 9.377755 | 8.502359 | -2.780755 | 0.8753957
68.12936 | 6.6065 | 9.382394 | 8.505729 | -2.775894 | 0.8766656
68.13936 | 6.6212 | 9.387036 | 8.509088 | -2.765836 | 0.8779478
68.14935 | 6.6257 | 9.391675 | 8.512434 | -2.765975 | 0.8792417
68.15935 | 6.6364 | 9.396323 | 8.515773 | -2.759923 | 0.88055
68.16935 | 6.6473 | 9.400973 | 8.519102 | -2.753673 | 0.8818707
68.17935 | 6.6586 | 9.405626 | 8.522421 | -2.747026 | 0.8832046
68.18935 | 6.6698 | 9.410281 | 8.52573 | -2.740481 | 0.8845512
68.19935 | 6.6786 | 9.41494 | 8.529029 | -2.73634 | 0.8859111
68.20934 | 6.6906 | 9.419597 | 8.532315 | -2.728997 | 0.8872826
68.21934 | 6.7017 | 9.424261 | 8.535593 | -2.722561 | 0.8886682
68.22934 | 6.7145 | 9.428929 | 8.538862 | -2.714429 | 0.8900672
68.23934 | 6.7192 | 9.433599 | 8.54212 | -2.714399 | 0.8914795
68.24934 | 6.7365 | 9.438273 | 8.545368 | -2.701773 | 0.892905
68.25934 | 6.747 | 9.442949 | 8.548605 | -2.695949 | 0.8943439
68.26933 | 6.7614 | 9.447624 | 8.551829 | -2.686224 | 0.8957948
68.27933 | 6.7685 | 9.452307 | 8.555046 | -2.683807 | 0.8972604
68.28933 | 6.784 | 9.456993 | 8.558253 | -2.672993 | 0.8987395
68.29933 | 6.7988 | 9.461681 | 8.561449 | -2.662881 | 0.9002322
68.30933 | 6.8118 | 9.466374 | 8.564635 | -2.654574 | 0.9017385
68.31933 | 6.8217 | 9.471069 | 8.567811 | -2.649369 | 0.9032585
68.32932 | 6.841 | 9.475763 | 8.570972 | -2.634763 | 0.9047907
68.33932 | 6.8515 | 9.480465 | 8.574127 | -2.628965 | 0.9063381
68.34932 | 6.8634 | 9.48517 | 8.577271 | -2.62177 | 0.9078994
68.35932 | 6.8797 | 9.489879 | 8.580405 | -2.610179 | 0.9094746
68.36932 | 6.8928 | 9.494591 | 8.583527 | -2.601791 | 0.9110638
68.37931 | 6.9055 | 9.499302 | 8.586637 | -2.593802 | 0.9126655
68.38931 | 6.9185 | 9.504021 | 8.589738 | -2.585521 | 0.9142828
68.39931 | 6.9377 | 9.508744 | 8.59283 | -2.571044 | 0.9159143
68.40931 | 6.9525 | 9.51347 | 8.59591 | -2.56097 | 0.91756
68.41931 | 6.9646 | 9.5182 | 8.59898 | -2.5536 | 0.91922
68.42931 | 6.9773 | 9.522933 | 8.602039 | -2.545633 | 0.9208944
68.4393 | 7 | 9.527666 | 8.605084 | -2.527666 | 0.9225816
68.4493 | 7.0158 | 9.532407 | 8.608122 | -2.516607 | 0.9242849
68.4593 | 7.0339 | 9.537152 | 8.611149 | -2.503252 | 0.9260029
68.4693 | 7.0447 | 9.5419 | 8.614165 | -2.4972 | 0.9277354
68.4793 | 7.0662 | 9.546653 | 8.61717 | -2.480453 | 0.9294827
68.4893 | 7.0855 | 9.551409 | 8.620165 | -2.465909 | 0.9312449
68.49929 | 7.1009 | 9.556165 | 8.623145 | -2.455265 | 0.9330202
68.50929 | 7.118 | 9.56093 | 8.626118 | -2.44293 | 0.9348121
68.51929 | 7.1443 | 9.565698 | 8.629079 | -2.421398 | 0.936619
68.52929 | 7.163 | 9.570471 | 8.63203 | -2.407471 | 0.9384411
68.53929 | 7.1829 | 9.575248 | 8.63497 | -2.392348 | 0.9402784
68.54929 | 7.2077 | 9.58003 | 8.637899 | -2.37233 | 0.9421309
68.55928 | 7.2246 | 9.58481 | 8.640813 | -2.36021 | 0.943997
68.56928 | 7.2513 | 9.5896 | 8.64372 | -2.3383 | 0.9458803
68.57928 | 7.2744 | 9.594395 | 8.646616 | -2.319995 | 0.9477791
68.58928 | 7.3 | 9.599194 | 8.6495 | -2.299194 | 0.9496936
68.59928 | 7.3242 | 9.603997 | 8.652374 | -2.279797 | 0.9516237
68.60928 | 7.3527 | 9.608805 | 8.655236 | -2.256105 | 0.9535696
68.61927 | 7.3742 | 9.613614 | 8.658084 | -2.239414 | 0.9555295
68.62927 | 7.4036 | 9.618431 | 8.660924 | -2.214831 | 0.9575072
68.63927 | 7.4327 | 9.623254 | 8.663753 | -2.190554 | 0.9595009
68.64927 | 7.4646 | 9.628081 | 8.66657 | -2.163481 | 0.9615109
68.65927 | 7.4892 | 9.632913 | 8.669376 | -2.143713 | 0.963537
68.66927 | 7.5252 | 9.63775 | 8.672171 | -2.11255 | 0.9655795
68.67926 | 7.5568 | 9.642588 | 8.674952 | -2.085788 | 0.9676363
68.68926 | 7.5859 | 9.647436 | 8.677724 | -2.061536 | 0.9697116
68.69926 | 7.6211 | 9.652288 | 8.680485 | -2.031188 | 0.9718036
68.70926 | 7.6588 | 9.657146 | 8.683234 | -1.998346 | 0.9739121
68.71926 | 7.6974 | 9.66201 | 8.685972 | -1.96461 | 0.9760377
68.72926 | 7.7333 | 9.666879 | 8.688699 | -1.933579 | 0.9781799
68.73925 | 7.7669 | 9.671748 | 8.691411 | -1.904848 | 0.9803372
68.74925 | 7.8147 | 9.676629 | 8.694115 | -1.861929 | 0.9825137
68.75925 | 7.8571 | 9.681514 | 8.696807 | -1.824414 | 0.9847074
68.76925 | 7.9001 | 9.686406 | 8.699488 | -1.786306 | 0.9869184
68.77925 | 7.9429 | 9.691304 | 8.702157 | -1.748404 | 0.9891469
68.78924 | 7.9976 | 9.696202 | 8.704811 | -1.698602 | 0.9913906
68.79924 | 8.0459 | 9.701112 | 8.707457 | -1.655212 | 0.9936542
68.80924 | 8.095 | 9.706027 | 8.710092 | -1.611027 | 0.9959356
68.81924 | 8.1448 | 9.710949 | 8.712714 | -1.566149 | 0.9982349
68.82924 | 8.2027 | 9.715877 | 8.715325 | -1.513177 | 1.000552
68.83924 | 8.2714 | 9.720812 | 8.717924 | -1.449412 | 1.002887
68.84923 | 8.3289 | 9.725748 | 8.720509 | -1.396848 | 1.005239
68.85923 | 8.3881 | 9.730695 | 8.723085 | -1.342595 | 1.00761
68.86923 | 8.4621 | 9.735649 | 8.725649 | -1.273549 | 1.010001
68.87923 | 8.5342 | 9.74061 | 8.728201 | -1.20641 | 1.01241
68.88923 | 8.6112 | 9.745578 | 8.730741 | -1.134378 | 1.014837
68.89923 | 8.6809 | 9.750553 | 8.73327 | -1.069653 | 1.017283
68.90922 | 8.7753 | 9.75553 | 8.735784 | -0.98023 | 1.019746
68.91922 | 8.8662 | 9.760519 | 8.738289 | -0.8943191 | 1.022231
68.92922 | 8.9522 | 9.765515 | 8.740781 | -0.8133154 | 1.024734
68.93922 | 9.0467 | 9.770519 | 8.743262 | -0.7238192 | 1.027257
68.94922 | 9.1547 | 9.77553 | 8.745731 | -0.6208304 | 1.029799
68.95922 | 9.2566 | 9.780549 | 8.748188 | -0.5239492 | 1.032361
68.96921 | 9.3717 | 9.785571 | 8.75063 | -0.4138708 | 1.03494
68.97921 | 9.4864 | 9.790605 | 8.753063 | -0.3042051 | 1.037542
68.98921 | 9.6202 | 9.795647 | 8.755484 | -0.1754474 | 1.040163
68.99921 | 9.7482 | 9.800698 | 8.757893 | -0.05249772 | 1.042805
69.00921 | 9.8865 | 9.805756 | 8.76029 | 0.08074381 | 1.045467
69.01921 | 10.0301 | 9.810823 | 8.762674 | 0.219277 | 1.048149
69.0292 | 10.1995 | 9.815893 | 8.765044 | 0.3836068 | 1.050849
69.0392 | 10.3576 | 9.820977 | 8.767404 | 0.5366231 | 1.053573
69.0492 | 10.5242 | 9.826069 | 8.769752 | 0.6981307 | 1.056317
69.0592 | 10.7098 | 9.83117 | 8.772088 | 0.8786296 | 1.059082
69.0692 | 10.8978 | 9.836281 | 8.774412 | 1.061519 | 1.061869
69.0792 | 11.1039 | 9.8414 | 8.776723 | 1.2625 | 1.064677
69.08919 | 11.2978 | 9.846522 | 8.77902 | 1.451278 | 1.067502
69.09919 | 11.51 | 9.85166 | 8.781307 | 1.65834 | 1.070353
69.10919 | 11.7575 | 9.856807 | 8.783581 | 1.900693 | 1.073226
69.11919 | 12.0003 | 9.861963 | 8.785843 | 2.138337 | 1.076121
69.12919 | 12.2452 | 9.86713 | 8.788093 | 2.37807 | 1.079037
69.13918 | 12.5126 | 9.872301 | 8.790328 | 2.640299 | 1.081973
69.14918 | 12.8078 | 9.877487 | 8.792552 | 2.930313 | 1.084934
69.15918 | 13.1069 | 9.882683 | 8.794765 | 3.224217 | 1.087918
69.16918 | 13.41 | 9.88789 | 8.796965 | 3.52211 | 1.090925
69.17918 | 13.7231 | 9.893107 | 8.799152 | 3.829993 | 1.093955
69.18918 | 14.0742 | 9.898334 | 8.801327 | 4.175866 | 1.097007
69.19917 | 14.4235 | 9.903567 | 8.803487 | 4.519933 | 1.10008
69.20917 | 14.7753 | 9.908817 | 8.805637 | 4.866483 | 1.10318
69.21917 | 15.1507 | 9.914077 | 8.807774 | 5.236623 | 1.106303
69.22917 | 15.5387 | 9.919348 | 8.809899 | 5.619352 | 1.10945
69.23917 | 15.957 | 9.924631 | 8.812011 | 6.032369 | 1.112621
69.24917 | 16.3895 | 9.929926 | 8.81411 | 6.459574 | 1.115816
69.25916 | 16.7992 | 9.935227 | 8.816195 | 6.863973 | 1.119032
69.26916 | 17.2722 | 9.940545 | 8.818269 | 7.331655 | 1.122276
69.27916 | 17.7504 | 9.945875 | 8.82033 | 7.804525 | 1.125545
69.28916 | 18.2226 | 9.951217 | 8.822379 | 8.271383 | 1.128839
69.29916 | 18.7403 | 9.956572 | 8.824414 | 8.783728 | 1.132158
69.30916 | 19.2327 | 9.961939 | 8.826437 | 9.270761 | 1.135502
69.31915 | 19.7737 | 9.967314 | 8.828445 | 9.806386 | 1.138868
69.32915 | 20.2713 | 9.972707 | 8.830443 | 10.29859 | 1.142264
69.33915 | 20.8401 | 9.978113 | 8.832427 | 10.86199 | 1.145685
69.34915 | 21.391 | 9.983532 | 8.834399 | 11.40747 | 1.149133
69.35915 | 21.9241 | 9.988965 | 8.836358 | 11.93513 | 1.152607
69.36915 | 22.4985 | 9.994412 | 8.838304 | 12.50409 | 1.156108
69.37914 | 23.1148 | 9.999867 | 8.840234 | 13.11493 | 1.159632
69.38914 | 23.6749 | 10.00534 | 8.842154 | 13.66956 | 1.163187
69.39914 | 24.2648 | 10.01083 | 8.844061 | 14.25397 | 1.166769
69.40914 | 24.8759 | 10.01633 | 8.845955 | 14.85957 | 1.170379
69.41914 | 25.4688 | 10.02185 | 8.847836 | 15.44695 | 1.174016
69.42914 | 26.0985 | 10.02739 | 8.849704 | 16.07111 | 1.177681
69.43913 | 26.6744 | 10.03293 | 8.851557 | 16.64147 | 1.181371
69.44913 | 27.2495 | 10.03849 | 8.853399 | 17.21101 | 1.185093
69.45913 | 27.8392 | 10.04407 | 8.855227 | 17.79513 | 1.188844
69.46913 | 28.4719 | 10.04967 | 8.857043 | 18.42223 | 1.192623
69.47913 | 29.0105 | 10.05528 | 8.858845 | 18.95522 | 1.196432
69.48913 | 29.5571 | 10.0609 | 8.860634 | 19.4962 | 1.20027
69.49912 | 30.0984 | 10.06654 | 8.862408 | 20.03186 | 1.204134
69.50912 | 30.7105 | 10.0722 | 8.864171 | 20.6383 | 1.208031
69.51912 | 31.1865 | 10.07788 | 8.865921 | 21.10862 | 1.211959
69.52912 | 31.7233 | 10.08357 | 8.867657 | 21.63973 | 1.215918
69.53912 | 32.2228 | 10.08929 | 8.86938 | 22.13351 | 1.219906
69.54911 | 32.7403 | 10.09501 | 8.871088 | 22.64529 | 1.223923
69.55911 | 33.1769 | 10.10076 | 8.872784 | 23.07614 | 1.227974
69.56911 | 33.5966 | 10.10652 | 8.874467 | 23.49008 | 1.232057
69.57911 | 34.0055 | 10.11231 | 8.876137 | 23.89319 | 1.236172
69.58911 | 34.4126 | 10.11811 | 8.877793 | 24.29449 | 1.240318
69.59911 | 34.7716 | 10.12393 | 8.879436 | 24.64767 | 1.244498
69.6091 | 35.0628 | 10.12977 | 8.881063 | 24.93303 | 1.248705
69.6191 | 35.3642 | 10.13563 | 8.882679 | 25.22857 | 1.25295
69.6291 | 35.6228 | 10.14151 | 8.884282 | 25.48129 | 1.257228
69.6391 | 35.9139 | 10.14741 | 8.885871 | 25.76649 | 1.26154
69.6491 | 36.1092 | 10.15333 | 8.887446 | 25.95587 | 1.265885
69.6591 | 36.2563 | 10.15927 | 8.889008 | 26.09703 | 1.270265
69.66909 | 36.4501 | 10.16523 | 8.890555 | 26.28487 | 1.274675
69.67909 | 36.5615 | 10.17121 | 8.892089 | 26.39029 | 1.279124
69.68909 | 36.5957 | 10.17722 | 8.89361 | 26.41848 | 1.283608
69.69909 | 36.6297 | 10.18325 | 8.895118 | 26.44645 | 1.288128
69.70909 | 36.6734 | 10.1893 | 8.896612 | 26.4841 | 1.292683
69.71909 | 36.6128 | 10.19537 | 8.898092 | 26.41743 | 1.297275
69.72908 | 36.5476 | 10.20146 | 8.899557 | 26.34614 | 1.301898
69.73908 | 36.4469 | 10.20757 | 8.90101 | 26.23933 | 1.306563
69.74908 | 36.3346 | 10.21371 | 8.902449 | 26.12089 | 1.311265
69.75908 | 36.1116 | 10.21988 | 8.903875 | 25.89172 | 1.316004
69.76908 | 35.9528 | 10.22607 | 8.905286 | 25.72673 | 1.320782
69.77908 | 35.7212 | 10.23228 | 8.906684 | 25.48892 | 1.325597
69.78907 | 35.4867 | 10.23851 | 8.908067 | 25.24819 | 1.330446
69.79907 | 35.1879 | 10.24478 | 8.909437 | 24.94312 | 1.335339
69.80907 | 34.8689 | 10.25106 | 8.910793 | 24.61784 | 1.340272
69.81907 | 34.4841 | 10.25738 | 8.912136 | 24.22672 | 1.345244
69.82907 | 34.1465 | 10.26372 | 8.913464 | 23.88278 | 1.350256
69.83907 | 33.7495 | 10.27009 | 8.914779 | 23.47941 | 1.355309
69.84906 | 33.3158 | 10.27648 | 8.916078 | 23.03932 | 1.360397
69.85906 | 32.8655 | 10.2829 | 8.917365 | 22.5826 | 1.365532
69.86906 | 32.4074 | 10.28935 | 8.918638 | 22.11805 | 1.370708
69.87906 | 31.9307 | 10.29582 | 8.919897 | 21.63488 | 1.375926
69.88906 | 31.4291 | 10.30233 | 8.921142 | 21.12677 | 1.381187
69.89906 | 30.9141 | 10.30886 | 8.922373 | 20.60524 | 1.386491
69.90905 | 30.3878 | 10.31542 | 8.923588 | 20.07238 | 1.391833
69.91905 | 29.876 | 10.32201 | 8.924791 | 19.55399 | 1.397224
69.92905 | 29.3203 | 10.32864 | 8.92598 | 18.99166 | 1.402659
69.93905 | 28.7366 | 10.33529 | 8.927154 | 18.40131 | 1.408139
69.94905 | 28.1729 | 10.34198 | 8.928314 | 17.83092 | 1.413664
69.95904 | 27.6074 | 10.34869 | 8.92946 | 17.25871 | 1.419229
69.96904 | 27.0667 | 10.35544 | 8.930592 | 16.71126 | 1.424845
69.97904 | 26.4711 | 10.36222 | 8.93171 | 16.10888 | 1.430508
69.98904 | 25.897 | 10.36903 | 8.932813 | 15.52797 | 1.436218
69.99904 | 25.3046 | 10.37588 | 8.933903 | 14.92872 | 1.441975
70.00904 | 24.7712 | 10.38276 | 8.934978 | 14.38844 | 1.447781
70.01903 | 24.1762 | 10.38967 | 8.936038 | 13.78653 | 1.453628
70.02903 | 23.6143 | 10.39662 | 8.937085 | 13.21768 | 1.459531
70.03903 | 23.0438 | 10.4036 | 8.938117 | 12.6402 | 1.465483
70.04903 | 22.505 | 10.41062 | 8.939135 | 12.09438 | 1.471485
70.05903 | 21.9652 | 10.41768 | 8.940139 | 11.54752 | 1.477537
70.06903 | 21.4032 | 10.42477 | 8.941128 | 10.97843 | 1.483641
70.07902 | 20.8951 | 10.43189 | 8.942102 | 10.46321 | 1.489789
70.08902 | 20.3535 | 10.43906 | 8.943063 | 9.914441 | 1.495996
70.09902 | 19.8861 | 10.44626 | 8.944009 | 9.439835 | 1.502256
70.10902 | 19.3837 | 10.45351 | 8.944941 | 8.930191 | 1.508568
70.11902 | 18.9092 | 10.46079 | 8.945858 | 8.448407 | 1.514935
70.12902 | 18.4233 | 10.46812 | 8.946761 | 7.955183 | 1.521355
70.13901 | 17.9638 | 10.47547 | 8.947649 | 7.488327 | 1.527825
70.14901 | 17.5368 | 10.48288 | 8.948522 | 7.053922 | 1.534356
70.15901 | 17.0985 | 10.49032 | 8.949382 | 6.608176 | 1.540943
70.16901 | 16.6829 | 10.49781 | 8.950227 | 6.185087 | 1.547586
70.17901 | 16.2532 | 10.50534 | 8.951057 | 5.747856 | 1.554287
70.18901 | 15.8938 | 10.51292 | 8.951872 | 5.380881 | 1.561046
70.199 | 15.488 | 10.52053 | 8.952673 | 4.96747 | 1.567857
70.209 | 15.1444 | 10.52819 | 8.953459 | 4.616208 | 1.574733
70.219 | 14.7792 | 10.5359 | 8.954231 | 4.243299 | 1.58167
70.229 | 14.4423 | 10.54365 | 8.954988 | 3.898645 | 1.588667
70.239 | 14.1401 | 10.55145 | 8.95573 | 3.588645 | 1.595725
70.249 | 13.8208 | 10.5593 | 8.956458 | 3.261498 | 1.602844
70.25899 | 13.5261 | 10.56719 | 8.95717 | 2.95891 | 1.61002
70.26899 | 13.224 | 10.57513 | 8.957869 | 2.648866 | 1.617265
70.27899 | 12.9624 | 10.58313 | 8.958552 | 2.379273 | 1.624574
70.28899 | 12.6985 | 10.59117 | 8.959221 | 2.107331 | 1.631948
70.29899 | 12.4405 | 10.59926 | 8.959875 | 1.841237 | 1.639388
70.30899 | 12.2001 | 10.60741 | 8.960514 | 1.592693 | 1.646893
70.31898 | 11.9577 | 10.6156 | 8.961138 | 1.342105 | 1.654458
70.32898 | 11.7461 | 10.62384 | 8.961747 | 1.122255 | 1.662097
70.33898 | 11.5377 | 10.63215 | 8.962342 | 0.9055527 | 1.669805
70.34898 | 11.3367 | 10.6405 | 8.962922 | 0.6961971 | 1.677581
70.35898 | 11.1478 | 10.64892 | 8.963487 | 0.4988839 | 1.685429
70.36897 | 10.9658 | 10.65737 | 8.964036 | 0.3084259 | 1.693338
70.37897 | 10.8041 | 10.6659 | 8.964571 | 0.1382023 | 1.701326
70.38897 | 10.6394 | 10.67448 | 8.965091 | -0.0350794 | 1.709388
70.39897 | 10.473 | 10.68312 | 8.965597 | -0.2101192 | 1.717523
70.40897 | 10.3248 | 10.69182 | 8.966087 | -0.367018 | 1.725731
70.41897 | 10.1832 | 10.70058 | 8.966562 | -0.5173766 | 1.734015
70.42896 | 10.0491 | 10.70939 | 8.967022 | -0.6602874 | 1.742366
70.43896 | 9.9182 | 10.71827 | 8.967467 | -0.8000684 | 1.750802
70.44896 | 9.7866 | 10.72721 | 8.967897 | -0.9406117 | 1.759315
70.45896 | 9.6722 | 10.73622 | 8.968312 | -1.064018 | 1.767907
70.46896 | 9.5705 | 10.74529 | 8.968712 | -1.174789 | 1.776578
70.47896 | 9.4598 | 10.75443 | 8.969096 | -1.294626 | 1.785329
70.48895 | 9.36 | 10.76362 | 8.969466 | -1.403618 | 1.794153
70.49895 | 9.2612 | 10.77289 | 8.96982 | -1.511688 | 1.803067
70.50895 | 9.1721 | 10.78222 | 8.97016 | -1.610125 | 1.812065
70.51895 | 9.0924 | 10.79163 | 8.970484 | -1.699231 | 1.821147
70.52895 | 8.9932 | 10.80111 | 8.970793 | -1.807907 | 1.830315
70.53895 | 8.9143 | 10.81065 | 8.971087 | -1.896355 | 1.839568
70.54894 | 8.8381 | 10.82026 | 8.971365 | -1.982165 | 1.8489
70.55894 | 8.7657 | 10.82996 | 8.971628 | -2.064257 | 1.858329
70.56894 | 8.6916 | 10.83972 | 8.971877 | -2.148123 | 1.867847
70.57894 | 8.623 | 10.84956 | 8.972109 | -2.226565 | 1.877455
70.58894 | 8.552 | 10.85948 | 8.972327 | -2.307483 | 1.887156
70.59894 | 8.4978 | 10.86948 | 8.972529 | -2.371678 | 1.896948
70.60893 | 8.4438 | 10.87954 | 8.972716 | -2.435741 | 1.906825
70.61893 | 8.3765 | 10.88969 | 8.972888 | -2.513194 | 1.916807
70.62893 | 8.3226 | 10.89993 | 8.973044 | -2.577328 | 1.926884
70.63893 | 8.2765 | 10.91024 | 8.973185 | -2.633744 | 1.937059
70.64893 | 8.2159 | 10.92064 | 8.97331 | -2.704743 | 1.947333
70.65893 | 8.1706 | 10.93113 | 8.97342 | -2.760525 | 1.957705
70.66892 | 8.1235 | 10.94168 | 8.973515 | -2.818184 | 1.968169
70.67892 | 8.0716 | 10.95234 | 8.973594 | -2.880738 | 1.978744
70.68892 | 8.0262 | 10.96308 | 8.973658 | -2.936882 | 1.989424
70.69892 | 7.9916 | 10.97391 | 8.973706 | -2.982313 | 2.000207
70.70892 | 7.9455 | 10.98484 | 8.973739 | -3.039336 | 2.011098
70.71891 | 7.9058 | 10.99584 | 8.973756 | -3.09004 | 2.022084
70.72891 | 7.8719 | 11.00695 | 8.973758 | -3.135048 | 2.03319
70.73891 | 7.831 | 11.01815 | 8.973744 | -3.18715 | 2.044406
70.74891 | 7.7948 | 11.02945 | 8.973715 | -3.234649 | 2.055734
70.75891 | 7.7644 | 11.04084 | 8.97367 | -3.276444 | 2.067174
70.76891 | 7.7346 | 11.05234 | 8.973609 | -3.317738 | 2.078729
70.7789 | 7.6971 | 11.06392 | 8.973533 | -3.366821 | 2.090388
70.7889 | 7.6637 | 11.07562 | 8.973442 | -3.411917 | 2.102176
70.7989 | 7.6385 | 11.08742 | 8.973334 | -3.448916 | 2.114082
70.8089 | 7.6155 | 11.09932 | 8.973211 | -3.48382 | 2.126109
70.8189 | 7.5786 | 11.11133 | 8.973073 | -3.53273 | 2.138257
70.8289 | 7.5494 | 11.12345 | 8.972919 | -3.574047 | 2.150528
70.83889 | 7.5232 | 11.13566 | 8.972749 | -3.612462 | 2.162913
70.84889 | 7.509 | 11.148 | 8.972563 | -3.638999 | 2.175436
70.85889 | 7.4769 | 11.16045 | 8.972362 | -3.683549 | 2.188087
70.86889 | 7.454 | 11.17301 | 8.972145 | -3.719012 | 2.200868
70.87889 | 7.4326 | 11.18569 | 8.971912 | -3.753092 | 2.21378
70.88889 | 7.4098 | 11.19849 | 8.971663 | -3.788689 | 2.226826
70.89888 | 7.3905 | 11.21139 | 8.971399 | -3.820892 | 2.239993
70.90888 | 7.3649 | 11.22443 | 8.971119 | -3.859529 | 2.25331
70.91888 | 7.3497 | 11.23759 | 8.970823 | -3.887888 | 2.266765
70.92888 | 7.3257 | 11.25087 | 8.970511 | -3.925172 | 2.280361
70.93888 | 7.306 | 11.26428 | 8.970183 | -3.958282 | 2.294099
70.94888 | 7.2896 | 11.27782 | 8.96984 | -3.98822 | 2.307981
70.95887 | 7.2655 | 11.29147 | 8.969481 | -4.025975 | 2.321994
70.96887 | 7.2505 | 11.30527 | 8.969105 | -4.054775 | 2.336169
70.97887 | 7.2333 | 11.31921 | 8.968714 | -4.085908 | 2.350494
70.98887 | 7.2159 | 11.33328 | 8.968307 | -4.117377 | 2.364971
70.99887 | 7.2011 | 11.34748 | 8.967884 | -4.146385 | 2.379601
71.00887 | 7.1878 | 11.36183 | 8.967445 | -4.174031 | 2.394386
71.01886 | 7.1625 | 11.37631 | 8.96699 | -4.213806 | 2.409315
71.02886 | 7.1516 | 11.39094 | 8.966519 | -4.239338 | 2.424418
71.03886 | 7.1391 | 11.40572 | 8.966032 | -4.266616 | 2.439683
71.04886 | 7.1227 | 11.42064 | 8.96553 | -4.297942 | 2.455112
71.05886 | 7.106 | 11.43572 | 8.965011 | -4.329718 | 2.470707
71.06886 | 7.0889 | 11.45095 | 8.964476 | -4.362047 | 2.486471
71.07885 | 7.0805 | 11.46632 | 8.963925 | -4.385815 | 2.50239
71.08885 | 7.0632 | 11.48186 | 8.963358 | -4.418655 | 2.518497
71.09885 | 7.0505 | 11.49755 | 8.962775 | -4.447054 | 2.534779
71.10885 | 7.0376 | 11.51341 | 8.962176 | -4.475815 | 2.551239
71.11885 | 7.0267 | 11.52944 | 8.96156 | -4.502739 | 2.567879
71.12884 | 7.0147 | 11.54561 | 8.96093 | -4.530914 | 2.584684
71.13884 | 7.0031 | 11.56197 | 8.960282 | -4.558872 | 2.60169
71.14884 | 6.9871 | 11.5785 | 8.959618 | -4.591403 | 2.618884
71.15884 | 6.9789 | 11.59521 | 8.958939 | -4.616306 | 2.636268
71.16884 | 6.9684 | 11.61209 | 8.958243 | -4.643686 | 2.653843
71.17884 | 6.9531 | 11.62914 | 8.95753 | -4.676044 | 2.671614
71.18883 | 6.9406 | 11.64637 | 8.956803 | -4.705766 | 2.689564
71.19883 | 6.9275 | 11.66379 | 8.956058 | -4.736289 | 2.707731
71.20883 | 6.9207 | 11.6814 | 8.955297 | -4.760698 | 2.726101
71.21883 | 6.9049 | 11.6992 | 8.95452 | -4.794297 | 2.744676
71.22883 | 6.8968 | 11.71719 | 8.953727 | -4.820387 | 2.76346
71.23883 | 6.8842 | 11.73537 | 8.952917 | -4.851171 | 2.782454
71.24882 | 6.8808 | 11.75373 | 8.952092 | -4.872935 | 2.801643
71.25882 | 6.8693 | 11.77232 | 8.95125 | -4.903017 | 2.821067
71.26882 | 6.8568 | 11.7911 | 8.950392 | -4.934301 | 2.84071
71.27882 | 6.8493 | 11.81009 | 8.949517 | -4.960792 | 2.860575
71.28882 | 6.8381 | 11.82929 | 8.948626 | -4.991191 | 2.880665
71.29882 | 6.8337 | 11.8487 | 8.947719 | -5.015002 | 2.900983
71.30881 | 6.8235 | 11.86831 | 8.946796 | -5.044808 | 2.921512
71.31881 | 6.8122 | 11.88815 | 8.945856 | -5.075951 | 2.942295
71.32881 | 6.8044 | 11.90821 | 8.944899 | -5.103815 | 2.963316
71.33881 | 6.7993 | 11.9285 | 8.943926 | -5.129202 | 2.984576
71.34881 | 6.792 | 11.94902 | 8.942937 | -5.157016 | 3.006079
71.35881 | 6.7836 | 11.96976 | 8.941931 | -5.186161 | 3.02783
71.3688 | 6.7788 | 11.99072 | 8.94091 | -5.211918 | 3.049808
71.3788 | 6.7737 | 12.01193 | 8.939872 | -5.238232 | 3.07206
71.3888 | 6.7701 | 12.03338 | 8.938817 | -5.263285 | 3.094568
71.3988 | 6.7654 | 12.05508 | 8.937745 | -5.289681 | 3.117336
71.4088 | 6.7579 | 12.07702 | 8.936657 | -5.319124 | 3.140367
71.4188 | 6.7515 | 12.09922 | 8.935553 | -5.347716 | 3.163663
71.42879 | 6.751 | 12.12164 | 8.934433 | -5.370639 | 3.187206
71.43879 | 6.7478 | 12.14434 | 8.933295 | -5.39654 | 3.211044
71.44879 | 6.7391 | 12.1673 | 8.932141 | -5.428201 | 3.235159
71.45879 | 6.7374 | 12.19052 | 8.930971 | -5.453124 | 3.259554
71.46879 | 6.7295 | 12.21401 | 8.929784 | -5.484514 | 3.284231
71.47879 | 6.7331 | 12.23777 | 8.92858 | -5.504675 | 3.309195
71.48878 | 6.7297 | 12.26179 | 8.927361 | -5.532085 | 3.334424
71.49878 | 6.7247 | 12.2861 | 8.926124 | -5.561396 | 3.359971
71.50878 | 6.7232 | 12.31069 | 8.924871 | -5.587487 | 3.385816
71.51878 | 6.7244 | 12.33556 | 8.923601 | -5.611162 | 3.411961
71.52878 | 6.7243 | 12.36073 | 8.922314 | -5.636425 | 3.438411
71.53877 | 6.7199 | 12.38615 | 8.921012 | -5.666249 | 3.465137
71.54877 | 6.7183 | 12.4119 | 8.919693 | -5.693596 | 3.492203
71.55877 | 6.7159 | 12.43794 | 8.918356 | -5.722043 | 3.519587
71.56877 | 6.7174 | 12.46429 | 8.917003 | -5.746895 | 3.547292
71.57877 | 6.716 | 12.49095 | 8.915633 | -5.77495 | 3.575317
71.58877 | 6.7162 | 12.51791 | 8.914246 | -5.801714 | 3.603668
71.59876 | 6.7176 | 12.54516 | 8.912845 | -5.827562 | 3.632317
71.60876 | 6.715 | 12.57276 | 8.911425 | -5.857755 | 3.661331
71.61876 | 6.7203 | 12.60067 | 8.909988 | -5.880369 | 3.690681
71.62876 | 6.719 | 12.62891 | 8.908535 | -5.909906 | 3.720372
71.63876 | 6.7212 | 12.65747 | 8.907064 | -5.936271 | 3.750406
71.64876 | 6.7183 | 12.68637 | 8.905578 | -5.968066 | 3.780788
71.65875 | 6.7237 | 12.71557 | 8.904075 | -5.991867 | 3.811491
71.66875 | 6.7264 | 12.74513 | 8.902555 | -6.018734 | 3.842579
71.67875 | 6.7241 | 12.77504 | 8.901018 | -6.050943 | 3.874025
71.68875 | 6.7252 | 12.8053 | 8.899464 | -6.080096 | 3.905832
71.69875 | 6.7236 | 12.8359 | 8.897893 | -6.112298 | 3.938005
71.70875 | 6.7253 | 12.86685 | 8.896305 | -6.141551 | 3.970546
71.71874 | 6.7277 | 12.89813 | 8.894703 | -6.170426 | 4.003423
71.72874 | 6.7294 | 12.92979 | 8.893081 | -6.200392 | 4.036711
71.73874 | 6.729 | 12.96182 | 8.891443 | -6.23282 | 4.070377
71.74874 | 6.7309 | 12.99421 | 8.889788 | -6.263311 | 4.104423
71.75874 | 6.7323 | 13.02697 | 8.888116 | -6.294671 | 4.138855
71.76874 | 6.7341 | 13.0601 | 8.886428 | -6.326002 | 4.173674
71.77873 | 6.7337 | 13.09357 | 8.884724 | -6.359871 | 4.208848
71.78873 | 6.7356 | 13.12745 | 8.883001 | -6.391851 | 4.24445
71.79873 | 6.739 | 13.16171 | 8.881262 | -6.42271 | 4.280448
71.80873 | 6.7409 | 13.19635 | 8.879506 | -6.45545 | 4.316845
71.81873 | 6.7417 | 13.23138 | 8.877732 | -6.489675 | 4.353643
71.82873 | 6.7399 | 13.26679 | 8.875942 | -6.526887 | 4.390845
71.83872 | 6.7423 | 13.30255 | 8.874137 | -6.560252 | 4.428415
71.84872 | 6.7478 | 13.33874 | 8.872313 | -6.590942 | 4.46643
71.85872 | 6.7513 | 13.37533 | 8.870472 | -6.624026 | 4.504854
71.86872 | 6.7535 | 13.4123 | 8.868614 | -6.658804 | 4.543691
71.87872 | 6.7575 | 13.44968 | 8.866739 | -6.692179 | 4.58294
71.88872 | 6.7591 | 13.48745 | 8.864847 | -6.728351 | 4.622604
71.89871 | 6.7678 | 13.52559 | 8.86294 | -6.757785 | 4.662646
71.90871 | 6.7688 | 13.56416 | 8.861014 | -6.795357 | 4.703143
71.91871 | 6.7723 | 13.60313 | 8.859071 | -6.830829 | 4.744058
71.92871 | 6.7754 | 13.6425 | 8.857111 | -6.867103 | 4.785392
71.93871 | 6.7834 | 13.68228 | 8.855134 | -6.898879 | 4.827145
71.9487 | 6.7916 | 13.72241 | 8.853142 | -6.930815 | 4.869273
71.9587 | 6.7932 | 13.76299 | 8.85113 | -6.969795 | 4.911864
71.9687 | 6.7983 | 13.80398 | 8.849102 | -7.005677 | 4.954874
71.9787 | 6.809 | 13.84536 | 8.847057 | -7.036359 | 4.998302
71.9887 | 6.8192 | 13.88714 | 8.844995 | -7.067943 | 5.042148
71.9987 | 6.8279 | 13.92932 | 8.842915 | -7.101425 | 5.086409
72.00869 | 6.8382 | 13.97186 | 8.840821 | -7.133662 | 5.131041
72.01869 | 6.8479 | 14.01484 | 8.838707 | -7.166937 | 5.17613
72.02869 | 6.8555 | 14.0582 | 8.836576 | -7.202705 | 5.221628
72.03869 | 6.8694 | 14.10196 | 8.834429 | -7.232563 | 5.267534
72.04869 | 6.8802 | 14.14611 | 8.832264 | -7.265909 | 5.313846
72.05869 | 6.8936 | 14.19064 | 8.830081 | -7.29704 | 5.360558
72.06868 | 6.9031 | 14.23551 | 8.827884 | -7.332407 | 5.407622
72.07868 | 6.9189 | 14.28079 | 8.825668 | -7.361893 | 5.455126
72.08868 | 6.9297 | 14.32645 | 8.823434 | -7.396752 | 5.503018
72.09868 | 6.9509 | 14.37248 | 8.821184 | -7.421577 | 5.551293
72.10868 | 6.9656 | 14.41886 | 8.818916 | -7.453263 | 5.599948
72.11868 | 6.9825 | 14.4656 | 8.816631 | -7.483104 | 5.648974
72.12867 | 7.0043 | 14.51265 | 8.814331 | -7.508348 | 5.698318
72.13867 | 7.0251 | 14.56008 | 8.812011 | -7.534979 | 5.748068
72.14867 | 7.0431 | 14.60784 | 8.809674 | -7.564744 | 5.798169
72.15867 | 7.0626 | 14.65593 | 8.80732 | -7.593334 | 5.848613
72.16867 | 7.0855 | 14.70434 | 8.804949 | -7.618842 | 5.899392
72.17867 | 7.1105 | 14.75306 | 8.802561 | -7.642558 | 5.950497
72.18866 | 7.1344 | 14.80202 | 8.800158 | -7.667624 | 6.001866
72.19866 | 7.158 | 14.85133 | 8.797735 | -7.693326 | 6.053591
72.20866 | 7.1851 | 14.9009 | 8.795295 | -7.715805 | 6.10561
72.21866 | 7.2129 | 14.95075 | 8.792837 | -7.737849 | 6.157912
72.22866 | 7.249 | 15.00085 | 8.790363 | -7.751847 | 6.210484
72.23866 | 7.2796 | 15.05119 | 8.787871 | -7.771586 | 6.263315
72.24865 | 7.3107 | 15.1017 | 8.785364 | -7.791001 | 6.316336
72.25865 | 7.3476 | 15.15248 | 8.782838 | -7.80488 | 6.369642
72.26865 | 7.3833 | 15.20346 | 8.780294 | -7.820157 | 6.423163
72.27865 | 7.4253 | 15.25462 | 8.777733 | -7.829318 | 6.476885
72.28865 | 7.4643 | 15.30595 | 8.775155 | -7.841646 | 6.530791
72.29865 | 7.5077 | 15.35742 | 8.772559 | -7.849725 | 6.584866
72.30864 | 7.5461 | 15.40899 | 8.769949 | -7.862886 | 6.639038
72.31864 | 7.5899 | 15.46071 | 8.767318 | -7.870814 | 6.693395
72.32864 | 7.644 | 15.51254 | 8.764671 | -7.868538 | 6.747867
72.33864 | 7.689 | 15.56444 | 8.762006 | -7.87544 | 6.802434
72.34864 | 7.7396 | 15.6164 | 8.759324 | -7.876799 | 6.857076
72.35863 | 7.7931 | 15.66835 | 8.756627 | -7.875246 | 6.911719
72.36863 | 7.8442 | 15.72036 | 8.75391 | -7.876159 | 6.966449
72.37863 | 7.9036 | 15.77237 | 8.751175 | -7.868765 | 7.02119
72.38863 | 7.9633 | 15.82434 | 8.748424 | -7.861045 | 7.075921
72.39863 | 8.0194 | 15.87627 | 8.745655 | -7.856872 | 7.130617
72.40863 | 8.0787 | 15.92812 | 8.742868 | -7.849424 | 7.185256
72.41862 | 8.1369 | 15.97983 | 8.740067 | -7.842927 | 7.23976
72.42862 | 8.2055 | 16.03146 | 8.737246 | -7.825957 | 7.294211
72.43862 | 8.2707 | 16.08294 | 8.734407 | -7.812237 | 7.34853
72.44862 | 8.3344 | 16.13424 | 8.731551 | -7.799843 | 7.402692
72.45862 | 8.3977 | 16.18535 | 8.728678 | -7.787648 | 7.45667
72.46862 | 8.469 | 16.23622 | 8.725787 | -7.767224 | 7.510437
72.47861 | 8.5378 | 16.2868 | 8.722882 | -7.748996 | 7.563914
72.48861 | 8.6072 | 16.33713 | 8.719956 | -7.729935 | 7.617179
72.49861 | 8.6793 | 16.38716 | 8.717013 | -7.707862 | 7.67015
72.50861 | 8.7468 | 16.43685 | 8.714052 | -7.690051 | 7.722799
72.51861 | 8.8222 | 16.48617 | 8.711074 | -7.663972 | 7.775098
72.52861 | 8.8974 | 16.5351 | 8.708079 | -7.637696 | 7.827018
72.5386 | 8.9725 | 16.58355 | 8.705069 | -7.611047 | 7.878478
72.5486 | 9.0413 | 16.63159 | 8.702039 | -7.590292 | 7.929553
72.5586 | 9.1179 | 16.67915 | 8.698991 | -7.561251 | 7.98016
72.5686 | 9.1952 | 16.7262 | 8.695926 | -7.530997 | 8.030271
72.5786 | 9.2689 | 16.7727 | 8.692843 | -7.503799 | 8.079856
72.5886 | 9.3411 | 16.81863 | 8.689743 | -7.477527 | 8.128884
72.59859 | 9.4116 | 16.86391 | 8.686628 | -7.45231 | 8.177281
72.60859 | 9.4867 | 16.9086 | 8.683493 | -7.421904 | 8.225111
72.61859 | 9.5654 | 16.95264 | 8.680341 | -7.387237 | 8.272296
72.62859 | 9.635 | 16.99598 | 8.677171 | -7.36098 | 8.318809
72.63859 | 9.7075 | 17.0386 | 8.673983 | -7.331103 | 8.36462
72.64859 | 9.776 | 17.08048 | 8.670778 | -7.304479 | 8.409701
72.65858 | 9.8456 | 17.12154 | 8.667559 | -7.27594 | 8.453981
72.66858 | 9.9182 | 17.16184 | 8.664319 | -7.243638 | 8.497519
72.67858 | 9.9885 | 17.2013 | 8.661061 | -7.212805 | 8.540244
72.68858 | 10.0521 | 17.23992 | 8.657786 | -7.187816 | 8.58213
72.69858 | 10.1128 | 17.27764 | 8.654494 | -7.164844 | 8.623151
72.70857 | 10.1741 | 17.31443 | 8.651187 | -7.140328 | 8.663241
72.71857 | 10.2314 | 17.35032 | 8.647859 | -7.118916 | 8.702457
72.72857 | 10.2966 | 17.38525 | 8.644514 | -7.088649 | 8.740735
72.73857 | 10.3532 | 17.4192 | 8.641151 | -7.066001 | 8.77805
72.74857 | 10.4031 | 17.45215 | 8.637771 | -7.049054 | 8.814382
72.75857 | 10.4506 | 17.48408 | 8.634374 | -7.033484 | 8.84971
72.76856 | 10.5055 | 17.51494 | 8.630962 | -7.009438 | 8.883976
72.77856 | 10.5469 | 17.54477 | 8.627529 | -6.997867 | 8.917239
72.78856 | 10.5946 | 17.57352 | 8.624079 | -6.978918 | 8.94944
72.79856 | 10.6254 | 17.60118 | 8.620611 | -6.975775 | 8.980564
72.80856 | 10.663 | 17.62772 | 8.617125 | -6.964721 | 9.010596
72.81856 | 10.702 | 17.65314 | 8.613622 | -6.951144 | 9.039522
72.82855 | 10.7287 | 17.67741 | 8.610105 | -6.948709 | 9.067304
72.83855 | 10.7494 | 17.70055 | 8.606567 | -6.951149 | 9.093981
72.84855 | 10.774 | 17.72253 | 8.603012 | -6.948531 | 9.119519
72.85855 | 10.7896 | 17.74335 | 8.599439 | -6.953745 | 9.143907
72.86855 | 10.8099 | 17.76299 | 8.595848 | -6.953087 | 9.16714
72.87855 | 10.8233 | 17.78145 | 8.592239 | -6.958151 | 9.189211
72.88854 | 10.831 | 17.79872 | 8.588617 | -6.967716 | 9.210099
72.89854 | 10.8313 | 17.81481 | 8.584974 | -6.983512 | 9.229839
72.90854 | 10.8335 | 17.82972 | 8.581313 | -6.996223 | 9.24841
72.91854 | 10.8322 | 17.84345 | 8.577634 | -7.011248 | 9.265814
72.92854 | 10.8274 | 17.85599 | 8.573938 | -7.02859 | 9.282052
72.93854 | 10.8163 | 17.86735 | 8.570224 | -7.051053 | 9.297128
72.94853 | 10.807 | 17.87753 | 8.566497 | -7.07053 | 9.311033
72.95853 | 10.7845 | 17.88655 | 8.562748 | -7.102052 | 9.323804
72.96853 | 10.7695 | 17.89442 | 8.558981 | -7.124916 | 9.335435
72.97853 | 10.7501 | 17.90113 | 8.555197 | -7.151031 | 9.345934
72.98853 | 10.7305 | 17.90671 | 8.551396 | -7.176209 | 9.355314
72.99853 | 10.7026 | 17.91116 | 8.547576 | -7.208564 | 9.363587
73.00852 | 10.6793 | 17.91451 | 8.543743 | -7.235206 | 9.370763
73.01852 | 10.6389 | 17.91676 | 8.539889 | -7.277858 | 9.376869
73.02852 | 10.6119 | 17.91793 | 8.536017 | -7.306035 | 9.381918
73.03852 | 10.5756 | 17.91805 | 8.532127 | -7.342454 | 9.385927
73.04852 | 10.543 | 17.91714 | 8.52822 | -7.374136 | 9.388915
73.05852 | 10.4994 | 17.9152 | 8.524295 | -7.415802 | 9.390907
73.06851 | 10.4578 | 17.91228 | 8.520357 | -7.454478 | 9.391921
73.07851 | 10.4229 | 17.90838 | 8.516397 | -7.485483 | 9.391987
73.08851 | 10.3801 | 17.90354 | 8.512419 | -7.523444 | 9.391125
73.09851 | 10.3361 | 17.89779 | 8.508424 | -7.561688 | 9.389363
73.10851 | 10.2934 | 17.89114 | 8.504411 | -7.59774 | 9.386729
73.1185 | 10.2517 | 17.88363 | 8.500385 | -7.631931 | 9.383246
73.1285 | 10.2057 | 17.87529 | 8.496337 | -7.669588 | 9.378951
73.1385 | 10.1639 | 17.86614 | 8.492272 | -7.702243 | 9.373872
73.1485 | 10.1126 | 17.85623 | 8.488188 | -7.743626 | 9.368038
73.1585 | 10.0691 | 17.84557 | 8.484088 | -7.776469 | 9.361481
73.1685 | 10.0221 | 17.8342 | 8.479969 | -7.812102 | 9.354233
73.17849 | 9.9769 | 17.82217 | 8.475837 | -7.845273 | 9.346336
73.18849 | 9.9323 | 17.80949 | 8.471684 | -7.877191 | 9.337807
73.19849 | 9.8915 | 17.7962 | 8.467513 | -7.904701 | 9.328689
73.20849 | 9.8393 | 17.78234 | 8.463324 | -7.943037 | 9.319013
73.21849 | 9.7983 | 17.76794 | 8.459118 | -7.969636 | 9.308819
73.22849 | 9.756 | 17.75303 | 8.454894 | -7.997032 | 9.298138
73.23848 | 9.7191 | 17.73768 | 8.450656 | -8.018575 | 9.287019
73.24848 | 9.676 | 17.72187 | 8.446397 | -8.045871 | 9.275474
73.25848 | 9.6359 | 17.70567 | 8.442121 | -8.069772 | 9.263552
73.26848 | 9.5945 | 17.68911 | 8.437826 | -8.094611 | 9.251285
73.27848 | 9.5572 | 17.67223 | 8.433514 | -8.115027 | 9.238713
73.28848 | 9.5274 | 17.65505 | 8.429185 | -8.127654 | 9.22587
73.29847 | 9.4896 | 17.63765 | 8.424842 | -8.148046 | 9.212804
73.30847 | 9.4571 | 17.62 | 8.420477 | -8.162904 | 9.199527
73.31847 | 9.4259 | 17.60218 | 8.416095 | -8.17628 | 9.186085
73.32847 | 9.3948 | 17.58421 | 8.411695 | -8.18941 | 9.172515
73.33847 | 9.3678 | 17.56613 | 8.407278 | -8.198329 | 9.158851
73.34847 | 9.3461 | 17.54797 | 8.402843 | -8.201871 | 9.145129
73.35846 | 9.3233 | 17.52979 | 8.398394 | -8.20649 | 9.131396
73.36846 | 9.3045 | 17.51158 | 8.393924 | -8.207082 | 9.117658
73.37846 | 9.2783 | 17.4934 | 8.389436 | -8.2151 | 9.103964
73.38846 | 9.2664 | 17.47528 | 8.384931 | -8.208877 | 9.090346
73.39846 | 9.2503 | 17.45725 | 8.380408 | -8.206945 | 9.076837
73.40846 | 9.2375 | 17.43934 | 8.375867 | -8.201837 | 9.063469
73.41845 | 9.221 | 17.4216 | 8.371314 | -8.200601 | 9.050287
73.42845 | 9.2116 | 17.40403 | 8.366738 | -8.192433 | 9.037295
73.43845 | 9.1986 | 17.38668 | 8.362145 | -8.188083 | 9.024538
73.44845 | 9.1993 | 17.36958 | 8.357534 | -8.170279 | 9.012045
73.45845 | 9.1858 | 17.35275 | 8.352906 | -8.166951 | 8.999845
73.46845 | 9.187 | 17.33623 | 8.34826 | -8.149228 | 8.987968
73.47844 | 9.185 | 17.32005 | 8.343601 | -8.135052 | 8.976451
73.48844 | 9.1813 | 17.30422 | 8.33892 | -8.122922 | 8.965302
73.49844 | 9.1895 | 17.28878 | 8.334221 | -8.099278 | 8.954557
73.50844 | 9.1854 | 17.27375 | 8.329505 | -8.088347 | 8.944243
73.51844 | 9.1889 | 17.25915 | 8.324771 | -8.070255 | 8.934384
73.52843 | 9.1915 | 17.24504 | 8.320024 | -8.053535 | 8.925011
73.53843 | 9.1886 | 17.23139 | 8.315255 | -8.042794 | 8.916138
73.54843 | 9.2016 | 17.21826 | 8.310469 | -8.016663 | 8.907794
73.55843 | 9.205 | 17.20567 | 8.305665 | -8.000667 | 8.900002
73.56843 | 9.2121 | 17.19363 | 8.300844 | -7.981527 | 8.892783
73.57843 | 9.2185 | 17.18217 | 8.296005 | -7.963665 | 8.886161
73.58842 | 9.2255 | 17.17131 | 8.291153 | -7.945812 | 8.88016
73.59842 | 9.2399 | 17.16107 | 8.286279 | -7.921169 | 8.87479
73.60842 | 9.2476 | 17.15146 | 8.281387 | -7.903864 | 8.870077
73.61842 | 9.2557 | 17.14252 | 8.276478 | -7.886817 | 8.866039
73.62842 | 9.266 | 17.13425 | 8.271551 | -7.868247 | 8.862696
73.63842 | 9.2745 | 17.12667 | 8.266607 | -7.852172 | 8.860065
73.64841 | 9.2856 | 17.11982 | 8.261651 | -7.834217 | 8.858166
73.65841 | 9.3004 | 17.11368 | 8.256671 | -7.813283 | 8.857012
73.66841 | 9.3131 | 17.10829 | 8.251675 | -7.795195 | 8.85662
73.67841 | 9.3231 | 17.10367 | 8.24666 | -7.780568 | 8.857008
73.68841 | 9.3394 | 17.09982 | 8.241629 | -7.760418 | 8.85819
73.69841 | 9.3442 | 17.09676 | 8.23658 | -7.75256 | 8.86018
73.7084 | 9.3634 | 17.09451 | 8.231518 | -7.731109 | 8.862991
73.7184 | 9.3827 | 17.09308 | 8.226434 | -7.710376 | 8.866642
73.7284 | 9.3908 | 17.09248 | 8.221332 | -7.701676 | 8.871143
73.7384 | 9.4105 | 17.09272 | 8.216213 | -7.682222 | 8.876509
73.7484 | 9.4235 | 17.09383 | 8.211077 | -7.670327 | 8.88275
73.7584 | 9.4377 | 17.0958 | 8.205923 | -7.658103 | 8.889881
73.76839 | 9.4621 | 17.09866 | 8.200756 | -7.636559 | 8.897902
73.77839 | 9.4812 | 17.10241 | 8.195567 | -7.621211 | 8.906843
73.78839 | 9.4944 | 17.10707 | 8.190361 | -7.612668 | 8.916707
73.79839 | 9.5165 | 17.11264 | 8.185137 | -7.596142 | 8.927505
73.80839 | 9.5339 | 17.11914 | 8.179896 | -7.585242 | 8.939246
73.81839 | 9.5525 | 17.12658 | 8.174637 | -7.574078 | 8.951941
73.82838 | 9.5775 | 17.13495 | 8.169366 | -7.557452 | 8.965586
73.83838 | 9.6021 | 17.14429 | 8.164073 | -7.54219 | 8.980217
73.84838 | 9.623 | 17.15459 | 8.158762 | -7.531591 | 8.995829
73.85838 | 9.6475 | 17.16587 | 8.153433 | -7.518367 | 9.012434
73.86838 | 9.664 | 17.17812 | 8.148087 | -7.514125 | 9.030037
73.87838 | 9.6933 | 17.19137 | 8.142724 | -7.498073 | 9.048649
73.88837 | 9.7233 | 17.20561 | 8.137349 | -7.482306 | 9.068257
73.89837 | 9.7496 | 17.22086 | 8.131951 | -7.471259 | 9.088908
73.90837 | 9.7731 | 17.23713 | 8.126536 | -7.464027 | 9.110591
73.91837 | 9.7996 | 17.25442 | 8.121103 | -7.454815 | 9.133313
73.92837 | 9.8229 | 17.27273 | 8.115653 | -7.449833 | 9.157081
73.93836 | 9.8602 | 17.29207 | 8.110191 | -7.431869 | 9.181878
73.94836 | 9.8859 | 17.31246 | 8.104706 | -7.426564 | 9.207759
73.95836 | 9.9197 | 17.33391 | 8.099204 | -7.41421 | 9.234707
73.96836 | 9.9488 | 17.35641 | 8.093684 | -7.407613 | 9.262729
73.97836 | 9.9785 | 17.37998 | 8.088147 | -7.401477 | 9.29183
73.98836 | 10.0115 | 17.40461 | 8.082593 | -7.39311 | 9.322017
73.99835 | 10.0458 | 17.4303 | 8.077027 | -7.384501 | 9.353274
74.00835 | 10.0881 | 17.45709 | 8.071438 | -7.368988 | 9.38565
74.01835 | 10.1226 | 17.48496 | 8.065832 | -7.36236 | 9.419128
74.02835 | 10.1573 | 17.51392 | 8.060208 | -7.356623 | 9.453715
74.03835 | 10.1937 | 17.54398 | 8.054567 | -7.350284 | 9.489416
74.04835 | 10.2441 | 17.57515 | 8.048909 | -7.331045 | 9.526236
74.05834 | 10.2908 | 17.60738 | 8.04324 | -7.316581 | 9.564141
74.06834 | 10.3221 | 17.64076 | 8.037547 | -7.31866 | 9.603213
74.07834 | 10.3803 | 17.67525 | 8.031837 | -7.294954 | 9.643417
74.08834 | 10.4283 | 17.71087 | 8.02611 | -7.282568 | 9.684759
74.09834 | 10.4805 | 17.74761 | 8.020365 | -7.267106 | 9.727241
74.10834 | 10.541 | 17.78547 | 8.014604 | -7.244473 | 9.770869
74.11833 | 10.6015 | 17.82443 | 8.00883 | -7.222933 | 9.815602
74.12833 | 10.6634 | 17.86457 | 8.003034 | -7.201165 | 9.861531
74.13833 | 10.7309 | 17.90584 | 7.997221 | -7.174936 | 9.908615
74.14833 | 10.7946 | 17.94825 | 7.99139 | -7.153649 | 9.956858
74.15833 | 10.8693 | 17.99181 | 7.985542 | -7.122506 | 10.00626
74.16833 | 10.9533 | 18.03651 | 7.979677 | -7.08321 | 10.05683
74.17832 | 11.0367 | 18.08232 | 7.973801 | -7.045624 | 10.10852
74.18832 | 11.1156 | 18.12933 | 7.967901 | -7.013727 | 10.16143
74.19832 | 11.2105 | 18.17748 | 7.961985 | -6.966984 | 10.2155
74.20832 | 11.2957 | 18.2268 | 7.956051 | -6.931096 | 10.27074
74.21832 | 11.4134 | 18.27726 | 7.9501 | -6.863862 | 10.32716
74.22832 | 11.5188 | 18.32888 | 7.944132 | -6.810085 | 10.38475
74.23831 | 11.637 | 18.38161 | 7.938153 | -6.744613 | 10.44346
74.24831 | 11.7594 | 18.43555 | 7.93215 | -6.676147 | 10.5034
74.25831 | 11.8792 | 18.49064 | 7.926131 | -6.611438 | 10.56451
74.26831 | 12.0036 | 18.54688 | 7.920094 | -6.543284 | 10.62679
74.27831 | 12.1589 | 18.60428 | 7.914041 | -6.445382 | 10.69024
74.28831 | 12.3093 | 18.66283 | 7.90797 | -6.353533 | 10.75486
74.2983 | 12.4635 | 18.72248 | 7.901888 | -6.258975 | 10.82059
74.3083 | 12.6226 | 18.78332 | 7.895783 | -6.160721 | 10.88754
74.3183 | 12.7933 | 18.84531 | 7.889661 | -6.052009 | 10.95565
74.3283 | 12.9715 | 18.90844 | 7.883522 | -5.936938 | 11.02492
74.3383 | 13.18 | 18.9727 | 7.877366 | -5.792702 | 11.09534
74.34829 | 13.3823 | 19.038 | 7.871199 | -5.655697 | 11.1668
74.35829 | 13.5982 | 19.10454 | 7.865008 | -5.506343 | 11.23953
74.36829 | 13.8258 | 19.17217 | 7.858801 | -5.346375 | 11.31337
74.37829 | 14.0599 | 19.24092 | 7.852577 | -5.181015 | 11.38834
74.38829 | 14.2998 | 19.31076 | 7.846336 | -5.010958 | 11.46442
74.39829 | 14.5835 | 19.38166 | 7.840077 | -4.79816 | 11.54158
74.40828 | 14.8579 | 19.45361 | 7.833808 | -4.595706 | 11.6198
74.41828 | 15.1535 | 19.52669 | 7.827516 | -4.373194 | 11.69918
74.42828 | 15.4437 | 19.60084 | 7.821207 | -4.157143 | 11.77964
74.43828 | 15.7572 | 19.67604 | 7.814881 | -3.918841 | 11.86116
74.44828 | 16.0863 | 19.75227 | 7.808538 | -3.665973 | 11.94374
74.45828 | 16.4414 | 19.82953 | 7.802178 | -3.388126 | 12.02735
74.46827 | 16.8202 | 19.90771 | 7.795807 | -3.087507 | 12.1119
74.47827 | 17.2123 | 19.98695 | 7.789414 | -2.774652 | 12.19754
74.48827 | 17.6087 | 20.06717 | 7.783003 | -2.458468 | 12.28416
74.49827 | 18.0217 | 20.14833 | 7.776575 | -2.126634 | 12.37176
74.50827 | 18.4318 | 20.23043 | 7.770131 | -1.798633 | 12.4603
74.51827 | 18.905 | 20.31344 | 7.763669 | -1.408442 | 12.54977
74.52826 | 19.3668 | 20.39726 | 7.757198 | -1.030455 | 12.64006
74.53826 | 19.8493 | 20.48201 | 7.750703 | -0.6327143 | 12.73131
74.54826 | 20.3318 | 20.56761 | 7.744191 | -0.2358125 | 12.82342
74.55826 | 20.837 | 20.65402 | 7.737662 | 0.1829779 | 12.91636
74.56826 | 21.3669 | 20.74121 | 7.731117 | 0.6256862 | 13.0101
74.57826 | 21.9191 | 20.82916 | 7.724554 | 1.089939 | 13.10461
74.58825 | 22.4758 | 20.91774 | 7.717982 | 1.558056 | 13.19976
74.59825 | 23.0774 | 21.0071 | 7.711386 | 2.070299 | 13.29571
74.60825 | 23.6558 | 21.09711 | 7.704774 | 2.558685 | 13.39234
74.61825 | 24.2401 | 21.18775 | 7.698144 | 3.052352 | 13.4896
74.62825 | 24.8467 | 21.27896 | 7.691498 | 3.567738 | 13.58746
74.63825 | 25.4857 | 21.37072 | 7.684835 | 4.114979 | 13.68589
74.64824 | 26.109 | 21.46289 | 7.678163 | 4.64611 | 13.78473
74.65824 | 26.7356 | 21.55561 | 7.671466 | 5.179991 | 13.88414
74.66824 | 27.3522 | 21.64874 | 7.664753 | 5.703456 | 13.98399
74.67824 | 27.9961 | 21.74225 | 7.658024 | 6.253853 | 14.08422
74.68824 | 28.6574 | 21.83607 | 7.651278 | 6.82133 | 14.18479
74.69823 | 29.3345 | 21.93007 | 7.644522 | 7.404427 | 14.28555
74.70823 | 29.983 | 22.02439 | 7.637742 | 7.958613 | 14.38665
74.71823 | 30.6567 | 22.11887 | 7.630946 | 8.53783 | 14.48792
74.72823 | 31.2839 | 22.21346 | 7.624133 | 9.070437 | 14.58933
74.73823 | 31.9221 | 22.30811 | 7.617304 | 9.613989 | 14.69081
74.74823 | 32.5456 | 22.40275 | 7.610458 | 10.14285 | 14.7923
74.75822 | 33.1918 | 22.49723 | 7.603603 | 10.69457 | 14.89362
74.76822 | 33.8271 | 22.59168 | 7.596724 | 11.23542 | 14.99496
74.77822 | 34.4508 | 22.68594 | 7.589828 | 11.76486 | 15.09612
74.78822 | 34.9665 | 22.77996 | 7.582916 | 12.18654 | 15.19704
74.79822 | 35.5732 | 22.87364 | 7.575987 | 12.69956 | 15.29765
74.80822 | 36.1416 | 22.96694 | 7.569042 | 13.17466 | 15.3979
74.81821 | 36.7051 | 23.05968 | 7.562088 | 13.64542 | 15.4976
74.82821 | 37.237 | 23.15198 | 7.55511 | 14.08502 | 15.59688
74.83821 | 37.7528 | 23.24368 | 7.548115 | 14.50912 | 15.69557
74.84821 | 38.2199 | 23.3347 | 7.541104 | 14.8852 | 15.79359
74.85821 | 38.6517 | 23.42496 | 7.534077 | 15.22674 | 15.89088
74.86821 | 39.0327 | 23.51438 | 7.527033 | 15.51832 | 15.98735
74.8782 | 39.4732 | 23.60281 | 7.51998 | 15.87039 | 16.08283
74.8882 | 39.8387 | 23.69034 | 7.512903 | 16.14836 | 16.17744
74.8982 | 40.1921 | 23.7768 | 7.50581 | 16.4153 | 16.27099
74.9082 | 40.4646 | 23.8621 | 7.498701 | 16.6025 | 16.3634
74.9182 | 40.7459 | 23.94617 | 7.491575 | 16.79973 | 16.4546
74.9282 | 40.9765 | 24.02893 | 7.484433 | 16.94757 | 16.5445
74.93819 | 41.212 | 24.11021 | 7.477282 | 17.10179 | 16.63293
74.94819 | 41.3774 | 24.19009 | 7.470108 | 17.18731 | 16.71998
74.95819 | 41.5103 | 24.2684 | 7.462917 | 17.2419 | 16.80548
74.96819 | 41.6028 | 24.34507 | 7.45571 | 17.25773 | 16.88936
74.97819 | 41.6642 | 24.42001 | 7.448486 | 17.24419 | 16.97152
74.98819 | 41.668 | 24.49313 | 7.441247 | 17.17487 | 17.05188
74.99818 | 41.6785 | 24.56429 | 7.433998 | 17.11421 | 17.13029
75.00818 | 41.6385 | 24.63355 | 7.426726 | 17.00495 | 17.20682
75.01818 | 41.5769 | 24.70074 | 7.419438 | 16.87616 | 17.28131
75.02818 | 41.4519 | 24.7658 | 7.412134 | 16.6861 | 17.35367
75.03818 | 41.3164 | 24.82864 | 7.404813 | 16.48776 | 17.42383
75.04818 | 41.1337 | 24.88918 | 7.397476 | 16.24452 | 17.49171
75.05817 | 40.9138 | 24.9473 | 7.390131 | 15.9665 | 17.55717
75.06817 | 40.7015 | 25.00303 | 7.382762 | 15.69847 | 17.62027
75.07817 | 40.4312 | 25.05624 | 7.375377 | 15.37496 | 17.68086
75.08817 | 40.1326 | 25.10685 | 7.367976 | 15.02575 | 17.73888
75.09817 | 39.8073 | 25.15481 | 7.360559 | 14.65249 | 17.79425
75.10816 | 39.4574 | 25.2 | 7.353133 | 14.2574 | 17.84686
75.11816 | 39.0891 | 25.24244 | 7.345684 | 13.84666 | 17.89675
75.12816 | 38.6943 | 25.28202 | 7.338219 | 13.41228 | 17.94381
75.13816 | 38.2879 | 25.3187 | 7.330737 | 12.9692 | 17.98796
75.14816 | 37.8441 | 25.3524 | 7.32324 | 12.4917 | 18.02916
75.15816 | 37.4124 | 25.38308 | 7.315727 | 12.02932 | 18.06735
75.16815 | 36.9587 | 25.41066 | 7.308205 | 11.54804 | 18.10246
75.17815 | 36.463 | 25.43515 | 7.30066 | 11.02785 | 18.13449
75.18815 | 35.9786 | 25.45648 | 7.2931 | 10.52212 | 18.16338
75.19815 | 35.4948 | 25.4746 | 7.285523 | 10.0202 | 18.18907
75.20815 | 34.9921 | 25.48947 | 7.27793 | 9.502625 | 18.21154
75.21815 | 34.4815 | 25.50108 | 7.270322 | 8.980418 | 18.23076
75.22814 | 33.9651 | 25.50938 | 7.262705 | 8.455718 | 18.24668
75.23814 | 33.4571 | 25.51436 | 7.255065 | 7.94274 | 18.2593
75.24814 | 32.9345 | 25.51599 | 7.247409 | 7.418512 | 18.26858
75.25814 | 32.4304 | 25.51425 | 7.239737 | 6.916151 | 18.27451
75.26814 | 31.9165 | 25.50913 | 7.232049 | 6.407373 | 18.27708
75.27814 | 31.4192 | 25.50062 | 7.224346 | 5.918582 | 18.27627
75.28813 | 30.9124 | 25.48872 | 7.216635 | 5.423676 | 18.27209
75.29813 | 30.402 | 25.47342 | 7.2089 | 4.928577 | 18.26452
75.30813 | 29.9298 | 25.45473 | 7.20115 | 4.47507 | 18.25358
75.31813 | 29.4795 | 25.43265 | 7.193384 | 4.046854 | 18.23926
75.32813 | 29.0336 | 25.40718 | 7.185602 | 3.626416 | 18.22158
75.33813 | 28.5878 | 25.37836 | 7.177805 | 3.209439 | 18.20056
75.34812 | 28.1623 | 25.34623 | 7.169999 | 2.816074 | 18.17623
75.35812 | 27.7483 | 25.31074 | 7.162171 | 2.43756 | 18.14857
75.36812 | 27.3509 | 25.27196 | 7.154327 | 2.078945 | 18.11763
75.37812 | 26.9574 | 25.2299 | 7.146467 | 1.727495 | 18.08344
75.38812 | 26.6019 | 25.18462 | 7.138592 | 1.417278 | 18.04603
75.39812 | 26.2812 | 25.13614 | 7.130701 | 1.145058 | 18.00544
75.40811 | 25.9538 | 25.08456 | 7.122803 | 0.8692399 | 17.96176
75.41811 | 25.6628 | 25.02982 | 7.114881 | 0.6329845 | 17.91493
75.42811 | 25.402 | 24.97201 | 7.106944 | 0.4299923 | 17.86506
75.43811 | 25.1401 | 24.91118 | 7.098991 | 0.228917 | 17.81219
75.44811 | 24.9042 | 24.84739 | 7.091023 | 0.05680564 | 17.75637
75.45811 | 24.7231 | 24.7807 | 7.08304 | -0.05760134 | 17.69766
75.4681 | 24.5366 | 24.71123 | 7.075049 | -0.1746287 | 17.63618
75.4781 | 24.3867 | 24.6389 | 7.067035 | -0.2522032 | 17.57187
75.4881 | 24.2481 | 24.56385 | 7.059005 | -0.3157508 | 17.50485
75.4981 | 24.1358 | 24.48614 | 7.05096 | -0.3503412 | 17.43518
75.5081 | 24.0317 | 24.40584 | 7.0429 | -0.3741398 | 17.36294
75.51809 | 23.9758 | 24.3231 | 7.034833 | -0.3472983 | 17.28827
75.52809 | 23.9454 | 24.23782 | 7.026742 | -0.2924211 | 17.21108
75.53809 | 23.9382 | 24.15017 | 7.018636 | -0.2119697 | 17.13153
75.54809 | 23.9527 | 24.06021 | 7.010515 | -0.1075126 | 17.0497
75.55809 | 23.9906 | 23.96802 | 7.002378 | 0.0225753 | 16.96565
75.56809 | 24.048 | 23.87368 | 6.994227 | 0.1743174 | 16.87946
75.57808 | 24.1205 | 23.7774 | 6.986068 | 0.3431048 | 16.79133
75.58808 | 24.2174 | 23.67898 | 6.977887 | 0.538418 | 16.7011
75.59808 | 24.3557 | 23.57865 | 6.96969 | 0.7770513 | 16.60896
75.60808 | 24.4887 | 23.47648 | 6.961478 | 1.012225 | 16.515
75.61808 | 24.63 | 23.37254 | 6.953251 | 1.25746 | 16.41929
75.62808 | 24.8152 | 23.26692 | 6.945008 | 1.548276 | 16.32192
75.63807 | 25.0204 | 23.15981 | 6.936759 | 1.860589 | 16.22305
75.64807 | 25.2193 | 23.05107 | 6.928487 | 2.16823 | 16.12258
75.65807 | 25.4586 | 22.94089 | 6.9202 | 2.517714 | 16.02069
75.66807 | 25.7055 | 22.82934 | 6.911898 | 2.876161 | 15.91744
75.67807 | 25.9635 | 22.7165 | 6.903581 | 3.246996 | 15.81292
75.68807 | 26.2266 | 22.60246 | 6.895249 | 3.624139 | 15.70721
75.69806 | 26.5083 | 22.4874 | 6.88691 | 4.020901 | 15.60049
75.70806 | 26.7979 | 22.37117 | 6.878549 | 4.42673 | 15.49262
75.71806 | 27.0656 | 22.25396 | 6.870172 | 4.81164 | 15.38379
75.72806 | 27.3847 | 22.13585 | 6.861781 | 5.248855 | 15.27406
75.73806 | 27.6709 | 22.0169 | 6.853374 | 5.654002 | 15.16352
75.74806 | 28.0011 | 21.89719 | 6.844953 | 6.103911 | 15.05224
75.75805 | 28.3145 | 21.77691 | 6.836526 | 6.53759 | 14.94038
75.76805 | 28.6412 | 21.65589 | 6.828076 | 6.985308 | 14.82782
75.77805 | 28.9276 | 21.53432 | 6.81961 | 7.393278 | 14.71471
75.78805 | 29.2088 | 21.41226 | 6.81113 | 7.796536 | 14.60113
75.79805 | 29.5604 | 21.28979 | 6.802636 | 8.270613 | 14.48715
75.80805 | 29.8527 | 21.16695 | 6.794127 | 8.685746 | 14.37283
75.81804 | 30.1446 | 21.04395 | 6.785611 | 9.100654 | 14.25833
75.82804 | 30.4301 | 20.92058 | 6.777073 | 9.50952 | 14.14351
75.83804 | 30.7102 | 20.79704 | 6.76852 | 9.91316 | 14.02852
75.84804 | 30.9422 | 20.67338 | 6.759952 | 10.26882 | 13.91343
75.85804 | 31.1914 | 20.54966 | 6.75137 | 10.64174 | 13.79829
75.86804 | 31.465 | 20.42592 | 6.742774 | 11.03908 | 13.68315
75.87803 | 31.6873 | 20.30235 | 6.734171 | 11.38495 | 13.56818
75.88803 | 31.8953 | 20.17875 | 6.725546 | 11.71655 | 13.4532
75.89803 | 32.0845 | 20.05528 | 6.716906 | 12.02922 | 13.33838
75.90803 | 32.2591 | 19.93201 | 6.708251 | 12.32709 | 13.22376
75.91803 | 32.4209 | 19.80896 | 6.699583 | 12.61194 | 13.10938
75.92802 | 32.5411 | 19.68631 | 6.690908 | 12.85479 | 12.9954
75.93802 | 32.6744 | 19.56386 | 6.682211 | 13.11054 | 12.88164
75.94802 | 32.7741 | 19.44175 | 6.673499 | 13.33235 | 12.76826
75.95802 | 32.8638 | 19.32005 | 6.664773 | 13.54375 | 12.65528
75.96802 | 32.9034 | 19.19877 | 6.656033 | 13.70463 | 12.54274
75.97802 | 32.9431 | 19.07796 | 6.647278 | 13.86514 | 12.43068
75.98801 | 32.9639 | 18.95778 | 6.638519 | 14.00612 | 12.31926
75.99801 | 32.9465 | 18.838 | 6.629736 | 14.1085 | 12.20826
76.00801 | 32.91 | 18.71877 | 6.620939 | 14.19123 | 12.09783
76.01801 | 32.8664 | 18.60013 | 6.612127 | 14.26627 | 11.988
76.02801 | 32.8013 | 18.48211 | 6.603302 | 14.31919 | 11.87881
76.03801 | 32.6966 | 18.36473 | 6.594463 | 14.33187 | 11.77026
76.048 | 32.5705 | 18.24812 | 6.585618 | 14.32238 | 11.6625
76.058 | 32.4415 | 18.13209 | 6.576751 | 14.30941 | 11.55534
76.068 | 32.2765 | 18.01676 | 6.567869 | 14.25974 | 11.44889
76.078 | 32.0998 | 17.90217 | 6.558974 | 14.19763 | 11.34319
76.088 | 31.8755 | 17.78831 | 6.550065 | 14.08719 | 11.23825
76.098 | 31.665 | 17.67523 | 6.541141 | 13.98977 | 11.13409
76.10799 | 31.4222 | 17.56303 | 6.532213 | 13.85917 | 11.03082
76.11799 | 31.1653 | 17.45152 | 6.523262 | 13.71378 | 10.92826
76.12799 | 30.8662 | 17.34082 | 6.514297 | 13.52538 | 10.82652
76.13799 | 30.5871 | 17.23094 | 6.505318 | 13.35616 | 10.72562
76.14799 | 30.2549 | 17.12189 | 6.496326 | 13.13301 | 10.62556
76.15799 | 29.9454 | 17.01369 | 6.48732 | 12.93171 | 10.52637
76.16798 | 29.6044 | 16.90644 | 6.478309 | 12.69796 | 10.42813
76.17798 | 29.25 | 16.79995 | 6.469275 | 12.45005 | 10.33068
76.18798 | 28.8784 | 16.69434 | 6.460228 | 12.18406 | 10.23411
76.19798 | 28.478 | 16.5896 | 6.451166 | 11.8884 | 10.13843
76.20798 | 28.0897 | 16.48574 | 6.442092 | 11.60396 | 10.04365
76.21798 | 27.6924 | 16.38277 | 6.433003 | 11.30963 | 9.949765
76.22797 | 27.2875 | 16.28079 | 6.423911 | 11.00671 | 9.856881
76.23797 | 26.8744 | 16.17961 | 6.414795 | 10.69479 | 9.764816
76.24797 | 26.453 | 16.07933 | 6.405666 | 10.37367 | 9.673662
76.25797 | 26.042 | 15.97995 | 6.396524 | 10.06205 | 9.583423
76.26797 | 25.5947 | 15.88147 | 6.387368 | 9.713231 | 9.494101
76.27797 | 25.1685 | 15.7839 | 6.378199 | 9.384604 | 9.405697
76.28796 | 24.7202 | 15.68732 | 6.369025 | 9.032878 | 9.318297
76.29796 | 24.2878 | 15.59156 | 6.359829 | 8.696244 | 9.231727
76.30796 | 23.834 | 15.49669 | 6.350619 | 8.337306 | 9.146075
76.31796 | 23.3942 | 15.40273 | 6.341397 | 7.991467 | 9.061336
76.32796 | 22.9578 | 15.30967 | 6.332161 | 7.648126 | 8.977513
76.33795 | 22.5172 | 15.2176 | 6.32292 | 7.299597 | 8.894682
76.34795 | 22.0943 | 15.12634 | 6.313658 | 6.967963 | 8.812679
76.35795 | 21.6537 | 15.03596 | 6.304382 | 6.617737 | 8.731581
76.36795 | 21.2284 | 14.94648 | 6.295093 | 6.281922 | 8.651385
76.37795 | 20.8016 | 14.85788 | 6.285791 | 5.943721 | 8.572088
76.38795 | 20.3804 | 14.77016 | 6.276476 | 5.610239 | 8.493685
76.39794 | 19.9622 | 14.68341 | 6.267157 | 5.278795 | 8.416249
76.40794 | 19.546 | 14.59744 | 6.257815 | 4.948565 | 8.33962
76.41794 | 19.1411 | 14.51233 | 6.248461 | 4.628767 | 8.263872
76.42794 | 18.7376 | 14.42809 | 6.239093 | 4.30951 | 8.188997
76.43794 | 18.3528 | 14.34471 | 6.229713 | 4.008095 | 8.114992
76.44794 | 17.974 | 14.26217 | 6.22032 | 3.711829 | 8.041852
76.45793 | 17.604 | 14.18056 | 6.210923 | 3.423441 | 7.969637
76.46793 | 17.2391 | 14.09971 | 6.201504 | 3.139393 | 7.898203
76.47793 | 16.8735 | 14.01969 | 6.192072 | 2.853815 | 7.827614
76.48793 | 16.5229 | 13.94049 | 6.182627 | 2.582413 | 7.757861
76.49793 | 16.1852 | 13.86211 | 6.173169 | 2.323091 | 7.68894
76.50793 | 15.8509 | 13.78454 | 6.163699 | 2.066358 | 7.620844
76.51792 | 15.5223 | 13.70785 | 6.154225 | 1.814445 | 7.55363
76.52792 | 15.2045 | 13.63189 | 6.144729 | 1.572611 | 7.48716
76.53792 | 14.9045 | 13.55671 | 6.135221 | 1.347787 | 7.421493
76.54792 | 14.6058 | 13.48232 | 6.125699 | 1.12348 | 7.356621
76.55792 | 14.3184 | 13.4087 | 6.116166 | 0.9096972 | 7.292537
76.56792 | 14.0417 | 13.33585 | 6.106619 | 0.7058471 | 7.229234
76.57791 | 13.7748 | 13.26383 | 6.09707 | 0.5109658 | 7.166764
76.58791 | 13.5127 | 13.1925 | 6.087499 | 0.3202026 | 7.104999
76.59791 | 13.2565 | 13.12191 | 6.077915 | 0.134595 | 7.04399
76.60791 | 13.0175 | 13.05205 | 6.068318 | -0.03455044 | 6.983732
76.61791 | 12.7824 | 12.98293 | 6.058709 | -0.2005256 | 6.924216
76.62791 | 12.5496 | 12.91452 | 6.049088 | -0.3649233 | 6.865435
76.6379 | 12.3307 | 12.8469 | 6.039464 | -0.5162008 | 6.807437
76.6479 | 12.1118 | 12.77992 | 6.029818 | -0.6681181 | 6.7501
76.6579 | 11.9123 | 12.71363 | 6.02016 | -0.801334 | 6.693474
76.6679 | 11.7099 | 12.64804 | 6.01049 | -0.9381404 | 6.637551
76.6779 | 11.5223 | 12.58313 | 6.000807 | -1.060831 | 6.582324
76.68789 | 11.3411 | 12.51896 | 5.991122 | -1.177859 | 6.527837
76.69789 | 11.1599 | 12.45539 | 5.981415 | -1.295491 | 6.473976
76.70789 | 10.993 | 12.39248 | 5.971696 | -1.399484 | 6.420788
76.71789 | 10.829 | 12.33023 | 5.961965 | -1.501228 | 6.368264
76.72789 | 10.6705 | 12.26862 | 5.952221 | -1.598118 | 6.316397
76.73789 | 10.5169 | 12.20764 | 5.942466 | -1.690744 | 6.265178
76.74788 | 10.3712 | 12.14736 | 5.932708 | -1.776158 | 6.21465
76.75788 | 10.2298 | 12.08763 | 5.922929 | -1.857835 | 6.164706
76.76788 | 10.0994 | 12.02853 | 5.913137 | -1.929126 | 6.115388
76.77788 | 9.9697 | 11.97002 | 5.903334 | -2.000323 | 6.066689
76.78788 | 9.845 | 11.91212 | 5.893519 | -2.067121 | 6.018602
76.79788 | 9.726 | 11.85481 | 5.883692 | -2.128809 | 5.971117
76.80787 | 9.6126 | 11.79815 | 5.873863 | -2.185553 | 5.92429
76.81787 | 9.5047 | 11.742 | 5.864013 | -2.237304 | 5.877991
76.82787 | 9.4032 | 11.68643 | 5.85415 | -2.283225 | 5.832275
76.83787 | 9.2996 | 11.63141 | 5.844276 | -2.33181 | 5.787134
76.84787 | 9.2044 | 11.57695 | 5.834391 | -2.372551 | 5.74256
76.85787 | 9.1151 | 11.52303 | 5.824494 | -2.407928 | 5.698534
76.86786 | 9.0244 | 11.46972 | 5.814595 | -2.445324 | 5.65513
76.87786 | 8.9422 | 11.41689 | 5.804674 | -2.474691 | 5.612217
76.88786 | 8.856 | 11.36459 | 5.794742 | -2.508586 | 5.569844
76.89786 | 8.7794 | 11.3128 | 5.784799 | -2.533403 | 5.528005
76.90786 | 8.7029 | 11.26154 | 5.774844 | -2.558635 | 5.486692
76.91786 | 8.6284 | 11.21078 | 5.764877 | -2.582376 | 5.445898
76.92785 | 8.5623 | 11.16057 | 5.754909 | -2.598267 | 5.405658
76.93785 | 8.4951 | 11.1108 | 5.74492 | -2.615705 | 5.365885
76.94785 | 8.4301 | 11.06153 | 5.73492 | -2.631431 | 5.326612
76.95785 | 8.3685 | 11.01274 | 5.724908 | -2.644241 | 5.287833
76.96785 | 8.3046 | 10.96443 | 5.714885 | -2.659827 | 5.249542
76.97785 | 8.2451 | 10.91658 | 5.704851 | -2.671483 | 5.211733
76.98784 | 8.1888 | 10.86925 | 5.694815 | -2.680449 | 5.174434
76.99784 | 8.1356 | 10.82233 | 5.684758 | -2.686728 | 5.137569
77.00784 | 8.0822 | 10.77586 | 5.674691 | -2.693658 | 5.101168
77.01784 | 8.0296 | 10.72983 | 5.664612 | -2.700235 | 5.065223
77.02784 | 7.9852 | 10.68425 | 5.654522 | -2.699053 | 5.029731
77.03784 | 7.9356 | 10.63911 | 5.644421 | -2.703505 | 4.994684
77.04783 | 7.8886 | 10.59443 | 5.634319 | -2.70583 | 4.96011
77.05783 | 7.8454 | 10.55013 | 5.624196 | -2.704734 | 4.925938
77.06783 | 7.8002 | 10.50626 | 5.614063 | -2.706057 | 4.892194
77.07783 | 7.7602 | 10.46279 | 5.603918 | -2.702592 | 4.858874
77.08783 | 7.719 | 10.41973 | 5.593763 | -2.700735 | 4.825972
77.09782 | 7.6803 | 10.37712 | 5.583607 | -2.69682 | 4.793514
77.10782 | 7.6425 | 10.33486 | 5.57343 | -2.692361 | 4.761431
77.11782 | 7.608 | 10.29299 | 5.563242 | -2.684993 | 4.729751
77.12782 | 7.573 | 10.25151 | 5.553044 | -2.678511 | 4.698468
77.13782 | 7.5378 | 10.21041 | 5.542835 | -2.672611 | 4.667576
77.14782 | 7.5069 | 10.16969 | 5.532615 | -2.662788 | 4.637073
77.15781 | 7.4738 | 10.12938 | 5.522395 | -2.655581 | 4.606986
77.16781 | 7.4448 | 10.08939 | 5.512154 | -2.644595 | 4.577241
77.17781 | 7.4137 | 10.04977 | 5.501903 | -2.636071 | 4.547868
77.18781 | 7.387 | 10.0105 | 5.491641 | -2.623504 | 4.518863
77.19781 | 7.3567 | 9.97159 | 5.481369 | -2.61489 | 4.490221
77.20781 | 7.3321 | 9.933025 | 5.471087 | -2.600925 | 4.461938
77.2178 | 7.3047 | 9.894839 | 5.460804 | -2.590139 | 4.434035
77.2278 | 7.2782 | 9.856956 | 5.450501 | -2.578756 | 4.406455
77.2378 | 7.2562 | 9.819407 | 5.440187 | -2.563207 | 4.37922
77.2478 | 7.2326 | 9.782189 | 5.429863 | -2.549589 | 4.352326
77.2578 | 7.2097 | 9.745297 | 5.41953 | -2.535597 | 4.325767
77.2678 | 7.186 | 9.708727 | 5.409185 | -2.522727 | 4.299542
77.27779 | 7.1647 | 9.672511 | 5.398842 | -2.507811 | 4.273669
77.28779 | 7.1409 | 9.636573 | 5.388477 | -2.495673 | 4.248095
77.29779 | 7.1195 | 9.600945 | 5.378103 | -2.481445 | 4.222842
77.30779 | 7.0969 | 9.565622 | 5.367719 | -2.468722 | 4.197904
77.31779 | 7.0796 | 9.530602 | 5.357324 | -2.451002 | 4.173278
77.32779 | 7.0599 | 9.495881 | 5.34692 | -2.435981 | 4.148961
77.33778 | 7.0416 | 9.461488 | 5.336516 | -2.419888 | 4.124971
77.34778 | 7.0241 | 9.427351 | 5.326092 | -2.403251 | 4.101259
77.35778 | 7.0062 | 9.393501 | 5.315658 | -2.387301 | 4.077843
77.36778 | 6.9879 | 9.359936 | 5.305215 | -2.372036 | 4.054721
77.37778 | 6.9701 | 9.32665 | 5.294762 | -2.35655 | 4.031888
77.38778 | 6.9544 | 9.293641 | 5.284298 | -2.339241 | 4.009342
77.39777 | 6.9379 | 9.260937 | 5.273836 | -2.323037 | 3.987101
77.40777 | 6.92 | 9.228471 | 5.263354 | -2.308471 | 3.965117
77.41777 | 6.9007 | 9.19627 | 5.252862 | -2.29557 | 3.943408
77.42777 | 6.8919 | 9.164334 | 5.242361 | -2.272434 | 3.921973
77.43777 | 6.8781 | 9.132657 | 5.23185 | -2.254557 | 3.900807
77.44777 | 6.8622 | 9.101237 | 5.221329 | -2.239037 | 3.879907
77.45776 | 6.8505 | 9.070101 | 5.21081 | -2.219601 | 3.859291
77.46776 | 6.8324 | 9.039185 | 5.200271 | -2.206785 | 3.838914
77.47776 | 6.8186 | 9.008516 | 5.189722 | -2.189916 | 3.818794
77.48776 | 6.8086 | 8.978092 | 5.179165 | -2.169492 | 3.798928
77.49776 | 6.7968 | 8.94791 | 5.168597 | -2.15111 | 3.779313
77.50775 | 6.7846 | 8.917995 | 5.158032 | -2.133395 | 3.759964
77.51775 | 6.7714 | 8.888288 | 5.147446 | -2.116888 | 3.740842
77.52775 | 6.761 | 8.858813 | 5.136852 | -2.097813 | 3.721961
77.53775 | 6.7467 | 8.829568 | 5.126248 | -2.082868 | 3.70332
77.54775 | 6.7376 | 8.800551 | 5.115635 | -2.062951 | 3.684916
77.55775 | 6.726 | 8.771759 | 5.105014 | -2.045759 | 3.666746
77.56774 | 6.7182 | 8.743218 | 5.094393 | -2.025018 | 3.648824
77.57774 | 6.706 | 8.714868 | 5.083754 | -2.008868 | 3.631114
77.58774 | 6.6966 | 8.686735 | 5.073105 | -1.990135 | 3.61363
77.59774 | 6.686 | 8.658816 | 5.062448 | -1.972816 | 3.596369
77.60774 | 6.6774 | 8.63111 | 5.051782 | -1.95371 | 3.579329
77.61774 | 6.6653 | 8.603615 | 5.041107 | -1.938315 | 3.562508
77.62773 | 6.6543 | 8.576353 | 5.030434 | -1.922053 | 3.545919
77.63773 | 6.6453 | 8.549269 | 5.019741 | -1.903969 | 3.529528
77.64773 | 6.6299 | 8.522388 | 5.00904 | -1.892488 | 3.513348
77.65773 | 6.6208 | 8.495707 | 4.998331 | -1.874907 | 3.497376
77.66773 | 6.6117 | 8.469225 | 4.987612 | -1.857525 | 3.481612
77.67773 | 6.5974 | 8.442939 | 4.976886 | -1.845539 | 3.466053
77.68772 | 6.5871 | 8.416872 | 4.966161 | -1.829772 | 3.450711
77.69772 | 6.5734 | 8.390971 | 4.955418 | -1.817571 | 3.435554
77.70772 | 6.5609 | 8.36526 | 4.944666 | -1.80436 | 3.420594
77.71772 | 6.5516 | 8.339737 | 4.933906 | -1.788137 | 3.405832
77.72772 | 6.5365 | 8.314399 | 4.923137 | -1.777899 | 3.391262
77.73772 | 6.5258 | 8.289245 | 4.91236 | -1.763445 | 3.376885
77.74771 | 6.5109 | 8.264298 | 4.901586 | -1.753398 | 3.362712
77.75771 | 6.4973 | 8.239505 | 4.890793 | -1.742205 | 3.348712
77.76771 | 6.4893 | 8.21489 | 4.879991 | -1.72559 | 3.334899
77.77771 | 6.4765 | 8.190451 | 4.869182 | -1.713951 | 3.321269
77.78771 | 6.4637 | 8.166186 | 4.858364 | -1.702486 | 3.307822
77.79771 | 6.4519 | 8.142094 | 4.847539 | -1.690194 | 3.294555
77.8077 | 6.4425 | 8.118196 | 4.836716 | -1.675696 | 3.28148
77.8177 | 6.4348 | 8.094443 | 4.825875 | -1.659643 | 3.268568
77.8277 | 6.422 | 8.070857 | 4.815026 | -1.648857 | 3.255831
77.8377 | 6.4101 | 8.047437 | 4.804169 | -1.637337 | 3.243268
77.8477 | 6.4034 | 8.02418 | 4.793304 | -1.62078 | 3.230876
77.8577 | 6.3877 | 8.001086 | 4.782432 | -1.613386 | 3.218655
77.86769 | 6.3822 | 7.978175 | 4.771562 | -1.595975 | 3.206613
77.87769 | 6.3749 | 7.955401 | 4.760674 | -1.580501 | 3.194726
77.88769 | 6.3642 | 7.932784 | 4.749779 | -1.568584 | 3.183004
77.89769 | 6.3538 | 7.910322 | 4.738876 | -1.556522 | 3.171446
77.90769 | 6.349 | 7.888016 | 4.727966 | -1.539016 | 3.16005
77.91768 | 6.3403 | 7.865884 | 4.717059 | -1.525584 | 3.148826
77.92768 | 6.3324 | 7.843882 | 4.706133 | -1.511482 | 3.137749
77.93768 | 6.3258 | 7.82203 | 4.6952 | -1.49623 | 3.12683
77.94768 | 6.3163 | 7.800328 | 4.68426 | -1.484028 | 3.116067
77.95768 | 6.3111 | 7.778772 | 4.673313 | -1.467672 | 3.105459
77.96768 | 6.3035 | 7.757363 | 4.662358 | -1.453863 | 3.095005
77.97767 | 6.2941 | 7.736124 | 4.651408 | -1.442024 | 3.084716
77.98767 | 6.2872 | 7.715003 | 4.640439 | -1.427803 | 3.074564
77.99767 | 6.2829 | 7.694024 | 4.629463 | -1.411124 | 3.064562
78.00767 | 6.2752 | 7.673187 | 4.61848 | -1.397987 | 3.054707
78.01767 | 6.272 | 7.652489 | 4.607489 | -1.380489 | 3.045
78.02767 | 6.2658 | 7.631931 | 4.596492 | -1.366131 | 3.035438
78.03766 | 6.2613 | 7.611528 | 4.585499 | -1.350228 | 3.026029
78.04766 | 6.2532 | 7.591243 | 4.574489 | -1.338043 | 3.016754
78.05766 | 6.2522 | 7.571093 | 4.563471 | -1.318893 | 3.007622
78.06766 | 6.2455 | 7.551077 | 4.552446 | -1.305577 | 2.998631
78.07766 | 6.2413 | 7.531195 | 4.541415 | -1.289895 | 2.989779
78.08766 | 6.2356 | 7.511444 | 4.530377 | -1.275844 | 2.981067
78.09765 | 6.2314 | 7.491843 | 4.519344 | -1.260443 | 2.972499
78.10765 | 6.2286 | 7.472353 | 4.508293 | -1.243753 | 2.964061
78.11765 | 6.2233 | 7.452992 | 4.497235 | -1.229692 | 2.955757
78.12765 | 6.2194 | 7.433759 | 4.486171 | -1.214359 | 2.947588
78.13765 | 6.2154 | 7.414653 | 4.4751 | -1.199253 | 2.939553
78.14765 | 6.2116 | 7.395673 | 4.464023 | -1.184073 | 2.93165
78.15764 | 6.2063 | 7.376837 | 4.452951 | -1.170537 | 2.923886
78.16764 | 6.2057 | 7.358106 | 4.441862 | -1.152406 | 2.916244
78.17764 | 6.1985 | 7.339498 | 4.430766 | -1.140998 | 2.908733
78.18764 | 6.1938 | 7.321013 | 4.419663 | -1.127213 | 2.90135
78.19764 | 6.1894 | 7.30265 | 4.408555 | -1.11325 | 2.894095
78.20764 | 6.1862 | 7.284408 | 4.397441 | -1.098208 | 2.886967
78.21763 | 6.1827 | 7.266303 | 4.386331 | -1.083603 | 2.879972
78.22763 | 6.1776 | 7.2483 | 4.375205 | -1.0707 | 2.873095
78.23763 | 6.1723 | 7.230415 | 4.364072 | -1.058115 | 2.866342
78.24763 | 6.1685 | 7.212647 | 4.352934 | -1.044147 | 2.859713
78.25763 | 6.167 | 7.194997 | 4.34179 | -1.027997 | 2.853207
78.26762 | 6.164 | 7.17748 | 4.330651 | -1.01348 | 2.846829
78.27762 | 6.1592 | 7.160062 | 4.319495 | -1.000862 | 2.840567
78.28762 | 6.1522 | 7.142758 | 4.308333 | -0.9905575 | 2.834424
78.29762 | 6.1473 | 7.125568 | 4.297166 | -0.9782678 | 2.828402
78.30762 | 6.1433 | 7.108492 | 4.285993 | -0.9651917 | 2.822499
78.31762 | 6.1395 | 7.091528 | 4.274815 | -0.9520283 | 2.816714
78.32761 | 6.1355 | 7.074694 | 4.263642 | -0.9391937 | 2.811052
78.33761 | 6.1321 | 7.057954 | 4.252452 | -0.9258542 | 2.805502
78.34761 | 6.1271 | 7.041326 | 4.241257 | -0.9142257 | 2.800068
78.35761 | 6.1236 | 7.024808 | 4.230057 | -0.9012077 | 2.794751
78.36761 | 6.1175 | 7.0084 | 4.218851 | -0.8908996 | 2.789548
78.37761 | 6.1139 | 6.992101 | 4.20764 | -0.8782007 | 2.78446
78.3876 | 6.1082 | 6.975926 | 4.196435 | -0.8677262 | 2.779491
78.3976 | 6.0991 | 6.959845 | 4.185214 | -0.8607446 | 2.774631
78.4076 | 6.0942 | 6.943871 | 4.173987 | -0.8496708 | 2.769884
78.4176 | 6.0922 | 6.928004 | 4.162756 | -0.8358044 | 2.765249
78.4276 | 6.0889 | 6.912245 | 4.151519 | -0.8233447 | 2.760726
78.4376 | 6.0831 | 6.896591 | 4.140277 | -0.8134915 | 2.756314
78.44759 | 6.0759 | 6.881061 | 4.129042 | -0.8051612 | 2.752019
78.45759 | 6.0707 | 6.865619 | 4.117791 | -0.7949195 | 2.747829
78.46759 | 6.065 | 6.850283 | 4.106534 | -0.7852829 | 2.743749
78.47759 | 6.0583 | 6.835051 | 4.095273 | -0.7767511 | 2.739778
78.48759 | 6.0505 | 6.819924 | 4.084007 | -0.7694236 | 2.735916
78.49759 | 6.0464 | 6.8049 | 4.072737 | -0.7585002 | 2.732163
78.50758 | 6.0406 | 6.789995 | 4.061473 | -0.7493952 | 2.728522
78.51758 | 6.0334 | 6.775179 | 4.050193 | -0.7417788 | 2.724986
78.52758 | 6.0285 | 6.760465 | 4.038909 | -0.7319651 | 2.721556
78.53758 | 6.024 | 6.745854 | 4.02762 | -0.7218544 | 2.718234
78.54758 | 6.0159 | 6.731346 | 4.016327 | -0.715446 | 2.715019
78.55758 | 6.0081 | 6.71694 | 4.005029 | -0.7088395 | 2.71191
78.56757 | 6.0009 | 6.702649 | 3.993739 | -0.701749 | 2.70891
78.57757 | 5.9976 | 6.688446 | 3.982433 | -0.6908462 | 2.706013
78.58757 | 5.9873 | 6.674345 | 3.971122 | -0.6870446 | 2.703222
78.59757 | 5.9811 | 6.660344 | 3.959808 | -0.6792439 | 2.700536
78.60757 | 5.9769 | 6.646444 | 3.948489 | -0.6695442 | 2.697955
78.61757 | 5.9693 | 6.632645 | 3.937166 | -0.6633448 | 2.695478
78.62756 | 5.9638 | 6.61896 | 3.925851 | -0.6551599 | 2.693109
78.63756 | 5.9582 | 6.605361 | 3.91452 | -0.6471614 | 2.690841
78.64756 | 5.9539 | 6.591863 | 3.903186 | -0.6379633 | 2.688677
78.65756 | 5.9497 | 6.578465 | 3.891847 | -0.6287651 | 2.686618
78.66756 | 5.9437 | 6.565167 | 3.880505 | -0.6214665 | 2.684661
78.67755 | 5.9405 | 6.551981 | 3.86917 | -0.6114811 | 2.682811
78.68755 | 5.9385 | 6.538882 | 3.857821 | -0.6003819 | 2.681061
78.69755 | 5.9336 | 6.525882 | 3.846467 | -0.5922821 | 2.679415
78.70755 | 5.9319 | 6.512982 | 3.83511 | -0.581082 | 2.677872
78.71755 | 5.9309 | 6.500181 | 3.82375 | -0.5692809 | 2.676431
78.72755 | 5.9296 | 6.487479 | 3.812386 | -0.5578794 | 2.675093
78.73754 | 5.9287 | 6.474889 | 3.80103 | -0.5461893 | 2.673859
78.74754 | 5.9269 | 6.462386 | 3.789659 | -0.5354861 | 2.672727
78.75754 | 5.928 | 6.449982 | 3.778285 | -0.5219817 | 2.671697
78.76754 | 5.925 | 6.437677 | 3.766908 | -0.5126766 | 2.670769
78.77754 | 5.9259 | 6.425471 | 3.755527 | -0.4995708 | 2.669944
78.78754 | 5.9268 | 6.413364 | 3.744143 | -0.4865638 | 2.66922
78.79753 | 5.9252 | 6.401368 | 3.732768 | -0.4761684 | 2.6686
78.80753 | 5.9272 | 6.38946 | 3.721378 | -0.46226 | 2.668082
78.81753 | 5.925 | 6.377651 | 3.709985 | -0.4526507 | 2.667666
78.82753 | 5.9254 | 6.365941 | 3.698589 | -0.4405406 | 2.667351
78.83753 | 5.9256 | 6.35433 | 3.687191 | -0.4287301 | 2.66714
78.84753 | 5.9261 | 6.342819 | 3.675789 | -0.416719 | 2.66703
78.85752 | 5.9246 | 6.331419 | 3.664396 | -0.4068187 | 2.667023
78.86752 | 5.9257 | 6.320107 | 3.652989 | -0.3944067 | 2.667118
78.87752 | 5.9248 | 6.308895 | 3.641579 | -0.3840946 | 2.667315
78.88752 | 5.9247 | 6.297782 | 3.630167 | -0.3730823 | 2.667616
78.89752 | 5.9252 | 6.28677 | 3.618752 | -0.3615699 | 2.668018
78.90752 | 5.9206 | 6.275858 | 3.607334 | -0.355258 | 2.668524
78.91751 | 5.9206 | 6.265057 | 3.595926 | -0.344457 | 2.669131
78.92751 | 5.9142 | 6.254346 | 3.584503 | -0.3401459 | 2.669842
78.93751 | 5.9143 | 6.243735 | 3.573079 | -0.3294354 | 2.670657
78.94751 | 5.9139 | 6.233226 | 3.561652 | -0.319326 | 2.671574
78.95751 | 5.9135 | 6.222818 | 3.550223 | -0.3093177 | 2.672595
78.96751 | 5.912 | 6.212511 | 3.538791 | -0.3005108 | 2.67372
78.9775 | 5.9091 | 6.202316 | 3.527369 | -0.2932157 | 2.674946
78.9875 | 5.906 | 6.192212 | 3.515934 | -0.2862125 | 2.676279
78.9975 | 5.9036 | 6.182211 | 3.504496 | -0.2786112 | 2.677715
79.0075 | 5.9016 | 6.172313 | 3.493057 | -0.2707125 | 2.679256
79.0175 | 5.8992 | 6.162517 | 3.481615 | -0.2633166 | 2.680901
79.0275 | 5.8974 | 6.152824 | 3.470172 | -0.2554235 | 2.682651
79.03749 | 5.8948 | 6.143244 | 3.458739 | -0.2484436 | 2.684505
79.04749 | 5.8944 | 6.133758 | 3.447292 | -0.2393577 | 2.686466
79.05749 | 5.8939 | 6.124376 | 3.435843 | -0.2304756 | 2.688532
79.06749 | 5.8891 | 6.115098 | 3.424393 | -0.2259981 | 2.690705
79.07749 | 5.8883 | 6.105925 | 3.412942 | -0.2176252 | 2.692983
79.08748 | 5.8863 | 6.096867 | 3.4015 | -0.2105665 | 2.695366
79.09748 | 5.8832 | 6.087905 | 3.390046 | -0.2047045 | 2.697859
79.10748 | 5.8846 | 6.079048 | 3.37859 | -0.1944481 | 2.700458
79.11748 | 5.8806 | 6.070298 | 3.367132 | -0.189698 | 2.703166
79.12748 | 5.8811 | 6.061655 | 3.355674 | -0.180555 | 2.705981
79.13748 | 5.88 | 6.053119 | 3.344214 | -0.1731189 | 2.708905
79.14747 | 5.8811 | 6.044697 | 3.332765 | -0.1635965 | 2.711932
79.15747 | 5.8816 | 6.036379 | 3.321303 | -0.1547787 | 2.715076
79.16747 | 5.8802 | 6.028167 | 3.30984 | -0.1479669 | 2.718327
79.17747 | 5.88 | 6.020064 | 3.298376 | -0.1400642 | 2.721688
79.18747 | 5.8788 | 6.012071 | 3.286911 | -0.1332714 | 2.725161
79.19747 | 5.8786 | 6.004189 | 3.275445 | -0.1255886 | 2.728744
79.20746 | 5.877 | 5.996421 | 3.26399 | -0.1194214 | 2.732431
79.21746 | 5.8766 | 5.98876 | 3.252523 | -0.1121602 | 2.736238
79.22746 | 5.8727 | 5.981211 | 3.241055 | -0.1085109 | 2.740156
79.23746 | 5.8724 | 5.973774 | 3.229586 | -0.1013738 | 2.744188
79.24746 | 5.8731 | 5.96645 | 3.218117 | -0.09334967 | 2.748333
79.25746 | 5.8722 | 5.959239 | 3.206647 | -0.08703903 | 2.752592
79.26745 | 5.8691 | 5.952151 | 3.195188 | -0.08305087 | 2.756963
79.27745 | 5.8679 | 5.945168 | 3.183718 | -0.07726768 | 2.76145
79.28745 | 5.8637 | 5.938303 | 3.172247 | -0.07460282 | 2.766056
79.29745 | 5.8651 | 5.931551 | 3.160775 | -0.0664509 | 2.770776
79.30745 | 5.8617 | 5.924918 | 3.149304 | -0.06321841 | 2.775615
79.31745 | 5.8583 | 5.918401 | 3.137832 | -0.06010071 | 2.780568
79.32744 | 5.8573 | 5.91201 | 3.126372 | -0.05471035 | 2.785638
79.33744 | 5.8537 | 5.905731 | 3.1149 | -0.05203065 | 2.79083
79.34744 | 5.8536 | 5.899571 | 3.103428 | -0.04597065 | 2.796142
79.35744 | 5.8499 | 5.893531 | 3.091957 | -0.04363083 | 2.801574
79.36744 | 5.8469 | 5.887612 | 3.080485 | -0.04071192 | 2.807127
79.37744 | 5.8449 | 5.881815 | 3.069014 | -0.03691508 | 2.812801
79.38743 | 5.8444 | 5.876146 | 3.057554 | -0.03174629 | 2.818592
79.39743 | 5.8419 | 5.870595 | 3.046084 | -0.02869512 | 2.824512
79.40743 | 5.8383 | 5.865168 | 3.034613 | -0.02686808 | 2.830555
79.41743 | 5.8331 | 5.859866 | 3.023143 | -0.02676589 | 2.836723
79.42743 | 5.8328 | 5.85469 | 3.011674 | -0.02188972 | 2.843016
79.43743 | 5.8327 | 5.84964 | 3.000205 | -0.01694022 | 2.849435
79.44742 | 5.8305 | 5.844723 | 2.988748 | -0.01422333 | 2.855975
79.45742 | 5.8274 | 5.83993 | 2.97728 | -0.01252975 | 2.862649
79.46742 | 5.8268 | 5.835266 | 2.965813 | -0.008465643 | 2.869452
79.47742 | 5.8257 | 5.830732 | 2.954347 | -0.005031672 | 2.876384
79.48742 | 5.8258 | 5.826329 | 2.942882 | -0.0005291934 | 2.883447
79.49741 | 5.8224 | 5.822063 | 2.931429 | 0.0003370106 | 2.890634
79.50741 | 5.8224 | 5.817926 | 2.919966 | 0.004474298 | 2.89796
79.51741 | 5.8239 | 5.813922 | 2.908504 | 0.009977604 | 2.905419
79.52741 | 5.8245 | 5.810054 | 2.897043 | 0.01444557 | 2.913012
79.53741 | 5.8255 | 5.806323 | 2.885583 | 0.01917749 | 2.92074
79.54741 | 5.8293 | 5.802728 | 2.874124 | 0.02657196 | 2.928604
79.5574 | 5.8293 | 5.799274 | 2.862678 | 0.03002622 | 2.936596
79.5674 | 5.8348 | 5.795957 | 2.851222 | 0.03884253 | 2.944736
79.5774 | 5.839 | 5.79278 | 2.839767 | 0.04621976 | 2.953013
79.5874 | 5.8429 | 5.789746 | 2.828314 | 0.05315377 | 2.961432
79.5974 | 5.845 | 5.786854 | 2.816862 | 0.05814649 | 2.969991
79.6074 | 5.8472 | 5.784106 | 2.805412 | 0.06309414 | 2.978694
79.61739 | 5.8507 | 5.781505 | 2.793975 | 0.06919452 | 2.98753
79.62739 | 5.8534 | 5.779049 | 2.782528 | 0.07435136 | 2.99652
79.63739 | 5.8602 | 5.776739 | 2.771084 | 0.08346105 | 3.005655
79.64739 | 5.866 | 5.774578 | 2.75964 | 0.09142197 | 3.014938
79.65739 | 5.8678 | 5.772568 | 2.748199 | 0.0952322 | 3.024369
79.66739 | 5.8731 | 5.770708 | 2.73676 | 0.1023919 | 3.033948
79.67738 | 5.8788 | 5.769003 | 2.725334 | 0.1097968 | 3.043669
79.68738 | 5.8792 | 5.76745 | 2.713899 | 0.11175 | 3.053551
79.69738 | 5.8792 | 5.766052 | 2.702467 | 0.1131476 | 3.063586
79.70738 | 5.8849 | 5.764811 | 2.691036 | 0.1200889 | 3.073775
79.71738 | 5.8892 | 5.763728 | 2.679608 | 0.125472 | 3.084121
79.72738 | 5.8896 | 5.762804 | 2.668182 | 0.1267959 | 3.094623
79.73737 | 5.8937 | 5.762042 | 2.656769 | 0.1316577 | 3.105273
79.74737 | 5.8976 | 5.761441 | 2.645348 | 0.1361586 | 3.116093
79.75737 | 5.8968 | 5.761004 | 2.63393 | 0.1357955 | 3.127075
79.76737 | 5.8986 | 5.760733 | 2.622514 | 0.1378674 | 3.138219
79.77737 | 5.9011 | 5.760628 | 2.6111 | 0.1404721 | 3.149527
79.78737 | 5.9031 | 5.760691 | 2.59969 | 0.1424088 | 3.161001
79.79736 | 5.9059 | 5.760925 | 2.588294 | 0.1449754 | 3.172631
79.80736 | 5.9113 | 5.76133 | 2.576889 | 0.1499705 | 3.184441
79.81736 | 5.9142 | 5.761907 | 2.565487 | 0.1522925 | 3.196421
79.82736 | 5.9142 | 5.76266 | 2.554088 | 0.15154 | 3.208572
79.83736 | 5.9081 | 5.763589 | 2.542692 | 0.1445105 | 3.220898
79.84736 | 5.9132 | 5.764697 | 2.531299 | 0.1485032 | 3.233398
79.85735 | 5.9155 | 5.765983 | 2.519921 | 0.1495171 | 3.246062
79.86735 | 5.9161 | 5.767452 | 2.508535 | 0.1486484 | 3.258917
79.87735 | 5.9227 | 5.769104 | 2.497152 | 0.153596 | 3.271952
79.88735 | 5.9244 | 5.770941 | 2.485772 | 0.1534588 | 3.285169
79.89735 | 5.9262 | 5.772966 | 2.474396 | 0.1532345 | 3.29857
79.90734 | 5.9292 | 5.775177 | 2.463034 | 0.1540232 | 3.312142
79.91734 | 5.9315 | 5.777581 | 2.451665 | 0.1539193 | 3.325915
79.92734 | 5.9321 | 5.780177 | 2.4403 | 0.1519226 | 3.339878
79.93734 | 5.9207 | 5.782968 | 2.428938 | 0.1377317 | 3.35403
79.94734 | 5.9268 | 5.785956 | 2.41758 | 0.1408442 | 3.368376
79.95734 | 5.9293 | 5.789142 | 2.406226 | 0.1401581 | 3.382916
79.96733 | 5.9312 | 5.792525 | 2.394887 | 0.1386747 | 3.397638
79.97733 | 5.9325 | 5.796114 | 2.383541 | 0.1363855 | 3.412574
79.98733 | 5.9326 | 5.799908 | 2.372198 | 0.1326923 | 3.427709
79.99733 | 5.9353 | 5.803908 | 2.36086 | 0.1313916 | 3.443048
80.00733 | 5.9366 | 5.808117 | 2.349526 | 0.1284828 | 3.458591
80.01733 | 5.9383 | 5.812537 | 2.338197 | 0.1257629 | 3.474341
80.02732 | 5.9398 | 5.817166 | 2.326882 | 0.1226342 | 3.490283
80.03732 | 5.9244 | 5.822014 | 2.315561 | 0.1023861 | 3.506453
80.04732 | 5.9324 | 5.827079 | 2.304245 | 0.1053209 | 3.522834
80.05732 | 5.9317 | 5.832364 | 2.292933 | 0.09933552 | 3.539432
80.06732 | 5.9357 | 5.837872 | 2.281625 | 0.09782844 | 3.556247
80.07732 | 5.9377 | 5.843603 | 2.270322 | 0.09409721 | 3.573281
80.08731 | 5.9411 | 5.849555 | 2.259035 | 0.09154479 | 3.59052
80.09731 | 5.944 | 5.855742 | 2.247741 | 0.08825824 | 3.608
80.10731 | 5.9454 | 5.86216 | 2.236453 | 0.08324034 | 3.625707
80.11731 | 5.9492 | 5.868811 | 2.225169 | 0.08038938 | 3.643642
80.12731 | 5.9531 | 5.875698 | 2.21389 | 0.07740212 | 3.661808
80.13731 | 5.9464 | 5.882824 | 2.202617 | 0.06357646 | 3.680207
80.1473 | 5.9542 | 5.890183 | 2.191359 | 0.0640172 | 3.698824
80.1573 | 5.9599 | 5.897792 | 2.180096 | 0.06210778 | 3.717697
80.1673 | 5.9669 | 5.905648 | 2.168837 | 0.06125239 | 3.73681
80.1773 | 5.9724 | 5.913751 | 2.157584 | 0.05864881 | 3.756167
80.1873 | 5.9802 | 5.922105 | 2.146337 | 0.05809489 | 3.775768
80.1973 | 5.9882 | 5.930713 | 2.135095 | 0.05748733 | 3.795618
80.20729 | 5.9932 | 5.939568 | 2.123869 | 0.05363246 | 3.815698
80.21729 | 6.0023 | 5.948689 | 2.112638 | 0.05361107 | 3.836051
80.22729 | 6.0123 | 5.958071 | 2.101413 | 0.05422865 | 3.856659
80.23729 | 6.017 | 5.967717 | 2.090193 | 0.04928275 | 3.877524
80.24729 | 6.0277 | 5.97763 | 2.078979 | 0.05007041 | 3.89865
80.25728 | 6.0403 | 5.987801 | 2.067782 | 0.05249924 | 3.920018
80.26728 | 6.0509 | 5.998253 | 2.05658 | 0.05264706 | 3.941673
80.27728 | 6.0635 | 6.008979 | 2.045384 | 0.05452081 | 3.963595
80.28728 | 6.0752 | 6.019982 | 2.034194 | 0.05521777 | 3.985788
80.29728 | 6.0867 | 6.031264 | 2.02301 | 0.05543587 | 4.008254
80.30728 | 6.1016 | 6.042829 | 2.011832 | 0.0587713 | 4.030997
80.31727 | 6.116 | 6.054666 | 2.000672 | 0.0613336 | 4.053995
80.32727 | 6.1324 | 6.066802 | 1.989507 | 0.06559761 | 4.077296
80.33727 | 6.1472 | 6.079229 | 1.978348 | 0.06797132 | 4.100881
80.34727 | 6.1606 | 6.091947 | 1.967195 | 0.06865265 | 4.124752
80.35727 | 6.18 | 6.104963 | 1.95605 | 0.07503746 | 4.148913
80.36727 | 6.1909 | 6.118275 | 1.94491 | 0.07262544 | 4.173364
80.37726 | 6.208 | 6.131875 | 1.933789 | 0.07612474 | 4.198086
80.38726 | 6.2267 | 6.145791 | 1.922663 | 0.08090873 | 4.223128
80.39726 | 6.2456 | 6.160014 | 1.911544 | 0.0855862 | 4.248469
80.40726 | 6.2651 | 6.174545 | 1.900432 | 0.09055538 | 4.274112
80.41726 | 6.2868 | 6.189387 | 1.889327 | 0.09741285 | 4.30006
80.42726 | 6.3101 | 6.204544 | 1.878229 | 0.1055564 | 4.326314
80.43725 | 6.331 | 6.220001 | 1.867149 | 0.110999 | 4.352852
80.44725 | 6.3522 | 6.235793 | 1.856065 | 0.116407 | 4.379728
80.45725 | 6.3774 | 6.251906 | 1.844989 | 0.1254939 | 4.406917
80.46725 | 6.4007 | 6.268344 | 1.83392 | 0.1323565 | 4.434424
80.47725 | 6.4231 | 6.285097 | 1.822858 | 0.1380026 | 4.46224
80.48725 | 6.4522 | 6.302191 | 1.811803 | 0.1500095 | 4.490387
80.49724 | 6.485 | 6.319598 | 1.800767 | 0.165402 | 4.518831
80.50724 | 6.5131 | 6.337356 | 1.789728 | 0.1757439 | 4.547628
80.51724 | 6.5458 | 6.355451 | 1.778696 | 0.1903491 | 4.576754
80.52724 | 6.5804 | 6.373884 | 1.767672 | 0.2065164 | 4.606211
80.53724 | 6.6145 | 6.392658 | 1.756656 | 0.2218422 | 4.636001
80.54724 | 6.6533 | 6.411774 | 1.745648 | 0.2415258 | 4.666126
80.55723 | 6.6929 | 6.431217 | 1.734659 | 0.2616829 | 4.696558
80.56723 | 6.7307 | 6.451026 | 1.723666 | 0.279674 | 4.72736
80.57723 | 6.7659 | 6.471185 | 1.712682 | 0.2947155 | 4.758502
80.58723 | 6.8126 | 6.491693 | 1.701706 | 0.3209067 | 4.789987
80.59723 | 6.8586 | 6.512556 | 1.690738 | 0.3460441 | 4.821818
80.60723 | 6.9096 | 6.533773 | 1.679779 | 0.3758273 | 4.853994
80.61722 | 6.9611 | 6.555325 | 1.668839 | 0.4057745 | 4.886487
80.62722 | 7.0119 | 6.577257 | 1.657896 | 0.4346432 | 4.919361
80.63722 | 7.0649 | 6.599548 | 1.646962 | 0.4653519 | 4.952586
80.64722 | 7.1217 | 6.6222 | 1.636036 | 0.4994999 | 4.986164
80.65722 | 7.18 | 6.645215 | 1.625119 | 0.5347853 | 5.020096
80.66721 | 7.2374 | 6.66857 | 1.614222 | 0.56883 | 5.054348
80.67721 | 7.2958 | 6.692313 | 1.603322 | 0.6034874 | 5.08899
80.68721 | 7.3583 | 6.716421 | 1.592432 | 0.6418793 | 5.123989
80.69721 | 7.4254 | 6.740895 | 1.58155 | 0.6845047 | 5.159345
80.70721 | 7.4927 | 6.765737 | 1.570678 | 0.7269628 | 5.195059
80.71721 | 7.565 | 6.790947 | 1.559814 | 0.7740533 | 5.231132
80.7272 | 7.6304 | 6.816499 | 1.548971 | 0.8139013 | 5.267528
80.7372 | 7.7017 | 6.842444 | 1.538126 | 0.8592556 | 5.304318
80.7472 | 7.7774 | 6.868758 | 1.52729 | 0.9086421 | 5.341468
80.7572 | 7.851 | 6.89544 | 1.516464 | 0.9555599 | 5.378976
80.7672 | 7.928 | 6.92249 | 1.505647 | 1.00551 | 5.416843
80.7772 | 8.0017 | 6.949907 | 1.49484 | 1.051793 | 5.455068
80.78719 | 8.074 | 6.977659 | 1.484053 | 1.096341 | 5.493607
80.79719 | 8.1571 | 7.005809 | 1.473265 | 1.151291 | 5.532545
80.80719 | 8.2363 | 7.034324 | 1.462486 | 1.201976 | 5.571837
80.81719 | 8.3172 | 7.063202 | 1.451718 | 1.253998 | 5.611484
80.82719 | 8.3963 | 7.092442 | 1.440959 | 1.303858 | 5.651482
80.83719 | 8.4804 | 7.122042 | 1.430211 | 1.358358 | 5.691832
80.84718 | 8.562 | 7.151971 | 1.419483 | 1.410029 | 5.732488
80.85718 | 8.6458 | 7.182285 | 1.408755 | 1.463515 | 5.77353
80.86718 | 8.7296 | 7.212951 | 1.398036 | 1.516649 | 5.814915
80.87718 | 8.8139 | 7.243968 | 1.387328 | 1.569932 | 5.85664
80.88718 | 8.8878 | 7.275332 | 1.376631 | 1.612468 | 5.898701
80.89718 | 8.9748 | 7.30704 | 1.365944 | 1.66776 | 5.941096
80.90717 | 9.0625 | 7.339057 | 1.355278 | 1.723443 | 5.983779
80.91717 | 9.1453 | 7.37144 | 1.344611 | 1.77386 | 6.026829
80.92717 | 9.2263 | 7.404154 | 1.333956 | 1.822146 | 6.070198
80.93717 | 9.3054 | 7.437196 | 1.323311 | 1.868204 | 6.113885
80.94717 | 9.3858 | 7.470558 | 1.312677 | 1.915242 | 6.157881
80.95717 | 9.4683 | 7.504237 | 1.302054 | 1.964063 | 6.202183
80.96716 | 9.5408 | 7.538192 | 1.291452 | 2.002608 | 6.246739
80.97716 | 9.6159 | 7.572485 | 1.280851 | 2.043415 | 6.291634
80.98716 | 9.685 | 7.607074 | 1.270261 | 2.077926 | 6.336813
80.99716 | 9.7587 | 7.641955 | 1.259682 | 2.116745 | 6.382273
81.00716 | 9.8276 | 7.677119 | 1.249115 | 2.150481 | 6.428004
81.01716 | 9.8929 | 7.712556 | 1.238558 | 2.180344 | 6.473998
81.02715 | 9.9548 | 7.748226 | 1.228024 | 2.206574 | 6.520202
81.03715 | 10.0089 | 7.784187 | 1.21749 | 2.224713 | 6.566697
81.04715 | 10.066 | 7.820399 | 1.206968 | 2.245601 | 6.61343
81.05715 | 10.1179 | 7.856849 | 1.196458 | 2.261051 | 6.66039
81.06715 | 10.1696 | 7.893528 | 1.18596 | 2.276072 | 6.707569
81.07714 | 10.2081 | 7.930389 | 1.175483 | 2.277711 | 6.754906
81.08714 | 10.2477 | 7.967493 | 1.165008 | 2.280207 | 6.802485
81.09714 | 10.2844 | 8.004794 | 1.154545 | 2.279606 | 6.850249
81.10714 | 10.3172 | 8.042278 | 1.144094 | 2.274922 | 6.898184
81.11714 | 10.3448 | 8.079933 | 1.133655 | 2.264867 | 6.946278
81.12714 | 10.3691 | 8.117746 | 1.123228 | 2.251354 | 6.994518
81.13713 | 10.3886 | 8.155666 | 1.112824 | 2.232934 | 7.042842
81.14713 | 10.4028 | 8.193753 | 1.102421 | 2.209047 | 7.091331
81.15713 | 10.4153 | 8.231956 | 1.092031 | 2.183344 | 7.139925
81.16713 | 10.423 | 8.270259 | 1.081654 | 2.152741 | 7.188605
81.17713 | 10.4261 | 8.308648 | 1.071289 | 2.117452 | 7.237359
81.18713 | 10.426 | 8.347104 | 1.060937 | 2.078896 | 7.286167
81.19712 | 10.4253 | 8.385574 | 1.050607 | 2.039726 | 7.334967
81.20712 | 10.4172 | 8.424117 | 1.04028 | 1.993083 | 7.383837
81.21712 | 10.4069 | 8.462676 | 1.029966 | 1.944224 | 7.43271
81.22712 | 10.391 | 8.501233 | 1.019665 | 1.889767 | 7.481568
81.23712 | 10.373 | 8.53977 | 1.009377 | 1.83323 | 7.530393
81.24712 | 10.3549 | 8.578266 | 0.9991018 | 1.776634 | 7.579164
81.25711 | 10.328 | 8.616665 | 0.9888501 | 1.711335 | 7.627815
81.26711 | 10.2988 | 8.655021 | 0.9786013 | 1.643779 | 7.676419
81.27711 | 10.2651 | 8.693276 | 0.9683659 | 1.571824 | 7.724911
81.28711 | 10.2266 | 8.731407 | 0.9581438 | 1.495193 | 7.773264
81.29711 | 10.1901 | 8.769395 | 0.9479352 | 1.420705 | 7.82146
81.30711 | 10.1491 | 8.807216 | 0.9377402 | 1.341884 | 7.869476
81.3171 | 10.1044 | 8.84481 | 0.9275689 | 1.25959 | 7.917241
81.3271 | 10.0513 | 8.882229 | 0.9174011 | 1.169071 | 7.964828
81.3371 | 10.004 | 8.919411 | 0.9072471 | 1.084589 | 8.012164
81.3471 | 9.9456 | 8.956333 | 0.897107 | 0.9892671 | 8.059226
81.3571 | 9.8849 | 8.99297 | 0.8869808 | 0.8919304 | 8.105989
81.3671 | 9.8271 | 9.029297 | 0.8768686 | 0.7978026 | 8.152429
81.37709 | 9.7621 | 9.065256 | 0.8667805 | 0.6968445 | 8.198475
81.38709 | 9.7001 | 9.100889 | 0.8566965 | 0.599211 | 8.244192
81.39709 | 9.6312 | 9.136136 | 0.8466268 | 0.4950638 | 8.289509
81.40709 | 9.5602 | 9.170974 | 0.8365714 | 0.3892259 | 8.334403
81.41709 | 9.4862 | 9.205374 | 0.8265303 | 0.2808262 | 8.378843
81.42709 | 9.41 | 9.23931 | 0.8165038 | 0.1706903 | 8.422806
81.43708 | 9.3346 | 9.272723 | 0.8065018 | 0.06187651 | 8.466222
81.44708 | 9.2584 | 9.305653 | 0.7965044 | -0.04725307 | 8.509149
81.45708 | 9.1843 | 9.33804 | 0.7865217 | -0.1537397 | 8.551518
81.46708 | 9.1047 | 9.369858 | 0.7765539 | -0.265158 | 8.593304
81.47708 | 9.0202 | 9.401079 | 0.7666009 | -0.3808787 | 8.634478
81.48707 | 8.9408 | 9.431648 | 0.7566727 | -0.4908483 | 8.674976
81.49707 | 8.8569 | 9.461598 | 0.7467497 | -0.6046982 | 8.714848
81.50707 | 8.7737 | 9.490871 | 0.7368418 | -0.7171709 | 8.754029
81.51707 | 8.6939 | 9.519444 | 0.726949 | -0.8255437 | 8.792495
81.52707 | 8.6124 | 9.547288 | 0.7170715 | -0.9348876 | 8.830216
81.53707 | 8.5345 | 9.574377 | 0.7072094 | -1.039877 | 8.867168
81.54706 | 8.4555 | 9.600662 | 0.6973725 | -1.145162 | 8.90329
81.55706 | 8.3733 | 9.626169 | 0.6875413 | -1.252869 | 8.938628
81.56706 | 8.2946 | 9.650846 | 0.6777257 | -1.356246 | 8.97312
81.57706 | 8.213 | 9.674669 | 0.6679257 | -1.461669 | 9.006743
81.58706 | 8.1352 | 9.697614 | 0.6581415 | -1.562414 | 9.039472
81.59706 | 8.0601 | 9.719658 | 0.6483731 | -1.659558 | 9.071285
81.60705 | 7.9895 | 9.740758 | 0.6386303 | -1.751258 | 9.102127
81.61705 | 7.9189 | 9.760931 | 0.6288938 | -1.842031 | 9.132038
81.62705 | 7.8449 | 9.780138 | 0.6191733 | -1.935238 | 9.160965
81.63705 | 7.7767 | 9.798355 | 0.609469 | -2.021655 | 9.188886
81.64705 | 7.7101 | 9.815562 | 0.5997809 | -2.105462 | 9.215781
81.65705 | 7.6433 | 9.831741 | 0.5901091 | -2.188441 | 9.241632
81.66704 | 7.5791 | 9.846854 | 0.5804634 | -2.267754 | 9.26639
81.67704 | 7.5135 | 9.860921 | 0.5708244 | -2.347421 | 9.290096
81.68704 | 7.4541 | 9.873906 | 0.561202 | -2.419806 | 9.312704
81.69704 | 7.397 | 9.885791 | 0.5515963 | -2.488791 | 9.334195
81.70704 | 7.3411 | 9.896564 | 0.5420072 | -2.555464 | 9.354557
81.71704 | 7.2781 | 9.906208 | 0.5324349 | -2.628108 | 9.373773
81.72703 | 7.2209 | 9.914705 | 0.5228891 | -2.693805 | 9.391816
81.73703 | 7.1719 | 9.922056 | 0.5133506 | -2.750156 | 9.408706
81.74703 | 7.1202 | 9.928244 | 0.5038292 | -2.808044 | 9.424415
81.75703 | 7.0709 | 9.933258 | 0.4943249 | -2.862358 | 9.438933
81.76703 | 7.0232 | 9.937088 | 0.4848378 | -2.913888 | 9.45225
81.77703 | 6.9726 | 9.939728 | 0.4753679 | -2.967128 | 9.46436
81.78702 | 6.9271 | 9.94117 | 0.4659249 | -3.01407 | 9.475245
81.79702 | 6.8804 | 9.941411 | 0.4564898 | -3.061011 | 9.484922
81.80702 | 6.8358 | 9.940445 | 0.4470723 | -3.104645 | 9.493372
81.81702 | 6.7871 | 9.938269 | 0.4376723 | -3.151169 | 9.500597
81.82702 | 6.7498 | 9.93488 | 0.4282901 | -3.18508 | 9.50659
81.83702 | 6.7122 | 9.930279 | 0.4189256 | -3.218079 | 9.511353
81.84701 | 6.6743 | 9.924471 | 0.4095883 | -3.250171 | 9.514883
81.85701 | 6.6355 | 9.917448 | 0.4002596 | -3.281948 | 9.517189
81.86701 | 6.5982 | 9.909217 | 0.3909489 | -3.311017 | 9.518268
81.87701 | 6.5637 | 9.899781 | 0.3816563 | -3.336081 | 9.518125
81.88701 | 6.5304 | 9.889147 | 0.3723818 | -3.358747 | 9.516766
81.897 | 6.493 | 9.877332 | 0.3631349 | -3.384332 | 9.514197
81.907 | 6.4593 | 9.864322 | 0.353897 | -3.405022 | 9.510425
81.917 | 6.4253 | 9.850133 | 0.3446776 | -3.424833 | 9.505456
81.927 | 6.3978 | 9.834774 | 0.3354767 | -3.436974 | 9.499298
81.937 | 6.3701 | 9.818264 | 0.3262944 | -3.448164 | 9.49197
81.947 | 6.3437 | 9.80061 | 0.3171307 | -3.45691 | 9.483479
81.95699 | 6.3169 | 9.781841 | 0.3079949 | -3.464941 | 9.473846
81.96699 | 6.288 | 9.761938 | 0.2988688 | -3.473938 | 9.463069
81.97699 | 6.2615 | 9.740933 | 0.2897617 | -3.479433 | 9.451171
81.98699 | 6.2326 | 9.718839 | 0.2806735 | -3.486239 | 9.438165
81.99699 | 6.2066 | 9.695675 | 0.2716044 | -3.489075 | 9.424071
82.00699 | 6.1817 | 9.671459 | 0.2625545 | -3.489759 | 9.408905
82.01698 | 6.1608 | 9.646234 | 0.2535328 | -3.485434 | 9.392701
82.02698 | 6.1437 | 9.619968 | 0.2445215 | -3.476268 | 9.375447
82.03698 | 6.1276 | 9.592708 | 0.2355295 | -3.465108 | 9.357178
82.04698 | 6.1075 | 9.564474 | 0.2265571 | -3.456974 | 9.337917
82.05698 | 6.0883 | 9.535286 | 0.2176043 | -3.446986 | 9.317682
82.06698 | 6.0675 | 9.505168 | 0.2086711 | -3.437668 | 9.296497
82.07697 | 6.0523 | 9.474172 | 0.1997666 | -3.421872 | 9.274406
82.08697 | 6.0359 | 9.442262 | 0.1908729 | -3.406362 | 9.251389
82.09697 | 6.0221 | 9.40949 | 0.1819992 | -3.38739 | 9.227491
82.10697 | 6.0072 | 9.375882 | 0.1731456 | -3.368682 | 9.202736
82.11697 | 5.9973 | 9.341463 | 0.1643119 | -3.344163 | 9.177151
82.12697 | 5.9873 | 9.306256 | 0.1554985 | -3.318956 | 9.150758
82.13696 | 5.9761 | 9.270325 | 0.1467141 | -3.294225 | 9.123611
82.14696 | 5.9633 | 9.233623 | 0.1379412 | -3.270323 | 9.095681
82.15696 | 5.9509 | 9.196211 | 0.1291888 | -3.245311 | 9.067023
82.16696 | 5.942 | 9.158118 | 0.1204568 | -3.216118 | 9.037661
82.17696 | 5.9295 | 9.119368 | 0.1117455 | -3.189868 | 9.007623
82.18696 | 5.9235 | 9.07999 | 0.1030548 | -3.15649 | 8.976935
82.19695 | 5.9119 | 9.040048 | 0.09439354 | -3.128148 | 8.945655
82.20695 | 5.9004 | 8.999492 | 0.08574444 | -3.099092 | 8.913747
82.21695 | 5.8908 | 8.958389 | 0.07711627 | -3.067589 | 8.881272
82.22695 | 5.8816 | 8.916763 | 0.06850911 | -3.035163 | 8.848254
82.23695 | 5.8772 | 8.874643 | 0.05992304 | -2.997443 | 8.81472
82.24694 | 5.8655 | 8.832099 | 0.05136671 | -2.966599 | 8.780732
82.25694 | 5.8585 | 8.789073 | 0.04282307 | -2.930573 | 8.74625
82.26694 | 5.8466 | 8.745633 | 0.03430077 | -2.899033 | 8.711332
82.27694 | 5.8347 | 8.701805 | 0.02579992 | -2.867105 | 8.676005
82.28694 | 5.8266 | 8.657618 | 0.01732058 | -2.831018 | 8.640297
82.29694 | 5.8137 | 8.613095 | 0.008862846 | -2.799395 | 8.604232
82.30693 | 5.8098 | 8.568308 | 0.0004352275 | -2.758508 | 8.567873
82.31693 | 5.8027 | 8.523194 | -0.007979063 | -2.720494 | 8.531173
82.32693 | 5.7983 | 8.477824 | -0.01637149 | -2.679524 | 8.494196
82.33693 | 5.7911 | 8.432222 | -0.02474198 | -2.641122 | 8.456964
82.34693 | 5.7847 | 8.386412 | -0.03309044 | -2.601712 | 8.419502
82.35693 | 5.7752 | 8.340418 | -0.04141678 | -2.565218 | 8.381835
82.36692 | 5.769 | 8.294311 | -0.04971262 | -2.525311 | 8.344024
82.37692 | 5.7648 | 8.248023 | -0.0579945 | -2.483223 | 8.306017
82.38692 | 5.7571 | 8.201623 | -0.066254 | -2.444523 | 8.267877
82.39692 | 5.7557 | 8.155133 | -0.07449105 | -2.399433 | 8.229624
82.40692 | 5.7561 | 8.108577 | -0.08270555 | -2.352477 | 8.191283
82.41692 | 5.7494 | 8.061976 | -0.09089743 | -2.312576 | 8.152873
82.42691 | 5.7503 | 8.015397 | -0.09905843 | -2.265097 | 8.114455
82.43691 | 5.7451 | 7.968769 | -0.1072048 | -2.223669 | 8.075974
82.44691 | 5.7412 | 7.922159 | -0.1153283 | -2.180959 | 8.037487
82.45691 | 5.7386 | 7.875588 | -0.1234288 | -2.136988 | 7.999017
82.46691 | 5.7362 | 7.829073 | -0.1315063 | -2.092873 | 7.96058
82.47691 | 5.7344 | 7.782636 | -0.1395606 | -2.048236 | 7.922197
82.4869 | 5.7287 | 7.736339 | -0.1475837 | -2.007639 | 7.883923
82.4969 | 5.7311 | 7.690111 | -0.1555915 | -1.959011 | 7.845702
82.5069 | 5.728 | 7.644012 | -0.1635759 | -1.916012 | 7.807588
82.5169 | 5.7243 | 7.598063 | -0.1715368 | -1.873763 | 7.769599
82.5269 | 5.7233 | 7.552277 | -0.1794741 | -1.828977 | 7.731751
82.5369 | 5.7198 | 7.506672 | -0.1873878 | -1.786872 | 7.69406
82.54689 | 5.7198 | 7.461308 | -0.1952698 | -1.741508 | 7.656578
82.55689 | 5.7158 | 7.41611 | -0.2031359 | -1.70031 | 7.619246
82.56689 | 5.7137 | 7.371138 | -0.2109781 | -1.657438 | 7.582116
82.57689 | 5.7083 | 7.326406 | -0.2187963 | -1.618106 | 7.545202
82.58689 | 5.7044 | 7.281928 | -0.2265904 | -1.577528 | 7.508518
82.59689 | 5.7056 | 7.237716 | -0.2343603 | -1.532116 | 7.472077
82.60688 | 5.705 | 7.193826 | -0.2420982 | -1.488826 | 7.435924
82.61688 | 5.6997 | 7.150186 | -0.2498195 | -1.450486 | 7.400005
82.62688 | 5.697 | 7.106848 | -0.2575164 | -1.409848 | 7.364365
82.63688 | 5.6965 | 7.063825 | -0.2651887 | -1.367325 | 7.329014
82.64688 | 5.6967 | 7.021128 | -0.2728364 | -1.324428 | 7.293964
82.65687 | 5.6917 | 6.978807 | -0.2804518 | -1.287107 | 7.259259
82.66687 | 5.6866 | 6.936791 | -0.2880501 | -1.250191 | 7.224841
82.67687 | 5.6846 | 6.895131 | -0.2956234 | -1.210531 | 7.190754
82.68687 | 5.6858 | 6.853834 | -0.3031718 | -1.168034 | 7.157006
82.69687 | 5.6831 | 6.812911 | -0.3106952 | -1.129811 | 7.123607
82.70687 | 5.6783 | 6.77237 | -0.3181934 | -1.09407 | 7.090564
82.71686 | 5.6739 | 6.732258 | -0.3256589 | -1.058358 | 7.057917
82.72686 | 5.6742 | 6.692503 | -0.3331066 | -1.018303 | 7.02561
82.73686 | 5.6725 | 6.653154 | -0.3405289 | -0.9806535 | 6.993682
82.74686 | 5.6676 | 6.614215 | -0.3479257 | -0.9466151 | 6.962141
82.75686 | 5.6606 | 6.575694 | -0.3552969 | -0.9150942 | 6.930991
82.76686 | 5.6596 | 6.537598 | -0.3626425 | -0.8779979 | 6.90024
82.77685 | 5.6546 | 6.499968 | -0.369955 | -0.8453685 | 6.869923
82.78685 | 5.647 | 6.462737 | -0.377249 | -0.8157373 | 6.839986
82.79685 | 5.6415 | 6.425947 | -0.384517 | -0.7844474 | 6.810464
82.80685 | 5.6345 | 6.389603 | -0.3917591 | -0.7551033 | 6.781362
82.81685 | 5.6302 | 6.35371 | -0.398975 | -0.7235099 | 6.752685
82.82685 | 5.6275 | 6.318272 | -0.4061648 | -0.6907716 | 6.724436
82.83684 | 5.6203 | 6.283327 | -0.4133211 | -0.6630268 | 6.696648
82.84684 | 5.6142 | 6.248811 | -0.4204582 | -0.6346107 | 6.669269
82.85684 | 5.6094 | 6.214761 | -0.4275689 | -0.6053611 | 6.64233
82.86684 | 5.6051 | 6.181182 | -0.434653 | -0.576082 | 6.615835
82.87684 | 5.5986 | 6.148076 | -0.4417105 | -0.5494764 | 6.589787
82.88684 | 5.5922 | 6.115448 | -0.4487412 | -0.5232476 | 6.564189
82.89683 | 5.5887 | 6.083329 | -0.4557382 | -0.494629 | 6.539067
82.90683 | 5.5858 | 6.051661 | -0.4627153 | -0.465861 | 6.514376
82.91683 | 5.5834 | 6.020477 | -0.4696654 | -0.4370772 | 6.490143
82.92683 | 5.583 | 5.989779 | -0.4765884 | -0.4067793 | 6.466368
82.93683 | 5.5791 | 5.959571 | -0.4834842 | -0.3804709 | 6.443055
82.94683 | 5.5769 | 5.929852 | -0.4903528 | -0.3529525 | 6.420205
82.95682 | 5.5795 | 5.900652 | -0.4971873 | -0.3211519 | 6.397839
82.96682 | 5.5785 | 5.871919 | -0.5040011 | -0.293419 | 6.37592
82.97682 | 5.5768 | 5.843681 | -0.5107874 | -0.266881 | 6.354468
82.98682 | 5.5779 | 5.81594 | -0.5175462 | -0.2380398 | 6.333486
82.99682 | 5.5754 | 5.788699 | -0.5242772 | -0.2132992 | 6.312976
83.00682 | 5.5788 | 5.761954 | -0.5309804 | -0.1831536 | 6.292934
83.01681 | 5.5815 | 5.735731 | -0.5376491 | -0.154231 | 6.27338
83.02681 | 5.5835 | 5.709985 | -0.5442966 | -0.1264851 | 6.254282
83.03681 | 5.5827 | 5.684741 | -0.5509159 | -0.1020412 | 6.235657
83.04681 | 5.5857 | 5.659998 | -0.5575072 | -0.0742982 | 6.217505
83.05681 | 5.5879 | 5.635758 | -0.5640702 | -0.047858 | 6.199828
83.0668 | 5.5909 | 5.612043 | -0.5705983 | -0.02114334 | 6.182642
83.0768 | 5.592 | 5.588808 | -0.5771046 | 0.003191669 | 6.165913
83.0868 | 5.5958 | 5.566077 | -0.5835824 | 0.02972334 | 6.149659
83.0968 | 5.5968 | 5.543849 | -0.5900316 | 0.05295105 | 6.133881
83.1068 | 5.5974 | 5.522125 | -0.5964521 | 0.07527495 | 6.118577
83.1168 | 5.5994 | 5.500904 | -0.6028439 | 0.09849566 | 6.103748
83.12679 | 5.6002 | 5.480208 | -0.6092004 | 0.1199915 | 6.089409
83.13679 | 5.6025 | 5.459996 | -0.6155344 | 0.1425041 | 6.07553
83.14679 | 5.606 | 5.440287 | -0.6218394 | 0.165713 | 6.062126
83.15679 | 5.6048 | 5.421082 | -0.6281152 | 0.1837176 | 6.049198
83.16679 | 5.6037 | 5.402373 | -0.6343618 | 0.2013265 | 6.036735
83.17679 | 5.6097 | 5.384176 | -0.6405791 | 0.2255236 | 6.024756
83.18678 | 5.6095 | 5.366499 | -0.6467608 | 0.2430006 | 6.01326
83.19678 | 5.6089 | 5.349309 | -0.6529192 | 0.2595909 | 6.002228
83.20678 | 5.6113 | 5.332621 | -0.6590481 | 0.2786791 | 5.991669
83.21678 | 5.6085 | 5.316437 | -0.6651473 | 0.2920634 | 5.981584
83.22678 | 5.6089 | 5.300755 | -0.6712168 | 0.3081452 | 5.971972
83.23678 | 5.6111 | 5.285571 | -0.6772564 | 0.3255293 | 5.962827
83.24677 | 5.6114 | 5.270908 | -0.68326 | 0.3404921 | 5.954168
83.25677 | 5.6113 | 5.256732 | -0.6892397 | 0.3545676 | 5.945972
83.26677 | 5.6098 | 5.243058 | -0.6951892 | 0.3667423 | 5.938247
83.27677 | 5.6118 | 5.229885 | -0.7011086 | 0.381915 | 5.930994
83.28677 | 5.6108 | 5.217214 | -0.7069976 | 0.3935856 | 5.924212
83.29677 | 5.61 | 5.205044 | -0.7128563 | 0.4049562 | 5.9179
83.30676 | 5.6098 | 5.193385 | -0.7186787 | 0.4164145 | 5.912064
83.31676 | 5.6107 | 5.182216 | -0.7244763 | 0.4284841 | 5.906692
83.32676 | 5.6123 | 5.171547 | -0.7302433 | 0.440753 | 5.90179
83.33676 | 5.6126 | 5.161378 | -0.7359796 | 0.4512219 | 5.897358
83.34676 | 5.6161 | 5.151709 | -0.741685 | 0.4643909 | 5.893394
83.35676 | 5.6157 | 5.14254 | -0.7473595 | 0.4731599 | 5.8899
83.36675 | 5.6184 | 5.133879 | -0.7529973 | 0.4845209 | 5.886876
83.37675 | 5.6219 | 5.125709 | -0.7586097 | 0.4961908 | 5.884319
83.38675 | 5.624 | 5.118039 | -0.7641908 | 0.5059614 | 5.882229
83.39675 | 5.6289 | 5.110867 | -0.7697407 | 0.518033 | 5.880608
83.40675 | 5.632 | 5.104196 | -0.7752592 | 0.5278044 | 5.879455
83.41675 | 5.6377 | 5.098023 | -0.7807463 | 0.5396767 | 5.87877
83.42674 | 5.6408 | 5.092356 | -0.7861963 | 0.5484439 | 5.878552
83.43674 | 5.6471 | 5.087182 | -0.7916202 | 0.5599178 | 5.878802
83.44674 | 5.6517 | 5.082508 | -0.7970123 | 0.5691921 | 5.87952
83.45674 | 5.657 | 5.078334 | -0.8023725 | 0.5786664 | 5.880706
83.46674 | 5.6626 | 5.074659 | -0.8077009 | 0.5879412 | 5.88236
83.47673 | 5.6654 | 5.071487 | -0.8129919 | 0.593913 | 5.884479
83.48673 | 5.6673 | 5.068812 | -0.8182561 | 0.5984877 | 5.887068
83.49673 | 5.6733 | 5.066638 | -0.8234882 | 0.606662 | 5.890126
83.50673 | 5.6754 | 5.064964 | -0.8286879 | 0.6104358 | 5.893652
83.51673 | 5.6787 | 5.063792 | -0.8338553 | 0.6149084 | 5.897647
83.52673 | 5.6786 | 5.063121 | -0.8389902 | 0.6154791 | 5.902111
83.53672 | 5.6787 | 5.062963 | -0.8440875 | 0.6157371 | 5.90705
83.54672 | 5.6782 | 5.063295 | -0.8491572 | 0.6149045 | 5.912453
83.55672 | 5.6761 | 5.064131 | -0.8541941 | 0.6119691 | 5.918325
83.56672 | 5.6824 | 5.065469 | -0.8591983 | 0.6169308 | 5.924667
83.57672 | 5.6799 | 5.067311 | -0.8641695 | 0.6125889 | 5.931481
83.58672 | 5.6748 | 5.069658 | -0.8691076 | 0.6051421 | 5.938766
83.59671 | 5.6743 | 5.072507 | -0.8740078 | 0.6017935 | 5.946514
83.60671 | 5.6734 | 5.075863 | -0.8788797 | 0.5975372 | 5.954743
83.61671 | 5.6727 | 5.079726 | -0.8837183 | 0.592974 | 5.963444
83.62671 | 5.6712 | 5.084096 | -0.8885235 | 0.5871045 | 5.972619
83.63671 | 5.6739 | 5.088973 | -0.8932953 | 0.5849268 | 5.982268
83.64671 | 5.6754 | 5.094359 | -0.8980334 | 0.5810407 | 5.992393
83.6567 | 5.677 | 5.100249 | -0.9027332 | 0.5767514 | 6.002982
83.6667 | 5.6776 | 5.106654 | -0.907404 | 0.5709461 | 6.014058
83.6767 | 5.6794 | 5.11357 | -0.912041 | 0.5658298 | 6.025611
83.6867 | 5.6794 | 5.120999 | -0.916644 | 0.5584015 | 6.037642
83.6967 | 5.6856 | 5.12894 | -0.921213 | 0.5566602 | 6.050153
83.7067 | 5.6888 | 5.137395 | -0.9257478 | 0.5514049 | 6.063143
83.71669 | 5.691 | 5.146356 | -0.930244 | 0.5446436 | 6.0766
83.72669 | 5.6946 | 5.155842 | -0.9347104 | 0.5387579 | 6.090553
83.73669 | 5.7007 | 5.165845 | -0.9391424 | 0.5348552 | 6.104987
83.74669 | 5.7055 | 5.176366 | -0.9435399 | 0.5291338 | 6.119906
83.75669 | 5.7086 | 5.187407 | -0.9479028 | 0.5211934 | 6.135309
83.76669 | 5.7173 | 5.198967 | -0.952231 | 0.5183327 | 6.151198
83.77668 | 5.7205 | 5.211037 | -0.9565203 | 0.5094625 | 6.167558
83.78668 | 5.7237 | 5.223642 | -0.9607789 | 0.5000576 | 6.184421
83.79668 | 5.7289 | 5.236771 | -0.9650027 | 0.492129 | 6.201774
83.80668 | 5.7337 | 5.250425 | -0.9691913 | 0.4832746 | 6.219617
83.81668 | 5.7381 | 5.264606 | -0.9733449 | 0.4734941 | 6.237951
83.82668 | 5.7422 | 5.279314 | -0.9774632 | 0.4628856 | 6.256778
83.83667 | 5.7498 | 5.294538 | -0.9815422 | 0.4552619 | 6.27608
83.84667 | 5.7533 | 5.310305 | -0.9855898 | 0.4429947 | 6.295895
83.85667 | 5.7586 | 5.326604 | -0.989602 | 0.4319957 | 6.316206
83.86667 | 5.7621 | 5.343436 | -0.9935786 | 0.4186639 | 6.337015
83.87667 | 5.7675 | 5.360802 | -0.9975194 | 0.4066981 | 6.358321
83.88666 | 5.7728 | 5.378686 | -1.001421 | 0.3941139 | 6.380107
83.89666 | 5.7767 | 5.397125 | -1.00529 | 0.3795755 | 6.402414
83.90666 | 5.782 | 5.4161 | -1.009123 | 0.3659003 | 6.425223
83.91666 | 5.7867 | 5.435613 | -1.012921 | 0.3510866 | 6.448534
83.92666 | 5.7915 | 5.45567 | -1.016682 | 0.3358304 | 6.472351
83.93666 | 5.796 | 5.476268 | -1.020407 | 0.319732 | 6.496675
83.94665 | 5.8027 | 5.497388 | -1.024091 | 0.3053117 | 6.52148
83.95665 | 5.8052 | 5.519073 | -1.027744 | 0.2861266 | 6.546817
83.96665 | 5.8118 | 5.541304 | -1.031359 | 0.2704957 | 6.572664
83.97665 | 5.8194 | 5.564083 | -1.034938 | 0.2553171 | 6.599021
83.98665 | 5.8237 | 5.587409 | -1.038481 | 0.2362907 | 6.62589
83.99665 | 5.8286 | 5.611284 | -1.041986 | 0.2173165 | 6.65327
84.00664 | 5.8365 | 5.635665 | -1.045451 | 0.2008348 | 6.681117
84.01664 | 5.8438 | 5.660641 | -1.048883 | 0.1831591 | 6.709524
84.02664 | 5.8515 | 5.68617 | -1.052278 | 0.16533 | 6.738448
84.03664 | 5.8588 | 5.712252 | -1.055635 | 0.1465482 | 6.767887
84.04664 | 5.8664 | 5.738888 | -1.058956 | 0.127512 | 6.797844
84.05664 | 5.8776 | 5.766079 | -1.062239 | 0.1115207 | 6.828318
84.06663 | 5.8854 | 5.793799 | -1.065481 | 0.09160085 | 6.85928
84.07663 | 5.8954 | 5.822103 | -1.068689 | 0.07329746 | 6.890791
84.08663 | 5.9051 | 5.850963 | -1.071859 | 0.05413658 | 6.922823
84.09663 | 5.9175 | 5.880381 | -1.074992 | 0.03711866 | 6.955373
84.10663 | 5.9268 | 5.910349 | -1.078087 | 0.01645063 | 6.988436
84.11663 | 5.9417 | 5.940885 | -1.081144 | 0.0008153542 | 7.022028
84.12662 | 5.9564 | 5.971946 | -1.08416 | -0.01554575 | 7.056105
84.13662 | 5.9654 | 6.003599 | -1.08714 | -0.03819903 | 7.09074
84.14662 | 5.9803 | 6.035811 | -1.090083 | -0.05551131 | 7.125895
84.15662 | 5.9959 | 6.068583 | -1.092988 | -0.07268338 | 7.161571
84.16662 | 6.0099 | 6.101915 | -1.095854 | -0.09201538 | 7.197769
84.17662 | 6.0248 | 6.135805 | -1.098681 | -0.111005 | 7.234486
84.18661 | 6.0366 | 6.17022 | -1.101468 | -0.1336204 | 7.271688
84.19661 | 6.0508 | 6.205227 | -1.104218 | -0.1544271 | 7.309445
84.20661 | 6.0658 | 6.240791 | -1.10693 | -0.1749914 | 7.347721
84.21661 | 6.0829 | 6.276912 | -1.109603 | -0.1940124 | 7.386515
84.22661 | 6.0999 | 6.31359 | -1.112237 | -0.2136898 | 7.425827
84.2366 | 6.1129 | 6.350785 | -1.114829 | -0.2378848 | 7.465614
84.2466 | 6.1254 | 6.388569 | -1.117385 | -0.263169 | 7.505954
84.2566 | 6.1384 | 6.426906 | -1.119902 | -0.2885058 | 7.546808
84.2666 | 6.1559 | 6.465792 | -1.122379 | -0.3098924 | 7.588172
84.2766 | 6.1688 | 6.505227 | -1.124817 | -0.3364273 | 7.630045
84.2866 | 6.1825 | 6.545209 | -1.127216 | -0.362709 | 7.672425
84.29659 | 6.1962 | 6.585695 | -1.129572 | -0.3894949 | 7.715267
84.30659 | 6.2179 | 6.626761 | -1.131892 | -0.4088614 | 7.758653
84.31659 | 6.2326 | 6.668367 | -1.134171 | -0.4357673 | 7.802539
84.32659 | 6.2421 | 6.710509 | -1.136411 | -0.4684091 | 7.84692
84.33659 | 6.2613 | 6.753183 | -1.138611 | -0.4918834 | 7.891794
84.34659 | 6.2808 | 6.796387 | -1.140771 | -0.5155871 | 7.937158
84.35658 | 6.2981 | 6.840073 | -1.142888 | -0.5419734 | 7.982962
84.36658 | 6.3179 | 6.884324 | -1.144968 | -0.5664236 | 8.029291
84.37658 | 6.3387 | 6.929092 | -1.147007 | -0.590392 | 8.076099
84.38658 | 6.3629 | 6.974372 | -1.149006 | -0.6114721 | 8.123378
84.39658 | 6.3864 | 7.020161 | -1.150964 | -0.6337611 | 8.171125
84.40658 | 6.4061 | 7.066453 | -1.152881 | -0.6603526 | 8.219334
84.41657 | 6.4305 | 7.113195 | -1.154756 | -0.6826949 | 8.267951
84.42657 | 6.4594 | 7.160475 | -1.156593 | -0.7010745 | 8.317067
84.43657 | 6.491 | 7.208239 | -1.158388 | -0.7172392 | 8.366627
84.44657 | 6.5201 | 7.256483 | -1.160142 | -0.7363833 | 8.416626
84.45657 | 6.5539 | 7.305199 | -1.161856 | -0.7512987 | 8.467054
84.46657 | 6.5889 | 7.35438 | -1.163528 | -0.7654796 | 8.517907
84.47656 | 6.6275 | 7.403968 | -1.165157 | -0.7764683 | 8.569125
84.48656 | 6.6625 | 7.454055 | -1.166747 | -0.7915547 | 8.620801
84.49656 | 6.7023 | 7.504582 | -1.168295 | -0.802282 | 8.672877
84.50656 | 6.7415 | 7.555541 | -1.169802 | -0.814041 | 8.725343
84.51656 | 6.787 | 7.606923 | -1.171267 | -0.8199232 | 8.77819
84.52656 | 6.8343 | 7.658718 | -1.17269 | -0.8244184 | 8.831408
84.53655 | 6.882 | 7.710865 | -1.17407 | -0.8288654 | 8.884936
84.54655 | 6.9364 | 7.763457 | -1.17541 | -0.8270566 | 8.938866
84.55655 | 6.9875 | 7.816429 | -1.176707 | -0.8289294 | 8.993137
84.56655 | 7.0411 | 7.869772 | -1.177963 | -0.8286719 | 9.047735
84.57655 | 7.0938 | 7.923474 | -1.179177 | -0.8296738 | 9.10265
84.58655 | 7.1503 | 7.977521 | -1.180348 | -0.8272211 | 9.157869
84.59654 | 7.2116 | 8.031849 | -1.181475 | -0.8202495 | 9.213325
84.60654 | 7.2746 | 8.086551 | -1.182562 | -0.8119511 | 9.269113
84.61654 | 7.3432 | 8.141559 | -1.183606 | -0.7983588 | 9.325164
84.62654 | 7.4117 | 8.196859 | -1.184607 | -0.7851588 | 9.381466
84.63654 | 7.4825 | 8.252436 | -1.185565 | -0.7699363 | 9.438002
84.64653 | 7.5543 | 8.308222 | -1.18648 | -0.753922 | 9.494702
84.65653 | 7.6291 | 8.364308 | -1.187353 | -0.7352075 | 9.55166
84.66653 | 7.7095 | 8.420624 | -1.188182 | -0.7111242 | 9.608807
84.67653 | 7.7925 | 8.477155 | -1.188969 | -0.6846546 | 9.666124
84.68653 | 7.8775 | 8.53388 | -1.189712 | -0.6563804 | 9.723593
84.69653 | 7.9712 | 8.590784 | -1.190413 | -0.6195843 | 9.781197
84.70652 | 8.0657 | 8.647793 | -1.191069 | -0.5820929 | 9.838862
84.71652 | 8.1531 | 8.704997 | -1.191682 | -0.5518972 | 9.896679
84.72652 | 8.2557 | 8.762325 | -1.192252 | -0.5066247 | 9.954576
84.73652 | 8.3609 | 8.819754 | -1.192778 | -0.458854 | 10.01253
84.74652 | 8.4712 | 8.877263 | -1.19326 | -0.4060633 | 10.07052
84.75652 | 8.5779 | 8.934834 | -1.193699 | -0.3569341 | 10.12853
84.76651 | 8.6957 | 8.992388 | -1.194093 | -0.2966875 | 10.18648
84.77651 | 8.815 | 9.050014 | -1.194443 | -0.2350138 | 10.24446
84.78651 | 8.9301 | 9.107633 | -1.19475 | -0.1775329 | 10.30238
84.79651 | 9.0522 | 9.165225 | -1.195012 | -0.1130249 | 10.36024
84.80651 | 9.1822 | 9.222764 | -1.19523 | -0.04056442 | 10.41799
84.81651 | 9.3156 | 9.280229 | -1.195403 | 0.03537124 | 10.47563
84.8265 | 9.4529 | 9.337536 | -1.195532 | 0.1153642 | 10.53307
84.8365 | 9.5935 | 9.394773 | -1.195616 | 0.1987267 | 10.59039
84.8465 | 9.7209 | 9.45186 | -1.195656 | 0.2690399 | 10.64752
84.8565 | 9.8566 | 9.50877 | -1.195651 | 0.3478304 | 10.70442
84.8665 | 9.9876 | 9.565477 | -1.195601 | 0.4221231 | 10.76108
84.8765 | 10.1303 | 9.621954 | -1.195506 | 0.5083457 | 10.81746
84.88649 | 10.2691 | 9.67812 | -1.195366 | 0.5909795 | 10.87349
84.89649 | 10.418 | 9.734058 | -1.195181 | 0.6839422 | 10.92924
84.90649 | 10.5612 | 9.789683 | -1.194951 | 0.7715173 | 10.98463
84.91649 | 10.6956 | 9.844969 | -1.194675 | 0.8506313 | 11.03964
84.92649 | 10.8391 | 9.899885 | -1.194354 | 0.9392148 | 11.09424
84.93649 | 10.9666 | 9.954404 | -1.193987 | 1.012196 | 11.14839
84.94648 | 11.0979 | 10.00844 | -1.193576 | 1.089456 | 11.20202
84.95648 | 11.2339 | 10.06208 | -1.193118 | 1.171819 | 11.2552
84.96648 | 11.3642 | 10.11523 | -1.192614 | 1.248966 | 11.30785
84.97648 | 11.4926 | 10.16787 | -1.192064 | 1.324729 | 11.35993
84.98648 | 11.6202 | 10.21996 | -1.191469 | 1.400236 | 11.41143
84.99648 | 11.7435 | 10.27148 | -1.190827 | 1.472019 | 11.46231
85.00647 | 11.8631 | 10.32234 | -1.19014 | 1.540757 | 11.51248
85.01647 | 11.982 | 10.37262 | -1.189406 | 1.609379 | 11.56203
85.02647 | 12.0857 | 10.42223 | -1.188625 | 1.663467 | 11.61086
85.03647 | 12.2009 | 10.47115 | -1.187799 | 1.729752 | 11.65895
85.04647 | 12.3059 | 10.51934 | -1.186925 | 1.786564 | 11.70626
85.05646 | 12.4043 | 10.56672 | -1.186006 | 1.837578 | 11.75273
85.06646 | 12.5035 | 10.61337 | -1.185039 | 1.890132 | 11.79841
85.07646 | 12.594 | 10.6592 | -1.184026 | 1.934804 | 11.84322
85.08646 | 12.6789 | 10.70418 | -1.182965 | 1.974724 | 11.88714
85.09646 | 12.7576 | 10.74828 | -1.181858 | 2.009318 | 11.93014
85.10646 | 12.8361 | 10.79148 | -1.180703 | 2.044621 | 11.97218
85.11645 | 12.9086 | 10.8337 | -1.179502 | 2.074901 | 12.0132
85.12645 | 12.9729 | 10.875 | -1.178253 | 2.097904 | 12.05325
85.13645 | 13.0238 | 10.9153 | -1.176957 | 2.108501 | 12.09226
85.14645 | 13.0752 | 10.95458 | -1.175613 | 2.12062 | 12.13019
85.15645 | 13.1201 | 10.99281 | -1.174222 | 2.127287 | 12.16703
85.16645 | 13.1636 | 11.02997 | -1.172782 | 2.133632 | 12.20275
85.17644 | 13.1913 | 11.06598 | -1.171297 | 2.125316 | 12.23728
85.18644 | 13.2119 | 11.1009 | -1.169762 | 2.110997 | 12.27067
85.19644 | 13.2291 | 11.13467 | -1.16818 | 2.094431 | 12.30285
85.20644 | 13.2355 | 11.16725 | -1.166549 | 2.068249 | 12.3338
85.21644 | 13.2392 | 11.19863 | -1.16487 | 2.040573 | 12.3635
85.22644 | 13.2412 | 11.22877 | -1.163143 | 2.012427 | 12.39192
85.23643 | 13.2242 | 11.25764 | -1.16137 | 1.966561 | 12.41901
85.24643 | 13.2058 | 11.28526 | -1.159546 | 1.920543 | 12.4448
85.25643 | 13.1793 | 11.31158 | -1.157674 | 1.86772 | 12.46925
85.26643 | 13.1438 | 11.33658 | -1.155754 | 1.807217 | 12.49234
85.27643 | 13.1055 | 11.36025 | -1.153784 | 1.745253 | 12.51403
85.28643 | 13.0598 | 11.38256 | -1.151766 | 1.677244 | 12.53432
85.29642 | 13.0068 | 11.40347 | -1.149701 | 1.603332 | 12.55317
85.30642 | 12.9457 | 11.42301 | -1.147585 | 1.522688 | 12.5706
85.31642 | 12.8943 | 11.44115 | -1.145421 | 1.453154 | 12.58657
85.32642 | 12.8229 | 11.45786 | -1.143206 | 1.365044 | 12.60106
85.33642 | 12.749 | 11.47313 | -1.140943 | 1.27587 | 12.61407
85.34642 | 12.666 | 11.48695 | -1.138631 | 1.179048 | 12.62558
85.35641 | 12.5784 | 11.4993 | -1.136271 | 1.0791 | 12.63557
85.36641 | 12.4844 | 11.51019 | -1.13386 | 0.9742118 | 12.64405
85.37641 | 12.3959 | 11.51959 | -1.131398 | 0.8763073 | 12.65099
85.38641 | 12.2973 | 11.52751 | -1.128888 | 0.7697933 | 12.65639
85.39641 | 12.1925 | 11.53392 | -1.126327 | 0.6585799 | 12.66025
85.40641 | 12.0893 | 11.53883 | -1.123717 | 0.5504708 | 12.66255
85.4164 | 11.9824 | 11.54223 | -1.121059 | 0.4401686 | 12.66329
85.4264 | 11.8667 | 11.54412 | -1.118349 | 0.3225826 | 12.66247
85.4364 | 11.7495 | 11.54449 | -1.115588 | 0.2050134 | 12.66007
85.4464 | 11.63 | 11.54334 | -1.112778 | 0.08666319 | 12.65611
85.4564 | 11.5093 | 11.54067 | -1.109917 | -0.03136853 | 12.65059
85.46639 | 11.3891 | 11.53649 | -1.107008 | -0.1473885 | 12.6435
85.47639 | 11.2698 | 11.53079 | -1.104046 | -0.2609871 | 12.63483
85.48639 | 11.1497 | 11.52358 | -1.101034 | -0.3738768 | 12.62461
85.49639 | 11.0266 | 11.51486 | -1.09797 | -0.4882571 | 12.61283
85.50639 | 10.8953 | 11.50464 | -1.094856 | -0.6093352 | 12.59949
85.51639 | 10.7676 | 11.49292 | -1.091691 | -0.7253185 | 12.58461
85.52638 | 10.6357 | 11.47973 | -1.088479 | -0.8440292 | 12.56821
85.53638 | 10.5175 | 11.46505 | -1.085212 | -0.9475494 | 12.55026
85.54638 | 10.3854 | 11.4489 | -1.081894 | -1.063502 | 12.5308
85.55638 | 10.2637 | 11.4313 | -1.078525 | -1.1676 | 12.50982
85.56638 | 10.1385 | 11.41225 | -1.075104 | -1.273753 | 12.48736
85.57638 | 10.0096 | 11.39178 | -1.071632 | -1.382178 | 12.46341
85.58637 | 9.8816 | 11.36991 | -1.068112 | -1.48831 | 12.43802
85.59637 | 9.7585 | 11.34662 | -1.064537 | -1.588121 | 12.41116
85.60637 | 9.6371 | 11.32195 | -1.06091 | -1.684851 | 12.38286
85.61637 | 9.5124 | 11.29592 | -1.057232 | -1.783515 | 12.35315
85.62637 | 9.39 | 11.26853 | -1.053501 | -1.878534 | 12.32204
85.63637 | 9.2674 | 11.23983 | -1.049719 | -1.972426 | 12.28955
85.64636 | 9.1583 | 11.20984 | -1.045888 | -2.051542 | 12.25573
85.65636 | 9.0394 | 11.17854 | -1.042001 | -2.139145 | 12.22055
85.66636 | 8.9243 | 11.14598 | -1.038062 | -2.221685 | 12.18405
85.67636 | 8.8158 | 11.11218 | -1.034071 | -2.296385 | 12.14626
85.68636 | 8.7101 | 11.07717 | -1.030028 | -2.367069 | 12.1072
85.69636 | 8.5939 | 11.04096 | -1.025932 | -2.447061 | 12.06689
85.70635 | 8.4902 | 11.00362 | -1.021787 | -2.513424 | 12.02541
85.71635 | 8.3929 | 10.96511 | -1.017586 | -2.572209 | 11.98269
85.72635 | 8.2963 | 10.92548 | -1.013331 | -2.62918 | 11.93881
85.73635 | 8.201 | 10.88476 | -1.009024 | -2.683762 | 11.89379
85.74635 | 8.104 | 10.84298 | -1.004664 | -2.738984 | 11.84765
85.75635 | 8.0199 | 10.80017 | -1.000251 | -2.780272 | 11.80042
85.76634 | 7.9256 | 10.7564 | -0.9957894 | -2.830798 | 11.75219
85.77634 | 7.8455 | 10.71161 | -0.99127 | -2.866106 | 11.70288
85.78634 | 7.7663 | 10.66587 | -0.9866972 | -2.899566 | 11.65256
85.79634 | 7.6887 | 10.61921 | -0.982071 | -2.930509 | 11.60128
85.80634 | 7.6135 | 10.57166 | -0.9773913 | -2.958162 | 11.54905
85.81633 | 7.5345 | 10.5233 | -0.9726628 | -2.988804 | 11.49597
85.82633 | 7.4678 | 10.47407 | -0.9678758 | -3.00627 | 11.44195
85.83633 | 7.4001 | 10.42404 | -0.9630351 | -3.023937 | 11.38707
85.84633 | 7.33 | 10.37324 | -0.9581405 | -3.043235 | 11.33138
85.85633 | 7.2713 | 10.3217 | -0.9531919 | -3.050396 | 11.27489
85.86633 | 7.2081 | 10.26945 | -0.9481893 | -3.061349 | 11.21764
85.87632 | 7.149 | 10.21657 | -0.9431376 | -3.067574 | 11.15971
85.88632 | 7.103 | 10.163 | -0.9380267 | -3.060002 | 11.10103
85.89632 | 7.0426 | 10.10881 | -0.9328614 | -3.066213 | 11.04167
85.90632 | 6.9896 | 10.05404 | -0.9276418 | -3.064436 | 10.98168
85.91632 | 6.9388 | 9.998703 | -0.9223676 | -3.059903 | 10.92107
85.92632 | 6.8947 | 9.942844 | -0.9170388 | -3.048144 | 10.85988
85.93631 | 6.8539 | 9.886544 | -0.9116608 | -3.032644 | 10.7982
85.94631 | 6.7976 | 9.82972 | -0.9062226 | -3.03212 | 10.73594
85.95631 | 6.7587 | 9.772458 | -0.9007296 | -3.013758 | 10.67319
85.96631 | 6.7231 | 9.714787 | -0.8951816 | -2.991687 | 10.60997
85.97631 | 6.6839 | 9.656735 | -0.8895786 | -2.972835 | 10.54631
85.98631 | 6.6433 | 9.598331 | -0.8839204 | -2.955031 | 10.48225
85.9963 | 6.6089 | 9.53966 | -0.8782128 | -2.93076 | 10.41787
86.0063 | 6.573 | 9.480637 | -0.8724442 | -2.907637 | 10.35308
86.0163 | 6.5316 | 9.421345 | -0.8666201 | -2.889745 | 10.28797
86.0263 | 6.5024 | 9.361811 | -0.8607406 | -2.859411 | 10.22255
86.0363 | 6.467 | 9.302061 | -0.8548056 | -2.835061 | 10.15687
86.0463 | 6.4372 | 9.242123 | -0.8488148 | -2.804923 | 10.09094
86.05629 | 6.402 | 9.182079 | -0.8427744 | -2.780079 | 10.02485
86.06629 | 6.3662 | 9.121839 | -0.8366722 | -2.755639 | 9.958511
86.07629 | 6.3457 | 9.061487 | -0.8305139 | -2.715787 | 9.892001
86.08629 | 6.3195 | 9.001044 | -0.8242997 | -2.681544 | 9.825344
86.09629 | 6.289 | 8.940536 | -0.8180294 | -2.651536 | 9.758565
86.10629 | 6.2571 | 8.879985 | -0.8117029 | -2.622885 | 9.691688
86.11628 | 6.2301 | 8.819475 | -0.8053265 | -2.589375 | 9.624801
86.12628 | 6.2063 | 8.758908 | -0.7988874 | -2.552608 | 9.557796
86.13628 | 6.1873 | 8.698365 | -0.7923918 | -2.511065 | 9.490757
86.14628 | 6.1637 | 8.637869 | -0.7858397 | -2.474169 | 9.423708
86.15628 | 6.1436 | 8.577439 | -0.7792309 | -2.433839 | 9.35667
86.16628 | 6.1213 | 8.517095 | -0.7725654 | -2.395795 | 9.28966
86.17627 | 6.1086 | 8.456915 | -0.7658498 | -2.348315 | 9.222765
86.18627 | 6.0866 | 8.396802 | -0.7590707 | -2.310202 | 9.155872
86.19627 | 6.069 | 8.336832 | -0.7522346 | -2.267832 | 9.089066
86.20627 | 6.0582 | 8.277023 | -0.7453413 | -2.218823 | 9.022365
86.21627 | 6.0449 | 8.217393 | -0.738391 | -2.172493 | 8.955784
86.22626 | 6.0227 | 8.158016 | -0.7313904 | -2.135316 | 8.889407
86.23626 | 6.0145 | 8.098792 | -0.7243254 | -2.084292 | 8.823117
86.24626 | 6.0053 | 8.039796 | -0.7172031 | -2.034496 | 8.757
86.25626 | 5.9909 | 7.981042 | -0.7100232 | -1.990142 | 8.691065
86.26626 | 5.977 | 7.922546 | -0.7027858 | -1.945546 | 8.625331
86.27626 | 5.9673 | 7.86432 | -0.6954906 | -1.89702 | 8.55981
86.28625 | 5.9552 | 7.806436 | -0.6881451 | -1.851236 | 8.494581
86.29625 | 5.9442 | 7.748792 | -0.6807343 | -1.804592 | 8.429526
86.30625 | 5.9314 | 7.69146 | -0.6732657 | -1.76006 | 8.364726
86.31625 | 5.9223 | 7.634449 | -0.6657389 | -1.712149 | 8.300188
86.32625 | 5.9143 | 7.577774 | -0.6581541 | -1.663474 | 8.235928
86.33625 | 5.9053 | 7.521442 | -0.650511 | -1.616142 | 8.171953
86.34624 | 5.8979 | 7.465522 | -0.6428174 | -1.567622 | 8.10834
86.35624 | 5.8847 | 7.409913 | -0.6350577 | -1.525213 | 8.044971
86.36624 | 5.8679 | 7.354679 | -0.6272395 | -1.486779 | 7.981918
86.37624 | 5.8669 | 7.29983 | -0.6193628 | -1.43293 | 7.919193
86.38624 | 5.857 | 7.245374 | -0.6114274 | -1.388374 | 7.856801
86.39624 | 5.8532 | 7.191321 | -0.6034333 | -1.338121 | 7.794754
86.40623 | 5.8436 | 7.137728 | -0.5953884 | -1.294128 | 7.733117
86.41623 | 5.8381 | 7.084501 | -0.5872767 | -1.246401 | 7.671777
86.42623 | 5.8345 | 7.031727 | -0.5791059 | -1.197227 | 7.610833
86.43623 | 5.8321 | 6.979355 | -0.570876 | -1.147255 | 7.550231
86.44623 | 5.8234 | 6.92742 | -0.562587 | -1.10402 | 7.490007
86.45623 | 5.8199 | 6.875927 | -0.5542388 | -1.056027 | 7.430166
86.46622 | 5.8229 | 6.824934 | -0.5458396 | -1.002034 | 7.370773
86.47622 | 5.8211 | 6.774344 | -0.5373727 | -0.9532437 | 7.311716
86.48622 | 5.8187 | 6.724212 | -0.5288462 | -0.9055119 | 7.253058
86.49622 | 5.8143 | 6.674544 | -0.5202601 | -0.860244 | 7.194804
86.50622 | 5.8115 | 6.625342 | -0.5116144 | -0.8138418 | 7.136956
86.51622 | 5.8145 | 6.576612 | -0.5029089 | -0.7621119 | 7.079521
86.52621 | 5.8183 | 6.528403 | -0.4941523 | -0.7101028 | 7.022555
86.53621 | 5.8085 | 6.480624 | -0.4853271 | -0.672124 | 6.965951
86.54621 | 5.8128 | 6.433326 | -0.4764418 | -0.6205262 | 6.909768
86.55621 | 5.8151 | 6.386511 | -0.4674965 | -0.571411 | 6.854008
86.56621 | 5.8061 | 6.340182 | -0.4584909 | -0.5340824 | 6.798673
86.57621 | 5.8006 | 6.29434 | -0.4494251 | -0.4937404 | 6.743765
86.5862 | 5.8043 | 6.249052 | -0.440308 | -0.4447518 | 6.68936
86.5962 | 5.8014 | 6.20419 | -0.4311215 | -0.4027903 | 6.635312
86.6062 | 5.7959 | 6.159821 | -0.4218744 | -0.3639213 | 6.581696
86.6162 | 5.7918 | 6.115945 | -0.4125666 | -0.3241454 | 6.528512
86.6262 | 5.7871 | 6.072564 | -0.4031982 | -0.285464 | 6.475762
86.63619 | 5.7874 | 6.029719 | -0.3937785 | -0.2423193 | 6.423498
86.64619 | 5.7788 | 5.987328 | -0.3842885 | -0.208528 | 6.371616
86.65619 | 5.7721 | 5.945433 | -0.3747375 | -0.1733326 | 6.32017
86.66619 | 5.7682 | 5.904033 | -0.3651255 | -0.135833 | 6.269159
86.67619 | 5.766 | 5.863129 | -0.3554524 | -0.09712949 | 6.218582
86.68619 | 5.7609 | 5.822721 | -0.3457181 | -0.06182118 | 6.168439
86.69618 | 5.7572 | 5.782846 | -0.3359323 | -0.02564595 | 6.118778
86.70618 | 5.7527 | 5.743427 | -0.3260753 | 0.009273419 | 6.069502
86.71618 | 5.7472 | 5.704501 | -0.3161569 | 0.04269875 | 6.020658
86.72618 | 5.7468 | 5.666068 | -0.306177 | 0.08073161 | 5.972245
86.73618 | 5.7437 | 5.628127 | -0.2961355 | 0.1155727 | 5.924263
86.74618 | 5.7422 | 5.590677 | -0.2860322 | 0.1515229 | 5.876709
86.75617 | 5.7382 | 5.553751 | -0.2758774 | 0.1844494 | 5.829628
86.76617 | 5.7384 | 5.517277 | -0.2656505 | 0.2211228 | 5.782928
86.77617 | 5.7412 | 5.48129 | -0.2553617 | 0.2599104 | 5.736651
86.78617 | 5.7376 | 5.445786 | -0.2450108 | 0.2918137 | 5.690797
86.79617 | 5.7384 | 5.410766 | -0.2345979 | 0.3276341 | 5.645364
86.80617 | 5.733 | 5.376226 | -0.2241227 | 0.3567738 | 5.600349
86.81616 | 5.7295 | 5.342199 | -0.2135958 | 0.3873008 | 5.555795
86.82616 | 5.7343 | 5.308615 | -0.202996 | 0.4256847 | 5.511611
86.83616 | 5.7448 | 5.275507 | -0.1923338 | 0.4692933 | 5.46784
86.84616 | 5.7398 | 5.24287 | -0.181609 | 0.4969296 | 5.424479
86.85616 | 5.7379 | 5.210705 | -0.1708216 | 0.5271952 | 5.381526
86.86616 | 5.7411 | 5.179007 | -0.1599715 | 0.5620926 | 5.338979
86.87615 | 5.7402 | 5.147805 | -0.1490696 | 0.5923946 | 5.296875
86.88615 | 5.7376 | 5.117036 | -0.1380939 | 0.6205642 | 5.25513
86.89615 | 5.7436 | 5.086727 | -0.1270553 | 0.6568728 | 5.213782
86.90615 | 5.7458 | 5.056877 | -0.1159536 | 0.688923 | 5.172831
86.91615 | 5.7453 | 5.027482 | -0.1047889 | 0.7178182 | 5.132271
86.92615 | 5.7545 | 4.998539 | -0.09356094 | 0.7559609 | 5.0921
86.93614 | 5.7462 | 4.970074 | -0.08228104 | 0.776126 | 5.052355
86.94614 | 5.7425 | 4.942029 | -0.07092652 | 0.8004715 | 5.012955
86.95614 | 5.7478 | 4.914428 | -0.05950857 | 0.8333723 | 4.973936
86.96614 | 5.7493 | 4.887268 | -0.04802711 | 0.8620318 | 4.935295
86.97614 | 5.751 | 4.860548 | -0.03648204 | 0.8904522 | 4.89703
86.98614 | 5.7554 | 4.834263 | -0.0248733 | 0.9211372 | 4.859136
86.99613 | 5.7545 | 4.808436 | -0.0132125 | 0.9460645 | 4.821648
87.00613 | 5.7477 | 4.783014 | -0.001476219 | 0.9646863 | 4.78449
87.01613 | 5.748 | 4.758018 | 0.01032398 | 0.9899816 | 4.747694
87.02613 | 5.7479 | 4.733447 | 0.02218818 | 1.014453 | 4.711259
87.03613 | 5.7475 | 4.709297 | 0.03411647 | 1.038203 | 4.675181
87.04612 | 5.7537 | 4.685589 | 0.04609689 | 1.068111 | 4.639492
87.05612 | 5.7564 | 4.662272 | 0.05815351 | 1.094128 | 4.604118
87.06612 | 5.7509 | 4.639366 | 0.07027446 | 1.111534 | 4.569092
87.07612 | 5.7518 | 4.61687 | 0.08245981 | 1.13493 | 4.53441
87.08612 | 5.7493 | 4.59478 | 0.09470964 | 1.15452 | 4.50007
87.09612 | 5.7507 | 4.573093 | 0.107024 | 1.177607 | 4.466069
87.10611 | 5.7478 | 4.551826 | 0.1193907 | 1.195974 | 4.432436
87.11611 | 5.759 | 4.530936 | 0.1318343 | 1.228064 | 4.399101
87.12611 | 5.7531 | 4.510439 | 0.1443428 | 1.242661 | 4.366096
87.13611 | 5.7685 | 4.490333 | 0.1569162 | 1.278167 | 4.333416
87.14611 | 5.767 | 4.470615 | 0.1695545 | 1.296385 | 4.30106
87.15611 | 5.7695 | 4.451281 | 0.1822579 | 1.318219 | 4.269023
87.1661 | 5.7589 | 4.432348 | 0.1950136 | 1.326552 | 4.237335
87.1761 | 5.7811 | 4.413775 | 0.2078472 | 1.367325 | 4.205928
87.1861 | 5.7704 | 4.395578 | 0.2207461 | 1.374822 | 4.174832
87.1961 | 5.7737 | 4.377753 | 0.2337103 | 1.395947 | 4.144042
87.2061 | 5.7818 | 4.360298 | 0.24674 | 1.421502 | 4.113558
87.2161 | 5.7964 | 4.343209 | 0.2598351 | 1.453191 | 4.083374
87.22609 | 5.7938 | 4.326501 | 0.2729827 | 1.467299 | 4.053518
87.23609 | 5.7957 | 4.310138 | 0.2862091 | 1.485562 | 4.023929
87.24609 | 5.7925 | 4.294132 | 0.2995012 | 1.498368 | 3.994631
87.25609 | 5.8103 | 4.278481 | 0.3128591 | 1.531819 | 3.965622
87.26609 | 5.8016 | 4.263183 | 0.3262829 | 1.538417 | 3.9369
87.27609 | 5.8128 | 4.248234 | 0.3397727 | 1.564566 | 3.908462
87.28608 | 5.8131 | 4.233645 | 0.353315 | 1.579455 | 3.88033
87.29608 | 5.8338 | 4.219387 | 0.3669369 | 1.614413 | 3.85245
87.30608 | 5.8304 | 4.205468 | 0.380625 | 1.624932 | 3.824843
87.31608 | 5.8294 | 4.191888 | 0.3943794 | 1.637512 | 3.797508
87.32608 | 5.8327 | 4.178643 | 0.4082002 | 1.654057 | 3.770443
87.33608 | 5.8411 | 4.16573 | 0.4220874 | 1.67537 | 3.743643
87.34607 | 5.832 | 4.153159 | 0.4360271 | 1.678841 | 3.717132
87.35607 | 5.8456 | 4.140904 | 0.4500473 | 1.704696 | 3.690856
87.36607 | 5.8425 | 4.128972 | 0.4641342 | 1.713528 | 3.664838
87.37607 | 5.8604 | 4.117362 | 0.4782879 | 1.743038 | 3.639074
87.38607 | 5.8631 | 4.106071 | 0.4925084 | 1.757029 | 3.613563
87.39607 | 5.8542 | 4.095096 | 0.5067957 | 1.759104 | 3.588301
87.40606 | 5.8578 | 4.084446 | 0.5211357 | 1.773354 | 3.56331
87.41606 | 5.8681 | 4.074096 | 0.535557 | 1.794004 | 3.538539
87.42606 | 5.8561 | 4.064055 | 0.5500454 | 1.792045 | 3.514009
87.43606 | 5.8637 | 4.05432 | 0.564601 | 1.80938 | 3.489719
87.44606 | 5.867 | 4.044888 | 0.5792239 | 1.822112 | 3.465664
87.45605 | 5.8825 | 4.035766 | 0.5938995 | 1.846734 | 3.441867
87.46605 | 5.8765 | 4.026934 | 0.6086571 | 1.849566 | 3.418277
87.47605 | 5.8758 | 4.018398 | 0.6234822 | 1.857402 | 3.394916
87.48605 | 5.8824 | 4.010156 | 0.6383749 | 1.872244 | 3.371781
87.49605 | 5.8809 | 4.002206 | 0.6533352 | 1.878694 | 3.348871
87.50605 | 5.8847 | 3.994544 | 0.6683632 | 1.890156 | 3.326181
87.51604 | 5.8787 | 3.987176 | 0.6834439 | 1.891524 | 3.303732
87.52604 | 5.8916 | 3.980085 | 0.6986076 | 1.911515 | 3.281477
87.53604 | 5.8902 | 3.973276 | 0.7138391 | 1.916924 | 3.259437
87.54604 | 5.8932 | 3.966746 | 0.7291387 | 1.926454 | 3.237608
87.55604 | 5.895 | 3.960495 | 0.7445064 | 1.934505 | 3.215988
87.56604 | 5.8971 | 3.954518 | 0.7599423 | 1.942582 | 3.194576
87.57603 | 5.886 | 3.94882 | 0.7754308 | 1.93718 | 3.173389
87.58603 | 5.8859 | 3.943387 | 0.7910032 | 1.942513 | 3.152384
87.59603 | 5.8959 | 3.938223 | 0.8066439 | 1.957677 | 3.131579
87.60603 | 5.8952 | 3.933325 | 0.8223531 | 1.961875 | 3.110972
87.61603 | 5.8865 | 3.928692 | 0.8381308 | 1.957808 | 3.090561
87.62603 | 5.8892 | 3.924321 | 0.8539771 | 1.964879 | 3.070344
87.63602 | 5.8888 | 3.920214 | 0.8698761 | 1.968586 | 3.050338
87.64602 | 5.8909 | 3.916361 | 0.8858597 | 1.974539 | 3.030501
87.65602 | 5.8805 | 3.912765 | 0.9019122 | 1.967735 | 3.010853
87.66602 | 5.8757 | 3.909423 | 0.9180336 | 1.966277 | 2.991389
87.67602 | 5.8749 | 3.906333 | 0.9342239 | 1.968567 | 2.972109
87.68602 | 5.8839 | 3.903493 | 0.9504833 | 1.980407 | 2.95301
87.69601 | 5.8757 | 3.900904 | 0.9667954 | 1.974796 | 2.934108
87.70601 | 5.8694 | 3.898559 | 0.983193 | 1.970841 | 2.915366
87.71601 | 5.8738 | 3.896458 | 0.9996598 | 1.977342 | 2.896798
87.72601 | 5.8683 | 3.894601 | 1.016196 | 1.973699 | 2.878405
87.73601 | 5.8654 | 3.892983 | 1.032801 | 1.972417 | 2.860182
87.74601 | 5.8591 | 3.891605 | 1.049476 | 1.967495 | 2.842129
87.756 | 5.8584 | 3.890465 | 1.066204 | 1.967935 | 2.824261
87.766 | 5.8612 | 3.88956 | 1.083018 | 1.97164 | 2.806542
87.776 | 5.8501 | 3.888888 | 1.099902 | 1.961212 | 2.788986
87.786 | 5.8578 | 3.888448 | 1.116856 | 1.969352 | 2.771592
87.796 | 5.8544 | 3.888238 | 1.133879 | 1.966162 | 2.754359
87.80599 | 5.8434 | 3.888256 | 1.150955 | 1.955144 | 2.737302
87.81599 | 5.8369 | 3.888502 | 1.168118 | 1.948398 | 2.720384
87.82599 | 5.8456 | 3.888972 | 1.185351 | 1.956628 | 2.703621
87.83599 | 5.8312 | 3.889667 | 1.202654 | 1.941533 | 2.687012
87.84599 | 5.8348 | 3.890583 | 1.220028 | 1.944217 | 2.670555
87.85599 | 5.8322 | 3.891719 | 1.237471 | 1.940481 | 2.654248
87.86598 | 5.8302 | 3.893074 | 1.254967 | 1.937126 | 2.638107
87.87598 | 5.8263 | 3.894646 | 1.272552 | 1.931654 | 2.622095
87.88598 | 5.8201 | 3.896434 | 1.290206 | 1.923666 | 2.606228
87.89598 | 5.8199 | 3.898436 | 1.307931 | 1.921464 | 2.590505
87.90598 | 5.8132 | 3.900651 | 1.325727 | 1.912549 | 2.574924
87.91598 | 5.8144 | 3.903076 | 1.343593 | 1.911324 | 2.559483
87.92597 | 5.8115 | 3.905708 | 1.361512 | 1.905792 | 2.544196
87.93597 | 5.8091 | 3.908552 | 1.37952 | 1.900548 | 2.529032
87.94597 | 5.8044 | 3.911602 | 1.397599 | 1.892798 | 2.514004
87.95597 | 5.8041 | 3.914858 | 1.415748 | 1.889242 | 2.49911
87.96597 | 5.8037 | 3.918317 | 1.433969 | 1.885383 | 2.484349
87.97597 | 5.8071 | 3.921979 | 1.45226 | 1.885121 | 2.469719
87.98596 | 5.7892 | 3.925839 | 1.470604 | 1.863361 | 2.455235
87.99596 | 5.7899 | 3.929902 | 1.489038 | 1.859998 | 2.440864
88.00596 | 5.7926 | 3.934164 | 1.507543 | 1.858436 | 2.426621
88.01596 | 5.7909 | 3.938623 | 1.526119 | 1.852277 | 2.412504
88.02596 | 5.7788 | 3.943278 | 1.544767 | 1.835522 | 2.398511
88.03596 | 5.7877 | 3.948128 | 1.563486 | 1.839572 | 2.384642
88.04595 | 5.783 | 3.953165 | 1.582258 | 1.829835 | 2.370908
88.05595 | 5.764 | 3.9584 | 1.60112 | 1.8056 | 2.357281
88.06595 | 5.7748 | 3.963827 | 1.620054 | 1.810973 | 2.343773
88.07595 | 5.7641 | 3.969442 | 1.639059 | 1.794658 | 2.330383
88.08595 | 5.7581 | 3.975247 | 1.658136 | 1.782853 | 2.317111
88.09595 | 5.7621 | 3.981239 | 1.677285 | 1.780861 | 2.303953
88.10594 | 5.7584 | 3.98741 | 1.696487 | 1.77099 | 2.290923
88.11594 | 5.7485 | 3.993773 | 1.71578 | 1.754727 | 2.277993
88.12594 | 5.7373 | 4.000319 | 1.735145 | 1.736981 | 2.265175
88.13594 | 5.7434 | 4.007049 | 1.754582 | 1.736351 | 2.252467
88.14594 | 5.7296 | 4.01396 | 1.774091 | 1.71564 | 2.239869
88.15594 | 5.7278 | 4.021051 | 1.793672 | 1.706749 | 2.227379
88.16593 | 5.7301 | 4.028315 | 1.813306 | 1.701785 | 2.215009
88.17593 | 5.717 | 4.035764 | 1.833032 | 1.681236 | 2.202732
88.18593 | 5.7161 | 4.043391 | 1.85283 | 1.672709 | 2.19056
88.19593 | 5.7107 | 4.051194 | 1.872701 | 1.659506 | 2.178493
88.20593 | 5.7023 | 4.059172 | 1.892644 | 1.643128 | 2.166527
88.21592 | 5.6969 | 4.067316 | 1.91264 | 1.629584 | 2.154675
88.22592 | 5.6929 | 4.075641 | 1.932729 | 1.617259 | 2.142912
88.23592 | 5.6835 | 4.084139 | 1.95289 | 1.599361 | 2.131248
88.24592 | 5.6805 | 4.092808 | 1.973124 | 1.587692 | 2.119683
88.25592 | 5.6746 | 4.101647 | 1.993431 | 1.572953 | 2.108216
88.26592 | 5.6771 | 4.110655 | 2.013811 | 1.566445 | 2.096844
88.27591 | 5.6567 | 4.119822 | 2.034243 | 1.536878 | 2.085579
88.28591 | 5.6546 | 4.129166 | 2.054769 | 1.525434 | 2.074398
88.29591 | 5.6445 | 4.138677 | 2.075368 | 1.505823 | 2.063309
88.30591 | 5.6378 | 4.148353 | 2.09604 | 1.489447 | 2.052313
88.31591 | 5.6413 | 4.158194 | 2.116785 | 1.483106 | 2.041409
88.32591 | 5.6305 | 4.168198 | 2.137603 | 1.462302 | 2.030595
88.3359 | 5.6295 | 4.178356 | 2.158474 | 1.451144 | 2.019882
88.3459 | 5.6253 | 4.188685 | 2.179439 | 1.436615 | 2.009246
88.3559 | 5.6108 | 4.199176 | 2.200478 | 1.411624 | 1.998698
88.3659 | 5.6121 | 4.209827 | 2.22159 | 1.402273 | 1.988237
88.3759 | 5.6046 | 4.220637 | 2.242775 | 1.383963 | 1.977862
88.3859 | 5.6023 | 4.231606 | 2.264035 | 1.370694 | 1.967571
88.39589 | 5.6094 | 4.242721 | 2.285346 | 1.366679 | 1.957375
88.40589 | 5.6062 | 4.254005 | 2.306753 | 1.352195 | 1.947252
88.41589 | 5.594 | 4.265445 | 2.328233 | 1.328555 | 1.937211
88.42589 | 5.6062 | 4.277041 | 2.349788 | 1.329159 | 1.927253
88.43589 | 5.5923 | 4.288791 | 2.371416 | 1.303509 | 1.917374
88.44589 | 5.5915 | 4.300695 | 2.393118 | 1.290805 | 1.907576
88.45588 | 5.6026 | 4.31274 | 2.414873 | 1.28986 | 1.897867
88.46588 | 5.5961 | 4.324949 | 2.436723 | 1.271151 | 1.888226
88.47588 | 5.5962 | 4.33731 | 2.458648 | 1.25889 | 1.878662
88.48588 | 5.5973 | 4.349822 | 2.480646 | 1.247478 | 1.869176
88.49588 | 5.5996 | 4.362484 | 2.502719 | 1.237116 | 1.859765
88.50588 | 5.5816 | 4.375296 | 2.524867 | 1.206304 | 1.850429
88.51587 | 5.5912 | 4.388243 | 2.547066 | 1.202957 | 1.841177
88.52587 | 5.5891 | 4.401351 | 2.569362 | 1.187749 | 1.831989
88.53587 | 5.5689 | 4.414607 | 2.591733 | 1.154293 | 1.822874
88.54587 | 5.5904 | 4.428009 | 2.614178 | 1.162391 | 1.813831
88.55587 | 5.5738 | 4.441557 | 2.636698 | 1.132243 | 1.80486
88.56587 | 5.5731 | 4.455251 | 2.659292 | 1.117849 | 1.795959
88.57586 | 5.5588 | 4.469075 | 2.681938 | 1.089725 | 1.787136
88.58586 | 5.5533 | 4.483057 | 2.704682 | 1.070243 | 1.778375
88.59586 | 5.5499 | 4.497182 | 2.727501 | 1.052718 | 1.769681
88.60586 | 5.5447 | 4.51145 | 2.750394 | 1.03325 | 1.761056
88.61586 | 5.5427 | 4.52586 | 2.773363 | 1.01684 | 1.752497
88.62585 | 5.5409 | 4.540397 | 2.796383 | 1.000503 | 1.744014
88.63585 | 5.5311 | 4.555089 | 2.819502 | 0.9760107 | 1.735588
88.64585 | 5.5253 | 4.569922 | 2.842695 | 0.9553778 | 1.727227
88.65585 | 5.5194 | 4.584894 | 2.865964 | 0.934506 | 1.71893
88.66585 | 5.516 | 4.600005 | 2.889308 | 0.9159948 | 1.710697
88.67585 | 5.5176 | 4.615254 | 2.912727 | 0.9023456 | 1.702527
88.68584 | 5.5149 | 4.630626 | 2.936198 | 0.884274 | 1.694428
88.69584 | 5.5144 | 4.64615 | 2.959768 | 0.8682496 | 1.686382
88.70584 | 5.519 | 4.661811 | 2.983413 | 0.8571887 | 1.678398
88.71584 | 5.5078 | 4.677608 | 3.007134 | 0.8301916 | 1.670475
88.72584 | 5.5027 | 4.693541 | 3.03093 | 0.8091592 | 1.662611
88.73584 | 5.5079 | 4.709608 | 3.054802 | 0.7982916 | 1.654807
88.74583 | 5.5018 | 4.725794 | 3.078725 | 0.776006 | 1.647069
88.75583 | 5.5095 | 4.74213 | 3.102748 | 0.7673704 | 1.639381
88.76583 | 5.5066 | 4.758599 | 3.126847 | 0.7480014 | 1.631751
88.77583 | 5.5049 | 4.7752 | 3.151022 | 0.7297 | 1.624178
88.78583 | 5.4977 | 4.791934 | 3.175272 | 0.705766 | 1.616662
88.79583 | 5.5061 | 4.8088 | 3.199598 | 0.6973003 | 1.609201
88.80582 | 5.4927 | 4.825779 | 3.223976 | 0.6669206 | 1.601803
88.81582 | 5.4954 | 4.842907 | 3.248454 | 0.6524933 | 1.594452
88.82582 | 5.4944 | 4.860164 | 3.273008 | 0.6342358 | 1.587156
88.83582 | 5.4965 | 4.877551 | 3.297639 | 0.6189487 | 1.579913
88.84582 | 5.4905 | 4.895068 | 3.322345 | 0.5954325 | 1.572723
88.85582 | 5.5019 | 4.912713 | 3.347127 | 0.5891874 | 1.565585
88.86581 | 5.4964 | 4.930468 | 3.371961 | 0.5659323 | 1.558506
88.87581 | 5.4886 | 4.948368 | 3.396896 | 0.5402316 | 1.551472
88.88581 | 5.4865 | 4.966396 | 3.421908 | 0.5201037 | 1.544489
88.89581 | 5.4822 | 4.984551 | 3.446995 | 0.4976492 | 1.537556
88.90581 | 5.474 | 5.002832 | 3.472159 | 0.4711683 | 1.530672
88.91581 | 5.4881 | 5.021238 | 3.4974 | 0.4668619 | 1.523838
88.9258 | 5.4818 | 5.039754 | 3.522692 | 0.4420456 | 1.517063
88.9358 | 5.479 | 5.058411 | 3.548085 | 0.420589 | 1.510326
88.9458 | 5.4757 | 5.077192 | 3.573555 | 0.3985079 | 1.503637
88.9558 | 5.4662 | 5.096097 | 3.599102 | 0.3701029 | 1.496995
88.9658 | 5.4639 | 5.115126 | 3.624726 | 0.3487744 | 1.4904
88.9758 | 5.4585 | 5.134277 | 3.650426 | 0.3242229 | 1.483851
88.98579 | 5.4568 | 5.153534 | 3.676177 | 0.303266 | 1.477357
88.99579 | 5.4606 | 5.17293 | 3.702031 | 0.2876698 | 1.470899
89.00579 | 5.4482 | 5.192448 | 3.727962 | 0.2557519 | 1.464486
89.01579 | 5.4526 | 5.212087 | 3.75397 | 0.2405126 | 1.458118
89.02579 | 5.4399 | 5.231848 | 3.780054 | 0.2080524 | 1.451793
89.03578 | 5.4398 | 5.251708 | 3.80619 | 0.188092 | 1.445518
89.04578 | 5.4445 | 5.271709 | 3.832429 | 0.172791 | 1.43928
89.05578 | 5.4357 | 5.291829 | 3.858744 | 0.1438707 | 1.433085
89.06578 | 5.4376 | 5.312069 | 3.885137 | 0.1255308 | 1.426932
89.07578 | 5.4498 | 5.332428 | 3.911607 | 0.1173723 | 1.42082
89.08578 | 5.4442 | 5.352905 | 3.938155 | 0.09129532 | 1.41475
89.09577 | 5.4327 | 5.373479 | 3.964753 | 0.05922107 | 1.408726
89.10577 | 5.4507 | 5.394192 | 3.991455 | 0.0565083 | 1.402737
89.11577 | 5.4401 | 5.415022 | 4.018234 | 0.02507831 | 1.396788
89.12577 | 5.4432 | 5.435969 | 4.045091 | 0.007231219 | 1.390878
89.13577 | 5.4544 | 5.457032 | 4.072025 | -0.002632249 | 1.385007
89.14577 | 5.4556 | 5.478212 | 4.099037 | -0.02261191 | 1.379175
89.15576 | 5.4672 | 5.499486 | 4.126099 | -0.03228608 | 1.373387
89.16576 | 5.4619 | 5.520897 | 4.153265 | -0.05899699 | 1.367632
89.17576 | 5.4497 | 5.542423 | 4.18051 | -0.09272318 | 1.361913
89.18576 | 5.4667 | 5.564064 | 4.207832 | -0.09736403 | 1.356232
89.19576 | 5.4486 | 5.585819 | 4.235231 | -0.1372192 | 1.350588
89.20576 | 5.472 | 5.607689 | 4.262709 | -0.1356885 | 1.34498
89.21575 | 5.4576 | 5.629649 | 4.290236 | -0.1720495 | 1.339413
89.22575 | 5.4559 | 5.651746 | 4.317869 | -0.1958459 | 1.333877
89.23575 | 5.4879 | 5.673955 | 4.34558 | -0.1860552 | 1.328375
89.24575 | 5.4345 | 5.696277 | 4.373369 | -0.2617775 | 1.322909
89.25575 | 5.4556 | 5.718712 | 4.401236 | -0.2631121 | 1.317477
89.26575 | 5.4495 | 5.741259 | 4.42918 | -0.2917587 | 1.312079
89.27574 | 5.4507 | 5.763894 | 4.457175 | -0.3131944 | 1.30672
89.28574 | 5.4518 | 5.786664 | 4.485275 | -0.3348642 | 1.301389
89.29574 | 5.4567 | 5.809545 | 4.513454 | -0.3528453 | 1.296091
89.30574 | 5.4593 | 5.832537 | 4.541711 | -0.3732371 | 1.290826
89.31574 | 5.4442 | 5.85564 | 4.570046 | -0.4114396 | 1.285594
89.32574 | 5.4407 | 5.878852 | 4.598459 | -0.4381523 | 1.280393
89.33573 | 5.4492 | 5.902152 | 4.626922 | -0.4529515 | 1.27523
89.34573 | 5.4445 | 5.925584 | 4.655492 | -0.4810838 | 1.270092
89.35573 | 5.4622 | 5.949126 | 4.68414 | -0.4869257 | 1.264986
89.36573 | 5.4467 | 5.972777 | 4.712866 | -0.5260765 | 1.259911
89.37573 | 5.4599 | 5.996536 | 4.741671 | -0.5366365 | 1.254866
89.38573 | 5.4382 | 6.020405 | 4.770554 | -0.5822048 | 1.249851
89.39572 | 5.4428 | 6.044357 | 4.799486 | -0.6015575 | 1.244871
89.40572 | 5.4508 | 6.068442 | 4.828526 | -0.6176423 | 1.239916
89.41572 | 5.4513 | 6.092635 | 4.857645 | -0.6413349 | 1.23499
89.42572 | 5.4645 | 6.116935 | 4.886842 | -0.6524351 | 1.230093
89.43572 | 5.4319 | 6.141343 | 4.916118 | -0.7094428 | 1.225225
89.44571 | 5.4572 | 6.165833 | 4.945442 | -0.7086329 | 1.220391
89.45571 | 5.4375 | 6.190454 | 4.974875 | -0.7529543 | 1.215579
89.46571 | 5.4474 | 6.215183 | 5.004387 | -0.7677825 | 1.210796
89.47571 | 5.4425 | 6.240017 | 5.033977 | -0.797517 | 1.20604
89.48571 | 5.4579 | 6.264958 | 5.063646 | -0.8070579 | 1.201312
89.49571 | 5.4499 | 6.290005 | 5.093394 | -0.8401047 | 1.196611
89.5057 | 5.4441 | 6.315132 | 5.123191 | -0.8710319 | 1.191941
89.5157 | 5.4587 | 6.34039 | 5.153096 | -0.8816899 | 1.187294
89.5257 | 5.4493 | 6.365753 | 5.18308 | -0.9164532 | 1.182673
89.5357 | 5.459 | 6.391222 | 5.213144 | -0.9322217 | 1.178078
89.5457 | 5.4734 | 6.416795 | 5.243286 | -0.9433952 | 1.173509
89.5557 | 5.4635 | 6.442473 | 5.273507 | -0.9789734 | 1.168966
89.56569 | 5.4677 | 6.46823 | 5.303777 | -1.00053 | 1.164453
89.57569 | 5.4796 | 6.494117 | 5.334156 | -1.014517 | 1.159961
89.58569 | 5.4755 | 6.520109 | 5.364614 | -1.044609 | 1.155494
89.59569 | 5.4815 | 6.546204 | 5.395151 | -1.064704 | 1.151052
89.60569 | 5.4835 | 6.572403 | 5.425768 | -1.088903 | 1.146635
89.61569 | 5.4856 | 6.598706 | 5.456463 | -1.113106 | 1.142242
89.62568 | 5.484 | 6.625085 | 5.487207 | -1.141085 | 1.137878
89.63568 | 5.4872 | 6.651595 | 5.518061 | -1.164395 | 1.133534
89.64568 | 5.4826 | 6.678208 | 5.548994 | -1.195608 | 1.129213
89.65568 | 5.4939 | 6.704923 | 5.580007 | -1.211023 | 1.124917
89.66568 | 5.4819 | 6.731742 | 5.611098 | -1.249842 | 1.120644
89.67568 | 5.4843 | 6.758663 | 5.642269 | -1.274363 | 1.116394
89.68567 | 5.4722 | 6.78566 | 5.673488 | -1.31346 | 1.112172
89.69567 | 5.4789 | 6.812786 | 5.704818 | -1.333886 | 1.107968
89.70567 | 5.4643 | 6.840014 | 5.736227 | -1.375714 | 1.103787
89.71567 | 5.4839 | 6.867345 | 5.767715 | -1.383445 | 1.09963
89.72567 | 5.4785 | 6.894777 | 5.799283 | -1.416277 | 1.095494
89.73567 | 5.4723 | 6.922311 | 5.83093 | -1.450011 | 1.091381
89.74566 | 5.4738 | 6.94992 | 5.862626 | -1.47612 | 1.087294
89.75566 | 5.479 | 6.977657 | 5.894432 | -1.498657 | 1.083225
89.76566 | 5.4721 | 7.005496 | 5.926318 | -1.533396 | 1.079179
89.77566 | 5.4849 | 7.033437 | 5.958283 | -1.548537 | 1.075154
89.78566 | 5.485 | 7.061478 | 5.990328 | -1.576478 | 1.07115
89.79565 | 5.4927 | 7.089592 | 6.02242 | -1.596892 | 1.067172
89.80565 | 5.4945 | 7.117836 | 6.054625 | -1.623336 | 1.063211
89.81565 | 5.5077 | 7.14618 | 6.086908 | -1.63848 | 1.059272
89.82565 | 5.5053 | 7.174625 | 6.119272 | -1.669325 | 1.055353
89.83565 | 5.5141 | 7.203171 | 6.151715 | -1.689071 | 1.051456
89.84565 | 5.521 | 7.231817 | 6.184238 | -1.710817 | 1.047579
89.85564 | 5.531 | 7.260535 | 6.216808 | -1.729535 | 1.043727
89.86564 | 5.534 | 7.289382 | 6.249491 | -1.755382 | 1.039891
89.87564 | 5.5453 | 7.318329 | 6.282253 | -1.773029 | 1.036076
89.88564 | 5.547 | 7.347376 | 6.315095 | -1.800376 | 1.032281
89.89564 | 5.5562 | 7.376523 | 6.348017 | -1.820323 | 1.028507
89.90564 | 5.561 | 7.40577 | 6.381018 | -1.84477 | 1.024752
89.91563 | 5.5771 | 7.435087 | 6.414067 | -1.857987 | 1.021021
89.92563 | 5.5848 | 7.464534 | 6.447228 | -1.879734 | 1.017306
89.93563 | 5.5973 | 7.49408 | 6.480469 | -1.89678 | 1.01361
89.94563 | 5.5855 | 7.523725 | 6.51379 | -1.938225 | 1.009935
89.95563 | 5.6195 | 7.55347 | 6.547191 | -1.93397 | 1.006278
89.96563 | 5.6054 | 7.583314 | 6.580673 | -1.977914 | 1.002641
89.97562 | 5.6251 | 7.613227 | 6.6142 | -1.988127 | 0.9990272
89.98562 | 5.6305 | 7.643269 | 6.647841 | -2.012769 | 0.9954285
89.99562 | 5.6495 | 7.673411 | 6.681562 | -2.023911 | 0.9918489