## Summary
Parameter | Mo2C P-3m1
Sample | M3.csv
Method | GSAS-II
Phase name | Mo2C P-3m1
COD / MP ID | mp-1221498
Formula | Mo2C
Space group | P-3m1
Space group # | 164
Crystal system | trigonal
a (Å) | 2.99647
b (Å) | 2.99647
c (Å) | 4.73727
α (°) | 90
β (°) | 90
γ (°) | 120
Volume (A^3) | 36.83664
da/a0 (%) | -1.949
db/b0 (%) | -1.949
dc/c0 (%) | 2.119
dV/V0 (%) | -1.823
Weight fraction (%) | 100
Weight fraction ± (%)
Weight fraction error source
Weight fraction method | hill_howard
Crystallite size (nm) | 1000
Crystallite size source | gsas_hap_size
Scale factor | 1.35725
U (Caglioti) | 0.00016
V (Caglioti) | -0.00021
W (Caglioti) | 0.00047
X (Lorentzian) | 0
Y (Lorentzian) | 1.09666
η at strongest | 1
FWHM (°) | 1.1662
FWHM reference 2theta (deg) | 39.5942
FWHM reference hkl | [1, 0, 1]
N reflections | 11
Seeded by | gsas2
Zero shift (°) | 0
Rwp (%) | 8.65
Rp (%) | 4.69
χ² | 0.617
GoF | 0.786

## Plot Data
2theta | Y_obs | Y_calc | Background | Residual | Mo2C P-3m1 | Mo2C P-3m1 peak 2θ | Mo2C P-3m1 [hkl]
10.00929 | 30.9226 | 33.53925 | 33.5383 | -2.616653 | 0.0009583088 | 34.535 | [100]
10.01929 | 30.8883 | 33.52844 | 33.52748 | -2.640137 | 0.00096051 | 37.955 | [002]
10.02929 | 30.9373 | 33.51762 | 33.51666 | -2.58032 | 0.0009627187 | 39.565 | [101]
10.03928 | 30.9248 | 33.50681 | 33.50585 | -2.582014 | 0.0009649329 | 52.246 | [102]
10.04928 | 30.9271 | 33.496 | 33.49503 | -2.568897 | 0.0009671568 | 61.878 | [210]
10.05928 | 30.8892 | 33.48518 | 33.48421 | -2.595981 | 0.0009693887 | 69.642 | [103]
10.06928 | 30.9104 | 33.47436 | 33.47339 | -2.563964 | 0.0009716282 | 72.834 | [200]
10.07928 | 30.9211 | 33.46355 | 33.46257 | -2.542447 | 0.0009738755 | 74.939 | [212]
10.08928 | 30.9155 | 33.45273 | 33.45175 | -2.53723 | 0.0009761306 | 75.98 | [201]
10.09927 | 30.9266 | 33.44192 | 33.44095 | -2.515325 | 0.0009783912 | 81.144 | [004]
10.10927 | 30.888 | 33.43111 | 33.43013 | -2.543108 | 0.0009806619 | 85.203 | [202]
10.11927 | 30.9285 | 33.42029 | 33.41931 | -2.491791 | 0.0009829408
10.12927 | 30.8789 | 33.40947 | 33.40849 | -2.530575 | 0.0009852274
10.13927 | 30.8831 | 33.39866 | 33.39767 | -2.515558 | 0.0009875222
10.14927 | 30.9082 | 33.38784 | 33.38685 | -2.479642 | 0.0009898247
10.15926 | 30.9153 | 33.37704 | 33.37604 | -2.461736 | 0.0009921332
10.16926 | 30.896 | 33.36622 | 33.36523 | -2.47022 | 0.000994452
10.17926 | 30.9059 | 33.3554 | 33.35441 | -2.449504 | 0.0009967789
10.18926 | 30.8689 | 33.34459 | 33.34359 | -2.475688 | 0.000999114
10.19926 | 30.8956 | 33.33377 | 33.33277 | -2.438171 | 0.001001457
10.20926 | 30.8717 | 33.32296 | 33.32195 | -2.451255 | 0.001003809
10.21925 | 30.8608 | 33.31215 | 33.31114 | -2.45135 | 0.001006167
10.22925 | 30.8876 | 33.30133 | 33.30033 | -2.413734 | 0.001008535
10.23925 | 30.8687 | 33.29052 | 33.28951 | -2.421818 | 0.001010911
10.24925 | 30.8589 | 33.2797 | 33.27869 | -2.420803 | 0.001013296
10.25925 | 30.8463 | 33.26889 | 33.26787 | -2.422587 | 0.00101569
10.26925 | 30.8709 | 33.25807 | 33.25705 | -2.387171 | 0.001018092
10.27924 | 30.868 | 33.24727 | 33.24625 | -2.379267 | 0.0010205
10.28924 | 30.8591 | 33.23645 | 33.23543 | -2.377351 | 0.001022919
10.29924 | 30.8657 | 33.22564 | 33.22461 | -2.359936 | 0.001025347
10.30924 | 30.8523 | 33.21482 | 33.21379 | -2.362521 | 0.001027783
10.31924 | 30.8346 | 33.20401 | 33.20298 | -2.369406 | 0.001030228
10.32924 | 30.8799 | 33.19319 | 33.19216 | -2.313291 | 0.001032682
10.33923 | 30.8267 | 33.18239 | 33.18135 | -2.355687 | 0.001035142
10.34923 | 30.8489 | 33.17157 | 33.17053 | -2.322672 | 0.001037613
10.35923 | 30.8279 | 33.16076 | 33.15972 | -2.332857 | 0.001040093
10.36923 | 30.8505 | 33.14994 | 33.1489 | -2.299443 | 0.001042582
10.37923 | 30.8429 | 33.13913 | 33.13808 | -2.296229 | 0.00104508
10.38922 | 30.8482 | 33.12833 | 33.12728 | -2.280125 | 0.001047585
10.39922 | 30.8385 | 33.11751 | 33.11646 | -2.279011 | 0.001050101
10.40922 | 30.8519 | 33.1067 | 33.10564 | -2.254797 | 0.001052626
10.41922 | 30.8284 | 33.09588 | 33.09483 | -2.267483 | 0.00105516
10.42922 | 30.8617 | 33.08507 | 33.08401 | -2.22337 | 0.001057703
10.43922 | 30.8234 | 33.07426 | 33.0732 | -2.250856 | 0.001060256
10.44921 | 30.8659 | 33.06345 | 33.06239 | -2.197554 | 0.001062815
10.45921 | 30.818 | 33.05264 | 33.05157 | -2.23464 | 0.001065386
10.46921 | 30.8428 | 33.04183 | 33.04076 | -2.199027 | 0.001067967
10.47921 | 30.823 | 33.03101 | 33.02994 | -2.208014 | 0.001070557
10.48921 | 30.8565 | 33.0202 | 33.01913 | -2.163702 | 0.001073156
10.49921 | 30.8269 | 33.00939 | 33.00831 | -2.182489 | 0.001075765
10.5092 | 30.8451 | 32.99859 | 32.99751 | -2.153488 | 0.00107838
10.5192 | 30.8447 | 32.98778 | 32.98669 | -2.143075 | 0.001081008
10.5292 | 30.8465 | 32.97696 | 32.97588 | -2.130463 | 0.001083646
10.5392 | 30.836 | 32.96615 | 32.96507 | -2.130152 | 0.001086293
10.5492 | 30.85 | 32.95534 | 32.95425 | -2.10534 | 0.00108895
10.5592 | 30.8294 | 32.94453 | 32.94344 | -2.115128 | 0.001091616
10.56919 | 30.8453 | 32.93373 | 32.93263 | -2.088428 | 0.00109429
10.57919 | 30.8133 | 32.92292 | 32.92182 | -2.109617 | 0.001096976
10.58919 | 30.8362 | 32.91211 | 32.91101 | -2.075906 | 0.001099672
10.59919 | 30.8235 | 32.9013 | 32.90019 | -2.077796 | 0.001102379
10.60919 | 30.838 | 32.89049 | 32.88938 | -2.052485 | 0.001105095
10.61919 | 30.8422 | 32.87967 | 32.87857 | -2.037475 | 0.001107821
10.62918 | 30.8292 | 32.86888 | 32.86777 | -2.039676 | 0.001110554
10.63918 | 30.8274 | 32.85807 | 32.85695 | -2.030666 | 0.001113301
10.64918 | 30.836 | 32.84726 | 32.84614 | -2.011256 | 0.001116057
10.65918 | 30.8288 | 32.83645 | 32.83533 | -2.007647 | 0.001118824
10.66918 | 30.8292 | 32.82564 | 32.82452 | -1.996438 | 0.001121601
10.67918 | 30.8357 | 32.81483 | 32.8137 | -1.979129 | 0.001124389
10.68917 | 30.8179 | 32.80403 | 32.8029 | -1.986131 | 0.001127184
10.69917 | 30.8121 | 32.79322 | 32.79209 | -1.981123 | 0.001129992
10.70917 | 30.812 | 32.78241 | 32.78128 | -1.970415 | 0.001132811
10.71917 | 30.807 | 32.77161 | 32.77047 | -1.964607 | 0.001135641
10.72917 | 30.8093 | 32.7608 | 32.75966 | -1.951499 | 0.001138481
10.73916 | 30.8322 | 32.75 | 32.74886 | -1.917802 | 0.001141328
10.74916 | 30.8214 | 32.7392 | 32.73805 | -1.917795 | 0.00114419
10.75916 | 30.8217 | 32.72839 | 32.72724 | -1.906688 | 0.001147062
10.76916 | 30.8205 | 32.71758 | 32.71643 | -1.897082 | 0.001149945
10.77916 | 30.822 | 32.70678 | 32.70562 | -1.884775 | 0.001152839
10.78916 | 30.8207 | 32.69597 | 32.69481 | -1.875269 | 0.001155744
10.79915 | 30.8273 | 32.68517 | 32.68402 | -1.857874 | 0.001158657
10.80915 | 30.8085 | 32.67437 | 32.67321 | -1.865869 | 0.001161584
10.81915 | 30.8207 | 32.66356 | 32.6624 | -1.842864 | 0.001164522
10.82915 | 30.8248 | 32.65276 | 32.65159 | -1.827959 | 0.001167471
10.83915 | 30.8341 | 32.64195 | 32.64078 | -1.807854 | 0.001170431
10.84915 | 30.8266 | 32.63115 | 32.62998 | -1.80455 | 0.001173403
10.85914 | 30.8147 | 32.62036 | 32.61918 | -1.805656 | 0.001176383
10.86914 | 30.837 | 32.60955 | 32.60837 | -1.772553 | 0.001179377
10.87914 | 30.8436 | 32.59875 | 32.59757 | -1.755149 | 0.001182383
10.88914 | 30.8451 | 32.58795 | 32.58676 | -1.742846 | 0.0011854
10.89914 | 30.8331 | 32.57714 | 32.57595 | -1.744043 | 0.001188429
10.90914 | 30.8241 | 32.56634 | 32.56515 | -1.74224 | 0.001191469
10.91913 | 30.818 | 32.55555 | 32.55435 | -1.737549 | 0.001194519
10.92913 | 30.8137 | 32.54475 | 32.54355 | -1.731047 | 0.001197582
10.93913 | 30.8362 | 32.53395 | 32.53274 | -1.697745 | 0.001200658
10.94913 | 30.8388 | 32.52314 | 32.52194 | -1.684344 | 0.001203746
10.95913 | 30.8341 | 32.51234 | 32.51114 | -1.678243 | 0.001206845
10.96913 | 30.8181 | 32.50154 | 32.50033 | -1.683443 | 0.001209957
10.97912 | 30.8286 | 32.49075 | 32.48954 | -1.662153 | 0.001213077
10.98912 | 30.8028 | 32.47995 | 32.47874 | -1.677153 | 0.001216213
10.99912 | 30.8234 | 32.46915 | 32.46793 | -1.645754 | 0.00121936
11.00912 | 30.8327 | 32.45835 | 32.45713 | -1.625654 | 0.00122252
11.01912 | 30.8123 | 32.44756 | 32.44633 | -1.635255 | 0.001225693
11.02912 | 30.811 | 32.43676 | 32.43553 | -1.625757 | 0.001228877
11.03911 | 30.8128 | 32.42597 | 32.42474 | -1.613169 | 0.001232071
11.04911 | 30.8004 | 32.41517 | 32.41394 | -1.614772 | 0.00123528
11.05911 | 30.7958 | 32.40437 | 32.40314 | -1.608574 | 0.001238503
11.06911 | 30.8236 | 32.39358 | 32.39234 | -1.569977 | 0.001241737
11.07911 | 30.7948 | 32.38278 | 32.38154 | -1.58798 | 0.001244985
11.08911 | 30.7982 | 32.37198 | 32.37074 | -1.573784 | 0.001248245
11.0991 | 30.8035 | 32.3612 | 32.35995 | -1.557699 | 0.001251515
11.1091 | 30.7925 | 32.3504 | 32.34915 | -1.557903 | 0.001254801
11.1191 | 30.7976 | 32.33961 | 32.33835 | -1.542008 | 0.0012581
11.1291 | 30.7911 | 32.32881 | 32.32755 | -1.537713 | 0.001261411
11.1391 | 30.8006 | 32.31802 | 32.31675 | -1.517419 | 0.001264736
11.14909 | 30.8061 | 32.30724 | 32.30597 | -1.501135 | 0.001268071
11.15909 | 30.7861 | 32.29644 | 32.29517 | -1.510342 | 0.001271423
11.16909 | 30.7923 | 32.28565 | 32.28437 | -1.493348 | 0.001274787
11.17909 | 30.8007 | 32.27486 | 32.27358 | -1.474156 | 0.001278165
11.18909 | 30.7854 | 32.26406 | 32.26278 | -1.478663 | 0.001281557
11.19909 | 30.7821 | 32.25327 | 32.25199 | -1.471171 | 0.001284962
11.20908 | 30.7929 | 32.24249 | 32.2412 | -1.44959 | 0.001288377
11.21908 | 30.8034 | 32.2317 | 32.23041 | -1.428299 | 0.001291809
11.22908 | 30.7938 | 32.22091 | 32.21961 | -1.427108 | 0.001295255
11.23908 | 30.7911 | 32.21012 | 32.20882 | -1.419018 | 0.001298715
11.24908 | 30.7844 | 32.19933 | 32.19803 | -1.414928 | 0.001302188
11.25908 | 30.7802 | 32.18854 | 32.18723 | -1.408338 | 0.001305676
11.26907 | 30.7907 | 32.17776 | 32.17645 | -1.38706 | 0.001309174
11.27907 | 30.792 | 32.16697 | 32.16566 | -1.374971 | 0.00131269
11.28907 | 30.7998 | 32.15618 | 32.15487 | -1.356383 | 0.001316219
11.29907 | 30.79 | 32.1454 | 32.14408 | -1.355395 | 0.001319764
11.30907 | 30.7958 | 32.13461 | 32.13328 | -1.338808 | 0.001323322
11.31907 | 30.7863 | 32.12382 | 32.12249 | -1.337521 | 0.001326895
11.32906 | 30.7649 | 32.11305 | 32.11172 | -1.348146 | 0.001330479
11.33906 | 30.7873 | 32.10226 | 32.10093 | -1.31496 | 0.001334081
11.34906 | 30.792 | 32.09147 | 32.09014 | -1.299474 | 0.001337697
11.35906 | 30.794 | 32.08069 | 32.07935 | -1.286689 | 0.001341329
11.36906 | 30.7877 | 32.0699 | 32.06856 | -1.282205 | 0.001344975
11.37906 | 30.7903 | 32.05912 | 32.05777 | -1.26882 | 0.001348636
11.38905 | 30.7823 | 32.04835 | 32.047 | -1.266048 | 0.001352308
11.39905 | 30.7695 | 32.03756 | 32.03621 | -1.268064 | 0.001355999
11.40905 | 30.7842 | 32.02678 | 32.02542 | -1.242582 | 0.001359705
11.41905 | 30.7885 | 32.016 | 32.01464 | -1.2275 | 0.001363427
11.42905 | 30.7861 | 32.00522 | 32.00385 | -1.219118 | 0.001367163
11.43905 | 30.7739 | 31.99444 | 31.99307 | -1.220537 | 0.001370915
11.44904 | 30.7764 | 31.98367 | 31.98229 | -1.207267 | 0.001374679
11.45904 | 30.7828 | 31.97289 | 31.97151 | -1.190087 | 0.001378462
11.46904 | 30.7805 | 31.96211 | 31.96072 | -1.181607 | 0.001382261
11.47904 | 30.7927 | 31.95133 | 31.94994 | -1.158628 | 0.001386075
11.48904 | 30.785 | 31.94055 | 31.93916 | -1.155549 | 0.001389905
11.49904 | 30.7727 | 31.92977 | 31.92838 | -1.157071 | 0.001393752
11.50903 | 30.7589 | 31.919 | 31.91761 | -1.160104 | 0.00139761
11.51903 | 30.7755 | 31.90823 | 31.90683 | -1.132727 | 0.001401488
11.52903 | 30.7648 | 31.89745 | 31.89604 | -1.13265 | 0.001405382
11.53903 | 30.7632 | 31.88667 | 31.88526 | -1.123474 | 0.001409293
11.54903 | 30.7612 | 31.8759 | 31.87448 | -1.114698 | 0.00141322
11.55902 | 30.768 | 31.86513 | 31.86372 | -1.097134 | 0.001417159
11.56902 | 30.768 | 31.85436 | 31.85294 | -1.086359 | 0.001421119
11.57902 | 30.759 | 31.84359 | 31.84216 | -1.084585 | 0.001425095
11.58902 | 30.7672 | 31.83281 | 31.83138 | -1.065612 | 0.001429089
11.59902 | 30.7412 | 31.82204 | 31.82061 | -1.080839 | 0.001433099
11.60902 | 30.7408 | 31.81127 | 31.80983 | -1.070466 | 0.001437125
11.61901 | 30.7475 | 31.80051 | 31.79906 | -1.053005 | 0.001441165
11.62901 | 30.753 | 31.78973 | 31.78829 | -1.036734 | 0.001445226
11.63901 | 30.7476 | 31.77896 | 31.77751 | -1.031363 | 0.001449304
11.64901 | 30.7465 | 31.76819 | 31.76674 | -1.021693 | 0.0014534
11.65901 | 30.7376 | 31.75742 | 31.75597 | -1.019823 | 0.001457512
11.66901 | 30.7258 | 31.74665 | 31.74519 | -1.020854 | 0.001461643
11.679 | 30.7122 | 31.7359 | 31.73443 | -1.023697 | 0.001465786
11.689 | 30.7257 | 31.72513 | 31.72366 | -0.9994287 | 0.001469952
11.699 | 30.7222 | 31.71436 | 31.71289 | -0.9921614 | 0.001474135
11.709 | 30.7223 | 31.70359 | 31.70212 | -0.9812946 | 0.001478336
11.719 | 30.7155 | 31.69283 | 31.69135 | -0.9773284 | 0.001482556
11.729 | 30.7138 | 31.68206 | 31.68058 | -0.9682628 | 0.001486793
11.73899 | 30.7092 | 31.67131 | 31.66982 | -0.9621086 | 0.001491044
11.74899 | 30.6933 | 31.66054 | 31.65905 | -0.9672441 | 0.001495318
11.75899 | 30.6913 | 31.64978 | 31.64828 | -0.9584803 | 0.00149961
11.76899 | 30.6953 | 31.63902 | 31.63751 | -0.9437171 | 0.00150392
11.77899 | 30.6827 | 31.62825 | 31.62675 | -0.9455544 | 0.00150825
11.78899 | 30.6706 | 31.61749 | 31.61598 | -0.9468924 | 0.001512598
11.79898 | 30.6631 | 31.60674 | 31.60522 | -0.9436417 | 0.00151696
11.80898 | 30.6628 | 31.59598 | 31.59446 | -0.9331809 | 0.001521345
11.81898 | 30.6552 | 31.58522 | 31.58369 | -0.9300207 | 0.00152575
11.82898 | 30.6555 | 31.57446 | 31.57293 | -0.9189611 | 0.001530174
11.83898 | 30.6476 | 31.5637 | 31.56217 | -0.9161022 | 0.001534618
11.84898 | 30.6451 | 31.55294 | 31.5514 | -0.9078438 | 0.00153908
11.85897 | 30.6244 | 31.5422 | 31.54065 | -0.9177968 | 0.001543557
11.86897 | 30.6306 | 31.53144 | 31.52989 | -0.9008398 | 0.001548059
11.87897 | 30.6329 | 31.52068 | 31.51913 | -0.8877833 | 0.00155258
11.88897 | 30.5984 | 31.50993 | 31.50837 | -0.9115275 | 0.001557121
11.89897 | 30.6069 | 31.49917 | 31.49761 | -0.8922723 | 0.001561683
11.90897 | 30.6111 | 31.48842 | 31.48685 | -0.8773177 | 0.001566264
11.91896 | 30.5939 | 31.47767 | 31.4761 | -0.8837746 | 0.001570861
11.92896 | 30.6075 | 31.46692 | 31.46535 | -0.8594214 | 0.001575482
11.93896 | 30.5963 | 31.45617 | 31.45459 | -0.8598688 | 0.001580124
11.94896 | 30.5852 | 31.44542 | 31.44383 | -0.8602168 | 0.001584787
11.95896 | 30.5723 | 31.43467 | 31.43308 | -0.8623655 | 0.00158947
11.96895 | 30.5827 | 31.42393 | 31.42233 | -0.8412257 | 0.00159417
11.97895 | 30.5622 | 31.41318 | 31.41158 | -0.8509757 | 0.001598895
11.98895 | 30.5661 | 31.40243 | 31.40082 | -0.8363264 | 0.001603641
11.99895 | 30.5779 | 31.39168 | 31.39007 | -0.8137778 | 0.001608408
12.00895 | 30.5696 | 31.38093 | 31.37932 | -0.8113298 | 0.001613197
12.01895 | 30.5637 | 31.37018 | 31.36856 | -0.8064826 | 0.001618007
12.02894 | 30.5497 | 31.35945 | 31.35782 | -0.8097467 | 0.001622833
12.03894 | 30.5465 | 31.3487 | 31.34707 | -0.8022008 | 0.001627686
12.04894 | 30.5632 | 31.33796 | 31.33632 | -0.7747556 | 0.001632561
12.05894 | 30.5544 | 31.32721 | 31.32557 | -0.7728111 | 0.001637458
12.06894 | 30.557 | 31.31647 | 31.31482 | -0.7594672 | 0.001642377
12.07894 | 30.5435 | 31.30572 | 31.30408 | -0.7622241 | 0.001647318
12.08893 | 30.5404 | 31.29499 | 31.29334 | -0.7545924 | 0.001652276
12.09893 | 30.5305 | 31.28425 | 31.28259 | -0.7537507 | 0.001657263
12.10893 | 30.5318 | 31.27351 | 31.27185 | -0.7417096 | 0.001662271
12.11893 | 30.5467 | 31.26277 | 31.2611 | -0.7160693 | 0.001667302
12.12893 | 30.5293 | 31.25203 | 31.25036 | -0.7227297 | 0.001672356
12.13893 | 30.5206 | 31.24129 | 31.23961 | -0.7206908 | 0.001677433
12.14892 | 30.5211 | 31.23056 | 31.22888 | -0.7094634 | 0.001682528
12.15892 | 30.5245 | 31.21983 | 31.21814 | -0.6953259 | 0.001687652
12.16892 | 30.5167 | 31.20909 | 31.2074 | -0.6923892 | 0.001692799
12.17892 | 30.5032 | 31.19835 | 31.19666 | -0.6951532 | 0.001697969
12.18892 | 30.5082 | 31.18762 | 31.18591 | -0.6794179 | 0.001703164
12.19892 | 30.5024 | 31.17688 | 31.17517 | -0.6744834 | 0.001708382
12.20891 | 30.4907 | 31.16616 | 31.16445 | -0.6754603 | 0.001713619
12.21891 | 30.4839 | 31.15543 | 31.15371 | -0.6715273 | 0.001718885
12.22891 | 30.4647 | 31.14469 | 31.14297 | -0.6799949 | 0.001724176
12.23891 | 30.4542 | 31.13396 | 31.13223 | -0.6797634 | 0.001729491
12.24891 | 30.4629 | 31.12323 | 31.1215 | -0.6603326 | 0.00173483
12.25891 | 30.4722 | 31.1125 | 31.11076 | -0.6403025 | 0.001740195
12.2689 | 30.462 | 31.10178 | 31.10004 | -0.6397839 | 0.001745578
12.2789 | 30.4597 | 31.09106 | 31.0893 | -0.6313554 | 0.001750993
12.2889 | 30.4423 | 31.08033 | 31.07857 | -0.6380276 | 0.001756432
12.2989 | 30.4338 | 31.0696 | 31.06784 | -0.6358006 | 0.001761897
12.3089 | 30.4346 | 31.05887 | 31.05711 | -0.6242743 | 0.001767388
12.31889 | 30.4202 | 31.04816 | 31.04639 | -0.6279596 | 0.001772899
12.32889 | 30.4102 | 31.03743 | 31.03566 | -0.6272349 | 0.00177844
12.33889 | 30.4168 | 31.02671 | 31.02493 | -0.609911 | 0.001784009
12.34889 | 30.3963 | 31.01599 | 31.0142 | -0.6196878 | 0.001789603
12.35889 | 30.3978 | 31.00527 | 31.00347 | -0.6074655 | 0.001795224
12.36889 | 30.39 | 30.99454 | 30.99274 | -0.6045439 | 0.001800871
12.37888 | 30.3942 | 30.98383 | 30.98203 | -0.5896339 | 0.001806539
12.38888 | 30.3967 | 30.97311 | 30.9713 | -0.5764139 | 0.00181224
12.39888 | 30.3895 | 30.96239 | 30.96058 | -0.5728947 | 0.001817968
12.40888 | 30.3713 | 30.95168 | 30.94985 | -0.5803763 | 0.001823722
12.41888 | 30.3843 | 30.94096 | 30.93913 | -0.5566587 | 0.001829505
12.42888 | 30.3756 | 30.93024 | 30.92841 | -0.554642 | 0.001835314
12.43887 | 30.3598 | 30.91954 | 30.9177 | -0.5597367 | 0.001841146
12.44887 | 30.3649 | 30.90882 | 30.90697 | -0.5439216 | 0.001847011
12.45887 | 30.3515 | 30.89811 | 30.89625 | -0.5466072 | 0.001852905
12.46887 | 30.3327 | 30.88739 | 30.88553 | -0.5546937 | 0.001858826
12.47887 | 30.3443 | 30.87668 | 30.87482 | -0.5323811 | 0.001864776
12.48887 | 30.3518 | 30.86597 | 30.8641 | -0.5141692 | 0.001870755
12.49886 | 30.3645 | 30.85527 | 30.85339 | -0.4907689 | 0.001876757
12.50886 | 30.3628 | 30.84456 | 30.84268 | -0.4817587 | 0.001882793
12.51886 | 30.351 | 30.83385 | 30.83196 | -0.4828493 | 0.001888859
12.52886 | 30.3524 | 30.82314 | 30.82125 | -0.4707408 | 0.001894954
12.53886 | 30.3436 | 30.81243 | 30.81053 | -0.4688331 | 0.001901078
12.54886 | 30.3401 | 30.80173 | 30.79982 | -0.4616262 | 0.001907233
12.55885 | 30.3217 | 30.79103 | 30.78912 | -0.469331 | 0.001913411
12.56885 | 30.347 | 30.78033 | 30.77841 | -0.4333258 | 0.001919625
12.57885 | 30.3269 | 30.76962 | 30.7677 | -0.4427215 | 0.00192587
12.58885 | 30.33 | 30.75892 | 30.75699 | -0.4289181 | 0.001932145
12.59885 | 30.3438 | 30.74822 | 30.74628 | -0.4044155 | 0.001938451
12.60885 | 30.3309 | 30.73751 | 30.73557 | -0.4066138 | 0.001944788
12.61884 | 30.3292 | 30.72682 | 30.72487 | -0.3976237 | 0.001951149
12.62884 | 30.3338 | 30.71612 | 30.71417 | -0.3823237 | 0.001957549
12.63884 | 30.3366 | 30.70542 | 30.70346 | -0.3688246 | 0.00196398
12.64884 | 30.3349 | 30.69473 | 30.69276 | -0.3598264 | 0.001970442
12.65884 | 30.3272 | 30.68403 | 30.68205 | -0.3568291 | 0.001976937
12.66884 | 30.3071 | 30.67333 | 30.67135 | -0.3662326 | 0.001983463
12.67883 | 30.315 | 30.66265 | 30.66066 | -0.3476477 | 0.001990016
12.68883 | 30.312 | 30.65195 | 30.64996 | -0.339953 | 0.001996607
12.69883 | 30.2968 | 30.64126 | 30.63926 | -0.3444592 | 0.002003231
12.70883 | 30.3015 | 30.63057 | 30.62856 | -0.3290663 | 0.002009889
12.71883 | 30.29 | 30.61987 | 30.61786 | -0.3298743 | 0.002016579
12.72882 | 30.309 | 30.60919 | 30.60717 | -0.3001939 | 0.002023297
12.73882 | 30.29 | 30.5985 | 30.59647 | -0.3085037 | 0.002030054
12.74882 | 30.2941 | 30.58781 | 30.58578 | -0.2937144 | 0.002036846
12.75882 | 30.2905 | 30.57713 | 30.57508 | -0.2866261 | 0.002043672
12.76882 | 30.2789 | 30.56644 | 30.56439 | -0.2875386 | 0.002050532
12.77882 | 30.2614 | 30.55575 | 30.55369 | -0.294352 | 0.002057427
12.78881 | 30.2567 | 30.54508 | 30.54301 | -0.2883771 | 0.00206435
12.79881 | 30.2439 | 30.53439 | 30.53232 | -0.2904924 | 0.002071314
12.80881 | 30.2518 | 30.52371 | 30.52163 | -0.2719086 | 0.002078314
12.81881 | 30.2487 | 30.51303 | 30.51094 | -0.2643258 | 0.002085349
12.82881 | 30.2415 | 30.50234 | 30.50025 | -0.2608438 | 0.00209242
12.83881 | 30.2263 | 30.49166 | 30.48956 | -0.2653629 | 0.002099528
12.8488 | 30.233 | 30.48099 | 30.47889 | -0.2479935 | 0.002106664
12.8588 | 30.2215 | 30.47031 | 30.4682 | -0.2488144 | 0.002113844
12.8688 | 30.2147 | 30.45964 | 30.45752 | -0.2449362 | 0.002121061
12.8788 | 30.2004 | 30.44896 | 30.44683 | -0.248559 | 0.002128314
12.8888 | 30.2146 | 30.43828 | 30.43615 | -0.2236828 | 0.002135605
12.8988 | 30.185 | 30.42761 | 30.42546 | -0.2426075 | 0.002142934
12.90879 | 30.1906 | 30.41694 | 30.41479 | -0.2263438 | 0.002150292
12.91879 | 30.1793 | 30.40627 | 30.40411 | -0.2269704 | 0.002157697
12.92879 | 30.1678 | 30.3956 | 30.39343 | -0.227798 | 0.002165139
12.93879 | 30.1589 | 30.38493 | 30.38275 | -0.2260265 | 0.00217262
12.94879 | 30.1522 | 30.37426 | 30.37208 | -0.222056 | 0.00218014
12.95879 | 30.1603 | 30.36359 | 30.3614 | -0.2032865 | 0.0021877
12.96878 | 30.1536 | 30.35293 | 30.35073 | -0.1993286 | 0.002195291
12.97878 | 30.1461 | 30.34226 | 30.34006 | -0.1961611 | 0.002202929
12.98878 | 30.1333 | 30.33159 | 30.32938 | -0.1982945 | 0.002210607
12.99878 | 30.13 | 30.32093 | 30.31871 | -0.1909289 | 0.002218325
13.00878 | 30.1174 | 30.31026 | 30.30804 | -0.1928643 | 0.002226084
13.01878 | 30.1076 | 30.2996 | 30.29737 | -0.1920007 | 0.002233884
13.02877 | 30.0941 | 30.28895 | 30.28671 | -0.1948487 | 0.002241716
13.03877 | 30.0832 | 30.27829 | 30.27604 | -0.1950871 | 0.002249598
13.04877 | 30.0954 | 30.26763 | 30.26537 | -0.1722265 | 0.002257521
13.05877 | 30.0761 | 30.25697 | 30.2547 | -0.1808668 | 0.002265487
13.06877 | 30.0735 | 30.24631 | 30.24403 | -0.1728082 | 0.002273494
13.07877 | 30.0617 | 30.23565 | 30.23337 | -0.1739506 | 0.002281545
13.08876 | 30.0621 | 30.225 | 30.22272 | -0.1629047 | 0.00228963
13.09876 | 30.0536 | 30.21435 | 30.21205 | -0.1607491 | 0.002297766
13.10876 | 30.0351 | 30.20369 | 30.20139 | -0.1685946 | 0.002305945
13.11876 | 30.0215 | 30.19304 | 30.19073 | -0.171541 | 0.002314169
13.12876 | 30.0068 | 30.18239 | 30.18007 | -0.1755885 | 0.002322436
13.13875 | 30.0054 | 30.17175 | 30.16942 | -0.1663477 | 0.00233074
13.14875 | 30.0014 | 30.1611 | 30.15876 | -0.1596972 | 0.002339096
13.15875 | 29.9838 | 30.15045 | 30.1481 | -0.1666478 | 0.002347497
13.16875 | 29.9774 | 30.1398 | 30.13744 | -0.1623995 | 0.002355944
13.17875 | 29.9815 | 30.12915 | 30.12679 | -0.1476521 | 0.002364437
13.18875 | 29.9659 | 30.11851 | 30.11613 | -0.1526059 | 0.002372975
13.19874 | 29.963 | 30.10787 | 30.10549 | -0.1448713 | 0.002381551
13.20874 | 29.9439 | 30.09723 | 30.09484 | -0.1533271 | 0.002390183
13.21874 | 29.9503 | 30.08658 | 30.08419 | -0.1362839 | 0.002398861
13.22874 | 29.9476 | 30.07594 | 30.07353 | -0.1283419 | 0.002407587
13.23874 | 29.9187 | 30.0653 | 30.06288 | -0.1466008 | 0.00241636
13.24874 | 29.9182 | 30.05466 | 30.05224 | -0.1364609 | 0.002425182
13.25873 | 29.8989 | 30.04403 | 30.0416 | -0.1451326 | 0.002434043
13.26873 | 29.9053 | 30.03339 | 30.03095 | -0.1280948 | 0.002442962
13.27873 | 29.8924 | 30.02276 | 30.02031 | -0.1303581 | 0.002451929
13.28873 | 29.8812 | 30.01212 | 30.00966 | -0.1309224 | 0.002460947
13.29873 | 29.8835 | 30.00149 | 29.99902 | -0.1179878 | 0.002470013
13.30873 | 29.8763 | 29.99085 | 29.98838 | -0.1145543 | 0.002479131
13.31872 | 29.8895 | 29.98023 | 29.97774 | -0.0907325 | 0.002488289
13.32872 | 29.8693 | 29.9696 | 29.9671 | -0.1003012 | 0.002497508
13.33872 | 29.8691 | 29.95897 | 29.95646 | -0.08987092 | 0.002506778
13.34872 | 29.8503 | 29.94834 | 29.94583 | -0.09804177 | 0.0025161
13.35872 | 29.8515 | 29.93771 | 29.93519 | -0.08621372 | 0.002525473
13.36872 | 29.8365 | 29.92709 | 29.92455 | -0.09058676 | 0.002534899
13.37871 | 29.8273 | 29.91647 | 29.91393 | -0.08917154 | 0.002544369
13.38871 | 29.8309 | 29.90585 | 29.90329 | -0.0749468 | 0.002553902
13.39871 | 29.839 | 29.89522 | 29.89266 | -0.05622316 | 0.002563487
13.40871 | 29.8537 | 29.8846 | 29.88203 | -0.03090065 | 0.002573128
13.41871 | 29.8321 | 29.87398 | 29.8714 | -0.04187924 | 0.002582822
13.42871 | 29.8282 | 29.86336 | 29.86077 | -0.03515896 | 0.002592571
13.4387 | 29.8365 | 29.85275 | 29.85015 | -0.01625042 | 0.002602366
13.4487 | 29.8315 | 29.84213 | 29.83952 | -0.01063238 | 0.002612227
13.4587 | 29.8154 | 29.83152 | 29.82889 | -0.01611548 | 0.002622143
13.4687 | 29.8089 | 29.8209 | 29.81827 | -0.01199971 | 0.002632115
13.4787 | 29.8076 | 29.81029 | 29.80764 | -0.002685068 | 0.002642146
13.4887 | 29.8093 | 29.79967 | 29.79702 | 0.009628432 | 0.002652233
13.49869 | 29.8128 | 29.78907 | 29.78641 | 0.02373018 | 0.002662368
13.50869 | 29.8187 | 29.77846 | 29.77579 | 0.04024139 | 0.002672571
13.51869 | 29.8086 | 29.76785 | 29.76517 | 0.04075146 | 0.002682834
13.52869 | 29.8128 | 29.75724 | 29.75455 | 0.05556037 | 0.002693155
13.53869 | 29.8236 | 29.74663 | 29.74393 | 0.07696813 | 0.002703537
13.54868 | 29.8051 | 29.73604 | 29.73332 | 0.06906412 | 0.002713968
13.55868 | 29.8091 | 29.72543 | 29.72271 | 0.08366957 | 0.00272447
13.56868 | 29.7879 | 29.71483 | 29.71209 | 0.07307385 | 0.002735033
13.57868 | 29.7935 | 29.70422 | 29.70148 | 0.08927696 | 0.002745657
13.58868 | 29.7758 | 29.69362 | 29.69086 | 0.0821789 | 0.002756344
13.59868 | 29.7686 | 29.68302 | 29.68025 | 0.08557966 | 0.002767092
13.60867 | 29.7794 | 29.67243 | 29.66965 | 0.1069687 | 0.002777894
13.61867 | 29.7856 | 29.66183 | 29.65904 | 0.1237671 | 0.002788769
13.62867 | 29.7724 | 29.65124 | 29.64844 | 0.1211643 | 0.002799709
13.63867 | 29.7617 | 29.64064 | 29.63783 | 0.1210603 | 0.002810713
13.64867 | 29.7718 | 29.63004 | 29.62722 | 0.1417552 | 0.002821782
13.65867 | 29.7727 | 29.62125 | 29.61662 | 0.1514519 | 0.004629834
13.66866 | 29.779 | 29.61067 | 29.60603 | 0.1683321 | 0.004642744
13.67866 | 29.7553 | 29.60008 | 29.59542 | 0.1552216 | 0.004655736
13.68866 | 29.7371 | 29.58949 | 29.58482 | 0.14761 | 0.004668798
13.69866 | 29.7307 | 29.5789 | 29.57422 | 0.1517971 | 0.00468193
13.70866 | 29.7106 | 29.56832 | 29.56362 | 0.142283 | 0.004695132
13.71866 | 29.7192 | 29.55773 | 29.55302 | 0.1614677 | 0.004708405
13.72865 | 29.7094 | 29.54716 | 29.54244 | 0.1622406 | 0.004721737
13.73865 | 29.7193 | 29.53658 | 29.53184 | 0.1827229 | 0.004735155
13.74865 | 29.7081 | 29.52689 | 29.52125 | 0.1812053 | 0.005647287
13.75865 | 29.7047 | 29.51632 | 29.51065 | 0.1883842 | 0.005661712
13.76865 | 29.6957 | 29.50574 | 29.50006 | 0.189962 | 0.005676213
13.77865 | 29.6959 | 29.49516 | 29.48947 | 0.2007384 | 0.00569079
13.78864 | 29.6904 | 29.4846 | 29.47889 | 0.2058031 | 0.005705429
13.79864 | 29.6683 | 29.47402 | 29.4683 | 0.1942771 | 0.005720158
13.80864 | 29.6362 | 29.46345 | 29.45772 | 0.1727499 | 0.005734966
13.81864 | 29.6265 | 29.45288 | 29.44713 | 0.1736214 | 0.005749852
13.82864 | 29.6305 | 29.44231 | 29.43654 | 0.1881917 | 0.005764817
13.83864 | 29.6102 | 29.43174 | 29.42596 | 0.1784607 | 0.005779861
13.84863 | 29.6085 | 29.42118 | 29.41539 | 0.1873178 | 0.005794971
13.85863 | 29.6021 | 29.41062 | 29.40481 | 0.1914843 | 0.005810176
13.86863 | 29.5897 | 29.40005 | 29.39422 | 0.1896496 | 0.005825462
13.87863 | 29.5896 | 29.38949 | 29.38365 | 0.2001135 | 0.00584083
13.88863 | 29.588 | 29.37892 | 29.37307 | 0.2090762 | 0.005856281
13.89863 | 29.5658 | 29.36836 | 29.36249 | 0.1974376 | 0.005871816
13.90862 | 29.536 | 29.35781 | 29.35193 | 0.1781872 | 0.005887418
13.91862 | 29.5495 | 29.34725 | 29.34135 | 0.2022461 | 0.005903122
13.92862 | 29.5265 | 29.3367 | 29.33078 | 0.1898036 | 0.00591891
13.93862 | 29.5042 | 29.32614 | 29.32021 | 0.1780599 | 0.005934785
13.94862 | 29.4952 | 29.31559 | 29.30963 | 0.1796149 | 0.005950746
13.95861 | 29.5103 | 29.30504 | 29.29908 | 0.2052581 | 0.005966778
13.96861 | 29.4941 | 29.29449 | 29.28851 | 0.1996105 | 0.005982915
13.97861 | 29.4794 | 29.28394 | 29.27794 | 0.1954616 | 0.00599914
13.98861 | 29.4802 | 29.27339 | 29.26737 | 0.2068114 | 0.006015456
13.99861 | 29.4748 | 29.26284 | 29.25681 | 0.2119599 | 0.006031862
14.00861 | 29.4557 | 29.25229 | 29.24624 | 0.203407 | 0.006048358
14.0186 | 29.4582 | 29.24176 | 29.23569 | 0.2164424 | 0.00606493
14.0286 | 29.4459 | 29.23121 | 29.22513 | 0.2146869 | 0.00608161
14.0386 | 29.4219 | 29.22067 | 29.21457 | 0.2012301 | 0.006098383
14.0486 | 29.4218 | 29.21013 | 29.20401 | 0.211672 | 0.006115253
14.0586 | 29.4148 | 29.19959 | 29.19346 | 0.2152126 | 0.006132215
14.0686 | 29.4121 | 29.18905 | 29.1829 | 0.2230519 | 0.006149275
14.07859 | 29.3981 | 29.17852 | 29.17235 | 0.2195792 | 0.006166411
14.08859 | 29.4066 | 29.16798 | 29.1618 | 0.2386158 | 0.006183664
14.09859 | 29.3919 | 29.15745 | 29.15125 | 0.2344511 | 0.006201015
14.10859 | 29.3758 | 29.14692 | 29.1407 | 0.2288849 | 0.006218464
14.11859 | 29.38 | 29.13638 | 29.13015 | 0.2436175 | 0.006236013
14.12859 | 29.3642 | 29.12585 | 29.1196 | 0.2383487 | 0.006253663
14.13858 | 29.3593 | 29.11533 | 29.10906 | 0.243968 | 0.006271397
14.14858 | 29.3402 | 29.1048 | 29.09851 | 0.2353965 | 0.00628925
14.15858 | 29.3237 | 29.09428 | 29.08797 | 0.2294236 | 0.006307207
14.16858 | 29.3316 | 29.08375 | 29.07743 | 0.2478493 | 0.006325267
14.17858 | 29.3237 | 29.07323 | 29.06688 | 0.2504737 | 0.006343433
14.18858 | 29.3215 | 29.0627 | 29.05634 | 0.2587967 | 0.006361704
14.19857 | 29.3056 | 29.05219 | 29.04581 | 0.2534079 | 0.006380064
14.20857 | 29.3048 | 29.04167 | 29.03527 | 0.2631281 | 0.006398549
14.21857 | 29.2938 | 29.03115 | 29.02474 | 0.262647 | 0.006417143
14.22857 | 29.2834 | 29.02064 | 29.0142 | 0.2627645 | 0.006435847
14.23857 | 29.273 | 29.01012 | 29.00366 | 0.2628806 | 0.006454661
14.24857 | 29.2712 | 28.9996 | 28.99313 | 0.2715953 | 0.006473587
14.25856 | 29.2546 | 28.9891 | 28.98261 | 0.2654981 | 0.006492606
14.26856 | 29.2415 | 28.97859 | 28.97208 | 0.26291 | 0.006511755
14.27856 | 29.2537 | 28.96808 | 28.96155 | 0.2856205 | 0.006531022
14.28856 | 29.249 | 28.95757 | 28.95102 | 0.2914296 | 0.006550402
14.29856 | 29.2364 | 28.94706 | 28.94049 | 0.2893373 | 0.0065699
14.30855 | 29.23 | 28.93657 | 28.92998 | 0.2934331 | 0.006589493
14.31855 | 29.232 | 28.92606 | 28.91945 | 0.305938 | 0.006609226
14.32855 | 29.2263 | 28.91556 | 28.90893 | 0.3107414 | 0.006629078
14.33855 | 29.2115 | 28.90506 | 28.89841 | 0.3064434 | 0.006649051
14.34855 | 29.2048 | 28.89456 | 28.88789 | 0.310244 | 0.006669145
14.35855 | 29.1992 | 28.88406 | 28.87737 | 0.3151432 | 0.006689362
14.36854 | 29.1891 | 28.87357 | 28.86686 | 0.3155304 | 0.006709683
14.37854 | 29.1835 | 28.86307 | 28.85634 | 0.3204267 | 0.006730149
14.38854 | 29.1725 | 28.85258 | 28.84583 | 0.3199215 | 0.00675074
14.39854 | 29.194 | 28.84209 | 28.83531 | 0.3519149 | 0.006771459
14.40854 | 29.1765 | 28.83159 | 28.8248 | 0.3449069 | 0.006792305
14.41854 | 29.1659 | 28.8211 | 28.81429 | 0.3447973 | 0.006813281
14.42853 | 29.1669 | 28.81062 | 28.80379 | 0.3562759 | 0.006834368
14.43853 | 29.1602 | 28.80014 | 28.79328 | 0.3600635 | 0.006855607
14.44853 | 29.1513 | 28.78965 | 28.78277 | 0.3616496 | 0.006876978
14.45853 | 29.1439 | 28.77917 | 28.77227 | 0.3647342 | 0.006898483
14.46853 | 29.1288 | 28.76868 | 28.76176 | 0.3601174 | 0.006920125
14.47853 | 29.125 | 28.7582 | 28.75126 | 0.3667991 | 0.006941902
14.48852 | 29.1059 | 28.74773 | 28.74077 | 0.3581688 | 0.006963797
14.49852 | 29.0994 | 28.73725 | 28.73027 | 0.3621475 | 0.006985852
14.50852 | 29.094 | 28.72678 | 28.71977 | 0.3672248 | 0.007008047
14.51852 | 29.0943 | 28.7163 | 28.70927 | 0.3780005 | 0.007030384
14.52852 | 29.0789 | 28.70583 | 28.69877 | 0.3730748 | 0.007052864
14.53852 | 29.0716 | 28.69535 | 28.68828 | 0.3762475 | 0.007075488
14.54851 | 29.0575 | 28.68489 | 28.67779 | 0.3726083 | 0.007098236
14.55851 | 29.0488 | 28.67442 | 28.6673 | 0.374378 | 0.007121154
14.56851 | 29.0426 | 28.66395 | 28.65681 | 0.3786463 | 0.00714422
14.57851 | 29.032 | 28.65349 | 28.64632 | 0.378513 | 0.007167436
14.58851 | 29.021 | 28.64302 | 28.63583 | 0.3779782 | 0.007190802
14.59851 | 29.0111 | 28.63256 | 28.62534 | 0.3785419 | 0.007214322
14.6085 | 28.9842 | 28.62211 | 28.61487 | 0.3620936 | 0.007237973
14.6185 | 28.9732 | 28.61165 | 28.60438 | 0.3615542 | 0.007261803
14.6285 | 28.9709 | 28.60119 | 28.5939 | 0.3697133 | 0.007285791
14.6385 | 28.9663 | 28.59073 | 28.58342 | 0.3755709 | 0.007309936
14.6485 | 28.937 | 28.58027 | 28.57294 | 0.3567269 | 0.007334241
14.6585 | 28.9305 | 28.56982 | 28.56246 | 0.3606813 | 0.007358708
14.66849 | 28.9102 | 28.55938 | 28.55199 | 0.3508238 | 0.007383313
14.67849 | 28.9192 | 28.54892 | 28.54152 | 0.3702752 | 0.007408109
14.68849 | 28.8956 | 28.53848 | 28.53104 | 0.357125 | 0.007433071
14.69849 | 28.891 | 28.52803 | 28.52057 | 0.3629732 | 0.007458202
14.70849 | 28.8804 | 28.51758 | 28.5101 | 0.3628199 | 0.0074835
14.71848 | 28.8806 | 28.50715 | 28.49964 | 0.3734546 | 0.007508946
14.72848 | 28.867 | 28.4967 | 28.48917 | 0.3702981 | 0.00753459
14.73848 | 28.8458 | 28.48626 | 28.4787 | 0.3595401 | 0.007560408
14.74848 | 28.8414 | 28.47582 | 28.46823 | 0.3655805 | 0.007586404
14.75848 | 28.8237 | 28.46538 | 28.45777 | 0.3583192 | 0.007612577
14.76848 | 28.8118 | 28.45494 | 28.4473 | 0.3568564 | 0.00763893
14.77847 | 28.7965 | 28.44452 | 28.43685 | 0.3519816 | 0.007665439
14.78847 | 28.8082 | 28.43408 | 28.42639 | 0.3741156 | 0.007692157
14.79847 | 28.7753 | 28.42365 | 28.41593 | 0.351648 | 0.007719061
14.80847 | 28.7908 | 28.41322 | 28.40548 | 0.3775788 | 0.007746153
14.81847 | 28.7512 | 28.40279 | 28.39502 | 0.348408 | 0.007773433
14.82847 | 28.7607 | 28.39236 | 28.38456 | 0.3683356 | 0.007800904
14.83846 | 28.7629 | 28.38195 | 28.37412 | 0.3809511 | 0.007828541
14.84846 | 28.7599 | 28.37152 | 28.36367 | 0.3883754 | 0.007856399
14.85846 | 28.7299 | 28.3611 | 28.35322 | 0.3687981 | 0.007884454
14.86846 | 28.731 | 28.35068 | 28.34277 | 0.3803191 | 0.00791271
14.87846 | 28.7174 | 28.34026 | 28.33232 | 0.3771386 | 0.007941165
14.88846 | 28.6987 | 28.32984 | 28.32187 | 0.3688563 | 0.007969823
14.89845 | 28.6967 | 28.31944 | 28.31144 | 0.377262 | 0.007998655
14.90845 | 28.6903 | 28.30902 | 28.301 | 0.3812765 | 0.008027726
14.91845 | 28.6779 | 28.29861 | 28.29055 | 0.3792893 | 0.008057005
14.92845 | 28.6581 | 28.2882 | 28.28011 | 0.3699005 | 0.008086496
14.93845 | 28.6538 | 28.27779 | 28.26967 | 0.37601 | 0.008116201
14.94845 | 28.6522 | 28.26738 | 28.25924 | 0.3848178 | 0.008146122
14.95844 | 28.6471 | 28.25699 | 28.24881 | 0.3901136 | 0.00817623
14.96844 | 28.6345 | 28.24658 | 28.23838 | 0.387918 | 0.008206589
14.97844 | 28.6333 | 28.23618 | 28.22794 | 0.3971208 | 0.00823717
14.98844 | 28.5982 | 28.22578 | 28.21751 | 0.3724219 | 0.008267977
14.99844 | 28.6051 | 28.21538 | 28.20708 | 0.3897213 | 0.008299011
15.00844 | 28.5914 | 28.20498 | 28.19665 | 0.386419 | 0.008330274
15.01843 | 28.5913 | 28.1946 | 28.18623 | 0.3967046 | 0.008361739
15.02843 | 28.5549 | 28.1842 | 28.17581 | 0.3706989 | 0.008393469
15.03843 | 28.5564 | 28.17381 | 28.16538 | 0.3825915 | 0.008425437
15.04843 | 28.5477 | 28.16342 | 28.15496 | 0.3842824 | 0.008457644
15.05843 | 28.5228 | 28.15303 | 28.14454 | 0.3697715 | 0.008490093
15.06843 | 28.5375 | 28.14264 | 28.13412 | 0.3948589 | 0.008522787
15.07842 | 28.532 | 28.13227 | 28.12371 | 0.3997342 | 0.008555697
15.08842 | 28.5184 | 28.12188 | 28.11329 | 0.3965182 | 0.008588889
15.09842 | 28.5024 | 28.1115 | 28.10288 | 0.3909004 | 0.008622333
15.10842 | 28.4967 | 28.10112 | 28.09246 | 0.3955808 | 0.008656034
15.11842 | 28.4921 | 28.09074 | 28.08205 | 0.4013595 | 0.008689993
15.12841 | 28.49 | 28.08037 | 28.07165 | 0.4096261 | 0.008724179
15.13841 | 28.4513 | 28.07 | 28.06124 | 0.3813013 | 0.008758663
15.14841 | 28.4464 | 28.05963 | 28.05083 | 0.3867747 | 0.008793414
15.15841 | 28.4536 | 28.04925 | 28.04043 | 0.4043463 | 0.008828435
15.16841 | 28.447 | 28.03888 | 28.03002 | 0.4081162 | 0.008863729
15.17841 | 28.4293 | 28.03053 | 28.01962 | 0.398768 | 0.01091559
15.1884 | 28.4097 | 28.02018 | 28.00922 | 0.3895221 | 0.01095318
15.1984 | 28.4096 | 28.00982 | 27.99882 | 0.3997848 | 0.01099108
15.2084 | 28.4068 | 27.99945 | 27.98842 | 0.4073457 | 0.01102928
15.2184 | 28.3942 | 27.9891 | 27.97803 | 0.4051048 | 0.01106776
15.2284 | 28.3959 | 27.97874 | 27.96763 | 0.4171621 | 0.01110654
15.2384 | 28.3872 | 27.96838 | 27.95724 | 0.4188176 | 0.01114561
15.24839 | 28.3639 | 27.95804 | 27.94685 | 0.4058609 | 0.01118495
15.25839 | 28.35 | 27.94769 | 27.93646 | 0.4023127 | 0.01122463
15.26839 | 28.351 | 27.93734 | 27.92607 | 0.4136627 | 0.01126462
15.27839 | 28.342 | 27.928 | 27.91568 | 0.4140024 | 0.01231331
15.28839 | 28.3282 | 27.91765 | 27.9053 | 0.4105478 | 0.01235481
15.29839 | 28.3185 | 27.90731 | 27.89491 | 0.4111913 | 0.01239663
15.30838 | 28.2937 | 27.89698 | 27.88454 | 0.3967227 | 0.01243872
15.31838 | 28.2881 | 27.88664 | 27.87416 | 0.4014625 | 0.01248119
15.32838 | 28.2911 | 27.8763 | 27.86378 | 0.4148004 | 0.01252399
15.33838 | 28.2958 | 27.86596 | 27.8534 | 0.4298365 | 0.01256712
15.34838 | 28.2864 | 27.85563 | 27.84302 | 0.4307706 | 0.01261059
15.35838 | 28.2588 | 27.8453 | 27.83264 | 0.4135029 | 0.01265441
15.36837 | 28.2593 | 27.83498 | 27.82228 | 0.424323 | 0.01269852
15.37837 | 28.2548 | 27.82465 | 27.81191 | 0.4301514 | 0.01274303
15.38837 | 28.244 | 27.81432 | 27.80153 | 0.429678 | 0.0127879
15.39837 | 28.2473 | 27.804 | 27.79116 | 0.4433026 | 0.01283312
15.40837 | 28.2144 | 27.79367 | 27.7808 | 0.4207254 | 0.0128787
15.41837 | 28.1983 | 27.78335 | 27.77043 | 0.4149461 | 0.01292466
15.42836 | 28.2057 | 27.77305 | 27.76007 | 0.4326547 | 0.01297093
15.43836 | 28.2097 | 27.76273 | 27.74971 | 0.4469716 | 0.01301763
15.44836 | 28.1826 | 27.75241 | 27.73935 | 0.4301865 | 0.01306471
15.45836 | 28.1881 | 27.7421 | 27.72899 | 0.4459995 | 0.01311217
15.46836 | 28.157 | 27.73179 | 27.71863 | 0.4252106 | 0.01316003
15.47836 | 28.1775 | 27.72148 | 27.70827 | 0.4560196 | 0.01320828
15.48835 | 28.1662 | 27.71118 | 27.69793 | 0.4550164 | 0.01325687
15.49835 | 28.1676 | 27.70088 | 27.68757 | 0.4667215 | 0.01330592
15.50835 | 28.1583 | 27.69058 | 27.67722 | 0.4677246 | 0.01335538
15.51835 | 28.1521 | 27.68027 | 27.66687 | 0.4718257 | 0.01340525
15.52835 | 28.1213 | 27.66998 | 27.65652 | 0.4513248 | 0.01345554
15.53834 | 28.1205 | 27.65969 | 27.64618 | 0.4608115 | 0.0135062
15.54834 | 28.1506 | 27.64939 | 27.63584 | 0.5012066 | 0.01355734
15.55834 | 28.117 | 27.6391 | 27.62549 | 0.4778996 | 0.01360892
15.56834 | 28.105 | 27.62881 | 27.61515 | 0.4761906 | 0.01366094
15.57834 | 28.0919 | 27.61852 | 27.60481 | 0.4733796 | 0.0137134
15.58834 | 28.0864 | 27.60823 | 27.59447 | 0.4781664 | 0.01376631
15.59833 | 28.0915 | 27.59796 | 27.58414 | 0.493541 | 0.01381963
15.60833 | 28.0858 | 27.58768 | 27.5738 | 0.4981237 | 0.01387346
15.61833 | 28.0658 | 27.5774 | 27.56347 | 0.4884044 | 0.01392776
15.62833 | 28.0631 | 27.56712 | 27.55313 | 0.495983 | 0.01398253
15.63833 | 28.0579 | 27.55684 | 27.5428 | 0.5010595 | 0.01403779
15.64833 | 28.0761 | 27.54657 | 27.53247 | 0.5295339 | 0.01409353
15.65832 | 28.0444 | 27.5363 | 27.52215 | 0.5080959 | 0.0141497
15.66832 | 28.0548 | 27.52603 | 27.51183 | 0.5287661 | 0.01420643
15.67832 | 28.0273 | 27.51577 | 27.5015 | 0.5115341 | 0.01426367
15.68832 | 28.0245 | 27.5055 | 27.49118 | 0.519 | 0.01432142
15.69832 | 28.0272 | 27.49524 | 27.48086 | 0.5319638 | 0.01437968
15.70832 | 28.0209 | 27.48497 | 27.47054 | 0.5359254 | 0.01443847
15.71831 | 28.011 | 27.47473 | 27.46023 | 0.5362745 | 0.01449774
15.72831 | 27.985 | 27.46447 | 27.44991 | 0.5205318 | 0.0145576
15.73831 | 27.9827 | 27.45421 | 27.4396 | 0.5284869 | 0.014618
15.74831 | 27.9876 | 27.44396 | 27.42928 | 0.5436398 | 0.01467896
15.75831 | 28.0045 | 27.43371 | 27.41897 | 0.5707904 | 0.01474048
15.76831 | 27.9855 | 27.42346 | 27.40866 | 0.5620389 | 0.01480257
15.7783 | 27.9811 | 27.41323 | 27.39836 | 0.5678749 | 0.01486518
15.7883 | 27.968 | 27.40298 | 27.38805 | 0.565019 | 0.01492842
15.7983 | 27.9575 | 27.39274 | 27.37775 | 0.5647607 | 0.01499226
15.8083 | 27.942 | 27.3825 | 27.36744 | 0.5595003 | 0.0150567
15.8183 | 27.9507 | 27.37226 | 27.35714 | 0.5784375 | 0.01512174
15.8283 | 27.9333 | 27.36203 | 27.34684 | 0.5712725 | 0.0151874
15.83829 | 27.9123 | 27.3518 | 27.33655 | 0.560495 | 0.01525362
15.84829 | 27.9071 | 27.34157 | 27.32625 | 0.5655254 | 0.01532054
15.85829 | 27.9083 | 27.33135 | 27.31596 | 0.5769536 | 0.0153881
15.86829 | 27.8975 | 27.32112 | 27.30566 | 0.5763794 | 0.0154563
15.87829 | 27.8885 | 27.31972 | 27.29537 | 0.5687779 | 0.02435017
15.88829 | 27.8842 | 27.30951 | 27.28508 | 0.5746915 | 0.02442716
15.89828 | 27.87 | 27.29931 | 27.2748 | 0.5706927 | 0.02450476
15.90828 | 27.8678 | 27.2891 | 27.26452 | 0.5787016 | 0.02458313
15.91828 | 27.8598 | 27.27889 | 27.25423 | 0.5809082 | 0.02466221
15.92828 | 27.8632 | 27.26869 | 27.24395 | 0.5945124 | 0.024742
15.93828 | 27.8236 | 27.25849 | 27.23366 | 0.5651141 | 0.02482253
15.94827 | 27.833 | 27.2483 | 27.22339 | 0.5847033 | 0.0249037
15.95827 | 27.8143 | 27.2381 | 27.21311 | 0.5762002 | 0.0249857
15.96827 | 27.8143 | 27.22791 | 27.20284 | 0.5863947 | 0.02506846
15.97827 | 27.799 | 27.22213 | 27.19256 | 0.5768749 | 0.02956386
15.98827 | 27.7765 | 27.21194 | 27.18229 | 0.5645607 | 0.0296519
15.99827 | 27.7738 | 27.20176 | 27.17202 | 0.572044 | 0.02974073
16.00826 | 27.7653 | 27.19159 | 27.16176 | 0.5737147 | 0.02983027
16.01826 | 27.7607 | 27.18141 | 27.15149 | 0.579293 | 0.02992072
16.02826 | 27.747 | 27.17123 | 27.14122 | 0.5757688 | 0.030012
16.03826 | 27.7354 | 27.16106 | 27.13095 | 0.5743421 | 0.03010413
16.04826 | 27.7253 | 27.15089 | 27.12069 | 0.5744127 | 0.0301971
16.05826 | 27.717 | 27.14072 | 27.11043 | 0.5762809 | 0.03029094
16.06825 | 27.7096 | 27.13056 | 27.10018 | 0.5790362 | 0.03038557
16.07825 | 27.7006 | 27.1204 | 27.08992 | 0.5801992 | 0.03048118
16.08825 | 27.6836 | 27.11024 | 27.07966 | 0.5733595 | 0.03057769
16.09825 | 27.6769 | 27.10008 | 27.06941 | 0.5768172 | 0.03067513
16.10825 | 27.6482 | 27.08993 | 27.05915 | 0.5582722 | 0.0307735
16.11825 | 27.6608 | 27.07978 | 27.0489 | 0.5810246 | 0.03087281
16.12824 | 27.6529 | 27.06964 | 27.03866 | 0.5832641 | 0.03097297
16.13824 | 27.6394 | 27.05949 | 27.02841 | 0.5799111 | 0.03107421
16.14824 | 27.6147 | 27.04934 | 27.01817 | 0.5653554 | 0.03117644
16.15824 | 27.6162 | 27.0392 | 27.00792 | 0.5769969 | 0.03127968
16.16824 | 27.6172 | 27.02906 | 26.99768 | 0.5881357 | 0.03138394
16.17824 | 27.5971 | 27.01893 | 26.98744 | 0.5781717 | 0.03148923
16.18823 | 27.5865 | 27.00881 | 26.97721 | 0.5776948 | 0.03159547
16.19823 | 27.5803 | 26.99867 | 26.96697 | 0.5816253 | 0.03170288
16.20823 | 27.5669 | 26.98855 | 26.95674 | 0.5783529 | 0.03181137
16.21823 | 27.5416 | 26.97842 | 26.9465 | 0.5631777 | 0.03192097
16.22823 | 27.5488 | 26.9683 | 26.93627 | 0.5804996 | 0.03203168
16.23823 | 27.5393 | 26.95818 | 26.92604 | 0.5811186 | 0.03214353
16.24822 | 27.5129 | 26.94808 | 26.91582 | 0.5648246 | 0.03225642
16.25822 | 27.5145 | 26.93796 | 26.90559 | 0.5765378 | 0.03237059
16.26822 | 27.5206 | 26.92785 | 26.89537 | 0.5927481 | 0.03248596
16.27822 | 27.5028 | 26.91774 | 26.88514 | 0.5850554 | 0.03260253
16.28822 | 27.4997 | 26.90764 | 26.87492 | 0.5920598 | 0.03272033
16.29821 | 27.4981 | 26.89755 | 26.86471 | 0.600551 | 0.03283926
16.30821 | 27.4776 | 26.88745 | 26.85449 | 0.5901493 | 0.03295958
16.31821 | 27.4774 | 26.87736 | 26.84427 | 0.6000445 | 0.03308118
16.32821 | 27.4602 | 26.86726 | 26.83406 | 0.5929367 | 0.0332041
16.33821 | 27.4645 | 26.85717 | 26.82385 | 0.6073257 | 0.03332836
16.34821 | 27.4537 | 26.84709 | 26.81363 | 0.6066117 | 0.03345396
16.3582 | 27.4237 | 26.83702 | 26.80343 | 0.5866844 | 0.03358081
16.3682 | 27.4433 | 26.82694 | 26.79323 | 0.616364 | 0.03370919
16.3782 | 27.445 | 26.81686 | 26.78302 | 0.6281405 | 0.03383899
16.3882 | 27.4228 | 26.80679 | 26.77282 | 0.6160137 | 0.03397024
16.3982 | 27.4172 | 26.79672 | 26.76261 | 0.6204836 | 0.03410296
16.4082 | 27.4187 | 26.78665 | 26.75241 | 0.6320503 | 0.03423718
16.41819 | 27.3937 | 26.7766 | 26.74222 | 0.6171036 | 0.03437278
16.42819 | 27.3789 | 26.76654 | 26.73203 | 0.6123637 | 0.03451006
16.43819 | 27.3848 | 26.75648 | 26.72183 | 0.6283204 | 0.03464892
16.44819 | 27.38 | 26.74643 | 26.71164 | 0.6335737 | 0.03478937
16.45819 | 27.354 | 26.73638 | 26.70144 | 0.6176235 | 0.03493146
16.46819 | 27.3496 | 26.72633 | 26.69125 | 0.62327 | 0.03507521
16.47818 | 27.3596 | 26.7163 | 26.68108 | 0.6433029 | 0.0352205
16.48818 | 27.3346 | 26.70626 | 26.67089 | 0.6283423 | 0.03536764
16.49818 | 27.3215 | 26.69622 | 26.66071 | 0.6252782 | 0.03551653
16.50818 | 27.3182 | 26.68619 | 26.65052 | 0.6320105 | 0.03566719
16.51818 | 27.303 | 26.67616 | 26.64034 | 0.6268392 | 0.03581966
16.52818 | 27.274 | 26.66614 | 26.63016 | 0.6078643 | 0.03597398
16.53817 | 27.271 | 26.65612 | 26.61999 | 0.6148756 | 0.03613001
16.54817 | 27.2625 | 26.64611 | 26.60982 | 0.6163933 | 0.03628811
16.55817 | 27.2375 | 26.63609 | 26.59964 | 0.6014072 | 0.03644815
16.56817 | 27.2447 | 26.62608 | 26.58947 | 0.6186173 | 0.03661017
16.57817 | 27.2327 | 26.61608 | 26.5793 | 0.6166236 | 0.03677421
16.58817 | 27.2241 | 26.60607 | 26.56913 | 0.618026 | 0.03694029
16.59816 | 27.2077 | 26.59609 | 26.55898 | 0.6116145 | 0.0371083
16.60816 | 27.199 | 26.58609 | 26.54881 | 0.6129091 | 0.0372786
16.61816 | 27.1839 | 26.5761 | 26.53865 | 0.6077996 | 0.03745107
16.62816 | 27.1784 | 26.56611 | 26.52849 | 0.6122862 | 0.03762575
16.63816 | 27.1548 | 26.55613 | 26.51833 | 0.5986686 | 0.03780268
16.64816 | 27.1523 | 26.54615 | 26.50817 | 0.6061469 | 0.03798191
16.65815 | 27.1561 | 26.53619 | 26.49803 | 0.6199111 | 0.03816329
16.66815 | 27.1258 | 26.52622 | 26.48787 | 0.5995811 | 0.03834723
16.67815 | 27.1433 | 26.51625 | 26.47772 | 0.6270467 | 0.0385336
16.68815 | 27.1236 | 26.50629 | 26.46757 | 0.6173081 | 0.03872244
16.69815 | 27.1222 | 26.49633 | 26.45742 | 0.6258651 | 0.0389138
16.70814 | 27.1139 | 26.48639 | 26.44728 | 0.6275077 | 0.03910755
16.71814 | 27.1184 | 26.47644 | 26.43714 | 0.6419559 | 0.03930411
16.72814 | 27.1073 | 26.4665 | 26.427 | 0.6407995 | 0.03950334
16.73814 | 27.0941 | 26.45656 | 26.41686 | 0.6375385 | 0.0397053
16.74814 | 27.0884 | 26.44663 | 26.40672 | 0.6417729 | 0.03991004
16.75814 | 27.0789 | 26.4367 | 26.39658 | 0.6422026 | 0.04011763
16.76813 | 27.0728 | 26.42678 | 26.38645 | 0.6460177 | 0.04032787
16.77813 | 27.0761 | 26.41686 | 26.37632 | 0.6592378 | 0.0405413
16.78813 | 27.0756 | 26.40695 | 26.36619 | 0.6686531 | 0.04075774
16.79813 | 27.0617 | 26.39704 | 26.35606 | 0.6646635 | 0.04097726
16.80813 | 27.0512 | 26.38713 | 26.34593 | 0.6640688 | 0.04119991
16.81813 | 27.0457 | 26.37723 | 26.33581 | 0.6684691 | 0.04142577
16.82812 | 27.0469 | 26.36735 | 26.32569 | 0.6795543 | 0.04165467
16.83812 | 27.0292 | 26.35746 | 26.31557 | 0.6717443 | 0.04188714
16.84812 | 27.0108 | 26.34757 | 26.30545 | 0.6632289 | 0.04212302
16.85812 | 27.02 | 26.33769 | 26.29533 | 0.6823082 | 0.04236238
16.86812 | 27.0062 | 26.32782 | 26.28521 | 0.6783821 | 0.04260529
16.87812 | 27.0134 | 26.31795 | 26.2751 | 0.6954505 | 0.04285184
16.88811 | 27.0019 | 26.3081 | 26.26499 | 0.6938034 | 0.04310185
16.89811 | 26.9937 | 26.29824 | 26.25488 | 0.6954605 | 0.04335589
16.90811 | 26.9794 | 26.28839 | 26.24477 | 0.6910119 | 0.04361381
16.91811 | 26.9761 | 26.27854 | 26.23467 | 0.6975574 | 0.04387568
16.92811 | 26.9692 | 26.2687 | 26.22456 | 0.700497 | 0.0441416
16.93811 | 26.9611 | 26.25887 | 26.21446 | 0.7022305 | 0.04441165
16.9481 | 26.9313 | 26.24905 | 26.20437 | 0.6822481 | 0.04468565
16.9581 | 26.9334 | 26.23923 | 26.19427 | 0.6941694 | 0.04496425
16.9681 | 26.92 | 26.22942 | 26.18417 | 0.6905843 | 0.04524726
16.9781 | 26.9272 | 26.21961 | 26.17407 | 0.7075928 | 0.04553479
16.9881 | 26.9213 | 26.20981 | 26.16398 | 0.7114948 | 0.04582694
16.9981 | 26.9102 | 26.20001 | 26.15389 | 0.7101902 | 0.04612381
17.00809 | 26.9054 | 26.19023 | 26.14381 | 0.715169 | 0.04642523
17.01809 | 26.8985 | 26.18045 | 26.13372 | 0.7180508 | 0.04673188
17.02809 | 26.8786 | 26.17067 | 26.12363 | 0.7079257 | 0.04704359
17.03809 | 26.8855 | 26.16091 | 26.11355 | 0.7245934 | 0.04736049
17.04809 | 26.8547 | 26.15115 | 26.10346 | 0.7035539 | 0.04768269
17.05809 | 26.8557 | 26.14139 | 26.09338 | 0.7143071 | 0.04801032
17.06808 | 26.841 | 26.13166 | 26.08331 | 0.7093431 | 0.04834318
17.07808 | 26.8428 | 26.12192 | 26.07324 | 0.7208812 | 0.04868205
17.08808 | 26.8422 | 26.11219 | 26.06316 | 0.7300115 | 0.04902674
17.09808 | 26.8312 | 26.10247 | 26.05309 | 0.728734 | 0.04937739
17.10808 | 26.8136 | 26.09275 | 26.04302 | 0.7208485 | 0.04973419
17.11807 | 26.809 | 26.08305 | 26.03296 | 0.725945 | 0.05009689
17.12807 | 26.8042 | 26.07336 | 26.02289 | 0.7308429 | 0.05046636
17.13807 | 26.8064 | 26.06367 | 26.01283 | 0.7427323 | 0.05084243
17.14807 | 26.8009 | 26.05399 | 26.00276 | 0.746913 | 0.05122523
17.15807 | 26.7555 | 26.04432 | 25.9927 | 0.7111849 | 0.05161496
17.16807 | 26.7879 | 26.03465 | 25.98264 | 0.7532477 | 0.05201179
17.17806 | 26.7729 | 26.02501 | 25.97259 | 0.7478917 | 0.05241549
17.18806 | 26.7584 | 26.01536 | 25.96254 | 0.7430359 | 0.05282705
17.19806 | 26.7541 | 26.00573 | 25.95248 | 0.7483706 | 0.05324626
17.20806 | 26.7317 | 25.9961 | 25.94243 | 0.7355954 | 0.05367333
17.21806 | 26.7382 | 25.98649 | 25.93238 | 0.7517102 | 0.05410846
17.22806 | 26.7194 | 25.97689 | 25.92233 | 0.7425148 | 0.05455187
17.23805 | 26.7148 | 25.9673 | 25.9123 | 0.7474994 | 0.05500333
17.24805 | 26.7199 | 25.95772 | 25.90225 | 0.7621829 | 0.05546395
17.25805 | 26.6669 | 25.94814 | 25.89221 | 0.7187555 | 0.05593353
17.26805 | 26.6843 | 25.93858 | 25.88217 | 0.745717 | 0.05641231
17.27805 | 26.67 | 25.92903 | 25.87213 | 0.740967 | 0.05690055
17.28805 | 26.6692 | 25.91949 | 25.8621 | 0.7497054 | 0.0573985
17.29804 | 26.6552 | 25.90998 | 25.85207 | 0.7452223 | 0.05790593
17.30804 | 26.6374 | 25.90046 | 25.84204 | 0.7369365 | 0.05842411
17.31804 | 26.6368 | 25.89096 | 25.83201 | 0.7458382 | 0.05895285
17.32804 | 26.62 | 25.88147 | 25.82198 | 0.7385271 | 0.05949243
17.33804 | 26.6122 | 25.872 | 25.81195 | 0.7402029 | 0.06004318
17.34804 | 26.6113 | 25.86253 | 25.80193 | 0.7487652 | 0.0606054
17.35803 | 26.5686 | 25.8531 | 25.79192 | 0.7155044 | 0.06117879
17.36803 | 26.5635 | 25.84366 | 25.7819 | 0.7198388 | 0.06176497
17.37803 | 26.5633 | 25.83424 | 25.77188 | 0.7290588 | 0.06236366
17.38803 | 26.55 | 25.82484 | 25.76186 | 0.7251639 | 0.06297522
17.39803 | 26.543 | 25.81545 | 25.75185 | 0.7275538 | 0.06360006
17.40803 | 26.5312 | 25.80607 | 25.74183 | 0.725128 | 0.06423856
17.41802 | 26.5206 | 25.79672 | 25.73183 | 0.7238768 | 0.06489048
17.42802 | 26.5142 | 25.78738 | 25.72182 | 0.7268185 | 0.06555754
17.43802 | 26.4978 | 25.77806 | 25.71182 | 0.7197432 | 0.06623956
17.44802 | 26.4877 | 25.76875 | 25.70181 | 0.7189506 | 0.06693699
17.45802 | 26.4796 | 25.75946 | 25.69181 | 0.72014 | 0.06765031
17.46802 | 26.4413 | 25.75019 | 25.68181 | 0.6911111 | 0.06838003
17.47801 | 26.4636 | 25.74095 | 25.67182 | 0.722654 | 0.06912592
17.48801 | 26.4432 | 25.73171 | 25.66182 | 0.7114868 | 0.06988999
17.49801 | 26.4315 | 25.7225 | 25.65183 | 0.7089996 | 0.07067207
17.50801 | 26.4094 | 25.71331 | 25.64184 | 0.6960917 | 0.07147275
17.51801 | 26.4187 | 25.70414 | 25.63184 | 0.7145627 | 0.07229263
17.528 | 26.4027 | 25.695 | 25.62187 | 0.7077026 | 0.07313153
17.538 | 26.3874 | 25.68587 | 25.61188 | 0.7015292 | 0.07399174
17.548 | 26.3835 | 25.67677 | 25.60189 | 0.7067327 | 0.07487314
17.558 | 26.3854 | 25.66769 | 25.59191 | 0.7177122 | 0.07577644
17.568 | 26.3454 | 25.65863 | 25.58193 | 0.686767 | 0.07670238
17.578 | 26.3781 | 25.6496 | 25.57195 | 0.7284965 | 0.07765176
17.58799 | 26.3574 | 25.64061 | 25.56198 | 0.7167906 | 0.07862442
17.59799 | 26.3815 | 25.63163 | 25.55201 | 0.7498667 | 0.07962311
17.60799 | 26.3473 | 25.62269 | 25.54204 | 0.7246148 | 0.08064777
17.61799 | 26.3584 | 25.61377 | 25.53207 | 0.744634 | 0.08169934
17.62799 | 26.3422 | 25.60488 | 25.5221 | 0.7373233 | 0.08277877
17.63799 | 26.3436 | 25.59602 | 25.51213 | 0.7475817 | 0.08388707
17.64798 | 26.3322 | 25.5872 | 25.50218 | 0.7449993 | 0.0850242
17.65798 | 26.3247 | 25.57841 | 25.49221 | 0.7462927 | 0.08619345
17.66798 | 26.3064 | 25.56965 | 25.48225 | 0.7367519 | 0.0873949
17.67798 | 26.3143 | 25.56092 | 25.47229 | 0.7533757 | 0.08862974
17.68798 | 26.3118 | 25.55224 | 25.46234 | 0.7595627 | 0.08989926
17.69798 | 26.3217 | 25.54359 | 25.45238 | 0.7781118 | 0.09120478
17.70797 | 26.306 | 25.53499 | 25.44244 | 0.7710129 | 0.09254619
17.71797 | 26.3181 | 25.52642 | 25.43249 | 0.7916816 | 0.09392792
17.72797 | 26.3073 | 25.51789 | 25.42254 | 0.789408 | 0.09535001
17.73797 | 26.3274 | 25.50941 | 25.4126 | 0.8179903 | 0.09681411
17.74797 | 26.304 | 25.50097 | 25.40265 | 0.8030269 | 0.09832188
17.75797 | 26.3011 | 25.49258 | 25.39271 | 0.808516 | 0.09987511
17.76796 | 26.2959 | 25.48425 | 25.38278 | 0.8116474 | 0.1014741
17.77796 | 26.2864 | 25.47596 | 25.37284 | 0.8104358 | 0.1031238
17.78796 | 26.3031 | 25.46773 | 25.3629 | 0.8353709 | 0.1048249
17.79796 | 26.2796 | 25.45955 | 25.35297 | 0.8200504 | 0.1065796
17.80796 | 26.2918 | 25.45143 | 25.34304 | 0.8403721 | 0.10839
17.81796 | 26.2687 | 25.44337 | 25.33311 | 0.8253335 | 0.1102586
17.82795 | 26.2608 | 25.43538 | 25.32319 | 0.8254241 | 0.1121861
17.83795 | 26.2697 | 25.42744 | 25.31326 | 0.8422572 | 0.1141789
17.84795 | 26.2543 | 25.41958 | 25.30334 | 0.8347221 | 0.1162379
17.85795 | 26.2492 | 25.41178 | 25.29342 | 0.8374156 | 0.1183661
17.86795 | 26.2391 | 25.40407 | 25.2835 | 0.8350347 | 0.1205668
17.87795 | 26.2093 | 25.39642 | 25.27358 | 0.8128759 | 0.1228432
17.88794 | 26.2329 | 25.38887 | 25.26368 | 0.8440282 | 0.1251966
17.89794 | 26.1994 | 25.3814 | 25.25376 | 0.8180031 | 0.1276353
17.90794 | 26.2066 | 25.37401 | 25.24385 | 0.8325889 | 0.1301609
17.91794 | 26.1868 | 25.36672 | 25.23394 | 0.8200815 | 0.1327778
17.92794 | 26.1819 | 25.35952 | 25.22403 | 0.8223764 | 0.1354902
17.93793 | 26.1641 | 25.35244 | 25.21414 | 0.8116616 | 0.1383003
17.94793 | 26.1518 | 25.34545 | 25.20423 | 0.8063466 | 0.1412185
17.95793 | 26.1558 | 25.33858 | 25.19433 | 0.8172188 | 0.1442474
17.96793 | 26.1443 | 25.33183 | 25.18443 | 0.8124725 | 0.1473928
17.97793 | 26.0951 | 25.3252 | 25.17454 | 0.7699016 | 0.1506606
17.98793 | 26.1038 | 25.3187 | 25.16464 | 0.7850997 | 0.1540574
17.99792 | 26.0943 | 25.31235 | 25.15476 | 0.7819539 | 0.157586
18.00792 | 26.0773 | 25.30613 | 25.14487 | 0.771169 | 0.1612616
18.01792 | 26.0576 | 25.30007 | 25.13498 | 0.7575311 | 0.1650881
18.02792 | 26.0582 | 25.29417 | 25.12509 | 0.7640317 | 0.169074
18.03792 | 26.0362 | 25.28844 | 25.11521 | 0.747762 | 0.1732282
18.04792 | 26.042 | 25.28289 | 25.10533 | 0.7591122 | 0.1775603
18.05791 | 26.0259 | 25.27753 | 25.09546 | 0.7483668 | 0.1820761
18.06791 | 26.0356 | 25.27237 | 25.08558 | 0.7632256 | 0.1867953
18.07791 | 25.9708 | 25.26743 | 25.0757 | 0.7033713 | 0.1917257
18.08791 | 25.9875 | 25.26271 | 25.06583 | 0.7247912 | 0.1968798
18.09791 | 25.9724 | 25.25823 | 25.05596 | 0.7141715 | 0.2022713
18.10791 | 25.9555 | 25.254 | 25.04609 | 0.7014975 | 0.207915
18.1179 | 25.9455 | 25.25005 | 25.03623 | 0.6954493 | 0.2138209
18.1279 | 25.9371 | 25.24638 | 25.02636 | 0.6907181 | 0.2200177
18.1379 | 25.9221 | 25.24302 | 25.0165 | 0.6790809 | 0.2265182
18.1479 | 25.9133 | 25.23998 | 25.00664 | 0.6733179 | 0.2333425
18.1579 | 25.906 | 25.23729 | 24.99678 | 0.6687073 | 0.2405123
18.1679 | 25.9187 | 25.23497 | 24.98692 | 0.6837255 | 0.2480512
18.17789 | 25.8454 | 25.23305 | 24.97708 | 0.6123451 | 0.2559766
18.18789 | 25.8514 | 25.23156 | 24.96723 | 0.6198426 | 0.264332
18.19789 | 25.8843 | 25.23051 | 24.95737 | 0.6537855 | 0.2731399
18.20789 | 25.8426 | 25.22996 | 24.94753 | 0.6126407 | 0.2824332
18.21789 | 25.8391 | 25.22993 | 24.93768 | 0.6091724 | 0.292248
18.22789 | 25.833 | 25.23046 | 24.92784 | 0.6025413 | 0.3026234
18.23788 | 25.8227 | 25.23159 | 24.918 | 0.5911056 | 0.3135914
18.24788 | 25.8099 | 25.23338 | 24.90816 | 0.5765166 | 0.3252206
18.25788 | 25.8133 | 25.23588 | 24.89832 | 0.5774228 | 0.3375523
18.26788 | 25.8187 | 25.23913 | 24.88849 | 0.5795676 | 0.3506434
18.27788 | 25.7513 | 25.24321 | 24.87866 | 0.508088 | 0.3645566
18.28787 | 25.7474 | 25.24818 | 24.86883 | 0.4992219 | 0.3793444
18.29787 | 25.7833 | 25.25412 | 24.859 | 0.5291799 | 0.3951159
18.30787 | 25.7479 | 25.26112 | 24.84918 | 0.4867828 | 0.4119403
18.31787 | 25.7414 | 25.26926 | 24.83935 | 0.4721361 | 0.4299121
18.32787 | 25.7411 | 25.27867 | 24.82953 | 0.4624345 | 0.4491367
18.33787 | 25.729 | 25.28944 | 24.81971 | 0.4395603 | 0.4697318
18.34786 | 25.7345 | 25.30171 | 24.8099 | 0.4327936 | 0.4918074
18.35786 | 25.7339 | 25.31564 | 24.80008 | 0.4182626 | 0.5155549
18.36786 | 25.7182 | 25.33139 | 24.79027 | 0.3868101 | 0.5411219
18.37786 | 25.6732 | 25.34915 | 24.78046 | 0.3240457 | 0.5686986
18.38786 | 25.6809 | 25.36915 | 24.77065 | 0.3117527 | 0.5985017
18.39786 | 25.6897 | 25.39162 | 24.76084 | 0.2980839 | 0.6307784
18.40785 | 25.6684 | 25.41682 | 24.75104 | 0.2515818 | 0.6657765
18.41785 | 25.6801 | 25.44513 | 24.74124 | 0.2349726 | 0.7038894
18.42785 | 25.6492 | 25.47689 | 24.73144 | 0.1723051 | 0.7454584
18.43785 | 25.6618 | 25.51255 | 24.72164 | 0.1492477 | 0.7909151
18.44785 | 25.6347 | 25.5526 | 24.71184 | 0.08210317 | 0.8407568
18.45785 | 25.6639 | 25.5976 | 24.70205 | 0.06629746 | 0.8955575
18.46784 | 25.6305 | 25.64818 | 24.69226 | -0.01767739 | 0.9559154
18.47784 | 25.5869 | 25.70518 | 24.68247 | -0.1182784 | 1.022707
18.48784 | 25.5924 | 25.76943 | 24.67268 | -0.1770288 | 1.096746
18.49784 | 25.6105 | 25.84192 | 24.6629 | -0.2314203 | 1.179024
18.50784 | 25.5898 | 25.92378 | 24.65311 | -0.3339795 | 1.270667
18.51784 | 25.5932 | 26.01628 | 24.64333 | -0.423077 | 1.372947
18.52783 | 25.5786 | 26.12073 | 24.63356 | -0.542129 | 1.487169
18.53783 | 25.5673 | 26.23892 | 24.62378 | -0.6716201 | 1.615138
18.54783 | 25.5687 | 26.37249 | 24.61401 | -0.8037938 | 1.758487
18.55783 | 25.552 | 26.52334 | 24.60423 | -0.9713369 | 1.919103
18.56783 | 25.5392 | 26.69346 | 24.59446 | -1.154259 | 2.098996
18.57783 | 25.4985 | 26.88494 | 24.58469 | -1.386445 | 2.300251
18.58782 | 25.503 | 27.09963 | 24.57494 | -1.596626 | 2.52469
18.59782 | 25.4995 | 27.33992 | 24.56517 | -1.84042 | 2.774748
18.60782 | 25.4838 | 27.6072 | 24.55541 | -2.123405 | 3.051795
18.61782 | 25.4782 | 27.90243 | 24.54565 | -2.424233 | 3.356783
18.62782 | 25.4751 | 28.22547 | 24.53589 | -2.750373 | 3.689581
18.63782 | 25.4657 | 28.57453 | 24.52614 | -3.108826 | 4.04839
18.64781 | 25.4789 | 28.94504 | 24.51639 | -3.466139 | 4.428647
18.65781 | 25.4659 | 29.33042 | 24.50664 | -3.864525 | 4.823784
18.66781 | 25.4193 | 29.71925 | 24.49689 | -4.29995 | 5.222358
18.67781 | 25.4023 | 30.09648 | 24.48714 | -4.694183 | 5.609338
18.68781 | 25.3978 | 30.44374 | 24.4774 | -5.045943 | 5.966344
18.6978 | 25.4059 | 30.74068 | 24.46767 | -5.334779 | 6.273012
18.7078 | 25.3963 | 30.96866 | 24.45793 | -5.572359 | 6.510733
18.7178 | 25.3876 | 31.11192 | 24.44819 | -5.724317 | 6.663729
18.7278 | 25.3814 | 31.16114 | 24.43845 | -5.779737 | 6.722685
18.7378 | 25.3539 | 31.11416 | 24.42872 | -5.760264 | 6.685445
18.7478 | 25.3821 | 30.9756 | 24.41899 | -5.593505 | 6.556618
18.75779 | 25.3522 | 30.75573 | 24.40927 | -5.403534 | 6.346466
18.76779 | 25.3274 | 30.46793 | 24.39954 | -5.140529 | 6.068389
18.77779 | 25.3059 | 30.12844 | 24.38982 | -4.822541 | 5.738625
18.78779 | 25.3025 | 29.75414 | 24.38009 | -4.451635 | 5.374043
18.79779 | 25.3131 | 29.36128 | 24.37037 | -4.048182 | 4.99091
18.80779 | 25.2994 | 28.96432 | 24.36065 | -3.664923 | 4.603669
18.81778 | 25.3097 | 28.57539 | 24.35095 | -3.265687 | 4.224439
18.82778 | 25.2884 | 28.20242 | 24.34123 | -2.914024 | 3.86119
18.83778 | 25.2812 | 27.85161 | 24.33152 | -2.570408 | 3.520086
18.84778 | 25.2827 | 27.52621 | 24.32181 | -2.243513 | 3.204401
18.85778 | 25.2509 | 27.22756 | 24.31211 | -1.976657 | 2.915451
18.86778 | 25.2301 | 26.95555 | 24.3024 | -1.72545 | 2.653149
18.87777 | 25.1911 | 26.7094 | 24.29271 | -1.518303 | 2.416695
18.88777 | 25.2017 | 26.48705 | 24.28301 | -1.28535 | 2.204042
18.89777 | 25.2014 | 26.28687 | 24.27331 | -1.085467 | 2.013557
18.90777 | 25.1922 | 26.10686 | 24.26361 | -0.9146592 | 1.843246
18.91777 | 25.1938 | 25.94504 | 24.25392 | -0.7512393 | 1.69112
18.92777 | 25.1733 | 25.7995 | 24.24423 | -0.6261976 | 1.555269
18.93776 | 25.1762 | 25.66858 | 24.23455 | -0.4923821 | 1.434033
18.94776 | 25.1583 | 25.55036 | 24.22486 | -0.392064 | 1.325502
18.95776 | 25.1425 | 25.4435 | 24.21518 | -0.3010019 | 1.228325
18.96776 | 25.1113 | 25.34666 | 24.20549 | -0.235355 | 1.141161
18.97776 | 25.0999 | 25.25863 | 24.19581 | -0.1587296 | 1.062816
18.98776 | 25.0904 | 25.17837 | 24.18614 | -0.08796932 | 0.9922333
18.99775 | 25.0879 | 25.10501 | 24.17647 | -0.01711355 | 0.9285436
19.00775 | 25.0875 | 25.03761 | 24.1668 | 0.0498947 | 0.8708089
19.01775 | 25.0764 | 24.97551 | 24.15713 | 0.1008908 | 0.818384
19.02775 | 25.0779 | 24.91811 | 24.14746 | 0.1597929 | 0.7706509
19.03775 | 25.0556 | 24.86486 | 24.13779 | 0.1907379 | 0.7270727
19.04775 | 25.0526 | 24.81531 | 24.12812 | 0.2372922 | 0.6871829
19.05774 | 25.0111 | 24.76908 | 24.11847 | 0.2420164 | 0.6506113
19.06774 | 25.0144 | 24.72575 | 24.10881 | 0.2886528 | 0.6169348
19.07774 | 24.9975 | 24.68504 | 24.09915 | 0.3124605 | 0.5858848
19.08774 | 24.9991 | 24.64669 | 24.0895 | 0.3524063 | 0.5571945
19.09774 | 25.0077 | 24.61048 | 24.07985 | 0.3972236 | 0.5306303
19.10773 | 24.997 | 24.57622 | 24.0702 | 0.4207846 | 0.5060106
19.11773 | 24.9998 | 24.54366 | 24.06056 | 0.4561369 | 0.483107
19.12773 | 24.9832 | 24.5127 | 24.05091 | 0.4705049 | 0.4617853
19.13773 | 24.9718 | 24.48317 | 24.04127 | 0.4886302 | 0.4419042
19.14773 | 24.9504 | 24.45496 | 24.03162 | 0.4954381 | 0.423338
19.15773 | 24.9437 | 24.42796 | 24.02198 | 0.5157409 | 0.4059748
19.16772 | 24.918 | 24.40209 | 24.01236 | 0.515914 | 0.3897293
19.17772 | 24.9179 | 24.3772 | 24.00272 | 0.5406982 | 0.3744801
19.18772 | 24.9145 | 24.35325 | 23.99309 | 0.5612489 | 0.3601622
19.19772 | 24.9249 | 24.33016 | 23.98346 | 0.594739 | 0.3467025
19.20772 | 24.9055 | 24.30787 | 23.97383 | 0.5976349 | 0.3340348
19.21772 | 24.9051 | 24.2863 | 23.9642 | 0.6187964 | 0.3220991
19.22771 | 24.9135 | 24.26544 | 23.95459 | 0.6480565 | 0.3108529
19.23771 | 24.8669 | 24.24519 | 23.94497 | 0.6217086 | 0.3002222
19.24771 | 24.8639 | 24.22552 | 23.93535 | 0.6383755 | 0.2901743
19.25771 | 24.8485 | 24.2064 | 23.92573 | 0.6420984 | 0.2806681
19.26771 | 24.8235 | 24.18779 | 23.91612 | 0.635715 | 0.2716659
19.27771 | 24.8042 | 24.16964 | 23.90651 | 0.6345598 | 0.2631332
19.2877 | 24.8208 | 24.15195 | 23.89691 | 0.6688472 | 0.2550461
19.2977 | 24.8149 | 24.13466 | 23.8873 | 0.680241 | 0.2473597
19.3077 | 24.8252 | 24.11775 | 23.87769 | 0.7074505 | 0.2400556
19.3177 | 24.7926 | 24.1012 | 23.86809 | 0.6914 | 0.233109
19.3277 | 24.7801 | 24.08499 | 23.85849 | 0.6951123 | 0.2264973
19.3377 | 24.753 | 24.06909 | 23.84889 | 0.6839083 | 0.2201997
19.34769 | 24.7345 | 24.05351 | 23.83931 | 0.6809919 | 0.2142025
19.35769 | 24.7322 | 24.03819 | 23.82971 | 0.694012 | 0.2084762
19.36769 | 24.6836 | 24.02313 | 23.82012 | 0.6604693 | 0.2030102
19.37769 | 24.6909 | 24.00832 | 23.81053 | 0.6825794 | 0.1977893
19.38769 | 24.7038 | 23.99374 | 23.80094 | 0.7100564 | 0.1927991
19.39769 | 24.6863 | 23.97939 | 23.79136 | 0.7069136 | 0.1880264
19.40768 | 24.693 | 23.96525 | 23.78179 | 0.7277492 | 0.1834634
19.41768 | 24.67 | 23.9513 | 23.77221 | 0.7187029 | 0.1790896
19.42768 | 24.6524 | 23.93753 | 23.76263 | 0.714871 | 0.174899
19.43768 | 24.5993 | 23.92394 | 23.75305 | 0.6753637 | 0.1708815
19.44768 | 24.6169 | 23.91051 | 23.74348 | 0.7063901 | 0.167028
19.45768 | 24.5861 | 23.89724 | 23.73391 | 0.688859 | 0.1633298
19.46767 | 24.5672 | 23.88413 | 23.72435 | 0.6830654 | 0.1597821
19.47767 | 24.5489 | 23.87116 | 23.71479 | 0.677743 | 0.1563704
19.48767 | 24.58 | 23.85831 | 23.70522 | 0.7216859 | 0.1530911
19.49767 | 24.5815 | 23.8456 | 23.69566 | 0.7359007 | 0.1499376
19.50767 | 24.5526 | 23.83301 | 23.6861 | 0.7195936 | 0.1469037
19.51766 | 24.5385 | 23.82054 | 23.67656 | 0.7179579 | 0.1439865
19.52766 | 24.5165 | 23.80818 | 23.667 | 0.7083245 | 0.1411742
19.53766 | 24.4919 | 23.79591 | 23.65745 | 0.6959859 | 0.1384648
19.54766 | 24.4858 | 23.78375 | 23.6479 | 0.7020468 | 0.1358536
19.55766 | 24.4685 | 23.77169 | 23.63835 | 0.6968119 | 0.1333358
19.56766 | 24.4544 | 23.75971 | 23.62881 | 0.6946856 | 0.1309071
19.57765 | 24.438 | 23.74784 | 23.61927 | 0.6901601 | 0.1285657
19.58765 | 24.4693 | 23.73604 | 23.60973 | 0.7332629 | 0.1263032
19.59765 | 24.4678 | 23.72431 | 23.6002 | 0.7434858 | 0.1241182
19.60765 | 24.4372 | 23.71267 | 23.59066 | 0.7245323 | 0.1220074
19.61765 | 24.4137 | 23.70109 | 23.58113 | 0.7126055 | 0.1199674
19.62765 | 24.3895 | 23.68959 | 23.5716 | 0.6999087 | 0.1179952
19.63764 | 24.4125 | 23.67817 | 23.56208 | 0.7343332 | 0.1160897
19.64764 | 24.3806 | 23.6668 | 23.55255 | 0.7138047 | 0.1142445
19.65764 | 24.3465 | 23.65549 | 23.54303 | 0.6910143 | 0.1124587
19.66764 | 24.3673 | 23.64424 | 23.53351 | 0.7230645 | 0.1107301
19.67764 | 24.3408 | 23.63304 | 23.52399 | 0.7077577 | 0.109056
19.68764 | 24.4054 | 23.6219 | 23.51447 | 0.7834961 | 0.1074345
19.69763 | 24.3673 | 23.61083 | 23.50496 | 0.7564708 | 0.1058648
19.70763 | 24.3311 | 23.59979 | 23.49545 | 0.7313058 | 0.1043418
19.71763 | 24.3074 | 23.58881 | 23.48594 | 0.7185921 | 0.1028653
19.72763 | 24.3154 | 23.57787 | 23.47644 | 0.7375315 | 0.1014334
19.73763 | 24.3106 | 23.56697 | 23.46693 | 0.7436256 | 0.1000443
19.74763 | 24.2854 | 23.55612 | 23.45743 | 0.7292761 | 0.09869645
19.75762 | 24.2702 | 23.54533 | 23.44794 | 0.7248739 | 0.09738949
19.76762 | 24.2629 | 23.53456 | 23.43844 | 0.728342 | 0.09611937
19.77762 | 24.2802 | 23.52383 | 23.42894 | 0.756371 | 0.094886
19.78762 | 24.2633 | 23.51314 | 23.41945 | 0.7501622 | 0.09368797
19.79762 | 24.2476 | 23.50248 | 23.40996 | 0.745117 | 0.092524
19.80762 | 24.2257 | 23.49186 | 23.40047 | 0.7338367 | 0.09139286
19.81761 | 24.1947 | 23.48129 | 23.39099 | 0.7134116 | 0.09029456
19.82761 | 24.2035 | 23.47074 | 23.38151 | 0.7327643 | 0.08922554
19.83761 | 24.1812 | 23.46021 | 23.37203 | 0.7209853 | 0.08818594
19.84761 | 24.1643 | 23.44972 | 23.36255 | 0.7145755 | 0.08717475
19.85761 | 24.1711 | 23.43926 | 23.35307 | 0.7318359 | 0.08619095
19.8676 | 24.1772 | 23.42884 | 23.34361 | 0.7483571 | 0.08523455
19.8776 | 24.153 | 23.41844 | 23.33414 | 0.7345607 | 0.08430276
19.8876 | 24.1366 | 23.40806 | 23.32467 | 0.7285373 | 0.08339566
19.8976 | 24.122 | 23.39771 | 23.3152 | 0.7242876 | 0.08251241
19.9076 | 24.1091 | 23.38739 | 23.30574 | 0.7217125 | 0.08165224
19.9176 | 24.0851 | 23.37709 | 23.29627 | 0.7080127 | 0.08081437
19.92759 | 24.081 | 23.36682 | 23.28682 | 0.7141787 | 0.07999885
19.93759 | 24.0788 | 23.35657 | 23.27736 | 0.7222317 | 0.07920339
19.94759 | 24.0274 | 23.34634 | 23.26791 | 0.6810621 | 0.07842813
19.95759 | 24.0321 | 23.33613 | 23.25846 | 0.6959706 | 0.07767241
19.96759 | 24.0484 | 23.32594 | 23.24901 | 0.7224577 | 0.07693563
19.97759 | 24.0445 | 23.31578 | 23.23956 | 0.7287241 | 0.07621718
19.98758 | 24.0113 | 23.30564 | 23.23012 | 0.7056603 | 0.07551715
19.99758 | 24.0028 | 23.29551 | 23.22068 | 0.707287 | 0.07483365
20.00758 | 23.9862 | 23.28541 | 23.21124 | 0.7007946 | 0.07416683
20.01758 | 23.9794 | 23.27532 | 23.2018 | 0.7040836 | 0.07351617
20.02758 | 23.9665 | 23.26525 | 23.19236 | 0.7012546 | 0.07288118
20.03758 | 23.9519 | 23.25519 | 23.18293 | 0.6967079 | 0.07226141
20.04757 | 23.92 | 23.24517 | 23.17351 | 0.6748341 | 0.07165698
20.05757 | 23.927 | 23.23515 | 23.16408 | 0.6918536 | 0.07106626
20.06757 | 23.9257 | 23.22514 | 23.15465 | 0.7005568 | 0.07048944
20.07757 | 23.9123 | 23.21516 | 23.14523 | 0.6971441 | 0.06992611
20.08757 | 23.894 | 23.20518 | 23.13581 | 0.6888159 | 0.06937588
20.09757 | 23.8665 | 23.19523 | 23.12639 | 0.6712725 | 0.06883836
20.10756 | 23.868 | 23.1853 | 23.11698 | 0.6827045 | 0.06831372
20.11756 | 23.8487 | 23.17537 | 23.10757 | 0.6733319 | 0.06780059
20.12756 | 23.8431 | 23.16545 | 23.09816 | 0.6776453 | 0.06729911
20.13756 | 23.8199 | 23.15556 | 23.08875 | 0.664345 | 0.06680895
20.14756 | 23.8351 | 23.14567 | 23.07934 | 0.6894311 | 0.06632984
20.15756 | 23.8181 | 23.1358 | 23.06993 | 0.6823042 | 0.06586146
20.16755 | 23.82 | 23.12595 | 23.06054 | 0.6940545 | 0.06540401
20.17755 | 23.8032 | 23.1161 | 23.05114 | 0.6871021 | 0.0649562
20.18755 | 23.7769 | 23.10626 | 23.04174 | 0.6706374 | 0.06451827
20.19755 | 23.7563 | 23.09644 | 23.03235 | 0.6598607 | 0.06408994
20.20755 | 23.759 | 23.08663 | 23.02296 | 0.6723722 | 0.06367098
20.21755 | 23.7476 | 23.07683 | 23.01357 | 0.6707722 | 0.06326111
20.22754 | 23.7085 | 23.06705 | 23.00419 | 0.6414511 | 0.06286051
20.23754 | 23.7275 | 23.05727 | 22.9948 | 0.6702287 | 0.06246815
20.24754 | 23.7178 | 23.0475 | 22.98542 | 0.6702954 | 0.0620842
20.25754 | 23.6991 | 23.03775 | 22.97604 | 0.6613516 | 0.06170846
20.26754 | 23.7003 | 23.028 | 22.96666 | 0.6722973 | 0.06134069
20.27753 | 23.6804 | 23.01828 | 22.9573 | 0.6621231 | 0.06098106
20.28753 | 23.6614 | 23.00855 | 22.94792 | 0.6528486 | 0.06062867
20.29753 | 23.6421 | 22.99884 | 22.93855 | 0.6432642 | 0.06028367
20.30753 | 23.6434 | 22.98913 | 22.92918 | 0.6542702 | 0.05994589
20.31753 | 23.6376 | 22.97943 | 22.91982 | 0.6581667 | 0.05961515
20.32753 | 23.6009 | 22.96975 | 22.91045 | 0.631154 | 0.05929127
20.33752 | 23.6124 | 22.96008 | 22.9011 | 0.6523224 | 0.05897439
20.34752 | 23.6062 | 22.95041 | 22.89174 | 0.6557915 | 0.05866373
20.35752 | 23.6212 | 22.94075 | 22.88239 | 0.6804518 | 0.05835945
20.36752 | 23.5954 | 22.9311 | 22.87304 | 0.6643034 | 0.05806138
20.37752 | 23.5634 | 22.92145 | 22.86368 | 0.6419465 | 0.0577694
20.38752 | 23.5622 | 22.91182 | 22.85434 | 0.6503812 | 0.05748335
20.39751 | 23.5572 | 22.9022 | 22.845 | 0.654998 | 0.05720339
20.40751 | 23.546 | 22.89258 | 22.83565 | 0.6534164 | 0.05692878
20.41751 | 23.5267 | 22.88297 | 22.82631 | 0.6437268 | 0.0566597
20.42751 | 23.5305 | 22.87337 | 22.81697 | 0.6571293 | 0.05639601
20.43751 | 23.5094 | 22.86378 | 22.80764 | 0.6456242 | 0.05613757
20.44751 | 23.5072 | 22.85419 | 22.7983 | 0.6530113 | 0.05588433
20.4575 | 23.5184 | 22.84462 | 22.78898 | 0.6737815 | 0.05563634
20.4675 | 23.4748 | 22.83505 | 22.77965 | 0.6397538 | 0.05539303
20.4775 | 23.4822 | 22.82548 | 22.77033 | 0.6567189 | 0.05515453
20.4875 | 23.4705 | 22.81592 | 22.761 | 0.6545768 | 0.05492075
20.4975 | 23.44 | 22.80637 | 22.75168 | 0.6336276 | 0.05469156
20.5075 | 23.4481 | 22.79683 | 22.74236 | 0.6512715 | 0.05446687
20.51749 | 23.4473 | 22.7873 | 22.73305 | 0.6599989 | 0.0542468
20.52749 | 23.4308 | 22.77777 | 22.72374 | 0.6530292 | 0.05403082
20.53749 | 23.4117 | 22.76825 | 22.71443 | 0.6434527 | 0.05381905
20.54749 | 23.4272 | 22.75873 | 22.70512 | 0.6684697 | 0.0536114
20.55749 | 23.3928 | 22.74922 | 22.69581 | 0.6435801 | 0.05340778
20.56749 | 23.3987 | 22.73972 | 22.68651 | 0.6589841 | 0.05320812
20.57748 | 23.3839 | 22.73023 | 22.67722 | 0.6536723 | 0.05301251
20.58748 | 23.3626 | 22.72074 | 22.66792 | 0.6418638 | 0.0528205
20.59748 | 23.3629 | 22.71125 | 22.65862 | 0.651649 | 0.05263218
20.60748 | 23.3474 | 22.70177 | 22.64932 | 0.6456282 | 0.0524475
20.61748 | 23.3325 | 22.6923 | 22.64003 | 0.6402013 | 0.05226637
20.62748 | 23.3266 | 22.68283 | 22.63074 | 0.6437684 | 0.05208872
20.63747 | 23.3157 | 22.67338 | 22.62147 | 0.6423203 | 0.05191464
20.64747 | 23.3257 | 22.66392 | 22.61218 | 0.6617757 | 0.05174374
20.65747 | 23.2838 | 22.65447 | 22.6029 | 0.6293254 | 0.05157612
20.66747 | 23.2763 | 22.64503 | 22.59362 | 0.6312694 | 0.05141169
20.67747 | 23.2663 | 22.63559 | 22.58434 | 0.6307078 | 0.05125041
20.68746 | 23.2581 | 22.62617 | 22.57508 | 0.6319311 | 0.05109237
20.69746 | 23.2376 | 22.61674 | 22.5658 | 0.6208584 | 0.05093719
20.70746 | 23.2365 | 22.60732 | 22.55653 | 0.6291803 | 0.05078497
20.71746 | 23.2138 | 22.5979 | 22.54727 | 0.6158967 | 0.05063566
20.72746 | 23.2181 | 22.58849 | 22.538 | 0.6296079 | 0.05048919
20.73746 | 23.2029 | 22.57909 | 22.52874 | 0.6238137 | 0.05034552
20.74745 | 23.1636 | 22.5697 | 22.51949 | 0.5939049 | 0.05020471
20.75745 | 23.1714 | 22.5603 | 22.51023 | 0.6111003 | 0.05006646
20.76745 | 23.1633 | 22.55091 | 22.50098 | 0.6123906 | 0.04993084
20.77745 | 23.1257 | 22.54152 | 22.49173 | 0.5841758 | 0.04979781
20.78745 | 23.1423 | 22.53214 | 22.48248 | 0.6101559 | 0.04966732
20.79745 | 23.1001 | 22.52277 | 22.47323 | 0.5773311 | 0.04953931
20.80744 | 23.1181 | 22.51341 | 22.46399 | 0.604692 | 0.04941387
20.81744 | 23.0894 | 22.50404 | 22.45475 | 0.5853573 | 0.04929071
20.82744 | 23.0789 | 22.49468 | 22.44551 | 0.5842178 | 0.04916989
20.83744 | 23.0644 | 22.48533 | 22.43628 | 0.5790734 | 0.0490514
20.84744 | 23.0537 | 22.47598 | 22.42704 | 0.5777243 | 0.04893517
20.85744 | 23.043 | 22.46663 | 22.41781 | 0.5763705 | 0.04882116
20.86743 | 23.0256 | 22.4573 | 22.40859 | 0.5683025 | 0.0487095
20.87743 | 23.0221 | 22.44796 | 22.39936 | 0.5741393 | 0.04859983
20.88743 | 23.0221 | 22.43863 | 22.39014 | 0.5834715 | 0.04849225
20.89743 | 22.9976 | 22.4293 | 22.38091 | 0.5682991 | 0.04838675
20.90743 | 22.9882 | 22.41998 | 22.37169 | 0.5682221 | 0.04828331
20.91743 | 22.9778 | 22.41066 | 22.36248 | 0.5671406 | 0.04818186
20.92742 | 22.9718 | 22.40135 | 22.35327 | 0.5704453 | 0.04808252
20.93742 | 22.9538 | 22.39205 | 22.34406 | 0.5617549 | 0.04798497
20.94742 | 22.9447 | 22.38274 | 22.33485 | 0.5619601 | 0.04788933
20.95742 | 22.9326 | 22.37344 | 22.32564 | 0.5591609 | 0.04779554
20.96742 | 22.9424 | 22.36414 | 22.31644 | 0.5782573 | 0.0477036
20.97742 | 22.9218 | 22.35485 | 22.30724 | 0.5669494 | 0.04761346
20.98741 | 22.9052 | 22.34557 | 22.29805 | 0.5596279 | 0.04752518
20.99741 | 22.9044 | 22.33629 | 22.28885 | 0.5681114 | 0.04743855
21.00741 | 22.8822 | 22.32701 | 22.27966 | 0.5551907 | 0.04735364
21.01741 | 22.8781 | 22.31773 | 22.27046 | 0.5603658 | 0.04727041
21.02741 | 22.8662 | 22.30846 | 22.26127 | 0.5577367 | 0.04718884
21.03741 | 22.8507 | 22.30067 | 22.25209 | 0.5500297 | 0.04858261
21.0474 | 22.8408 | 22.29142 | 22.24291 | 0.5493821 | 0.0485053
21.0574 | 22.8286 | 22.28216 | 22.23373 | 0.5464396 | 0.0484295
21.0674 | 22.8303 | 22.27291 | 22.22455 | 0.5573931 | 0.04835524
21.0774 | 22.7964 | 22.26366 | 22.21538 | 0.5327425 | 0.04828252
21.0874 | 22.7883 | 22.25441 | 22.2062 | 0.5338878 | 0.04821129
21.09739 | 22.7872 | 22.24518 | 22.19704 | 0.5420199 | 0.04814162
21.10739 | 22.7549 | 22.23594 | 22.18787 | 0.5189573 | 0.04807334
21.11739 | 22.7541 | 22.22671 | 22.1787 | 0.5273906 | 0.04800649
21.12739 | 22.7387 | 22.21748 | 22.16954 | 0.5212201 | 0.04794105
21.13739 | 22.7315 | 22.20825 | 22.16038 | 0.5232456 | 0.047877
21.14739 | 22.7031 | 22.19903 | 22.15122 | 0.5040671 | 0.04781432
21.15738 | 22.6889 | 22.18982 | 22.14207 | 0.4990756 | 0.04775304
21.16738 | 22.6898 | 22.18061 | 22.13292 | 0.5091894 | 0.04769303
21.17738 | 22.6658 | 22.17214 | 22.12377 | 0.4936625 | 0.04837125
21.18738 | 22.6424 | 22.16293 | 22.11462 | 0.4794681 | 0.04831431
21.19738 | 22.6248 | 22.15373 | 22.10547 | 0.47107 | 0.04825863
21.20738 | 22.6363 | 22.14453 | 22.09633 | 0.491768 | 0.0482042
21.21737 | 22.6102 | 22.13535 | 22.0872 | 0.4748531 | 0.04815106
21.22737 | 22.5881 | 22.12616 | 22.07806 | 0.4619436 | 0.04809907
21.23737 | 22.5917 | 22.11697 | 22.06892 | 0.4747304 | 0.04804828
21.24737 | 22.5675 | 22.10779 | 22.05979 | 0.4597134 | 0.04799867
21.25737 | 22.5592 | 22.09861 | 22.05066 | 0.4605927 | 0.04795022
21.26737 | 22.546 | 22.08943 | 22.04153 | 0.4565683 | 0.0479029
21.27736 | 22.539 | 22.08027 | 22.03241 | 0.4587311 | 0.04785675
21.28736 | 22.5055 | 22.0711 | 22.02329 | 0.4343993 | 0.04781168
21.29736 | 22.4976 | 22.06194 | 22.01417 | 0.435664 | 0.04776769
21.30736 | 22.4997 | 22.05278 | 22.00505 | 0.4469249 | 0.04772478
21.31736 | 22.4878 | 22.04362 | 21.99593 | 0.4441823 | 0.04768294
21.32736 | 22.4633 | 22.03446 | 21.98682 | 0.428836 | 0.04764215
21.33735 | 22.4587 | 22.02532 | 21.97772 | 0.433377 | 0.04760242
21.34735 | 22.4522 | 22.01618 | 21.96861 | 0.4360236 | 0.04756367
21.35735 | 22.4313 | 22.00703 | 21.95951 | 0.4242665 | 0.04752594
21.36735 | 22.4189 | 21.99789 | 21.9504 | 0.421006 | 0.04748919
21.37735 | 22.4034 | 21.98876 | 21.9413 | 0.4146419 | 0.04745342
21.38735 | 22.4014 | 21.97963 | 21.93221 | 0.4217742 | 0.04741861
21.39734 | 22.3914 | 21.97051 | 21.92312 | 0.4208939 | 0.04738479
21.40734 | 22.3782 | 21.96138 | 21.91403 | 0.4168192 | 0.04735187
21.41734 | 22.3661 | 21.95226 | 21.90494 | 0.413841 | 0.04731988
21.42734 | 22.3697 | 21.94314 | 21.89585 | 0.4265594 | 0.0472888
21.43734 | 22.3425 | 21.93403 | 21.88677 | 0.4084742 | 0.04725862
21.44734 | 22.3405 | 21.92491 | 21.87769 | 0.4155856 | 0.04722934
21.45733 | 22.3198 | 21.91582 | 21.86861 | 0.4039844 | 0.04720097
21.46733 | 22.3205 | 21.90671 | 21.85954 | 0.4137889 | 0.04717343
21.47733 | 22.3069 | 21.89761 | 21.85046 | 0.40929 | 0.04714674
21.48733 | 22.2778 | 21.88851 | 21.84139 | 0.3892876 | 0.04712089
21.49733 | 22.2926 | 21.87942 | 21.83232 | 0.4131818 | 0.04709587
21.50732 | 22.2723 | 21.87034 | 21.82326 | 0.4019635 | 0.04707172
21.51732 | 22.2671 | 21.86125 | 21.8142 | 0.4058509 | 0.04704835
21.52732 | 22.2547 | 21.85217 | 21.80514 | 0.402535 | 0.04702577
21.53732 | 22.2301 | 21.84308 | 21.79608 | 0.3870156 | 0.04700399
21.54732 | 22.2361 | 21.83401 | 21.78702 | 0.4020929 | 0.04698299
21.55732 | 22.224 | 21.82493 | 21.77797 | 0.3990668 | 0.04696277
21.56731 | 22.1916 | 21.81587 | 21.76893 | 0.3757283 | 0.04694332
21.57731 | 22.1887 | 21.8068 | 21.75988 | 0.3818955 | 0.04692461
21.58731 | 22.2051 | 21.79774 | 21.75083 | 0.4073594 | 0.04690664
21.59731 | 22.1739 | 21.78868 | 21.74179 | 0.38522 | 0.04688941
21.60731 | 22.165 | 21.77962 | 21.73275 | 0.3853772 | 0.04687291
21.61731 | 22.165 | 21.77057 | 21.72371 | 0.3944311 | 0.04685712
21.6273 | 22.1429 | 21.76153 | 21.71469 | 0.3813727 | 0.04684206
21.6373 | 22.1504 | 21.75248 | 21.70565 | 0.39792 | 0.04682769
21.6473 | 22.1164 | 21.74344 | 21.69662 | 0.3729641 | 0.046814
21.6573 | 22.1045 | 21.7344 | 21.68759 | 0.3701048 | 0.046801
21.6673 | 22.1026 | 21.72536 | 21.67857 | 0.3772423 | 0.04678868
21.6773 | 22.1038 | 21.71632 | 21.66955 | 0.3874765 | 0.04677703
21.68729 | 22.0808 | 21.7073 | 21.66054 | 0.3734984 | 0.04676605
21.69729 | 22.0995 | 21.69827 | 21.65152 | 0.4012261 | 0.04675571
21.70729 | 22.0758 | 21.68925 | 21.6425 | 0.3865505 | 0.04674602
21.71729 | 22.0671 | 21.68023 | 21.63349 | 0.3868717 | 0.04673696
21.72729 | 22.0572 | 21.67121 | 21.62448 | 0.3859896 | 0.04672854
21.73729 | 22.0465 | 21.6622 | 21.61547 | 0.3843043 | 0.04672075
21.74728 | 22.0267 | 21.65319 | 21.60648 | 0.3735068 | 0.04671358
21.75728 | 22.0134 | 21.64418 | 21.59748 | 0.3692151 | 0.04670701
21.76728 | 22.0179 | 21.63518 | 21.58848 | 0.3827201 | 0.04670105
21.77728 | 22.0066 | 21.62618 | 21.57948 | 0.380422 | 0.04669568
21.78728 | 22.012 | 21.61718 | 21.57049 | 0.3948206 | 0.0466909
21.79728 | 21.9933 | 21.60818 | 21.5615 | 0.385116 | 0.04668672
21.80727 | 21.9916 | 21.5992 | 21.55252 | 0.3923993 | 0.04668311
21.81727 | 21.9862 | 21.59021 | 21.54353 | 0.3959884 | 0.04668006
21.82727 | 21.9514 | 21.58123 | 21.53455 | 0.3701742 | 0.04667759
21.83727 | 21.96 | 21.57224 | 21.52557 | 0.3877569 | 0.04667569
21.84727 | 21.9544 | 21.56326 | 21.51659 | 0.3911364 | 0.04667433
21.85726 | 21.931 | 21.5543 | 21.50762 | 0.3767038 | 0.04667352
21.86726 | 21.9214 | 21.54532 | 21.49865 | 0.376077 | 0.04667326
21.87726 | 21.9309 | 21.53635 | 21.48968 | 0.394547 | 0.04667353
21.88726 | 21.9155 | 21.52739 | 21.48071 | 0.3881139 | 0.04667433
21.89726 | 21.9037 | 21.51842 | 21.47175 | 0.3852776 | 0.04667566
21.90726 | 21.8874 | 21.50946 | 21.46278 | 0.3779382 | 0.04667752
21.91725 | 21.8838 | 21.50051 | 21.45383 | 0.3832867 | 0.04667989
21.92725 | 21.8686 | 21.49156 | 21.44488 | 0.377041 | 0.04668277
21.93725 | 21.8665 | 21.48261 | 21.43592 | 0.3838921 | 0.04668616
21.94725 | 21.8378 | 21.47366 | 21.42697 | 0.3641402 | 0.04669004
21.95725 | 21.8357 | 21.46471 | 21.41802 | 0.3709851 | 0.04669443
21.96725 | 21.8414 | 21.45577 | 21.40907 | 0.3856268 | 0.0466993
21.97724 | 21.8196 | 21.44684 | 21.40014 | 0.3727566 | 0.04670467
21.98724 | 21.8032 | 21.43791 | 21.3912 | 0.3652921 | 0.04671051
21.99724 | 21.8081 | 21.42898 | 21.38226 | 0.3791245 | 0.04671684
22.00724 | 21.7888 | 21.42005 | 21.37332 | 0.3687539 | 0.04672363
22.01724 | 21.7719 | 21.41112 | 21.36439 | 0.3607801 | 0.0467309
22.02724 | 21.7493 | 21.4022 | 21.35546 | 0.3471032 | 0.04673863
22.03723 | 21.7521 | 21.39329 | 21.34654 | 0.3588143 | 0.04674682
22.04723 | 21.7385 | 21.38437 | 21.33761 | 0.3541312 | 0.04675547
22.05723 | 21.7217 | 21.37545 | 21.32869 | 0.346245 | 0.04676456
22.06723 | 21.7241 | 21.36654 | 21.31977 | 0.3575558 | 0.04677411
22.07723 | 21.7218 | 21.35764 | 21.31085 | 0.3641634 | 0.0467841
22.08723 | 21.691 | 21.34873 | 21.30194 | 0.342268 | 0.04679453
22.09722 | 21.674 | 21.33984 | 21.29303 | 0.3341606 | 0.04680539
22.10722 | 21.6613 | 21.33094 | 21.28412 | 0.330359 | 0.04681669
22.11722 | 21.6632 | 21.32205 | 21.27522 | 0.3411543 | 0.04682842
22.12722 | 21.6312 | 21.31315 | 21.26631 | 0.3180466 | 0.04684057
22.13722 | 21.6269 | 21.30426 | 21.25741 | 0.3226358 | 0.04685314
22.14722 | 21.6229 | 21.29538 | 21.24851 | 0.3275219 | 0.04686614
22.15721 | 21.6306 | 21.2865 | 21.23962 | 0.3440961 | 0.04687954
22.16721 | 21.6047 | 21.27762 | 21.23073 | 0.327076 | 0.04689336
22.17721 | 21.575 | 21.26875 | 21.22184 | 0.306253 | 0.04690758
22.18721 | 21.5673 | 21.25987 | 21.21295 | 0.3074269 | 0.04692221
22.19721 | 21.5781 | 21.251 | 21.20407 | 0.3270977 | 0.04693723
22.20721 | 21.5384 | 21.24213 | 21.19518 | 0.2962655 | 0.04695266
22.2172 | 21.5183 | 21.23328 | 21.18631 | 0.2850213 | 0.04696847
22.2272 | 21.528 | 21.22442 | 21.17743 | 0.303583 | 0.04698468
22.2372 | 21.5158 | 21.21556 | 21.16856 | 0.3002416 | 0.04700128
22.2472 | 21.5088 | 21.2067 | 21.15968 | 0.3020972 | 0.04701826
22.2572 | 21.4901 | 21.19785 | 21.15081 | 0.2922497 | 0.04703563
22.26719 | 21.4867 | 21.18901 | 21.14196 | 0.2976904 | 0.04705335
22.27719 | 21.4755 | 21.18016 | 21.13309 | 0.2953369 | 0.04707148
22.28719 | 21.4519 | 21.17132 | 21.12423 | 0.2805803 | 0.04708997
22.29719 | 21.4421 | 21.16248 | 21.11537 | 0.2796207 | 0.04710883
22.30719 | 21.4284 | 21.15364 | 21.10651 | 0.274758 | 0.04712806
22.31719 | 21.4276 | 21.14481 | 21.09766 | 0.2827924 | 0.04714766
22.32718 | 21.4127 | 21.13599 | 21.08882 | 0.2767148 | 0.04716759
22.33718 | 21.4143 | 21.12716 | 21.07997 | 0.2871431 | 0.04718791
22.34718 | 21.4031 | 21.11833 | 21.07112 | 0.2847684 | 0.04720859
22.35718 | 21.3884 | 21.10951 | 21.06228 | 0.2788906 | 0.04722962
22.36718 | 21.3803 | 21.10069 | 21.05344 | 0.2796098 | 0.047251
22.37718 | 21.3609 | 21.09187 | 21.0446 | 0.269026 | 0.04727273
22.38717 | 21.3617 | 21.08307 | 21.03577 | 0.2786303 | 0.04729477
22.39717 | 21.3385 | 21.07426 | 21.02694 | 0.2642405 | 0.04731719
22.40717 | 21.3222 | 21.06545 | 21.01811 | 0.2567476 | 0.04733995
22.41717 | 21.3328 | 21.05665 | 21.00929 | 0.2761517 | 0.04736306
22.42717 | 21.3166 | 21.04785 | 21.00046 | 0.2687528 | 0.0473865
22.43717 | 21.3108 | 21.03905 | 20.99164 | 0.2717509 | 0.04741027
22.44716 | 21.3074 | 21.03026 | 20.98283 | 0.2771372 | 0.04743435
22.45716 | 21.2926 | 21.02147 | 20.97401 | 0.2711292 | 0.04745878
22.46716 | 21.2752 | 21.01268 | 20.9652 | 0.2625183 | 0.04748355
22.47716 | 21.272 | 21.0039 | 20.95639 | 0.2681043 | 0.04750864
22.48716 | 21.2385 | 20.99511 | 20.94758 | 0.2433874 | 0.04753406
22.49716 | 21.2508 | 20.98633 | 20.93877 | 0.2644674 | 0.0475598
22.50715 | 21.2447 | 20.97756 | 20.92998 | 0.2671357 | 0.04758582
22.51715 | 21.2339 | 20.96879 | 20.92118 | 0.2651097 | 0.0476122
22.52715 | 21.2149 | 20.96002 | 20.91238 | 0.2548807 | 0.04763889
22.53715 | 21.2325 | 20.95125 | 20.90359 | 0.2812487 | 0.04766589
22.54715 | 21.1875 | 20.94249 | 20.89479 | 0.2450138 | 0.04769321
22.55715 | 21.195 | 20.93372 | 20.886 | 0.2612758 | 0.04772084
22.56714 | 21.1955 | 20.92497 | 20.87723 | 0.2705261 | 0.04774875
22.57714 | 21.1651 | 20.91622 | 20.86844 | 0.2488821 | 0.047777
22.58714 | 21.1497 | 20.90746 | 20.85966 | 0.2422351 | 0.04780554
22.59714 | 21.1526 | 20.89871 | 20.85088 | 0.2538852 | 0.04783439
22.60714 | 21.1565 | 20.88997 | 20.8421 | 0.2665322 | 0.04786354
22.61714 | 21.131 | 20.88122 | 20.83333 | 0.2497763 | 0.047893
22.62713 | 21.1353 | 20.87249 | 20.82457 | 0.2628086 | 0.04792272
22.63713 | 21.1214 | 20.86375 | 20.8158 | 0.2576467 | 0.04795276
22.64713 | 21.1137 | 20.85502 | 20.80704 | 0.2586817 | 0.0479831
22.65713 | 21.0968 | 20.84629 | 20.79827 | 0.2505138 | 0.04801374
22.66713 | 21.087 | 20.83756 | 20.78951 | 0.2494429 | 0.04804466
22.67712 | 21.0638 | 20.82884 | 20.78076 | 0.2349603 | 0.04807585
22.68712 | 21.0739 | 20.82012 | 20.77201 | 0.2537834 | 0.04810735
22.69712 | 21.0631 | 20.8114 | 20.76326 | 0.2517036 | 0.04813914
22.70712 | 21.0598 | 20.80268 | 20.75451 | 0.2571207 | 0.04817121
22.71712 | 21.0422 | 20.79397 | 20.74576 | 0.2482349 | 0.04820357
22.72712 | 21.0314 | 20.78525 | 20.73702 | 0.246146 | 0.04823622
22.73711 | 21.0335 | 20.77655 | 20.72829 | 0.2569455 | 0.04826911
22.74711 | 21.0047 | 20.76785 | 20.71955 | 0.2368507 | 0.04830231
22.75711 | 20.993 | 20.75915 | 20.71081 | 0.2338529 | 0.04833578
22.76711 | 21.0059 | 20.75045 | 20.70208 | 0.2554521 | 0.04836954
22.77711 | 20.9719 | 20.74175 | 20.69335 | 0.2301484 | 0.04840357
22.78711 | 20.9742 | 20.73306 | 20.68462 | 0.2411417 | 0.04843788
22.7971 | 20.9819 | 20.72438 | 20.6759 | 0.2575232 | 0.04847242
22.8071 | 20.9603 | 20.71569 | 20.66718 | 0.2446105 | 0.04850728
22.8171 | 20.9308 | 20.70701 | 20.65846 | 0.2237948 | 0.0485424
22.8271 | 20.935 | 20.69832 | 20.64975 | 0.2366762 | 0.04857778
22.8371 | 20.9153 | 20.68965 | 20.64103 | 0.2256545 | 0.04861344
22.8471 | 20.915 | 20.68097 | 20.63232 | 0.2340299 | 0.04864937
22.85709 | 20.8994 | 20.67231 | 20.62362 | 0.2270936 | 0.04868552
22.86709 | 20.8907 | 20.66364 | 20.61491 | 0.227063 | 0.04872198
22.87709 | 20.883 | 20.65497 | 20.60621 | 0.2280295 | 0.0487587
22.88709 | 20.8708 | 20.64631 | 20.59751 | 0.2244929 | 0.04879568
22.89709 | 20.8625 | 20.63765 | 20.58881 | 0.2248534 | 0.04883291
22.90709 | 20.8415 | 20.62899 | 20.58012 | 0.2125109 | 0.04887041
22.91708 | 20.8239 | 20.62034 | 20.57144 | 0.2035567 | 0.04890814
22.92708 | 20.8172 | 20.61169 | 20.56275 | 0.2055083 | 0.04894615
22.93708 | 20.7947 | 20.60304 | 20.55406 | 0.1916568 | 0.04898443
22.94708 | 20.7872 | 20.5944 | 20.54537 | 0.1928024 | 0.04902296
22.95708 | 20.7822 | 20.58576 | 20.53669 | 0.196445 | 0.04906174
22.96708 | 20.7699 | 20.57712 | 20.52801 | 0.1927846 | 0.04910078
22.97707 | 20.7413 | 20.56849 | 20.51935 | 0.1728126 | 0.04914003
22.98707 | 20.7497 | 20.55985 | 20.51067 | 0.1898462 | 0.04917958
22.99707 | 20.7354 | 20.55122 | 20.502 | 0.1841769 | 0.04921937
23.00707 | 20.7147 | 20.5426 | 20.49334 | 0.1721046 | 0.04925942
23.01707 | 20.6835 | 20.53397 | 20.48467 | 0.1495293 | 0.04929972
23.02707 | 20.6745 | 20.52535 | 20.47601 | 0.1491511 | 0.04934025
23.03706 | 20.6717 | 20.51674 | 20.46736 | 0.1549612 | 0.04938101
23.04706 | 20.6585 | 20.50812 | 20.4587 | 0.150377 | 0.04942204
23.05706 | 20.6524 | 20.49951 | 20.45005 | 0.1528898 | 0.04946332
23.06706 | 20.621 | 20.4909 | 20.4414 | 0.1300997 | 0.04950484
23.07706 | 20.6301 | 20.48229 | 20.43275 | 0.1478065 | 0.04954662
23.08705 | 20.6114 | 20.4737 | 20.42411 | 0.1377018 | 0.04958859
23.09705 | 20.5984 | 20.4651 | 20.41547 | 0.1333027 | 0.04963085
23.10705 | 20.5779 | 20.4565 | 20.40683 | 0.1214006 | 0.04967335
23.11705 | 20.565 | 20.4479 | 20.39819 | 0.1170955 | 0.04971609
23.12705 | 20.5596 | 20.43931 | 20.38955 | 0.1202875 | 0.04975906
23.13705 | 20.5534 | 20.43072 | 20.38092 | 0.1226765 | 0.04980229
23.14704 | 20.5316 | 20.42215 | 20.3723 | 0.1094539 | 0.04984571
23.15704 | 20.5327 | 20.41356 | 20.36367 | 0.1191369 | 0.04988941
23.16704 | 20.5269 | 20.40498 | 20.35505 | 0.121917 | 0.04993334
23.17704 | 20.5184 | 20.39641 | 20.34643 | 0.121994 | 0.04997751
23.18704 | 20.489 | 20.38783 | 20.33781 | 0.1011681 | 0.05002191
23.19704 | 20.4972 | 20.37926 | 20.32919 | 0.1179392 | 0.05006655
23.20703 | 20.4897 | 20.3707 | 20.32059 | 0.1189988 | 0.0501114
23.21703 | 20.4668 | 20.36214 | 20.31198 | 0.1046639 | 0.05015651
23.22703 | 20.4708 | 20.35357 | 20.30337 | 0.1172261 | 0.05020186
23.23703 | 20.4501 | 20.34501 | 20.29477 | 0.1050853 | 0.05024743
23.24703 | 20.4485 | 20.33646 | 20.28617 | 0.1120407 | 0.0502941
23.25703 | 20.4571 | 20.32791 | 20.27757 | 0.1291939 | 0.05034014
23.26702 | 20.4342 | 20.31936 | 20.26898 | 0.1148356 | 0.05038637
23.27702 | 20.445 | 20.31082 | 20.26038 | 0.1341828 | 0.05043288
23.28702 | 20.4185 | 20.30227 | 20.25179 | 0.1162271 | 0.05047962
23.29702 | 20.4211 | 20.29373 | 20.2432 | 0.1273684 | 0.05052658
23.30702 | 20.4131 | 20.28519 | 20.23462 | 0.1279067 | 0.05057378
23.31702 | 20.4069 | 20.27666 | 20.22604 | 0.1302421 | 0.0506212
23.32701 | 20.4112 | 20.26813 | 20.21747 | 0.1430659 | 0.0506688
23.33701 | 20.3898 | 20.2596 | 20.20889 | 0.1301953 | 0.05071669
23.34701 | 20.3951 | 20.25108 | 20.20031 | 0.1440217 | 0.05076479
23.35701 | 20.3735 | 20.24255 | 20.19174 | 0.1309451 | 0.05081313
23.36701 | 20.3811 | 20.23403 | 20.18317 | 0.1470655 | 0.05086169
23.37701 | 20.3727 | 20.22552 | 20.17461 | 0.1471829 | 0.05091047
23.387 | 20.363 | 20.21701 | 20.16605 | 0.1459889 | 0.05095944
23.397 | 20.3528 | 20.2085 | 20.15749 | 0.1443003 | 0.05100867
23.407 | 20.3629 | 20.19999 | 20.14893 | 0.1629084 | 0.05105857
23.417 | 20.3446 | 20.19149 | 20.14038 | 0.1531139 | 0.05110825
23.427 | 20.3444 | 20.18298 | 20.13183 | 0.1614164 | 0.05115817
23.437 | 20.3267 | 20.17448 | 20.12328 | 0.1522159 | 0.05120829
23.44699 | 20.3231 | 20.166 | 20.11474 | 0.1571039 | 0.0512586
23.45699 | 20.3138 | 20.1575 | 20.10619 | 0.1562975 | 0.05130918
23.46699 | 20.3065 | 20.14901 | 20.09765 | 0.1574881 | 0.05135998
23.47699 | 20.3078 | 20.14052 | 20.08911 | 0.1672756 | 0.05141101
23.48699 | 20.2933 | 20.13204 | 20.08058 | 0.1612602 | 0.05146225
23.49698 | 20.279 | 20.12357 | 20.07205 | 0.1554333 | 0.05151366
23.50698 | 20.2754 | 20.11509 | 20.06352 | 0.1603119 | 0.05156534
23.51698 | 20.2641 | 20.10661 | 20.055 | 0.1574875 | 0.05161727
23.52698 | 20.2708 | 20.09814 | 20.04647 | 0.1726602 | 0.05166939
23.53698 | 20.2524 | 20.08967 | 20.03795 | 0.1627298 | 0.05172174
23.54698 | 20.2351 | 20.0812 | 20.02943 | 0.1538965 | 0.05177431
23.55697 | 20.2213 | 20.07275 | 20.02092 | 0.1485517 | 0.05182704
23.56697 | 20.2419 | 20.06429 | 20.01241 | 0.1776123 | 0.05188004
23.57697 | 20.2234 | 20.05583 | 20.0039 | 0.16757 | 0.05193327
23.58697 | 20.2057 | 20.04738 | 19.99539 | 0.1583247 | 0.05198672
23.59697 | 20.1933 | 20.03892 | 19.98688 | 0.1543763 | 0.05204039
23.60697 | 20.1927 | 20.03047 | 19.97838 | 0.162225 | 0.05209427
23.61696 | 20.1757 | 20.02204 | 19.96989 | 0.1536623 | 0.05214831
23.62696 | 20.1808 | 20.0136 | 19.96139 | 0.167205 | 0.05220263
23.63696 | 20.1708 | 20.00516 | 19.9529 | 0.1656447 | 0.05225716
23.64696 | 20.1595 | 19.99672 | 19.94441 | 0.1627814 | 0.05231192
23.65696 | 20.1402 | 19.98828 | 19.93592 | 0.1519151 | 0.0523669
23.66696 | 20.1373 | 19.97985 | 19.92743 | 0.1574458 | 0.05242208
23.67695 | 20.1423 | 19.97143 | 19.91896 | 0.1708651 | 0.05247743
23.68695 | 20.1302 | 19.96301 | 19.91048 | 0.1671898 | 0.05253305
23.69695 | 20.1113 | 19.95459 | 19.902 | 0.1567115 | 0.05258889
23.70695 | 20.1097 | 19.94617 | 19.89352 | 0.1635302 | 0.05264494
23.71695 | 20.1075 | 19.93775 | 19.88505 | 0.1697459 | 0.05270121
23.72695 | 20.0948 | 19.92934 | 19.87658 | 0.1654586 | 0.0527577
23.73694 | 20.0799 | 19.92094 | 19.86813 | 0.1589599 | 0.05281435
23.74694 | 20.0642 | 19.91253 | 19.85966 | 0.1516667 | 0.05287127
23.75694 | 20.0548 | 19.90413 | 19.8512 | 0.1506704 | 0.0529284
23.76694 | 20.0623 | 19.89573 | 19.84274 | 0.1665711 | 0.05298576
23.77694 | 20.0524 | 19.88733 | 19.83429 | 0.1650688 | 0.05304332
23.78694 | 20.0375 | 19.87894 | 19.82584 | 0.1585635 | 0.0531011
23.79693 | 20.013 | 19.87055 | 19.81739 | 0.1424468 | 0.05315904
23.80693 | 20.0163 | 19.86216 | 19.80895 | 0.1541354 | 0.05321725
23.81693 | 20.0141 | 19.85378 | 19.8005 | 0.1603211 | 0.05327568
23.82693 | 20.0067 | 19.8454 | 19.79206 | 0.1613038 | 0.05333432
23.83693 | 19.9867 | 19.83702 | 19.78362 | 0.1496834 | 0.05339318
23.84692 | 19.9829 | 19.82865 | 19.7752 | 0.1542517 | 0.0534522
23.85692 | 19.9675 | 19.82027 | 19.76676 | 0.1472254 | 0.05351149
23.86692 | 19.954 | 19.8119 | 19.75833 | 0.142096 | 0.05357099
23.87692 | 19.9428 | 19.80354 | 19.74991 | 0.1392636 | 0.0536307
23.88692 | 19.9367 | 19.79517 | 19.74148 | 0.1415282 | 0.05369064
23.89692 | 19.9413 | 19.78681 | 19.73306 | 0.1544898 | 0.05375079
23.90691 | 19.9297 | 19.77846 | 19.72465 | 0.1512401 | 0.05381109
23.91691 | 19.9172 | 19.7701 | 19.71623 | 0.1470957 | 0.05387166
23.92691 | 19.9017 | 19.76175 | 19.70782 | 0.1399482 | 0.05393246
23.93691 | 19.8791 | 19.7534 | 19.69941 | 0.1256978 | 0.05399347
23.94691 | 19.8953 | 19.74506 | 19.691 | 0.1502443 | 0.05405469
23.95691 | 19.8807 | 19.73671 | 19.6826 | 0.1439878 | 0.05411612
23.9669 | 19.8573 | 19.72838 | 19.6742 | 0.12892 | 0.05417772
23.9769 | 19.8519 | 19.72004 | 19.6658 | 0.1318575 | 0.05423958
23.9869 | 19.8376 | 19.71171 | 19.65741 | 0.1258919 | 0.05430166
23.9969 | 19.8491 | 19.70338 | 19.64901 | 0.1457234 | 0.05436396
24.0069 | 19.822 | 19.69505 | 19.64062 | 0.1269518 | 0.05442647
24.0169 | 19.8073 | 19.68672 | 19.63223 | 0.1205772 | 0.0544892
24.02689 | 19.7914 | 19.67841 | 19.62386 | 0.1129913 | 0.05455207
24.03689 | 19.7955 | 19.67009 | 19.61547 | 0.1254106 | 0.05461524
24.04689 | 19.7746 | 19.66177 | 19.60709 | 0.112827 | 0.05467861
24.05689 | 19.7573 | 19.65346 | 19.59872 | 0.1038403 | 0.05474219
24.06689 | 19.7504 | 19.64515 | 19.59034 | 0.1052506 | 0.05480599
24.07689 | 19.7553 | 19.63684 | 19.58197 | 0.1184578 | 0.05487001
24.08688 | 19.7321 | 19.62855 | 19.57361 | 0.1035538 | 0.05493418
24.09688 | 19.7216 | 19.62024 | 19.56525 | 0.101355 | 0.05499863
24.10688 | 19.718 | 19.61195 | 19.55688 | 0.1060532 | 0.0550633
24.11688 | 19.6984 | 19.60365 | 19.54852 | 0.09474836 | 0.05512818
24.12688 | 19.6819 | 19.59536 | 19.54017 | 0.08654049 | 0.05519328
24.13688 | 19.674 | 19.58707 | 19.53181 | 0.0869296 | 0.05525859
24.14687 | 19.6656 | 19.57879 | 19.52347 | 0.08680738 | 0.05532406
24.15687 | 19.6538 | 19.57051 | 19.51512 | 0.08329043 | 0.0553898
24.16687 | 19.6481 | 19.56223 | 19.50677 | 0.08587044 | 0.05545577
24.17687 | 19.6319 | 19.55395 | 19.49843 | 0.07794742 | 0.05552195
24.18687 | 19.624 | 19.54568 | 19.49009 | 0.07832136 | 0.05558835
24.19687 | 19.6085 | 19.53741 | 19.48175 | 0.07109227 | 0.05565496
24.20686 | 19.6149 | 19.52915 | 19.47343 | 0.08575188 | 0.05572172
24.21686 | 19.5997 | 19.52088 | 19.46509 | 0.07881672 | 0.05578877
24.22686 | 19.5774 | 19.51262 | 19.45677 | 0.06477853 | 0.05585603
24.23686 | 19.5784 | 19.50436 | 19.44844 | 0.07403729 | 0.05592352
24.24686 | 19.5703 | 19.49611 | 19.44012 | 0.07419302 | 0.05599122
24.25685 | 19.5681 | 19.48786 | 19.4318 | 0.08023746 | 0.05605907
24.26685 | 19.5372 | 19.47961 | 19.42349 | 0.05758711 | 0.05612721
24.27685 | 19.5305 | 19.47137 | 19.41517 | 0.05913371 | 0.05619557
24.28685 | 19.5192 | 19.46312 | 19.40686 | 0.05607729 | 0.05626414
24.29685 | 19.512 | 19.45488 | 19.39855 | 0.05711781 | 0.05633293
24.30685 | 19.5108 | 19.44664 | 19.39024 | 0.06415529 | 0.05640194
24.31684 | 19.4969 | 19.43842 | 19.38195 | 0.05848149 | 0.05647111
24.32684 | 19.4801 | 19.43019 | 19.37365 | 0.04991289 | 0.05654056
24.33684 | 19.4732 | 19.42196 | 19.36535 | 0.05124124 | 0.05661022
24.34684 | 19.4679 | 19.41373 | 19.35705 | 0.05416654 | 0.05668011
24.35684 | 19.4594 | 19.40551 | 19.34876 | 0.05388879 | 0.05675023
24.36684 | 19.4464 | 19.39729 | 19.34047 | 0.04910799 | 0.05682056
24.37683 | 19.4308 | 19.38908 | 19.33219 | 0.04171593 | 0.05689104
24.38683 | 19.4309 | 19.38257 | 19.32391 | 0.04833199 | 0.05865886
24.39683 | 19.4206 | 19.37436 | 19.31563 | 0.04624114 | 0.05873075
24.40683 | 19.3973 | 19.36615 | 19.30735 | 0.03114725 | 0.05880286
24.41683 | 19.3952 | 19.35795 | 19.29907 | 0.03725028 | 0.05887521
24.42683 | 19.3791 | 19.34975 | 19.2908 | 0.02935026 | 0.05894778
24.43682 | 19.3753 | 19.34156 | 19.28254 | 0.03373901 | 0.05902049
24.44682 | 19.3632 | 19.33337 | 19.27427 | 0.02983288 | 0.0590935
24.45682 | 19.3504 | 19.32518 | 19.26601 | 0.02522369 | 0.05916675
24.46682 | 19.334 | 19.31699 | 19.25775 | 0.01701145 | 0.0592402
24.47682 | 19.3309 | 19.3088 | 19.24949 | 0.02209616 | 0.05931388
24.48682 | 19.3252 | 19.30062 | 19.24123 | 0.0245778 | 0.05938779
24.49681 | 19.3161 | 19.29245 | 19.23299 | 0.0236482 | 0.05946185
24.50681 | 19.31 | 19.28428 | 19.22474 | 0.02572372 | 0.05953621
24.51681 | 19.2837 | 19.2761 | 19.21649 | 0.007596177 | 0.05961079
24.52681 | 19.29 | 19.26793 | 19.20825 | 0.02206556 | 0.05968562
24.53681 | 19.2844 | 19.25977 | 19.20001 | 0.0246319 | 0.05976064
24.54681 | 19.2673 | 19.2516 | 19.19177 | 0.01569516 | 0.0598359
24.5568 | 19.2728 | 19.2443 | 19.18354 | 0.02849864 | 0.06075986
24.5668 | 19.2734 | 19.23614 | 19.17531 | 0.03725532 | 0.06083603
24.5768 | 19.2354 | 19.22799 | 19.16708 | 0.007408931 | 0.06091242
24.5868 | 19.2424 | 19.21984 | 19.15885 | 0.02255947 | 0.06098905
24.5968 | 19.2408 | 19.21169 | 19.15063 | 0.02910694 | 0.0610659
24.6068 | 19.2252 | 19.20355 | 19.14241 | 0.02165133 | 0.06114298
24.61679 | 19.23 | 19.19542 | 19.1342 | 0.03458451 | 0.06122022
24.62679 | 19.2 | 19.18728 | 19.12598 | 0.01272276 | 0.06129776
24.63679 | 19.2004 | 19.17914 | 19.11777 | 0.02125794 | 0.06137553
24.64679 | 19.2036 | 19.17101 | 19.10956 | 0.03259004 | 0.06145352
24.65679 | 19.1917 | 19.16288 | 19.10135 | 0.02881906 | 0.06153176
24.66678 | 19.1834 | 19.15476 | 19.09315 | 0.02863688 | 0.06161014
24.67678 | 19.1788 | 19.14664 | 19.08495 | 0.03215976 | 0.06168883
24.68678 | 19.1664 | 19.13852 | 19.07675 | 0.02787954 | 0.06176776
24.69678 | 19.1606 | 19.1304 | 19.06856 | 0.03019626 | 0.06184691
24.70678 | 19.1569 | 19.12229 | 19.06036 | 0.03460989 | 0.0619263
24.71678 | 19.1549 | 19.11418 | 19.05217 | 0.04072043 | 0.06200593
24.72677 | 19.1477 | 19.10608 | 19.04399 | 0.04161978 | 0.06208571
24.73677 | 19.1363 | 19.09798 | 19.03581 | 0.03832417 | 0.06216579
24.74677 | 19.1312 | 19.08987 | 19.02763 | 0.04132547 | 0.06224611
24.75677 | 19.1212 | 19.08178 | 19.01945 | 0.03942367 | 0.06232667
24.76677 | 19.1112 | 19.07368 | 19.01127 | 0.03751879 | 0.06240747
24.77677 | 19.0966 | 19.06559 | 19.0031 | 0.03101083 | 0.0624885
24.78676 | 19.1055 | 19.05751 | 18.99494 | 0.04799169 | 0.06256968
24.79676 | 19.1064 | 19.04942 | 18.98677 | 0.05697753 | 0.06265119
24.80676 | 19.0722 | 19.04134 | 18.97861 | 0.03086031 | 0.06273292
24.81676 | 19.0764 | 19.03326 | 18.97045 | 0.04313998 | 0.0628149
24.82676 | 19.0458 | 19.02518 | 18.96229 | 0.02061655 | 0.06289711
24.83676 | 19.0603 | 19.01711 | 18.95413 | 0.04319003 | 0.06297957
24.84675 | 19.0577 | 19.00905 | 18.94599 | 0.04865236 | 0.06306217
24.85675 | 19.0351 | 19.00098 | 18.93784 | 0.03411965 | 0.06314511
24.86675 | 19.0294 | 18.99292 | 18.92969 | 0.03648385 | 0.06322827
24.87675 | 19.0292 | 18.98486 | 18.92154 | 0.04434495 | 0.06331168
24.88675 | 19.0099 | 18.9768 | 18.9134 | 0.03310295 | 0.06339533
24.89675 | 19.005 | 18.96874 | 18.90526 | 0.03625784 | 0.06347923
24.90674 | 19.0045 | 18.9607 | 18.89714 | 0.04380159 | 0.06356327
24.91674 | 18.9849 | 18.95265 | 18.889 | 0.03225029 | 0.06364764
24.92674 | 18.9816 | 18.9446 | 18.88087 | 0.03699587 | 0.06373227
24.93674 | 18.9639 | 18.93656 | 18.87274 | 0.02733836 | 0.06381713
24.94674 | 18.9527 | 18.92852 | 18.86462 | 0.02417774 | 0.06390223
24.95674 | 18.9625 | 18.92049 | 18.8565 | 0.04201402 | 0.06398758
24.96673 | 18.931 | 18.91246 | 18.84839 | 0.01853914 | 0.0640731
24.97673 | 18.939 | 18.90443 | 18.84027 | 0.03456921 | 0.06415893
24.98673 | 18.9331 | 18.8964 | 18.83216 | 0.03669615 | 0.06424502
24.99673 | 18.9093 | 18.88838 | 18.82405 | 0.02091999 | 0.06433135
25.00673 | 18.9019 | 18.88036 | 18.81594 | 0.02154071 | 0.06441794
25.01673 | 18.9079 | 18.87234 | 18.80784 | 0.03555833 | 0.06450476
25.02672 | 18.8934 | 18.86434 | 18.79974 | 0.02906481 | 0.06459175
25.03672 | 18.8891 | 18.85632 | 18.79164 | 0.03277619 | 0.06467907
25.04672 | 18.8708 | 18.84832 | 18.78355 | 0.02248446 | 0.06476664
25.05672 | 18.8548 | 18.84031 | 18.77546 | 0.01448961 | 0.06485446
25.06672 | 18.8419 | 18.83231 | 18.76737 | 0.00959164 | 0.06494254
25.07671 | 18.8572 | 18.82432 | 18.75929 | 0.03288255 | 0.06503078
25.08671 | 18.8361 | 18.81632 | 18.7512 | 0.01977835 | 0.06511935
25.09671 | 18.8306 | 18.80833 | 18.74312 | 0.02227101 | 0.06520818
25.10671 | 18.8257 | 18.80034 | 18.73504 | 0.02536056 | 0.06529726
25.11671 | 18.7941 | 18.79235 | 18.72697 | 0.001746985 | 0.06538659
25.12671 | 18.8118 | 18.78437 | 18.71889 | 0.02743028 | 0.06547617
25.1367 | 18.7777 | 18.7764 | 18.71083 | 0.001302469 | 0.06556593
25.1467 | 18.773 | 18.76842 | 18.70276 | 0.004579516 | 0.06565602
25.1567 | 18.7763 | 18.76045 | 18.6947 | 0.01585344 | 0.06574637
25.1667 | 18.771 | 18.75248 | 18.68664 | 0.01852422 | 0.06583698
25.1767 | 18.7649 | 18.74451 | 18.67858 | 0.02039187 | 0.06592785
25.1867 | 18.7672 | 18.73654 | 18.67052 | 0.0306564 | 0.06601896
25.19669 | 18.7396 | 18.72859 | 18.66248 | 0.01100983 | 0.06611025
25.20669 | 18.7381 | 18.72063 | 18.65443 | 0.01746808 | 0.06620189
25.21669 | 18.7201 | 18.71268 | 18.64638 | 0.007423206 | 0.06629379
25.22669 | 18.7345 | 18.70472 | 18.63834 | 0.02977519 | 0.06638594
25.23669 | 18.7242 | 18.69678 | 18.6303 | 0.02742404 | 0.06647837
25.24669 | 18.7017 | 18.68883 | 18.62226 | 0.01286974 | 0.06657105
25.25668 | 18.6988 | 18.6809 | 18.61423 | 0.01790437 | 0.06666389
25.26668 | 18.6948 | 18.67296 | 18.6062 | 0.0218438 | 0.0667571
25.27668 | 18.6975 | 18.66502 | 18.59817 | 0.03248008 | 0.06685057
25.28668 | 18.6688 | 18.65709 | 18.59014 | 0.01171323 | 0.0669443
25.29668 | 18.6905 | 18.64916 | 18.58212 | 0.04134323 | 0.0670383
25.30668 | 18.657 | 18.64123 | 18.5741 | 0.01577008 | 0.06713256
25.31667 | 18.6595 | 18.63331 | 18.56609 | 0.02618586 | 0.06722699
25.32667 | 18.6585 | 18.62539 | 18.55807 | 0.03310642 | 0.06732179
25.33667 | 18.6601 | 18.61748 | 18.55006 | 0.04262384 | 0.06741685
25.34667 | 18.6395 | 18.60956 | 18.54205 | 0.0299381 | 0.06751218
25.35667 | 18.6403 | 18.60165 | 18.53404 | 0.0386492 | 0.06760778
25.36667 | 18.6282 | 18.59374 | 18.52604 | 0.03445715 | 0.06770365
25.37666 | 18.6246 | 18.58585 | 18.51805 | 0.03875405 | 0.06779969
25.38666 | 18.6029 | 18.57794 | 18.51005 | 0.02495569 | 0.0678961
25.39666 | 18.6075 | 18.57005 | 18.50205 | 0.03745419 | 0.06799278
25.40666 | 18.5894 | 18.56215 | 18.49406 | 0.02724731 | 0.06809195
25.41666 | 18.5793 | 18.55426 | 18.48607 | 0.02503948 | 0.06818918
25.42666 | 18.5747 | 18.54637 | 18.47808 | 0.02832849 | 0.06828668
25.43665 | 18.5708 | 18.53849 | 18.47011 | 0.03230646 | 0.06838436
25.44665 | 18.5429 | 18.53061 | 18.46213 | 0.01228915 | 0.06848241
25.45665 | 18.545 | 18.52273 | 18.45415 | 0.02226867 | 0.06858075
25.46665 | 18.5342 | 18.51485 | 18.44618 | 0.01934504 | 0.06867935
25.47665 | 18.5295 | 18.50698 | 18.4382 | 0.02251823 | 0.06877823
25.48664 | 18.5101 | 18.49912 | 18.43024 | 0.01098039 | 0.0688773
25.49664 | 18.5041 | 18.49125 | 18.42228 | 0.01284724 | 0.06897674
25.50664 | 18.4882 | 18.48339 | 18.41431 | 0.004810939 | 0.06907646
25.51664 | 18.4832 | 18.47553 | 18.40635 | 0.007671458 | 0.06917646
25.52664 | 18.4773 | 18.46767 | 18.39839 | 0.009628806 | 0.06927674
25.53664 | 18.4509 | 18.45982 | 18.39044 | -0.008917024 | 0.06937731
25.54663 | 18.4546 | 18.45197 | 18.3825 | 0.00262613 | 0.06947805
25.55663 | 18.4204 | 18.44413 | 18.37455 | -0.02372605 | 0.06957919
25.56663 | 18.4355 | 18.43628 | 18.3666 | -0.0007814049 | 0.06968061
25.57663 | 18.4227 | 18.42844 | 18.35866 | -0.005739939 | 0.06978232
25.58663 | 18.3965 | 18.4206 | 18.35072 | -0.02410275 | 0.06988541
25.59663 | 18.3911 | 18.41277 | 18.34278 | -0.02166765 | 0.06998769
25.60662 | 18.3804 | 18.40494 | 18.33485 | -0.02454354 | 0.07009014
25.61662 | 18.3678 | 18.39711 | 18.32692 | -0.0293148 | 0.07019299
25.62662 | 18.3738 | 18.38929 | 18.31899 | -0.01548926 | 0.07029616
25.63662 | 18.3575 | 18.38147 | 18.31107 | -0.02396689 | 0.07039959
25.64662 | 18.3372 | 18.37365 | 18.30314 | -0.0364477 | 0.07050331
25.65662 | 18.3365 | 18.36583 | 18.29522 | -0.0293317 | 0.07060732
25.66661 | 18.3254 | 18.35803 | 18.28732 | -0.03262672 | 0.07071154
25.67661 | 18.3147 | 18.35022 | 18.2794 | -0.03551709 | 0.07081614
25.68661 | 18.3282 | 18.34241 | 18.27149 | -0.01421067 | 0.07092104
25.69661 | 18.2794 | 18.33461 | 18.26358 | -0.05520746 | 0.07102625
25.70661 | 18.3046 | 18.32681 | 18.25568 | -0.02220743 | 0.07113175
25.71661 | 18.2875 | 18.31901 | 18.24777 | -0.03151058 | 0.07123753
25.7266 | 18.2724 | 18.31122 | 18.23988 | -0.03882475 | 0.07134352
25.7366 | 18.2706 | 18.30343 | 18.23198 | -0.0328343 | 0.0714499
25.7466 | 18.2487 | 18.29565 | 18.22409 | -0.04694707 | 0.0715566
25.7566 | 18.2484 | 18.28786 | 18.2162 | -0.03946303 | 0.07166359
25.7666 | 18.2438 | 18.28008 | 18.20831 | -0.03628221 | 0.07177089
25.7766 | 18.2402 | 18.2723 | 18.20043 | -0.03210457 | 0.07187848
25.78659 | 18.2176 | 18.26454 | 18.19255 | -0.04693792 | 0.07198627
25.79659 | 18.2173 | 18.25677 | 18.18467 | -0.03946671 | 0.07209448
25.80659 | 18.219 | 18.249 | 18.1768 | -0.0299987 | 0.07220299
25.81659 | 18.2067 | 18.24123 | 18.16892 | -0.0345339 | 0.07231181
25.82659 | 18.1959 | 18.23347 | 18.16105 | -0.03757232 | 0.07242094
25.83658 | 18.1853 | 18.22572 | 18.15319 | -0.0404217 | 0.07253027
25.84658 | 18.1808 | 18.21797 | 18.14533 | -0.03716654 | 0.07264001
25.85658 | 18.1717 | 18.21021 | 18.13746 | -0.0385146 | 0.07275007
25.86658 | 18.155 | 18.20247 | 18.12961 | -0.04746587 | 0.07286043
25.87658 | 18.1584 | 18.19472 | 18.12175 | -0.03632036 | 0.07297111
25.88658 | 18.15 | 18.18698 | 18.1139 | -0.03697807 | 0.07308211
25.89657 | 18.1353 | 18.17925 | 18.10605 | -0.04394675 | 0.07319331
25.90657 | 18.1434 | 18.17151 | 18.09821 | -0.0281109 | 0.07330493
25.91657 | 18.1232 | 18.16378 | 18.09036 | -0.04057828 | 0.07341688
25.92657 | 18.1168 | 18.15605 | 18.08252 | -0.03924887 | 0.07352913
25.93657 | 18.1101 | 18.14832 | 18.07468 | -0.03822271 | 0.07364171
25.94657 | 18.1134 | 18.1406 | 18.06685 | -0.02719976 | 0.07375461
25.95656 | 18.0944 | 18.13289 | 18.05902 | -0.03848777 | 0.07386771
25.96656 | 18.0875 | 18.12517 | 18.05119 | -0.03767129 | 0.07398126
25.97656 | 18.0786 | 18.11746 | 18.04336 | -0.03885803 | 0.07409512
25.98656 | 18.0957 | 18.10975 | 18.03554 | -0.01404801 | 0.0742093
25.99656 | 18.0669 | 18.10204 | 18.02772 | -0.03514123 | 0.07432381
26.00656 | 18.0708 | 18.09434 | 18.0199 | -0.02353769 | 0.07443865
26.01655 | 18.0673 | 18.08665 | 18.01209 | -0.01934508 | 0.0745537
26.02655 | 18.0449 | 18.07895 | 18.00428 | -0.03404801 | 0.07466919
26.03655 | 18.0475 | 18.07125 | 17.99647 | -0.02375419 | 0.07478502
26.04655 | 18.0481 | 18.06356 | 17.98866 | -0.01546359 | 0.07490116
26.05655 | 18.0384 | 18.05588 | 17.98086 | -0.01747625 | 0.07501764
26.06655 | 18.0446 | 18.04819 | 17.97306 | -0.003592156 | 0.07513446
26.07654 | 18.0285 | 18.04052 | 17.96527 | -0.01201899 | 0.07525149
26.08654 | 18.0316 | 18.03284 | 17.95747 | -0.001241381 | 0.07536898
26.09654 | 18.0202 | 18.02517 | 17.94968 | -0.004967036 | 0.0754868
26.10654 | 18.0146 | 18.0175 | 17.94189 | -0.002895937 | 0.07560496
26.11654 | 18.0095 | 18.00983 | 17.9341 | -0.0003280838 | 0.07572345
26.12654 | 18.0224 | 18.00216 | 17.92632 | 0.02023651 | 0.07584228
26.13653 | 17.9994 | 17.99451 | 17.91855 | 0.004890184 | 0.07596134
26.14653 | 17.9902 | 17.98685 | 17.91077 | 0.003348267 | 0.07608086
26.15653 | 17.996 | 17.9792 | 17.903 | 0.01680309 | 0.07620071
26.16653 | 17.9956 | 17.97155 | 17.89522 | 0.02405465 | 0.07632093
26.17653 | 17.9746 | 17.9639 | 17.88746 | 0.01070295 | 0.07644147
26.18653 | 17.9647 | 17.95625 | 17.87969 | 0.00844798 | 0.07656237
26.19652 | 17.9714 | 17.94862 | 17.87193 | 0.02278211 | 0.07668348
26.20652 | 17.9571 | 17.94098 | 17.86417 | 0.01612061 | 0.07680508
26.21652 | 17.9496 | 17.93334 | 17.85642 | 0.01625585 | 0.07692702
26.22652 | 17.9473 | 17.92571 | 17.84866 | 0.02158782 | 0.07704931
26.23652 | 17.9336 | 17.91808 | 17.84091 | 0.01551652 | 0.07717195
26.24651 | 17.9286 | 17.91047 | 17.83317 | 0.01813431 | 0.07729483
26.25651 | 17.9194 | 17.90284 | 17.82543 | 0.01655647 | 0.07741817
26.26651 | 17.9075 | 17.89522 | 17.81768 | 0.01227534 | 0.07754188
26.27651 | 17.9063 | 17.88761 | 17.80994 | 0.01869094 | 0.07766595
26.28651 | 17.8951 | 17.88 | 17.80221 | 0.01510325 | 0.07779037
26.29651 | 17.8801 | 17.87239 | 17.79447 | 0.007712296 | 0.07791514
26.3065 | 17.8823 | 17.86479 | 17.78675 | 0.01751043 | 0.07804017
26.3165 | 17.8662 | 17.85719 | 17.77902 | 0.009012914 | 0.07816567
26.3265 | 17.8712 | 17.84959 | 17.7713 | 0.0216121 | 0.07829154
26.3365 | 17.8413 | 17.84199 | 17.76357 | -0.0006919959 | 0.07841777
26.3465 | 17.8561 | 17.8344 | 17.75586 | 0.0217006 | 0.07854438
26.3565 | 17.8345 | 17.82681 | 17.74814 | 0.007689926 | 0.07867134
26.36649 | 17.8141 | 17.81923 | 17.74043 | -0.005131635 | 0.07879855
26.37649 | 17.8193 | 17.81165 | 17.73272 | 0.0076511 | 0.07892625
26.38649 | 17.8045 | 17.80407 | 17.72502 | 0.0004305393 | 0.07905433
26.39649 | 17.8182 | 17.79649 | 17.71731 | 0.02170668 | 0.07918278
26.40649 | 17.7981 | 17.78892 | 17.70961 | 0.009179525 | 0.0793116
26.41649 | 17.7895 | 17.78135 | 17.70191 | 0.008149068 | 0.0794408
26.42648 | 17.7919 | 17.77379 | 17.69422 | 0.01810775 | 0.07957024
26.43648 | 17.7708 | 17.76623 | 17.68653 | 0.004570684 | 0.07970019
26.44648 | 17.7833 | 17.75867 | 17.67884 | 0.02463031 | 0.07983053
26.45648 | 17.7713 | 17.75111 | 17.67115 | 0.02018664 | 0.07996124
26.46648 | 17.7486 | 17.74356 | 17.66347 | 0.005039664 | 0.08009233
26.47648 | 17.7696 | 17.73601 | 17.65579 | 0.03358937 | 0.08022381
26.48647 | 17.7572 | 17.72847 | 17.64812 | 0.02872822 | 0.08035554
26.49647 | 17.7379 | 17.72093 | 17.64044 | 0.0169713 | 0.08048779
26.50647 | 17.7492 | 17.71339 | 17.63277 | 0.03581107 | 0.08062042
26.51647 | 17.732 | 17.70585 | 17.6251 | 0.02614751 | 0.08075345
26.52647 | 17.7319 | 17.69832 | 17.61743 | 0.03358065 | 0.08088686
26.53647 | 17.7158 | 17.69079 | 17.60977 | 0.02501046 | 0.08102066
26.54646 | 17.7205 | 17.68327 | 17.60212 | 0.03722942 | 0.08115473
26.55646 | 17.7081 | 17.67575 | 17.59446 | 0.03235258 | 0.08128933
26.56646 | 17.7013 | 17.66823 | 17.5868 | 0.03307242 | 0.08142432
26.57646 | 17.6923 | 17.66071 | 17.57915 | 0.03158893 | 0.08155971
26.58646 | 17.6954 | 17.6532 | 17.5715 | 0.04220211 | 0.0816955
26.59646 | 17.6753 | 17.64746 | 17.56386 | 0.02783748 | 0.08360616
26.60645 | 17.665 | 17.63996 | 17.55622 | 0.02503566 | 0.08374344
26.61645 | 17.6656 | 17.63246 | 17.54858 | 0.03313802 | 0.08388126
26.62645 | 17.6596 | 17.62496 | 17.54094 | 0.03463703 | 0.08401949
26.63645 | 17.6447 | 17.61747 | 17.53331 | 0.02723272 | 0.08415812
26.64645 | 17.6345 | 17.60997 | 17.52568 | 0.02452505 | 0.08429716
26.65644 | 17.6233 | 17.60249 | 17.51806 | 0.02080656 | 0.08443647
26.66644 | 17.6222 | 17.59501 | 17.51043 | 0.02719221 | 0.08457634
26.67644 | 17.6059 | 17.58753 | 17.50281 | 0.01837452 | 0.08471662
26.68644 | 17.6048 | 17.58005 | 17.49519 | 0.02475347 | 0.08485732
26.69644 | 17.5822 | 17.57257 | 17.48757 | 0.009629082 | 0.08499842
26.70644 | 17.5837 | 17.5651 | 17.47996 | 0.01860133 | 0.08513995
26.71643 | 17.5695 | 17.55764 | 17.47236 | 0.01186276 | 0.08528176
26.72643 | 17.5527 | 17.55017 | 17.46475 | 0.002528308 | 0.08542413
26.73643 | 17.5406 | 17.54271 | 17.45714 | -0.002109504 | 0.08556692
26.74643 | 17.5433 | 17.53525 | 17.44954 | 0.008049325 | 0.08571014
26.75643 | 17.5333 | 17.5278 | 17.44194 | 0.005504785 | 0.08585379
26.76643 | 17.5269 | 17.52034 | 17.43435 | 0.006556894 | 0.08599785
26.77642 | 17.5173 | 17.5129 | 17.42676 | 0.004398178 | 0.08614221
26.78642 | 17.502 | 17.50634 | 17.41917 | -0.004343401 | 0.08717409
26.79642 | 17.4828 | 17.4989 | 17.41158 | -0.01610182 | 0.08731988
26.80642 | 17.4832 | 17.49146 | 17.404 | -0.008263606 | 0.0874661
26.81642 | 17.4696 | 17.48403 | 17.39642 | -0.01442876 | 0.08761274
26.82642 | 17.4754 | 17.4766 | 17.38884 | -0.001197281 | 0.08775982
26.83641 | 17.4643 | 17.46918 | 17.38127 | -0.004876632 | 0.08790721
26.84641 | 17.4459 | 17.46175 | 17.3737 | -0.01585191 | 0.08805517
26.85641 | 17.4469 | 17.45433 | 17.36613 | -0.007430572 | 0.08820358
26.86641 | 17.4327 | 17.44691 | 17.35856 | -0.01421263 | 0.08835244
26.87641 | 17.4188 | 17.4395 | 17.351 | -0.02069807 | 0.08850175
26.88641 | 17.4229 | 17.43209 | 17.34344 | -0.009186886 | 0.08865149
26.8964 | 17.4129 | 17.42469 | 17.33588 | -0.01178652 | 0.08880155
26.9064 | 17.3984 | 17.41728 | 17.32833 | -0.01888212 | 0.0889522
26.9164 | 17.392 | 17.40988 | 17.32078 | -0.01788111 | 0.0891033
26.9264 | 17.393 | 17.40248 | 17.31323 | -0.009483499 | 0.08925486
26.9364 | 17.3693 | 17.39509 | 17.30568 | -0.0257893 | 0.0894069
26.9464 | 17.3783 | 17.3877 | 17.29814 | -0.009398501 | 0.08955939
26.95639 | 17.3636 | 17.38032 | 17.29061 | -0.01671846 | 0.08971216
26.96639 | 17.3678 | 17.37293 | 17.28307 | -0.005134474 | 0.08986558
26.97639 | 17.3487 | 17.36555 | 17.27553 | -0.01685386 | 0.09001943
26.98639 | 17.3321 | 17.35818 | 17.268 | -0.02607667 | 0.09017377
26.99639 | 17.3218 | 17.3508 | 17.26047 | -0.0290029 | 0.09032858
27.00639 | 17.3193 | 17.34343 | 17.25295 | -0.02413253 | 0.09048386
27.01638 | 17.3086 | 17.33607 | 17.24543 | -0.02747293 | 0.09063944
27.02638 | 17.3111 | 17.32871 | 17.23791 | -0.01760941 | 0.09079568
27.03638 | 17.2914 | 17.32135 | 17.2304 | -0.02994928 | 0.09095237
27.04638 | 17.2895 | 17.31399 | 17.22288 | -0.02449259 | 0.09110956
27.05638 | 17.2738 | 17.30664 | 17.21537 | -0.03283932 | 0.09126721
27.06637 | 17.2633 | 17.2993 | 17.20787 | -0.03599682 | 0.09142519
27.07637 | 17.2631 | 17.29195 | 17.20037 | -0.02885039 | 0.09158382
27.08637 | 17.2488 | 17.28461 | 17.19286 | -0.03580739 | 0.09174292
27.09637 | 17.2326 | 17.27727 | 17.18537 | -0.04466784 | 0.09190253
27.10637 | 17.2354 | 17.26993 | 17.17787 | -0.0345317 | 0.09206261
27.11637 | 17.2241 | 17.2626 | 17.17038 | -0.03849902 | 0.0922232
27.12636 | 17.2155 | 17.25528 | 17.16289 | -0.03977708 | 0.09238409
27.13636 | 17.2147 | 17.24795 | 17.15541 | -0.03325128 | 0.09254568
27.14636 | 17.2061 | 17.24063 | 17.14792 | -0.03452892 | 0.09270775
27.15636 | 17.2031 | 17.23331 | 17.14044 | -0.03020999 | 0.09287031
27.16636 | 17.1828 | 17.22599 | 17.13296 | -0.04319451 | 0.09303338
27.17636 | 17.1823 | 17.21868 | 17.12549 | -0.03638249 | 0.09319696
27.18635 | 17.1755 | 17.21138 | 17.11802 | -0.03588121 | 0.09336087
27.19635 | 17.1721 | 17.20408 | 17.11055 | -0.0319761 | 0.09352546
27.20635 | 17.1639 | 17.19677 | 17.10308 | -0.03287445 | 0.09369057
27.21635 | 17.1575 | 17.18948 | 17.09562 | -0.03197624 | 0.09385618
27.22635 | 17.158 | 17.18218 | 17.08816 | -0.02418148 | 0.0940223
27.23635 | 17.15 | 17.17489 | 17.0807 | -0.02489021 | 0.09418894
27.24634 | 17.1392 | 17.16761 | 17.07325 | -0.02840969 | 0.09435594
27.25634 | 17.1399 | 17.16033 | 17.0658 | -0.02042535 | 0.09452364
27.26634 | 17.1279 | 17.15304 | 17.05835 | -0.02514447 | 0.09469184
27.27634 | 17.1276 | 17.14577 | 17.05091 | -0.01816708 | 0.09486058
27.28634 | 17.1206 | 17.13849 | 17.04346 | -0.01789316 | 0.09502985
27.29634 | 17.1152 | 17.13122 | 17.03602 | -0.01602271 | 0.09519963
27.30633 | 17.1179 | 17.12396 | 17.02859 | -0.006063008 | 0.09536978
27.31633 | 17.0849 | 17.1167 | 17.02116 | -0.03179954 | 0.09554066
27.32633 | 17.1003 | 17.10944 | 17.01373 | -0.009139531 | 0.09571204
27.33633 | 17.0811 | 17.10218 | 17.0063 | -0.02108304 | 0.09588399
27.34633 | 17.0995 | 17.09517 | 16.99887 | 0.004331441 | 0.096295
27.35633 | 17.0762 | 17.08792 | 16.99145 | -0.01171915 | 0.09646814
27.36632 | 17.0607 | 17.08068 | 16.98404 | -0.01998047 | 0.09664163
27.37632 | 17.0746 | 17.07344 | 16.97662 | 0.001161948 | 0.09681586
27.38632 | 17.0726 | 17.0662 | 16.96921 | 0.006400872 | 0.09699064
27.39632 | 17.0581 | 17.05896 | 16.9618 | -0.000863705 | 0.09716596
27.40632 | 17.0423 | 17.05173 | 16.95439 | -0.009431794 | 0.09734184
27.41631 | 17.0441 | 17.04451 | 16.94699 | -0.0004106197 | 0.09751811
27.42631 | 17.046 | 17.03729 | 16.93959 | 0.008714273 | 0.09769511
27.43631 | 17.0342 | 17.03006 | 16.93219 | 0.004135647 | 0.09787269
27.44631 | 17.0317 | 17.02285 | 16.9248 | 0.008853506 | 0.09805082
27.45631 | 17.0009 | 17.01563 | 16.9174 | -0.01473215 | 0.09822952
27.46631 | 17.0252 | 17.00842 | 16.91001 | 0.01677867 | 0.09840879
27.4763 | 16.9999 | 17.00122 | 16.90263 | -0.001321254 | 0.09858846
27.4863 | 17.0017 | 16.99402 | 16.89525 | 0.007682518 | 0.09876888
27.4963 | 17.0004 | 16.98682 | 16.88787 | 0.01358276 | 0.09894988
27.5063 | 17.0002 | 16.97962 | 16.88049 | 0.02057946 | 0.09913146
27.5163 | 16.9718 | 16.97243 | 16.87311 | -0.0006273784 | 0.09931363
27.5263 | 16.9849 | 16.96524 | 16.86574 | 0.01966226 | 0.09949637
27.53629 | 16.9599 | 16.95806 | 16.85838 | 0.001841169 | 0.09967952
27.54629 | 16.9469 | 16.95088 | 16.85101 | -0.003976295 | 0.09986346
27.55629 | 16.9614 | 16.94382 | 16.84365 | 0.01758343 | 0.1001673
27.56629 | 16.9376 | 16.93664 | 16.83629 | 0.0009588345 | 0.1003524
27.57629 | 16.9462 | 16.92947 | 16.82893 | 0.01673067 | 0.1005382
27.58629 | 16.9256 | 16.9223 | 16.82158 | 0.00329896 | 0.1007246
27.59628 | 16.9316 | 16.91514 | 16.81423 | 0.01645653 | 0.1009114
27.60628 | 16.9183 | 16.90798 | 16.80688 | 0.0103177 | 0.1010989
27.61628 | 16.904 | 16.90082 | 16.79954 | 0.003175307 | 0.1012871
27.62628 | 16.8882 | 16.89367 | 16.79219 | -0.005470652 | 0.1014759
27.63628 | 16.8958 | 16.88652 | 16.78485 | 0.009279827 | 0.1016653
27.64628 | 16.8891 | 16.87937 | 16.77752 | 0.009726734 | 0.1018554
27.65627 | 16.873 | 16.87224 | 16.77019 | 0.0007629006 | 0.1020459
27.66627 | 16.8745 | 16.8651 | 16.76286 | 0.009402653 | 0.1022371
27.67627 | 16.853 | 16.85796 | 16.75553 | -0.004961181 | 0.102429
27.68627 | 16.8662 | 16.85083 | 16.74821 | 0.0153714 | 0.1026216
27.69627 | 16.8366 | 16.8437 | 16.74088 | -0.007099616 | 0.1028148
27.70627 | 16.8265 | 16.83657 | 16.73357 | -0.0100742 | 0.1030086
27.71626 | 16.8374 | 16.82946 | 16.72626 | 0.007940478 | 0.1032028
27.72626 | 16.8307 | 16.82234 | 16.71894 | 0.008358699 | 0.1033979
27.73626 | 16.8157 | 16.81523 | 16.71163 | 0.0004733127 | 0.1035936
27.74626 | 16.8072 | 16.80812 | 16.70433 | -0.0009156779 | 0.10379
27.75626 | 16.8098 | 16.80101 | 16.69702 | 0.008791727 | 0.103987
27.76626 | 16.7902 | 16.7939 | 16.68972 | -0.003704479 | 0.1041847
27.77625 | 16.7855 | 16.78681 | 16.68243 | -0.001311399 | 0.1043828
27.78625 | 16.7803 | 16.78161 | 16.67513 | -0.001312335 | 0.1064793
27.79625 | 16.7694 | 16.77452 | 16.66784 | -0.005120194 | 0.1066798
27.80625 | 16.7581 | 16.76743 | 16.66055 | -0.009331667 | 0.1068809
27.81625 | 16.7506 | 16.76035 | 16.65326 | -0.009746767 | 0.1070827
27.82624 | 16.7424 | 16.75327 | 16.64599 | -0.01087259 | 0.107285
27.83624 | 16.7115 | 16.74619 | 16.63871 | -0.03469494 | 0.1074881
27.84624 | 16.7357 | 16.73912 | 16.63143 | -0.003420939 | 0.1076919
27.85624 | 16.7121 | 16.73205 | 16.62415 | -0.01995058 | 0.1078964
27.86624 | 16.7035 | 16.72498 | 16.61688 | -0.02148385 | 0.1081016
27.87624 | 16.691 | 16.71792 | 16.60961 | -0.02692078 | 0.1083075
27.88623 | 16.6906 | 16.71087 | 16.60235 | -0.02026841 | 0.1085138
27.89623 | 16.6767 | 16.70381 | 16.59509 | -0.02711262 | 0.1087211
27.90623 | 16.6765 | 16.69676 | 16.58783 | -0.02026051 | 0.108929
27.91623 | 16.658 | 16.68971 | 16.58057 | -0.03171204 | 0.1091377
27.92623 | 16.6398 | 16.68267 | 16.57332 | -0.04286724 | 0.1093471
27.93623 | 16.6375 | 16.67563 | 16.56607 | -0.03812611 | 0.1095571
27.94622 | 16.635 | 16.6686 | 16.55883 | -0.03359568 | 0.1097677
27.95622 | 16.6187 | 16.66156 | 16.55158 | -0.04286188 | 0.1099792
27.96622 | 16.611 | 16.65453 | 16.54434 | -0.04353176 | 0.1101914
27.97622 | 16.613 | 16.64751 | 16.5371 | -0.03450532 | 0.1104043
27.98622 | 16.5899 | 16.64194 | 16.52986 | -0.05204083 | 0.1120762
27.99622 | 16.5908 | 16.63492 | 16.52263 | -0.04412237 | 0.1122912
28.00621 | 16.5778 | 16.62886 | 16.51541 | -0.0510635 | 0.1134556
28.01621 | 16.5697 | 16.62185 | 16.50818 | -0.05215283 | 0.1136724
28.02621 | 16.5582 | 16.61485 | 16.50096 | -0.05664583 | 0.11389
28.03621 | 16.5647 | 16.60784 | 16.49373 | -0.04314257 | 0.1141084
28.04621 | 16.5496 | 16.60084 | 16.48652 | -0.051243 | 0.1143275
28.05621 | 16.5488 | 16.59385 | 16.4793 | -0.04504715 | 0.1145473
28.0662 | 16.5466 | 16.58686 | 16.47209 | -0.04026198 | 0.1147676
28.0762 | 16.5286 | 16.57987 | 16.46488 | -0.05127357 | 0.114989
28.0862 | 16.5196 | 16.57289 | 16.45768 | -0.05328883 | 0.1152111
28.0962 | 16.53 | 16.56591 | 16.45047 | -0.03590786 | 0.115434
28.1062 | 16.5181 | 16.55893 | 16.44327 | -0.0408306 | 0.1156576
28.1162 | 16.4983 | 16.55196 | 16.43608 | -0.05365709 | 0.115882
28.12619 | 16.5023 | 16.54499 | 16.42889 | -0.04269426 | 0.1161069
28.13619 | 16.4837 | 16.53803 | 16.4217 | -0.05432822 | 0.1163329
28.14619 | 16.4931 | 16.53107 | 16.41451 | -0.03796591 | 0.1165597
28.15619 | 16.4813 | 16.52411 | 16.40732 | -0.04280734 | 0.1167872
28.16619 | 16.4716 | 16.51715 | 16.40014 | -0.04555254 | 0.1170155
28.17619 | 16.4776 | 16.5102 | 16.39296 | -0.03260149 | 0.1172446
28.18618 | 16.4576 | 16.50326 | 16.38579 | -0.04566114 | 0.1174743
28.19618 | 16.462 | 16.49632 | 16.37861 | -0.03431762 | 0.117705
28.20618 | 16.4408 | 16.49011 | 16.37144 | -0.04930696 | 0.1186657
28.21618 | 16.4563 | 16.48317 | 16.36427 | -0.02687129 | 0.1188983
28.22618 | 16.4411 | 16.47624 | 16.35711 | -0.03513938 | 0.1191318
28.23617 | 16.444 | 16.46932 | 16.34995 | -0.02531819 | 0.1193658
28.24617 | 16.421 | 16.46239 | 16.34279 | -0.04139385 | 0.1196009
28.25617 | 16.4339 | 16.45547 | 16.33564 | -0.02157329 | 0.1198368
28.26617 | 16.4096 | 16.44856 | 16.32848 | -0.03895653 | 0.1200736
28.27617 | 16.4123 | 16.44164 | 16.32133 | -0.02934357 | 0.1203112
28.28617 | 16.4171 | 16.43473 | 16.31418 | -0.01763442 | 0.1205496
28.29616 | 16.3975 | 16.42784 | 16.30705 | -0.03033597 | 0.1207887
28.30616 | 16.4087 | 16.42093 | 16.29991 | -0.01223443 | 0.1210288
28.31616 | 16.3908 | 16.41404 | 16.29277 | -0.0232367 | 0.1212698
28.32616 | 16.3924 | 16.40714 | 16.28563 | -0.01474279 | 0.1215116
28.33616 | 16.3747 | 16.40025 | 16.2785 | -0.02555269 | 0.1217543
28.34616 | 16.3762 | 16.39337 | 16.27137 | -0.01716645 | 0.1219979
28.35615 | 16.3641 | 16.38649 | 16.26425 | -0.02239091 | 0.1222421
28.36615 | 16.3662 | 16.37961 | 16.25712 | -0.0134123 | 0.1224874
28.37615 | 16.3592 | 16.37274 | 16.25 | -0.01353759 | 0.1227336
28.38615 | 16.3468 | 16.36587 | 16.24289 | -0.01906668 | 0.1229807
28.39615 | 16.3525 | 16.359 | 16.23577 | -0.006499627 | 0.1232286
28.40615 | 16.3388 | 16.35214 | 16.22866 | -0.01333642 | 0.1234775
28.41614 | 16.3424 | 16.34528 | 16.22156 | -0.002883965 | 0.123727
28.42614 | 16.3288 | 16.33843 | 16.21445 | -0.009628487 | 0.1239776
28.43614 | 16.3042 | 16.33158 | 16.20735 | -0.02737689 | 0.1242292
28.44614 | 16.3135 | 16.32473 | 16.20025 | -0.01122917 | 0.1244817
28.45614 | 16.2998 | 16.31789 | 16.19315 | -0.01808535 | 0.1247351
28.46614 | 16.301 | 16.31105 | 16.18606 | -0.01004536 | 0.1249894
28.47613 | 16.2928 | 16.30422 | 16.17897 | -0.01141614 | 0.1252444
28.48613 | 16.2842 | 16.29738 | 16.17188 | -0.01318397 | 0.1255005
28.49613 | 16.2789 | 16.29056 | 16.1648 | -0.01165569 | 0.1257577
28.50613 | 16.2738 | 16.28373 | 16.15772 | -0.009931298 | 0.1260157
28.51613 | 16.2724 | 16.27691 | 16.15064 | -0.004510845 | 0.1262747
28.52613 | 16.2489 | 16.27009 | 16.14356 | -0.02119432 | 0.1265347
28.53612 | 16.2587 | 16.26329 | 16.13649 | -0.004588473 | 0.1267953
28.54612 | 16.2393 | 16.25648 | 16.12942 | -0.01717975 | 0.1270571
28.55612 | 16.2481 | 16.24968 | 16.12236 | -0.001575 | 0.12732
28.56612 | 16.2335 | 16.24287 | 16.11529 | -0.009374128 | 0.1275838
28.57612 | 16.2247 | 16.23608 | 16.10823 | -0.01137725 | 0.1278486
28.58612 | 16.2202 | 16.22928 | 16.10117 | -0.009084277 | 0.1281143
28.59611 | 16.2144 | 16.2225 | 16.09412 | -0.008102055 | 0.1283808
28.60611 | 16.2119 | 16.21572 | 16.08707 | -0.003817002 | 0.1286485
28.61611 | 16.2009 | 16.20894 | 16.08002 | -0.00803591 | 0.1289172
28.62611 | 16.1926 | 16.20216 | 16.07297 | -0.009558792 | 0.129187
28.63611 | 16.1897 | 16.19539 | 16.06593 | -0.005685628 | 0.1294577
28.6461 | 16.187 | 16.18862 | 16.05889 | -0.001623227 | 0.1297292
28.6561 | 16.161 | 16.18186 | 16.05186 | -0.02085803 | 0.130002
28.6661 | 16.1706 | 16.1751 | 16.04482 | -0.004496827 | 0.1302758
28.6761 | 16.1596 | 16.16834 | 16.03779 | -0.008739616 | 0.1305506
28.6861 | 16.1499 | 16.16159 | 16.03076 | -0.01168641 | 0.1308265
28.6961 | 16.1473 | 16.15484 | 16.02373 | -0.007537206 | 0.1311034
28.70609 | 16.1377 | 16.1481 | 16.01672 | -0.01039876 | 0.1313811
28.71609 | 16.1309 | 16.14136 | 16.0097 | -0.01045759 | 0.1316601
28.72609 | 16.1309 | 16.13462 | 16.00268 | -0.003720429 | 0.1319402
28.73609 | 16.1202 | 16.12789 | 15.99567 | -0.007687299 | 0.1322214
28.74609 | 16.1038 | 16.12116 | 15.98865 | -0.01735821 | 0.1325036
28.75609 | 16.1057 | 16.11443 | 15.98165 | -0.008733161 | 0.1327869
28.76608 | 16.095 | 16.10772 | 15.97465 | -0.01271888 | 0.1330709
28.77608 | 16.0933 | 16.101 | 15.96765 | -0.007701934 | 0.1333564
28.78608 | 16.0766 | 16.09459 | 15.96065 | -0.01798742 | 0.1339413
28.79608 | 16.0771 | 16.08788 | 15.95365 | -0.01077871 | 0.1342291
28.80608 | 16.0672 | 16.08117 | 15.94666 | -0.01397407 | 0.134518
28.81608 | 16.0691 | 16.07447 | 15.93967 | -0.005373501 | 0.134808
28.82607 | 16.0445 | 16.06778 | 15.93268 | -0.02328371 | 0.1350988
28.83607 | 16.051 | 16.06109 | 15.9257 | -0.01009132 | 0.135391
28.84607 | 16.0379 | 16.0544 | 15.91872 | -0.01650302 | 0.1356844
28.85607 | 16.0477 | 16.04772 | 15.91174 | -1.882722e-05 | 0.1359789
28.86607 | 16.0209 | 16.04104 | 15.90476 | -0.02013875 | 0.1362746
28.87607 | 16.0159 | 16.03436 | 15.89779 | -0.01846276 | 0.1365713
28.88606 | 16.0279 | 16.0277 | 15.89083 | 0.000202414 | 0.136869
28.89606 | 16.013 | 16.02103 | 15.88386 | -0.008029874 | 0.1371681
28.90606 | 15.9988 | 16.01437 | 15.8769 | -0.01556627 | 0.1374684
28.91606 | 16.0147 | 16.00771 | 15.86994 | 0.006993161 | 0.1377699
28.92606 | 15.9961 | 16.00105 | 15.86298 | -0.004951531 | 0.1380726
28.93606 | 15.9958 | 15.9944 | 15.85602 | 0.001399596 | 0.1383764
28.94605 | 15.9764 | 15.98776 | 15.84908 | -0.01136007 | 0.1386812
28.95605 | 15.978 | 15.98112 | 15.84213 | -0.003117262 | 0.1389874
28.96605 | 15.962 | 15.97448 | 15.83518 | -0.01247863 | 0.1392949
28.97605 | 15.9725 | 15.96784 | 15.82824 | 0.004655827 | 0.1396036
28.98605 | 15.9596 | 15.96121 | 15.8213 | -0.001613905 | 0.1399135
28.99605 | 15.9516 | 15.95459 | 15.81436 | -0.002987848 | 0.1402246
29.00604 | 15.9515 | 15.94797 | 15.80744 | 0.003527395 | 0.1405367
29.01604 | 15.936 | 15.94135 | 15.8005 | -0.005354957 | 0.1408503
29.02604 | 15.9304 | 15.93489 | 15.79358 | -0.004490717 | 0.1413144
29.03604 | 15.9278 | 15.92828 | 15.78665 | -0.000481566 | 0.1416306
29.04604 | 15.9285 | 15.92168 | 15.77973 | 0.006823336 | 0.1419481
29.05603 | 15.915 | 15.91508 | 15.77282 | -8.259823e-05 | 0.1422665
29.06603 | 15.9143 | 15.90849 | 15.7659 | 0.005813837 | 0.1425866
29.07603 | 15.8991 | 15.90189 | 15.75899 | -0.002793995 | 0.1429079
29.08603 | 15.9066 | 15.89531 | 15.75208 | 0.0112939 | 0.1432305
29.09603 | 15.8822 | 15.88872 | 15.74517 | -0.006522468 | 0.1435545
29.10603 | 15.8826 | 15.88214 | 15.73826 | 0.0004568853 | 0.1438797
29.11602 | 15.8688 | 15.87557 | 15.73137 | -0.00677463 | 0.144206
29.12602 | 15.8624 | 15.869 | 15.72447 | -0.006603858 | 0.1445339
29.13602 | 15.858 | 15.86244 | 15.71757 | -0.004437387 | 0.1448632
29.14602 | 15.8668 | 15.85588 | 15.71068 | 0.01092477 | 0.1451938
29.15602 | 15.8438 | 15.84932 | 15.70379 | -0.005517397 | 0.1455257
29.16602 | 15.8429 | 15.84319 | 15.6969 | -0.0002935089 | 0.1462887
29.17601 | 15.8385 | 15.83665 | 15.69003 | 0.001848955 | 0.1466232
29.18601 | 15.8254 | 15.83011 | 15.68315 | -0.004706362 | 0.1469594
29.19601 | 15.8254 | 15.82357 | 15.67627 | 0.001833974 | 0.147297
29.20601 | 15.8211 | 15.81703 | 15.66939 | 0.004069939 | 0.147636
29.21601 | 15.8216 | 15.8105 | 15.66252 | 0.01110153 | 0.1479765
29.22601 | 15.7971 | 15.80397 | 15.65565 | -0.006871253 | 0.1483183
29.236 | 15.8098 | 15.79745 | 15.64879 | 0.01234505 | 0.1486612
29.246 | 15.791 | 15.79094 | 15.64193 | 6.349676e-05 | 0.1490059
29.256 | 15.7909 | 15.78442 | 15.63507 | 0.006477537 | 0.149352
29.266 | 15.7715 | 15.77791 | 15.62821 | -0.006412819 | 0.1496996
29.276 | 15.7812 | 15.77141 | 15.62136 | 0.009792356 | 0.1500487
29.286 | 15.7699 | 15.76491 | 15.61451 | 0.004993131 | 0.1503992
29.29599 | 15.7475 | 15.75842 | 15.60767 | -0.01091701 | 0.1507508
29.30599 | 15.7476 | 15.75193 | 15.60082 | -0.00432512 | 0.1511042
29.31599 | 15.753 | 15.74544 | 15.59398 | 0.007562283 | 0.1514592
29.32599 | 15.7414 | 15.73895 | 15.58714 | 0.002445272 | 0.1518157
29.33599 | 15.723 | 15.73248 | 15.5803 | -0.009476245 | 0.1521736
29.34599 | 15.7198 | 15.726 | 15.57347 | -0.006202223 | 0.1525331
29.35598 | 15.709 | 15.71954 | 15.56665 | -0.01053919 | 0.1528938
29.36598 | 15.6981 | 15.71307 | 15.55982 | -0.01497418 | 0.1532564
29.37598 | 15.688 | 15.70661 | 15.55299 | -0.01861369 | 0.1536205
29.38598 | 15.6752 | 15.70016 | 15.54617 | -0.02495773 | 0.1539862
29.39598 | 15.6692 | 15.69371 | 15.53935 | -0.02450631 | 0.1543534
29.40597 | 15.6732 | 15.68727 | 15.53254 | -0.01406586 | 0.1547219
29.41597 | 15.6576 | 15.68082 | 15.52573 | -0.02322354 | 0.1550924
29.42597 | 15.6327 | 15.6746 | 15.51892 | -0.04190057 | 0.1556792
29.43597 | 15.621 | 15.66817 | 15.51211 | -0.04716745 | 0.1560529
29.44597 | 15.6212 | 15.66174 | 15.50531 | -0.04053893 | 0.1564283
29.45597 | 15.5998 | 15.65531 | 15.49851 | -0.05551499 | 0.1568053
29.46596 | 15.6184 | 15.6489 | 15.49172 | -0.03050208 | 0.1571835
29.47596 | 15.5923 | 15.64249 | 15.48492 | -0.05018734 | 0.1575638
29.48596 | 15.5776 | 15.63608 | 15.47813 | -0.05847727 | 0.1579457
29.49596 | 15.5723 | 15.62967 | 15.47134 | -0.0573718 | 0.1583293
29.50596 | 15.5637 | 15.62327 | 15.46456 | -0.05957099 | 0.1587147
29.51596 | 15.5492 | 15.61687 | 15.45777 | -0.06767484 | 0.1591017
29.52595 | 15.5527 | 15.61049 | 15.451 | -0.05778976 | 0.15949
29.53595 | 15.5419 | 15.6041 | 15.44422 | -0.06220295 | 0.1598804
29.54595 | 15.5217 | 15.59772 | 15.43745 | -0.07602085 | 0.1602726
29.55595 | 15.5221 | 15.59134 | 15.43068 | -0.06924344 | 0.1606665
29.56595 | 15.5138 | 15.58497 | 15.42391 | -0.07117076 | 0.1610622
29.57595 | 15.5146 | 15.5786 | 15.41714 | -0.06400278 | 0.1614596
29.58594 | 15.5035 | 15.57225 | 15.41039 | -0.06874594 | 0.1618584
29.59594 | 15.4946 | 15.56589 | 15.40363 | -0.07128746 | 0.1622594
29.60594 | 15.4859 | 15.55953 | 15.39687 | -0.07363374 | 0.1626622
29.61594 | 15.4909 | 15.55318 | 15.39012 | -0.0622848 | 0.1630668
29.62594 | 15.4916 | 15.54684 | 15.38337 | -0.05524065 | 0.1634732
29.63594 | 15.4744 | 15.5405 | 15.37662 | -0.06610127 | 0.1638814
29.64593 | 15.4793 | 15.53417 | 15.36988 | -0.05487307 | 0.1642912
29.65593 | 15.4641 | 15.52784 | 15.36314 | -0.06374335 | 0.1647032
29.66593 | 15.4634 | 15.52152 | 15.3564 | -0.05811843 | 0.165117
29.67593 | 15.4599 | 15.5152 | 15.34967 | -0.05529839 | 0.1655327
29.68593 | 15.468 | 15.50888 | 15.34293 | -0.04088321 | 0.1659504
29.69593 | 15.4533 | 15.50257 | 15.3362 | -0.04927291 | 0.1663699
29.70592 | 15.4502 | 15.49627 | 15.32948 | -0.04607376 | 0.166791
29.71592 | 15.4483 | 15.48997 | 15.32276 | -0.04167325 | 0.1672144
29.72592 | 15.4403 | 15.48368 | 15.31604 | -0.04337765 | 0.1676398
29.73592 | 15.4504 | 15.47739 | 15.30932 | -0.02698692 | 0.1680671
29.74592 | 15.4274 | 15.4711 | 15.3026 | -0.04370116 | 0.1684964
29.75592 | 15.4261 | 15.46482 | 15.29589 | -0.03872038 | 0.1689277
29.76591 | 15.4216 | 15.45855 | 15.28919 | -0.03695077 | 0.1693606
29.77591 | 15.4151 | 15.45228 | 15.28248 | -0.03717994 | 0.1697959
29.78591 | 15.407 | 15.44601 | 15.27578 | -0.03901407 | 0.1702333
29.79591 | 15.4258 | 15.43975 | 15.26908 | -0.01395322 | 0.1706727
29.80591 | 15.4016 | 15.4335 | 15.26238 | -0.03189736 | 0.1711142
29.8159 | 15.3972 | 15.42725 | 15.2557 | -0.0300528 | 0.1715573
29.8259 | 15.3998 | 15.42101 | 15.249 | -0.02120705 | 0.172003
29.8359 | 15.3857 | 15.41477 | 15.24232 | -0.02906636 | 0.1724507
29.8459 | 15.378 | 15.40853 | 15.23563 | -0.03053079 | 0.1729006
29.8559 | 15.3773 | 15.4023 | 15.22895 | -0.02500024 | 0.1733526
29.8659 | 15.3688 | 15.39607 | 15.22227 | -0.02727488 | 0.1738068
29.87589 | 15.361 | 15.38986 | 15.2156 | -0.02886079 | 0.1742627
29.88589 | 15.3505 | 15.38365 | 15.20892 | -0.03314565 | 0.1747212
29.89589 | 15.3628 | 15.37744 | 15.20225 | -0.01463566 | 0.1751819
29.90589 | 15.343 | 15.37123 | 15.19559 | -0.02823086 | 0.1756448
29.91589 | 15.3266 | 15.36503 | 15.18892 | -0.03843122 | 0.17611
29.92589 | 15.3221 | 15.35884 | 15.18226 | -0.03673681 | 0.1765774
29.93588 | 15.3303 | 15.35265 | 15.17561 | -0.0223538 | 0.1770466
29.94588 | 15.3072 | 15.34647 | 15.16895 | -0.03926983 | 0.1775186
29.95588 | 15.3068 | 15.34029 | 15.1623 | -0.03349111 | 0.1779928
29.96588 | 15.3038 | 15.33412 | 15.15565 | -0.03031766 | 0.1784694
29.97588 | 15.2871 | 15.32795 | 15.149 | -0.04084949 | 0.1789482
29.98588 | 15.2888 | 15.32179 | 15.14236 | -0.03298664 | 0.1794295
29.99587 | 15.2731 | 15.31564 | 15.13572 | -0.04253526 | 0.1799126
30.00587 | 15.266 | 15.30948 | 15.12908 | -0.04348303 | 0.1803985
30.01587 | 15.2719 | 15.30334 | 15.12245 | -0.03143619 | 0.1808869
30.02587 | 15.2493 | 15.29719 | 15.11582 | -0.04789469 | 0.1813777
30.03587 | 15.2483 | 15.29106 | 15.10919 | -0.0427586 | 0.1818709
30.04587 | 15.2414 | 15.28493 | 15.10256 | -0.0435279 | 0.1823666
30.05586 | 15.2288 | 15.27881 | 15.09594 | -0.05000877 | 0.1828642
30.06586 | 15.2198 | 15.27269 | 15.08932 | -0.05288896 | 0.1833649
30.07586 | 15.2174 | 15.26657 | 15.08271 | -0.04917457 | 0.183868
30.08586 | 15.2177 | 15.26047 | 15.07609 | -0.04276569 | 0.1843736
30.09586 | 15.201 | 15.25436 | 15.06948 | -0.05336231 | 0.1848818
30.10586 | 15.2013 | 15.24826 | 15.06287 | -0.04696446 | 0.1853926
30.11585 | 15.1935 | 15.24218 | 15.05627 | -0.0486782 | 0.1859054
30.12585 | 15.1851 | 15.23609 | 15.04967 | -0.05099144 | 0.1864214
30.13585 | 15.1878 | 15.23001 | 15.04307 | -0.04221024 | 0.1869399
30.14585 | 15.1693 | 15.22393 | 15.03647 | -0.05463462 | 0.1874611
30.15585 | 15.1844 | 15.21786 | 15.02988 | -0.03346463 | 0.187985
30.16585 | 15.1661 | 15.2118 | 15.02329 | -0.04570029 | 0.1885116
30.17584 | 15.1631 | 15.20575 | 15.01671 | -0.04264766 | 0.1890403
30.18584 | 15.1659 | 15.19969 | 15.01012 | -0.03379461 | 0.1895722
30.19584 | 15.1581 | 15.19365 | 15.00354 | -0.03554732 | 0.190107
30.20584 | 15.153 | 15.18761 | 14.99696 | -0.03460571 | 0.1906445
30.21584 | 15.1498 | 15.18157 | 14.99039 | -0.03176985 | 0.1911848
30.22583 | 15.1526 | 15.17555 | 14.98382 | -0.02294578 | 0.1917273
30.23583 | 15.1425 | 15.16952 | 14.97725 | -0.02702143 | 0.1922732
30.24583 | 15.1315 | 15.1635 | 14.97068 | -0.03200293 | 0.192822
30.25583 | 15.1338 | 15.15749 | 14.96412 | -0.02369024 | 0.1933736
30.26583 | 15.1277 | 15.15148 | 14.95756 | -0.02378342 | 0.1939282
30.27583 | 15.1311 | 15.14548 | 14.951 | -0.01438245 | 0.1944856
30.28582 | 15.1127 | 15.13949 | 14.94445 | -0.02679338 | 0.1950455
30.29582 | 15.1089 | 15.1335 | 14.9379 | -0.02460423 | 0.1956089
30.30582 | 15.0998 | 15.12752 | 14.93135 | -0.02772103 | 0.1961752
30.31582 | 15.1035 | 15.12154 | 14.9248 | -0.01804379 | 0.1967446
30.32582 | 15.0848 | 15.11557 | 14.91826 | -0.03077253 | 0.197317
30.33582 | 15.0653 | 15.10961 | 14.91171 | -0.0443073 | 0.1978925
30.34581 | 15.0851 | 15.10365 | 14.90518 | -0.01855407 | 0.1984705
30.35581 | 15.0601 | 15.0977 | 14.89865 | -0.03760094 | 0.1990522
30.36581 | 15.0552 | 15.09175 | 14.89212 | -0.0365539 | 0.1996371
30.37581 | 15.0511 | 15.08581 | 14.88559 | -0.03471295 | 0.200225
30.38581 | 15.0297 | 15.07988 | 14.87906 | -0.05017816 | 0.2008162
30.39581 | 15.0247 | 15.07395 | 14.87254 | -0.04924953 | 0.2014106
30.4058 | 15.01 | 15.06803 | 14.86603 | -0.058033 | 0.2020076
30.4158 | 14.997 | 15.06212 | 14.85951 | -0.06511681 | 0.2026085
30.4258 | 14.9893 | 15.05621 | 14.85299 | -0.06690684 | 0.2032127
30.4358 | 14.9926 | 15.0503 | 14.84648 | -0.05770313 | 0.2038203
30.4458 | 14.9761 | 15.04441 | 14.83997 | -0.06830569 | 0.2044311
30.4558 | 14.9694 | 15.03851 | 14.83347 | -0.06911465 | 0.2050454
30.46579 | 14.9607 | 15.03264 | 14.82697 | -0.07193572 | 0.2056623
30.47579 | 14.9392 | 15.02676 | 14.82047 | -0.08755744 | 0.2062835
30.48579 | 14.9352 | 15.02089 | 14.81398 | -0.08568546 | 0.206908
30.49579 | 14.929 | 15.01502 | 14.80748 | -0.08602004 | 0.2075361
30.50579 | 14.9281 | 15.00916 | 14.80099 | -0.08106092 | 0.2081676
30.51579 | 14.91 | 15.00331 | 14.79451 | -0.09330845 | 0.2088027
30.52578 | 14.9017 | 14.99747 | 14.78803 | -0.09576829 | 0.2094408
30.53578 | 14.9092 | 14.99163 | 14.78155 | -0.08242882 | 0.2100831
30.54578 | 14.8965 | 14.9858 | 14.77507 | -0.08929595 | 0.210729
30.55578 | 14.882 | 14.97997 | 14.76859 | -0.09796973 | 0.2113786
30.56578 | 14.8735 | 14.97415 | 14.76212 | -0.1006502 | 0.212032
30.57578 | 14.8839 | 14.96834 | 14.75565 | -0.08443725 | 0.212689
30.58577 | 14.865 | 14.96254 | 14.74919 | -0.09753688 | 0.2133492
30.59577 | 14.8614 | 14.95674 | 14.74272 | -0.09533744 | 0.2140138
30.60577 | 14.8631 | 14.95094 | 14.73626 | -0.08784479 | 0.2146823
30.61577 | 14.8506 | 14.94516 | 14.7298 | -0.09455894 | 0.2153546
30.62577 | 14.8413 | 14.93938 | 14.72335 | -0.09807995 | 0.2160309
30.63576 | 14.8452 | 14.93361 | 14.7169 | -0.08841361 | 0.2167103
30.64576 | 14.8316 | 14.92785 | 14.71045 | -0.0962484 | 0.2173945
30.65576 | 14.8345 | 14.92209 | 14.70401 | -0.08759016 | 0.2180826
30.66576 | 14.8173 | 14.91634 | 14.69756 | -0.09903889 | 0.2187748
30.67576 | 14.8253 | 14.91059 | 14.69112 | -0.08529463 | 0.2194711
30.68576 | 14.8122 | 14.90486 | 14.68469 | -0.09265744 | 0.2201715
30.69575 | 14.8024 | 14.89913 | 14.67826 | -0.09673306 | 0.2208753
30.70575 | 14.8118 | 14.89341 | 14.67183 | -0.08161009 | 0.221584
30.71575 | 14.7939 | 14.88769 | 14.6654 | -0.09379426 | 0.2222969
30.72575 | 14.7955 | 14.88199 | 14.65897 | -0.08648567 | 0.2230141
30.73575 | 14.7796 | 14.87628 | 14.65255 | -0.0966843 | 0.2237356
30.74575 | 14.7881 | 14.87059 | 14.64613 | -0.08249027 | 0.2244614
30.75574 | 14.7649 | 14.86491 | 14.63972 | -0.1000092 | 0.2251909
30.76574 | 14.7806 | 14.85923 | 14.6333 | -0.07862978 | 0.2259255
30.77574 | 14.7607 | 14.85356 | 14.62689 | -0.09285778 | 0.2266646
30.78574 | 14.7653 | 14.84789 | 14.62049 | -0.08259322 | 0.2274082
30.79574 | 14.7488 | 14.84224 | 14.61408 | -0.09343615 | 0.2281563
30.80574 | 14.7469 | 14.83659 | 14.60768 | -0.0896866 | 0.228909
30.81573 | 14.7359 | 14.83095 | 14.60128 | -0.09505027 | 0.2296656
30.82573 | 14.7386 | 14.82532 | 14.59489 | -0.08671589 | 0.2304276
30.83573 | 14.7385 | 14.81969 | 14.58849 | -0.08118917 | 0.2311943
30.84573 | 14.7262 | 14.81407 | 14.5821 | -0.08787011 | 0.2319657
30.85573 | 14.7112 | 14.80846 | 14.57572 | -0.09725885 | 0.232742
30.86573 | 14.7328 | 14.80286 | 14.56933 | -0.07005535 | 0.2335232
30.87572 | 14.7064 | 14.79727 | 14.56296 | -0.09086524 | 0.2343083
30.88572 | 14.7141 | 14.79168 | 14.55658 | -0.07757746 | 0.2350993
30.89572 | 14.705 | 14.7861 | 14.5502 | -0.08109759 | 0.2358952
30.90572 | 14.7011 | 14.78053 | 14.54383 | -0.07942566 | 0.2366961
30.91572 | 14.6949 | 14.77496 | 14.53746 | -0.08006177 | 0.2375022
30.92572 | 14.6945 | 14.76941 | 14.53109 | -0.07490596 | 0.2383133
30.93571 | 14.695 | 14.76386 | 14.52473 | -0.0688638 | 0.2391289
30.94571 | 14.6751 | 14.75832 | 14.51837 | -0.08322424 | 0.2399504
30.95571 | 14.6656 | 14.75279 | 14.51202 | -0.08719294 | 0.2407773
30.96571 | 14.676 | 14.74727 | 14.50566 | -0.07126988 | 0.2416094
30.97571 | 14.6666 | 14.74176 | 14.49931 | -0.07515512 | 0.242447
30.98571 | 14.6581 | 14.73625 | 14.49296 | -0.07814871 | 0.2432899
30.9957 | 14.6554 | 14.73076 | 14.48662 | -0.07535628 | 0.2441376
31.0057 | 14.6584 | 14.72527 | 14.48028 | -0.06686681 | 0.2449916
31.0157 | 14.6374 | 14.71979 | 14.47393 | -0.08238584 | 0.2458511
31.0257 | 14.6443 | 14.71431 | 14.4676 | -0.07001349 | 0.2467164
31.0357 | 14.6184 | 14.70885 | 14.46126 | -0.09044976 | 0.2475873
31.04569 | 14.6277 | 14.7034 | 14.45494 | -0.07570012 | 0.2484631
31.05569 | 14.6094 | 14.69795 | 14.44861 | -0.08855385 | 0.2493456
31.06569 | 14.6006 | 14.69252 | 14.44228 | -0.09191639 | 0.2502341
31.07569 | 14.5958 | 14.68709 | 14.43596 | -0.09128781 | 0.2511284
31.08569 | 14.5937 | 14.68167 | 14.42964 | -0.08796816 | 0.2520288
31.09569 | 14.5809 | 14.67626 | 14.42332 | -0.09535751 | 0.2529352
31.10568 | 14.5848 | 14.67086 | 14.41701 | -0.08606132 | 0.2538468
31.11568 | 14.5755 | 14.66547 | 14.4107 | -0.08996883 | 0.2547655
31.12568 | 14.5626 | 14.66009 | 14.4044 | -0.09748552 | 0.2556905
31.13568 | 14.5564 | 14.65471 | 14.39809 | -0.09831146 | 0.2566217
31.14568 | 14.5461 | 14.64935 | 14.39179 | -0.1032467 | 0.2575594
31.15568 | 14.5551 | 14.64399 | 14.38549 | -0.08889131 | 0.2585034
31.16567 | 14.5468 | 14.63865 | 14.3792 | -0.09185074 | 0.2594531
31.17567 | 14.5373 | 14.63331 | 14.3729 | -0.09601429 | 0.2604103
31.18567 | 14.5144 | 14.62799 | 14.36661 | -0.1135875 | 0.2613741
31.19567 | 14.5172 | 14.62267 | 14.36033 | -0.1054702 | 0.2623446
31.20567 | 14.5078 | 14.61736 | 14.35404 | -0.1095627 | 0.2633219
31.21567 | 14.5187 | 14.61207 | 14.34776 | -0.09336503 | 0.2643061
31.22566 | 14.503 | 14.60678 | 14.34149 | -0.1037825 | 0.2652962
31.23566 | 14.4953 | 14.6015 | 14.33521 | -0.1062045 | 0.2662943
31.24566 | 14.5029 | 14.59624 | 14.32894 | -0.09333664 | 0.2672995
31.25566 | 14.4824 | 14.59098 | 14.32267 | -0.1085788 | 0.2683118
31.26566 | 14.4946 | 14.58573 | 14.3164 | -0.09113116 | 0.2693314
31.27566 | 14.4721 | 14.58049 | 14.31014 | -0.1083937 | 0.2703582
31.28565 | 14.4787 | 14.57527 | 14.30388 | -0.09657184 | 0.2713914
31.29565 | 14.4564 | 14.57006 | 14.29762 | -0.1136551 | 0.2724332
31.30565 | 14.4557 | 14.56485 | 14.29137 | -0.1091489 | 0.2734824
31.31565 | 14.4603 | 14.55965 | 14.28511 | -0.09935319 | 0.2745393
31.32565 | 14.4437 | 14.55447 | 14.27886 | -0.1107682 | 0.2756039
31.33565 | 14.454 | 14.54929 | 14.27262 | -0.09529386 | 0.2766764
31.34564 | 14.4174 | 14.54414 | 14.26638 | -0.1267355 | 0.2777556
31.35564 | 14.4463 | 14.53898 | 14.26014 | -0.09268293 | 0.2788439
31.36564 | 14.4144 | 14.53384 | 14.2539 | -0.1194414 | 0.2799402
31.37564 | 14.4103 | 14.52871 | 14.24767 | -0.1184108 | 0.2810447
31.38564 | 14.4135 | 14.52359 | 14.24143 | -0.1100915 | 0.2821574
31.39563 | 14.391 | 14.51849 | 14.23521 | -0.1274885 | 0.2832774
31.40563 | 14.3963 | 14.51339 | 14.22898 | -0.1170917 | 0.2844069
31.41563 | 14.384 | 14.50831 | 14.22276 | -0.1243064 | 0.2855449
31.42563 | 14.3927 | 14.50323 | 14.21654 | -0.1105327 | 0.2866915
31.43563 | 14.3699 | 14.49817 | 14.21032 | -0.1282706 | 0.2878469
31.44563 | 14.3696 | 14.49312 | 14.20411 | -0.1235203 | 0.2890111
31.45562 | 14.3631 | 14.48809 | 14.1979 | -0.1249868 | 0.2901831
31.46562 | 14.3489 | 14.48306 | 14.1917 | -0.1341603 | 0.2913653
31.47562 | 14.3641 | 14.47805 | 14.18549 | -0.1139458 | 0.2925565
31.48562 | 14.3348 | 14.47304 | 14.17929 | -0.1382435 | 0.2937571
31.49562 | 14.3422 | 14.46805 | 14.17309 | -0.1258535 | 0.294967
31.50562 | 14.3248 | 14.46308 | 14.16689 | -0.1382758 | 0.2961863
31.51561 | 14.3233 | 14.45812 | 14.1607 | -0.1348156 | 0.297414
31.52561 | 14.3242 | 14.45316 | 14.15451 | -0.128963 | 0.2986526
31.53561 | 14.317 | 14.44822 | 14.14832 | -0.1312232 | 0.299901
31.54561 | 14.3173 | 14.4433 | 14.14214 | -0.1259962 | 0.3011593
31.55561 | 14.3103 | 14.43838 | 14.13595 | -0.1280821 | 0.3024276
31.56561 | 14.3068 | 14.43348 | 14.12978 | -0.1266811 | 0.3037061
31.5756 | 14.3015 | 14.4286 | 14.1236 | -0.1270983 | 0.3049936
31.5856 | 14.2984 | 14.42372 | 14.11743 | -0.1253238 | 0.3062927
31.5956 | 14.3024 | 14.41886 | 14.11126 | -0.1164628 | 0.3076024
31.6056 | 14.287 | 14.41402 | 14.10509 | -0.1270153 | 0.3089228
31.6156 | 14.2998 | 14.40918 | 14.09893 | -0.1093815 | 0.3102539
31.6256 | 14.2976 | 14.40436 | 14.09277 | -0.1067616 | 0.3115959
31.63559 | 14.2831 | 14.39956 | 14.08661 | -0.1164605 | 0.3129476
31.64559 | 14.2895 | 14.39477 | 14.08046 | -0.1052687 | 0.314312
31.65559 | 14.2846 | 14.38999 | 14.0743 | -0.1053911 | 0.3156875
31.66559 | 14.271 | 14.38523 | 14.06815 | -0.1142279 | 0.3170747
31.67559 | 14.2721 | 14.38048 | 14.06201 | -0.1083792 | 0.3184733
31.68559 | 14.2651 | 14.37575 | 14.05586 | -0.1106453 | 0.3198838
31.69558 | 14.2773 | 14.37103 | 14.04973 | -0.09373064 | 0.3213046
31.70558 | 14.2659 | 14.36633 | 14.04359 | -0.1004265 | 0.322739
31.71558 | 14.2542 | 14.36164 | 14.03745 | -0.1074374 | 0.3241857
31.72558 | 14.2555 | 14.35696 | 14.03132 | -0.1014636 | 0.3256447
31.73558 | 14.2568 | 14.35231 | 14.02519 | -0.09550537 | 0.3271163
31.74558 | 14.2354 | 14.34766 | 14.01906 | -0.1122626 | 0.3286004
31.75557 | 14.2476 | 14.34304 | 14.01294 | -0.09544031 | 0.3300961
31.76557 | 14.2281 | 14.33843 | 14.00682 | -0.1103293 | 0.3316062
31.77557 | 14.2343 | 14.33383 | 14.0007 | -0.0995344 | 0.3331295
31.78557 | 14.2186 | 14.32926 | 13.99459 | -0.1106558 | 0.3346661
31.79557 | 14.2184 | 14.32469 | 13.98848 | -0.1062936 | 0.3362164
31.80556 | 14.2073 | 14.32015 | 13.98237 | -0.1128527 | 0.3377788
31.81556 | 14.2085 | 14.31562 | 13.97627 | -0.1071239 | 0.3393566
31.82556 | 14.1784 | 14.31111 | 13.97016 | -0.1327122 | 0.3409485
31.83556 | 14.1927 | 14.30662 | 13.96406 | -0.1139177 | 0.3425547
31.84556 | 14.1745 | 14.30214 | 13.95797 | -0.1276406 | 0.3441754
31.85556 | 14.1694 | 14.29768 | 13.95187 | -0.128281 | 0.3458107
31.86555 | 14.1562 | 14.29324 | 13.94578 | -0.1370437 | 0.3474593
31.87555 | 14.1598 | 14.28882 | 13.9397 | -0.1290199 | 0.3491246
31.88555 | 14.1482 | 14.28441 | 13.93361 | -0.1362142 | 0.3508051
31.89555 | 14.1465 | 14.28003 | 13.92753 | -0.133527 | 0.3525012
31.90555 | 14.1259 | 14.27566 | 13.92145 | -0.1497584 | 0.3542129
31.91555 | 14.1159 | 14.27131 | 13.91537 | -0.1554086 | 0.3559405
31.92554 | 14.1062 | 14.26698 | 13.9093 | -0.1607821 | 0.3576825
31.93554 | 14.109 | 14.26267 | 13.90323 | -0.1536706 | 0.3594426
31.94554 | 14.1022 | 14.25838 | 13.89716 | -0.1561787 | 0.3612194
31.95554 | 14.094 | 14.25411 | 13.89109 | -0.1601064 | 0.363013
31.96554 | 14.0779 | 14.24985 | 13.88503 | -0.1719541 | 0.3648236
31.97554 | 14.0823 | 14.24562 | 13.87897 | -0.1633221 | 0.3666516
31.98553 | 14.0664 | 14.24141 | 13.87292 | -0.1750146 | 0.3684951
31.99553 | 14.0737 | 14.23722 | 13.86687 | -0.1635237 | 0.3703584
32.00553 | 14.0551 | 14.23305 | 13.86081 | -0.1779537 | 0.3722397
32.01553 | 14.0625 | 14.22891 | 13.85477 | -0.1664051 | 0.3741394
32.02553 | 14.0435 | 14.22478 | 13.84872 | -0.1812778 | 0.3760576
32.03553 | 14.0521 | 14.22067 | 13.84268 | -0.1685724 | 0.3779948
32.04552 | 14.0356 | 14.21659 | 13.83664 | -0.1809931 | 0.3799491
32.05552 | 14.029 | 14.21253 | 13.83061 | -0.183532 | 0.3819248
32.06552 | 14.0415 | 14.20849 | 13.82457 | -0.1669936 | 0.3839202
32.07552 | 14.0215 | 14.20448 | 13.81854 | -0.182978 | 0.3859355
32.08552 | 14.0352 | 14.20049 | 13.81251 | -0.1652857 | 0.3879712
32.09552 | 14.0253 | 14.19652 | 13.80649 | -0.1712168 | 0.3900275
32.10551 | 14.0165 | 14.19258 | 13.80047 | -0.1760757 | 0.3921027
32.11551 | 14.0206 | 14.18865 | 13.79445 | -0.1680547 | 0.394201
32.12551 | 14.0209 | 14.18476 | 13.78844 | -0.1638584 | 0.3963211
32.13551 | 14.0088 | 14.18089 | 13.78242 | -0.1720867 | 0.3984629
32.14551 | 14.0045 | 14.17704 | 13.77641 | -0.1725402 | 0.400627
32.15551 | 14.0038 | 14.17322 | 13.77041 | -0.1694191 | 0.4028137
32.1655 | 14.0082 | 14.16943 | 13.76441 | -0.1612276 | 0.405021
32.1755 | 14.0034 | 14.16566 | 13.7584 | -0.1622586 | 0.4072539
32.1855 | 14.0009 | 14.16192 | 13.75241 | -0.161016 | 0.4095103
32.1955 | 13.982 | 14.1582 | 13.74641 | -0.1762003 | 0.4117908
32.2055 | 13.9852 | 14.15451 | 13.74042 | -0.1693119 | 0.4140956
32.21549 | 13.9616 | 14.15085 | 13.73443 | -0.189255 | 0.416423
32.22549 | 13.9994 | 14.14722 | 13.72844 | -0.1478223 | 0.4187778
32.23549 | 13.9669 | 14.14362 | 13.72246 | -0.1767181 | 0.4211581
32.24549 | 13.9635 | 14.14004 | 13.71648 | -0.1765429 | 0.4235645
32.25549 | 13.9672 | 14.1365 | 13.7105 | -0.1692969 | 0.4259972
32.26549 | 13.951 | 14.13298 | 13.70452 | -0.1819806 | 0.4284568
32.27548 | 13.9624 | 14.1295 | 13.69856 | -0.1670977 | 0.4309409
32.28548 | 13.9461 | 14.12604 | 13.69259 | -0.1799422 | 0.4334555
32.29548 | 13.9486 | 14.12262 | 13.68662 | -0.1740178 | 0.4359982
32.30548 | 13.9443 | 14.11922 | 13.68066 | -0.1749249 | 0.4385696
32.31548 | 13.9242 | 14.11586 | 13.67469 | -0.1916641 | 0.4411701
32.32548 | 13.943 | 14.11254 | 13.66874 | -0.1695357 | 0.4438002
32.33547 | 13.9177 | 14.10924 | 13.66279 | -0.1915437 | 0.4464578
32.34547 | 13.9242 | 14.10598 | 13.65683 | -0.1817818 | 0.4491486
32.35547 | 13.9159 | 14.10275 | 13.65088 | -0.1868539 | 0.4518705
32.36547 | 13.9276 | 14.09956 | 13.64494 | -0.1719607 | 0.4546241
32.37547 | 13.9096 | 14.0964 | 13.63899 | -0.1868025 | 0.45741
32.38547 | 13.9154 | 14.09328 | 13.63305 | -0.1778799 | 0.4602285
32.39546 | 13.9101 | 14.0902 | 13.62712 | -0.1800968 | 0.4630777
32.40546 | 13.9154 | 14.08715 | 13.62118 | -0.1717473 | 0.4659635
32.41546 | 13.9022 | 14.08414 | 13.61525 | -0.1819352 | 0.4688838
32.42546 | 13.9159 | 14.08116 | 13.60932 | -0.1652611 | 0.4718393
32.43546 | 13.9087 | 14.07823 | 13.6034 | -0.1695256 | 0.4748305
32.44546 | 13.9035 | 14.07533 | 13.59747 | -0.1718294 | 0.477858
32.45545 | 13.8941 | 14.07248 | 13.59156 | -0.178376 | 0.4809196
32.46545 | 13.9078 | 14.06966 | 13.58564 | -0.1618602 | 0.4840218
32.47545 | 13.9011 | 14.06689 | 13.57972 | -0.1657857 | 0.4871624
32.48545 | 13.9046 | 14.06415 | 13.57381 | -0.1595532 | 0.4903421
32.49545 | 13.8837 | 14.06146 | 13.5679 | -0.1777633 | 0.4935616
32.50545 | 13.8855 | 14.05882 | 13.562 | -0.1733169 | 0.4968215
32.51544 | 13.8988 | 14.05622 | 13.5561 | -0.1574172 | 0.5001195
32.52544 | 13.8908 | 14.05366 | 13.5502 | -0.1628598 | 0.5034628
32.53544 | 13.8861 | 14.05115 | 13.5443 | -0.165048 | 0.5068487
32.54544 | 13.8839 | 14.04868 | 13.5384 | -0.1647828 | 0.5102784
32.55544 | 13.8759 | 14.04626 | 13.53251 | -0.1703648 | 0.5137524
32.56544 | 13.874 | 14.04389 | 13.52662 | -0.169895 | 0.5172718
32.57543 | 13.8662 | 14.04158 | 13.52074 | -0.1753766 | 0.5208337
32.58543 | 13.8606 | 14.03931 | 13.51486 | -0.1787057 | 0.5244462
32.59543 | 13.868 | 14.03709 | 13.50898 | -0.1690856 | 0.5281065
32.60543 | 13.8578 | 14.03492 | 13.5031 | -0.1771173 | 0.5318158
32.61543 | 13.8468 | 14.0328 | 13.49723 | -0.1860016 | 0.5355749
32.62542 | 13.8548 | 14.03074 | 13.49136 | -0.1759414 | 0.5393806
32.63542 | 13.8572 | 14.02873 | 13.48549 | -0.171534 | 0.5432422
32.64542 | 13.8307 | 14.02678 | 13.47963 | -0.1960823 | 0.5471565
32.65542 | 13.8416 | 14.02489 | 13.47376 | -0.1832873 | 0.5511247
32.66542 | 13.8272 | 14.02305 | 13.4679 | -0.1958501 | 0.5551478
32.67542 | 13.8228 | 14.02127 | 13.46204 | -0.1984719 | 0.559227
32.68541 | 13.8366 | 14.01956 | 13.4562 | -0.1829555 | 0.5633593
32.69541 | 13.8181 | 14.0179 | 13.45034 | -0.1997984 | 0.5675539
32.70541 | 13.8245 | 14.0163 | 13.4445 | -0.1918038 | 0.5718081
32.71541 | 13.827 | 14.01477 | 13.43865 | -0.1877728 | 0.576123
32.72541 | 13.8054 | 14.01331 | 13.43281 | -0.2079067 | 0.5804999
32.73541 | 13.8202 | 14.01191 | 13.42697 | -0.1917068 | 0.5849402
32.7454 | 13.8147 | 14.01058 | 13.42114 | -0.1958758 | 0.5894406
32.7554 | 13.8145 | 14.00931 | 13.4153 | -0.1948122 | 0.5940114
32.7654 | 13.8235 | 14.00812 | 13.40947 | -0.1846189 | 0.5986496
32.7754 | 13.804 | 14.007 | 13.40364 | -0.2029973 | 0.6033567
32.7854 | 13.8132 | 14.00595 | 13.39781 | -0.1927489 | 0.608134
32.7954 | 13.807 | 14.00498 | 13.39199 | -0.1979752 | 0.6129832
32.80539 | 13.8062 | 14.00408 | 13.38618 | -0.1978788 | 0.617901
32.81539 | 13.8168 | 14.00326 | 13.38036 | -0.1864591 | 0.6228985
32.82539 | 13.7981 | 14.00252 | 13.37455 | -0.204419 | 0.6279727
32.83539 | 13.813 | 14.00186 | 13.36873 | -0.1888601 | 0.6331251
32.84539 | 13.809 | 14.00128 | 13.36293 | -0.1922841 | 0.6383577
32.85539 | 13.7992 | 14.00079 | 13.35712 | -0.2015929 | 0.6436721
32.86538 | 13.8188 | 14.00039 | 13.35132 | -0.1815888 | 0.6490649
32.87538 | 13.7896 | 14.00007 | 13.34552 | -0.2104725 | 0.6545486
32.88538 | 13.796 | 13.99985 | 13.33973 | -0.2038467 | 0.6601199
32.89538 | 13.8038 | 13.99971 | 13.33393 | -0.1959133 | 0.6657806
32.90538 | 13.7967 | 13.99967 | 13.32814 | -0.2029745 | 0.6715331
32.91538 | 13.8095 | 13.99973 | 13.32235 | -0.1902322 | 0.6773792
32.92537 | 13.784 | 13.99989 | 13.31657 | -0.2158879 | 0.6833146
32.93537 | 13.7923 | 14.00015 | 13.31079 | -0.2078456 | 0.689355
32.94537 | 13.7962 | 14.00051 | 13.30501 | -0.2043064 | 0.6954957
32.95537 | 13.7942 | 14.00097 | 13.29923 | -0.2067733 | 0.7017395
32.96537 | 13.8003 | 14.00155 | 13.29346 | -0.2012483 | 0.7080886
32.97537 | 13.7815 | 14.00223 | 13.28769 | -0.2207342 | 0.7145457
32.98536 | 13.7921 | 14.00303 | 13.28193 | -0.2109328 | 0.7211069
32.99536 | 13.7921 | 14.00395 | 13.27616 | -0.2118481 | 0.7277877
33.00536 | 13.7788 | 14.00498 | 13.2704 | -0.2261823 | 0.7345845
33.01536 | 13.7968 | 14.00614 | 13.26464 | -0.2093384 | 0.7415003
33.02536 | 13.7805 | 14.00742 | 13.25888 | -0.2269192 | 0.7485381
33.03535 | 13.8002 | 14.00883 | 13.25313 | -0.2086266 | 0.7556937
33.04535 | 13.7974 | 14.01037 | 13.24738 | -0.2129661 | 0.7629844
33.05535 | 13.7775 | 14.01204 | 13.24163 | -0.2345398 | 0.7704064
33.06535 | 13.7871 | 14.01385 | 13.23589 | -0.2267512 | 0.7779632
33.07535 | 13.7907 | 14.0158 | 13.23015 | -0.2251036 | 0.7856582
33.08535 | 13.787 | 14.0179 | 13.22441 | -0.2309008 | 0.793495
33.09534 | 13.8126 | 14.02014 | 13.21867 | -0.2075441 | 0.8014695
33.10534 | 13.7948 | 14.02254 | 13.21294 | -0.2277416 | 0.809601
33.11534 | 13.8102 | 14.0251 | 13.20721 | -0.2148953 | 0.8178858
33.12534 | 13.7994 | 14.02781 | 13.20148 | -0.2284093 | 0.8263281
33.13534 | 13.7917 | 14.03069 | 13.19576 | -0.2389877 | 0.8349319
33.14534 | 13.8155 | 14.03374 | 13.19003 | -0.2182351 | 0.8437019
33.15533 | 13.8049 | 14.03695 | 13.18432 | -0.2320521 | 0.8526328
33.16533 | 13.8118 | 14.04035 | 13.1786 | -0.2285508 | 0.8617483
33.17533 | 13.8177 | 14.04393 | 13.17289 | -0.2262323 | 0.8710438
33.18533 | 13.8152 | 14.0477 | 13.16718 | -0.2325018 | 0.8805244
33.19533 | 13.8153 | 14.05166 | 13.16147 | -0.2363644 | 0.8901953
33.20533 | 13.8333 | 14.05583 | 13.15576 | -0.2225255 | 0.9000617
33.21532 | 13.8178 | 14.06019 | 13.15007 | -0.2423865 | 0.9101196
33.22532 | 13.832 | 14.06476 | 13.14437 | -0.2327613 | 0.9203941
33.23532 | 13.8415 | 14.06955 | 13.13867 | -0.228052 | 0.9308816
33.24532 | 13.8498 | 14.07456 | 13.13298 | -0.2247647 | 0.9415883
33.25532 | 13.8348 | 14.07981 | 13.12729 | -0.245006 | 0.9525207
33.26532 | 13.8501 | 14.08528 | 13.1216 | -0.2351823 | 0.9636852
33.27531 | 13.8615 | 14.091 | 13.11592 | -0.2294951 | 0.9750779
33.28531 | 13.8565 | 14.09696 | 13.11023 | -0.2404625 | 0.9867278
33.29531 | 13.857 | 14.10319 | 13.10455 | -0.2461866 | 0.9986316
33.30531 | 13.8687 | 14.10968 | 13.09888 | -0.2409751 | 1.010797
33.31531 | 13.8825 | 14.11644 | 13.0932 | -0.2339361 | 1.023232
33.32531 | 13.8817 | 14.12348 | 13.08753 | -0.2417779 | 1.035945
33.3353 | 13.8825 | 14.1308 | 13.08187 | -0.248302 | 1.048932
33.3453 | 13.8847 | 14.13843 | 13.0762 | -0.2537315 | 1.062227
33.3553 | 13.899 | 14.14637 | 13.07054 | -0.2473689 | 1.075827
33.3653 | 13.8837 | 14.15462 | 13.06488 | -0.2709238 | 1.089741
33.3753 | 13.9126 | 14.16321 | 13.05923 | -0.2506067 | 1.103981
33.38529 | 13.9025 | 14.17212 | 13.05358 | -0.2696188 | 1.118542
33.39529 | 13.9055 | 14.18139 | 13.04793 | -0.275889 | 1.133463
33.40529 | 13.9218 | 14.19102 | 13.04228 | -0.2692198 | 1.148742
33.41529 | 13.9237 | 14.20102 | 13.03663 | -0.2773233 | 1.164391
33.42529 | 13.9323 | 14.21141 | 13.03099 | -0.2791118 | 1.180422
33.43529 | 13.9159 | 14.2222 | 13.02535 | -0.3062987 | 1.196849
33.44528 | 13.9447 | 14.23339 | 13.01972 | -0.2886859 | 1.213668
33.45528 | 13.9521 | 14.24501 | 13.01408 | -0.2929093 | 1.230925
33.46528 | 13.9503 | 14.25707 | 13.00845 | -0.306773 | 1.24862
33.47528 | 13.9471 | 14.26959 | 13.00282 | -0.3224924 | 1.266768
33.48528 | 13.9653 | 14.28258 | 12.9972 | -0.3172833 | 1.285385
33.49528 | 13.9794 | 14.29606 | 12.99158 | -0.3166627 | 1.304487
33.50527 | 13.9763 | 14.31003 | 12.98596 | -0.3337309 | 1.324069
33.51527 | 13.978 | 14.32454 | 12.98034 | -0.3465397 | 1.344195
33.52527 | 14.0036 | 14.33959 | 12.97473 | -0.3359916 | 1.364861
33.53527 | 14.0155 | 14.35521 | 12.96912 | -0.3397065 | 1.386088
33.54527 | 14.0175 | 14.37141 | 12.96351 | -0.3539057 | 1.407895
33.55527 | 14.0257 | 14.38821 | 12.9579 | -0.3625107 | 1.430306
33.56526 | 14.0365 | 14.40563 | 12.95231 | -0.3691274 | 1.45332
33.57526 | 14.0439 | 14.42371 | 12.94671 | -0.3798134 | 1.477006
33.58526 | 14.0728 | 14.44248 | 12.94111 | -0.3696776 | 1.501368
33.59526 | 14.0632 | 14.46195 | 12.93552 | -0.3987459 | 1.52643
33.60526 | 14.0916 | 14.48215 | 12.92992 | -0.3905463 | 1.552222
33.61526 | 14.1069 | 14.50311 | 12.92434 | -0.3962077 | 1.578772
33.62525 | 14.1221 | 14.52484 | 12.91876 | -0.4027392 | 1.606084
33.63525 | 14.1118 | 14.54741 | 12.91317 | -0.4356148 | 1.634243
33.64525 | 14.1407 | 14.57085 | 12.90759 | -0.4301478 | 1.663256
33.65525 | 14.161 | 14.59517 | 12.90201 | -0.434173 | 1.693158
33.66525 | 14.1794 | 14.62043 | 12.89644 | -0.4410282 | 1.723988
33.67525 | 14.174 | 14.64665 | 12.89087 | -0.4726519 | 1.755784
33.68524 | 14.2058 | 14.67386 | 12.88531 | -0.468059 | 1.788554
33.69524 | 14.2161 | 14.70215 | 12.87974 | -0.4860454 | 1.822406
33.70524 | 14.2532 | 14.73153 | 12.87418 | -0.4783309 | 1.857355
33.71524 | 14.2662 | 14.76206 | 12.86862 | -0.4958638 | 1.893448
33.72524 | 14.2805 | 14.79379 | 12.86306 | -0.5132946 | 1.930737
33.73524 | 14.3046 | 14.82678 | 12.8575 | -0.5221775 | 1.969274
33.74523 | 14.3196 | 14.86103 | 12.85196 | -0.5414348 | 2.009078
33.75523 | 14.3577 | 14.89669 | 12.84641 | -0.5389935 | 2.050286
33.76523 | 14.3802 | 14.93378 | 12.84086 | -0.5535836 | 2.092922
33.77523 | 14.4013 | 14.97237 | 12.83532 | -0.5710725 | 2.137054
33.78523 | 14.4294 | 15.01253 | 12.82978 | -0.5831309 | 2.182753
33.79522 | 14.4687 | 15.05429 | 12.82425 | -0.5855893 | 2.230044
33.80522 | 14.5137 | 15.09781 | 12.81871 | -0.5841145 | 2.279104
33.81522 | 14.5286 | 15.14315 | 12.81318 | -0.6145488 | 2.32997
33.82522 | 14.56 | 15.19038 | 12.80765 | -0.6303805 | 2.382731
33.83522 | 14.6227 | 15.23961 | 12.80212 | -0.6169089 | 2.437486
33.84522 | 14.6654 | 15.29092 | 12.7966 | -0.6255244 | 2.494325
33.85521 | 14.7111 | 15.34439 | 12.79108 | -0.6332915 | 2.553308
33.86521 | 14.7643 | 15.40023 | 12.78557 | -0.6359253 | 2.614659
33.87521 | 14.8007 | 15.4585 | 12.78005 | -0.6577965 | 2.678446
33.88521 | 14.8738 | 15.51933 | 12.77454 | -0.6455348 | 2.744796
33.89521 | 14.9279 | 15.58288 | 12.76903 | -0.6549782 | 2.813849
33.90521 | 15.0139 | 15.64927 | 12.76352 | -0.6353749 | 2.885753
33.9152 | 15.0929 | 15.71861 | 12.75802 | -0.6257132 | 2.960589
33.9252 | 15.1474 | 15.7912 | 12.75252 | -0.6437965 | 3.038674
33.9352 | 15.2411 | 15.86714 | 12.74702 | -0.6260399 | 3.120115
33.9452 | 15.3272 | 15.94664 | 12.74153 | -0.6194359 | 3.205107
33.9552 | 15.444 | 16.02989 | 12.73604 | -0.5858921 | 3.293855
33.9652 | 15.5353 | 16.11713 | 12.73055 | -0.5818298 | 3.386583
33.97519 | 15.6273 | 16.2085 | 12.72507 | -0.581197 | 3.483431
33.98519 | 15.7654 | 16.30443 | 12.71958 | -0.5390269 | 3.584846
33.99519 | 15.9028 | 16.40511 | 12.7141 | -0.5023083 | 3.691008
34.00519 | 16.0315 | 16.51084 | 12.70862 | -0.479337 | 3.802215
34.01519 | 16.1924 | 16.62193 | 12.70315 | -0.4295309 | 3.918785
34.02519 | 16.349 | 16.73873 | 12.69767 | -0.3897338 | 4.041061
34.03518 | 16.537 | 16.86149 | 12.69221 | -0.3244916 | 4.169283
34.04518 | 16.7062 | 16.99084 | 12.68674 | -0.2846423 | 4.304101
34.05518 | 16.9001 | 17.1271 | 12.68128 | -0.2269981 | 4.445821
34.06518 | 17.1386 | 17.27072 | 12.67582 | -0.1321229 | 4.594908
34.07518 | 17.346 | 17.42221 | 12.67036 | -0.07621497 | 4.751859
34.08518 | 17.603 | 17.58211 | 12.6649 | 0.02088606 | 4.917214
34.09517 | 17.862 | 17.75083 | 12.65945 | 0.111168 | 5.091379
34.10517 | 18.109 | 17.92932 | 12.654 | 0.1796751 | 5.275323
34.11517 | 18.4251 | 18.11807 | 12.64855 | 0.3070282 | 5.469517
34.12517 | 18.7301 | 18.31791 | 12.64311 | 0.4121867 | 5.674803
34.13517 | 19.0577 | 18.52952 | 12.63767 | 0.5281759 | 5.891856
34.14517 | 19.4031 | 18.75374 | 12.63223 | 0.6493576 | 6.121513
34.15516 | 19.7225 | 18.99133 | 12.6268 | 0.7311735 | 6.364528
34.16516 | 20.1565 | 19.24368 | 12.62136 | 0.9128227 | 6.622313
34.17516 | 20.5343 | 19.51162 | 12.61593 | 1.022678 | 6.895688
34.18516 | 20.9623 | 19.79629 | 12.61051 | 1.166014 | 7.18578
34.19516 | 21.4053 | 20.09888 | 12.60508 | 1.30642 | 7.493799
34.20515 | 21.8349 | 20.42037 | 12.59966 | 1.414532 | 7.820704
34.21515 | 22.3469 | 20.76276 | 12.59424 | 1.584144 | 8.168511
34.22515 | 22.8367 | 21.1272 | 12.58883 | 1.709499 | 8.538373
34.23515 | 23.3522 | 21.51525 | 12.58341 | 1.836947 | 8.931839
34.24515 | 23.8757 | 21.92855 | 12.578 | 1.947152 | 9.350545
34.25515 | 24.3922 | 22.3688 | 12.57259 | 2.023398 | 9.796208
34.26514 | 24.99 | 22.83733 | 12.56719 | 2.152666 | 10.27014
34.27514 | 25.5446 | 23.33691 | 12.56179 | 2.207693 | 10.77512
34.28514 | 26.1229 | 23.86898 | 12.55639 | 2.253922 | 11.31259
34.29514 | 26.739 | 24.43546 | 12.55099 | 2.303541 | 11.88446
34.30514 | 27.2995 | 25.03826 | 12.5456 | 2.261242 | 12.49266
34.31514 | 27.926 | 25.67922 | 12.54021 | 2.246782 | 13.13901
34.32513 | 28.5326 | 26.35939 | 12.53483 | 2.173212 | 13.82456
34.33513 | 29.1726 | 27.08164 | 12.52944 | 2.090964 | 14.5522
34.34513 | 29.7763 | 27.84658 | 12.52406 | 1.929723 | 15.32252
34.35513 | 30.3737 | 28.65508 | 12.51868 | 1.718624 | 16.1364
34.36513 | 30.9933 | 29.50746 | 12.5133 | 1.485838 | 16.99416
34.37513 | 31.5825 | 30.40336 | 12.50792 | 1.179139 | 17.89544
34.38512 | 32.185 | 31.34058 | 12.50256 | 0.8444214 | 18.83802
34.39512 | 32.7772 | 32.31859 | 12.49719 | 0.4586098 | 19.8214
34.40512 | 33.2985 | 33.33282 | 12.49182 | -0.03431734 | 20.84099
34.41512 | 33.8702 | 34.37802 | 12.48646 | -0.5078225 | 21.89156
34.42512 | 34.3777 | 35.4472 | 12.4811 | -1.069496 | 22.9661
34.43512 | 34.8588 | 36.5314 | 12.47574 | -1.672603 | 24.05566
34.44511 | 35.3392 | 37.61852 | 12.47039 | -2.279321 | 25.14813
34.45511 | 35.7876 | 38.69783 | 12.46504 | -2.910225 | 26.23279
34.46511 | 36.1794 | 39.75329 | 12.45969 | -3.573886 | 27.2936
34.47511 | 36.5503 | 40.76845 | 12.45434 | -4.218149 | 28.31411
34.48511 | 36.8689 | 41.72579 | 12.449 | -4.85689 | 29.27679
34.49511 | 37.1964 | 42.60742 | 12.44366 | -5.411017 | 30.16376
34.5051 | 37.4548 | 43.39513 | 12.43832 | -5.94033 | 30.95681
34.5151 | 37.6844 | 44.07429 | 12.43299 | -6.389895 | 31.64131
34.5251 | 37.8439 | 44.63004 | 12.42765 | -6.78614 | 32.20238
34.5351 | 37.9975 | 45.05116 | 12.42232 | -7.053656 | 32.62883
34.5451 | 38.1144 | 45.32978 | 12.417 | -7.215385 | 32.91279
34.5551 | 38.1228 | 45.46165 | 12.41167 | -7.338849 | 33.04998
34.56509 | 38.1518 | 45.44614 | 12.40636 | -7.294342 | 33.03979
34.57509 | 38.112 | 45.28584 | 12.40104 | -7.173843 | 32.8848
34.58509 | 38.0108 | 44.98622 | 12.39572 | -6.975422 | 32.5905
34.59509 | 37.9012 | 44.55526 | 12.39041 | -6.654058 | 32.16485
34.60509 | 37.7312 | 44.0029 | 12.3851 | -6.271701 | 31.6178
34.61508 | 37.5317 | 43.34135 | 12.3798 | -5.80965 | 30.96155
34.62508 | 37.2847 | 42.58198 | 12.37449 | -5.29728 | 30.20749
34.63508 | 36.9768 | 41.7389 | 12.36919 | -4.762097 | 29.36971
34.64508 | 36.6588 | 40.82614 | 12.36389 | -4.167339 | 28.46225
34.65508 | 36.3079 | 39.85794 | 12.35859 | -3.550037 | 27.49935
34.66508 | 35.913 | 38.84838 | 12.3533 | -2.935378 | 26.49508
34.67507 | 35.5073 | 37.81209 | 12.34801 | -2.304793 | 25.46408
34.68507 | 35.0533 | 36.75984 | 12.34272 | -1.706542 | 24.41712
34.69507 | 34.5858 | 35.70434 | 12.33744 | -1.118536 | 23.3669
34.70507 | 34.096 | 34.65598 | 12.33216 | -0.5599848 | 22.32383
34.71507 | 33.5651 | 33.62376 | 12.32688 | -0.05865783 | 21.29688
34.72507 | 33.0129 | 32.61513 | 12.3216 | 0.3977746 | 20.29353
34.73506 | 32.4799 | 31.63717 | 12.31633 | 0.842733 | 19.32084
34.74506 | 31.9063 | 30.69228 | 12.31106 | 1.214018 | 18.38122
34.75506 | 31.3245 | 29.78492 | 12.30579 | 1.539583 | 17.47913
34.76506 | 30.738 | 28.91728 | 12.30052 | 1.820723 | 16.61675
34.77506 | 30.138 | 28.0906 | 12.29526 | 2.047396 | 15.79535
34.78506 | 29.5565 | 27.30535 | 12.29 | 2.251153 | 15.01535
34.79505 | 28.9453 | 26.56201 | 12.28475 | 2.383289 | 14.27726
34.80505 | 28.3404 | 25.85843 | 12.27949 | 2.481968 | 13.57894
34.81505 | 27.7455 | 25.19426 | 12.27424 | 2.551237 | 12.92002
34.82505 | 27.1807 | 24.56813 | 12.26899 | 2.61257 | 12.29914
34.83505 | 26.5731 | 23.97846 | 12.26374 | 2.594642 | 11.71472
34.84505 | 25.992 | 23.42355 | 12.2585 | 2.56845 | 11.16505
34.85504 | 25.4428 | 22.90213 | 12.25326 | 2.540667 | 10.64887
34.86504 | 24.8597 | 22.4114 | 12.24802 | 2.448301 | 10.16338
34.87504 | 24.348 | 21.95009 | 12.24279 | 2.397912 | 9.7073
34.88504 | 23.7899 | 21.51645 | 12.23755 | 2.273447 | 9.278898
34.89504 | 23.2601 | 21.10879 | 12.23232 | 2.151307 | 8.876469
34.90504 | 22.7717 | 20.72548 | 12.2271 | 2.046221 | 8.498381
34.91503 | 22.2859 | 20.36529 | 12.22188 | 1.920612 | 8.14341
34.92503 | 21.8024 | 20.02604 | 12.21666 | 1.77636 | 7.809384
34.93503 | 21.3703 | 19.70669 | 12.21144 | 1.663605 | 7.495258
34.94503 | 20.9203 | 19.40594 | 12.20622 | 1.514364 | 7.199715
34.95503 | 20.5218 | 19.12252 | 12.20101 | 1.399279 | 6.921515
34.96502 | 20.1061 | 18.85555 | 12.1958 | 1.250554 | 6.659745
34.97502 | 19.7296 | 18.6034 | 12.19059 | 1.126195 | 6.412812
34.98502 | 19.3655 | 18.36536 | 12.18539 | 1.000145 | 6.179967
34.99502 | 19.0107 | 18.14045 | 12.18019 | 0.870248 | 5.960267
35.00502 | 18.6862 | 17.92782 | 12.17499 | 0.7583791 | 5.752835
35.01502 | 18.3658 | 17.72665 | 12.16979 | 0.6391536 | 5.556858
35.02501 | 18.0878 | 17.53637 | 12.1646 | 0.5514289 | 5.371772
35.03501 | 17.809 | 17.35588 | 12.15941 | 0.4531207 | 5.196472
35.04501 | 17.5283 | 17.18473 | 12.15422 | 0.3435678 | 5.030513
35.05501 | 17.2788 | 17.02232 | 12.14903 | 0.2564754 | 4.873292
35.06501 | 17.0556 | 16.86809 | 12.14385 | 0.1875055 | 4.724245
35.07501 | 16.8494 | 16.72152 | 12.13867 | 0.1278772 | 4.582854
35.085 | 16.607 | 16.58226 | 12.1335 | 0.02474165 | 4.448762
35.095 | 16.4081 | 16.44958 | 12.12832 | -0.04148359 | 4.321262
35.105 | 16.2562 | 16.32322 | 12.12315 | -0.06702166 | 4.200072
35.115 | 16.0626 | 16.20279 | 12.11798 | -0.1401881 | 4.084808
35.125 | 15.9051 | 16.08793 | 12.11281 | -0.1828258 | 3.975113
35.135 | 15.7592 | 15.9783 | 12.10765 | -0.2191025 | 3.870654
35.14499 | 15.605 | 15.87371 | 12.10249 | -0.2687108 | 3.771218
35.15499 | 15.4825 | 15.77366 | 12.09733 | -0.2911589 | 3.676325
35.16499 | 15.3302 | 15.67799 | 12.09218 | -0.3477859 | 3.585808
35.17499 | 15.2422 | 15.58644 | 12.08703 | -0.344243 | 3.499418
35.18499 | 15.1295 | 15.4988 | 12.08188 | -0.3692995 | 3.416924
35.19499 | 15.0095 | 15.41484 | 12.07673 | -0.4053408 | 3.338113
35.20498 | 14.9327 | 15.33444 | 12.07159 | -0.4017428 | 3.262855
35.21498 | 14.8125 | 15.25726 | 12.06645 | -0.4447611 | 3.190815
35.22498 | 14.7561 | 15.1832 | 12.06131 | -0.4271013 | 3.121895
35.23498 | 14.6572 | 15.1121 | 12.05617 | -0.4548997 | 3.05593
35.24498 | 14.5772 | 15.0438 | 12.05104 | -0.4666037 | 2.992768
35.25498 | 14.52 | 14.97817 | 12.0459 | -0.4581696 | 2.932265
35.26497 | 14.4472 | 14.91512 | 12.04078 | -0.4679244 | 2.874343
35.27497 | 14.3876 | 14.85442 | 12.03566 | -0.4668182 | 2.818762
35.28497 | 14.3212 | 14.796 | 12.03053 | -0.4747973 | 2.765464
35.29497 | 14.2664 | 14.73975 | 12.02541 | -0.4733492 | 2.714336
35.30497 | 14.21 | 14.68557 | 12.0203 | -0.4755716 | 2.665276
35.31497 | 14.1655 | 14.63336 | 12.01518 | -0.4678647 | 2.618184
35.32496 | 14.1122 | 14.58309 | 12.01007 | -0.4708931 | 2.573019
35.33496 | 14.0855 | 14.53456 | 12.00496 | -0.4490569 | 2.529592
35.34496 | 14.023 | 14.48773 | 11.99986 | -0.4647258 | 2.487867
35.35496 | 13.9923 | 14.44254 | 11.99475 | -0.4502419 | 2.447787
35.36496 | 13.9667 | 14.39891 | 11.98965 | -0.4322123 | 2.409258
35.37495 | 13.9151 | 14.35682 | 11.98456 | -0.4417166 | 2.372256
35.38495 | 13.8971 | 14.31611 | 11.97947 | -0.4190069 | 2.336642
35.39495 | 13.8596 | 14.27676 | 11.97437 | -0.4171642 | 2.302392
35.40495 | 13.8291 | 14.23873 | 11.96928 | -0.4096302 | 2.269448
35.41495 | 13.795 | 14.20195 | 11.96419 | -0.4069507 | 2.237756
35.42495 | 13.7789 | 14.16637 | 11.95911 | -0.3874735 | 2.207263
35.43494 | 13.764 | 14.13198 | 11.95403 | -0.3679828 | 2.177949
35.44494 | 13.7209 | 14.09866 | 11.94895 | -0.3777646 | 2.14971
35.45494 | 13.7161 | 14.06641 | 11.94388 | -0.3503092 | 2.122531
35.46494 | 13.6817 | 14.03517 | 11.9388 | -0.3534746 | 2.09637
35.47494 | 13.6651 | 14.00492 | 11.93373 | -0.3398213 | 2.071188
35.48494 | 13.6538 | 13.97561 | 11.92867 | -0.3218114 | 2.046946
35.49493 | 13.6311 | 13.94724 | 11.9236 | -0.3161371 | 2.023632
35.50493 | 13.6102 | 13.91971 | 11.91854 | -0.3095081 | 2.001166
35.51493 | 13.5905 | 13.89302 | 11.91348 | -0.3025209 | 1.979539
35.52493 | 13.5798 | 13.86714 | 11.90842 | -0.2873444 | 1.95872
35.53493 | 13.566 | 13.84205 | 11.90337 | -0.2760499 | 1.93868
35.54493 | 13.5363 | 13.81771 | 11.89832 | -0.2814092 | 1.919391
35.55492 | 13.5299 | 13.79412 | 11.89327 | -0.2642191 | 1.900845
35.56492 | 13.5225 | 13.77121 | 11.88823 | -0.2487077 | 1.88298
35.57492 | 13.4942 | 13.74897 | 11.88318 | -0.2547749 | 1.865791
35.58492 | 13.4831 | 13.7274 | 11.87814 | -0.244298 | 1.849255
35.59492 | 13.4653 | 13.70645 | 11.8731 | -0.2411546 | 1.83335
35.60492 | 13.4612 | 13.68612 | 11.86807 | -0.2249247 | 1.818056
35.61491 | 13.452 | 13.66641 | 11.86304 | -0.2144091 | 1.803368
35.62491 | 13.4313 | 13.64725 | 11.85801 | -0.2159466 | 1.789236
35.63491 | 13.4279 | 13.62864 | 11.85298 | -0.2007407 | 1.775657
35.64491 | 13.4038 | 13.61057 | 11.84796 | -0.2067742 | 1.762616
35.65491 | 13.3925 | 13.59303 | 11.84294 | -0.2005311 | 1.750094
35.66491 | 13.3992 | 13.576 | 11.83792 | -0.1767952 | 1.738078
35.6749 | 13.3864 | 13.55947 | 11.83291 | -0.1730675 | 1.726562
35.6849 | 13.3617 | 13.5434 | 11.82789 | -0.1817023 | 1.71551
35.6949 | 13.3578 | 13.5278 | 11.82288 | -0.1700018 | 1.704921
35.7049 | 13.3666 | 13.51265 | 11.81787 | -0.1460529 | 1.694781
35.7149 | 13.3273 | 13.49794 | 11.81287 | -0.1706435 | 1.685077
35.7249 | 13.3404 | 13.48366 | 11.80786 | -0.1432615 | 1.675798
35.73489 | 13.3344 | 13.46981 | 11.80287 | -0.1354091 | 1.666941
35.74489 | 13.3023 | 13.45635 | 11.79787 | -0.1540483 | 1.658478
35.75489 | 13.3319 | 13.44328 | 11.79288 | -0.1113824 | 1.650407
35.76489 | 13.3043 | 13.4306 | 11.78788 | -0.1263017 | 1.642718
35.77489 | 13.3064 | 13.4183 | 11.78289 | -0.1118967 | 1.635402
35.78488 | 13.305 | 13.40637 | 11.77791 | -0.1013697 | 1.628457
35.79488 | 13.2942 | 13.39479 | 11.77293 | -0.1005891 | 1.621861
35.80488 | 13.2985 | 13.38356 | 11.76795 | -0.08505821 | 1.615611
35.81488 | 13.2761 | 13.37267 | 11.76297 | -0.09656931 | 1.609701
35.82488 | 13.2803 | 13.36211 | 11.75799 | -0.08181492 | 1.604123
35.83488 | 13.2931 | 13.35189 | 11.75302 | -0.05878781 | 1.598869
35.84487 | 13.2599 | 13.34199 | 11.74805 | -0.08209031 | 1.593937
35.85487 | 13.2725 | 13.3324 | 11.74309 | -0.0598972 | 1.589312
35.86487 | 13.2699 | 13.32311 | 11.73812 | -0.05321184 | 1.584991
35.87487 | 13.2435 | 13.31413 | 11.73316 | -0.07062809 | 1.58097
35.88487 | 13.2555 | 13.30544 | 11.7282 | -0.04994045 | 1.577242
35.89487 | 13.2508 | 13.29704 | 11.72324 | -0.04624352 | 1.573802
35.90486 | 13.2291 | 13.28894 | 11.71829 | -0.05984139 | 1.57065
35.91486 | 13.2419 | 13.28111 | 11.71334 | -0.03920889 | 1.567769
35.92486 | 13.2284 | 13.27355 | 11.70839 | -0.04515378 | 1.565163
35.93486 | 13.2126 | 13.26627 | 11.70344 | -0.05367032 | 1.562825
35.94486 | 13.2189 | 13.25926 | 11.6985 | -0.04035549 | 1.560754
35.95486 | 13.2178 | 13.2525 | 11.69356 | -0.03470264 | 1.558942
35.96485 | 13.1884 | 13.24602 | 11.68863 | -0.0576158 | 1.557389
35.97485 | 13.1979 | 13.23978 | 11.68369 | -0.04187855 | 1.556087
35.98485 | 13.1789 | 13.23379 | 11.67876 | -0.05489371 | 1.555035
35.99485 | 13.1801 | 13.22806 | 11.67383 | -0.04795837 | 1.55423
36.00485 | 13.1746 | 13.22257 | 11.6689 | -0.04796981 | 1.553669
36.01485 | 13.1679 | 13.21732 | 11.66398 | -0.04942469 | 1.553348
36.02484 | 13.1623 | 13.21233 | 11.65906 | -0.05002549 | 1.553266
36.03484 | 13.1585 | 13.20756 | 11.65414 | -0.0490598 | 1.55342
36.04484 | 13.1594 | 13.20303 | 11.64922 | -0.0436303 | 1.553807
36.05484 | 13.1465 | 13.19873 | 11.64431 | -0.05223485 | 1.554425
36.06484 | 13.1435 | 13.19467 | 11.6394 | -0.05117162 | 1.555274
36.07484 | 13.155 | 13.19084 | 11.63449 | -0.03583853 | 1.556349
36.08483 | 13.1339 | 13.18724 | 11.62959 | -0.05333755 | 1.557649
36.09483 | 13.131 | 13.18386 | 11.62469 | -0.05285984 | 1.559175
36.10483 | 13.149 | 13.18071 | 11.61978 | -0.03170792 | 1.560923
36.11483 | 13.127 | 13.17778 | 11.61489 | -0.05078033 | 1.562894
36.12483 | 13.1371 | 13.17508 | 11.60999 | -0.03797599 | 1.565084
36.13483 | 13.116 | 13.17259 | 11.6051 | -0.05659407 | 1.567495
36.14482 | 13.1161 | 13.17034 | 11.60021 | -0.05423543 | 1.570121
36.15482 | 13.1241 | 13.1683 | 11.59533 | -0.0441955 | 1.572969
36.16482 | 13.1056 | 13.16648 | 11.59044 | -0.06087581 | 1.576033
36.17482 | 13.1089 | 13.16488 | 11.58556 | -0.05597589 | 1.579315
36.18482 | 13.122 | 13.1635 | 11.58068 | -0.04149546 | 1.582814
36.19481 | 13.1086 | 13.16233 | 11.57581 | -0.05373459 | 1.586525
36.20481 | 13.1102 | 13.16139 | 11.57094 | -0.0511925 | 1.590456
36.21481 | 13.1106 | 13.16067 | 11.56606 | -0.05006967 | 1.594605
36.22481 | 13.093 | 13.16017 | 11.5612 | -0.06716633 | 1.59897
36.23481 | 13.1085 | 13.15988 | 11.55633 | -0.05138392 | 1.603553
36.24481 | 13.1077 | 13.15982 | 11.55147 | -0.05212091 | 1.608353
36.2548 | 13.0885 | 13.15998 | 11.54661 | -0.07147784 | 1.613366
36.2648 | 13.0982 | 13.16036 | 11.54175 | -0.06215704 | 1.618603
36.2748 | 13.0997 | 13.16096 | 11.5369 | -0.06125863 | 1.624059
36.2848 | 13.0932 | 13.16178 | 11.53205 | -0.06858333 | 1.629736
36.2948 | 13.105 | 13.16283 | 11.5272 | -0.05783274 | 1.635636
36.3048 | 13.0924 | 13.16411 | 11.52235 | -0.07170784 | 1.641758
36.31479 | 13.0957 | 13.16561 | 11.51751 | -0.06990854 | 1.648098
36.32479 | 13.1015 | 13.16734 | 11.51267 | -0.06583892 | 1.65467
36.33479 | 13.0975 | 13.1693 | 11.50783 | -0.07179946 | 1.66147
36.34479 | 13.0953 | 13.17149 | 11.50299 | -0.07619187 | 1.668498
36.35479 | 13.1052 | 13.17392 | 11.49816 | -0.06871788 | 1.675758
36.36479 | 13.1045 | 13.17658 | 11.49333 | -0.07207969 | 1.683251
36.37478 | 13.0979 | 13.17948 | 11.48851 | -0.08157645 | 1.690971
36.38478 | 13.1109 | 13.18262 | 11.48368 | -0.07171596 | 1.698937
36.39478 | 13.0914 | 13.186 | 11.47886 | -0.09459806 | 1.707142
36.40478 | 13.103 | 13.18963 | 11.47404 | -0.08662537 | 1.71559
36.41478 | 13.1076 | 13.1935 | 11.46922 | -0.08590037 | 1.724282
36.42478 | 13.1005 | 13.19763 | 11.4644 | -0.09712623 | 1.733223
36.43477 | 13.1168 | 13.202 | 11.4596 | -0.08520152 | 1.742406
36.44477 | 13.1051 | 13.20664 | 11.45479 | -0.1015379 | 1.751852
36.45477 | 13.1156 | 13.21153 | 11.44998 | -0.09593431 | 1.761556
36.46477 | 13.1082 | 13.21669 | 11.44517 | -0.1084946 | 1.771521
36.47477 | 13.1068 | 13.22212 | 11.44037 | -0.1153224 | 1.78175
36.48477 | 13.1226 | 13.22782 | 11.43557 | -0.1052215 | 1.792248
36.49476 | 13.102 | 13.23379 | 11.43078 | -0.1317901 | 1.803009
36.50476 | 13.1258 | 13.24004 | 11.42599 | -0.1142438 | 1.814056
36.51476 | 13.1172 | 13.24658 | 11.4212 | -0.1293814 | 1.825385
36.52476 | 13.1262 | 13.25341 | 11.41641 | -0.1272075 | 1.837
36.53476 | 13.1175 | 13.26053 | 11.41162 | -0.1430269 | 1.848905
36.54476 | 13.1257 | 13.26794 | 11.40684 | -0.1422446 | 1.861106
36.55475 | 13.137 | 13.27566 | 11.40206 | -0.1386578 | 1.873595
36.56475 | 13.1219 | 13.28369 | 11.39728 | -0.1617876 | 1.886403
36.57475 | 13.1492 | 13.29203 | 11.39251 | -0.1428316 | 1.899522
36.58475 | 13.134 | 13.3007 | 11.38774 | -0.1666965 | 1.91296
36.59475 | 13.1518 | 13.30969 | 11.38297 | -0.1578878 | 1.926721
36.60474 | 13.1449 | 13.319 | 11.3782 | -0.1741035 | 1.940799
36.61474 | 13.1556 | 13.32867 | 11.37344 | -0.1730671 | 1.955227
36.62474 | 13.1619 | 13.33868 | 11.36868 | -0.1767771 | 1.97
36.63474 | 13.1454 | 13.34904 | 11.36392 | -0.2036407 | 1.985123
36.64474 | 13.1719 | 13.35977 | 11.35916 | -0.1878655 | 2.000604
36.65474 | 13.17 | 13.37086 | 11.35441 | -0.2008589 | 2.016452
36.66473 | 13.1882 | 13.38232 | 11.34966 | -0.1941181 | 2.032658
36.67473 | 13.1738 | 13.39417 | 11.34491 | -0.2203735 | 2.049262
36.68473 | 13.1994 | 13.40642 | 11.34017 | -0.207023 | 2.066258
36.69473 | 13.1914 | 13.41908 | 11.33542 | -0.2276753 | 2.083654
36.70473 | 13.2036 | 13.43214 | 11.33068 | -0.2285402 | 2.101459
36.71473 | 13.214 | 13.44563 | 11.32594 | -0.2316275 | 2.119685
36.72472 | 13.2087 | 13.45953 | 11.32121 | -0.2508333 | 2.138322
36.73472 | 13.2227 | 13.4739 | 11.31648 | -0.2511958 | 2.157417
36.74472 | 13.2249 | 13.48871 | 11.31175 | -0.2638123 | 2.176964
36.75472 | 13.2356 | 13.50399 | 11.30702 | -0.2683944 | 2.196974
36.76472 | 13.233 | 13.51975 | 11.3023 | -0.2867539 | 2.217458
36.77472 | 13.2468 | 13.536 | 11.29757 | -0.2892035 | 2.238431
36.78471 | 13.256 | 13.55274 | 11.29286 | -0.2967383 | 2.25988
36.79471 | 13.2614 | 13.57001 | 11.28814 | -0.3086063 | 2.281866
36.80471 | 13.2653 | 13.5878 | 11.28343 | -0.3225048 | 2.304379
36.81471 | 13.2778 | 13.60615 | 11.27871 | -0.3283481 | 2.327434
36.82471 | 13.2866 | 13.62505 | 11.274 | -0.3384517 | 2.351047
36.83471 | 13.2947 | 13.64453 | 11.2693 | -0.3498309 | 2.375233
36.8447 | 13.3109 | 13.66458 | 11.2646 | -0.353683 | 2.399984
36.8547 | 13.3201 | 13.68526 | 11.2599 | -0.3651635 | 2.425366
36.8647 | 13.3294 | 13.70657 | 11.2552 | -0.3771678 | 2.451369
36.8747 | 13.33 | 13.72852 | 11.2505 | -0.3985217 | 2.478019
36.8847 | 13.3484 | 13.75114 | 11.24581 | -0.402741 | 2.505332
36.8947 | 13.3484 | 13.77445 | 11.24112 | -0.4260463 | 2.533329
36.90469 | 13.38 | 13.79843 | 11.23643 | -0.4184347 | 2.562001
36.91469 | 13.3788 | 13.82318 | 11.23175 | -0.4443752 | 2.591427
36.92469 | 13.4011 | 13.84867 | 11.22707 | -0.4475677 | 2.621602
36.93469 | 13.4117 | 13.87494 | 11.22238 | -0.4632363 | 2.652551
36.94469 | 13.4245 | 13.90201 | 11.21771 | -0.4775064 | 2.684299
36.95468 | 13.4517 | 13.92988 | 11.21304 | -0.4781761 | 2.716839
36.96468 | 13.4583 | 13.95863 | 11.20836 | -0.5003282 | 2.750264
36.97468 | 13.4685 | 13.98826 | 11.20369 | -0.5197638 | 2.78457
36.98468 | 13.4807 | 14.01881 | 11.19903 | -0.5381132 | 2.819787
36.99468 | 13.5102 | 14.05031 | 11.19436 | -0.540108 | 2.855946
37.00468 | 13.5228 | 14.08278 | 11.1897 | -0.559981 | 2.893081
37.01467 | 13.5456 | 14.11623 | 11.18504 | -0.5706329 | 2.931188
37.02467 | 13.5557 | 14.15077 | 11.18039 | -0.5950664 | 2.970378
37.03467 | 13.5817 | 14.18639 | 11.17573 | -0.6046863 | 3.010653
37.04467 | 13.5968 | 14.22313 | 11.17108 | -0.6263324 | 3.05205
37.05467 | 13.6237 | 14.26105 | 11.16643 | -0.6373467 | 3.094614
37.06467 | 13.643 | 14.30017 | 11.16179 | -0.6571721 | 3.138385
37.07466 | 13.6655 | 14.34051 | 11.15715 | -0.6750133 | 3.183366
37.08466 | 13.6882 | 14.3822 | 11.15251 | -0.6940003 | 3.229694
37.09466 | 13.7128 | 14.42524 | 11.14787 | -0.7124429 | 3.277375
37.10466 | 13.7333 | 14.46969 | 11.14323 | -0.7363948 | 3.326463
37.11466 | 13.7727 | 14.51561 | 11.1386 | -0.7429116 | 3.377013
37.12466 | 13.7957 | 14.56305 | 11.13397 | -0.7673518 | 3.429084
37.13465 | 13.8084 | 14.61203 | 11.12934 | -0.8036289 | 3.482685
37.14465 | 13.8557 | 14.6627 | 11.12472 | -0.8070034 | 3.537985
37.15465 | 13.8799 | 14.7151 | 11.1201 | -0.8351973 | 3.595002
37.16465 | 13.925 | 14.76928 | 11.11547 | -0.8442825 | 3.653808
37.17465 | 13.9548 | 14.82534 | 11.11086 | -0.8705351 | 3.714478
37.18465 | 14.0031 | 14.88334 | 11.10624 | -0.8802361 | 3.777094
37.19464 | 14.0283 | 14.94331 | 11.10163 | -0.9150112 | 3.841677
37.20464 | 14.09 | 15.00547 | 11.09702 | -0.9154663 | 3.908442
37.21464 | 14.1326 | 15.06984 | 11.09242 | -0.9372395 | 3.977423
37.22464 | 14.1734 | 15.13653 | 11.08781 | -0.9631307 | 4.048719
37.23464 | 14.2409 | 15.20565 | 11.08321 | -0.9647468 | 4.122437
37.24464 | 14.2906 | 15.2773 | 11.07861 | -0.9867 | 4.19869
37.25463 | 14.3556 | 15.35154 | 11.07402 | -0.9959357 | 4.277518
37.26463 | 14.4187 | 15.42863 | 11.06942 | -1.009926 | 4.359202
37.27463 | 14.4744 | 15.50863 | 11.06483 | -1.034232 | 4.443801
37.28463 | 14.5657 | 15.5917 | 11.06024 | -1.025999 | 4.531457
37.29463 | 14.6202 | 15.67798 | 11.05566 | -1.057776 | 4.622321
37.30463 | 14.7275 | 15.76763 | 11.05107 | -1.040126 | 4.716554
37.31462 | 14.7874 | 15.86073 | 11.04649 | -1.073325 | 4.814231
37.32462 | 14.8994 | 15.95764 | 11.04192 | -1.058239 | 4.915723
37.33462 | 14.9995 | 16.05847 | 11.03734 | -1.058973 | 5.021134
37.34462 | 15.108 | 16.16329 | 11.03277 | -1.055293 | 5.130527
37.35462 | 15.2357 | 16.2726 | 11.0282 | -1.036901 | 5.244406
37.36461 | 15.37 | 16.38637 | 11.02363 | -1.01637 | 5.362739
37.37461 | 15.4878 | 16.50509 | 11.01907 | -1.017289 | 5.486023
37.38461 | 15.6337 | 16.62884 | 11.0145 | -0.99514 | 5.614338
37.39461 | 15.78 | 16.75805 | 11.00994 | -0.9780502 | 5.748109
37.40461 | 15.9559 | 16.89296 | 11.00538 | -0.937057 | 5.887574
37.41461 | 16.112 | 17.03389 | 11.00083 | -0.9218884 | 6.033061
37.4246 | 16.3165 | 17.18105 | 10.99628 | -0.8645484 | 6.184769
37.4346 | 16.5015 | 17.3351 | 10.99173 | -0.8336001 | 6.343371
37.4446 | 16.7188 | 17.49628 | 10.98718 | -0.7774765 | 6.509096
37.4546 | 16.941 | 17.66509 | 10.98264 | -0.7240942 | 6.682459
37.4646 | 17.1765 | 17.84193 | 10.97809 | -0.6654281 | 6.863835
37.4746 | 17.4295 | 18.02727 | 10.97355 | -0.5977679 | 7.053715
37.48459 | 17.7184 | 18.22151 | 10.96902 | -0.5031144 | 7.252494
37.49459 | 17.9882 | 18.42558 | 10.96449 | -0.4373781 | 7.461093
37.50459 | 18.3037 | 18.63988 | 10.95995 | -0.3361814 | 7.679929
37.51459 | 18.6393 | 18.86507 | 10.95542 | -0.225773 | 7.90965
37.52459 | 18.9511 | 19.10184 | 10.9509 | -0.1507448 | 8.150949
37.53459 | 19.3502 | 19.35094 | 10.94637 | -0.0007413097 | 8.40457
37.54458 | 19.6866 | 19.61289 | 10.94185 | 0.07371274 | 8.671034
37.55458 | 20.1457 | 19.88904 | 10.93733 | 0.2566556 | 8.95171
37.56458 | 20.5579 | 20.18006 | 10.93282 | 0.3778374 | 9.247245
37.57458 | 20.9938 | 20.4869 | 10.9283 | 0.5068968 | 9.5586
37.58458 | 21.4863 | 20.81059 | 10.92379 | 0.675713 | 9.886796
37.59458 | 21.9354 | 21.1522 | 10.91928 | 0.7832006 | 10.23292
37.60457 | 22.5045 | 21.51253 | 10.91478 | 0.9919712 | 10.59775
37.61457 | 23.0035 | 21.89349 | 10.91028 | 1.110005 | 10.98322
37.62457 | 23.5654 | 22.29603 | 10.90577 | 1.269366 | 11.39026
37.63457 | 24.123 | 22.7215 | 10.90128 | 1.401504 | 11.82022
37.64457 | 24.6939 | 23.17129 | 10.89678 | 1.522609 | 12.27451
37.65457 | 25.3532 | 23.64688 | 10.89229 | 1.706315 | 12.7546
37.66456 | 25.9382 | 24.14929 | 10.8878 | 1.788909 | 13.26149
37.67456 | 26.6019 | 24.68105 | 10.88331 | 1.920851 | 13.79774
37.68456 | 27.2645 | 25.24327 | 10.87882 | 2.021233 | 14.36444
37.69456 | 27.9191 | 25.83754 | 10.87434 | 2.081559 | 14.9632
37.70456 | 28.6379 | 26.46544 | 10.86986 | 2.172459 | 15.59558
37.71456 | 29.2889 | 27.12849 | 10.86538 | 2.160405 | 16.26311
37.72455 | 30.016 | 27.82743 | 10.86091 | 2.188568 | 16.96652
37.73455 | 30.747 | 28.56491 | 10.85644 | 2.182089 | 17.70848
37.74455 | 31.3926 | 29.34135 | 10.85197 | 2.051248 | 18.48939
37.75455 | 32.1613 | 30.15755 | 10.8475 | 2.003751 | 19.31005
37.76455 | 32.8201 | 31.01393 | 10.84303 | 1.806172 | 20.1709
37.77454 | 33.529 | 31.90954 | 10.83857 | 1.619463 | 21.07096
37.78454 | 34.2273 | 32.84546 | 10.83411 | 1.381844 | 22.01134
37.79454 | 34.8585 | 33.81943 | 10.82965 | 1.039073 | 22.98977
37.80454 | 35.5704 | 34.82914 | 10.8252 | 0.741263 | 24.00394
37.81454 | 36.179 | 35.87123 | 10.82075 | 0.3077653 | 25.05049
37.82454 | 36.8236 | 36.94116 | 10.8163 | -0.1175552 | 26.12486
37.83453 | 37.4805 | 38.03192 | 10.81185 | -0.5514178 | 27.22007
37.84453 | 38.0303 | 39.13828 | 10.80741 | -1.107982 | 28.33087
37.85453 | 38.6393 | 40.25029 | 10.80296 | -1.610991 | 29.44733
37.86453 | 39.1066 | 41.35751 | 10.79852 | -2.250906 | 30.55898
37.87453 | 39.6146 | 42.44804 | 10.79409 | -2.833444 | 31.65396
37.88453 | 40.0964 | 43.50874 | 10.78965 | -3.412345 | 32.71909
37.89452 | 40.5219 | 44.52453 | 10.78522 | -4.002626 | 33.7393
37.90452 | 40.9051 | 45.48271 | 10.78079 | -4.577611 | 34.70192
37.91452 | 41.2388 | 46.36756 | 10.77637 | -5.128762 | 35.5912
37.92452 | 41.5324 | 47.16489 | 10.77194 | -5.632493 | 36.39295
37.93452 | 41.8109 | 47.86164 | 10.76752 | -6.05074 | 37.09412
37.94452 | 42.0182 | 48.44644 | 10.7631 | -6.428239 | 37.68334
37.95451 | 42.2066 | 48.90959 | 10.75869 | -6.70299 | 38.1509
37.96451 | 42.2791 | 49.2455 | 10.75427 | -6.966405 | 38.49123
37.97451 | 42.3728 | 49.44956 | 10.74986 | -7.076757 | 38.6997
37.98451 | 42.4176 | 49.52043 | 10.74545 | -7.102827 | 38.77498
37.99451 | 42.3569 | 49.45936 | 10.74104 | -7.102463 | 38.71832
38.00451 | 42.3412 | 49.26991 | 10.73664 | -6.928714 | 38.53328
38.0145 | 42.1981 | 48.95799 | 10.73224 | -6.759892 | 38.22575
38.0245 | 42.0193 | 48.5302 | 10.72784 | -6.510905 | 37.80236
38.0345 | 41.8463 | 47.99538 | 10.72344 | -6.149076 | 37.27193
38.0445 | 41.5997 | 47.36317 | 10.71905 | -5.763468 | 36.64412
38.0545 | 41.3185 | 46.64407 | 10.71466 | -5.32557 | 35.92941
38.0645 | 40.9901 | 45.8492 | 10.71027 | -4.859098 | 35.13893
38.07449 | 40.642 | 44.99112 | 10.70589 | -4.349116 | 34.28523
38.08449 | 40.2292 | 44.07945 | 10.7015 | -3.850249 | 33.37795
38.09449 | 39.7806 | 43.12686 | 10.69712 | -3.34626 | 32.42974
38.10449 | 39.3254 | 42.14474 | 10.69274 | -2.819337 | 31.452
38.11449 | 38.8459 | 41.14398 | 10.68836 | -2.298079 | 30.45562
38.12449 | 38.3282 | 40.13478 | 10.68399 | -1.806582 | 29.45079
38.13448 | 37.7786 | 39.12744 | 10.67962 | -1.34884 | 28.44782
38.14448 | 37.2108 | 38.12829 | 10.67525 | -0.9174883 | 27.45304
38.15448 | 36.6496 | 37.14554 | 10.67089 | -0.4959379 | 26.47465
38.16448 | 36.08 | 36.18529 | 10.66652 | -0.1052877 | 25.51877
38.17448 | 35.4729 | 35.25254 | 10.66216 | 0.2203605 | 24.59038
38.18447 | 34.8664 | 34.35209 | 10.6578 | 0.5143061 | 23.69429
38.19447 | 34.2233 | 33.48518 | 10.65345 | 0.7381211 | 22.83173
38.20447 | 33.647 | 32.65479 | 10.64909 | 0.9922148 | 22.00569
38.21447 | 32.9858 | 31.86226 | 10.64474 | 1.123538 | 21.21752
38.22447 | 32.3658 | 31.1083 | 10.64039 | 1.257503 | 20.4679
38.23447 | 31.7831 | 30.39304 | 10.63605 | 1.390062 | 19.75699
38.24446 | 31.1315 | 29.71684 | 10.63171 | 1.414661 | 19.08513
38.25446 | 30.5446 | 29.07773 | 10.62737 | 1.46687 | 18.45036
38.26446 | 29.9097 | 28.47547 | 10.62303 | 1.434226 | 17.85245
38.27446 | 29.3806 | 27.90896 | 10.61869 | 1.471643 | 17.29027
38.28446 | 28.7934 | 27.37691 | 10.61436 | 1.416486 | 16.76256
38.29446 | 28.2261 | 26.87799 | 10.61002 | 1.348105 | 16.26797
38.30445 | 27.6593 | 26.41121 | 10.6057 | 1.248085 | 15.80551
38.31445 | 27.1312 | 25.97425 | 10.60137 | 1.156951 | 15.37288
38.32445 | 26.6205 | 25.56613 | 10.59705 | 1.054375 | 14.96908
38.33445 | 26.1383 | 25.18543 | 10.59273 | 0.9528712 | 14.5927
38.34445 | 25.6687 | 24.83078 | 10.58841 | 0.8379173 | 14.24237
38.35445 | 25.1876 | 24.50085 | 10.58409 | 0.6867468 | 13.91676
38.36444 | 24.7532 | 24.19465 | 10.57978 | 0.5585497 | 13.61487
38.37444 | 24.3064 | 23.91035 | 10.57547 | 0.3960458 | 13.33488
38.38444 | 23.9572 | 23.64712 | 10.57116 | 0.3100828 | 13.07595
38.39444 | 23.5234 | 23.40384 | 10.56686 | 0.1195563 | 12.83699
38.40444 | 23.164 | 23.1795 | 10.56255 | -0.01550217 | 12.61695
38.41444 | 22.826 | 22.97312 | 10.55825 | -0.1471244 | 12.41487
38.42443 | 22.4951 | 22.78398 | 10.55396 | -0.2888776 | 12.23002
38.43443 | 22.2385 | 22.61085 | 10.54966 | -0.3723489 | 12.06119
38.44443 | 21.8807 | 22.45314 | 10.54537 | -0.5724442 | 11.90778
38.45443 | 21.6545 | 22.31013 | 10.54108 | -0.6556305 | 11.76906
38.46443 | 21.3776 | 22.18113 | 10.53679 | -0.8035298 | 11.64434
38.47443 | 21.1235 | 22.06552 | 10.5325 | -0.9420154 | 11.53302
38.48442 | 20.9392 | 21.96281 | 10.52822 | -1.023605 | 11.43458
38.49442 | 20.7199 | 21.87227 | 10.52394 | -1.152366 | 11.34833
38.50442 | 20.5677 | 21.79352 | 10.51966 | -1.225818 | 11.27386
38.51442 | 20.3507 | 21.72612 | 10.51538 | -1.375416 | 11.21073
38.52442 | 20.2364 | 21.66965 | 10.51111 | -1.433254 | 11.15855
38.53442 | 20.0743 | 21.62377 | 10.50684 | -1.549466 | 11.11693
38.54441 | 19.9469 | 21.58815 | 10.50257 | -1.641248 | 11.08557
38.55441 | 19.8517 | 21.56243 | 10.49831 | -1.710734 | 11.06413
38.56441 | 19.7262 | 21.5464 | 10.49404 | -1.820196 | 11.05235
38.57441 | 19.6484 | 21.5398 | 10.48978 | -1.891399 | 11.05002
38.58441 | 19.5686 | 21.54244 | 10.48552 | -1.973837 | 11.05692
38.5944 | 19.5234 | 21.55413 | 10.48127 | -2.030728 | 11.07286
38.6044 | 19.4572 | 21.57472 | 10.47702 | -2.117518 | 11.0977
38.6144 | 19.4123 | 21.60409 | 10.47276 | -2.191787 | 11.13132
38.6244 | 19.3738 | 21.64213 | 10.46851 | -2.268332 | 11.17362
38.6344 | 19.3663 | 21.68878 | 10.46427 | -2.322476 | 11.22451
38.6444 | 19.3291 | 21.74396 | 10.46002 | -2.414862 | 11.28394
38.65439 | 19.3416 | 21.80761 | 10.45579 | -2.466008 | 11.35182
38.66439 | 19.3382 | 21.8798 | 10.45155 | -2.541599 | 11.42825
38.67439 | 19.3591 | 21.9605 | 10.44731 | -2.601399 | 11.51319
38.68439 | 19.3879 | 22.04974 | 10.44308 | -2.661844 | 11.60667
38.69439 | 19.4098 | 22.14758 | 10.43884 | -2.737782 | 11.70874
38.70439 | 19.4647 | 22.25409 | 10.43462 | -2.789391 | 11.81948
38.71438 | 19.5109 | 22.36925 | 10.43039 | -2.858346 | 11.93885
38.72438 | 19.578 | 22.49339 | 10.42617 | -2.915387 | 12.06722
38.73438 | 19.66 | 22.62654 | 10.42195 | -2.966542 | 12.20459
38.74438 | 19.7148 | 22.76887 | 10.41773 | -3.054068 | 12.35114
38.75438 | 19.816 | 22.92055 | 10.41351 | -3.104545 | 12.50703
38.76438 | 19.9132 | 23.08177 | 10.4093 | -3.168574 | 12.67248
38.77437 | 20.0337 | 23.25259 | 10.40509 | -3.218894 | 12.84751
38.78437 | 20.1341 | 23.43361 | 10.40088 | -3.299511 | 13.03273
38.79437 | 20.2916 | 23.62492 | 10.39667 | -3.333325 | 13.22825
38.80437 | 20.4077 | 23.82683 | 10.39247 | -3.41913 | 13.43436
38.81437 | 20.5687 | 24.03965 | 10.38826 | -3.470952 | 13.65139
38.82437 | 20.759 | 24.26374 | 10.38406 | -3.504739 | 13.87967
38.83436 | 20.898 | 24.49923 | 10.37987 | -3.601235 | 14.11936
38.84436 | 21.1379 | 24.74701 | 10.37568 | -3.60911 | 14.37133
38.85436 | 21.3319 | 25.00728 | 10.37148 | -3.67538 | 14.6358
38.86436 | 21.5409 | 25.28052 | 10.3673 | -3.739621 | 14.91323
38.87436 | 21.8229 | 25.56724 | 10.36311 | -3.744342 | 15.20413
38.88436 | 22.0446 | 25.86799 | 10.35892 | -3.823393 | 15.50907
38.89435 | 22.3802 | 26.18304 | 10.35474 | -3.802842 | 15.8283
38.90435 | 22.6604 | 26.51364 | 10.35056 | -3.85324 | 16.16308
38.91435 | 22.98 | 26.86016 | 10.34639 | -3.880155 | 16.51377
38.92435 | 23.3539 | 27.22332 | 10.34221 | -3.869415 | 16.8811
38.93435 | 23.6855 | 27.60389 | 10.33804 | -3.918392 | 17.26585
38.94434 | 24.1192 | 28.00224 | 10.33387 | -3.883038 | 17.66836
38.95434 | 24.5694 | 28.42017 | 10.32971 | -3.850774 | 18.09047
38.96434 | 24.9741 | 28.85819 | 10.32554 | -3.884091 | 18.53265
38.97434 | 25.5136 | 29.31731 | 10.32138 | -3.803708 | 18.99593
38.98434 | 25.9904 | 29.79861 | 10.31722 | -3.808214 | 19.4814
38.99434 | 26.6142 | 30.30327 | 10.31306 | -3.68907 | 19.99021
39.00433 | 27.2053 | 30.83199 | 10.30891 | -3.626693 | 20.52309
39.01433 | 27.877 | 31.38715 | 10.30475 | -3.51015 | 21.0824
39.02433 | 28.5584 | 31.96966 | 10.3006 | -3.41126 | 21.66906
39.03433 | 29.3106 | 32.58105 | 10.29646 | -3.270454 | 22.2846
39.04433 | 30.1582 | 33.22296 | 10.29231 | -3.064762 | 22.93065
39.05433 | 31.0157 | 33.89713 | 10.28817 | -2.881429 | 23.60896
39.06432 | 31.921 | 34.60472 | 10.28403 | -2.683719 | 24.32069
39.07432 | 32.9916 | 35.34911 | 10.27989 | -2.357508 | 25.06922
39.08432 | 33.9681 | 36.13176 | 10.27576 | -2.16366 | 25.856
39.09432 | 35.1824 | 36.95495 | 10.27162 | -1.772554 | 26.68333
39.10432 | 36.3854 | 37.82113 | 10.26749 | -1.435728 | 27.55364
39.11432 | 37.6514 | 38.73289 | 10.26336 | -1.081493 | 28.46953
39.12431 | 39.0476 | 39.69206 | 10.25924 | -0.644459 | 29.43282
39.13431 | 40.4403 | 40.70346 | 10.25512 | -0.2631648 | 30.44835
39.14431 | 42.0499 | 41.76936 | 10.251 | 0.2805433 | 31.51836
39.15431 | 43.6382 | 42.89309 | 10.24688 | 0.7451076 | 32.64622
39.16431 | 45.4407 | 44.07825 | 10.24276 | 1.362447 | 33.83549
39.17431 | 47.2666 | 45.32863 | 10.23865 | 1.93797 | 35.08998
39.1843 | 49.1554 | 46.64693 | 10.23454 | 2.508466 | 36.4124
39.1943 | 51.3399 | 48.04 | 10.23043 | 3.2999 | 37.80957
39.2043 | 53.3408 | 49.51109 | 10.22632 | 3.829714 | 39.28476
39.2143 | 55.7092 | 51.06492 | 10.22222 | 4.644277 | 40.8427
39.2243 | 57.9646 | 52.70652 | 10.21812 | 5.258078 | 42.48841
39.2343 | 60.5132 | 54.4411 | 10.21402 | 6.072104 | 44.22708
39.24429 | 63.0924 | 56.27226 | 10.20992 | 6.820143 | 46.06233
39.25429 | 65.8027 | 58.20923 | 10.20583 | 7.593468 | 48.0034
39.26429 | 68.5531 | 60.2561 | 10.20174 | 8.297002 | 50.05436
39.27429 | 71.2569 | 62.41883 | 10.19765 | 8.838069 | 52.22118
39.28429 | 74.3081 | 64.70347 | 10.19356 | 9.604633 | 54.50991
39.29429 | 77.3474 | 67.11604 | 10.18948 | 10.23136 | 56.92656
39.30428 | 80.3627 | 69.65999 | 10.1854 | 10.70271 | 59.4746
39.31428 | 83.5907 | 72.34602 | 10.18132 | 11.24468 | 62.1647
39.32428 | 86.7437 | 75.17711 | 10.17724 | 11.56659 | 64.99987
39.33428 | 90.0301 | 78.15815 | 10.17316 | 11.87195 | 67.98498
39.34428 | 93.4485 | 81.29319 | 10.16909 | 12.15531 | 71.1241
39.35427 | 96.6586 | 84.58202 | 10.16503 | 12.07658 | 74.41699
39.36427 | 99.9612 | 88.03275 | 10.16096 | 11.92845 | 77.87179
39.37427 | 103.4216 | 91.6422 | 10.15689 | 11.7794 | 81.48531
39.38427 | 106.7299 | 95.40817 | 10.15283 | 11.32173 | 85.25534
39.39427 | 110.1398 | 99.32581 | 10.14877 | 10.81399 | 89.17704
39.40427 | 113.2751 | 103.3871 | 10.14471 | 9.887996 | 93.24239
39.41426 | 116.8974 | 107.576 | 10.14066 | 9.321449 | 97.43529
39.42426 | 119.7615 | 111.885 | 10.1366 | 7.876469 | 101.7484
39.43426 | 123.0142 | 116.2894 | 10.13255 | 6.724831 | 106.1568
39.44426 | 125.888 | 120.763 | 10.1285 | 5.125007 | 110.6345
39.45426 | 128.6484 | 125.2744 | 10.12446 | 3.374016 | 115.1499
39.46426 | 131.6737 | 129.7864 | 10.12041 | 1.887275 | 119.666
39.47425 | 134.1084 | 134.2521 | 10.11638 | -0.1437315 | 124.1358
39.48425 | 136.8172 | 138.6326 | 10.11234 | -1.81537 | 128.5202
39.49425 | 138.8777 | 142.8714 | 10.1083 | -3.993726 | 132.7631
39.50425 | 141.1124 | 146.9138 | 10.10427 | -5.801391 | 136.8095
39.51425 | 143.2217 | 150.7033 | 10.10023 | -7.481597 | 140.6031
39.52425 | 144.8632 | 154.184 | 10.09621 | -9.320827 | 144.0878
39.53424 | 146.5029 | 157.2994 | 10.09218 | -10.79653 | 147.2073
39.54424 | 147.6311 | 160.0075 | 10.08816 | -12.37645 | 149.9194
39.55424 | 148.8575 | 162.2624 | 10.08414 | -13.40494 | 152.1783
39.56424 | 149.6848 | 164.0299 | 10.08012 | -14.34514 | 153.9498
39.57424 | 150.5348 | 165.2852 | 10.0761 | -14.75037 | 155.2091
39.58424 | 150.8173 | 166.013 | 10.07208 | -15.19574 | 155.941
39.59423 | 151.1339 | 166.2084 | 10.06807 | -15.07454 | 156.1404
39.60423 | 150.935 | 165.8759 | 10.06406 | -14.94094 | 155.8119
39.61423 | 150.8462 | 165.0278 | 10.06006 | -14.18157 | 154.9677
39.62423 | 150.0312 | 163.6841 | 10.05605 | -13.65285 | 153.628
39.63423 | 149.3364 | 161.8712 | 10.05205 | -12.53479 | 151.8191
39.64423 | 148.3509 | 159.6208 | 10.04805 | -11.26989 | 149.5727
39.65422 | 147.1137 | 156.9713 | 10.04405 | -9.857621 | 146.9273
39.66422 | 145.7872 | 153.9566 | 10.04006 | -8.169426 | 143.9166
39.67422 | 144.1403 | 150.6206 | 10.03606 | -6.480273 | 140.5845
39.68422 | 142.4035 | 147.0065 | 10.03207 | -4.602963 | 136.9744
39.69422 | 140.3596 | 143.1585 | 10.02808 | -2.798931 | 133.1304
39.70422 | 138.1128 | 139.1213 | 10.0241 | -1.008537 | 129.0972
39.71421 | 135.8033 | 134.943 | 10.02012 | 0.8602986 | 124.9229
39.72421 | 133.2812 | 130.6579 | 10.01613 | 2.623264 | 120.6418
39.73421 | 130.7383 | 126.3107 | 10.01216 | 4.42762 | 116.2985
39.74421 | 127.8509 | 121.9389 | 10.00818 | 5.91197 | 111.9308
39.75421 | 125.0632 | 117.577 | 10.0042 | 7.486178 | 107.5728
39.7642 | 122.1599 | 113.2596 | 10.00024 | 8.900255 | 103.2594
39.7742 | 119.0378 | 109.0049 | 9.996266 | 10.03293 | 99.0086
39.7842 | 115.9556 | 104.8394 | 9.992298 | 11.11621 | 94.84709
39.7942 | 112.7278 | 100.7816 | 9.988333 | 11.94623 | 90.79324
39.8042 | 109.6048 | 96.84602 | 9.984371 | 12.75878 | 86.86165
39.8142 | 106.2765 | 93.04377 | 9.98041 | 13.23273 | 83.06335
39.82419 | 103.033 | 89.38621 | 9.976456 | 13.64679 | 79.40975
39.83419 | 99.7223 | 85.87128 | 9.972501 | 13.85102 | 75.89878
39.84419 | 96.6138 | 82.50528 | 9.968548 | 14.10852 | 72.53673
39.85419 | 93.2381 | 79.28887 | 9.964597 | 13.94923 | 69.32427
39.86419 | 90.2118 | 76.22102 | 9.960648 | 13.99078 | 66.26037
39.87419 | 86.9985 | 73.29937 | 9.956702 | 13.69913 | 63.34266
39.88418 | 83.7915 | 70.52314 | 9.952763 | 13.26836 | 60.57038
39.89418 | 80.8802 | 67.88268 | 9.948821 | 12.99752 | 57.93386
39.90418 | 77.6335 | 65.37596 | 9.944882 | 12.25754 | 55.43108
39.91418 | 74.8806 | 62.99776 | 9.940946 | 11.88284 | 53.05682
39.92418 | 71.9647 | 60.74261 | 9.937012 | 11.22209 | 50.8056
39.93418 | 69.2334 | 58.60488 | 9.93308 | 10.62852 | 48.6718
39.94417 | 66.5921 | 56.58083 | 9.929154 | 10.01127 | 46.65168
39.95417 | 63.8339 | 54.6609 | 9.925227 | 9.173 | 44.73567
39.96417 | 61.5499 | 52.84159 | 9.921302 | 8.708312 | 42.92029
39.97417 | 58.9649 | 51.11751 | 9.91738 | 7.847391 | 41.20013
39.98417 | 56.7115 | 49.48345 | 9.91346 | 7.228048 | 39.56999
39.99417 | 54.5231 | 47.93441 | 9.909542 | 6.588694 | 38.02486
40.00416 | 52.2972 | 46.46712 | 9.90563 | 5.830079 | 36.56149
40.01416 | 50.4107 | 45.07382 | 9.901717 | 5.336879 | 35.1721
40.02416 | 48.4019 | 43.75178 | 9.897807 | 4.650118 | 33.85398
40.03416 | 46.5551 | 42.49688 | 9.893898 | 4.058221 | 32.60298
40.04416 | 44.8356 | 41.3052 | 9.889992 | 3.530399 | 31.41521
40.05416 | 43.0739 | 40.17305 | 9.886089 | 2.900853 | 30.28696
40.06415 | 41.6583 | 39.09797 | 9.882192 | 2.560331 | 29.21578
40.07415 | 40.0975 | 38.07458 | 9.878293 | 2.022924 | 28.19628
40.08415 | 38.6331 | 37.10087 | 9.874396 | 1.532226 | 27.22648
40.09415 | 37.4122 | 36.17396 | 9.870502 | 1.238242 | 26.30346
40.10415 | 36.0341 | 35.29111 | 9.86661 | 0.7429852 | 25.4245
40.11415 | 35.01 | 34.44978 | 9.86272 | 0.5602167 | 24.58706
40.12414 | 33.8149 | 33.64834 | 9.858837 | 0.1665611 | 23.7895
40.13414 | 32.8254 | 32.88298 | 9.854952 | -0.05757564 | 23.02802
40.14414 | 31.8439 | 32.15239 | 9.85107 | -0.3084867 | 22.30132
40.15414 | 30.8585 | 31.45461 | 9.84719 | -0.596109 | 21.60742
40.16414 | 30.1225 | 30.78779 | 9.843312 | -0.6652928 | 20.94448
40.17413 | 29.2387 | 30.15091 | 9.83944 | -0.9122056 | 20.31147
40.18413 | 28.5549 | 29.54091 | 9.835567 | -0.9860098 | 19.70534
40.19413 | 27.8095 | 28.95702 | 9.831696 | -1.147517 | 19.12532
40.20413 | 27.1712 | 28.3978 | 9.827828 | -1.226602 | 18.56997
40.21413 | 26.5551 | 27.86194 | 9.823962 | -1.306837 | 18.03798
40.22413 | 25.972 | 27.34818 | 9.820098 | -1.376175 | 17.52808
40.23412 | 25.5233 | 26.85581 | 9.81624 | -1.332514 | 17.03957
40.24412 | 24.9623 | 26.3828 | 9.812381 | -1.420497 | 16.57042
40.25412 | 24.5152 | 25.92859 | 9.808524 | -1.413387 | 16.12006
40.26412 | 24.1089 | 25.49222 | 9.80467 | -1.383317 | 15.68755
40.27412 | 23.6763 | 25.07278 | 9.800818 | -1.396482 | 15.27196
40.28412 | 23.3578 | 24.66942 | 9.796968 | -1.311625 | 14.87246
40.29411 | 22.9896 | 24.28172 | 9.793124 | -1.292123 | 14.4886
40.30411 | 22.7017 | 23.90816 | 9.789279 | -1.206463 | 14.11888
40.31411 | 22.3808 | 23.54842 | 9.785436 | -1.167625 | 13.76299
40.32411 | 22.0771 | 23.20184 | 9.781596 | -1.124741 | 13.42025
40.33411 | 21.8617 | 22.86778 | 9.777757 | -1.006084 | 13.09003
40.34411 | 21.5906 | 22.54566 | 9.773922 | -0.955061 | 12.77174
40.3541 | 21.3531 | 22.23521 | 9.770092 | -0.882114 | 12.46512
40.3641 | 21.1637 | 21.93531 | 9.766261 | -0.7716102 | 12.16905
40.3741 | 20.9306 | 21.64576 | 9.762432 | -0.7151613 | 11.88333
40.3841 | 20.795 | 21.3661 | 9.758605 | -0.5710993 | 11.60749
40.3941 | 20.5562 | 21.09588 | 9.754781 | -0.5396805 | 11.3411
40.4041 | 20.4281 | 20.83469 | 9.750959 | -0.4065857 | 11.08373
40.41409 | 20.241 | 20.58236 | 9.747143 | -0.3413637 | 10.83522
40.42409 | 20.0682 | 20.33804 | 9.743326 | -0.2698422 | 10.59472
40.43409 | 19.9437 | 20.10162 | 9.739511 | -0.157919 | 10.36211
40.44409 | 19.786 | 19.87276 | 9.735698 | -0.08675692 | 10.13706
40.45409 | 19.6827 | 19.65114 | 9.731888 | 0.03156226 | 9.91925
40.46409 | 19.5203 | 19.43646 | 9.72808 | 0.08384279 | 9.708378
40.47408 | 19.4077 | 19.22863 | 9.724278 | 0.179071 | 9.504351
40.48408 | 19.2801 | 19.02697 | 9.720474 | 0.2531277 | 9.306498
40.49408 | 19.1565 | 18.83144 | 9.716673 | 0.3250618 | 9.114765
40.50408 | 19.0406 | 18.64178 | 9.712874 | 0.3988236 | 8.928902
40.51408 | 18.9382 | 18.45776 | 9.709078 | 0.480445 | 8.748677
40.52407 | 18.8206 | 18.27932 | 9.705287 | 0.5412788 | 8.574034
40.53407 | 18.7145 | 18.10592 | 9.701495 | 0.6085842 | 8.404421
40.54407 | 18.5965 | 17.93751 | 9.697706 | 0.6589874 | 8.239807
40.55407 | 18.514 | 17.77392 | 9.693918 | 0.7400795 | 8.080002
40.56407 | 18.4025 | 17.61495 | 9.690133 | 0.7875451 | 7.924822
40.57407 | 18.2905 | 17.46044 | 9.686351 | 0.8300585 | 7.774091
40.58406 | 18.2023 | 17.31036 | 9.682574 | 0.8919419 | 7.627784
40.59406 | 18.0663 | 17.16425 | 9.678796 | 0.902047 | 7.485457
40.60406 | 18.0067 | 17.02214 | 9.67502 | 0.9845648 | 7.347115
40.61406 | 17.8837 | 16.88383 | 9.671246 | 0.999867 | 7.212587
40.62406 | 17.7885 | 16.74921 | 9.667475 | 1.039291 | 7.081734
40.63406 | 17.698 | 16.61816 | 9.663706 | 1.079843 | 6.954451
40.64405 | 17.5827 | 16.49067 | 9.659943 | 1.092029 | 6.830728
40.65405 | 17.4831 | 16.36636 | 9.656179 | 1.116743 | 6.710178
40.66405 | 17.3718 | 16.24524 | 9.652417 | 1.126561 | 6.592822
40.67405 | 17.2869 | 16.12721 | 9.648657 | 1.159695 | 6.478548
40.68405 | 17.1844 | 16.01215 | 9.6449 | 1.172252 | 6.367249
40.69405 | 17.0725 | 15.89997 | 9.641145 | 1.172531 | 6.258824
40.70404 | 16.9886 | 15.79067 | 9.637395 | 1.197927 | 6.153278
40.71404 | 16.854 | 15.68395 | 9.633645 | 1.170046 | 6.050309
40.72404 | 16.7952 | 15.57983 | 9.629896 | 1.215369 | 5.949934
40.73404 | 16.6819 | 15.47822 | 9.62615 | 1.203682 | 5.852068
40.74404 | 16.5684 | 15.37903 | 9.622407 | 1.189367 | 5.756627
40.75404 | 16.4718 | 15.2822 | 9.618665 | 1.189603 | 5.663532
40.76403 | 16.3525 | 15.18774 | 9.61493 | 1.164762 | 5.572808
40.77403 | 16.2676 | 15.09537 | 9.611193 | 1.172228 | 5.484179
40.78403 | 16.1547 | 15.00514 | 9.607458 | 1.149564 | 5.397678
40.79403 | 16.0486 | 14.91696 | 9.603726 | 1.131637 | 5.313237
40.80403 | 15.977 | 14.83079 | 9.599996 | 1.146213 | 5.230792
40.81403 | 15.8358 | 14.74655 | 9.596268 | 1.089252 | 5.15028
40.82402 | 15.7409 | 14.66427 | 9.592546 | 1.076635 | 5.071719
40.83402 | 15.6587 | 14.58372 | 9.588823 | 1.074981 | 4.994896
40.84402 | 15.5408 | 14.50494 | 9.585102 | 1.035864 | 4.919835
40.85402 | 15.459 | 14.42786 | 9.581383 | 1.031136 | 4.846481
40.86402 | 15.3579 | 14.35245 | 9.577667 | 1.005449 | 4.774784
40.87402 | 15.2575 | 14.27865 | 9.573952 | 0.9788529 | 4.704695
40.88401 | 15.1603 | 14.20648 | 9.570244 | 0.9538246 | 4.636231
40.89401 | 15.0398 | 14.13575 | 9.566535 | 0.9040512 | 4.569214
40.90401 | 14.9844 | 14.06649 | 9.562827 | 0.9179061 | 4.503667
40.91401 | 14.8503 | 13.99867 | 9.559122 | 0.8516311 | 4.439547
40.92401 | 14.7839 | 13.93223 | 9.555419 | 0.8516675 | 4.376813
40.934 | 14.6803 | 13.86721 | 9.551722 | 0.8130917 | 4.315486
40.944 | 14.5803 | 13.80343 | 9.548024 | 0.7768701 | 4.255406
40.954 | 14.4945 | 13.74093 | 9.544328 | 0.7535741 | 4.196598
40.964 | 14.4031 | 13.67967 | 9.540634 | 0.7234343 | 4.139031
40.974 | 14.3286 | 13.6196 | 9.536943 | 0.7089959 | 4.082661
40.984 | 14.2299 | 13.56071 | 9.533253 | 0.6691869 | 4.02746
40.99399 | 14.1397 | 13.50302 | 9.52957 | 0.6366829 | 3.973447
41.00399 | 14.0529 | 13.44637 | 9.525885 | 0.6065281 | 3.920487
41.01399 | 13.9659 | 13.3908 | 9.522203 | 0.5750956 | 3.868601
41.02399 | 13.9108 | 13.33629 | 9.518523 | 0.574514 | 3.817763
41.03399 | 13.811 | 13.28279 | 9.514845 | 0.5282107 | 3.767945
41.04399 | 13.7387 | 13.23029 | 9.511169 | 0.5084139 | 3.719117
41.05398 | 13.661 | 13.1788 | 9.507499 | 0.4821987 | 3.671302
41.06398 | 13.5662 | 13.12821 | 9.503828 | 0.4379917 | 3.62438
41.07398 | 13.5192 | 13.07853 | 9.500159 | 0.4406668 | 3.578374
41.08398 | 13.4297 | 13.02975 | 9.496492 | 0.3999469 | 3.533261
41.09398 | 13.3552 | 12.98184 | 9.492828 | 0.3733556 | 3.489017
41.10398 | 13.2957 | 12.93479 | 9.489166 | 0.3609147 | 3.44562
41.11397 | 13.1933 | 12.8886 | 9.485509 | 0.3047013 | 3.403089
41.12397 | 13.1643 | 12.84317 | 9.481852 | 0.3211258 | 3.361323
41.13397 | 13.063 | 12.79854 | 9.478196 | 0.2644637 | 3.32034
41.14397 | 13.0294 | 12.75467 | 9.474543 | 0.274734 | 3.280123
41.15397 | 12.9404 | 12.71154 | 9.470892 | 0.2288555 | 3.240653
41.16397 | 12.8675 | 12.66915 | 9.467243 | 0.198347 | 3.20191
41.17396 | 12.8111 | 12.62751 | 9.4636 | 0.1835861 | 3.163914
41.18396 | 12.7461 | 12.58653 | 9.459956 | 0.1595706 | 3.126574
41.19396 | 12.6946 | 12.54622 | 9.456314 | 0.1483768 | 3.089909
41.20396 | 12.6349 | 12.50658 | 9.452674 | 0.1283211 | 3.053905
41.21396 | 12.563 | 12.46758 | 9.449036 | 0.09541852 | 3.018545
41.22396 | 12.5078 | 12.42921 | 9.445401 | 0.07858505 | 2.983814
41.23395 | 12.4426 | 12.3915 | 9.441772 | 0.05109875 | 2.94973
41.24395 | 12.3962 | 12.35435 | 9.438141 | 0.04184758 | 2.916212
41.25395 | 12.3499 | 12.31779 | 9.434512 | 0.03210855 | 2.883279
41.26395 | 12.2772 | 12.2818 | 9.430886 | -0.004604802 | 2.850919
41.27395 | 12.232 | 12.24638 | 9.427262 | -0.01437915 | 2.819118
41.28395 | 12.1602 | 12.2115 | 9.42364 | -0.05130222 | 2.787863
41.29394 | 12.1255 | 12.17719 | 9.420024 | -0.05169408 | 2.75717
41.30394 | 12.0789 | 12.14338 | 9.416406 | -0.06447644 | 2.72697
41.31394 | 12.0305 | 12.11007 | 9.412791 | -0.07957046 | 2.69728
41.32394 | 11.988 | 12.07727 | 9.409178 | -0.0892653 | 2.668087
41.33394 | 11.9156 | 12.04495 | 9.405567 | -0.1293497 | 2.639383
41.34393 | 11.9004 | 12.01314 | 9.401962 | -0.1127437 | 2.611182
41.35393 | 11.8324 | 11.98177 | 9.398356 | -0.1493745 | 2.583419
41.36393 | 11.8053 | 11.95086 | 9.394752 | -0.1455633 | 2.556112
41.37393 | 11.7666 | 11.9204 | 9.39115 | -0.1538004 | 2.529251
41.38393 | 11.7134 | 11.89038 | 9.38755 | -0.1769757 | 2.502826
41.39393 | 11.6846 | 11.86078 | 9.383953 | -0.1761801 | 2.476828
41.40392 | 11.6422 | 11.83163 | 9.380361 | -0.1894329 | 2.451272
41.41392 | 11.6022 | 11.80287 | 9.376768 | -0.2006676 | 2.4261
41.42392 | 11.5665 | 11.7745 | 9.373177 | -0.2080049 | 2.401328
41.43392 | 11.5001 | 11.74654 | 9.369588 | -0.246436 | 2.376948
41.44392 | 11.5164 | 11.71895 | 9.366002 | -0.2025524 | 2.35295
41.45392 | 11.4417 | 11.69175 | 9.362418 | -0.2500467 | 2.329329
41.46391 | 11.4299 | 11.66494 | 9.358839 | -0.2350367 | 2.306097
41.47391 | 11.3918 | 11.63846 | 9.35526 | -0.2466627 | 2.283203
41.48391 | 11.3436 | 11.61234 | 9.351682 | -0.2687435 | 2.260661
41.49391 | 11.3137 | 11.58657 | 9.348107 | -0.2728717 | 2.238465
41.50391 | 11.3026 | 11.56114 | 9.344534 | -0.2585405 | 2.216607
41.51391 | 11.2679 | 11.53604 | 9.340963 | -0.2681431 | 2.19508
41.5239 | 11.2377 | 11.5113 | 9.337398 | -0.2735967 | 2.173899
41.5339 | 11.1941 | 11.48685 | 9.333831 | -0.2927466 | 2.153015
41.5439 | 11.1728 | 11.46271 | 9.330267 | -0.2899106 | 2.132444
41.5539 | 11.1386 | 11.43888 | 9.326705 | -0.3002828 | 2.112178
41.5639 | 11.1374 | 11.41536 | 9.323145 | -0.2779564 | 2.092212
41.5739 | 11.0938 | 11.39213 | 9.319587 | -0.2983264 | 2.072539
41.58389 | 11.0633 | 11.36921 | 9.316035 | -0.3059091 | 2.053174
41.59389 | 11.032 | 11.34655 | 9.312482 | -0.3145539 | 2.034072
41.60389 | 10.9937 | 11.32418 | 9.308931 | -0.3304777 | 2.015247
41.61389 | 11.0046 | 11.30208 | 9.305382 | -0.2974755 | 1.996694
41.62389 | 10.9759 | 11.28024 | 9.301835 | -0.3043421 | 1.978407
41.63389 | 10.9352 | 11.25867 | 9.298291 | -0.323472 | 1.960382
41.64388 | 10.9101 | 11.23739 | 9.294752 | -0.3272869 | 1.942635
41.65388 | 10.8773 | 11.21633 | 9.291212 | -0.3390292 | 1.925118
41.66388 | 10.8533 | 11.19552 | 9.287674 | -0.3422205 | 1.907847
41.67388 | 10.8561 | 11.17495 | 9.284138 | -0.318851 | 1.890813
41.68388 | 10.8123 | 11.15463 | 9.280604 | -0.3423268 | 1.874022
41.69388 | 10.7996 | 11.13454 | 9.277073 | -0.3349379 | 1.857465
41.70387 | 10.747 | 11.1147 | 9.273547 | -0.3677045 | 1.841157
41.71387 | 10.752 | 11.09507 | 9.27002 | -0.3430735 | 1.825053
41.72387 | 10.7203 | 11.07567 | 9.266495 | -0.3553654 | 1.80917
41.73387 | 10.7062 | 11.05648 | 9.262973 | -0.3502762 | 1.793503
41.74387 | 10.6892 | 11.0375 | 9.259452 | -0.3483019 | 1.77805
41.75386 | 10.6451 | 11.01876 | 9.255938 | -0.3736569 | 1.762819
41.76386 | 10.6318 | 11.0002 | 9.252422 | -0.3684011 | 1.74778
41.77386 | 10.6225 | 10.98185 | 9.248908 | -0.3593486 | 1.732941
41.78386 | 10.599 | 10.9637 | 9.245396 | -0.3646964 | 1.7183
41.79386 | 10.5909 | 10.94574 | 9.241886 | -0.3548407 | 1.703854
41.80386 | 10.5467 | 10.92798 | 9.238379 | -0.3812781 | 1.689599
41.81385 | 10.5491 | 10.91042 | 9.234877 | -0.3613225 | 1.675545
41.82385 | 10.5136 | 10.89304 | 9.231374 | -0.3794362 | 1.661662
41.83385 | 10.5126 | 10.87583 | 9.227873 | -0.3632331 | 1.64796
41.84385 | 10.4846 | 10.85881 | 9.224375 | -0.3742102 | 1.634435
41.85385 | 10.4663 | 10.84196 | 9.220878 | -0.3756642 | 1.621086
41.86385 | 10.4599 | 10.82529 | 9.217384 | -0.3653926 | 1.607909
41.87384 | 10.4276 | 10.80881 | 9.213895 | -0.381208 | 1.594913
41.88384 | 10.4291 | 10.79248 | 9.210405 | -0.3633755 | 1.58207
41.89384 | 10.3989 | 10.77631 | 9.206917 | -0.3774088 | 1.569391
41.90384 | 10.3741 | 10.7603 | 9.203432 | -0.3862044 | 1.556873
41.91384 | 10.4032 | 10.74446 | 9.199948 | -0.3412601 | 1.544512
41.92384 | 10.3539 | 10.72877 | 9.196467 | -0.3748732 | 1.532306
41.93383 | 10.3429 | 10.71326 | 9.192991 | -0.3703561 | 1.520265
41.94383 | 10.3262 | 10.69788 | 9.189514 | -0.3716761 | 1.508362
41.95383 | 10.3011 | 10.68265 | 9.186039 | -0.3815458 | 1.496606
41.96383 | 10.3136 | 10.66756 | 9.182567 | -0.3539627 | 1.484996
41.97383 | 10.2885 | 10.65262 | 9.179096 | -0.3641247 | 1.473528
41.98383 | 10.2723 | 10.63783 | 9.175628 | -0.3655293 | 1.462201
41.99382 | 10.248 | 10.62319 | 9.172165 | -0.3751883 | 1.451023
42.00382 | 10.2346 | 10.60867 | 9.168701 | -0.3740714 | 1.43997
42.01382 | 10.2282 | 10.59429 | 9.165239 | -0.3660901 | 1.429051
42.02382 | 10.2227 | 10.58004 | 9.161779 | -0.3573427 | 1.418263
42.03382 | 10.2091 | 10.56593 | 9.158322 | -0.3568269 | 1.407605
42.04382 | 10.1852 | 10.55194 | 9.154866 | -0.3667406 | 1.397074
42.05381 | 10.1689 | 10.5381 | 9.151417 | -0.3691955 | 1.386679
42.06381 | 10.174 | 10.52436 | 9.147965 | -0.3503624 | 1.376397
42.07381 | 10.1451 | 10.51075 | 9.144517 | -0.3656527 | 1.366236
42.08381 | 10.1646 | 10.49726 | 9.14107 | -0.3326649 | 1.356195
42.09381 | 10.1156 | 10.4839 | 9.137625 | -0.3682969 | 1.346272
42.10381 | 10.1133 | 10.47065 | 9.134182 | -0.3573471 | 1.336465
42.1138 | 10.1012 | 10.45753 | 9.130746 | -0.3563278 | 1.326782
42.1238 | 10.0775 | 10.44451 | 9.127307 | -0.3670086 | 1.317201
42.1338 | 10.103 | 10.4316 | 9.123871 | -0.3286019 | 1.307731
42.1438 | 10.0565 | 10.41881 | 9.120437 | -0.3623066 | 1.298369
42.1538 | 10.0692 | 10.40612 | 9.117005 | -0.3369189 | 1.289114
42.16379 | 10.0377 | 10.39355 | 9.113579 | -0.3558546 | 1.279975
42.17379 | 10.0293 | 10.38108 | 9.110152 | -0.3517822 | 1.270931
42.18379 | 10.0187 | 10.36871 | 9.106726 | -0.3500146 | 1.261988
42.19379 | 9.9946 | 10.35645 | 9.103303 | -0.3618501 | 1.253147
42.20379 | 9.996 | 10.34429 | 9.099882 | -0.3482871 | 1.244405
42.21379 | 9.9933 | 10.33222 | 9.096463 | -0.3389243 | 1.235762
42.22378 | 9.9611 | 10.32027 | 9.093049 | -0.3591716 | 1.227222
42.23378 | 9.9485 | 10.3084 | 9.089635 | -0.3599047 | 1.21877
42.24378 | 9.9388 | 10.29663 | 9.086222 | -0.3578332 | 1.210411
42.25378 | 9.9441 | 10.28496 | 9.082812 | -0.3408564 | 1.202145
42.26378 | 9.9327 | 10.27337 | 9.079403 | -0.3406724 | 1.193969
42.27378 | 9.8884 | 10.26188 | 9.075997 | -0.3734804 | 1.185883
42.28377 | 9.8886 | 10.25049 | 9.072596 | -0.3618899 | 1.177894
42.29377 | 9.8721 | 10.23918 | 9.069194 | -0.3670774 | 1.169983
42.30377 | 9.895 | 10.22795 | 9.065795 | -0.3329527 | 1.162158
42.31377 | 9.8674 | 10.21681 | 9.062397 | -0.3494149 | 1.154418
42.32377 | 9.8449 | 10.20576 | 9.059001 | -0.3608623 | 1.146761
42.33377 | 9.8277 | 10.19479 | 9.055608 | -0.3670943 | 1.139186
42.34376 | 9.8221 | 10.18392 | 9.05222 | -0.3618199 | 1.1317
42.35376 | 9.8468 | 10.17312 | 9.048831 | -0.3263167 | 1.124286
42.36376 | 9.8145 | 10.16239 | 9.045444 | -0.3478946 | 1.116951
42.37376 | 9.7945 | 10.15175 | 9.042059 | -0.357252 | 1.109693
42.38376 | 9.7975 | 10.14119 | 9.038676 | -0.3436882 | 1.102512
42.39376 | 9.7746 | 10.1307 | 9.035295 | -0.3561019 | 1.095407
42.40375 | 9.7977 | 10.1203 | 9.03192 | -0.3226025 | 1.088383
42.41375 | 9.7897 | 10.10997 | 9.028543 | -0.3202682 | 1.081425
42.42375 | 9.7534 | 10.09971 | 9.025169 | -0.3463083 | 1.07454
42.43375 | 9.7569 | 10.08952 | 9.021797 | -0.3326222 | 1.067726
42.44375 | 9.7205 | 10.07941 | 9.018426 | -0.3589084 | 1.060982
42.45375 | 9.7672 | 10.06937 | 9.015058 | -0.3021664 | 1.054308
42.46374 | 9.7278 | 10.0594 | 9.011696 | -0.3316046 | 1.047709
42.47374 | 9.7332 | 10.0495 | 9.008332 | -0.3163028 | 1.041171
42.48374 | 9.7168 | 10.03967 | 9.00497 | -0.3228698 | 1.0347
42.49374 | 9.7049 | 10.0299 | 9.00161 | -0.3250045 | 1.028294
42.50374 | 9.7291 | 10.02021 | 8.998253 | -0.2911063 | 1.021953
42.51373 | 9.6917 | 10.01058 | 8.994901 | -0.3188838 | 1.015683
42.52373 | 9.6929 | 10.00102 | 8.991548 | -0.308117 | 1.009469
42.53373 | 9.6975 | 9.991515 | 8.988196 | -0.2940147 | 1.003318
42.54373 | 9.6725 | 9.982076 | 8.984847 | -0.3095759 | 0.9972288
42.55373 | 9.6834 | 9.9727 | 8.9815 | -0.2893001 | 0.9912
42.56373 | 9.6802 | 9.963386 | 8.978155 | -0.2831862 | 0.985231
42.57372 | 9.6627 | 9.954143 | 8.974816 | -0.2914426 | 0.9793269
42.58372 | 9.6705 | 9.94495 | 8.971475 | -0.2744503 | 0.9734753
42.59372 | 9.6429 | 9.935818 | 8.968136 | -0.2929178 | 0.9676815
42.60372 | 9.6452 | 9.926744 | 8.9648 | -0.2815442 | 0.9619444
42.61372 | 9.6329 | 9.917729 | 8.961465 | -0.2848288 | 0.9562635
42.62372 | 9.6391 | 9.908771 | 8.958133 | -0.2696711 | 0.9506381
42.63371 | 9.614 | 9.899879 | 8.954806 | -0.2858787 | 0.9450726
42.64371 | 9.6154 | 9.891034 | 8.951478 | -0.2756337 | 0.9395558
42.65371 | 9.5989 | 9.882244 | 8.948152 | -0.283344 | 0.9340922
42.66371 | 9.6155 | 9.873509 | 8.944828 | -0.2580091 | 0.9286813
42.67371 | 9.5942 | 9.864828 | 8.941506 | -0.2706282 | 0.9233223
42.68371 | 9.5818 | 9.856201 | 8.938186 | -0.2744007 | 0.9180146
42.6937 | 9.5566 | 9.847634 | 8.934872 | -0.2910345 | 0.9127628
42.7037 | 9.5709 | 9.839112 | 8.931556 | -0.2682119 | 0.9075559
42.7137 | 9.5643 | 9.830641 | 8.928242 | -0.2663407 | 0.9023983
42.7237 | 9.5521 | 9.82222 | 8.924931 | -0.2701204 | 0.8972895
42.7337 | 9.5387 | 9.81385 | 8.921622 | -0.2751505 | 0.892229
42.7437 | 9.5224 | 9.80553 | 8.918314 | -0.2831301 | 0.887216
42.75369 | 9.5343 | 9.797267 | 8.915012 | -0.2629671 | 0.8822549
42.76369 | 9.5142 | 9.789044 | 8.911709 | -0.2748444 | 0.8773353
42.77369 | 9.5012 | 9.78087 | 8.908408 | -0.2796695 | 0.8724616
42.78369 | 9.4732 | 9.772742 | 8.905109 | -0.2995421 | 0.8676332
42.79369 | 9.4942 | 9.764662 | 8.901812 | -0.2704615 | 0.8628496
42.80369 | 9.4736 | 9.756627 | 8.898517 | -0.2830272 | 0.8581101
42.81368 | 9.461 | 9.748646 | 8.895228 | -0.2876465 | 0.8534189
42.82368 | 9.4525 | 9.740703 | 8.891937 | -0.2882031 | 0.8487662
42.83368 | 9.4335 | 9.732804 | 8.888648 | -0.2993044 | 0.8441562
42.84368 | 9.4374 | 9.72495 | 8.885362 | -0.28755 | 0.8395884
42.85368 | 9.4298 | 9.717139 | 8.882077 | -0.2873391 | 0.8350621
42.86368 | 9.3933 | 9.709372 | 8.878795 | -0.3160716 | 0.830577
42.87367 | 9.4231 | 9.701654 | 8.875517 | -0.2785543 | 0.8261368
42.88367 | 9.397 | 9.693972 | 8.872239 | -0.2969716 | 0.8217325
42.89367 | 9.4014 | 9.686331 | 8.868963 | -0.2849307 | 0.8173678
42.90367 | 9.3712 | 9.678731 | 8.865689 | -0.307531 | 0.8130423
42.91367 | 9.3673 | 9.671172 | 8.862417 | -0.3038722 | 0.8087556
42.92366 | 9.3734 | 9.663662 | 8.85915 | -0.2902624 | 0.8045127
42.93366 | 9.3666 | 9.656184 | 8.855882 | -0.2895838 | 0.8003021
42.94366 | 9.3452 | 9.648745 | 8.852616 | -0.3035447 | 0.796129
42.95366 | 9.3449 | 9.641345 | 8.849352 | -0.2964447 | 0.7919928
42.96366 | 9.3284 | 9.633983 | 8.84609 | -0.3055833 | 0.7878933
42.97366 | 9.3372 | 9.62666 | 8.84283 | -0.2894601 | 0.7838298
42.98365 | 9.3319 | 9.619382 | 8.839576 | -0.2874818 | 0.7798061
42.99365 | 9.2953 | 9.612134 | 8.83632 | -0.3168337 | 0.7758136
43.00365 | 9.3104 | 9.604923 | 8.833066 | -0.2945226 | 0.7718561
43.01365 | 9.2838 | 9.597748 | 8.829815 | -0.3139481 | 0.7679333
43.02365 | 9.3051 | 9.59061 | 8.826565 | -0.2855097 | 0.7640444
43.03365 | 9.272 | 9.583507 | 8.823318 | -0.3115072 | 0.7601893
43.04364 | 9.2739 | 9.576447 | 8.820076 | -0.302547 | 0.7563714
43.05364 | 9.2752 | 9.569415 | 8.816832 | -0.2942149 | 0.7525827
43.06364 | 9.248 | 9.562417 | 8.813591 | -0.3144174 | 0.7488265
43.07364 | 9.2632 | 9.555454 | 8.810352 | -0.2922544 | 0.7451028
43.08364 | 9.2343 | 9.548525 | 8.807114 | -0.3142252 | 0.7414108
43.09364 | 9.2516 | 9.54163 | 8.803879 | -0.2900296 | 0.7377505
43.10363 | 9.2258 | 9.534774 | 8.800649 | -0.3089741 | 0.7341249
43.11363 | 9.2032 | 9.527945 | 8.797418 | -0.3247446 | 0.7305265
43.12363 | 9.2216 | 9.521148 | 8.794189 | -0.2995477 | 0.7269587
43.13363 | 9.2017 | 9.514383 | 8.790962 | -0.312683 | 0.723421
43.14363 | 9.2071 | 9.50765 | 8.787737 | -0.3005503 | 0.7199133
43.15363 | 9.1929 | 9.500949 | 8.784514 | -0.3080491 | 0.7164351
43.16362 | 9.1752 | 9.494286 | 8.781296 | -0.3190857 | 0.7129895
43.17362 | 9.1829 | 9.487647 | 8.778077 | -0.3047467 | 0.7095693
43.18362 | 9.1614 | 9.481038 | 8.77486 | -0.3196383 | 0.7061778
43.19362 | 9.1585 | 9.47446 | 8.771646 | -0.3159602 | 0.7028145
43.20362 | 9.1608 | 9.467912 | 8.768433 | -0.3071121 | 0.6994793
43.21362 | 9.1487 | 9.461394 | 8.765222 | -0.3126937 | 0.6961716
43.22361 | 9.1564 | 9.454911 | 8.762016 | -0.2985111 | 0.6928946
43.23361 | 9.1213 | 9.448451 | 8.75881 | -0.3271513 | 0.6896415
43.24361 | 9.1489 | 9.44202 | 8.755605 | -0.2931202 | 0.6864151
43.25361 | 9.1174 | 9.435618 | 8.752402 | -0.3182177 | 0.6832153
43.26361 | 9.1262 | 9.429243 | 8.749202 | -0.3030434 | 0.6800417
43.27361 | 9.1179 | 9.422897 | 8.746003 | -0.3049972 | 0.6768941
43.2836 | 9.0962 | 9.416585 | 8.74281 | -0.320385 | 0.6737753
43.2936 | 9.1166 | 9.410294 | 8.739615 | -0.2936938 | 0.6706787
43.3036 | 9.1046 | 9.40403 | 8.736423 | -0.2994299 | 0.6676073
43.3136 | 9.0908 | 9.397793 | 8.733232 | -0.3069929 | 0.6645608
43.3236 | 9.0947 | 9.391583 | 8.730044 | -0.2968825 | 0.661539
43.33359 | 9.0823 | 9.385405 | 8.72686 | -0.3031048 | 0.6585446
43.34359 | 9.0929 | 9.379247 | 8.723676 | -0.2863474 | 0.6555717
43.35359 | 9.0535 | 9.373115 | 8.720493 | -0.319615 | 0.6526218
43.36359 | 9.0699 | 9.367009 | 8.717313 | -0.2971087 | 0.6496959
43.37359 | 9.0747 | 9.360928 | 8.714134 | -0.286228 | 0.6467936
43.38359 | 9.0652 | 9.354872 | 8.710958 | -0.2896723 | 0.6439144
43.39358 | 9.0674 | 9.348848 | 8.707787 | -0.2814481 | 0.6410614
43.40358 | 9.0398 | 9.342842 | 8.704614 | -0.303042 | 0.6382278
43.41358 | 9.0548 | 9.33686 | 8.701444 | -0.2820605 | 0.6354166
43.42358 | 9.0674 | 9.330903 | 8.698275 | -0.2635032 | 0.6326277
43.43358 | 9.0282 | 9.32497 | 8.695109 | -0.2967699 | 0.6298609
43.44358 | 9.027 | 9.31906 | 8.691945 | -0.2920605 | 0.6271158
43.45357 | 9.0239 | 9.31318 | 8.688785 | -0.2892804 | 0.6243949
43.46357 | 9.0381 | 9.307318 | 8.685625 | -0.2692179 | 0.6216928
43.47357 | 9.0235 | 9.301479 | 8.682467 | -0.2779785 | 0.6190118
43.48357 | 9.001 | 9.295662 | 8.67931 | -0.2946621 | 0.6163518
43.49357 | 9.0154 | 9.289868 | 8.676156 | -0.2744684 | 0.6137125
43.50357 | 9.0036 | 9.284097 | 8.673004 | -0.2804973 | 0.6110938
43.51356 | 9.0114 | 9.278354 | 8.669856 | -0.2669542 | 0.6084979
43.52356 | 8.9771 | 9.272628 | 8.666708 | -0.2955275 | 0.6059196
43.53356 | 8.9876 | 9.266923 | 8.663562 | -0.2793227 | 0.6033612
43.54356 | 8.9893 | 9.26124 | 8.660417 | -0.2719398 | 0.6008226
43.55356 | 8.9893 | 9.255578 | 8.657275 | -0.2662783 | 0.5983036
43.56356 | 8.9718 | 9.249938 | 8.654134 | -0.2781382 | 0.5958038
43.57355 | 8.9757 | 9.244325 | 8.650999 | -0.2686248 | 0.5933257
43.58355 | 8.9538 | 9.238727 | 8.647863 | -0.2849269 | 0.5908642
43.59355 | 8.9805 | 9.23315 | 8.644728 | -0.2526497 | 0.5884215
43.60355 | 8.9548 | 9.227593 | 8.641596 | -0.2727932 | 0.5859974
43.61355 | 8.954 | 9.222057 | 8.638465 | -0.2680571 | 0.5835918
43.62355 | 8.9441 | 9.216541 | 8.635337 | -0.2724413 | 0.5812044
43.63354 | 8.9425 | 9.211051 | 8.632213 | -0.268551 | 0.5788375
43.64354 | 8.9609 | 9.205575 | 8.629089 | -0.2446751 | 0.5764862
43.65354 | 8.93 | 9.200119 | 8.625966 | -0.270119 | 0.5741526
43.66354 | 8.928 | 9.194683 | 8.622846 | -0.2666826 | 0.5718366
43.67354 | 8.9264 | 9.189265 | 8.619727 | -0.2628655 | 0.5695381
43.68354 | 8.9203 | 9.183868 | 8.616611 | -0.2635676 | 0.5672569
43.69353 | 8.9341 | 9.178494 | 8.613499 | -0.2443942 | 0.5649949
43.70353 | 8.9021 | 9.173134 | 8.610387 | -0.2710344 | 0.5627477
43.71353 | 8.9144 | 9.167793 | 8.607276 | -0.2533933 | 0.5605173
43.72353 | 8.9033 | 9.162471 | 8.604167 | -0.2591709 | 0.5583036
43.73353 | 8.9249 | 9.157167 | 8.601061 | -0.2322669 | 0.5561062
43.74352 | 8.89 | 9.151886 | 8.597959 | -0.2618864 | 0.5539274
43.75352 | 8.8896 | 9.146619 | 8.594856 | -0.2570189 | 0.5517626
43.76352 | 8.9099 | 9.141369 | 8.591756 | -0.2314694 | 0.5496139
43.77352 | 8.8875 | 9.136138 | 8.588657 | -0.2486377 | 0.547481
43.78352 | 8.8911 | 9.130924 | 8.58556 | -0.2398238 | 0.5453639
43.79352 | 8.8664 | 9.125727 | 8.582465 | -0.2593274 | 0.5432625
43.80351 | 8.8738 | 9.120554 | 8.579375 | -0.2467536 | 0.5411784
43.81351 | 8.8995 | 9.115392 | 8.576284 | -0.2158919 | 0.5391077
43.82351 | 8.8546 | 9.110247 | 8.573195 | -0.2556474 | 0.5370521
43.83351 | 8.8665 | 9.10512 | 8.570108 | -0.2386198 | 0.5350116
43.84351 | 8.8643 | 9.100009 | 8.567023 | -0.2357092 | 0.532986
43.85351 | 8.8504 | 9.094915 | 8.56394 | -0.2445153 | 0.5309752
43.8635 | 8.8533 | 9.089843 | 8.560862 | -0.2365431 | 0.528981
43.8735 | 8.8495 | 9.084782 | 8.557783 | -0.2352822 | 0.5269994
43.8835 | 8.8561 | 9.079738 | 8.554706 | -0.2236377 | 0.5250321
43.8935 | 8.8329 | 9.07471 | 8.55163 | -0.2418095 | 0.5230791
43.9035 | 8.8284 | 9.069697 | 8.548557 | -0.2412974 | 0.5211403
43.9135 | 8.8541 | 9.064701 | 8.545486 | -0.2106012 | 0.5192154
43.92349 | 8.8121 | 9.059726 | 8.542419 | -0.2476258 | 0.5173063
43.93349 | 8.8102 | 9.054761 | 8.539352 | -0.2445611 | 0.5154091
43.94349 | 8.8229 | 9.049812 | 8.536287 | -0.2269121 | 0.5135256
43.95349 | 8.8066 | 9.044879 | 8.533223 | -0.2382786 | 0.5116556
43.96349 | 8.8089 | 9.03996 | 8.530161 | -0.2310604 | 0.509799
43.97349 | 8.7766 | 9.035057 | 8.527102 | -0.2584574 | 0.5079557
43.98348 | 8.786 | 9.030175 | 8.524047 | -0.2441745 | 0.5061274
43.99348 | 8.7993 | 9.025302 | 8.520991 | -0.2260017 | 0.5043103
44.00348 | 8.7667 | 9.020444 | 8.517938 | -0.2537438 | 0.5025062
44.01348 | 8.7525 | 9.015601 | 8.514886 | -0.2631008 | 0.500715
44.02348 | 8.7654 | 9.010772 | 8.511836 | -0.2453724 | 0.4989365
44.03348 | 8.7754 | 9.005959 | 8.508788 | -0.2305585 | 0.4971707
44.04347 | 8.7368 | 9.001164 | 8.505745 | -0.2643639 | 0.495419
44.05347 | 8.7407 | 8.996379 | 8.502701 | -0.2556794 | 0.4936786
44.06347 | 8.7422 | 8.991608 | 8.499659 | -0.2494082 | 0.4919495
44.07347 | 8.7427 | 8.986852 | 8.496618 | -0.2441521 | 0.4902336
44.08347 | 8.7341 | 8.982109 | 8.49358 | -0.248009 | 0.4885288
44.09347 | 8.7031 | 8.977381 | 8.490544 | -0.2742809 | 0.4868371
44.10346 | 8.7232 | 8.972671 | 8.487512 | -0.2494708 | 0.4851584
44.11346 | 8.7173 | 8.96797 | 8.48448 | -0.2506698 | 0.4834898
44.12346 | 8.704 | 8.963282 | 8.481449 | -0.2592824 | 0.4818329
44.13346 | 8.6889 | 8.958609 | 8.478421 | -0.2697086 | 0.4801877
44.14346 | 8.6978 | 8.953948 | 8.475394 | -0.2561481 | 0.478554
44.15345 | 8.6938 | 8.949306 | 8.472372 | -0.2555057 | 0.4769333
44.16345 | 8.7016 | 8.944672 | 8.46935 | -0.2430719 | 0.4753223
44.17345 | 8.6669 | 8.940051 | 8.466329 | -0.2731513 | 0.4737226
44.18345 | 8.6646 | 8.935444 | 8.46331 | -0.2708437 | 0.472134
44.19345 | 8.6901 | 8.930849 | 8.460293 | -0.2407492 | 0.4705565
44.20345 | 8.6695 | 8.926268 | 8.457278 | -0.2567675 | 0.46899
44.21344 | 8.6656 | 8.921703 | 8.454267 | -0.2561032 | 0.4674359
44.22344 | 8.6355 | 8.917147 | 8.451256 | -0.2816471 | 0.465891
44.23344 | 8.6787 | 8.912604 | 8.448247 | -0.2339036 | 0.4643568
44.24344 | 8.6659 | 8.908073 | 8.445239 | -0.2421726 | 0.4628333
44.25344 | 8.6339 | 8.903554 | 8.442234 | -0.2696541 | 0.4613203
44.26344 | 8.6465 | 8.899048 | 8.43923 | -0.2525479 | 0.4598177
44.27343 | 8.6558 | 8.894558 | 8.436232 | -0.2387585 | 0.458327
44.28343 | 8.6424 | 8.890077 | 8.433232 | -0.2476768 | 0.4568451
44.29343 | 8.6164 | 8.885607 | 8.430234 | -0.2692073 | 0.4553734
44.30343 | 8.6207 | 8.88115 | 8.427238 | -0.2604498 | 0.4539118
44.31343 | 8.6468 | 8.876704 | 8.424244 | -0.2299042 | 0.4524603
44.32343 | 8.6074 | 8.872271 | 8.421252 | -0.2648706 | 0.4510188
44.33342 | 8.6159 | 8.867853 | 8.418265 | -0.2519531 | 0.4495885
44.34342 | 8.6064 | 8.863443 | 8.415276 | -0.2570429 | 0.4481667
44.35342 | 8.6185 | 8.859044 | 8.41229 | -0.2405444 | 0.4467546
44.36342 | 8.5994 | 8.854657 | 8.409305 | -0.2552575 | 0.4453521
44.37342 | 8.582 | 8.850282 | 8.406323 | -0.268282 | 0.4439593
44.38342 | 8.6067 | 8.845918 | 8.403342 | -0.239218 | 0.442576
44.39341 | 8.5839 | 8.84157 | 8.400366 | -0.2576697 | 0.4412034
44.40341 | 8.5694 | 8.837228 | 8.397389 | -0.2678283 | 0.4398389
44.41341 | 8.5865 | 8.832898 | 8.394414 | -0.2463981 | 0.4384837
44.42341 | 8.5699 | 8.828579 | 8.391441 | -0.258679 | 0.4371377
44.43341 | 8.5615 | 8.824271 | 8.38847 | -0.262771 | 0.4358008
44.44341 | 8.556 | 8.819974 | 8.385501 | -0.263974 | 0.4344731
44.4534 | 8.562 | 8.815692 | 8.382536 | -0.2536921 | 0.4331557
44.4634 | 8.5281 | 8.811417 | 8.379571 | -0.2833169 | 0.4318459
44.4734 | 8.5492 | 8.807152 | 8.376607 | -0.2579524 | 0.430545
44.4834 | 8.5395 | 8.802899 | 8.373646 | -0.2633986 | 0.429253
44.4934 | 8.539 | 8.798655 | 8.370686 | -0.2596555 | 0.4279696
44.50339 | 8.5213 | 8.794427 | 8.367731 | -0.2731272 | 0.4266963
44.51339 | 8.5181 | 8.790205 | 8.364775 | -0.2721054 | 0.4254305
44.52339 | 8.5401 | 8.785994 | 8.361821 | -0.2458936 | 0.4241729
44.53339 | 8.4898 | 8.781793 | 8.358868 | -0.2919926 | 0.4229241
44.54339 | 8.5132 | 8.777602 | 8.355918 | -0.2644016 | 0.4216835
44.55339 | 8.5186 | 8.773421 | 8.35297 | -0.2548212 | 0.4204516
44.56338 | 8.5108 | 8.769255 | 8.350026 | -0.2584549 | 0.419229
44.57338 | 8.4824 | 8.765095 | 8.347081 | -0.2826947 | 0.4180134
44.58338 | 8.5221 | 8.760945 | 8.344138 | -0.2388445 | 0.4168061
44.59338 | 8.5123 | 8.756804 | 8.341197 | -0.2445043 | 0.4156069
44.60338 | 8.5064 | 8.752674 | 8.338258 | -0.2462741 | 0.4144158
44.61338 | 8.4756 | 8.748554 | 8.335321 | -0.2729539 | 0.4132327
44.62337 | 8.5166 | 8.744448 | 8.332389 | -0.2278475 | 0.4120587
44.63337 | 8.4973 | 8.740347 | 8.329455 | -0.2430468 | 0.4108915
44.64337 | 8.505 | 8.736256 | 8.326524 | -0.2312559 | 0.4097321
44.65337 | 8.4943 | 8.732175 | 8.323594 | -0.2378746 | 0.4085805
44.66337 | 8.4938 | 8.728103 | 8.320666 | -0.234303 | 0.4074367
44.67337 | 8.5118 | 8.724041 | 8.31774 | -0.2122409 | 0.4063005
44.68336 | 8.5124 | 8.719992 | 8.314819 | -0.2075923 | 0.4051731
44.69336 | 8.4864 | 8.715949 | 8.311897 | -0.2295492 | 0.4040522
44.70336 | 8.4958 | 8.711915 | 8.308977 | -0.2161155 | 0.4029388
44.71336 | 8.5007 | 8.707891 | 8.306058 | -0.2071911 | 0.4018328
44.72336 | 8.5092 | 8.703876 | 8.303142 | -0.194676 | 0.4007343
44.73336 | 8.4848 | 8.69987 | 8.300227 | -0.2150701 | 0.3996432
44.74335 | 8.5038 | 8.695877 | 8.297317 | -0.1920774 | 0.3985605
44.75335 | 8.5094 | 8.69189 | 8.294406 | -0.1824899 | 0.3974839
44.76335 | 8.4731 | 8.687911 | 8.291497 | -0.2148114 | 0.3964146
44.77335 | 8.5027 | 8.683942 | 8.28859 | -0.181242 | 0.3953525
44.78335 | 8.4901 | 8.679982 | 8.285684 | -0.1898816 | 0.3942975
44.79335 | 8.4849 | 8.67603 | 8.282781 | -0.1911301 | 0.3932495
44.80334 | 8.4698 | 8.672091 | 8.279882 | -0.2022914 | 0.3922096
44.81334 | 8.4893 | 8.668158 | 8.276982 | -0.1788576 | 0.3911757
44.82334 | 8.4747 | 8.664233 | 8.274084 | -0.1895327 | 0.3901487
44.83334 | 8.4669 | 8.660316 | 8.271188 | -0.1934164 | 0.3891286
44.84334 | 8.4539 | 8.656409 | 8.268293 | -0.2025089 | 0.3881154
44.85334 | 8.4725 | 8.65251 | 8.265401 | -0.18001 | 0.3871089
44.86333 | 8.4395 | 8.648624 | 8.262513 | -0.2091236 | 0.3861102
44.87333 | 8.4464 | 8.644742 | 8.259625 | -0.1983419 | 0.3851172
44.88333 | 8.4535 | 8.640869 | 8.256738 | -0.1873687 | 0.384131
44.89333 | 8.4242 | 8.637004 | 8.253853 | -0.212804 | 0.3831512
44.90333 | 8.4378 | 8.633148 | 8.25097 | -0.1953477 | 0.3821782
44.91332 | 8.4343 | 8.629304 | 8.248091 | -0.1950037 | 0.3812125
44.92332 | 8.4302 | 8.625464 | 8.245212 | -0.1952641 | 0.3802525
44.93332 | 8.4077 | 8.621633 | 8.242334 | -0.2139328 | 0.3792988
44.94332 | 8.4177 | 8.61781 | 8.239458 | -0.2001098 | 0.3783517
44.95332 | 8.4181 | 8.613995 | 8.236584 | -0.195895 | 0.3774108
44.96332 | 8.3848 | 8.610188 | 8.233712 | -0.2253884 | 0.3764763
44.97331 | 8.3991 | 8.606394 | 8.230845 | -0.2072937 | 0.375549
44.98331 | 8.412 | 8.602603 | 8.227976 | -0.1906034 | 0.3746271
44.99331 | 8.3673 | 8.598821 | 8.22511 | -0.231521 | 0.3737113
45.00331 | 8.3898 | 8.595047 | 8.222245 | -0.2052467 | 0.3728018
45.01331 | 8.3885 | 8.59128 | 8.219382 | -0.2027803 | 0.3718984
45.02331 | 8.3652 | 8.587522 | 8.216521 | -0.2223219 | 0.371001
45.0333 | 8.3596 | 8.583775 | 8.213664 | -0.2241751 | 0.3701107
45.0433 | 8.3686 | 8.580032 | 8.210807 | -0.2114325 | 0.3692254
45.0533 | 8.3568 | 8.576298 | 8.207951 | -0.2194976 | 0.3683462
45.0633 | 8.3604 | 8.572571 | 8.205098 | -0.2121705 | 0.3674729
45.0733 | 8.3527 | 8.568851 | 8.202246 | -0.2161512 | 0.3666055
45.0833 | 8.3372 | 8.56514 | 8.199396 | -0.2279396 | 0.365744
45.09329 | 8.357 | 8.561439 | 8.19655 | -0.2044394 | 0.3648892
45.10329 | 8.3411 | 8.557743 | 8.193704 | -0.216643 | 0.3640393
45.11329 | 8.3096 | 8.554054 | 8.190859 | -0.2444543 | 0.3631953
45.12329 | 8.331 | 8.550373 | 8.188016 | -0.2193732 | 0.362357
45.13329 | 8.3316 | 8.5467 | 8.185175 | -0.2150995 | 0.3615243
45.14329 | 8.3093 | 8.543033 | 8.182336 | -0.2337334 | 0.3606974
45.15328 | 8.3247 | 8.539378 | 8.179502 | -0.2146784 | 0.3598769
45.16328 | 8.3249 | 8.535727 | 8.176666 | -0.2108271 | 0.3590611
45.17328 | 8.2982 | 8.532083 | 8.173832 | -0.2338833 | 0.358251
45.18328 | 8.2898 | 8.528447 | 8.171 | -0.2386468 | 0.3574464
45.19328 | 8.3041 | 8.524818 | 8.16817 | -0.2207176 | 0.3566474
45.20328 | 8.3056 | 8.521196 | 8.165342 | -0.2155957 | 0.3558537
45.21327 | 8.2662 | 8.517585 | 8.162518 | -0.2513847 | 0.3550663
45.22327 | 8.3031 | 8.513977 | 8.159694 | -0.2108773 | 0.3542836
45.23327 | 8.2997 | 8.510377 | 8.156871 | -0.2106771 | 0.3535063
45.24327 | 8.2628 | 8.506784 | 8.15405 | -0.2439841 | 0.3527343
45.25327 | 8.2881 | 8.503198 | 8.151231 | -0.2150982 | 0.3519676
45.26327 | 8.2856 | 8.499619 | 8.148413 | -0.2140194 | 0.3512062
45.27326 | 8.2693 | 8.496051 | 8.1456 | -0.2267513 | 0.3504508
45.28326 | 8.2615 | 8.492487 | 8.142787 | -0.2309866 | 0.3496999
45.29326 | 8.274 | 8.488929 | 8.139975 | -0.2149289 | 0.3489543
45.30326 | 8.2722 | 8.485378 | 8.137164 | -0.2131782 | 0.3482138
45.31326 | 8.2511 | 8.481835 | 8.134356 | -0.2307345 | 0.3474784
45.32325 | 8.2814 | 8.478301 | 8.131552 | -0.1969012 | 0.3467489
45.33325 | 8.2455 | 8.474771 | 8.128748 | -0.2292713 | 0.3460238
45.34325 | 8.2659 | 8.471248 | 8.125945 | -0.2053483 | 0.3453037
45.35325 | 8.2623 | 8.467732 | 8.123143 | -0.2054321 | 0.3445887
45.36325 | 8.2363 | 8.464223 | 8.120344 | -0.2279227 | 0.3438787
45.37325 | 8.2582 | 8.46072 | 8.117546 | -0.2025201 | 0.3431737
45.38324 | 8.2588 | 8.457228 | 8.114753 | -0.1984279 | 0.3424746
45.39324 | 8.2205 | 8.453739 | 8.111959 | -0.2332386 | 0.3417792
45.40324 | 8.2646 | 8.450256 | 8.109167 | -0.1856564 | 0.3410892
45.41324 | 8.2462 | 8.44678 | 8.106377 | -0.2005804 | 0.3404037
45.42324 | 8.2302 | 8.443312 | 8.103588 | -0.2131115 | 0.3397235
45.43324 | 8.2225 | 8.439849 | 8.100801 | -0.2173488 | 0.3390476
45.44323 | 8.2514 | 8.436397 | 8.098019 | -0.1849966 | 0.3383777
45.45323 | 8.2129 | 8.432947 | 8.095236 | -0.2200473 | 0.3377116
45.46323 | 8.2256 | 8.429505 | 8.092454 | -0.2039045 | 0.3370504
45.47323 | 8.2341 | 8.426068 | 8.089674 | -0.1919683 | 0.3363938
45.48323 | 8.2153 | 8.422639 | 8.086897 | -0.2073386 | 0.335742
45.49323 | 8.2019 | 8.419215 | 8.08412 | -0.2173153 | 0.3350948
45.50322 | 8.2226 | 8.415802 | 8.081349 | -0.1932018 | 0.334453
45.51322 | 8.2111 | 8.412391 | 8.078576 | -0.2012914 | 0.3338152
45.52322 | 8.1925 | 8.408987 | 8.075805 | -0.2164875 | 0.333182
45.53322 | 8.2004 | 8.40559 | 8.073036 | -0.2051898 | 0.3325534
45.54322 | 8.2036 | 8.402199 | 8.070269 | -0.1985986 | 0.3319294
45.55322 | 8.1924 | 8.398814 | 8.067504 | -0.2064137 | 0.3313099
45.56321 | 8.1891 | 8.395438 | 8.064743 | -0.2063384 | 0.3306956
45.57321 | 8.1827 | 8.392066 | 8.061981 | -0.209366 | 0.3300851
45.58321 | 8.1945 | 8.3887 | 8.059221 | -0.1942 | 0.3294792
45.59321 | 8.1758 | 8.38534 | 8.056462 | -0.2095401 | 0.3288777
45.60321 | 8.1678 | 8.381987 | 8.053706 | -0.2141865 | 0.3282808
45.61321 | 8.2008 | 8.378639 | 8.050951 | -0.1778391 | 0.3276882
45.6232 | 8.1549 | 8.375301 | 8.048201 | -0.2204012 | 0.3271006
45.6332 | 8.1488 | 8.371966 | 8.045449 | -0.2231661 | 0.3265168
45.6432 | 8.1864 | 8.368637 | 8.0427 | -0.1822371 | 0.3259374
45.6532 | 8.1444 | 8.365314 | 8.039952 | -0.2209143 | 0.3253623
45.6632 | 8.1394 | 8.361998 | 8.037206 | -0.2225976 | 0.3247916
45.6732 | 8.1786 | 8.358687 | 8.034462 | -0.1800869 | 0.3242251
45.68319 | 8.1458 | 8.355386 | 8.031722 | -0.2095856 | 0.3236635
45.69319 | 8.1164 | 8.352087 | 8.028981 | -0.235687 | 0.3231057
45.70319 | 8.1611 | 8.348794 | 8.026242 | -0.1876944 | 0.3225521
45.71319 | 8.142 | 8.345508 | 8.023505 | -0.2035079 | 0.3220027
45.72319 | 8.1084 | 8.342227 | 8.02077 | -0.2338273 | 0.3214576
45.73318 | 8.1451 | 8.338956 | 8.018039 | -0.1938559 | 0.3209171
45.74318 | 8.1239 | 8.335687 | 8.015307 | -0.2117872 | 0.3203804
45.75318 | 8.1152 | 8.332424 | 8.012577 | -0.2172244 | 0.3198478
45.76318 | 8.1298 | 8.329168 | 8.009848 | -0.1993675 | 0.3193193
45.77318 | 8.1256 | 8.325917 | 8.007122 | -0.2003165 | 0.318795
45.78318 | 8.1 | 8.322671 | 8.004397 | -0.2226714 | 0.3182748
45.79317 | 8.1147 | 8.319435 | 8.001676 | -0.2047353 | 0.3177592
45.80317 | 8.0992 | 8.316202 | 7.998955 | -0.2170019 | 0.3172472
45.81317 | 8.1142 | 8.312974 | 7.996235 | -0.1987742 | 0.3167392
45.82317 | 8.098 | 8.309752 | 7.993517 | -0.2117523 | 0.3162352
45.83317 | 8.1018 | 8.306536 | 7.990801 | -0.2047364 | 0.3157355
45.84317 | 8.1031 | 8.303326 | 7.988086 | -0.200226 | 0.3152395
45.85316 | 8.0944 | 8.300125 | 7.985376 | -0.2057247 | 0.3147482
45.86316 | 8.0884 | 8.296926 | 7.982666 | -0.2085258 | 0.3142603
45.87316 | 8.1005 | 8.293733 | 7.979956 | -0.1932326 | 0.3137763
45.88316 | 8.08 | 8.290545 | 7.977249 | -0.2105452 | 0.3132964
45.89316 | 8.0879 | 8.287363 | 7.974543 | -0.1994634 | 0.3128204
45.90316 | 8.0944 | 8.284187 | 7.971839 | -0.1897874 | 0.3123484
45.91315 | 8.0873 | 8.28102 | 7.969139 | -0.1937202 | 0.3118807
45.92315 | 8.0722 | 8.277855 | 7.966439 | -0.2056553 | 0.3114164
45.93315 | 8.1068 | 8.274696 | 7.96374 | -0.1678961 | 0.310956
45.94315 | 8.0759 | 8.271543 | 7.961043 | -0.1956426 | 0.3104995
45.95315 | 8.057 | 8.268395 | 7.958348 | -0.2113946 | 0.3100468
45.96315 | 8.0905 | 8.265252 | 7.955654 | -0.1747521 | 0.309598
45.97314 | 8.072 | 8.262118 | 7.952965 | -0.1901184 | 0.3091535
45.98314 | 8.0691 | 8.258987 | 7.950275 | -0.1898871 | 0.3087123
45.99314 | 8.0653 | 8.255861 | 7.947586 | -0.1905613 | 0.308275
46.00314 | 8.0833 | 8.252741 | 7.9449 | -0.1694411 | 0.3078414
46.01314 | 8.0667 | 8.249626 | 7.942215 | -0.1829263 | 0.3074116
46.02314 | 8.0445 | 8.246517 | 7.939531 | -0.2020171 | 0.3069856
46.03313 | 8.0724 | 8.243416 | 7.936853 | -0.1710164 | 0.3065638
46.04313 | 8.0572 | 8.240318 | 7.934173 | -0.1831181 | 0.3061453
46.05313 | 8.0334 | 8.237225 | 7.931495 | -0.2038252 | 0.3057305
46.06313 | 8.077 | 8.234138 | 7.928818 | -0.1571378 | 0.3053194
46.07313 | 8.0568 | 8.231056 | 7.926144 | -0.1742558 | 0.3049121
46.08313 | 8.0377 | 8.227979 | 7.923471 | -0.1902792 | 0.3045084
46.09312 | 8.0542 | 8.224911 | 7.920802 | -0.1707111 | 0.3041089
46.10312 | 8.0413 | 8.221845 | 7.918133 | -0.1805453 | 0.3037126
46.11312 | 8.0302 | 8.218785 | 7.915465 | -0.188585 | 0.30332
46.12312 | 8.0469 | 8.21573 | 7.912799 | -0.1688299 | 0.302931
46.13312 | 8.036 | 8.21268 | 7.910135 | -0.1766803 | 0.3025457
46.14311 | 8.0223 | 8.209639 | 7.907475 | -0.187339 | 0.3021644
46.15311 | 8.0499 | 8.2066 | 7.904814 | -0.1566999 | 0.3017863
46.16311 | 8.0185 | 8.203566 | 7.902154 | -0.1850663 | 0.3014119
46.17311 | 8.014 | 8.200538 | 7.899497 | -0.1865379 | 0.301041
46.18311 | 8.039 | 8.197515 | 7.896841 | -0.1585149 | 0.3006738
46.19311 | 8.0076 | 8.194497 | 7.894187 | -0.1868971 | 0.3003101
46.2031 | 8.0173 | 8.191488 | 7.891537 | -0.1741876 | 0.2999504
46.2131 | 8.0224 | 8.18848 | 7.888887 | -0.1660804 | 0.2995939
46.2231 | 8.0069 | 8.185478 | 7.886238 | -0.1785784 | 0.2992409
46.2331 | 8.0205 | 8.182482 | 7.88359 | -0.1619817 | 0.2988915
46.2431 | 8.0023 | 8.17949 | 7.880945 | -0.1771902 | 0.2985456
46.2531 | 8.0215 | 8.176504 | 7.878301 | -0.155004 | 0.2982033
46.26309 | 7.9933 | 8.173526 | 7.875661 | -0.1802259 | 0.2978648
46.27309 | 8.0157 | 8.17055 | 7.873021 | -0.1548501 | 0.2975295
46.28309 | 8.01 | 8.16758 | 7.870382 | -0.1575795 | 0.2971977
46.29309 | 7.981 | 8.164614 | 7.867745 | -0.1836141 | 0.2968694
46.30309 | 8.0116 | 8.161654 | 7.865109 | -0.1500539 | 0.2965446
46.31309 | 8.0094 | 8.158699 | 7.862476 | -0.1492989 | 0.2962233
46.32308 | 7.9733 | 8.155752 | 7.859846 | -0.1824519 | 0.2959058
46.33308 | 8.0088 | 8.152807 | 7.857216 | -0.1440072 | 0.2955915
46.34308 | 7.9853 | 8.149868 | 7.854587 | -0.1645677 | 0.2952806
46.35308 | 7.9976 | 8.146933 | 7.85196 | -0.1493332 | 0.2949731
46.36308 | 7.9858 | 8.144004 | 7.849335 | -0.158204 | 0.2946691
46.37308 | 7.9787 | 8.14108 | 7.846711 | -0.1623798 | 0.2943686
46.38307 | 8.0023 | 8.138164 | 7.844092 | -0.1358637 | 0.2940718
46.39307 | 7.9795 | 8.13525 | 7.841472 | -0.1557498 | 0.2937781
46.40307 | 7.9733 | 8.132341 | 7.838853 | -0.159041 | 0.2934879
46.41307 | 7.9977 | 8.129437 | 7.836236 | -0.1317373 | 0.293201
46.42307 | 7.9684 | 8.126539 | 7.833621 | -0.1581387 | 0.2929176
46.43307 | 7.9978 | 8.123645 | 7.831008 | -0.1258452 | 0.2926376
46.44306 | 7.993 | 8.12076 | 7.828398 | -0.1277596 | 0.2923613
46.45306 | 7.9597 | 8.117876 | 7.825788 | -0.1581764 | 0.2920882
46.46306 | 7.984 | 8.114998 | 7.82318 | -0.1309979 | 0.2918183
46.47306 | 7.9813 | 8.112125 | 7.820573 | -0.1308248 | 0.291552
46.48306 | 7.969 | 8.109257 | 7.817968 | -0.1402565 | 0.2912888
46.49305 | 7.984 | 8.106396 | 7.815367 | -0.1223964 | 0.2910295
46.50305 | 7.9739 | 8.103538 | 7.812765 | -0.1296382 | 0.2907732
46.51305 | 7.9605 | 8.100685 | 7.810165 | -0.1401852 | 0.2905203
46.52305 | 7.9906 | 8.097837 | 7.807566 | -0.1072372 | 0.2902707
46.53305 | 7.955 | 8.094994 | 7.80497 | -0.1399942 | 0.2900246
46.54305 | 7.9625 | 8.092156 | 7.802375 | -0.1296562 | 0.2897817
46.55304 | 7.962 | 8.089326 | 7.799784 | -0.1273261 | 0.2895425
46.56304 | 7.9664 | 8.086498 | 7.797192 | -0.1200982 | 0.2893064
46.57304 | 7.9689 | 8.083675 | 7.794602 | -0.1147753 | 0.2890736
46.58304 | 7.9609 | 8.080857 | 7.792013 | -0.1199574 | 0.2888441
46.59304 | 7.9543 | 8.078044 | 7.789426 | -0.1237444 | 0.288618
46.60304 | 7.9642 | 8.075237 | 7.786841 | -0.1110366 | 0.2883953
46.61303 | 7.9586 | 8.072436 | 7.78426 | -0.1138364 | 0.288176
46.62303 | 7.9477 | 8.069638 | 7.781679 | -0.1219384 | 0.2879599
46.63303 | 7.9505 | 8.066846 | 7.779098 | -0.1163455 | 0.2877472
46.64303 | 7.9576 | 8.064058 | 7.77652 | -0.1064575 | 0.2875377
46.65303 | 7.9369 | 8.061275 | 7.773943 | -0.1243746 | 0.2873316
46.66303 | 7.9468 | 8.058497 | 7.771368 | -0.1116966 | 0.2871288
46.67302 | 7.9646 | 8.055726 | 7.768797 | -0.09112629 | 0.2869296
46.68302 | 7.9272 | 8.052958 | 7.766225 | -0.1257582 | 0.2867334
46.69302 | 7.9338 | 8.050195 | 7.763655 | -0.1163951 | 0.2865406
46.70302 | 7.9445 | 8.047437 | 7.761086 | -0.102937 | 0.2863511
46.71302 | 7.929 | 8.044684 | 7.758519 | -0.1156839 | 0.2861649
46.72302 | 7.9394 | 8.041936 | 7.755954 | -0.1025356 | 0.285982
46.73301 | 7.9379 | 8.039195 | 7.753393 | -0.1012952 | 0.2858026
46.74301 | 7.9162 | 8.036457 | 7.750831 | -0.1202569 | 0.2856263
46.75301 | 7.9381 | 8.033724 | 7.74827 | -0.09562353 | 0.2854534
46.76301 | 7.9288 | 8.030995 | 7.745711 | -0.1021951 | 0.2852838
46.77301 | 7.9275 | 8.028272 | 7.743154 | -0.1007717 | 0.2851174
46.78301 | 7.9142 | 8.025553 | 7.740599 | -0.1113533 | 0.2849545
46.793 | 7.9294 | 8.022842 | 7.738048 | -0.09344245 | 0.2847949
46.803 | 7.9112 | 8.020134 | 7.735495 | -0.1089339 | 0.2846385
46.813 | 7.9208 | 8.01743 | 7.732945 | -0.09663026 | 0.2844855
46.823 | 7.9236 | 8.014732 | 7.730396 | -0.09113159 | 0.2843357
46.833 | 7.8994 | 8.012038 | 7.727849 | -0.1126378 | 0.2841892
46.843 | 7.9371 | 8.009349 | 7.725303 | -0.07224906 | 0.2840461
46.85299 | 7.8918 | 8.006668 | 7.722761 | -0.1148679 | 0.2839065
46.86299 | 7.9034 | 8.003989 | 7.720219 | -0.1005891 | 0.28377
46.87299 | 7.9312 | 8.001315 | 7.717678 | -0.07011511 | 0.2836368
46.88299 | 7.8783 | 7.998646 | 7.715139 | -0.1203461 | 0.2835069
46.89299 | 7.9031 | 7.995982 | 7.712602 | -0.0928821 | 0.2833804
46.90298 | 7.9083 | 7.993326 | 7.710068 | -0.08502567 | 0.2832573
46.91298 | 7.8742 | 7.990672 | 7.707534 | -0.1164716 | 0.2831375
46.92298 | 7.9138 | 7.988022 | 7.705001 | -0.07422233 | 0.2830208
46.93298 | 7.883 | 7.985378 | 7.70247 | -0.1023781 | 0.2829077
46.94298 | 7.8791 | 7.982739 | 7.699941 | -0.1036388 | 0.2827977
46.95298 | 7.8849 | 7.980105 | 7.697413 | -0.09520456 | 0.2826912
46.96297 | 7.8802 | 7.977478 | 7.69489 | -0.09727783 | 0.2825881
46.97297 | 7.8655 | 7.974853 | 7.692365 | -0.1093534 | 0.2824882
46.98297 | 7.8843 | 7.972234 | 7.689842 | -0.08793398 | 0.2823917
46.99297 | 7.8572 | 7.96962 | 7.687321 | -0.1124195 | 0.2822985
47.00297 | 7.8664 | 7.96701 | 7.684801 | -0.10061 | 0.2822086
47.01297 | 7.8758 | 7.964405 | 7.682283 | -0.08860545 | 0.2821222
47.02296 | 7.8318 | 7.961808 | 7.679769 | -0.1300085 | 0.2820391
47.03296 | 7.8625 | 7.959214 | 7.677255 | -0.09671386 | 0.2819593
47.04296 | 7.8542 | 7.956624 | 7.674741 | -0.1024243 | 0.2818829
47.05296 | 7.8218 | 7.95404 | 7.67223 | -0.1322396 | 0.2818099
47.06296 | 7.8633 | 7.95146 | 7.66972 | -0.08815996 | 0.2817403
47.07296 | 7.8188 | 7.948885 | 7.667211 | -0.1300853 | 0.281674
47.08295 | 7.8436 | 7.946318 | 7.664707 | -0.1027182 | 0.2816112
47.09295 | 7.8369 | 7.943754 | 7.662202 | -0.1068535 | 0.2815517
47.10295 | 7.8201 | 7.941194 | 7.659698 | -0.1210939 | 0.2814956
47.11295 | 7.8485 | 7.938639 | 7.657196 | -0.09013918 | 0.2814429
47.12295 | 7.8038 | 7.93609 | 7.654696 | -0.1322895 | 0.2813936
47.13295 | 7.8176 | 7.933545 | 7.652197 | -0.1159449 | 0.2813477
47.14294 | 7.8144 | 7.931008 | 7.649703 | -0.1166077 | 0.2813052
47.15294 | 7.825 | 7.928473 | 7.647207 | -0.1034732 | 0.2812663
47.16294 | 7.8142 | 7.925944 | 7.644713 | -0.1117436 | 0.2812307
47.17294 | 7.8137 | 7.923419 | 7.642221 | -0.1097191 | 0.2811985
47.18294 | 7.8198 | 7.9209 | 7.63973 | -0.1010996 | 0.2811698
47.19294 | 7.8012 | 7.918385 | 7.637241 | -0.1171852 | 0.2811445
47.20293 | 7.8202 | 7.915878 | 7.634756 | -0.09567825 | 0.2811227
47.21293 | 7.7889 | 7.913374 | 7.63227 | -0.1244738 | 0.2811043
47.22293 | 7.8171 | 7.910875 | 7.629785 | -0.09377464 | 0.2810895
47.23293 | 7.8318 | 7.90838 | 7.627302 | -0.07658033 | 0.281078
47.24293 | 7.7768 | 7.905891 | 7.624821 | -0.1290913 | 0.2810703
47.25293 | 7.8307 | 7.903407 | 7.622341 | -0.07270719 | 0.2810658
47.26292 | 7.7887 | 7.900931 | 7.619866 | -0.1122307 | 0.2810649
47.27292 | 7.8089 | 7.898457 | 7.617389 | -0.08955688 | 0.2810675
47.28292 | 7.8163 | 7.895988 | 7.614914 | -0.07968816 | 0.2810737
47.29292 | 7.7782 | 7.893525 | 7.612441 | -0.1153246 | 0.2810834
47.30292 | 7.8198 | 7.891066 | 7.609969 | -0.07126606 | 0.2810966
47.31291 | 7.8056 | 7.888615 | 7.607502 | -0.08301516 | 0.2811134
47.32291 | 7.7956 | 7.886167 | 7.605033 | -0.09056694 | 0.2811337
47.33291 | 7.8009 | 7.883724 | 7.602566 | -0.08282388 | 0.2811576
47.34291 | 7.7864 | 7.881286 | 7.600101 | -0.09488597 | 0.2811851
47.35291 | 7.8059 | 7.878853 | 7.597637 | -0.07295325 | 0.2812162
47.36291 | 7.7972 | 7.876426 | 7.595175 | -0.07922568 | 0.2812509
47.3729 | 7.7828 | 7.874006 | 7.592717 | -0.09120572 | 0.2812892
47.3829 | 7.7942 | 7.871589 | 7.590257 | -0.07738856 | 0.2813311
47.3929 | 7.7889 | 7.869177 | 7.5878 | -0.0802766 | 0.2813767
47.4029 | 7.7901 | 7.86677 | 7.585344 | -0.07666985 | 0.2814259
47.4129 | 7.7951 | 7.864368 | 7.58289 | -0.06926833 | 0.2814787
47.4229 | 7.7571 | 7.861972 | 7.580437 | -0.1048721 | 0.2815353
47.43289 | 7.7999 | 7.859583 | 7.577988 | -0.05968341 | 0.2815954
47.44289 | 7.7596 | 7.857198 | 7.575538 | -0.09759765 | 0.2816594
47.45289 | 7.7695 | 7.854817 | 7.57309 | -0.08531715 | 0.281727
47.46289 | 7.7777 | 7.852442 | 7.570644 | -0.07474193 | 0.2817983
47.47289 | 7.7481 | 7.850072 | 7.568199 | -0.101972 | 0.2818734
47.48289 | 7.7832 | 7.847707 | 7.565755 | -0.06450741 | 0.2819522
47.49288 | 7.7413 | 7.84535 | 7.563316 | -0.1040505 | 0.2820347
47.50288 | 7.7748 | 7.842997 | 7.560875 | -0.06819652 | 0.2821211
47.51288 | 7.743 | 7.840648 | 7.558437 | -0.09764792 | 0.2822112
47.52288 | 7.7516 | 7.838305 | 7.556 | -0.08670466 | 0.2823051
47.53288 | 7.7427 | 7.835967 | 7.553564 | -0.09326679 | 0.2824029
47.54288 | 7.7366 | 7.833634 | 7.55113 | -0.0970343 | 0.2825045
47.55287 | 7.748 | 7.83131 | 7.5487 | -0.08330953 | 0.2826098
47.56287 | 7.7287 | 7.828988 | 7.546269 | -0.1002879 | 0.2827191
47.57287 | 7.753 | 7.826672 | 7.543839 | -0.0736716 | 0.2828323
47.58287 | 7.7097 | 7.824361 | 7.541411 | -0.1146608 | 0.2829493
47.59287 | 7.7264 | 7.822055 | 7.538985 | -0.09565545 | 0.2830703
47.60287 | 7.7244 | 7.819756 | 7.53656 | -0.09535559 | 0.2831952
47.61286 | 7.7238 | 7.817463 | 7.53414 | -0.09366348 | 0.2833239
47.62286 | 7.7139 | 7.815175 | 7.531718 | -0.1012746 | 0.2834567
47.63286 | 7.7126 | 7.812891 | 7.529298 | -0.1002912 | 0.2835934
47.64286 | 7.7061 | 7.810613 | 7.526879 | -0.1045134 | 0.2837342
47.65286 | 7.7099 | 7.808341 | 7.524462 | -0.09844116 | 0.283879
47.66286 | 7.7167 | 7.806074 | 7.522047 | -0.08937445 | 0.2840277
47.67285 | 7.6944 | 7.803816 | 7.519635 | -0.1094156 | 0.2841804
47.68285 | 7.7191 | 7.80156 | 7.517223 | -0.0824601 | 0.2843373
47.69285 | 7.6867 | 7.79931 | 7.514812 | -0.1126102 | 0.2844983
47.70285 | 7.7079 | 7.797066 | 7.512403 | -0.08916596 | 0.2846634
47.71285 | 7.6899 | 7.794827 | 7.509995 | -0.1049274 | 0.2848326
47.72284 | 7.7044 | 7.792597 | 7.507591 | -0.0881967 | 0.2850058
47.73284 | 7.696 | 7.79037 | 7.505186 | -0.0943695 | 0.2851833
47.74284 | 7.6841 | 7.788148 | 7.502783 | -0.1040481 | 0.2853651
47.75284 | 7.704 | 7.785932 | 7.500381 | -0.08193223 | 0.2855509
47.76284 | 7.7038 | 7.783722 | 7.497981 | -0.07992224 | 0.2857411
47.77284 | 7.7017 | 7.781518 | 7.495583 | -0.079818 | 0.2859354
47.78283 | 7.6907 | 7.779322 | 7.493188 | -0.08862177 | 0.2861339
47.79283 | 7.6963 | 7.777129 | 7.490792 | -0.08082915 | 0.2863368
47.80283 | 7.6839 | 7.774942 | 7.488398 | -0.09104239 | 0.286544
47.81283 | 7.7044 | 7.772762 | 7.486006 | -0.06836154 | 0.2867557
47.82283 | 7.685 | 7.770586 | 7.483615 | -0.08558642 | 0.2869715
47.83283 | 7.6967 | 7.768417 | 7.481225 | -0.07171732 | 0.2871919
47.84282 | 7.6864 | 7.766256 | 7.47884 | -0.07985636 | 0.2874164
47.85282 | 7.6959 | 7.764099 | 7.476454 | -0.06819894 | 0.2876454
47.86282 | 7.6826 | 7.761948 | 7.474069 | -0.07934773 | 0.2878791
47.87282 | 7.6912 | 7.759802 | 7.471685 | -0.06860246 | 0.2881172
47.88282 | 7.6745 | 7.757663 | 7.469303 | -0.08316327 | 0.2883598
47.89282 | 7.6971 | 7.75553 | 7.466923 | -0.0584299 | 0.2886068
47.90281 | 7.6774 | 7.753405 | 7.464547 | -0.07600495 | 0.2888582
47.91281 | 7.6958 | 7.751284 | 7.462169 | -0.05548391 | 0.2891145
47.92281 | 7.6819 | 7.749169 | 7.459794 | -0.06726888 | 0.2893752
47.93281 | 7.677 | 7.74706 | 7.457419 | -0.07006019 | 0.2896408
47.94281 | 7.6859 | 7.744958 | 7.455047 | -0.05905757 | 0.2899109
47.95281 | 7.6571 | 7.742861 | 7.452675 | -0.08576125 | 0.2901858
47.9628 | 7.6938 | 7.740773 | 7.450308 | -0.04697307 | 0.290465
47.9728 | 7.6525 | 7.738689 | 7.44794 | -0.08618914 | 0.2907493
47.9828 | 7.6845 | 7.736611 | 7.445573 | -0.05211148 | 0.2910384
47.9928 | 7.6554 | 7.73454 | 7.443208 | -0.07914015 | 0.2913323
48.0028 | 7.6654 | 7.732475 | 7.440844 | -0.06707516 | 0.291631
48.0128 | 7.6586 | 7.730417 | 7.438482 | -0.07181653 | 0.2919345
48.02279 | 7.6633 | 7.728366 | 7.436124 | -0.06506633 | 0.2922427
48.03279 | 7.6444 | 7.726321 | 7.433764 | -0.08192054 | 0.2925561
48.04279 | 7.6618 | 7.724281 | 7.431407 | -0.0624812 | 0.2928744
48.05279 | 7.6345 | 7.722248 | 7.429051 | -0.08774834 | 0.2931978
48.06279 | 7.6572 | 7.720222 | 7.426696 | -0.063022 | 0.2935261
48.07278 | 7.6237 | 7.718204 | 7.424345 | -0.09450426 | 0.2938592
48.08278 | 7.6562 | 7.716191 | 7.421993 | -0.05999104 | 0.2941977
48.09278 | 7.6344 | 7.714184 | 7.419643 | -0.07978446 | 0.2945414
48.10278 | 7.6317 | 7.712185 | 7.417294 | -0.08048454 | 0.2948902
48.11278 | 7.6423 | 7.710191 | 7.414947 | -0.06789132 | 0.2952442
48.12278 | 7.6081 | 7.708205 | 7.412601 | -0.1001048 | 0.2956033
48.13277 | 7.6425 | 7.706227 | 7.41026 | -0.063727 | 0.2959675
48.14277 | 7.6161 | 7.704254 | 7.407917 | -0.08815403 | 0.2963372
48.15277 | 7.6267 | 7.702288 | 7.405576 | -0.07558786 | 0.2967123
48.16277 | 7.629 | 7.700329 | 7.403236 | -0.07132856 | 0.2970928
48.17277 | 7.6057 | 7.698376 | 7.400897 | -0.09267617 | 0.2974787
48.18277 | 7.6251 | 7.696431 | 7.398561 | -0.07133073 | 0.2978701
48.19276 | 7.6181 | 7.694494 | 7.396228 | -0.07639418 | 0.2982665
48.20276 | 7.5949 | 7.692563 | 7.393894 | -0.09766272 | 0.2986689
48.21276 | 7.6267 | 7.690638 | 7.391561 | -0.0639383 | 0.2990768
48.22276 | 7.5865 | 7.688721 | 7.389231 | -0.102221 | 0.2994904
48.23276 | 7.641 | 7.686811 | 7.386901 | -0.04581077 | 0.2999095
48.24276 | 7.5833 | 7.684908 | 7.384573 | -0.1016077 | 0.3003344
48.25275 | 7.6243 | 7.683014 | 7.382249 | -0.05871389 | 0.3007647
48.26275 | 7.5959 | 7.681125 | 7.379924 | -0.08522528 | 0.301201
48.27275 | 7.6135 | 7.679244 | 7.377601 | -0.06574402 | 0.3016433
48.28275 | 7.5898 | 7.67737 | 7.375279 | -0.0875701 | 0.3020914
48.29275 | 7.6098 | 7.675504 | 7.372958 | -0.0657036 | 0.3025454
48.30275 | 7.6031 | 7.673644 | 7.370639 | -0.07054446 | 0.3030053
48.31274 | 7.6119 | 7.671795 | 7.368324 | -0.05989472 | 0.3034709
48.32274 | 7.5901 | 7.669951 | 7.366008 | -0.07985063 | 0.3039429
48.33274 | 7.6163 | 7.668114 | 7.363693 | -0.05181403 | 0.304421
48.34274 | 7.5857 | 7.666285 | 7.36138 | -0.0805851 | 0.3049052
48.35274 | 7.619 | 7.664464 | 7.359068 | -0.04546383 | 0.3053957
48.36274 | 7.59 | 7.66265 | 7.356758 | -0.07265028 | 0.3058924
48.37273 | 7.6205 | 7.660846 | 7.354451 | -0.04034606 | 0.3063946
48.38273 | 7.5777 | 7.659048 | 7.352144 | -0.08134805 | 0.306904
48.39273 | 7.6247 | 7.657258 | 7.349838 | -0.03255791 | 0.3074197
48.40273 | 7.5736 | 7.655476 | 7.347534 | -0.08187566 | 0.3079418
48.41273 | 7.622 | 7.653701 | 7.345231 | -0.03170139 | 0.3084705
48.42273 | 7.5807 | 7.651935 | 7.342929 | -0.07123514 | 0.3090058
48.43272 | 7.6231 | 7.650179 | 7.340632 | -0.02707871 | 0.3095471
48.44272 | 7.5818 | 7.648429 | 7.338333 | -0.06662862 | 0.3100955
48.45272 | 7.607 | 7.646687 | 7.336036 | -0.03968673 | 0.3106508
48.46272 | 7.5938 | 7.644953 | 7.33374 | -0.05115306 | 0.3112128
48.47272 | 7.6046 | 7.643228 | 7.331446 | -0.03862768 | 0.3117816
48.48271 | 7.5863 | 7.641512 | 7.329156 | -0.05521239 | 0.3123568
48.49271 | 7.6049 | 7.639804 | 7.326864 | -0.03490373 | 0.3129394
48.50271 | 7.5873 | 7.638104 | 7.324574 | -0.05080359 | 0.3135291
48.51271 | 7.6056 | 7.636412 | 7.322286 | -0.03081193 | 0.3141259
48.52271 | 7.5849 | 7.634729 | 7.319999 | -0.04982886 | 0.3147298
48.53271 | 7.6029 | 7.633054 | 7.317714 | -0.03015444 | 0.3153409
48.5427 | 7.5853 | 7.63139 | 7.315432 | -0.04609042 | 0.3159586
48.5527 | 7.6003 | 7.629733 | 7.313149 | -0.02943348 | 0.3165843
48.5627 | 7.5831 | 7.628085 | 7.310868 | -0.04498536 | 0.3172174
48.5727 | 7.6032 | 7.626446 | 7.308588 | -0.02324619 | 0.3178579
48.5827 | 7.586 | 7.624816 | 7.30631 | -0.03881593 | 0.318506
48.5927 | 7.6006 | 7.623195 | 7.304033 | -0.02259473 | 0.3191616
48.60269 | 7.5816 | 7.621584 | 7.30176 | -0.03998425 | 0.3198243
48.61269 | 7.5969 | 7.619981 | 7.299486 | -0.02308132 | 0.3204953
48.62269 | 7.5943 | 7.618388 | 7.297213 | -0.02408762 | 0.3211742
48.63269 | 7.5759 | 7.616803 | 7.294942 | -0.04090327 | 0.3218609
48.64269 | 7.6158 | 7.615228 | 7.292673 | 0.0005717372 | 0.3225556
48.65269 | 7.5656 | 7.613663 | 7.290404 | -0.04806273 | 0.3232583
48.66268 | 7.6256 | 7.612108 | 7.28814 | 0.0134917 | 0.3239684
48.67268 | 7.5683 | 7.610562 | 7.285875 | -0.04226191 | 0.3246874
48.68268 | 7.611 | 7.609025 | 7.283611 | 0.001974791 | 0.3254146
48.69268 | 7.575 | 7.607498 | 7.281348 | -0.03249824 | 0.3261502
48.70268 | 7.597 | 7.605981 | 7.279087 | -0.008981127 | 0.3268941
48.71268 | 7.5807 | 7.604474 | 7.276827 | -0.02377396 | 0.3276466
48.72267 | 7.6008 | 7.602978 | 7.274571 | -0.002178269 | 0.3284069
48.73267 | 7.5837 | 7.601491 | 7.272315 | -0.01779119 | 0.3291766
48.74267 | 7.6038 | 7.600014 | 7.270059 | 0.003785751 | 0.3299551
48.75267 | 7.5851 | 7.598548 | 7.267805 | -0.01344756 | 0.3307424
48.76267 | 7.5858 | 7.597091 | 7.265553 | -0.01129123 | 0.3315386
48.77267 | 7.5793 | 7.595645 | 7.263302 | -0.01634533 | 0.3323438
48.78266 | 7.5776 | 7.594211 | 7.261054 | -0.01661136 | 0.3331573
48.79266 | 7.5924 | 7.592787 | 7.258806 | -0.0003866538 | 0.3339808
48.80266 | 7.5673 | 7.591372 | 7.256559 | -0.02407247 | 0.3348135
48.81266 | 7.5944 | 7.589969 | 7.254313 | 0.00443084 | 0.3356557
48.82266 | 7.5693 | 7.588577 | 7.252069 | -0.01927675 | 0.3365073
48.83266 | 7.5884 | 7.587195 | 7.249827 | 0.001204703 | 0.3373684
48.84265 | 7.5697 | 7.585826 | 7.247588 | -0.01612631 | 0.3382384
48.85265 | 7.5909 | 7.584467 | 7.245348 | 0.006432895 | 0.339119
48.86265 | 7.5531 | 7.583119 | 7.24311 | -0.03001927 | 0.3400096
48.87265 | 7.5723 | 7.581783 | 7.240873 | -0.009482639 | 0.3409099
48.88265 | 7.5719 | 7.580458 | 7.238637 | -0.008557586 | 0.3418204
48.89264 | 7.5814 | 7.579146 | 7.236405 | 0.002254484 | 0.3427403
48.90264 | 7.5566 | 7.577844 | 7.234172 | -0.02124364 | 0.3436712
48.91264 | 7.5598 | 7.576554 | 7.231941 | -0.01675362 | 0.3446125
48.92264 | 7.5631 | 7.575276 | 7.229711 | -0.01217559 | 0.3455644
48.93264 | 7.5464 | 7.57401 | 7.227483 | -0.02760955 | 0.3465269
48.94264 | 7.5681 | 7.572756 | 7.225256 | -0.004655537 | 0.3475
48.95263 | 7.5349 | 7.571515 | 7.223032 | -0.03661516 | 0.3484831
48.96263 | 7.572 | 7.570286 | 7.220808 | 0.001714157 | 0.3494782
48.97263 | 7.5272 | 7.569069 | 7.218585 | -0.04186896 | 0.3504842
48.98263 | 7.5719 | 7.567865 | 7.216363 | 0.004035313 | 0.3515015
48.99263 | 7.5323 | 7.566673 | 7.214143 | -0.03437316 | 0.3525301
49.00263 | 7.5679 | 7.565494 | 7.211924 | 0.002405504 | 0.3535702
49.01262 | 7.5227 | 7.56433 | 7.209709 | -0.04162979 | 0.3546206
49.02262 | 7.5538 | 7.563177 | 7.207493 | -0.009377153 | 0.3556839
49.03262 | 7.5379 | 7.562038 | 7.205279 | -0.02413779 | 0.3567591
49.04262 | 7.5302 | 7.560912 | 7.203065 | -0.03071191 | 0.3578464
49.05262 | 7.5607 | 7.559799 | 7.200854 | 0.0009006156 | 0.3589457
49.06262 | 7.514 | 7.558701 | 7.198643 | -0.0447005 | 0.3600572
49.07261 | 7.5686 | 7.557616 | 7.196436 | 0.01098374 | 0.3611798
49.08261 | 7.5141 | 7.556545 | 7.194229 | -0.04244504 | 0.3623162
49.09261 | 7.5667 | 7.555488 | 7.192023 | 0.01121213 | 0.3634653
49.10261 | 7.5087 | 7.554445 | 7.189818 | -0.04574488 | 0.3646271
49.11261 | 7.5574 | 7.553416 | 7.187614 | 0.003983767 | 0.3658019
49.12261 | 7.5078 | 7.552402 | 7.185412 | -0.0446021 | 0.3669899
49.1326 | 7.5462 | 7.551404 | 7.183214 | -0.005203635 | 0.3681899
49.1426 | 7.5268 | 7.550419 | 7.181014 | -0.02361891 | 0.3694045
49.1526 | 7.5413 | 7.549449 | 7.178816 | -0.008149147 | 0.3706327
49.1626 | 7.5276 | 7.548495 | 7.17662 | -0.02089453 | 0.3718747
49.1726 | 7.542 | 7.547555 | 7.174425 | -0.005555145 | 0.3731305
49.1826 | 7.5295 | 7.546631 | 7.172231 | -0.01713123 | 0.3744004
49.19259 | 7.5296 | 7.545724 | 7.170041 | -0.01612388 | 0.3756833
49.20259 | 7.5251 | 7.544831 | 7.16785 | -0.01973135 | 0.3769818
49.21259 | 7.5263 | 7.543955 | 7.16566 | -0.01765476 | 0.3782949
49.22259 | 7.5429 | 7.543094 | 7.163471 | -0.0001942908 | 0.3796228
49.23259 | 7.5399 | 7.54225 | 7.161285 | -0.002350138 | 0.3809656
49.24259 | 7.5219 | 7.541422 | 7.159099 | -0.01952249 | 0.3823235
49.25258 | 7.548 | 7.540612 | 7.156917 | 0.007387673 | 0.3836954
49.26258 | 7.5069 | 7.539818 | 7.154734 | -0.0329182 | 0.3850841
49.27258 | 7.5519 | 7.539041 | 7.152553 | 0.01285886 | 0.3864886
49.28258 | 7.5133 | 7.538281 | 7.150372 | -0.02498125 | 0.3879088
49.29258 | 7.5378 | 7.537539 | 7.148194 | 0.0002611582 | 0.3893451
49.30257 | 7.5295 | 7.536815 | 7.146019 | -0.007314867 | 0.3907964
49.31257 | 7.5252 | 7.536108 | 7.143842 | -0.01090791 | 0.3922654
49.32257 | 7.5325 | 7.535419 | 7.141668 | -0.002919038 | 0.3937512
49.33257 | 7.5291 | 7.534748 | 7.139494 | -0.005648429 | 0.3952539
49.34257 | 7.5428 | 7.534096 | 7.137323 | 0.008703686 | 0.3967738
49.35257 | 7.5201 | 7.533463 | 7.135152 | -0.01336285 | 0.3983109
49.36256 | 7.5206 | 7.532849 | 7.132985 | -0.01224902 | 0.3998641
49.37256 | 7.5315 | 7.532254 | 7.130817 | -0.0007536216 | 0.4014366
49.38256 | 7.5113 | 7.531678 | 7.12865 | -0.02037757 | 0.4030271
49.39256 | 7.5364 | 7.531121 | 7.126485 | 0.005278828 | 0.4046359
49.40256 | 7.5177 | 7.530585 | 7.124321 | -0.01288462 | 0.4062632
49.41256 | 7.5437 | 7.530068 | 7.122159 | 0.01363185 | 0.4079092
49.42255 | 7.5083 | 7.529573 | 7.12 | -0.02127256 | 0.4095725
49.43255 | 7.5229 | 7.529097 | 7.11784 | -0.006196941 | 0.4112567
49.44255 | 7.5095 | 7.528642 | 7.115682 | -0.01914218 | 0.4129603
49.45255 | 7.5157 | 7.528209 | 7.113525 | -0.01250856 | 0.4146838
49.46255 | 7.5263 | 7.527796 | 7.111369 | -0.001496257 | 0.4164272
49.47255 | 7.5066 | 7.527406 | 7.109215 | -0.02080559 | 0.418191
49.48254 | 7.5085 | 7.527037 | 7.107064 | -0.01853721 | 0.4199735
49.49254 | 7.5238 | 7.526691 | 7.104912 | -0.002890623 | 0.4217786
49.50254 | 7.4936 | 7.526366 | 7.102762 | -0.03276646 | 0.4236048
49.51254 | 7.5316 | 7.526065 | 7.100613 | 0.005534953 | 0.4254524
49.52254 | 7.491 | 7.525787 | 7.098465 | -0.03478669 | 0.4273217
49.53254 | 7.5243 | 7.525532 | 7.096319 | -0.001231666 | 0.4292131
49.54253 | 7.4841 | 7.525301 | 7.094176 | -0.04120056 | 0.4311248
49.55253 | 7.5099 | 7.525093 | 7.092032 | -0.01519309 | 0.433061
49.56253 | 7.5084 | 7.52491 | 7.08989 | -0.01650992 | 0.4350202
49.57253 | 7.5058 | 7.524751 | 7.087749 | -0.01895135 | 0.4370026
49.58253 | 7.508 | 7.524618 | 7.085609 | -0.01661766 | 0.4390086
49.59253 | 7.504 | 7.524509 | 7.083471 | -0.0205092 | 0.4410385
49.60252 | 7.4831 | 7.524426 | 7.081336 | -0.04132646 | 0.4430906
49.61252 | 7.525 | 7.52437 | 7.0792 | 0.000630484 | 0.4451694
49.62252 | 7.478 | 7.524339 | 7.077066 | -0.04633888 | 0.4472731
49.63252 | 7.5255 | 7.524335 | 7.074933 | 0.001165143 | 0.4494021
49.64252 | 7.4827 | 7.524358 | 7.072801 | -0.04165781 | 0.4515567
49.65252 | 7.5164 | 7.524408 | 7.070671 | -0.008008174 | 0.4537375
49.66251 | 7.4996 | 7.524485 | 7.068544 | -0.02488544 | 0.4559417
49.67251 | 7.5121 | 7.524592 | 7.066416 | -0.01249162 | 0.4581756
49.68251 | 7.5056 | 7.524726 | 7.06429 | -0.01912636 | 0.4604367
49.69251 | 7.4974 | 7.52489 | 7.062165 | -0.02749011 | 0.4627256
49.70251 | 7.4914 | 7.525083 | 7.060041 | -0.03368309 | 0.4650423
49.7125 | 7.5215 | 7.525306 | 7.05792 | -0.003805663 | 0.4673852
49.7225 | 7.4848 | 7.525559 | 7.055799 | -0.04075854 | 0.4697592
49.7325 | 7.5278 | 7.525842 | 7.05368 | 0.001957927 | 0.4721626
49.7425 | 7.4957 | 7.526157 | 7.051561 | -0.03045666 | 0.4745956
49.7525 | 7.5031 | 7.526503 | 7.049444 | -0.02340271 | 0.4770589
49.7625 | 7.5118 | 7.526881 | 7.047328 | -0.01508074 | 0.4795528
49.77249 | 7.4918 | 7.527291 | 7.045216 | -0.03549079 | 0.4820753
49.78249 | 7.5271 | 7.527734 | 7.043102 | -0.0006341041 | 0.4846318
49.79249 | 7.4888 | 7.528211 | 7.04099 | -0.03941079 | 0.4872205
49.80249 | 7.51 | 7.528721 | 7.03888 | -0.01872134 | 0.4898416
49.81249 | 7.5044 | 7.529266 | 7.03677 | -0.02486633 | 0.492496
49.82249 | 7.5094 | 7.529846 | 7.034662 | -0.02044614 | 0.4951838
49.83248 | 7.5022 | 7.530461 | 7.032558 | -0.02826083 | 0.4979031
49.84248 | 7.518 | 7.531112 | 7.030452 | -0.01311203 | 0.5006597
49.85248 | 7.4835 | 7.5318 | 7.028348 | -0.04829972 | 0.5034515
49.86248 | 7.5259 | 7.532524 | 7.026245 | -0.006624463 | 0.506279
49.87248 | 7.4909 | 7.533287 | 7.024144 | -0.04238686 | 0.5091429
49.88248 | 7.5061 | 7.534087 | 7.022044 | -0.02798746 | 0.5120437
49.89247 | 7.5075 | 7.534926 | 7.019947 | -0.02742605 | 0.5149791
49.90247 | 7.5016 | 7.535805 | 7.017849 | -0.0342048 | 0.5179555
49.91247 | 7.5163 | 7.536724 | 7.015753 | -0.02042356 | 0.5209705
49.92247 | 7.4979 | 7.537683 | 7.013658 | -0.03978295 | 0.5240249
49.93247 | 7.4989 | 7.538684 | 7.011564 | -0.03978362 | 0.5271193
49.94247 | 7.5094 | 7.539726 | 7.009472 | -0.03032632 | 0.5302544
49.95246 | 7.5147 | 7.540811 | 7.007383 | -0.02611057 | 0.5334277
49.96246 | 7.5003 | 7.541939 | 7.005293 | -0.04163912 | 0.5366461
49.97246 | 7.5282 | 7.543112 | 7.003204 | -0.01491159 | 0.5399071
49.98246 | 7.4944 | 7.544329 | 7.001117 | -0.04992887 | 0.5432116
49.99246 | 7.5357 | 7.545592 | 6.999031 | -0.00989154 | 0.5465603
50.00246 | 7.4943 | 7.5469 | 6.996947 | -0.05260044 | 0.5499539
50.01245 | 7.5258 | 7.548255 | 6.994865 | -0.02245492 | 0.5533897
50.02245 | 7.518 | 7.549658 | 6.992783 | -0.03165844 | 0.5568753
50.03245 | 7.5064 | 7.55111 | 6.990702 | -0.04471037 | 0.560408
50.04245 | 7.5297 | 7.552612 | 6.988623 | -0.02291175 | 0.563989
50.05245 | 7.5149 | 7.554163 | 6.986545 | -0.03926324 | 0.5676187
50.06244 | 7.5219 | 7.555764 | 6.98447 | -0.03386415 | 0.5712945
50.07244 | 7.5256 | 7.557418 | 6.982394 | -0.03181841 | 0.5750245
50.08244 | 7.533 | 7.559125 | 6.98032 | -0.02612542 | 0.5788059
50.09244 | 7.5089 | 7.560886 | 6.978246 | -0.05198605 | 0.5826397
50.10244 | 7.5381 | 7.562701 | 6.976175 | -0.0246013 | 0.5865268
50.11244 | 7.5108 | 7.564572 | 6.974104 | -0.05377201 | 0.5904681
50.12243 | 7.5357 | 7.566497 | 6.972037 | -0.03079737 | 0.5944607
50.13243 | 7.5241 | 7.568482 | 6.969969 | -0.04438202 | 0.5985134
50.14243 | 7.5314 | 7.570525 | 6.967902 | -0.03912514 | 0.6026233
50.15243 | 7.5418 | 7.572628 | 6.965836 | -0.03082772 | 0.6067914
50.16243 | 7.5193 | 7.574791 | 6.963772 | -0.05549088 | 0.6110187
50.17243 | 7.5527 | 7.577016 | 6.961709 | -0.02431572 | 0.6153065
50.18242 | 7.5189 | 7.579301 | 6.95965 | -0.06040102 | 0.6196515
50.19242 | 7.5512 | 7.581652 | 6.957589 | -0.0304524 | 0.6240633
50.20242 | 7.5271 | 7.584069 | 6.95553 | -0.05696878 | 0.6285388
50.21242 | 7.5285 | 7.586551 | 6.953472 | -0.05805146 | 0.6330794
50.22242 | 7.5509 | 7.589102 | 6.951415 | -0.03820152 | 0.6376861
50.23242 | 7.5287 | 7.59172 | 6.94936 | -0.06302021 | 0.6423601
50.24241 | 7.5508 | 7.594406 | 6.947308 | -0.04360623 | 0.6470982
50.25241 | 7.5257 | 7.597166 | 6.945255 | -0.07146609 | 0.6519109
50.26241 | 7.5459 | 7.599999 | 6.943204 | -0.0540985 | 0.6567949
50.27241 | 7.542 | 7.602905 | 6.941153 | -0.06090482 | 0.6617515
50.28241 | 7.5522 | 7.605886 | 6.939104 | -0.05368648 | 0.6667822
50.29241 | 7.5388 | 7.608945 | 6.937056 | -0.07014486 | 0.6718884
50.3024 | 7.548 | 7.612078 | 6.935012 | -0.06407771 | 0.6770658
50.3124 | 7.5466 | 7.615294 | 6.932967 | -0.06869401 | 0.6823274
50.3224 | 7.5519 | 7.618591 | 6.930923 | -0.06669148 | 0.6876689
50.3324 | 7.5618 | 7.621972 | 6.92888 | -0.06017184 | 0.6930921
50.3424 | 7.5406 | 7.625437 | 6.926838 | -0.08483665 | 0.6985984
50.3524 | 7.5748 | 7.628988 | 6.924798 | -0.05418754 | 0.7041896
50.36239 | 7.5271 | 7.632623 | 6.922761 | -0.1055227 | 0.7098617
50.37239 | 7.5713 | 7.636351 | 6.920723 | -0.0650508 | 0.7156277
50.38239 | 7.5605 | 7.64017 | 6.918687 | -0.07967031 | 0.7214837
50.39239 | 7.5501 | 7.644083 | 6.916651 | -0.09398281 | 0.7274315
50.40239 | 7.5892 | 7.64809 | 6.914617 | -0.05889043 | 0.7334732
50.41239 | 7.5505 | 7.652195 | 6.912584 | -0.1016949 | 0.7396105
50.42238 | 7.5779 | 7.656394 | 6.910555 | -0.07849433 | 0.7458395
50.43238 | 7.5672 | 7.660698 | 6.908525 | -0.09349846 | 0.7521739
50.44238 | 7.5679 | 7.665106 | 6.906495 | -0.09720573 | 0.7586103
50.45238 | 7.5996 | 7.669618 | 6.904468 | -0.07001815 | 0.7651506
50.46238 | 7.5785 | 7.674238 | 6.902441 | -0.0957379 | 0.7717969
50.47237 | 7.6062 | 7.678963 | 6.900418 | -0.07276256 | 0.7785449
50.48237 | 7.5864 | 7.683804 | 6.898393 | -0.09740356 | 0.7854101
50.49237 | 7.589 | 7.688759 | 6.896371 | -0.09975873 | 0.7923882
50.50237 | 7.6137 | 7.693831 | 6.894349 | -0.08013062 | 0.7994817
50.51237 | 7.6062 | 7.699022 | 6.892328 | -0.09282165 | 0.8066932
50.52237 | 7.615 | 7.704334 | 6.890309 | -0.08933436 | 0.8140251
50.53236 | 7.6131 | 7.709766 | 6.888293 | -0.0966661 | 0.8214728
50.54236 | 7.6318 | 7.71533 | 6.886277 | -0.08353007 | 0.8290535
50.55236 | 7.6188 | 7.721024 | 6.884261 | -0.1022238 | 0.8367628
50.56236 | 7.6372 | 7.72685 | 6.882247 | -0.08965015 | 0.8446034
50.57236 | 7.642 | 7.732812 | 6.880234 | -0.09081222 | 0.8525785
50.58236 | 7.6405 | 7.738913 | 6.878222 | -0.09841277 | 0.8606909
50.59235 | 7.6624 | 7.745149 | 6.876213 | -0.08274896 | 0.8689357
50.60235 | 7.6356 | 7.751536 | 6.874204 | -0.1159361 | 0.8773322
50.61235 | 7.668 | 7.758071 | 6.872196 | -0.09007108 | 0.8858754
50.62235 | 7.6604 | 7.764758 | 6.870189 | -0.1043579 | 0.8945691
50.63235 | 7.67 | 7.7716 | 6.868183 | -0.1015996 | 0.9034165
50.64235 | 7.6937 | 7.7786 | 6.866179 | -0.08489976 | 0.9124212
50.65234 | 7.669 | 7.785755 | 6.864177 | -0.1167552 | 0.9215779
50.66234 | 7.6909 | 7.793084 | 6.862175 | -0.1021835 | 0.9309084
50.67234 | 7.6918 | 7.800582 | 6.860174 | -0.1087816 | 0.9404073
50.68234 | 7.6912 | 7.808254 | 6.858175 | -0.1170537 | 0.950079
50.69234 | 7.7184 | 7.816104 | 6.856176 | -0.09770378 | 0.9599275
50.70234 | 7.6962 | 7.824136 | 6.854179 | -0.127936 | 0.9699569
50.71233 | 7.7096 | 7.832347 | 6.852185 | -0.1227468 | 0.9801617
50.72233 | 7.7162 | 7.840757 | 6.85019 | -0.1245566 | 0.9905663
50.73233 | 7.7196 | 7.849362 | 6.848197 | -0.1297621 | 1.001165
50.74233 | 7.7438 | 7.858168 | 6.846204 | -0.1143681 | 1.011964
50.75233 | 7.7124 | 7.86718 | 6.844213 | -0.1547795 | 1.022966
50.76233 | 7.7466 | 7.876402 | 6.842223 | -0.1298015 | 1.034178
50.77232 | 7.7457 | 7.88583 | 6.840236 | -0.14013 | 1.045594
50.78232 | 7.7457 | 7.895489 | 6.838249 | -0.1497886 | 1.05724
50.79232 | 7.7716 | 7.905374 | 6.836263 | -0.133774 | 1.069111
50.80232 | 7.7445 | 7.915492 | 6.834277 | -0.1709916 | 1.081214
50.81232 | 7.7705 | 7.925848 | 6.832294 | -0.1553477 | 1.093554
50.82232 | 7.7765 | 7.936448 | 6.830311 | -0.1599483 | 1.106138
50.83231 | 7.7755 | 7.947284 | 6.828331 | -0.1717844 | 1.118953
50.84231 | 7.8068 | 7.958393 | 6.826351 | -0.1515926 | 1.132042
50.85231 | 7.7672 | 7.969765 | 6.824372 | -0.2025648 | 1.145393
50.86231 | 7.793 | 7.981408 | 6.822394 | -0.1884079 | 1.159014
50.87231 | 7.8234 | 7.993329 | 6.820417 | -0.1699293 | 1.172912
50.8823 | 7.7966 | 8.005524 | 6.818443 | -0.2089239 | 1.18708
50.8923 | 7.8384 | 8.018024 | 6.816469 | -0.1796236 | 1.201555
50.9023 | 7.8182 | 8.030824 | 6.814496 | -0.2126242 | 1.216328
50.9123 | 7.8314 | 8.043934 | 6.812524 | -0.212534 | 1.23141
50.9223 | 7.8586 | 8.057361 | 6.810553 | -0.1987615 | 1.246808
50.9323 | 7.8374 | 8.071115 | 6.808584 | -0.2337152 | 1.262532
50.94229 | 7.861 | 8.085191 | 6.806617 | -0.2241907 | 1.278574
50.95229 | 7.8735 | 8.099624 | 6.80465 | -0.2261243 | 1.294974
50.96229 | 7.8783 | 8.114412 | 6.802684 | -0.2361124 | 1.311729
50.97229 | 7.9057 | 8.129565 | 6.800719 | -0.223865 | 1.328846
50.98229 | 7.8841 | 8.145092 | 6.798755 | -0.2609922 | 1.346337
50.99229 | 7.9065 | 8.161005 | 6.796793 | -0.2545049 | 1.364212
51.00228 | 7.9324 | 8.177298 | 6.794833 | -0.2448983 | 1.382465
51.01228 | 7.915 | 8.194015 | 6.792873 | -0.2790154 | 1.401142
51.02228 | 7.944 | 8.211152 | 6.790914 | -0.2671524 | 1.420238
51.03228 | 7.9464 | 8.228722 | 6.788957 | -0.2823219 | 1.439765
51.04228 | 7.9642 | 8.246736 | 6.787 | -0.2825364 | 1.459736
51.05228 | 7.9762 | 8.265209 | 6.785045 | -0.2890094 | 1.480165
51.06227 | 7.9851 | 8.284136 | 6.783092 | -0.2990358 | 1.501043
51.07227 | 7.9879 | 8.303567 | 6.781139 | -0.3156669 | 1.522428
51.08227 | 8.0193 | 8.323499 | 6.779187 | -0.3041991 | 1.544312
51.09227 | 8.011 | 8.343948 | 6.777237 | -0.332948 | 1.566711
51.10227 | 8.0361 | 8.364929 | 6.775287 | -0.3288292 | 1.589642
51.11227 | 8.0447 | 8.38646 | 6.773339 | -0.3417596 | 1.613121
51.12226 | 8.0655 | 8.408535 | 6.771394 | -0.3430347 | 1.637141
51.13226 | 8.0792 | 8.431215 | 6.769447 | -0.3520146 | 1.661767
51.14226 | 8.0884 | 8.454498 | 6.767503 | -0.3660976 | 1.686995
51.15226 | 8.1044 | 8.478402 | 6.765559 | -0.3740022 | 1.712843
51.16226 | 8.1183 | 8.502949 | 6.763616 | -0.3846489 | 1.739333
51.17226 | 8.1297 | 8.528159 | 6.761675 | -0.3984586 | 1.766484
51.18225 | 8.1452 | 8.554027 | 6.759737 | -0.4088267 | 1.79429
51.19225 | 8.1646 | 8.580627 | 6.757798 | -0.4160269 | 1.822829
51.20225 | 8.1716 | 8.607958 | 6.75586 | -0.4363579 | 1.852098
51.21225 | 8.2006 | 8.636043 | 6.753923 | -0.4354433 | 1.88212
51.22225 | 8.2065 | 8.664909 | 6.751987 | -0.4584092 | 1.912922
51.23225 | 8.2241 | 8.694582 | 6.750053 | -0.4704819 | 1.944529
51.24224 | 8.2395 | 8.725059 | 6.748122 | -0.4855589 | 1.976937
51.25224 | 8.2653 | 8.756428 | 6.74619 | -0.4911283 | 2.010239
51.26224 | 8.2859 | 8.788691 | 6.744259 | -0.502791 | 2.044432
51.27224 | 8.2975 | 8.821878 | 6.742329 | -0.5243779 | 2.079549
51.28224 | 8.3167 | 8.856022 | 6.7404 | -0.539322 | 2.115622
51.29223 | 8.3429 | 8.891122 | 6.738475 | -0.5482221 | 2.152647
51.30223 | 8.3659 | 8.927283 | 6.736548 | -0.5613827 | 2.190734
51.31223 | 8.382 | 8.964507 | 6.734623 | -0.5825069 | 2.229884
51.32223 | 8.4035 | 9.002833 | 6.732699 | -0.5993333 | 2.270134
51.33223 | 8.4289 | 9.042302 | 6.730776 | -0.6134023 | 2.311526
51.34223 | 8.4492 | 9.082957 | 6.728854 | -0.6337566 | 2.354102
51.35222 | 8.4661 | 9.124798 | 6.726936 | -0.6586983 | 2.397863
51.36222 | 8.4922 | 9.167956 | 6.725016 | -0.6757557 | 2.442939
51.37222 | 8.528 | 9.212437 | 6.723098 | -0.6844365 | 2.489339
51.38222 | 8.5577 | 9.258292 | 6.721181 | -0.7005917 | 2.537111
51.39222 | 8.5784 | 9.305574 | 6.719265 | -0.7271738 | 2.586309
51.40222 | 8.6087 | 9.354338 | 6.71735 | -0.745638 | 2.636988
51.41221 | 8.638 | 9.404593 | 6.715438 | -0.7665932 | 2.689155
51.42221 | 8.6808 | 9.456497 | 6.713525 | -0.7756968 | 2.742972
51.43221 | 8.7145 | 9.510065 | 6.711614 | -0.7955654 | 2.798452
51.44221 | 8.7348 | 9.565365 | 6.709704 | -0.8305645 | 2.855661
51.45221 | 8.7915 | 9.622464 | 6.707794 | -0.8309644 | 2.91467
51.46221 | 8.8182 | 9.681438 | 6.705886 | -0.8632383 | 2.975552
51.4722 | 8.8575 | 9.742295 | 6.703981 | -0.8847947 | 3.038313
51.4822 | 8.9109 | 9.805256 | 6.702075 | -0.8943559 | 3.103181
51.4922 | 8.9476 | 9.870325 | 6.700171 | -0.9227245 | 3.170154
51.5022 | 8.9961 | 9.937589 | 6.698267 | -0.9414885 | 3.239321
51.5122 | 9.0452 | 10.00716 | 6.696365 | -0.9619574 | 3.310793
51.5222 | 9.0994 | 10.07912 | 6.694463 | -0.9797199 | 3.384656
51.53219 | 9.1658 | 10.1535 | 6.692565 | -0.9877048 | 3.46094
51.54219 | 9.2172 | 10.23056 | 6.690666 | -1.013364 | 3.539898
51.55219 | 9.2791 | 10.31034 | 6.688768 | -1.03124 | 3.621572
51.56219 | 9.3499 | 10.39295 | 6.686871 | -1.04305 | 3.706079
51.57219 | 9.4195 | 10.47852 | 6.684976 | -1.059018 | 3.793542
51.58219 | 9.4965 | 10.56718 | 6.683081 | -1.070675 | 3.884094
51.59218 | 9.5656 | 10.65897 | 6.68119 | -1.093366 | 3.977776
51.60218 | 9.6613 | 10.75421 | 6.679297 | -1.092914 | 4.074917
51.61218 | 9.7487 | 10.85298 | 6.677406 | -1.104281 | 4.175575
51.62218 | 9.8348 | 10.95543 | 6.675516 | -1.120626 | 4.27991
51.63218 | 9.9484 | 11.06172 | 6.673627 | -1.113315 | 4.388088
51.64218 | 10.0371 | 11.17202 | 6.671739 | -1.134922 | 4.500283
51.65217 | 10.1636 | 11.28642 | 6.669854 | -1.122815 | 4.616561
51.66217 | 10.2686 | 11.40531 | 6.667969 | -1.13671 | 4.737341
51.67217 | 10.3828 | 11.5288 | 6.666084 | -1.145998 | 4.862714
51.68217 | 10.5273 | 11.65709 | 6.664201 | -1.129789 | 4.992888
51.69217 | 10.6611 | 11.7904 | 6.662319 | -1.129304 | 5.128085
51.70216 | 10.8139 | 11.92883 | 6.660439 | -1.114935 | 5.268396
51.71216 | 10.9624 | 12.07289 | 6.658559 | -1.110495 | 5.414335
51.72216 | 11.1311 | 12.2227 | 6.65668 | -1.091602 | 5.566021
51.73216 | 11.3228 | 12.37852 | 6.654802 | -1.05572 | 5.723717
51.74216 | 11.4916 | 12.54063 | 6.652926 | -1.049025 | 5.8877
51.75216 | 11.6889 | 12.7093 | 6.65105 | -1.020404 | 6.058254
51.76215 | 11.9016 | 12.88468 | 6.649177 | -0.9830799 | 6.235503
51.77215 | 12.092 | 13.06741 | 6.647304 | -0.975406 | 6.420102
51.78215 | 12.3563 | 13.25764 | 6.645432 | -0.9013359 | 6.612204
51.79215 | 12.5826 | 13.45571 | 6.64356 | -0.8731055 | 6.812145
51.80215 | 12.813 | 13.66196 | 6.64169 | -0.848957 | 7.020267
51.81215 | 13.1006 | 13.87675 | 6.639821 | -0.7761485 | 7.236927
51.82214 | 13.3438 | 14.10022 | 6.637955 | -0.7564229 | 7.462268
51.83214 | 13.6468 | 14.33319 | 6.636088 | -0.6863903 | 7.697102
51.84214 | 13.9602 | 14.57582 | 6.634223 | -0.6156195 | 7.941597
51.85214 | 14.2468 | 14.8285 | 6.632358 | -0.5817017 | 8.196144
51.86214 | 14.5988 | 15.09163 | 6.630494 | -0.492828 | 8.461134
51.87214 | 14.931 | 15.36559 | 6.628632 | -0.4345939 | 8.736962
51.88213 | 15.3018 | 15.65051 | 6.626772 | -0.3487074 | 9.023735
51.89213 | 15.6748 | 15.94732 | 6.624912 | -0.2725164 | 9.322404
51.90213 | 16.032 | 16.25612 | 6.623053 | -0.2241225 | 9.63307
51.91213 | 16.4471 | 16.57729 | 6.621195 | -0.1301931 | 9.956098
51.92213 | 16.8621 | 16.91117 | 6.619338 | -0.04906865 | 10.29183
51.93213 | 17.265 | 17.25806 | 6.617482 | 0.006935173 | 10.64058
51.94212 | 17.7237 | 17.6179 | 6.615629 | 0.1057972 | 11.00227
51.95212 | 18.1279 | 17.99162 | 6.613775 | 0.1362837 | 11.37784
51.96212 | 18.6036 | 18.37904 | 6.611922 | 0.2245633 | 11.76711
51.97212 | 19.094 | 18.78027 | 6.610071 | 0.3137287 | 12.1702
51.98212 | 19.5298 | 19.19534 | 6.60822 | 0.3344559 | 12.58712
51.99212 | 20.0114 | 19.62418 | 6.606371 | 0.3872166 | 13.01781
52.00211 | 20.4806 | 20.06616 | 6.604524 | 0.4144379 | 13.46164
52.01211 | 21.0135 | 20.52183 | 6.602677 | 0.4916749 | 13.91915
52.02211 | 21.5103 | 20.99028 | 6.600831 | 0.5200197 | 14.38945
52.03211 | 21.9832 | 21.47089 | 6.598985 | 0.512313 | 14.8719
52.04211 | 22.5283 | 21.96282 | 6.597141 | 0.5654828 | 15.36568
52.0521 | 23.0324 | 22.46435 | 6.5953 | 0.5680476 | 15.86905
52.0621 | 23.5228 | 22.97558 | 6.593458 | 0.547222 | 16.38212
52.0721 | 24.0419 | 23.49432 | 6.591618 | 0.5475845 | 16.9027
52.0821 | 24.5075 | 24.0188 | 6.589778 | 0.4887029 | 17.42902
52.0921 | 25.0262 | 24.54699 | 6.587939 | 0.4792111 | 17.95905
52.1021 | 25.4922 | 25.07657 | 6.586101 | 0.4156255 | 18.49047
52.11209 | 25.957 | 25.60447 | 6.584267 | 0.3525344 | 19.0202
52.12209 | 26.4589 | 26.12886 | 6.582431 | 0.3300419 | 19.54643
52.13209 | 26.8486 | 26.64616 | 6.580597 | 0.2024397 | 20.06556
52.14209 | 27.3329 | 27.15307 | 6.578763 | 0.1798251 | 20.57431
52.15209 | 27.7393 | 27.64615 | 6.576931 | 0.09315161 | 21.06922
52.16209 | 28.1045 | 28.12179 | 6.5751 | -0.01729436 | 21.54669
52.17208 | 28.522 | 28.57594 | 6.573271 | -0.05394 | 22.00267
52.18208 | 28.8746 | 29.00583 | 6.571442 | -0.131232 | 22.43439
52.19208 | 29.2094 | 29.40746 | 6.569614 | -0.1980559 | 22.83784
52.20208 | 29.5607 | 29.7774 | 6.567787 | -0.2166971 | 23.20961
52.21208 | 29.8247 | 30.11248 | 6.565961 | -0.2877764 | 23.54652
52.22208 | 30.0833 | 30.4098 | 6.564136 | -0.3265023 | 23.84567
52.23207 | 30.3534 | 30.66662 | 6.562314 | -0.3132168 | 24.1043
52.24207 | 30.4925 | 30.88131 | 6.560492 | -0.3888076 | 24.32082
52.25207 | 30.7019 | 31.05193 | 6.55867 | -0.3500334 | 24.49326
52.26207 | 30.8541 | 31.17729 | 6.556849 | -0.3231871 | 24.62044
52.27207 | 30.9604 | 31.25665 | 6.55503 | -0.2962499 | 24.70162
52.28207 | 31.0378 | 31.28976 | 6.553211 | -0.251959 | 24.73655
52.29206 | 31.0948 | 31.27685 | 6.551395 | -0.1820532 | 24.72546
52.30206 | 31.1022 | 31.21851 | 6.549579 | -0.1163087 | 24.66893
52.31206 | 31.0988 | 31.11572 | 6.547763 | -0.01691623 | 24.56795
52.32206 | 31.0497 | 30.9698 | 6.545949 | 0.07989724 | 24.42385
52.33206 | 30.97 | 30.78241 | 6.544136 | 0.1875949 | 24.23827
52.34206 | 30.9017 | 30.55541 | 6.542323 | 0.3462924 | 24.01308
52.35205 | 30.7594 | 30.2912 | 6.540514 | 0.4681965 | 23.75069
52.36205 | 30.5758 | 29.99156 | 6.538704 | 0.5842437 | 23.45285
52.37205 | 30.3848 | 29.65917 | 6.536895 | 0.7256276 | 23.12228
52.38205 | 30.1696 | 29.29662 | 6.535086 | 0.8729755 | 22.76154
52.39205 | 29.8942 | 28.9066 | 6.533279 | 0.9875987 | 22.37332
52.40205 | 29.6254 | 28.49186 | 6.531473 | 1.133535 | 21.96039
52.41204 | 29.3319 | 28.05567 | 6.52967 | 1.276234 | 21.526
52.42204 | 28.9651 | 27.6 | 6.527866 | 1.365099 | 21.07213
52.43204 | 28.6633 | 27.12813 | 6.526063 | 1.53517 | 20.60207
52.44204 | 28.2572 | 26.64288 | 6.524261 | 1.614319 | 20.11862
52.45204 | 27.8897 | 26.14702 | 6.52246 | 1.742682 | 19.62456
52.46203 | 27.4752 | 25.64373 | 6.520662 | 1.83147 | 19.12307
52.47203 | 27.0382 | 25.13461 | 6.518864 | 1.903595 | 18.61574
52.48203 | 26.5938 | 24.62258 | 6.517066 | 1.971216 | 18.10552
52.49203 | 26.1492 | 24.10995 | 6.515269 | 2.039246 | 17.59469
52.50203 | 25.7035 | 23.59885 | 6.513473 | 2.104654 | 17.08537
52.51203 | 25.2175 | 23.09119 | 6.511679 | 2.126307 | 16.57951
52.52202 | 24.7424 | 22.58924 | 6.509887 | 2.153162 | 16.07935
52.53202 | 24.2331 | 22.09355 | 6.508094 | 2.139552 | 15.58545
52.54202 | 23.7298 | 21.60598 | 6.506303 | 2.123822 | 15.09968
52.55202 | 23.2522 | 21.12769 | 6.504512 | 2.124506 | 14.62318
52.56202 | 22.7824 | 20.65968 | 6.502722 | 2.122718 | 14.15696
52.57202 | 22.2266 | 20.20275 | 6.500934 | 2.023848 | 13.70182
52.58201 | 21.7853 | 19.75798 | 6.499148 | 2.027319 | 13.25883
52.59201 | 21.2461 | 19.325 | 6.497362 | 1.921101 | 12.82764
52.60201 | 20.7716 | 18.90461 | 6.495576 | 1.866994 | 12.40903
52.61201 | 20.2968 | 18.49705 | 6.493792 | 1.799754 | 12.00325
52.62201 | 19.804 | 18.10245 | 6.492008 | 1.70155 | 11.61044
52.63201 | 19.3401 | 17.72086 | 6.490226 | 1.619242 | 11.23063
52.642 | 18.8579 | 17.35258 | 6.488446 | 1.505324 | 10.86413
52.652 | 18.3833 | 16.99677 | 6.486666 | 1.386528 | 10.51011
52.662 | 17.9994 | 16.65364 | 6.484886 | 1.345764 | 10.16875
52.672 | 17.5187 | 16.32295 | 6.483108 | 1.195751 | 9.839841
52.682 | 17.0793 | 16.00445 | 6.481331 | 1.074854 | 9.523115
52.692 | 16.6819 | 15.69783 | 6.479554 | 0.9840696 | 9.218276
52.70199 | 16.2674 | 15.40307 | 6.477781 | 0.8643328 | 8.925287
52.71199 | 15.8942 | 15.11924 | 6.476006 | 0.7749565 | 8.643237
52.72199 | 15.5281 | 14.8463 | 6.474233 | 0.681802 | 8.372065
52.73199 | 15.1366 | 14.58387 | 6.472461 | 0.5527286 | 8.111411
52.74199 | 14.8103 | 14.3316 | 6.470689 | 0.4787017 | 7.860909
52.75199 | 14.4585 | 14.08911 | 6.468919 | 0.3693867 | 7.620194
52.76198 | 14.1399 | 13.85632 | 6.467151 | 0.2835759 | 7.389173
52.77198 | 13.84 | 13.63231 | 6.465383 | 0.20769 | 7.166927
52.78198 | 13.4967 | 13.417 | 6.463616 | 0.07969899 | 6.953385
52.79198 | 13.2626 | 13.21005 | 6.46185 | 0.05255209 | 6.748198
52.80198 | 12.9558 | 13.01111 | 6.460084 | -0.05530993 | 6.551026
52.81198 | 12.6819 | 12.81986 | 6.45832 | -0.137956 | 6.361536
52.82197 | 12.4513 | 12.63614 | 6.456558 | -0.1848406 | 6.179582
52.83197 | 12.1896 | 12.45929 | 6.454796 | -0.2696939 | 6.004498
52.84197 | 11.9762 | 12.2892 | 6.453035 | -0.3129971 | 5.836162
52.85197 | 11.7556 | 12.12556 | 6.451274 | -0.3699613 | 5.674287
52.86197 | 11.5243 | 11.96811 | 6.449515 | -0.4438085 | 5.518594
52.87196 | 11.3706 | 11.81672 | 6.447758 | -0.4461156 | 5.368957
52.88196 | 11.17 | 11.67083 | 6.446001 | -0.500829 | 5.224828
52.89196 | 10.9904 | 11.53035 | 6.444245 | -0.5399545 | 5.08611
52.90196 | 10.8493 | 11.39506 | 6.442489 | -0.5457553 | 4.952566
52.91196 | 10.6621 | 11.26471 | 6.440735 | -0.6026056 | 4.823971
52.92196 | 10.5269 | 11.13909 | 6.438982 | -0.6121897 | 4.700108
52.93195 | 10.3851 | 11.01812 | 6.437231 | -0.633019 | 4.580888
52.94195 | 10.2411 | 10.90136 | 6.435479 | -0.6602577 | 4.465878
52.95195 | 10.1375 | 10.78874 | 6.433729 | -0.6512397 | 4.355011
52.96195 | 10.0023 | 10.68009 | 6.43198 | -0.6777857 | 4.248106
52.97195 | 9.8794 | 10.57522 | 6.430231 | -0.6958243 | 4.144993
52.98195 | 9.7843 | 10.47399 | 6.428484 | -0.689692 | 4.045508
52.99194 | 9.6793 | 10.37633 | 6.426739 | -0.6970271 | 3.949588
53.00194 | 9.5857 | 10.28189 | 6.424993 | -0.6961912 | 3.856898
53.01194 | 9.4837 | 10.19064 | 6.423249 | -0.70694 | 3.767391
53.02194 | 9.4022 | 10.10244 | 6.421505 | -0.7002384 | 3.680933
53.03194 | 9.3348 | 10.01716 | 6.419762 | -0.6823581 | 3.597396
53.04194 | 9.2474 | 9.934677 | 6.418021 | -0.6872772 | 3.516656
53.05193 | 9.1726 | 9.854956 | 6.416282 | -0.6823558 | 3.438674
53.06193 | 9.1148 | 9.777727 | 6.414542 | -0.6629272 | 3.363185
53.07193 | 9.0273 | 9.702964 | 6.412804 | -0.6756642 | 3.290161
53.08193 | 8.9851 | 9.630567 | 6.411066 | -0.6454668 | 3.219501
53.09193 | 8.9148 | 9.560439 | 6.409329 | -0.645639 | 3.15111
53.10193 | 8.8601 | 9.492488 | 6.407593 | -0.6323885 | 3.084895
53.11192 | 8.8169 | 9.426692 | 6.40586 | -0.6097916 | 3.020831
53.12192 | 8.7529 | 9.362837 | 6.404126 | -0.6099368 | 2.958711
53.13192 | 8.6929 | 9.30091 | 6.402393 | -0.6080099 | 2.898516
53.14192 | 8.6548 | 9.240835 | 6.400661 | -0.5860351 | 2.840174
53.15192 | 8.6061 | 9.18254 | 6.39893 | -0.5764403 | 2.78361
53.16192 | 8.5706 | 9.125957 | 6.3972 | -0.5553571 | 2.728757
53.17191 | 8.5112 | 9.071072 | 6.395473 | -0.5598717 | 2.675599
53.18191 | 8.4792 | 9.017715 | 6.393745 | -0.5385146 | 2.623969
53.19191 | 8.4502 | 8.96588 | 6.392018 | -0.5156803 | 2.573862
53.20191 | 8.4017 | 8.915512 | 6.390292 | -0.5138117 | 2.52522
53.21191 | 8.3713 | 8.866554 | 6.388567 | -0.495254 | 2.477987
53.22191 | 8.3322 | 8.818955 | 6.386842 | -0.4867549 | 2.432113
53.2319 | 8.3054 | 8.772709 | 6.385121 | -0.4673092 | 2.387588
53.2419 | 8.2862 | 8.727679 | 6.383399 | -0.4414788 | 2.34428
53.2519 | 8.234 | 8.683864 | 6.381677 | -0.4498639 | 2.302187
53.2619 | 8.2147 | 8.641221 | 6.379957 | -0.4265207 | 2.261264
53.2719 | 8.1917 | 8.599708 | 6.378237 | -0.4080079 | 2.221471
53.28189 | 8.1607 | 8.559335 | 6.376521 | -0.3986345 | 2.182814
53.29189 | 8.1259 | 8.519962 | 6.374803 | -0.3940623 | 2.145159
53.30189 | 8.1023 | 8.481605 | 6.373086 | -0.3793052 | 2.108519
53.31189 | 8.0833 | 8.444228 | 6.371371 | -0.3609283 | 2.072858
53.32189 | 8.0656 | 8.407798 | 6.369656 | -0.3421978 | 2.038142
53.33189 | 8.0335 | 8.372282 | 6.367942 | -0.3387819 | 2.00434
53.34188 | 8.0092 | 8.337683 | 6.366231 | -0.3284828 | 1.971452
53.35188 | 7.9938 | 8.303903 | 6.364519 | -0.3101029 | 1.939384
53.36188 | 7.9671 | 8.270949 | 6.362808 | -0.3038485 | 1.90814
53.37188 | 7.9584 | 8.238792 | 6.361098 | -0.2803921 | 1.877694
53.38188 | 7.9349 | 8.207408 | 6.359389 | -0.2725077 | 1.848018
53.39188 | 7.9092 | 8.17677 | 6.357681 | -0.26757 | 1.819089
53.40187 | 7.8994 | 8.146884 | 6.355976 | -0.2474841 | 1.790908
53.41187 | 7.88 | 8.117668 | 6.35427 | -0.2376676 | 1.763398
53.42187 | 7.8667 | 8.089128 | 6.352564 | -0.2224284 | 1.736564
53.43187 | 7.8403 | 8.061245 | 6.35086 | -0.2209449 | 1.710385
53.44187 | 7.8329 | 8.033996 | 6.349157 | -0.2010965 | 1.68484
53.45187 | 7.811 | 8.007363 | 6.347454 | -0.1963633 | 1.659909
53.46186 | 7.7905 | 7.981352 | 6.345754 | -0.1908517 | 1.635597
53.47186 | 7.7722 | 7.955892 | 6.344054 | -0.183692 | 1.611838
53.48186 | 7.7677 | 7.930993 | 6.342354 | -0.1632928 | 1.588639
53.49186 | 7.7507 | 7.906637 | 6.340655 | -0.1559368 | 1.565981
53.50186 | 7.7303 | 7.882808 | 6.338958 | -0.1525078 | 1.54385
53.51186 | 7.7164 | 7.85949 | 6.337261 | -0.1430899 | 1.522229
53.52185 | 7.7068 | 7.83669 | 6.335566 | -0.12989 | 1.501124
53.53185 | 7.688 | 7.814349 | 6.333871 | -0.1263489 | 1.480478
53.54185 | 7.6738 | 7.792475 | 6.332177 | -0.1186751 | 1.460298
53.55185 | 7.6577 | 7.771055 | 6.330484 | -0.1133548 | 1.440571
53.56185 | 7.6525 | 7.750075 | 6.328792 | -0.09757517 | 1.421283
53.57185 | 7.638 | 7.729523 | 6.327101 | -0.0915234 | 1.402423
53.58184 | 7.6157 | 7.709407 | 6.325412 | -0.09370676 | 1.383995
53.59184 | 7.6106 | 7.689674 | 6.323723 | -0.07907426 | 1.365952
53.60184 | 7.5935 | 7.670334 | 6.322034 | -0.07683414 | 1.3483
53.61184 | 7.5791 | 7.651376 | 6.320346 | -0.07227557 | 1.331029
53.62184 | 7.5695 | 7.632788 | 6.31866 | -0.06328796 | 1.314128
53.63184 | 7.5536 | 7.614561 | 6.316974 | -0.06096108 | 1.297587
53.64183 | 7.5462 | 7.596702 | 6.315291 | -0.05050239 | 1.281412
53.65183 | 7.5368 | 7.579167 | 6.313607 | -0.0423672 | 1.26556
53.66183 | 7.5218 | 7.561964 | 6.311924 | -0.04016414 | 1.25004
53.67183 | 7.512 | 7.545084 | 6.310242 | -0.03308405 | 1.234842
53.68183 | 7.5024 | 7.528519 | 6.308561 | -0.02611852 | 1.219958
53.69182 | 7.488 | 7.512275 | 6.306882 | -0.02427484 | 1.205393
53.70182 | 7.4826 | 7.496313 | 6.305203 | -0.01371317 | 1.191111
53.71182 | 7.4649 | 7.480642 | 6.303524 | -0.01574175 | 1.177118
53.72182 | 7.4665 | 7.465253 | 6.301847 | 0.001247069 | 1.163406
53.73182 | 7.4585 | 7.450139 | 6.30017 | 0.008360676 | 1.149969
53.74182 | 7.4427 | 7.435294 | 6.298494 | 0.007405908 | 1.1368
53.75181 | 7.4362 | 7.420724 | 6.296821 | 0.0154756 | 1.123903
53.76181 | 7.427 | 7.406395 | 6.295147 | 0.02060501 | 1.111248
53.77181 | 7.4131 | 7.392314 | 6.293474 | 0.02078611 | 1.09884
53.78181 | 7.4094 | 7.378475 | 6.291802 | 0.03092515 | 1.086673
53.79181 | 7.3911 | 7.364872 | 6.290131 | 0.02622822 | 1.074741
53.80181 | 7.3989 | 7.351499 | 6.288461 | 0.04740102 | 1.063038
53.8118 | 7.3808 | 7.338363 | 6.286793 | 0.04243659 | 1.051571
53.8218 | 7.3632 | 7.325434 | 6.285124 | 0.03776621 | 1.040309
53.8318 | 7.3695 | 7.312718 | 6.283457 | 0.05678221 | 1.029261
53.8418 | 7.37 | 7.30021 | 6.28179 | 0.06978969 | 1.01842
53.8518 | 7.3373 | 7.287906 | 6.280124 | 0.04939365 | 1.007782
53.8618 | 7.3563 | 7.275801 | 6.278459 | 0.08049909 | 0.9973414
53.87179 | 7.33 | 7.263901 | 6.276797 | 0.06609912 | 0.9871037
53.88179 | 7.3291 | 7.252178 | 6.275134 | 0.07692162 | 0.9770443
53.89179 | 7.3151 | 7.240641 | 6.273472 | 0.07445935 | 0.9671688
53.90179 | 7.319 | 7.229283 | 6.271811 | 0.0897165 | 0.9574729
53.91179 | 7.3137 | 7.218103 | 6.27015 | 0.09559737 | 0.9479525
53.92179 | 7.2951 | 7.207094 | 6.268491 | 0.08800597 | 0.9386034
53.93178 | 7.2869 | 7.196266 | 6.266834 | 0.09063411 | 0.9294322
53.94178 | 7.2824 | 7.18559 | 6.265176 | 0.09681029 | 0.9204138
53.95178 | 7.2704 | 7.175074 | 6.263519 | 0.09532574 | 0.9115552
53.96178 | 7.2686 | 7.164716 | 6.261863 | 0.1038842 | 0.9028527
53.97178 | 7.2584 | 7.154511 | 6.260208 | 0.1038891 | 0.8943029
53.98178 | 7.2477 | 7.144456 | 6.258554 | 0.1032439 | 0.8859023
53.99177 | 7.2517 | 7.134558 | 6.256902 | 0.1171423 | 0.8776555
54.00177 | 7.228 | 7.124793 | 6.25525 | 0.1032069 | 0.8695433
54.01177 | 7.2298 | 7.115169 | 6.253598 | 0.1146312 | 0.8615706
54.02177 | 7.2286 | 7.105682 | 6.251948 | 0.1229181 | 0.8537344
54.03177 | 7.2089 | 7.096329 | 6.250298 | 0.1125707 | 0.8460315
54.04176 | 7.2136 | 7.087117 | 6.248651 | 0.126483 | 0.8384665
54.05176 | 7.2109 | 7.078024 | 6.247003 | 0.1328757 | 0.8310218
54.06176 | 7.1873 | 7.069057 | 6.245355 | 0.1182426 | 0.8237019
54.07176 | 7.2044 | 7.060214 | 6.243709 | 0.1441863 | 0.8165045
54.08176 | 7.1836 | 7.051491 | 6.242064 | 0.1321094 | 0.8094268
54.09176 | 7.1762 | 7.042885 | 6.240419 | 0.1333145 | 0.8024662
54.10175 | 7.1765 | 7.034404 | 6.238777 | 0.1420958 | 0.7956269
54.11175 | 7.1595 | 7.026028 | 6.237135 | 0.1334722 | 0.7888932
54.12175 | 7.1617 | 7.017762 | 6.235493 | 0.1439379 | 0.7822694
54.13175 | 7.1633 | 7.009605 | 6.233852 | 0.1536949 | 0.7757534
54.14175 | 7.138 | 7.001554 | 6.232212 | 0.1364456 | 0.7693428
54.15175 | 7.1547 | 6.993608 | 6.230572 | 0.1610922 | 0.7630355
54.16174 | 7.1354 | 6.985771 | 6.228936 | 0.1496291 | 0.7568353
54.17174 | 7.1271 | 6.978026 | 6.227298 | 0.1490737 | 0.7507283
54.18174 | 7.1427 | 6.97038 | 6.225661 | 0.1723203 | 0.7447183
54.19174 | 7.1124 | 6.962829 | 6.224026 | 0.1495708 | 0.7388036
54.20174 | 7.1226 | 6.955373 | 6.222391 | 0.1672273 | 0.732982
54.21174 | 7.1251 | 6.948009 | 6.220757 | 0.1770913 | 0.727252
54.22173 | 7.0929 | 6.940742 | 6.219125 | 0.1521578 | 0.7216171
54.23173 | 7.1138 | 6.933557 | 6.217493 | 0.1802429 | 0.7160644
54.24173 | 7.0984 | 6.926459 | 6.215861 | 0.1719408 | 0.7105979
54.25173 | 7.0926 | 6.919447 | 6.214231 | 0.1731535 | 0.7052158
54.26173 | 7.0946 | 6.912517 | 6.212601 | 0.1820825 | 0.6999165
54.27173 | 7.0663 | 6.905671 | 6.210972 | 0.1606294 | 0.6946986
54.28172 | 7.0825 | 6.898911 | 6.209346 | 0.1835892 | 0.6895652
54.29172 | 7.076 | 6.892223 | 6.207718 | 0.1837767 | 0.6845049
54.30172 | 7.0571 | 6.885613 | 6.206092 | 0.1714866 | 0.6795212
54.31172 | 7.0696 | 6.87908 | 6.204467 | 0.1905204 | 0.6746128
54.32172 | 7.0557 | 6.87262 | 6.202842 | 0.1830797 | 0.6697782
54.33172 | 7.0437 | 6.866234 | 6.201218 | 0.1774656 | 0.665016
54.34171 | 7.0558 | 6.859926 | 6.199597 | 0.1958735 | 0.6603293
54.35171 | 7.0318 | 6.853683 | 6.197975 | 0.178117 | 0.6557079
54.36171 | 7.0483 | 6.847509 | 6.196354 | 0.2007912 | 0.6511549
54.37171 | 7.0317 | 6.841403 | 6.194734 | 0.1902974 | 0.646669
54.38171 | 7.0186 | 6.835363 | 6.193114 | 0.1832367 | 0.6422492
54.39171 | 7.0325 | 6.82939 | 6.191495 | 0.2031104 | 0.6378941
54.4017 | 7.0176 | 6.823486 | 6.189879 | 0.1941139 | 0.6336068
54.4117 | 7.0061 | 6.81764 | 6.188262 | 0.1884598 | 0.6293778
54.4217 | 7.0034 | 6.811856 | 6.186646 | 0.1915437 | 0.62521
54.4317 | 7 | 6.806134 | 6.185031 | 0.1938664 | 0.6211025
54.4417 | 7.0023 | 6.800471 | 6.183417 | 0.2018291 | 0.6170542
54.45169 | 6.9825 | 6.794873 | 6.181805 | 0.1876274 | 0.6130679
54.46169 | 6.9814 | 6.789327 | 6.180192 | 0.1920731 | 0.6091349
54.47169 | 6.9871 | 6.783837937 | 6.17858 | 0.2032621 | 0.6052578
54.48169 | 6.9831 | 6.778406 | 6.176969 | 0.2046937 | 0.6014372
54.49169 | 6.9707 | 6.773027 | 6.175359 | 0.1976729 | 0.5976683
54.50169 | 6.9763 | 6.767703 | 6.17375 | 0.2085966 | 0.5939539
54.51168 | 6.9649 | 6.762439 | 6.172143 | 0.2024609 | 0.5902965
54.52168 | 6.9607 | 6.757221 | 6.170535 | 0.2034793 | 0.5866857
54.53168 | 6.9618 | 6.752054 | 6.168928 | 0.2097464 | 0.5831256
54.54168 | 6.9519 | 6.746937 | 6.167322 | 0.2049628 | 0.5796151
54.55168 | 6.9655 | 6.74187 | 6.165717 | 0.2236296 | 0.5761535
54.56168 | 6.9432 | 6.736853 | 6.164113 | 0.2063474 | 0.57274
54.57167 | 6.9419 | 6.731888 | 6.162511 | 0.2100124 | 0.569377
54.58167 | 6.9491 | 6.726965 | 6.160908 | 0.2221349 | 0.5660571
54.59167 | 6.9291 | 6.722089 | 6.159306 | 0.2070109 | 0.562783
54.60167 | 6.9346 | 6.717259 | 6.157705 | 0.2173411 | 0.5595538
54.61167 | 6.9349 | 6.712474 | 6.156105 | 0.2224264 | 0.5563687
54.62167 | 6.9261 | 6.707733 | 6.154506 | 0.2183672 | 0.5532272
54.63166 | 6.9313 | 6.70304 | 6.152909 | 0.2282598 | 0.5501315
54.64166 | 6.9199 | 6.698386 | 6.151311 | 0.2215142 | 0.5470749
54.65166 | 6.927 | 6.693774 | 6.149714 | 0.2332263 | 0.5440596
54.66166 | 6.9152 | 6.689203 | 6.148118 | 0.2259969 | 0.5410851
54.67166 | 6.9145 | 6.684674 | 6.146523 | 0.2298265 | 0.5381507
54.68166 | 6.9092 | 6.680184 | 6.144928 | 0.2290158 | 0.5352559
54.69165 | 6.915 | 6.675739 | 6.143336 | 0.239261 | 0.5324026
54.70165 | 6.9076 | 6.671328 | 6.141744 | 0.2362717 | 0.5295847
54.71165 | 6.9071 | 6.666956 | 6.140152 | 0.2401438 | 0.5268045
54.72165 | 6.904 | 6.662622 | 6.138561 | 0.241378 | 0.5240614
54.73165 | 6.8966 | 6.658325 | 6.13697 | 0.238275 | 0.5213547
54.74165 | 6.9043 | 6.654065 | 6.135381 | 0.2502352 | 0.518684
54.75164 | 6.8782 | 6.649845 | 6.133794 | 0.2283551 | 0.5160512
54.76164 | 6.8885 | 6.645657 | 6.132206 | 0.2428435 | 0.5134507
54.77164 | 6.8919 | 6.641503 | 6.130619 | 0.2503968 | 0.5108844
54.78164 | 6.8788 | 6.637385 | 6.129033 | 0.2414154 | 0.508352
54.79164 | 6.8844 | 6.6333 | 6.127447 | 0.2511001 | 0.5058527
54.80164 | 6.8763 | 6.629249 | 6.125863 | 0.2470511 | 0.5033864
54.81163 | 6.8738 | 6.625235 | 6.12428 | 0.248565 | 0.5009546
54.82163 | 6.8845 | 6.62125 | 6.122697 | 0.2632503 | 0.4985523
54.83163 | 6.8563 | 6.617297 | 6.121115 | 0.2390034 | 0.4961813
54.84163 | 6.8711 | 6.613375 | 6.119534 | 0.2577249 | 0.4938412
54.85163 | 6.8739 | 6.609485 | 6.117953 | 0.2644152 | 0.4915315
54.86162 | 6.8573 | 6.605629 | 6.116375 | 0.2516708 | 0.4892541
54.87162 | 6.8633 | 6.6018 | 6.114796 | 0.2614999 | 0.4870039
54.88162 | 6.8514 | 6.598001 | 6.113218 | 0.253399 | 0.4847829
54.89162 | 6.8572 | 6.594231 | 6.111641 | 0.2629687 | 0.4825906
54.90162 | 6.8494 | 6.590491 | 6.110064 | 0.2589092 | 0.4804265
54.91162 | 6.84 | 6.586779 | 6.108489 | 0.2532211 | 0.4782904
54.92161 | 6.8501 | 6.583099 | 6.106915 | 0.267001 | 0.4761838
54.93161 | 6.8368 | 6.579443 | 6.105341 | 0.2573567 | 0.4741023
54.94161 | 6.8261 | 6.575815 | 6.103768 | 0.2502848 | 0.4720475
54.95161 | 6.8388 | 6.572214 | 6.102195 | 0.2665858 | 0.470019
54.96161 | 6.8331 | 6.56864 | 6.100623 | 0.2644599 | 0.4680166
54.97161 | 6.8292 | 6.565092 | 6.099053 | 0.2641076 | 0.4660398
54.9816 | 6.8315 | 6.561574 | 6.097484 | 0.2699258 | 0.4640902
54.9916 | 6.823 | 6.558078 | 6.095915 | 0.2649217 | 0.4621636
55.0016 | 6.8285 | 6.554608 | 6.094346 | 0.2738923 | 0.4602616
55.0116 | 6.827 | 6.551162 | 6.092778 | 0.2758378 | 0.4583839
55.0216 | 6.8243 | 6.547741 | 6.091211 | 0.2765585 | 0.45653
55.0316 | 6.8181 | 6.544345 | 6.089645 | 0.2737549 | 0.4546999
55.04159 | 6.8257 | 6.540976 | 6.088081 | 0.2847238 | 0.4528947
55.05159 | 6.8086 | 6.537628 | 6.086517 | 0.2709723 | 0.4511108
55.06159 | 6.8135 | 6.534303 | 6.084953 | 0.2791973 | 0.4493496
55.07159 | 6.8121 | 6.531001 | 6.08339 | 0.2810991 | 0.4476108
55.08159 | 6.8109 | 6.527722 | 6.081828 | 0.2831781 | 0.445894
55.09159 | 6.8096 | 6.524466 | 6.080266 | 0.2851344 | 0.4441991
55.10158 | 6.8008 | 6.521235 | 6.078707 | 0.2795652 | 0.4425273
55.11158 | 6.8027 | 6.518023 | 6.077148 | 0.2846773 | 0.4408751
55.12158 | 6.8133 | 6.514832 | 6.075588 | 0.2984675 | 0.439244
55.13158 | 6.7984 | 6.511664 | 6.07403 | 0.2867363 | 0.4376334
55.14158 | 6.7984 | 6.508516 | 6.072473 | 0.2898839 | 0.4360434
55.15158 | 6.7973 | 6.50539 | 6.070916 | 0.2919105 | 0.4344736
55.16157 | 6.8072 | 6.502287 | 6.069362 | 0.3049133 | 0.4329251
55.17157 | 6.7923 | 6.499201 | 6.067806 | 0.2930987 | 0.4313949
55.18157 | 6.7882 | 6.496136 | 6.066252 | 0.2920639 | 0.429884
55.19157 | 6.7875 | 6.493091 | 6.064698 | 0.2944091 | 0.4283924
55.20157 | 6.7985 | 6.490065 | 6.063146 | 0.3084346 | 0.4269197
55.21157 | 6.7883 | 6.487059 | 6.061594 | 0.3012406 | 0.4254658
55.22156 | 6.7796 | 6.484076 | 6.060044 | 0.2955241 | 0.424032
55.23156 | 6.768 | 6.481108 | 6.058493 | 0.2868917 | 0.4226149
55.24156 | 6.7844 | 6.478159 | 6.056944 | 0.3062406 | 0.4212158
55.25156 | 6.7704 | 6.475229 | 6.055395 | 0.2951708 | 0.4198345
55.26156 | 6.7727 | 6.472317 | 6.053847 | 0.3003827 | 0.4184708
55.27155 | 6.761 | 6.469427 | 6.052301 | 0.2915735 | 0.4171258
55.28155 | 6.7638 | 6.466551 | 6.050754 | 0.2972493 | 0.4157967
55.29155 | 6.7705 | 6.463693 | 6.049208 | 0.3068071 | 0.4144847
55.30155 | 6.7557 | 6.460852 | 6.047663 | 0.2948475 | 0.4131894
55.31155 | 6.7511 | 6.45803 | 6.046119 | 0.2930704 | 0.4119108
55.32155 | 6.7583 | 6.455224 | 6.044575 | 0.3030762 | 0.4106486
55.33154 | 6.754 | 6.452438 | 6.043034 | 0.3015623 | 0.4094038
55.34154 | 6.7443 | 6.449666 | 6.041492 | 0.2946342 | 0.4081739
55.35154 | 6.7476 | 6.44691 | 6.039951 | 0.3006896 | 0.4069598
55.36154 | 6.7367 | 6.444172 | 6.03841 | 0.2925285 | 0.4057614
55.37154 | 6.7445 | 6.441449 | 6.03687 | 0.3030511 | 0.4045785
55.38154 | 6.7277 | 6.438742 | 6.035331 | 0.2889576 | 0.403411
55.39153 | 6.7323 | 6.436054 | 6.033795 | 0.2962455 | 0.4022597
55.40153 | 6.7324 | 6.43338 | 6.032257 | 0.2990204 | 0.4011223
55.41153 | 6.7211 | 6.43072 | 6.030721 | 0.2903796 | 0.3999998
55.42153 | 6.7262 | 6.428077 | 6.029185 | 0.2981235 | 0.3988919
55.43153 | 6.7289 | 6.425448 | 6.027649 | 0.303452 | 0.3977985
55.44153 | 6.7222 | 6.422835 | 6.026115 | 0.2993655 | 0.3967195
55.45152 | 6.7191 | 6.420239 | 6.024583 | 0.2988614 | 0.3956557
55.46152 | 6.7226 | 6.417655 | 6.02305 | 0.3049451 | 0.3946049
55.47152 | 6.7127 | 6.415086 | 6.021518 | 0.2976141 | 0.393568
55.48152 | 6.7202 | 6.412531 | 6.019986 | 0.3076687 | 0.3925449
55.49152 | 6.7166 | 6.409991 | 6.018456 | 0.3066088 | 0.3915354
55.50152 | 6.7127 | 6.407465 | 6.016926 | 0.3052348 | 0.3905393
55.51151 | 6.7201 | 6.404956 | 6.015398 | 0.3151442 | 0.3895576
55.52151 | 6.7065 | 6.402458 | 6.01387 | 0.3040421 | 0.388588
55.53151 | 6.715 | 6.399974 | 6.012342 | 0.3150262 | 0.3876315
55.54151 | 6.7054 | 6.397503 | 6.010815 | 0.3078967 | 0.386688
55.55151 | 6.7098 | 6.395046 | 6.009289 | 0.3147536 | 0.3857572
55.56151 | 6.7021 | 6.392603 | 6.007764 | 0.3094971 | 0.3848391
55.5715 | 6.6998 | 6.390175 | 6.006241 | 0.3096249 | 0.3839345
55.5815 | 6.7016 | 6.387758 | 6.004717 | 0.3138419 | 0.3830413
55.5915 | 6.7048 | 6.385354 | 6.003194 | 0.319446 | 0.3821605
55.6015 | 6.699 | 6.382963 | 6.001671 | 0.316037 | 0.3812918
55.6115 | 6.7 | 6.380585 | 6.000149 | 0.3194153 | 0.3804352
55.62149 | 6.7067 | 6.378221 | 5.99863 | 0.3284786 | 0.3795913
55.63149 | 6.6882 | 6.375868 | 5.99711 | 0.3123316 | 0.3787585
55.64149 | 6.7057 | 6.373528 | 5.99559 | 0.3321723 | 0.3779373
55.65149 | 6.6977 | 6.3712 | 5.994072 | 0.3265001 | 0.3771282
55.66149 | 6.6865 | 6.368884 | 5.992554 | 0.3176162 | 0.3763301
55.67149 | 6.7058 | 6.36658 | 5.991036 | 0.3392201 | 0.3755435
55.68148 | 6.6877 | 6.36429 | 5.989521 | 0.3234097 | 0.3747688
55.69148 | 6.6823 | 6.36201 | 5.988006 | 0.3202896 | 0.3740047
55.70148 | 6.6911 | 6.359742 | 5.986491 | 0.3313578 | 0.3732516
55.71148 | 6.6771 | 6.357486 | 5.984976 | 0.3196142 | 0.3725094
55.72148 | 6.6821 | 6.355241 | 5.983463 | 0.326859 | 0.3717782
55.73148 | 6.6794 | 6.353008 | 5.98195 | 0.3263923 | 0.3710577
55.74147 | 6.6705 | 6.350788 | 5.980439 | 0.319712 | 0.3703487
55.75147 | 6.6771 | 6.348577 | 5.978928 | 0.3285225 | 0.3696495
55.76147 | 6.6749 | 6.346378 | 5.977417 | 0.3285218 | 0.3689608
55.77147 | 6.6685 | 6.34419 | 5.975907 | 0.32431 | 0.3682825
55.78147 | 6.6756 | 6.342013 | 5.974398 | 0.3335871 | 0.3676146
55.79147 | 6.6655 | 6.339847 | 5.97289 | 0.3256532 | 0.3669569
55.80146 | 6.6647 | 6.337694 | 5.971384 | 0.3270064 | 0.36631
55.81146 | 6.6682 | 6.335549 | 5.969877 | 0.3326509 | 0.3656725
55.82146 | 6.6535 | 6.333415 | 5.96837 | 0.3200846 | 0.365045
55.83146 | 6.6674 | 6.331292 | 5.966865 | 0.3361077 | 0.3644275
55.84146 | 6.6559 | 6.32918 | 5.96536 | 0.3267203 | 0.3638197
55.85146 | 6.652 | 6.327078 | 5.963856 | 0.3249225 | 0.3632217
55.86145 | 6.6571 | 6.324988 | 5.962354 | 0.3321121 | 0.3626339
55.87145 | 6.6435 | 6.322906 | 5.960851 | 0.3205936 | 0.3620551
55.88145 | 6.6391 | 6.320835 | 5.959349 | 0.3182648 | 0.3614859
55.89145 | 6.6536 | 6.318774 | 5.957848 | 0.3348258 | 0.360926
55.90145 | 6.6417 | 6.316723 | 5.956348 | 0.3249768 | 0.3603756
55.91145 | 6.6428 | 6.314682 | 5.954848 | 0.3281177 | 0.3598345
55.92144 | 6.649 | 6.312653 | 5.95335 | 0.3363466 | 0.3593031
55.93144 | 6.6327 | 6.310632 | 5.951852 | 0.3220678 | 0.3587803
55.94144 | 6.6429 | 6.308621 | 5.950354 | 0.3342791 | 0.3582666
55.95144 | 6.6493 | 6.306619 | 5.948857 | 0.3426807 | 0.3577619
55.96144 | 6.6284 | 6.304627 | 5.947361 | 0.3237726 | 0.3572663
55.97144 | 6.6462 | 6.302645 | 5.945866 | 0.3435549 | 0.3567795
55.98143 | 6.642 | 6.300674 | 5.944372 | 0.3413256 | 0.356302
55.99143 | 6.6265 | 6.298711 | 5.942878 | 0.3277889 | 0.3558328
56.00143 | 6.6427 | 6.296757 | 5.941385 | 0.3459427 | 0.3553723
56.01143 | 6.634 | 6.294813 | 5.939892 | 0.3391873 | 0.3549204
56.02143 | 6.6325 | 6.292878 | 5.9384 | 0.3396225 | 0.3544772
56.03142 | 6.6286 | 6.290953 | 5.936911 | 0.3376465 | 0.3540428
56.04142 | 6.6278 | 6.289037 | 5.93542 | 0.3387633 | 0.3536166
56.05142 | 6.6296 | 6.287129 | 5.93393 | 0.3424709 | 0.3531988
56.06142 | 6.6365 | 6.28523 | 5.932441 | 0.3512695 | 0.3527893
56.07142 | 6.6233 | 6.283341 | 5.930953 | 0.3399591 | 0.3523882
56.08142 | 6.636 | 6.28146 | 5.929465 | 0.3545397 | 0.3519953
56.09141 | 6.6306 | 6.27959 | 5.92798 | 0.3510095 | 0.3516109
56.10141 | 6.6278 | 6.277728 | 5.926493 | 0.3500724 | 0.3512344
56.11141 | 6.6284 | 6.275874 | 5.925008 | 0.3525264 | 0.350866
56.12141 | 6.6342 | 6.274028 | 5.923523 | 0.3601716 | 0.3505056
56.13141 | 6.6269 | 6.272192 | 5.922039 | 0.3547082 | 0.3501532
56.14141 | 6.6287 | 6.270364 | 5.920555 | 0.3583361 | 0.3498088
56.1514 | 6.6243 | 6.268546 | 5.919074 | 0.3557536 | 0.3494726
56.1614 | 6.6274 | 6.266736 | 5.917592 | 0.3606644 | 0.349144
56.1714 | 6.6257 | 6.264933 | 5.91611 | 0.3607665 | 0.3488232
56.1814 | 6.6177 | 6.26314 | 5.91463 | 0.3545603 | 0.3485101
56.1914 | 6.6223 | 6.261354 | 5.91315 | 0.3609455 | 0.3482049
56.2014 | 6.6204 | 6.259578 | 5.91167 | 0.3608225 | 0.3479073
56.21139 | 6.6246 | 6.257811 | 5.910193 | 0.3667893 | 0.3476176
56.22139 | 6.6254 | 6.25605 | 5.908715 | 0.3693495 | 0.3473353
56.23139 | 6.615 | 6.254298 | 5.907238 | 0.3607015 | 0.3470606
56.24139 | 6.6272 | 6.252555 | 5.905761 | 0.3746452 | 0.3467934
56.25139 | 6.62 | 6.250819 | 5.904286 | 0.3691808 | 0.3465337
56.26139 | 6.6197 | 6.249092 | 5.90281 | 0.3706082 | 0.3462815
56.27138 | 6.6243 | 6.247374 | 5.901337 | 0.3769258 | 0.3460369
56.28138 | 6.6185 | 6.245663 | 5.899864 | 0.372837 | 0.3457995
56.29138 | 6.6129 | 6.24396 | 5.89839 | 0.3689401 | 0.3455694
56.30138 | 6.6228 | 6.242265 | 5.896918 | 0.3805353 | 0.3453467
56.31138 | 6.6125 | 6.240578 | 5.895446 | 0.3719224 | 0.3451313
56.32138 | 6.6182 | 6.238898 | 5.893975 | 0.3793017 | 0.3449231
56.33137 | 6.6143 | 6.237229 | 5.892506 | 0.3770715 | 0.3447222
56.34137 | 6.6086 | 6.235565 | 5.891037 | 0.3730346 | 0.3445287
56.35137 | 6.6104 | 6.23391 | 5.889568 | 0.3764904 | 0.3443419
56.36137 | 6.6073 | 6.232262 | 5.888099 | 0.375038 | 0.3441626
56.37137 | 6.609 | 6.230622 | 5.886632 | 0.3783781 | 0.3439901
56.38137 | 6.6016 | 6.22899 | 5.885165 | 0.3726102 | 0.343825
56.39136 | 6.602 | 6.227367 | 5.8837 | 0.3746333 | 0.3436667
56.40136 | 6.6077 | 6.22575 | 5.882234 | 0.3819501 | 0.3435155
56.41136 | 6.6041 | 6.224141 | 5.880769 | 0.3799592 | 0.3433713
56.42136 | 6.591 | 6.222539 | 5.879305 | 0.3684606 | 0.3432341
56.43136 | 6.5978 | 6.220946 | 5.877842 | 0.3768545 | 0.3431038
56.44135 | 6.6031 | 6.219361 | 5.87638 | 0.3837391 | 0.3429806
56.45135 | 6.582 | 6.217782 | 5.874918 | 0.3642178 | 0.3428642
56.46135 | 6.5968 | 6.216211 | 5.873457 | 0.3805889 | 0.3427546
56.47135 | 6.5932 | 6.214648 | 5.871996 | 0.3785525 | 0.3426519
56.48135 | 6.5907 | 6.213091 | 5.870535 | 0.3776085 | 0.342556
56.49135 | 6.5802 | 6.211543 | 5.869076 | 0.3686571 | 0.3424669
56.50134 | 6.5738 | 6.210003 | 5.867619 | 0.3637967 | 0.3423848
56.51134 | 6.5891 | 6.20847 | 5.86616 | 0.3806303 | 0.3423093
56.52134 | 6.5762 | 6.206943 | 5.864703 | 0.3692566 | 0.3422406
56.53134 | 6.5767 | 6.205425 | 5.863246 | 0.3712754 | 0.3421786
56.54134 | 6.5764 | 6.203913 | 5.86179 | 0.3724868 | 0.3421233
56.55134 | 6.5817 | 6.202409 | 5.860334 | 0.3792909 | 0.3420748
56.56133 | 6.5757 | 6.200914 | 5.858881 | 0.3747861 | 0.342033
56.57133 | 6.5801 | 6.199425 | 5.857427 | 0.3806754 | 0.3419978
56.58133 | 6.5731 | 6.197943 | 5.855973 | 0.3751575 | 0.3419693
56.59133 | 6.5806 | 6.196468 | 5.85452 | 0.3841322 | 0.3419474
56.60133 | 6.5683 | 6.195 | 5.853068 | 0.3732996 | 0.3419322
56.61133 | 6.572 | 6.19354 | 5.851617 | 0.3784597 | 0.3419236
56.62132 | 6.5839 | 6.192089 | 5.850167 | 0.3918111 | 0.3419215
56.63132 | 6.5754 | 6.190643 | 5.848717 | 0.3847567 | 0.3419261
56.64132 | 6.5732 | 6.189205 | 5.847268 | 0.3839951 | 0.3419373
56.65132 | 6.5692 | 6.187774 | 5.845819 | 0.3814262 | 0.3419551
56.66132 | 6.564 | 6.18635 | 5.84437 | 0.3776501 | 0.3419794
56.67132 | 6.5703 | 6.184933 | 5.842923 | 0.3853668 | 0.3420103
56.68131 | 6.5762 | 6.183525 | 5.841477 | 0.3926749 | 0.3420477
56.69131 | 6.5713 | 6.182123 | 5.840031 | 0.3891771 | 0.3420916
56.70131 | 6.5776 | 6.180728 | 5.838586 | 0.3968722 | 0.3421421
56.71131 | 6.5811 | 6.17934 | 5.837141 | 0.4017602 | 0.3421991
56.72131 | 6.567 | 6.177959 | 5.835696 | 0.3890409 | 0.3422627
56.73131 | 6.5809 | 6.176586 | 5.834253 | 0.4043145 | 0.3423327
56.7413 | 6.5755 | 6.17522 | 5.832811 | 0.4002795 | 0.3424092
56.7513 | 6.577 | 6.173861 | 5.831369 | 0.4031388 | 0.3424923
56.7613 | 6.5819 | 6.172509 | 5.829927 | 0.4093908 | 0.3425819
56.7713 | 6.5691 | 6.171164 | 5.828486 | 0.3979358 | 0.342678
56.7813 | 6.5807 | 6.169826 | 5.827046 | 0.4108736 | 0.3427805
56.7913 | 6.5772 | 6.168496 | 5.825606 | 0.4087043 | 0.3428896
56.80129 | 6.5751 | 6.167174 | 5.824168 | 0.4079265 | 0.343005
56.81129 | 6.5757 | 6.165857 | 5.82273 | 0.4098429 | 0.3431271
56.82129 | 6.569 | 6.164548 | 5.821292 | 0.4044521 | 0.3432556
56.83129 | 6.5688 | 6.163246 | 5.819855 | 0.4055543 | 0.3433906
56.84129 | 6.5787 | 6.161951 | 5.818419 | 0.4167492 | 0.3435322
56.85128 | 6.5747 | 6.160664 | 5.816984 | 0.4140357 | 0.34368
56.86128 | 6.5725 | 6.159384 | 5.815549 | 0.4131165 | 0.3438345
56.87128 | 6.576 | 6.15811 | 5.814114 | 0.41789 | 0.3439955
56.88128 | 6.5693 | 6.156844 | 5.812681 | 0.4124564 | 0.3441631
56.89128 | 6.5748 | 6.155584 | 5.811247 | 0.4192157 | 0.3443371
56.90128 | 6.5704 | 6.154332 | 5.809815 | 0.4160678 | 0.3445176
56.91127 | 6.5644 | 6.153089 | 5.808384 | 0.4113114 | 0.3447046
56.92127 | 6.5711 | 6.151851 | 5.806953 | 0.4192493 | 0.3448981
56.93127 | 6.5671 | 6.15062 | 5.805522 | 0.4164798 | 0.3450983
56.94127 | 6.5719 | 6.149397 | 5.804092 | 0.4225034 | 0.3453048
56.95127 | 6.5629 | 6.148181 | 5.802662 | 0.4147195 | 0.3455181
56.96127 | 6.5585 | 6.146971 | 5.801234 | 0.4115287 | 0.3457377
56.97126 | 6.5479 | 6.145771 | 5.799807 | 0.4021292 | 0.3459639
56.98126 | 6.5605 | 6.144576 | 5.798379 | 0.4159239 | 0.3461968
56.99126 | 6.5617 | 6.143389 | 5.796952 | 0.4183114 | 0.3464363
57.00126 | 6.5541 | 6.142208 | 5.795526 | 0.4118916 | 0.3466823
57.01126 | 6.5539 | 6.141035 | 5.7941 | 0.4128647 | 0.3469349
57.02126 | 6.5502 | 6.13987 | 5.792675 | 0.4103303 | 0.3471943
57.03125 | 6.56 | 6.138712 | 5.791252 | 0.4212876 | 0.3474599
57.04125 | 6.5531 | 6.137561 | 5.789829 | 0.4155388 | 0.3477325
57.05125 | 6.5551 | 6.136417 | 5.788406 | 0.4186827 | 0.3480117
57.06125 | 6.5567 | 6.135281 | 5.786983 | 0.4214193 | 0.3482976
57.07125 | 6.5453 | 6.134151 | 5.785561 | 0.4111486 | 0.3485902
57.08125 | 6.5505 | 6.133029 | 5.78414 | 0.4174706 | 0.3488895
57.09124 | 6.5539 | 6.131916 | 5.782721 | 0.421984 | 0.3491952
57.10124 | 6.5427 | 6.130809 | 5.781301 | 0.4118912 | 0.349508
57.11124 | 6.5613 | 6.129709 | 5.779881 | 0.4315911 | 0.3498275
57.12124 | 6.5455 | 6.128616 | 5.778463 | 0.4168835 | 0.3501538
57.13124 | 6.5364 | 6.127531 | 5.777045 | 0.4088685 | 0.350487
57.14124 | 6.5502 | 6.126454 | 5.775627 | 0.423746 | 0.3508269
57.15123 | 6.5546 | 6.125385 | 5.774212 | 0.4292151 | 0.3511734
57.16123 | 6.5432 | 6.124322 | 5.772795 | 0.4188776 | 0.351527
57.17123 | 6.5563 | 6.123267 | 5.77138 | 0.4330327 | 0.3518876
57.18123 | 6.5544 | 6.12222 | 5.769965 | 0.4321803 | 0.3522551
57.19123 | 6.5448 | 6.12118 | 5.76855 | 0.4236202 | 0.3526295
57.20123 | 6.5583 | 6.120147 | 5.767136 | 0.4381526 | 0.3530109
57.21122 | 6.5451 | 6.119124 | 5.765725 | 0.4259764 | 0.3533989
57.22122 | 6.5598 | 6.118107 | 5.764312 | 0.4416935 | 0.3537943
57.23122 | 6.5574 | 6.117097 | 5.7629 | 0.4403029 | 0.3541968
57.24122 | 6.5569 | 6.116095 | 5.761489 | 0.4408047 | 0.3546063
57.25122 | 6.5677 | 6.115101 | 5.760078 | 0.4525987 | 0.355023
57.26121 | 6.5603 | 6.114116 | 5.75867 | 0.446184 | 0.3554464
57.27121 | 6.5497 | 6.113138 | 5.75726 | 0.4365625 | 0.3558774
57.28121 | 6.5611 | 6.112167 | 5.755851 | 0.4489331 | 0.3563156
57.29121 | 6.5579 | 6.111204 | 5.754443 | 0.4466959 | 0.3567611
57.30121 | 6.5566 | 6.110249 | 5.753035 | 0.4463508 | 0.3572138
57.31121 | 6.5734 | 6.109302 | 5.751628 | 0.4640978 | 0.3576739
57.3212 | 6.5729 | 6.108364 | 5.750223 | 0.4645358 | 0.3581408
57.3312 | 6.5717 | 6.107433 | 5.748818 | 0.4642668 | 0.3586157
57.3412 | 6.5735 | 6.10651 | 5.747412 | 0.4669898 | 0.3590979
57.3512 | 6.5759 | 6.105595 | 5.746008 | 0.4703046 | 0.3595876
57.3612 | 6.5733 | 6.104689 | 5.744604 | 0.4686113 | 0.3600849
57.3712 | 6.5816 | 6.10379 | 5.7432 | 0.4778099 | 0.3605897
57.38119 | 6.579 | 6.102901 | 5.741799 | 0.4760994 | 0.3611016
57.39119 | 6.5805 | 6.102019 | 5.740397 | 0.4784814 | 0.3616217
57.40119 | 6.5919 | 6.101145 | 5.738995 | 0.4907552 | 0.3621495
57.41119 | 6.5757 | 6.100279 | 5.737594 | 0.4754206 | 0.3626851
57.42119 | 6.5962 | 6.099422 | 5.736194 | 0.4967776 | 0.3632285
57.43119 | 6.5794 | 6.098574 | 5.734794 | 0.4808261 | 0.3637797
57.44118 | 6.5826 | 6.097735 | 5.733396 | 0.4848653 | 0.3643383
57.45118 | 6.5901 | 6.096903 | 5.731998 | 0.4931968 | 0.3649054
57.46118 | 6.5838 | 6.09608 | 5.7306 | 0.4877196 | 0.3654805
57.47118 | 6.5927 | 6.095266 | 5.729203 | 0.4974338 | 0.3660637
57.48118 | 6.5985 | 6.094461 | 5.727806 | 0.5040392 | 0.3666551
57.49118 | 6.5832 | 6.093664 | 5.72641 | 0.4895358 | 0.3672546
57.50117 | 6.5918 | 6.092877 | 5.725015 | 0.4989227 | 0.3678618
57.51117 | 6.5942 | 6.092098 | 5.72362 | 0.5021017 | 0.3684778
57.52117 | 6.5906 | 6.091329 | 5.722226 | 0.4992714 | 0.3691025
57.53117 | 6.5937 | 6.090568 | 5.720832 | 0.5031323 | 0.3697354
57.54117 | 6.5945 | 6.089816 | 5.719439 | 0.5046837 | 0.3703771
57.55117 | 6.5934 | 6.089074 | 5.718047 | 0.5043263 | 0.3710272
57.56116 | 6.5952 | 6.088341 | 5.716656 | 0.5068587 | 0.3716854
57.57116 | 6.5881 | 6.087618 | 5.715265 | 0.5004824 | 0.3723531
57.58116 | 6.5877 | 6.086903 | 5.713874 | 0.5007967 | 0.3730296
57.59116 | 6.5914 | 6.086199 | 5.712483 | 0.5052015 | 0.3737151
57.60116 | 6.5833 | 6.085503 | 5.711094 | 0.4977967 | 0.3744095
57.61115 | 6.5834 | 6.084818 | 5.709706 | 0.4985818 | 0.3751121
57.62115 | 6.5918 | 6.084143 | 5.708318 | 0.5076572 | 0.3758252
57.63115 | 6.5907 | 6.083477 | 5.70693 | 0.5072229 | 0.3765472
57.64115 | 6.586 | 6.082821 | 5.705543 | 0.5031788 | 0.3772787
57.65115 | 6.5956 | 6.082175 | 5.704156 | 0.5134245 | 0.3780197
57.66115 | 6.5867 | 6.08154 | 5.70277 | 0.5051601 | 0.3787702
57.67114 | 6.591 | 6.080915 | 5.701386 | 0.5100847 | 0.3795297
57.68114 | 6.5919 | 6.0803 | 5.700001 | 0.5115999 | 0.3802995
57.69114 | 6.5887 | 6.079696 | 5.698616 | 0.509004 | 0.3810798
57.70114 | 6.6002 | 6.079102 | 5.697232 | 0.521098 | 0.3818695
57.71114 | 6.5905 | 6.078519 | 5.695849 | 0.5119808 | 0.38267
57.72114 | 6.5968 | 6.077947 | 5.694467 | 0.5188532 | 0.3834802
57.73113 | 6.6014 | 6.077386 | 5.693086 | 0.5240137 | 0.3843003
57.74113 | 6.5901 | 6.076836 | 5.691705 | 0.5132638 | 0.3851317
57.75113 | 6.5947 | 6.076297 | 5.690324 | 0.5184025 | 0.3859739
57.76113 | 6.5964 | 6.07577 | 5.688943 | 0.5206299 | 0.3868268
57.77113 | 6.5942 | 6.075254 | 5.687564 | 0.5189457 | 0.3876907
57.78113 | 6.5983 | 6.07475 | 5.686184 | 0.5235498 | 0.3885657
57.79112 | 6.6049 | 6.074258 | 5.684807 | 0.5306416 | 0.3894512
57.80112 | 6.6097 | 6.073778 | 5.683429 | 0.5359218 | 0.3903489
57.81112 | 6.6019 | 6.07331 | 5.682052 | 0.5285899 | 0.3912582
57.82112 | 6.6101 | 6.072854 | 5.680675 | 0.5372457 | 0.3921793
57.83112 | 6.6148 | 6.072411 | 5.679299 | 0.5423889 | 0.3931124
57.84112 | 6.6154 | 6.071981 | 5.677923 | 0.5434195 | 0.3940575
57.85111 | 6.6225 | 6.071563 | 5.676549 | 0.5509367 | 0.395014
57.86111 | 6.6258 | 6.071159 | 5.675175 | 0.5546413 | 0.395984
57.87111 | 6.6167 | 6.070767 | 5.673801 | 0.5459327 | 0.3969666
57.88111 | 6.6289 | 6.070389 | 5.672427 | 0.5585106 | 0.3979621
57.89111 | 6.6327 | 6.070025 | 5.671054 | 0.5626748 | 0.3989707
57.90111 | 6.6183 | 6.069675 | 5.669682 | 0.5486252 | 0.3999926
57.9111 | 6.6353 | 6.069339 | 5.668312 | 0.5659611 | 0.401027
57.9211 | 6.6398 | 6.069017 | 5.666941 | 0.5707832 | 0.4020761
57.9311 | 6.6339 | 6.068709 | 5.66557 | 0.5651907 | 0.4031392
57.9411 | 6.6415 | 6.068417 | 5.6642 | 0.5730834 | 0.4042165
57.9511 | 6.6533 | 6.068139 | 5.662831 | 0.5851612 | 0.4053081
57.9611 | 6.6477 | 6.067876 | 5.661462 | 0.5798238 | 0.4064143
57.97109 | 6.6628 | 6.067629 | 5.660095 | 0.5951708 | 0.4075343
57.98109 | 6.6604 | 6.067398 | 5.658727 | 0.5930023 | 0.4086706
57.99109 | 6.6633 | 6.067182 | 5.65736 | 0.5961179 | 0.4098221
58.00109 | 6.6738 | 6.066982 | 5.655993 | 0.6068175 | 0.4109892
58.01109 | 6.6685 | 6.066799 | 5.654627 | 0.6017008 | 0.412172
58.02108 | 6.6767 | 6.066633 | 5.653263 | 0.6100672 | 0.4133696
58.03108 | 6.6878 | 6.066483 | 5.651898 | 0.6213172 | 0.4145846
58.04108 | 6.6852 | 6.06635 | 5.650534 | 0.6188502 | 0.415816
58.05108 | 6.6878 | 6.066234 | 5.64917 | 0.621566 | 0.417064
58.06108 | 6.6895 | 6.066135 | 5.647807 | 0.6233646 | 0.4183287
58.07108 | 6.6928 | 6.066054 | 5.646444 | 0.6267456 | 0.4196104
58.08107 | 6.7055 | 6.065991 | 5.645083 | 0.639509 | 0.4209077
58.09107 | 6.7084 | 6.065945 | 5.643722 | 0.6424549 | 0.4222235
58.10107 | 6.7078 | 6.065917 | 5.642361 | 0.641883 | 0.4235564
58.11107 | 6.7252 | 6.065907 | 5.641 | 0.6592933 | 0.4249066
58.12107 | 6.7252 | 6.065914 | 5.63964 | 0.6592859 | 0.426274
58.13107 | 6.7187 | 6.065939 | 5.638281 | 0.6527607 | 0.4276585
58.14106 | 6.7365 | 6.065982 | 5.636923 | 0.6705181 | 0.4290586
58.15106 | 6.7359 | 6.066042 | 5.635565 | 0.669858 | 0.4304769
58.16106 | 6.7415 | 6.066119 | 5.634207 | 0.6753807 | 0.431912
58.17106 | 6.751 | 6.066213 | 5.63285 | 0.6847865 | 0.4333633
58.18106 | 6.7438 | 6.066324 | 5.631494 | 0.6774759 | 0.4348305
58.19106 | 6.7575 | 6.066451 | 5.630138 | 0.6910493 | 0.4363132
58.20105 | 6.7607 | 6.066593 | 5.628783 | 0.6941074 | 0.4378093
58.21105 | 6.7568 | 6.066749 | 5.627428 | 0.6900505 | 0.4393211
58.22105 | 6.7666 | 6.06692 | 5.626074 | 0.6996796 | 0.4408464
58.23105 | 6.7748 | 6.067104 | 5.62472 | 0.7076956 | 0.4423843
58.24105 | 6.7682 | 6.067301 | 5.623367 | 0.7008992 | 0.4439341
58.25105 | 6.7897 | 6.067509 | 5.622014 | 0.7221915 | 0.4454945
58.26104 | 6.7902 | 6.067726 | 5.620663 | 0.7224738 | 0.4470631
58.27104 | 6.7908 | 6.067953 | 5.619311 | 0.722847 | 0.4486416
58.28104 | 6.8096 | 6.068188 | 5.61796 | 0.7414123 | 0.4502275
58.29104 | 6.8132 | 6.068429 | 5.61661 | 0.744771 | 0.4518193
58.30104 | 6.8047 | 6.068675 | 5.61526 | 0.7360246 | 0.4534158
58.31104 | 6.8267 | 6.068926 | 5.61391 | 0.7577742 | 0.4550158
58.32103 | 6.8262 | 6.069179 | 5.612562 | 0.7570214 | 0.4566162
58.33103 | 6.8286 | 6.069433 | 5.611214 | 0.759167 | 0.458219
58.34103 | 6.8402 | 6.069688 | 5.609866 | 0.7705123 | 0.4598216
58.35103 | 6.845 | 6.069941 | 5.608519 | 0.7750586 | 0.4614226
58.36103 | 6.8488 | 6.070193 | 5.607172 | 0.7786069 | 0.4630212
58.37103 | 6.8536 | 6.070442 | 5.605826 | 0.7831581 | 0.4646163
58.38102 | 6.8593 | 6.070687 | 5.604481 | 0.788613 | 0.4662058
58.39102 | 6.8736 | 6.070928 | 5.603136 | 0.802672 | 0.467792
58.40102 | 6.8818 | 6.071164 | 5.601791 | 0.8106357 | 0.469373
58.41102 | 6.8822 | 6.071396 | 5.600447 | 0.8108043 | 0.4709485
58.42102 | 6.9039 | 6.071622 | 5.599104 | 0.8322779 | 0.4725185
58.43101 | 6.9085 | 6.071843 | 5.597762 | 0.8366568 | 0.4740813
58.44101 | 6.9006 | 6.07206 | 5.596419 | 0.8285404 | 0.4756403
58.45101 | 6.9217 | 6.072272 | 5.595077 | 0.8494284 | 0.4771943
58.46101 | 6.9236 | 6.07248 | 5.593736 | 0.8511204 | 0.4787437
58.47101 | 6.9203 | 6.072684 | 5.592395 | 0.8476158 | 0.4802893
58.48101 | 6.9405 | 6.072886 | 5.591055 | 0.8676139 | 0.4818316
58.491 | 6.9451 | 6.073086 | 5.589716 | 0.8720139 | 0.4833702
58.501 | 6.9468 | 6.073285 | 5.588377 | 0.8735146 | 0.4849087
58.511 | 6.9508 | 6.073485 | 5.587038 | 0.8773153 | 0.4864469
58.521 | 6.9618 | 6.073685 | 5.5857 | 0.8881148 | 0.4879856
58.531 | 6.963 | 6.073888 | 5.584362 | 0.8891121 | 0.4895261
58.541 | 6.9719 | 6.074094 | 5.583025 | 0.8978059 | 0.4910695
58.55099 | 6.9744 | 6.074305 | 5.581689 | 0.9000954 | 0.4926155
58.56099 | 6.9824 | 6.074521 | 5.580353 | 0.9078788 | 0.4941683
58.57099 | 6.9891 | 6.074745 | 5.579017 | 0.914355 | 0.4957277
58.58099 | 6.9925 | 6.074977 | 5.577682 | 0.9175228 | 0.497295
58.59099 | 6.9988 | 6.075219 | 5.576348 | 0.9235809 | 0.4988715
58.60099 | 7.0013 | 6.075472 | 5.575013 | 0.925828 | 0.5004585
58.61098 | 7.0058 | 6.075737 | 5.573681 | 0.930063 | 0.5020558
58.62098 | 7.0122 | 6.076016 | 5.572348 | 0.9361841 | 0.5036676
58.63098 | 7.0149 | 6.07631 | 5.571016 | 0.9385905 | 0.5052938
58.64098 | 7.0156 | 6.076619 | 5.569684 | 0.9389807 | 0.5069356
58.65098 | 7.0229 | 6.076946 | 5.568352 | 0.9459536 | 0.5085942
58.66098 | 7.0201 | 6.077292 | 5.567021 | 0.942808 | 0.5102707
58.67097 | 7.0182 | 6.077656 | 5.565692 | 0.9405436 | 0.5119642
58.68097 | 7.0253 | 6.078042 | 5.564362 | 0.9472579 | 0.5136798
58.69097 | 7.0215 | 6.078449 | 5.563033 | 0.9430507 | 0.5154165
58.70097 | 7.0262 | 6.078879 | 5.561704 | 0.9473209 | 0.5171751
58.71097 | 7.0356 | 6.079332 | 5.560376 | 0.9562678 | 0.5189566
58.72097 | 7.0243 | 6.07981 | 5.559048 | 0.9444905 | 0.5207618
58.73096 | 7.0319 | 6.080311 | 5.557722 | 0.9515887 | 0.5225896
58.74096 | 7.0368 | 6.080839 | 5.556395 | 0.9559609 | 0.5244441
58.75096 | 7.0287 | 6.081393 | 5.555069 | 0.9473069 | 0.5263244
58.76096 | 7.0336 | 6.081974 | 5.553743 | 0.9516262 | 0.528231
58.77096 | 7.0374 | 6.082582 | 5.552418 | 0.9548182 | 0.5301643
58.78096 | 7.0319 | 6.083218 | 5.551093 | 0.9486824 | 0.5321248
58.79095 | 7.0301 | 6.083881 | 5.54977 | 0.9462192 | 0.534111
58.80095 | 7.029 | 6.084573 | 5.548446 | 0.9444267 | 0.5361271
58.81095 | 7.0251 | 6.085295 | 5.547123 | 0.9398055 | 0.5381716
58.82095 | 7.0248 | 6.086045 | 5.5458 | 0.9387551 | 0.5402447
58.83095 | 7.0198 | 6.086825 | 5.544478 | 0.9329753 | 0.5423468
58.84094 | 7.0165 | 6.087633 | 5.543158 | 0.9288673 | 0.5444752
58.85094 | 7.0094 | 6.088472 | 5.541836 | 0.9209278 | 0.5466359
58.86094 | 7.0113 | 6.089342 | 5.540516 | 0.9219582 | 0.5488262
58.87094 | 7.0119 | 6.090242 | 5.539195 | 0.9216581 | 0.5510464
58.88094 | 7.0048 | 6.091172 | 5.537876 | 0.9136275 | 0.5532967
58.89094 | 6.9992 | 6.092134 | 5.536557 | 0.9070661 | 0.5555772
58.90093 | 7.0004 | 6.093125 | 5.535239 | 0.9072748 | 0.5578859
58.91093 | 6.9949 | 6.094149 | 5.533921 | 0.9007513 | 0.5602275
58.92093 | 6.9875 | 6.095203 | 5.532603 | 0.8922966 | 0.5625999
58.93093 | 6.9839 | 6.09629 | 5.531286 | 0.8876104 | 0.5650033
58.94093 | 6.9765 | 6.097408 | 5.52997 | 0.8790924 | 0.5674379
58.95093 | 6.9676 | 6.098557 | 5.528654 | 0.8690426 | 0.5699039
58.96092 | 6.9666 | 6.099738 | 5.527339 | 0.8668619 | 0.5723989
58.97092 | 6.9585 | 6.100952 | 5.526024 | 0.8575477 | 0.5749282
58.98092 | 6.9521 | 6.102199 | 5.524709 | 0.8499011 | 0.5774895
58.99092 | 6.9412 | 6.103478 | 5.523395 | 0.8377219 | 0.5800828
59.00092 | 6.9379 | 6.10479 | 5.522082 | 0.8331097 | 0.5827087
59.01092 | 6.9367 | 6.106136 | 5.520768 | 0.8305643 | 0.5853672
59.02091 | 6.9307 | 6.107513 | 5.519457 | 0.8231869 | 0.588056
59.03091 | 6.92 | 6.108925 | 5.518145 | 0.8110746 | 0.5907804
59.04091 | 6.9194 | 6.110372 | 5.516833 | 0.8090283 | 0.5935383
59.05091 | 6.9131 | 6.111852 | 5.515522 | 0.801248 | 0.5963298
59.06091 | 6.9037 | 6.113367 | 5.514212 | 0.7903332 | 0.5991553
59.07091 | 6.9059 | 6.114916 | 5.512901 | 0.7909836 | 0.602015
59.0809 | 6.8927 | 6.116499 | 5.511593 | 0.7762006 | 0.6049064
59.0909 | 6.8883 | 6.118119 | 5.510284 | 0.7701807 | 0.6078355
59.1009 | 6.8876 | 6.119775 | 5.508975 | 0.7678252 | 0.6107997
59.1109 | 6.8747 | 6.121466 | 5.507667 | 0.7532336 | 0.6137994
59.1209 | 6.8637 | 6.123194 | 5.506359 | 0.7405058 | 0.616835
59.1309 | 6.8681 | 6.124959 | 5.505052 | 0.7431412 | 0.6199067
59.14089 | 6.8544 | 6.126759 | 5.503747 | 0.7276412 | 0.6230121
59.15089 | 6.8437 | 6.128598 | 5.50244 | 0.7151022 | 0.6261574
59.16089 | 6.842 | 6.130475 | 5.501135 | 0.7115253 | 0.62934
59.17089 | 6.8382 | 6.13239 | 5.499829 | 0.7058101 | 0.6325604
59.18089 | 6.8301 | 6.134344 | 5.498525 | 0.6957563 | 0.635819
59.19089 | 6.8326 | 6.136337 | 5.49722 | 0.6962635 | 0.6391161
59.20088 | 6.8172 | 6.138367 | 5.495918 | 0.678833 | 0.6424491
59.21088 | 6.8126 | 6.140439 | 5.494615 | 0.6721606 | 0.6458247
59.22088 | 6.8125 | 6.142552 | 5.493312 | 0.6699479 | 0.6492403
59.23088 | 6.8 | 6.144706 | 5.49201 | 0.6552941 | 0.6526963
59.24088 | 6.7966 | 6.146901 | 5.490708 | 0.649699 | 0.6561933
59.25087 | 6.7927 | 6.149136 | 5.489408 | 0.6435643 | 0.6597281
59.26087 | 6.7778 | 6.151415 | 5.488107 | 0.6263849 | 0.6633083
59.27087 | 6.7793 | 6.153738 | 5.486806 | 0.6255625 | 0.6669311
59.28087 | 6.771 | 6.156103 | 5.485507 | 0.6148967 | 0.6705968
59.29087 | 6.7628 | 6.158513 | 5.484207 | 0.6042869 | 0.674306
59.30087 | 6.7617 | 6.160968 | 5.482908 | 0.6007324 | 0.6780594
59.31086 | 6.7547 | 6.163465 | 5.481611 | 0.5912353 | 0.6818537
59.32086 | 6.7474 | 6.16601 | 5.480313 | 0.58139 | 0.685697
59.33086 | 6.7474 | 6.168602 | 5.479016 | 0.5787982 | 0.6895862
59.34086 | 6.7484 | 6.17124 | 5.477719 | 0.5771596 | 0.6935219
59.35086 | 6.7383 | 6.173927 | 5.476422 | 0.5643733 | 0.6975047
59.36086 | 6.7407 | 6.176661 | 5.475126 | 0.5640387 | 0.7015353
59.37085 | 6.7311 | 6.179442 | 5.473832 | 0.5516578 | 0.7056105
59.38085 | 6.728 | 6.182275 | 5.472537 | 0.5457249 | 0.7097385
59.39085 | 6.7343 | 6.185159 | 5.471242 | 0.5491414 | 0.7139166
59.40085 | 6.7215 | 6.188093 | 5.469948 | 0.5334071 | 0.718145
59.41085 | 6.7183 | 6.191079 | 5.468654 | 0.5272209 | 0.7224249
59.42085 | 6.7195 | 6.194118 | 5.467361 | 0.5253824 | 0.7267566
59.43084 | 6.7125 | 6.197206 | 5.46607 | 0.5152936 | 0.7311368
59.44084 | 6.7142 | 6.200352 | 5.464777 | 0.5138479 | 0.7355748
59.45084 | 6.71 | 6.203553 | 5.463486 | 0.5064474 | 0.740067
59.46084 | 6.7058 | 6.206809 | 5.462194 | 0.4989912 | 0.7446145
59.47084 | 6.709 | 6.210121 | 5.460903 | 0.4988788 | 0.7492178
59.48084 | 6.7126 | 6.213491 | 5.459613 | 0.4991091 | 0.7538778
59.49083 | 6.6987 | 6.216916 | 5.458325 | 0.4817845 | 0.758591
59.50083 | 6.7113 | 6.220402 | 5.457035 | 0.4908978 | 0.7633671
59.51083 | 6.7071 | 6.223949 | 5.455746 | 0.4831512 | 0.7682026
59.52083 | 6.6978 | 6.227556 | 5.454458 | 0.4702438 | 0.7730985
59.53083 | 6.705 | 6.231225 | 5.45317 | 0.4737747 | 0.7780556
59.54083 | 6.7055 | 6.234957 | 5.451882 | 0.470543 | 0.7830749
59.55082 | 6.6935 | 6.238749 | 5.450596 | 0.4547513 | 0.7881523
59.56082 | 6.704 | 6.242609 | 5.44931 | 0.4613913 | 0.7932989
59.57082 | 6.703 | 6.246534 | 5.448024 | 0.4564657 | 0.7985106
59.58082 | 6.6917 | 6.250527 | 5.446738 | 0.4411734 | 0.8037885
59.59082 | 6.7 | 6.254587 | 5.445453 | 0.4454134 | 0.8091338
59.60081 | 6.6958 | 6.258711 | 5.444169 | 0.4370886 | 0.814542
59.61081 | 6.6958 | 6.26291 | 5.442885 | 0.4328899 | 0.8200249
59.62081 | 6.6993 | 6.26718 | 5.441601 | 0.4321202 | 0.8255784
59.63081 | 6.696 | 6.271522 | 5.440318 | 0.4244783 | 0.8312037
59.64081 | 6.6949 | 6.275937 | 5.439035 | 0.418963 | 0.8369019
59.65081 | 6.7026 | 6.280427 | 5.437753 | 0.4221731 | 0.8426742
59.6608 | 6.6994 | 6.284988 | 5.436472 | 0.4144118 | 0.8485161
59.6708 | 6.694 | 6.289631 | 5.435191 | 0.4043691 | 0.8544403
59.6808 | 6.6951 | 6.294352 | 5.43391 | 0.400748 | 0.8604424
59.6908 | 6.6985 | 6.299153 | 5.432629 | 0.3993473 | 0.8665236
59.7008 | 6.6943 | 6.304034 | 5.431349 | 0.3902656 | 0.8726854
59.7108 | 6.6954 | 6.308998 | 5.430069 | 0.3864015 | 0.8789292
59.72079 | 6.6934 | 6.314041 | 5.428791 | 0.3793586 | 0.88525
59.73079 | 6.6916 | 6.319174 | 5.427513 | 0.3724256 | 0.8916617
59.74079 | 6.6926 | 6.324394 | 5.426234 | 0.368206 | 0.8981596
59.75079 | 6.6952 | 6.329702 | 5.424957 | 0.3654981 | 0.9047453
59.76079 | 6.6894 | 6.335099 | 5.423679 | 0.3543007 | 0.9114201
59.77079 | 6.6988 | 6.340588 | 5.422402 | 0.3582119 | 0.9181858
59.78078 | 6.694 | 6.346164 | 5.421127 | 0.3478359 | 0.9250369
59.79078 | 6.6973 | 6.35184 | 5.419851 | 0.3454598 | 0.931989
59.80078 | 6.7017 | 6.357612 | 5.418576 | 0.3440876 | 0.9390367
59.81078 | 6.6924 | 6.363482 | 5.417301 | 0.3289176 | 0.9461818
59.82078 | 6.7024 | 6.369452 | 5.416026 | 0.3329479 | 0.9534261
59.83078 | 6.7022 | 6.375523 | 5.414752 | 0.3266769 | 0.9607712
59.84077 | 6.7026 | 6.381691 | 5.413479 | 0.3209087 | 0.9682118
59.85077 | 6.7057 | 6.387971 | 5.412206 | 0.3177294 | 0.9757644
59.86077 | 6.7104 | 6.394357 | 5.410933 | 0.3160431 | 0.9834235
59.87077 | 6.7053 | 6.400852 | 5.409661 | 0.3044479 | 0.9911911
59.88077 | 6.7055 | 6.407458 | 5.408389 | 0.2980417 | 0.9990692
59.89077 | 6.7165 | 6.414178 | 5.407118 | 0.3023224 | 1.00706
59.90076 | 6.7134 | 6.421004 | 5.405848 | 0.2923959 | 1.015156
59.91076 | 6.7115 | 6.427956 | 5.404577 | 0.2835443 | 1.023378
59.92076 | 6.719 | 6.435027 | 5.403307 | 0.2839731 | 1.03172
59.93076 | 6.7223 | 6.44222 | 5.402038 | 0.2800804 | 1.040182
59.94076 | 6.7249 | 6.449538 | 5.400768 | 0.2753623 | 1.048769
59.95076 | 6.7322 | 6.456981 | 5.3995 | 0.2752191 | 1.057481
59.96075 | 6.7319 | 6.464544 | 5.398233 | 0.2673556 | 1.066312
59.97075 | 6.7362 | 6.472248 | 5.396965 | 0.2639524 | 1.075283
59.98075 | 6.7412 | 6.480085 | 5.395697 | 0.2611152 | 1.084387
59.99075 | 6.74 | 6.488058 | 5.39443 | 0.2519416 | 1.093628
60.00075 | 6.7462 | 6.496171 | 5.393164 | 0.2500288 | 1.103007
60.01074 | 6.7451 | 6.504417 | 5.391899 | 0.2406825 | 1.112518
60.02074 | 6.7526 | 6.512817 | 5.390633 | 0.2397835 | 1.122183
60.03074 | 6.7462 | 6.521363 | 5.389368 | 0.2248369 | 1.131995
60.04074 | 6.7554 | 6.53006 | 5.388103 | 0.2253399 | 1.141957
60.05074 | 6.7637 | 6.538911 | 5.386839 | 0.2247894 | 1.152072
60.06074 | 6.7553 | 6.547918 | 5.385575 | 0.2073824 | 1.162342
60.07073 | 6.7655 | 6.557072 | 5.384313 | 0.2084284 | 1.172759
60.08073 | 6.7701 | 6.566401 | 5.38305 | 0.2036987 | 1.183351
60.09073 | 6.7749 | 6.575897 | 5.381788 | 0.199003 | 1.194109
60.10073 | 6.7787 | 6.585566 | 5.380525 | 0.1931335 | 1.205041
60.11073 | 6.7874 | 6.595405 | 5.379264 | 0.1919948 | 1.216141
60.12073 | 6.7795 | 6.605421 | 5.378003 | 0.1740791 | 1.227418
60.13072 | 6.7955 | 6.615603 | 5.376743 | 0.1798972 | 1.23886
60.14072 | 6.8017 | 6.625983 | 5.375483 | 0.175717 | 1.2505
60.15072 | 6.7999 | 6.636551 | 5.374223 | 0.1633486 | 1.262329
60.16072 | 6.8056 | 6.647312 | 5.372963 | 0.1582881 | 1.274349
60.17072 | 6.8154 | 6.658269 | 5.371704 | 0.1571314 | 1.286564
60.18072 | 6.8166 | 6.669426 | 5.370446 | 0.1471743 | 1.29898
60.19071 | 6.8257 | 6.680777 | 5.369189 | 0.1449233 | 1.311588
60.20071 | 6.8307 | 6.692348 | 5.367931 | 0.1383525 | 1.324417
60.21071 | 6.8279 | 6.704132 | 5.366674 | 0.1237677 | 1.337459
60.22071 | 6.8465 | 6.716135 | 5.365417 | 0.1303646 | 1.350719
60.23071 | 6.852 | 6.728362 | 5.36416 | 0.1236383 | 1.364201
60.24071 | 6.8556 | 6.740816 | 5.362904 | 0.1147837 | 1.377912
60.2507 | 6.8701 | 6.753491 | 5.36165 | 0.1166086 | 1.391841
60.2607 | 6.8801 | 6.766417 | 5.360395 | 0.1136826 | 1.406022
60.2707 | 6.8775 | 6.779587 | 5.35914 | 0.09791274 | 1.420447
60.2807 | 6.8954 | 6.793006 | 5.357886 | 0.1023937 | 1.43512
60.2907 | 6.8968 | 6.80668 | 5.356632 | 0.09011996 | 1.450048
60.3007 | 6.9051 | 6.820615 | 5.355379 | 0.08448517 | 1.465236
60.31069 | 6.9177 | 6.834802 | 5.354127 | 0.08289769 | 1.480675
60.32069 | 6.9227 | 6.849276 | 5.352874 | 0.07342356 | 1.496402
60.33069 | 6.9302 | 6.86403 | 5.351622 | 0.06617027 | 1.512407
60.34069 | 6.939 | 6.879069 | 5.350371 | 0.05993122 | 1.528698
60.35069 | 6.9508 | 6.8944 | 5.349119 | 0.05639964 | 1.545281
60.36069 | 6.9534 | 6.910031 | 5.347869 | 0.04336887 | 1.562163
60.37068 | 6.9637 | 6.925953 | 5.346619 | 0.03774718 | 1.579333
60.38068 | 6.9772 | 6.942203 | 5.345369 | 0.03499651 | 1.596834
60.39068 | 6.9804 | 6.958775 | 5.34412 | 0.0216246 | 1.614656
60.40068 | 7.0002 | 6.975677 | 5.342871 | 0.02452348 | 1.632806
60.41068 | 7.0109 | 6.992915 | 5.341622 | 0.01798549 | 1.651292
60.42067 | 7.0119 | 7.010481 | 5.340375 | 0.00141946 | 1.670106
60.43067 | 7.0317 | 7.028417 | 5.339127 | 0.003282796 | 1.68929
60.44067 | 7.0363 | 7.046716 | 5.33788 | -0.0104163 | 1.708837
60.45067 | 7.0428 | 7.065387 | 5.336633 | -0.02258664 | 1.728754
60.46067 | 7.0656 | 7.084437 | 5.335386 | -0.01883745 | 1.749051
60.47067 | 7.0645 | 7.103879 | 5.33414 | -0.03937909 | 1.769739
60.48066 | 7.0803 | 7.123701 | 5.332895 | -0.04340052 | 1.790805
60.49066 | 7.0995 | 7.143952 | 5.33165 | -0.04445196 | 1.812302
60.50066 | 7.1095 | 7.164624 | 5.330405 | -0.05512378 | 1.834219
60.51066 | 7.1083 | 7.185727 | 5.329161 | -0.07742721 | 1.856566
60.52066 | 7.1326 | 7.207273 | 5.327917 | -0.07467342 | 1.879357
60.53066 | 7.1413 | 7.229273 | 5.326673 | -0.08797348 | 1.9026
60.54065 | 7.1484 | 7.251718 | 5.325431 | -0.1033178 | 1.926287
60.55065 | 7.1766 | 7.274662 | 5.324188 | -0.09806191 | 1.950474
60.56065 | 7.184 | 7.298097 | 5.322946 | -0.1140967 | 1.975151
60.57065 | 7.1913 | 7.322036 | 5.321704 | -0.1307359 | 2.000332
60.58065 | 7.2109 | 7.346493 | 5.320462 | -0.1355926 | 2.02603
60.59065 | 7.2222 | 7.37148 | 5.319221 | -0.1492802 | 2.052259
60.60064 | 7.2326 | 7.396989 | 5.317982 | -0.1643891 | 2.079007
60.61064 | 7.2594 | 7.423083 | 5.316742 | -0.1636831 | 2.106342
60.62064 | 7.2638 | 7.449753 | 5.315502 | -0.1859535 | 2.134252
60.63064 | 7.2758 | 7.477016 | 5.314262 | -0.2012156 | 2.162753
60.64064 | 7.2977 | 7.504886 | 5.313023 | -0.2071862 | 2.191863
60.65064 | 7.305 | 7.533382 | 5.311785 | -0.2283824 | 2.221598
60.66063 | 7.322 | 7.562493 | 5.310548 | -0.2404927 | 2.251945
60.67063 | 7.3425 | 7.592292 | 5.30931 | -0.2497925 | 2.282983
60.68063 | 7.3527 | 7.622773 | 5.308072 | -0.2700727 | 2.3147
60.69063 | 7.3704 | 7.653952 | 5.306835 | -0.2835518 | 2.347116
60.70063 | 7.3985 | 7.685851 | 5.305599 | -0.2873509 | 2.380252
60.71063 | 7.4004 | 7.718491 | 5.304363 | -0.3180906 | 2.414128
60.72062 | 7.42 | 7.75186 | 5.303128 | -0.3318597 | 2.448732
60.73062 | 7.4473 | 7.786045 | 5.301893 | -0.3387451 | 2.484152
60.74062 | 7.4655 | 7.821039 | 5.300658 | -0.3555388 | 2.520381
60.75062 | 7.4787 | 7.856864 | 5.299423 | -0.3781641 | 2.557441
60.76062 | 7.5061 | 7.893547 | 5.298189 | -0.3874466 | 2.595357
60.77062 | 7.5134 | 7.931111 | 5.296956 | -0.4177111 | 2.634156
60.78061 | 7.5362 | 7.969547 | 5.295724 | -0.4333471 | 2.673824
60.79061 | 7.5666 | 8.008957 | 5.294491 | -0.4423574 | 2.714467
60.80061 | 7.5818 | 8.049334 | 5.293258 | -0.4675336 | 2.756075
60.81061 | 7.607 | 8.090705 | 5.292026 | -0.4837052 | 2.798679
60.82061 | 7.6312 | 8.133104 | 5.290794 | -0.501904 | 2.842309
60.8306 | 7.6441 | 8.176518 | 5.289564 | -0.5324183 | 2.886954
60.8406 | 7.6813 | 8.221067 | 5.288334 | -0.5397667 | 2.932733
60.8506 | 7.7096 | 8.266742 | 5.287103 | -0.5571419 | 2.979639
60.8606 | 7.7309 | 8.31358 | 5.285873 | -0.58268 | 3.027707
60.8706 | 7.767 | 8.361618 | 5.284644 | -0.5946179 | 3.076974
60.8806 | 7.793 | 8.410895 | 5.283414 | -0.6178949 | 3.127481
60.89059 | 7.8149 | 8.461401 | 5.282187 | -0.646501 | 3.179214
60.90059 | 7.8483 | 8.513277 | 5.280958 | -0.664977 | 3.232319
60.91059 | 7.8865 | 8.566518 | 5.27973 | -0.6800176 | 3.286787
60.92059 | 7.9024 | 8.621167 | 5.278503 | -0.7187674 | 3.342665
60.93059 | 7.9564 | 8.677274 | 5.277275 | -0.720874 | 3.399999
60.94059 | 7.9764 | 8.734886 | 5.276049 | -0.7584863 | 3.458838
60.95058 | 8.0169 | 8.793996 | 5.274824 | -0.7770962 | 3.519173
60.96058 | 8.0595 | 8.854773 | 5.273598 | -0.7952725 | 3.581175
60.97058 | 8.0916 | 8.917212 | 5.272372 | -0.8256124 | 3.64484
60.98058 | 8.1295 | 8.981374 | 5.271147 | -0.8518738 | 3.710227
60.99058 | 8.1791 | 9.047315 | 5.269922 | -0.8682148 | 3.777393
61.00058 | 8.2201 | 9.115099 | 5.268698 | -0.8949992 | 3.846402
61.01057 | 8.2605 | 9.18472 | 5.267475 | -0.9242203 | 3.917246
61.02057 | 8.323 | 9.256383 | 5.266251 | -0.933383 | 3.990132
61.03057 | 8.3621 | 9.330088 | 5.265028 | -0.9679884 | 4.06506
61.04057 | 8.4096 | 9.405909 | 5.263805 | -0.9963086 | 4.142103
61.05057 | 8.4676 | 9.483921 | 5.262583 | -1.016321 | 4.221338
61.06057 | 8.5248 | 9.564202 | 5.261361 | -1.039402 | 4.302841
61.07056 | 8.5747 | 9.646752 | 5.26014 | -1.072052 | 4.386612
61.08056 | 8.6501 | 9.731818 | 5.258919 | -1.081718 | 4.472899
61.09056 | 8.7085 | 9.819409 | 5.257698 | -1.110909 | 4.56171
61.10056 | 8.761 | 9.909615 | 5.256478 | -1.148615 | 4.653137
61.11056 | 8.8529 | 10.00253 | 5.255258 | -1.149635 | 4.747277
61.12056 | 8.9159 | 10.09827 | 5.254038 | -1.182366 | 4.844228
61.13055 | 8.9874 | 10.1968 | 5.25282 | -1.209403 | 4.943983
61.14055 | 9.0834 | 10.29847 | 5.251601 | -1.215069 | 5.046868
61.15055 | 9.1591 | 10.40327 | 5.250383 | -1.244173 | 5.15289
61.16055 | 9.2473 | 10.51133 | 5.249165 | -1.264027 | 5.262162
61.17055 | 9.3591 | 10.62276 | 5.247947 | -1.263655 | 5.374808
61.18055 | 9.4557 | 10.73768 | 5.24673 | -1.281984 | 5.490954
61.19054 | 9.5528 | 10.85613 | 5.245514 | -1.303325 | 5.610611
61.20054 | 9.6737 | 10.97845 | 5.244298 | -1.304748 | 5.734151
61.21054 | 9.7982 | 11.10468 | 5.243082 | -1.306479 | 5.861597
61.22054 | 9.9146 | 11.23497 | 5.241866 | -1.320366 | 5.9931
61.23054 | 10.0651 | 11.36946 | 5.240651 | -1.30436 | 6.128809
61.24053 | 10.1883 | 11.50818 | 5.239437 | -1.319882 | 6.268745
61.25053 | 10.3311 | 11.65157 | 5.238223 | -1.320468 | 6.413345
61.26053 | 10.5063 | 11.79965 | 5.237008 | -1.293354 | 6.562645
61.27053 | 10.6556 | 11.95261 | 5.235795 | -1.297014 | 6.716819
61.28053 | 10.8296 | 12.11063 | 5.234581 | -1.281032 | 6.87605
61.29053 | 11.022 | 12.2739 | 5.233368 | -1.251895 | 7.040527
61.30052 | 11.2198 | 12.44236 | 5.232157 | -1.222564 | 7.210207
61.31052 | 11.406 | 12.6167 | 5.230945 | -1.210698 | 7.385753
61.32052 | 11.6512 | 12.79688 | 5.229733 | -1.145678 | 7.567145
61.33052 | 11.8602 | 12.98311 | 5.228521 | -1.122914 | 7.754593
61.34052 | 12.0903 | 13.17562 | 5.22731 | -1.085325 | 7.948314
61.35052 | 12.3536 | 13.37463 | 5.2261 | -1.021034 | 8.148534
61.36051 | 12.6395 | 13.58017 | 5.224891 | -0.9406664 | 8.355276
61.37051 | 12.8915 | 13.79286 | 5.223681 | -0.9013571 | 8.569176
61.38051 | 13.1944 | 14.01274 | 5.222471 | -0.8183422 | 8.790271
61.39051 | 13.4884 | 14.24007 | 5.221262 | -0.751667 | 9.018805
61.40051 | 13.7932 | 14.47507 | 5.220054 | -0.6818719 | 9.255018
61.41051 | 14.1536 | 14.718 | 5.218845 | -0.5644039 | 9.499159
61.4205 | 14.4672 | 14.96886 | 5.217638 | -0.5016597 | 9.751221
61.4305 | 14.8225 | 15.22838 | 5.216431 | -0.4058754 | 10.01194
61.4405 | 15.2086 | 15.49655 | 5.215224 | -0.2879525 | 10.28133
61.4505 | 15.5929 | 15.77363 | 5.214017 | -0.1807329 | 10.55962
61.4605 | 15.9922 | 16.05985 | 5.21281 | -0.06764901 | 10.84704
61.4705 | 16.4118 | 16.35543 | 5.211604 | 0.05637173 | 11.14382
61.48049 | 16.8502 | 16.66028 | 5.2104 | 0.1899171 | 11.44988
61.49049 | 17.2768 | 16.97521 | 5.209195 | 0.3015922 | 11.76601
61.50049 | 17.7545 | 17.3001 | 5.20799 | 0.4544045 | 12.09211
61.51049 | 18.2283 | 17.63511 | 5.206785 | 0.5931889 | 12.42833
61.52049 | 18.7078 | 17.98039 | 5.205581 | 0.7274101 | 12.77481
61.53049 | 19.2122 | 18.33604 | 5.204377 | 0.8761574 | 13.13167
61.54048 | 19.7133 | 18.70178 | 5.203175 | 1.011524 | 13.4986
61.55048 | 20.2098 | 19.07834 | 5.201972 | 1.131458 | 13.87637
61.56048 | 20.7758 | 19.46537 | 5.20077 | 1.31043 | 14.2646
61.57048 | 21.2703 | 19.86279 | 5.199567 | 1.407506 | 14.66323
61.58048 | 21.8258 | 20.27048 | 5.198365 | 1.555318 | 15.07212
61.59047 | 22.3916 | 20.68783 | 5.197165 | 1.703771 | 15.49066
61.60047 | 22.9607 | 21.11537 | 5.195964 | 1.845327 | 15.91941
61.61047 | 23.5019 | 21.55236 | 5.194763 | 1.949544 | 16.35759
61.62047 | 24.1149 | 21.99833 | 5.193563 | 2.116574 | 16.80476
61.63047 | 24.6795 | 22.45273 | 5.192363 | 2.226765 | 17.26037
61.64047 | 25.2256 | 22.91492 | 5.191163 | 2.310685 | 17.72375
61.65046 | 25.851 | 23.38363 | 5.189965 | 2.467368 | 18.19367
61.66046 | 26.4282 | 23.8589 | 5.188766 | 2.569299 | 18.67014
61.67046 | 26.9321 | 24.33924 | 5.187568 | 2.592865 | 19.15167
61.68046 | 27.6053 | 24.82346 | 5.18637 | 2.781837 | 19.63709
61.69046 | 28.0995 | 25.31028 | 5.185172 | 2.789218 | 20.12511
61.70046 | 28.6589 | 25.79825 | 5.183975 | 2.860654 | 20.61427
61.71045 | 29.2427 | 26.2853 | 5.182779 | 2.957404 | 21.10252
61.72045 | 29.6972 | 26.77067 | 5.181582 | 2.926531 | 21.58909
61.73045 | 30.2231 | 27.25204 | 5.180386 | 2.971064 | 22.07165
61.74045 | 30.8049 | 27.72744 | 5.17919 | 3.077463 | 22.54825
61.75045 | 31.2701 | 28.19481 | 5.177995 | 3.075294 | 23.01681
61.76045 | 31.7235 | 28.65199 | 5.1768 | 3.07151 | 23.47519
61.77044 | 32.2306 | 29.09634 | 5.175606 | 3.134261 | 23.92073
61.78044 | 32.6205 | 29.52647 | 5.174412 | 3.09403 | 24.35206
61.79044 | 33.0179 | 29.93967 | 5.173218 | 3.078232 | 24.76645
61.80044 | 33.4889 | 30.33367 | 5.172024 | 3.155226 | 25.16165
61.81044 | 33.8249 | 30.70628 | 5.170831 | 3.11862 | 25.53545
61.82044 | 34.096 | 31.05535 | 5.169638 | 3.040648 | 25.88571
61.83043 | 34.4889 | 31.37857 | 5.168447 | 3.110327 | 26.21013
61.84043 | 34.7219 | 31.67469 | 5.167254 | 3.047211 | 26.50743
61.85043 | 34.9772 | 31.94166 | 5.166063 | 3.035538 | 26.7756
61.86043 | 35.2257 | 32.17797 | 5.164871 | 3.04773 | 27.0131
61.87043 | 35.3712 | 32.38231 | 5.16368 | 2.988892 | 27.21863
61.88043 | 35.5013 | 32.55359 | 5.162489 | 2.947705 | 27.39111
61.89042 | 35.6891 | 32.69088 | 5.1613 | 2.998222 | 27.52958
61.90042 | 35.7803 | 32.79382 | 5.16011 | 2.986476 | 27.63371
61.91042 | 35.8443 | 32.86194 | 5.158921 | 2.982362 | 27.70302
61.92042 | 35.8693 | 32.8951 | 5.157732 | 2.974199 | 27.73737
61.93042 | 35.8714 | 32.89343 | 5.156543 | 2.977972 | 27.73688
61.94042 | 35.8031 | 32.85725 | 5.155354 | 2.945855 | 27.70189
61.95041 | 35.7726 | 32.78717 | 5.154167 | 2.985433 | 27.633
61.96041 | 35.6389 | 32.68378 | 5.15298 | 2.955122 | 27.5308
61.97041 | 35.4963 | 32.548 | 5.151792 | 2.948299 | 27.39621
61.98041 | 35.3529 | 32.38086 | 5.150605 | 2.97204 | 27.23025
61.99041 | 35.1436 | 32.18351 | 5.149419 | 2.960085 | 27.0341
62.0004 | 34.8924 | 31.95748 | 5.148233 | 2.934925 | 26.80924
62.0104 | 34.664 | 31.70366 | 5.147048 | 2.960339 | 26.55661
62.0204 | 34.3741 | 31.42375 | 5.145862 | 2.950352 | 26.27789
62.0304 | 34.0298 | 31.11927 | 5.144677 | 2.910534 | 25.97459
62.0404 | 33.7383 | 30.79181 | 5.143492 | 2.94649 | 25.64832
62.0504 | 33.3826 | 30.44303 | 5.142307 | 2.939566 | 25.30073
62.06039 | 32.9741 | 30.075 | 5.141125 | 2.8991 | 24.93388
62.07039 | 32.5734 | 29.68871 | 5.139941 | 2.884685 | 24.54877
62.08039 | 32.1827 | 29.28628 | 5.138757 | 2.896419 | 24.14752
62.09039 | 31.7272 | 28.86946 | 5.137574 | 2.857737 | 23.73189
62.10039 | 31.1998 | 28.44003 | 5.136392 | 2.759773 | 23.30364
62.11039 | 30.7629 | 27.99972 | 5.135209 | 2.763176 | 22.86451
62.12038 | 30.2762 | 27.55073 | 5.134029 | 2.725465 | 22.41671
62.13038 | 29.7436 | 27.09388 | 5.132847 | 2.649716 | 21.96104
62.14038 | 29.2541 | 26.63126 | 5.131666 | 2.622844 | 21.49959
62.15038 | 28.7052 | 26.16445 | 5.130485 | 2.540746 | 21.03397
62.16038 | 28.1791 | 25.695 | 5.129304 | 2.484095 | 20.5657
62.17038 | 27.6499 | 25.22438 | 5.128124 | 2.425524 | 20.09625
62.18037 | 27.0822 | 24.75439 | 5.126946 | 2.327806 | 19.62745
62.19037 | 26.543 | 24.28543 | 5.125766 | 2.257572 | 19.15966
62.20037 | 25.9971 | 23.81913 | 5.124587 | 2.177971 | 18.69454
62.21037 | 25.4405 | 23.35659 | 5.123409 | 2.08391 | 18.23318
62.22037 | 24.8743 | 22.8988 | 5.12223 | 1.975496 | 17.77657
62.23037 | 24.3368 | 22.44667 | 5.121052 | 1.890134 | 17.32561
62.24036 | 23.7642 | 22.0014 | 5.119876 | 1.762795 | 16.88153
62.25036 | 23.2092 | 21.56285 | 5.118698 | 1.646355 | 16.44415
62.26036 | 22.6712 | 21.13203 | 5.117522 | 1.539166 | 16.01451
62.27036 | 22.1428 | 20.70949 | 5.116345 | 1.433314 | 15.59314
62.28036 | 21.6177 | 20.29564 | 5.115169 | 1.322065 | 15.18047
62.29036 | 21.0944 | 19.89083 | 5.113993 | 1.203567 | 14.77684
62.30035 | 20.5909 | 19.49574 | 5.112819 | 1.095156 | 14.38292
62.31035 | 20.0671 | 19.1098 | 5.111643 | 0.9572965 | 13.99816
62.32035 | 19.5743 | 18.73355 | 5.110469 | 0.8407468 | 13.62308
62.33035 | 19.1167 | 18.36709 | 5.109294 | 0.7496101 | 13.2578
62.34035 | 18.6091 | 18.01045 | 5.10812 | 0.5986468 | 12.90233
62.35035 | 18.159 | 17.66364 | 5.106946 | 0.4953565 | 12.5567
62.36034 | 17.7195 | 17.32702 | 5.105774 | 0.3924826 | 12.22124
62.37034 | 17.2609 | 16.99969 | 5.104601 | 0.2612084 | 11.89509
62.38034 | 16.8468 | 16.68197 | 5.103429 | 0.1648308 | 11.57854
62.39034 | 16.4333 | 16.37372 | 5.102256 | 0.05958135 | 11.27146
62.40034 | 16.0033 | 16.07479 | 5.101084 | -0.07148735 | 10.9737
62.41033 | 15.6323 | 15.78528 | 5.099914 | -0.1529777 | 10.68536
62.42033 | 15.2659 | 15.50444 | 5.098743 | -0.2385385 | 10.4057
62.43033 | 14.8887 | 15.23236 | 5.097572 | -0.3436563 | 10.13478
62.44033 | 14.5478 | 14.96882 | 5.096401 | -0.4210242 | 9.872423
62.45033 | 14.2241 | 14.71362 | 5.095231 | -0.4895211 | 9.61839
62.46033 | 13.8722 | 14.46653 | 5.094061 | -0.5943279 | 9.372467
62.47032 | 13.5586 | 14.22755 | 5.092893 | -0.6689457 | 9.134653
62.48032 | 13.2864 | 13.99598 | 5.091724 | -0.7095822 | 8.904258
62.49032 | 12.9606 | 13.77185 | 5.090555 | -0.8112454 | 8.68129
62.50032 | 12.6921 | 13.55491 | 5.089387 | -0.8628082 | 8.465522
62.51032 | 12.4498 | 13.34494 | 5.088218 | -0.8951435 | 8.256725
62.52032 | 12.1672 | 13.14173 | 5.087051 | -0.9745289 | 8.054678
62.53031 | 11.9155 | 12.94528 | 5.085885 | -1.029782 | 7.859398
62.54031 | 11.6957 | 12.7549 | 5.084717 | -1.0592 | 7.670183
62.55031 | 11.4685 | 12.57062 | 5.083551 | -1.10212 | 7.487069
62.56031 | 11.2508 | 12.39223 | 5.082384 | -1.141433 | 7.309849
62.57031 | 11.0554 | 12.21953 | 5.081218 | -1.164134 | 7.138316
62.58031 | 10.8631 | 12.05233 | 5.080053 | -1.189229 | 6.972276
62.5903 | 10.6769 | 11.89058 | 5.078889 | -1.21368 | 6.811691
62.6003 | 10.4958 | 11.73378 | 5.077724 | -1.237984 | 6.65606
62.6103 | 10.3377 | 11.58192 | 5.076559 | -1.244221 | 6.505362
62.6203 | 10.1726 | 11.43482 | 5.075395 | -1.262215 | 6.35942
62.6303 | 10.0027 | 11.2923 | 5.074231 | -1.289598 | 6.218067
62.6403 | 9.8787 | 11.1542 | 5.073067 | -1.275504 | 6.081136
62.65029 | 9.7399 | 11.0205 | 5.071905 | -1.280604 | 5.948599
62.66029 | 9.5884 | 10.89078 | 5.070743 | -1.302384 | 5.820042
62.67029 | 9.4794 | 10.76503 | 5.06958 | -1.285629 | 5.695449
62.68029 | 9.352 | 10.64309 | 5.068418 | -1.291094 | 5.574676
62.69029 | 9.235 | 10.52485 | 5.067256 | -1.289845 | 5.457589
62.70029 | 9.1372 | 10.41015 | 5.066095 | -1.272948 | 5.344053
62.71028 | 9.0257 | 10.29898 | 5.064935 | -1.273282 | 5.234048
62.72028 | 8.9426 | 10.19101 | 5.063774 | -1.24841 | 5.127236
62.73028 | 8.8512 | 10.08622 | 5.062613 | -1.23502 | 5.023607
62.74028 | 8.7393 | 9.984501 | 5.061453 | -1.245201 | 4.923048
62.75028 | 8.6751 | 9.885744 | 5.060294 | -1.210644 | 4.82545
62.76028 | 8.582 | 9.789842 | 5.059134 | -1.207842 | 4.730708
62.77027 | 8.5104 | 9.696785 | 5.057976 | -1.186385 | 4.638809
62.78027 | 8.4468 | 9.606294 | 5.056818 | -1.159494 | 4.549476
62.79027 | 8.3568 | 9.518366 | 5.055659 | -1.161566 | 4.462707
62.80027 | 8.3011 | 9.432914 | 5.054501 | -1.131814 | 4.378412
62.81027 | 8.2344 | 9.34985 | 5.053344 | -1.11545 | 4.296506
62.82026 | 8.174 | 9.269169 | 5.052187 | -1.095169 | 4.216981
62.83026 | 8.114 | 9.190633 | 5.05103 | -1.076633 | 4.139603
62.84026 | 8.0459 | 9.114246 | 5.049874 | -1.068346 | 4.064372
62.85026 | 8.0101 | 9.039935 | 5.048717 | -1.029835 | 3.991217
62.86026 | 7.9527 | 8.967627 | 5.047561 | -1.014927 | 3.920066
62.87026 | 7.9028 | 8.897257 | 5.046406 | -0.9944571 | 3.850851
62.88025 | 7.8726 | 8.828824 | 5.045252 | -0.9562238 | 3.783572
62.89025 | 7.7961 | 8.76213 | 5.044097 | -0.9660304 | 3.718034
62.90025 | 7.7789 | 8.697185 | 5.042942 | -0.9182849 | 3.654243
62.91025 | 7.7216 | 8.633929 | 5.041788 | -0.9123292 | 3.592141
62.92025 | 7.6851 | 8.572307 | 5.040634 | -0.8872069 | 3.531673
62.93025 | 7.6571 | 8.512265 | 5.03948 | -0.8551652 | 3.472785
62.94024 | 7.6063 | 8.453808 | 5.038328 | -0.8475075 | 3.415479
62.95024 | 7.58 | 8.396771 | 5.037175 | -0.8167713 | 3.359596
62.96024 | 7.5334 | 8.341165 | 5.036023 | -0.8077654 | 3.305143
62.97024 | 7.5145 | 8.286945 | 5.034871 | -0.7724446 | 3.252074
62.98024 | 7.482 | 8.234064 | 5.033719 | -0.7520641 | 3.200345
62.99024 | 7.4268 | 8.182482 | 5.032567 | -0.7556821 | 3.149915
63.00023 | 7.4294 | 8.132205 | 5.031417 | -0.7028053 | 3.100788
63.01023 | 7.3851 | 8.083097 | 5.030266 | -0.6979967 | 3.05283
63.02023 | 7.3572 | 8.035167 | 5.029116 | -0.6779675 | 3.006052
63.03023 | 7.3385 | 7.988381 | 5.027966 | -0.6498815 | 2.960416
63.04023 | 7.3087 | 7.942703 | 5.026816 | -0.634003 | 2.915887
63.05023 | 7.2852 | 7.898099 | 5.025666 | -0.6128991 | 2.872433
63.06022 | 7.2556 | 7.854578 | 5.024518 | -0.5989779 | 2.83006
63.07022 | 7.2435 | 7.812023 | 5.023369 | -0.5685235 | 2.788654
63.08022 | 7.2002 | 7.770448 | 5.022221 | -0.5702485 | 2.748228
63.09022 | 7.2006 | 7.729824 | 5.021073 | -0.5292236 | 2.708751
63.10022 | 7.1778 | 7.69012 | 5.019925 | -0.5123205 | 2.670195
63.11022 | 7.1459 | 7.651312 | 5.018778 | -0.5054121 | 2.632534
63.12021 | 7.1332 | 7.613409 | 5.017632 | -0.4802092 | 2.595778
63.13021 | 7.1085 | 7.576312 | 5.016485 | -0.4678117 | 2.559827
63.14021 | 7.0999 | 7.540033 | 5.015338 | -0.4401328 | 2.524695
63.15021 | 7.0668 | 7.504549 | 5.014192 | -0.4377492 | 2.490357
63.16021 | 7.0692 | 7.469838 | 5.013046 | -0.4006382 | 2.456792
63.1702 | 7.0418 | 7.43591 | 5.011902 | -0.3941103 | 2.424008
63.1802 | 7.0274 | 7.402679 | 5.010757 | -0.3752785 | 2.391922
63.1902 | 7.0139 | 7.370155 | 5.009612 | -0.3562553 | 2.360543
63.2002 | 6.997 | 7.338321 | 5.008468 | -0.3413212 | 2.329853
63.2102 | 6.9859 | 7.307157 | 5.007324 | -0.321257 | 2.299833
63.2202 | 6.9636 | 7.276644 | 5.00618 | -0.3130443 | 2.270464
63.23019 | 6.968 | 7.246794 | 5.005038 | -0.2787944 | 2.241757
63.24019 | 6.9294 | 7.217531 | 5.003894 | -0.288131 | 2.213637
63.25019 | 6.9342 | 7.188868 | 5.002752 | -0.2546679 | 2.186116
63.26019 | 6.9144 | 7.160788 | 5.001609 | -0.246388 | 2.159179
63.27019 | 6.9005 | 7.133276 | 5.000467 | -0.2327762 | 2.132809
63.28019 | 6.8819 | 7.106317 | 4.999325 | -0.2244172 | 2.106992
63.29018 | 6.8877 | 7.079922 | 4.998185 | -0.1922223 | 2.081737
63.30018 | 6.8663 | 7.054026 | 4.997044 | -0.1877257 | 2.056982
63.31018 | 6.8486 | 7.02864 | 4.995903 | -0.1800396 | 2.032736
63.32018 | 6.8564 | 7.003751 | 4.994763 | -0.1473506 | 2.008988
63.33018 | 6.821 | 6.979346 | 4.993623 | -0.158346 | 1.985723
63.34018 | 6.8255 | 6.955414 | 4.992483 | -0.1299138 | 1.962931
63.35017 | 6.8006 | 6.931964 | 4.991345 | -0.1313641 | 1.940619
63.36017 | 6.7999 | 6.90894 | 4.990206 | -0.1090399 | 1.918734
63.37017 | 6.7804 | 6.886353 | 4.989067 | -0.1059526 | 1.897286
63.38017 | 6.7798 | 6.864192 | 4.987928 | -0.08439177 | 1.876263
63.39017 | 6.7624 | 6.842446 | 4.98679 | -0.08004643 | 1.855656
63.40017 | 6.7562 | 6.821106 | 4.985653 | -0.06490647 | 1.835454
63.41016 | 6.7343 | 6.800182 | 4.984516 | -0.06588228 | 1.815666
63.42016 | 6.7477 | 6.779623 | 4.983379 | -0.03192285 | 1.796244
63.43016 | 6.7196 | 6.75944 | 4.982243 | -0.03983997 | 1.777197
63.44016 | 6.7148 | 6.739624 | 4.981106 | -0.02482432 | 1.758518
63.45016 | 6.7113 | 6.720167 | 4.97997 | -0.008866959 | 1.740197
63.46016 | 6.6995 | 6.70106 | 4.978834 | -0.001559791 | 1.722226
63.47015 | 6.6927 | 6.682312 | 4.9777 | 0.0103877 | 1.704612
63.48015 | 6.6818 | 6.66388 | 4.976565 | 0.0179202 | 1.687315
63.49015 | 6.6724 | 6.645773 | 4.97543 | 0.02662705 | 1.670343
63.50015 | 6.6686 | 6.627984 | 4.974296 | 0.04061574 | 1.653689
63.51015 | 6.6595 | 6.610506 | 4.973162 | 0.04899357 | 1.637345
63.52015 | 6.6507 | 6.593332 | 4.972028 | 0.05736779 | 1.621304
63.53014 | 6.6471 | 6.576471 | 4.970895 | 0.07062919 | 1.605575
63.54014 | 6.6358 | 6.559883 | 4.969762 | 0.07591734 | 1.59012
63.55014 | 6.6343 | 6.543578 | 4.96863 | 0.09072211 | 1.574948
63.56014 | 6.6177 | 6.527553 | 4.967497 | 0.09014706 | 1.560056
63.57014 | 6.6169 | 6.511796 | 4.966365 | 0.1051044 | 1.545431
63.58013 | 6.6126 | 6.496318 | 4.965234 | 0.116282 | 1.531084
63.59013 | 6.5994 | 6.481084 | 4.964103 | 0.118316 | 1.516981
63.60013 | 6.602 | 6.466103 | 4.962972 | 0.1358969 | 1.503131
63.61013 | 6.5887 | 6.45137 | 4.961841 | 0.1373301 | 1.489529
63.62013 | 6.5851 | 6.436879 | 4.96071 | 0.1482214 | 1.476168
63.63013 | 6.5751 | 6.422624 | 4.95958 | 0.1524757 | 1.463044
63.64012 | 6.5695 | 6.408616 | 4.958452 | 0.1608844 | 1.450164
63.65012 | 6.5618 | 6.39482 | 4.957322 | 0.16698 | 1.437498
63.66012 | 6.5553 | 6.381246 | 4.956193 | 0.1740537 | 1.425053
63.67012 | 6.5496 | 6.36789 | 4.955064 | 0.1817101 | 1.412826
63.68012 | 6.5415 | 6.354746 | 4.953936 | 0.1867535 | 1.400811
63.69012 | 6.528 | 6.341811 | 4.952808 | 0.1861889 | 1.389004
63.70011 | 6.5339 | 6.329096 | 4.951681 | 0.2048042 | 1.377415
63.71011 | 6.5107 | 6.316561 | 4.950553 | 0.1941394 | 1.366007
63.72011 | 6.5133 | 6.304225 | 4.949426 | 0.2090755 | 1.354798
63.73011 | 6.4992 | 6.29208 | 4.948299 | 0.2071199 | 1.343781
63.74011 | 6.5031 | 6.280123 | 4.947173 | 0.2229766 | 1.332951
63.75011 | 6.4849 | 6.268351 | 4.946047 | 0.2165492 | 1.322304
63.7601 | 6.4873 | 6.256773 | 4.944922 | 0.2305272 | 1.311851
63.7701 | 6.4779 | 6.245357 | 4.943796 | 0.2325432 | 1.301561
63.7801 | 6.4643 | 6.234114 | 4.942671 | 0.230186 | 1.291443
63.7901 | 6.4566 | 6.223041 | 4.941546 | 0.2335592 | 1.281495
63.8001 | 6.4538 | 6.212134 | 4.940422 | 0.2416659 | 1.271712
63.8101 | 6.4435 | 6.20139 | 4.939297 | 0.2421097 | 1.262093
63.82009 | 6.4414 | 6.190817 | 4.938175 | 0.250583 | 1.252642
63.83009 | 6.4316 | 6.18039 | 4.937051 | 0.2512101 | 1.243339
63.84009 | 6.4314 | 6.170117 | 4.935928 | 0.2612832 | 1.234189
63.85009 | 6.4137 | 6.159995 | 4.934805 | 0.2537053 | 1.22519
63.86009 | 6.4226 | 6.15002 | 4.933682 | 0.2725796 | 1.216338
63.87009 | 6.4039 | 6.140192 | 4.93256 | 0.2637085 | 1.207631
63.88008 | 6.4032 | 6.130515 | 4.931439 | 0.2726855 | 1.199075
63.89008 | 6.4009 | 6.120968 | 4.930318 | 0.2799322 | 1.19065
63.90008 | 6.3981 | 6.111558 | 4.929196 | 0.2865416 | 1.182362
63.91008 | 6.3853 | 6.102284 | 4.928075 | 0.2830162 | 1.174208
63.92008 | 6.388 | 6.093141 | 4.926955 | 0.2948586 | 1.166187
63.93008 | 6.3815 | 6.084129 | 4.925834 | 0.2973711 | 1.158294
63.94007 | 6.3657 | 6.075253 | 4.924716 | 0.2904474 | 1.150537
63.95007 | 6.3754 | 6.066493 | 4.923596 | 0.3089073 | 1.142897
63.96007 | 6.3626 | 6.057856 | 4.922477 | 0.3047443 | 1.135379
63.97007 | 6.3665 | 6.04934 | 4.921358 | 0.3171604 | 1.127982
63.98007 | 6.3526 | 6.040942 | 4.920239 | 0.3116578 | 1.120703
63.99006 | 6.3562 | 6.032669 | 4.919122 | 0.3235307 | 1.113548
64.00006 | 6.3461 | 6.024503 | 4.918004 | 0.3215971 | 1.106499
64.01006 | 6.3442 | 6.016449 | 4.916886 | 0.3277509 | 1.099563
64.02006 | 6.3392 | 6.008506 | 4.915769 | 0.3306943 | 1.092737
64.03006 | 6.34 | 6.000671 | 4.914652 | 0.3393288 | 1.08602
64.04006 | 6.3295 | 5.992944 | 4.913535 | 0.3365564 | 1.079409
64.05005 | 6.3319 | 5.985328 | 4.91242 | 0.3465716 | 1.072909
64.06005 | 6.3294 | 5.977809 | 4.911304 | 0.351591 | 1.066505
64.07005 | 6.3134 | 5.970391 | 4.910188 | 0.3430087 | 1.060203
64.08005 | 6.3212 | 5.963073 | 4.909072 | 0.3581266 | 1.054001
64.09005 | 6.3096 | 5.955854 | 4.907957 | 0.3537462 | 1.047896
64.10005 | 6.312 | 5.948731 | 4.906843 | 0.3632691 | 1.041888
64.11004 | 6.3013 | 5.94171 | 4.905729 | 0.3595901 | 1.035981
64.12004 | 6.3092 | 5.934776 | 4.904615 | 0.3744245 | 1.03016
64.13004 | 6.294 | 5.927933 | 4.903501 | 0.3660667 | 1.024432
64.14004 | 6.2913 | 5.921182 | 4.902388 | 0.3701184 | 1.018794
64.15004 | 6.2942 | 5.914519 | 4.901275 | 0.3796809 | 1.013244
64.16004 | 6.2941 | 5.907945 | 4.900162 | 0.3861555 | 1.007783
64.17003 | 6.2826 | 5.901463 | 4.899051 | 0.3811373 | 1.002412
64.18003 | 6.2841 | 5.895059 | 4.897938 | 0.3890406 | 0.997121
64.19003 | 6.2789 | 5.88874 | 4.896827 | 0.3901599 | 0.9919135
64.20003 | 6.275 | 5.882503 | 4.895715 | 0.3924966 | 0.9867883
64.21003 | 6.271 | 5.876348 | 4.894604 | 0.3946521 | 0.981744
64.22003 | 6.2729 | 5.870273 | 4.893493 | 0.4026275 | 0.9767795
64.23002 | 6.2648 | 5.864282 | 4.892384 | 0.4005181 | 0.9718983
64.24002 | 6.2663 | 5.858363 | 4.891273 | 0.4079368 | 0.9670898
64.25002 | 6.2608 | 5.852521 | 4.890164 | 0.4082789 | 0.9623576
64.26002 | 6.2579 | 5.846755 | 4.889054 | 0.4111454 | 0.9577007
64.27002 | 6.252 | 5.841063 | 4.887945 | 0.4109373 | 0.9531179
64.28002 | 6.252 | 5.835444 | 4.886836 | 0.416556 | 0.9486082
64.29001 | 6.2526 | 5.829903 | 4.885728 | 0.4226966 | 0.944175
64.30001 | 6.2438 | 5.824429 | 4.88462 | 0.4193715 | 0.9398084
64.31001 | 6.2395 | 5.819024 | 4.883512 | 0.4204758 | 0.9355121
64.32001 | 6.2454 | 5.813689 | 4.882405 | 0.4317106 | 0.9312849
64.33001 | 6.2311 | 5.808423 | 4.881297 | 0.4226768 | 0.927126
64.34001 | 6.2388 | 5.803225 | 4.88019 | 0.4355754 | 0.9230344
64.35 | 6.2289 | 5.798098 | 4.879085 | 0.4308022 | 0.9190131
64.36 | 6.2283 | 5.793032 | 4.877978 | 0.435268 | 0.9150536
64.37 | 6.2162 | 5.788031 | 4.876872 | 0.4281687 | 0.9111589
64.38 | 6.2223 | 5.783095 | 4.875767 | 0.4392051 | 0.9073282
64.39 | 6.2158 | 5.778222 | 4.874661 | 0.4375779 | 0.9035607
64.39999 | 6.2145 | 5.773417 | 4.873557 | 0.4410834 | 0.8998592
64.40999 | 6.2033 | 5.768668 | 4.872453 | 0.4346316 | 0.8962157
64.41999 | 6.2087 | 5.763982 | 4.871348 | 0.4447184 | 0.8926332
64.42999 | 6.1981 | 5.759355 | 4.870244 | 0.4387448 | 0.8891109
64.43999 | 6.2027 | 5.754789 | 4.869141 | 0.4479112 | 0.8856482
64.44999 | 6.1881 | 5.750282 | 4.868037 | 0.4378184 | 0.8822444
64.45998 | 6.1959 | 5.745837 | 4.866935 | 0.4500628 | 0.878902
64.46998 | 6.187 | 5.741447 | 4.865832 | 0.4455535 | 0.8756141
64.47998 | 6.1907 | 5.737113 | 4.86473 | 0.4535869 | 0.872383
64.48998 | 6.1783 | 5.732836 | 4.863628 | 0.4454637 | 0.8692084
64.49998 | 6.1858 | 5.728616 | 4.862526 | 0.4571842 | 0.8660897
64.50998 | 6.1757 | 5.724451 | 4.861425 | 0.4512491 | 0.8630262
64.51997 | 6.1722 | 5.720345 | 4.860325 | 0.451855 | 0.8600204
64.52997 | 6.1762 | 5.71629 | 4.859224 | 0.4599103 | 0.8570659
64.53997 | 6.1688 | 5.712288 | 4.858123 | 0.4565116 | 0.8541651
64.54997 | 6.166 | 5.708341 | 4.857023 | 0.4576593 | 0.8513176
64.55997 | 6.1639 | 5.704446 | 4.855923 | 0.4594538 | 0.8485229
64.56997 | 6.171 | 5.700604 | 4.854824 | 0.4703958 | 0.8457805
64.57996 | 6.1583 | 5.696818 | 4.853726 | 0.4614817 | 0.8430926
64.58996 | 6.1647 | 5.693081 | 4.852627 | 0.4716195 | 0.8404537
64.59996 | 6.158 | 5.689394 | 4.851528 | 0.4686059 | 0.8378659
64.60996 | 6.1674 | 5.685759 | 4.85043 | 0.4816411 | 0.8353289
64.61996 | 6.1573 | 5.682174 | 4.849332 | 0.4751258 | 0.8328421
64.62996 | 6.1542 | 5.67864 | 4.848235 | 0.47556 | 0.8304055
64.63995 | 6.1602 | 5.675159 | 4.847138 | 0.4850407 | 0.8280209
64.64995 | 6.1529 | 5.671725 | 4.846041 | 0.4811751 | 0.8256834
64.65995 | 6.1549 | 5.66834 | 4.844945 | 0.4865601 | 0.823395
64.66995 | 6.152 | 5.665004 | 4.843849 | 0.4869959 | 0.8211556
64.67995 | 6.1555 | 5.661717 | 4.842753 | 0.4937828 | 0.8189646
64.68995 | 6.1443 | 5.658479 | 4.841657 | 0.4858209 | 0.8168221
64.69994 | 6.1574 | 5.655293 | 4.840563 | 0.5021075 | 0.8147298
64.70994 | 6.1467 | 5.652151 | 4.839468 | 0.4945491 | 0.8126832
64.71994 | 6.1444 | 5.649057 | 4.838373 | 0.4953426 | 0.8106843
64.72994 | 6.1499 | 5.646012 | 4.837279 | 0.5038883 | 0.808733
64.73994 | 6.1463 | 5.643014 | 4.836185 | 0.5032862 | 0.8068291
64.74994 | 6.1456 | 5.640063 | 4.835091 | 0.5055367 | 0.8049723
64.75993 | 6.1364 | 5.637163 | 4.833999 | 0.499237 | 0.8031643
64.76993 | 6.1448 | 5.634307 | 4.832906 | 0.510493 | 0.8014014
64.77993 | 6.1399 | 5.631498 | 4.831813 | 0.5084017 | 0.7996853
64.78993 | 6.1309 | 5.628736 | 4.830721 | 0.5021637 | 0.7980158
64.79993 | 6.1384 | 5.626021 | 4.829628 | 0.5123788 | 0.7963928
64.80992 | 6.131 | 5.623355 | 4.828538 | 0.5076446 | 0.7948176
64.81992 | 6.13 | 5.620733 | 4.827446 | 0.5092665 | 0.7932871
64.82992 | 6.1289 | 5.618159 | 4.826355 | 0.5107414 | 0.7918034
64.83992 | 6.1325 | 5.61563 | 4.825264 | 0.5168705 | 0.7903651
64.84992 | 6.124 | 5.613147 | 4.824174 | 0.5108534 | 0.7889726
64.85992 | 6.1211 | 5.61071 | 4.823084 | 0.5103902 | 0.7876259
64.86991 | 6.124 | 5.608321 | 4.821995 | 0.5156789 | 0.7863259
64.87991 | 6.1234 | 5.605976 | 4.820906 | 0.5174242 | 0.7850701
64.88991 | 6.1222 | 5.603676 | 4.819817 | 0.5185241 | 0.7838594
64.89991 | 6.1177 | 5.601421 | 4.818728 | 0.5162786 | 0.7826937
64.90991 | 6.1242 | 5.599212 | 4.817639 | 0.5249882 | 0.7815726
64.91991 | 6.1158 | 5.597047 | 4.816551 | 0.5187531 | 0.7804959
64.9299 | 6.1188 | 5.594928 | 4.815464 | 0.5238715 | 0.7794643
64.9399 | 6.1192 | 5.592852 | 4.814377 | 0.5263482 | 0.7784752
64.9499 | 6.1155 | 5.590819 | 4.813289 | 0.5246813 | 0.7775293
64.9599 | 6.1153 | 5.588828 | 4.812203 | 0.5264715 | 0.776626
64.9699 | 6.1149 | 5.586881 | 4.811116 | 0.5280193 | 0.7757647
64.9799 | 6.1192 | 5.584974 | 4.81003 | 0.5342255 | 0.7749447
64.98989 | 6.1094 | 5.583111 | 4.808945 | 0.526289 | 0.7741661
64.99989 | 6.1134 | 5.581286 | 4.807859 | 0.5321143 | 0.7734264
65.00989 | 6.117 | 5.579499 | 4.806774 | 0.5375006 | 0.7727254
65.01989 | 6.1109 | 5.577751 | 4.805689 | 0.533149 | 0.7720619
65.02989 | 6.1202 | 5.576039 | 4.804604 | 0.5441607 | 0.7714348
65.03989 | 6.1152 | 5.574364 | 4.80352 | 0.5408363 | 0.7708436
65.04988 | 6.1165 | 5.572723 | 4.802437 | 0.5437771 | 0.7702857
65.05988 | 6.112 | 5.571113 | 4.801354 | 0.5408871 | 0.7697593
65.06988 | 6.1175 | 5.569533 | 4.80027 | 0.5479667 | 0.769263
65.07988 | 6.1129 | 5.567982 | 4.799187 | 0.5449176 | 0.7687952
65.08988 | 6.1123 | 5.566458 | 4.798105 | 0.5458417 | 0.7683537
65.09988 | 6.1131 | 5.564959 | 4.797022 | 0.5481413 | 0.7679365
65.10987 | 6.1127 | 5.563483 | 4.795941 | 0.5492171 | 0.7675416
65.11987 | 6.1096 | 5.562026 | 4.79486 | 0.5475744 | 0.7671659
65.12987 | 6.1123 | 5.560586 | 4.793778 | 0.5517142 | 0.7668076
65.13987 | 6.1123 | 5.559161 | 4.792697 | 0.553139 | 0.7664639
65.14987 | 6.1077 | 5.557749 | 4.791616 | 0.5499513 | 0.7661322
65.15986 | 6.1085 | 5.556347 | 4.790537 | 0.5521527 | 0.7658102
65.16986 | 6.1075 | 5.554952 | 4.789457 | 0.5525475 | 0.7654954
65.17986 | 6.1077 | 5.553562 | 4.788377 | 0.554138 | 0.7651847
65.18986 | 6.103 | 5.552174 | 4.787298 | 0.5508263 | 0.7648758
65.19986 | 6.1072 | 5.550785 | 4.786219 | 0.5564149 | 0.7645663
65.20986 | 6.0977 | 5.549394 | 4.78514 | 0.548306 | 0.764254
65.21985 | 6.0993 | 5.548 | 4.784063 | 0.5513004 | 0.7639369
65.22985 | 6.0978 | 5.546597 | 4.782985 | 0.5512033 | 0.7636121
65.23985 | 6.0927 | 5.545186 | 4.781907 | 0.5475143 | 0.7632789
65.24985 | 6.0906 | 5.543764 | 4.780829 | 0.5468356 | 0.7629351
65.25985 | 6.0885 | 5.542332 | 4.779752 | 0.5461683 | 0.7625796
65.26985 | 6.0918 | 5.540886 | 4.778675 | 0.5509136 | 0.7622111
65.27984 | 6.0874 | 5.539429 | 4.7776 | 0.547971 | 0.7618291
65.28984 | 6.0811 | 5.537956 | 4.776524 | 0.5431439 | 0.7614323
65.29984 | 6.0867 | 5.536469 | 4.775448 | 0.5502314 | 0.7610207
65.30984 | 6.0786 | 5.534966 | 4.774372 | 0.5436336 | 0.760594
65.31984 | 6.0787 | 5.53345 | 4.773297 | 0.5452503 | 0.7601525
65.32984 | 6.0789 | 5.531919 | 4.772222 | 0.5469814 | 0.7596963
65.33983 | 6.0765 | 5.530375 | 4.771149 | 0.5461248 | 0.7592263
65.34983 | 6.0735 | 5.528817 | 4.770075 | 0.5446828 | 0.7587425
65.35983 | 6.0682 | 5.527247 | 4.769001 | 0.5409532 | 0.758246
65.36983 | 6.0713 | 5.525665 | 4.767927 | 0.5456348 | 0.7577379
65.37983 | 6.0683 | 5.524073 | 4.766854 | 0.5442267 | 0.7572193
65.38983 | 6.0656 | 5.522473 | 4.765781 | 0.5431275 | 0.7566914
65.39982 | 6.0706 | 5.520866 | 4.76471 | 0.5497345 | 0.7561558
65.40982 | 6.0694 | 5.519251 | 4.763637 | 0.5501489 | 0.7556137
65.41982 | 6.0629 | 5.517632 | 4.762566 | 0.5452682 | 0.7550663
65.42982 | 6.0698 | 5.51601 | 4.761494 | 0.5537902 | 0.7545159
65.43982 | 6.0655 | 5.514386 | 4.760423 | 0.5511139 | 0.7539634
65.44982 | 6.0714 | 5.512763 | 4.759352 | 0.558637 | 0.7534113
65.45981 | 6.0682 | 5.511144 | 4.758282 | 0.5570565 | 0.7528613
65.46981 | 6.0717 | 5.509526 | 4.757212 | 0.5621739 | 0.7523141
65.47981 | 6.0718 | 5.507915 | 4.756142 | 0.5638853 | 0.7517727
65.48981 | 6.068 | 5.50631 | 4.755072 | 0.5616896 | 0.751238
65.49981 | 6.0751 | 5.504716 | 4.754003 | 0.5703842 | 0.7507127
65.50981 | 6.0724 | 5.503132 | 4.752934 | 0.569268 | 0.7501979
65.5198 | 6.0732 | 5.501563 | 4.751867 | 0.5716372 | 0.7496962
65.5298 | 6.0708 | 5.500007 | 4.750798 | 0.5707932 | 0.7492085
65.5398 | 6.0795 | 5.498467 | 4.74973 | 0.5810329 | 0.7487369
65.5498 | 6.0799 | 5.496946 | 4.748663 | 0.5829544 | 0.748283
65.5598 | 6.0726 | 5.495444 | 4.747595 | 0.5771562 | 0.7478485
65.56979 | 6.0782 | 5.493965 | 4.746529 | 0.5842352 | 0.7474354
65.57979 | 6.0821 | 5.492507 | 4.745463 | 0.5895931 | 0.7470441
65.58979 | 6.0826 | 5.491073 | 4.744396 | 0.591527 | 0.7466766
65.59979 | 6.0788 | 5.489664 | 4.74333 | 0.5891355 | 0.7463341
65.60979 | 6.0822 | 5.488283 | 4.742265 | 0.5939175 | 0.7460178
65.61979 | 6.0843 | 5.486928 | 4.741199 | 0.5973718 | 0.7457289
65.62978 | 6.0814 | 5.485604 | 4.740135 | 0.595796 | 0.7454686
65.63978 | 6.0806 | 5.484308 | 4.739071 | 0.596292 | 0.7452372
65.64978 | 6.0836 | 5.483042 | 4.738006 | 0.6005577 | 0.7450359
65.65978 | 6.0756 | 5.481808 | 4.736942 | 0.5937923 | 0.7448654
65.66978 | 6.0798 | 5.480605 | 4.735879 | 0.5991951 | 0.7447263
65.67978 | 6.0803 | 5.479434 | 4.734815 | 0.6008656 | 0.7446191
65.68977 | 6.0807 | 5.478298 | 4.733753 | 0.6024023 | 0.7445443
65.69977 | 6.0747 | 5.477193 | 4.732691 | 0.597507 | 0.7445024
65.70977 | 6.0787 | 5.476122 | 4.731628 | 0.6025782 | 0.7444935
65.71977 | 6.0785 | 5.475084 | 4.730566 | 0.6034158 | 0.7445179
65.72977 | 6.0756 | 5.47408 | 4.729505 | 0.6015195 | 0.7445759
65.73977 | 6.073 | 5.472307 | 4.728443 | 0.6006932 | 0.7438637
65.74976 | 6.0787 | 5.471373 | 4.727383 | 0.6073274 | 0.7439894
65.75976 | 6.0737 | 5.470472 | 4.726322 | 0.6032284 | 0.7441492
65.76976 | 6.0733 | 5.469605 | 4.725262 | 0.6036952 | 0.7443427
65.77976 | 6.0682 | 5.468772 | 4.724202 | 0.599428 | 0.74457
65.78976 | 6.0751 | 5.467973 | 4.723142 | 0.6071267 | 0.744831
65.79976 | 6.0631 | 5.467209 | 4.722083 | 0.5958915 | 0.7451256
65.80975 | 6.0663 | 5.466478 | 4.721025 | 0.5998217 | 0.7454533
65.81975 | 6.0668 | 5.465781 | 4.719966 | 0.6010191 | 0.7458147
65.82975 | 6.0642 | 5.464715 | 4.718908 | 0.5994848 | 0.7458073
65.83975 | 6.0644 | 5.464085 | 4.71785 | 0.6003149 | 0.7462353
65.84975 | 6.0624 | 5.463488 | 4.716792 | 0.5989119 | 0.746696
65.85975 | 6.0683 | 5.462924 | 4.715735 | 0.6053758 | 0.7471895
65.86974 | 6.061 | 5.462394 | 4.714679 | 0.5986064 | 0.7477149
65.87974 | 6.064 | 5.461895 | 4.713622 | 0.6021048 | 0.7482732
65.88974 | 6.0608 | 5.461429 | 4.712566 | 0.5993708 | 0.7488636
65.89974 | 6.0616 | 5.460996 | 4.71151 | 0.6006044 | 0.749486
65.90974 | 6.0636 | 5.460594 | 4.710454 | 0.603006 | 0.7501402
65.91974 | 6.0601 | 5.460224 | 4.709398 | 0.5998756 | 0.750826
65.92973 | 6.0567 | 5.459887 | 4.708344 | 0.596813 | 0.7515426
65.93973 | 6.0582 | 5.459581 | 4.70729 | 0.5986192 | 0.752291
65.94973 | 6.0609 | 5.459306 | 4.706235 | 0.6015942 | 0.7530704
65.95973 | 6.0543 | 5.459062 | 4.705181 | 0.5952378 | 0.7538809
65.96973 | 6.0631 | 5.458849 | 4.704128 | 0.6042506 | 0.7547218
65.97972 | 6.0601 | 5.458668 | 4.703075 | 0.6014318 | 0.7555929
65.98972 | 6.0638 | 5.458517 | 4.702022 | 0.6052825 | 0.7564953
65.99972 | 6.056 | 5.458397 | 4.70097 | 0.5976027 | 0.7574278
66.00972 | 6.0641 | 5.458308 | 4.699917 | 0.6057922 | 0.7583906
66.01972 | 6.0655 | 5.458249 | 4.698865 | 0.6072513 | 0.7593836
66.02972 | 6.055 | 5.45822 | 4.697813 | 0.5967799 | 0.7604067
66.03971 | 6.0662 | 5.458222 | 4.696763 | 0.6079784 | 0.7614585
66.04971 | 6.0631 | 5.458253 | 4.695712 | 0.6048467 | 0.7625412
66.05971 | 6.0627 | 5.458315 | 4.694661 | 0.6043849 | 0.7636537
66.06971 | 6.0594 | 5.458407 | 4.693611 | 0.600993 | 0.764796
66.07971 | 6.056 | 5.458529 | 4.692561 | 0.5974713 | 0.7659677
66.08971 | 6.0659 | 5.45868 | 4.691511 | 0.6072196 | 0.7671691
66.0997 | 6.0582 | 5.458862 | 4.690463 | 0.5993382 | 0.7683988
66.1097 | 6.0626 | 5.459073 | 4.689414 | 0.6035267 | 0.7696592
66.1197 | 6.0624 | 5.459314 | 4.688365 | 0.6030855 | 0.7709491
66.1297 | 6.064 | 5.459586 | 4.687317 | 0.6044144 | 0.7722685
66.1397 | 6.0561 | 5.459887 | 4.686269 | 0.5962134 | 0.7736176
66.1497 | 6.0631 | 5.460217 | 4.685221 | 0.6028831 | 0.7749956
66.15969 | 6.0621 | 5.460577 | 4.684175 | 0.6015227 | 0.7764022
66.16969 | 6.0607 | 5.460967 | 4.683128 | 0.5997325 | 0.7778393
66.17969 | 6.0563 | 5.461388 | 4.682082 | 0.5949125 | 0.779306
66.18969 | 6.0639 | 5.461837 | 4.681035 | 0.6020625 | 0.7808022
66.19969 | 6.0596 | 5.462317 | 4.679989 | 0.5972827 | 0.782328
66.20969 | 6.056 | 5.462827 | 4.678944 | 0.593173 | 0.7838834
66.21968 | 6.0549 | 5.463366 | 4.677899 | 0.5915337 | 0.7854669
66.22968 | 6.0554 | 5.463936 | 4.676854 | 0.5914639 | 0.7870816
66.23968 | 6.0577 | 5.464536 | 4.67581 | 0.593164 | 0.7887262
66.24968 | 6.055 | 5.465166 | 4.674766 | 0.5898338 | 0.7904006
66.25968 | 6.059 | 5.465827 | 4.673722 | 0.5931733 | 0.792105
66.26968 | 6.0591 | 5.466518 | 4.672678 | 0.5925824 | 0.7938395
66.27967 | 6.0561 | 5.467238 | 4.671636 | 0.5888617 | 0.7956024
66.28967 | 6.0574 | 5.46799 | 4.670593 | 0.5894098 | 0.7973972
66.29967 | 6.0606 | 5.468773 | 4.66955 | 0.5918271 | 0.7992224
66.30967 | 6.0596 | 5.469586 | 4.668508 | 0.5900137 | 0.8010781
66.31967 | 6.0521 | 5.470431 | 4.667466 | 0.5816692 | 0.8029644
66.32967 | 6.0599 | 5.471306 | 4.666425 | 0.5885937 | 0.8048815
66.33966 | 6.0619 | 5.472211 | 4.665385 | 0.5896886 | 0.8068267
66.34966 | 6.0526 | 5.473149 | 4.664344 | 0.5794505 | 0.8088056
66.35966 | 6.0535 | 5.474119 | 4.663303 | 0.5793809 | 0.8108158
66.36966 | 6.0605 | 5.47512 | 4.662263 | 0.5853795 | 0.8128573
66.37966 | 6.0576 | 5.476154 | 4.661223 | 0.5814463 | 0.8149303
66.38965 | 6.0538 | 5.477218 | 4.660185 | 0.5765822 | 0.8170329
66.39965 | 6.0564 | 5.478315 | 4.659146 | 0.5780848 | 0.8191694
66.40965 | 6.0606 | 5.479445 | 4.658107 | 0.581155 | 0.821338
66.41965 | 6.0564 | 5.480607 | 4.657069 | 0.5757927 | 0.8235388
66.42965 | 6.0596 | 5.481803 | 4.65603 | 0.5777975 | 0.8257721
66.43965 | 6.0564 | 5.483031 | 4.654993 | 0.5733693 | 0.828038
66.44964 | 6.0583 | 5.484291 | 4.653956 | 0.5740092 | 0.8303345
66.45964 | 6.0568 | 5.485586 | 4.652919 | 0.5712144 | 0.8326663
66.46964 | 6.0544 | 5.486914 | 4.651883 | 0.5674859 | 0.8350315
66.47964 | 6.0595 | 5.488276 | 4.650846 | 0.5712237 | 0.8374302
66.48964 | 6.0527 | 5.489673 | 4.64981 | 0.5630272 | 0.8398626
66.49964 | 6.0529 | 5.491104 | 4.648774 | 0.5617964 | 0.8423291
66.50963 | 6.0526 | 5.492568 | 4.64774 | 0.5600325 | 0.8448273
66.51963 | 6.0563 | 5.494068 | 4.646705 | 0.5622322 | 0.8473626
66.52963 | 6.0512 | 5.495603 | 4.645671 | 0.5555968 | 0.8499326
66.53963 | 6.0543 | 5.497174 | 4.644636 | 0.557126 | 0.8525378
66.54963 | 6.055 | 5.498781 | 4.643602 | 0.5562194 | 0.8551783
66.55963 | 6.0519 | 5.500423 | 4.642569 | 0.551477 | 0.8578543
66.56962 | 6.0559 | 5.5021 | 4.641536 | 0.5537999 | 0.8605636
66.57962 | 6.0531 | 5.503815 | 4.640504 | 0.5492846 | 0.8633118
66.58962 | 6.0582 | 5.505568 | 4.639471 | 0.5526324 | 0.8660966
66.59962 | 6.0532 | 5.507357 | 4.638439 | 0.545843 | 0.8689182
66.60962 | 6.0569 | 5.509184 | 4.637407 | 0.5477161 | 0.8717769
66.61962 | 6.0569 | 5.511049 | 4.636375 | 0.5458513 | 0.8746732
66.62961 | 6.0568 | 5.51295 | 4.635345 | 0.5438503 | 0.8776044
66.63961 | 6.0506 | 5.514891 | 4.634314 | 0.5357089 | 0.8805766
66.64961 | 6.0568 | 5.516871 | 4.633284 | 0.5399286 | 0.8835874
66.65961 | 6.0587 | 5.518891 | 4.632254 | 0.5398091 | 0.886637
66.66961 | 6.0616 | 5.52095 | 4.631224 | 0.54065 | 0.8897258
66.67961 | 6.0599 | 5.523049 | 4.630195 | 0.5368509 | 0.8928544
66.6896 | 6.0649 | 5.525186 | 4.629167 | 0.5397135 | 0.8960198
66.6996 | 6.0625 | 5.527367 | 4.628138 | 0.5351334 | 0.8992286
66.7096 | 6.0677 | 5.529588 | 4.62711 | 0.5381121 | 0.9024783
66.7196 | 6.068 | 5.531851 | 4.626082 | 0.5361493 | 0.9057691
66.7296 | 6.0684 | 5.534156 | 4.625054 | 0.5342444 | 0.9091016
66.7396 | 6.0691 | 5.536503 | 4.624027 | 0.5325973 | 0.912476
66.74959 | 6.0755 | 5.53889 | 4.623001 | 0.5366097 | 0.9158896
66.75959 | 6.0738 | 5.541324 | 4.621974 | 0.5324765 | 0.9193494
66.76959 | 6.0715 | 5.5438 | 4.620948 | 0.5277001 | 0.922852
66.77959 | 6.0782 | 5.546321 | 4.619922 | 0.5318791 | 0.9263989
66.78959 | 6.0805 | 5.548887 | 4.618896 | 0.5316134 | 0.9299902
66.79958 | 6.0805 | 5.551495 | 4.617872 | 0.5290052 | 0.9336225
66.80958 | 6.081 | 5.554151 | 4.616847 | 0.5268489 | 0.9373036
66.81958 | 6.09 | 5.556854 | 4.615823 | 0.5331464 | 0.9410306
66.82958 | 6.0874 | 5.559603 | 4.614799 | 0.5277974 | 0.9448037
66.83958 | 6.0927 | 5.562399 | 4.613775 | 0.5303014 | 0.9486235
66.84958 | 6.0921 | 5.565242 | 4.612752 | 0.5268577 | 0.9524906
66.85957 | 6.0997 | 5.568131 | 4.61173 | 0.5315686 | 0.9564017
66.86957 | 6.0984 | 5.571072 | 4.610707 | 0.5273282 | 0.9603649
66.87957 | 6.1013 | 5.574062 | 4.609685 | 0.5272384 | 0.964377
66.88957 | 6.1049 | 5.577101 | 4.608663 | 0.5277988 | 0.9684386
66.89957 | 6.1074 | 5.580191 | 4.607641 | 0.5272088 | 0.9725502
66.90957 | 6.1086 | 5.583332 | 4.60662 | 0.5252678 | 0.9767124
66.91956 | 6.1069 | 5.586522 | 4.6056 | 0.5203785 | 0.9809217
66.92956 | 6.1166 | 5.589766 | 4.604579 | 0.5268338 | 0.985187
66.93956 | 6.1168 | 5.593064 | 4.603559 | 0.5237362 | 0.9895047
66.94956 | 6.1189 | 5.596415 | 4.602539 | 0.5224852 | 0.9938756
66.95956 | 6.1226 | 5.59982 | 4.60152 | 0.5227802 | 0.9983001
66.96956 | 6.1253 | 5.60328 | 4.600501 | 0.5220203 | 1.002779
66.97955 | 6.1266 | 5.606791 | 4.599483 | 0.5198086 | 1.007309
66.98955 | 6.1297 | 5.610363 | 4.598464 | 0.5193373 | 1.011898
66.99955 | 6.1312 | 5.613991 | 4.597446 | 0.5172091 | 1.016544
67.00955 | 6.1345 | 5.617676 | 4.596429 | 0.5168235 | 1.021248
67.01955 | 6.1348 | 5.62142 | 4.595411 | 0.5133797 | 1.026009
67.02955 | 6.1367 | 5.625223 | 4.594394 | 0.5114767 | 1.030829
67.03954 | 6.1366 | 5.629082 | 4.593379 | 0.5075181 | 1.035703
67.04954 | 6.1408 | 5.633005 | 4.592363 | 0.5077951 | 1.040642
67.05954 | 6.1377 | 5.636989 | 4.591347 | 0.5007107 | 1.045643
67.06954 | 6.1439 | 5.641036 | 4.590331 | 0.5028643 | 1.050705
67.07954 | 6.1469 | 5.645145 | 4.589316 | 0.5017551 | 1.055829
67.08954 | 6.1498 | 5.649318 | 4.588301 | 0.500482 | 1.061017
67.09953 | 6.1491 | 5.653551 | 4.587288 | 0.4955487 | 1.066264
67.10953 | 6.1524 | 5.657854 | 4.586274 | 0.4945457 | 1.071581
67.11953 | 6.1548 | 5.662224 | 4.58526 | 0.4925764 | 1.076964
67.12953 | 6.1534 | 5.66666 | 4.584247 | 0.48674 | 1.082413
67.13953 | 6.1539 | 5.671165 | 4.583234 | 0.4827353 | 1.087931
67.14952 | 6.1586 | 5.675734 | 4.582222 | 0.4828663 | 1.093512
67.15952 | 6.1584 | 5.680377 | 4.58121 | 0.4780227 | 1.099167
67.16952 | 6.1551 | 5.685092 | 4.580198 | 0.4700083 | 1.104894
67.17952 | 6.1592 | 5.689878 | 4.579186 | 0.4693218 | 1.110692
67.18952 | 6.1565 | 5.694738 | 4.578175 | 0.4617625 | 1.116562
67.19952 | 6.165 | 5.699671 | 4.577165 | 0.4653291 | 1.122506
67.20951 | 6.1616 | 5.704674 | 4.576155 | 0.4569256 | 1.128519
67.21951 | 6.165 | 5.709759 | 4.575145 | 0.4552413 | 1.134614
67.22951 | 6.1664 | 5.71492 | 4.574135 | 0.4514797 | 1.140785
67.23951 | 6.1645 | 5.72016 | 4.573126 | 0.4443399 | 1.147034
67.24951 | 6.1717 | 5.725479 | 4.572117 | 0.4462207 | 1.153362
67.25951 | 6.1712 | 5.730879 | 4.571109 | 0.4403209 | 1.159771
67.2695 | 6.172 | 5.736355 | 4.570101 | 0.4356447 | 1.166254
67.2795 | 6.1711 | 5.74192 | 4.569094 | 0.4291803 | 1.172826
67.2895 | 6.1729 | 5.747568 | 4.568086 | 0.4253317 | 1.179482
67.2995 | 6.1754 | 5.753302 | 4.567079 | 0.4220978 | 1.186223
67.3095 | 6.1724 | 5.759123 | 4.566072 | 0.4132771 | 1.193051
67.3195 | 6.1747 | 5.765032 | 4.565066 | 0.4096683 | 1.199966
67.32949 | 6.1743 | 5.771024 | 4.564061 | 0.4032762 | 1.206963
67.33949 | 6.1759 | 5.777112 | 4.563055 | 0.3987876 | 1.214057
67.34949 | 6.1789 | 5.783293 | 4.56205 | 0.395607 | 1.221243
67.35949 | 6.1838 | 5.789567 | 4.561045 | 0.3942328 | 1.228522
67.36949 | 6.1863 | 5.795936 | 4.560041 | 0.3903638 | 1.235896
67.37949 | 6.1816 | 5.802402 | 4.559036472 | 0.3791984 | 1.243365
67.38948 | 6.1859 | 5.808958 | 4.558034 | 0.3769416 | 1.250925
67.39948 | 6.1956 | 5.815621 | 4.55703 | 0.3799787 | 1.258591
67.40948 | 6.1931 | 5.822385 | 4.556027 | 0.3707152 | 1.266357
67.41948 | 6.191 | 5.829251 | 4.555025 | 0.3617491 | 1.274226
67.42948 | 6.1989 | 5.836221 | 4.554022 | 0.3626788 | 1.282199
67.43948 | 6.2031 | 5.843298 | 4.553021 | 0.3598025 | 1.290277
67.44947 | 6.2049 | 5.850474 | 4.55202 | 0.3544257 | 1.298454
67.45947 | 6.2013 | 5.857767 | 4.551019 | 0.3435326 | 1.306749
67.46947 | 6.21 | 5.865171 | 4.550018 | 0.3448286 | 1.315153
67.47947 | 6.2185 | 5.872689 | 4.549018 | 0.3458114 | 1.323671
67.48947 | 6.2192 | 5.88032 | 4.548018 | 0.3388797 | 1.332303
67.49947 | 6.2208 | 5.888069 | 4.547018 | 0.3327313 | 1.341051
67.50946 | 6.2347 | 5.895928 | 4.54602 | 0.338772 | 1.349908
67.51946 | 6.235 | 5.903916 | 4.545021 | 0.3310844 | 1.358895
67.52946 | 6.2354 | 5.912026 | 4.544022 | 0.3233745 | 1.368003
67.53946 | 6.2426 | 5.92026 | 4.543024 | 0.3223399 | 1.377236
67.54946 | 6.2503 | 5.928621 | 4.542027 | 0.3216786 | 1.386595
67.55945 | 6.2532 | 5.937103 | 4.54103 | 0.3160966 | 1.396073
67.56945 | 6.2489 | 5.945725 | 4.540033 | 0.3031754 | 1.405691
67.57945 | 6.2595 | 5.954479 | 4.539037 | 0.3050209 | 1.415442
67.58945 | 6.2659 | 5.963369 | 4.53804 | 0.3025307 | 1.425329
67.59945 | 6.2719 | 5.972397 | 4.537045 | 0.2995026 | 1.435353
67.60945 | 6.2705 | 5.981566 | 4.536049 | 0.2889339 | 1.445517
67.61944 | 6.2801 | 5.990865 | 4.535055 | 0.2892353 | 1.45581
67.62944 | 6.2882 | 6.000321 | 4.53406 | 0.2878787 | 1.466261
67.63944 | 6.2865 | 6.009926 | 4.533066 | 0.2765741 | 1.47686
67.64944 | 6.2898 | 6.019681 | 4.532072 | 0.2701191 | 1.487609
67.65944 | 6.2965 | 6.029589 | 4.531079 | 0.2669108 | 1.498511
67.66944 | 6.3071 | 6.039654 | 4.530085 | 0.2674465 | 1.509568
67.67943 | 6.3065 | 6.049867 | 4.529094 | 0.2566332 | 1.520773
67.68943 | 6.3117 | 6.060251 | 4.528101 | 0.2514485 | 1.53215
67.69943 | 6.3201 | 6.070801 | 4.527109 | 0.2492991 | 1.543692
67.70943 | 6.3193 | 6.081518 | 4.526118 | 0.2377821 | 1.5554
67.71943 | 6.3249 | 6.092406 | 4.525126 | 0.2324943 | 1.567279
67.72943 | 6.3293 | 6.103467 | 4.524136 | 0.2258327 | 1.579332
67.73942 | 6.3344 | 6.114695 | 4.523146 | 0.2197048 | 1.591549
67.74942 | 6.3412 | 6.126114 | 4.522156 | 0.2150855 | 1.603958
67.75942 | 6.3495 | 6.137717 | 4.521166 | 0.2117826 | 1.616551
67.76942 | 6.3452 | 6.149508 | 4.520177 | 0.1956922 | 1.629331
67.77942 | 6.3576 | 6.161489 | 4.519188 | 0.1961109 | 1.642301
67.78942 | 6.3621 | 6.173665 | 4.5182 | 0.1884352 | 1.655465
67.79941 | 6.3719 | 6.186027 | 4.517212 | 0.1858734 | 1.668814
67.80941 | 6.3706 | 6.198603 | 4.516225 | 0.1719975 | 1.682378
67.81941 | 6.3777 | 6.211385 | 4.515237 | 0.1663155 | 1.696147
67.82941 | 6.3826 | 6.224376 | 4.51425 | 0.1582237 | 1.710126
67.83941 | 6.3921 | 6.237583 | 4.513264 | 0.1545175 | 1.724319
67.84941 | 6.3916 | 6.251007 | 4.512278 | 0.1405933 | 1.738729
67.8594 | 6.4021 | 6.26464 | 4.511293 | 0.1374598 | 1.753347
67.8694 | 6.4074 | 6.278514 | 4.510307 | 0.1288859 | 1.768207
67.8794 | 6.4127 | 6.29262 | 4.509322 | 0.1200805 | 1.783297
67.8894 | 6.4188 | 6.306961 | 4.508338 | 0.1118387 | 1.798623
67.8994 | 6.4272 | 6.321544 | 4.507354 | 0.1056563 | 1.81419
67.9094 | 6.4328 | 6.336372 | 4.50637 | 0.09642755 | 1.830003
67.91939 | 6.4409 | 6.351435 | 4.505387 | 0.08946502 | 1.846048
67.92939 | 6.4474 | 6.36677 | 4.504404 | 0.08062972 | 1.862366
67.93939 | 6.4554 | 6.382367 | 4.503422 | 0.07303315 | 1.878945
67.94939 | 6.4618 | 6.39823 | 4.502439 | 0.06357002 | 1.89579
67.95939 | 6.4707 | 6.414366 | 4.501458 | 0.05633444 | 1.912908
67.96938 | 6.4759 | 6.430763 | 4.500477 | 0.04513686 | 1.930286
67.97938 | 6.4801 | 6.44746 | 4.499496 | 0.03263979 | 1.947964
67.98938 | 6.4907 | 6.464447 | 4.498515 | 0.02625283 | 1.965932
67.99938 | 6.4973 | 6.48173 | 4.497535 | 0.01556996 | 1.984195
68.00938 | 6.5062 | 6.499315 | 4.496555 | 0.006884714 | 2.00276
68.01938 | 6.5131 | 6.517209 | 4.495576 | -0.004109366 | 2.021633
68.02937 | 6.5228 | 6.535401 | 4.494598 | -0.01260099 | 2.040803
68.03937 | 6.5295 | 6.553932 | 4.493619 | -0.02443234 | 2.060313
68.04937 | 6.539 | 6.572793 | 4.492641 | -0.03379324 | 2.080152
68.05937 | 6.5488 | 6.591991 | 4.491663 | -0.04319065 | 2.100328
68.06937 | 6.5562 | 6.611532 | 4.490686 | -0.05533192 | 2.120846
68.07937 | 6.5635 | 6.631425 | 4.489709 | -0.06792487 | 2.141716
68.08936 | 6.5704 | 6.651658 | 4.488733 | -0.08125752 | 2.162925
68.09936 | 6.5858 | 6.672277 | 4.487757 | -0.08647697 | 2.18452
68.10936 | 6.5902 | 6.693272 | 4.486781 | -0.1030723 | 2.206491
68.11936 | 6.597 | 6.714652 | 4.485805 | -0.1176518 | 2.228846
68.12936 | 6.6065 | 6.736424 | 4.48483 | -0.1299244 | 2.251594
68.13936 | 6.6212 | 6.758599 | 4.483856 | -0.1373989 | 2.274743
68.14935 | 6.6257 | 6.781162 | 4.482882 | -0.1554623 | 2.29828
68.15935 | 6.6364 | 6.804168 | 4.481909 | -0.1677684 | 2.32226
68.16935 | 6.6473 | 6.827605 | 4.480935 | -0.1803052 | 2.34667
68.17935 | 6.6586 | 6.851483 | 4.479962 | -0.1928826 | 2.37152
68.18935 | 6.6698 | 6.875811 | 4.47899 | -0.2060109 | 2.396821
68.19935 | 6.6786 | 6.900601 | 4.478017 | -0.2220007 | 2.422583
68.20934 | 6.6906 | 6.925839 | 4.477047 | -0.2352385 | 2.448792
68.21934 | 6.7017 | 6.951584 | 4.476075 | -0.2498844 | 2.475509
68.22934 | 6.7145 | 6.977826 | 4.475104 | -0.2633258 | 2.502722
68.23934 | 6.7192 | 7.004575 | 4.474134 | -0.2853747 | 2.530441
68.24934 | 6.7365 | 7.031844 | 4.473164 | -0.2953438 | 2.55868
68.25934 | 6.747 | 7.059645 | 4.472194 | -0.3126451 | 2.587451
68.26933 | 6.7614 | 7.087964 | 4.471225 | -0.3265641 | 2.616739
68.27933 | 6.7685 | 7.11687 | 4.470257 | -0.3483698 | 2.646613
68.28933 | 6.784 | 7.146348 | 4.469288 | -0.3623481 | 2.67706
68.29933 | 6.7988 | 7.176414 | 4.46832 | -0.3776139 | 2.708094
68.30933 | 6.8118 | 7.207082 | 4.467352 | -0.3952818 | 2.73973
68.31933 | 6.8217 | 7.238367 | 4.466385 | -0.4166667 | 2.771982
68.32932 | 6.841 | 7.270253 | 4.465419 | -0.4292532 | 2.804834
68.33932 | 6.8515 | 7.30282 | 4.464453 | -0.4513197 | 2.838367
68.34932 | 6.8634 | 7.336052 | 4.463487 | -0.4726518 | 2.872565
68.35932 | 6.8797 | 7.369967 | 4.462521 | -0.4902667 | 2.907446
68.36932 | 6.8928 | 7.404582 | 4.461556 | -0.5117825 | 2.943027
68.37931 | 6.9055 | 7.439882 | 4.460592 | -0.5343822 | 2.97929
68.38931 | 6.9185 | 7.475954 | 4.459628 | -0.5574539 | 3.016326
68.39931 | 6.9377 | 7.512783 | 4.458664 | -0.575083 | 3.054119
68.40931 | 6.9525 | 7.55039 | 4.4577 | -0.5978896 | 3.092689
68.41931 | 6.9646 | 7.588794 | 4.456737 | -0.6241939 | 3.132057
68.42931 | 6.9773 | 7.628019 | 4.455774 | -0.6507185 | 3.172244
68.4393 | 7 | 7.668045 | 4.454813 | -0.6680447 | 3.213232
68.4493 | 7.0158 | 7.708974 | 4.453851 | -0.6931744 | 3.255123
68.4593 | 7.0339 | 7.750792 | 4.45289 | -0.7168923 | 3.297902
68.4693 | 7.0447 | 7.793523 | 4.451929 | -0.748823 | 3.341594
68.4793 | 7.0662 | 7.837191 | 4.450968 | -0.770991 | 3.386223
68.4893 | 7.0855 | 7.881823 | 4.450008 | -0.796323 | 3.431815
68.49929 | 7.1009 | 7.9274 | 4.449049 | -0.8265005 | 3.478351
68.50929 | 7.118 | 7.974041 | 4.44809 | -0.8560405 | 3.52595
68.51929 | 7.1443 | 8.021728 | 4.447131 | -0.8774279 | 3.574597
68.52929 | 7.163 | 8.070492 | 4.446173 | -0.9074919 | 3.624319
68.53929 | 7.1829 | 8.120364 | 4.445215 | -0.9374636 | 3.675149
68.54929 | 7.2077 | 8.171374 | 4.444257 | -0.9636743 | 3.727117
68.55928 | 7.2246 | 8.223506 | 4.443301 | -0.9989058 | 3.780205
68.56928 | 7.2513 | 8.276894 | 4.442344 | -1.025594 | 3.834549
68.57928 | 7.2744 | 8.331523 | 4.441388 | -1.057123 | 3.890135
68.58928 | 7.3 | 8.387429 | 4.440432 | -1.087429 | 3.946997
68.59928 | 7.3242 | 8.444651 | 4.439476 | -1.120451 | 4.005175
68.60928 | 7.3527 | 8.503227 | 4.438521 | -1.150527 | 4.064705
68.61927 | 7.3742 | 8.563137 | 4.437568 | -1.188937 | 4.125569
68.62927 | 7.4036 | 8.624541 | 4.436613 | -1.220941 | 4.187927
68.63927 | 7.4327 | 8.687423 | 4.43566 | -1.254723 | 4.251763
68.64927 | 7.4646 | 8.751829 | 4.434706 | -1.287229 | 4.317123
68.65927 | 7.4892 | 8.817804 | 4.433754 | -1.328604 | 4.384051
68.66927 | 7.5252 | 8.885397 | 4.432801 | -1.360197 | 4.452596
68.67926 | 7.5568 | 8.954587 | 4.43185 | -1.397787 | 4.522737
68.68926 | 7.5859 | 9.025562 | 4.430898 | -1.439662 | 4.594664
68.69926 | 7.6211 | 9.098307 | 4.429947 | -1.477207 | 4.66836
68.70926 | 7.6588 | 9.172877 | 4.428996 | -1.514077 | 4.743881
68.71926 | 7.6974 | 9.24933 | 4.428046 | -1.55193 | 4.821284
68.72926 | 7.7333 | 9.327723 | 4.427096 | -1.594423 | 4.900627
68.73925 | 7.7669 | 9.408038 | 4.426148 | -1.641138 | 4.98189
68.74925 | 7.8147 | 9.490494 | 4.425199 | -1.675794 | 5.065295
68.75925 | 7.8571 | 9.57508 | 4.42425 | -1.71798 | 5.15083
68.76925 | 7.9001 | 9.661862 | 4.423302 | -1.761762 | 5.23856
68.77925 | 7.9429 | 9.750911 | 4.422355 | -1.808011 | 5.328556
68.78924 | 7.9976 | 9.842172 | 4.421408 | -1.844572 | 5.420764
68.79924 | 8.0459 | 9.935968 | 4.420461 | -1.890068 | 5.515507
68.80924 | 8.095 | 10.03225 | 4.419515 | -1.937255 | 5.61274
68.81924 | 8.1448 | 10.13115 | 4.418569 | -1.986348 | 5.712579
68.82924 | 8.2027 | 10.23266 | 4.417624 | -2.029956 | 5.815033
68.83924 | 8.2714 | 10.33686 | 4.416679 | -2.065463 | 5.920184
68.84923 | 8.3289 | 10.44383 | 4.415735 | -2.114929 | 6.028094
68.85923 | 8.3881 | 10.55381 | 4.414791 | -2.165714 | 6.139024
68.86923 | 8.4621 | 10.66681 | 4.413847 | -2.204711 | 6.252964
68.87923 | 8.5342 | 10.78292 | 4.412904 | -2.248716 | 6.370012
68.88923 | 8.6112 | 10.90223 | 4.411961 | -2.291031 | 6.49027
68.89923 | 8.6809 | 11.02486 | 4.411019 | -2.343958 | 6.61384
68.90922 | 8.7753 | 11.15078 | 4.410078 | -2.375481 | 6.740703
68.91922 | 8.8662 | 11.28035 | 4.409136 | -2.414154 | 6.871218
68.92922 | 8.9522 | 11.41357 | 4.408195 | -2.461373 | 7.005378
68.93922 | 9.0467 | 11.55055 | 4.407255 | -2.503853 | 7.143298
68.94922 | 9.1547 | 11.69141 | 4.406314 | -2.536714 | 7.2851
68.95922 | 9.2566 | 11.83628 | 4.405375 | -2.579682 | 7.430908
68.96921 | 9.3717 | 11.98514 | 4.404436 | -2.613439 | 7.580702
68.97921 | 9.4864 | 12.1384 | 4.403498 | -2.652003 | 7.734905
68.98921 | 9.6202 | 12.29607 | 4.402559 | -2.675868 | 7.893508
68.99921 | 9.7482 | 12.45827 | 4.401621 | -2.71007 | 8.056649
69.00921 | 9.8865 | 12.62516 | 4.400684 | -2.738655 | 8.224471
69.01921 | 10.0301 | 12.79686 | 4.399747 | -2.766763 | 8.397116
69.0292 | 10.1995 | 12.97337 | 4.398811 | -2.77387 | 8.574558
69.0392 | 10.3576 | 13.15517 | 4.397875 | -2.797571 | 8.757296
69.0492 | 10.5242 | 13.34225 | 4.39694 | -2.81805 | 8.94531
69.0592 | 10.7098 | 13.53476 | 4.396005 | -2.824962 | 9.138757
69.0692 | 10.8978 | 13.73287 | 4.39507 | -2.835068 | 9.337798
69.0792 | 11.1039 | 13.93673 | 4.394136 | -2.832827 | 9.542591
69.08919 | 11.2978 | 14.14629 | 4.393203 | -2.848493 | 9.75309
69.09919 | 11.51 | 14.36214 | 4.392269 | -2.85214 | 9.969871
69.10919 | 11.7575 | 14.58423 | 4.391337 | -2.826728 | 10.19289
69.11919 | 12.0003 | 14.81272 | 4.390404 | -2.812422 | 10.42232
69.12919 | 12.2452 | 15.04778 | 4.389472 | -2.802582 | 10.65831
69.13918 | 12.5126 | 15.28931 | 4.388542 | -2.776705 | 10.90076
69.14918 | 12.8078 | 15.53798 | 4.387611 | -2.730175 | 11.15036
69.15918 | 13.1069 | 15.79369 | 4.38668 | -2.686785 | 11.40701
69.16918 | 13.41 | 16.05658 | 4.38575 | -2.646584 | 11.67083
69.17918 | 13.7231 | 16.32682 | 4.38482 | -2.60372 | 11.942
69.18918 | 14.0742 | 16.60453 | 4.383891 | -2.530326 | 12.22064
69.19917 | 14.4235 | 16.88955 | 4.382963 | -2.466046 | 12.50658
69.20917 | 14.7753 | 17.18255 | 4.382035 | -2.407251 | 12.80052
69.21917 | 15.1507 | 17.48337 | 4.381107 | -2.332674 | 13.10227
69.22917 | 15.5387 | 17.7921 | 4.38018 | -2.253397 | 13.41192
69.23917 | 15.957 | 18.10879 | 4.379253 | -2.15179 | 13.72954
69.24917 | 16.3895 | 18.4335 | 4.378326 | -2.044005 | 14.05518
69.25916 | 16.7992 | 18.76594 | 4.377401 | -1.966736 | 14.38853
69.26916 | 17.2722 | 19.10673 | 4.376476 | -1.834533 | 14.73026
69.27916 | 17.7504 | 19.45555 | 4.375551 | -1.705145 | 15.07999
69.28916 | 18.2226 | 19.81231 | 4.374626 | -1.589713 | 15.43769
69.29916 | 18.7403 | 20.17694 | 4.373702 | -1.436636 | 15.80323
69.30916 | 19.2327 | 20.54927 | 4.372779 | -1.316572 | 16.17649
69.31915 | 19.7737 | 20.92877 | 4.371857 | -1.155067 | 16.55691
69.32915 | 20.2713 | 21.31593 | 4.370934 | -1.044626 | 16.94499
69.33915 | 20.8401 | 21.71011 | 4.370012 | -0.8700051 | 17.34009
69.34915 | 21.391 | 22.11096 | 4.36909 | -0.719956 | 17.74187
69.35915 | 21.9241 | 22.51808 | 4.368169 | -0.5939827 | 18.14991
69.36915 | 22.4985 | 22.93102 | 4.367248 | -0.4325171 | 18.56377
69.37914 | 23.1148 | 23.34881 | 4.366329 | -0.234012 | 18.98248
69.38914 | 23.6749 | 23.77168 | 4.365409 | -0.09678219 | 19.40627
69.39914 | 24.2648 | 24.19854 | 4.36449 | 0.06626108 | 19.83405
69.40914 | 24.8759 | 24.62862 | 4.363571 | 0.2472811 | 20.26505
69.41914 | 25.4688 | 25.06109 | 4.362652 | 0.4077086 | 20.69844
69.42914 | 26.0985 | 25.49504 | 4.361735 | 0.6034632 | 21.1333
69.43913 | 26.6744 | 25.92903 | 4.360818 | 0.7453678 | 21.56821
69.44913 | 27.2495 | 26.36285 | 4.359901 | 0.8866499 | 22.00295
69.45913 | 27.8392 | 26.79492 | 4.358985 | 1.044284 | 22.43593
69.46913 | 28.4719 | 27.224 | 4.358069 | 1.247897 | 22.86593
69.47913 | 29.0105 | 27.64882 | 4.357153 | 1.361684 | 23.29166
69.48913 | 29.5571 | 28.068 | 4.356238 | 1.489095 | 23.71177
69.49912 | 30.0984 | 28.47976 | 4.355325 | 1.61864 | 24.12444
69.50912 | 30.7105 | 28.88344 | 4.354411 | 1.82706 | 24.52903
69.51912 | 31.1865 | 29.27715 | 4.353497 | 1.909347 | 24.92366
69.52912 | 31.7233 | 29.6594 | 4.352584 | 2.063899 | 25.30682
69.53912 | 32.2228 | 30.02868 | 4.351671 | 2.194123 | 25.67701
69.54911 | 32.7403 | 30.38314 | 4.35076 | 2.357161 | 26.03238
69.55911 | 33.1769 | 30.72202 | 4.349849 | 2.454883 | 26.37217
69.56911 | 33.5966 | 31.04352 | 4.348937 | 2.553081 | 26.69458
69.57911 | 34.0055 | 31.34627 | 4.348027 | 2.659233 | 26.99824
69.58911 | 34.4126 | 31.62896 | 4.347117 | 2.783641 | 27.28184
69.59911 | 34.7716 | 31.89037 | 4.346207 | 2.881233 | 27.54416
69.6091 | 35.0628 | 32.12916 | 4.345299 | 2.933643 | 27.78386
69.6191 | 35.3642 | 32.34478 | 4.34439 | 3.01942 | 28.00039
69.6291 | 35.6228 | 32.53611 | 4.343482 | 3.086692 | 28.19263
69.6391 | 35.9139 | 32.70238 | 4.342574 | 3.21152 | 28.35981
69.6491 | 36.1092 | 32.84297 | 4.341667 | 3.266225 | 28.50131
69.6591 | 36.2563 | 32.9574 | 4.34076 | 3.298897 | 28.61664
69.66909 | 36.4501 | 33.04525 | 4.339855 | 3.404852 | 28.70539
69.67909 | 36.5615 | 33.10648 | 4.338949 | 3.455022 | 28.76753
69.68909 | 36.5957 | 33.14092 | 4.338044 | 3.454775 | 28.80288
69.69909 | 36.6297 | 33.14865 | 4.337139 | 3.481054 | 28.81151
69.70909 | 36.6734 | 33.12983 | 4.336235 | 3.543572 | 28.79359
69.71909 | 36.6128 | 33.08477 | 4.335332 | 3.528028 | 28.74944
69.72908 | 36.5476 | 33.01398 | 4.334429 | 3.533622 | 28.67955
69.73908 | 36.4469 | 32.91781 | 4.333527 | 3.529086 | 28.58429
69.74908 | 36.3346 | 32.79694 | 4.332624 | 3.537658 | 28.46432
69.75908 | 36.1116 | 32.65205 | 4.331723 | 3.459552 | 28.32033
69.76908 | 35.9528 | 32.48389 | 4.330821 | 3.468906 | 28.15307
69.77908 | 35.7212 | 32.29331 | 4.329921 | 3.427892 | 27.96339
69.78907 | 35.4867 | 32.08139 | 4.329021 | 3.405308 | 27.75237
69.79907 | 35.1879 | 31.84867 | 4.328122 | 3.339226 | 27.52055
69.80907 | 34.8689 | 31.59634 | 4.327223 | 3.272564 | 27.26911
69.81907 | 34.4841 | 31.32539 | 4.326324 | 3.158706 | 26.99907
69.82907 | 34.1465 | 31.03692 | 4.325426 | 3.109578 | 26.7115
69.83907 | 33.7495 | 30.732 | 4.324528 | 3.017501 | 26.40747
69.84906 | 33.3158 | 30.41207 | 4.323632 | 2.903728 | 26.08844
69.85906 | 32.8655 | 30.07765 | 4.322735 | 2.787854 | 25.75491
69.86906 | 32.4074 | 29.73018 | 4.321839 | 2.677221 | 25.40834
69.87906 | 31.9307 | 29.37083 | 4.320943 | 2.559866 | 25.04989
69.88906 | 31.4291 | 29.00078 | 4.320048 | 2.428322 | 24.68073
69.89906 | 30.9141 | 28.62118 | 4.319154 | 2.292919 | 24.30203
69.90905 | 30.3878 | 28.23359 | 4.31826 | 2.154214 | 23.91533
69.91905 | 29.876 | 27.83838 | 4.317367 | 2.037615 | 23.52102
69.92905 | 29.3203 | 27.43708 | 4.316474 | 1.883221 | 23.12061
69.93905 | 28.7366 | 27.03078 | 4.315581 | 1.705817 | 22.7152
69.94905 | 28.1729 | 26.62057 | 4.314689 | 1.552328 | 22.30588
69.95904 | 27.6074 | 26.2079 | 4.313799 | 1.3995 | 21.8941
69.96904 | 27.0667 | 25.79296 | 4.312908 | 1.273737 | 21.48006
69.97904 | 26.4711 | 25.37713 | 4.312017 | 1.093974 | 21.06511
69.98904 | 25.897 | 24.9613 | 4.311127 | 0.9356958 | 20.65018
69.99904 | 25.3046 | 24.54636 | 4.310238 | 0.7582389 | 20.23612
70.00904 | 24.7712 | 24.13311 | 4.309349 | 0.6380917 | 19.82376
70.01903 | 24.1762 | 23.7227 | 4.308461 | 0.4534989 | 19.41424
70.02903 | 23.6143 | 23.31516 | 4.307573 | 0.2991393 | 19.00759
70.03903 | 23.0438 | 22.91116 | 4.306686 | 0.1326378 | 18.60448
70.04903 | 22.505 | 22.51166 | 4.305799 | -0.006660336 | 18.20586
70.05903 | 21.9652 | 22.11718 | 4.304913 | -0.1519763 | 17.81226
70.06903 | 21.4032 | 21.72784 | 4.304027 | -0.3246372 | 17.42381
70.07902 | 20.8951 | 21.34489 | 4.303143 | -0.4497924 | 17.04175
70.08902 | 20.3535 | 20.96762 | 4.302258 | -0.6141192 | 16.66536
70.09902 | 19.8861 | 20.59683 | 4.301374 | -0.7107299 | 16.29546
70.10902 | 19.3837 | 20.23279 | 4.30049 | -0.8490897 | 15.9323
70.11902 | 18.9092 | 19.87573 | 4.299607 | -0.9665297 | 15.57612
70.12902 | 18.4233 | 19.52583 | 4.298724 | -1.102533 | 15.22711
70.13901 | 17.9638 | 19.18357 | 4.297843 | -1.219774 | 14.88573
70.14901 | 17.5368 | 18.84839 | 4.296962 | -1.311594 | 14.55143
70.15901 | 17.0985 | 18.52071 | 4.296081 | -1.422207 | 14.22463
70.16901 | 16.6829 | 18.20056 | 4.2952 | -1.517661 | 13.90536
70.17901 | 16.2532 | 17.88797 | 4.29432 | -1.634769 | 13.59365
70.18901 | 15.8938 | 17.58293 | 4.293441 | -1.689129 | 13.28949
70.199 | 15.488 | 17.2857 | 4.292563 | -1.797697 | 12.99313
70.209 | 15.1444 | 16.99564 | 4.291684 | -1.851242 | 12.70396
70.219 | 14.7792 | 16.71299 | 4.290807 | -1.933793 | 12.42219
70.229 | 14.4423 | 16.43767 | 4.289929 | -1.995368 | 12.14774
70.239 | 14.1401 | 16.16957 | 4.289052 | -2.02947 | 11.88052
70.249 | 13.8208 | 15.90859 | 4.288176 | -2.087794 | 11.62042
70.25899 | 13.5261 | 15.65486 | 4.287302 | -2.128764 | 11.36756
70.26899 | 13.224 | 15.40776 | 4.286426 | -2.183762 | 11.12134
70.27899 | 12.9624 | 15.16741 | 4.285552 | -2.205005 | 10.88185
70.28899 | 12.6985 | 14.93365 | 4.284678 | -2.235155 | 10.64898
70.29899 | 12.4405 | 14.70637 | 4.283804 | -2.265871 | 10.42257
70.30899 | 12.2001 | 14.4854 | 4.282931 | -2.285305 | 10.20247
70.31898 | 11.9577 | 14.27081 | 4.28206 | -2.313115 | 9.988755
70.32898 | 11.7461 | 14.06203 | 4.281188 | -2.315933 | 9.780845
70.33898 | 11.5377 | 13.85912 | 4.280317 | -2.321421 | 9.578805
70.34898 | 11.3367 | 13.66193 | 4.279446 | -2.325227 | 9.382481
70.35898 | 11.1478 | 13.4703 | 4.278576 | -2.322499 | 9.191724
70.36897 | 10.9658 | 13.28431 | 4.277707 | -2.31851 | 9.006603
70.37897 | 10.8041 | 13.10336 | 4.276838 | -2.299262 | 8.826525
70.38897 | 10.6394 | 12.92754 | 4.275969 | -2.288136 | 8.651567
70.39897 | 10.473 | 12.75669 | 4.275101 | -2.283686 | 8.481585
70.40897 | 10.3248 | 12.59067 | 4.274234 | -2.26587 | 8.316436
70.41897 | 10.1832 | 12.42935 | 4.273367 | -2.246147 | 8.15598
70.42896 | 10.0491 | 12.27273 | 4.272501 | -2.22363 | 8.000229
70.43896 | 9.9182 | 12.12038 | 4.271636 | -2.20218 | 7.848744
70.44896 | 9.7866 | 11.97232 | 4.27077 | -2.18572 | 7.70155
70.45896 | 9.6722 | 11.82842 | 4.269906 | -2.15622 | 7.558514
70.46896 | 9.5705 | 11.68856 | 4.269041 | -2.118056 | 7.419515
70.47896 | 9.4598 | 11.5526 | 4.268178 | -2.092804 | 7.284426
70.48895 | 9.36 | 11.42058 | 4.267316 | -2.060575 | 7.15326
70.49895 | 9.2612 | 11.29209 | 4.266453 | -2.030894 | 7.02564
70.50895 | 9.1721 | 11.16718 | 4.265591 | -1.995076 | 6.901585
70.51895 | 9.0924 | 11.04572 | 4.26473 | -1.953316 | 6.780986
70.52895 | 8.9932 | 10.92761 | 4.263869 | -1.934406 | 6.663737
70.53895 | 8.9143 | 10.81274 | 4.263009 | -1.898444 | 6.549735
70.54894 | 8.8381 | 10.70114 | 4.26215 | -1.863035 | 6.438985
70.55894 | 8.7657 | 10.59247 | 4.261291 | -1.826767 | 6.331176
70.56894 | 8.6916 | 10.48676 | 4.260433 | -1.795155 | 6.226322
70.57894 | 8.623 | 10.38391 | 4.259575 | -1.760909 | 6.124334
70.58894 | 8.552 | 10.28384 | 4.258717 | -1.731841 | 6.025124
70.59894 | 8.4978 | 10.18647 | 4.257861 | -1.688665 | 5.928604
70.60893 | 8.4438 | 10.09179 | 4.257005 | -1.64799 | 5.834785
70.61893 | 8.3765 | 9.999553 | 4.25615 | -1.623053 | 5.743403
70.62893 | 8.3226 | 9.909769 | 4.255294 | -1.587169 | 5.654474
70.63893 | 8.2765 | 9.822364 | 4.25444 | -1.545864 | 5.567924
70.64893 | 8.2159 | 9.737265 | 4.253586 | -1.521365 | 5.483679
70.65893 | 8.1706 | 9.654404 | 4.252733 | -1.483804 | 5.401671
70.66892 | 8.1235 | 9.573791 | 4.251881 | -1.450291 | 5.32191
70.67892 | 8.0716 | 9.495203 | 4.251028 | -1.423603 | 5.244175
70.68892 | 8.0262 | 9.418656 | 4.250177 | -1.392456 | 5.168479
70.69892 | 7.9916 | 9.344091 | 4.249326 | -1.352491 | 5.094766
70.70892 | 7.9455 | 9.271449 | 4.248475 | -1.325949 | 5.022974
70.71891 | 7.9058 | 9.200742 | 4.247626 | -1.294942 | 4.953116
70.72891 | 7.8719 | 9.131776 | 4.246777 | -1.259876 | 4.884999
70.73891 | 7.831 | 9.064567 | 4.245928 | -1.233567 | 4.818639
70.74891 | 7.7948 | 8.999066 | 4.24508 | -1.204266 | 4.753987
70.75891 | 7.7644 | 8.935224 | 4.244232 | -1.170824 | 4.690992
70.76891 | 7.7346 | 8.872992 | 4.243385 | -1.138392 | 4.629607
70.7789 | 7.6971 | 8.812383 | 4.24254 | -1.115283 | 4.569843
70.7889 | 7.6637 | 8.753234 | 4.241694 | -1.089534 | 4.51154
70.7989 | 7.6385 | 8.695561 | 4.240849 | -1.057061 | 4.454713
70.8089 | 7.6155 | 8.639325 | 4.240004 | -1.023825 | 4.399322
70.8189 | 7.5786 | 8.584484 | 4.23916 | -1.005884 | 4.345325
70.8289 | 7.5494 | 8.531001 | 4.238316 | -0.9816011 | 4.292685
70.83889 | 7.5232 | 8.478886 | 4.237474 | -0.9556864 | 4.241412
70.84889 | 7.509 | 8.428004 | 4.236632 | -0.9190039 | 4.191372
70.85889 | 7.4769 | 8.37837 | 4.23579 | -0.9014702 | 4.14258
70.86889 | 7.454 | 8.329952 | 4.234949 | -0.8759517 | 4.095003
70.87889 | 7.4326 | 8.282715 | 4.234109 | -0.8501149 | 4.048606
70.88889 | 7.4098 | 8.23663 | 4.233269 | -0.8268301 | 4.003361
70.89888 | 7.3905 | 8.191708 | 4.23243 | -0.8012079 | 3.959278
70.90888 | 7.3649 | 8.147833 | 4.231591 | -0.7829331 | 3.916242
70.91888 | 7.3497 | 8.105021 | 4.230753 | -0.7553215 | 3.874268
70.92888 | 7.3257 | 8.063245 | 4.229916 | -0.7375449 | 3.833329
70.93888 | 7.306 | 8.022478 | 4.229079 | -0.7164775 | 3.793399
70.94888 | 7.2896 | 7.982693 | 4.228242 | -0.6930926 | 3.75445
70.95887 | 7.2655 | 7.943904 | 4.227407 | -0.6784045 | 3.716497
70.96887 | 7.2505 | 7.906012 | 4.226572 | -0.6555121 | 3.67944
70.97887 | 7.2333 | 7.869032 | 4.225738 | -0.6357315 | 3.643294
70.98887 | 7.2159 | 7.83294 | 4.224904 | -0.6170405 | 3.608037
70.99887 | 7.2011 | 7.797717 | 4.22407 | -0.5966168 | 3.573646
71.00887 | 7.1878 | 7.76334 | 4.223238 | -0.57554 | 3.540102
71.01886 | 7.1625 | 7.729821 | 4.222406 | -0.5673211 | 3.507415
71.02886 | 7.1516 | 7.697077 | 4.221575 | -0.5454771 | 3.475502
71.03886 | 7.1391 | 7.665121 | 4.220744 | -0.5260214 | 3.444377
71.04886 | 7.1227 | 7.633936 | 4.219914 | -0.5112359 | 3.414022
71.05886 | 7.106 | 7.603502 | 4.219084 | -0.4975021 | 3.384418
71.06886 | 7.0889 | 7.573804 | 4.218255 | -0.4849042 | 3.355549
71.07885 | 7.0805 | 7.544853 | 4.217427 | -0.4643532 | 3.327426
71.08885 | 7.0632 | 7.516576 | 4.216599 | -0.453376 | 3.299977
71.09885 | 7.0505 | 7.488987 | 4.215772 | -0.4384867 | 3.273215
71.10885 | 7.0376 | 7.46207 | 4.214945 | -0.4244699 | 3.247124
71.11885 | 7.0267 | 7.435811 | 4.214119 | -0.4091115 | 3.221692
71.12884 | 7.0147 | 7.410222 | 4.213295 | -0.3955222 | 3.196927
71.13884 | 7.0031 | 7.385238 | 4.21247 | -0.3821385 | 3.172768
71.14884 | 6.9871 | 7.360872 | 4.211646 | -0.3737724 | 3.149227
71.15884 | 6.9789 | 7.337112 | 4.210822 | -0.3582122 | 3.12629
71.16884 | 6.9684 | 7.313945 | 4.209999 | -0.3455451 | 3.103946
71.17884 | 6.9531 | 7.29136 | 4.209177 | -0.3382596 | 3.082183
71.18883 | 6.9406 | 7.269365 | 4.208356 | -0.3287655 | 3.061009
71.19883 | 6.9275 | 7.247909 | 4.207535 | -0.320409 | 3.040374
71.20883 | 6.9207 | 7.227001 | 4.206715 | -0.3063012 | 3.020287
71.21883 | 6.9049 | 7.206632 | 4.205895 | -0.3017321 | 3.000737
71.22883 | 6.8968 | 7.186792 | 4.205076 | -0.2899918 | 2.981716
71.23883 | 6.8842 | 7.16747 | 4.204257 | -0.2832705 | 2.963213
71.24882 | 6.8808 | 7.148684 | 4.20344 | -0.2678841 | 2.945244
71.25882 | 6.8693 | 7.130374 | 4.202623 | -0.2610736 | 2.927751
71.26882 | 6.8568 | 7.112556 | 4.201806 | -0.2557557 | 2.91075
71.27882 | 6.8493 | 7.095222 | 4.20099 | -0.2459222 | 2.894232
71.28882 | 6.8381 | 7.078366 | 4.200175 | -0.2402656 | 2.878191
71.29882 | 6.8337 | 7.061978 | 4.19936 | -0.2282776 | 2.862618
71.30881 | 6.8235 | 7.046067 | 4.198546 | -0.222567 | 2.847521
71.31881 | 6.8122 | 7.030595 | 4.197733 | -0.2183947 | 2.832862
71.32881 | 6.8044 | 7.01557 | 4.19692 | -0.2111703 | 2.81865
71.33881 | 6.7993 | 7.000987 | 4.196108 | -0.2016872 | 2.804879
71.34881 | 6.792 | 6.986839 | 4.195296 | -0.194839 | 2.791543
71.35881 | 6.7836 | 6.97312 | 4.194485 | -0.1895199 | 2.778635
71.3688 | 6.7788 | 6.959837 | 4.193676 | -0.1810367 | 2.766161
71.3788 | 6.7737 | 6.946958 | 4.192866 | -0.1732578 | 2.754092
71.3888 | 6.7701 | 6.934492 | 4.192057 | -0.1643916 | 2.742435
71.3988 | 6.7654 | 6.922433 | 4.191249 | -0.1570328 | 2.731184
71.4088 | 6.7579 | 6.910776 | 4.190441 | -0.1528763 | 2.720335
71.4188 | 6.7515 | 6.899518 | 4.189634 | -0.1480177 | 2.709884
71.42879 | 6.751 | 6.888663 | 4.188828 | -0.1376631 | 2.699835
71.43879 | 6.7478 | 6.878187 | 4.188022 | -0.1303874 | 2.690165
71.44879 | 6.7391 | 6.868097 | 4.187217 | -0.1289969 | 2.68088
71.45879 | 6.7374 | 6.858388 | 4.186413 | -0.1209882 | 2.671976
71.46879 | 6.7295 | 6.849058 | 4.185609 | -0.1195578 | 2.663449
71.47879 | 6.7331 | 6.840102 | 4.184805 | -0.1070022 | 2.655297
71.48878 | 6.7297 | 6.831527 | 4.184004 | -0.1018267 | 2.647523
71.49878 | 6.7247 | 6.823312 | 4.183202 | -0.09861163 | 2.64011
71.50878 | 6.7232 | 6.815463 | 4.182401 | -0.0922626 | 2.633062
71.51878 | 6.7244 | 6.807977 | 4.1816 | -0.08357723 | 2.626377
71.52878 | 6.7243 | 6.800853 | 4.1808 | -0.07655333 | 2.620053
71.53877 | 6.7199 | 6.794095 | 4.180001 | -0.07419509 | 2.614094
71.54877 | 6.7183 | 6.787688 | 4.179203 | -0.06938751 | 2.608485
71.55877 | 6.7159 | 6.781636 | 4.178405 | -0.06573551 | 2.603231
71.56877 | 6.7174 | 6.775938 | 4.177608 | -0.05853754 | 2.59833
71.57877 | 6.716 | 6.770592 | 4.176811 | -0.0545923 | 2.593781
71.58877 | 6.7162 | 6.765599 | 4.176015 | -0.04939872 | 2.589584
71.59876 | 6.7176 | 6.760963 | 4.17522 | -0.04336263 | 2.585742
71.60876 | 6.715 | 6.756669 | 4.174426 | -0.04166894 | 2.582243
71.61876 | 6.7203 | 6.752724 | 4.173632 | -0.03242445 | 2.579093
71.62876 | 6.719 | 6.749129 | 4.172838 | -0.03012917 | 2.576291
71.63876 | 6.7212 | 6.745882 | 4.172046 | -0.02468249 | 2.573837
71.64876 | 6.7183 | 6.742985 | 4.171254 | -0.02468461 | 2.571731
71.65875 | 6.7237 | 6.740437 | 4.170463 | -0.01673709 | 2.569974
71.66875 | 6.7264 | 6.738237 | 4.169672 | -0.01183681 | 2.568564
71.67875 | 6.7241 | 6.736387 | 4.168882 | -0.0122874 | 2.567505
71.68875 | 6.7252 | 6.734888 | 4.168093 | -0.009687792 | 2.566795
71.69875 | 6.7236 | 6.73374 | 4.167304 | -0.01014014 | 2.566436
71.70875 | 6.7253 | 6.732945 | 4.166516 | -0.007645123 | 2.566429
71.71874 | 6.7277 | 6.732503 | 4.16573 | -0.0048035 | 2.566774
71.72874 | 6.7294 | 6.732418 | 4.164943 | -0.00301842 | 2.567475
71.73874 | 6.729 | 6.732691 | 4.164157 | -0.003691048 | 2.568534
71.74874 | 6.7309 | 6.733324 | 4.163372 | -0.002423712 | 2.569952
71.75874 | 6.7323 | 6.734318 | 4.162588 | -0.002018463 | 2.571731
71.76874 | 6.7341 | 6.735678 | 4.161804 | -0.001577708 | 2.573874
71.77873 | 6.7337 | 6.737402 | 4.161021 | -0.003702243 | 2.576381
71.78873 | 6.7356 | 6.739499 | 4.160239 | -0.003898688 | 2.57926
71.79873 | 6.739 | 6.741969 | 4.159457 | -0.002968747 | 2.582512
71.80873 | 6.7409 | 6.744815 | 4.158676 | -0.003915266 | 2.58614
71.81873 | 6.7417 | 6.748042 | 4.157895 | -0.006342488 | 2.590147
71.82873 | 6.7399 | 6.751654 | 4.157115 | -0.01175403 | 2.594539
71.83872 | 6.7423 | 6.75565 | 4.156337 | -0.01335011 | 2.599313
71.84872 | 6.7478 | 6.760043 | 4.155559 | -0.01224304 | 2.604484
71.85872 | 6.7513 | 6.764833 | 4.154781 | -0.01353344 | 2.610053
71.86872 | 6.7535 | 6.770026 | 4.154004 | -0.01652643 | 2.616023
71.87872 | 6.7575 | 6.775628 | 4.153227 | -0.01812753 | 2.6224
71.88872 | 6.7591 | 6.781642 | 4.152452 | -0.02254177 | 2.62919
71.89871 | 6.7678 | 6.788069 | 4.151678 | -0.02026866 | 2.636391
71.90871 | 6.7688 | 6.794927 | 4.150903 | -0.02612703 | 2.644024
71.91871 | 6.7723 | 6.802217 | 4.15013 | -0.02991693 | 2.652087
71.92871 | 6.7754 | 6.809945 | 4.149357 | -0.03454522 | 2.660588
71.93871 | 6.7834 | 6.818119 | 4.148585 | -0.0347188 | 2.669534
71.9487 | 6.7916 | 6.826735 | 4.147814 | -0.03513488 | 2.678921
71.9587 | 6.7932 | 6.835821 | 4.147043 | -0.04262094 | 2.688778
71.9687 | 6.7983 | 6.845375 | 4.146273 | -0.04707534 | 2.699102
71.9787 | 6.809 | 6.855406 | 4.145504 | -0.04640638 | 2.709903
71.9887 | 6.8192 | 6.865923 | 4.144735 | -0.04672254 | 2.721187
71.9987 | 6.8279 | 6.876935 | 4.143967 | -0.04903461 | 2.732967
72.00869 | 6.8382 | 6.887533 | 4.143201 | -0.0493335 | 2.744333
72.01869 | 6.8479 | 6.899561 | 4.142434 | -0.05166137 | 2.757127
72.02869 | 6.8555 | 6.912113 | 4.141668 | -0.05661288 | 2.770444
72.03869 | 6.8694 | 6.925199 | 4.140903 | -0.05579894 | 2.784296
72.04869 | 6.8802 | 6.93883 | 4.140139 | -0.05862956 | 2.798691
72.05869 | 6.8936 | 6.953016 | 4.139375 | -0.05941643 | 2.813641
72.06868 | 6.9031 | 6.967756 | 4.138613 | -0.06465637 | 2.829143
72.07868 | 6.9189 | 6.983091 | 4.137851 | -0.06419095 | 2.84524
72.08868 | 6.9297 | 6.999018 | 4.137089 | -0.06931805 | 2.861929
72.09868 | 6.9509 | 7.015551 | 4.136328 | -0.06465096 | 2.879223
72.10868 | 6.9656 | 7.032252 | 4.135568 | -0.06665175 | 2.896684
72.11868 | 6.9825 | 7.050036 | 4.134809 | -0.06753637 | 2.915228
72.12867 | 7.0043 | 7.06845 | 4.134051 | -0.06414959 | 2.934399
72.13867 | 7.0251 | 7.087541 | 4.133293 | -0.06244142 | 2.954249
72.14867 | 7.0431 | 7.10731 | 4.132536 | -0.06420981 | 2.974774
72.15867 | 7.0626 | 7.12777 | 4.131779 | -0.06516983 | 2.995991
72.16867 | 7.0855 | 7.148937 | 4.131023 | -0.06343705 | 3.017914
72.17867 | 7.1105 | 7.170828 | 4.130268 | -0.06032815 | 3.04056
72.18866 | 7.1344 | 7.193437 | 4.129515 | -0.05903664 | 3.063922
72.19866 | 7.158 | 7.216824 | 4.128761 | -0.05882365 | 3.088063
72.20866 | 7.1851 | 7.240985 | 4.128008 | -0.0558847 | 3.112977
72.21866 | 7.2129 | 7.265937 | 4.127256 | -0.05303716 | 3.138681
72.22866 | 7.249 | 7.291699 | 4.126505 | -0.04269899 | 3.165194
72.23866 | 7.2796 | 7.318288 | 4.125754 | -0.03868779 | 3.192534
72.24865 | 7.3107 | 7.345685 | 4.125005 | -0.03498451 | 3.22068
72.25865 | 7.3476 | 7.373981 | 4.124256 | -0.02638112 | 3.249726
72.26865 | 7.3833 | 7.40316 | 4.123507 | -0.01985971 | 3.279653
72.27865 | 7.4253 | 7.433239 | 4.122759 | -0.007938622 | 3.310479
72.28865 | 7.4643 | 7.464236 | 4.122012 | 6.389838e-05 | 3.342224
72.29865 | 7.5077 | 7.496171 | 4.121266 | 0.01152924 | 3.374905
72.30864 | 7.5461 | 7.529028 | 4.120521 | 0.01707219 | 3.408507
72.31864 | 7.5899 | 7.562889 | 4.119776 | 0.02701091 | 3.443113
72.32864 | 7.644 | 7.59774 | 4.119032 | 0.04625998 | 3.478708
72.33864 | 7.689 | 7.633598 | 4.118289 | 0.05540203 | 3.515309
72.34864 | 7.7396 | 7.670478 | 4.117547 | 0.06912171 | 3.552932
72.35863 | 7.7931 | 7.708359 | 4.116805 | 0.08474116 | 3.591553
72.36863 | 7.8442 | 7.747328 | 4.116064 | 0.09687239 | 3.631263
72.37863 | 7.9036 | 7.787361 | 4.115324 | 0.1162388 | 3.672037
72.38863 | 7.9633 | 7.828471 | 4.114585 | 0.1348292 | 3.713886
72.39863 | 8.0194 | 7.870667 | 4.113846 | 0.1487333 | 3.756821
72.40863 | 8.0787 | 7.913956 | 4.113108 | 0.1647439 | 3.800848
72.41862 | 8.1369 | 7.958302 | 4.112371 | 0.1785985 | 3.84593
72.42862 | 8.2055 | 8.003793 | 4.111635 | 0.2017075 | 3.892158
72.43862 | 8.2707 | 8.050387 | 4.110899 | 0.220313 | 3.939488
72.44862 | 8.3344 | 8.098083 | 4.110164 | 0.2363174 | 3.987919
72.45862 | 8.3977 | 8.146873 | 4.109429 | 0.2508267 | 4.037444
72.46862 | 8.469 | 8.196749 | 4.108696 | 0.2722511 | 4.088053
72.47861 | 8.5378 | 8.247647 | 4.107964 | 0.2901532 | 4.139683
72.48861 | 8.6072 | 8.299646 | 4.107232 | 0.3075541 | 4.192414
72.49861 | 8.6793 | 8.352675 | 4.106501 | 0.3266254 | 4.246174
72.50861 | 8.7468 | 8.406704 | 4.10577 | 0.3400956 | 4.300934
72.51861 | 8.8222 | 8.461699 | 4.10504 | 0.3605009 | 4.356659
72.52861 | 8.8974 | 8.517621 | 4.104311 | 0.3797792 | 4.413309
72.5386 | 8.9725 | 8.574366 | 4.103584 | 0.3981344 | 4.470782
72.5486 | 9.0413 | 8.631989 | 4.102857 | 0.4093111 | 4.529132
72.5586 | 9.1179 | 8.690374 | 4.10213 | 0.4275258 | 4.588244
72.5686 | 9.1952 | 8.749453 | 4.101404 | 0.4457472 | 4.648049
72.5786 | 9.2689 | 8.809147 | 4.100679 | 0.4597534 | 4.708468
72.5886 | 9.3411 | 8.869371 | 4.099955 | 0.4717286 | 4.769417
72.59859 | 9.4116 | 8.929973 | 4.099232 | 0.4816273 | 4.830741
72.60859 | 9.4867 | 8.990967 | 4.098509 | 0.4957328 | 4.892458
72.61859 | 9.5654 | 9.052185 | 4.097787 | 0.5132149 | 4.954398
72.62859 | 9.635 | 9.113508 | 4.097066 | 0.5214923 | 5.016442
72.63859 | 9.7075 | 9.174807 | 4.096345 | 0.532693 | 5.078462
72.64859 | 9.776 | 9.235949 | 4.095626 | 0.5400509 | 5.140323
72.65858 | 9.8456 | 9.296732 | 4.094908 | 0.5488678 | 5.201825
72.66858 | 9.9182 | 9.357126 | 4.09419 | 0.5610736 | 5.262937
72.67858 | 9.9885 | 9.416918 | 4.093472 | 0.5715822 | 5.323446
72.68858 | 10.0521 | 9.475947 | 4.092756 | 0.5761533 | 5.383191
72.69858 | 10.1128 | 9.53405 | 4.09204 | 0.57875 | 5.44201
72.70857 | 10.1741 | 9.591007 | 4.091326 | 0.5830935 | 5.499681
72.71857 | 10.2314 | 9.64676 | 4.090612 | 0.5846397 | 5.556149
72.72857 | 10.2966 | 9.701089 | 4.089898 | 0.5955113 | 5.61119
72.73857 | 10.3532 | 9.753825 | 4.089186 | 0.5993752 | 5.664639
72.74857 | 10.4031 | 9.804807 | 4.088474 | 0.5982927 | 5.716333
72.75857 | 10.4506 | 9.853878 | 4.087763 | 0.5967223 | 5.766115
72.76856 | 10.5055 | 9.900841 | 4.087053 | 0.6046589 | 5.813788
72.77856 | 10.5469 | 9.945644 | 4.086344 | 0.6012562 | 5.8593
72.78856 | 10.5946 | 9.988105 | 4.085635 | 0.6064946 | 5.90247
72.79856 | 10.6254 | 10.0281 | 4.084928 | 0.5972974 | 5.943175
72.80856 | 10.663 | 10.06552 | 4.084221 | 0.5974771 | 5.981302
72.81856 | 10.702 | 10.10027 | 4.083514 | 0.6017326 | 6.016753
72.82855 | 10.7287 | 10.13222 | 4.08281 | 0.5964788 | 6.049411
72.83855 | 10.7494 | 10.16137 | 4.082105 | 0.5880251 | 6.07927
72.84855 | 10.774 | 10.18764 | 4.081401 | 0.5863598 | 6.106239
72.85855 | 10.7896 | 10.21098 | 4.080698 | 0.5786246 | 6.130277
72.86855 | 10.8099 | 10.23135 | 4.079996 | 0.5785458 | 6.151358
72.87855 | 10.8233 | 10.24876 | 4.079295 | 0.5745365 | 6.169469
72.88854 | 10.831 | 10.26319 | 4.078595 | 0.5678068 | 6.184598
72.89854 | 10.8313 | 10.27469 | 4.077895 | 0.5566119 | 6.196793
72.90854 | 10.8335 | 10.28326 | 4.077196 | 0.55024 | 6.206064
72.91854 | 10.8322 | 10.28895 | 4.076498 | 0.543248 | 6.212454
72.92854 | 10.8274 | 10.29181 | 4.075801 | 0.5355851 | 6.216014
72.93854 | 10.8163 | 10.29191 | 4.075104 | 0.5243877 | 6.216808
72.94853 | 10.807 | 10.28931 | 4.07441 | 0.5176861 | 6.214904
72.95853 | 10.7845 | 10.28411 | 4.073715 | 0.5003909 | 6.210394
72.96853 | 10.7695 | 10.27638 | 4.073021 | 0.493119 | 6.20336
72.97853 | 10.7501 | 10.26623 | 4.072327 | 0.4838732 | 6.193899
72.98853 | 10.7305 | 10.25375 | 4.071635 | 0.4767521 | 6.182113
72.99853 | 10.7026 | 10.23905 | 4.070944 | 0.4635467 | 6.16811
73.00852 | 10.6793 | 10.22227 | 4.070253 | 0.4570256 | 6.152021
73.01852 | 10.6389 | 10.20349 | 4.069564 | 0.4354054 | 6.133931
73.02852 | 10.6119 | 10.18285 | 4.068875 | 0.4290478 | 6.113978
73.03852 | 10.5756 | 10.16047 | 4.068186 | 0.4151273 | 6.092286
73.04852 | 10.543 | 10.13648 | 4.067499 | 0.406516 | 6.068985
73.05852 | 10.4994 | 10.11102 | 4.066812 | 0.3883833 | 6.044204
73.06851 | 10.4578 | 10.08423 | 4.066127 | 0.3735708 | 6.018102
73.07851 | 10.4229 | 10.05621 | 4.065442 | 0.3666938 | 5.990764
73.08851 | 10.3801 | 10.02711 | 4.064758 | 0.3529925 | 5.962349
73.09851 | 10.3361 | 9.997069 | 4.064075 | 0.339031 | 5.932994
73.10851 | 10.2934 | 9.966226 | 4.063393 | 0.3271737 | 5.902834
73.1185 | 10.2517 | 9.934745 | 4.062712 | 0.3169551 | 5.872033
73.1285 | 10.2057 | 9.902698 | 4.062031 | 0.3030017 | 5.840667
73.1385 | 10.1639 | 9.870248 | 4.061351 | 0.2936522 | 5.808897
73.1485 | 10.1126 | 9.837524 | 4.060672 | 0.2750762 | 5.776852
73.1585 | 10.0691 | 9.804653 | 4.059994 | 0.2644468 | 5.744659
73.1685 | 10.0221 | 9.771759 | 4.059317 | 0.250341 | 5.712442
73.17849 | 9.9769 | 9.738993 | 4.058641 | 0.2379071 | 5.680352
73.18849 | 9.9323 | 9.706406 | 4.057965 | 0.2258941 | 5.648441
73.19849 | 9.8915 | 9.67414 | 4.05729 | 0.2173597 | 5.61685
73.20849 | 9.8393 | 9.642301 | 4.056616 | 0.1969987 | 5.585685
73.21849 | 9.7983 | 9.610988 | 4.055943 | 0.1873118 | 5.555045
73.22849 | 9.756 | 9.580296 | 4.055271 | 0.175704 | 5.525025
73.23848 | 9.7191 | 9.550334 | 4.0546 | 0.1687657 | 5.495734
73.24848 | 9.676 | 9.521149 | 4.05393 | 0.1548507 | 5.46722
73.25848 | 9.6359 | 9.492825 | 4.05326 | 0.1430748 | 5.439565
73.26848 | 9.5945 | 9.46544 | 4.052591 | 0.1290601 | 5.412849
73.27848 | 9.5572 | 9.439052 | 4.051923 | 0.1181483 | 5.387128
73.28848 | 9.5274 | 9.413734 | 4.051256 | 0.1136657 | 5.362478
73.29847 | 9.4896 | 9.389558 | 4.050591 | 0.1000418 | 5.338967
73.30847 | 9.4571 | 9.366524 | 4.049925 | 0.0905759 | 5.316599
73.31847 | 9.4259 | 9.3447 | 4.049261 | 0.08119952 | 5.29544
73.32847 | 9.3948 | 9.324125 | 4.048597 | 0.07067463 | 5.275528
73.33847 | 9.3678 | 9.304834 | 4.047935 | 0.06296598 | 5.256899
73.34847 | 9.3461 | 9.286857 | 4.047273 | 0.05924307 | 5.239584
73.35846 | 9.3233 | 9.270233 | 4.046612 | 0.05306719 | 5.223621
73.36846 | 9.3045 | 9.254957 | 4.045952 | 0.04954345 | 5.209004
73.37846 | 9.2783 | 9.241061 | 4.045293 | 0.03723852 | 5.195769
73.38846 | 9.2664 | 9.228565 | 4.044635 | 0.03783498 | 5.183931
73.39846 | 9.2503 | 9.217479 | 4.043977 | 0.03282078 | 5.173502
73.40846 | 9.2375 | 9.207816 | 4.04332 | 0.02968409 | 5.164496
73.41845 | 9.221 | 9.199591 | 4.042665 | 0.02140886 | 5.156926
73.42845 | 9.2116 | 9.192796 | 4.04201 | 0.01880406 | 5.150786
73.43845 | 9.1986 | 9.187443 | 4.041356 | 0.01115675 | 5.146087
73.44845 | 9.1993 | 9.183537 | 4.040703 | 0.01576305 | 5.142834
73.45845 | 9.1858 | 9.181079 | 4.040051 | 0.004720577 | 5.141028
73.46845 | 9.187 | 9.180073 | 4.0394 | 0.006927215 | 5.140673
73.47844 | 9.185 | 9.180524 | 4.03875 | 0.004476096 | 5.141774
73.48844 | 9.1813 | 9.182416 | 4.0381 | -0.001116417 | 5.144316
73.49844 | 9.1895 | 9.185758 | 4.037452 | 0.003741796 | 5.148307
73.50844 | 9.1854 | 9.190549 | 4.036804 | -0.005148982 | 5.153745
73.51844 | 9.1889 | 9.196787 | 4.036157 | -0.007887395 | 5.16063
73.52843 | 9.1915 | 9.204463 | 4.035512 | -0.01296329 | 5.168952
73.53843 | 9.1886 | 9.21359 | 4.034867 | -0.02499038 | 5.178724
73.54843 | 9.2016 | 9.224161 | 4.034222 | -0.02256096 | 5.189939
73.55843 | 9.205 | 9.236173 | 4.033579 | -0.03117316 | 5.202594
73.56843 | 9.2121 | 9.249628 | 4.032937 | -0.03752785 | 5.216691
73.57843 | 9.2185 | 9.264524 | 4.032295 | -0.04602396 | 5.232229
73.58842 | 9.2255 | 9.280845 | 4.031655 | -0.05534485 | 5.24919
73.59842 | 9.2399 | 9.298624 | 4.031016 | -0.05872372 | 5.267608
73.60842 | 9.2476 | 9.317847 | 4.030377 | -0.07024683 | 5.28747
73.61842 | 9.2557 | 9.338516 | 4.029739 | -0.08281606 | 5.308777
73.62842 | 9.266 | 9.360634 | 4.029102 | -0.09463443 | 5.331532
73.63842 | 9.2745 | 9.384206 | 4.028466 | -0.1097057 | 5.35574
73.64841 | 9.2856 | 9.409209 | 4.027831 | -0.1236089 | 5.381378
73.65841 | 9.3004 | 9.435698 | 4.027197 | -0.1352981 | 5.408501
73.66841 | 9.3131 | 9.463657 | 4.026564 | -0.1505574 | 5.437094
73.67841 | 9.3231 | 9.493092 | 4.025931 | -0.1699924 | 5.467161
73.68841 | 9.3394 | 9.524013 | 4.0253 | -0.1846132 | 5.498713
73.69841 | 9.3442 | 9.556427 | 4.024669 | -0.2122266 | 5.531757
73.7084 | 9.3634 | 9.590311 | 4.02404 | -0.2269115 | 5.566271
73.7184 | 9.3827 | 9.625744 | 4.023412 | -0.2430438 | 5.602332
73.7284 | 9.3908 | 9.662705 | 4.022784 | -0.2719046 | 5.639921
73.7384 | 9.4105 | 9.701207 | 4.022157 | -0.290707 | 5.67905
73.7484 | 9.4235 | 9.741266 | 4.021531 | -0.3177662 | 5.719735
73.7584 | 9.4377 | 9.782898 | 4.020906 | -0.3451979 | 5.761992
73.76839 | 9.4621 | 9.826077 | 4.020282 | -0.3639766 | 5.805794
73.77839 | 9.4812 | 9.870905 | 4.019659 | -0.3897051 | 5.851246
73.78839 | 9.4944 | 9.917362 | 4.019037 | -0.4229615 | 5.898324
73.79839 | 9.5165 | 9.965467 | 4.018416 | -0.4489668 | 5.947051
73.80839 | 9.5339 | 10.01524 | 4.017795 | -0.4813435 | 5.997448
73.81839 | 9.5525 | 10.06671 | 4.017176 | -0.5142147 | 6.049539
73.82838 | 9.5775 | 10.11985 | 4.016558 | -0.542354 | 6.103296
73.83838 | 9.6021 | 10.17479 | 4.01594 | -0.5726899 | 6.158849
73.84838 | 9.623 | 10.2315 | 4.015324 | -0.6085004 | 6.216177
73.85838 | 9.6475 | 10.29002 | 4.014708 | -0.6425155 | 6.275307
73.86838 | 9.664 | 10.35036 | 4.014093 | -0.686364 | 6.336271
73.87838 | 9.6933 | 10.41258 | 4.01348 | -0.7192793 | 6.3991
73.88837 | 9.7233 | 10.47663 | 4.012867 | -0.7533313 | 6.463764
73.89837 | 9.7496 | 10.54268 | 4.012255 | -0.7930819 | 6.530426
73.90837 | 9.7731 | 10.61071 | 4.011645 | -0.8376056 | 6.599061
73.91837 | 9.7996 | 10.68074 | 4.011035 | -0.8811415 | 6.669707
73.92837 | 9.8229 | 10.75283 | 4.010425 | -0.9299297 | 6.742404
73.93836 | 9.8602 | 10.82694 | 4.009818 | -0.9667388 | 6.817121
73.94836 | 9.8859 | 10.90326 | 4.009211 | -1.017358 | 6.894047
73.95836 | 9.9197 | 10.98176 | 4.008605 | -1.062062 | 6.973157
73.96836 | 9.9488 | 11.0625 | 4.007999 | -1.113699 | 7.0545
73.97836 | 9.9785 | 11.14552 | 4.007395 | -1.167017 | 7.138122
73.98836 | 10.0115 | 11.23087 | 4.006792 | -1.219369 | 7.224077
73.99835 | 10.0458 | 11.31852 | 4.00619 | -1.272721 | 7.312331
74.00835 | 10.0881 | 11.4087 | 4.005589 | -1.3206 | 7.403111
74.01835 | 10.1226 | 11.50138 | 4.004988 | -1.378779 | 7.49639
74.02835 | 10.1573 | 11.59662 | 4.004389 | -1.439318 | 7.592229
74.03835 | 10.1937 | 11.69448 | 4.00379 | -1.500779 | 7.690688
74.04835 | 10.2441 | 11.79503 | 4.003193 | -1.550926 | 7.791834
74.05834 | 10.2908 | 11.89822 | 4.002597 | -1.607424 | 7.895627
74.06834 | 10.3221 | 12.00434 | 4.002001 | -1.682243 | 8.002341
74.07834 | 10.3803 | 12.11335 | 4.001407 | -1.733055 | 8.111948
74.08834 | 10.4283 | 12.22533 | 4.000813 | -1.797031 | 8.224518
74.09834 | 10.4805 | 12.34035 | 4.00022 | -1.859853 | 8.340133
74.10834 | 10.541 | 12.45849 | 3.999629 | -1.917493 | 8.458865
74.11833 | 10.6015 | 12.57972 | 3.999038 | -1.978217 | 8.580679
74.12833 | 10.6634 | 12.70434 | 3.998449 | -2.040943 | 8.705895
74.13833 | 10.7309 | 12.83234 | 3.99786 | -2.101441 | 8.834481
74.14833 | 10.7946 | 12.9638 | 3.997272 | -2.1692 | 8.966528
74.15833 | 10.8693 | 13.09881 | 3.996685 | -2.229511 | 9.102126
74.16833 | 10.9533 | 13.23747 | 3.9961 | -2.28417 | 9.24137
74.17832 | 11.0367 | 13.37973 | 3.995515 | -2.343032 | 9.384216
74.18832 | 11.1156 | 13.52597 | 3.994932 | -2.410375 | 9.531043
74.19832 | 11.2105 | 13.67617 | 3.994349 | -2.465665 | 9.681816
74.20832 | 11.2957 | 13.83041 | 3.993767 | -2.534706 | 9.836639
74.21832 | 11.4134 | 13.98881 | 3.993186 | -2.575408 | 9.995622
74.22832 | 11.5188 | 14.15148 | 3.992606 | -2.632681 | 10.15887
74.23831 | 11.637 | 14.31836 | 3.992028 | -2.681355 | 10.32633
74.24831 | 11.7594 | 14.48991 | 3.99145 | -2.730507 | 10.49846
74.25831 | 11.8792 | 14.66608 | 3.990873 | -2.786877 | 10.6752
74.26831 | 12.0036 | 14.84699 | 3.990297 | -2.843386 | 10.85669
74.27831 | 12.1589 | 15.03276 | 3.989723 | -2.873858 | 11.04304
74.28831 | 12.3093 | 15.22352 | 3.989149 | -2.914218 | 11.23437
74.2983 | 12.4635 | 15.4192 | 3.988577 | -2.9557 | 11.43062
74.3083 | 12.6226 | 15.62031 | 3.988005 | -2.997714 | 11.63231
74.3183 | 12.7933 | 15.8268 | 3.987434 | -3.033505 | 11.83937
74.3283 | 12.9715 | 16.0388 | 3.986864 | -3.067302 | 12.05194
74.3383 | 13.18 | 16.25644 | 3.986295 | -3.07644 | 12.27015
74.34829 | 13.3823 | 16.47963 | 3.985728 | -3.097332 | 12.4939
74.35829 | 13.5982 | 16.70895 | 3.985161 | -3.110747 | 12.72379
74.36829 | 13.8258 | 16.9443 | 3.984596 | -3.118505 | 12.95971
74.37829 | 14.0599 | 17.18584 | 3.984031 | -3.125938 | 13.20181
74.38829 | 14.2998 | 17.43368 | 3.983467 | -3.133881 | 13.45021
74.39829 | 14.5835 | 17.68796 | 3.982904 | -3.10446 | 13.70506
74.40828 | 14.8579 | 17.94855 | 3.982343 | -3.090647 | 13.9662
74.41828 | 15.1535 | 18.21608 | 3.981783 | -3.062577 | 14.23429
74.42828 | 15.4437 | 18.49042 | 3.981223 | -3.046715 | 14.50919
74.43828 | 15.7572 | 18.77168 | 3.980664 | -3.014479 | 14.79101
74.44828 | 16.0863 | 19.05998 | 3.980107 | -2.973677 | 15.07987
74.45828 | 16.4414 | 19.35541 | 3.97955 | -2.914011 | 15.37586
74.46827 | 16.8202 | 19.65766 | 3.978995 | -2.837455 | 15.67866
74.47827 | 17.2123 | 19.96761 | 3.978441 | -2.755314 | 15.98917
74.48827 | 17.6087 | 20.28496 | 3.977888 | -2.676256 | 16.30707
74.49827 | 18.0217 | 20.60974 | 3.977335 | -2.588044 | 16.63241
74.50827 | 18.4318 | 20.942 | 3.976784 | -2.510204 | 16.96522
74.51827 | 18.905 | 21.28177 | 3.976234 | -2.376772 | 17.30554
74.52826 | 19.3668 | 21.6287 | 3.975685 | -2.261904 | 17.65302
74.53826 | 19.8493 | 21.98348 | 3.975137 | -2.134179 | 18.00834
74.54826 | 20.3318 | 22.34572 | 3.974589 | -2.013918 | 18.37113
74.55826 | 20.837 | 22.71536 | 3.974043 | -1.878358 | 18.74131
74.56826 | 21.3669 | 23.09231 | 3.973498 | -1.72541 | 19.11881
74.57826 | 21.9191 | 23.47645 | 3.972954 | -1.55735 | 19.5035
74.58825 | 22.4758 | 23.86724 | 3.972412 | -1.391438 | 19.89483
74.59825 | 23.0774 | 24.26525 | 3.97187 | -1.187853 | 20.29338
74.60825 | 23.6558 | 24.66988 | 3.971329 | -1.014082 | 20.69855
74.61825 | 24.2401 | 25.08086 | 3.970789 | -0.8407552 | 21.11007
74.62825 | 24.8467 | 25.49786 | 3.97025 | -0.6511627 | 21.52761
74.63825 | 25.4857 | 25.92054 | 3.969713 | -0.4348368 | 21.95082
74.64824 | 26.109 | 26.34805 | 3.969176 | -0.239055 | 22.37888
74.65824 | 26.7356 | 26.78078 | 3.968641 | -0.04518286 | 22.81214
74.66824 | 27.3522 | 27.2178 | 3.968106 | 0.1344018 | 23.24969
74.67824 | 27.9961 | 27.65853 | 3.967573 | 0.3375681 | 23.69096
74.68824 | 28.6574 | 28.10235 | 3.96704 | 0.5550471 | 24.13531
74.69823 | 29.3345 | 28.54814 | 3.96651 | 0.7863597 | 24.58163
74.70823 | 29.983 | 28.99604 | 3.965979 | 0.9869631 | 25.03006
74.71823 | 30.6567 | 29.4448 | 3.96545 | 1.211903 | 25.47935
74.72823 | 31.2839 | 29.89358 | 3.964922 | 1.390324 | 25.92865
74.73823 | 31.9221 | 30.34146 | 3.964395 | 1.580639 | 26.37707
74.74823 | 32.5456 | 30.7875 | 3.963869 | 1.758105 | 26.82363
74.75822 | 33.1918 | 31.23024 | 3.963345 | 1.96156 | 27.2669
74.76822 | 33.8271 | 31.66951 | 3.962821 | 2.157592 | 27.70669
74.77822 | 34.4508 | 32.10378 | 3.962298 | 2.34702 | 28.14148
74.78822 | 34.9665 | 32.53192 | 3.961777 | 2.434578 | 28.57015
74.79822 | 35.5732 | 32.9528 | 3.961256 | 2.620402 | 28.99154
74.80822 | 36.1416 | 33.36523 | 3.960737 | 2.776369 | 29.40449
74.81821 | 36.7051 | 33.76766 | 3.960219 | 2.937438 | 29.80744
74.82821 | 37.237 | 34.15971 | 3.959701 | 3.077292 | 30.20001
74.83821 | 37.7528 | 34.5398 | 3.959185 | 3.212999 | 30.58062
74.84821 | 38.2199 | 34.9068 | 3.95867 | 3.313101 | 30.94813
74.85821 | 38.6517 | 35.25959 | 3.958156 | 3.392108 | 31.30144
74.86821 | 39.0327 | 35.5971 | 3.957643 | 3.435596 | 31.63946
74.8782 | 39.4732 | 35.91801 | 3.957132 | 3.555186 | 31.96088
74.8882 | 39.8387 | 36.22199 | 3.956621 | 3.61671 | 32.26537
74.8982 | 40.1921 | 36.50782 | 3.956112 | 3.684284 | 32.5517
74.9082 | 40.4646 | 36.77469 | 3.955603 | 3.68991 | 32.81909
74.9182 | 40.7459 | 37.02188 | 3.955096 | 3.724021 | 33.06678
74.9282 | 40.9765 | 37.24875 | 3.954589 | 3.727754 | 33.29416
74.93819 | 41.212 | 37.45457 | 3.954085 | 3.757427 | 33.50049
74.94819 | 41.3774 | 37.63933 | 3.953581 | 3.738075 | 33.68574
74.95819 | 41.5103 | 37.80245 | 3.953078 | 3.707853 | 33.84937
74.96819 | 41.6028 | 37.9437 | 3.952576 | 3.659095 | 33.99113
74.97819 | 41.6642 | 38.05902 | 3.952075 | 3.605176 | 34.10695
74.98819 | 41.668 | 38.15627 | 3.951575 | 3.511734 | 34.20469
74.99818 | 41.6785 | 38.23148 | 3.951077 | 3.447022 | 34.2804
75.00818 | 41.6385 | 38.28496 | 3.95058 | 3.353536 | 34.33438
75.01818 | 41.5769 | 38.31689 | 3.950084 | 3.260012 | 34.3668
75.02818 | 41.4519 | 38.32757 | 3.949588 | 3.124329 | 34.37798
75.03818 | 41.3164 | 38.31742 | 3.949094 | 2.998982 | 34.36832
75.04818 | 41.1337 | 38.28691 | 3.948601 | 2.846793 | 34.33831
75.05817 | 40.9138 | 38.23663 | 3.94811 | 2.677167 | 34.28852
75.06817 | 40.7015 | 38.1671 | 3.94762 | 2.534398 | 34.21948
75.07817 | 40.4312 | 38.07901 | 3.94713 | 2.352192 | 34.13188
75.08817 | 40.1326 | 37.97108 | 3.946642 | 2.161524 | 34.02443
75.09817 | 39.8073 | 37.84801 | 3.946154 | 1.959289 | 33.90186
75.10816 | 39.4574 | 37.70877 | 3.945669 | 1.748634 | 33.7631
75.11816 | 39.0891 | 37.5539 | 3.945184 | 1.535201 | 33.60872
75.12816 | 38.6943 | 37.38439 | 3.9447 | 1.309911 | 33.43969
75.13816 | 38.2879 | 37.20112 | 3.944217 | 1.086776 | 33.25691
75.14816 | 37.8441 | 37.00502 | 3.943736 | 0.8390809 | 33.06128
75.15816 | 37.4124 | 36.797 | 3.943255 | 0.6153987 | 32.85375
75.16815 | 36.9587 | 36.57825 | 3.942776 | 0.3804468 | 32.63548
75.17815 | 36.463 | 36.3493 | 3.942298 | 0.1137 | 32.407
75.18815 | 35.9786 | 36.11135 | 3.941821 | -0.132746 | 32.16952
75.19815 | 35.4948 | 35.86538 | 3.941345 | -0.3705758 | 31.92403
75.20815 | 34.9921 | 35.61238 | 3.940871 | -0.6202849 | 31.67151
75.21815 | 34.4815 | 35.35337 | 3.940397 | -0.8718732 | 31.41298
75.22814 | 33.9651 | 35.0896 | 3.939925 | -1.124501 | 31.14968
75.23814 | 33.4571 | 34.82154 | 3.939454 | -1.364441 | 30.88209
75.24814 | 32.9345 | 34.55044 | 3.938984 | -1.615938 | 30.61145
75.25814 | 32.4304 | 34.27726 | 3.938515 | -1.846861 | 30.33875
75.26814 | 31.9165 | 34.00296 | 3.938047 | -2.086462 | 30.06491
75.27814 | 31.4192 | 33.72848 | 3.937581 | -2.309279 | 29.7909
75.28813 | 30.9124 | 33.45499 | 3.937116 | -2.542591 | 29.51788
75.29813 | 30.402 | 33.18285 | 3.936652 | -2.780846 | 29.24619
75.30813 | 29.9298 | 32.91317 | 3.936189 | -2.983365 | 28.97698
75.31813 | 29.4795 | 32.64677 | 3.935727 | -3.16727 | 28.71104
75.32813 | 29.0336 | 32.38445 | 3.935266 | -3.350854 | 28.44919
75.33813 | 28.5878 | 32.12696 | 3.934807 | -3.53916 | 28.19215
75.34812 | 28.1623 | 31.87525 | 3.934349 | -3.712949 | 27.9409
75.35812 | 27.7483 | 31.6295 | 3.933891 | -3.881196 | 27.6956
75.36812 | 27.3509 | 31.39059 | 3.933435 | -4.039689 | 27.45715
75.37812 | 26.9574 | 31.15912 | 3.932981 | -4.201718 | 27.22614
75.38812 | 26.6019 | 30.93563 | 3.932527 | -4.333728 | 27.0031
75.39812 | 26.2812 | 30.72064 | 3.932074 | -4.439436 | 26.78856
75.40811 | 25.9538 | 30.5148 | 3.931624 | -4.561003 | 26.58318
75.41811 | 25.6628 | 30.31816 | 3.931174 | -4.655355 | 26.38698
75.42811 | 25.402 | 30.13129 | 3.930725 | -4.729292 | 26.20057
75.43811 | 25.1401 | 29.95456 | 3.930277 | -4.814458 | 26.02428
75.44811 | 24.9042 | 29.78828 | 3.92983 | -4.884078 | 25.85845
75.45811 | 24.7231 | 29.63272 | 3.929385 | -4.909621 | 25.70334
75.4681 | 24.5366 | 29.48834 | 3.928941 | -4.951741 | 25.5594
75.4781 | 24.3867 | 29.35492 | 3.928499 | -4.968222 | 25.42642
75.4881 | 24.2481 | 29.23286 | 3.928057 | -4.984758 | 25.3048
75.4981 | 24.1358 | 29.1223 | 3.927616 | -4.986497 | 25.19468
75.5081 | 24.0317 | 29.02335 | 3.927177 | -4.991649 | 25.09617
75.51809 | 23.9758 | 28.93618 | 3.926739 | -4.960378 | 25.00944
75.52809 | 23.9454 | 28.86067 | 3.926302 | -4.91527 | 24.93437
75.53809 | 23.9382 | 28.79694 | 3.925867 | -4.858744 | 24.87108
75.54809 | 23.9527 | 28.74499 | 3.925432 | -4.792292 | 24.81956
75.55809 | 23.9906 | 28.70479 | 3.924999 | -4.714188 | 24.77979
75.56809 | 24.048 | 28.67627 | 3.924567 | -4.628272 | 24.75171
75.57808 | 24.1205 | 28.65937 | 3.924137 | -4.538869 | 24.73523
75.58808 | 24.2174 | 28.65393 | 3.923707 | -4.43653 | 24.73022
75.59808 | 24.3557 | 28.65983 | 3.923279 | -4.304133 | 24.73655
75.60808 | 24.4887 | 28.67691 | 3.922851 | -4.188208 | 24.75406
75.61808 | 24.63 | 28.70495 | 3.922425 | -4.074948 | 24.78252
75.62808 | 24.8152 | 28.74372 | 3.922001 | -3.92852 | 24.82172
75.63807 | 25.0204 | 28.7929 | 3.921578 | -3.772504 | 24.87133
75.64807 | 25.2193 | 28.8523 | 3.921155 | -3.632996 | 24.93114
75.65807 | 25.4586 | 28.92152 | 3.920734 | -3.46292 | 25.00079
75.66807 | 25.7055 | 29.00021 | 3.920315 | -3.29471 | 25.0799
75.67807 | 25.9635 | 29.08796 | 3.919896 | -3.124456 | 25.16806
75.68807 | 26.2266 | 29.18432 | 3.919479 | -2.957719 | 25.26484
75.69806 | 26.5083 | 29.28876 | 3.919063 | -2.780459 | 25.3697
75.70806 | 26.7979 | 29.40086 | 3.918648 | -2.602961 | 25.48221
75.71806 | 27.0656 | 29.52002 | 3.918234 | -2.454416 | 25.60178
75.72806 | 27.3847 | 29.64562 | 3.917822 | -2.260922 | 25.7278
75.73806 | 27.6709 | 29.77704 | 3.917411 | -2.106139 | 25.85963
75.74806 | 28.0011 | 29.91359 | 3.917001 | -1.912486 | 25.99658
75.75805 | 28.3145 | 30.05429 | 3.916593 | -1.739793 | 26.1377
75.76805 | 28.6412 | 30.1989 | 3.916185 | -1.557696 | 26.28271
75.77805 | 28.9276 | 30.34635 | 3.915779 | -1.418748 | 26.43057
75.78805 | 29.2088 | 30.49582 | 3.915374 | -1.287024 | 26.58045
75.79805 | 29.5604 | 30.64645 | 3.914971 | -1.086054 | 26.73148
75.80805 | 29.8527 | 30.79735 | 3.914568 | -0.9446486 | 26.88278
75.81804 | 30.1446 | 30.94744 | 3.914168 | -0.8028415 | 27.03327
75.82804 | 30.4301 | 31.09609 | 3.913768 | -0.6659916 | 27.18232
75.83804 | 30.7102 | 31.2422 | 3.913369 | -0.5319974 | 27.32883
75.84804 | 30.9422 | 31.38479 | 3.912972 | -0.4425933 | 27.47182
75.85804 | 31.1914 | 31.52292 | 3.912576 | -0.3315178 | 27.61034
75.86804 | 31.465 | 31.6556 | 3.912181 | -0.1906021 | 27.74342
75.87803 | 31.6873 | 31.78178 | 3.911788 | -0.09447786 | 27.86999
75.88803 | 31.8953 | 31.90075 | 3.911396 | -0.00545297 | 27.98936
75.89803 | 32.0845 | 32.01149 | 3.911005 | 0.0730056 | 28.10049
75.90803 | 32.2591 | 32.11312 | 3.910615 | 0.1459846 | 28.2025
75.91803 | 32.4209 | 32.20478 | 3.910227 | 0.2161246 | 28.29455
75.92802 | 32.5411 | 32.28561 | 3.90984 | 0.2554894 | 28.37577
75.93802 | 32.6744 | 32.35503 | 3.909454 | 0.319371 | 28.44557
75.94802 | 32.7741 | 32.41226 | 3.90907 | 0.3618351 | 28.5032
75.95802 | 32.8638 | 32.45669 | 3.908686 | 0.407109 | 28.548
75.96802 | 32.9034 | 32.48775 | 3.908304 | 0.4156496 | 28.57945
75.97802 | 32.9431 | 32.50495 | 3.907924 | 0.4381507 | 28.59703
75.98801 | 32.9639 | 32.50789 | 3.907545 | 0.4560148 | 28.60034
75.99801 | 32.9465 | 32.49621 | 3.907166 | 0.4502851 | 28.58905
76.00801 | 32.91 | 32.46966 | 3.90679 | 0.4403382 | 28.56287
76.01801 | 32.8664 | 32.42803 | 3.906414 | 0.4383698 | 28.52162
76.02801 | 32.8013 | 32.37119 | 3.90604 | 0.4301058 | 28.46515
76.03801 | 32.6966 | 32.29911 | 3.905667 | 0.3974937 | 28.39344
76.048 | 32.5705 | 32.21187 | 3.905296 | 0.3586273 | 28.30658
76.058 | 32.4415 | 32.1094 | 3.904925 | 0.3321026 | 28.20447
76.068 | 32.2765 | 31.9919 | 3.904556 | 0.2845994 | 28.08734
76.078 | 32.0998 | 31.85958 | 3.904189 | 0.2402192 | 27.95539
76.088 | 31.8755 | 31.71268 | 3.903822 | 0.1628184 | 27.80886
76.098 | 31.665 | 31.5515 | 3.903457 | 0.1134976 | 27.64805
76.10799 | 31.4222 | 31.37653 | 3.903094 | 0.04566721 | 27.47344
76.11799 | 31.1653 | 31.18787 | 3.902731 | -0.02257308 | 27.28514
76.12799 | 30.8662 | 30.98608 | 3.90237 | -0.119878 | 27.08371
76.13799 | 30.5871 | 30.7716 | 3.90201 | -0.1844955 | 26.86959
76.14799 | 30.2549 | 30.54491 | 3.901652 | -0.2900078 | 26.64326
76.15799 | 29.9454 | 30.30652 | 3.901295 | -0.3611237 | 26.40523
76.16798 | 29.6044 | 30.05722 | 3.900939 | -0.4528243 | 26.15629
76.17798 | 29.25 | 29.79708 | 3.900584 | -0.5470782 | 25.89649
76.18798 | 28.8784 | 29.52689 | 3.900231 | -0.6484926 | 25.62666
76.19798 | 28.478 | 29.24726 | 3.899879 | -0.7692589 | 25.34738
76.20798 | 28.0897 | 28.95878 | 3.899529 | -0.8690837 | 25.05925
76.21798 | 27.6924 | 28.66208 | 3.89918 | -0.9696818 | 24.7629
76.22797 | 27.2875 | 28.35808 | 3.898832 | -1.070583 | 24.45925
76.23797 | 26.8744 | 28.04683 | 3.898486 | -1.172427 | 24.14834
76.24797 | 26.453 | 27.72924 | 3.89814 | -1.276243 | 23.8311
76.25797 | 26.042 | 27.40598 | 3.897796 | -1.363979 | 23.50818
76.26797 | 25.5947 | 27.07767 | 3.897454 | -1.482975 | 23.18022
76.27797 | 25.1685 | 26.74497 | 3.897113 | -1.576471 | 22.84786
76.28796 | 24.7202 | 26.40884 | 3.896773 | -1.688636 | 22.51206
76.29796 | 24.2878 | 26.06924 | 3.896435 | -1.78144 | 22.17281
76.30796 | 23.834 | 25.72712 | 3.896098 | -1.893122 | 21.83102
76.31796 | 23.3942 | 25.38309 | 3.895762 | -1.988894 | 21.48733
76.32796 | 22.9578 | 25.03774 | 3.895428 | -2.079939 | 21.14231
76.33795 | 22.5172 | 24.69197 | 3.895095 | -2.174768 | 20.79687
76.34795 | 22.0943 | 24.34566 | 3.894763 | -2.251357 | 20.45089
76.35795 | 21.6537 | 23.99967 | 3.894433 | -2.345974 | 20.10524
76.36795 | 21.2284 | 23.65452 | 3.894104 | -2.426119 | 19.76042
76.37795 | 20.8016 | 23.31068 | 3.893776 | -2.509077 | 19.4169
76.38795 | 20.3804 | 22.9686 | 3.89345 | -2.588199 | 19.07515
76.39794 | 19.9622 | 22.62904 | 3.893125 | -2.666841 | 18.73592
76.40794 | 19.546 | 22.29174 | 3.892802 | -2.745738 | 18.39894
76.41794 | 19.1411 | 21.95739 | 3.89248 | -2.816289 | 18.06491
76.42794 | 18.7376 | 21.62634 | 3.892159 | -2.888736 | 17.73418
76.43794 | 18.3528 | 21.29889 | 3.89184 | -2.946091 | 17.40705
76.44794 | 17.974 | 20.97534 | 3.891522 | -3.001335 | 17.08381
76.45793 | 17.604 | 20.65623 | 3.891205 | -3.052233 | 16.76503
76.46793 | 17.2391 | 20.34119 | 3.89089 | -3.10209 | 16.4503
76.47793 | 16.8735 | 20.03072 | 3.890576 | -3.15722 | 16.14014
76.48793 | 16.5229 | 19.725 | 3.890264 | -3.202099 | 15.83474
76.49793 | 16.1852 | 19.42418 | 3.889953 | -3.238976 | 15.53422
76.50793 | 15.8509 | 19.12838 | 3.889643 | -3.277483 | 15.23874
76.51792 | 15.5223 | 18.83801 | 3.889335 | -3.315707 | 14.94867
76.52792 | 15.2045 | 18.55256 | 3.889028 | -3.348064 | 14.66354
76.53792 | 14.9045 | 18.27241 | 3.888722 | -3.367908 | 14.38369
76.54792 | 14.6058 | 17.99759 | 3.888418 | -3.391789 | 14.10917
76.55792 | 14.3184 | 17.72814 | 3.888116 | -3.409736 | 13.84002
76.56792 | 14.0417 | 17.46407 | 3.887814 | -3.422366 | 13.57625
76.57791 | 13.7748 | 17.20563 | 3.887515 | -3.430832 | 13.31812
76.58791 | 13.5127 | 16.95232 | 3.887216 | -3.439619 | 13.0651
76.59791 | 13.2565 | 16.70436 | 3.886919 | -3.447859 | 12.81744
76.60791 | 13.0175 | 16.46172 | 3.886623 | -3.444218 | 12.57509
76.61791 | 12.7824 | 16.22435 | 3.886329 | -3.441954 | 12.33802
76.62791 | 12.5496 | 15.99222 | 3.886036 | -3.442617 | 12.10618
76.6379 | 12.3307 | 15.76547 | 3.885745 | -3.434774 | 11.87973
76.6479 | 12.1118 | 15.5436 | 3.885455 | -3.431802 | 11.65815
76.6579 | 11.9123 | 15.32676 | 3.885166 | -3.414463 | 11.4416
76.6679 | 11.7099 | 15.11488 | 3.884879 | -3.404982 | 11.23
76.6779 | 11.5223 | 14.90788 | 3.884593 | -3.385577 | 11.02328
76.68789 | 11.3411 | 14.70586 | 3.884309 | -3.364758 | 10.82155
76.69789 | 11.1599 | 14.50835 | 3.884026 | -3.348447 | 10.62432
76.70789 | 10.993 | 14.31545 | 3.883745 | -3.322452 | 10.43171
76.71789 | 10.829 | 14.12708 | 3.883465 | -3.298084 | 10.24362
76.72789 | 10.6705 | 13.94315 | 3.883186 | -3.27265 | 10.05996
76.73789 | 10.5169 | 13.76356 | 3.882909 | -3.246655 | 9.880646
76.74788 | 10.3712 | 13.58838 | 3.882633 | -3.217176 | 9.705742
76.75788 | 10.2298 | 13.41718 | 3.882359 | -3.187375 | 9.534816
76.76788 | 10.0994 | 13.25003 | 3.882086 | -3.15063 | 9.367944
76.77788 | 9.9697 | 13.08685 | 3.881815 | -3.117149 | 9.205034
76.78788 | 9.845 | 12.92754 | 3.881545 | -3.082538 | 9.045993
76.79788 | 9.726 | 12.772 | 3.881276 | -3.046002 | 8.890726
76.80787 | 9.6126 | 12.6203 | 3.881009 | -3.007697 | 8.739288
76.81787 | 9.5047 | 12.47204 | 3.880744 | -2.967336 | 8.591292
76.82787 | 9.4032 | 12.32728 | 3.88048 | -2.924078 | 8.446798
76.83787 | 9.2996 | 12.18593 | 3.880217 | -2.886335 | 8.305718
76.84787 | 9.2044 | 12.04792 | 3.879956 | -2.84352 | 8.167964
76.85787 | 9.1151 | 11.91315 | 3.879696 | -2.798047 | 8.033452
76.86786 | 9.0244 | 11.78167 | 3.879438 | -2.757266 | 7.902228
76.87786 | 8.9422 | 11.65313 | 3.879181 | -2.710926 | 7.773945
76.88786 | 8.856 | 11.52758 | 3.878925 | -2.671581 | 7.648656
76.89786 | 8.7794 | 11.40495 | 3.878671 | -2.625553 | 7.526282
76.90786 | 8.7029 | 11.28517 | 3.878419 | -2.582265 | 7.406746
76.91786 | 8.6284 | 11.16814 | 3.878168 | -2.539741 | 7.289973
76.92785 | 8.5623 | 11.05394 | 3.877919 | -2.491644 | 7.176026
76.93785 | 8.4951 | 10.94223 | 3.877671 | -2.447127 | 7.064556
76.94785 | 8.4301 | 10.83306 | 3.877424 | -2.402959 | 6.955635
76.95785 | 8.3685 | 10.72637 | 3.877179 | -2.357872 | 6.849193
76.96785 | 8.3046 | 10.6221 | 3.876935 | -2.317499 | 6.745164
76.97785 | 8.2451 | 10.52017 | 3.876693 | -2.275075 | 6.643482
76.98784 | 8.1888 | 10.42063 | 3.876453 | -2.231834 | 6.544181
76.99784 | 8.1356 | 10.32322 | 3.876214 | -2.187619 | 6.447006
77.00784 | 8.0822 | 10.22797 | 3.875976 | -2.14577 | 6.351994
77.01784 | 8.0296 | 10.13483 | 3.87574 | -2.105227 | 6.259088
77.02784 | 7.9852 | 10.04374 | 3.875505 | -2.058536 | 6.168231
77.03784 | 7.9356 | 9.954641 | 3.875272 | -2.019041 | 6.079369
77.04783 | 7.8886 | 9.867572 | 3.87504 | -1.978972 | 5.992531
77.05783 | 7.8454 | 9.782307 | 3.87481 | -1.936907 | 5.907497
77.06783 | 7.8002 | 9.698883 | 3.874581 | -1.898683 | 5.824302
77.07783 | 7.7602 | 9.617251 | 3.874354 | -1.857051 | 5.742896
77.08783 | 7.719 | 9.537362 | 3.874129 | -1.818362 | 5.663234
77.09782 | 7.6803 | 9.459247 | 3.873905 | -1.778947 | 5.585342
77.10782 | 7.6425 | 9.382707 | 3.873682 | -1.740207 | 5.509026
77.11782 | 7.608 | 9.307777 | 3.873461 | -1.699777 | 5.434317
77.12782 | 7.573 | 9.234414 | 3.873241 | -1.661414 | 5.361173
77.13782 | 7.5378 | 9.162578 | 3.873023 | -1.624778 | 5.289555
77.14782 | 7.5069 | 9.092227 | 3.872806 | -1.585327 | 5.219421
77.15781 | 7.4738 | 9.023392 | 3.872592 | -1.549592 | 5.150801
77.16781 | 7.4448 | 8.955899 | 3.872378 | -1.511099 | 5.083521
77.17781 | 7.4137 | 8.88978 | 3.872166 | -1.47608 | 5.017614
77.18781 | 7.387 | 8.824999 | 3.871955 | -1.437999 | 4.953044
77.19781 | 7.3567 | 8.761523 | 3.871747 | -1.404823 | 4.889777
77.20781 | 7.3321 | 8.699318 | 3.871539 | -1.367218 | 4.827779
77.2178 | 7.3047 | 8.638411 | 3.871333 | -1.333711 | 4.767078
77.2278 | 7.2782 | 8.578651 | 3.871129 | -1.300451 | 4.707522
77.2378 | 7.2562 | 8.520068 | 3.870926 | -1.263868 | 4.649142
77.2478 | 7.2326 | 8.462634 | 3.870725 | -1.230034 | 4.591909
77.2578 | 7.2097 | 8.406317 | 3.870525 | -1.196617 | 4.535792
77.2678 | 7.186 | 8.351092 | 3.870327 | -1.165092 | 4.480765
77.27779 | 7.1647 | 8.296984 | 3.87013 | -1.132284 | 4.426853
77.28779 | 7.1409 | 8.24386 | 3.869935 | -1.10296 | 4.373924
77.29779 | 7.1195 | 8.191748 | 3.869742 | -1.072248 | 4.322007
77.30779 | 7.0969 | 8.140624 | 3.86955 | -1.043724 | 4.271074
77.31779 | 7.0796 | 8.090464 | 3.869359 | -1.010864 | 4.221105
77.32779 | 7.0599 | 8.041244 | 3.86917 | -0.9813442 | 4.172074
77.33778 | 7.0416 | 7.992997 | 3.868983 | -0.9513973 | 4.124014
77.34778 | 7.0241 | 7.94559 | 3.868798 | -0.9214899 | 4.076792
77.35778 | 7.0062 | 7.899057 | 3.868613 | -0.8928573 | 4.030444
77.36778 | 6.9879 | 7.853378 | 3.868431 | -0.8654779 | 3.984947
77.37778 | 6.9701 | 7.808533 | 3.86825 | -0.8384329 | 3.940283
77.38778 | 6.9544 | 7.764502 | 3.86807 | -0.8101016 | 3.896431
77.39777 | 6.9379 | 7.721307 | 3.867892 | -0.783407 | 3.853415
77.40777 | 6.92 | 7.678846 | 3.867716 | -0.7588464 | 3.81113
77.41777 | 6.9007 | 7.637144 | 3.867541 | -0.7364442 | 3.769603
77.42777 | 6.8919 | 7.596184 | 3.867368 | -0.7042836 | 3.728816
77.43777 | 6.8781 | 7.555947 | 3.867196 | -0.6778469 | 3.688751
77.44777 | 6.8622 | 7.516418 | 3.867026 | -0.6542179 | 3.649392
77.45776 | 6.8505 | 7.477618 | 3.866858 | -0.6271183 | 3.61076
77.46776 | 6.8324 | 7.439456 | 3.866691 | -0.6070564 | 3.572765
77.47776 | 6.8186 | 7.401956 | 3.866526 | -0.5833558 | 3.53543
77.48776 | 6.8086 | 7.365101 | 3.866362 | -0.5565012 | 3.498739
77.49776 | 6.7968 | 7.328879 | 3.8662 | -0.5320785 | 3.462678
77.50775 | 6.7846 | 7.293308 | 3.86604 | -0.5087082 | 3.427268
77.51775 | 6.7714 | 7.258307 | 3.865881 | -0.4869073 | 3.392426
77.52775 | 6.761 | 7.223898 | 3.865724 | -0.4628981 | 3.358174
77.53775 | 6.7467 | 7.190067 | 3.865568 | -0.4433669 | 3.324499
77.54775 | 6.7376 | 7.156802 | 3.865414 | -0.4192016 | 3.291388
77.55775 | 6.726 | 7.12409 | 3.865261 | -0.3980901 | 3.258829
77.56774 | 6.7182 | 7.091952 | 3.865111 | -0.3737518 | 3.226841
77.57774 | 6.706 | 7.060312 | 3.864961 | -0.3543122 | 3.195351
77.58774 | 6.6966 | 7.029192 | 3.864814 | -0.3325921 | 3.164378
77.59774 | 6.686 | 6.99858 | 3.864668 | -0.3125804 | 3.133913
77.60774 | 6.6774 | 6.968466 | 3.864523 | -0.2910662 | 3.103943
77.61774 | 6.6653 | 6.93884 | 3.86438 | -0.2735395 | 3.074459
77.62773 | 6.6543 | 6.909718 | 3.864239 | -0.2554183 | 3.045479
77.63773 | 6.6453 | 6.881036 | 3.8641 | -0.2357361 | 3.016936
77.64773 | 6.6299 | 6.852812 | 3.863962 | -0.2229119 | 2.98885
77.65773 | 6.6208 | 6.825036 | 3.863826 | -0.2042362 | 2.961211
77.66773 | 6.6117 | 6.7977 | 3.863691 | -0.1860001 | 2.934009
77.67773 | 6.5974 | 6.770795 | 3.863558 | -0.1733951 | 2.907237
77.68772 | 6.5871 | 6.744337 | 3.863427 | -0.1572374 | 2.880911
77.69772 | 6.5734 | 6.718268 | 3.863297 | -0.1448678 | 2.854971
77.70772 | 6.5609 | 6.692604 | 3.863169 | -0.1317037 | 2.829435
77.71772 | 6.5516 | 6.667337 | 3.863042 | -0.1157372 | 2.804295
77.72772 | 6.5365 | 6.642461 | 3.862917 | -0.1059607 | 2.779543
77.73772 | 6.5258 | 6.617966 | 3.862794 | -0.09216627 | 2.755172
77.74771 | 6.5109 | 6.59387 | 3.862673 | -0.08297025 | 2.731197
77.75771 | 6.4973 | 6.570118 | 3.862553 | -0.07281812 | 2.707565
77.76771 | 6.4893 | 6.546727 | 3.862435 | -0.05742671 | 2.684292
77.77771 | 6.4765 | 6.523689 | 3.862318 | -0.047189 | 2.661371
77.78771 | 6.4637 | 6.500999 | 3.862203 | -0.03729876 | 2.638796
77.79771 | 6.4519 | 6.478649 | 3.86209 | -0.02674883 | 2.616559
77.8077 | 6.4425 | 6.456655 | 3.861978 | -0.01415451 | 2.594676
77.8177 | 6.4348 | 6.434967 | 3.861868 | -0.0001665205 | 2.573098
77.8277 | 6.422 | 6.4136 | 3.86176 | 0.008399503 | 2.55184
77.8377 | 6.4101 | 6.392551 | 3.861654 | 0.01754933 | 2.530897
77.8477 | 6.4034 | 6.371811 | 3.861549 | 0.03158917 | 2.510262
77.8577 | 6.3877 | 6.351376 | 3.861445 | 0.0363239 | 2.489931
77.86769 | 6.3822 | 6.33126 | 3.861344 | 0.05094021 | 2.469916
77.87769 | 6.3749 | 6.311418 | 3.861244 | 0.06348244 | 2.450174
77.88769 | 6.3642 | 6.291864 | 3.861146 | 0.07233619 | 2.430718
77.89769 | 6.3538 | 6.272594 | 3.861049 | 0.0812065 | 2.411544
77.90769 | 6.349 | 6.253602 | 3.860954 | 0.0953983 | 2.392647
77.91768 | 6.3403 | 6.234902 | 3.860861 | 0.1053979 | 2.374041
77.92768 | 6.3324 | 6.216452 | 3.86077 | 0.1159476 | 2.355683
77.93768 | 6.3258 | 6.198267 | 3.86068 | 0.1275333 | 2.337587
77.94768 | 6.3163 | 6.18034 | 3.860592 | 0.1359596 | 2.319748
77.95768 | 6.3111 | 6.162669 | 3.860506 | 0.1484307 | 2.302164
77.96768 | 6.3035 | 6.145249 | 3.860421 | 0.1582508 | 2.284828
77.97767 | 6.2941 | 6.128092 | 3.860338 | 0.1660079 | 2.267754
77.98767 | 6.2872 | 6.111161 | 3.860257 | 0.1760394 | 2.250904
77.99767 | 6.2829 | 6.094467 | 3.860177 | 0.1884327 | 2.23429
78.00767 | 6.2752 | 6.078008 | 3.860099 | 0.1971916 | 2.217909
78.01767 | 6.272 | 6.06178 | 3.860023 | 0.2102197 | 2.201757
78.02767 | 6.2658 | 6.045779 | 3.859948 | 0.2200214 | 2.18583
78.03766 | 6.2613 | 6.030015 | 3.859876 | 0.2312846 | 2.17014
78.04766 | 6.2532 | 6.014456 | 3.859805 | 0.2387441 | 2.154651
78.05766 | 6.2522 | 5.999113 | 3.859735 | 0.2530874 | 2.139377
78.06766 | 6.2455 | 5.983981 | 3.859668 | 0.2615185 | 2.124314
78.07766 | 6.2413 | 5.969059 | 3.859602 | 0.2722405 | 2.109458
78.08766 | 6.2356 | 5.954343 | 3.859538 | 0.2812567 | 2.094806
78.09765 | 6.2314 | 5.939844 | 3.859475 | 0.2915563 | 2.080368
78.10765 | 6.2286 | 5.925529 | 3.859415 | 0.3030707 | 2.066115
78.11765 | 6.2233 | 5.911411 | 3.859356 | 0.311889 | 2.052055
78.12765 | 6.2194 | 5.897486 | 3.859298 | 0.3219139 | 2.038188
78.13765 | 6.2154 | 5.883751 | 3.859243 | 0.3316486 | 2.024508
78.14765 | 6.2116 | 5.870204 | 3.859189 | 0.3413959 | 2.011015
78.15764 | 6.2063 | 5.856856 | 3.859137 | 0.3494443 | 1.997718
78.16764 | 6.2057 | 5.843675 | 3.859087 | 0.3620255 | 1.984588
78.17764 | 6.1985 | 5.830673 | 3.859038 | 0.3678274 | 1.971634
78.18764 | 6.1938 | 5.817847 | 3.858992 | 0.3759526 | 1.958856
78.19764 | 6.1894 | 5.805199 | 3.858947 | 0.3842015 | 1.946252
78.20764 | 6.1862 | 5.792718 | 3.858903 | 0.3934816 | 1.933815
78.21763 | 6.1827 | 5.780419 | 3.858862 | 0.4022809 | 1.921557
78.22763 | 6.1776 | 5.768274 | 3.858822 | 0.4093259 | 1.909452
78.23763 | 6.1723 | 5.756293 | 3.858784 | 0.4160067 | 1.897509
78.24763 | 6.1685 | 5.744474 | 3.858748 | 0.4240259 | 1.885726
78.25763 | 6.167 | 5.732815 | 3.858713 | 0.4341854 | 1.874101
78.26762 | 6.164 | 5.721323 | 3.858681 | 0.4426766 | 1.862643
78.27762 | 6.1592 | 5.709976 | 3.85865 | 0.449224 | 1.851326
78.28762 | 6.1522 | 5.698782 | 3.858621 | 0.4534182 | 1.840161
78.29762 | 6.1473 | 5.687738 | 3.858593 | 0.4595615 | 1.829145
78.30762 | 6.1433 | 5.676844 | 3.858568 | 0.4664561 | 1.818276
78.31762 | 6.1395 | 5.666096 | 3.858544 | 0.4734037 | 1.807553
78.32761 | 6.1355 | 5.655504 | 3.858522 | 0.4799962 | 1.796982
78.33761 | 6.1321 | 5.645044 | 3.858501 | 0.4870558 | 1.786543
78.34761 | 6.1271 | 5.634726 | 3.858483 | 0.4923745 | 1.776243
78.35761 | 6.1236 | 5.624546 | 3.858466 | 0.4990537 | 1.76608
78.36761 | 6.1175 | 5.614505 | 3.858451 | 0.5029952 | 1.756054
78.37761 | 6.1139 | 5.604599 | 3.858438 | 0.5093011 | 1.746161
78.3876 | 6.1082 | 5.594837 | 3.858427 | 0.5133632 | 1.73641
78.3976 | 6.0991 | 5.585197 | 3.858417 | 0.5139026 | 1.72678
78.4076 | 6.0942 | 5.575689 | 3.85841 | 0.5185112 | 1.717279
78.4176 | 6.0922 | 5.566309 | 3.858404 | 0.5258905 | 1.707906
78.4276 | 6.0889 | 5.557058 | 3.8584 | 0.5318421 | 1.698658
78.4376 | 6.0831 | 5.547932 | 3.858397 | 0.5351676 | 1.689535
78.44759 | 6.0759 | 5.53894 | 3.858397 | 0.5369598 | 1.680544
78.45759 | 6.0707 | 5.530062 | 3.858398 | 0.5406376 | 1.671664
78.46759 | 6.065 | 5.521306 | 3.858401 | 0.5436937 | 1.662905
78.47759 | 6.0583 | 5.512671 | 3.858406 | 0.5456294 | 1.654265
78.48759 | 6.0505 | 5.504154 | 3.858413 | 0.5463462 | 1.645741
78.49759 | 6.0464 | 5.495755 | 3.858421 | 0.5506452 | 1.637333
78.50758 | 6.0406 | 5.487481 | 3.858432 | 0.5531187 | 1.629049
78.51758 | 6.0334 | 5.479313 | 3.858444 | 0.5540865 | 1.62087
78.52758 | 6.0285 | 5.47126 | 3.858458 | 0.5572405 | 1.612802
78.53758 | 6.024 | 5.463318 | 3.858474 | 0.560682 | 1.604844
78.54758 | 6.0159 | 5.455487 | 3.858492 | 0.5604131 | 1.596995
78.55758 | 6.0081 | 5.447767 | 3.858511 | 0.5603328 | 1.589256
78.56757 | 6.0009 | 5.440165 | 3.858533 | 0.5607348 | 1.581633
78.57757 | 5.9976 | 5.432662 | 3.858556 | 0.5649376 | 1.574107
78.58757 | 5.9873 | 5.425267 | 3.858581 | 0.5620334 | 1.566686
78.59757 | 5.9811 | 5.417977 | 3.858608 | 0.5631233 | 1.559369
78.60757 | 5.9769 | 5.410792 | 3.858637 | 0.5661084 | 1.552155
78.61757 | 5.9693 | 5.40371 | 3.858667 | 0.5655896 | 1.545043
78.62756 | 5.9638 | 5.396738 | 3.8587 | 0.5670618 | 1.538039
78.63756 | 5.9582 | 5.389862 | 3.858734 | 0.5683383 | 1.531128
78.64756 | 5.9539 | 5.383086 | 3.85877 | 0.570814 | 1.524316
78.65756 | 5.9497 | 5.37641 | 3.858808 | 0.5732896 | 1.517602
78.66756 | 5.9437 | 5.369834 | 3.858848 | 0.573866 | 1.510986
78.67755 | 5.9405 | 5.363362 | 3.85889 | 0.577138 | 1.504472
78.68755 | 5.9385 | 5.356981 | 3.858933 | 0.5815187 | 1.498048
78.69755 | 5.9336 | 5.350697 | 3.858979 | 0.5829028 | 1.491718
78.70755 | 5.9319 | 5.344509 | 3.859026 | 0.5873911 | 1.485483
78.71755 | 5.9309 | 5.338416 | 3.859075 | 0.5924841 | 1.47934
78.72755 | 5.9296 | 5.332417 | 3.859127 | 0.5971828 | 1.473291
78.73754 | 5.9287 | 5.326518 | 3.859179 | 0.6021824 | 1.467338
78.74754 | 5.9269 | 5.320705 | 3.859234 | 0.6061948 | 1.461471
78.75754 | 5.928 | 5.314985 | 3.859291 | 0.613015 | 1.455694
78.76754 | 5.925 | 5.309356 | 3.85935 | 0.6156437 | 1.450007
78.77754 | 5.9259 | 5.303819 | 3.85941 | 0.6220814 | 1.444408
78.78754 | 5.9268 | 5.298371 | 3.859473 | 0.6284289 | 1.438898
78.79753 | 5.9252 | 5.293019 | 3.859537 | 0.6321814 | 1.433482
78.80753 | 5.9272 | 5.28775 | 3.859603 | 0.6394503 | 1.428147
78.81753 | 5.925 | 5.28257 | 3.859671 | 0.6424305 | 1.422898
78.82753 | 5.9254 | 5.277477 | 3.859741 | 0.6479228 | 1.417736
78.83753 | 5.9256 | 5.272472 | 3.859813 | 0.6531278 | 1.412659
78.84753 | 5.9261 | 5.267554 | 3.859887 | 0.6585456 | 1.407667
78.85752 | 5.9246 | 5.262728 | 3.859963 | 0.6618724 | 1.402765
78.86752 | 5.9257 | 5.257982 | 3.86004 | 0.6677179 | 1.397942
78.87752 | 5.9248 | 5.253322 | 3.86012 | 0.671478 | 1.393202
78.88752 | 5.9247 | 5.248747 | 3.860201 | 0.6759529 | 1.388546
78.89752 | 5.9252 | 5.244257 | 3.860285 | 0.6809431 | 1.383972
78.90752 | 5.9206 | 5.239851 | 3.86037 | 0.6807491 | 1.379481
78.91751 | 5.9206 | 5.235533 | 3.860457 | 0.6850668 | 1.375076
78.92751 | 5.9142 | 5.231295 | 3.860546 | 0.6829052 | 1.370748
78.93751 | 5.9143 | 5.22714 | 3.860637 | 0.6871605 | 1.366502
78.94751 | 5.9139 | 5.223067 | 3.86073 | 0.6908326 | 1.362337
78.95751 | 5.9135 | 5.219078 | 3.860825 | 0.6944224 | 1.358252
78.96751 | 5.912 | 5.21517 | 3.860922 | 0.6968297 | 1.354248
78.9775 | 5.9091 | 5.211349 | 3.861021 | 0.6977512 | 1.350328
78.9875 | 5.906 | 5.207605 | 3.861122 | 0.6983946 | 1.346484
78.9975 | 5.9036 | 5.203944 | 3.861225 | 0.6996563 | 1.342719
79.0075 | 5.9016 | 5.200363 | 3.861329 | 0.7012367 | 1.339034
79.0175 | 5.8992 | 5.196864 | 3.861436 | 0.7023359 | 1.335428
79.0275 | 5.8974 | 5.193446 | 3.861544 | 0.7039539 | 1.331902
79.03749 | 5.8948 | 5.190112 | 3.861655 | 0.7046878 | 1.328457
79.04749 | 5.8944 | 5.186856 | 3.861767 | 0.7075442 | 1.325089
79.05749 | 5.8939 | 5.18368 | 3.861882 | 0.7102199 | 1.321798
79.06749 | 5.8891 | 5.180585 | 3.861998 | 0.708515 | 1.318587
79.07749 | 5.8883 | 5.17757 | 3.862116 | 0.7107297 | 1.315454
79.08748 | 5.8863 | 5.174639 | 3.862236 | 0.7116606 | 1.312403
79.09748 | 5.8832 | 5.171786 | 3.862359 | 0.7114144 | 1.309427
79.10748 | 5.8846 | 5.169012 | 3.862483 | 0.7155878 | 1.306529
79.11748 | 5.8806 | 5.166319 | 3.862609 | 0.7142807 | 1.30371
79.12748 | 5.8811 | 5.163707 | 3.862737 | 0.7173932 | 1.300969
79.13748 | 5.88 | 5.161175 | 3.862868 | 0.7188252 | 1.298307
79.14747 | 5.8811 | 5.158726 | 3.863 | 0.7223743 | 1.295726
79.15747 | 5.8816 | 5.156355 | 3.863134 | 0.7252453 | 1.293221
79.16747 | 5.8802 | 5.154065 | 3.86327 | 0.7261354 | 1.290795
79.17747 | 5.88 | 5.151855 | 3.863408 | 0.7281446 | 1.288447
79.18747 | 5.8788 | 5.149727 | 3.863548 | 0.7290728 | 1.286179
79.19747 | 5.8786 | 5.14768 | 3.86369 | 0.7309199 | 1.28399
79.20746 | 5.877 | 5.145716 | 3.863834 | 0.7312837 | 1.281882
79.21746 | 5.8766 | 5.143832 | 3.86398 | 0.7327678 | 1.279852
79.22746 | 5.8727 | 5.14203 | 3.864128 | 0.7306701 | 1.277902
79.23746 | 5.8724 | 5.14031 | 3.864278 | 0.7320904 | 1.276031
79.24746 | 5.8731 | 5.138672 | 3.86443 | 0.7344282 | 1.274241
79.25746 | 5.8722 | 5.137116 | 3.864584 | 0.7350835 | 1.272532
79.26745 | 5.8691 | 5.135646 | 3.86474 | 0.7334544 | 1.270905
79.27745 | 5.8679 | 5.134257 | 3.864899 | 0.733643 | 1.269358
79.28745 | 5.8637 | 5.132951 | 3.865059 | 0.7307488 | 1.267893
79.29745 | 5.8651 | 5.13173 | 3.865221 | 0.7333696 | 1.26651
79.30745 | 5.8617 | 5.130593 | 3.865385 | 0.7311068 | 1.265208
79.31745 | 5.8583 | 5.129542 | 3.865551 | 0.7287582 | 1.263991
79.32744 | 5.8573 | 5.128576 | 3.865719 | 0.7287237 | 1.262857
79.33744 | 5.8537 | 5.127696 | 3.86589 | 0.7260043 | 1.261806
79.34744 | 5.8536 | 5.126902 | 3.866062 | 0.7266985 | 1.26084
79.35744 | 5.8499 | 5.126194 | 3.866236 | 0.7237057 | 1.259958
79.36744 | 5.8469 | 5.125575 | 3.866413 | 0.7213246 | 1.259163
79.37744 | 5.8449 | 5.125044 | 3.866591 | 0.7198561 | 1.258453
79.38743 | 5.8444 | 5.124602 | 3.866771 | 0.7197985 | 1.25783
79.39743 | 5.8419 | 5.124248 | 3.866954 | 0.7176519 | 1.257294
79.40743 | 5.8383 | 5.123985 | 3.867138 | 0.7143152 | 1.256847
79.41743 | 5.8331 | 5.123812 | 3.867325 | 0.7092877 | 1.256488
79.42743 | 5.8328 | 5.123731 | 3.867513 | 0.7090685 | 1.256218
79.43743 | 5.8327 | 5.123743 | 3.867704 | 0.708957 | 1.256039
79.44742 | 5.8305 | 5.123848 | 3.867897 | 0.7066525 | 1.255951
79.45742 | 5.8274 | 5.124046 | 3.868091 | 0.7033539 | 1.255955
79.46742 | 5.8268 | 5.12434 | 3.868288 | 0.7024603 | 1.256051
79.47742 | 5.8257 | 5.124729 | 3.868487 | 0.700971 | 1.256242
79.48742 | 5.8258 | 5.125215 | 3.868688 | 0.700585 | 1.256527
79.49741 | 5.8224 | 5.125798 | 3.868891 | 0.6966018 | 1.256907
79.50741 | 5.8224 | 5.126481 | 3.869096 | 0.6959194 | 1.257384
79.51741 | 5.8239 | 5.127263 | 3.869303 | 0.6966372 | 1.257959
79.52741 | 5.8245 | 5.128146 | 3.869513 | 0.696354 | 1.258633
79.53741 | 5.8255 | 5.129131 | 3.869724 | 0.6963688 | 1.259407
79.54741 | 5.8293 | 5.13022 | 3.869938 | 0.6990804 | 1.260282
79.5574 | 5.8293 | 5.131411 | 3.870153 | 0.697889 | 1.261258
79.5674 | 5.8348 | 5.132709 | 3.870371 | 0.7020905 | 1.262339
79.5774 | 5.839 | 5.134115 | 3.87059 | 0.7048852 | 1.263524
79.5874 | 5.8429 | 5.135628 | 3.870812 | 0.7072715 | 1.264816
79.5974 | 5.845 | 5.137252 | 3.871036 | 0.7077482 | 1.266216
79.6074 | 5.8472 | 5.138986 | 3.871262 | 0.7082137 | 1.267724
79.61739 | 5.8507 | 5.140832 | 3.87149 | 0.7098684 | 1.269342
79.62739 | 5.8534 | 5.142793 | 3.87172 | 0.7106073 | 1.271072
79.63739 | 5.8602 | 5.14487 | 3.871953 | 0.7153304 | 1.272917
79.64739 | 5.866 | 5.147064 | 3.872187 | 0.7189362 | 1.274877
79.65739 | 5.8678 | 5.149377 | 3.872423 | 0.718423 | 1.276954
79.66739 | 5.8731 | 5.151811 | 3.872662 | 0.7212889 | 1.279149
79.67738 | 5.8788 | 5.154365 | 3.872903 | 0.7244347 | 1.281463
79.68738 | 5.8792 | 5.157046 | 3.873146 | 0.7221538 | 1.283901
79.69738 | 5.8792 | 5.159854 | 3.873391 | 0.7193465 | 1.286463
79.70738 | 5.8849 | 5.162789 | 3.873638 | 0.7221107 | 1.289151
79.71738 | 5.8892 | 5.165855 | 3.873887 | 0.7233447 | 1.291968
79.72738 | 5.8896 | 5.169054 | 3.874138 | 0.7205461 | 1.294915
79.73737 | 5.8937 | 5.172384 | 3.874392 | 0.7213164 | 1.297992
79.74737 | 5.8976 | 5.175853 | 3.874647 | 0.7217465 | 1.301206
79.75737 | 5.8968 | 5.179463 | 3.874905 | 0.7173374 | 1.304557
79.76737 | 5.8986 | 5.183213 | 3.875165 | 0.7153869 | 1.308048
79.77737 | 5.9011 | 5.187108 | 3.875427 | 0.7139922 | 1.31168
79.78737 | 5.9031 | 5.191149 | 3.875692 | 0.7119511 | 1.315457
79.79736 | 5.9059 | 5.195335 | 3.875958 | 0.710565 | 1.319377
79.80736 | 5.9113 | 5.199677 | 3.876226 | 0.7116231 | 1.323451
79.81736 | 5.9142 | 5.204174 | 3.876497 | 0.7100262 | 1.327677
79.82736 | 5.9142 | 5.208828 | 3.87677 | 0.7053724 | 1.332058
79.83736 | 5.9081 | 5.213642 | 3.877045 | 0.694458 | 1.336597
79.84736 | 5.9132 | 5.21862 | 3.877322 | 0.6945804 | 1.341298
79.85735 | 5.9155 | 5.223755 | 3.877601 | 0.691745 | 1.346154
79.86735 | 5.9161 | 5.229069 | 3.877883 | 0.6870314 | 1.351186
79.87735 | 5.9227 | 5.234555 | 3.878166 | 0.6881447 | 1.356389
79.88735 | 5.9244 | 5.240218 | 3.878452 | 0.6841816 | 1.361766
79.89735 | 5.9262 | 5.246062 | 3.87874 | 0.6801384 | 1.367321
79.90734 | 5.9292 | 5.252082 | 3.87903 | 0.6771175 | 1.373052
79.91734 | 5.9315 | 5.258296 | 3.879323 | 0.6732036 | 1.378974
79.92734 | 5.9321 | 5.264701 | 3.879617 | 0.6673987 | 1.385084
79.93734 | 5.9207 | 5.271302 | 3.879914 | 0.6493983 | 1.391388
79.94734 | 5.9268 | 5.278101 | 3.880213 | 0.6486989 | 1.397888
79.95734 | 5.9293 | 5.285104 | 3.880514 | 0.644196 | 1.40459
79.96733 | 5.9312 | 5.292307 | 3.880817 | 0.6388926 | 1.41149
79.97733 | 5.9325 | 5.29973 | 3.881123 | 0.6327699 | 1.418608
79.98733 | 5.9326 | 5.30737 | 3.88143 | 0.6252303 | 1.425939
79.99733 | 5.9353 | 5.315231 | 3.88174 | 0.6200693 | 1.43349
80.00733 | 5.9366 | 5.323318 | 3.882052 | 0.6132819 | 1.441266
80.01733 | 5.9383 | 5.331637 | 3.882367 | 0.6066628 | 1.44927
80.02732 | 5.9398 | 5.340184 | 3.882683 | 0.5996157 | 1.457501
80.03732 | 5.9244 | 5.348982 | 3.883002 | 0.5754184 | 1.46598
80.04732 | 5.9324 | 5.358026 | 3.883323 | 0.5743738 | 1.474703
80.05732 | 5.9317 | 5.367324 | 3.883646 | 0.5643761 | 1.483678
80.06732 | 5.9357 | 5.376881 | 3.883972 | 0.5588194 | 1.492909
80.07732 | 5.9377 | 5.386702 | 3.884299 | 0.5509979 | 1.502403
80.08731 | 5.9411 | 5.396785 | 3.884629 | 0.5443153 | 1.512156
80.09731 | 5.944 | 5.407154 | 3.884961 | 0.5368458 | 1.522193
80.10731 | 5.9454 | 5.417808 | 3.885295 | 0.5275923 | 1.532512
80.11731 | 5.9492 | 5.428752 | 3.885632 | 0.5204482 | 1.54312
80.12731 | 5.9531 | 5.439993 | 3.885971 | 0.5131068 | 1.554022
80.13731 | 5.9464 | 5.451539 | 3.886312 | 0.4948607 | 1.565227
80.1473 | 5.9542 | 5.463385 | 3.886655 | 0.4908145 | 1.576731
80.1573 | 5.9599 | 5.475563 | 3.887 | 0.4843374 | 1.588562
80.1673 | 5.9669 | 5.488067 | 3.887348 | 0.4788333 | 1.600718
80.1773 | 5.9724 | 5.500906 | 3.887698 | 0.4714941 | 1.613208
80.1873 | 5.9802 | 5.514088 | 3.888051 | 0.4661118 | 1.626038
80.1973 | 5.9882 | 5.527622 | 3.888405 | 0.4605778 | 1.639217
80.20729 | 5.9932 | 5.541502 | 3.888762 | 0.4516975 | 1.652741
80.21729 | 6.0023 | 5.555765 | 3.889121 | 0.4465348 | 1.666644
80.22729 | 6.0123 | 5.570406 | 3.889482 | 0.4418938 | 1.680924
80.23729 | 6.017 | 5.585435 | 3.889846 | 0.4315653 | 1.695589
80.24729 | 6.0277 | 5.60086 | 3.890212 | 0.42684 | 1.710648
80.25728 | 6.0403 | 5.616677 | 3.89058 | 0.4236235 | 1.726097
80.26728 | 6.0509 | 5.632925 | 3.89095 | 0.4179748 | 1.741975
80.27728 | 6.0635 | 5.649601 | 3.891323 | 0.4138989 | 1.758278
80.28728 | 6.0752 | 5.666715 | 3.891698 | 0.4084852 | 1.775017
80.29728 | 6.0867 | 5.684277 | 3.892075 | 0.402423 | 1.792202
80.30728 | 6.1016 | 5.702299 | 3.892455 | 0.3993009 | 1.809844
80.31727 | 6.116 | 5.720774 | 3.892836 | 0.3952259 | 1.827938
80.32727 | 6.1324 | 5.739749 | 3.893221 | 0.3926509 | 1.846529
80.33727 | 6.1472 | 5.759219 | 3.893607 | 0.3879809 | 1.865612
80.34727 | 6.1606 | 5.779195 | 3.893996 | 0.3814045 | 1.8852
80.35727 | 6.18 | 5.799691 | 3.894387 | 0.380309 | 1.905304
80.36727 | 6.1909 | 5.820718 | 3.89478 | 0.3701823 | 1.925937
80.37726 | 6.208 | 5.842268 | 3.895176 | 0.365732 | 1.947092
80.38726 | 6.2267 | 5.864397 | 3.895574 | 0.3623034 | 1.968823
80.39726 | 6.2456 | 5.887096 | 3.895974 | 0.3585043 | 1.991122
80.40726 | 6.2651 | 5.910379 | 3.896377 | 0.3547208 | 2.014003
80.41726 | 6.2868 | 5.934261 | 3.896782 | 0.3525393 | 2.037479
80.42726 | 6.3101 | 5.958755 | 3.897189 | 0.3513455 | 2.061566
80.43725 | 6.331 | 5.983849 | 3.897598 | 0.3471508 | 2.086251
80.44725 | 6.3522 | 6.009608 | 3.89801 | 0.3425915 | 2.111598
80.45725 | 6.3774 | 6.036022 | 3.898424 | 0.3413781 | 2.137598
80.46725 | 6.4007 | 6.063104 | 3.898841 | 0.3375956 | 2.164263
80.47725 | 6.4231 | 6.09087 | 3.89926 | 0.3322298 | 2.19161
80.48725 | 6.4522 | 6.119334 | 3.899681 | 0.3328663 | 2.219653
80.49724 | 6.485 | 6.148481 | 3.900104 | 0.3365186 | 2.248377
80.50724 | 6.5131 | 6.178383 | 3.90053 | 0.3347165 | 2.277853
80.51724 | 6.5458 | 6.209027 | 3.900959 | 0.3367731 | 2.308068
80.52724 | 6.5804 | 6.240426 | 3.901389 | 0.3399743 | 2.339036
80.53724 | 6.6145 | 6.272594 | 3.901822 | 0.3419056 | 2.370772
80.54724 | 6.6533 | 6.305546 | 3.902258 | 0.3477542 | 2.403288
80.55723 | 6.6929 | 6.339261 | 3.902695 | 0.3536393 | 2.436566
80.56723 | 6.7307 | 6.373817 | 3.903135 | 0.3568826 | 2.470682
80.57723 | 6.7659 | 6.409197 | 3.903578 | 0.3567033 | 2.505619
80.58723 | 6.8126 | 6.44541 | 3.904023 | 0.3671905 | 2.541387
80.59723 | 6.8586 | 6.482468 | 3.90447 | 0.3761325 | 2.577998
80.60723 | 6.9096 | 6.520381 | 3.904919 | 0.3892187 | 2.615462
80.61722 | 6.9611 | 6.559122 | 3.905371 | 0.4019782 | 2.653751
80.62722 | 7.0119 | 6.598774 | 3.905825 | 0.4131262 | 2.692949
80.63722 | 7.0649 | 6.639306 | 3.906282 | 0.4255941 | 2.733024
80.64722 | 7.1217 | 6.680726 | 3.906741 | 0.4409745 | 2.773985
80.65722 | 7.18 | 6.723036 | 3.907202 | 0.4569644 | 2.815833
80.66721 | 7.2374 | 6.766198 | 3.907666 | 0.4712019 | 2.858532
80.67721 | 7.2958 | 6.810297 | 3.908132 | 0.485503 | 2.902165
80.68721 | 7.3583 | 6.85529 | 3.908601 | 0.5030097 | 2.946689
80.69721 | 7.4254 | 6.901174 | 3.909072 | 0.5242258 | 2.992102
80.70721 | 7.4927 | 6.947944 | 3.909545 | 0.5447558 | 3.038399
80.71721 | 7.565 | 6.995591 | 3.910021 | 0.5694091 | 3.08557
80.7272 | 7.6304 | 7.044056 | 3.910499 | 0.5863438 | 3.133557
80.7372 | 7.7017 | 7.093421 | 3.91098 | 0.6082795 | 3.182441
80.7472 | 7.7774 | 7.143619 | 3.911463 | 0.6337808 | 3.232156
80.7572 | 7.851 | 7.194632 | 3.911948 | 0.6563678 | 3.282684
80.7672 | 7.928 | 7.246433 | 3.912436 | 0.6815669 | 3.333997
80.7772 | 8.0017 | 7.298994 | 3.912927 | 0.702706 | 3.386067
80.78719 | 8.074 | 7.35223 | 3.913419 | 0.72177 | 3.438811
80.79719 | 8.1571 | 7.406206 | 3.913914 | 0.7508938 | 3.492292
80.80719 | 8.2363 | 7.460829 | 3.914412 | 0.7754712 | 3.546417
80.81719 | 8.3172 | 7.516052 | 3.914912 | 0.8011483 | 3.60114
80.82719 | 8.3963 | 7.57182 | 3.915415 | 0.8244796 | 3.656406
80.83719 | 8.4804 | 7.628078 | 3.915919 | 0.8523222 | 3.712158
80.84718 | 8.562 | 7.684705 | 3.916426 | 0.8772951 | 3.768278
80.85718 | 8.6458 | 7.741743 | 3.916936 | 0.9040574 | 3.824806
80.86718 | 8.7296 | 7.799062 | 3.917449 | 0.9305382 | 3.881613
80.87718 | 8.8139 | 7.856581 | 3.917963 | 0.9573188 | 3.938618
80.88718 | 8.8878 | 7.914213 | 3.918481 | 0.9735865 | 3.995733
80.89718 | 8.9748 | 7.971867 | 3.919 | 1.002933 | 4.052867
80.90717 | 9.0625 | 8.029388 | 3.919522 | 1.033112 | 4.109867
80.91717 | 9.1453 | 8.086785 | 3.920046 | 1.058515 | 4.166739
80.92717 | 9.2263 | 8.143893 | 3.920573 | 1.082407 | 4.22332
80.93717 | 9.3054 | 8.200598 | 3.921103 | 1.104802 | 4.279495
80.94717 | 9.3858 | 8.256782 | 3.921635 | 1.129018 | 4.335147
80.95717 | 9.4683 | 8.312322 | 3.922169 | 1.155978 | 4.390152
80.96716 | 9.5408 | 8.367038 | 3.922706 | 1.173762 | 4.444332
80.97716 | 9.6159 | 8.420909 | 3.923245 | 1.194991 | 4.497663
80.98716 | 9.685 | 8.473749 | 3.923787 | 1.211251 | 4.549962
80.99716 | 9.7587 | 8.525424 | 3.924332 | 1.233276 | 4.601093
81.00716 | 9.8276 | 8.575801 | 3.924878 | 1.251799 | 4.650922
81.01716 | 9.8929 | 8.624745 | 3.925428 | 1.268155 | 4.699317
81.02715 | 9.9548 | 8.672077 | 3.925979 | 1.282723 | 4.746098
81.03715 | 10.0089 | 8.717759 | 3.926534 | 1.291141 | 4.791225
81.04715 | 10.066 | 8.761612 | 3.92709 | 1.304388 | 4.834522
81.05715 | 10.1179 | 8.803515 | 3.92765 | 1.314385 | 4.875865
81.06715 | 10.1696 | 8.843344 | 3.928212 | 1.326256 | 4.915132
81.07714 | 10.2081 | 8.880932 | 3.928776 | 1.327168 | 4.952156
81.08714 | 10.2477 | 8.916279 | 3.929342 | 1.331421 | 4.986937
81.09714 | 10.2844 | 8.949228 | 3.929912 | 1.335172 | 5.019316
81.10714 | 10.3172 | 8.979684 | 3.930484 | 1.337516 | 5.0492
81.11714 | 10.3448 | 9.00756 | 3.931058 | 1.33724 | 5.076502
81.12714 | 10.3691 | 9.032781 | 3.931635 | 1.336319 | 5.101146
81.13713 | 10.3886 | 9.05526 | 3.932214 | 1.33334 | 5.123046
81.14713 | 10.4028 | 9.074982 | 3.932796 | 1.327818 | 5.142186
81.15713 | 10.4153 | 9.091878 | 3.933381 | 1.323422 | 5.158497
81.16713 | 10.423 | 9.105909 | 3.933968 | 1.317091 | 5.171941
81.17713 | 10.4261 | 9.117049 | 3.934558 | 1.309051 | 5.182491
81.18713 | 10.426 | 9.125281 | 3.93515 | 1.300719 | 5.190131
81.19712 | 10.4253 | 9.130595 | 3.935744 | 1.294705 | 5.194851
81.20712 | 10.4172 | 9.133003 | 3.936341 | 1.284197 | 5.196661
81.21712 | 10.4069 | 9.13251 | 3.936941 | 1.27439 | 5.195569
81.22712 | 10.391 | 9.129137 | 3.937544 | 1.261863 | 5.191593
81.23712 | 10.373 | 9.122912 | 3.938149 | 1.250088 | 5.184764
81.24712 | 10.3549 | 9.113873 | 3.938756 | 1.241027 | 5.175117
81.25711 | 10.328 | 9.102077 | 3.939366 | 1.225923 | 5.162711
81.26711 | 10.2988 | 9.087551 | 3.939978 | 1.211249 | 5.147572
81.27711 | 10.2651 | 9.070362 | 3.940594 | 1.194738 | 5.129768
81.28711 | 10.2266 | 9.050573 | 3.941211 | 1.176027 | 5.109362
81.29711 | 10.1901 | 9.028253 | 3.941832 | 1.161847 | 5.086421
81.30711 | 10.1491 | 9.003474 | 3.942455 | 1.145626 | 5.061019
81.3171 | 10.1044 | 8.976342 | 3.94308 | 1.128058 | 5.033262
81.3271 | 10.0513 | 8.946884 | 3.943708 | 1.104416 | 5.003176
81.3371 | 10.004 | 8.91521 | 3.944339 | 1.08879 | 4.970872
81.3471 | 9.9456 | 8.88141 | 3.944972 | 1.06419 | 4.936438
81.3571 | 9.8849 | 8.845572 | 3.945608 | 1.039328 | 4.899965
81.3671 | 9.8271 | 8.807793 | 3.946246 | 1.019307 | 4.861546
81.37709 | 9.7621 | 8.768206 | 3.946887 | 0.9938939 | 4.821319
81.38709 | 9.7001 | 8.726832 | 3.94753 | 0.9732676 | 4.779302
81.39709 | 9.6312 | 8.683809 | 3.948177 | 0.947391 | 4.735632
81.40709 | 9.5602 | 8.639237 | 3.948826 | 0.9209625 | 4.690412
81.41709 | 9.4862 | 8.593219 | 3.949477 | 0.8929805 | 4.643742
81.42709 | 9.41 | 8.545859 | 3.950131 | 0.8641415 | 4.595727
81.43708 | 9.3346 | 8.497306 | 3.950788 | 0.8372938 | 4.546519
81.44708 | 9.2584 | 8.44757 | 3.951447 | 0.8108298 | 4.496123
81.45708 | 9.1843 | 8.396803 | 3.952109 | 0.7874971 | 4.444694
81.46708 | 9.1047 | 8.345106 | 3.952774 | 0.7595936 | 4.392333
81.47708 | 9.0202 | 8.292584 | 3.953441 | 0.727616 | 4.339143
81.48707 | 8.9408 | 8.239389 | 3.95411 | 0.7014107 | 4.285279
81.49707 | 8.8569 | 8.185518 | 3.954783 | 0.671382 | 4.230735
81.50707 | 8.7737 | 8.13112 | 3.955458 | 0.6425797 | 4.175662
81.51707 | 8.6939 | 8.076292 | 3.956136 | 0.6176081 | 4.120156
81.52707 | 8.6124 | 8.021127 | 3.956816 | 0.5912726 | 4.064311
81.53707 | 8.5345 | 7.965717 | 3.957499 | 0.5687834 | 4.008217
81.54706 | 8.4555 | 7.910203 | 3.958184 | 0.545297 | 3.952019
81.55706 | 8.3733 | 7.854562 | 3.958873 | 0.5187377 | 3.895689
81.56706 | 8.2946 | 7.79893 | 3.959564 | 0.4956697 | 3.839366
81.57706 | 8.213 | 7.743384 | 3.960258 | 0.469616 | 3.783126
81.58706 | 8.1352 | 7.687998 | 3.960954 | 0.4472022 | 3.727044
81.59706 | 8.0601 | 7.632842 | 3.961653 | 0.4272583 | 3.671188
81.60705 | 7.9895 | 7.578035 | 3.962354 | 0.4114654 | 3.61568
81.61705 | 7.9189 | 7.523531 | 3.963059 | 0.3953687 | 3.560472
81.62705 | 7.8449 | 7.469443 | 3.963766 | 0.3754567 | 3.505677
81.63705 | 7.7767 | 7.415824 | 3.964476 | 0.360876 | 3.451348
81.64705 | 7.7101 | 7.362723 | 3.965188 | 0.347377 | 3.397535
81.65705 | 7.6433 | 7.310185 | 3.965903 | 0.3331151 | 3.344282
81.66704 | 7.5791 | 7.258302 | 3.966621 | 0.3207976 | 3.291682
81.67704 | 7.5135 | 7.207011 | 3.967341 | 0.3064889 | 3.23967
81.68704 | 7.4541 | 7.156396 | 3.968064 | 0.2977045 | 3.188331
81.69704 | 7.397 | 7.106486 | 3.96879 | 0.290514 | 3.137696
81.70704 | 7.3411 | 7.057309 | 3.969519 | 0.2837912 | 3.08779
81.71704 | 7.2781 | 7.008887 | 3.97025 | 0.2692132 | 3.038637
81.72703 | 7.2209 | 6.961287 | 3.970984 | 0.2596134 | 2.990303
81.73703 | 7.1719 | 6.914432 | 3.97172 | 0.257468 | 2.942712
81.74703 | 7.1202 | 6.868383 | 3.97246 | 0.2518172 | 2.895923
81.75703 | 7.0709 | 6.823152 | 3.973202 | 0.247748 | 2.84995
81.76703 | 7.0232 | 6.778747 | 3.973947 | 0.2444531 | 2.8048
81.77703 | 6.9726 | 6.735175 | 3.974695 | 0.2374252 | 2.76048
81.78702 | 6.9271 | 6.692481 | 3.975444 | 0.2346191 | 2.717037
81.79702 | 6.8804 | 6.650584 | 3.976197 | 0.2298161 | 2.674386
81.80702 | 6.8358 | 6.609526 | 3.976953 | 0.2262738 | 2.632573
81.81702 | 6.7871 | 6.569307 | 3.977712 | 0.2177934 | 2.591595
81.82702 | 6.7498 | 6.529922 | 3.978473 | 0.219878 | 2.551449
81.83702 | 6.7122 | 6.491368 | 3.979237 | 0.2208316 | 2.512131
81.84701 | 6.6743 | 6.453676 | 3.980003 | 0.2206243 | 2.473672
81.85701 | 6.6355 | 6.416764 | 3.980773 | 0.2187358 | 2.435991
81.86701 | 6.5982 | 6.380663 | 3.981545 | 0.2175371 | 2.399118
81.87701 | 6.5637 | 6.345363 | 3.98232 | 0.218337 | 2.363043
81.88701 | 6.5304 | 6.310855 | 3.983098 | 0.219545 | 2.327757
81.897 | 6.493 | 6.277161 | 3.983878 | 0.215839 | 2.293283
81.907 | 6.4593 | 6.244204 | 3.984661 | 0.2150957 | 2.259543
81.917 | 6.4253 | 6.212007 | 3.985447 | 0.2132932 | 2.226559
81.927 | 6.3978 | 6.180563 | 3.986236 | 0.2172368 | 2.194327
81.937 | 6.3701 | 6.149847 | 3.987028 | 0.2202529 | 2.162819
81.947 | 6.3437 | 6.119853 | 3.987823 | 0.2238468 | 2.132031
81.95699 | 6.3169 | 6.090597 | 3.988619 | 0.2263031 | 2.101978
81.96699 | 6.288 | 6.062008 | 3.989419 | 0.2259925 | 2.072589
81.97699 | 6.2615 | 6.034101 | 3.990222 | 0.2273989 | 2.043879
81.98699 | 6.2326 | 6.006864 | 3.991027 | 0.2257357 | 2.015837
81.99699 | 6.2066 | 5.980283 | 3.991836 | 0.2263166 | 1.988448
82.00699 | 6.1817 | 5.954345 | 3.992647 | 0.2273548 | 1.961698
82.01698 | 6.1608 | 5.929061 | 3.99346 | 0.2317392 | 1.935601
82.02698 | 6.1437 | 5.904367 | 3.994277 | 0.2393328 | 1.91009
82.03698 | 6.1276 | 5.880276 | 3.995097 | 0.2473236 | 1.88518
82.04698 | 6.1075 | 5.856775 | 3.995919 | 0.2507251 | 1.860856
82.05698 | 6.0883 | 5.83385 | 3.996744 | 0.2544499 | 1.837106
82.06698 | 6.0675 | 5.811489 | 3.997572 | 0.2560111 | 1.813917
82.07697 | 6.0523 | 5.789699 | 3.998402 | 0.2626008 | 1.791297
82.08697 | 6.0359 | 5.768427 | 3.999236 | 0.2674734 | 1.769191
82.09697 | 6.0221 | 5.74768 | 4.000072 | 0.27442 | 1.747608
82.10697 | 6.0072 | 5.727447 | 4.000912 | 0.2797526 | 1.726536
82.11697 | 5.9973 | 5.707716 | 4.001754 | 0.2895837 | 1.705962
82.12697 | 5.9873 | 5.688476 | 4.002599 | 0.2988244 | 1.685877
82.13696 | 5.9761 | 5.669732 | 4.003446 | 0.3063685 | 1.666286
82.14696 | 5.9633 | 5.651436 | 4.004297 | 0.3118638 | 1.64714
82.15696 | 5.9509 | 5.633597 | 4.00515 | 0.3173028 | 1.628447
82.16696 | 5.942 | 5.616204 | 4.006007 | 0.3257962 | 1.610197
82.17696 | 5.9295 | 5.599245 | 4.006866 | 0.3302547 | 1.59238
82.18696 | 5.9235 | 5.582711 | 4.007728 | 0.3407887 | 1.574983
82.19695 | 5.9119 | 5.566607 | 4.008592 | 0.3452928 | 1.558015
82.20695 | 5.9004 | 5.550892 | 4.00946 | 0.3495082 | 1.541432
82.21695 | 5.8908 | 5.535571 | 4.01033 | 0.3552286 | 1.525241
82.22695 | 5.8816 | 5.520637 | 4.011204 | 0.3609633 | 1.509433
82.23695 | 5.8772 | 5.506078 | 4.01208 | 0.3711217 | 1.493998
82.24694 | 5.8655 | 5.491901 | 4.012959 | 0.3735989 | 1.478942
82.25694 | 5.8585 | 5.478069 | 4.013841 | 0.3804315 | 1.464228
82.26694 | 5.8466 | 5.464586 | 4.014726 | 0.3820138 | 1.44986
82.27694 | 5.8347 | 5.451446 | 4.015614 | 0.3832539 | 1.435832
82.28694 | 5.8266 | 5.43864 | 4.016505 | 0.3879601 | 1.422135
82.29694 | 5.8137 | 5.42616 | 4.017398 | 0.38754 | 1.408762
82.30693 | 5.8098 | 5.41401 | 4.018294 | 0.3957898 | 1.395716
82.31693 | 5.8027 | 5.40216 | 4.019194 | 0.4005403 | 1.382966
82.32693 | 5.7983 | 5.390613 | 4.020096 | 0.4076869 | 1.370517
82.33693 | 5.7911 | 5.379363 | 4.021001 | 0.4117367 | 1.358362
82.34693 | 5.7847 | 5.368404 | 4.02191 | 0.4162962 | 1.346494
82.35693 | 5.7752 | 5.357728 | 4.022821 | 0.4174723 | 1.334907
82.36692 | 5.769 | 5.347339 | 4.023734 | 0.4216612 | 1.323605
82.37692 | 5.7648 | 5.33721 | 4.024651 | 0.4275897 | 1.31256
82.38692 | 5.7571 | 5.327347 | 4.025571 | 0.4297533 | 1.301776
82.39692 | 5.7557 | 5.317742 | 4.026493 | 0.4379581 | 1.291249
82.40692 | 5.7561 | 5.30839 | 4.027419 | 0.4477097 | 1.280971
82.41692 | 5.7494 | 5.299286 | 4.028348 | 0.4501139 | 1.270938
82.42691 | 5.7503 | 5.290433 | 4.029278 | 0.4598675 | 1.261154
82.43691 | 5.7451 | 5.281807 | 4.030213 | 0.4632928 | 1.251594
82.44691 | 5.7412 | 5.273414 | 4.03115 | 0.4677863 | 1.242263
82.45691 | 5.7386 | 5.265247 | 4.032091 | 0.473353 | 1.233156
82.46691 | 5.7362 | 5.257302 | 4.033034 | 0.4788978 | 1.224268
82.47691 | 5.7344 | 5.249575 | 4.033981 | 0.484825 | 1.215594
82.4869 | 5.7287 | 5.242068 | 4.034929 | 0.4866321 | 1.207139
82.4969 | 5.7311 | 5.234762 | 4.035881 | 0.4963382 | 1.198881
82.5069 | 5.728 | 5.22766 | 4.036836 | 0.5003401 | 1.190824
82.5169 | 5.7243 | 5.220758 | 4.037794 | 0.5035419 | 1.182964
82.5269 | 5.7233 | 5.214052 | 4.038755 | 0.5092476 | 1.175297
82.5369 | 5.7198 | 5.207539 | 4.03972 | 0.512261 | 1.167819
82.54689 | 5.7198 | 5.20122 | 4.040686 | 0.51858 | 1.160534
82.55689 | 5.7158 | 5.19508 | 4.041656 | 0.5207205 | 1.153424
82.56689 | 5.7137 | 5.189121 | 4.042629 | 0.5245795 | 1.146492
82.57689 | 5.7083 | 5.183339 | 4.043605 | 0.5249609 | 1.139734
82.58689 | 5.7044 | 5.177732 | 4.044584 | 0.5266677 | 1.133149
82.59689 | 5.7056 | 5.172297 | 4.045566 | 0.5333031 | 1.126731
82.60688 | 5.705 | 5.167035 | 4.04655 | 0.5379654 | 1.120485
82.61688 | 5.6997 | 5.161932 | 4.047537 | 0.5377679 | 1.114395
82.62688 | 5.697 | 5.156992 | 4.048528 | 0.540008 | 1.108464
82.63688 | 5.6965 | 5.152211 | 4.049522 | 0.5442888 | 1.102689
82.64688 | 5.6967 | 5.147587 | 4.050519 | 0.549113 | 1.097068
82.65687 | 5.6917 | 5.143121 | 4.051518 | 0.548579 | 1.091603
82.66687 | 5.6866 | 5.138802 | 4.052521 | 0.5477979 | 1.086281
82.67687 | 5.6846 | 5.134632 | 4.053527 | 0.549968 | 1.081105
82.68687 | 5.6858 | 5.130608 | 4.054536 | 0.5551916 | 1.076072
82.69687 | 5.6831 | 5.126729 | 4.055548 | 0.5563711 | 1.07118
82.70687 | 5.6783 | 5.122991 | 4.056563 | 0.5553087 | 1.066428
82.71686 | 5.6739 | 5.119397 | 4.057581 | 0.554503 | 1.061816
82.72686 | 5.6742 | 5.115937 | 4.058602 | 0.5582633 | 1.057335
82.73686 | 5.6725 | 5.112612 | 4.059626 | 0.5598882 | 1.052986
82.74686 | 5.6676 | 5.109421 | 4.060653 | 0.5581793 | 1.048768
82.75686 | 5.6606 | 5.106361 | 4.061683 | 0.5542389 | 1.044678
82.76686 | 5.6596 | 5.103432 | 4.062717 | 0.5561684 | 1.040715
82.77685 | 5.6546 | 5.100633 | 4.063752 | 0.5539674 | 1.036881
82.78685 | 5.647 | 5.097957 | 4.064791 | 0.5490426 | 1.033166
82.79685 | 5.6415 | 5.095407 | 4.065834 | 0.5460931 | 1.029573
82.80685 | 5.6345 | 5.09298 | 4.066879 | 0.5415204 | 1.0261
82.81685 | 5.6302 | 5.090674 | 4.067928 | 0.539526 | 1.022746
82.82685 | 5.6275 | 5.088489 | 4.06898 | 0.5390115 | 1.019509
82.83684 | 5.6203 | 5.086424 | 4.070033 | 0.5338761 | 1.016391
82.84684 | 5.6142 | 5.084475 | 4.071091 | 0.5297255 | 1.013383
82.85684 | 5.6094 | 5.082641 | 4.072152 | 0.5267588 | 1.010489
82.86684 | 5.6051 | 5.080923 | 4.073216 | 0.5241772 | 1.007707
82.87684 | 5.5986 | 5.079318 | 4.074283 | 0.5192819 | 1.005035
82.88684 | 5.5922 | 5.077826 | 4.075353 | 0.5143742 | 1.002473
82.89683 | 5.5887 | 5.076449 | 4.076425 | 0.5122512 | 1.000023
82.90683 | 5.5858 | 5.075178 | 4.077502 | 0.5106218 | 0.9976765
82.91683 | 5.5834 | 5.074015 | 4.078581 | 0.5093854 | 0.9954335
82.92683 | 5.583 | 5.072962 | 4.079664 | 0.5100382 | 0.9932982
82.93683 | 5.5791 | 5.072017 | 4.080749 | 0.5070833 | 0.9912675
82.94683 | 5.5769 | 5.07118 | 4.081838 | 0.5057196 | 0.9893424
82.95682 | 5.5795 | 5.070448 | 4.082929 | 0.5090516 | 0.9875197
82.96682 | 5.5785 | 5.069821 | 4.084024 | 0.5086793 | 0.985797
82.97682 | 5.5768 | 5.069297 | 4.085122 | 0.5075028 | 0.9841755
82.98682 | 5.5779 | 5.068877 | 4.086223 | 0.5090225 | 0.9826545
82.99682 | 5.5754 | 5.068561 | 4.087327 | 0.5068394 | 0.9812333
83.00682 | 5.5788 | 5.068346 | 4.088435 | 0.5104538 | 0.9799114
83.01681 | 5.5815 | 5.068234 | 4.089544 | 0.5132663 | 0.9786894
83.02681 | 5.5835 | 5.068222 | 4.090658 | 0.5152777 | 0.9775643
83.03681 | 5.5827 | 5.068312 | 4.091775 | 0.5143883 | 0.9765369
83.04681 | 5.5857 | 5.068502 | 4.092895 | 0.5171984 | 0.9756068
83.05681 | 5.5879 | 5.068791 | 4.094018 | 0.5191086 | 0.9747734
83.0668 | 5.5909 | 5.06918 | 4.095143 | 0.5217197 | 0.9740372
83.0768 | 5.592 | 5.069669 | 4.096273 | 0.5223311 | 0.9733963
83.0868 | 5.5958 | 5.070257 | 4.097405 | 0.5255435 | 0.9728512
83.0968 | 5.5968 | 5.070943 | 4.098541 | 0.5258572 | 0.9724017
83.1068 | 5.5974 | 5.071728 | 4.09968 | 0.5256724 | 0.9720476
83.1168 | 5.5994 | 5.072611 | 4.100822 | 0.5267893 | 0.9717887
83.12679 | 5.6002 | 5.073591 | 4.101966 | 0.5266089 | 0.9716249
83.13679 | 5.6025 | 5.07467 | 4.103115 | 0.5278296 | 0.9715557
83.14679 | 5.606 | 5.075848 | 4.104266 | 0.5301523 | 0.9715815
83.15679 | 5.6048 | 5.077123 | 4.105421 | 0.5276769 | 0.971702
83.16679 | 5.6037 | 5.078496 | 4.106579 | 0.5252036 | 0.9719173
83.17679 | 5.6097 | 5.079968 | 4.10774 | 0.5297322 | 0.9722275
83.18678 | 5.6095 | 5.081536 | 4.108903 | 0.5279644 | 0.9726321
83.19678 | 5.6089 | 5.083203 | 4.110071 | 0.5256968 | 0.9731321
83.20678 | 5.6113 | 5.084969 | 4.111242 | 0.5263309 | 0.9737273
83.21678 | 5.6085 | 5.086834 | 4.112416 | 0.5216663 | 0.9744179
83.22678 | 5.6089 | 5.088797 | 4.113593 | 0.5201032 | 0.9752039
83.23678 | 5.6111 | 5.090859 | 4.114773 | 0.5202409 | 0.9760858
83.24677 | 5.6114 | 5.093018 | 4.115956 | 0.5183815 | 0.9770627
83.25677 | 5.6113 | 5.09528 | 4.117143 | 0.5160204 | 0.978137
83.26677 | 5.6098 | 5.097641 | 4.118333 | 0.5121593 | 0.9793081
83.27677 | 5.6118 | 5.100102 | 4.119526 | 0.5116978 | 0.9805764
83.28677 | 5.6108 | 5.102665 | 4.120722 | 0.5081354 | 0.9819422
83.29677 | 5.61 | 5.105328 | 4.121922 | 0.5046717 | 0.9834063
83.30676 | 5.6098 | 5.108091 | 4.123124 | 0.5017089 | 0.9849673
83.31676 | 5.6107 | 5.110959 | 4.12433 | 0.4997411 | 0.986629
83.32676 | 5.6123 | 5.11393 | 4.125539 | 0.4983704 | 0.9883902
83.33676 | 5.6126 | 5.117004 | 4.126752 | 0.4955959 | 0.9902521
83.34676 | 5.6161 | 5.120183 | 4.127968 | 0.4959173 | 0.9922148
83.35676 | 5.6157 | 5.123466 | 4.129187 | 0.4922336 | 0.9942793
83.36675 | 5.6184 | 5.126852 | 4.130408 | 0.4915476 | 0.9964441
83.37675 | 5.6219 | 5.130348 | 4.131634 | 0.4915519 | 0.9987141
83.38675 | 5.624 | 5.133951 | 4.132863 | 0.4900489 | 1.001088
83.39675 | 5.6289 | 5.137662 | 4.134095 | 0.4912376 | 1.003567
83.40675 | 5.632 | 5.141483 | 4.135331 | 0.4905171 | 1.006152
83.41675 | 5.6377 | 5.145413 | 4.136569 | 0.4922867 | 1.008844
83.42674 | 5.6408 | 5.149451 | 4.13781 | 0.4913491 | 1.011641
83.43674 | 5.6471 | 5.153604 | 4.139055 | 0.4934956 | 1.014549
83.44674 | 5.6517 | 5.157871 | 4.140304 | 0.493829 | 1.017567
83.45674 | 5.657 | 5.162252 | 4.141556 | 0.4947479 | 1.020696
83.46674 | 5.6626 | 5.166749 | 4.142811 | 0.4958515 | 1.023938
83.47673 | 5.6654 | 5.171357 | 4.144068 | 0.494043 | 1.027289
83.48673 | 5.6673 | 5.176088 | 4.14533 | 0.4912119 | 1.030758
83.49673 | 5.6733 | 5.180938 | 4.146595 | 0.4923615 | 1.034344
83.50673 | 5.6754 | 5.185909 | 4.147863 | 0.4894906 | 1.038046
83.51673 | 5.6787 | 5.191002 | 4.149135 | 0.4876979 | 1.041867
83.52673 | 5.6786 | 5.196219 | 4.15041 | 0.4823814 | 1.045809
83.53672 | 5.6787 | 5.201555 | 4.151687 | 0.4771452 | 1.049868
83.54672 | 5.6782 | 5.207023 | 4.152969 | 0.4711771 | 1.054054
83.55672 | 5.6761 | 5.212619 | 4.154253 | 0.4634811 | 1.058365
83.56672 | 5.6824 | 5.218345 | 4.155542 | 0.4640549 | 1.062803
83.57672 | 5.6799 | 5.224203 | 4.156833 | 0.4556973 | 1.067369
83.58672 | 5.6748 | 5.230194 | 4.158128 | 0.4446061 | 1.072066
83.59671 | 5.6743 | 5.236314 | 4.159425 | 0.4379858 | 1.076889
83.60671 | 5.6734 | 5.242578 | 4.160727 | 0.4308223 | 1.081851
83.61671 | 5.6727 | 5.24898 | 4.162032 | 0.4237198 | 1.086949
83.62671 | 5.6712 | 5.255524 | 4.16334 | 0.4156761 | 1.092184
83.63671 | 5.6739 | 5.262211 | 4.164652 | 0.411689 | 1.097559
83.64671 | 5.6754 | 5.269043 | 4.165967 | 0.4063566 | 1.103077
83.6567 | 5.677 | 5.276017 | 4.167284 | 0.4009832 | 1.108733
83.6667 | 5.6776 | 5.283147 | 4.168605 | 0.3944533 | 1.114541
83.6767 | 5.6794 | 5.290429 | 4.16993 | 0.3889709 | 1.120499
83.6867 | 5.6794 | 5.297866 | 4.171259 | 0.3815338 | 1.126607
83.6967 | 5.6856 | 5.305461 | 4.172591 | 0.3801393 | 1.13287
83.7067 | 5.6888 | 5.313215 | 4.173926 | 0.3755851 | 1.139289
83.71669 | 5.691 | 5.321124 | 4.175263 | 0.369876 | 1.145861
83.72669 | 5.6946 | 5.329206 | 4.176605 | 0.365394 | 1.152601
83.73669 | 5.7007 | 5.337456 | 4.17795 | 0.3632438 | 1.159506
83.74669 | 5.7055 | 5.345877 | 4.179299 | 0.3596228 | 1.166578
83.75669 | 5.7086 | 5.354473 | 4.180651 | 0.3541274 | 1.173821
83.76669 | 5.7173 | 5.363245 | 4.182007 | 0.3540551 | 1.181238
83.77668 | 5.7205 | 5.372189 | 4.183364 | 0.3483111 | 1.188825
83.78668 | 5.7237 | 5.381325 | 4.184727 | 0.342375 | 1.196598
83.79668 | 5.7289 | 5.390648 | 4.186092 | 0.3382518 | 1.204556
83.80668 | 5.7337 | 5.400162 | 4.187462 | 0.3335384 | 1.2127
83.81668 | 5.7381 | 5.409869 | 4.188834 | 0.3282309 | 1.221035
83.82668 | 5.7422 | 5.419774 | 4.19021 | 0.3224258 | 1.229564
83.83667 | 5.7498 | 5.429871 | 4.191588 | 0.3199293 | 1.238283
83.84667 | 5.7533 | 5.440182 | 4.192971 | 0.3131176 | 1.247211
83.85667 | 5.7586 | 5.450703 | 4.194357 | 0.3078967 | 1.256346
83.86667 | 5.7621 | 5.461437 | 4.195747 | 0.3006626 | 1.26569
83.87667 | 5.7675 | 5.472389 | 4.19714 | 0.2951108 | 1.275249
83.88666 | 5.7728 | 5.483552 | 4.198535 | 0.289248 | 1.285017
83.89666 | 5.7767 | 5.494952 | 4.199935 | 0.2817481 | 1.295016
83.90666 | 5.782 | 5.506583 | 4.201339 | 0.2754172 | 1.305244
83.91666 | 5.7867 | 5.518449 | 4.202746 | 0.2682506 | 1.315704
83.92666 | 5.7915 | 5.530557 | 4.204156 | 0.2609434 | 1.3264
83.93666 | 5.796 | 5.542909 | 4.20557 | 0.2530909 | 1.337339
83.94665 | 5.8027 | 5.5555 | 4.206986 | 0.2472001 | 1.348514
83.95665 | 5.8052 | 5.568359 | 4.208407 | 0.2368411 | 1.359952
83.96665 | 5.8118 | 5.581479 | 4.209831 | 0.2303208 | 1.371648
83.97665 | 5.8194 | 5.594866 | 4.211259 | 0.2245337 | 1.383608
83.98665 | 5.8237 | 5.608526 | 4.21269 | 0.2151739 | 1.395836
83.99665 | 5.8286 | 5.622464 | 4.214125 | 0.2061356 | 1.40834
84.00664 | 5.8365 | 5.636673 | 4.215561 | 0.1998269 | 1.421112
84.01664 | 5.8438 | 5.651186 | 4.217003 | 0.1926137 | 1.434183
84.02664 | 5.8515 | 5.665997 | 4.218448 | 0.1855033 | 1.447549
84.03664 | 5.8588 | 5.681111 | 4.219897 | 0.1776892 | 1.461214
84.04664 | 5.8664 | 5.696535 | 4.221349 | 0.1698649 | 1.475186
84.05664 | 5.8776 | 5.712277 | 4.222805 | 0.1653231 | 1.489472
84.06663 | 5.8854 | 5.728316 | 4.224262 | 0.1570845 | 1.504053
84.07663 | 5.8954 | 5.744713 | 4.225725 | 0.1506871 | 1.518988
84.08663 | 5.9051 | 5.761449 | 4.227191 | 0.1436505 | 1.534258
84.09663 | 5.9175 | 5.778533 | 4.228661 | 0.1389669 | 1.549872
84.10663 | 5.9268 | 5.795971 | 4.230134 | 0.1308285 | 1.565837
84.11663 | 5.9417 | 5.813773 | 4.231611 | 0.1279273 | 1.582162
84.12662 | 5.9564 | 5.831928 | 4.23309 | 0.1244725 | 1.598838
84.13662 | 5.9654 | 5.85048 | 4.234574 | 0.1149205 | 1.615906
84.14662 | 5.9803 | 5.86942 | 4.236061 | 0.1108797 | 1.633359
84.15662 | 5.9959 | 5.888758 | 4.237552 | 0.1071416 | 1.651207
84.16662 | 6.0099 | 5.908504 | 4.239046 | 0.1013963 | 1.669457
84.17662 | 6.0248 | 5.928665 | 4.240544 | 0.09613474 | 1.688121
84.18661 | 6.0366 | 5.949233 | 4.242044 | 0.08736691 | 1.707189
84.19661 | 6.0508 | 5.970257 | 4.243549 | 0.08054345 | 1.726707
84.20661 | 6.0658 | 5.991726 | 4.245058 | 0.07407381 | 1.746668
84.21661 | 6.0829 | 6.013653 | 4.24657 | 0.06924734 | 1.767082
84.22661 | 6.0999 | 6.036047 | 4.248086 | 0.06385321 | 1.787961
84.2366 | 6.1129 | 6.058897 | 4.249604 | 0.0540033 | 1.809293
84.2466 | 6.1254 | 6.082259 | 4.251127 | 0.04314128 | 1.831132
84.2566 | 6.1384 | 6.106122 | 4.252653 | 0.03227813 | 1.853468
84.2666 | 6.1559 | 6.130498 | 4.254184 | 0.02540167 | 1.876315
84.2766 | 6.1688 | 6.1554 | 4.255717 | 0.01339987 | 1.899683
84.2866 | 6.1825 | 6.180839 | 4.257255 | 0.001660507 | 1.923585
84.29659 | 6.1962 | 6.206803 | 4.258794 | -0.01060338 | 1.948009
84.30659 | 6.2179 | 6.233356 | 4.260338 | -0.0154558 | 1.973017
84.31659 | 6.2326 | 6.260484 | 4.261886 | -0.02788441 | 1.998598
84.32659 | 6.2421 | 6.288203 | 4.263438 | -0.04610286 | 2.024765
84.33659 | 6.2613 | 6.316525 | 4.264993 | -0.05522505 | 2.051532
84.34659 | 6.2808 | 6.345465 | 4.266552 | -0.06466482 | 2.078912
84.35658 | 6.2981 | 6.375008 | 4.268113 | -0.07690752 | 2.106894
84.36658 | 6.3179 | 6.405225 | 4.269679 | -0.08732528 | 2.135546
84.37658 | 6.3387 | 6.436104 | 4.271249 | -0.09740425 | 2.164855
84.38658 | 6.3629 | 6.46766 | 4.272823 | -0.1047596 | 2.194837
84.39658 | 6.3864 | 6.499907 | 4.2744 | -0.1135068 | 2.225507
84.40658 | 6.4061 | 6.532861 | 4.27598 | -0.126761 | 2.256881
84.41657 | 6.4305 | 6.566505 | 4.277563 | -0.1360052 | 2.288942
84.42657 | 6.4594 | 6.600921 | 4.279151 | -0.141521 | 2.32177
84.43657 | 6.491 | 6.636092 | 4.280743 | -0.145092 | 2.355349
84.44657 | 6.5201 | 6.672035 | 4.282338 | -0.1519345 | 2.389697
84.45657 | 6.5539 | 6.708765 | 4.283937 | -0.1548649 | 2.424828
84.46657 | 6.5889 | 6.7463 | 4.285539 | -0.1574002 | 2.460761
84.47656 | 6.6275 | 6.784619 | 4.287144 | -0.1571189 | 2.497475
84.48656 | 6.6625 | 6.823813 | 4.288754 | -0.1613126 | 2.535059
84.49656 | 6.7023 | 6.863862 | 4.290367 | -0.1615617 | 2.573494
84.50656 | 6.7415 | 6.904782 | 4.291985 | -0.1632824 | 2.612798
84.51656 | 6.787 | 6.946592 | 4.293606 | -0.1595918 | 2.652986
84.52656 | 6.8343 | 6.989306 | 4.29523 | -0.1550064 | 2.694076
84.53655 | 6.882 | 7.032891 | 4.296857 | -0.1508905 | 2.736034
84.54655 | 6.9364 | 7.077464 | 4.298489 | -0.141064 | 2.778975
84.55655 | 6.9875 | 7.122992 | 4.300125 | -0.1354922 | 2.822868
84.56655 | 7.0411 | 7.16949 | 4.301764 | -0.1283902 | 2.867726
84.57655 | 7.0938 | 7.216974 | 4.303407 | -0.1231737 | 2.913567
84.58655 | 7.1503 | 7.265458 | 4.305054 | -0.1151577 | 2.960404
84.59654 | 7.2116 | 7.314908 | 4.306703 | -0.1033078 | 3.008205
84.60654 | 7.2746 | 7.365434 | 4.308357 | -0.09083409 | 3.057077
84.61654 | 7.3432 | 7.417002 | 4.310015 | -0.07380205 | 3.106987
84.62654 | 7.4117 | 7.469623 | 4.311676 | -0.05792338 | 3.157947
84.63654 | 7.4825 | 7.523309 | 4.313342 | -0.04080923 | 3.209968
84.64653 | 7.5543 | 7.578016 | 4.315009 | -0.02371587 | 3.263007
84.65653 | 7.6291 | 7.633859 | 4.316682 | -0.004758837 | 3.317177
84.66653 | 7.7095 | 7.690792 | 4.318358 | 0.01870779 | 3.372434
84.67653 | 7.7925 | 7.748822 | 4.320039 | 0.04367812 | 3.428783
84.68653 | 7.8775 | 7.807952 | 4.321723 | 0.06954751 | 3.48623
84.69653 | 7.9712 | 7.868186 | 4.32341 | 0.1030142 | 3.544775
84.70652 | 8.0657 | 7.929462 | 4.3251 | 0.1362383 | 3.604361
84.71652 | 8.1531 | 7.991898 | 4.326796 | 0.1612025 | 3.665102
84.72652 | 8.2557 | 8.05543 | 4.328495 | 0.20027 | 3.726935
84.73652 | 8.3609 | 8.120051 | 4.330197 | 0.2408486 | 3.789854
84.74652 | 8.4712 | 8.185752 | 4.331904 | 0.2854483 | 3.853848
84.75652 | 8.5779 | 8.252518 | 4.333614 | 0.325382 | 3.918904
84.76651 | 8.6957 | 8.320267 | 4.335327 | 0.3754332 | 3.98494
84.77651 | 8.815 | 8.38911 | 4.337045 | 0.4258898 | 4.052066
84.78651 | 8.9301 | 8.458958 | 4.338766 | 0.4711418 | 4.120192
84.79651 | 9.0522 | 8.529784 | 4.340492 | 0.5224161 | 4.189292
84.80651 | 9.1822 | 8.601554 | 4.342221 | 0.580646 | 4.259333
84.81651 | 9.3156 | 8.674231 | 4.343954 | 0.6413687 | 4.330277
84.8265 | 9.4529 | 8.747703 | 4.345689 | 0.7051975 | 4.402013
84.8365 | 9.5935 | 8.822064 | 4.34743 | 0.7714361 | 4.474634
84.8465 | 9.7209 | 8.897192 | 4.349174 | 0.823708 | 4.548018
84.8565 | 9.8566 | 8.97303 | 4.350923 | 0.8835697 | 4.622108
84.8665 | 9.9876 | 9.049514 | 4.352675 | 0.938086 | 4.696839
84.8765 | 10.1303 | 9.126574 | 4.35443 | 1.003726 | 4.772144
84.88649 | 10.2691 | 9.204061 | 4.356188 | 1.065039 | 4.847873
84.89649 | 10.418 | 9.282043 | 4.357952 | 1.135957 | 4.924091
84.90649 | 10.5612 | 9.360359 | 4.359719 | 1.200841 | 5.00064
84.91649 | 10.6956 | 9.438913 | 4.361491 | 1.256687 | 5.077423
84.92649 | 10.8391 | 9.517607 | 4.363266 | 1.321493 | 5.154341
84.93649 | 10.9666 | 9.596333 | 4.365044 | 1.370267 | 5.231289
84.94648 | 11.0979 | 9.674903 | 4.366825 | 1.422997 | 5.308078
84.95648 | 11.2339 | 9.753351 | 4.368612 | 1.480549 | 5.384739
84.96648 | 11.3642 | 9.831477 | 4.370402 | 1.532723 | 5.461075
84.97648 | 11.4926 | 9.909151 | 4.372197 | 1.583449 | 5.536954
84.98648 | 11.6202 | 9.986238 | 4.373995 | 1.633962 | 5.612243
84.99648 | 11.7435 | 10.0626 | 4.375797 | 1.680901 | 5.686802
85.00647 | 11.8631 | 10.13801 | 4.377601 | 1.725085 | 5.760414
85.01647 | 11.982 | 10.21249 | 4.379411 | 1.769512 | 5.833077
85.02647 | 12.0857 | 10.28579 | 4.381224 | 1.799908 | 5.904567
85.03647 | 12.2009 | 10.35777 | 4.383042 | 1.843126 | 5.974732
85.04647 | 12.3059 | 10.42828 | 4.384863 | 1.87762 | 6.043416
85.05646 | 12.4043 | 10.49709 | 4.386687 | 1.907213 | 6.110401
85.06646 | 12.5035 | 10.56418 | 4.388516 | 1.939324 | 6.17566
85.07646 | 12.594 | 10.62932 | 4.390349 | 1.964678 | 6.238973
85.08646 | 12.6789 | 10.69237 | 4.392186 | 1.986525 | 6.300189
85.09646 | 12.7576 | 10.75318 | 4.394027 | 2.004418 | 6.359155
85.10646 | 12.8361 | 10.8116 | 4.395871 | 2.024502 | 6.415726
85.11645 | 12.9086 | 10.86743 | 4.397718 | 2.041171 | 6.46971
85.12645 | 12.9729 | 10.92065 | 4.399571 | 2.052254 | 6.521075
85.13645 | 13.0238 | 10.97106 | 4.401427 | 2.052735 | 6.569637
85.14645 | 13.0752 | 11.01856 | 4.403288 | 2.056637 | 6.615275
85.15645 | 13.1201 | 11.06303 | 4.405152 | 2.057075 | 6.657873
85.16645 | 13.1636 | 11.10435 | 4.407021 | 2.059254 | 6.697326
85.17644 | 13.1913 | 11.14239 | 4.408891 | 2.048905 | 6.733503
85.18644 | 13.2119 | 11.17716 | 4.410767 | 2.034742 | 6.766391
85.19644 | 13.2291 | 11.20852 | 4.412647 | 2.020579 | 6.795873
85.20644 | 13.2355 | 11.23642 | 4.414531 | 1.999082 | 6.821887
85.21644 | 13.2392 | 11.26079 | 4.416419 | 1.978406 | 6.844374
85.22644 | 13.2412 | 11.28161 | 4.418311 | 1.959594 | 6.863295
85.23643 | 13.2242 | 11.29881 | 4.420206 | 1.925394 | 6.878601
85.24643 | 13.2058 | 11.31241 | 4.422105 | 1.893395 | 6.8903
85.25643 | 13.1793 | 11.32237 | 4.424009 | 1.856926 | 6.898364
85.26643 | 13.1438 | 11.32871 | 4.425917 | 1.815089 | 6.902794
85.27643 | 13.1055 | 11.33143 | 4.427829 | 1.774074 | 6.903597
85.28643 | 13.0598 | 11.33054 | 4.429745 | 1.729262 | 6.900794
85.29642 | 13.0068 | 11.32608 | 4.431663 | 1.680719 | 6.894419
85.30642 | 12.9457 | 11.31808 | 4.433586 | 1.627616 | 6.884497
85.31642 | 12.8943 | 11.30659 | 4.435514 | 1.587706 | 6.87108
85.32642 | 12.8229 | 11.29166 | 4.437446 | 1.531237 | 6.854217
85.33642 | 12.749 | 11.27335 | 4.439382 | 1.475646 | 6.833973
85.34642 | 12.666 | 11.25173 | 4.441322 | 1.414267 | 6.810411
85.35641 | 12.5784 | 11.2269 | 4.443263 | 1.351503 | 6.783633
85.36641 | 12.4844 | 11.19888 | 4.445211 | 1.285523 | 6.753666
85.37641 | 12.3959 | 11.16778 | 4.447163 | 1.228119 | 6.720618
85.38641 | 12.2973 | 11.1337 | 4.449119 | 1.163605 | 6.684576
85.39641 | 12.1925 | 11.09672 | 4.451079 | 1.095785 | 6.645636
85.40641 | 12.0893 | 11.05694 | 4.453043 | 1.032364 | 6.603893
85.4164 | 11.9824 | 11.0145 | 4.455009 | 0.9678981 | 6.559493
85.4264 | 11.8667 | 10.96943 | 4.456981 | 0.8972661 | 6.512453
85.4364 | 11.7495 | 10.92188 | 4.458957 | 0.8276216 | 6.462922
85.4464 | 11.63 | 10.87194 | 4.460937 | 0.7580556 | 6.411008
85.4564 | 11.5093 | 10.81975 | 4.462921 | 0.6895549 | 6.356824
85.46639 | 11.3891 | 10.76545 | 4.464907 | 0.623653 | 6.30054
85.47639 | 11.2698 | 10.70906 | 4.466899 | 0.5607403 | 6.242161
85.48639 | 11.1497 | 10.65075 | 4.468895 | 0.498947 | 6.181858
85.49639 | 11.0266 | 10.59065 | 4.470896 | 0.4359545 | 6.11975
85.50639 | 10.8953 | 10.52886 | 4.4729 | 0.3664449 | 6.055955
85.51639 | 10.7676 | 10.4655 | 4.474909 | 0.3020979 | 5.990593
85.52638 | 10.6357 | 10.40077 | 4.476919 | 0.2349283 | 5.923852
85.53638 | 10.5175 | 10.33466 | 4.478936 | 0.1828439 | 5.85572
85.54638 | 10.3854 | 10.26734 | 4.480957 | 0.1180619 | 5.786381
85.55638 | 10.2637 | 10.19894 | 4.482981 | 0.06476276 | 5.715956
85.56638 | 10.1385 | 10.12957 | 4.48501 | 0.008929982 | 5.64456
85.57638 | 10.0096 | 10.05935 | 4.487043 | -0.04975439 | 5.572311
85.58637 | 9.8816 | 9.988475 | 4.489078 | -0.1068746 | 5.499396
85.59637 | 9.7585 | 9.916904 | 4.49112 | -0.1584042 | 5.425785
85.60637 | 9.6371 | 9.844824 | 4.493165 | -0.2077236 | 5.351659
85.61637 | 9.5124 | 9.77234 | 4.495214 | -0.2599396 | 5.277125
85.62637 | 9.39 | 9.699557 | 4.497268 | -0.3095566 | 5.202289
85.63637 | 9.2674 | 9.626577 | 4.499326 | -0.3591767 | 5.127251
85.64636 | 9.1583 | 9.553569 | 4.501386 | -0.3952691 | 5.052184
85.65636 | 9.0394 | 9.480485 | 4.503451 | -0.441085 | 4.977034
85.66636 | 8.9243 | 9.407487 | 4.505522 | -0.4831866 | 4.901965
85.67636 | 8.8158 | 9.334659 | 4.507596 | -0.5188593 | 4.827063
85.68636 | 8.7101 | 9.262085 | 4.509674 | -0.5519851 | 4.752411
85.69636 | 8.5939 | 9.189842 | 4.511757 | -0.5959417 | 4.678085
85.70635 | 8.4902 | 9.118072 | 4.513841 | -0.6278724 | 4.604231
85.71635 | 8.3929 | 9.046705 | 4.515932 | -0.6538054 | 4.530773
85.72635 | 8.2963 | 8.975876 | 4.518027 | -0.6795761 | 4.457849
85.73635 | 8.201 | 8.905643 | 4.520126 | -0.7046431 | 4.385517
85.74635 | 8.104 | 8.836062 | 4.52223 | -0.7320619 | 4.313832
85.75635 | 8.0199 | 8.767185 | 4.524337 | -0.7472846 | 4.242848
85.76634 | 7.9256 | 8.699123 | 4.526447 | -0.7735234 | 4.172677
85.77634 | 7.8455 | 8.631787 | 4.528562 | -0.7862873 | 4.103225
85.78634 | 7.7663 | 8.565283 | 4.530683 | -0.798983 | 4.0346
85.79634 | 7.6887 | 8.499644 | 4.532807 | -0.810944 | 3.966837
85.80634 | 7.6135 | 8.434901 | 4.534935 | -0.8214012 | 3.899966
85.81633 | 7.5345 | 8.371144 | 4.537066 | -0.836644 | 3.834078
85.82633 | 7.4678 | 8.308271 | 4.539202 | -0.8404705 | 3.769068
85.83633 | 7.4001 | 8.246365 | 4.541344 | -0.8462648 | 3.705021
85.84633 | 7.33 | 8.185444 | 4.543489 | -0.8554436 | 3.641955
85.85633 | 7.2713 | 8.125521 | 4.545638 | -0.8542209 | 3.579883
85.86633 | 7.2081 | 8.066609 | 4.547792 | -0.8585085 | 3.518817
85.87632 | 7.149 | 8.008771 | 4.549948 | -0.8597709 | 3.458823
85.88632 | 7.103 | 7.951901 | 4.55211 | -0.8489011 | 3.399791
85.89632 | 7.0426 | 7.89606 | 4.554276 | -0.8534602 | 3.341784
85.90632 | 6.9896 | 7.84125 | 4.556447 | -0.8516505 | 3.284804
85.91632 | 6.9388 | 7.787471 | 4.558622 | -0.8486711 | 3.22885
85.92632 | 6.8947 | 7.73472 | 4.560801 | -0.8400203 | 3.17392
85.93631 | 6.8539 | 7.683045 | 4.562982 | -0.8291448 | 3.120063
85.94631 | 6.7976 | 7.632338 | 4.565169 | -0.8347378 | 3.067168
85.95631 | 6.7587 | 7.582644 | 4.567361 | -0.8239443 | 3.015283
85.96631 | 6.7231 | 7.533956 | 4.569557 | -0.8108561 | 2.964399
85.97631 | 6.6839 | 7.486265 | 4.571758 | -0.8023645 | 2.914507
85.98631 | 6.6433 | 7.439559 | 4.573962 | -0.796259 | 2.865597
85.9963 | 6.6089 | 7.393873 | 4.576169 | -0.7849734 | 2.817704
86.0063 | 6.573 | 7.349106 | 4.578382 | -0.776106 | 2.770724
86.0163 | 6.5316 | 7.30529 | 4.5806 | -0.7736904 | 2.724691
86.0263 | 6.5024 | 7.262412 | 4.582821 | -0.7600125 | 2.679591
86.0363 | 6.467 | 7.220459 | 4.585047 | -0.7534593 | 2.635412
86.0463 | 6.4372 | 7.179417 | 4.587278 | -0.7422166 | 2.592139
86.05629 | 6.402 | 7.139308 | 4.58951 | -0.7373081 | 2.549798
86.06629 | 6.3662 | 7.100042 | 4.591749 | -0.7338416 | 2.508293
86.07629 | 6.3457 | 7.061641 | 4.593992 | -0.715941 | 2.467649
86.08629 | 6.3195 | 7.024091 | 4.59624 | -0.7045909 | 2.427851
86.09629 | 6.289 | 6.987376 | 4.598492 | -0.698376 | 2.388884
86.10629 | 6.2571 | 6.951481 | 4.600748 | -0.694381 | 2.350733
86.11628 | 6.2301 | 6.916424 | 4.603006 | -0.6863239 | 2.313418
86.12628 | 6.2063 | 6.882121 | 4.605271 | -0.6758207 | 2.27685
86.13628 | 6.1873 | 6.84859 | 4.60754 | -0.6612899 | 2.24105
86.14628 | 6.1637 | 6.815817 | 4.609814 | -0.6521167 | 2.206003
86.15628 | 6.1436 | 6.783785 | 4.612092 | -0.6401849 | 2.171693
86.16628 | 6.1213 | 6.75248 | 4.614374 | -0.6311796 | 2.138106
86.17627 | 6.1086 | 6.721915 | 4.616658 | -0.6133146 | 2.105257
86.18627 | 6.0866 | 6.692015 | 4.618949 | -0.6054151 | 2.073066
86.19627 | 6.069 | 6.662797 | 4.621244 | -0.5937965 | 2.041552
86.20627 | 6.0582 | 6.634244 | 4.623544 | -0.576044 | 2.0107
86.21627 | 6.0449 | 6.606343 | 4.625848 | -0.5614427 | 1.980495
86.22626 | 6.0227 | 6.579105 | 4.628154 | -0.5564045 | 1.950951
86.23626 | 6.0145 | 6.552462 | 4.630467 | -0.5379623 | 1.921996
86.24626 | 6.0053 | 6.526429 | 4.632784 | -0.5211289 | 1.893645
86.25626 | 5.9909 | 6.50099 | 4.635105 | -0.5100904 | 1.865885
86.26626 | 5.977 | 6.476133 | 4.637431 | -0.4991334 | 1.838702
86.27626 | 5.9673 | 6.451845 | 4.639761 | -0.4845447 | 1.812083
86.28625 | 5.9552 | 6.428134 | 4.642094 | -0.472934 | 1.78604
86.29625 | 5.9442 | 6.404942 | 4.644433 | -0.4607423 | 1.760509
86.30625 | 5.9314 | 6.382281 | 4.646776 | -0.4508806 | 1.735504
86.31625 | 5.9223 | 6.360136 | 4.649124 | -0.4378363 | 1.711012
86.32625 | 5.9143 | 6.338498 | 4.651477 | -0.4241979 | 1.687021
86.33625 | 5.9053 | 6.317353 | 4.653833 | -0.4120532 | 1.66352
86.34624 | 5.8979 | 6.296711 | 4.656192 | -0.3988108 | 1.640519
86.35624 | 5.8847 | 6.276519 | 4.658558 | -0.3918192 | 1.617961
86.36624 | 5.8679 | 6.256788 | 4.660928 | -0.3888878 | 1.59586
86.37624 | 5.8669 | 6.237506 | 4.663302 | -0.3706056 | 1.574203
86.38624 | 5.857 | 6.218662 | 4.665681 | -0.3616622 | 1.552981
86.39624 | 5.8532 | 6.200247 | 4.668064 | -0.3470474 | 1.532183
86.40623 | 5.8436 | 6.182269 | 4.67045 | -0.3386687 | 1.511819
86.41623 | 5.8381 | 6.164681 | 4.672842 | -0.326581 | 1.491839
86.42623 | 5.8345 | 6.147492 | 4.675239 | -0.3129923 | 1.472253
86.43623 | 5.8321 | 6.130694 | 4.67764 | -0.2985936 | 1.453054
86.44623 | 5.8234 | 6.114276 | 4.680046 | -0.2908758 | 1.43423
86.45623 | 5.8199 | 6.09823 | 4.682456 | -0.2783298 | 1.415774
86.46622 | 5.8229 | 6.082572 | 4.684868 | -0.2596715 | 1.397704
86.47622 | 5.8211 | 6.067243 | 4.687287 | -0.2461431 | 1.379956
86.48622 | 5.8187 | 6.052261 | 4.68971 | -0.2335614 | 1.362551
86.49622 | 5.8143 | 6.037618 | 4.692139 | -0.2233182 | 1.34548
86.50622 | 5.8115 | 6.023306 | 4.694571 | -0.2118057 | 1.328735
86.51622 | 5.8145 | 6.009316 | 4.697008 | -0.1948161 | 1.312308
86.52621 | 5.8183 | 5.995656 | 4.699447 | -0.1773555 | 1.296208
86.53621 | 5.8085 | 5.98229 | 4.701893 | -0.1737899 | 1.280397
86.54621 | 5.8128 | 5.969226 | 4.704344 | -0.1564256 | 1.264882
86.55621 | 5.8151 | 5.956456 | 4.706799 | -0.1413558 | 1.249657
86.56621 | 5.8061 | 5.943974 | 4.709258 | -0.1378737 | 1.234715
86.57621 | 5.8006 | 5.931773 | 4.711722 | -0.1311727 | 1.22005
86.5862 | 5.8043 | 5.919858 | 4.714189 | -0.1155582 | 1.20567
86.5962 | 5.8014 | 5.9082 | 4.716662 | -0.1068003 | 1.191539
86.6062 | 5.7959 | 5.896805 | 4.719139 | -0.1009052 | 1.177666
86.6162 | 5.7918 | 5.885667 | 4.721622 | -0.09386662 | 1.164045
86.6262 | 5.7871 | 5.874779 | 4.724108 | -0.08767891 | 1.150671
86.63619 | 5.7874 | 5.864147 | 4.726597 | -0.07674685 | 1.13755
86.64619 | 5.7788 | 5.853744 | 4.729093 | -0.07494419 | 1.124651
86.65619 | 5.7721 | 5.843576 | 4.731594 | -0.07147597 | 1.111982
86.66619 | 5.7682 | 5.833637 | 4.734099 | -0.06543716 | 1.099539
86.67619 | 5.766 | 5.823923 | 4.736608 | -0.0579228 | 1.087315
86.68619 | 5.7609 | 5.814428 | 4.739122 | -0.05352767 | 1.075305
86.69618 | 5.7572 | 5.805156 | 4.741638 | -0.04795621 | 1.063518
86.70618 | 5.7527 | 5.796085 | 4.744162 | -0.04338547 | 1.051924
86.71618 | 5.7472 | 5.78722 | 4.74669 | -0.04002009 | 1.04053
86.72618 | 5.7468 | 5.778556 | 4.749222 | -0.03175575 | 1.029334
86.73618 | 5.7437 | 5.770088 | 4.751759 | -0.02638808 | 1.018329
86.74618 | 5.7422 | 5.761813 | 4.754301 | -0.01961272 | 1.007512
86.75617 | 5.7382 | 5.753734 | 4.756845 | -0.01553356 | 0.9968891
86.76617 | 5.7384 | 5.745831 | 4.759395 | -0.007430699 | 0.9864353
86.77617 | 5.7412 | 5.738108 | 4.761951 | 0.003091695 | 0.9761575
86.78617 | 5.7376 | 5.730563 | 4.764511 | 0.00703744 | 0.9660516
86.79617 | 5.7384 | 5.72319 | 4.767076 | 0.01521021 | 0.9561141
86.80617 | 5.733 | 5.715986 | 4.769645 | 0.0170137 | 0.9463413
86.81616 | 5.7295 | 5.708955 | 4.772216 | 0.02054466 | 0.9367389
86.82616 | 5.7343 | 5.70208 | 4.774795 | 0.03222019 | 0.9272848
86.83616 | 5.7448 | 5.695363 | 4.777378 | 0.04943668 | 0.9179851
86.84616 | 5.7398 | 5.688803 | 4.779966 | 0.05099735 | 0.9088365
86.85616 | 5.7379 | 5.682395 | 4.782559 | 0.0555055 | 0.8998359
86.86616 | 5.7411 | 5.676136 | 4.785156 | 0.06496416 | 0.89098
86.87615 | 5.7402 | 5.670029 | 4.787755 | 0.07017052 | 0.8822744
86.88615 | 5.7376 | 5.664061 | 4.790362 | 0.07353929 | 0.8736991
86.89615 | 5.7436 | 5.658232 | 4.792973 | 0.08536751 | 0.8652598
86.90615 | 5.7458 | 5.652542 | 4.795589 | 0.09325781 | 0.8569536
86.91615 | 5.7453 | 5.646987 | 4.798209 | 0.09831297 | 0.848778
86.92615 | 5.7545 | 5.641564 | 4.800834 | 0.1129358 | 0.8407299
86.93614 | 5.7462 | 5.636276 | 4.803461 | 0.1099238 | 0.8328147
86.94614 | 5.7425 | 5.63111 | 4.806096 | 0.1113896 | 0.8250144
86.95614 | 5.7478 | 5.626069 | 4.808735 | 0.1217307 | 0.817334
86.96614 | 5.7493 | 5.621151 | 4.811379 | 0.1281493 | 0.8097715
86.97614 | 5.751 | 5.616352 | 4.814028 | 0.134648 | 0.8023242
86.98614 | 5.7554 | 5.611671 | 4.816681 | 0.1437288 | 0.7949899
86.99613 | 5.7545 | 5.607113 | 4.819337 | 0.1473871 | 0.7877763
87.00613 | 5.7477 | 5.602661 | 4.821999 | 0.1450394 | 0.7806612
87.01613 | 5.748 | 5.598319 | 4.824667 | 0.1496806 | 0.7736525
87.02613 | 5.7479 | 5.594087 | 4.827339 | 0.1538127 | 0.7667482
87.03613 | 5.7475 | 5.589962 | 4.830016 | 0.1575379 | 0.759946
87.04612 | 5.7537 | 5.585946 | 4.832695 | 0.1677542 | 0.7532508
87.05612 | 5.7564 | 5.582029 | 4.835381 | 0.1743713 | 0.7466472
87.06612 | 5.7509 | 5.578213 | 4.838073 | 0.1726873 | 0.7401401
87.07612 | 5.7518 | 5.574496 | 4.840768 | 0.1773041 | 0.7337274
87.08612 | 5.7493 | 5.570877 | 4.843469 | 0.1784233 | 0.7274076
87.09612 | 5.7507 | 5.567353 | 4.846175 | 0.1833467 | 0.7211787
87.10611 | 5.7478 | 5.563927 | 4.848882 | 0.183873 | 0.715045
87.11611 | 5.759 | 5.56059 | 4.851597 | 0.1984102 | 0.7089928
87.12611 | 5.7531 | 5.557343 | 4.854317 | 0.1957569 | 0.7030265
87.13611 | 5.7685 | 5.554186 | 4.857041 | 0.2143145 | 0.6971445
87.14611 | 5.767 | 5.551115 | 4.85977 | 0.2158845 | 0.6913451
87.15611 | 5.7695 | 5.548131 | 4.862504 | 0.2213687 | 0.6856269
87.1661 | 5.7589 | 5.545234 | 4.86524 | 0.2136658 | 0.6799938
87.1761 | 5.7811 | 5.542417 | 4.867984 | 0.2386826 | 0.6744333
87.1861 | 5.7704 | 5.539682 | 4.870732 | 0.230718 | 0.6689495
87.1961 | 5.7737 | 5.537027 | 4.873486 | 0.2366733 | 0.6635411
87.2061 | 5.7818 | 5.53445 | 4.876244 | 0.2473499 | 0.6582065
87.2161 | 5.7964 | 5.531951 | 4.879006 | 0.264449 | 0.6529446
87.22609 | 5.7938 | 5.52953 | 4.881771 | 0.2642698 | 0.6477588
87.23609 | 5.7957 | 5.527182 | 4.884544 | 0.2685181 | 0.6426381
87.24609 | 5.7925 | 5.524907 | 4.887321 | 0.267593 | 0.637586
87.25609 | 5.8103 | 5.522705 | 4.890103 | 0.2875955 | 0.6326014
87.26609 | 5.8016 | 5.520573 | 4.89289 | 0.2810269 | 0.627683
87.27609 | 5.8128 | 5.518512 | 4.895682 | 0.2942883 | 0.6228298
87.28608 | 5.8131 | 5.516521 | 4.898476 | 0.2965792 | 0.6180452
87.29608 | 5.8338 | 5.514596 | 4.901277 | 0.3192042 | 0.6133187
87.30608 | 5.8304 | 5.512737 | 4.904083 | 0.3176628 | 0.6086538
87.31608 | 5.8294 | 5.510944 | 4.906895 | 0.3184559 | 0.6040496
87.32608 | 5.8327 | 5.509216 | 4.909711 | 0.3234845 | 0.5995049
87.33608 | 5.8411 | 5.50755 | 4.912531 | 0.3335497 | 0.5950188
87.34607 | 5.832 | 5.505949 | 4.915354 | 0.3260511 | 0.5905945
87.35607 | 5.8456 | 5.504407 | 4.918185 | 0.3411926 | 0.5862224
87.36607 | 5.8425 | 5.502926 | 4.921021 | 0.3395736 | 0.5819059
87.37607 | 5.8604 | 5.501505 | 4.923861 | 0.3588952 | 0.5776439
87.38607 | 5.8631 | 5.500142 | 4.926706 | 0.3629582 | 0.5734357
87.39607 | 5.8542 | 5.498836 | 4.929556 | 0.3553635 | 0.5692801
87.40606 | 5.8578 | 5.497589 | 4.932409 | 0.3602109 | 0.5651805
87.41606 | 5.8681 | 5.496396 | 4.935269 | 0.3717036 | 0.5611278
87.42606 | 5.8561 | 5.495259 | 4.938133 | 0.3608413 | 0.5571253
87.43606 | 5.8637 | 5.494175 | 4.941003 | 0.3695247 | 0.5531721
87.44606 | 5.867 | 5.493145 | 4.943878 | 0.3738548 | 0.5492674
87.45605 | 5.8825 | 5.492169 | 4.946755 | 0.3903313 | 0.5454141
87.46605 | 5.8765 | 5.491243 | 4.949639 | 0.385257 | 0.5416039
87.47605 | 5.8758 | 5.490368 | 4.952529 | 0.3854316 | 0.5378398
87.48605 | 5.8824 | 5.489544 | 4.955423 | 0.3928559 | 0.5341211
87.49605 | 5.8809 | 5.488769 | 4.958322 | 0.3921306 | 0.530447
87.50605 | 5.8847 | 5.488044 | 4.961227 | 0.3966565 | 0.5268169
87.51604 | 5.8787 | 5.487366 | 4.964133 | 0.3913337 | 0.5232334
87.52604 | 5.8916 | 5.486736 | 4.967047 | 0.404864 | 0.5196889
87.53604 | 5.8902 | 5.486152 | 4.969966 | 0.4040476 | 0.5161862
87.54604 | 5.8932 | 5.485615 | 4.97289 | 0.407585 | 0.5127247
87.55604 | 5.895 | 5.485123 | 4.975819 | 0.409877 | 0.5093035
87.56604 | 5.8971 | 5.484676 | 4.978753 | 0.4124242 | 0.5059223
87.57603 | 5.886 | 5.484273 | 4.98169 | 0.4017269 | 0.5025835
87.58603 | 5.8859 | 5.483914 | 4.984634 | 0.4019864 | 0.4992801
87.59603 | 5.8959 | 5.483597 | 4.987582 | 0.4123029 | 0.4960146
87.60603 | 5.8952 | 5.483323 | 4.990536 | 0.4118771 | 0.4927865
87.61603 | 5.8865 | 5.483091 | 4.993495 | 0.4034094 | 0.4895952
87.62603 | 5.8892 | 5.4829 | 4.996459 | 0.4063005 | 0.4864402
87.63602 | 5.8888 | 5.482749 | 4.999425 | 0.4060508 | 0.4833239
87.64602 | 5.8909 | 5.482639 | 5.002399 | 0.408261 | 0.4802396
87.65602 | 5.8805 | 5.482568 | 5.005378 | 0.3979318 | 0.4771899
87.66602 | 5.8757 | 5.482537 | 5.008362 | 0.3931634 | 0.4741743
87.67602 | 5.8749 | 5.482543 | 5.011351 | 0.3923565 | 0.4711921
87.68602 | 5.8839 | 5.482589 | 5.014345 | 0.4013115 | 0.4682431
87.69601 | 5.8757 | 5.482671 | 5.017341 | 0.3930292 | 0.4653293
87.70601 | 5.8694 | 5.48279 | 5.020346 | 0.3866097 | 0.4624448
87.71601 | 5.8738 | 5.482947 | 5.023355 | 0.3908535 | 0.4595918
87.72601 | 5.8683 | 5.483139 | 5.026369 | 0.3851612 | 0.4567699
87.73601 | 5.8654 | 5.483367 | 5.029388 | 0.3820332 | 0.4539786
87.74601 | 5.8591 | 5.48363 | 5.032413 | 0.3754701 | 0.4512174
87.756 | 5.8584 | 5.483928 | 5.035439 | 0.3744724 | 0.4484887
87.766 | 5.8612 | 5.48426 | 5.038473 | 0.3769402 | 0.4457866
87.776 | 5.8501 | 5.484626 | 5.041513 | 0.365474 | 0.4431132
87.786 | 5.8578 | 5.485026 | 5.044557 | 0.3727743 | 0.4404683
87.796 | 5.8544 | 5.485458 | 5.047607 | 0.3689415 | 0.4378515
87.80599 | 5.8434 | 5.485923 | 5.050659 | 0.3574767 | 0.4352646
87.81599 | 5.8369 | 5.486421 | 5.053719 | 0.350479 | 0.4327025
87.82599 | 5.8456 | 5.486951 | 5.056783 | 0.3586494 | 0.4301672
87.83599 | 5.8312 | 5.487512 | 5.059853 | 0.3436883 | 0.4276583
87.84599 | 5.8348 | 5.488104 | 5.062929 | 0.346696 | 0.4251754
87.85599 | 5.8322 | 5.488727 | 5.066009 | 0.3434729 | 0.4227183
87.86598 | 5.8302 | 5.48938 | 5.069091 | 0.3408201 | 0.4202888
87.87598 | 5.8263 | 5.490063 | 5.072181 | 0.3362366 | 0.4178819
87.88598 | 5.8201 | 5.490777 | 5.075277 | 0.3293234 | 0.4154995
87.89598 | 5.8199 | 5.491519 | 5.078378 | 0.3283808 | 0.4131414
87.90598 | 5.8132 | 5.492291 | 5.081484 | 0.3209092 | 0.4108072
87.91598 | 5.8144 | 5.493091 | 5.084595 | 0.3213089 | 0.4084966
87.92597 | 5.8115 | 5.493919 | 5.087708 | 0.3175811 | 0.4062114
87.93597 | 5.8091 | 5.494776 | 5.090829 | 0.3143243 | 0.4039469
87.94597 | 5.8044 | 5.49566 | 5.093955 | 0.3087398 | 0.401705
87.95597 | 5.8041 | 5.496572 | 5.097087 | 0.3075279 | 0.3994853
87.96597 | 5.8037 | 5.497511 | 5.100223 | 0.3061888 | 0.3972878
87.97597 | 5.8071 | 5.498477 | 5.103365 | 0.3086229 | 0.3951118
87.98596 | 5.7892 | 5.499469 | 5.106509 | 0.2897314 | 0.3929593
87.99596 | 5.7899 | 5.500487 | 5.109661 | 0.2894127 | 0.3908259
88.00596 | 5.7926 | 5.501532 | 5.112819 | 0.291068 | 0.3887132
88.01596 | 5.7909 | 5.502602 | 5.115981 | 0.2882975 | 0.386621
88.02596 | 5.7788 | 5.503698 | 5.119149 | 0.2751017 | 0.3845491
88.03596 | 5.7877 | 5.504819 | 5.122322 | 0.2828807 | 0.3824972
88.04595 | 5.783 | 5.505964 | 5.125497 | 0.2770359 | 0.3804669
88.05595 | 5.764 | 5.507135 | 5.128681 | 0.2568653 | 0.3784541
88.06595 | 5.7748 | 5.50833 | 5.131869 | 0.2664704 | 0.3764606
88.07595 | 5.7641 | 5.509549 | 5.135063 | 0.2545512 | 0.3744859
88.08595 | 5.7581 | 5.510792 | 5.138262 | 0.2473082 | 0.3725299
88.09595 | 5.7621 | 5.512058 | 5.141466 | 0.2500415 | 0.3705924
88.10594 | 5.7584 | 5.513347 | 5.144672 | 0.2450528 | 0.3686749
88.11594 | 5.7485 | 5.514661 | 5.147887 | 0.2338395 | 0.3667735
88.12594 | 5.7373 | 5.515997 | 5.151107 | 0.2213032 | 0.3648898
88.13594 | 5.7434 | 5.517356 | 5.154332 | 0.2260443 | 0.3630237
88.14594 | 5.7296 | 5.518737 | 5.157562 | 0.2108628 | 0.3611747
88.15594 | 5.7278 | 5.520141 | 5.160798 | 0.207659 | 0.3593429
88.16593 | 5.7301 | 5.521565 | 5.164036 | 0.2085346 | 0.3575296
88.17593 | 5.717 | 5.523013 | 5.167282 | 0.1939869 | 0.3557311
88.18593 | 5.7161 | 5.524482 | 5.170533 | 0.1916175 | 0.3539491
88.19593 | 5.7107 | 5.525973 | 5.17379 | 0.1847267 | 0.3521832
88.20593 | 5.7023 | 5.527485 | 5.177052 | 0.1748146 | 0.3504333
88.21592 | 5.6969 | 5.529017 | 5.180316 | 0.167883 | 0.348701
88.22592 | 5.6929 | 5.530571 | 5.183589 | 0.162329 | 0.3469824
88.23592 | 5.6835 | 5.532146 | 5.186866 | 0.1513543 | 0.3452793
88.24592 | 5.6805 | 5.533741 | 5.19015 | 0.1467591 | 0.3435914
88.25592 | 5.6746 | 5.535356 | 5.193438 | 0.1392436 | 0.3419184
88.26592 | 5.6771 | 5.536992 | 5.196732 | 0.140108 | 0.3402603
88.27591 | 5.6567 | 5.538646 | 5.200027 | 0.1180542 | 0.3386184
88.28591 | 5.6546 | 5.540321 | 5.203332 | 0.1142789 | 0.3369894
88.29591 | 5.6445 | 5.542016 | 5.206641 | 0.1024839 | 0.3353746
88.30591 | 5.6378 | 5.54373 | 5.209956 | 0.09406961 | 0.333774
88.31591 | 5.6413 | 5.545464 | 5.213277 | 0.09583608 | 0.3321872
88.32591 | 5.6305 | 5.547217 | 5.216602 | 0.08328339 | 0.3306142
88.3359 | 5.6295 | 5.548986 | 5.21993 | 0.08051362 | 0.3290563
88.3459 | 5.6253 | 5.550777 | 5.223266 | 0.07452326 | 0.3275104
88.3559 | 5.6108 | 5.552586 | 5.226608 | 0.05821429 | 0.3259776
88.3659 | 5.6121 | 5.554413 | 5.229955 | 0.05768686 | 0.324458
88.3759 | 5.6046 | 5.556259 | 5.233307 | 0.04834121 | 0.3229513
88.3859 | 5.6023 | 5.558123 | 5.236665 | 0.04417734 | 0.3214574
88.39589 | 5.6094 | 5.560003 | 5.240025 | 0.04939737 | 0.3199776
88.40589 | 5.6062 | 5.561902 | 5.243393 | 0.04429768 | 0.3185088
88.41589 | 5.594 | 5.56382 | 5.246767 | 0.03018025 | 0.3170524
88.42589 | 5.6062 | 5.565755 | 5.250147 | 0.04044522 | 0.3156082
88.43589 | 5.5923 | 5.567707 | 5.253531 | 0.02459279 | 0.314176
88.44589 | 5.5915 | 5.569677 | 5.256921 | 0.02182306 | 0.3127557
88.45588 | 5.6026 | 5.571662 | 5.260313 | 0.03093815 | 0.3113486
88.46588 | 5.5961 | 5.573666 | 5.263714 | 0.02243423 | 0.3099517
88.47588 | 5.5962 | 5.575687 | 5.26712 | 0.0205134 | 0.3085663
88.48588 | 5.5973 | 5.577724 | 5.270532 | 0.01957581 | 0.3071922
88.49588 | 5.5996 | 5.579778 | 5.273949 | 0.01982157 | 0.3058294
88.50588 | 5.5816 | 5.581849 | 5.277372 | -0.0002492023 | 0.3044777
88.51587 | 5.5912 | 5.583934 | 5.280796 | 0.007265767 | 0.3031382
88.52587 | 5.5891 | 5.586038 | 5.284229 | 0.003062321 | 0.3018083
88.53587 | 5.5689 | 5.588157 | 5.287668 | -0.01925724 | 0.3004891
88.54587 | 5.5904 | 5.590293 | 5.291112 | 0.0001071081 | 0.2991806
88.55587 | 5.5738 | 5.592444 | 5.294562 | -0.01864443 | 0.2978824
88.56587 | 5.5731 | 5.594612 | 5.298017 | -0.0215118 | 0.2965947
88.57586 | 5.5588 | 5.596793 | 5.301474 | -0.03799269 | 0.2953185
88.58586 | 5.5533 | 5.598991 | 5.30494 | -0.04569128 | 0.294051
88.59586 | 5.5499 | 5.601205 | 5.308412 | -0.05130542 | 0.2927937
88.60586 | 5.5447 | 5.603435 | 5.311889 | -0.05873489 | 0.2915462
88.61586 | 5.5427 | 5.60568 | 5.315371 | -0.0629797 | 0.2903086
88.62585 | 5.5409 | 5.607937 | 5.318856 | -0.06703731 | 0.2890817
88.63585 | 5.5311 | 5.610212 | 5.322349 | -0.07911232 | 0.2878634
88.64585 | 5.5253 | 5.612502 | 5.325848 | -0.08720222 | 0.2866544
88.65585 | 5.5194 | 5.614807 | 5.329352 | -0.09540703 | 0.2854548
88.66585 | 5.516 | 5.617127 | 5.332862 | -0.1011266 | 0.2842645
88.67585 | 5.5176 | 5.619461 | 5.336378 | -0.1018609 | 0.2830833
88.68584 | 5.5149 | 5.621807 | 5.339895 | -0.1069072 | 0.2819123
88.69584 | 5.5144 | 5.624171 | 5.343421 | -0.1097705 | 0.2807492
88.70584 | 5.519 | 5.626548 | 5.346953 | -0.1075482 | 0.2795949
88.71584 | 5.5078 | 5.62894 | 5.350491 | -0.1211401 | 0.2784494
88.72584 | 5.5027 | 5.631346 | 5.354034 | -0.1286463 | 0.2773125
88.73584 | 5.5079 | 5.633767 | 5.357582 | -0.1258665 | 0.2761842
88.74583 | 5.5018 | 5.636198 | 5.361133 | -0.1343984 | 0.2750656
88.75583 | 5.5095 | 5.638647 | 5.364692 | -0.1291466 | 0.2739542
88.76583 | 5.5066 | 5.641109 | 5.368258 | -0.1345087 | 0.2728511
88.77583 | 5.5049 | 5.643585 | 5.371828 | -0.1386845 | 0.2717562
88.78583 | 5.4977 | 5.646074 | 5.375405 | -0.1483741 | 0.2706695
88.79583 | 5.5061 | 5.648577 | 5.378986 | -0.1424772 | 0.2695908
88.80582 | 5.4927 | 5.651091 | 5.38257 | -0.1583914 | 0.2685211
88.81582 | 5.4954 | 5.653622 | 5.386163 | -0.1582215 | 0.2674582
88.82582 | 5.4944 | 5.656165 | 5.389762 | -0.161765 | 0.2664032
88.83582 | 5.4965 | 5.658722 | 5.393366 | -0.1622218 | 0.2653558
88.84582 | 5.4905 | 5.661292 | 5.396976 | -0.1707918 | 0.2643161
88.85582 | 5.5019 | 5.663875 | 5.400591 | -0.161975 | 0.2632839
88.86581 | 5.4964 | 5.666469 | 5.404208 | -0.1700692 | 0.2622607
88.87581 | 5.4886 | 5.669078 | 5.407835 | -0.1804784 | 0.2612434
88.88581 | 5.4865 | 5.671701 | 5.411467 | -0.1852006 | 0.2602334
88.89581 | 5.4822 | 5.674336 | 5.415105 | -0.1921356 | 0.2592307
88.90581 | 5.474 | 5.676983 | 5.418748 | -0.2029834 | 0.2582351
88.91581 | 5.4881 | 5.679644 | 5.422397 | -0.191544 | 0.2572466
88.9258 | 5.4818 | 5.682314 | 5.426048 | -0.2005144 | 0.2562661
88.9358 | 5.479 | 5.685 | 5.429709 | -0.2060002 | 0.2552916
88.9458 | 5.4757 | 5.687699 | 5.433375 | -0.2119985 | 0.2543239
88.9558 | 5.4662 | 5.690409 | 5.437046 | -0.2242093 | 0.2533631
88.9658 | 5.4639 | 5.693132 | 5.440723 | -0.229232 | 0.2524086
88.9758 | 5.4585 | 5.695867 | 5.444406 | -0.2373675 | 0.2514612
88.98579 | 5.4568 | 5.698613 | 5.448091 | -0.2418129 | 0.2505218
88.99579 | 5.4606 | 5.701373 | 5.451785 | -0.2407729 | 0.2495876
89.00579 | 5.4482 | 5.704145 | 5.455485 | -0.255945 | 0.2486598
89.01579 | 5.4526 | 5.706929 | 5.459191 | -0.2543292 | 0.2477384
89.02579 | 5.4399 | 5.709725 | 5.462902 | -0.2698255 | 0.2468234
89.03578 | 5.4398 | 5.712531 | 5.466615 | -0.2727308 | 0.2459156
89.04578 | 5.4445 | 5.715351 | 5.470338 | -0.2708509 | 0.2450131
89.05578 | 5.4357 | 5.718183 | 5.474066 | -0.2824829 | 0.2441167
89.06578 | 5.4376 | 5.721027 | 5.4778 | -0.2834267 | 0.2432265
89.07578 | 5.4498 | 5.723882 | 5.48154 | -0.2740822 | 0.2423423
89.08578 | 5.4442 | 5.726749 | 5.485285 | -0.2825494 | 0.2414641
89.09577 | 5.4327 | 5.729625 | 5.489033 | -0.2969254 | 0.2405927
89.10577 | 5.4507 | 5.732516 | 5.49279 | -0.2818159 | 0.2397262
89.11577 | 5.4401 | 5.735418 | 5.496552 | -0.2953179 | 0.2388656
89.12577 | 5.4432 | 5.738331 | 5.500321 | -0.2951314 | 0.2380108
89.13577 | 5.4544 | 5.741256 | 5.504095 | -0.2868563 | 0.2371616
89.14577 | 5.4556 | 5.744193 | 5.507874 | -0.2885926 | 0.2363181
89.15576 | 5.4672 | 5.747137 | 5.511656 | -0.2799373 | 0.235481
89.16576 | 5.4619 | 5.750096 | 5.515448 | -0.2881962 | 0.2346486
89.17576 | 5.4497 | 5.753066 | 5.519245 | -0.3033664 | 0.2338217
89.18576 | 5.4667 | 5.756048 | 5.523047 | -0.2893477 | 0.2330003
89.19576 | 5.4486 | 5.75904 | 5.526856 | -0.3104403 | 0.2321842
89.20576 | 5.472 | 5.762044 | 5.53067 | -0.2900439 | 0.2313734
89.21575 | 5.4576 | 5.765056 | 5.534487 | -0.3074555 | 0.2305688
89.22575 | 5.4559 | 5.768081 | 5.538313 | -0.3121812 | 0.2297685
89.23575 | 5.4879 | 5.771118 | 5.542144 | -0.2832179 | 0.2289734
89.24575 | 5.4345 | 5.774165 | 5.545982 | -0.3396655 | 0.2281835
89.25575 | 5.4556 | 5.777224 | 5.549825 | -0.3216239 | 0.2273986
89.26575 | 5.4495 | 5.780293 | 5.553674 | -0.3307932 | 0.2266188
89.27574 | 5.4507 | 5.78337 | 5.557525 | -0.3326703 | 0.2258448
89.28574 | 5.4518 | 5.786461 | 5.561386 | -0.3346611 | 0.2250749
89.29574 | 5.4567 | 5.789563 | 5.565253 | -0.3328627 | 0.2243099
89.30574 | 5.4593 | 5.792675 | 5.569125 | -0.333375 | 0.2235498
89.31574 | 5.4442 | 5.795798 | 5.573003 | -0.3515979 | 0.2227945
89.32574 | 5.4407 | 5.798931 | 5.576887 | -0.3582314 | 0.2220439
89.33573 | 5.4492 | 5.802072 | 5.580773 | -0.3528723 | 0.2212988
89.34573 | 5.4445 | 5.805227 | 5.584669 | -0.3607269 | 0.2205577
89.35573 | 5.4622 | 5.808392 | 5.588571 | -0.3461919 | 0.2198211
89.36573 | 5.4467 | 5.811567 | 5.592478 | -0.3648675 | 0.2190892
89.37573 | 5.4599 | 5.814753 | 5.596392 | -0.3548534 | 0.2183618
89.38573 | 5.4382 | 5.81795 | 5.600311 | -0.3797497 | 0.217639
89.39572 | 5.4428 | 5.821153 | 5.604232 | -0.3783534 | 0.2169215
89.40572 | 5.4508 | 5.82437 | 5.608163 | -0.3735703 | 0.2162075
89.41572 | 5.4513 | 5.827598 | 5.6121 | -0.3762976 | 0.215498
89.42572 | 5.4645 | 5.830835 | 5.616042 | -0.366335 | 0.2147928
89.43572 | 5.4319 | 5.834083 | 5.619991 | -0.4021827 | 0.2140918
89.44571 | 5.4572 | 5.837337 | 5.623941 | -0.3801373 | 0.2133959
89.45571 | 5.4375 | 5.840605 | 5.627902 | -0.4031052 | 0.2127035
89.46571 | 5.4474 | 5.843883 | 5.631868 | -0.3964833 | 0.2120153
89.47571 | 5.4425 | 5.847172 | 5.63584 | -0.4046715 | 0.2113313
89.48571 | 5.4579 | 5.85047 | 5.639818 | -0.3925697 | 0.2106513
89.49571 | 5.4499 | 5.853778 | 5.643802 | -0.4038779 | 0.2099755
89.5057 | 5.4441 | 5.857093 | 5.647788 | -0.4129928 | 0.2093044
89.5157 | 5.4587 | 5.860421 | 5.651784 | -0.401721 | 0.2086367
89.5257 | 5.4493 | 5.863759 | 5.655786 | -0.414459 | 0.2079729
89.5357 | 5.459 | 5.867107 | 5.659794 | -0.408107 | 0.2073131
89.5457 | 5.4734 | 5.870465 | 5.663808 | -0.3970649 | 0.2066572
89.5557 | 5.4635 | 5.873833 | 5.667827 | -0.4103325 | 0.2060051
89.56569 | 5.4677 | 5.877207 | 5.671849 | -0.4095066 | 0.2053576
89.57569 | 5.4796 | 5.880594 | 5.675881 | -0.4009939 | 0.2047133
89.58569 | 5.4755 | 5.883991 | 5.679918 | -0.4084909 | 0.2040727
89.59569 | 5.4815 | 5.887398 | 5.683962 | -0.4058976 | 0.2034358
89.60569 | 5.4835 | 5.890814 | 5.688011 | -0.407314 | 0.2028027
89.61569 | 5.4856 | 5.89424 | 5.692067 | -0.4086402 | 0.2021733
89.62568 | 5.484 | 5.897672 | 5.696124 | -0.4136724 | 0.2015481
89.63568 | 5.4872 | 5.901118 | 5.700192 | -0.4139178 | 0.200926
89.64568 | 5.4826 | 5.904573 | 5.704265 | -0.4219728 | 0.2003074
89.65568 | 5.4939 | 5.908037 | 5.708345 | -0.4141373 | 0.1996924
89.66568 | 5.4819 | 5.911511 | 5.71243 | -0.4296114 | 0.199081
89.67568 | 5.4843 | 5.914995 | 5.716522 | -0.430695 | 0.198473
89.68567 | 5.4722 | 5.918485 | 5.720615 | -0.4462846 | 0.1978691
89.69567 | 5.4789 | 5.921987 | 5.724719 | -0.4430871 | 0.1972681
89.70567 | 5.4643 | 5.925499 | 5.728829 | -0.4611991 | 0.1966704
89.71567 | 5.4839 | 5.929021 | 5.732944 | -0.4451206 | 0.1960762
89.72567 | 5.4785 | 5.932551 | 5.737066 | -0.4540514 | 0.1954853
89.73567 | 5.4723 | 5.936092 | 5.741194 | -0.4637917 | 0.1948978
89.74566 | 5.4738 | 5.939638 | 5.745324 | -0.4658377 | 0.1943141
89.75566 | 5.479 | 5.943197 | 5.749463 | -0.4641966 | 0.1937331
89.76566 | 5.4721 | 5.946765 | 5.753609 | -0.4746648 | 0.1931554
89.77566 | 5.4849 | 5.950342 | 5.757761 | -0.4654424 | 0.1925809
89.78566 | 5.485 | 5.953929 | 5.76192 | -0.4689292 | 0.1920096
89.79565 | 5.4927 | 5.957522 | 5.76608 | -0.4648216 | 0.191442
89.80565 | 5.4945 | 5.961127 | 5.77025 | -0.4666269 | 0.1908771
89.81565 | 5.5077 | 5.964741 | 5.774426 | -0.4570414 | 0.1903152
89.82565 | 5.5053 | 5.968365 | 5.778609 | -0.4630651 | 0.1897564
89.83565 | 5.5141 | 5.971998 | 5.782797 | -0.4578979 | 0.1892007
89.84565 | 5.521 | 5.97564 | 5.786992 | -0.45464 | 0.1886481
89.85564 | 5.531 | 5.979287 | 5.791188 | -0.4482874 | 0.188099
89.86564 | 5.534 | 5.982948 | 5.795395 | -0.4489477 | 0.1875523
89.87564 | 5.5453 | 5.986617 | 5.799608 | -0.441317 | 0.1870087
89.88564 | 5.547 | 5.990295 | 5.803828 | -0.4432955 | 0.1864679
89.89564 | 5.5562 | 5.993983 | 5.808053 | -0.437783 | 0.1859302
89.90564 | 5.561 | 5.99768 | 5.812284 | -0.4366795 | 0.1853953
89.91563 | 5.5771 | 6.001381 | 5.816518 | -0.4242814 | 0.1848638
89.92563 | 5.5848 | 6.005096 | 5.820761 | -0.4202959 | 0.1843346
89.93563 | 5.5973 | 6.008819 | 5.825011 | -0.4115195 | 0.1838083
89.94563 | 5.5855 | 6.012552 | 5.829267 | -0.427052 | 0.1832848
89.95563 | 5.6195 | 6.016293 | 5.833529 | -0.3967935 | 0.1827641
89.96563 | 5.6054 | 6.020044 | 5.837798 | -0.4146439 | 0.1822461
89.97562 | 5.6251 | 6.023799 | 5.842068 | -0.3986995 | 0.1817314
89.98562 | 5.6305 | 6.027568 | 5.846349 | -0.3970677 | 0.1812189
89.99562 | 5.6495 | 6.031345 | 5.850636 | -0.3818448 | 0.1807091