## Summary
Parameter | Mo2C_Pbcn_fixed
Sample | M3.csv
Method | GSAS-II
Phase name | Mo2C_Pbcn_fixed
COD / MP ID | manual
Formula | Mo8 C4
Space group
Space group # | 60
Crystal system | orthorhombic
a (Å) | 4.73709
b (Å) | 6.00453
c (Å) | 5.18085
α (°) | 90
β (°) | 90
γ (°) | 90
Volume (A^3) | 147.36416
da/a0 (%) | -0.358
db/b0 (%) | -1.184
dc/c0 (%) | -1.157
dV/V0 (%) | -2.677
Weight fraction (%) | 100
GSAS-II mass weight fraction (%) | 100
Weight fraction ± (%)
Weight fraction error source
Weight fraction propagated sigma (%)
Weight fraction systematic floor (%)
Weight fraction method | gsasii_mass_fraction
Integrated phase fraction (%)
Integrated - wt fraction (percentage points)
Integrated phase fraction method
Crystallite size (nm) | 1000
Crystallite size source | gsas_hap_size
Scale factor | 0.33682
Scale factor sigma | 0.00115768
Scale factor sigma (%) | 0.344
Scale factor sigma source | gsas_covariance
Scale * phase mass value | 274.6971
Legacy mass-weighted scale value | 274.6971
U (Caglioti) | 0.01489
V (Caglioti) | -0.01538
W (Caglioti) | 0.00566
X (Lorentzian) | 0
Y (Lorentzian) | 1.0272
η at strongest | 0.998
FWHM (°) | 1.0941
FWHM reference 2theta (deg) | 39.5942
FWHM reference hkl | [1, 0, 2]
N reflections | 20
Seeded by | gsas2
Zero shift (°) | -0.00155
Rwp (%) | 7.88
Rp (%) | 4.04
χ² | 0.513
GoF | 0.716

## Plot Data
2theta | Y_obs | Y_calc | Background | Residual | Mo2C_Pbcn_fixed | Mo2C_Pbcn_fixed peak 2θ | Mo2C_Pbcn_fixed [hkl]
10.00929 | 30.9226 | 28.67983 | 28.67975 | 2.242767 | 8.306542e-05 | 34.499 | [021]
10.01929 | 30.8883 | 28.70013 | 28.70004 | 2.188174 | 8.316061e-05 | 34.598 | [002]
10.02929 | 30.9373 | 28.7203 | 28.72022 | 2.217 | 8.325596e-05 | 37.957 | [200]
10.03928 | 30.9248 | 28.74033 | 28.74025 | 2.184465 | 8.335138e-05 | 39.533 | [121]
10.04928 | 30.9271 | 28.76027 | 28.76019 | 2.166829 | 8.344706e-05 | 39.621 | [102]
10.05928 | 30.8892 | 28.78009 | 28.78 | 2.109112 | 8.354293e-05 | 52.221 | [221]
10.06928 | 30.9104 | 28.79979 | 28.7997 | 2.110612 | 8.363896e-05 | 52.292 | [202]
10.07928 | 30.9211 | 28.81937 | 28.81929 | 2.10173 | 8.373515e-05 | 61.745 | [040]
10.08928 | 30.9155 | 28.83883 | 28.83875 | 2.076666 | 8.383152e-05 | 61.936 | [023]
10.09927 | 30.9266 | 28.85816 | 28.85808 | 2.068438 | 8.392796e-05 | 69.623 | [321]
10.10927 | 30.888 | 28.87739 | 28.87731 | 2.010607 | 8.402467e-05 | 69.682 | [302]
10.11927 | 30.9285 | 28.89651 | 28.89642 | 2.031993 | 8.412156e-05 | 72.75 | [042]
10.12927 | 30.8789 | 28.91551 | 28.91542 | 1.963394 | 8.421861e-05 | 72.984 | [004]
10.13927 | 30.8831 | 28.93439 | 28.9343 | 1.948712 | 8.431584e-05 | 74.819 | [240]
10.14927 | 30.9082 | 28.95315 | 28.95307 | 1.955045 | 8.441324e-05 | 74.994 | [223]
10.15926 | 30.9153 | 28.97179 | 28.9717 | 1.943512 | 8.451073e-05 | 75.897 | [142]
10.16926 | 30.896 | 28.99032 | 28.99024 | 1.905675 | 8.460847e-05 | 76.128 | [104]
10.17926 | 30.9059 | 29.00875 | 29.00866 | 1.897153 | 8.470639e-05 | 81.147 | [400]
10.18926 | 30.8689 | 29.02706 | 29.02697 | 1.841844 | 8.480449e-05 | 85.123 | [242]
10.19926 | 30.8956 | 29.04525 | 29.04517 | 1.85035 | 8.490277e-05 | 85.348 | [204]
10.20926 | 30.8717 | 29.06333 | 29.06325 | 1.808369 | 8.500121e-05
10.21925 | 30.8608 | 29.08128 | 29.0812 | 1.779519 | 8.509975e-05
10.22925 | 30.8876 | 29.09914 | 29.09905 | 1.788464 | 8.519854e-05
10.23925 | 30.8687 | 29.11688 | 29.11679 | 1.751822 | 8.529752e-05
10.24925 | 30.8589 | 29.13451 | 29.13442 | 1.724392 | 8.539668e-05
10.25925 | 30.8463 | 29.15203 | 29.15194 | 1.694274 | 8.549601e-05
10.26925 | 30.8709 | 29.16943 | 29.16935 | 1.701468 | 8.559553e-05
10.27924 | 30.868 | 29.18671 | 29.18662 | 1.68129 | 8.569512e-05
10.28924 | 30.8591 | 29.20389 | 29.20381 | 1.655206 | 8.579499e-05
10.29924 | 30.8657 | 29.22097 | 29.22088 | 1.644732 | 8.589504e-05
10.30924 | 30.8523 | 29.23793 | 29.23784 | 1.614369 | 8.599528e-05
10.31924 | 30.8346 | 29.25478 | 29.2547 | 1.579816 | 8.609568e-05
10.32924 | 30.8799 | 29.27153 | 29.27144 | 1.608373 | 8.619627e-05
10.33923 | 30.8267 | 29.28814 | 29.28806 | 1.538556 | 8.629695e-05
10.34923 | 30.8489 | 29.30467 | 29.30458 | 1.544231 | 8.63979e-05
10.35923 | 30.8279 | 29.32108 | 29.321 | 1.506815 | 8.649903e-05
10.36923 | 30.8505 | 29.33739 | 29.33731 | 1.513108 | 8.660035e-05
10.37923 | 30.8429 | 29.35359 | 29.3535 | 1.489309 | 8.670186e-05
10.38922 | 30.8482 | 29.36967 | 29.36958 | 1.478534 | 8.680344e-05
10.39922 | 30.8385 | 29.38565 | 29.38556 | 1.45285 | 8.690533e-05
10.40922 | 30.8519 | 29.40153 | 29.40144 | 1.450374 | 8.700737e-05
10.41922 | 30.8284 | 29.4173 | 29.41721 | 1.411104 | 8.710961e-05
10.42922 | 30.8617 | 29.43296 | 29.43287 | 1.428741 | 8.721204e-05
10.43922 | 30.8234 | 29.44851 | 29.44843 | 1.374885 | 8.731465e-05
10.44921 | 30.8659 | 29.46395 | 29.46386 | 1.40195 | 8.741736e-05
10.45921 | 30.818 | 29.47929 | 29.47921 | 1.338706 | 8.752035e-05
10.46921 | 30.8428 | 29.49453 | 29.49445 | 1.348267 | 8.762351e-05
10.47921 | 30.823 | 29.50967 | 29.50958 | 1.313333 | 8.772688e-05
10.48921 | 30.8565 | 29.5247 | 29.52461 | 1.331804 | 8.783042e-05
10.49921 | 30.8269 | 29.53962 | 29.53953 | 1.287279 | 8.793416e-05
10.5092 | 30.8451 | 29.55443 | 29.55434 | 1.290674 | 8.803799e-05
10.5192 | 30.8447 | 29.56914 | 29.56905 | 1.275557 | 8.814211e-05
10.5292 | 30.8465 | 29.58376 | 29.58367 | 1.262745 | 8.82464e-05
10.5392 | 30.836 | 29.59826 | 29.59818 | 1.237735 | 8.835091e-05
10.5492 | 30.85 | 29.61267 | 29.61258 | 1.237329 | 8.84556e-05
10.5592 | 30.8294 | 29.62697 | 29.62689 | 1.202426 | 8.856048e-05
10.56919 | 30.8453 | 29.64116 | 29.64107 | 1.204139 | 8.866545e-05
10.57919 | 30.8133 | 29.65526 | 29.65517 | 1.15804 | 8.877072e-05
10.58919 | 30.8362 | 29.66926 | 29.66917 | 1.166943 | 8.887618e-05
10.59919 | 30.8235 | 29.68315 | 29.68306 | 1.140348 | 8.898182e-05
10.60919 | 30.838 | 29.69695 | 29.69686 | 1.141054 | 8.908768e-05
10.61919 | 30.8422 | 29.71064 | 29.71055 | 1.131561 | 8.919371e-05
10.62918 | 30.8292 | 29.72422 | 29.72413 | 1.104982 | 8.929984e-05
10.63918 | 30.8274 | 29.73771 | 29.73762 | 1.08969 | 8.940629e-05
10.64918 | 30.836 | 29.7511 | 29.75101 | 1.084898 | 8.951291e-05
10.65918 | 30.8288 | 29.76439 | 29.7643 | 1.064406 | 8.961973e-05
10.66918 | 30.8292 | 29.77759 | 29.7775 | 1.051613 | 8.972675e-05
10.67918 | 30.8357 | 29.79068 | 29.79059 | 1.04502 | 8.983397e-05
10.68917 | 30.8179 | 29.80366 | 29.80357 | 1.014239 | 8.994128e-05
10.69917 | 30.8121 | 29.81656 | 29.81647 | 0.9955433 | 9.00489e-05
10.70917 | 30.812 | 29.82935 | 29.82926 | 0.9826461 | 9.015672e-05
10.71917 | 30.807 | 29.84205 | 29.84196 | 0.9649469 | 9.026473e-05
10.72917 | 30.8093 | 29.85465 | 29.85456 | 0.9546456 | 9.037295e-05
10.73916 | 30.8322 | 29.86715 | 29.86706 | 0.9650543 | 9.048125e-05
10.74916 | 30.8214 | 29.87955 | 29.87946 | 0.9418477 | 9.058987e-05
10.75916 | 30.8217 | 29.89186 | 29.89177 | 0.9298381 | 9.069869e-05
10.76916 | 30.8205 | 29.90407 | 29.90398 | 0.9164251 | 9.080771e-05
10.77916 | 30.822 | 29.91619 | 29.9161 | 0.9058086 | 9.091693e-05
10.78916 | 30.8207 | 29.92821 | 29.92812 | 0.8924881 | 9.102636e-05
10.79915 | 30.8273 | 29.94012 | 29.94003 | 0.8871754 | 9.113587e-05
10.80915 | 30.8085 | 29.95195 | 29.95186 | 0.8565463 | 9.124572e-05
10.81915 | 30.8207 | 29.96369 | 29.9636 | 0.8570124 | 9.135576e-05
10.82915 | 30.8248 | 29.97533 | 29.97524 | 0.8494735 | 9.1466e-05
10.83915 | 30.8341 | 29.98687 | 29.98678 | 0.8472294 | 9.157646e-05
10.84915 | 30.8266 | 29.99832 | 29.99823 | 0.8282796 | 9.16871e-05
10.85914 | 30.8147 | 30.00966 | 30.00957 | 0.8050354 | 9.179786e-05
10.86914 | 30.837 | 30.02093 | 30.02083 | 0.8160736 | 9.190893e-05
10.87914 | 30.8436 | 30.03209 | 30.032 | 0.8115054 | 9.20202e-05
10.88914 | 30.8451 | 30.04317 | 30.04308 | 0.8019305 | 9.21317e-05
10.89914 | 30.8331 | 30.05415 | 30.05406 | 0.7789487 | 9.224339e-05
10.90914 | 30.8241 | 30.06504 | 30.06495 | 0.7590596 | 9.235529e-05
10.91913 | 30.818 | 30.07583 | 30.07573 | 0.7421738 | 9.24673e-05
10.92913 | 30.8137 | 30.08653 | 30.08644 | 0.7271694 | 9.257962e-05
10.93913 | 30.8362 | 30.09714 | 30.09705 | 0.7390569 | 9.269217e-05
10.94913 | 30.8388 | 30.10766 | 30.10757 | 0.7311361 | 9.280492e-05
10.95913 | 30.8341 | 30.11809 | 30.118 | 0.7160067 | 9.291788e-05
10.96913 | 30.8181 | 30.12843 | 30.12834 | 0.6896684 | 9.303105e-05
10.97912 | 30.8286 | 30.13867 | 30.13858 | 0.6899311 | 9.314432e-05
10.98912 | 30.8028 | 30.14883 | 30.14873 | 0.6539742 | 9.325792e-05
10.99912 | 30.8234 | 30.15889 | 30.1588 | 0.6645075 | 9.337175e-05
11.00912 | 30.8327 | 30.16887 | 30.16878 | 0.663831 | 9.348578e-05
11.01912 | 30.8123 | 30.17876 | 30.17866 | 0.6335441 | 9.360003e-05
11.02912 | 30.811 | 30.18855 | 30.18846 | 0.6224468 | 9.371449e-05
11.03911 | 30.8128 | 30.19825 | 30.19816 | 0.6145484 | 9.382905e-05
11.04911 | 30.8004 | 30.20787 | 30.20778 | 0.5925292 | 9.394395e-05
11.05911 | 30.7958 | 30.2174 | 30.21731 | 0.5783987 | 9.405907e-05
11.06911 | 30.8236 | 30.22684 | 30.22675 | 0.5967566 | 9.41744e-05
11.07911 | 30.7948 | 30.2362 | 30.2361 | 0.5586027 | 9.428996e-05
11.08911 | 30.7982 | 30.24546 | 30.24537 | 0.5527367 | 9.440573e-05
11.0991 | 30.8035 | 30.25463 | 30.25454 | 0.5488674 | 9.45216e-05
11.1091 | 30.7925 | 30.26372 | 30.26363 | 0.5287763 | 9.463781e-05
11.1191 | 30.7976 | 30.27273 | 30.27263 | 0.5248724 | 9.475425e-05
11.1291 | 30.7911 | 30.28164 | 30.28155 | 0.5094552 | 9.487091e-05
11.1391 | 30.8006 | 30.29048 | 30.29038 | 0.5101247 | 9.498779e-05
11.14909 | 30.8061 | 30.29921 | 30.29912 | 0.5068892 | 9.510477e-05
11.15909 | 30.7861 | 30.30787 | 30.30777 | 0.4782309 | 9.522209e-05
11.16909 | 30.7923 | 30.31644 | 30.31635 | 0.4758584 | 9.533965e-05
11.17909 | 30.8007 | 30.32493 | 30.32483 | 0.4757715 | 9.545742e-05
11.18909 | 30.7854 | 30.33333 | 30.33323 | 0.4520699 | 9.557543e-05
11.19909 | 30.7821 | 30.34165 | 30.34155 | 0.4404532 | 9.569365e-05
11.20908 | 30.7929 | 30.34987 | 30.34977 | 0.4430295 | 9.581198e-05
11.21908 | 30.8034 | 30.35802 | 30.35792 | 0.4453821 | 9.593066e-05
11.22908 | 30.7938 | 30.36608 | 30.36599 | 0.4277189 | 9.604957e-05
11.23908 | 30.7911 | 30.37406 | 30.37396 | 0.4170396 | 9.616871e-05
11.24908 | 30.7844 | 30.38196 | 30.38186 | 0.4024441 | 9.628807e-05
11.25908 | 30.7802 | 30.38977 | 30.38967 | 0.3904321 | 9.640767e-05
11.26907 | 30.7907 | 30.39749 | 30.39739 | 0.393211 | 9.652737e-05
11.27907 | 30.792 | 30.40513 | 30.40504 | 0.3868651 | 9.664743e-05
11.28907 | 30.7998 | 30.4127 | 30.4126 | 0.3871019 | 9.676771e-05
11.29907 | 30.79 | 30.42018 | 30.42008 | 0.3698211 | 9.688824e-05
11.30907 | 30.7958 | 30.42758 | 30.42748 | 0.3682225 | 9.700898e-05
11.31907 | 30.7863 | 30.43489 | 30.4348 | 0.3514059 | 9.712998e-05
11.32906 | 30.7649 | 30.44212 | 30.44202 | 0.3227782 | 9.725107e-05
11.33906 | 30.7873 | 30.44928 | 30.44918 | 0.3380246 | 9.737253e-05
11.34906 | 30.792 | 30.45635 | 30.45625 | 0.3356523 | 9.749421e-05
11.35906 | 30.794 | 30.46334 | 30.46324 | 0.3306608 | 9.761614e-05
11.36906 | 30.7877 | 30.47025 | 30.47015 | 0.3174501 | 9.773831e-05
11.37906 | 30.7903 | 30.47708 | 30.47698 | 0.3132198 | 9.786071e-05
11.38905 | 30.7823 | 30.48382 | 30.48373 | 0.2984765 | 9.798323e-05
11.39905 | 30.7695 | 30.49049 | 30.4904 | 0.2790062 | 9.810609e-05
11.40905 | 30.7842 | 30.49708 | 30.49699 | 0.2871157 | 9.822921e-05
11.41905 | 30.7885 | 30.5036 | 30.5035 | 0.2849047 | 9.835256e-05
11.42905 | 30.7861 | 30.51003 | 30.50993 | 0.2760728 | 9.847615e-05
11.43905 | 30.7739 | 30.51638 | 30.51628 | 0.2575199 | 9.859999e-05
11.44904 | 30.7764 | 30.52348 | 30.52255 | 0.2529161 | 0.0009345062
11.45904 | 30.7828 | 30.52968 | 30.52875 | 0.2531196 | 0.000935356
11.46904 | 30.7805 | 30.5358 | 30.53486 | 0.2447013 | 0.0009362072
11.47904 | 30.7927 | 30.54184 | 30.5409 | 0.250861 | 0.0009370595
11.48904 | 30.785 | 30.5478 | 30.54686 | 0.2371984 | 0.0009379131
11.49904 | 30.7727 | 30.55369 | 30.55275 | 0.2190133 | 0.0009387679
11.50903 | 30.7589 | 30.56004 | 30.55855 | 0.1988639 | 0.001486903
11.51903 | 30.7755 | 30.56577 | 30.56428 | 0.2097325 | 0.001488235
11.52903 | 30.7648 | 30.57142 | 30.56993 | 0.1933779 | 0.001489568
11.53903 | 30.7632 | 30.57742 | 30.57551 | 0.1857818 | 0.001908857
11.54903 | 30.7612 | 30.58292 | 30.58101 | 0.1782796 | 0.001910557
11.55902 | 30.768 | 30.58834 | 30.58643 | 0.1796589 | 0.001912258
11.56902 | 30.768 | 30.59369 | 30.59178 | 0.1743085 | 0.001913962
11.57902 | 30.759 | 30.59897 | 30.59705 | 0.1600336 | 0.001915669
11.58902 | 30.7672 | 30.60417 | 30.60225 | 0.1630341 | 0.001917378
11.59902 | 30.7412 | 30.60956 | 30.60737 | 0.131636 | 0.002192764
11.60902 | 30.7408 | 30.61461 | 30.61242 | 0.1261862 | 0.002194715
11.61901 | 30.7475 | 30.61958 | 30.61739 | 0.1279159 | 0.002196667
11.62901 | 30.753 | 30.62448 | 30.62229 | 0.128515 | 0.002198623
11.63901 | 30.7476 | 30.62931 | 30.62711 | 0.1182883 | 0.002200582
11.64901 | 30.7465 | 30.63406 | 30.63186 | 0.1124354 | 0.002202544
11.65901 | 30.7376 | 30.63874 | 30.63654 | 0.09885625 | 0.002204508
11.66901 | 30.7258 | 30.64335 | 30.64114 | 0.08245052 | 0.002206475
11.679 | 30.7122 | 30.64788 | 30.64567 | 0.06432249 | 0.002208442
11.689 | 30.7257 | 30.65234 | 30.65013 | 0.07336287 | 0.002210414
11.699 | 30.7222 | 30.65672 | 30.65451 | 0.06547598 | 0.002212389
11.709 | 30.7223 | 30.66104 | 30.65882 | 0.06126161 | 0.002214367
11.719 | 30.7155 | 30.66528 | 30.66306 | 0.05021952 | 0.002216347
11.729 | 30.7138 | 30.66945 | 30.66723 | 0.04434947 | 0.00221833
11.73899 | 30.7092 | 30.67354 | 30.67132 | 0.03565529 | 0.002220314
11.74899 | 30.6933 | 30.67757 | 30.67535 | 0.01572858 | 0.002222302
11.75899 | 30.6913 | 30.68153 | 30.6793 | 0.009773213 | 0.002224293
11.76899 | 30.6953 | 30.68541 | 30.68318 | 0.009888978 | 0.002226287
11.77899 | 30.6827 | 30.68922 | 30.687 | -0.006524357 | 0.002228283
11.78899 | 30.6706 | 30.69297 | 30.69074 | -0.02236702 | 0.002230282
11.79898 | 30.6631 | 30.69664 | 30.6944 | -0.03353561 | 0.002232282
11.80898 | 30.6628 | 30.70024 | 30.698 | -0.03743768 | 0.002234287
11.81898 | 30.6552 | 30.70377 | 30.70153 | -0.04856976 | 0.002236294
11.82898 | 30.6555 | 30.70723 | 30.70499 | -0.05173208 | 0.002238304
11.83898 | 30.6476 | 30.71062 | 30.70838 | -0.06302486 | 0.002240317
11.84898 | 30.6451 | 30.71395 | 30.71171 | -0.06884832 | 0.002242333
11.85897 | 30.6244 | 30.7172 | 30.71496 | -0.09279948 | 0.002244349
11.86897 | 30.6306 | 30.72039 | 30.71814 | -0.08978506 | 0.00224637
11.87897 | 30.6329 | 30.7235 | 30.72125 | -0.09060199 | 0.002248394
11.88897 | 30.5984 | 30.72655 | 30.7243 | -0.1281505 | 0.002250421
11.89897 | 30.6069 | 30.72953 | 30.72728 | -0.1226308 | 0.00225245
11.90897 | 30.6111 | 30.73244 | 30.73019 | -0.1213432 | 0.002254482
11.91896 | 30.5939 | 30.73528 | 30.73303 | -0.1413849 | 0.002256515
11.92896 | 30.6075 | 30.73806 | 30.7358 | -0.1305621 | 0.002258553
11.93896 | 30.5963 | 30.74077 | 30.73851 | -0.1444719 | 0.002260593
11.94896 | 30.5852 | 30.74341 | 30.74115 | -0.1582146 | 0.002262636
11.95896 | 30.5723 | 30.74599 | 30.74373 | -0.1736904 | 0.002264683
11.96895 | 30.5827 | 30.7485 | 30.74623 | -0.1657971 | 0.00226673
11.97895 | 30.5622 | 30.75094 | 30.74867 | -0.18874 | 0.002268781
11.98895 | 30.5661 | 30.75332 | 30.75105 | -0.1872166 | 0.002270836
11.99895 | 30.5779 | 30.75563 | 30.75335 | -0.1777272 | 0.002272894
12.00895 | 30.5696 | 30.75787 | 30.7556 | -0.188272 | 0.002274954
12.01895 | 30.5637 | 30.76005 | 30.75777 | -0.1963512 | 0.002277017
12.02894 | 30.5497 | 30.76216 | 30.75988 | -0.212463 | 0.002279081
12.03894 | 30.5465 | 30.76421 | 30.76193 | -0.2177119 | 0.00228115
12.04894 | 30.5632 | 30.7662 | 30.76391 | -0.2029958 | 0.002283221
12.05894 | 30.5544 | 30.76811 | 30.76583 | -0.213715 | 0.002285296
12.06894 | 30.557 | 30.76997 | 30.76768 | -0.2129697 | 0.002287373
12.07894 | 30.5435 | 30.77176 | 30.76947 | -0.2282601 | 0.002289454
12.08893 | 30.5404 | 30.77348 | 30.77119 | -0.2330848 | 0.002291535
12.09893 | 30.5305 | 30.77515 | 30.77285 | -0.2446473 | 0.002293621
12.10893 | 30.5318 | 30.77675 | 30.77445 | -0.2449463 | 0.00229571
12.11893 | 30.5467 | 30.77828 | 30.77598 | -0.2315817 | 0.002297802
12.12893 | 30.5293 | 30.77975 | 30.77745 | -0.250454 | 0.002299896
12.13893 | 30.5206 | 30.78116 | 30.77886 | -0.2605633 | 0.002301994
12.14892 | 30.5211 | 30.78251 | 30.7802 | -0.2614085 | 0.002304092
12.15892 | 30.5245 | 30.78379 | 30.78149 | -0.2592924 | 0.002306196
12.16892 | 30.5167 | 30.78501 | 30.78271 | -0.268314 | 0.002308302
12.17892 | 30.5032 | 30.78617 | 30.78386 | -0.2829734 | 0.002310411
12.18892 | 30.5082 | 30.78727 | 30.78496 | -0.2790708 | 0.002312524
12.19892 | 30.5024 | 30.78831 | 30.78599 | -0.2859065 | 0.002314639
12.20891 | 30.4907 | 30.78928 | 30.78696 | -0.2985797 | 0.002316755
12.21891 | 30.4839 | 30.79019 | 30.78787 | -0.3062925 | 0.002318876
12.22891 | 30.4647 | 30.79104 | 30.78872 | -0.3263443 | 0.002321
12.23891 | 30.4542 | 30.79184 | 30.78951 | -0.3376351 | 0.002323127
12.24891 | 30.4629 | 30.79257 | 30.79024 | -0.3296651 | 0.002325257
12.25891 | 30.4722 | 30.79323 | 30.79091 | -0.3210347 | 0.00232739
12.2689 | 30.462 | 30.79384 | 30.79151 | -0.3318434 | 0.002329524
12.2789 | 30.4597 | 30.79439 | 30.79206 | -0.3346926 | 0.002331662
12.2889 | 30.4423 | 30.79488 | 30.79255 | -0.3525818 | 0.002333804
12.2989 | 30.4338 | 30.79531 | 30.79298 | -0.3615114 | 0.002335949
12.3089 | 30.4346 | 30.79568 | 30.79334 | -0.3610815 | 0.002338097
12.31889 | 30.4202 | 30.79599 | 30.79365 | -0.375792 | 0.002340246
12.32889 | 30.4102 | 30.79624 | 30.7939 | -0.3860438 | 0.0023424
12.33889 | 30.4168 | 30.79644 | 30.79409 | -0.3796366 | 0.002344556
12.34889 | 30.3963 | 30.79657 | 30.79422 | -0.4002708 | 0.002346716
12.35889 | 30.3978 | 30.79665 | 30.7943 | -0.3988465 | 0.002348879
12.36889 | 30.39 | 30.79666 | 30.79431 | -0.4066639 | 0.002351045
12.37888 | 30.3942 | 30.79662 | 30.79427 | -0.4024232 | 0.002353212
12.38888 | 30.3967 | 30.79652 | 30.79417 | -0.3998247 | 0.002355384
12.39888 | 30.3895 | 30.79637 | 30.79401 | -0.4068684 | 0.002357559
12.40888 | 30.3713 | 30.79615 | 30.79379 | -0.4248547 | 0.002359737
12.41888 | 30.3843 | 30.79588 | 30.79352 | -0.4115836 | 0.002361918
12.42888 | 30.3756 | 30.79556 | 30.79319 | -0.4199555 | 0.002364103
12.43887 | 30.3598 | 30.79517 | 30.7928 | -0.4353708 | 0.002366288
12.44887 | 30.3649 | 30.79473 | 30.79236 | -0.4298291 | 0.002368478
12.45887 | 30.3515 | 30.79423 | 30.79186 | -0.4427309 | 0.002370672
12.46887 | 30.3327 | 30.79368 | 30.7913 | -0.4609763 | 0.002372868
12.47887 | 30.3443 | 30.79307 | 30.79069 | -0.4487656 | 0.002375068
12.48887 | 30.3518 | 30.7924 | 30.79002 | -0.440599 | 0.002377271
12.49886 | 30.3645 | 30.79168 | 30.7893 | -0.4271774 | 0.002379475
12.50886 | 30.3628 | 30.7909 | 30.78852 | -0.4280996 | 0.002381684
12.51886 | 30.351 | 30.79007 | 30.78768 | -0.4390664 | 0.002383896
12.52886 | 30.3524 | 30.78918 | 30.78679 | -0.436778 | 0.002386111
12.53886 | 30.3436 | 30.78823 | 30.78585 | -0.4446347 | 0.00238833
12.54886 | 30.3401 | 30.78724 | 30.78485 | -0.4471366 | 0.002390551
12.55885 | 30.3217 | 30.78619 | 30.78379 | -0.464485 | 0.002392774
12.56885 | 30.347 | 30.78508 | 30.78268 | -0.438078 | 0.002395002
12.57885 | 30.3269 | 30.78392 | 30.78152 | -0.4570168 | 0.002397233
12.58885 | 30.33 | 30.7827 | 30.7803 | -0.4527016 | 0.002399467
12.59885 | 30.3438 | 30.78143 | 30.77903 | -0.4376325 | 0.002401705
12.60885 | 30.3309 | 30.78011 | 30.77771 | -0.4492098 | 0.002403945
12.61884 | 30.3292 | 30.77874 | 30.77633 | -0.4495351 | 0.002406186
12.62884 | 30.3338 | 30.77731 | 30.7749 | -0.4435058 | 0.002408434
12.63884 | 30.3366 | 30.77582 | 30.77341 | -0.4392234 | 0.002410684
12.64884 | 30.3349 | 30.77429 | 30.77188 | -0.4393881 | 0.002412937
12.65884 | 30.3272 | 30.7727 | 30.77028 | -0.4455001 | 0.002415193
12.66884 | 30.3071 | 30.77106 | 30.76864 | -0.4639596 | 0.002417453
12.67883 | 30.315 | 30.76937 | 30.76695 | -0.4543685 | 0.002419714
12.68883 | 30.312 | 30.76762 | 30.7652 | -0.4556236 | 0.00242198
12.69883 | 30.2968 | 30.76583 | 30.7634 | -0.4690268 | 0.00242425
12.70883 | 30.3015 | 30.76398 | 30.76155 | -0.4624781 | 0.002426522
12.71883 | 30.29 | 30.76208 | 30.75965 | -0.4720779 | 0.002428798
12.72882 | 30.309 | 30.76013 | 30.7577 | -0.4511283 | 0.002431075
12.73882 | 30.29 | 30.75813 | 30.75569 | -0.4681255 | 0.002433358
12.74882 | 30.2941 | 30.75607 | 30.75364 | -0.4619717 | 0.002435644
12.75882 | 30.2905 | 30.75397 | 30.75153 | -0.463467 | 0.002437932
12.76882 | 30.2789 | 30.75181 | 30.74937 | -0.4729117 | 0.002440225
12.77882 | 30.2614 | 30.74961 | 30.74716 | -0.4882059 | 0.00244252
12.78881 | 30.2567 | 30.74735 | 30.74491 | -0.490652 | 0.002444817
12.79881 | 30.2439 | 30.74505 | 30.7426 | -0.5011458 | 0.002447119
12.80881 | 30.2518 | 30.74269 | 30.74024 | -0.4908897 | 0.002449424
12.81881 | 30.2487 | 30.74028 | 30.73783 | -0.4915838 | 0.002451733
12.82881 | 30.2415 | 30.73783 | 30.73537 | -0.4963283 | 0.002454045
12.83881 | 30.2263 | 30.73532 | 30.73287 | -0.5090233 | 0.00245636
12.8488 | 30.233 | 30.73277 | 30.73031 | -0.4997718 | 0.002458677
12.8588 | 30.2215 | 30.73017 | 30.72771 | -0.5086686 | 0.002460999
12.8688 | 30.2147 | 30.72752 | 30.72505 | -0.5128166 | 0.002463324
12.8788 | 30.2004 | 30.72482 | 30.72235 | -0.5244159 | 0.002465653
12.8888 | 30.2146 | 30.72207 | 30.7196 | -0.5074666 | 0.002467985
12.8988 | 30.185 | 30.71927 | 30.7168 | -0.5342691 | 0.002470321
12.90879 | 30.1906 | 30.71643 | 30.71395 | -0.5258262 | 0.002472657
12.91879 | 30.1793 | 30.71353 | 30.71106 | -0.5342325 | 0.002474999
12.92879 | 30.1678 | 30.71059 | 30.70811 | -0.542791 | 0.002477345
12.93879 | 30.1589 | 30.7076 | 30.70512 | -0.5487018 | 0.002479694
12.94879 | 30.1522 | 30.70457 | 30.70208 | -0.5523652 | 0.002482046
12.95879 | 30.1603 | 30.70148 | 30.699 | -0.5411813 | 0.002484402
12.96878 | 30.1536 | 30.69835 | 30.69587 | -0.5447534 | 0.002486758
12.97878 | 30.1461 | 30.69518 | 30.69269 | -0.5490755 | 0.002489121
12.98878 | 30.1333 | 30.69195 | 30.68946 | -0.5586508 | 0.002491487
12.99878 | 30.13 | 30.68868 | 30.68619 | -0.5586795 | 0.002493857
13.00878 | 30.1174 | 30.68536 | 30.68287 | -0.5679617 | 0.00249623
13.01878 | 30.1076 | 30.682 | 30.6795 | -0.5743977 | 0.002498606
13.02877 | 30.0941 | 30.67859 | 30.67609 | -0.5844911 | 0.002500984
13.03877 | 30.0832 | 30.67514 | 30.67263 | -0.5919351 | 0.002503367
13.04877 | 30.0954 | 30.67163 | 30.66913 | -0.5762334 | 0.002505753
13.05877 | 30.0761 | 30.66809 | 30.66558 | -0.5919862 | 0.002508144
13.06877 | 30.0735 | 30.66449 | 30.66198 | -0.5909935 | 0.002510538
13.07877 | 30.0617 | 30.66086 | 30.65834 | -0.5991555 | 0.002512934
13.08876 | 30.0621 | 30.65718 | 30.65466 | -0.5950763 | 0.002515333
13.09876 | 30.0536 | 30.65345 | 30.65093 | -0.5998484 | 0.002517737
13.10876 | 30.0351 | 30.64968 | 30.64716 | -0.6145758 | 0.002520145
13.11876 | 30.0215 | 30.64586 | 30.64334 | -0.6243587 | 0.002522556
13.12876 | 30.0068 | 30.642 | 30.63947 | -0.6351971 | 0.00252497
13.13875 | 30.0054 | 30.6381 | 30.63557 | -0.6326953 | 0.002527386
13.14875 | 30.0014 | 30.63415 | 30.63162 | -0.6327454 | 0.002529808
13.15875 | 29.9838 | 30.63015 | 30.62762 | -0.6463517 | 0.002532233
13.16875 | 29.9774 | 30.62611 | 30.62358 | -0.6487143 | 0.002534662
13.17875 | 29.9815 | 30.62203 | 30.6195 | -0.6405333 | 0.002537095
13.18875 | 29.9659 | 30.61791 | 30.61537 | -0.6520088 | 0.00253953
13.19874 | 29.963 | 30.61375 | 30.6112 | -0.6507454 | 0.002541967
13.20874 | 29.9439 | 30.60953 | 30.60699 | -0.6656347 | 0.002544411
13.21874 | 29.9503 | 30.60528 | 30.60273 | -0.654981 | 0.002546857
13.22874 | 29.9476 | 30.60098 | 30.59844 | -0.6533847 | 0.002549308
13.23874 | 29.9187 | 30.59665 | 30.59409 | -0.6779457 | 0.002551761
13.24874 | 29.9182 | 30.59226 | 30.58971 | -0.6740643 | 0.002554219
13.25873 | 29.8989 | 30.58785 | 30.58529 | -0.6889451 | 0.002556678
13.26873 | 29.9053 | 30.58338 | 30.58082 | -0.6780794 | 0.002559142
13.27873 | 29.8924 | 30.57887 | 30.57631 | -0.6864717 | 0.002561611
13.28873 | 29.8812 | 30.57432 | 30.57176 | -0.6931223 | 0.002564083
13.29873 | 29.8835 | 30.56973 | 30.56716 | -0.6862312 | 0.002566559
13.30873 | 29.8763 | 30.5651 | 30.56253 | -0.6887987 | 0.002569038
13.31872 | 29.8895 | 30.56043 | 30.55786 | -0.6709296 | 0.002571518
13.32872 | 29.8693 | 30.55733 | 30.55314 | -0.688034 | 0.004193373
13.33872 | 29.8691 | 30.55258 | 30.54838 | -0.6834794 | 0.004197179
13.34872 | 29.8503 | 30.54778 | 30.54358 | -0.6974839 | 0.00420099
13.35872 | 29.8515 | 30.54295 | 30.53874 | -0.6914478 | 0.004204807
13.36872 | 29.8365 | 30.53807 | 30.53386 | -0.7015712 | 0.004208629
13.37871 | 29.8273 | 30.53316 | 30.52895 | -0.7058592 | 0.004212452
13.38871 | 29.8309 | 30.5282 | 30.52399 | -0.6973021 | 0.004216285
13.39871 | 29.839 | 30.5232 | 30.51898 | -0.6842049 | 0.004220123
13.40871 | 29.8537 | 30.51817 | 30.51394 | -0.6644678 | 0.004223966
13.41871 | 29.8321 | 30.51309 | 30.50886 | -0.6809911 | 0.004227814
13.42871 | 29.8282 | 30.50878 | 30.50374 | -0.6805845 | 0.0050415
13.4387 | 29.8365 | 30.50363 | 30.49859 | -0.6671346 | 0.005046014
13.4487 | 29.8315 | 30.49844 | 30.49339 | -0.6669402 | 0.005050536
13.4587 | 29.8154 | 30.49321 | 30.48815 | -0.6778068 | 0.005055067
13.4687 | 29.8089 | 30.48793 | 30.48287 | -0.6790344 | 0.005059603
13.4787 | 29.8076 | 30.48262 | 30.47756 | -0.6750231 | 0.005064145
13.4887 | 29.8093 | 30.47727 | 30.4722 | -0.6679733 | 0.005068694
13.49869 | 29.8128 | 30.47189 | 30.46682 | -0.6590903 | 0.005073244
13.50869 | 29.8187 | 30.46646 | 30.46139 | -0.6477636 | 0.005077804
13.51869 | 29.8086 | 30.461 | 30.45592 | -0.6523988 | 0.005082371
13.52869 | 29.8128 | 30.4555 | 30.45041 | -0.6426958 | 0.005086945
13.53869 | 29.8236 | 30.44996 | 30.44486 | -0.626355 | 0.005091525
13.54868 | 29.8051 | 30.44438 | 30.43929 | -0.6392821 | 0.005096107
13.55868 | 29.8091 | 30.43877 | 30.43367 | -0.629666 | 0.0051007
13.56868 | 29.7879 | 30.43311 | 30.42801 | -0.6452124 | 0.005105299
13.57868 | 29.7935 | 30.42742 | 30.42231 | -0.6339216 | 0.005109903
13.58868 | 29.7758 | 30.42169 | 30.41658 | -0.6458936 | 0.005114514
13.59868 | 29.7686 | 30.41593 | 30.41081 | -0.6473286 | 0.005119132
13.60867 | 29.7794 | 30.41013 | 30.40501 | -0.6307326 | 0.005123753
13.61867 | 29.7856 | 30.40429 | 30.39917 | -0.6186941 | 0.005128384
13.62867 | 29.7724 | 30.39842 | 30.39329 | -0.6260191 | 0.005133021
13.63867 | 29.7617 | 30.39251 | 30.38737 | -0.6308076 | 0.005137664
13.64867 | 29.7718 | 30.38656 | 30.38142 | -0.6147599 | 0.005142313
13.65867 | 29.7727 | 30.38058 | 30.37543 | -0.6078761 | 0.00514697
13.66866 | 29.779 | 30.37456 | 30.36941 | -0.5955623 | 0.005151629
13.67866 | 29.7553 | 30.36851 | 30.36335 | -0.6132068 | 0.005156298
13.68866 | 29.7371 | 30.36242 | 30.35725 | -0.6253155 | 0.005160974
13.69866 | 29.7307 | 30.35629 | 30.35112 | -0.6255888 | 0.005165655
13.70866 | 29.7106 | 30.35013 | 30.34496 | -0.6395266 | 0.005170344
13.71866 | 29.7192 | 30.34393 | 30.33875 | -0.6247292 | 0.005175039
13.72865 | 29.7094 | 30.3377 | 30.33252 | -0.628303 | 0.005179736
13.73865 | 29.7193 | 30.33144 | 30.32625 | -0.6121356 | 0.005184445
13.74865 | 29.7081 | 30.32513 | 30.31994 | -0.6170333 | 0.00518916
13.75865 | 29.7047 | 30.3188 | 30.3136 | -0.6140965 | 0.005193882
13.76865 | 29.6957 | 30.31243 | 30.30723 | -0.616725 | 0.005198609
13.77865 | 29.6959 | 30.30602 | 30.30082 | -0.6101193 | 0.005203344
13.78864 | 29.6904 | 30.29959 | 30.29438 | -0.6091857 | 0.00520808
13.79864 | 29.6683 | 30.29311 | 30.2879 | -0.6248116 | 0.005212828
13.80864 | 29.6362 | 30.2866 | 30.28139 | -0.6504035 | 0.005217583
13.81864 | 29.6265 | 30.28006 | 30.27484 | -0.6535617 | 0.005222344
13.82864 | 29.6305 | 30.27349 | 30.26826 | -0.6429861 | 0.005227112
13.83864 | 29.6102 | 30.26688 | 30.26165 | -0.656677 | 0.005231886
13.84863 | 29.6085 | 30.26024 | 30.255 | -0.6517412 | 0.005236662
13.85863 | 29.6021 | 30.25357 | 30.24832 | -0.6514655 | 0.00524145
13.86863 | 29.5897 | 30.24686 | 30.24161 | -0.6571566 | 0.005246245
13.87863 | 29.5896 | 30.24011 | 30.23486 | -0.6505148 | 0.005251046
13.88863 | 29.588 | 30.23334 | 30.22808 | -0.6453402 | 0.005255853
13.89863 | 29.5658 | 30.22653 | 30.22127 | -0.6607328 | 0.005260668
13.90862 | 29.536 | 30.2197 | 30.21443 | -0.6836997 | 0.005265485
13.91862 | 29.5495 | 30.21283 | 30.20756 | -0.6633274 | 0.005270313
13.92862 | 29.5265 | 30.20592 | 30.20065 | -0.6794228 | 0.005275148
13.93862 | 29.5042 | 30.19899 | 30.19371 | -0.694786 | 0.00527999
13.94862 | 29.4952 | 30.19202 | 30.18673 | -0.6968172 | 0.005284839
13.95861 | 29.5103 | 30.18502 | 30.17973 | -0.6747235 | 0.005289689
13.96861 | 29.4941 | 30.17799 | 30.1727 | -0.6838911 | 0.005294551
13.97861 | 29.4794 | 30.17093 | 30.16563 | -0.6915271 | 0.005299421
13.98861 | 29.4802 | 30.16383 | 30.15853 | -0.6836316 | 0.005304297
13.99861 | 29.4748 | 30.1567 | 30.1514 | -0.6819048 | 0.005309179
14.00861 | 29.4557 | 30.14955 | 30.14423 | -0.6938467 | 0.005314069
14.0186 | 29.4582 | 30.14236 | 30.13705 | -0.6841648 | 0.005318961
14.0286 | 29.4459 | 30.13514 | 30.12982 | -0.6892447 | 0.005323864
14.0386 | 29.4219 | 30.12789 | 30.12257 | -0.7059938 | 0.005328775
14.0486 | 29.4218 | 30.12061 | 30.11528 | -0.6988123 | 0.005333692
14.0586 | 29.4148 | 30.1133 | 30.10796 | -0.6985002 | 0.005338617
14.0686 | 29.4121 | 30.10596 | 30.10061 | -0.6938577 | 0.005343548
14.07859 | 29.3981 | 30.09859 | 30.09324 | -0.7004923 | 0.005348481
14.08859 | 29.4066 | 30.09119 | 30.08584 | -0.6845893 | 0.005353427
14.09859 | 29.3919 | 30.08376 | 30.0784 | -0.6918564 | 0.005358379
14.10859 | 29.3758 | 30.07629 | 30.07093 | -0.7004935 | 0.005363338
14.11859 | 29.38 | 30.0688 | 30.06343 | -0.6888009 | 0.005368305
14.12859 | 29.3642 | 30.06128 | 30.05591 | -0.6970787 | 0.005373278
14.13858 | 29.3593 | 30.05373 | 30.04836 | -0.6944345 | 0.005378254
14.14858 | 29.3402 | 30.04615 | 30.04077 | -0.7059534 | 0.005383241
14.15858 | 29.3237 | 30.03854 | 30.03315 | -0.7148431 | 0.005388236
14.16858 | 29.3316 | 30.03589 | 30.02551 | -0.7042873 | 0.01037681
14.17858 | 29.3237 | 30.02822 | 30.01784 | -0.7045228 | 0.01038575
14.18858 | 29.3215 | 30.02053 | 30.01013 | -0.6990294 | 0.01039471
14.19857 | 29.3056 | 30.01282 | 30.00241 | -0.707215 | 0.01040366
14.20857 | 29.3048 | 30.00506 | 29.99465 | -0.7002644 | 0.01041264
14.21857 | 29.2938 | 29.99956 | 29.98686 | -0.7057593 | 0.01269565
14.22857 | 29.2834 | 29.99175 | 29.97905 | -0.7083536 | 0.01270644
14.23857 | 29.273 | 29.98392 | 29.9712 | -0.7109197 | 0.01271725
14.24857 | 29.2712 | 29.97606 | 29.96333 | -0.7048577 | 0.01272807
14.25856 | 29.2546 | 29.96818 | 29.95544 | -0.7135756 | 0.01273889
14.26856 | 29.2415 | 29.96275 | 29.94751 | -0.7212492 | 0.0152411
14.27856 | 29.2537 | 29.95481 | 29.93955 | -0.7011057 | 0.01525393
14.28856 | 29.249 | 29.94683 | 29.93157 | -0.6978345 | 0.01526677
14.29856 | 29.2364 | 29.93884 | 29.92356 | -0.7024359 | 0.01527963
14.30855 | 29.23 | 29.93082 | 29.91553 | -0.700818 | 0.01529249
14.31855 | 29.232 | 29.9239 | 29.90746 | -0.6919017 | 0.01644218
14.32855 | 29.2263 | 29.91582 | 29.89937 | -0.6895224 | 0.01645599
14.33855 | 29.2115 | 29.90772 | 29.89125 | -0.696216 | 0.01646981
14.34855 | 29.2048 | 29.89958 | 29.8831 | -0.6947829 | 0.01648365
14.35855 | 29.1992 | 29.89142 | 29.87493 | -0.692223 | 0.01649751
14.36854 | 29.1891 | 29.88324 | 29.86673 | -0.6941447 | 0.01651137
14.37854 | 29.1835 | 29.87503 | 29.85851 | -0.6915318 | 0.01652526
14.38854 | 29.1725 | 29.86679 | 29.85025 | -0.6942924 | 0.01653917
14.39854 | 29.194 | 29.85853 | 29.84197 | -0.6645269 | 0.0165531
14.40854 | 29.1765 | 29.85024 | 29.83367 | -0.6737352 | 0.01656705
14.41854 | 29.1659 | 29.84192 | 29.82534 | -0.6760175 | 0.01658102
14.42853 | 29.1669 | 29.83358 | 29.81699 | -0.6666823 | 0.01659498
14.43853 | 29.1602 | 29.82521 | 29.8086 | -0.665013 | 0.01660899
14.44853 | 29.1513 | 29.81682 | 29.8002 | -0.6655181 | 0.016623
14.45853 | 29.1439 | 29.8084 | 29.79176 | -0.6644976 | 0.01663704
14.46853 | 29.1288 | 29.79995 | 29.7833 | -0.6711517 | 0.0166511
14.47853 | 29.125 | 29.79148 | 29.77482 | -0.6664806 | 0.01666517
14.48852 | 29.1059 | 29.78299 | 29.76631 | -0.6770928 | 0.01667925
14.49852 | 29.0994 | 29.77447 | 29.75778 | -0.6750714 | 0.01669336
14.50852 | 29.094 | 29.76593 | 29.74922 | -0.6719251 | 0.01670748
14.51852 | 29.0943 | 29.75735 | 29.74063 | -0.663054 | 0.01672163
14.52852 | 29.0789 | 29.74876 | 29.73202 | -0.6698582 | 0.01673579
14.53852 | 29.0716 | 29.74014 | 29.72339 | -0.6685378 | 0.01674998
14.54851 | 29.0575 | 29.7315 | 29.71474 | -0.6740017 | 0.01676416
14.55851 | 29.0488 | 29.72283 | 29.70605 | -0.6740325 | 0.01677838
14.56851 | 29.0426 | 29.71414 | 29.69735 | -0.6715391 | 0.01679262
14.57851 | 29.032 | 29.70542 | 29.68861 | -0.6734215 | 0.01680688
14.58851 | 29.021 | 29.69668 | 29.67986 | -0.67568 | 0.01682115
14.59851 | 29.0111 | 29.68791 | 29.67108 | -0.6768146 | 0.01683544
14.6085 | 28.9842 | 29.67913 | 29.66228 | -0.6949342 | 0.01684974
14.6185 | 28.9732 | 29.67032 | 29.65346 | -0.6971213 | 0.01686407
14.6285 | 28.9709 | 29.66148 | 29.64461 | -0.6905849 | 0.01687842
14.6385 | 28.9663 | 29.65263 | 29.63573 | -0.6863251 | 0.01689279
14.6485 | 28.937 | 29.64374 | 29.62683 | -0.7067419 | 0.01690717
14.6585 | 28.9305 | 29.63484 | 29.61791 | -0.7043356 | 0.01692158
14.66849 | 28.9102 | 29.62592 | 29.60898 | -0.7157151 | 0.01693599
14.67849 | 28.9192 | 29.61696 | 29.60001 | -0.6977626 | 0.01695043
14.68849 | 28.8956 | 29.60799 | 29.59102 | -0.7123873 | 0.01696489
14.69849 | 28.891 | 29.59899 | 29.58201 | -0.7079893 | 0.01697937
14.70849 | 28.8804 | 29.58997 | 29.57297 | -0.7095686 | 0.01699387
14.71848 | 28.8806 | 29.58093 | 29.56393 | -0.7003344 | 0.01700837
14.72848 | 28.867 | 29.57187 | 29.55485 | -0.7048687 | 0.01702291
14.73848 | 28.8458 | 29.56278 | 29.54574 | -0.7169808 | 0.01703746
14.74848 | 28.8414 | 29.55367 | 29.53662 | -0.7122706 | 0.01705204
14.75848 | 28.8237 | 29.54454 | 29.52747 | -0.7208383 | 0.01706663
14.76848 | 28.8118 | 29.53538 | 29.5183 | -0.723584 | 0.01708124
14.77847 | 28.7965 | 29.52622 | 29.50912 | -0.7297171 | 0.01709586
14.78847 | 28.8082 | 29.51702 | 29.49991 | -0.7088192 | 0.01711051
14.79847 | 28.7753 | 29.5078 | 29.49067 | -0.7324996 | 0.01712518
14.80847 | 28.7908 | 29.49856 | 29.48142 | -0.7077585 | 0.01713987
14.81847 | 28.7512 | 29.4893 | 29.47214 | -0.7380959 | 0.01715458
14.82847 | 28.7607 | 29.48001 | 29.46284 | -0.719312 | 0.01716931
14.83846 | 28.7629 | 29.47072 | 29.45353 | -0.7078162 | 0.01718404
14.84846 | 28.7599 | 29.46139 | 29.44419 | -0.7014899 | 0.01719881
14.85846 | 28.7299 | 29.45204 | 29.43483 | -0.7221427 | 0.01721359
14.86846 | 28.731 | 29.44267 | 29.42545 | -0.7116745 | 0.0172284
14.87846 | 28.7174 | 29.43329 | 29.41604 | -0.7158855 | 0.01724322
14.88846 | 28.6987 | 29.42388 | 29.40662 | -0.7251759 | 0.01725807
14.89845 | 28.6967 | 29.41446 | 29.39718 | -0.717755 | 0.01727292
14.90845 | 28.6903 | 29.405 | 29.38772 | -0.7147043 | 0.0172878
14.91845 | 28.6779 | 29.39553 | 29.37823 | -0.7176332 | 0.0173027
14.92845 | 28.6581 | 29.38604 | 29.36872 | -0.7279418 | 0.01731762
14.93845 | 28.6538 | 29.37653 | 29.3592 | -0.7227302 | 0.01733257
14.94845 | 28.6522 | 29.367 | 29.34965 | -0.7147985 | 0.01734753
14.95844 | 28.6471 | 29.35746 | 29.34009 | -0.7103565 | 0.01736249
14.96844 | 28.6345 | 29.34789 | 29.33051 | -0.713385 | 0.0173775
14.97844 | 28.6333 | 29.33829 | 29.3209 | -0.7049938 | 0.01739252
14.98844 | 28.5982 | 29.32868 | 29.31128 | -0.7304829 | 0.01740756
14.99844 | 28.6051 | 29.31905 | 29.30163 | -0.7139525 | 0.01742262
15.00844 | 28.5914 | 29.3094 | 29.29196 | -0.7180026 | 0.0174377
15.01843 | 28.5913 | 29.29974 | 29.28229 | -0.708443 | 0.01745278
15.02843 | 28.5549 | 29.29005 | 29.27259 | -0.7351546 | 0.01746791
15.03843 | 28.5564 | 29.28035 | 29.26286 | -0.723947 | 0.01748305
15.04843 | 28.5477 | 29.27062 | 29.25312 | -0.7229203 | 0.01749821
15.05843 | 28.5228 | 29.26087 | 29.24336 | -0.7380747 | 0.01751339
15.06843 | 28.5375 | 29.25111 | 29.23358 | -0.7136102 | 0.01752859
15.07842 | 28.532 | 29.24134 | 29.22379 | -0.7093368 | 0.01754379
15.08842 | 28.5184 | 29.23154 | 29.21398 | -0.713135 | 0.01755904
15.09842 | 28.5024 | 29.22171 | 29.20414 | -0.7193146 | 0.0175743
15.10842 | 28.4967 | 29.21188 | 29.19429 | -0.7151758 | 0.01758958
15.11842 | 28.4921 | 29.20202 | 29.18441 | -0.7099187 | 0.01760488
15.12841 | 28.49 | 29.19215 | 29.17453 | -0.7021532 | 0.01762019
15.13841 | 28.4513 | 29.18226 | 29.16462 | -0.7309596 | 0.01763553
15.14841 | 28.4464 | 29.17235 | 29.1547 | -0.7259481 | 0.01765089
15.15841 | 28.4536 | 29.16242 | 29.14475 | -0.7088185 | 0.01766628
15.16841 | 28.447 | 29.15247 | 29.13479 | -0.7054711 | 0.01768168
15.17841 | 28.4293 | 29.14251 | 29.12481 | -0.713206 | 0.01769711
15.1884 | 28.4097 | 29.13253 | 29.11482 | -0.7228332 | 0.01771254
15.1984 | 28.4096 | 29.12253 | 29.1048 | -0.7129329 | 0.017728
15.2084 | 28.4068 | 29.11252 | 29.09477 | -0.705715 | 0.01774349
15.2184 | 28.3942 | 29.10248 | 29.08472 | -0.7082799 | 0.017759
15.2284 | 28.3959 | 29.09243 | 29.07465 | -0.6965274 | 0.01777453
15.2384 | 28.3872 | 29.08236 | 29.06457 | -0.6951578 | 0.01779008
15.24839 | 28.3639 | 29.07228 | 29.05448 | -0.7083812 | 0.01780563
15.25839 | 28.35 | 29.06218 | 29.04436 | -0.7121775 | 0.01782122
15.26839 | 28.351 | 29.05206 | 29.03422 | -0.7010569 | 0.01783683
15.27839 | 28.342 | 29.04192 | 29.02407 | -0.6999196 | 0.01785246
15.28839 | 28.3282 | 29.03177 | 29.0139 | -0.7035655 | 0.01786812
15.29839 | 28.3185 | 29.02159 | 29.00371 | -0.7030948 | 0.01788379
15.30838 | 28.2937 | 29.01142 | 28.99352 | -0.7177179 | 0.01789947
15.31838 | 28.2881 | 29.00121 | 28.9833 | -0.7131143 | 0.01791519
15.32838 | 28.2911 | 28.99099 | 28.97306 | -0.6998944 | 0.01793093
15.33838 | 28.2958 | 28.98076 | 28.96281 | -0.6849582 | 0.01794669
15.34838 | 28.2864 | 28.97051 | 28.95254 | -0.6841059 | 0.01796247
15.35838 | 28.2588 | 28.96024 | 28.94226 | -0.7014376 | 0.01797827
15.36837 | 28.2593 | 28.94996 | 28.93197 | -0.6906636 | 0.01799407
15.37837 | 28.2548 | 28.93966 | 28.92165 | -0.6848635 | 0.01800992
15.38837 | 28.244 | 28.92935 | 28.91132 | -0.6853476 | 0.01802578
15.39837 | 28.2473 | 28.91902 | 28.90097 | -0.671716 | 0.01804167
15.40837 | 28.2144 | 28.90867 | 28.89061 | -0.6942689 | 0.01805758
15.41837 | 28.1983 | 28.89831 | 28.88023 | -0.7000062 | 0.01807351
15.42836 | 28.2057 | 28.88794 | 28.86985 | -0.6822385 | 0.01808944
15.43836 | 28.2097 | 28.87755 | 28.85944 | -0.6678451 | 0.01810541
15.44836 | 28.1826 | 28.86714 | 28.84902 | -0.6845365 | 0.01812141
15.45836 | 28.1881 | 28.85671 | 28.83858 | -0.6686128 | 0.01813742
15.46836 | 28.157 | 28.84627 | 28.82812 | -0.689274 | 0.01815346
15.47836 | 28.1775 | 28.83582 | 28.81765 | -0.6583203 | 0.01816952
15.48835 | 28.1662 | 28.82536 | 28.80718 | -0.6591622 | 0.01818559
15.49835 | 28.1676 | 28.81488 | 28.79668 | -0.6472788 | 0.01820169
15.50835 | 28.1583 | 28.80438 | 28.78616 | -0.6460808 | 0.01821781
15.51835 | 28.1521 | 28.79387 | 28.77563 | -0.6417681 | 0.01823396
15.52835 | 28.1213 | 28.78334 | 28.76509 | -0.662041 | 0.01825013
15.53834 | 28.1205 | 28.77281 | 28.75454 | -0.6523099 | 0.0182663
15.54834 | 28.1506 | 28.76225 | 28.74397 | -0.611654 | 0.01828252
15.55834 | 28.117 | 28.75168 | 28.73339 | -0.6346839 | 0.01829875
15.56834 | 28.105 | 28.7411 | 28.72278 | -0.6360995 | 0.01831501
15.57834 | 28.0919 | 28.7305 | 28.71217 | -0.6386011 | 0.01833129
15.58834 | 28.0864 | 28.71989 | 28.70154 | -0.6334888 | 0.01834759
15.59833 | 28.0915 | 28.70927 | 28.69091 | -0.6177731 | 0.01836389
15.60833 | 28.0858 | 28.69863 | 28.68025 | -0.612833 | 0.01838024
15.61833 | 28.0658 | 28.68798 | 28.66958 | -0.6221792 | 0.01839661
15.62833 | 28.0631 | 28.67731 | 28.6589 | -0.6142117 | 0.018413
15.63833 | 28.0579 | 28.66663 | 28.6482 | -0.6087307 | 0.01842941
15.64833 | 28.0761 | 28.65594 | 28.63749 | -0.5798362 | 0.01844584
15.65832 | 28.0444 | 28.64524 | 28.62678 | -0.600839 | 0.01846228
15.66832 | 28.0548 | 28.63452 | 28.61604 | -0.5797179 | 0.01847876
15.67832 | 28.0273 | 28.62378 | 28.60529 | -0.5964835 | 0.01849527
15.68832 | 28.0245 | 28.61304 | 28.59452 | -0.5885359 | 0.01851179
15.69832 | 28.0272 | 28.60229 | 28.58375 | -0.5750852 | 0.0185382
15.70832 | 28.0209 | 28.59151 | 28.57296 | -0.5706116 | 0.01855477
15.71831 | 28.011 | 28.58074 | 28.56216 | -0.569736 | 0.01857136
15.72831 | 27.985 | 28.56994 | 28.55135 | -0.5849367 | 0.01858798
15.73831 | 27.9827 | 28.55912 | 28.54052 | -0.5764248 | 0.01860462
15.74831 | 27.9876 | 28.5483 | 28.52968 | -0.5607002 | 0.01862129
15.75831 | 28.0045 | 28.53746 | 28.51883 | -0.5329631 | 0.01863799
15.76831 | 27.9855 | 28.52661 | 28.50796 | -0.5411135 | 0.0186547
15.7783 | 27.9811 | 28.51576 | 28.49709 | -0.5346623 | 0.01867142
15.7883 | 27.968 | 28.50489 | 28.4862 | -0.536888 | 0.01868818
15.7983 | 27.9575 | 28.494 | 28.4753 | -0.5365015 | 0.01870497
15.8083 | 27.942 | 28.48311 | 28.46438 | -0.5411077 | 0.0187267
15.8183 | 27.9507 | 28.4722 | 28.45345 | -0.521497 | 0.01874353
15.8283 | 27.9333 | 28.46127 | 28.44251 | -0.5279743 | 0.01876039
15.83829 | 27.9123 | 28.45035 | 28.43157 | -0.5380506 | 0.01877726
15.84829 | 27.9071 | 28.4394 | 28.42061 | -0.5323041 | 0.01879416
15.85829 | 27.9083 | 28.42845 | 28.40963 | -0.5201459 | 0.01881109
15.86829 | 27.8975 | 28.41748 | 28.39865 | -0.5199761 | 0.01882804
15.87829 | 27.8885 | 28.40649 | 28.38765 | -0.5179946 | 0.01884501
15.88829 | 27.8842 | 28.3955 | 28.37664 | -0.5113017 | 0.01886201
15.89828 | 27.87 | 28.38451 | 28.36563 | -0.5145083 | 0.01887901
15.90828 | 27.8678 | 28.37349 | 28.3546 | -0.5056926 | 0.01889606
15.91828 | 27.8598 | 28.36247 | 28.34355 | -0.5026656 | 0.01891312
15.92828 | 27.8632 | 28.35143 | 28.3325 | -0.4882274 | 0.01893021
15.93828 | 27.8236 | 28.34038 | 28.32143 | -0.5167781 | 0.01894733
15.94827 | 27.833 | 28.32933 | 28.31036 | -0.4963289 | 0.01896445
15.95827 | 27.8143 | 28.31826 | 28.29928 | -0.5039576 | 0.01898162
15.96827 | 27.8143 | 28.30718 | 28.28818 | -0.4928754 | 0.0189988
15.97827 | 27.799 | 28.29608 | 28.27707 | -0.4970825 | 0.01901601
15.98827 | 27.7765 | 28.28498 | 28.26595 | -0.5084788 | 0.01903325
15.99827 | 27.7738 | 28.27386 | 28.25481 | -0.5000644 | 0.01905051
16.00826 | 27.7653 | 28.26275 | 28.24368 | -0.4974506 | 0.01906777
16.01826 | 27.7607 | 28.25162 | 28.23253 | -0.4909152 | 0.01908508
16.02826 | 27.747 | 28.24047 | 28.22137 | -0.4934694 | 0.01910241
16.03826 | 27.7354 | 28.22931 | 28.21019 | -0.4939132 | 0.01911977
16.04826 | 27.7253 | 28.21815 | 28.19901 | -0.4928467 | 0.01913715
16.05826 | 27.717 | 28.20697 | 28.18782 | -0.4899701 | 0.01915455
16.06825 | 27.7096 | 28.19579 | 28.17662 | -0.4861945 | 0.01917196
16.07825 | 27.7006 | 28.1846 | 28.16541 | -0.4839977 | 0.01918941
16.08825 | 27.6836 | 28.17339 | 28.15418 | -0.4897909 | 0.01920689
16.09825 | 27.6769 | 28.16217 | 28.14295 | -0.4852742 | 0.01922439
16.10825 | 27.6482 | 28.15095 | 28.13171 | -0.5027477 | 0.01924192
16.11825 | 27.6608 | 28.13971 | 28.12045 | -0.4789114 | 0.01925947
16.12824 | 27.6529 | 28.12848 | 28.1092 | -0.4755767 | 0.01927702
16.13824 | 27.6394 | 28.11722 | 28.09793 | -0.4778211 | 0.01929462
16.14824 | 27.6147 | 28.10596 | 28.08664 | -0.4912561 | 0.01931224
16.15824 | 27.6162 | 28.09468 | 28.07535 | -0.4784815 | 0.0193299
16.16824 | 27.6172 | 28.0834 | 28.06405 | -0.4661976 | 0.01934757
16.17824 | 27.5971 | 28.0721 | 28.05274 | -0.4750044 | 0.01936527
16.18823 | 27.5865 | 28.06081 | 28.04143 | -0.4743132 | 0.01938297
16.19823 | 27.5803 | 28.0495 | 28.0301 | -0.4692016 | 0.01940072
16.20823 | 27.5669 | 28.03818 | 28.01876 | -0.4712808 | 0.0194185
16.21823 | 27.5416 | 28.02685 | 28.00741 | -0.4852511 | 0.01943629
16.22823 | 27.5488 | 28.01551 | 27.99606 | -0.4667124 | 0.01945412
16.23823 | 27.5393 | 28.00416 | 27.98469 | -0.4648648 | 0.01947197
16.24822 | 27.5129 | 27.99282 | 27.97333 | -0.4799197 | 0.01948982
16.25822 | 27.5145 | 27.98145 | 27.96195 | -0.4669545 | 0.01950772
16.26822 | 27.5206 | 27.97008 | 27.95056 | -0.4494807 | 0.01952565
16.27822 | 27.5028 | 27.9587 | 27.93915 | -0.4558983 | 0.0195436
16.28822 | 27.4997 | 27.94731 | 27.92775 | -0.4476073 | 0.01956157
16.29821 | 27.4981 | 27.93592 | 27.91634 | -0.4378193 | 0.01957955
16.30821 | 27.4776 | 27.92451 | 27.90491 | -0.4469115 | 0.01959758
16.31821 | 27.4774 | 27.9131 | 27.89348 | -0.4356954 | 0.01961563
16.32821 | 27.4602 | 27.90167 | 27.88204 | -0.441471 | 0.01963371
16.33821 | 27.4645 | 27.89024 | 27.87059 | -0.4257384 | 0.01965181
16.34821 | 27.4537 | 27.8788 | 27.85913 | -0.4250977 | 0.01966994
16.3582 | 27.4237 | 27.86736 | 27.84767 | -0.4436604 | 0.01968808
16.3682 | 27.4433 | 27.8559 | 27.8362 | -0.4126037 | 0.01970626
16.3782 | 27.445 | 27.84444 | 27.82471 | -0.3994391 | 0.01972446
16.3882 | 27.4228 | 27.83297 | 27.81322 | -0.4101666 | 0.0197427
16.3982 | 27.4172 | 27.82149 | 27.80173 | -0.4042863 | 0.01976095
16.4082 | 27.4187 | 27.81 | 27.79022 | -0.3912983 | 0.01977924
16.41819 | 27.3937 | 27.79851 | 27.77872 | -0.4048142 | 0.01979753
16.42819 | 27.3789 | 27.78701 | 27.7672 | -0.408111 | 0.01981587
16.43819 | 27.3848 | 27.7755 | 27.75567 | -0.3907004 | 0.01983423
16.44819 | 27.38 | 27.76398 | 27.74413 | -0.3839822 | 0.01985262
16.45819 | 27.354 | 27.75246 | 27.73259 | -0.3984567 | 0.01987103
16.46819 | 27.3496 | 27.74092 | 27.72103 | -0.3913239 | 0.01988948
16.47818 | 27.3596 | 27.7294 | 27.70949 | -0.3697953 | 0.01990792
16.48818 | 27.3346 | 27.71785 | 27.69792 | -0.3832481 | 0.01992642
16.49818 | 27.3215 | 27.70629 | 27.68635 | -0.3847937 | 0.01994494
16.50818 | 27.3182 | 27.69473 | 27.67477 | -0.3765323 | 0.01996349
16.51818 | 27.303 | 27.68316 | 27.66318 | -0.3801639 | 0.01998206
16.52818 | 27.274 | 27.67159 | 27.65159 | -0.3975886 | 0.02000066
16.53817 | 27.271 | 27.66002 | 27.64 | -0.389018 | 0.02001927
16.54817 | 27.2625 | 27.64843 | 27.62839 | -0.385929 | 0.02003792
16.55817 | 27.2375 | 27.63683 | 27.61678 | -0.3993333 | 0.0200566
16.56817 | 27.2447 | 27.62523 | 27.60516 | -0.380531 | 0.02007531
16.57817 | 27.2327 | 27.61362 | 27.59353 | -0.380922 | 0.02009405
16.58817 | 27.2241 | 27.60201 | 27.58189 | -0.3779065 | 0.02011281
16.59816 | 27.2077 | 27.5904 | 27.57026 | -0.3826962 | 0.02013158
16.60816 | 27.199 | 27.57877 | 27.55862 | -0.3797678 | 0.02015039
16.61816 | 27.1839 | 27.56713 | 27.54696 | -0.3832331 | 0.02016924
16.62816 | 27.1784 | 27.55549 | 27.5353 | -0.3770921 | 0.0201881
16.63816 | 27.1548 | 27.54384 | 27.52364 | -0.3890449 | 0.020207
16.64816 | 27.1523 | 27.53219 | 27.51197 | -0.3798915 | 0.02022593
16.65815 | 27.1561 | 27.52054 | 27.5003 | -0.3644437 | 0.02024486
16.66815 | 27.1258 | 27.50888 | 27.48861 | -0.3830781 | 0.02026384
16.67815 | 27.1433 | 27.49721 | 27.47692 | -0.3539066 | 0.02028284
16.68815 | 27.1236 | 27.48553 | 27.46523 | -0.3619292 | 0.02030188
16.69815 | 27.1222 | 27.47385 | 27.45353 | -0.351646 | 0.02032094
16.70814 | 27.1139 | 27.46217 | 27.44183 | -0.3482686 | 0.02034001
16.71814 | 27.1184 | 27.45047 | 27.43011 | -0.3320738 | 0.02035913
16.72814 | 27.1073 | 27.43877 | 27.4184 | -0.3314734 | 0.02037827
16.73814 | 27.0941 | 27.42707 | 27.40667 | -0.3329673 | 0.02039745
16.74814 | 27.0884 | 27.41536 | 27.39494 | -0.3269557 | 0.02041665
16.75814 | 27.0789 | 27.40364 | 27.3832 | -0.3247386 | 0.02043587
16.76813 | 27.0728 | 27.39193 | 27.37147 | -0.3191312 | 0.02045849
16.77813 | 27.0761 | 27.3802 | 27.35973 | -0.3041033 | 0.02047778
16.78813 | 27.0756 | 27.36847 | 27.34797 | -0.2928701 | 0.02049709
16.79813 | 27.0617 | 27.35673 | 27.33622 | -0.2950317 | 0.02051644
16.80813 | 27.0512 | 27.34499 | 27.32445 | -0.293788 | 0.02053581
16.81813 | 27.0457 | 27.33324 | 27.31268 | -0.2875392 | 0.02055521
16.82812 | 27.0469 | 27.3215 | 27.30092 | -0.2745971 | 0.02057462
16.83812 | 27.0292 | 27.30974 | 27.28914 | -0.2805383 | 0.02059407
16.84812 | 27.0108 | 27.29797 | 27.27736 | -0.2871744 | 0.02061356
16.85812 | 27.02 | 27.28621 | 27.26557 | -0.2662057 | 0.02063307
16.86812 | 27.0062 | 27.27443 | 27.25378 | -0.2682321 | 0.02065261
16.87812 | 27.0134 | 27.26265 | 27.24198 | -0.2492538 | 0.02067218
16.88811 | 27.0019 | 27.25088 | 27.23019 | -0.2489841 | 0.02069345
16.89811 | 26.9937 | 27.2391 | 27.21838 | -0.2453964 | 0.02071308
16.90811 | 26.9794 | 27.2273 | 27.20657 | -0.247904 | 0.02073274
16.91811 | 26.9761 | 27.21551 | 27.19475 | -0.2394071 | 0.02075243
16.92811 | 26.9692 | 27.20371 | 27.18293 | -0.2345057 | 0.02077214
16.93811 | 26.9611 | 27.1919 | 27.17111 | -0.2307998 | 0.02079189
16.9481 | 26.9313 | 27.1801 | 27.15929 | -0.2488014 | 0.02081164
16.9581 | 26.9334 | 27.16829 | 27.14746 | -0.2348868 | 0.02083145
16.9681 | 26.92 | 27.15647 | 27.13562 | -0.2364679 | 0.02085128
16.9781 | 26.9272 | 27.14464 | 27.12377 | -0.2174448 | 0.02087114
16.9881 | 26.9213 | 27.13282 | 27.11193 | -0.2115176 | 0.02089103
16.9981 | 26.9102 | 27.12099 | 27.10008 | -0.2107862 | 0.02091095
17.00809 | 26.9054 | 27.10916 | 27.08823 | -0.2037626 | 0.02093088
17.01809 | 26.8985 | 27.09732 | 27.07637 | -0.1988232 | 0.02095086
17.02809 | 26.8786 | 27.08548 | 27.06451 | -0.2068799 | 0.02097087
17.03809 | 26.8855 | 27.07363 | 27.05264 | -0.1881326 | 0.02099091
17.04809 | 26.8547 | 27.06178 | 27.04077 | -0.2070815 | 0.02101097
17.05809 | 26.8557 | 27.04993 | 27.0289 | -0.1942267 | 0.02103107
17.06808 | 26.841 | 27.03808 | 27.01703 | -0.19708 | 0.02105118
17.07808 | 26.8428 | 27.02622 | 27.00515 | -0.1834177 | 0.02107134
17.08808 | 26.8422 | 27.01435 | 26.99326 | -0.1721518 | 0.02109152
17.09808 | 26.8312 | 27.00248 | 26.98137 | -0.1712824 | 0.02111174
17.10808 | 26.8136 | 26.99061 | 26.96948 | -0.1770094 | 0.02113199
17.11807 | 26.809 | 26.97874 | 26.95759 | -0.1697448 | 0.02115225
17.12807 | 26.8042 | 26.96687 | 26.94569 | -0.162665 | 0.02117255
17.13807 | 26.8064 | 26.95498 | 26.93379 | -0.1485818 | 0.02119289
17.14807 | 26.8009 | 26.9431 | 26.92188 | -0.1421953 | 0.02121326
17.15807 | 26.7555 | 26.93121 | 26.90997 | -0.1757056 | 0.02123366
17.16807 | 26.7879 | 26.91931 | 26.89806 | -0.1314126 | 0.02125409
17.17806 | 26.7729 | 26.90743 | 26.88615 | -0.1345284 | 0.02127453
17.18806 | 26.7584 | 26.89553 | 26.87423 | -0.1371293 | 0.02129502
17.19806 | 26.7541 | 26.88363 | 26.86231 | -0.129527 | 0.02131554
17.20806 | 26.7317 | 26.87172 | 26.85039 | -0.1400218 | 0.02133609
17.21806 | 26.7382 | 26.85981 | 26.83846 | -0.1216136 | 0.02135667
17.22806 | 26.7194 | 26.8479 | 26.82653 | -0.1285026 | 0.02137728
17.23805 | 26.7148 | 26.836 | 26.8146 | -0.1212006 | 0.02139791
17.24805 | 26.7199 | 26.82408 | 26.80267 | -0.1041839 | 0.02141858
17.25805 | 26.6669 | 26.81216 | 26.79073 | -0.1452645 | 0.02143929
17.26805 | 26.6843 | 26.80024 | 26.77878 | -0.1159424 | 0.02146002
17.27805 | 26.67 | 26.78832 | 26.76684 | -0.1183177 | 0.02148079
17.28805 | 26.6692 | 26.77639 | 26.75489 | -0.1071903 | 0.02150159
17.29804 | 26.6552 | 26.76447 | 26.74295 | -0.1092724 | 0.0215224
17.30804 | 26.6374 | 26.75254 | 26.731 | -0.11514 | 0.02154326
17.31804 | 26.6368 | 26.74061 | 26.71904 | -0.1038052 | 0.02156416
17.32804 | 26.62 | 26.72867 | 26.70708 | -0.1086681 | 0.02158508
17.33804 | 26.6122 | 26.71673 | 26.69512 | -0.1045285 | 0.02160604
17.34804 | 26.6113 | 26.70479 | 26.68316 | -0.09348671 | 0.02162703
17.35803 | 26.5686 | 26.69285 | 26.67121 | -0.1242546 | 0.02164802
17.36803 | 26.5635 | 26.68091 | 26.65924 | -0.1174083 | 0.02166908
17.37803 | 26.5633 | 26.66896 | 26.64727 | -0.1056599 | 0.02169016
17.38803 | 26.55 | 26.65701 | 26.6353 | -0.1070094 | 0.02171128
17.39803 | 26.543 | 26.64506 | 26.62332 | -0.1020569 | 0.02173242
17.40803 | 26.5312 | 26.6331 | 26.61135 | -0.1019023 | 0.0217536
17.41802 | 26.5206 | 26.62116 | 26.59938 | -0.1005578 | 0.02177479
17.42802 | 26.5142 | 26.6092 | 26.5874 | -0.09499933 | 0.02179604
17.43802 | 26.4978 | 26.59724 | 26.57542 | -0.09943905 | 0.02181731
17.44802 | 26.4877 | 26.58528 | 26.56344 | -0.09757696 | 0.02183862
17.45802 | 26.4796 | 26.57331 | 26.55145 | -0.0937131 | 0.02185996
17.46802 | 26.4413 | 26.56135 | 26.53947 | -0.1200475 | 0.02188134
17.47801 | 26.4636 | 26.54939 | 26.52749 | -0.08579223 | 0.02190272
17.48801 | 26.4432 | 26.53742 | 26.5155 | -0.09422335 | 0.02192416
17.49801 | 26.4315 | 26.52545 | 26.50351 | -0.09395288 | 0.02194563
17.50801 | 26.4094 | 26.51348 | 26.49151 | -0.1040809 | 0.02196714
17.51801 | 26.4187 | 26.50151 | 26.47952 | -0.0828074 | 0.02198867
17.528 | 26.4027 | 26.48954 | 26.46753 | -0.08684445 | 0.02201022
17.538 | 26.3874 | 26.47757 | 26.45554 | -0.09016812 | 0.02203182
17.548 | 26.3835 | 26.46559 | 26.44354 | -0.08209096 | 0.02205397
17.558 | 26.3854 | 26.45361 | 26.43154 | -0.06821198 | 0.02207564
17.568 | 26.3454 | 26.44163 | 26.41953 | -0.09623173 | 0.02209734
17.578 | 26.3781 | 26.42965 | 26.40753 | -0.05155027 | 0.02211908
17.58799 | 26.3574 | 26.41768 | 26.39554 | -0.06027962 | 0.02214082
17.59799 | 26.3815 | 26.4057 | 26.38353 | -0.02419586 | 0.02216262
17.60799 | 26.3473 | 26.39371 | 26.37153 | -0.04641101 | 0.02218446
17.61799 | 26.3584 | 26.38173 | 26.35952 | -0.02332513 | 0.02220633
17.62799 | 26.3422 | 26.36974 | 26.34751 | -0.02753825 | 0.02222824
17.63799 | 26.3436 | 26.35775 | 26.3355 | -0.01415042 | 0.02225017
17.64798 | 26.3322 | 26.34577 | 26.3235 | -0.01357368 | 0.02227212
17.65798 | 26.3247 | 26.33378 | 26.31149 | -0.009084075 | 0.02229413
17.66798 | 26.3064 | 26.32179 | 26.29948 | -0.01539391 | 0.02231642
17.67798 | 26.3143 | 26.3098 | 26.28746 | 0.004497285 | 0.02233849
17.68798 | 26.3118 | 26.29781 | 26.27545 | 0.01398922 | 0.0223606
17.69798 | 26.3217 | 26.28582 | 26.26344 | 0.03588184 | 0.02238274
17.70797 | 26.306 | 26.27384 | 26.25143 | 0.03216311 | 0.0224049
17.71797 | 26.3181 | 26.26184 | 26.23942 | 0.05625699 | 0.02242711
17.72797 | 26.3073 | 26.24985 | 26.2274 | 0.05745143 | 0.02244935
17.73797 | 26.3274 | 26.23785 | 26.21538 | 0.08954639 | 0.02247163
17.74797 | 26.304 | 26.22586 | 26.20336 | 0.07814183 | 0.02249394
17.75797 | 26.3011 | 26.21386 | 26.19135 | 0.08723771 | 0.02251629
17.76796 | 26.2959 | 26.20188 | 26.17934 | 0.09402198 | 0.02253865
17.77796 | 26.2864 | 26.18988 | 26.16732 | 0.09651861 | 0.02256107
17.78796 | 26.3031 | 26.17788 | 26.1553 | 0.1252155 | 0.02258352
17.79796 | 26.2796 | 26.16589 | 26.14328 | 0.1137128 | 0.02260601
17.80796 | 26.2918 | 26.15389 | 26.13126 | 0.1379102 | 0.02262853
17.81796 | 26.2687 | 26.14189 | 26.11924 | 0.1268078 | 0.02265109
17.82795 | 26.2608 | 26.12991 | 26.10723 | 0.1308936 | 0.02267366
17.83795 | 26.2697 | 26.11791 | 26.09521 | 0.1517915 | 0.02269629
17.84795 | 26.2543 | 26.10591 | 26.08319 | 0.1483894 | 0.02271895
17.85795 | 26.2492 | 26.09391 | 26.07117 | 0.1552874 | 0.02274165
17.86795 | 26.2391 | 26.08191 | 26.05915 | 0.1571854 | 0.02276439
17.87795 | 26.2093 | 26.06992 | 26.04713 | 0.1393833 | 0.02278716
17.88794 | 26.2329 | 26.05793 | 26.03512 | 0.1749691 | 0.02280994
17.89794 | 26.1994 | 26.04593 | 26.0231 | 0.1534668 | 0.02283278
17.90794 | 26.2066 | 26.03394 | 26.01108 | 0.1726643 | 0.02285566
17.91794 | 26.1868 | 26.02194 | 25.99906 | 0.1648616 | 0.02287857
17.92794 | 26.1819 | 26.00994 | 25.98704 | 0.1719586 | 0.02290152
17.93793 | 26.1641 | 25.99796 | 25.97503 | 0.1661434 | 0.02292449
17.94793 | 26.1518 | 25.98596 | 25.96301 | 0.1658398 | 0.02294751
17.95793 | 26.1558 | 25.97396 | 25.95099 | 0.1818359 | 0.02297057
17.96793 | 26.1443 | 25.96197 | 25.93897 | 0.1823315 | 0.02299366
17.97793 | 26.0951 | 25.94997 | 25.92696 | 0.1451267 | 0.02301679
17.98793 | 26.1038 | 25.93798 | 25.91494 | 0.1658214 | 0.02303996
17.99792 | 26.0943 | 25.926 | 25.90293 | 0.1683036 | 0.02306314
18.00792 | 26.0773 | 25.914 | 25.89092 | 0.1632973 | 0.02308638
18.01792 | 26.0576 | 25.90201 | 25.8789 | 0.1555903 | 0.02310966
18.02792 | 26.0582 | 25.89002 | 25.86688 | 0.1681827 | 0.02313298
18.03792 | 26.0362 | 25.87803 | 25.85487 | 0.1581744 | 0.02315633
18.04792 | 26.042 | 25.86603 | 25.84285 | 0.1759654 | 0.02317972
18.05791 | 26.0259 | 25.85406 | 25.83085 | 0.1718437 | 0.02320312
18.06791 | 26.0356 | 25.84207 | 25.81884 | 0.1935332 | 0.02322658
18.07791 | 25.9708 | 25.83008 | 25.80683 | 0.1407219 | 0.02325008
18.08791 | 25.9875 | 25.81809 | 25.79482 | 0.1694097 | 0.02327362
18.09791 | 25.9724 | 25.8061 | 25.78281 | 0.1662966 | 0.0232972
18.10791 | 25.9555 | 25.79412 | 25.7708 | 0.1613826 | 0.02332081
18.1179 | 25.9455 | 25.78214 | 25.7588 | 0.1633556 | 0.02334444
18.1279 | 25.9371 | 25.77016 | 25.74679 | 0.1669396 | 0.02336813
18.1379 | 25.9221 | 25.75818 | 25.73479 | 0.1639225 | 0.02339185
18.1479 | 25.9133 | 25.7462 | 25.72278 | 0.1671044 | 0.02341562
18.1579 | 25.906 | 25.73421 | 25.71078 | 0.1717852 | 0.02343942
18.1679 | 25.9187 | 25.72224 | 25.69877 | 0.1964648 | 0.02346326
18.17789 | 25.8454 | 25.71027 | 25.68678 | 0.1351313 | 0.02348712
18.18789 | 25.8514 | 25.69829 | 25.67478 | 0.1531085 | 0.02351103
18.19789 | 25.8843 | 25.68632 | 25.66278 | 0.1979845 | 0.02353499
18.20789 | 25.8426 | 25.67434 | 25.65078 | 0.1682591 | 0.02355898
18.21789 | 25.8391 | 25.66237 | 25.63878 | 0.1767325 | 0.02358302
18.22789 | 25.833 | 25.6504 | 25.62679 | 0.1826045 | 0.02360709
18.23788 | 25.8227 | 25.63844 | 25.61481 | 0.1842631 | 0.02363117
18.24788 | 25.8099 | 25.62647 | 25.60281 | 0.1834323 | 0.02365532
18.25788 | 25.8133 | 25.6145 | 25.59082 | 0.1988 | 0.02367951
18.26788 | 25.8187 | 25.60253 | 25.57883 | 0.2161662 | 0.02370374
18.27788 | 25.7513 | 25.59057 | 25.56684 | 0.1607309 | 0.02372801
18.28787 | 25.7474 | 25.57862 | 25.55487 | 0.168782 | 0.02375229
18.29787 | 25.7833 | 25.56666 | 25.54288 | 0.2166435 | 0.02377663
18.30787 | 25.7479 | 25.5547 | 25.5309 | 0.1932034 | 0.02380102
18.31787 | 25.7414 | 25.54274 | 25.51891 | 0.1986616 | 0.02382544
18.32787 | 25.7411 | 25.53078 | 25.50693 | 0.2103181 | 0.0238499
18.33787 | 25.729 | 25.51883 | 25.49495 | 0.2101729 | 0.02387441
18.34786 | 25.7345 | 25.50689 | 25.48299 | 0.227614 | 0.02389893
18.35786 | 25.7339 | 25.49493 | 25.47101 | 0.2389652 | 0.02392351
18.36786 | 25.7182 | 25.48299 | 25.45904 | 0.2352146 | 0.02394813
18.37786 | 25.6732 | 25.47104 | 25.44707 | 0.2021621 | 0.0239728
18.38786 | 25.6809 | 25.45909 | 25.43509 | 0.2218077 | 0.0239975
18.39786 | 25.6897 | 25.44715 | 25.42313 | 0.2425514 | 0.02402225
18.40785 | 25.6684 | 25.43522 | 25.41117 | 0.2331812 | 0.02404701
18.41785 | 25.6801 | 25.42328 | 25.39921 | 0.256821 | 0.02407183
18.42785 | 25.6492 | 25.41134 | 25.38724 | 0.2378587 | 0.0240967
18.43785 | 25.6618 | 25.39941 | 25.37528 | 0.2623943 | 0.02412161
18.44785 | 25.6347 | 25.38747 | 25.36333 | 0.2472279 | 0.02414655
18.45785 | 25.6639 | 25.37554 | 25.35137 | 0.2883594 | 0.02417154
18.46784 | 25.6305 | 25.36362 | 25.33943 | 0.2668767 | 0.02419655
18.47784 | 25.5869 | 25.3517 | 25.32747 | 0.2352038 | 0.02422162
18.48784 | 25.5924 | 25.33977 | 25.31552 | 0.2526287 | 0.02424673
18.49784 | 25.6105 | 25.32785 | 25.30358 | 0.2826514 | 0.02427188
18.50784 | 25.5898 | 25.31593 | 25.29163 | 0.2738718 | 0.02429708
18.51784 | 25.5932 | 25.30401 | 25.27969 | 0.2891898 | 0.02432232
18.52783 | 25.5786 | 25.29211 | 25.26776 | 0.2864936 | 0.02434756
18.53783 | 25.5673 | 25.28019 | 25.25582 | 0.287107 | 0.02437289
18.54783 | 25.5687 | 25.26828 | 25.24388 | 0.300418 | 0.02439825
18.55783 | 25.552 | 25.25637 | 25.23195 | 0.2956265 | 0.02442365
18.56783 | 25.5392 | 25.24447 | 25.22002 | 0.2947326 | 0.0244491
18.57783 | 25.4985 | 25.23256 | 25.20809 | 0.2659361 | 0.02447459
18.58782 | 25.503 | 25.22067 | 25.19617 | 0.2823253 | 0.02450009
18.59782 | 25.4995 | 25.20878 | 25.18425 | 0.2907238 | 0.02452566
18.60782 | 25.4838 | 25.19688 | 25.17233 | 0.2869198 | 0.02455128
18.61782 | 25.4782 | 25.18499 | 25.16041 | 0.2932131 | 0.02457694
18.62782 | 25.4751 | 25.1731 | 25.14849 | 0.3020038 | 0.02460264
18.63782 | 25.4657 | 25.16121 | 25.13658 | 0.3044918 | 0.02462838
18.64781 | 25.4789 | 25.14933 | 25.12468 | 0.3295653 | 0.02465414
18.65781 | 25.4659 | 25.13745 | 25.11277 | 0.3284479 | 0.02467997
18.66781 | 25.4193 | 25.12557 | 25.10087 | 0.2937277 | 0.02470585
18.67781 | 25.4023 | 25.1137 | 25.08896 | 0.2886048 | 0.02473177
18.68781 | 25.3978 | 25.10182 | 25.07706 | 0.2959791 | 0.02475772
18.6978 | 25.4059 | 25.08996 | 25.06518 | 0.3159386 | 0.0247837
18.7078 | 25.3963 | 25.07809 | 25.05328 | 0.3182072 | 0.02480975
18.7178 | 25.3876 | 25.06623 | 25.04139 | 0.3213728 | 0.02483584
18.7278 | 25.3814 | 25.05436 | 25.0295 | 0.3270356 | 0.02486198
18.7378 | 25.3539 | 25.0425 | 25.01762 | 0.3113954 | 0.02488815
18.7478 | 25.3821 | 25.03065 | 25.00573 | 0.3514522 | 0.02491438
18.75779 | 25.3522 | 25.01881 | 24.99387 | 0.3333941 | 0.02494062
18.76779 | 25.3274 | 25.00696 | 24.98199 | 0.3204449 | 0.02496693
18.77779 | 25.3059 | 24.99511 | 24.97011 | 0.3107926 | 0.02499329
18.78779 | 25.3025 | 24.98326 | 24.95824 | 0.3192372 | 0.02501969
18.79779 | 25.3131 | 24.97142 | 24.94638 | 0.3416771 | 0.02504773
18.80779 | 25.2994 | 24.95958 | 24.93451 | 0.3398154 | 0.02507423
18.81778 | 25.3097 | 24.94776 | 24.92266 | 0.3619388 | 0.02510074
18.82778 | 25.2884 | 24.93593 | 24.9108 | 0.3524708 | 0.02512732
18.83778 | 25.2812 | 24.9241 | 24.89895 | 0.3570995 | 0.02515394
18.84778 | 25.2827 | 24.91227 | 24.88709 | 0.3704251 | 0.02518061
18.85778 | 25.2509 | 24.90045 | 24.87525 | 0.3504473 | 0.02520733
18.86778 | 25.2301 | 24.88863 | 24.8634 | 0.3414662 | 0.0252341
18.87777 | 25.1911 | 24.87683 | 24.85157 | 0.31427 | 0.02526088
18.88777 | 25.2017 | 24.86502 | 24.83973 | 0.3366823 | 0.02528773
18.89777 | 25.2014 | 24.85321 | 24.82789 | 0.3481911 | 0.02531463
18.90777 | 25.1922 | 24.8414 | 24.81606 | 0.3507966 | 0.02534158
18.91777 | 25.1938 | 24.8296 | 24.80423 | 0.3641986 | 0.02536857
18.92777 | 25.1733 | 24.8178 | 24.79241 | 0.3554964 | 0.02539641
18.93776 | 25.1762 | 24.80602 | 24.7806 | 0.3701797 | 0.02542347
18.94776 | 25.1583 | 24.79423 | 24.76878 | 0.3640713 | 0.0254506
18.95776 | 25.1425 | 24.78244 | 24.75696 | 0.3600593 | 0.02547778
18.96776 | 25.1113 | 24.77066 | 24.74515 | 0.3406438 | 0.02550501
18.97776 | 25.0999 | 24.75888 | 24.73334 | 0.3410247 | 0.02553228
18.98776 | 25.0904 | 24.7471 | 24.72154 | 0.343302 | 0.0255596
18.99775 | 25.0879 | 24.73534 | 24.70975 | 0.3525639 | 0.02558695
19.00775 | 25.0875 | 24.72357 | 24.69795 | 0.3639335 | 0.02561478
19.01775 | 25.0764 | 24.7118 | 24.68616 | 0.3645998 | 0.02564224
19.02775 | 25.0779 | 24.70004 | 24.67437 | 0.3778624 | 0.02566975
19.03775 | 25.0556 | 24.68828 | 24.66258 | 0.3673213 | 0.02569731
19.04775 | 25.0526 | 24.67652 | 24.6508 | 0.3760764 | 0.02572492
19.05774 | 25.0111 | 24.66478 | 24.63903 | 0.346316 | 0.02575254
19.06774 | 25.0144 | 24.65304 | 24.62726 | 0.3613636 | 0.02578025
19.07774 | 24.9975 | 24.64129 | 24.61548 | 0.3562073 | 0.025808
19.08774 | 24.9991 | 24.62955 | 24.60372 | 0.3695471 | 0.02583579
19.09774 | 25.0077 | 24.61782 | 24.59195 | 0.3898831 | 0.02586364
19.10773 | 24.997 | 24.6061 | 24.58021 | 0.3909035 | 0.02589151
19.11773 | 24.9998 | 24.59437 | 24.56845 | 0.4054317 | 0.02591946
19.12773 | 24.9832 | 24.58264 | 24.5567 | 0.4005559 | 0.02594745
19.13773 | 24.9718 | 24.57092 | 24.54495 | 0.4008759 | 0.0259757
19.14773 | 24.9504 | 24.55921 | 24.5332 | 0.3911922 | 0.02600379
19.15773 | 24.9437 | 24.5475 | 24.52146 | 0.3962044 | 0.02603194
19.16772 | 24.918 | 24.5358 | 24.50974 | 0.382201 | 0.0260601
19.17772 | 24.9179 | 24.52409 | 24.49801 | 0.3938051 | 0.02608834
19.18772 | 24.9145 | 24.51239 | 24.48628 | 0.4021052 | 0.02611663
19.19772 | 24.9249 | 24.5007 | 24.47455 | 0.4242012 | 0.02614497
19.20772 | 24.9055 | 24.48901 | 24.46283 | 0.416493 | 0.02617336
19.21772 | 24.9051 | 24.47732 | 24.45112 | 0.4277807 | 0.02620181
19.22771 | 24.9135 | 24.46565 | 24.43942 | 0.4478526 | 0.02623027
19.23771 | 24.8669 | 24.45397 | 24.42771 | 0.4129319 | 0.02625881
19.24771 | 24.8639 | 24.44229 | 24.41601 | 0.421607 | 0.02628741
19.25771 | 24.8485 | 24.43062 | 24.40431 | 0.4178779 | 0.02631605
19.26771 | 24.8235 | 24.41896 | 24.39261 | 0.4045445 | 0.02634475
19.27771 | 24.8042 | 24.40729 | 24.38092 | 0.3969069 | 0.02637349
19.2877 | 24.8208 | 24.39565 | 24.36924 | 0.4251532 | 0.02640226
19.2977 | 24.8149 | 24.38399 | 24.35756 | 0.430907 | 0.02643111
19.3077 | 24.8252 | 24.37234 | 24.34588 | 0.4528564 | 0.02646001
19.3177 | 24.7926 | 24.3607 | 24.33421 | 0.4319014 | 0.02648896
19.3277 | 24.7801 | 24.34906 | 24.32254 | 0.431042 | 0.02651797
19.3377 | 24.753 | 24.33742 | 24.31087 | 0.4155782 | 0.02654702
19.34769 | 24.7345 | 24.3258 | 24.29923 | 0.4086984 | 0.02657611
19.35769 | 24.7322 | 24.31417 | 24.28757 | 0.4180257 | 0.02660527
19.36769 | 24.6836 | 24.30255 | 24.27592 | 0.3810486 | 0.02663448
19.37769 | 24.6909 | 24.29093 | 24.26427 | 0.399967 | 0.02666375
19.38769 | 24.7038 | 24.27932 | 24.25263 | 0.4244809 | 0.02669307
19.39769 | 24.6863 | 24.26771 | 24.24099 | 0.4185902 | 0.02672244
19.40768 | 24.693 | 24.25612 | 24.22936 | 0.4368834 | 0.02675184
19.41768 | 24.67 | 24.24452 | 24.21774 | 0.4254814 | 0.02678358
19.42768 | 24.6524 | 24.23292 | 24.20611 | 0.419477 | 0.02681312
19.43768 | 24.5993 | 24.22133 | 24.19449 | 0.3779681 | 0.0268427
19.44768 | 24.6169 | 24.20975 | 24.18287 | 0.4071545 | 0.02687235
19.45768 | 24.5861 | 24.19816 | 24.17126 | 0.3879362 | 0.02690204
19.46767 | 24.5672 | 24.1866 | 24.15967 | 0.3806017 | 0.02693176
19.47767 | 24.5489 | 24.17503 | 24.14806 | 0.3738741 | 0.02696157
19.48767 | 24.58 | 24.16346 | 24.13647 | 0.4165418 | 0.02699143
19.49767 | 24.5815 | 24.1519 | 24.12487 | 0.4296048 | 0.02702134
19.50767 | 24.5526 | 24.14034 | 24.11329 | 0.412263 | 0.02705131
19.51766 | 24.5385 | 24.1288 | 24.10171 | 0.4097049 | 0.02708131
19.52766 | 24.5165 | 24.11725 | 24.09014 | 0.3992536 | 0.02711139
19.53766 | 24.4919 | 24.1057 | 24.07856 | 0.3861974 | 0.02714152
19.54766 | 24.4858 | 24.09416 | 24.06699 | 0.3916354 | 0.02717285
19.55766 | 24.4685 | 24.08263 | 24.05543 | 0.3858696 | 0.02720309
19.56766 | 24.4544 | 24.0711 | 24.04387 | 0.3832989 | 0.0272334
19.57765 | 24.438 | 24.05959 | 24.03232 | 0.3784119 | 0.02726372
19.58765 | 24.4693 | 24.04807 | 24.02077 | 0.4212315 | 0.02729414
19.59765 | 24.4678 | 24.03655 | 24.00923 | 0.4312461 | 0.02732461
19.60765 | 24.4372 | 24.02504 | 23.99769 | 0.4121559 | 0.02735514
19.61765 | 24.4137 | 24.01354 | 23.98615 | 0.4001606 | 0.02738573
19.62765 | 24.3895 | 24.00204 | 23.97462 | 0.3874605 | 0.02741637
19.63764 | 24.4125 | 23.99056 | 23.96311 | 0.4219438 | 0.02744704
19.64764 | 24.3806 | 23.97907 | 23.95159 | 0.4015336 | 0.02747779
19.65764 | 24.3465 | 23.96758 | 23.94007 | 0.3789184 | 0.02750861
19.66764 | 24.3673 | 23.9561 | 23.92856 | 0.4111982 | 0.02753948
19.67764 | 24.3408 | 23.94463 | 23.91706 | 0.3961729 | 0.02757041
19.68764 | 24.4054 | 23.93316 | 23.90556 | 0.4722426 | 0.0276014
19.69763 | 24.3673 | 23.9217 | 23.89407 | 0.4455957 | 0.02763242
19.70763 | 24.3311 | 23.91024 | 23.88258 | 0.4208551 | 0.02766353
19.71763 | 24.3074 | 23.89879 | 23.8711 | 0.4086095 | 0.02769469
19.72763 | 24.3154 | 23.88734 | 23.85962 | 0.4280587 | 0.02772592
19.73763 | 24.3106 | 23.8759 | 23.84814 | 0.4347027 | 0.0277572
19.74763 | 24.2854 | 23.86446 | 23.83667 | 0.4209415 | 0.02778854
19.75762 | 24.2702 | 23.85304 | 23.82522 | 0.4171638 | 0.02781991
19.76762 | 24.2629 | 23.84161 | 23.81376 | 0.4212922 | 0.02785138
19.77762 | 24.2802 | 23.83018 | 23.8023 | 0.4500155 | 0.0278829
19.78762 | 24.2633 | 23.81877 | 23.79085 | 0.4445335 | 0.02791448
19.79762 | 24.2476 | 23.80735 | 23.77941 | 0.4402462 | 0.02794612
19.80762 | 24.2257 | 23.79595 | 23.76797 | 0.4297537 | 0.02797783
19.81761 | 24.1947 | 23.78456 | 23.75655 | 0.4101445 | 0.02800956
19.82761 | 24.2035 | 23.77316 | 23.74512 | 0.4303413 | 0.02804139
19.83761 | 24.1812 | 23.76177 | 23.73369 | 0.4194329 | 0.02807327
19.84761 | 24.1643 | 23.75038 | 23.72228 | 0.4139191 | 0.02810522
19.85761 | 24.1711 | 23.739 | 23.71086 | 0.4321 | 0.02813723
19.8676 | 24.1772 | 23.72764 | 23.69947 | 0.4495641 | 0.02816927
19.8776 | 24.153 | 23.71627 | 23.68806 | 0.4367342 | 0.02820141
19.8876 | 24.1366 | 23.7049 | 23.67667 | 0.431699 | 0.0282336
19.8976 | 24.122 | 23.69354 | 23.66528 | 0.4284583 | 0.02826586
19.9076 | 24.1091 | 23.68219 | 23.65389 | 0.4269122 | 0.02829819
19.9176 | 24.0851 | 23.67084 | 23.64251 | 0.4142606 | 0.02833057
19.92759 | 24.081 | 23.65951 | 23.63114 | 0.4214922 | 0.02836299
19.93759 | 24.0788 | 23.64817 | 23.61977 | 0.4306297 | 0.0283955
19.94759 | 24.0274 | 23.63684 | 23.60841 | 0.3905617 | 0.02842808
19.95759 | 24.0321 | 23.62551 | 23.59705 | 0.4065883 | 0.02846072
19.96759 | 24.0484 | 23.61419 | 23.5857 | 0.4342093 | 0.02849342
19.97759 | 24.0445 | 23.60288 | 23.57435 | 0.4416247 | 0.02852619
19.98758 | 24.0113 | 23.59158 | 23.56302 | 0.4197233 | 0.02855899
19.99758 | 24.0028 | 23.58027 | 23.55168 | 0.4225277 | 0.02859189
20.00758 | 23.9862 | 23.56897 | 23.54035 | 0.4172265 | 0.02862486
20.01758 | 23.9794 | 23.55768 | 23.52902 | 0.4217196 | 0.02865789
20.02758 | 23.9665 | 23.54639 | 23.5177 | 0.4201072 | 0.02869098
20.03758 | 23.9519 | 23.53511 | 23.50639 | 0.4167892 | 0.02872414
20.04757 | 23.92 | 23.52385 | 23.49509 | 0.3961542 | 0.02875734
20.05757 | 23.927 | 23.51258 | 23.48378 | 0.4144249 | 0.02879063
20.06757 | 23.9257 | 23.50131 | 23.47249 | 0.42439 | 0.02882399
20.07757 | 23.9123 | 23.49005 | 23.46119 | 0.4222493 | 0.02885742
20.08757 | 23.894 | 23.4788 | 23.44991 | 0.415203 | 0.02889091
20.09757 | 23.8665 | 23.46755 | 23.43862 | 0.3989509 | 0.02892448
20.10756 | 23.868 | 23.45632 | 23.42736 | 0.4116819 | 0.02895807
20.11756 | 23.8487 | 23.44508 | 23.41609 | 0.4036185 | 0.02899177
20.12756 | 23.8431 | 23.43385 | 23.40483 | 0.4092492 | 0.02902554
20.13756 | 23.8199 | 23.42263 | 23.39357 | 0.3972743 | 0.02905937
20.14756 | 23.8351 | 23.41141 | 23.38231 | 0.4236935 | 0.02909328
20.15756 | 23.8181 | 23.40019 | 23.37107 | 0.417907 | 0.02912725
20.16755 | 23.82 | 23.389 | 23.35984 | 0.4310035 | 0.02916126
20.17755 | 23.8032 | 23.37779 | 23.3486 | 0.4254054 | 0.02919537
20.18755 | 23.7769 | 23.3666 | 23.33737 | 0.4103014 | 0.02922956
20.19755 | 23.7563 | 23.35541 | 23.32614 | 0.4008917 | 0.02926381
20.20755 | 23.759 | 23.34422 | 23.31493 | 0.4147761 | 0.02929813
20.21755 | 23.7476 | 23.33305 | 23.30371 | 0.4145546 | 0.02933252
20.22754 | 23.7085 | 23.32188 | 23.29252 | 0.3866161 | 0.02936695
20.23754 | 23.7275 | 23.31072 | 23.28132 | 0.4167828 | 0.02940149
20.24754 | 23.7178 | 23.30039 | 23.27012 | 0.4174112 | 0.03026861
20.25754 | 23.6991 | 23.28923 | 23.25893 | 0.4098657 | 0.03030381
20.26754 | 23.7003 | 23.27809 | 23.24775 | 0.4222142 | 0.03033908
20.27753 | 23.6804 | 23.26748 | 23.23658 | 0.4129246 | 0.03089546
20.28753 | 23.6614 | 23.25634 | 23.22541 | 0.405061 | 0.03093121
20.29753 | 23.6421 | 23.24521 | 23.21424 | 0.3968913 | 0.03096703
20.30753 | 23.6434 | 23.23408 | 23.20308 | 0.4093158 | 0.03100292
20.31753 | 23.6376 | 23.22297 | 23.19193 | 0.4146342 | 0.0310389
20.32753 | 23.6009 | 23.21185 | 23.18078 | 0.3890467 | 0.03107494
20.33752 | 23.6124 | 23.20076 | 23.16965 | 0.411642 | 0.03111102
20.34752 | 23.6062 | 23.18966 | 23.15851 | 0.4165424 | 0.03114722
20.35752 | 23.6212 | 23.17856 | 23.14738 | 0.4426368 | 0.03118349
20.36752 | 23.5954 | 23.16747 | 23.13625 | 0.4279252 | 0.03121984
20.37752 | 23.5634 | 23.15639 | 23.12514 | 0.4070076 | 0.03125626
20.38752 | 23.5622 | 23.14573 | 23.11402 | 0.4164676 | 0.03170903
20.39751 | 23.5572 | 23.13467 | 23.10293 | 0.4225264 | 0.03174584
20.40751 | 23.546 | 23.12361 | 23.09183 | 0.4223903 | 0.03178276
20.41751 | 23.5267 | 23.11281 | 23.08073 | 0.4138875 | 0.0320803
20.42751 | 23.5305 | 23.10177 | 23.06964 | 0.4287344 | 0.03212211
20.43751 | 23.5094 | 23.09072 | 23.05856 | 0.4186798 | 0.03215943
20.44751 | 23.5072 | 23.07968 | 23.04748 | 0.4275191 | 0.03219683
20.4575 | 23.5184 | 23.06866 | 23.03642 | 0.4497412 | 0.03223427
20.4675 | 23.4748 | 23.05763 | 23.02536 | 0.4171682 | 0.03227183
20.4775 | 23.4822 | 23.04661 | 23.0143 | 0.435589 | 0.03230947
20.4875 | 23.4705 | 23.0356 | 23.00325 | 0.4349037 | 0.03234719
20.4975 | 23.44 | 23.02459 | 22.9922 | 0.4154121 | 0.03238499
20.5075 | 23.4481 | 23.01359 | 22.98116 | 0.4345144 | 0.03242288
20.51749 | 23.4473 | 23.0026 | 22.97014 | 0.4446995 | 0.03246081
20.52749 | 23.4308 | 22.99161 | 22.95911 | 0.4391894 | 0.03249885
20.53749 | 23.4117 | 22.98063 | 22.94809 | 0.4310731 | 0.03253699
20.54749 | 23.4272 | 22.96965 | 22.93707 | 0.4575506 | 0.0325752
20.55749 | 23.3928 | 22.95868 | 22.92606 | 0.4341218 | 0.0326135
20.56749 | 23.3987 | 22.94772 | 22.91506 | 0.4509845 | 0.03265417
20.57748 | 23.3839 | 22.93677 | 22.90408 | 0.4471322 | 0.0326926
20.58748 | 23.3626 | 22.92582 | 22.89308 | 0.4367847 | 0.03273116
20.59748 | 23.3629 | 22.91487 | 22.8821 | 0.4480308 | 0.0327698
20.60748 | 23.3474 | 22.90393 | 22.87112 | 0.4434707 | 0.03280852
20.61748 | 23.3325 | 22.893 | 22.86015 | 0.4395043 | 0.03284733
20.62748 | 23.3266 | 22.88207 | 22.84918 | 0.4445316 | 0.03288624
20.63747 | 23.3157 | 22.87116 | 22.83823 | 0.4445416 | 0.03292518
20.64747 | 23.3257 | 22.86024 | 22.82728 | 0.4654563 | 0.03296425
20.65747 | 23.2838 | 22.84934 | 22.81633 | 0.4344646 | 0.03300341
20.66747 | 23.2763 | 22.83843 | 22.80539 | 0.4378666 | 0.03304266
20.67747 | 23.2663 | 22.82754 | 22.79446 | 0.4387622 | 0.033082
20.68746 | 23.2581 | 22.81666 | 22.78354 | 0.4414406 | 0.03312139
20.69746 | 23.2376 | 22.80578 | 22.77262 | 0.4318235 | 0.03316091
20.70746 | 23.2365 | 22.7949 | 22.7617 | 0.4416 | 0.03320052
20.71746 | 23.2138 | 22.78403 | 22.75079 | 0.4297701 | 0.03324022
20.72746 | 23.2181 | 22.77317 | 22.73989 | 0.4449339 | 0.03328001
20.73746 | 23.2029 | 22.76231 | 22.72899 | 0.4405912 | 0.03331989
20.74745 | 23.1636 | 22.75147 | 22.71811 | 0.4121313 | 0.03335983
20.75745 | 23.1714 | 22.74062 | 22.70722 | 0.4307758 | 0.03339989
20.76745 | 23.1633 | 22.72979 | 22.69635 | 0.4335139 | 0.03344006
20.77745 | 23.1257 | 22.71895 | 22.68547 | 0.4067455 | 0.03348031
20.78745 | 23.1423 | 22.70813 | 22.67461 | 0.4341707 | 0.03352066
20.79745 | 23.1001 | 22.69731 | 22.66375 | 0.4027894 | 0.03356111
20.80744 | 23.1181 | 22.68651 | 22.65291 | 0.4315909 | 0.0336016
20.81744 | 23.0894 | 22.6757 | 22.64206 | 0.4136967 | 0.03364224
20.82744 | 23.0789 | 22.6649 | 22.63122 | 0.4139961 | 0.03368297
20.83744 | 23.0644 | 22.65411 | 22.62039 | 0.4102889 | 0.0337238
20.84744 | 23.0537 | 22.64332 | 22.60956 | 0.4103753 | 0.03376473
20.85744 | 23.043 | 22.63254 | 22.59874 | 0.4104551 | 0.03380575
20.86743 | 23.0256 | 22.62178 | 22.58794 | 0.4038177 | 0.03384684
20.87743 | 23.0221 | 22.61102 | 22.57713 | 0.4110845 | 0.03388806
20.88743 | 23.0221 | 22.60026 | 22.56633 | 0.4218448 | 0.03392939
20.89743 | 22.9976 | 22.5895 | 22.55553 | 0.4080986 | 0.03397081
20.90743 | 22.9882 | 22.57875 | 22.54474 | 0.4094458 | 0.03401234
20.91743 | 22.9778 | 22.56801 | 22.53396 | 0.4097865 | 0.03405397
20.92742 | 22.9718 | 22.55729 | 22.52319 | 0.4145099 | 0.03409566
20.93742 | 22.9538 | 22.54656 | 22.51243 | 0.4072375 | 0.03413748
20.94742 | 22.9447 | 22.53584 | 22.50166 | 0.4088585 | 0.03417942
20.95742 | 22.9326 | 22.52513 | 22.49091 | 0.4074729 | 0.03422146
20.96742 | 22.9424 | 22.51442 | 22.48016 | 0.4279807 | 0.03426361
20.97742 | 22.9218 | 22.50372 | 22.46941 | 0.418082 | 0.03430586
20.98741 | 22.9052 | 22.49303 | 22.45869 | 0.412166 | 0.03434818
20.99741 | 22.9044 | 22.48235 | 22.44796 | 0.422054 | 0.03439064
21.00741 | 22.8822 | 22.47166 | 22.43723 | 0.4105354 | 0.03443321
21.01741 | 22.8781 | 22.46099 | 22.42651 | 0.4171103 | 0.0344759
21.02741 | 22.8662 | 22.45032 | 22.4158 | 0.4158784 | 0.03451869
21.03741 | 22.8507 | 22.43966 | 22.4051 | 0.41104 | 0.03456159
21.0474 | 22.8408 | 22.42902 | 22.39441 | 0.4117843 | 0.03460456
21.0574 | 22.8286 | 22.41837 | 22.38372 | 0.4102325 | 0.03464768
21.0674 | 22.8303 | 22.40773 | 22.37303 | 0.4225741 | 0.03469091
21.0774 | 22.7964 | 22.39709 | 22.36236 | 0.3993091 | 0.03473426
21.0874 | 22.7883 | 22.38646 | 22.35168 | 0.4018374 | 0.03477772
21.09739 | 22.7872 | 22.37585 | 22.34103 | 0.4113484 | 0.03482125
21.10739 | 22.7549 | 22.36524 | 22.33037 | 0.3896633 | 0.03486495
21.11739 | 22.7541 | 22.35463 | 22.31972 | 0.3994716 | 0.03490875
21.12739 | 22.7387 | 22.34403 | 22.30907 | 0.3946732 | 0.03495267
21.13739 | 22.7315 | 22.33343 | 22.29844 | 0.3980681 | 0.03499671
21.14739 | 22.7031 | 22.32284 | 22.2878 | 0.3802562 | 0.03504087
21.15738 | 22.6889 | 22.31227 | 22.27719 | 0.3766271 | 0.03508511
21.16738 | 22.6898 | 22.3017 | 22.26657 | 0.3881018 | 0.03512951
21.17738 | 22.6658 | 22.29113 | 22.25596 | 0.3746699 | 0.03517403
21.18738 | 22.6424 | 22.28057 | 22.24535 | 0.3618312 | 0.03521867
21.19738 | 22.6248 | 22.27001 | 22.23475 | 0.3547857 | 0.03526343
21.20738 | 22.6363 | 22.25947 | 22.22416 | 0.3768335 | 0.03530832
21.21737 | 22.6102 | 22.24894 | 22.21358 | 0.3612641 | 0.03535329
21.22737 | 22.5881 | 22.2384 | 22.203 | 0.3496984 | 0.03539843
21.23737 | 22.5917 | 22.22788 | 22.19243 | 0.3638241 | 0.03544561
21.24737 | 22.5675 | 22.21736 | 22.18186 | 0.3501449 | 0.03549101
21.25737 | 22.5592 | 22.20684 | 22.1713 | 0.3523589 | 0.03553653
21.26737 | 22.546 | 22.19633 | 22.16075 | 0.3496662 | 0.03558218
21.27736 | 22.539 | 22.18584 | 22.15022 | 0.3531561 | 0.03562792
21.28736 | 22.5055 | 22.17535 | 22.13968 | 0.3301498 | 0.03567384
21.29736 | 22.4976 | 22.16486 | 22.12914 | 0.3327367 | 0.03571989
21.30736 | 22.4997 | 22.15438 | 22.11862 | 0.3453169 | 0.03576607
21.31736 | 22.4878 | 22.14391 | 22.1081 | 0.3438902 | 0.03581239
21.32736 | 22.4633 | 22.13344 | 22.09758 | 0.3298567 | 0.03585884
21.33735 | 22.4587 | 22.12299 | 22.08709 | 0.3357059 | 0.03590539
21.34735 | 22.4522 | 22.11254 | 22.07659 | 0.3396588 | 0.03595212
21.35735 | 22.4313 | 22.1021 | 22.0661 | 0.3292048 | 0.03599899
21.36735 | 22.4189 | 22.09166 | 22.05561 | 0.3272441 | 0.036046
21.37735 | 22.4034 | 22.08122 | 22.04513 | 0.3221764 | 0.03609315
21.38735 | 22.4014 | 22.0708 | 22.03466 | 0.330601 | 0.0361414
21.39734 | 22.3914 | 22.06039 | 22.0242 | 0.3310093 | 0.03618879
21.40734 | 22.3782 | 22.04998 | 22.01374 | 0.3282212 | 0.03623638
21.41734 | 22.3661 | 22.03957 | 22.00329 | 0.3265262 | 0.03628411
21.42734 | 22.3697 | 22.02918 | 21.99284 | 0.3405244 | 0.036332
21.43734 | 22.3425 | 22.01878 | 21.9824 | 0.3237156 | 0.03638003
21.44734 | 22.3405 | 22.0084 | 21.97197 | 0.3321001 | 0.03642821
21.45733 | 22.3198 | 21.99803 | 21.96156 | 0.3217672 | 0.03647649
21.46733 | 22.3205 | 21.98766 | 21.95114 | 0.3328379 | 0.03652498
21.47733 | 22.3069 | 21.9773 | 21.94072 | 0.3296017 | 0.03657363
21.48733 | 22.2778 | 21.96694 | 21.93032 | 0.3108586 | 0.03662243
21.49733 | 22.2926 | 21.95659 | 21.91992 | 0.3360086 | 0.03667139
21.50732 | 22.2723 | 21.94626 | 21.90954 | 0.3260414 | 0.03672046
21.51732 | 22.2671 | 21.93592 | 21.89915 | 0.3311776 | 0.03676974
21.52732 | 22.2547 | 21.92559 | 21.88877 | 0.3291069 | 0.03681918
21.53732 | 22.2301 | 21.91527 | 21.8784 | 0.3148293 | 0.03686879
21.54732 | 22.2361 | 21.90496 | 21.86804 | 0.3311448 | 0.03691856
21.55732 | 22.224 | 21.89465 | 21.85768 | 0.3293533 | 0.03696851
21.56731 | 22.1916 | 21.88436 | 21.84734 | 0.3072447 | 0.03701857
21.57731 | 22.1887 | 21.87406 | 21.83699 | 0.3146394 | 0.03706885
21.58731 | 22.2051 | 21.86377 | 21.82665 | 0.3413272 | 0.03711931
21.59731 | 22.1739 | 21.85349 | 21.81632 | 0.320408 | 0.03716994
21.60731 | 22.165 | 21.84322 | 21.806 | 0.3217819 | 0.03722075
21.61731 | 22.165 | 21.83295 | 21.79568 | 0.3320489 | 0.03727173
21.6273 | 22.1429 | 21.8227 | 21.78538 | 0.3201986 | 0.03732285
21.6373 | 22.1504 | 21.81245 | 21.77507 | 0.3379516 | 0.0373742
21.6473 | 22.1164 | 21.8022 | 21.76478 | 0.3141977 | 0.03742573
21.6573 | 22.1045 | 21.79196 | 21.75449 | 0.3125368 | 0.03747745
21.6673 | 22.1026 | 21.78173 | 21.7442 | 0.320869 | 0.03752936
21.6773 | 22.1038 | 21.77151 | 21.73392 | 0.3322942 | 0.03758146
21.68729 | 22.0808 | 21.7613 | 21.72366 | 0.3195022 | 0.0376337
21.69729 | 22.0995 | 21.75109 | 21.7134 | 0.3484134 | 0.03768619
21.70729 | 22.0758 | 21.74088 | 21.70314 | 0.3349176 | 0.03773887
21.71729 | 22.0671 | 21.73069 | 21.69289 | 0.3364149 | 0.03779176
21.72729 | 22.0572 | 21.72049 | 21.68265 | 0.3367051 | 0.03784484
21.73729 | 22.0465 | 21.71031 | 21.67241 | 0.3361884 | 0.03789813
21.74728 | 22.0267 | 21.70015 | 21.66219 | 0.3265544 | 0.03795157
21.75728 | 22.0134 | 21.68998 | 21.65197 | 0.3234237 | 0.03800528
21.76728 | 22.0179 | 21.67981 | 21.64175 | 0.3380859 | 0.0380592
21.77728 | 22.0066 | 21.66966 | 21.63155 | 0.3369411 | 0.03811333
21.78728 | 22.012 | 21.65951 | 21.62134 | 0.3524893 | 0.03816768
21.79728 | 21.9933 | 21.64937 | 21.61115 | 0.3439305 | 0.03822225
21.80727 | 21.9916 | 21.63925 | 21.60097 | 0.3523545 | 0.03827698
21.81727 | 21.9862 | 21.62912 | 21.59079 | 0.3570816 | 0.03833199
21.82727 | 21.9514 | 21.619 | 21.58061 | 0.3324016 | 0.03838724
21.83727 | 21.96 | 21.60889 | 21.57044 | 0.3511147 | 0.03844271
21.84727 | 21.9544 | 21.59878 | 21.56028 | 0.3556206 | 0.03849842
21.85726 | 21.931 | 21.58869 | 21.55014 | 0.3423095 | 0.03855431
21.86726 | 21.9214 | 21.5786 | 21.53999 | 0.3428013 | 0.03861049
21.87726 | 21.9309 | 21.56851 | 21.52985 | 0.3623862 | 0.03866692
21.88726 | 21.9155 | 21.55844 | 21.51971 | 0.3570639 | 0.0387236
21.89726 | 21.9037 | 21.54837 | 21.50958 | 0.3553346 | 0.03878052
21.90726 | 21.8874 | 21.5383 | 21.49946 | 0.3490982 | 0.03883771
21.91725 | 21.8838 | 21.52826 | 21.48936 | 0.3555447 | 0.03889509
21.92725 | 21.8686 | 21.51821 | 21.47925 | 0.3503941 | 0.03895278
21.93725 | 21.8665 | 21.50816 | 21.46915 | 0.3583365 | 0.03901074
21.94725 | 21.8378 | 21.49813 | 21.45906 | 0.3396717 | 0.03906897
21.95725 | 21.8357 | 21.4881 | 21.44897 | 0.3475999 | 0.03912747
21.96725 | 21.8414 | 21.47808 | 21.43889 | 0.363321 | 0.03918625
21.97724 | 21.8196 | 21.46808 | 21.42883 | 0.3515249 | 0.03924525
21.98724 | 21.8032 | 21.45807 | 21.41876 | 0.3451318 | 0.03930459
21.99724 | 21.8081 | 21.44807 | 21.4087 | 0.3600315 | 0.03936422
22.00724 | 21.7888 | 21.43808 | 21.39865 | 0.3507241 | 0.03942414
22.01724 | 21.7719 | 21.42809 | 21.38861 | 0.3438096 | 0.03948436
22.02724 | 21.7493 | 21.41811 | 21.37857 | 0.331188 | 0.03954489
22.03723 | 21.7521 | 21.40815 | 21.36855 | 0.3439492 | 0.03960566
22.04723 | 21.7385 | 21.39819 | 21.35852 | 0.3403133 | 0.03966679
22.05723 | 21.7217 | 21.38823 | 21.3485 | 0.3334703 | 0.03972825
22.06723 | 21.7241 | 21.37828 | 21.33849 | 0.34582 | 0.03979003
22.07723 | 21.7218 | 21.36834 | 21.32849 | 0.3534627 | 0.03985213
22.08723 | 21.691 | 21.3584 | 21.31849 | 0.3325981 | 0.03991457
22.09722 | 21.674 | 21.34848 | 21.30851 | 0.3255165 | 0.03997728
22.10722 | 21.6613 | 21.33856 | 21.29852 | 0.3227376 | 0.0400404
22.11722 | 21.6632 | 21.32865 | 21.28854 | 0.3345516 | 0.04010386
22.12722 | 21.6312 | 21.31874 | 21.27857 | 0.3124583 | 0.04016768
22.13722 | 21.6269 | 21.30884 | 21.26861 | 0.3180579 | 0.04023187
22.14722 | 21.6229 | 21.29895 | 21.25865 | 0.3239502 | 0.04029641
22.15721 | 21.6306 | 21.28907 | 21.24871 | 0.3415255 | 0.04036127
22.16721 | 21.6047 | 21.2792 | 21.23877 | 0.3255035 | 0.04042658
22.17721 | 21.575 | 21.26933 | 21.22883 | 0.3056742 | 0.04049226
22.18721 | 21.5673 | 21.25946 | 21.2189 | 0.3078377 | 0.04055835
22.19721 | 21.5781 | 21.24961 | 21.20898 | 0.328494 | 0.04062483
22.20721 | 21.5384 | 21.23976 | 21.19907 | 0.298643 | 0.04069172
22.2172 | 21.5183 | 21.22993 | 21.18917 | 0.2883749 | 0.04075896
22.2272 | 21.528 | 21.22009 | 21.17926 | 0.3079095 | 0.0408267
22.2372 | 21.5158 | 21.21026 | 21.16937 | 0.3055368 | 0.04089486
22.2472 | 21.5088 | 21.20044 | 21.15948 | 0.3083568 | 0.04096346
22.2572 | 21.4901 | 21.19063 | 21.1496 | 0.2994695 | 0.04103251
22.26719 | 21.4867 | 21.18083 | 21.13973 | 0.3058652 | 0.04110195
22.27719 | 21.4755 | 21.17104 | 21.12986 | 0.3044633 | 0.04117192
22.28719 | 21.4519 | 21.16125 | 21.12 | 0.2906542 | 0.04124237
22.29719 | 21.4421 | 21.15146 | 21.11015 | 0.2906377 | 0.0413133
22.30719 | 21.4284 | 21.14169 | 21.1003 | 0.2867139 | 0.04138473
22.31719 | 21.4276 | 21.13192 | 21.09046 | 0.2956828 | 0.04145666
22.32718 | 21.4127 | 21.12217 | 21.08064 | 0.2905346 | 0.04152903
22.33718 | 21.4143 | 21.11241 | 21.07081 | 0.3018889 | 0.041602
22.34718 | 21.4031 | 21.10266 | 21.06099 | 0.3004357 | 0.04167551
22.35718 | 21.3884 | 21.09292 | 21.05118 | 0.2954752 | 0.04174957
22.36718 | 21.3803 | 21.08319 | 21.04137 | 0.2971073 | 0.04182418
22.37718 | 21.3609 | 21.07347 | 21.03157 | 0.287432 | 0.04189937
22.38717 | 21.3617 | 21.06376 | 21.02179 | 0.2979396 | 0.04197506
22.39717 | 21.3385 | 21.05405 | 21.012 | 0.2844495 | 0.04205142
22.40717 | 21.3222 | 21.04435 | 21.00222 | 0.277852 | 0.0421284
22.41717 | 21.3328 | 21.03465 | 20.99245 | 0.2981471 | 0.042206
22.42717 | 21.3166 | 21.02497 | 20.98268 | 0.2916347 | 0.04228423
22.43717 | 21.3108 | 21.01529 | 20.97292 | 0.2955148 | 0.04236312
22.44716 | 21.3074 | 21.00562 | 20.96318 | 0.3017778 | 0.0424426
22.45716 | 21.2926 | 20.99596 | 20.95343 | 0.2966429 | 0.04252284
22.46716 | 21.2752 | 20.9863 | 20.9437 | 0.2889006 | 0.04260377
22.47716 | 21.272 | 20.97665 | 20.93396 | 0.2953507 | 0.04268542
22.48716 | 21.2385 | 20.96701 | 20.92424 | 0.2714933 | 0.04276781
22.49716 | 21.2508 | 20.95737 | 20.91452 | 0.2934284 | 0.04285094
22.50715 | 21.2447 | 20.94775 | 20.90482 | 0.2969462 | 0.04293476
22.51715 | 21.2339 | 20.93813 | 20.89511 | 0.2957661 | 0.04301945
22.52715 | 21.2149 | 20.92852 | 20.88542 | 0.2863784 | 0.04310495
22.53715 | 21.2325 | 20.91892 | 20.87573 | 0.3135831 | 0.04319127
22.54715 | 21.1875 | 20.90932 | 20.86604 | 0.2781801 | 0.04327845
22.55715 | 21.195 | 20.89973 | 20.85636 | 0.2952694 | 0.04336649
22.56714 | 21.1955 | 20.89016 | 20.8467 | 0.3053415 | 0.04345533
22.57714 | 21.1651 | 20.88058 | 20.83704 | 0.2845155 | 0.04354519
22.58714 | 21.1497 | 20.87102 | 20.82738 | 0.2786817 | 0.04363597
22.59714 | 21.1526 | 20.86146 | 20.81773 | 0.2911402 | 0.04372773
22.60714 | 21.1565 | 20.85191 | 20.80809 | 0.3045909 | 0.04382047
22.61714 | 21.131 | 20.84237 | 20.79845 | 0.2886338 | 0.04391424
22.62713 | 21.1353 | 20.83284 | 20.78883 | 0.3024594 | 0.04400894
22.63713 | 21.1214 | 20.82331 | 20.77921 | 0.2980866 | 0.04410484
22.64713 | 21.1137 | 20.81379 | 20.76959 | 0.299906 | 0.04420183
22.65713 | 21.0968 | 20.80428 | 20.75998 | 0.2925174 | 0.04429995
22.66713 | 21.087 | 20.79478 | 20.75038 | 0.292221 | 0.04439924
22.67712 | 21.0638 | 20.78529 | 20.74079 | 0.278507 | 0.04449963
22.68712 | 21.0739 | 20.77581 | 20.7312 | 0.2980945 | 0.04460137
22.69712 | 21.0631 | 20.76633 | 20.72162 | 0.296774 | 0.04470437
22.70712 | 21.0598 | 20.75685 | 20.71205 | 0.3029455 | 0.04480869
22.71712 | 21.0422 | 20.74739 | 20.70248 | 0.2948088 | 0.04491436
22.72712 | 21.0314 | 20.73794 | 20.69291 | 0.2934639 | 0.04502142
22.73711 | 21.0335 | 20.7285 | 20.68337 | 0.3050014 | 0.04512981
22.74711 | 21.0047 | 20.71906 | 20.67382 | 0.2856402 | 0.04523979
22.75711 | 20.993 | 20.70963 | 20.66428 | 0.2833706 | 0.04535128
22.76711 | 21.0059 | 20.70021 | 20.65474 | 0.3056928 | 0.04546436
22.77711 | 20.9719 | 20.69079 | 20.64521 | 0.2811066 | 0.04557906
22.78711 | 20.9742 | 20.68139 | 20.63569 | 0.2928119 | 0.04569543
22.7971 | 20.9819 | 20.672 | 20.62619 | 0.3098994 | 0.04581342
22.8071 | 20.9603 | 20.66261 | 20.61668 | 0.2976878 | 0.04593331
22.8171 | 20.9308 | 20.65323 | 20.60718 | 0.2775675 | 0.04605504
22.8271 | 20.935 | 20.64386 | 20.59768 | 0.2911387 | 0.04617869
22.8371 | 20.9153 | 20.6345 | 20.58819 | 0.2808011 | 0.04630431
22.8471 | 20.915 | 20.62515 | 20.57871 | 0.2898544 | 0.04643234
22.85709 | 20.8994 | 20.61581 | 20.56925 | 0.2835899 | 0.04656199
22.86709 | 20.8907 | 20.60647 | 20.55978 | 0.2842258 | 0.04669395
22.87709 | 20.883 | 20.59715 | 20.55032 | 0.2858527 | 0.04682817
22.88709 | 20.8708 | 20.58783 | 20.54086 | 0.2829706 | 0.04696474
22.89709 | 20.8625 | 20.57852 | 20.53142 | 0.2839794 | 0.04710373
22.90709 | 20.8415 | 20.56922 | 20.52198 | 0.2722789 | 0.04724525
22.91708 | 20.8239 | 20.55994 | 20.51255 | 0.2639598 | 0.04738923
22.92708 | 20.8172 | 20.55066 | 20.50312 | 0.2665405 | 0.04753606
22.93708 | 20.7947 | 20.54139 | 20.4937 | 0.2533118 | 0.04768571
22.94708 | 20.7872 | 20.53213 | 20.48429 | 0.2550735 | 0.04783827
22.95708 | 20.7822 | 20.52287 | 20.47488 | 0.2593254 | 0.04799386
22.96708 | 20.7699 | 20.51363 | 20.46548 | 0.2562675 | 0.0481526
22.97707 | 20.7413 | 20.50441 | 20.4561 | 0.2368904 | 0.04831445
22.98707 | 20.7497 | 20.49519 | 20.44671 | 0.2545125 | 0.04847986
22.99707 | 20.7354 | 20.48598 | 20.43733 | 0.2494243 | 0.04864882
23.00707 | 20.7147 | 20.47677 | 20.42795 | 0.2379256 | 0.04882164
23.01707 | 20.6835 | 20.46758 | 20.41859 | 0.2159165 | 0.04899811
23.02707 | 20.6745 | 20.4584 | 20.40922 | 0.2160968 | 0.04917859
23.03706 | 20.6717 | 20.44924 | 20.39988 | 0.2224571 | 0.04936303
23.04706 | 20.6585 | 20.44008 | 20.39053 | 0.2184155 | 0.049552
23.05706 | 20.6524 | 20.43094 | 20.38119 | 0.2214628 | 0.04974551
23.06706 | 20.621 | 20.4218 | 20.37186 | 0.1991987 | 0.04994374
23.07706 | 20.6301 | 20.41268 | 20.36253 | 0.217423 | 0.05014691
23.08705 | 20.6114 | 20.40357 | 20.35322 | 0.2078263 | 0.05035503
23.09705 | 20.5984 | 20.39447 | 20.3439 | 0.2039268 | 0.05056874
23.10705 | 20.5779 | 20.38539 | 20.3346 | 0.1925149 | 0.05078809
23.11705 | 20.565 | 20.37631 | 20.3253 | 0.1886906 | 0.05101334
23.12705 | 20.5596 | 20.36725 | 20.316 | 0.1923534 | 0.05124476
23.13705 | 20.5534 | 20.3582 | 20.30671 | 0.1952031 | 0.05148265
23.14704 | 20.5316 | 20.34917 | 20.29744 | 0.1824304 | 0.05172708
23.15704 | 20.5327 | 20.34015 | 20.28817 | 0.192553 | 0.05197884
23.16704 | 20.5269 | 20.33114 | 20.2789 | 0.1957615 | 0.05223806
23.17704 | 20.5184 | 20.32214 | 20.26964 | 0.1962555 | 0.05250512
23.18704 | 20.489 | 20.31317 | 20.26038 | 0.1758347 | 0.0527804
23.19704 | 20.4972 | 20.3042 | 20.25114 | 0.1929987 | 0.05306432
23.20703 | 20.4897 | 20.29526 | 20.2419 | 0.194438 | 0.05335705
23.21703 | 20.4668 | 20.28633 | 20.23267 | 0.1804701 | 0.05365963
23.22703 | 20.4708 | 20.27741 | 20.22344 | 0.1933856 | 0.05397228
23.23703 | 20.4501 | 20.26852 | 20.21422 | 0.1815838 | 0.05429557
23.24703 | 20.4485 | 20.25964 | 20.20501 | 0.1888642 | 0.05463005
23.25703 | 20.4571 | 20.25077 | 20.1958 | 0.2063262 | 0.05497637
23.26702 | 20.4342 | 20.24194 | 20.1866 | 0.1922603 | 0.05533476
23.27702 | 20.445 | 20.23312 | 20.17741 | 0.2118835 | 0.05570676
23.28702 | 20.4185 | 20.22431 | 20.16822 | 0.1941861 | 0.05609273
23.29702 | 20.4211 | 20.21553 | 20.15904 | 0.2055674 | 0.05649349
23.30702 | 20.4131 | 20.20677 | 20.14986 | 0.2063263 | 0.05690996
23.31702 | 20.4069 | 20.19804 | 20.14069 | 0.2088621 | 0.05734306
23.32701 | 20.4112 | 20.18934 | 20.13154 | 0.221865 | 0.0577934
23.33701 | 20.3898 | 20.18065 | 20.12239 | 0.2091511 | 0.058263
23.34701 | 20.3951 | 20.17199 | 20.11324 | 0.2231107 | 0.05875263
23.35701 | 20.3735 | 20.16336 | 20.10409 | 0.2101424 | 0.05926363
23.36701 | 20.3811 | 20.15476 | 20.09496 | 0.2263447 | 0.05979748
23.37701 | 20.3727 | 20.14618 | 20.08583 | 0.226516 | 0.06035577
23.387 | 20.363 | 20.13765 | 20.07671 | 0.2253461 | 0.0609397
23.397 | 20.3528 | 20.12915 | 20.0676 | 0.22365 | 0.06155234
23.407 | 20.3629 | 20.12068 | 20.05849 | 0.242217 | 0.06219533
23.417 | 20.3446 | 20.11226 | 20.04938 | 0.2323389 | 0.06287694
23.427 | 20.3444 | 20.10388 | 20.04029 | 0.2405248 | 0.06358812
23.437 | 20.3267 | 20.09553 | 20.0312 | 0.2311656 | 0.06433778
23.44699 | 20.3231 | 20.08725 | 20.02212 | 0.2358498 | 0.0651285
23.45699 | 20.3138 | 20.07901 | 20.01304 | 0.2347901 | 0.06596565481
23.46699 | 20.3065 | 20.07083 | 20.00397 | 0.2356739 | 0.06685282
23.47699 | 20.3078 | 20.0627 | 19.99491 | 0.2450964 | 0.06779486
23.48699 | 20.2933 | 20.05465 | 19.98585 | 0.238652 | 0.06879731
23.49698 | 20.279 | 20.04667 | 19.97681 | 0.2323265 | 0.06986531
23.50698 | 20.2754 | 20.03877 | 19.96776 | 0.2366288 | 0.07100801
23.51698 | 20.2641 | 20.03096 | 19.95872 | 0.2331431 | 0.07223235
23.52698 | 20.2708 | 20.02324 | 19.94969 | 0.2475603 | 0.07354727
23.53698 | 20.2524 | 20.01563 | 19.94067 | 0.2367703 | 0.07496286
23.54698 | 20.2351 | 20.00814 | 19.93165 | 0.226962 | 0.07649039
23.55697 | 20.2213 | 20.00078 | 19.92264 | 0.2205154 | 0.07814073
23.56697 | 20.2419 | 19.99357 | 19.91364 | 0.2483314 | 0.07993106
23.57697 | 20.2234 | 19.98651 | 19.90464 | 0.2368871 | 0.08187522
23.58697 | 20.2057 | 19.97964 | 19.89564 | 0.2260626 | 0.08399309
23.59697 | 20.1933 | 19.97295 | 19.88666 | 0.2203455 | 0.08629726
23.60697 | 20.1927 | 19.96649 | 19.87768 | 0.2262126 | 0.0888107
23.61696 | 20.1757 | 19.96026 | 19.86871 | 0.2154363 | 0.09155218
23.62696 | 20.1808 | 19.95429 | 19.85974 | 0.2265062 | 0.09454992
23.63696 | 20.1708 | 19.94861 | 19.85078 | 0.2221914 | 0.09782609
23.64696 | 20.1595 | 19.94323 | 19.84183 | 0.216266 | 0.1014064
23.65696 | 20.1402 | 19.9382 | 19.83288 | 0.2020032 | 0.1053176
23.66696 | 20.1373 | 19.93352 | 19.82394 | 0.203777 | 0.109586
23.67695 | 20.1423 | 19.92925 | 19.81501 | 0.2130542 | 0.1142355
23.68695 | 20.1302 | 19.92538 | 19.80608 | 0.2048162 | 0.1193028
23.69695 | 20.1113 | 19.92197 | 19.79716 | 0.1893311 | 0.1248109
23.70695 | 20.1097 | 19.91903 | 19.78824 | 0.1906728 | 0.1307857
23.71695 | 20.1075 | 19.91658 | 19.77933 | 0.1909172 | 0.1372515
23.72695 | 20.0948 | 19.91466 | 19.77043 | 0.180143 | 0.1442295
23.73694 | 20.0799 | 19.91327 | 19.76154 | 0.1666317 | 0.1517293
23.74694 | 20.0642 | 19.91243 | 19.75265 | 0.1517748 | 0.1597773
23.75694 | 20.0548 | 19.91213 | 19.74376 | 0.1426662 | 0.1683707
23.76694 | 20.0623 | 19.91239 | 19.73488 | 0.1499112 | 0.177504
23.77694 | 20.0524 | 19.91317 | 19.72601 | 0.1392256 | 0.1871617
23.78694 | 20.0375 | 19.91445 | 19.71715 | 0.1230476 | 0.1973055
23.79693 | 20.013 | 19.9167 | 19.7083 | 0.09630352 | 0.2084
23.80693 | 20.0163 | 19.91878 | 19.69944 | 0.09752016 | 0.2193364
23.81693 | 20.0141 | 19.92112 | 19.6906 | 0.09297789 | 0.2305254
23.82693 | 20.0067 | 19.92359 | 19.68176 | 0.08311332 | 0.2418304
23.83693 | 19.9867 | 19.926 | 19.67292 | 0.06069796 | 0.2530799
23.84692 | 19.9829 | 19.92816 | 19.6641 | 0.05473778 | 0.2640591
23.85692 | 19.9675 | 19.93088 | 19.65528 | 0.03662164 | 0.2755967
23.86692 | 19.954 | 19.93181 | 19.64647 | 0.02219082 | 0.2853428
23.87692 | 19.9428 | 19.93173 | 19.63766 | 0.0110698 | 0.2940727
23.88692 | 19.9367 | 19.93038 | 19.62885 | 0.006316628 | 0.3015285
23.89692 | 19.9413 | 19.92754 | 19.62006 | 0.01376348 | 0.3074781
23.90691 | 19.9297 | 19.92301 | 19.61128 | 0.006693087 | 0.3117298
23.91691 | 19.9172 | 19.91666 | 19.60249 | 0.0005447401 | 0.314162
23.92691 | 19.9017 | 19.90842 | 19.59372 | -0.006720819 | 0.3147051
23.93691 | 19.8791 | 19.89831 | 19.58494 | -0.01920724 | 0.3133629
23.94691 | 19.8953 | 19.88638 | 19.57618 | 0.008916798 | 0.3102039
23.95691 | 19.8807 | 19.87277 | 19.56742 | 0.007930607 | 0.3053489
23.9669 | 19.8573 | 19.85791 | 19.55868 | -0.000613828 | 0.2992372
23.9769 | 19.8519 | 19.84146 | 19.54993 | 0.01043831 | 0.2915314
23.9869 | 19.8376 | 19.82391 | 19.54119 | 0.0136863 | 0.2827236
23.9969 | 19.8491 | 19.8055 | 19.53246 | 0.04359619 | 0.2730476
24.0069 | 19.822 | 19.78647 | 19.52373 | 0.03553456 | 0.2627369
24.0169 | 19.8073 | 19.76702 | 19.51501 | 0.04027807 | 0.2520149
24.02689 | 19.7914 | 19.74792 | 19.5063 | 0.04348151 | 0.2416181
24.03689 | 19.7955 | 19.72826 | 19.49759 | 0.06724417 | 0.2306645
24.04689 | 19.7746 | 19.70873 | 19.48889 | 0.0658725 | 0.2198391
24.05689 | 19.7573 | 19.68946 | 19.48019 | 0.06784104 | 0.2092673
24.06689 | 19.7504 | 19.67055 | 19.4715 | 0.07985154 | 0.1990473
24.07689 | 19.7553 | 19.65207 | 19.46282 | 0.1032306 | 0.1892526
24.08688 | 19.7321 | 19.63409 | 19.45415 | 0.09800921 | 0.1799435
24.09688 | 19.7216 | 19.61661 | 19.44548 | 0.1049897 | 0.1711351
24.10688 | 19.718 | 19.59966 | 19.43681 | 0.1183362 | 0.1628544
24.11688 | 19.6984 | 19.58326 | 19.42815 | 0.115143 | 0.1551074
24.12688 | 19.6819 | 19.56739 | 19.4195 | 0.1145137 | 0.1478902
24.13688 | 19.674 | 19.55204 | 19.41085 | 0.1219599 | 0.1411916
24.14687 | 19.6656 | 19.53722 | 19.40222 | 0.1283836 | 0.1350005
24.15687 | 19.6538 | 19.52286 | 19.39358 | 0.1309354 | 0.1292839
24.16687 | 19.6481 | 19.50898 | 19.38495 | 0.1391239 | 0.1240245
24.17687 | 19.6319 | 19.49552 | 19.37633 | 0.136375 | 0.1191963
24.18687 | 19.624 | 19.48248 | 19.36771 | 0.1415155 | 0.1147727
24.19687 | 19.6085 | 19.46983 | 19.3591 | 0.1386727 | 0.1107263
24.20686 | 19.6149 | 19.45754 | 19.3505 | 0.1573618 | 0.1070332
24.21686 | 19.5997 | 19.44557 | 19.34191 | 0.1541343 | 0.1036593
24.22686 | 19.5774 | 19.4339 | 19.33331 | 0.1435037 | 0.1005824
24.23686 | 19.5784 | 19.4225 | 19.32473 | 0.1558952 | 0.0977773
24.24686 | 19.5703 | 19.41137 | 19.31615 | 0.1589325 | 0.09522025
24.25685 | 19.5681 | 19.40047 | 19.30758 | 0.1676273 | 0.09289116
24.26685 | 19.5372 | 19.38978 | 19.29901 | 0.1474227 | 0.09076396
24.27685 | 19.5305 | 19.37927 | 19.29045 | 0.151227 | 0.08882183
24.28685 | 19.5192 | 19.36894 | 19.2819 | 0.1502582 | 0.08704677
24.29685 | 19.512 | 19.35877 | 19.27334 | 0.1532312 | 0.08542381
24.30685 | 19.5108 | 19.34874 | 19.2648 | 0.1620641 | 0.08393501
24.31684 | 19.4969 | 19.33884 | 19.25627 | 0.1580589 | 0.08256963
24.32684 | 19.4801 | 19.32905 | 19.24774 | 0.1510479 | 0.08131266
24.33684 | 19.4732 | 19.31937 | 19.23921 | 0.1538319 | 0.08015459
24.34684 | 19.4679 | 19.30978 | 19.23069 | 0.1581209 | 0.07908563
24.35684 | 19.4594 | 19.30028 | 19.22218 | 0.1591234 | 0.07809701
24.36684 | 19.4464 | 19.29085 | 19.21367 | 0.1555474 | 0.07718097
24.37683 | 19.4308 | 19.28151 | 19.20518 | 0.1492904 | 0.07633145
24.38683 | 19.4309 | 19.27222 | 19.19668 | 0.1586772 | 0.07554066
24.39683 | 19.4206 | 19.263 | 19.18819 | 0.1576038 | 0.07480407
24.40683 | 19.3973 | 19.25382 | 19.17971 | 0.1434751 | 0.07411689
24.41683 | 19.3952 | 19.2447 | 19.17123 | 0.1504951 | 0.07347488
24.42683 | 19.3791 | 19.23563 | 19.16276 | 0.1434679 | 0.07287428
24.43682 | 19.3753 | 19.22661 | 19.1543 | 0.1486876 | 0.07231228
24.44682 | 19.3632 | 19.21762 | 19.14584 | 0.1455753 | 0.0717848
24.45682 | 19.3504 | 19.20868 | 19.13739 | 0.1417246 | 0.07128976
24.46682 | 19.334 | 19.19976 | 19.12894 | 0.1342372 | 0.07082551
24.47682 | 19.3309 | 19.19088 | 19.12049 | 0.1400167 | 0.07038843
24.48682 | 19.3252 | 19.18204 | 19.11206 | 0.1431643 | 0.06997736
24.49681 | 19.3161 | 19.17323 | 19.10364 | 0.1428729 | 0.06959092
24.50681 | 19.31 | 19.16444 | 19.09521 | 0.1455618 | 0.06922668
24.51681 | 19.2837 | 19.15568 | 19.08679 | 0.1280237 | 0.06888364
24.52681 | 19.29 | 19.14694 | 19.07838 | 0.1430597 | 0.06856049
24.53681 | 19.2844 | 19.13823 | 19.06997 | 0.1461712 | 0.068256
24.54681 | 19.2673 | 19.12954 | 19.06157 | 0.1377593 | 0.06796908
24.5568 | 19.2728 | 19.12088 | 19.05318 | 0.1519163 | 0.06769894
24.5668 | 19.2734 | 19.11224 | 19.0448 | 0.1611605 | 0.06744413
24.5768 | 19.2354 | 19.10362 | 19.03641 | 0.1317841 | 0.06720401
24.5868 | 19.2424 | 19.09501 | 19.02803 | 0.147388 | 0.0669778
24.5968 | 19.2408 | 19.08643 | 19.01966 | 0.1543729 | 0.06676472
24.6068 | 19.2252 | 19.07786 | 19.0113 | 0.1473396 | 0.06656407
24.61679 | 19.23 | 19.06932 | 19.00294 | 0.1606801 | 0.06637538
24.62679 | 19.2 | 19.06079 | 18.99459 | 0.1392121 | 0.06619766
24.63679 | 19.2004 | 19.05227 | 18.98624 | 0.1481271 | 0.06603118
24.64679 | 19.2036 | 19.04377 | 18.9779 | 0.1598269 | 0.06587411
24.65679 | 19.1917 | 19.03529 | 18.96956 | 0.1564113 | 0.06572659
24.66678 | 19.1834 | 19.02683 | 18.96124 | 0.1565724 | 0.06558827
24.67678 | 19.1788 | 19.01837 | 18.95291 | 0.1604275 | 0.06545847
24.68678 | 19.1664 | 19.00993 | 18.94459 | 0.1564686 | 0.06533689
24.69678 | 19.1606 | 19.0015 | 18.93628 | 0.1590961 | 0.06522314
24.70678 | 19.1569 | 18.99309 | 18.92797 | 0.1638103 | 0.06511686
24.71678 | 19.1549 | 18.98469 | 18.91967 | 0.1702116 | 0.06501771
24.72677 | 19.1477 | 18.97631 | 18.91138 | 0.171392 | 0.06492544
24.73677 | 19.1363 | 18.96793 | 18.90309 | 0.1683686 | 0.06483958
24.74677 | 19.1312 | 18.95957 | 18.89481 | 0.1716332 | 0.06475993
24.75677 | 19.1212 | 18.95121 | 18.88653 | 0.1699861 | 0.06468621
24.76677 | 19.1112 | 18.94287 | 18.87825 | 0.1683276 | 0.06461817
24.77677 | 19.0966 | 18.93454 | 18.86999 | 0.1620579 | 0.06455556
24.78676 | 19.1055 | 18.92623 | 18.86173 | 0.1792691 | 0.06449821
24.79676 | 19.1064 | 18.91792 | 18.85348 | 0.1884778 | 0.06444579
24.80676 | 19.0722 | 18.90962 | 18.84523 | 0.162576 | 0.06439815
24.81676 | 19.0764 | 18.90134 | 18.83698 | 0.1750636 | 0.06435543
24.82676 | 19.0458 | 18.89306 | 18.82874 | 0.1527415 | 0.06431679
24.83676 | 19.0603 | 18.8848 | 18.82051 | 0.1755005 | 0.06429137
24.84675 | 19.0577 | 18.87655 | 18.81229 | 0.1811504 | 0.06426106
24.85675 | 19.0351 | 18.8683 | 18.80407 | 0.166799 | 0.06423463
24.86675 | 19.0294 | 18.86006 | 18.79585 | 0.1693382 | 0.06421195
24.87675 | 19.0292 | 18.85183 | 18.78764 | 0.1773681 | 0.06419288
24.88675 | 19.0099 | 18.84361 | 18.77943 | 0.1662889 | 0.0641773
24.89675 | 19.005 | 18.8354 | 18.77123 | 0.1696007 | 0.06416507
24.90674 | 19.0045 | 18.8272 | 18.76305 | 0.1772954 | 0.06415609
24.91674 | 18.9849 | 18.81901 | 18.75486 | 0.1658896 | 0.06415021
24.92674 | 18.9816 | 18.81082 | 18.74668 | 0.1707752 | 0.06414734
24.93674 | 18.9639 | 18.80265 | 18.7385 | 0.1612522 | 0.06414737
24.94674 | 18.9527 | 18.79448 | 18.73033 | 0.1582208 | 0.0641502
24.95674 | 18.9625 | 18.78632 | 18.72216 | 0.1761812 | 0.06415574
24.96673 | 18.931 | 18.77817 | 18.71401 | 0.1528251 | 0.06416389
24.97673 | 18.939 | 18.77003 | 18.70586 | 0.1689691 | 0.06417457
24.98673 | 18.9331 | 18.76189 | 18.69771 | 0.1712051 | 0.0641877
24.99673 | 18.9093 | 18.75377 | 18.68956 | 0.1555331 | 0.0642032
25.00673 | 18.9019 | 18.74565 | 18.68143 | 0.1562533 | 0.06422099
25.01673 | 18.9079 | 18.73753 | 18.67329 | 0.1703657 | 0.064241
25.02672 | 18.8934 | 18.72944 | 18.66517 | 0.1639578 | 0.06426763
25.03672 | 18.8891 | 18.72135 | 18.65705 | 0.1677548 | 0.06429188
25.04672 | 18.8708 | 18.71326 | 18.64894 | 0.1575443 | 0.06431815
25.05672 | 18.8548 | 18.70517 | 18.64083 | 0.1496263 | 0.06434639
25.06672 | 18.8419 | 18.6971 | 18.63272 | 0.1448009 | 0.06437653
25.07671 | 18.8572 | 18.68904 | 18.62463 | 0.1681601 | 0.06440849
25.08671 | 18.8361 | 18.68098 | 18.61654 | 0.15512 | 0.06444228
25.09671 | 18.8306 | 18.67293 | 18.60845 | 0.1576726 | 0.06447781
25.10671 | 18.8257 | 18.66488 | 18.60037 | 0.1608181 | 0.06451504
25.11671 | 18.7941 | 18.65684 | 18.59229 | 0.1372564 | 0.06455392
25.12671 | 18.8118 | 18.64881 | 18.58422 | 0.1629877 | 0.06459441
25.1367 | 18.7777 | 18.6408 | 18.57616 | 0.1369038 | 0.06463642
25.1467 | 18.773 | 18.63278 | 18.5681 | 0.140221 | 0.06468
25.1567 | 18.7763 | 18.62477 | 18.56004 | 0.1515313 | 0.06472506
25.1667 | 18.771 | 18.61677 | 18.55199 | 0.1542347 | 0.06477157
25.1767 | 18.7649 | 18.60877 | 18.54395 | 0.1561312 | 0.06481949
25.1867 | 18.7672 | 18.60078 | 18.53591 | 0.1664209 | 0.06486879
25.19669 | 18.7396 | 18.5928 | 18.52788 | 0.1467958 | 0.06491936
25.20669 | 18.7381 | 18.58483 | 18.51986 | 0.153272 | 0.06497132
25.21669 | 18.7201 | 18.57686 | 18.51183 | 0.1432415 | 0.06502454
25.22669 | 18.7345 | 18.5689 | 18.50382 | 0.1656044 | 0.06507902
25.23669 | 18.7242 | 18.56094 | 18.4958 | 0.1632606 | 0.06513472
25.24669 | 18.7017 | 18.55299 | 18.4878 | 0.1487102 | 0.06519161
25.25668 | 18.6988 | 18.54505 | 18.47981 | 0.1537454 | 0.06524961
25.26668 | 18.6948 | 18.53712 | 18.47181 | 0.1576819 | 0.06530881
25.27668 | 18.6975 | 18.52919 | 18.46382 | 0.168312 | 0.06536914
25.28668 | 18.6688 | 18.52126 | 18.45583 | 0.1475356 | 0.06543055
25.29668 | 18.6905 | 18.51335 | 18.44785 | 0.1771528 | 0.06549304
25.30668 | 18.657 | 18.50544 | 18.43988 | 0.1515635 | 0.06555658
25.31667 | 18.6595 | 18.49754 | 18.43192 | 0.16196 | 0.06562108
25.32667 | 18.6585 | 18.48964 | 18.42396 | 0.1688581 | 0.06568666
25.33667 | 18.6601 | 18.48175 | 18.416 | 0.1783498 | 0.06575322
25.34667 | 18.6395 | 18.47386 | 18.40804 | 0.1656353 | 0.06582076
25.35667 | 18.6403 | 18.46599 | 18.4001 | 0.1743144 | 0.06588925
25.36667 | 18.6282 | 18.45811 | 18.39215 | 0.1700874 | 0.06595868
25.37666 | 18.6246 | 18.45025 | 18.38422 | 0.1743462 | 0.06602896
25.38666 | 18.6029 | 18.44239 | 18.37629 | 0.1605067 | 0.06610021
25.39666 | 18.6075 | 18.43454 | 18.36837 | 0.1729611 | 0.06617235
25.40666 | 18.5894 | 18.42669 | 18.36045 | 0.1627093 | 0.06624535
25.41666 | 18.5793 | 18.41885 | 18.35253 | 0.1604513 | 0.06631923
25.42666 | 18.5747 | 18.41101 | 18.34462 | 0.1636873 | 0.06639394
25.43665 | 18.5708 | 18.40319 | 18.33672 | 0.1676093 | 0.06646941
25.44665 | 18.5429 | 18.39537 | 18.32882 | 0.1475331 | 0.06654578
25.45665 | 18.545 | 18.38755 | 18.32093 | 0.1574509 | 0.06662294
25.46665 | 18.5342 | 18.37974 | 18.31304 | 0.1544626 | 0.06670091
25.47665 | 18.5295 | 18.37193 | 18.30515 | 0.1575683 | 0.06677965
25.48664 | 18.5101 | 18.36414 | 18.29728 | 0.1459558 | 0.06686354
25.49664 | 18.5041 | 18.35635 | 18.28941 | 0.1477495 | 0.06694382
25.50664 | 18.4882 | 18.34856 | 18.28154 | 0.1396373 | 0.06702484
25.51664 | 18.4832 | 18.34078 | 18.27367 | 0.1424192 | 0.06710662
25.52664 | 18.4773 | 18.333 | 18.26582 | 0.1442951 | 0.06718912
25.53664 | 18.4509 | 18.32523 | 18.25796 | 0.1256652 | 0.06727234
25.54663 | 18.4546 | 18.31748 | 18.25012 | 0.1371216 | 0.06735619
25.55663 | 18.4204 | 18.30972 | 18.24228 | 0.1106798 | 0.06744083
25.56663 | 18.4355 | 18.30197 | 18.23444 | 0.1335323 | 0.06752615
25.57663 | 18.4227 | 18.29422 | 18.22661 | 0.1284789 | 0.06761217
25.58663 | 18.3965 | 18.28648 | 18.21878 | 0.1100196 | 0.06769887
25.59663 | 18.3911 | 18.27875 | 18.21096 | 0.1123546 | 0.06778624
25.60662 | 18.3804 | 18.27102 | 18.20315 | 0.109376 | 0.06787418
25.61662 | 18.3678 | 18.2633 | 18.19534 | 0.1044994 | 0.06796287
25.62662 | 18.3738 | 18.25558 | 18.18753 | 0.118217 | 0.06805222
25.63662 | 18.3575 | 18.24787 | 18.17973 | 0.1096288 | 0.0681422
25.64662 | 18.3372 | 18.24017 | 18.17193 | 0.09703496 | 0.06823283
25.65662 | 18.3365 | 18.23246 | 18.16414 | 0.1040353 | 0.06832409
25.66661 | 18.3254 | 18.22478 | 18.15636 | 0.1006223 | 0.06841588
25.67661 | 18.3147 | 18.21709 | 18.14858 | 0.0976113 | 0.06850838
25.68661 | 18.3282 | 18.20941 | 18.1408 | 0.1187924 | 0.06860373
25.69661 | 18.2794 | 18.20173 | 18.13303 | 0.07766998 | 0.06869747
25.70661 | 18.3046 | 18.19406 | 18.12527 | 0.1105419 | 0.0687918
25.71661 | 18.2875 | 18.18639 | 18.11751 | 0.1011082 | 0.06888675
25.7266 | 18.2724 | 18.17874 | 18.10976 | 0.09366123 | 0.06898219
25.7366 | 18.2706 | 18.17108 | 18.10201 | 0.09951626 | 0.06907832
25.7466 | 18.2487 | 18.16343 | 18.09426 | 0.08526568 | 0.06917504
25.7566 | 18.2484 | 18.15579 | 18.08652 | 0.0926095 | 0.06927234
25.7666 | 18.2438 | 18.14815 | 18.07878 | 0.09564773 | 0.06937022
25.7766 | 18.2402 | 18.14052 | 18.07105 | 0.09968036 | 0.06946868
25.78659 | 18.2176 | 18.1329 | 18.06333 | 0.08469981 | 0.06956761
25.79659 | 18.2173 | 18.12528 | 18.05561 | 0.09202133 | 0.06966721
25.80659 | 18.219 | 18.11766 | 18.0479 | 0.1013373 | 0.06976737
25.81659 | 18.2067 | 18.11005 | 18.04018 | 0.09664774 | 0.06986809
25.82659 | 18.1959 | 18.10245 | 18.03248 | 0.09345264 | 0.06996938
25.83658 | 18.1853 | 18.09486 | 18.02478 | 0.09044443 | 0.07007112
25.84658 | 18.1808 | 18.08726 | 18.01709 | 0.09353832 | 0.07017351
25.85658 | 18.1717 | 18.07967 | 18.0094 | 0.09202669 | 0.07027647
25.86658 | 18.155 | 18.07209 | 18.00171 | 0.08290959 | 0.07037997
25.87658 | 18.1584 | 18.06561 | 17.99403 | 0.09278519 | 0.07158584
25.88658 | 18.15 | 18.05855 | 17.98635 | 0.0914522 | 0.07219537
25.89657 | 18.1353 | 18.05099 | 17.97869 | 0.08431039 | 0.07230114
25.90657 | 18.1434 | 18.04343 | 17.97102 | 0.09997071 | 0.07240754
25.91657 | 18.1232 | 18.03587 | 17.96336 | 0.08732558 | 0.07251449
25.92657 | 18.1168 | 18.02832 | 17.9557 | 0.08847502 | 0.07262198
25.93657 | 18.1101 | 18.02078 | 17.94805 | 0.08931904 | 0.07273001
25.94657 | 18.1134 | 18.01324 | 17.9404 | 0.1001577 | 0.07283856
25.95656 | 18.0944 | 18.00572 | 17.93277 | 0.08868333 | 0.07294753
25.96656 | 18.0875 | 17.99819 | 17.92513 | 0.08931114 | 0.07305716
25.97656 | 18.0786 | 17.99067 | 17.9175 | 0.08793357 | 0.0731673
25.98656 | 18.0957 | 17.98315 | 17.90987 | 0.1125506 | 0.07327798
25.99656 | 18.0669 | 17.97564 | 17.90225 | 0.0912623 | 0.07338919
26.00656 | 18.0708 | 17.96813 | 17.89463 | 0.1026686 | 0.07350093
26.01655 | 18.0673 | 17.96064 | 17.88702 | 0.1066621 | 0.07361307
26.02655 | 18.0449 | 17.95314 | 17.87942 | 0.09175772 | 0.07372585
26.03655 | 18.0475 | 17.94565 | 17.87181 | 0.101848 | 0.07383916
26.04655 | 18.0481 | 17.93817 | 17.86421 | 0.109933 | 0.07395299
26.05655 | 18.0384 | 17.93069 | 17.85662 | 0.1077126 | 0.07406735
26.06655 | 18.0446 | 17.92376 | 17.84903 | 0.1208362 | 0.07473294
26.07654 | 18.0285 | 17.9163 | 17.84145 | 0.1121976 | 0.07484848
26.08654 | 18.0316 | 17.90909 | 17.83387 | 0.1225088 | 0.0752169
26.09654 | 18.0202 | 17.90163 | 17.8263 | 0.1185669 | 0.0753337
26.10654 | 18.0146 | 17.89418 | 17.81873 | 0.1204197 | 0.07545103
26.11654 | 18.0095 | 17.88673 | 17.81116 | 0.1227672 | 0.07556889
26.12654 | 18.0224 | 17.87929 | 17.8036 | 0.1431095 | 0.07568726
26.13653 | 17.9994 | 17.87186 | 17.79605 | 0.1275391 | 0.07580604
26.14653 | 17.9902 | 17.86443 | 17.7885 | 0.1257708 | 0.07592546
26.15653 | 17.996 | 17.857 | 17.78096 | 0.1389974 | 0.07604539
26.16653 | 17.9956 | 17.84958 | 17.77342 | 0.1460186 | 0.07616585
26.17653 | 17.9746 | 17.84217 | 17.76588 | 0.1324347 | 0.07628684
26.18653 | 17.9647 | 17.83475 | 17.75835 | 0.1299455 | 0.07640834
26.19652 | 17.9714 | 17.82736 | 17.75083 | 0.1440437 | 0.07653024
26.20652 | 17.9571 | 17.81996 | 17.7433 | 0.1371442 | 0.07665279
26.21652 | 17.9496 | 17.81256 | 17.73578 | 0.1370394 | 0.07677587
26.22652 | 17.9473 | 17.80517 | 17.72827 | 0.1421294 | 0.07689947
26.23652 | 17.9336 | 17.79779 | 17.72076 | 0.1358142 | 0.07702359
26.24651 | 17.9286 | 17.79041 | 17.71327 | 0.1381865 | 0.07714812
26.25651 | 17.9194 | 17.78304 | 17.70577 | 0.1363602 | 0.07727412
26.26651 | 17.9075 | 17.77567 | 17.69827 | 0.1318295 | 0.07739983
26.27651 | 17.9063 | 17.76831 | 17.69078 | 0.1379936 | 0.07752608
26.28651 | 17.8951 | 17.76095 | 17.68329 | 0.1341526 | 0.07765284
26.29651 | 17.8801 | 17.75359 | 17.67581 | 0.1265065 | 0.07778013
26.3065 | 17.8823 | 17.74625 | 17.66834 | 0.1360478 | 0.07790783
26.3165 | 17.8662 | 17.73891 | 17.66087 | 0.1272914 | 0.07803619
26.3265 | 17.8712 | 17.73157 | 17.65341 | 0.1396299 | 0.07816508
26.3365 | 17.8413 | 17.72424 | 17.64594 | 0.1170632 | 0.07829451
26.3465 | 17.8561 | 17.71691 | 17.63848 | 0.1391914 | 0.07842448
26.3565 | 17.8345 | 17.70959 | 17.63103 | 0.1249145 | 0.07855498
26.36649 | 17.8141 | 17.70227 | 17.62359 | 0.1118252 | 0.07868589
26.37649 | 17.8193 | 17.69496 | 17.61614 | 0.1243381 | 0.07881748
26.38649 | 17.8045 | 17.68765 | 17.6087 | 0.1168459 | 0.0789496
26.39649 | 17.8182 | 17.68035 | 17.60127 | 0.1378487 | 0.07908227
26.40649 | 17.7981 | 17.67305 | 17.59384 | 0.1250463 | 0.07921549
26.41649 | 17.7895 | 17.66576 | 17.58641 | 0.1237389 | 0.07934925
26.42648 | 17.7919 | 17.65848 | 17.579 | 0.1334191 | 0.07948343
26.43648 | 17.7708 | 17.6512 | 17.57158 | 0.1196015 | 0.0796183
26.44648 | 17.7833 | 17.64392 | 17.56417 | 0.1393789 | 0.07975372
26.45648 | 17.7713 | 17.63681 | 17.55676 | 0.1344871 | 0.08005387
26.46648 | 17.7486 | 17.62955 | 17.54936 | 0.1190539 | 0.08019089
26.47648 | 17.7696 | 17.62228 | 17.54196 | 0.147316 | 0.08032805
26.48647 | 17.7572 | 17.61503 | 17.53457 | 0.1421659 | 0.08046565
26.49647 | 17.7379 | 17.60783 | 17.52718 | 0.1300724 | 0.0806495
26.50647 | 17.7492 | 17.60058 | 17.51979 | 0.1486195 | 0.08078837
26.51647 | 17.732 | 17.59334 | 17.51241 | 0.1386615 | 0.08092782
26.52647 | 17.7319 | 17.5861 | 17.50503 | 0.1457985 | 0.08106782
26.53647 | 17.7158 | 17.57887 | 17.49766 | 0.1369305 | 0.08120841
26.54646 | 17.7205 | 17.57165 | 17.4903 | 0.1488503 | 0.08134943
26.55646 | 17.7081 | 17.56443 | 17.48294 | 0.1436723 | 0.08149117
26.56646 | 17.7013 | 17.55721 | 17.47558 | 0.1440893 | 0.08163349
26.57646 | 17.6923 | 17.55 | 17.46822 | 0.1423013 | 0.08177639
26.58646 | 17.6954 | 17.54279 | 17.46087 | 0.1526083 | 0.08191989
26.59646 | 17.6753 | 17.53559 | 17.45353 | 0.1397104 | 0.08206396
26.60645 | 17.665 | 17.5284 | 17.44619 | 0.1366003 | 0.08220849
26.61645 | 17.6656 | 17.52121 | 17.43885 | 0.1443923 | 0.08235376
26.62645 | 17.6596 | 17.51402 | 17.43152 | 0.1455795 | 0.08249962
26.63645 | 17.6447 | 17.50684 | 17.42419 | 0.1378616 | 0.08264608
26.64645 | 17.6345 | 17.49966 | 17.41687 | 0.1348388 | 0.08279315
26.65644 | 17.6233 | 17.4925 | 17.40956 | 0.1308039 | 0.08294068
26.66644 | 17.6222 | 17.48541 | 17.40224 | 0.1367891 | 0.08317106
26.67644 | 17.6059 | 17.47825 | 17.39493 | 0.1276514 | 0.08331998
26.68644 | 17.6048 | 17.47109 | 17.38762 | 0.1337088 | 0.08346954
26.69644 | 17.5822 | 17.46394 | 17.38032 | 0.1182612 | 0.0836197
26.70644 | 17.5837 | 17.45681 | 17.37302 | 0.1268859 | 0.08379328
26.71643 | 17.5695 | 17.44968 | 17.36573 | 0.1198213 | 0.08394455
26.72643 | 17.5527 | 17.44254 | 17.35844 | 0.1101589 | 0.08409662
26.73643 | 17.5406 | 17.43541 | 17.35116 | 0.1051916 | 0.08424932
26.74643 | 17.5433 | 17.42828 | 17.34388 | 0.1150194 | 0.08440264
26.75643 | 17.5333 | 17.42172 | 17.3366 | 0.1115838 | 0.08511512
26.76643 | 17.5269 | 17.4146 | 17.32933 | 0.1123015 | 0.08526998
26.77642 | 17.5173 | 17.4086 | 17.32207 | 0.1086991 | 0.08653335
26.78642 | 17.502 | 17.40149 | 17.3148 | 0.1005066 | 0.08668997
26.79642 | 17.4828 | 17.39439 | 17.30754 | 0.08840908 | 0.08684725
26.80642 | 17.4832 | 17.38729 | 17.30029 | 0.09590672 | 0.08700518
26.81642 | 17.4696 | 17.3802 | 17.29304 | 0.08939945 | 0.08716377
26.82642 | 17.4754 | 17.37311 | 17.28579 | 0.1022872 | 0.08732318
26.83641 | 17.4643 | 17.36604 | 17.27855 | 0.09826301 | 0.08748298
26.84641 | 17.4459 | 17.35896 | 17.27132 | 0.08694107 | 0.0876436
26.85641 | 17.4469 | 17.35189 | 17.26408 | 0.09501424 | 0.08780491
26.86641 | 17.4327 | 17.34482 | 17.25685 | 0.08788208 | 0.08796736
26.87641 | 17.4188 | 17.33775 | 17.24962 | 0.08104548 | 0.08813005
26.88641 | 17.4229 | 17.33152 | 17.2424 | 0.0913807 | 0.08911675
26.8964 | 17.4129 | 17.32447 | 17.23519 | 0.08842696 | 0.08928102
26.9064 | 17.3984 | 17.31742 | 17.22798 | 0.08097539 | 0.08944617
26.9164 | 17.392 | 17.31086 | 17.22077 | 0.08113741 | 0.09009357
26.9264 | 17.393 | 17.30382 | 17.21356 | 0.08917591 | 0.09026034
26.9364 | 17.3693 | 17.29679 | 17.20636 | 0.07250954 | 0.09042784
26.9464 | 17.3783 | 17.28976 | 17.19917 | 0.0885383 | 0.09059606
26.95639 | 17.3636 | 17.28274 | 17.19198 | 0.08085518 | 0.09076485
26.96639 | 17.3678 | 17.27573 | 17.18479 | 0.09207422 | 0.09093455
26.97639 | 17.3487 | 17.26899 | 17.17761 | 0.07970912 | 0.09138427
26.98639 | 17.3321 | 17.26198 | 17.17043 | 0.07011563 | 0.09155827
26.99639 | 17.3218 | 17.25553 | 17.16325 | 0.06626592 | 0.0922844
27.00639 | 17.3193 | 17.24853 | 17.15608 | 0.07076517 | 0.09245747
27.01638 | 17.3086 | 17.24155 | 17.14892 | 0.06705259 | 0.09263112
27.02638 | 17.3111 | 17.23456 | 17.14175 | 0.07654213 | 0.09280573
27.03638 | 17.2914 | 17.22757 | 17.13459 | 0.06382501 | 0.09298294
27.04638 | 17.2895 | 17.2206 | 17.12744 | 0.06890404 | 0.09315994
27.05638 | 17.2738 | 17.21362 | 17.12028 | 0.06017903 | 0.0933369
27.06637 | 17.2633 | 17.20666 | 17.11314 | 0.05664219 | 0.09351451
27.07637 | 17.2631 | 17.19969 | 17.106 | 0.06340749 | 0.09369309
27.08637 | 17.2488 | 17.19273 | 17.09886 | 0.05606793 | 0.09387248
27.09637 | 17.2326 | 17.18578 | 17.09172 | 0.04682239 | 0.09405383
27.10637 | 17.2354 | 17.17924 | 17.08459 | 0.0561615 | 0.09464651
27.11637 | 17.2241 | 17.17229 | 17.07746 | 0.05180721 | 0.09482857
27.12636 | 17.2155 | 17.16536 | 17.07035 | 0.05014116 | 0.09501126
27.13636 | 17.2147 | 17.15866 | 17.06323 | 0.05603641 | 0.09543578
27.14636 | 17.2061 | 17.15173 | 17.05611 | 0.05436728 | 0.09562069
27.15636 | 17.2031 | 17.14481 | 17.049 | 0.05829168 | 0.09580807
27.16636 | 17.1828 | 17.13789 | 17.04189 | 0.04491041 | 0.09599715
27.17636 | 17.1823 | 17.13107 | 17.03479 | 0.05123408 | 0.09627732
27.18635 | 17.1755 | 17.12447 | 17.0277 | 0.05103408 | 0.09677009
27.19635 | 17.1721 | 17.11756 | 17.0206 | 0.05454075 | 0.09695935
27.20635 | 17.1639 | 17.11066 | 17.01351 | 0.05324121 | 0.09715085
27.21635 | 17.1575 | 17.10377 | 17.00642 | 0.0537336 | 0.09734649
27.22635 | 17.158 | 17.09687 | 16.99934 | 0.06112569 | 0.09753849
27.23635 | 17.15 | 17.08999 | 16.99226 | 0.06001285 | 0.0977315
27.24634 | 17.1392 | 17.08338 | 16.98519 | 0.05581832 | 0.09819519
27.25634 | 17.1399 | 17.0765 | 16.97811 | 0.06339568 | 0.09839016
27.26634 | 17.1279 | 17.06963 | 16.97105 | 0.05826766 | 0.0985866
27.27634 | 17.1276 | 17.06277 | 16.96398 | 0.06483494 | 0.09878383
27.28634 | 17.1206 | 17.0559 | 16.95692 | 0.06469773 | 0.09898167
27.29634 | 17.1152 | 17.04904 | 16.94986 | 0.06615563 | 0.09918051
27.30633 | 17.1179 | 17.0422 | 16.94282 | 0.07570145 | 0.09938051
27.31633 | 17.0849 | 17.03535 | 16.93577 | 0.04954959 | 0.09958136
27.32633 | 17.1003 | 17.02851 | 16.92872 | 0.07179229 | 0.09978379
27.33633 | 17.0811 | 17.02167 | 16.92168 | 0.05943066 | 0.09998669
27.34633 | 17.0995 | 17.01484 | 16.91465 | 0.08466413 | 0.1001906
27.35633 | 17.0762 | 17.00801 | 16.90761 | 0.0681927 | 0.1003956
27.36632 | 17.0607 | 17.00119 | 16.90059 | 0.05950955 | 0.1006015
27.37632 | 17.0746 | 16.99437 | 16.89356 | 0.08022832 | 0.1008086
27.38632 | 17.0726 | 16.98756 | 16.88654 | 0.08504218 | 0.1010169
27.39632 | 17.0581 | 16.98075 | 16.87952 | 0.07735111 | 0.1012262
27.40632 | 17.0423 | 16.97394 | 16.87251 | 0.06835512 | 0.1014367
27.41631 | 17.0441 | 16.96715 | 16.8655 | 0.07694739 | 0.101648
27.42631 | 17.046 | 16.96036 | 16.8585 | 0.08563932 | 0.101863
27.43631 | 17.0342 | 16.95362 | 16.85149 | 0.08058213 | 0.1021232
27.44631 | 17.0317 | 16.94683 | 16.8445 | 0.08486637 | 0.1023383
27.45631 | 17.0009 | 16.94021 | 16.8375 | 0.06069325 | 0.102707
27.46631 | 17.0252 | 16.93343 | 16.83051 | 0.09176752 | 0.1029244
27.4763 | 16.9999 | 16.92667 | 16.82353 | 0.07322774 | 0.1031452
27.4863 | 17.0017 | 16.92004 | 16.81654 | 0.08165746 | 0.1034998
27.4963 | 17.0004 | 16.91328 | 16.80956 | 0.08711638 | 0.1037213
27.5063 | 17.0002 | 16.90653 | 16.80259 | 0.09367065 | 0.1039438
27.5163 | 16.9718 | 16.89978 | 16.79561 | 0.07201995 | 0.1041676
27.5263 | 16.9849 | 16.89304 | 16.78864 | 0.09186425 | 0.1043926
27.53629 | 16.9599 | 16.8863 | 16.78168 | 0.07359677 | 0.1046187
27.54629 | 16.9469 | 16.87957 | 16.77472 | 0.06733101 | 0.1048463
27.55629 | 16.9614 | 16.87284 | 16.76776 | 0.08856022 | 0.1050753
27.56629 | 16.9376 | 16.86612 | 16.76081 | 0.07148436 | 0.1053056
27.57629 | 16.9462 | 16.8594 | 16.75386 | 0.08680344 | 0.1055373
27.58629 | 16.9256 | 16.85268 | 16.74691 | 0.07291746 | 0.1057704
27.59628 | 16.9316 | 16.84598 | 16.73998 | 0.08561968 | 0.1060046
27.60628 | 16.9183 | 16.83928 | 16.73304 | 0.07902351 | 0.1062406
27.61628 | 16.904 | 16.83258 | 16.7261 | 0.07142223 | 0.1064779
27.62628 | 16.8882 | 16.82588 | 16.71917 | 0.06231583 | 0.1067168
27.63628 | 16.8958 | 16.8192 | 16.71224 | 0.07660429 | 0.1069571
27.64628 | 16.8891 | 16.81251 | 16.70531 | 0.07658759 | 0.1071989
27.65627 | 16.873 | 16.80584 | 16.6984 | 0.06715906 | 0.107442
27.66627 | 16.8745 | 16.79917 | 16.69148 | 0.07533202 | 0.107687
27.67627 | 16.853 | 16.7925 | 16.68457 | 0.0604998 | 0.1079334
27.68627 | 16.8662 | 16.78584 | 16.67766 | 0.08036235 | 0.1081815
27.69627 | 16.8366 | 16.77918 | 16.67075 | 0.05741968 | 0.1084312
27.70627 | 16.8265 | 16.77253 | 16.66385 | 0.05397176 | 0.1086826
27.71626 | 16.8374 | 16.76589 | 16.65695 | 0.07151193 | 0.1089353
27.72626 | 16.8307 | 16.75925 | 16.65006 | 0.07145346 | 0.10919
27.73626 | 16.8157 | 16.75261 | 16.64316 | 0.0630897 | 0.1094465
27.74626 | 16.8072 | 16.74598 | 16.63627 | 0.06122061 | 0.1097046
27.75626 | 16.8098 | 16.73935 | 16.62939 | 0.07044618 | 0.1099646
27.76626 | 16.7902 | 16.73273 | 16.62251 | 0.05746639 | 0.1102264
27.77625 | 16.7855 | 16.72613 | 16.61564 | 0.05937459 | 0.1104897
27.78625 | 16.7803 | 16.71952 | 16.60876 | 0.06078401 | 0.1107551
27.79625 | 16.7694 | 16.71291 | 16.60189 | 0.05648799 | 0.1110224
27.80625 | 16.7581 | 16.70631 | 16.59502 | 0.05178653 | 0.1112917
27.81625 | 16.7506 | 16.69972 | 16.58816 | 0.05087957 | 0.1115629
27.82624 | 16.7424 | 16.69314 | 16.5813 | 0.04926052 | 0.1118358
27.83624 | 16.7115 | 16.68656 | 16.57445 | 0.02494253 | 0.112111
27.84624 | 16.7357 | 16.67998 | 16.56759 | 0.05571898 | 0.1123883
27.85624 | 16.7121 | 16.67341 | 16.56074 | 0.03868984 | 0.1126676
27.86624 | 16.7035 | 16.66684 | 16.5539 | 0.03665508 | 0.1129491
27.87624 | 16.691 | 16.66029 | 16.54705 | 0.03071468 | 0.1132327
27.88623 | 16.6906 | 16.65374 | 16.54022 | 0.03686203 | 0.1135183
27.89623 | 16.6767 | 16.64719 | 16.53338 | 0.02951023 | 0.1138064
27.90623 | 16.6765 | 16.64065 | 16.52655 | 0.03585268 | 0.1140967
27.91623 | 16.658 | 16.63411 | 16.51972 | 0.02388935 | 0.1143894
27.92623 | 16.6398 | 16.62758 | 16.5129 | 0.01222021 | 0.1146844
27.93623 | 16.6375 | 16.62105 | 16.50607 | 0.0164452 | 0.1149818
27.94622 | 16.635 | 16.61454 | 16.49926 | 0.02045779 | 0.1152814
27.95622 | 16.6187 | 16.60803 | 16.49245 | 0.01067096 | 0.1155838
27.96622 | 16.611 | 16.60152 | 16.48563 | 0.009478154 | 0.1158888
27.97622 | 16.613 | 16.59502 | 16.47882 | 0.01797934 | 0.1161963
27.98622 | 16.5899 | 16.58853 | 16.47202 | 0.001374466 | 0.1165065
27.99622 | 16.5908 | 16.58204 | 16.46522 | 0.008763479 | 0.1168193
28.00621 | 16.5778 | 16.57556 | 16.45843 | 0.002239848 | 0.1171346
28.01621 | 16.5697 | 16.56908 | 16.45163 | 0.0006165112 | 0.1174531
28.02621 | 16.5582 | 16.56261 | 16.44484 | -0.004413081 | 0.1177744
28.03621 | 16.5647 | 16.55615 | 16.43805 | 0.008551001 | 0.1180986
28.04621 | 16.5496 | 16.54969 | 16.43127 | -9.124445e-05 | 0.1184258
28.05621 | 16.5488 | 16.54324 | 16.42448 | 0.005560089 | 0.118756
28.0662 | 16.5466 | 16.5368 | 16.41771 | 0.009798487 | 0.119089
28.0762 | 16.5286 | 16.53036 | 16.41094 | -0.001763178 | 0.1194256
28.0862 | 16.5196 | 16.52393 | 16.40417 | -0.004331447 | 0.1197653
28.0962 | 16.53 | 16.51751 | 16.3974 | 0.01249363 | 0.1201084
28.1062 | 16.5181 | 16.51109 | 16.39063 | 0.007011965 | 0.1204549
28.1162 | 16.4983 | 16.50468 | 16.38387 | -0.006376463 | 0.1208048
28.12619 | 16.5023 | 16.49828 | 16.37712 | 0.004021825 | 0.1211579
28.13619 | 16.4837 | 16.49188 | 16.37037 | -0.008180422 | 0.121515
28.14619 | 16.4931 | 16.48549 | 16.36361 | 0.007610333 | 0.1218758
28.15619 | 16.4813 | 16.47911 | 16.35687 | 0.002193983 | 0.1222404
28.16619 | 16.4716 | 16.47273 | 16.35012 | -0.001129547 | 0.1226088
28.17619 | 16.4776 | 16.46636 | 16.34338 | 0.01123967 | 0.1229812
28.18618 | 16.4576 | 16.46 | 16.33665 | -0.002404799 | 0.1233573
28.19618 | 16.462 | 16.45365 | 16.32991 | 0.008349635 | 0.1237379
28.20618 | 16.4408 | 16.4473 | 16.32318 | -0.00650346 | 0.1241228
28.21618 | 16.4563 | 16.44096 | 16.31645 | 0.01533581 | 0.1245121
28.22618 | 16.4411 | 16.43463 | 16.30973 | 0.006467318 | 0.1249058
28.23617 | 16.444 | 16.42832 | 16.30301 | 0.01568472 | 0.1253037
28.24617 | 16.421 | 16.422 | 16.29629 | -0.000999542 | 0.1257067
28.25617 | 16.4339 | 16.41569 | 16.28958 | 0.01820816 | 0.1261146
28.26617 | 16.4096 | 16.40939 | 16.28286 | 0.0002076701 | 0.1265273
28.27617 | 16.4123 | 16.4031 | 16.27616 | 0.009198859 | 0.1269452
28.28617 | 16.4171 | 16.39682 | 16.26945 | 0.02028163 | 0.1273683
28.29616 | 16.3975 | 16.39055 | 16.26275 | 0.006949574 | 0.1277962
28.30616 | 16.4087 | 16.38428 | 16.25605 | 0.02441507 | 0.1282301
28.31616 | 16.3908 | 16.37803 | 16.24936 | 0.01277173 | 0.1286697
28.32616 | 16.3924 | 16.37178 | 16.24267 | 0.02061942 | 0.129115
28.33616 | 16.3747 | 16.36554 | 16.23598 | 0.00915793 | 0.1295663
28.34616 | 16.3762 | 16.35931 | 16.22929 | 0.01688711 | 0.1300237
28.35615 | 16.3641 | 16.3531 | 16.22261 | 0.01100065 | 0.1304869
28.36615 | 16.3662 | 16.34689 | 16.21593 | 0.01931073 | 0.1309571
28.37615 | 16.3592 | 16.34069 | 16.20926 | 0.01851095 | 0.131434
28.38615 | 16.3468 | 16.3345 | 16.20258 | 0.0123012 | 0.1319177
28.39615 | 16.3525 | 16.32832 | 16.19591 | 0.0241812 | 0.1324085
28.40615 | 16.3388 | 16.32215 | 16.18924 | 0.01665078 | 0.1329065
28.41614 | 16.3424 | 16.316 | 16.18258 | 0.02640355 | 0.1334116
28.42614 | 16.3288 | 16.30985 | 16.17592 | 0.01895163 | 0.1339249
28.43614 | 16.3042 | 16.30371 | 16.16927 | 0.0004886198 | 0.1344461
28.44614 | 16.3135 | 16.29759 | 16.16261 | 0.01591425 | 0.1349756
28.45614 | 16.2998 | 16.29147 | 16.15596 | 0.008328312 | 0.1355135
28.46614 | 16.301 | 16.28537 | 16.14931 | 0.0156305 | 0.1360602
28.47613 | 16.2928 | 16.27929 | 16.14267 | 0.01351449 | 0.1366153
28.48613 | 16.2842 | 16.27321 | 16.13603 | 0.01099215 | 0.1371803
28.49613 | 16.2789 | 16.26714 | 16.12939 | 0.01175707 | 0.1377549
28.50613 | 16.2738 | 16.26109 | 16.12275 | 0.01270896 | 0.1383395
28.51613 | 16.2724 | 16.25505 | 16.11612 | 0.01734748 | 0.1389344
28.52613 | 16.2489 | 16.24903 | 16.10949 | -0.0001277063 | 0.1395399
28.53612 | 16.2587 | 16.24302 | 16.10287 | 0.01567702 | 0.1401558
28.54612 | 16.2393 | 16.23703 | 16.09624 | 0.00227331 | 0.1407837
28.55612 | 16.2481 | 16.23105 | 16.08962 | 0.01705476 | 0.1414234
28.56612 | 16.2335 | 16.22508 | 16.083 | 0.008420956 | 0.1420753
28.57612 | 16.2247 | 16.21913 | 16.07639 | 0.00557146 | 0.1427398
28.58612 | 16.2202 | 16.21319 | 16.06978 | 0.0070058 | 0.1434175
28.59611 | 16.2144 | 16.20728 | 16.06317 | 0.007117596 | 0.144108
28.60611 | 16.2119 | 16.20138 | 16.05657 | 0.01051821 | 0.1448134
28.61611 | 16.2009 | 16.1955 | 16.04997 | 0.005401163 | 0.1455333
28.62611 | 16.1926 | 16.18963 | 16.04337 | 0.00296591 | 0.1462685
28.63611 | 16.1897 | 16.18379 | 16.03677 | 0.005911872 | 0.1470194
28.6461 | 16.187 | 16.17797 | 16.03018 | 0.009032613 | 0.1477859
28.6561 | 16.161 | 16.17216 | 16.02359 | -0.01116084 | 0.1485703
28.6661 | 16.1706 | 16.16638 | 16.017 | 0.004224996 | 0.1493723
28.6761 | 16.1596 | 16.16061 | 16.01042 | -0.001010584 | 0.1501928
28.6861 | 16.1499 | 16.15487 | 16.00384 | -0.004968347 | 0.1510325
28.6961 | 16.1473 | 16.14915 | 15.99726 | -0.001849073 | 0.1518921
28.70609 | 16.1377 | 16.14346 | 15.99069 | -0.005759278 | 0.1527717
28.71609 | 16.1309 | 16.13779 | 15.98411 | -0.006888429 | 0.1536739
28.72609 | 16.1309 | 16.13214 | 15.97754 | -0.001243164 | 0.1545987
28.73609 | 16.1202 | 16.12652 | 15.97098 | -0.006324489 | 0.1555471
28.74609 | 16.1038 | 16.12093 | 15.96441 | -0.0171334 | 0.1565202
28.75609 | 16.1057 | 16.11537 | 15.95785 | -0.009671006 | 0.157519
28.76608 | 16.095 | 16.10984 | 15.9513 | -0.01484386 | 0.1585436
28.77608 | 16.0933 | 16.10434 | 15.94474 | -0.01104234 | 0.1595974
28.78608 | 16.0766 | 16.09887 | 15.93819 | -0.02227318 | 0.1606807
28.79608 | 16.0771 | 16.09344 | 15.93164 | -0.01633777 | 0.1617948
28.80608 | 16.0672 | 16.08804 | 15.9251 | -0.02083768 | 0.1629413
28.81608 | 16.0691 | 16.08267 | 15.91855 | -0.01357404 | 0.1641214
28.82607 | 16.0445 | 16.07735 | 15.91202 | -0.03285423 | 0.1653358
28.83607 | 16.051 | 16.07207 | 15.90548 | -0.02106918 | 0.1665887
28.84607 | 16.0379 | 16.06683 | 15.89895 | -0.02892613 | 0.1678807
28.85607 | 16.0477 | 16.06163 | 15.89241 | -0.01392701 | 0.1692137
28.86607 | 16.0209 | 16.05647 | 15.88588 | -0.03557399 | 0.1705899
28.87607 | 16.0159 | 16.05137 | 15.87936 | -0.03546927 | 0.1720116
28.88606 | 16.0279 | 16.04632 | 15.87284 | -0.01842037 | 0.1734796
28.89606 | 16.013 | 16.04132 | 15.86632 | -0.02831969 | 0.1749996
28.90606 | 15.9988 | 16.03638 | 15.8598 | -0.03757511 | 0.1765729
28.91606 | 16.0147 | 16.03149 | 15.85329 | -0.01678962 | 0.1782023
28.92606 | 15.9961 | 16.02667 | 15.84678 | -0.03056643 | 0.1798912
28.93606 | 15.9958 | 16.02191 | 15.84027 | -0.02610902 | 0.1816431
28.94605 | 15.9764 | 16.01723 | 15.83377 | -0.04082579 | 0.1834598
28.95605 | 15.978 | 16.01261 | 15.82726 | -0.03461138 | 0.185349
28.96605 | 15.962 | 16.00807 | 15.82076 | -0.04607493 | 0.1873133
28.97605 | 15.9725 | 16.00362 | 15.81426 | -0.03112123 | 0.1893576
28.98605 | 15.9596 | 15.99926 | 15.80777 | -0.03965551 | 0.1914871
28.99605 | 15.9516 | 15.99498 | 15.80128 | -0.04338344 | 0.1937074
29.00604 | 15.9515 | 15.99082 | 15.79479 | -0.03931547 | 0.1960225
29.01604 | 15.936 | 15.98675 | 15.78831 | -0.05074995 | 0.1984437
29.02604 | 15.9304 | 15.9828 | 15.78182 | -0.05239867 | 0.2009764
29.03604 | 15.9278 | 15.97897 | 15.77534 | -0.0511699 | 0.2036288
29.04604 | 15.9285 | 15.97527 | 15.76886 | -0.0467727 | 0.2064101
29.05603 | 15.915 | 15.97172 | 15.76239 | -0.05672053 | 0.2093271
29.06603 | 15.9143 | 15.96832 | 15.75592 | -0.05401746 | 0.2123969
29.07603 | 15.8991 | 15.96508 | 15.74945 | -0.06597922 | 0.2156288
29.08603 | 15.9066 | 15.96202 | 15.74298 | -0.05541931 | 0.2190362
29.09603 | 15.8822 | 15.95915 | 15.73652 | -0.07695254 | 0.2226341
29.10603 | 15.8826 | 15.9565 | 15.73006 | -0.07389525 | 0.2264386
29.11602 | 15.8688 | 15.95407 | 15.7236 | -0.08526787 | 0.2304639
29.12602 | 15.8624 | 15.95189 | 15.71715 | -0.0894851 | 0.2347376
29.13602 | 15.858 | 15.94997 | 15.71069 | -0.09197131 | 0.2392774
29.14602 | 15.8668 | 15.94835 | 15.70424 | -0.08155026 | 0.2441073
29.15602 | 15.8438 | 15.94705 | 15.69779 | -0.1032479 | 0.2492532
29.16602 | 15.8429 | 15.94609 | 15.69135 | -0.1031925 | 0.2547433
29.17601 | 15.8385 | 15.94552 | 15.68491 | -0.1070152 | 0.2606024
29.18601 | 15.8254 | 15.94535 | 15.67847 | -0.1199478 | 0.2668751
29.19601 | 15.8254 | 15.94563 | 15.67204 | -0.120227 | 0.2735918
29.20601 | 15.8211 | 15.94639 | 15.6656 | -0.1252913 | 0.2807908
29.21601 | 15.8216 | 15.94768 | 15.65917 | -0.1260817 | 0.2885132
29.22601 | 15.7971 | 15.94954 | 15.65274 | -0.1524419 | 0.2968027
29.236 | 15.8098 | 15.95202 | 15.64632 | -0.1422157 | 0.3056968
29.246 | 15.791 | 15.95516 | 15.63989 | -0.1641563 | 0.3152614
29.256 | 15.7909 | 15.95901 | 15.63347 | -0.1681131 | 0.3255395
29.266 | 15.7715 | 15.96364 | 15.62705 | -0.1921389 | 0.3365841
29.276 | 15.7812 | 15.96909 | 15.62064 | -0.1878891 | 0.3484502
29.286 | 15.7699 | 15.97542 | 15.61423 | -0.2055197 | 0.3611942
29.29599 | 15.7475 | 15.98268 | 15.60782 | -0.2351806 | 0.3748595
29.30599 | 15.7476 | 15.99094 | 15.60141 | -0.243343 | 0.38953
29.31599 | 15.753 | 16.00026 | 15.59501 | -0.247257 | 0.4052494
29.32599 | 15.7414 | 16.01068 | 15.5886 | -0.2692773 | 0.4220725
29.33599 | 15.723 | 16.02226 | 15.5822 | -0.2992554 | 0.4400509
29.34599 | 15.7198 | 16.03504 | 15.57581 | -0.3152379 | 0.4592309
29.35598 | 15.709 | 16.04905 | 15.56942 | -0.3400497 | 0.4796314
29.36598 | 15.6981 | 16.06435 | 15.56303 | -0.3662471 | 0.5013211
29.37598 | 15.688 | 16.08093 | 15.55664 | -0.3929325 | 0.5242962
29.38598 | 15.6752 | 16.0988 | 15.55025 | -0.4236034 | 0.5485544
29.39598 | 15.6692 | 16.11793 | 15.54386 | -0.4487347 | 0.5740702
29.40597 | 15.6732 | 16.13825 | 15.53749 | -0.4650466 | 0.6007577
29.41597 | 15.6576 | 16.1597 | 15.53111 | -0.5020981 | 0.6285887
29.42597 | 15.6327 | 16.18213 | 15.52473 | -0.5494324 | 0.6573997
29.43597 | 15.621 | 16.20537 | 15.51836 | -0.5843662 | 0.6870078
29.44597 | 15.6212 | 16.22916 | 15.51199 | -0.6079593 | 0.7171726
29.45597 | 15.5998 | 16.25321 | 15.50562 | -0.6534097 | 0.7475921
29.46596 | 15.6184 | 16.27713 | 15.49926 | -0.6587286 | 0.7778712
29.47596 | 15.5923 | 16.30054 | 15.49289 | -0.708236 | 0.8076426
29.48596 | 15.5776 | 16.32293 | 15.48653 | -0.7453284 | 0.8363965
29.49596 | 15.5723 | 16.34379 | 15.48017 | -0.7714884 | 0.8636154
29.50596 | 15.5637 | 16.36258 | 15.47382 | -0.7988815 | 0.8887649
29.51596 | 15.5492 | 16.37878 | 15.46746 | -0.8295843 | 0.9113215
29.52595 | 15.5527 | 16.3919 | 15.46112 | -0.8392015 | 0.9307838
29.53595 | 15.5419 | 16.40155 | 15.45477 | -0.859647 | 0.946778
29.54595 | 15.5217 | 16.40738 | 15.44842 | -0.8856847 | 0.958962
29.55595 | 15.5221 | 16.40921 | 15.44208 | -0.8871069 | 0.967128
29.56595 | 15.5138 | 16.40692 | 15.43574 | -0.8931222 | 0.9711845
29.57595 | 15.5146 | 16.40055 | 15.4294 | -0.8859529 | 0.9711539
29.58594 | 15.5035 | 16.39024 | 15.42307 | -0.8867409 | 0.9671719
29.59594 | 15.4946 | 16.37618 | 15.41674 | -0.8815835 | 0.9594482
29.60594 | 15.4859 | 16.35868 | 15.4104 | -0.87278 | 0.948276
29.61594 | 15.4909 | 16.33808 | 15.40408 | -0.8471772 | 0.934002
29.62594 | 15.4916 | 16.31476 | 15.39775 | -0.823161 | 0.9170121
29.63594 | 15.4744 | 16.28914 | 15.39143 | -0.8147414 | 0.8977163
29.64593 | 15.4793 | 16.26167 | 15.38511 | -0.7823656 | 0.8765555
29.65593 | 15.4641 | 16.23269 | 15.37879 | -0.7685896 | 0.8538984
29.66593 | 15.4634 | 16.20263 | 15.37247 | -0.7392329 | 0.8301582
29.67593 | 15.4599 | 16.17186 | 15.36616 | -0.7119564 | 0.8056957
29.68593 | 15.468 | 16.14068 | 15.35985 | -0.6726805 | 0.7808314
29.69593 | 15.4533 | 16.10938 | 15.35354 | -0.6560797 | 0.7558396
29.70592 | 15.4502 | 16.07821 | 15.34724 | -0.6280114 | 0.7309716
29.71592 | 15.4483 | 16.0473 | 15.34094 | -0.5989958 | 0.7063603
29.72592 | 15.4403 | 16.0168 | 15.33463 | -0.5765048 | 0.682171
29.73592 | 15.4504 | 15.98684 | 15.32833 | -0.5364448 | 0.6585103
29.74592 | 15.4274 | 15.95749 | 15.32204 | -0.5300944 | 0.6354569
29.75592 | 15.4261 | 15.92881 | 15.31574 | -0.5027111 | 0.6130681
29.76591 | 15.4216 | 15.90086 | 15.30946 | -0.4792629 | 0.5914057
29.77591 | 15.4151 | 15.87362 | 15.30317 | -0.4585242 | 0.5704566
29.78591 | 15.407 | 15.84714 | 15.29688 | -0.4401431 | 0.5502627
29.79591 | 15.4258 | 15.82143 | 15.2906 | -0.3956336 | 0.5308381
29.80591 | 15.4016 | 15.79651 | 15.28431 | -0.3949052 | 0.5121923
29.8159 | 15.3972 | 15.77239 | 15.27804 | -0.3751873 | 0.4943482
29.8259 | 15.3998 | 15.74904 | 15.27176 | -0.3492358 | 0.4772744
29.8359 | 15.3857 | 15.72648 | 15.26549 | -0.340776 | 0.4609898
29.8459 | 15.378 | 15.70471 | 15.25921 | -0.3267065 | 0.4454932
29.8559 | 15.3773 | 15.68372 | 15.25294 | -0.3064237 | 0.430781
29.8659 | 15.3688 | 15.66352 | 15.24667 | -0.2947208 | 0.4168463
29.87589 | 15.361 | 15.64411 | 15.24041 | -0.2831062 | 0.4036913
29.88589 | 15.3505 | 15.62543 | 15.23415 | -0.2749277 | 0.3912762
29.89589 | 15.3628 | 15.60749 | 15.22789 | -0.2446867 | 0.3795964
29.90589 | 15.343 | 15.59026 | 15.22163 | -0.2472618 | 0.3686302
29.91589 | 15.3266 | 15.57373 | 15.21538 | -0.2471279 | 0.3583527
29.92589 | 15.3221 | 15.55786 | 15.20912 | -0.2357572 | 0.3487361
29.93588 | 15.3303 | 15.54263 | 15.20288 | -0.2123345 | 0.3397589
29.94588 | 15.3072 | 15.528 | 15.19663 | -0.2207983 | 0.3313721
29.95588 | 15.3068 | 15.51393 | 15.19038 | -0.2071317 | 0.3235526
29.96588 | 15.3038 | 15.5004 | 15.18413 | -0.196602 | 0.3162676
29.97588 | 15.2871 | 15.48738 | 15.17789 | -0.2002768 | 0.3094849
29.98588 | 15.2888 | 15.47482 | 15.17165 | -0.1860245 | 0.3031726
29.99587 | 15.2731 | 15.46273 | 15.16542 | -0.1896264 | 0.2973062
30.00587 | 15.266 | 15.45103 | 15.15918 | -0.1850281 | 0.2918433
30.01587 | 15.2719 | 15.43971 | 15.15295 | -0.167814 | 0.2867625
30.02587 | 15.2493 | 15.42876 | 15.14672 | -0.1794574 | 0.2820367
30.03587 | 15.2483 | 15.41813 | 15.14049 | -0.1698332 | 0.2776411
30.04587 | 15.2414 | 15.40782 | 15.13427 | -0.1664175 | 0.2735517
30.05586 | 15.2288 | 15.3978 | 15.12805 | -0.1689982 | 0.2697503
30.06586 | 15.2198 | 15.38803 | 15.12183 | -0.1682349 | 0.2662086
30.07586 | 15.2174 | 15.37852 | 15.11561 | -0.1611183 | 0.2629115
30.08586 | 15.2177 | 15.36923 | 15.10939 | -0.1515308 | 0.2598412
30.09586 | 15.201 | 15.36016 | 15.10317 | -0.1591559 | 0.2569813
30.10586 | 15.2013 | 15.35128 | 15.09696 | -0.1499784 | 0.2543165
30.11585 | 15.1935 | 15.34259 | 15.09076 | -0.1490929 | 0.2518352
30.12585 | 15.1851 | 15.33407 | 15.08455 | -0.1489691 | 0.2495195
30.13585 | 15.1878 | 15.3257 | 15.07834 | -0.1379038 | 0.2473601
30.14585 | 15.1693 | 15.31749 | 15.07214 | -0.1481861 | 0.245346
30.15585 | 15.1844 | 15.30941 | 15.06594 | -0.1250058 | 0.2434672
30.16585 | 15.1661 | 15.30145 | 15.05974 | -0.1353538 | 0.2417143
30.17584 | 15.1631 | 15.29363 | 15.05355 | -0.1305291 | 0.2400804
30.18584 | 15.1659 | 15.28591 | 15.04735 | -0.1200084 | 0.2385543
30.19584 | 15.1581 | 15.27829 | 15.04116 | -0.1201923 | 0.2371306
30.20584 | 15.153 | 15.27077 | 15.03497 | -0.1177741 | 0.2358027
30.21584 | 15.1498 | 15.26335 | 15.02878 | -0.1135478 | 0.2345645
30.22583 | 15.1526 | 15.25602 | 15.0226 | -0.1034152 | 0.2334114
30.23583 | 15.1425 | 15.24876 | 15.01642 | -0.1062562 | 0.2323361
30.24583 | 15.1315 | 15.24157 | 15.01024 | -0.1100735 | 0.2313347
30.25583 | 15.1338 | 15.23446 | 15.00406 | -0.1006629 | 0.2304033
30.26583 | 15.1277 | 15.22742 | 14.99788 | -0.09972035 | 0.2295378
30.27583 | 15.1311 | 15.22044 | 14.99171 | -0.08934196 | 0.2287342
30.28582 | 15.1127 | 15.21353 | 14.98554 | -0.1008313 | 0.22799
30.29582 | 15.1089 | 15.20667 | 14.97937 | -0.09777136 | 0.2273005
30.30582 | 15.0998 | 15.19987 | 14.9732 | -0.1000661 | 0.2266635
30.31582 | 15.1035 | 15.19311 | 14.96704 | -0.08961291 | 0.2260763
30.32582 | 15.0848 | 15.18641 | 14.96087 | -0.1016092 | 0.2255364
30.33582 | 15.0653 | 15.17975 | 14.95471 | -0.1144525 | 0.2250415
30.34581 | 15.0851 | 15.17315 | 14.94856 | -0.08804738 | 0.2245898
30.35581 | 15.0601 | 15.16658 | 14.9424 | -0.1064785 | 0.2241783
30.36581 | 15.0552 | 15.16005 | 14.93625 | -0.1048507 | 0.2238057
30.37581 | 15.0511 | 15.15356 | 14.93009 | -0.1024621 | 0.2234701
30.38581 | 15.0297 | 15.14711 | 14.92394 | -0.1174111 | 0.22317
30.39581 | 15.0247 | 15.1407 | 14.91779 | -0.1159961 | 0.2229038
30.4058 | 15.01 | 15.13432 | 14.91165 | -0.124322 | 0.2226702
30.4158 | 14.997 | 15.12797 | 14.90551 | -0.1309748 | 0.2224675
30.4258 | 14.9893 | 15.12166 | 14.89936 | -0.1323595 | 0.2222945
30.4358 | 14.9926 | 15.11537 | 14.89322 | -0.1227749 | 0.2221501
30.4458 | 14.9761 | 15.10912 | 14.88709 | -0.1330199 | 0.2220332
30.4558 | 14.9694 | 15.10289 | 14.88095 | -0.1334935 | 0.2219428
30.46579 | 14.9607 | 15.0967 | 14.87482 | -0.1360007 | 0.2218777
30.47579 | 14.9392 | 15.09053 | 14.86869 | -0.1513284 | 0.221837
30.48579 | 14.9352 | 15.08438 | 14.86256 | -0.1491817 | 0.22182
30.49579 | 14.929 | 15.07826 | 14.85643 | -0.1492598 | 0.2218256
30.50579 | 14.9281 | 15.07216 | 14.85031 | -0.144062 | 0.2218532
30.51579 | 14.91 | 15.06609 | 14.84419 | -0.1560875 | 0.2219019
30.52578 | 14.9017 | 15.06004 | 14.83807 | -0.1583416 | 0.2219711
30.53578 | 14.9092 | 15.05401 | 14.83195 | -0.1448115 | 0.2220601
30.54578 | 14.8965 | 15.048 | 14.82583 | -0.1515026 | 0.2221682
30.55578 | 14.882 | 15.04201 | 14.81972 | -0.1600145 | 0.222295
30.56578 | 14.8735 | 15.03605 | 14.81361 | -0.1625464 | 0.2224397
30.57578 | 14.8839 | 15.0301 | 14.8075 | -0.1461978 | 0.2226018
30.58577 | 14.865 | 15.02417 | 14.80139 | -0.1591741 | 0.2227807
30.59577 | 14.8614 | 15.01826 | 14.79529 | -0.156863 | 0.2229762
30.60577 | 14.8631 | 15.01237 | 14.78918 | -0.14927 | 0.2231877
30.61577 | 14.8506 | 15.00649 | 14.78308 | -0.1558946 | 0.2234148
30.62577 | 14.8413 | 15.00064 | 14.77698 | -0.1593364 | 0.223657
30.63576 | 14.8452 | 14.9948 | 14.77089 | -0.1496009 | 0.2239136
30.64576 | 14.8316 | 14.98898 | 14.76479 | -0.1573758 | 0.2241849
30.65576 | 14.8345 | 14.98317 | 14.7587 | -0.1486669 | 0.2244701
30.66576 | 14.8173 | 14.97737 | 14.7526 | -0.1600736 | 0.2247691
30.67576 | 14.8253 | 14.9716 | 14.74651 | -0.1462957 | 0.2250813
30.68576 | 14.8122 | 14.96583 | 14.74043 | -0.153633 | 0.2254066
30.69575 | 14.8024 | 14.96009 | 14.73435 | -0.1576907 | 0.2257443
30.70575 | 14.8118 | 14.95436 | 14.72826 | -0.1425572 | 0.2260948
30.71575 | 14.7939 | 14.94864 | 14.72218 | -0.154738 | 0.2264576
30.72575 | 14.7955 | 14.94293 | 14.7161 | -0.1474327 | 0.2268323
30.73575 | 14.7796 | 14.93724 | 14.71002 | -0.1576412 | 0.2272187
30.74575 | 14.7881 | 14.93156 | 14.70395 | -0.1434633 | 0.2276166
30.75574 | 14.7649 | 14.9259 | 14.69788 | -0.1610042 | 0.2280254
30.76574 | 14.7806 | 14.92025 | 14.69181 | -0.1396527 | 0.2284457
30.77574 | 14.7607 | 14.91461 | 14.68574 | -0.153914 | 0.2288769
30.78574 | 14.7653 | 14.90899 | 14.67967 | -0.1436881 | 0.2293189
30.79574 | 14.7488 | 14.90337 | 14.6736 | -0.1545747 | 0.2297713
30.80574 | 14.7469 | 14.89777 | 14.66754 | -0.1508738 | 0.2302342
30.81573 | 14.7359 | 14.89219 | 14.66148 | -0.1562906 | 0.2307068
30.82573 | 14.7386 | 14.88661 | 14.65542 | -0.1480139 | 0.23119
30.83573 | 14.7385 | 14.88105 | 14.64937 | -0.1425491 | 0.2316831
30.84573 | 14.7262 | 14.8755 | 14.64331 | -0.1492962 | 0.232186
30.85573 | 14.7112 | 14.86995 | 14.63726 | -0.1587549 | 0.2326986
30.86573 | 14.7328 | 14.86443 | 14.6312 | -0.1316252 | 0.2332208
30.87572 | 14.7064 | 14.85891 | 14.62516 | -0.1525124 | 0.2337519
30.88572 | 14.7141 | 14.85341 | 14.61911 | -0.1393055 | 0.2342929
30.89572 | 14.705 | 14.84791 | 14.61307 | -0.1429098 | 0.2348432
30.90572 | 14.7011 | 14.84243 | 14.60702 | -0.1413252 | 0.2354026
30.91572 | 14.6949 | 14.83695 | 14.60098 | -0.1420516 | 0.2359711
30.92572 | 14.6945 | 14.83149 | 14.59494 | -0.1369891 | 0.2365486
30.93571 | 14.695 | 14.82604 | 14.58891 | -0.1310428 | 0.2371344
30.94571 | 14.6751 | 14.8206 | 14.58287 | -0.1455019 | 0.2377297
30.95571 | 14.6656 | 14.81517 | 14.57684 | -0.1495718 | 0.2383338
30.96571 | 14.676 | 14.80975 | 14.57081 | -0.1337522 | 0.2389465
30.97571 | 14.6666 | 14.80434 | 14.56478 | -0.1377434 | 0.239568
30.98571 | 14.6581 | 14.79895 | 14.55875 | -0.1408451 | 0.240198
30.9957 | 14.6554 | 14.79356 | 14.55273 | -0.1381626 | 0.240836
31.0057 | 14.6584 | 14.78819 | 14.5467 | -0.1297853 | 0.2414831
31.0157 | 14.6374 | 14.78282 | 14.54068 | -0.1454184 | 0.2421387
31.0257 | 14.6443 | 14.77746 | 14.53466 | -0.1331618 | 0.2428028
31.0357 | 14.6184 | 14.77212 | 14.52864 | -0.1537156 | 0.2434753
31.04569 | 14.6277 | 14.76678 | 14.52263 | -0.139085 | 0.2441554
31.05569 | 14.6094 | 14.76146 | 14.51661 | -0.1520593 | 0.2448447
31.06569 | 14.6006 | 14.75614 | 14.5106 | -0.1555439 | 0.2455422
31.07569 | 14.5958 | 14.75084 | 14.50459 | -0.1550388 | 0.246248
31.08569 | 14.5937 | 14.74554 | 14.49858 | -0.1518438 | 0.2469622
31.09569 | 14.5809 | 14.74026 | 14.49257 | -0.1593591 | 0.2476846
31.10568 | 14.5848 | 14.73499 | 14.48658 | -0.1501898 | 0.2484146
31.11568 | 14.5755 | 14.72973 | 14.48057 | -0.1542253 | 0.2491535
31.12568 | 14.5626 | 14.72447 | 14.47457 | -0.1618711 | 0.2499008
31.13568 | 14.5564 | 14.71923 | 14.46857 | -0.162827 | 0.2506562
31.14568 | 14.5461 | 14.71399 | 14.46257 | -0.1678931 | 0.25142
31.15568 | 14.5551 | 14.70877 | 14.45658 | -0.1536693 | 0.252192
31.16567 | 14.5468 | 14.70356 | 14.45059 | -0.1567609 | 0.2529715
31.17567 | 14.5373 | 14.69836 | 14.4446 | -0.1610575 | 0.2537601
31.18567 | 14.5144 | 14.69316 | 14.43861 | -0.1787642 | 0.254557
31.19567 | 14.5172 | 14.68798 | 14.43262 | -0.1707811 | 0.2553621
31.20567 | 14.5078 | 14.68281 | 14.42663 | -0.1750083 | 0.2561757
31.21567 | 14.5187 | 14.67765 | 14.42065 | -0.1589457 | 0.2569976
31.22566 | 14.503 | 14.6725 | 14.41467 | -0.1694985 | 0.257827
31.23566 | 14.4953 | 14.66736 | 14.40869 | -0.1720563 | 0.2586656
31.24566 | 14.5029 | 14.66222 | 14.40271 | -0.1593245 | 0.2595126
31.25566 | 14.4824 | 14.6571 | 14.39673 | -0.1747029 | 0.2603681
31.26566 | 14.4946 | 14.65199 | 14.39076 | -0.1573918 | 0.261232
31.27566 | 14.4721 | 14.64689 | 14.38479 | -0.174791 | 0.2621045
31.28565 | 14.4787 | 14.64181 | 14.37882 | -0.1631056 | 0.2629846
31.29565 | 14.4564 | 14.63673 | 14.37285 | -0.1803256 | 0.2638742
31.30565 | 14.4557 | 14.63166 | 14.36688 | -0.1759561 | 0.2647724
31.31565 | 14.4603 | 14.6266 | 14.36092 | -0.1662971 | 0.2656793
31.32565 | 14.4437 | 14.62155 | 14.35495 | -0.1778486 | 0.2665949
31.33565 | 14.454 | 14.61651 | 14.34899 | -0.1625108 | 0.2675193
31.34564 | 14.4174 | 14.61149 | 14.34304 | -0.1940887 | 0.2684515
31.35564 | 14.4463 | 14.60647 | 14.33708 | -0.1601722 | 0.2693935
31.36564 | 14.4144 | 14.60147 | 14.33112 | -0.1870664 | 0.2703445
31.37564 | 14.4103 | 14.59647 | 14.32517 | -0.1861715 | 0.2713044
31.38564 | 14.4135 | 14.59149 | 14.31921 | -0.1779874 | 0.2722733
31.39563 | 14.391 | 14.58652 | 14.31327 | -0.1955192 | 0.2732503
31.40563 | 14.3963 | 14.58156 | 14.30732 | -0.1852569 | 0.2742374
31.41563 | 14.384 | 14.57661 | 14.30137 | -0.1926057 | 0.2752338
31.42563 | 14.3927 | 14.57167 | 14.29543 | -0.1789656 | 0.2762394
31.43563 | 14.3699 | 14.56674 | 14.28948 | -0.1968367 | 0.2772543
31.44563 | 14.3696 | 14.56182 | 14.28354 | -0.1922189 | 0.2782786
31.45562 | 14.3631 | 14.55692 | 14.27761 | -0.1938174 | 0.2793114
31.46562 | 14.3489 | 14.55202 | 14.27167 | -0.2031223 | 0.2803548
31.47562 | 14.3641 | 14.54714 | 14.26573 | -0.1830385 | 0.2814077
31.48562 | 14.3348 | 14.54227 | 14.2598 | -0.2074664 | 0.2824705
31.49562 | 14.3422 | 14.53741 | 14.25386 | -0.1952058 | 0.2835429
31.50562 | 14.3248 | 14.53256 | 14.24793 | -0.2077569 | 0.2846253
31.51561 | 14.3233 | 14.52772 | 14.24201 | -0.2044246 | 0.2857164
31.52561 | 14.3242 | 14.5229 | 14.23608 | -0.1986992 | 0.2868187
31.53561 | 14.317 | 14.51809 | 14.23015 | -0.2010858 | 0.2879312
31.54561 | 14.3173 | 14.51328 | 14.22423 | -0.1959843 | 0.2890538
31.55561 | 14.3103 | 14.50849 | 14.21831 | -0.198195 | 0.2901867
31.56561 | 14.3068 | 14.50372 | 14.21239 | -0.1969178 | 0.2913301
31.5756 | 14.3015 | 14.49896 | 14.20647 | -0.1974576 | 0.2924827
31.5856 | 14.2984 | 14.49421 | 14.20056 | -0.1958052 | 0.2936472
31.5956 | 14.3024 | 14.48947 | 14.19464 | -0.1870651 | 0.2948223
31.6056 | 14.287 | 14.48474 | 14.18873 | -0.1977377 | 0.2960082
31.6156 | 14.2998 | 14.48002 | 14.18282 | -0.1802228 | 0.297205
31.6256 | 14.2976 | 14.47532 | 14.17691 | -0.1777209 | 0.2984129
31.63559 | 14.2831 | 14.47064 | 14.17101 | -0.1875364 | 0.2996306
31.64559 | 14.2895 | 14.46596 | 14.1651 | -0.1764603 | 0.3008608
31.65559 | 14.2846 | 14.4613 | 14.15919 | -0.1766973 | 0.3021024
31.66559 | 14.271 | 14.45665 | 14.15329 | -0.1856476 | 0.3033554
31.67559 | 14.2721 | 14.45201 | 14.14739 | -0.1799112 | 0.30462
31.68559 | 14.2651 | 14.44739 | 14.14149 | -0.1822883 | 0.3058963
31.69558 | 14.2773 | 14.44278 | 14.1356 | -0.1654836 | 0.3071833
31.70558 | 14.2659 | 14.43819 | 14.1297 | -0.172288 | 0.3084834
31.71558 | 14.2542 | 14.43361 | 14.12381 | -0.1794063 | 0.3097957
31.72558 | 14.2555 | 14.42904 | 14.11792 | -0.1735385 | 0.3111202
31.73558 | 14.2568 | 14.42448 | 14.11203 | -0.1676849 | 0.3124571
31.74558 | 14.2354 | 14.41995 | 14.10614 | -0.1845455 | 0.3138065
31.75557 | 14.2476 | 14.41543 | 14.10026 | -0.1678251 | 0.3151672
31.76557 | 14.2281 | 14.41091 | 14.09437 | -0.1828147 | 0.3165421
31.77557 | 14.2343 | 14.40642 | 14.08849 | -0.172119 | 0.3179299
31.78557 | 14.2186 | 14.40194 | 14.08261 | -0.1833381 | 0.3193308
31.79557 | 14.2184 | 14.39747 | 14.07673 | -0.1790722 | 0.3207449
31.80556 | 14.2073 | 14.39303 | 14.07085 | -0.1857259 | 0.3221711
31.81556 | 14.2085 | 14.38859 | 14.06498 | -0.1800904 | 0.3236123
31.82556 | 14.1784 | 14.38417 | 14.0591 | -0.2057704 | 0.3250671
31.83556 | 14.1927 | 14.37977 | 14.05323 | -0.1870661 | 0.3265359
31.84556 | 14.1745 | 14.37538 | 14.04736 | -0.2008775 | 0.3280188
31.85556 | 14.1694 | 14.371 | 14.04149 | -0.201605 | 0.329516
31.86555 | 14.1562 | 14.36665 | 14.03563 | -0.2104529 | 0.3310261
31.87555 | 14.1598 | 14.36231 | 14.02976 | -0.2025128 | 0.3325522
31.88555 | 14.1482 | 14.35799 | 14.0239 | -0.2097892 | 0.3340932
31.89555 | 14.1465 | 14.35368 | 14.01803 | -0.2071823 | 0.3356491
31.90555 | 14.1259 | 14.34939 | 14.01217 | -0.2234923 | 0.3372202
31.91555 | 14.1159 | 14.34512 | 14.00631 | -0.2292194 | 0.3388067
31.92554 | 14.1062 | 14.34087 | 14.00046 | -0.234668 | 0.3404072
31.93554 | 14.109 | 14.33663 | 13.9946 | -0.2276297 | 0.3420249
31.94554 | 14.1022 | 14.33241 | 13.98875 | -0.2302092 | 0.3436587
31.95554 | 14.094 | 14.32821 | 13.9829 | -0.2342066 | 0.3453087
31.96554 | 14.0779 | 14.32402 | 13.97705 | -0.2461221 | 0.3469751
31.97554 | 14.0823 | 14.31986 | 13.9712 | -0.237556 | 0.3486582
31.98553 | 14.0664 | 14.31571 | 13.96536 | -0.2493125 | 0.3503564
31.99553 | 14.0737 | 14.31158 | 13.95951 | -0.2378836 | 0.3520733
32.00553 | 14.0551 | 14.30747 | 13.95367 | -0.2523738 | 0.3538076
32.01553 | 14.0625 | 14.30338 | 13.94782 | -0.2408832 | 0.3555595
32.02553 | 14.0435 | 14.29931 | 13.94198 | -0.2558122 | 0.3573291
32.03553 | 14.0521 | 14.29526 | 13.93614 | -0.2431608 | 0.3591168
32.04552 | 14.0356 | 14.29123 | 13.93031 | -0.2556334 | 0.3609209
32.05552 | 14.029 | 14.28722 | 13.92448 | -0.2582222 | 0.3627454
32.06552 | 14.0415 | 14.28323 | 13.91864 | -0.2417316 | 0.3645888
32.07552 | 14.0215 | 14.27926 | 13.91281 | -0.2577617 | 0.3664512
32.08552 | 14.0352 | 14.27531 | 13.90698 | -0.2401128 | 0.368333
32.09552 | 14.0253 | 14.27139 | 13.90115 | -0.2460854 | 0.3702345
32.10551 | 14.0165 | 14.26748 | 13.89533 | -0.2509834 | 0.372154
32.11551 | 14.0206 | 14.2636 | 13.8895 | -0.2429993 | 0.3740955
32.12551 | 14.0209 | 14.25974 | 13.88368 | -0.2388375 | 0.3760577
32.13551 | 14.0088 | 14.2559 | 13.87786 | -0.2470981 | 0.3780406
32.14551 | 14.0045 | 14.25208 | 13.87204 | -0.2475816 | 0.3800446
32.15551 | 14.0038 | 14.24829 | 13.86622 | -0.2444881 | 0.3820701
32.1655 | 14.0082 | 14.24452 | 13.86041 | -0.2363219 | 0.3841154
32.1755 | 14.0034 | 14.24078 | 13.85459 | -0.2373757 | 0.3861847
32.1855 | 14.0009 | 14.23705 | 13.84878 | -0.2361535 | 0.3882765
32.1955 | 13.982 | 14.23336 | 13.84296 | -0.2513558 | 0.3903911
32.2055 | 13.9852 | 14.22968 | 13.83715 | -0.2444828 | 0.3925288
32.21549 | 13.9616 | 14.22604 | 13.83135 | -0.2644387 | 0.3946878
32.22549 | 13.9994 | 14.22242 | 13.82554 | -0.2230164 | 0.3968729
32.23549 | 13.9669 | 14.21882 | 13.81974 | -0.25192 | 0.3990821
32.24549 | 13.9635 | 14.21525 | 13.81393 | -0.2517498 | 0.4013159
32.25549 | 13.9672 | 14.21171 | 13.80813 | -0.2445063 | 0.4035748
32.26549 | 13.951 | 14.20819 | 13.80233 | -0.2571898 | 0.405859
32.27548 | 13.9624 | 14.2047 | 13.79654 | -0.2423043 | 0.4081668
32.28548 | 13.9461 | 14.20124 | 13.79074 | -0.2551431 | 0.4105031
32.29548 | 13.9486 | 14.19781 | 13.78494 | -0.2492102 | 0.4128659
32.30548 | 13.9443 | 14.19441 | 13.77915 | -0.250106 | 0.4152559
32.31548 | 13.9242 | 14.19103 | 13.77336 | -0.266831 | 0.4176733
32.32548 | 13.943 | 14.18769 | 13.76757 | -0.2446856 | 0.4201188
32.33547 | 13.9177 | 14.18437 | 13.76178 | -0.2666736 | 0.4225902
32.34547 | 13.9242 | 14.18109 | 13.756 | -0.2568888 | 0.425093
32.35547 | 13.9159 | 14.17783 | 13.75021 | -0.261935 | 0.4276251
32.36547 | 13.9276 | 14.17461 | 13.74443 | -0.2470126 | 0.4301871
32.37547 | 13.9096 | 14.17142 | 13.73864 | -0.2618223 | 0.4327795
32.38547 | 13.9154 | 14.16826 | 13.73286 | -0.2528646 | 0.4354028
32.39546 | 13.9101 | 14.16514 | 13.72709 | -0.255043 | 0.4380548
32.40546 | 13.9154 | 14.16205 | 13.72131 | -0.246652 | 0.4407416
32.41546 | 13.9022 | 14.159 | 13.71553 | -0.2567951 | 0.4434609
32.42546 | 13.9159 | 14.15597 | 13.70976 | -0.2400728 | 0.4462132
32.43546 | 13.9087 | 14.15299 | 13.70399 | -0.2442859 | 0.4489992
32.44546 | 13.9035 | 14.15003 | 13.69822 | -0.2465349 | 0.4518194
32.45545 | 13.8941 | 14.14712 | 13.69245 | -0.2530232 | 0.4546716
32.46545 | 13.9078 | 14.14425 | 13.68668 | -0.2364457 | 0.4575622
32.47545 | 13.9011 | 14.14141 | 13.68092 | -0.240306 | 0.4604889
32.48545 | 13.9046 | 14.1386 | 13.67515 | -0.2340046 | 0.4634524
32.49545 | 13.8837 | 14.13584 | 13.66939 | -0.2521424 | 0.4664533
32.50545 | 13.8855 | 14.13312 | 13.66363 | -0.2476198 | 0.4694923
32.51544 | 13.8988 | 14.13044 | 13.65787 | -0.2316401 | 0.4725669
32.52544 | 13.8908 | 14.1278 | 13.65211 | -0.2369992 | 0.4756842
32.53544 | 13.8861 | 14.1252 | 13.64636 | -0.2390998 | 0.4788417
32.54544 | 13.8839 | 14.12264 | 13.6406 | -0.2387433 | 0.4820403
32.55544 | 13.8759 | 14.12013 | 13.63485 | -0.2442302 | 0.4852807
32.56544 | 13.874 | 14.11766 | 13.6291 | -0.2436612 | 0.4885636
32.57543 | 13.8662 | 14.11524 | 13.62335 | -0.2490397 | 0.4918866
32.58543 | 13.8606 | 14.11286 | 13.6176 | -0.2522615 | 0.4952572
32.59543 | 13.868 | 14.11053 | 13.61186 | -0.2425298 | 0.4986726
32.60543 | 13.8578 | 14.10825 | 13.60611 | -0.2504458 | 0.502134
32.61543 | 13.8468 | 14.10601 | 13.60037 | -0.2592101 | 0.5056422
32.62542 | 13.8548 | 14.10383 | 13.59463 | -0.2490259 | 0.5091946
32.63542 | 13.8572 | 14.10169 | 13.58889 | -0.2444897 | 0.5127991
32.64542 | 13.8307 | 14.0996 | 13.58315 | -0.2689047 | 0.5164532
32.65542 | 13.8416 | 14.09757 | 13.57741 | -0.2559719 | 0.5201579
32.66542 | 13.8272 | 14.09559 | 13.57168 | -0.2683922 | 0.5239141
32.67542 | 13.8228 | 14.09367 | 13.56594 | -0.2708668 | 0.527723
32.68541 | 13.8366 | 14.0918 | 13.56022 | -0.2551985 | 0.5315817
32.69541 | 13.8181 | 14.08998 | 13.55449 | -0.2718847 | 0.535499
32.70541 | 13.8245 | 14.08823 | 13.54876 | -0.2637283 | 0.5394721
32.71541 | 13.827 | 14.08653 | 13.54303 | -0.2595305 | 0.5435023
32.72541 | 13.8054 | 14.08489 | 13.5373 | -0.2794926 | 0.5475907
32.73541 | 13.8202 | 14.08332 | 13.53158 | -0.2631156 | 0.5517385
32.7454 | 13.8147 | 14.0818 | 13.52586 | -0.2671025 | 0.5559428
32.7554 | 13.8145 | 14.08035 | 13.52014 | -0.2658512 | 0.5602131
32.7654 | 13.8235 | 14.07896 | 13.51442 | -0.2554648 | 0.5645467
32.7754 | 13.804 | 14.07764 | 13.5087 | -0.2736444 | 0.5689448
32.7854 | 13.8132 | 14.07639 | 13.50298 | -0.2631917 | 0.5734089
32.7954 | 13.807 | 14.07521 | 13.49727 | -0.268208 | 0.5779404
32.80539 | 13.8062 | 14.0741 | 13.49156 | -0.2678957 | 0.582536
32.81539 | 13.8168 | 14.07305 | 13.48585 | -0.2562542 | 0.5872066
32.82539 | 13.7981 | 14.07209 | 13.48014 | -0.2739862 | 0.5919491
32.83539 | 13.813 | 14.07119 | 13.47443 | -0.2581932 | 0.596765
32.84539 | 13.809 | 14.07038 | 13.46872 | -0.2613769 | 0.601656
32.85539 | 13.7992 | 14.06964 | 13.46302 | -0.2704389 | 0.6066239
32.86538 | 13.8188 | 14.06898 | 13.45732 | -0.2501817 | 0.6116652
32.87538 | 13.7896 | 14.06841 | 13.45161 | -0.2788057 | 0.6167917
32.88538 | 13.796 | 14.06791 | 13.44591 | -0.2719132 | 0.6220003
32.89538 | 13.8038 | 14.06751 | 13.44021 | -0.2637063 | 0.6272928
32.90538 | 13.7967 | 14.06719 | 13.43452 | -0.2704869 | 0.6326713
32.91538 | 13.8095 | 14.06696 | 13.42882 | -0.257457 | 0.6381377
32.92537 | 13.784 | 14.06682 | 13.42313 | -0.2828188 | 0.6436886
32.93537 | 13.7923 | 14.06677 | 13.41744 | -0.274474 | 0.649337
32.94537 | 13.7962 | 14.06682 | 13.41175 | -0.270625 | 0.6550795
32.95537 | 13.7942 | 14.06697 | 13.40606 | -0.272774 | 0.6609186
32.96537 | 13.8003 | 14.06722 | 13.40037 | -0.2669234 | 0.6668565
32.97537 | 13.7815 | 14.06758 | 13.39468 | -0.2860756 | 0.6728956
32.98536 | 13.7921 | 14.06803 | 13.389 | -0.2759324 | 0.6790321
32.99536 | 13.7921 | 14.0686 | 13.38332 | -0.2764975 | 0.6852808
33.00536 | 13.7788 | 14.06927 | 13.37763 | -0.2904728 | 0.6916384
33.01536 | 13.7968 | 14.07006 | 13.37195 | -0.2732612 | 0.6981074
33.02536 | 13.7805 | 14.07097 | 13.36627 | -0.2904654 | 0.7046906
33.03535 | 13.8002 | 14.07199 | 13.3606 | -0.2717874 | 0.7113844
33.04535 | 13.7974 | 14.07313 | 13.35493 | -0.2757317 | 0.7182048
33.05535 | 13.7775 | 14.0744 | 13.34925 | -0.2969008 | 0.7251482
33.06535 | 13.7871 | 14.0758 | 13.34358 | -0.2886978 | 0.732218
33.07535 | 13.7907 | 14.07733 | 13.33791 | -0.2866258 | 0.7394173
33.08535 | 13.787 | 14.07899 | 13.33224 | -0.2919883 | 0.7467495
33.09534 | 13.8126 | 14.08079 | 13.32658 | -0.2681867 | 0.7542104
33.10534 | 13.7948 | 14.08273 | 13.32091 | -0.2879286 | 0.7618188
33.11534 | 13.8102 | 14.08482 | 13.31524 | -0.2746156 | 0.7695708
33.12534 | 13.7994 | 14.08705 | 13.30958 | -0.2876517 | 0.7774704
33.13534 | 13.7917 | 14.08944 | 13.30392 | -0.2977409 | 0.7855214
33.14534 | 13.8155 | 14.09199 | 13.29826 | -0.2764871 | 0.793728
33.15533 | 13.8049 | 14.09469 | 13.29261 | -0.2897913 | 0.8020854
33.16533 | 13.8118 | 14.09756 | 13.28695 | -0.2857646 | 0.8106159
33.17533 | 13.8177 | 14.10061 | 13.28129 | -0.2829081 | 0.819315
33.18533 | 13.8152 | 14.10383 | 13.27564 | -0.2886267 | 0.8281878
33.19533 | 13.8153 | 14.10723 | 13.26999 | -0.2919252 | 0.8372388
33.20533 | 13.8333 | 14.11081 | 13.26434 | -0.2775086 | 0.8464732
33.21532 | 13.8178 | 14.11458 | 13.25869 | -0.2967779 | 0.8558863
33.22532 | 13.832 | 14.11855 | 13.25304 | -0.2865469 | 0.8655032
33.23532 | 13.8415 | 14.12272 | 13.2474 | -0.2812169 | 0.8753196
33.24532 | 13.8498 | 14.12709 | 13.24175 | -0.277294 | 0.8853415
33.25532 | 13.8348 | 14.13168 | 13.23611 | -0.296884 | 0.8955748
33.26532 | 13.8501 | 14.13649 | 13.23047 | -0.2863935 | 0.9060259
33.27531 | 13.8615 | 14.14152 | 13.22483 | -0.2800237 | 0.9166907
33.28531 | 13.8565 | 14.14679 | 13.21919 | -0.2902911 | 0.9275966
33.29531 | 13.857 | 14.1523 | 13.21356 | -0.295298 | 0.9387407
33.30531 | 13.8687 | 14.15805 | 13.20792 | -0.2893517 | 0.9501299
33.31531 | 13.8825 | 14.16406 | 13.20229 | -0.2815598 | 0.9617719
33.32531 | 13.8817 | 14.17033 | 13.19666 | -0.2886299 | 0.9736744
33.3353 | 13.8825 | 14.17686 | 13.19103 | -0.294364 | 0.9858337
33.3453 | 13.8847 | 14.18368 | 13.1854 | -0.2989829 | 0.9982819
33.3553 | 13.899 | 14.19079 | 13.17977 | -0.2917894 | 1.011016
33.3653 | 13.8837 | 14.19819 | 13.17415 | -0.3144926 | 1.024046
33.3753 | 13.9126 | 14.2059 | 13.16852 | -0.293302 | 1.03738
33.38529 | 13.9025 | 14.21392 | 13.1629 | -0.3114197 | 1.051015
33.39529 | 13.9055 | 14.22227 | 13.15728 | -0.3167714 | 1.064988
33.40529 | 13.9218 | 14.23096 | 13.15166 | -0.3091604 | 1.079297
33.41529 | 13.9237 | 14.24 | 13.14604 | -0.3162978 | 1.093953
33.42529 | 13.9323 | 14.2494 | 13.14043 | -0.3170952 | 1.108967
33.43529 | 13.9159 | 14.25916 | 13.13481 | -0.343265 | 1.124353
33.44528 | 13.9447 | 14.26931 | 13.1292 | -0.3246096 | 1.140105
33.45528 | 13.9521 | 14.27986 | 13.12359 | -0.3277621 | 1.15627
33.46528 | 13.9503 | 14.29083 | 13.11798 | -0.3405265 | 1.172845
33.47528 | 13.9471 | 14.30222 | 13.11237 | -0.3551174 | 1.189846
33.48528 | 13.9653 | 14.31405 | 13.10676 | -0.3487497 | 1.207285
33.49528 | 13.9794 | 14.32634 | 13.10116 | -0.3469392 | 1.225181
33.50527 | 13.9763 | 14.33909 | 13.09556 | -0.3627897 | 1.243531
33.51527 | 13.978 | 14.35234 | 13.08996 | -0.3743431 | 1.262387
33.52527 | 14.0036 | 14.36611 | 13.08435 | -0.3625053 | 1.281751
33.53527 | 14.0155 | 14.38039 | 13.07875 | -0.364895 | 1.30164
33.54527 | 14.0175 | 14.39523 | 13.07316 | -0.3777319 | 1.322076
33.55527 | 14.0257 | 14.41064 | 13.06756 | -0.3849367 | 1.343077
33.56526 | 14.0365 | 14.42661 | 13.06197 | -0.3901146 | 1.364645
33.57526 | 14.0439 | 14.44322 | 13.05638 | -0.39932 | 1.386844
33.58526 | 14.0728 | 14.46046 | 13.05078 | -0.3876611 | 1.409678
33.59526 | 14.0632 | 14.47836 | 13.04519 | -0.4151628 | 1.43317
33.60526 | 14.0916 | 14.49695 | 13.0396 | -0.4053511 | 1.457347
33.61526 | 14.1069 | 14.51625 | 13.03402 | -0.4093533 | 1.482237
33.62525 | 14.1221 | 14.53628 | 13.02844 | -0.4141784 | 1.507843
33.63525 | 14.1118 | 14.5571 | 13.02285 | -0.4452955 | 1.534244
33.64525 | 14.1407 | 14.57872 | 13.01727 | -0.4380171 | 1.561449
33.65525 | 14.161 | 14.60118 | 13.01169 | -0.4401769 | 1.58949
33.66525 | 14.1794 | 14.62451 | 13.00611 | -0.4451096 | 1.618403
33.67525 | 14.174 | 14.64875 | 13.00053 | -0.4747526 | 1.648224
33.68524 | 14.2058 | 14.67392 | 12.99496 | -0.4681183 | 1.678961
33.69524 | 14.2161 | 14.7001 | 12.98938 | -0.4839995 | 1.710718
33.70524 | 14.2532 | 14.72731 | 12.98381 | -0.4741139 | 1.743506
33.71524 | 14.2662 | 14.75561 | 12.97824 | -0.4894076 | 1.777372
33.72524 | 14.2805 | 14.78503 | 12.97267 | -0.5045286 | 1.812363
33.73524 | 14.3046 | 14.81563 | 12.9671 | -0.5110282 | 1.848532
33.74523 | 14.3196 | 14.84742 | 12.96153 | -0.5278239 | 1.88589
33.75523 | 14.3577 | 14.88054 | 12.95597 | -0.5228437 | 1.924576
33.76523 | 14.3802 | 14.91501 | 12.9504 | -0.5348134 | 1.96461
33.77523 | 14.4013 | 14.9509 | 12.94484 | -0.5495971 | 2.006057
33.78523 | 14.4294 | 14.98826 | 12.93928 | -0.5588629 | 2.048984
33.79522 | 14.4687 | 15.02714 | 12.93372 | -0.5584422 | 2.093417
33.80522 | 14.5137 | 15.06769 | 12.92817 | -0.5539922 | 2.139526
33.81522 | 14.5286 | 15.10996 | 12.92261 | -0.5813552 | 2.187346
33.82522 | 14.56 | 15.15402 | 12.91705 | -0.5940188 | 2.236964
33.83522 | 14.6227 | 15.19998 | 12.9115 | -0.577276 | 2.288475
33.84522 | 14.6654 | 15.24793 | 12.90595 | -0.5825264 | 2.341978
33.85521 | 14.7111 | 15.29793 | 12.9004 | -0.5868265 | 2.397523
33.86521 | 14.7643 | 15.35019 | 12.89485 | -0.5858881 | 2.455334
33.87521 | 14.8007 | 15.40479 | 12.88931 | -0.6040855 | 2.515479
33.88521 | 14.8738 | 15.46185 | 12.88376 | -0.5880504 | 2.57809
33.89521 | 14.9279 | 15.52152 | 12.87822 | -0.5936238 | 2.643307
33.90521 | 15.0139 | 15.58396 | 12.87267 | -0.5700585 | 2.711285
33.9152 | 15.0929 | 15.64925 | 12.86714 | -0.5563528 | 2.782115
33.9252 | 15.1474 | 15.71771 | 12.8616 | -0.570312 | 2.856114
33.9352 | 15.2411 | 15.78946 | 12.85606 | -0.5483646 | 2.933405
33.9452 | 15.3272 | 15.86472 | 12.85052 | -0.5375181 | 3.014195
33.9552 | 15.444 | 15.9437 | 12.84499 | -0.499697 | 3.098709
33.9652 | 15.5353 | 16.02664 | 12.83945 | -0.491344 | 3.18719
33.97519 | 15.6273 | 16.11374 | 12.83393 | -0.4864365 | 3.279809
33.98519 | 15.7654 | 16.20543 | 12.8284 | -0.4400294 | 3.377033
33.99519 | 15.9028 | 16.30195 | 12.82287 | -0.3991504 | 3.479083
34.00519 | 16.0315 | 16.40364 | 12.81734 | -0.3721365 | 3.586296
34.01519 | 16.1924 | 16.51085 | 12.81181 | -0.3184529 | 3.699039
34.02519 | 16.349 | 16.624 | 12.80629 | -0.2749967 | 3.817707
34.03518 | 16.537 | 16.74338 | 12.80077 | -0.2063774 | 3.942605
34.04518 | 16.7062 | 16.86969 | 12.79525 | -0.1634938 | 4.074442
34.05518 | 16.9001 | 17.00334 | 12.78973 | -0.1032374 | 4.213606
34.06518 | 17.1386 | 17.14485 | 12.78421 | -0.006253955 | 4.360641
34.07518 | 17.346 | 17.29483 | 12.7787 | 0.05116708 | 4.516136
34.08518 | 17.603 | 17.45391 | 12.77318 | 0.1490899 | 4.680728
34.09517 | 17.862 | 17.6226 | 12.76767 | 0.2393995 | 4.854927
34.10517 | 18.109 | 17.80197 | 12.76216 | 0.3070293 | 5.039809
34.11517 | 18.4251 | 17.99265 | 12.75665 | 0.4324505 | 5.235998
34.12517 | 18.7301 | 18.19548 | 12.75114 | 0.5346155 | 5.444342
34.13517 | 19.0577 | 18.41138 | 12.74563 | 0.6463204 | 5.665745
34.14517 | 19.4031 | 18.6413 | 12.74013 | 0.761802 | 5.901169
34.15516 | 19.7225 | 18.88602 | 12.73463 | 0.8364821 | 6.151388
34.16516 | 20.1565 | 19.1471 | 12.72913 | 1.009399 | 6.417974
34.17516 | 20.5343 | 19.42546 | 12.72363 | 1.108836 | 6.701837
34.18516 | 20.9623 | 19.72231 | 12.71813 | 1.239988 | 7.004185
34.19516 | 21.4053 | 20.03891 | 12.71263 | 1.366388 | 7.326283
34.20515 | 21.8349 | 20.37624 | 12.70714 | 1.45866 | 7.669102
34.21515 | 22.3469 | 20.73634 | 12.70164 | 1.610564 | 8.034693
34.22515 | 22.8367 | 21.12029 | 12.69615 | 1.716405 | 8.424145
34.23515 | 23.3522 | 21.52957 | 12.69066 | 1.822631 | 8.838911
34.24515 | 23.8757 | 21.96564 | 12.68517 | 1.910064 | 9.280469
34.25515 | 24.3922 | 22.42999 | 12.67968 | 1.962214 | 9.750308
34.26514 | 24.99 | 22.92358 | 12.6742 | 2.066424 | 10.24938
34.27514 | 25.5446 | 23.44887 | 12.66871 | 2.09573 | 10.78016
34.28514 | 26.1229 | 24.00669 | 12.66323 | 2.116207 | 11.34347
34.29514 | 26.739 | 24.59838 | 12.65774 | 2.140624 | 11.94063
34.30514 | 27.2995 | 25.22503 | 12.65226 | 2.074467 | 12.57277
34.31514 | 27.926 | 25.88751 | 12.64678 | 2.038494 | 13.24072
34.32513 | 28.5326 | 26.58569 | 12.64131 | 1.946912 | 13.94438
34.33513 | 29.1726 | 27.32124 | 12.63584 | 1.851362 | 14.6854
34.34513 | 29.7763 | 28.09321 | 12.63036 | 1.683088 | 15.46285
34.35513 | 30.3737 | 28.90078 | 12.62489 | 1.472916 | 16.2759
34.36513 | 30.9933 | 29.74241 | 12.61942 | 1.250886 | 17.123
34.37513 | 31.5825 | 30.61573 | 12.61395 | 0.966769 | 18.00178
34.38512 | 32.185 | 31.51639 | 12.60848 | 0.6686072 | 18.90791
34.39512 | 32.7772 | 32.44193 | 12.60302 | 0.3352666 | 19.83892
34.40512 | 33.2985 | 33.38597 | 12.59755 | -0.08747106 | 20.78842
34.41512 | 33.8702 | 34.34157 | 12.59209 | -0.4713661 | 21.74948
34.42512 | 34.3777 | 35.30073 | 12.58663 | -0.923035 | 22.71411
34.43512 | 34.8588 | 36.25459 | 12.58116 | -1.395792 | 23.67343
34.44511 | 35.3392 | 37.19194 | 12.57571 | -1.852739 | 24.61623
34.45511 | 35.7876 | 38.10408 | 12.57025 | -2.316485 | 25.53383
34.46511 | 36.1794 | 38.97894 | 12.5648 | -2.799536 | 26.41414
34.47511 | 36.5503 | 39.80536 | 12.55934 | -3.255065 | 27.24602
34.48511 | 36.8689 | 40.5726 | 12.55389 | -3.703705 | 28.01871
34.49511 | 37.1964 | 41.27058 | 12.54844 | -4.074183 | 28.72214
34.5051 | 37.4548 | 41.88965 | 12.54299 | -4.434849 | 29.34665
34.5151 | 37.6844 | 42.4231 | 12.53755 | -4.738705 | 29.88556
34.5251 | 37.8439 | 42.86366 | 12.5321 | -5.019763 | 30.33156
34.5351 | 37.9975 | 43.20599 | 12.52666 | -5.20849 | 30.67934
34.5451 | 38.1144 | 43.44606 | 12.52121 | -5.331656 | 30.92484
34.5551 | 38.1228 | 43.58112 | 12.51577 | -5.458321 | 31.06535
34.56509 | 38.1518 | 43.60978 | 12.51034 | -5.457978 | 31.09944
34.57509 | 38.112 | 43.53201 | 12.5049 | -5.420012 | 31.02712
34.58509 | 38.0108 | 43.3491 | 12.49946 | -5.338301 | 30.84964
34.59509 | 37.9012 | 43.06389 | 12.49402 | -5.162694 | 30.56987
34.60509 | 37.7312 | 42.68075 | 12.48859 | -4.949548 | 30.19216
34.61508 | 37.5317 | 42.20597 | 12.48316 | -4.67427 | 29.72281
34.62508 | 37.2847 | 41.64573 | 12.47773 | -4.361029 | 29.168
34.63508 | 36.9768 | 41.0086 | 12.4723 | -4.031803 | 28.5363
34.64508 | 36.6588 | 40.30353 | 12.46688 | -3.644735 | 27.83666
34.65508 | 36.3079 | 39.53993 | 12.46145 | -3.232029 | 27.07848
34.66508 | 35.913 | 38.72736 | 12.45602 | -2.814363 | 26.27134
34.67507 | 35.5073 | 37.87619 | 12.45061 | -2.36889 | 25.42558
34.68507 | 35.0533 | 36.99397 | 12.44519 | -1.940671 | 24.54879
34.69507 | 34.5858 | 36.09034 | 12.43977 | -1.504539 | 23.65057
34.70507 | 34.096 | 35.1736 | 12.43435 | -1.077595 | 22.73925
34.71507 | 33.5651 | 34.25147 | 12.42893 | -0.6863657 | 21.82253
34.72507 | 33.0129 | 33.33103 | 12.42352 | -0.3181322 | 20.90752
34.73506 | 32.4799 | 32.41958 | 12.41811 | 0.06031574 | 20.00148
34.74506 | 31.9063 | 31.52103 | 12.4127 | 0.3852736 | 19.10833
34.75506 | 31.3245 | 30.6412 | 12.40729 | 0.683298 | 18.23392
34.76506 | 30.738 | 29.78431 | 12.40188 | 0.9536945 | 17.38243
34.77506 | 30.138 | 28.95378 | 12.39647 | 1.184217 | 16.55731
34.78506 | 29.5565 | 28.15235 | 12.39107 | 1.404145 | 15.76129
34.79505 | 28.9453 | 27.38283 | 12.38567 | 1.562469 | 14.99716
34.80505 | 28.3404 | 26.64504 | 12.38027 | 1.695363 | 14.26477
34.81505 | 27.7455 | 25.94062 | 12.37486 | 1.804883 | 13.56575
34.82505 | 27.1807 | 25.26992 | 12.36947 | 1.910775 | 12.90046
34.83505 | 26.5731 | 24.63289 | 12.36407 | 1.940211 | 12.26882
34.84505 | 25.992 | 24.02909 | 12.35867 | 1.962908 | 11.67042
34.85504 | 25.4428 | 23.45838 | 12.35328 | 1.98442 | 11.1051
34.86504 | 24.8597 | 22.91872 | 12.34789 | 1.940982 | 10.57083
34.87504 | 24.348 | 22.4096 | 12.3425 | 1.938403 | 10.0671
34.88504 | 23.7899 | 21.92981 | 12.33711 | 1.86009 | 9.592699
34.89504 | 23.2601 | 21.47807 | 12.33172 | 1.782031 | 9.146346
34.90504 | 22.7717 | 21.05304 | 12.32634 | 1.718663 | 8.7267
34.91503 | 22.2859 | 20.65375 | 12.32096 | 1.632149 | 8.332794
34.92503 | 21.8024 | 20.27803 | 12.31557 | 1.524372 | 7.962454
34.93503 | 21.3703 | 19.92494 | 12.31019 | 1.445357 | 7.614751
34.94503 | 20.9203 | 19.59318 | 12.30481 | 1.327125 | 7.288363
34.95503 | 20.5218 | 19.28144 | 12.29943 | 1.240359 | 6.982007
34.96502 | 20.1061 | 18.9888 | 12.29406 | 1.117305 | 6.694732
34.97502 | 19.7296 | 18.71344 | 12.28869 | 1.016156 | 6.424756
34.98502 | 19.3655 | 18.45456 | 12.28332 | 0.910935 | 6.17125
34.99502 | 19.0107 | 18.21108 | 12.27794 | 0.7996213 | 5.933135
35.00502 | 18.6862 | 17.98196 | 12.27257 | 0.7042372 | 5.70939
35.01502 | 18.3658 | 17.76625 | 12.2672 | 0.5995476 | 5.499048
35.02501 | 18.0878 | 17.56325 | 12.26184 | 0.5245548 | 5.301402
35.03501 | 17.809 | 17.37166 | 12.25648 | 0.4373366 | 5.115186
35.04501 | 17.5283 | 17.19093 | 12.25111 | 0.3373722 | 4.939814
35.05501 | 17.2788 | 17.02029 | 12.24575 | 0.2585077 | 4.77454
35.06501 | 17.0556 | 16.85906 | 12.24039 | 0.1965395 | 4.618669
35.07501 | 16.8494 | 16.70659 | 12.23503 | 0.1428144 | 4.471553
35.085 | 16.607 | 16.5624 | 12.22968 | 0.04459807 | 4.332721
35.095 | 16.4081 | 16.42567 | 12.22433 | -0.01757056 | 4.201345
35.105 | 16.2562 | 16.29602 | 12.21897 | -0.03981746 | 4.077046
35.115 | 16.0626 | 16.17296 | 12.21362 | -0.110365 | 3.959346
35.125 | 15.9051 | 16.05607 | 12.20827 | -0.150969 | 3.8478
35.135 | 15.7592 | 15.94492 | 12.20292 | -0.1857204 | 3.742001
35.14499 | 15.605 | 15.83924 | 12.19758 | -0.234242 | 3.641664
35.15499 | 15.4825 | 15.73848 | 12.19223 | -0.2559779 | 3.546246
35.16499 | 15.3302 | 15.64241 | 12.18689 | -0.3122123 | 3.455525
35.17499 | 15.2422 | 15.55075 | 12.18155 | -0.3085475 | 3.369202
35.18499 | 15.1295 | 15.46321 | 12.1762 | -0.3337089 | 3.287005
35.19499 | 15.0095 | 15.37954 | 12.17086 | -0.3700436 | 3.208679
35.20498 | 14.9327 | 15.29959 | 12.16553 | -0.3668941 | 3.134061
35.21498 | 14.8125 | 15.22299 | 12.1602 | -0.4104877 | 3.062791
35.22498 | 14.7561 | 15.1496 | 12.15486 | -0.3935047 | 2.994742
35.23498 | 14.6572 | 15.07926 | 12.14953 | -0.4220601 | 2.92973
35.24498 | 14.5772 | 15.01178 | 12.1442 | -0.4345826 | 2.867584
35.25498 | 14.52 | 14.94701 | 12.13887 | -0.4270135 | 2.808144
35.26497 | 14.4472 | 14.88486 | 12.13355 | -0.4376648 | 2.751318
35.27497 | 14.3876 | 14.82508 | 12.12822 | -0.4374786 | 2.696858
35.28497 | 14.3212 | 14.76759 | 12.1229 | -0.4463892 | 2.644693
35.29497 | 14.2664 | 14.71228 | 12.11757 | -0.4458784 | 2.594705
35.30497 | 14.21 | 14.65904 | 12.11225 | -0.4490353 | 2.546783
35.31497 | 14.1655 | 14.60776 | 12.10693 | -0.442257 | 2.500824
35.32496 | 14.1122 | 14.55839 | 12.10162 | -0.4461943 | 2.456774
35.33496 | 14.0855 | 14.51076 | 12.0963 | -0.4252607 | 2.414457
35.34496 | 14.023 | 14.46482 | 12.09099 | -0.4418208 | 2.373831
35.35496 | 13.9923 | 14.4205 | 12.08568 | -0.4281952 | 2.334819
35.36496 | 13.9667 | 14.37771 | 12.08037 | -0.4110096 | 2.297344
35.37495 | 13.9151 | 14.33643 | 12.07506 | -0.4213338 | 2.261373
35.38495 | 13.8971 | 14.29652 | 12.06975 | -0.3994212 | 2.226768
35.39495 | 13.8596 | 14.25795 | 12.06445 | -0.3983513 | 2.193504
35.40495 | 13.8291 | 14.22066 | 12.05914 | -0.391565 | 2.161523
35.41495 | 13.795 | 14.18461 | 12.05384 | -0.3896076 | 2.130768
35.42495 | 13.7789 | 14.14973 | 12.04854 | -0.3708274 | 2.101189
35.43494 | 13.764 | 14.11601 | 12.04324 | -0.352009 | 2.072765
35.44494 | 13.7209 | 14.08334 | 12.03795 | -0.3624366 | 2.045391
35.45494 | 13.7161 | 14.0517 | 12.03265 | -0.3356017 | 2.019052
35.46494 | 13.6817 | 14.02106 | 12.02736 | -0.3393627 | 1.993708
35.47494 | 13.6651 | 13.99138 | 12.02206 | -0.32628 | 1.969318
35.48494 | 13.6538 | 13.96262 | 12.01677 | -0.3088163 | 1.945845
35.49493 | 13.6311 | 13.93476 | 12.01149 | -0.303663 | 1.923276
35.50493 | 13.6102 | 13.90773 | 12.0062 | -0.2975319 | 1.901533
35.51493 | 13.5905 | 13.88152 | 12.00091 | -0.2910201 | 1.880608
35.52493 | 13.5798 | 13.85609 | 11.99563 | -0.2762947 | 1.860467
35.53493 | 13.566 | 13.83143 | 11.99035 | -0.2654281 | 1.841083
35.54493 | 13.5363 | 13.80749 | 11.98506 | -0.2711932 | 1.822429
35.55492 | 13.5299 | 13.78429 | 11.97979 | -0.2543877 | 1.804498
35.56492 | 13.5225 | 13.76174 | 11.97451 | -0.2392379 | 1.787226
35.57492 | 13.4942 | 13.73984 | 11.96924 | -0.2456436 | 1.770608
35.58492 | 13.4831 | 13.71859 | 11.96396 | -0.2354855 | 1.754624
35.59492 | 13.4653 | 13.69794 | 11.95869 | -0.2326407 | 1.739252
35.60492 | 13.4612 | 13.67789 | 11.95342 | -0.2166887 | 1.724471
35.61491 | 13.452 | 13.65843 | 11.94815 | -0.2064313 | 1.710278
35.62491 | 13.4313 | 13.63951 | 11.94289 | -0.2082058 | 1.69662
35.63491 | 13.4279 | 13.62112 | 11.93762 | -0.1932188 | 1.683499
35.64491 | 13.4038 | 13.60325 | 11.93236 | -0.1994523 | 1.670897
35.65491 | 13.3925 | 13.58589 | 11.92709 | -0.1933901 | 1.658797
35.66491 | 13.3992 | 13.56902 | 11.92183 | -0.169817 | 1.647185
35.6749 | 13.3864 | 13.55264 | 11.91658 | -0.1662353 | 1.636057
35.6849 | 13.3617 | 13.5367 | 11.91132 | -0.1749967 | 1.625376
35.6949 | 13.3578 | 13.52121 | 11.90607 | -0.1634052 | 1.61514
35.7049 | 13.3666 | 13.50615 | 11.90081 | -0.1395483 | 1.605337
35.7149 | 13.3273 | 13.49151 | 11.89556 | -0.1642137 | 1.595955
35.7249 | 13.3404 | 13.47729 | 11.89031 | -0.1368897 | 1.586982
35.73489 | 13.3344 | 13.46348 | 11.88506 | -0.1290785 | 1.578414
35.74489 | 13.3023 | 13.45004 | 11.87982 | -0.1477429 | 1.570226
35.75489 | 13.3319 | 13.43699 | 11.87457 | -0.1050863 | 1.562414
35.76489 | 13.3043 | 13.4243 | 11.86933 | -0.1199989 | 1.554971
35.77489 | 13.3064 | 13.41197 | 11.86409 | -0.1055718 | 1.547886
35.78488 | 13.305 | 13.40001 | 11.85885 | -0.09500739 | 1.541156
35.79488 | 13.2942 | 13.38837 | 11.85361 | -0.09417406 | 1.534762
35.80488 | 13.2985 | 13.37708 | 11.84838 | -0.07857543 | 1.5287
35.81488 | 13.2761 | 13.3661 | 11.84314 | -0.09000403 | 1.522964
35.82488 | 13.2803 | 13.35545 | 11.83791 | -0.07515252 | 1.517546
35.83488 | 13.2931 | 13.34511 | 11.83268 | -0.05201372 | 1.512439
35.84487 | 13.2599 | 13.33509 | 11.82745 | -0.07519091 | 1.507641
35.85487 | 13.2725 | 13.32536 | 11.82222 | -0.05285777 | 1.503136
35.86487 | 13.2699 | 13.31592 | 11.817 | -0.04601829 | 1.498923
35.87487 | 13.2435 | 13.30677 | 11.81177 | -0.06326672 | 1.494996
35.88487 | 13.2555 | 13.2979 | 11.80655 | -0.04239749 | 1.49135
35.89487 | 13.2508 | 13.28931 | 11.80133 | -0.03850546 | 1.487979
35.90486 | 13.2291 | 13.28099 | 11.79611 | -0.05189332 | 1.484881
35.91486 | 13.2419 | 13.27294 | 11.79089 | -0.03104035 | 1.482046
35.92486 | 13.2284 | 13.26515 | 11.78568 | -0.03675009 | 1.479472
35.93486 | 13.2126 | 13.25762 | 11.78046 | -0.0450183 | 1.477155
35.94486 | 13.2189 | 13.25034 | 11.77525 | -0.03144085 | 1.47509
35.95486 | 13.2178 | 13.24331 | 11.77004 | -0.0255139 | 1.473274
35.96485 | 13.1884 | 13.23654 | 11.76484 | -0.04814027 | 1.471704
35.97485 | 13.1979 | 13.23 | 11.75963 | -0.0321031 | 1.470374
35.98485 | 13.1789 | 13.22371 | 11.75442 | -0.04480592 | 1.469283
35.99485 | 13.1801 | 13.21765 | 11.74922 | -0.03754556 | 1.468426
36.00485 | 13.1746 | 13.21182 | 11.74402 | -0.03721912 | 1.467802
36.01485 | 13.1679 | 13.20622 | 11.73882 | -0.03832384 | 1.467407
36.02484 | 13.1623 | 13.20086 | 11.73362 | -0.03856258 | 1.467239
36.03484 | 13.1585 | 13.19572 | 11.72843 | -0.03722172 | 1.467295
36.04484 | 13.1594 | 13.1908 | 11.72323 | -0.03140477 | 1.467573
36.05484 | 13.1465 | 13.18611 | 11.71804 | -0.03960945 | 1.468071
36.06484 | 13.1435 | 13.18163 | 11.71285 | -0.03813395 | 1.468787
36.07484 | 13.155 | 13.17738 | 11.70766 | -0.02237641 | 1.46972
36.08483 | 13.1339 | 13.17334 | 11.70247 | -0.03943911 | 1.470865
36.09483 | 13.131 | 13.16951 | 11.69729 | -0.03851274 | 1.472225
36.10483 | 13.149 | 13.1659 | 11.6921 | -0.0168993 | 1.473796
36.11483 | 13.127 | 13.1625 | 11.68692 | -0.03549806 | 1.475578
36.12483 | 13.1371 | 13.15931 | 11.68174 | -0.02220783 | 1.477568
36.13483 | 13.116 | 13.15633 | 11.67656 | -0.0403276 | 1.479767
36.14482 | 13.1161 | 13.15356 | 11.67139 | -0.03745971 | 1.482172
36.15482 | 13.1241 | 13.151 | 11.66621 | -0.02689684 | 1.484784
36.16482 | 13.1056 | 13.14864 | 11.66104 | -0.0430419 | 1.487603
36.17482 | 13.1089 | 13.14649 | 11.65587 | -0.03759342 | 1.490627
36.18482 | 13.122 | 13.14455 | 11.6507 | -0.02255228 | 1.493856
36.19481 | 13.1086 | 13.14282 | 11.64553 | -0.03422081 | 1.497288
36.20481 | 13.1102 | 13.14129 | 11.64037 | -0.03109333 | 1.500927
36.21481 | 13.1106 | 13.13997 | 11.6352 | -0.02937257 | 1.504771
36.22481 | 13.093 | 13.13886 | 11.63004 | -0.04585868 | 1.50882
36.23481 | 13.1085 | 13.13795 | 11.62488 | -0.0294514 | 1.513074
36.24481 | 13.1077 | 13.13725 | 11.61972 | -0.02955205 | 1.517534
36.2548 | 13.0885 | 13.13676 | 11.61457 | -0.04826133 | 1.522196
36.2648 | 13.0982 | 13.13648 | 11.60941 | -0.03827821 | 1.527069
36.2748 | 13.0997 | 13.1364 | 11.60426 | -0.0367043 | 1.532149
36.2848 | 13.0932 | 13.13654 | 11.5991 | -0.04334036 | 1.537438
36.2948 | 13.105 | 13.13689 | 11.59395 | -0.03188776 | 1.542935
36.3048 | 13.0924 | 13.13745 | 11.5888 | -0.04504737 | 1.548644
36.31479 | 13.0957 | 13.13822 | 11.58366 | -0.0425195 | 1.554558
36.32479 | 13.1015 | 13.13921 | 11.57852 | -0.03770692 | 1.56069
36.33479 | 13.0975 | 13.14041 | 11.57337 | -0.04291078 | 1.567037
36.34479 | 13.0953 | 13.14183 | 11.56823 | -0.04653232 | 1.5736
36.35479 | 13.1052 | 13.14347 | 11.56309 | -0.03827336 | 1.580381
36.36479 | 13.1045 | 13.14534 | 11.55795 | -0.0408357 | 1.587381
36.37478 | 13.0979 | 13.14742 | 11.55282 | -0.04951957 | 1.594596
36.38478 | 13.1109 | 13.14973 | 11.54769 | -0.03882994 | 1.60204
36.39478 | 13.0914 | 13.15227 | 11.54256 | -0.06086866 | 1.609711
36.40478 | 13.103 | 13.15504 | 11.53743 | -0.05203727 | 1.61761
36.41478 | 13.1076 | 13.15804 | 11.5323 | -0.05043845 | 1.62574
36.42478 | 13.1005 | 13.16127 | 11.52717 | -0.06077488 | 1.634104
36.43477 | 13.1168 | 13.16475 | 11.52205 | -0.04794569 | 1.642694
36.44477 | 13.1051 | 13.16846 | 11.51693 | -0.06336088 | 1.651533
36.45477 | 13.1156 | 13.17242 | 11.51181 | -0.05682005 | 1.660613
36.46477 | 13.1082 | 13.17663 | 11.50669 | -0.06842653 | 1.669939
36.47477 | 13.1068 | 13.18108 | 11.50157 | -0.07428372 | 1.679514
36.48477 | 13.1226 | 13.1858 | 11.49645 | -0.06319546 | 1.689342
36.49476 | 13.102 | 13.19076 | 11.49134 | -0.08875985 | 1.699415
36.50476 | 13.1258 | 13.19599 | 11.48623 | -0.07019096 | 1.709758
36.51476 | 13.1172 | 13.20149 | 11.48112 | -0.0842881 | 1.720366
36.52476 | 13.1262 | 13.20726 | 11.47601 | -0.08105552 | 1.731241
36.53476 | 13.1175 | 13.2133 | 11.47091 | -0.09579771 | 1.74239
36.54476 | 13.1257 | 13.21962 | 11.4658 | -0.09391921 | 1.753817
36.55475 | 13.137 | 13.22622 | 11.4607 | -0.08921836 | 1.765513
36.56475 | 13.1219 | 13.23311 | 11.4556 | -0.1112131 | 1.777509
36.57475 | 13.1492 | 13.2403 | 11.4505 | -0.09110223 | 1.789798
36.58475 | 13.134 | 13.24779 | 11.44541 | -0.1137913 | 1.802384
36.59475 | 13.1518 | 13.25559 | 11.44031 | -0.1037861 | 1.815274
36.60474 | 13.1449 | 13.26368 | 11.43522 | -0.1187837 | 1.82846
36.61474 | 13.1556 | 13.27211 | 11.43013 | -0.1165075 | 1.841976
36.62474 | 13.1619 | 13.28086 | 11.42504 | -0.1189554 | 1.855814
36.63474 | 13.1454 | 13.28993 | 11.41995 | -0.1445341 | 1.86998
36.64474 | 13.1719 | 13.29935 | 11.41487 | -0.1274507 | 1.884483
36.65474 | 13.17 | 13.30911 | 11.40978 | -0.1391124 | 1.899329
36.66473 | 13.1882 | 13.31922 | 11.40471 | -0.1310166 | 1.91451
36.67473 | 13.1738 | 13.32969 | 11.39963 | -0.1558906 | 1.930065
36.68473 | 13.1994 | 13.34053 | 11.39455 | -0.1411329 | 1.945986
36.69473 | 13.1914 | 13.35175 | 11.38947 | -0.1603522 | 1.962282
36.70473 | 13.2036 | 13.36336 | 11.3844 | -0.1597572 | 1.978962
36.71473 | 13.214 | 13.37536 | 11.37932 | -0.1613569 | 1.996034
36.72472 | 13.2087 | 13.38775 | 11.37426 | -0.1790489 | 2.013492
36.73472 | 13.2227 | 13.40057 | 11.36919 | -0.1778666 | 2.031379
36.74472 | 13.2249 | 13.41381 | 11.36412 | -0.1889087 | 2.049689
36.75472 | 13.2356 | 13.42749 | 11.35905 | -0.1918858 | 2.068431
36.76472 | 13.233 | 13.44161 | 11.35399 | -0.2086092 | 2.087618
36.77472 | 13.2468 | 13.45619 | 11.34893 | -0.2093903 | 2.107261
36.78471 | 13.256 | 13.47123 | 11.34387 | -0.2152266 | 2.127352
36.79471 | 13.2614 | 13.48676 | 11.33882 | -0.2253594 | 2.147942
36.80471 | 13.2653 | 13.50279 | 11.33376 | -0.2374874 | 2.169026
36.81471 | 13.2778 | 13.51932 | 11.32871 | -0.2415244 | 2.190617
36.82471 | 13.2866 | 13.53638 | 11.32366 | -0.2497844 | 2.212729
36.83471 | 13.2947 | 13.55398 | 11.3186 | -0.2592819 | 2.235377
36.8447 | 13.3109 | 13.57211 | 11.31356 | -0.2612116 | 2.25855
36.8547 | 13.3201 | 13.59083 | 11.30852 | -0.2707306 | 2.282315
36.8647 | 13.3294 | 13.61014 | 11.30347 | -0.2807356 | 2.306665
36.8747 | 13.33 | 13.63004 | 11.29843 | -0.3000434 | 2.331615
36.8847 | 13.3484 | 13.65057 | 11.29339 | -0.3021724 | 2.357185
36.8947 | 13.3484 | 13.67174 | 11.28835 | -0.3233413 | 2.383392
36.90469 | 13.38 | 13.69355 | 11.28332 | -0.3135484 | 2.410231
36.91469 | 13.3788 | 13.71606 | 11.27828 | -0.3372565 | 2.437774
36.92469 | 13.4011 | 13.73927 | 11.27325 | -0.3381662 | 2.466017
36.93469 | 13.4117 | 13.7632 | 11.26822 | -0.3514999 | 2.494981
36.94469 | 13.4245 | 13.78788 | 11.26319 | -0.3633813 | 2.524692
36.95468 | 13.4517 | 13.81331 | 11.25817 | -0.361608 | 2.55514
36.96468 | 13.4583 | 13.83956 | 11.25314 | -0.3812577 | 2.586415
36.97468 | 13.4685 | 13.86663 | 11.24812 | -0.3981317 | 2.618513
36.98468 | 13.4807 | 13.89456 | 11.2431 | -0.4138577 | 2.65146
36.99468 | 13.5102 | 13.92337 | 11.23808 | -0.4131651 | 2.685287
37.00468 | 13.5228 | 13.95308 | 11.23306 | -0.4302842 | 2.720023
37.01467 | 13.5456 | 13.98372 | 11.22805 | -0.4381164 | 2.755666
37.02467 | 13.5557 | 14.01536 | 11.22304 | -0.4596559 | 2.792319
37.03467 | 13.5817 | 14.04801 | 11.21803 | -0.4663082 | 2.829983
37.04467 | 13.5968 | 14.08171 | 11.21302 | -0.4849099 | 2.868694
37.05467 | 13.6237 | 14.1165 | 11.20801 | -0.4928001 | 2.908492
37.06467 | 13.643 | 14.15242 | 11.203 | -0.5094188 | 2.949416
37.07466 | 13.6655 | 14.18947 | 11.198 | -0.5239721 | 2.991468
37.08466 | 13.6882 | 14.22778 | 11.193 | -0.539577 | 3.034775
37.09466 | 13.7128 | 14.26735 | 11.188 | -0.5545452 | 3.079343
37.10466 | 13.7333 | 14.30823 | 11.183 | -0.574926 | 3.125221
37.11466 | 13.7727 | 14.35047 | 11.17801 | -0.5777713 | 3.172463
37.12466 | 13.7957 | 14.39414 | 11.17301 | -0.598436 | 3.221121
37.13465 | 13.8084 | 14.43923 | 11.16803 | -0.6308331 | 3.271205
37.14465 | 13.8557 | 14.48591 | 11.16304 | -0.6302086 | 3.322871
37.15465 | 13.8799 | 14.53419 | 11.15805 | -0.6542886 | 3.376139
37.16465 | 13.925 | 14.58414 | 11.15306 | -0.6591387 | 3.431075
37.17465 | 13.9548 | 14.63583 | 11.14808 | -0.6810298 | 3.48775
37.18465 | 14.0031 | 14.68934 | 11.1431 | -0.6862382 | 3.54624
37.19464 | 14.0283 | 14.74469 | 11.13812 | -0.7163886 | 3.606566
37.20464 | 14.09 | 14.80207 | 11.13314 | -0.7120738 | 3.668929
37.21464 | 14.1326 | 14.86153 | 11.12817 | -0.7289306 | 3.733362
37.22464 | 14.1734 | 14.92315 | 11.12319 | -0.7497542 | 3.79996
37.23464 | 14.2409 | 14.98705 | 11.11822 | -0.7461463 | 3.868824
37.24464 | 14.2906 | 15.05331 | 11.11325 | -0.7627145 | 3.940062
37.25463 | 14.3556 | 15.122 | 11.10829 | -0.7664047 | 4.013715
37.26463 | 14.4187 | 15.19337 | 11.10332 | -0.7746736 | 4.09005
37.27463 | 14.4744 | 15.26749 | 11.09836 | -0.7930857 | 4.169127
37.28463 | 14.5657 | 15.34448 | 11.0934 | -0.7787796 | 4.251083
37.29463 | 14.6202 | 15.4245 | 11.08844 | -0.8043045 | 4.336067
37.30463 | 14.7275 | 15.50772 | 11.08348 | -0.7802191 | 4.42424
37.31462 | 14.7874 | 15.59421 | 11.07853 | -0.806808 | 4.51568
37.32462 | 14.8994 | 15.68432 | 11.07357 | -0.7849225 | 4.610749
37.33462 | 14.9995 | 15.77818 | 11.06862 | -0.7786761 | 4.709554
37.34462 | 15.108 | 15.87598 | 11.06367 | -0.7679789 | 4.812307
37.35462 | 15.2357 | 15.97796 | 11.05872 | -0.742258 | 4.919234
37.36461 | 15.37 | 16.08425 | 11.05378 | -0.7142498 | 5.030467
37.37461 | 15.4878 | 16.19532 | 11.04884 | -0.7075242 | 5.146485
37.38461 | 15.6337 | 16.31136 | 11.0439 | -0.6776617 | 5.267465
37.39461 | 15.78 | 16.43266 | 11.03896 | -0.6526648 | 5.393708
37.40461 | 15.9559 | 16.55956 | 11.03402 | -0.6036623 | 5.525543
37.41461 | 16.112 | 16.69241 | 11.02908 | -0.5804053 | 5.663322
37.4246 | 16.3165 | 16.83141 | 11.02415 | -0.5149102 | 5.807256
37.4346 | 16.5015 | 16.97731 | 11.01922 | -0.4758052 | 5.958083
37.4446 | 16.7188 | 17.13037 | 11.01429 | -0.4115734 | 6.116081
37.4546 | 16.941 | 17.29109 | 11.00937 | -0.3500888 | 6.281724
37.4646 | 17.1765 | 17.45996 | 11.00444 | -0.2834598 | 6.45552
37.4746 | 17.4295 | 17.63753 | 10.99952 | -0.2080339 | 6.638018
37.48459 | 17.7184 | 17.82421 | 10.9946 | -0.1058092 | 6.82961
37.49459 | 17.9882 | 18.02098 | 10.98968 | -0.03278073 | 7.031301
37.50459 | 18.3037 | 18.22834 | 10.98476 | 0.07535695 | 7.243581
37.51459 | 18.6393 | 18.44702 | 10.97985 | 0.1922833 | 7.46717
37.52459 | 18.9511 | 18.67777 | 10.97493 | 0.2733297 | 7.702837
37.53459 | 19.3502 | 18.92143 | 10.97002 | 0.4287745 | 7.951403
37.54458 | 19.6866 | 19.17859 | 10.96512 | 0.5080061 | 8.213476
37.55458 | 20.1457 | 19.4507 | 10.96021 | 0.6949963 | 8.490493
37.56458 | 20.5579 | 19.73849 | 10.95531 | 0.8194051 | 8.783189
37.57458 | 20.9938 | 20.043 | 10.9504 | 0.9507971 | 9.0926
37.58458 | 21.4863 | 20.36532 | 10.9455 | 1.120977 | 9.419821
37.59458 | 21.9354 | 20.70661 | 10.9406 | 1.228793 | 9.766004
37.60457 | 22.5045 | 21.0677 | 10.93571 | 1.436802 | 10.13199
37.61457 | 23.0035 | 21.45057 | 10.93082 | 1.55293 | 10.51975
37.62457 | 23.5654 | 21.85619 | 10.92592 | 1.709208 | 10.93027
37.63457 | 24.123 | 22.28593 | 10.92103 | 1.837068 | 11.3649
37.64457 | 24.6939 | 22.7412 | 10.91614 | 1.952703 | 11.82505
37.65457 | 25.3532 | 23.22344 | 10.91126 | 2.129765 | 12.31218
37.66456 | 25.9382 | 23.73361 | 10.90638 | 2.204591 | 12.82723
37.67456 | 26.6019 | 24.27421 | 10.9015 | 2.327692 | 13.37271
37.68456 | 27.2645 | 24.84624 | 10.89662 | 2.418261 | 13.94962
37.69456 | 27.9191 | 25.45118 | 10.89174 | 2.467923 | 14.55944
37.70456 | 28.6379 | 26.09045 | 10.88686 | 2.547448 | 15.20359
37.71456 | 29.2889 | 26.76542 | 10.88199 | 2.523477 | 15.88343
37.72455 | 30.016 | 27.47661 | 10.87712 | 2.539387 | 16.59949
37.73455 | 30.747 | 28.2265 | 10.87225 | 2.520501 | 17.35425
37.74455 | 31.3926 | 29.01526 | 10.86739 | 2.377338 | 18.14788
37.75455 | 32.1613 | 29.84347 | 10.86252 | 2.317825 | 18.98095
37.76455 | 32.8201 | 30.71134 | 10.85766 | 2.108761 | 19.85368
37.77454 | 33.529 | 31.61763 | 10.8528 | 1.911365 | 20.76483
37.78454 | 34.2273 | 32.56338 | 10.84794 | 1.663919 | 21.71544
37.79454 | 34.8585 | 33.54611 | 10.84308 | 1.312388 | 22.70303
37.80454 | 35.5704 | 34.56344 | 10.83823 | 1.006959 | 23.72521
37.81454 | 36.179 | 35.612 | 10.83338 | 0.5670035 | 24.77862
37.82454 | 36.8236 | 36.68728 | 10.82853 | 0.1363179 | 25.85876
37.83453 | 37.4805 | 37.78247 | 10.82368 | -0.3019685 | 26.95879
37.84453 | 38.0303 | 38.8926 | 10.81884 | -0.8622971 | 28.07376
37.85453 | 38.6393 | 40.00805 | 10.81399 | -1.368746 | 29.19405
37.86453 | 39.1066 | 41.11884 | 10.80915 | -2.012237 | 30.30969
37.87453 | 39.6146 | 42.21359 | 10.80431 | -2.598985 | 31.40928
37.88453 | 40.0964 | 43.27971 | 10.79947 | -3.183305 | 32.48023
37.89452 | 40.5219 | 44.30266 | 10.79464 | -3.780758 | 33.50802
37.90452 | 40.9051 | 45.27032 | 10.78981 | -4.365218 | 34.48051
37.91452 | 41.2388 | 46.16739 | 10.78498 | -4.92859 | 35.38241
37.92452 | 41.5324 | 46.98001 | 10.78015 | -5.447609 | 36.19986
37.93452 | 41.8109 | 47.69529 | 10.77532 | -5.884392 | 36.91997
37.94452 | 42.0182 | 48.30186 | 10.7705 | -6.283655 | 37.53136
37.95451 | 42.2066 | 48.7899 | 10.76568 | -6.583301 | 38.02422
37.96451 | 42.2791 | 49.15335 | 10.76086 | -6.874249 | 38.39249
37.97451 | 42.3728 | 49.38716 | 10.75604 | -7.014365 | 38.63113
37.98451 | 42.4176 | 49.48944 | 10.75122 | -7.071839 | 38.73822
37.99451 | 42.3569 | 49.46077 | 10.74641 | -7.103869 | 38.71436
38.00451 | 42.3412 | 49.30401 | 10.7416 | -6.962812 | 38.56242
38.0145 | 42.1981 | 49.0245 | 10.73679 | -6.826399 | 38.28771
38.0245 | 42.0193 | 48.62795 | 10.73198 | -6.608653 | 37.89597
38.0345 | 41.8463 | 48.12264 | 10.72718 | -6.276338 | 37.39546
38.0445 | 41.5997 | 47.51759 | 10.72237 | -5.917893 | 36.79522
38.0545 | 41.3185 | 46.82273 | 10.71757 | -5.504233 | 36.10516
38.0645 | 40.9901 | 46.04864 | 10.71277 | -5.058542 | 35.33587
38.07449 | 40.642 | 45.20723 | 10.70798 | -4.565227 | 34.49924
38.08449 | 40.2292 | 44.30814 | 10.70319 | -4.078945 | 33.60496
38.09449 | 39.7806 | 43.36357 | 10.6984 | -3.582966 | 32.66517
38.10449 | 39.3254 | 42.3847 | 10.69361 | -3.059298 | 31.69109
38.11449 | 38.8459 | 41.38237 | 10.68882 | -2.536471 | 30.69355
38.12449 | 38.3282 | 40.36683 | 10.68403 | -2.038632 | 29.6828
38.13448 | 37.7786 | 39.34854 | 10.67925 | -1.569944 | 28.66929
38.14448 | 37.2108 | 38.33408 | 10.67447 | -1.123279 | 27.65961
38.15448 | 36.6496 | 37.332 | 10.66969 | -0.6823967 | 26.6623
38.16448 | 36.08 | 36.3488 | 10.66491 | -0.2688021 | 25.68389
38.17448 | 35.4729 | 35.38995 | 10.66014 | 0.08295384 | 24.72981
38.18447 | 34.8664 | 34.46075 | 10.65537 | 0.405652 | 23.80538
38.19447 | 34.2233 | 33.56288 | 10.6506 | 0.660424 | 22.91227
38.20447 | 33.647 | 32.69984 | 10.64583 | 0.947158 | 22.05401
38.21447 | 32.9858 | 31.87347 | 10.64107 | 1.112328 | 21.2324
38.22447 | 32.3658 | 31.08491 | 10.6363 | 1.280886 | 20.44861
38.23447 | 31.7831 | 30.33474 | 10.63154 | 1.448356 | 19.7032
38.24446 | 31.1315 | 29.62373 | 10.62679 | 1.507771 | 18.99694
38.25446 | 30.5446 | 28.95019 | 10.62203 | 1.594409 | 18.32816
38.26446 | 29.9097 | 28.31423 | 10.61728 | 1.595465 | 17.69696
38.27446 | 29.3806 | 27.71501 | 10.61252 | 1.665592 | 17.10248
38.28446 | 28.7934 | 27.15147 | 10.60777 | 1.64193 | 16.5437
38.29446 | 28.2261 | 26.62245 | 10.60302 | 1.603647 | 16.01943
38.30445 | 27.6593 | 26.12715 | 10.59828 | 1.532148 | 15.52887
38.31445 | 27.1312 | 25.66327 | 10.59354 | 1.467925 | 15.06973
38.32445 | 26.6205 | 25.22996 | 10.5888 | 1.390543 | 14.64116
38.33445 | 26.1383 | 24.82583 | 10.58406 | 1.312472 | 14.24177
38.34445 | 25.6687 | 24.44953 | 10.57932 | 1.219175 | 13.8702
38.35445 | 25.1876 | 24.0997 | 10.57459 | 1.087896 | 13.52512
38.36444 | 24.7532 | 23.7754 | 10.56986 | 0.9777991 | 13.20554
38.37444 | 24.3064 | 23.47462 | 10.56513 | 0.8317769 | 12.90949
38.38444 | 23.9572 | 23.19652 | 10.5604 | 0.7606793 | 12.63612
38.39444 | 23.5234 | 22.93992 | 10.55568 | 0.5834801 | 12.38424
38.40444 | 23.164 | 22.7037 | 10.55095 | 0.460299 | 12.15275
38.41444 | 22.826 | 22.4868 | 10.54623 | 0.339199 | 11.94057
38.42443 | 22.4951 | 22.2884 | 10.54152 | 0.2067023 | 11.74688
38.43443 | 22.2385 | 22.10715 | 10.5368 | 0.1313455 | 11.57035
38.44443 | 21.8807 | 21.94238 | 10.53209 | -0.06168305 | 11.4103
38.45443 | 21.6545 | 21.79325 | 10.52737 | -0.1387467 | 11.26587
38.46443 | 21.3776 | 21.65897 | 10.52266 | -0.2813661 | 11.1363
38.47443 | 21.1235 | 21.53882 | 10.51796 | -0.4153155 | 11.02086
38.48442 | 20.9392 | 21.43222 | 10.51325 | -0.4930204 | 10.91897
38.49442 | 20.7199 | 21.33835 | 10.50855 | -0.6184497 | 10.8298
38.50442 | 20.5677 | 21.25674 | 10.50385 | -0.6890418 | 10.75289
38.51442 | 20.3507 | 21.18687 | 10.49915 | -0.8361712 | 10.68772
38.52442 | 20.2364 | 21.12826 | 10.49446 | -0.8918575 | 10.6338
38.53442 | 20.0743 | 21.08046 | 10.48976 | -1.006163 | 10.5907
38.54441 | 19.9469 | 21.04313 | 10.48508 | -1.096226 | 10.55805
38.55441 | 19.8517 | 21.01581 | 10.48039 | -1.164115 | 10.53543
38.56441 | 19.7262 | 20.99826 | 10.4757 | -1.272055 | 10.52256
38.57441 | 19.6484 | 20.99016 | 10.47101 | -1.341764 | 10.51915
38.58441 | 19.5686 | 20.99129 | 10.46633 | -1.422692 | 10.52496
38.5944 | 19.5234 | 21.00141 | 10.46166 | -1.478011 | 10.53975
38.6044 | 19.4572 | 21.02037 | 10.45698 | -1.563169 | 10.56339
38.6144 | 19.4123 | 21.04798 | 10.4523 | -1.635678 | 10.59567
38.6244 | 19.3738 | 21.08411 | 10.44763 | -1.71031 | 10.63648
38.6344 | 19.3663 | 21.12869 | 10.44296 | -1.762394 | 10.68574
38.6444 | 19.3291 | 21.18164 | 10.43829 | -1.852541 | 10.74335
38.65439 | 19.3416 | 21.24285 | 10.43363 | -1.901252 | 10.80922
38.66439 | 19.3382 | 21.3124 | 10.42896 | -1.974197 | 10.88343
38.67439 | 19.3591 | 21.39023 | 10.4243 | -2.031133 | 10.96593
38.68439 | 19.3879 | 21.47638 | 10.41964 | -2.088483 | 11.05674
38.69439 | 19.4098 | 21.57089 | 10.41499 | -2.16109 | 11.1559
38.70439 | 19.4647 | 21.67382 | 10.41033 | -2.209122 | 11.26349
38.71438 | 19.5109 | 21.78516 | 10.40568 | -2.274256 | 11.37947
38.72438 | 19.578 | 21.90521 | 10.40103 | -2.327213 | 11.50418
38.73438 | 19.66 | 22.03404 | 10.39639 | -2.374039 | 11.63765
38.74438 | 19.7148 | 22.17178 | 10.39174 | -2.456984 | 11.78004
38.75438 | 19.816 | 22.31863 | 10.3871 | -2.502627 | 11.93153
38.76438 | 19.9132 | 22.47478 | 10.38246 | -2.561581 | 12.09232
38.77437 | 20.0337 | 22.64027 | 10.37782 | -2.606574 | 12.26245
38.78437 | 20.1341 | 22.81572 | 10.37319 | -2.68162 | 12.44253
38.79437 | 20.2916 | 23.00123 | 10.36855 | -2.709625 | 12.63267
38.80437 | 20.4077 | 23.1971 | 10.36392 | -2.789397 | 12.83318
38.81437 | 20.5687 | 23.40367 | 10.35929 | -2.834969 | 13.04438
38.82437 | 20.759 | 23.62131 | 10.35467 | -2.862307 | 13.26664
38.83436 | 20.898 | 23.85014 | 10.35005 | -2.952137 | 13.50009
38.84436 | 21.1379 | 24.09112 | 10.34542 | -2.953216 | 13.74569
38.85436 | 21.3319 | 24.34445 | 10.34081 | -3.012551 | 14.00365
38.86436 | 21.5409 | 24.61065 | 10.33619 | -3.069747 | 14.27446
38.87436 | 21.8229 | 24.89025 | 10.33157 | -3.067351 | 14.55868
38.88436 | 22.0446 | 25.18385 | 10.32696 | -3.139251 | 14.85689
38.89435 | 22.3802 | 25.49176 | 10.32236 | -3.111558 | 15.1694
38.90435 | 22.6604 | 25.81529 | 10.31775 | -3.154892 | 15.49754
38.91435 | 22.98 | 26.15489 | 10.31314 | -3.174885 | 15.84174
38.92435 | 23.3539 | 26.51133 | 10.30854 | -3.157434 | 16.20279
38.93435 | 23.6855 | 26.8855 | 10.30394 | -3.200001 | 16.58156
38.94434 | 24.1192 | 27.27792 | 10.29934 | -3.158722 | 16.97858
38.95434 | 24.5694 | 27.69036 | 10.29475 | -3.120963 | 17.39561
38.96434 | 24.9741 | 28.12353 | 10.29016 | -3.149427 | 17.83337
38.97434 | 25.5136 | 28.57858 | 10.28556 | -3.064978 | 18.29301
38.98434 | 25.9904 | 29.05676 | 10.28098 | -3.066364 | 18.77579
38.99434 | 26.6142 | 29.55943 | 10.27639 | -2.945232 | 19.28304
39.00433 | 27.2053 | 30.0875 | 10.27181 | -2.882203 | 19.81569
39.01433 | 27.877 | 30.64356 | 10.26723 | -2.766559 | 20.37633
39.02433 | 28.5584 | 31.22877 | 10.26265 | -2.670372 | 20.96612
39.03433 | 29.3106 | 31.84494 | 10.25807 | -2.534341 | 21.58687
39.04433 | 30.1582 | 32.49399 | 10.2535 | -2.335789 | 22.24049
39.05433 | 31.0157 | 33.17798 | 10.24893 | -2.162284 | 22.92906
39.06432 | 31.921 | 33.89841 | 10.24436 | -1.977413 | 23.65405
39.07432 | 32.9916 | 34.65905 | 10.23979 | -1.667449 | 24.41925
39.08432 | 33.9681 | 35.46174 | 10.23523 | -1.493636 | 25.22651
39.09432 | 35.1824 | 36.30917 | 10.23067 | -1.126765 | 26.0785
39.10432 | 36.3854 | 37.20421 | 10.22611 | -0.818812 | 26.9781
39.11432 | 37.6514 | 38.14993 | 10.22155 | -0.4985341 | 27.92838
39.12431 | 39.0476 | 39.14857 | 10.217 | -0.1009686 | 28.93157
39.13431 | 40.4403 | 40.20551 | 10.21245 | 0.2347894 | 29.99306
39.14431 | 42.0499 | 41.32345 | 10.2079 | 0.7264464 | 31.11556
39.15431 | 43.6382 | 42.50624 | 10.20335 | 1.13196 | 32.30289
39.16431 | 45.4407 | 43.75792 | 10.1988 | 1.682781 | 33.55911
39.17431 | 47.2666 | 45.08275 | 10.19426 | 2.183849 | 34.88849
39.1843 | 49.1554 | 46.4838 | 10.18973 | 2.671603 | 36.29407
39.1943 | 51.3399 | 47.96845 | 10.18519 | 3.371452 | 37.78326
39.2043 | 53.3408 | 49.54023 | 10.18065 | 3.800569 | 39.35958
39.2143 | 55.7092 | 51.20418 | 10.17612 | 4.505015 | 41.02807
39.2243 | 57.9646 | 52.96551 | 10.17159 | 4.999094 | 42.79392
39.2343 | 60.5132 | 54.82953 | 10.16706 | 5.683668 | 44.66247
39.24429 | 63.0924 | 56.79973 | 10.16254 | 6.29267 | 46.63719
39.25429 | 65.8027 | 58.88545 | 10.15802 | 6.917247 | 48.72744
39.26429 | 68.5531 | 61.09034 | 10.1535 | 7.462762 | 50.93684
39.27429 | 71.2569 | 63.41985 | 10.14898 | 7.837053 | 53.27087
39.28429 | 74.3081 | 65.87928 | 10.14446 | 8.428819 | 55.73482
39.29429 | 77.3474 | 68.47369 | 10.13995 | 8.87371 | 58.33374
39.30428 | 80.3627 | 71.20501 | 10.13544 | 9.157691 | 61.06957
39.31428 | 83.5907 | 74.08268 | 10.13093 | 9.508025 | 63.95174
39.32428 | 86.7437 | 77.10746 | 10.12643 | 9.636241 | 66.98103
39.33428 | 90.0301 | 80.28175 | 10.12192 | 9.748345 | 70.15983
39.34428 | 93.4485 | 83.6067 | 10.11742 | 9.841795 | 73.48928
39.35427 | 96.6586 | 87.07828 | 10.11293 | 9.580321 | 76.96535
39.36427 | 99.9612 | 90.70126 | 10.10843 | 9.259935 | 80.59283
39.37427 | 103.4216 | 94.4676 | 10.10394 | 8.954002 | 84.36366
39.38427 | 106.7299 | 98.36996 | 10.09945 | 8.359941 | 88.27051
39.39427 | 110.1398 | 102.3979 | 10.09496 | 7.741856 | 92.30299
39.40427 | 113.2751 | 106.5376 | 10.09047 | 6.737531 | 96.4471
39.41426 | 116.8974 | 110.7662 | 10.08599 | 6.131233 | 100.6802
39.42426 | 119.7615 | 115.0711 | 10.08151 | 4.690355 | 104.9896
39.43426 | 123.0142 | 119.4213 | 10.07703 | 3.592884 | 109.3443
39.44426 | 125.888 | 123.7857 | 10.07256 | 2.10231 | 113.7131
39.45426 | 128.6484 | 128.1291 | 10.06808 | 0.519297 | 118.061
39.46426 | 131.6737 | 132.4124 | 10.06361 | -0.7387388 | 122.3488
39.47425 | 134.1084 | 136.5893 | 10.05915 | -2.480856 | 126.5301
39.48425 | 136.8172 | 140.6238 | 10.05468 | -3.806578 | 130.5691
39.49425 | 138.8777 | 144.4661 | 10.05022 | -5.588357 | 134.4158
39.50425 | 141.1124 | 148.0707 | 10.04575 | -6.958329 | 138.025
39.51425 | 143.2217 | 151.3939 | 10.0413 | -8.172236 | 141.3526
39.52425 | 144.8632 | 154.3947 | 10.03684 | -9.531488 | 144.3578
39.53424 | 146.5029 | 157.0336 | 10.03239 | -10.53069 | 147.0012
39.54424 | 147.6311 | 159.2837 | 10.02794 | -11.65263 | 149.2558
39.55424 | 148.8575 | 161.1158 | 10.02349 | -12.25834 | 151.0924
39.56424 | 149.6848 | 162.5093 | 10.01904 | -12.82455 | 152.4903
39.57424 | 150.5348 | 163.4498 | 10.0146 | -12.915 | 153.4352
39.58424 | 150.8173 | 163.9288 | 10.01016 | -13.11154 | 153.9187
39.59423 | 151.1339 | 163.9443 | 10.00572 | -12.8104 | 153.9386
39.60423 | 150.935 | 163.4997 | 10.00129 | -12.56466 | 153.4984
39.61423 | 150.8462 | 162.6038 | 9.996855 | -11.75758 | 152.6069
39.62423 | 150.0312 | 161.2712 | 9.992424 | -11.23998 | 151.2788
39.63423 | 149.3364 | 159.5216 | 9.987996 | -10.18522 | 149.5336
39.64423 | 148.3509 | 157.3796 | 9.98357 | -9.028667 | 147.396
39.65422 | 147.1137 | 154.8764 | 9.979151 | -7.7627 | 144.8972
39.66422 | 145.7872 | 152.0396 | 9.97473 | -6.25238 | 142.0648
39.67422 | 144.1403 | 148.9065 | 9.970311 | -4.766208 | 138.9362
39.68422 | 142.4035 | 145.5142 | 9.965896 | -3.110716 | 135.5483
39.69422 | 140.3596 | 141.9007 | 9.961482 | -1.541144 | 131.9393
39.70422 | 138.1128 | 138.1042 | 9.957072 | 0.008555185 | 128.1472
39.71421 | 135.8033 | 134.1661 | 9.952668 | 1.637158 | 124.2135
39.72421 | 133.2812 | 130.1149 | 9.948262 | 3.166311 | 120.1666
39.73421 | 130.7383 | 125.9887 | 9.943859 | 4.749604 | 116.0448
39.74421 | 127.8509 | 121.8197 | 9.939459 | 6.03115 | 111.8803
39.75421 | 125.0632 | 117.6378 | 9.935061 | 7.42542 | 107.7027
39.7642 | 122.1599 | 113.4739 | 9.93067 | 8.686028 | 103.5432
39.7742 | 119.0378 | 109.3442 | 9.926277 | 9.693648 | 99.41787
39.7842 | 115.9556 | 105.2741 | 9.921887 | 10.68148 | 95.35224
39.7942 | 112.7278 | 101.2824 | 9.917499 | 11.44544 | 91.36486
39.8042 | 109.6048 | 97.38465 | 9.913114 | 12.22015 | 87.47153
39.8142 | 106.2765 | 93.59402 | 9.908732 | 12.68248 | 83.68529
39.82419 | 103.033 | 89.9245 | 9.904356 | 13.1085 | 80.02014
39.83419 | 99.7223 | 86.37693 | 9.899979 | 13.34537 | 76.47695
39.84419 | 96.6138 | 82.9608 | 9.895604 | 13.653 | 73.0652
39.85419 | 93.2381 | 79.67993 | 9.891232 | 13.55817 | 69.78869
39.86419 | 90.2118 | 76.53637 | 9.886862 | 13.67543 | 66.64951
39.87419 | 86.9985 | 73.53065 | 9.882495 | 13.46785 | 63.64815
39.88418 | 83.7915 | 70.66471 | 9.878135 | 13.12679 | 60.78657
39.89418 | 80.8802 | 67.93106 | 9.873773 | 12.94914 | 58.05728
39.90418 | 77.6335 | 65.3298 | 9.869414 | 12.3037 | 55.46039
39.91418 | 74.8806 | 62.85746 | 9.865057 | 12.02314 | 52.9924
39.92418 | 71.9647 | 60.51 | 9.860703 | 11.4547 | 50.6493
39.93418 | 69.2334 | 58.283 | 9.856352 | 10.9504 | 48.42665
39.94417 | 66.5921 | 56.17387 | 9.852007 | 10.41823 | 46.32186
39.95417 | 63.8339 | 54.17336 | 9.847661 | 9.660538 | 44.3257
39.96417 | 61.5499 | 52.27872 | 9.843317 | 9.271178 | 42.4354
39.97417 | 58.9649 | 50.48493 | 9.838976 | 8.479975 | 40.64595
39.98417 | 56.7115 | 48.78698 | 9.834638 | 7.924519 | 38.95234
39.99417 | 54.5231 | 47.17998 | 9.830302 | 7.34312 | 37.34968
40.00416 | 52.2972 | 45.66063 | 9.825973 | 6.636575 | 35.83465
40.01416 | 50.4107 | 44.22113 | 9.821643 | 6.189569 | 34.39949
40.02416 | 48.4019 | 42.85858 | 9.817315 | 5.543315 | 33.04127
40.03416 | 46.5551 | 41.56864 | 9.812989 | 4.986461 | 31.75565
40.04416 | 44.8356 | 40.34713 | 9.808667 | 4.488474 | 30.53846
40.05416 | 43.0739 | 39.19007 | 9.804346 | 3.883828 | 29.38573
40.06415 | 41.6583 | 38.09481 | 9.800033 | 3.563494 | 28.29477
40.07415 | 40.0975 | 37.05543 | 9.795718 | 3.042071 | 27.25971
40.08415 | 38.6331 | 36.06971 | 9.791406 | 2.563392 | 26.2783
40.09415 | 37.4122 | 35.13442 | 9.787097 | 2.277781 | 25.34732
40.10415 | 36.0341 | 34.24652 | 9.78279 | 1.787582 | 24.46373
40.11415 | 35.01 | 33.40313 | 9.778485 | 1.606868 | 23.62465
40.12414 | 33.8149 | 32.60237 | 9.774188 | 1.212526 | 22.82819
40.13414 | 32.8254 | 31.84004 | 9.769889 | 0.9853576 | 22.07015
40.14414 | 31.8439 | 31.11461 | 9.765593 | 0.7292873 | 21.34902
40.15414 | 30.8585 | 30.42385 | 9.761299 | 0.434649 | 20.66255
40.16414 | 30.1225 | 29.76567 | 9.757008 | 0.3568325 | 20.00866
40.17413 | 29.2387 | 29.13871 | 9.752724 | 0.0999938 | 19.38598
40.18413 | 28.5549 | 28.53991 | 9.748438 | 0.01498675 | 18.79148
40.19413 | 27.8095 | 27.96821 | 9.744155 | -0.1587106 | 18.22406
40.20413 | 27.1712 | 27.422 | 9.739874 | -0.2508018 | 17.68213
40.21413 | 26.5551 | 26.8998 | 9.735596 | -0.3446975 | 17.1642
40.22413 | 25.972 | 26.40021 | 9.731321 | -0.4282096 | 16.66889
40.23412 | 25.5233 | 25.9224 | 9.727053 | -0.3990999 | 16.19535
40.24412 | 24.9623 | 25.46422 | 9.722783 | -0.5019242 | 15.74144
40.25412 | 24.5152 | 25.02503 | 9.718516 | -0.5098341 | 15.30652
40.26412 | 24.1089 | 24.60377 | 9.714251 | -0.4948748 | 14.88952
40.27412 | 23.6763 | 24.19947 | 9.70999 | -0.5231674 | 14.48948
40.28412 | 23.3578 | 23.81119 | 9.70573 | -0.4533927 | 14.10546
40.29411 | 22.9896 | 23.43846 | 9.701478 | -0.4488553 | 13.73698
40.30411 | 22.7017 | 23.07973 | 9.697224 | -0.3780265 | 13.3825
40.31411 | 22.3808 | 22.73463 | 9.692973 | -0.3538308 | 13.04166
40.32411 | 22.0771 | 22.40247 | 9.688725 | -0.3253691 | 12.71374
40.33411 | 21.8617 | 22.08259 | 9.684479 | -0.2208891 | 12.39811
40.34411 | 21.5906 | 21.77438 | 9.680236 | -0.1837771 | 12.09414
40.3541 | 21.3531 | 21.47754 | 9.676 | -0.1244443 | 11.80154
40.3641 | 21.1637 | 21.19097 | 9.671762 | -0.02727426 | 11.51921
40.3741 | 20.9306 | 20.91446 | 9.667527 | 0.01614399 | 11.24693
40.3841 | 20.795 | 20.64751 | 9.663295 | 0.1474852 | 10.98422
40.3941 | 20.5562 | 20.38971 | 9.659065 | 0.1664933 | 10.73064
40.4041 | 20.4281 | 20.14061 | 9.654838 | 0.2874904 | 10.48577
40.41409 | 20.241 | 19.90006 | 9.650618 | 0.3409405 | 10.24944
40.42409 | 20.0682 | 19.66722 | 9.646397 | 0.4009848 | 10.02082
40.43409 | 19.9437 | 19.44196 | 9.642178 | 0.5017368 | 9.799786
40.44409 | 19.786 | 19.22397 | 9.637962 | 0.5620283 | 9.58601
40.45409 | 19.6827 | 19.01293 | 9.633748 | 0.6697734 | 9.379179
40.46409 | 19.5203 | 18.80853 | 9.629537 | 0.7117679 | 9.178995
40.47408 | 19.4077 | 18.6107 | 9.625334 | 0.7970032 | 8.985363
40.48408 | 19.2801 | 18.41877 | 9.621128 | 0.8613309 | 8.797641
40.49408 | 19.1565 | 18.23269 | 9.616926 | 0.9238069 | 8.615767
40.50408 | 19.0406 | 18.05223 | 9.612726 | 0.988371 | 8.439503
40.51408 | 18.9382 | 17.87715 | 9.608529 | 1.061049 | 8.268622
40.52407 | 18.8206 | 17.70741 | 9.604338 | 1.113194 | 8.103067
40.53407 | 18.7145 | 17.54246 | 9.600147 | 1.172042 | 7.942311
40.54407 | 18.5965 | 17.38228 | 9.595958 | 1.21422 | 7.786323
40.55407 | 18.514 | 17.22669 | 9.591771 | 1.287312 | 7.634916
40.56407 | 18.4025 | 17.0755 | 9.587588 | 1.326996 | 7.487917
40.57407 | 18.2905 | 16.92856 | 9.583407 | 1.361938 | 7.345155
40.58406 | 18.2023 | 16.78585 | 9.579233 | 1.416455 | 7.206612
40.59406 | 18.0663 | 16.64691 | 9.575058 | 1.419392 | 7.07185
40.60406 | 18.0067 | 16.51175 | 9.570885 | 1.494948 | 6.940867
40.61406 | 17.8837 | 16.38024 | 9.566715 | 1.50346 | 6.813525
40.62406 | 17.7885 | 16.25224 | 9.562548 | 1.536261 | 6.689691
40.63406 | 17.698 | 16.12762 | 9.558384 | 1.570378 | 6.569239
40.64405 | 17.5827 | 16.0064 | 9.554226 | 1.5763 | 6.452174
40.65405 | 17.4831 | 15.88819 | 9.550067 | 1.59491 | 6.338123
40.66405 | 17.3718 | 15.77302 | 9.545911 | 1.598783 | 6.227106
40.67405 | 17.2869 | 15.66077 | 9.541758 | 1.626125 | 6.119017
40.68405 | 17.1844 | 15.55136 | 9.537607 | 1.633039 | 6.013754
40.69405 | 17.0725 | 15.44468 | 9.533459 | 1.62782 | 5.911221
40.70404 | 16.9886 | 15.34074 | 9.529318 | 1.647856 | 5.811426
40.71404 | 16.854 | 15.23925 | 9.525175 | 1.61475 | 5.714074
40.72404 | 16.7952 | 15.14022 | 9.521036 | 1.65498 | 5.619184
40.73404 | 16.6819 | 15.04357 | 9.516899 | 1.638327 | 5.526674
40.74404 | 16.5684 | 14.94923 | 9.512765 | 1.619169 | 5.436466
40.75404 | 16.4718 | 14.85712 | 9.508633 | 1.614681 | 5.348485
40.76403 | 16.3525 | 14.76725 | 9.504509 | 1.585251 | 5.262741
40.77403 | 16.2676 | 14.67938 | 9.500383 | 1.588221 | 5.178996
40.78403 | 16.1547 | 14.59353 | 9.49626 | 1.561171 | 5.097269
40.79403 | 16.0486 | 14.50964 | 9.49214 | 1.538964 | 5.017497
40.80403 | 15.977 | 14.42764 | 9.488022 | 1.549361 | 4.939617
40.81403 | 15.8358 | 14.34748 | 9.483907 | 1.488322 | 4.86357
40.82402 | 15.7409 | 14.26917 | 9.479799 | 1.471728 | 4.789373
40.83402 | 15.6587 | 14.19251 | 9.47569 | 1.466186 | 4.716824
40.84402 | 15.5408 | 14.11753 | 9.471584 | 1.423272 | 4.645944
40.85402 | 15.459 | 14.04416 | 9.46748 | 1.414837 | 4.576683
40.86402 | 15.3579 | 13.97237 | 9.463379 | 1.385529 | 4.508992
40.87402 | 15.2575 | 13.90211 | 9.459281 | 1.355395 | 4.442824
40.88401 | 15.1603 | 13.83339 | 9.45519 | 1.326913 | 4.378197
40.89401 | 15.0398 | 13.76604 | 9.451098 | 1.273762 | 4.314941
40.90401 | 14.9844 | 13.70008 | 9.447008 | 1.284315 | 4.253077
40.91401 | 14.8503 | 13.63549 | 9.442921 | 1.214814 | 4.192566
40.92401 | 14.7839 | 13.5722 | 9.438837 | 1.211696 | 4.133367
40.934 | 14.6803 | 13.51026 | 9.434759 | 1.17004 | 4.0755
40.944 | 14.5803 | 13.4495 | 9.430681 | 1.130803 | 4.018816
40.954 | 14.4945 | 13.38994 | 9.426605 | 1.104559 | 3.963336
40.964 | 14.4031 | 13.33156 | 9.422532 | 1.071536 | 3.909032
40.974 | 14.3286 | 13.27432 | 9.418462 | 1.054277 | 3.855861
40.984 | 14.2299 | 13.21819 | 9.414395 | 1.011709 | 3.803796
40.99399 | 14.1397 | 13.16319 | 9.410334 | 0.976508 | 3.752858
41.00399 | 14.0529 | 13.10919 | 9.406273 | 0.9437119 | 3.702916
41.01399 | 13.9659 | 13.05621 | 9.402214 | 0.909694 | 3.653992
41.02399 | 13.9108 | 13.00422 | 9.398158 | 0.9065818 | 3.606061
41.03399 | 13.811 | 12.9532 | 9.394104 | 0.8578023 | 3.559093
41.04399 | 13.7387 | 12.90312 | 9.390054 | 0.8355805 | 3.513066
41.05398 | 13.661 | 12.85401 | 9.38601 | 0.8069942 | 3.467996
41.06398 | 13.5662 | 12.80574 | 9.381965 | 0.7604624 | 3.423772
41.07398 | 13.5192 | 12.75834 | 9.377923 | 0.7608606 | 3.380416
41.08398 | 13.4297 | 12.71179 | 9.373884 | 0.717911 | 3.337905
41.09398 | 13.3552 | 12.66606 | 9.369848 | 0.6891354 | 3.296217
41.10398 | 13.2957 | 12.62115 | 9.365814 | 0.6745544 | 3.255331
41.11397 | 13.1933 | 12.57705 | 9.361788 | 0.6162458 | 3.215267
41.12397 | 13.1643 | 12.53368 | 9.35776 | 0.6306156 | 3.175925
41.13397 | 13.063 | 12.49106 | 9.353735 | 0.5719394 | 3.137326
41.14397 | 13.0294 | 12.44916 | 9.349712 | 0.5802352 | 3.099452
41.15397 | 12.9404 | 12.40798 | 9.345693 | 0.5324215 | 3.062286
41.16397 | 12.8675 | 12.36748 | 9.341676 | 0.5000156 | 3.025808
41.17396 | 12.8111 | 12.3277 | 9.337667 | 0.4833952 | 2.990038
41.18396 | 12.7461 | 12.28855 | 9.333656 | 0.4575545 | 2.95489
41.19396 | 12.6946 | 12.25003 | 9.329648 | 0.4445707 | 2.920381
41.20396 | 12.6349 | 12.21214 | 9.325643 | 0.4227584 | 2.886499
41.21396 | 12.563 | 12.17487 | 9.32164 | 0.3881328 | 2.853227
41.22396 | 12.5078 | 12.13819 | 9.317641 | 0.3696084 | 2.820551
41.23395 | 12.4426 | 12.10214 | 9.313648 | 0.3404636 | 2.788488
41.24395 | 12.3962 | 12.06662 | 9.309654 | 0.3295834 | 2.756962
41.25395 | 12.3499 | 12.03166 | 9.305663 | 0.3182448 | 2.725992
41.26395 | 12.2772 | 11.99724 | 9.301675 | 0.2799605 | 2.695564
41.27395 | 12.232 | 11.96336 | 9.29769 | 0.2686434 | 2.665667
41.28395 | 12.1602 | 11.92999 | 9.293708 | 0.2302053 | 2.636287
41.29394 | 12.1255 | 11.89717 | 9.289732 | 0.2283258 | 2.607442
41.30394 | 12.0789 | 11.86482 | 9.285755 | 0.2140808 | 2.579064
41.31394 | 12.0305 | 11.83295 | 9.281781 | 0.197549 | 2.55117
41.32394 | 11.988 | 11.80156 | 9.27781 | 0.1864408 | 2.523749
41.33394 | 11.9156 | 11.77063 | 9.273842 | 0.144967 | 2.496791
41.34393 | 11.9004 | 11.74019 | 9.269881 | 0.160208 | 2.470311
41.35393 | 11.8324 | 11.71017 | 9.265919 | 0.122233 | 2.444248
41.36393 | 11.8053 | 11.68058 | 9.261959 | 0.1247219 | 2.418619
41.37393 | 11.7666 | 11.65142 | 9.258003 | 0.1151839 | 2.393414
41.38393 | 11.7134 | 11.62267 | 9.254049 | 0.09072769 | 2.368624
41.39393 | 11.6846 | 11.59434 | 9.250098 | 0.09026258 | 2.34424
41.40392 | 11.6422 | 11.56643 | 9.246154 | 0.07576952 | 2.320277
41.41392 | 11.6022 | 11.53889 | 9.242209 | 0.06331188 | 2.296679
41.42392 | 11.5665 | 11.51173 | 9.238266 | 0.05476995 | 2.273464
41.43392 | 11.5001 | 11.48495 | 9.234327 | 0.01515162 | 2.250621
41.44392 | 11.5164 | 11.45854 | 9.230391 | 0.05786463 | 2.228145
41.45392 | 11.4417 | 11.43248 | 9.226457 | 0.009216242 | 2.206027
41.46391 | 11.4299 | 11.40681 | 9.22253 | 0.02308879 | 2.184281
41.47391 | 11.3918 | 11.38146 | 9.218602 | 0.01033959 | 2.162858
41.48391 | 11.3436 | 11.35645 | 9.214677 | -0.01284973 | 2.141772
41.49391 | 11.3137 | 11.33177 | 9.210755 | -0.01807256 | 2.121017
41.50391 | 11.3026 | 11.30742 | 9.206836 | -0.004822531 | 2.100586
41.51391 | 11.2679 | 11.28339 | 9.20292 | -0.01549333 | 2.080474
41.5239 | 11.2377 | 11.25971 | 9.19901 | -0.02200578 | 2.060695
41.5339 | 11.1941 | 11.2363 | 9.1951 | -0.04219964 | 2.0412
41.5439 | 11.1728 | 11.2132 | 9.191192 | -0.04039636 | 2.022004
41.5539 | 11.1386 | 11.19039 | 9.187287 | -0.05179041 | 2.003103
41.5639 | 11.1374 | 11.16788 | 9.183386 | -0.03047627 | 1.984491
41.5739 | 11.0938 | 11.14565 | 9.179487 | -0.05184872 | 1.966162
41.58389 | 11.0633 | 11.12373 | 9.175595 | -0.06042581 | 1.948131
41.59389 | 11.032 | 11.10206 | 9.171702 | -0.07005545 | 1.930354
41.60389 | 10.9937 | 11.08066 | 9.167811 | -0.08695633 | 1.912845
41.61389 | 11.0046 | 11.05952 | 9.163924 | -0.05492397 | 1.8956
41.62389 | 10.9759 | 11.03865 | 9.16004 | -0.06275357 | 1.878614
41.63389 | 10.9352 | 11.01804 | 9.156158 | -0.08284066 | 1.861882
41.64388 | 10.9101 | 10.9977 | 9.152284 | -0.08760089 | 1.845417
41.65388 | 10.8773 | 10.97759 | 9.148408 | -0.1002899 | 1.829182
41.66388 | 10.8533 | 10.95772 | 9.144535 | -0.1044236 | 1.813188
41.67388 | 10.8561 | 10.9381 | 9.140665 | -0.08199831 | 1.797433
41.68388 | 10.8123 | 10.91871 | 9.136798 | -0.10641 | 1.781912
41.69388 | 10.7996 | 10.89955 | 9.132934 | -0.09995488 | 1.76662
41.70387 | 10.747 | 10.88065 | 9.129077 | -0.133648 | 1.751571
41.71387 | 10.752 | 10.86195 | 9.125219 | -0.1099486 | 1.73673
41.72387 | 10.7203 | 10.84347 | 9.121364 | -0.123172 | 1.722108
41.73387 | 10.7062 | 10.82521 | 9.117512 | -0.1190148 | 1.707703
41.74387 | 10.6892 | 10.80717 | 9.113662 | -0.1179743 | 1.693512
41.75386 | 10.6451 | 10.78936 | 9.10982 | -0.1442644 | 1.679545
41.76386 | 10.6318 | 10.77175 | 9.105976 | -0.1399472 | 1.665771
41.77386 | 10.6225 | 10.75434 | 9.102136 | -0.1318381 | 1.652203
41.78386 | 10.599 | 10.73713 | 9.098298 | -0.1381338 | 1.638836
41.79386 | 10.5909 | 10.72013 | 9.094463 | -0.1292321 | 1.625669
41.80386 | 10.5467 | 10.70333 | 9.090631 | -0.1566305 | 1.612699
41.81385 | 10.5491 | 10.68674 | 9.086806 | -0.137643 | 1.599937
41.82385 | 10.5136 | 10.67033 | 9.08298 | -0.1567347 | 1.587354
41.83385 | 10.5126 | 10.65412 | 9.079157 | -0.1415201 | 1.574963
41.84385 | 10.4846 | 10.6381 | 9.075337 | -0.1534972 | 1.56276
41.85385 | 10.4663 | 10.62226 | 9.07152 | -0.1559642 | 1.550744
41.86385 | 10.4599 | 10.60662 | 9.067706 | -0.1467195 | 1.538913
41.87384 | 10.4276 | 10.59118 | 9.063899 | -0.1635767 | 1.527278
41.88384 | 10.4291 | 10.5759 | 9.060091 | -0.1468043 | 1.515814
41.89384 | 10.3989 | 10.56082 | 9.056285 | -0.161916 | 1.504531
41.90384 | 10.3741 | 10.54591 | 9.052483 | -0.1718111 | 1.493428
41.91384 | 10.4032 | 10.53119 | 9.048683 | -0.1279886 | 1.482505
41.92384 | 10.3539 | 10.51665 | 9.044887 | -0.1627479 | 1.471761
41.93383 | 10.3429 | 10.5023 | 9.041097 | -0.1594023 | 1.461205
41.94383 | 10.3262 | 10.48812 | 9.037307 | -0.1619233 | 1.450817
41.95383 | 10.3011 | 10.47412 | 9.033519 | -0.1730249 | 1.440606
41.96383 | 10.3136 | 10.46031 | 9.029734 | -0.1467071 | 1.430573
41.97383 | 10.2885 | 10.44667 | 9.025953 | -0.1581705 | 1.420718
41.98383 | 10.2723 | 10.43321 | 9.022174 | -0.1609148 | 1.411041
41.99382 | 10.248 | 10.41995 | 9.018402 | -0.1719543 | 1.401552
42.00382 | 10.2346 | 10.40686 | 9.014629 | -0.1722634 | 1.392234
42.01382 | 10.2282 | 10.39396 | 9.010859 | -0.1657563 | 1.383097
42.02382 | 10.2227 | 10.38123 | 9.007092 | -0.1585344 | 1.374142
42.03382 | 10.2091 | 10.3687 | 9.003328 | -0.1595993 | 1.365371
42.04382 | 10.1852 | 10.35635 | 8.999567 | -0.1711528 | 1.356785
42.05381 | 10.1689 | 10.34421 | 8.995813 | -0.1753087 | 1.348395
42.06381 | 10.174 | 10.33225 | 8.992058 | -0.1582453 | 1.340187
42.07381 | 10.1451 | 10.32048 | 8.988306 | -0.1753777 | 1.332172
42.08381 | 10.1646 | 10.30891 | 8.984557 | -0.1443081 | 1.324351
42.09381 | 10.1156 | 10.29754 | 8.980811 | -0.18194 | 1.316729
42.10381 | 10.1133 | 10.28638 | 8.977068 | -0.1730766 | 1.309309
42.1138 | 10.1012 | 10.27543 | 8.973331 | -0.1742336 | 1.302102
42.1238 | 10.0775 | 10.26469 | 8.969594 | -0.1871904 | 1.295096
42.1338 | 10.103 | 10.25416 | 8.96586 | -0.1511635 | 1.288304
42.1438 | 10.0565 | 10.24386 | 8.962129 | -0.1873571 | 1.281728
42.1538 | 10.0692 | 10.23378 | 8.9584 | -0.164576 | 1.275375
42.16379 | 10.0377 | 10.22393 | 8.954679 | -0.1862332 | 1.269254
42.17379 | 10.0293 | 10.21432 | 8.950957 | -0.1850162 | 1.26336
42.18379 | 10.0187 | 10.20494 | 8.947237 | -0.186239 | 1.257702
42.19379 | 9.9946 | 10.19581 | 8.943521 | -0.2012064 | 1.252285
42.20379 | 9.996 | 10.18692 | 8.939808 | -0.1909235 | 1.247116
42.21379 | 9.9933 | 10.1783 | 8.936097 | -0.1849951 | 1.242198
42.22378 | 9.9611 | 10.16993 | 8.932394 | -0.208834 | 1.23754
42.23378 | 9.9485 | 10.16183 | 8.928689 | -0.2133279 | 1.233139
42.24378 | 9.9388 | 10.15399 | 8.924988 | -0.2151889 | 1.229001
42.25378 | 9.9441 | 10.14642 | 8.921289 | -0.2023199 | 1.22513
42.26378 | 9.9327 | 10.13912 | 8.917594 | -0.2064232 | 1.221529
42.27378 | 9.8884 | 10.1321 | 8.913902 | -0.2436993 | 1.218198
42.28377 | 9.8886 | 10.12535 | 8.910216 | -0.2367541 | 1.215138
42.29377 | 9.8721 | 10.11887 | 8.90653 | -0.2467715 | 1.212342
42.30377 | 9.895 | 10.11265 | 8.902846 | -0.2176531 | 1.209807
42.31377 | 9.8674 | 10.10669 | 8.899166 | -0.2392912 | 1.207526
42.32377 | 9.8449 | 10.10097 | 8.895488 | -0.2560742 | 1.205486
42.33377 | 9.8277 | 10.09549 | 8.891814 | -0.2677876 | 1.203674
42.34376 | 9.8221 | 10.09022 | 8.888146 | -0.2681167 | 1.202071
42.35376 | 9.8468 | 10.08513 | 8.884478 | -0.2383272 | 1.20065
42.36376 | 9.8145 | 10.08019 | 8.880812 | -0.2656949 | 1.199383
42.37376 | 9.7945 | 10.07538 | 8.87715 | -0.2808849 | 1.198235
42.38376 | 9.7975 | 10.07066 | 8.87349 | -0.2731566 | 1.197166
42.39376 | 9.7746 | 10.06596 | 8.869834 | -0.2913638 | 1.19613
42.40375 | 9.7977 | 10.06126 | 8.866184 | -0.2635599 | 1.195076
42.41375 | 9.7897 | 10.05648 | 8.862534 | -0.2667795 | 1.193946
42.42375 | 9.7534 | 10.05157 | 8.858886 | -0.2981678 | 1.192681
42.43375 | 9.7569 | 10.04646 | 8.855242 | -0.2895631 | 1.191221
42.44375 | 9.7205 | 10.0411 | 8.851601 | -0.3206032 | 1.189502
42.45375 | 9.7672 | 10.03543 | 8.847962 | -0.2682273 | 1.187465
42.46374 | 9.7278 | 10.02938 | 8.844331 | -0.301584 | 1.185053
42.47374 | 9.7332 | 10.02291 | 8.840698 | -0.2897093 | 1.182211
42.48374 | 9.7168 | 10.01596 | 8.837069 | -0.2991639 | 1.178895
42.49374 | 9.7049 | 10.00851 | 8.833443 | -0.3036116 | 1.175069
42.50374 | 9.7291 | 10.00053 | 8.82982 | -0.2714252 | 1.170706
42.51373 | 9.6917 | 9.991997 | 8.826203 | -0.3002967 | 1.165794
42.52373 | 9.6929 | 9.982903 | 8.822586 | -0.2900025 | 1.160317
42.53373 | 9.6975 | 9.973253 | 8.818972 | -0.2757534 | 1.154282
42.54373 | 9.6725 | 9.963061 | 8.81536 | -0.2905608 | 1.1477
42.55373 | 9.6834 | 9.952344 | 8.811752 | -0.2689438 | 1.140592
42.56373 | 9.6802 | 9.941128 | 8.808147 | -0.2609279 | 1.132981
42.57372 | 9.6627 | 9.929455 | 8.804549 | -0.2667553 | 1.124907
42.58372 | 9.6705 | 9.917339 | 8.80095 | -0.2468395 | 1.11639
42.59372 | 9.6429 | 9.90483 | 8.797354 | -0.2619301 | 1.107477
42.60372 | 9.6452 | 9.891969 | 8.793761 | -0.2467692 | 1.098209
42.61372 | 9.6329 | 9.878801 | 8.790171 | -0.2459009 | 1.08863
42.62372 | 9.6391 | 9.865371 | 8.786584 | -0.2262708 | 1.078787
42.63371 | 9.614 | 9.851739 | 8.783003 | -0.2377392 | 1.068736
42.64371 | 9.6154 | 9.837926 | 8.779422 | -0.2225264 | 1.058504
42.65371 | 9.5989 | 9.823992 | 8.775844 | -0.2250921 | 1.048148
42.66371 | 9.6155 | 9.809982 | 8.77227 | -0.194482 | 1.037712
42.67371 | 9.5942 | 9.79594 | 8.768698 | -0.2017395 | 1.027242
42.68371 | 9.5818 | 9.781906 | 8.765129 | -0.2001057 | 1.016777
42.6937 | 9.5566 | 9.767932 | 8.761567 | -0.2113322 | 1.006365
42.7037 | 9.5709 | 9.754026 | 8.758004 | -0.1831256 | 0.9960214
42.7137 | 9.5643 | 9.74023 | 8.754445 | -0.1759302 | 0.9857857
42.7237 | 9.5521 | 9.726572 | 8.750888 | -0.1744722 | 0.9756843
42.7337 | 9.5387 | 9.713074 | 8.747334 | -0.1743739 | 0.9657395
42.7437 | 9.5224 | 9.699754 | 8.743784 | -0.1773535 | 0.9559697
42.75369 | 9.5343 | 9.686639 | 8.74024 | -0.1523385 | 0.9463986
42.76369 | 9.5142 | 9.673714 | 8.736695 | -0.1595142 | 0.9370187
42.77369 | 9.5012 | 9.661002 | 8.733154 | -0.1598016 | 0.9278475
42.78369 | 9.4732 | 9.648506 | 8.729616 | -0.1753057 | 0.91889
42.79369 | 9.4942 | 9.63623 | 8.72608 | -0.1420296 | 0.9101492
42.80369 | 9.4736 | 9.624174 | 8.722548 | -0.150574 | 0.9016258
42.81368 | 9.461 | 9.61235 | 8.719022 | -0.1513502 | 0.8933277
42.82368 | 9.4525 | 9.600731 | 8.715496 | -0.1482307 | 0.8852344
42.83368 | 9.4335 | 9.589325 | 8.711973 | -0.1558249 | 0.8773517
42.84368 | 9.4374 | 9.578128 | 8.708453 | -0.140728 | 0.8696749
42.85368 | 9.4298 | 9.567135 | 8.704936 | -0.1373351 | 0.862199
42.86368 | 9.3933 | 9.55634 | 8.701422 | -0.1630403 | 0.8549182
42.87367 | 9.4231 | 9.545748 | 8.697915 | -0.1226484 | 0.8478337
42.88367 | 9.397 | 9.535331 | 8.694407 | -0.1383312 | 0.8409244
42.89367 | 9.4014 | 9.525093 | 8.690902 | -0.1236935 | 0.8341914
42.90367 | 9.3712 | 9.515028 | 8.6874 | -0.1438284 | 0.8276281
42.91367 | 9.3673 | 9.50513 | 8.683902 | -0.1378297 | 0.8212281
42.92366 | 9.3734 | 9.4954 | 8.680409 | -0.1220003 | 0.8149909
42.93366 | 9.3666 | 9.485815 | 8.676917 | -0.1192149 | 0.8088981
42.94366 | 9.3452 | 9.476377 | 8.673427 | -0.1311767 | 0.8029494
42.95366 | 9.3449 | 9.46708 | 8.669941 | -0.1221799 | 0.7971391
42.96366 | 9.3284 | 9.457919 | 8.666457 | -0.1295187 | 0.7914613
42.97366 | 9.3372 | 9.448887 | 8.662977 | -0.1116874 | 0.7859104
42.98365 | 9.3319 | 9.439989 | 8.659503 | -0.1080893 | 0.7804861
42.99365 | 9.2953 | 9.431202 | 8.656029 | -0.1359018 | 0.7751729
43.00365 | 9.3104 | 9.422529 | 8.652558 | -0.1121288 | 0.769971
43.01365 | 9.2838 | 9.413965 | 8.64909 | -0.1301654 | 0.7648757
43.02365 | 9.3051 | 9.405507 | 8.645625 | -0.1004073 | 0.7598827
43.03365 | 9.272 | 9.39715 | 8.642163 | -0.1251499 | 0.7549872
43.04364 | 9.2739 | 9.388898 | 8.638707 | -0.1149976 | 0.7501904
43.05364 | 9.2752 | 9.38073 | 8.635251 | -0.1055299 | 0.7454786
43.06364 | 9.248 | 9.372652 | 8.631799 | -0.1246515 | 0.740853
43.07364 | 9.2632 | 9.364659 | 8.628349 | -0.101459 | 0.7363102
43.08364 | 9.2343 | 9.356749 | 8.624902 | -0.1224489 | 0.7318467
43.09364 | 9.2516 | 9.348918 | 8.621459 | -0.09731814 | 0.7274596
43.10363 | 9.2258 | 9.341171 | 8.618021 | -0.1153714 | 0.72315
43.11363 | 9.2032 | 9.333491 | 8.614584 | -0.1302907 | 0.7189067
43.12363 | 9.2216 | 9.325881 | 8.61115 | -0.1042809 | 0.7147313
43.13363 | 9.2017 | 9.31834 | 8.607718 | -0.1166397 | 0.7106214
43.14363 | 9.2071 | 9.310865 | 8.60429 | -0.1037646 | 0.7065745
43.15363 | 9.1929 | 9.303453 | 8.600865 | -0.1105534 | 0.7025886
43.16362 | 9.1752 | 9.296111 | 8.597446 | -0.1209114 | 0.6986652
43.17362 | 9.1829 | 9.288822 | 8.594027 | -0.105922 | 0.6947948
43.18362 | 9.1614 | 9.281591 | 8.590611 | -0.1201906 | 0.6909794
43.19362 | 9.1585 | 9.274415 | 8.587198 | -0.1159154 | 0.6872171
43.20362 | 9.1608 | 9.267295 | 8.583789 | -0.1064949 | 0.6835064
43.21362 | 9.1487 | 9.260227 | 8.580382 | -0.1115274 | 0.6798456
43.22361 | 9.1564 | 9.253218 | 8.576982 | -0.09681839 | 0.6762368
43.23361 | 9.1213 | 9.246253 | 8.573581 | -0.1249526 | 0.6726716
43.24361 | 9.1489 | 9.239336 | 8.570183 | -0.09043557 | 0.6691521
43.25361 | 9.1174 | 9.232466 | 8.566789 | -0.1150662 | 0.6656771
43.26361 | 9.1262 | 9.225643 | 8.563398 | -0.0994431 | 0.6622454
43.27361 | 9.1179 | 9.218865 | 8.560009 | -0.1009653 | 0.6588559
43.2836 | 9.0962 | 9.212138 | 8.556628 | -0.1159383 | 0.6555107
43.2936 | 9.1166 | 9.205448 | 8.553246 | -0.08884772 | 0.6522022
43.3036 | 9.1046 | 9.198799 | 8.549866 | -0.09419941 | 0.6489329
43.3136 | 9.0908 | 9.192192 | 8.546491 | -0.1013923 | 0.6457017
43.3236 | 9.0947 | 9.185626 | 8.543118 | -0.09092569 | 0.642508
43.33359 | 9.0823 | 9.179105 | 8.539751 | -0.09680498 | 0.6393537
43.34359 | 9.0929 | 9.172617 | 8.536385 | -0.07971687 | 0.6362323
43.35359 | 9.0535 | 9.166166 | 8.533021 | -0.1126665 | 0.6331455
43.36359 | 9.0699 | 9.159753 | 8.52966 | -0.08985333 | 0.6300929
43.37359 | 9.0747 | 9.153377 | 8.526303 | -0.07867679 | 0.6270738
43.38359 | 9.0652 | 9.147036 | 8.522949 | -0.08183621 | 0.6240876
43.39358 | 9.0674 | 9.140737 | 8.519601 | -0.07333735 | 0.6211367
43.40358 | 9.0398 | 9.134467 | 8.516252 | -0.09466651 | 0.6182141
43.41358 | 9.0548 | 9.12823 | 8.512907 | -0.07342987 | 0.6153225
43.42358 | 9.0674 | 9.122027 | 8.509565 | -0.05462683 | 0.6124615
43.43358 | 9.0282 | 9.115857 | 8.506226 | -0.08765692 | 0.6096305
43.44358 | 9.027 | 9.109719 | 8.502891 | -0.08271928 | 0.6068288
43.45357 | 9.0239 | 9.10362 | 8.499561 | -0.07971974 | 0.6040587
43.46357 | 9.0381 | 9.097546 | 8.496231 | -0.0594456 | 0.6013142
43.47357 | 9.0235 | 9.091503 | 8.492905 | -0.06800256 | 0.5985977
43.48357 | 9.001 | 9.08549 | 8.489581 | -0.08449008 | 0.5959088
43.49357 | 9.0154 | 9.079508 | 8.486261 | -0.06410785 | 0.5932469
43.50357 | 9.0036 | 9.073555 | 8.482944 | -0.06995533 | 0.5906117
43.51356 | 9.0114 | 9.067638 | 8.479633 | -0.05623808 | 0.5880054
43.52356 | 8.9771 | 9.061744 | 8.476322 | -0.08464395 | 0.5854224
43.53356 | 8.9876 | 9.055878 | 8.473013 | -0.06827848 | 0.582865
43.54356 | 8.9893 | 9.050041 | 8.469709 | -0.06074132 | 0.5803328
43.55356 | 8.9893 | 9.044232 | 8.466407 | -0.05493206 | 0.5778254
43.56356 | 8.9718 | 9.03845 | 8.463108 | -0.06665047 | 0.5753426
43.57355 | 8.9757 | 9.032702 | 8.459815 | -0.05700186 | 0.5728864
43.58355 | 8.9538 | 9.026975 | 8.456523 | -0.07317456 | 0.5704517
43.59355 | 8.9805 | 9.021274 | 8.453233 | -0.04077402 | 0.5680406
43.60355 | 8.9548 | 9.0156 | 8.449947 | -0.06079993 | 0.565653
43.61355 | 8.954 | 9.009952 | 8.446664 | -0.05595194 | 0.5632883
43.62355 | 8.9441 | 9.00433 | 8.443383 | -0.06022996 | 0.5609465
43.63354 | 8.9425 | 8.998739 | 8.44011 | -0.05623914 | 0.5586295
43.64354 | 8.9609 | 8.993168 | 8.436836 | -0.03226821 | 0.5563326
43.65354 | 8.93 | 8.987623 | 8.433565 | -0.0576225 | 0.5540579
43.66354 | 8.928 | 8.982102 | 8.430297 | -0.0541018 | 0.551805
43.67354 | 8.9264 | 8.976606 | 8.427032 | -0.05020588 | 0.5495738
43.68354 | 8.9203 | 8.971135 | 8.42377 | -0.05083451 | 0.5473641
43.69353 | 8.9341 | 8.965693 | 8.420515 | -0.03159293 | 0.5451778
43.70353 | 8.9021 | 8.96027 | 8.41726 | -0.05817017 | 0.5430105
43.71353 | 8.9144 | 8.954871 | 8.414007 | -0.04047143 | 0.5408641
43.72353 | 8.9033 | 8.949497 | 8.410758 | -0.04619666 | 0.5387386
43.73353 | 8.9249 | 8.944146 | 8.407512 | -0.01924552 | 0.5366337
43.74352 | 8.89 | 8.938823 | 8.404272 | -0.04882331 | 0.5345513
43.75352 | 8.8896 | 8.933519 | 8.401032 | -0.04391922 | 0.5324872
43.76352 | 8.9099 | 8.928238 | 8.397795 | -0.01833848 | 0.5304433
43.77352 | 8.8875 | 8.922981 | 8.394561 | -0.03548093 | 0.5284195
43.78352 | 8.8911 | 8.917746 | 8.391331 | -0.0266465 | 0.5264158
43.79352 | 8.8664 | 8.912535 | 8.388103 | -0.04613509 | 0.5244319
43.80351 | 8.8738 | 8.907352 | 8.384882 | -0.03355174 | 0.5224698
43.81351 | 8.8995 | 8.902186 | 8.381661 | -0.002686095 | 0.5205256
43.82351 | 8.8546 | 8.897043 | 8.378442 | -0.04244327 | 0.518601
43.83351 | 8.8665 | 8.891923 | 8.375227 | -0.0254231 | 0.516696
43.84351 | 8.8643 | 8.886826 | 8.372015 | -0.0225257 | 0.5148107
43.85351 | 8.8504 | 8.881751 | 8.368806 | -0.03135095 | 0.512945
43.8635 | 8.8533 | 8.876704 | 8.365603 | -0.02340382 | 0.5111005
43.8735 | 8.8495 | 8.871674 | 8.362401 | -0.02217432 | 0.5092738
43.8835 | 8.8561 | 8.866667 | 8.359201 | -0.01056748 | 0.5074666
43.8935 | 8.8329 | 8.861683 | 8.356004 | -0.0287833 | 0.505679
43.9035 | 8.8284 | 8.856722 | 8.352811 | -0.02832181 | 0.503911
43.9135 | 8.8541 | 8.851783 | 8.34962 | 0.002316919 | 0.5021627
43.92349 | 8.8121 | 8.846872 | 8.346436 | -0.03477237 | 0.5004361
43.93349 | 8.8102 | 8.841979 | 8.343252 | -0.03177897 | 0.4987269
43.94349 | 8.8229 | 8.837109 | 8.340071 | -0.01420928 | 0.4970382
43.95349 | 8.8066 | 8.832262 | 8.336893 | -0.02566203 | 0.495369
43.96349 | 8.8089 | 8.827439 | 8.333718 | -0.01853869 | 0.4937205
43.97349 | 8.7766 | 8.822638 | 8.330546 | -0.04603804 | 0.4920916
43.98348 | 8.786 | 8.817866 | 8.327381 | -0.0318661 | 0.4904852
43.99348 | 8.7993 | 8.813114 | 8.324215 | -0.01381372 | 0.4888984
44.00348 | 8.7667 | 8.808385 | 8.321053 | -0.04168464 | 0.4873318
44.01348 | 8.7525 | 8.80368 | 8.317893 | -0.05118019 | 0.4857867
44.02348 | 8.7654 | 8.799 | 8.314737 | -0.03359993 | 0.4842627
44.03348 | 8.7754 | 8.794345 | 8.311584 | -0.01894469 | 0.4827606
44.04347 | 8.7368 | 8.789719 | 8.308437 | -0.05291942 | 0.4812823
44.05347 | 8.7407 | 8.785115 | 8.30529 | -0.04441494 | 0.4798248
44.06347 | 8.7422 | 8.780536 | 8.302146 | -0.03833637 | 0.4783901
44.07347 | 8.7427 | 8.775984 | 8.299006 | -0.03328428 | 0.4769787
44.08347 | 8.7341 | 8.771459 | 8.295868 | -0.03735899 | 0.4755911
44.09347 | 8.7031 | 8.766961 | 8.292733 | -0.06386119 | 0.4742279
44.10346 | 8.7232 | 8.762496 | 8.289605 | -0.03929572 | 0.4728907
44.11346 | 8.7173 | 8.758054 | 8.286477 | -0.04075438 | 0.4715777
44.12346 | 8.704 | 8.753642 | 8.283351 | -0.04964222 | 0.4702908
44.13346 | 8.6889 | 8.74926 | 8.280229 | -0.06036 | 0.4690307
44.14346 | 8.6978 | 8.744908 | 8.27711 | -0.0471084 | 0.4677982
44.15345 | 8.6938 | 8.740593 | 8.273997 | -0.04679257 | 0.4665952
44.16345 | 8.7016 | 8.736305 | 8.270885 | -0.03470469 | 0.4654202
44.17345 | 8.6669 | 8.73205 | 8.267775 | -0.06515001 | 0.4642752
44.18345 | 8.6646 | 8.72783 | 8.264668 | -0.06322957 | 0.4631614
44.19345 | 8.6901 | 8.723644 | 8.261565 | -0.03354431 | 0.4620797
44.20345 | 8.6695 | 8.719495 | 8.258464 | -0.04999533 | 0.4610312
44.21344 | 8.6656 | 8.715388 | 8.25537 | -0.04978791 | 0.460018
44.22344 | 8.6355 | 8.711315 | 8.252276 | -0.07581502 | 0.4590393
44.23344 | 8.6787 | 8.707282 | 8.249185 | -0.02858211 | 0.4580975
44.24344 | 8.6659 | 8.70329 | 8.246097 | -0.03739047 | 0.4571939
44.25344 | 8.6339 | 8.699342 | 8.243012 | -0.06544155 | 0.4563299
44.26344 | 8.6465 | 8.695437 | 8.23993 | -0.04893681 | 0.455507
44.27343 | 8.6558 | 8.691582 | 8.236854 | -0.03578161 | 0.4547275
44.28343 | 8.6424 | 8.68777 | 8.233779 | -0.04536988 | 0.4539914
44.29343 | 8.6164 | 8.684007 | 8.230706 | -0.06760715 | 0.4533012
44.30343 | 8.6207 | 8.680295 | 8.227637 | -0.05959509 | 0.4526585
44.31343 | 8.6468 | 8.676636 | 8.22457 | -0.0298355 | 0.4520653
44.32343 | 8.6074 | 8.67303 | 8.221507 | -0.06563013 | 0.4515231
44.33342 | 8.6159 | 8.669484 | 8.21845 | -0.05358432 | 0.4510344
44.34342 | 8.6064 | 8.665993 | 8.215393 | -0.05959279 | 0.4505999
44.35342 | 8.6185 | 8.662561 | 8.212339 | -0.0440609 | 0.4502219
44.36342 | 8.5994 | 8.65919 | 8.209288 | -0.05979035 | 0.4499022
44.37342 | 8.582 | 8.655883 | 8.20624 | -0.07388295 | 0.4496425
44.38342 | 8.6067 | 8.65264 | 8.203196 | -0.04594018 | 0.4494444
44.39341 | 8.5839 | 8.649466 | 8.200157 | -0.06556623 | 0.4493089
44.40341 | 8.5694 | 8.646357 | 8.197119 | -0.07695681 | 0.4492379
44.41341 | 8.5865 | 8.643316 | 8.194084 | -0.05681564 | 0.449232
44.42341 | 8.5699 | 8.640343 | 8.191051 | -0.07044342 | 0.4492921
44.43341 | 8.5615 | 8.63744 | 8.188022 | -0.07594027 | 0.449418
44.44341 | 8.556 | 8.634606 | 8.184996 | -0.07860591 | 0.4496097
44.4534 | 8.562 | 8.631842 | 8.181976 | -0.06984214 | 0.4498658
44.4634 | 8.5281 | 8.629142 | 8.178956 | -0.1010418 | 0.4501853
44.4734 | 8.5492 | 8.626505 | 8.17594 | -0.07730481 | 0.4505651
44.4834 | 8.5395 | 8.623928 | 8.172926 | -0.08442804 | 0.4510019
44.4934 | 8.539 | 8.621406 | 8.169916 | -0.08240628 | 0.4514907
44.50339 | 8.5213 | 8.618937 | 8.166911 | -0.09763654 | 0.4520254
44.51339 | 8.5181 | 8.616506 | 8.163907 | -0.09840589 | 0.4525991
44.52339 | 8.5401 | 8.614108 | 8.160906 | -0.0740082 | 0.4532027
44.53339 | 8.4898 | 8.611733 | 8.157907 | -0.121933 | 0.4538256
44.54339 | 8.5132 | 8.609368 | 8.154912 | -0.096168 | 0.4544557
44.55339 | 8.5186 | 8.607 | 8.15192 | -0.08839981 | 0.4550795
44.56338 | 8.5108 | 8.604616 | 8.148934 | -0.09381558 | 0.4556811
44.57338 | 8.4824 | 8.602194 | 8.145949 | -0.1197943 | 0.4562456
44.58338 | 8.5221 | 8.599721 | 8.142966 | -0.07762101 | 0.456755
44.59338 | 8.5123 | 8.597178 | 8.139986 | -0.08487796 | 0.4571916
44.60338 | 8.5064 | 8.594547 | 8.13701 | -0.08814714 | 0.4575372
44.61338 | 8.4756 | 8.591811 | 8.134037 | -0.116211 | 0.4577745
44.62337 | 8.5166 | 8.588956 | 8.131069 | -0.07235571 | 0.4578865
44.63337 | 8.4973 | 8.58596 | 8.128102 | -0.08866038 | 0.4578584
44.64337 | 8.505 | 8.582815 | 8.125138 | -0.0778145 | 0.4576767
44.65337 | 8.4943 | 8.579507 | 8.122177 | -0.0852071 | 0.4573303
44.66337 | 8.4938 | 8.57603 | 8.119219 | -0.08222981 | 0.4568109
44.67337 | 8.5118 | 8.572377 | 8.116264 | -0.06057706 | 0.456113
44.68336 | 8.5124 | 8.56855 | 8.113315 | -0.05614993 | 0.4552347
44.69336 | 8.4864 | 8.564541 | 8.110367 | -0.07814083 | 0.4541743
44.70336 | 8.4958 | 8.560356 | 8.107421 | -0.06455589 | 0.4529349
44.71336 | 8.5007 | 8.556 | 8.104479 | -0.05529982 | 0.4515213
44.72336 | 8.5092 | 8.551479 | 8.101539 | -0.04227927 | 0.4499401
44.73336 | 8.4848 | 8.546803 | 8.098603 | -0.06200258 | 0.4481998
44.74335 | 8.5038 | 8.541984 | 8.095673 | -0.03818425 | 0.4463117
44.75335 | 8.5094 | 8.537026 | 8.092742 | -0.02762557 | 0.4442832
44.76335 | 8.4731 | 8.531943 | 8.089815 | -0.0588429 | 0.4421275
44.77335 | 8.5027 | 8.526749 | 8.086891 | -0.02404875 | 0.4398573
44.78335 | 8.4901 | 8.521456 | 8.083971 | -0.0313561 | 0.4374855
44.79335 | 8.4849 | 8.516078 | 8.081053 | -0.03117842 | 0.4350256
44.80334 | 8.4698 | 8.510635 | 8.078141 | -0.04083481 | 0.4324938
44.81334 | 8.4893 | 8.505128 | 8.075229 | -0.01582829 | 0.4298989
44.82334 | 8.4747 | 8.499578 | 8.072321 | -0.02487785 | 0.427257
44.83334 | 8.4669 | 8.493997 | 8.069415 | -0.02709688 | 0.4245814
44.84334 | 8.4539 | 8.488398 | 8.066513 | -0.03449822 | 0.4218851
44.85334 | 8.4725 | 8.482794 | 8.063614 | -0.01029411 | 0.4191803
44.86333 | 8.4395 | 8.477202 | 8.060721 | -0.03770169 | 0.4164812
44.87333 | 8.4464 | 8.47162 | 8.057827 | -0.0252197 | 0.4137923
44.88333 | 8.4535 | 8.466063 | 8.054937 | -0.01256328 | 0.4111259
44.89333 | 8.4242 | 8.460541 | 8.05205 | -0.03634062 | 0.4084901
44.90333 | 8.4378 | 8.455059 | 8.049167 | -0.01725878 | 0.4058922
44.91332 | 8.4343 | 8.449629 | 8.046289 | -0.01532908 | 0.4033404
44.92332 | 8.4302 | 8.444246 | 8.043411 | -0.01404566 | 0.4008346
44.93332 | 8.4077 | 8.438918 | 8.040536 | -0.03121775 | 0.3983814
44.94332 | 8.4177 | 8.433648 | 8.037665 | -0.01594833 | 0.3959835
44.95332 | 8.4181 | 8.428439 | 8.034796 | -0.0103395 | 0.3936431
44.96332 | 8.3848 | 8.423293 | 8.031931 | -0.03849263 | 0.3913616
44.97331 | 8.3991 | 8.418213 | 8.029072 | -0.01911342 | 0.3891419
44.98331 | 8.412 | 8.413192 | 8.026212 | -0.001192041 | 0.3869797
44.99331 | 8.3673 | 8.408233 | 8.023356 | -0.04093323 | 0.384877
45.00331 | 8.3898 | 8.403336 | 8.020503 | -0.01353635 | 0.3828332
45.01331 | 8.3885 | 8.3985 | 8.017653 | -0.01000035 | 0.3808473
45.02331 | 8.3652 | 8.393724 | 8.014806 | -0.02852409 | 0.3789179
45.0333 | 8.3596 | 8.389011 | 8.011965 | -0.02941069 | 0.3770455
45.0433 | 8.3686 | 8.384349 | 8.009124 | -0.01574931 | 0.3752249
45.0533 | 8.3568 | 8.379743 | 8.006287 | -0.02294293 | 0.3734563
45.0633 | 8.3604 | 8.37519 | 8.003452 | -0.01478982 | 0.3717378
45.0733 | 8.3527 | 8.370688 | 8.00062 | -0.01798816 | 0.3700677
45.0833 | 8.3372 | 8.366236 | 7.997792 | -0.02903619 | 0.3684442
45.09329 | 8.357 | 8.361836 | 7.994969 | -0.004836376 | 0.366867
45.10329 | 8.3411 | 8.357478 | 7.992147 | -0.01637824 | 0.3653313
45.11329 | 8.3096 | 8.353164 | 7.989328 | -0.0435644 | 0.3638367
45.12329 | 8.331 | 8.348893 | 7.986511 | -0.0178931 | 0.3623816
45.13329 | 8.3316 | 8.344663 | 7.983698 | -0.01306271 | 0.3609644
45.14329 | 8.3093 | 8.340472 | 7.980888 | -0.03117156 | 0.3595833
45.15328 | 8.3247 | 8.336322 | 7.978084 | -0.01162219 | 0.3582382
45.16328 | 8.3249 | 8.332205 | 7.97528 | -0.007304848 | 0.3569248
45.17328 | 8.2982 | 8.328122 | 7.972479 | -0.02992222 | 0.3556431
45.18328 | 8.2898 | 8.324073 | 7.969681 | -0.03427291 | 0.3543916
45.19328 | 8.3041 | 8.320056 | 7.966887 | -0.01595559 | 0.353169
45.20328 | 8.3056 | 8.316069 | 7.964095 | -0.01046897 | 0.3519741
45.21327 | 8.2662 | 8.312116 | 7.961309 | -0.04591579 | 0.3508068
45.22327 | 8.3031 | 8.308187 | 7.958523 | -0.005087041 | 0.3496636
45.23327 | 8.2997 | 8.304286 | 7.955741 | -0.004585539 | 0.3485447
45.24327 | 8.2628 | 8.30041 | 7.952961 | -0.03761028 | 0.3474489
45.25327 | 8.2881 | 8.29656 | 7.950185 | -0.008460236 | 0.3463752
45.26327 | 8.2856 | 8.292735 | 7.947412 | -0.007134562 | 0.3453229
45.27326 | 8.2693 | 8.288936 | 7.944644 | -0.01963618 | 0.3442921
45.28326 | 8.2615 | 8.285156 | 7.941877 | -0.02365635 | 0.3432795
45.29326 | 8.274 | 8.281399 | 7.939113 | -0.007398689 | 0.342286
45.30326 | 8.2722 | 8.277662 | 7.936352 | -0.005461724 | 0.3413102
45.31326 | 8.2511 | 8.273946 | 7.933593 | -0.02284553 | 0.340352
45.32325 | 8.2814 | 8.270253 | 7.930841 | 0.01114737 | 0.3394114
45.33325 | 8.2455 | 8.266575 | 7.928089 | -0.021075 | 0.3384858
45.34325 | 8.2659 | 8.262916 | 7.92534 | 0.002983929 | 0.3375758
45.35325 | 8.2623 | 8.259275 | 7.922594 | 0.003025039 | 0.3366805
45.36325 | 8.2363 | 8.255651 | 7.919852 | -0.0193515 | 0.3357999
45.37325 | 8.2582 | 8.252045 | 7.917112 | 0.006155152 | 0.334933
45.38324 | 8.2588 | 8.248458 | 7.914378 | 0.01034155 | 0.3340806
45.39324 | 8.2205 | 8.244885 | 7.911644 | -0.02438453 | 0.3332403
45.40324 | 8.2646 | 8.241326 | 7.908914 | 0.02327368 | 0.3324128
45.41324 | 8.2462 | 8.237783 | 7.906186 | 0.008416566 | 0.3315975
45.42324 | 8.2302 | 8.234256 | 7.903461 | -0.00405553 | 0.3307941
45.43324 | 8.2225 | 8.230742 | 7.90074 | -0.008242307 | 0.3300024
45.44323 | 8.2514 | 8.227247 | 7.898024 | 0.02415313 | 0.3292227
45.45323 | 8.2129 | 8.223762 | 7.895309 | -0.01086198 | 0.3284532
45.46323 | 8.2256 | 8.220291 | 7.892596 | 0.005309102 | 0.3276945
45.47323 | 8.2341 | 8.216833 | 7.889887 | 0.01726667 | 0.3269463
45.48323 | 8.2153 | 8.213389 | 7.887181 | 0.00191093 | 0.3262083
45.49323 | 8.2019 | 8.209958 | 7.884477 | -0.008057858 | 0.3254804
45.50322 | 8.2226 | 8.206543 | 7.88178 | 0.01605709 | 0.324763
45.51322 | 8.2111 | 8.203137 | 7.879083 | 0.00796279 | 0.3240545
45.52322 | 8.1925 | 8.199744 | 7.876389 | -0.007244011 | 0.3233554
45.53322 | 8.2004 | 8.196363 | 7.873697 | 0.004036888 | 0.3226656
45.54322 | 8.2036 | 8.192994 | 7.871009 | 0.01060558 | 0.321985
45.55322 | 8.1924 | 8.189638 | 7.868324 | 0.00276228 | 0.3213134
45.56321 | 8.1891 | 8.186296 | 7.865645 | 0.002803746 | 0.3206513
45.57321 | 8.1827 | 8.182963 | 7.862966 | -0.0002632154 | 0.3199972
45.58321 | 8.1945 | 8.179642 | 7.86029 | 0.01485817 | 0.3193518
45.59321 | 8.1758 | 8.176332 | 7.857617 | -0.0005320439 | 0.318715
45.60321 | 8.1678 | 8.173034 | 7.854947 | -0.005233709 | 0.3180865
45.61321 | 8.2008 | 8.169747 | 7.85228 | 0.03105321 | 0.3174665
45.6232 | 8.1549 | 8.166474 | 7.849619 | -0.01157448 | 0.3168554
45.6332 | 8.1488 | 8.16321 | 7.846958 | -0.01441014 | 0.3162519
45.6432 | 8.1864 | 8.159957 | 7.8443 | 0.02644296 | 0.3156566
45.6532 | 8.1444 | 8.156715 | 7.841646 | -0.01231513 | 0.3150695
45.6632 | 8.1394 | 8.153484 | 7.838994 | -0.01408435 | 0.3144905
45.6732 | 8.1786 | 8.150265 | 7.836345 | 0.02833529 | 0.3139196
45.68319 | 8.1458 | 8.147059 | 7.833702 | -0.00125938 | 0.3133574
45.69319 | 8.1164 | 8.143862 | 7.831059 | -0.02746199 | 0.3128027
45.70319 | 8.1611 | 8.140676 | 7.82842 | 0.02042427 | 0.3122561
45.71319 | 8.142 | 8.137501 | 7.825783 | 0.004499404 | 0.3117177
45.72319 | 8.1084 | 8.134337 | 7.823149 | -0.02593663 | 0.3111874
45.73318 | 8.1451 | 8.131187 | 7.820521 | 0.01391297 | 0.3106658
45.74318 | 8.1239 | 8.128046 | 7.817894 | -0.00414556 | 0.310152
45.75318 | 8.1152 | 8.124915 | 7.815269 | -0.00971537 | 0.3096464
45.76318 | 8.1298 | 8.121797 | 7.812647 | 0.008003419 | 0.3091493
45.77318 | 8.1256 | 8.118689 | 7.810029 | 0.00691075 | 0.3086605
45.78318 | 8.1 | 8.115593 | 7.807413 | -0.01559348 | 0.3081804
45.79317 | 8.1147 | 8.112512 | 7.804803 | 0.002187591 | 0.3077093
45.80317 | 8.0992 | 8.10944 | 7.802194 | -0.01024002 | 0.3072465
45.81317 | 8.1142 | 8.106379514 | 7.799587 | 0.007820486 | 0.3067926
45.82317 | 8.098 | 8.103331 | 7.796983 | -0.005331017 | 0.3063477
45.83317 | 8.1018 | 8.100295 | 7.794383 | 0.001505273 | 0.305912
45.84317 | 8.1031 | 8.097271 | 7.791785 | 0.005829366 | 0.3054855
45.85316 | 8.0944 | 8.094262 | 7.789193 | 0.0001378569 | 0.305069
45.86316 | 8.0884 | 8.091263 | 7.786602 | -0.002863138 | 0.3046616
45.87316 | 8.1005 | 8.088277 | 7.784013 | 0.01222298 | 0.3042641
45.88316 | 8.08 | 8.085304 | 7.781427 | -0.005303846 | 0.3038765
45.89316 | 8.0879 | 8.082344 | 7.778845 | 0.005556062 | 0.3034992
45.90316 | 8.0944 | 8.079397 | 7.776265 | 0.01500263 | 0.3031322
45.91315 | 8.0873 | 8.076467 | 7.773691 | 0.01083263 | 0.3027762
45.92315 | 8.0722 | 8.073548 | 7.771117 | -0.001348243 | 0.3024308
45.93315 | 8.1068 | 8.070643 | 7.768547 | 0.03615683 | 0.3020963
45.94315 | 8.0759 | 8.067752 | 7.765979 | 0.008147688 | 0.3017731
45.95315 | 8.057 | 8.064876 | 7.763415 | -0.007875913 | 0.3014614
45.96315 | 8.0905 | 8.062014 | 7.760853 | 0.02848585 | 0.3011613
45.97314 | 8.072 | 8.05917 | 7.758297 | 0.01282997 | 0.3008733
45.98314 | 8.0691 | 8.056338 | 7.755741 | 0.01276195 | 0.300597
45.99314 | 8.0653 | 8.053521 | 7.753188 | 0.0117788 | 0.3003329
46.00314 | 8.0833 | 8.05072 | 7.750639 | 0.03258049 | 0.3000809
46.01314 | 8.0667 | 8.047933 | 7.748092 | 0.01876687 | 0.2998413
46.02314 | 8.0445 | 8.045162 | 7.745548 | -0.0006619546 | 0.2996139
46.03313 | 8.0724 | 8.042409 | 7.74301 | 0.02999129 | 0.299399
46.04313 | 8.0572 | 8.039668 | 7.740472 | 0.01753229 | 0.2991958
46.05313 | 8.0334 | 8.036941 | 7.737937 | -0.003541465 | 0.2990044
46.06313 | 8.077 | 8.03423 | 7.735405 | 0.04277041 | 0.2988244
46.07313 | 8.0568 | 8.031532 | 7.732876 | 0.0252684 | 0.2986553
46.08313 | 8.0377 | 8.028847 | 7.73035 | 0.008853195 | 0.2984965
46.09312 | 8.0542 | 8.026177 | 7.72783 | 0.02802294 | 0.2983472
46.10312 | 8.0413 | 8.023516 | 7.72531 | 0.01778401 | 0.2982061
46.11312 | 8.0302 | 8.020865 | 7.722793 | 0.009334826 | 0.2980724
46.12312 | 8.0469 | 8.018223 | 7.720279 | 0.02867692 | 0.2979443
46.13312 | 8.036 | 8.015588 | 7.717768 | 0.02041182 | 0.2978205
46.14311 | 8.0223 | 8.012961 | 7.715262 | 0.009338765 | 0.2976992
46.15311 | 8.0499 | 8.010335 | 7.712757 | 0.039565 | 0.2975782
46.16311 | 8.0185 | 8.00771 | 7.710255 | 0.01079006 | 0.2974554
46.17311 | 8.014 | 8.005084 | 7.707755 | 0.008916273 | 0.2973284
46.18311 | 8.039 | 8.002454 | 7.705259 | 0.03654599 | 0.297195
46.19311 | 8.0076 | 7.999818 | 7.702766 | 0.007781717 | 0.2970527
46.2031 | 8.0173 | 7.997177 | 7.700278 | 0.02012318 | 0.2968991
46.2131 | 8.0224 | 7.994522 | 7.69779 | 0.02787797 | 0.2967318
46.2231 | 8.0069 | 7.991854 | 7.695306 | 0.01504561 | 0.2965486
46.2331 | 8.0205 | 7.989172 | 7.692824 | 0.03132804 | 0.2963477
46.2431 | 8.0023 | 7.986473 | 7.690346 | 0.0158269 | 0.2961275
46.2531 | 8.0215 | 7.983756 | 7.68787 | 0.03774355 | 0.2958865
46.26309 | 7.9933 | 7.981024 | 7.6854 | 0.01227627 | 0.295624
46.27309 | 8.0157 | 7.978269 | 7.68293 | 0.03743095 | 0.2953391
46.28309 | 8.01 | 7.975495 | 7.680463 | 0.03450526 | 0.2950316
46.29309 | 7.981 | 7.972701 | 7.677999 | 0.008299069 | 0.2947017
46.30309 | 8.0116 | 7.969888 | 7.675538 | 0.04171195 | 0.2943498
46.31309 | 8.0094 | 7.967057 | 7.67308 | 0.04234322 | 0.2939765
46.32308 | 7.9733 | 7.964211 | 7.670628 | 0.009088979 | 0.2935834
46.33308 | 8.0088 | 7.961346 | 7.668176 | 0.0474541 | 0.2931704
46.34308 | 7.9853 | 7.958466 | 7.665726 | 0.02683395 | 0.2927397
46.35308 | 7.9976 | 7.955572 | 7.66328 | 0.04202758 | 0.2922924
46.36308 | 7.9858 | 7.952667 | 7.660837 | 0.03313292 | 0.2918304
46.37308 | 7.9787 | 7.949751 | 7.658396 | 0.02894877 | 0.2913549
46.38307 | 8.0023 | 7.94683 | 7.655961 | 0.05547006 | 0.2908687
46.39307 | 7.9795 | 7.943899 | 7.653527 | 0.03560107 | 0.2903722
46.40307 | 7.9733 | 7.940963 | 7.651095 | 0.03233721 | 0.2898677
46.41307 | 7.9977 | 7.938024 | 7.648666 | 0.05967616 | 0.2893575
46.42307 | 7.9684 | 7.935083 | 7.646241 | 0.03331658 | 0.2888429
46.43307 | 7.9978 | 7.932144 | 7.643818 | 0.06565638 | 0.2883259
46.44306 | 7.993 | 7.929209 | 7.6414 | 0.06379104 | 0.2878088
46.45306 | 7.9597 | 7.926275 | 7.638983 | 0.03342471 | 0.2872922
46.46306 | 7.984 | 7.923347 | 7.636569 | 0.0606529 | 0.2867781
46.47306 | 7.9813 | 7.920426 | 7.634158 | 0.06087423 | 0.286268
46.48306 | 7.969 | 7.917513 | 7.631749 | 0.05148736 | 0.2857632
46.49305 | 7.984 | 7.914612 | 7.629346 | 0.06938822 | 0.2852653
46.50305 | 7.9739 | 7.911718 | 7.626944 | 0.06218166 | 0.2847743
46.51305 | 7.9605 | 7.908836 | 7.624544 | 0.05166387 | 0.2842917
46.52305 | 7.9906 | 7.905966 | 7.622148 | 0.08463414 | 0.2838181
46.53305 | 7.955 | 7.903108 | 7.619754 | 0.05189189 | 0.2833541
46.54305 | 7.9625 | 7.900263 | 7.617363 | 0.0622367 | 0.2829002
46.55304 | 7.962 | 7.897435 | 7.614978 | 0.06456534 | 0.2824571
46.56304 | 7.9664 | 7.894617 | 7.612592 | 0.07178326 | 0.2820243
46.57304 | 7.9689 | 7.891813 | 7.61021 | 0.07708749 | 0.2816022
46.58304 | 7.9609 | 7.889022 | 7.607831 | 0.07187793 | 0.281191
46.59304 | 7.9543 | 7.886245 | 7.605455 | 0.0680546 | 0.2807908
46.60304 | 7.9642 | 7.883482 | 7.603081 | 0.08071757 | 0.2804013
46.61303 | 7.9586 | 7.880736 | 7.600713 | 0.07786413 | 0.2800229
46.62303 | 7.9477 | 7.878 | 7.598345 | 0.06970002 | 0.2796548
46.63303 | 7.9505 | 7.875277 | 7.59598 | 0.07522263 | 0.279297
46.64303 | 7.9576 | 7.872568 | 7.593618 | 0.08503215 | 0.2789494
46.65303 | 7.9369 | 7.869871 | 7.591259 | 0.06702876 | 0.2786119
46.66303 | 7.9468 | 7.867187 | 7.588903 | 0.07961275 | 0.278284
46.67302 | 7.9646 | 7.864518 | 7.586552 | 0.1000816 | 0.2779661
46.68302 | 7.9272 | 7.861859 | 7.584202 | 0.06534106 | 0.2776571
46.69302 | 7.9338 | 7.859211 | 7.581854 | 0.07458854 | 0.2773571
46.70302 | 7.9445 | 7.856576 | 7.57951 | 0.08792434 | 0.277066
46.71302 | 7.929 | 7.853951 | 7.577168 | 0.07504871 | 0.2767834
46.72302 | 7.9394 | 7.851338 | 7.574829 | 0.08806187 | 0.2765092
46.73301 | 7.9379 | 7.848739 | 7.572495 | 0.08916147 | 0.2762433
46.74301 | 7.9162 | 7.846147 | 7.570162 | 0.07005293 | 0.275985
46.75301 | 7.9381 | 7.843566 | 7.567832 | 0.0945339 | 0.2757344
46.76301 | 7.9288 | 7.840995 | 7.565504 | 0.08780454 | 0.2754912
46.77301 | 7.9275 | 7.838435 | 7.56318 | 0.08906507 | 0.2752553
46.78301 | 7.9142 | 7.835884 | 7.560858 | 0.0783157 | 0.2750264
46.793 | 7.9294 | 7.833346 | 7.558541 | 0.0960541 | 0.2748045
46.803 | 7.9112 | 7.830815 | 7.556225 | 0.08038548 | 0.2745892
46.813 | 7.9208 | 7.828292 | 7.553912 | 0.0925075 | 0.2743803
46.823 | 7.9236 | 7.82578 | 7.551602 | 0.09782035 | 0.2741778
46.833 | 7.8994 | 7.823276 | 7.549294 | 0.07612415 | 0.2739814
46.843 | 7.9371 | 7.820781 | 7.54699 | 0.116319 | 0.2737912
46.85299 | 7.8918 | 7.818297 | 7.54469 | 0.0735027 | 0.273607
46.86299 | 7.9034 | 7.81582 | 7.542391 | 0.0875802 | 0.2734284
46.87299 | 7.9312 | 7.813351 | 7.540095 | 0.1178493 | 0.2732554
46.88299 | 7.8783 | 7.81089 | 7.537802 | 0.06740991 | 0.273088
46.89299 | 7.9031 | 7.808438 | 7.535512 | 0.09466237 | 0.2729259
46.90298 | 7.9083 | 7.805996 | 7.533226 | 0.1023042 | 0.2727694
46.91298 | 7.8742 | 7.80356 | 7.530942 | 0.07064039 | 0.2726179
46.92298 | 7.9138 | 7.801131 | 7.52866 | 0.1126687 | 0.2724715
46.93298 | 7.883 | 7.798711 | 7.526381 | 0.08428906 | 0.2723301
46.94298 | 7.8791 | 7.796298 | 7.524105 | 0.08280167 | 0.2721937
46.95298 | 7.8849 | 7.793893 | 7.521831 | 0.09100657 | 0.2720622
46.96297 | 7.8802 | 7.791499 | 7.519563 | 0.08870146 | 0.2719356
46.97297 | 7.8655 | 7.789109 | 7.517295 | 0.0763912 | 0.2718136
46.98297 | 7.8843 | 7.786727 | 7.51503 | 0.09757346 | 0.2716963
46.99297 | 7.8572 | 7.784352 | 7.512768 | 0.07284827 | 0.2715836
47.00297 | 7.8664 | 7.781984 | 7.510509 | 0.08441571 | 0.2714754
47.01297 | 7.8758 | 7.779624 | 7.508252 | 0.09617584 | 0.2713717
47.02296 | 7.8318 | 7.777274 | 7.506001 | 0.05452634 | 0.2712726
47.03296 | 7.8625 | 7.774928 | 7.50375 | 0.08757201 | 0.2711778
47.04296 | 7.8542 | 7.77259 | 7.501502 | 0.08161045 | 0.2710874
47.05296 | 7.8218 | 7.770258 | 7.499257 | 0.0515418 | 0.2710012
47.06296 | 7.8633 | 7.767934 | 7.497015 | 0.09536601 | 0.2709194
47.07296 | 7.8188 | 7.765617 | 7.494775 | 0.05318321 | 0.2708418
47.08295 | 7.8436 | 7.763309 | 7.49254 | 0.08029104 | 0.2707686
47.09295 | 7.8369 | 7.761006 | 7.490306 | 0.07589419 | 0.2706994
47.10295 | 7.8201 | 7.75871 | 7.488075 | 0.06139038 | 0.2706344
47.11295 | 7.8485 | 7.75642 | 7.485847 | 0.09207962 | 0.2705736
47.12295 | 7.8038 | 7.754138 | 7.483621 | 0.04966195 | 0.2705168
47.13295 | 7.8176 | 7.751863 | 7.481398 | 0.06573736 | 0.2704642
47.14294 | 7.8144 | 7.749596 | 7.479181 | 0.06480369 | 0.2704157
47.15294 | 7.825 | 7.747335 | 7.476963 | 0.07766541 | 0.2703712
47.16294 | 7.8142 | 7.74508 | 7.474749 | 0.06912029 | 0.2703308
47.17294 | 7.8137 | 7.742832 | 7.472537 | 0.07086837 | 0.2702943
47.18294 | 7.8198 | 7.74059 | 7.470328 | 0.07920964 | 0.270262
47.19294 | 7.8012 | 7.738356 | 7.468122 | 0.06284412 | 0.2702336
47.20293 | 7.8202 | 7.73613 | 7.465921 | 0.08406959 | 0.2702092
47.21293 | 7.7889 | 7.733909 | 7.463721 | 0.05499054 | 0.2701888
47.22293 | 7.8171 | 7.731695 | 7.461523 | 0.08540476 | 0.2701723
47.23293 | 7.8318 | 7.729488 | 7.459328 | 0.1023122 | 0.2701599
47.24293 | 7.7768 | 7.727287 | 7.457136 | 0.04951291 | 0.2701514
47.25293 | 7.8307 | 7.725093 | 7.454946 | 0.1056069 | 0.2701469
47.26292 | 7.7887 | 7.722908 | 7.452762 | 0.06579196 | 0.2701463
47.27292 | 7.8089 | 7.720728 | 7.450578 | 0.08817249 | 0.2701497
47.28292 | 7.8163 | 7.718554 | 7.448397 | 0.09774629 | 0.270157
47.29292 | 7.7782 | 7.716387 | 7.446218 | 0.06181339 | 0.2701683
47.30292 | 7.8198 | 7.714226 | 7.444043 | 0.1055738 | 0.2701836
47.31291 | 7.8056 | 7.712075 | 7.441872 | 0.09352531 | 0.2702028
47.32291 | 7.7956 | 7.709928 | 7.439702 | 0.08567229 | 0.2702259
47.33291 | 7.8009 | 7.707787 | 7.437534 | 0.09311253 | 0.2702531
47.34291 | 7.7864 | 7.705654 | 7.43537 | 0.08074607 | 0.2702841
47.35291 | 7.8059 | 7.703527 | 7.433208 | 0.1023729 | 0.2703192
47.36291 | 7.7972 | 7.701407 | 7.431049 | 0.09579301 | 0.2703582
47.3729 | 7.7828 | 7.699296 | 7.428895 | 0.08350429 | 0.2704012
47.3829 | 7.7942 | 7.697189 | 7.426741 | 0.09701096 | 0.2704482
47.3929 | 7.7889 | 7.695089 | 7.42459 | 0.0938109 | 0.2704991
47.4029 | 7.7901 | 7.692996 | 7.422442 | 0.0971041 | 0.2705541
47.4129 | 7.7951 | 7.690909 | 7.420296 | 0.1041906 | 0.2706131
47.4229 | 7.7571 | 7.68883 | 7.418154 | 0.06827027 | 0.2706761
47.43289 | 7.7999 | 7.686759 | 7.416016 | 0.1131411 | 0.2707431
47.44289 | 7.7596 | 7.684693 | 7.413879 | 0.07490734 | 0.2708142
47.45289 | 7.7695 | 7.682633 | 7.411744 | 0.08686675 | 0.2708893
47.46289 | 7.7777 | 7.680581 | 7.409612 | 0.09711938 | 0.2709684
47.47289 | 7.7481 | 7.678535 | 7.407483 | 0.06956522 | 0.2710517
47.48289 | 7.7832 | 7.676496 | 7.405357 | 0.1067043 | 0.271139
47.49288 | 7.7413 | 7.674466 | 7.403235 | 0.06683443 | 0.2712304
47.50288 | 7.7748 | 7.67244 | 7.401114 | 0.1023598 | 0.2713259
47.51288 | 7.743 | 7.670422 | 7.398996 | 0.07257837 | 0.2714256
47.52288 | 7.7516 | 7.66841 | 7.39688 | 0.08319006 | 0.2715294
47.53288 | 7.7427 | 7.666405 | 7.394768 | 0.07629487 | 0.2716374
47.54288 | 7.7366 | 7.664407 | 7.392658 | 0.07219281 | 0.2717496
47.55287 | 7.748 | 7.662418 | 7.390552 | 0.08558185 | 0.2718659
47.56287 | 7.7287 | 7.660434 | 7.388448 | 0.06826596 | 0.2719865
47.57287 | 7.753 | 7.658457 | 7.386346 | 0.09454315 | 0.2721113
47.58287 | 7.7097 | 7.656487 | 7.384246 | 0.05321339 | 0.2722404
47.59287 | 7.7264 | 7.654523 | 7.38215 | 0.07187664 | 0.2723737
47.60287 | 7.7244 | 7.652567 | 7.380056 | 0.07183291 | 0.2725114
47.61286 | 7.7238 | 7.65062 | 7.377967 | 0.07318032 | 0.2726531
47.62286 | 7.7139 | 7.648678 | 7.375878 | 0.06522247 | 0.2727995
47.63286 | 7.7126 | 7.646742 | 7.373792 | 0.06585774 | 0.2729501
47.64286 | 7.7061 | 7.644814 | 7.371709 | 0.06128577 | 0.2731053
47.65286 | 7.7099 | 7.642893 | 7.369628 | 0.06700688 | 0.2732647
47.66286 | 7.7167 | 7.640979 | 7.367551 | 0.07572068 | 0.2734287
47.67285 | 7.6944 | 7.639074 | 7.365478 | 0.05532562 | 0.2735968
47.68285 | 7.7191 | 7.637175 | 7.363405 | 0.08192521 | 0.2737697
47.69285 | 7.6867 | 7.635282 | 7.361335 | 0.05141752 | 0.2739472
47.70285 | 7.7079 | 7.633397 | 7.359268 | 0.07450274 | 0.2741291
47.71285 | 7.6899 | 7.631519 | 7.357204 | 0.05838065 | 0.2743157
47.72284 | 7.7044 | 7.629651 | 7.355144 | 0.07474947 | 0.2745066
47.73284 | 7.696 | 7.627787 | 7.353085 | 0.06821279 | 0.2747025
47.74284 | 7.6841 | 7.625931 | 7.351028 | 0.05816885 | 0.2749029
47.75284 | 7.704 | 7.624082 | 7.348974 | 0.07991756 | 0.275108
47.76284 | 7.7038 | 7.622241 | 7.346923 | 0.08155877 | 0.275318
47.77284 | 7.7017 | 7.620407 | 7.344875 | 0.08129256 | 0.2755328
47.78283 | 7.6907 | 7.618583 | 7.342831 | 0.07211713 | 0.2757521
47.79283 | 7.6963 | 7.616764 | 7.340788 | 0.07953596 | 0.2759765
47.80283 | 7.6839 | 7.614953 | 7.338747 | 0.06894729 | 0.2762057
47.81283 | 7.7044 | 7.613149 | 7.336709 | 0.09125105 | 0.2764399
47.82283 | 7.685 | 7.611353 | 7.334674 | 0.07364728 | 0.276679
47.83283 | 7.6967 | 7.609564 | 7.332641 | 0.08713568 | 0.2769233
47.84282 | 7.6864 | 7.607785 | 7.330613 | 0.0786147 | 0.2771723
47.85282 | 7.6959 | 7.606012 | 7.328586 | 0.0898878 | 0.2774266
47.86282 | 7.6826 | 7.604247 | 7.326561 | 0.07835307 | 0.2776861
47.87282 | 7.6912 | 7.602489 | 7.324539 | 0.08871055 | 0.2779508
47.88282 | 7.6745 | 7.60074 | 7.322519 | 0.07376016 | 0.2782208
47.89282 | 7.6971 | 7.598998 | 7.320502 | 0.09810185 | 0.278496
47.90281 | 7.6774 | 7.597266 | 7.31849 | 0.08013382 | 0.2787763
47.91281 | 7.6958 | 7.59554 | 7.316478 | 0.1002595 | 0.2790623
47.92281 | 7.6819 | 7.593823 | 7.314469 | 0.08807718 | 0.2793537
47.93281 | 7.677 | 7.592113 | 7.312463 | 0.0848867 | 0.2796506
47.94281 | 7.6859 | 7.590412 | 7.310459 | 0.09548805 | 0.2799531
47.95281 | 7.6571 | 7.588719 | 7.308458 | 0.06838116 | 0.2802613
47.9628 | 7.6938 | 7.587036 | 7.306461 | 0.1067643 | 0.2805748
47.9728 | 7.6525 | 7.585359 | 7.304465 | 0.06714077 | 0.2808943
47.9828 | 7.6845 | 7.583691 | 7.302471 | 0.1008088 | 0.2812197
47.9928 | 7.6554 | 7.582032 | 7.300481 | 0.07336838 | 0.281551
48.0028 | 7.6654 | 7.580381 | 7.298492 | 0.08501939 | 0.2818883
48.0128 | 7.6586 | 7.578738 | 7.296507 | 0.0798618 | 0.2822315
48.02279 | 7.6633 | 7.577106 | 7.294526 | 0.08619384 | 0.2825806
48.03279 | 7.6444 | 7.575481 | 7.292545 | 0.06891877 | 0.2829361
48.04279 | 7.6618 | 7.573865 | 7.290567 | 0.08793485 | 0.2832979
48.05279 | 7.6345 | 7.572258 | 7.288592 | 0.06224199 | 0.2836661
48.06279 | 7.6572 | 7.57066 | 7.286619 | 0.08654013 | 0.2840407
48.07278 | 7.6237 | 7.569072 | 7.284651 | 0.05462757 | 0.2844215
48.08278 | 7.6562 | 7.567493 | 7.282683 | 0.08870742 | 0.2848092
48.09278 | 7.6344 | 7.565922 | 7.280718 | 0.06847797 | 0.2852037
48.10278 | 7.6317 | 7.564361 | 7.278756 | 0.06733914 | 0.285605
48.11278 | 7.6423 | 7.562809 | 7.276796 | 0.07949082 | 0.2860132
48.12278 | 7.6081 | 7.561267 | 7.274839 | 0.04683291 | 0.2864284
48.13277 | 7.6425 | 7.559736 | 7.272886 | 0.08276374 | 0.2868504
48.14277 | 7.6161 | 7.558214 | 7.270934 | 0.05788632 | 0.2872801
48.15277 | 7.6267 | 7.556701 | 7.268984 | 0.06999896 | 0.2877171
48.16277 | 7.629 | 7.555198 | 7.267037 | 0.0738015 | 0.2881616
48.17277 | 7.6057 | 7.553706 | 7.265092 | 0.05199386 | 0.2886138
48.18277 | 7.6251 | 7.552224 | 7.26315 | 0.07287588 | 0.2890738
48.19276 | 7.6181 | 7.550754 | 7.261213 | 0.06734595 | 0.2895413
48.20276 | 7.5949 | 7.549293 | 7.259276 | 0.04560688 | 0.2900173
48.21276 | 7.6267 | 7.547843 | 7.257341 | 0.07885703 | 0.2905015
48.22276 | 7.5865 | 7.546404 | 7.25541 | 0.0400962 | 0.2909942
48.23276 | 7.641 | 7.544976 | 7.25348 | 0.09602428 | 0.2914954
48.24276 | 7.5833 | 7.543559 | 7.251554 | 0.03974104 | 0.2920054
48.25275 | 7.6243 | 7.542155 | 7.249631 | 0.08214489 | 0.2925239
48.26275 | 7.5959 | 7.540761 | 7.247709 | 0.05513852 | 0.293052
48.27275 | 7.6135 | 7.53938 | 7.24579 | 0.07412022 | 0.2935895
48.28275 | 7.5898 | 7.53801 | 7.243874 | 0.05178981 | 0.2941366
48.29275 | 7.6098 | 7.536653 | 7.241959 | 0.07314707 | 0.2946935
48.30275 | 7.6031 | 7.535308 | 7.240048 | 0.06779176 | 0.2952605
48.31274 | 7.6119 | 7.533978 | 7.238141 | 0.07792227 | 0.2958372
48.32274 | 7.5901 | 7.532659 | 7.236234 | 0.05744102 | 0.2964251
48.33274 | 7.6163 | 7.531354 | 7.23433 | 0.08494646 | 0.2970238
48.34274 | 7.5857 | 7.530062 | 7.232428 | 0.05563817 | 0.2976337
48.35274 | 7.619 | 7.528784 | 7.230529 | 0.09021598 | 0.298255
48.36274 | 7.59 | 7.527521 | 7.228632 | 0.06247948 | 0.2988882
48.37273 | 7.6205 | 7.526273 | 7.22674 | 0.09422719 | 0.2995327
48.38273 | 7.5777 | 7.525039 | 7.224848 | 0.05266111 | 0.3001904
48.39273 | 7.6247 | 7.52382 | 7.222959 | 0.1008797 | 0.3008609
48.40273 | 7.5736 | 7.522617 | 7.221073 | 0.05098259 | 0.3015447
48.41273 | 7.622 | 7.521431 | 7.219188 | 0.1005693 | 0.3022422
48.42273 | 7.5807 | 7.52026 | 7.217307 | 0.06043955 | 0.3029536
48.43272 | 7.6231 | 7.519108 | 7.215429 | 0.1039916 | 0.3036789
48.44272 | 7.5818 | 7.517973 | 7.213553 | 0.06382735 | 0.3044199
48.45272 | 7.607 | 7.516855 | 7.211678 | 0.09014517 | 0.3051764
48.46272 | 7.5938 | 7.515755 | 7.209807 | 0.07804455 | 0.3059488
48.47272 | 7.6046 | 7.514675 | 7.207937 | 0.08992497 | 0.3067377
48.48271 | 7.5863 | 7.513615 | 7.206072 | 0.07268478 | 0.3075429
48.49271 | 7.6049 | 7.512574 | 7.204208 | 0.09232558 | 0.3083665
48.50271 | 7.5873 | 7.511554 | 7.202346 | 0.07574572 | 0.3092083
48.51271 | 7.6056 | 7.510555 | 7.200486 | 0.09504453 | 0.310069
48.52271 | 7.5849 | 7.509579 | 7.198629 | 0.07532142 | 0.3109491
48.53271 | 7.6029 | 7.508624 | 7.196775 | 0.09427569 | 0.3118495
48.5427 | 7.5853 | 7.507694 | 7.194925 | 0.07760584 | 0.3127696
48.5527 | 7.6003 | 7.506787 | 7.193075 | 0.09351287 | 0.3137123
48.5627 | 7.5831 | 7.505905 | 7.191228 | 0.0771952 | 0.3146772
48.5727 | 7.6032 | 7.505048 | 7.189383 | 0.0981521 | 0.3156651
48.5827 | 7.586 | 7.504217 | 7.18754 | 0.08178281 | 0.3166768
48.5927 | 7.6006 | 7.503413 | 7.1857 | 0.09718659 | 0.3177129
48.60269 | 7.5816 | 7.502638 | 7.183865 | 0.07896191 | 0.3187733
48.61269 | 7.5969 | 7.50189 | 7.18203 | 0.09500959 | 0.3198607
48.62269 | 7.5943 | 7.501172 | 7.180197 | 0.09312809 | 0.3209749
48.63269 | 7.5759 | 7.500483 | 7.178367 | 0.07541667 | 0.3221165
48.64269 | 7.6158 | 7.499825 | 7.176539 | 0.1159747 | 0.3232864
48.65269 | 7.5656 | 7.499199 | 7.174714 | 0.06640138 | 0.324485
48.66268 | 7.6256 | 7.498604 | 7.172892 | 0.1269956 | 0.3257119
48.67268 | 7.5683 | 7.498042 | 7.171072 | 0.07025816 | 0.32697
48.68268 | 7.611 | 7.497512 | 7.169254 | 0.1134879 | 0.3282585
48.69268 | 7.575 | 7.497016 | 7.167438 | 0.07798447 | 0.3295776
48.70268 | 7.597 | 7.496552 | 7.165625 | 0.1004478 | 0.3309277
48.71268 | 7.5807 | 7.496122 | 7.163814 | 0.08457779 | 0.3323087
48.72267 | 7.6008 | 7.495725 | 7.162007 | 0.1050746 | 0.3337186
48.73267 | 7.5837 | 7.495361 | 7.160201 | 0.08833896 | 0.3351604
48.74267 | 7.6038 | 7.495029 | 7.158397 | 0.1087715 | 0.3366317
48.75267 | 7.5851 | 7.494727 | 7.156595 | 0.09037314 | 0.3381315
48.76267 | 7.5858 | 7.494455 | 7.154796 | 0.09134541 | 0.3396582
48.77267 | 7.5793 | 7.49421 | 7.153 | 0.08509015 | 0.3412101
48.78266 | 7.5776 | 7.493991 | 7.151207 | 0.08360939 | 0.3427834
48.79266 | 7.5924 | 7.493794 | 7.149415 | 0.09860615 | 0.3443785
48.80266 | 7.5673 | 7.493617 | 7.147626 | 0.07368336 | 0.3459908
48.81266 | 7.5944 | 7.493455 | 7.145839 | 0.100945 | 0.3476163
48.82266 | 7.5693 | 7.493305 | 7.144054 | 0.07599516 | 0.3492509
48.83266 | 7.5884 | 7.493161 | 7.142271 | 0.09523857 | 0.3508899
48.84265 | 7.5697 | 7.49302 | 7.140493 | 0.07668042 | 0.3525264
48.85265 | 7.5909 | 7.492874 | 7.138715 | 0.09802612 | 0.3541584
48.86265 | 7.5531 | 7.492718 | 7.13694 | 0.06038154 | 0.3557783
48.87265 | 7.5723 | 7.492547 | 7.135167 | 0.0797527 | 0.3573802
48.88265 | 7.5719 | 7.492354 | 7.133396 | 0.07954555 | 0.358958
48.89264 | 7.5814 | 7.492134 | 7.13163 | 0.08926583 | 0.3605042
48.90264 | 7.5566 | 7.49188 | 7.129864 | 0.06471979 | 0.3620162
48.91264 | 7.5598 | 7.491588 | 7.1281 | 0.06821237 | 0.3634873
48.92264 | 7.5631 | 7.491252 | 7.126339 | 0.07184837 | 0.3649126
48.93264 | 7.5464 | 7.490868 | 7.12458 | 0.05553182 | 0.3662881
48.94264 | 7.5681 | 7.490434 | 7.122823 | 0.07766595 | 0.3676106
48.95263 | 7.5349 | 7.489947 | 7.121071 | 0.04495254 | 0.3688765
48.96263 | 7.572 | 7.489406 | 7.119319 | 0.08259416 | 0.3700869
48.97263 | 7.5272 | 7.488809 | 7.117569 | 0.03839088 | 0.3712398
48.98263 | 7.5719 | 7.488158 | 7.115822 | 0.0837424 | 0.3723357
48.99263 | 7.5323 | 7.487452 | 7.114077 | 0.04484761 | 0.3733755
49.00263 | 7.5679 | 7.486695 | 7.112334 | 0.08120468 | 0.3743611
49.01262 | 7.5227 | 7.48589 | 7.110596 | 0.03681031 | 0.3752942
49.02262 | 7.5538 | 7.485037 | 7.108857 | 0.06876314 | 0.3761795
49.03262 | 7.5379 | 7.484141 | 7.107122 | 0.05375888 | 0.3770195
49.04262 | 7.5302 | 7.483206 | 7.105388 | 0.04699365 | 0.3778182
49.05262 | 7.5607 | 7.482237 | 7.103657 | 0.07846329 | 0.3785798
49.06262 | 7.514 | 7.481237 | 7.101928 | 0.03276338 | 0.3793086
49.07261 | 7.5686 | 7.480212 | 7.100203 | 0.08838818 | 0.3800088
49.08261 | 7.5141 | 7.479165 | 7.098479 | 0.03493496 | 0.3806863
49.09261 | 7.5667 | 7.478102 | 7.096757 | 0.08859778 | 0.3813456
49.10261 | 7.5087 | 7.477028 | 7.095037 | 0.0316716 | 0.3819915
49.11261 | 7.5574 | 7.475949 | 7.093319 | 0.08145142 | 0.3826292
49.12261 | 7.5078 | 7.474868 | 7.091604 | 0.03293218 | 0.3832637
49.1326 | 7.5462 | 7.473792 | 7.089893 | 0.0724079 | 0.3838992
49.1426 | 7.5268 | 7.472724 | 7.088182 | 0.05407605 | 0.3845417
49.1526 | 7.5413 | 7.471669 | 7.086474 | 0.06963096 | 0.3851952
49.1626 | 7.5276 | 7.470632 | 7.084768 | 0.05696836 | 0.385864
49.1726 | 7.542 | 7.469616 | 7.083064 | 0.07238434 | 0.3865519
49.1826 | 7.5295 | 7.468625 | 7.081362 | 0.06087535 | 0.3872626
49.19259 | 7.5296 | 7.467663 | 7.079664 | 0.06193724 | 0.3879984
49.20259 | 7.5251 | 7.466731 | 7.077967 | 0.05836931 | 0.3887635
49.21259 | 7.5263 | 7.465832 | 7.076272 | 0.06046824 | 0.3895594
49.22259 | 7.5429 | 7.464968 | 7.07458 | 0.07793229 | 0.3903881
49.23259 | 7.5399 | 7.46414 | 7.072889 | 0.07576006 | 0.3912507
49.24259 | 7.5219 | 7.463349 | 7.071201 | 0.05855066 | 0.3921483
49.25258 | 7.548 | 7.462597 | 7.069517 | 0.08540286 | 0.3930804
49.26258 | 7.5069 | 7.461882 | 7.067833 | 0.04501813 | 0.3940488
49.27258 | 7.5519 | 7.461204 | 7.066152 | 0.09069597 | 0.3950525
49.28258 | 7.5133 | 7.460563 | 7.064472 | 0.05273707 | 0.3960907
49.29258 | 7.5378 | 7.459958 | 7.062795 | 0.0778423 | 0.3971625
49.30257 | 7.5295 | 7.459388 | 7.061122 | 0.07011231 | 0.3982657
49.31257 | 7.5252 | 7.45885 | 7.059449 | 0.06634972 | 0.3994009
49.32257 | 7.5325 | 7.458345 | 7.057779 | 0.07415546 | 0.4005656
49.33257 | 7.5291 | 7.457869 | 7.056111 | 0.07123121 | 0.401758
49.34257 | 7.5428 | 7.457421 | 7.054445 | 0.08537867 | 0.4029766
49.35257 | 7.5201 | 7.457 | 7.052781 | 0.06309956 | 0.4042195
49.36256 | 7.5206 | 7.456605 | 7.051121 | 0.06399496 | 0.4054841
49.37256 | 7.5315 | 7.456233 | 7.049462 | 0.07526747 | 0.406771
49.38256 | 7.5113 | 7.455882 | 7.047804 | 0.05541794 | 0.4080777
49.39256 | 7.5364 | 7.455553 | 7.046149 | 0.0808475 | 0.4094032
49.40256 | 7.5177 | 7.455243 | 7.044496 | 0.06245712 | 0.4107465
49.41256 | 7.5437 | 7.454952 | 7.042846 | 0.08874756 | 0.4121067
49.42255 | 7.5083 | 7.454681 | 7.041199 | 0.05361895 | 0.4134822
49.43255 | 7.5229 | 7.454428 | 7.039553 | 0.06847225 | 0.4148752
49.44255 | 7.5095 | 7.454193 | 7.037908 | 0.05530713 | 0.4162845
49.45255 | 7.5157 | 7.453977 | 7.036266 | 0.06172347 | 0.4177101
49.46255 | 7.5263 | 7.453779 | 7.034627 | 0.07252095 | 0.4191525
49.47255 | 7.5066 | 7.453601 | 7.032989 | 0.05299906 | 0.420612
49.48254 | 7.5085 | 7.453443 | 7.031355 | 0.05505699 | 0.422088
49.49254 | 7.5238 | 7.453306 | 7.029722 | 0.07049435 | 0.4235839
49.50254 | 7.4936 | 7.45319 | 7.028091 | 0.04041011 | 0.4250994
49.51254 | 7.5316 | 7.453097 | 7.026461 | 0.07850327 | 0.4266353
49.52254 | 7.491 | 7.453027 | 7.024835 | 0.03797284 | 0.4281926
49.53254 | 7.5243 | 7.452982 | 7.02321 | 0.07131768 | 0.4297725
49.54253 | 7.4841 | 7.452963 | 7.021589 | 0.03113676 | 0.4313745
49.55253 | 7.5099 | 7.452971 | 7.019968 | 0.05692856 | 0.4330032
49.56253 | 7.5084 | 7.453008 | 7.01835 | 0.05539199 | 0.4346581
49.57253 | 7.5058 | 7.453074 | 7.016734 | 0.0527257 | 0.4363406
49.58253 | 7.508 | 7.453172 | 7.01512 | 0.05482839 | 0.4380521
49.59253 | 7.504 | 7.453301 | 7.013508 | 0.05069874 | 0.4397937
49.60252 | 7.4831 | 7.453464 | 7.011899 | 0.02963559 | 0.4415651
49.61252 | 7.525 | 7.453663 | 7.010292 | 0.0713374 | 0.443371
49.62252 | 7.478 | 7.453897 | 7.008686 | 0.02410305 | 0.445211
49.63252 | 7.5255 | 7.454169 | 7.007082 | 0.07133136 | 0.4470863
49.64252 | 7.4827 | 7.454479 | 7.005481 | 0.02822117 | 0.4489979
49.65252 | 7.5164 | 7.454829 | 7.003882 | 0.06157138 | 0.450947
49.66251 | 7.4996 | 7.455219 | 7.002286 | 0.04438148 | 0.4529326
49.67251 | 7.5121 | 7.45565 | 7.000691 | 0.05644952 | 0.4549597
49.68251 | 7.5056 | 7.456125 | 6.999098 | 0.04947503 | 0.4570272
49.69251 | 7.4974 | 7.456643 | 6.997507 | 0.04075718 | 0.459136
49.70251 | 7.4914 | 7.457205 | 6.995918 | 0.03419511 | 0.461287
49.7125 | 7.5215 | 7.457811 | 6.994333 | 0.06368891 | 0.4634784
49.7225 | 7.4848 | 7.458464 | 6.992748 | 0.02633612 | 0.4657159
49.7325 | 7.5278 | 7.459163 | 6.991165 | 0.06863682 | 0.4679979
49.7425 | 7.4957 | 7.45991 | 6.989585 | 0.03579024 | 0.470325
49.7525 | 7.5031 | 7.460704 | 6.988006 | 0.04239573 | 0.4726981
49.7625 | 7.5118 | 7.461547 | 6.98643 | 0.05025257 | 0.4751177
49.77249 | 7.4918 | 7.462439 | 6.984857 | 0.0293608 | 0.4775822
49.78249 | 7.5271 | 7.463382 | 6.983285 | 0.06371812 | 0.4800973
49.79249 | 7.4888 | 7.464375 | 6.981714 | 0.02442455 | 0.4826611
49.80249 | 7.51 | 7.465421 | 6.980146 | 0.04457934 | 0.4852746
49.81249 | 7.5044 | 7.466518 | 6.97858 | 0.03788162 | 0.4879385
49.82249 | 7.5094 | 7.467669 | 6.977016 | 0.04173062 | 0.4906536
49.83248 | 7.5022 | 7.468873 | 6.975455 | 0.03332673 | 0.493418
49.84248 | 7.518 | 7.470133 | 6.973895 | 0.04786653 | 0.4962383
49.85248 | 7.4835 | 7.47145 | 6.972337 | 0.01205032 | 0.4991125
49.86248 | 7.5259 | 7.472823 | 6.970781 | 0.05307712 | 0.5020418
49.87248 | 7.4909 | 7.474254 | 6.969227 | 0.01664592 | 0.5050269
49.88248 | 7.5061 | 7.475744 | 6.967675 | 0.03035561 | 0.5080692
49.89247 | 7.5075 | 7.477293 | 6.966127 | 0.0302066 | 0.5111666
49.90247 | 7.5016 | 7.478905 | 6.964579 | 0.02269484 | 0.5143263
49.91247 | 7.5163 | 7.480579 | 6.963033 | 0.03572057 | 0.5175465
49.92247 | 7.4979 | 7.482317 | 6.961489 | 0.0155825 | 0.5208284
49.93247 | 7.4989 | 7.484121 | 6.959947 | 0.01477946 | 0.5241734
49.94247 | 7.5094 | 7.48599 | 6.958407 | 0.0234101 | 0.5275826
49.95246 | 7.5147 | 7.487925 | 6.956871 | 0.02677497 | 0.5310541
49.96246 | 7.5003 | 7.489931 | 6.955335 | 0.01036905 | 0.5345959
49.97246 | 7.5282 | 7.492007 | 6.953801 | 0.03619279 | 0.5382061
49.98246 | 7.4944 | 7.494155 | 6.952269 | 0.0002448653 | 0.541886
49.99246 | 7.5357 | 7.496376 | 6.950739 | 0.03932383 | 0.545637
50.00246 | 7.4943 | 7.498672 | 6.949211 | -0.004371586 | 0.5494603
50.01245 | 7.5258 | 7.50104 | 6.947687 | 0.0247596 | 0.5533536
50.02245 | 7.518 | 7.503488 | 6.946163 | 0.01451157 | 0.5573257
50.03245 | 7.5064 | 7.506015 | 6.944641 | 0.0003853754 | 0.5613739
50.04245 | 7.5297 | 7.50862 | 6.943121 | 0.02107993 | 0.5654994
50.05245 | 7.5149 | 7.511306 | 6.941603 | 0.003594257 | 0.5697032
50.06244 | 7.5219 | 7.514069 | 6.940088 | 0.007831135 | 0.573981
50.07244 | 7.5256 | 7.516917 | 6.938574 | 0.008682921 | 0.5783434
50.08244 | 7.533 | 7.519847 | 6.937061 | 0.01315266 | 0.5827859
50.09244 | 7.5089 | 7.52286 | 6.935551 | -0.01395972 | 0.5873086
50.10244 | 7.5381 | 7.525954 | 6.934043 | 0.012146 | 0.5919112
50.11244 | 7.5108 | 7.52913 | 6.932536 | -0.01832968 | 0.5965933
50.12243 | 7.5357 | 7.532383 | 6.931033 | 0.003317488 | 0.6013491
50.13243 | 7.5241 | 7.535717 | 6.929531 | -0.01161737 | 0.6061865
50.14243 | 7.5314 | 7.539129 | 6.92803 | -0.007729201 | 0.611099
50.15243 | 7.5418 | 7.542615 | 6.926532 | -0.0008154155 | 0.6160839
50.16243 | 7.5193 | 7.546173 | 6.925035 | -0.02687298 | 0.6211382
50.17243 | 7.5527 | 7.549798 | 6.92354 | 0.002901861 | 0.6262582
50.18242 | 7.5189 | 7.553483 | 6.922049 | -0.03458302 | 0.6314345
50.19242 | 7.5512 | 7.55723 | 6.920558 | -0.006029766 | 0.6366723
50.20242 | 7.5271 | 7.561029 | 6.919068 | -0.03392942 | 0.641961
50.21242 | 7.5285 | 7.564876 | 6.917581 | -0.03637593 | 0.6472947
50.22242 | 7.5509 | 7.568763 | 6.916096 | -0.01786284 | 0.6526669
50.23242 | 7.5287 | 7.572684 | 6.914613 | -0.04398361 | 0.6580711
50.24241 | 7.5508 | 7.576628 | 6.913132 | -0.02582754 | 0.6634951
50.25241 | 7.5257 | 7.580595 | 6.911653 | -0.05489524 | 0.6689424
50.26241 | 7.5459 | 7.584576 | 6.910175 | -0.03867649 | 0.6744013
50.27241 | 7.542 | 7.588565 | 6.908699 | -0.04656502 | 0.6798657
50.28241 | 7.5522 | 7.592555 | 6.907225 | -0.04035519 | 0.6853298
50.29241 | 7.5388 | 7.596542 | 6.905753 | -0.057742 | 0.6907887
50.3024 | 7.548 | 7.600518 | 6.904285 | -0.05251786 | 0.6962333
50.3124 | 7.5466 | 7.604487 | 6.902816 | -0.05788744 | 0.7016713
50.3224 | 7.5519 | 7.608445 | 6.90135 | -0.05654502 | 0.7070953
50.3324 | 7.5618 | 7.61239 | 6.899885 | -0.05059012 | 0.712505
50.3424 | 7.5406 | 7.616323 | 6.898422 | -0.0757232 | 0.7179009
50.3524 | 7.5748 | 7.620246 | 6.896961 | -0.04544586 | 0.7232844
50.36239 | 7.5271 | 7.624157 | 6.895504 | -0.09705699 | 0.7286531
50.37239 | 7.5713 | 7.628068 | 6.894047 | -0.05676785 | 0.7340212
50.38239 | 7.5605 | 7.631979 | 6.892591 | -0.07147899 | 0.7393877
50.39239 | 7.5501 | 7.635896 | 6.891138 | -0.08579576 | 0.744758
50.40239 | 7.5892 | 7.639824 | 6.889686 | -0.05062381 | 0.7501377
50.41239 | 7.5505 | 7.64377 | 6.888236 | -0.09326952 | 0.7555333
50.42238 | 7.5779 | 7.647736 | 6.88679 | -0.06983589 | 0.7609462
50.43238 | 7.5672 | 7.651738 | 6.885343 | -0.08453768 | 0.7663942
50.44238 | 7.5679 | 7.655779 | 6.883899 | -0.08787857 | 0.7718794
50.45238 | 7.5996 | 7.659866 | 6.882457 | -0.06026641 | 0.7774098
50.46238 | 7.5785 | 7.664009 | 6.881016 | -0.08550917 | 0.7829933
50.47237 | 7.6062 | 7.668211 | 6.879578 | -0.06201092 | 0.7886326
50.48237 | 7.5864 | 7.672488 | 6.878141 | -0.08608808 | 0.7943468
50.49237 | 7.589 | 7.676845 | 6.876706 | -0.08784502 | 0.8001391
50.50237 | 7.6137 | 7.68129 | 6.875272 | -0.06759011 | 0.8060177
50.51237 | 7.6062 | 7.685832 | 6.873841 | -0.0796317 | 0.811991
50.52237 | 7.615 | 7.690478 | 6.872411 | -0.0754779 | 0.8180671
50.53236 | 7.6131 | 7.695232 | 6.870984 | -0.08213213 | 0.8242481
50.54236 | 7.6318 | 7.700111 | 6.869558 | -0.06831129 | 0.8305536
50.55236 | 7.6188 | 7.705118 | 6.868133 | -0.0863183 | 0.8369852
50.56236 | 7.6372 | 7.71026 | 6.86671 | -0.07306028 | 0.8435499
50.57236 | 7.642 | 7.715544 | 6.865289 | -0.07354404 | 0.8502547
50.58236 | 7.6405 | 7.720976 | 6.86387 | -0.08047597 | 0.8571059
50.59235 | 7.6624 | 7.726557 | 6.862454 | -0.06415657 | 0.8641026
50.60235 | 7.6356 | 7.732302 | 6.861038 | -0.09670236 | 0.8712641
50.61235 | 7.668 | 7.738213 | 6.859624 | -0.07021341 | 0.8785891
50.62235 | 7.6604 | 7.744295 | 6.858212 | -0.08389475 | 0.8860826
50.63235 | 7.67 | 7.750551 | 6.856802 | -0.080551 | 0.8937493
50.64235 | 7.6937 | 7.756987 | 6.855393 | -0.0632868 | 0.9015938
50.65234 | 7.669 | 7.7636 | 6.853987 | -0.09459987 | 0.9096124
50.66234 | 7.6909 | 7.770407 | 6.852582 | -0.07950717 | 0.917825
50.67234 | 7.6918 | 7.777406 | 6.851179 | -0.08560638 | 0.9262277
50.68234 | 7.6912 | 7.784601 | 6.849777 | -0.09340142 | 0.9348244
50.69234 | 7.7184 | 7.791996 | 6.848377 | -0.07359607 | 0.9436191
50.70234 | 7.6962 | 7.799594 | 6.846979 | -0.1033941 | 0.9526154
50.71233 | 7.7096 | 7.807392 | 6.845583 | -0.09779182 | 0.9618083
50.72233 | 7.7162 | 7.815408 | 6.844189 | -0.09920789 | 0.9712192
50.73233 | 7.7196 | 7.823639 | 6.842796 | -0.1040389 | 0.9808434
50.74233 | 7.7438 | 7.832089 | 6.841404 | -0.08828864 | 0.9906846
50.75233 | 7.7124 | 7.840761 | 6.840014 | -0.1283614 | 1.000747
50.76233 | 7.7466 | 7.849661 | 6.838626 | -0.1030611 | 1.011035
50.77232 | 7.7457 | 7.858783 | 6.837241 | -0.1130832 | 1.021542
50.78232 | 7.7457 | 7.86815 | 6.835857 | -0.1224497 | 1.032293
50.79232 | 7.7716 | 7.877757 | 6.834474 | -0.1061566 | 1.043283
50.80232 | 7.7445 | 7.887609 | 6.833093 | -0.1431086 | 1.054516
50.81232 | 7.7705 | 7.897711 | 6.831713 | -0.1272106 | 1.065998
50.82232 | 7.7765 | 7.908068 | 6.830335 | -0.1315677 | 1.077733
50.83231 | 7.7755 | 7.918673 | 6.82896 | -0.1431733 | 1.089713
50.84231 | 7.8068 | 7.929557 | 6.827586 | -0.1227568 | 1.101971
50.85231 | 7.7672 | 7.940712 | 6.826213 | -0.1735122 | 1.114499
50.86231 | 7.793 | 7.952145 | 6.824842 | -0.1591454 | 1.127304
50.87231 | 7.8234 | 7.963863 | 6.823472 | -0.1404628 | 1.140391
50.8823 | 7.7966 | 7.975859 | 6.822106 | -0.1792591 | 1.153753
50.8923 | 7.8384 | 7.988164 | 6.820739 | -0.1497644 | 1.167425
50.9023 | 7.8182 | 8.000774 | 6.819375 | -0.1825742 | 1.181399
50.9123 | 7.8314 | 8.013696 | 6.818012 | -0.1822959 | 1.195684
50.9223 | 7.8586 | 8.026937 | 6.816651 | -0.1683373 | 1.210287
50.9323 | 7.8374 | 8.040506 | 6.815291 | -0.203106 | 1.225215
50.94229 | 7.861 | 8.054395 | 6.813934 | -0.193395 | 1.240461
50.95229 | 7.8735 | 8.068643 | 6.812578 | -0.1951434 | 1.256065
50.96229 | 7.8783 | 8.083245 | 6.811223 | -0.2049453 | 1.272022
50.97229 | 7.9057 | 8.09821 | 6.80987 | -0.1925096 | 1.288339
50.98229 | 7.8841 | 8.113546 | 6.808519 | -0.2294464 | 1.305028
50.99229 | 7.9065 | 8.129265 | 6.807169 | -0.2227652 | 1.322096
51.00228 | 7.9324 | 8.145361 | 6.805822 | -0.2129609 | 1.339539
51.01228 | 7.915 | 8.161876 | 6.804475 | -0.2468757 | 1.357401
51.02228 | 7.944 | 8.178805 | 6.80313 | -0.2348053 | 1.375675
51.03228 | 7.9464 | 8.196161 | 6.801787 | -0.2497614 | 1.394375
51.04228 | 7.9642 | 8.213956 | 6.800445 | -0.2497562 | 1.413511
51.05228 | 7.9762 | 8.232202 | 6.799104 | -0.2560022 | 1.433098
51.06227 | 7.9851 | 8.250894 | 6.797767 | -0.2657944 | 1.453127
51.07227 | 7.9879 | 8.270083 | 6.79643 | -0.2821827 | 1.473653
51.08227 | 8.0193 | 8.289763 | 6.795094 | -0.2704632 | 1.494669
51.09227 | 8.011 | 8.309951 | 6.793761 | -0.2989508 | 1.51619
51.10227 | 8.0361 | 8.330661 | 6.792428 | -0.2945609 | 1.538233
51.11227 | 8.0447 | 8.35191 | 6.791097 | -0.3072095 | 1.560812
51.12226 | 8.0655 | 8.373692 | 6.789769 | -0.3081918 | 1.583922
51.13226 | 8.0792 | 8.396067 | 6.788442 | -0.3168674 | 1.607626
51.14226 | 8.0884 | 8.419033 | 6.787116 | -0.3306333 | 1.631918
51.15226 | 8.1044 | 8.442608 | 6.785791 | -0.3382083 | 1.656817
51.16226 | 8.1183 | 8.466812 | 6.784468 | -0.3485121 | 1.682344
51.17226 | 8.1297 | 8.491665 | 6.783147 | -0.3619648 | 1.708518
51.18225 | 8.1452 | 8.517163 | 6.781828 | -0.3719626 | 1.735335
51.19225 | 8.1646 | 8.543377 | 6.78051 | -0.3787769 | 1.762867
51.20225 | 8.1716 | 8.570307 | 6.779193 | -0.3987067 | 1.791114
51.21225 | 8.2006 | 8.597976 | 6.777877 | -0.3973755 | 1.820098
51.22225 | 8.2065 | 8.626409 | 6.776564 | -0.4199087 | 1.849845
51.23225 | 8.2241 | 8.655632 | 6.775251 | -0.4315321 | 1.880381
51.24224 | 8.2395 | 8.685636 | 6.773942 | -0.4461361 | 1.911694
51.25224 | 8.2653 | 8.716522 | 6.772633 | -0.451222 | 1.943889
51.26224 | 8.2859 | 8.748284 | 6.771325 | -0.4623839 | 1.976959
51.27224 | 8.2975 | 8.780952 | 6.770019 | -0.4834524 | 2.010934
51.28224 | 8.3167 | 8.81456 | 6.768714 | -0.4978602 | 2.045846
51.29223 | 8.3429 | 8.849107 | 6.767412 | -0.5062068 | 2.081695
51.30223 | 8.3659 | 8.884696 | 6.76611 | -0.5187956 | 2.118585
51.31223 | 8.382 | 8.92133 | 6.76481 | -0.5393298 | 2.15652
51.32223 | 8.4035 | 8.959049 | 6.763512 | -0.5555489 | 2.195537
51.33223 | 8.4289 | 8.997893 | 6.762214 | -0.5689933 | 2.235679
51.34223 | 8.4492 | 9.037906 | 6.760919 | -0.5887059 | 2.276987
51.35222 | 8.4661 | 9.07909 | 6.759626 | -0.6129902 | 2.319465
51.36222 | 8.4922 | 9.121574 | 6.758333 | -0.6293739 | 2.363241
51.37222 | 8.528 | 9.165366 | 6.757041 | -0.6373664 | 2.408325
51.38222 | 8.5577 | 9.21052 | 6.755751 | -0.6528195 | 2.454768
51.39222 | 8.5784 | 9.257087 | 6.754463 | -0.678687 | 2.502624
51.40222 | 8.6087 | 9.305126 | 6.753176 | -0.6964261 | 2.55195
51.41221 | 8.638 | 9.354647 | 6.751892 | -0.7166471 | 2.602755
51.42221 | 8.6808 | 9.40581 | 6.750608 | -0.7250099 | 2.655202
51.43221 | 8.7145 | 9.458633 | 6.749325 | -0.7441327 | 2.709308
51.44221 | 8.7348 | 9.513185 | 6.748044 | -0.7783846 | 2.765141
51.45221 | 8.7915 | 9.569539 | 6.746764 | -0.7780391 | 2.822775
51.46221 | 8.8182 | 9.627773 | 6.745486 | -0.8095729 | 2.882287
51.4722 | 8.8575 | 9.687906 | 6.74421 | -0.8304064 | 2.943696
51.4822 | 8.9109 | 9.750143 | 6.742935 | -0.8392426 | 3.007208
51.4922 | 8.9476 | 9.814513 | 6.741661 | -0.8669133 | 3.072853
51.5022 | 8.9961 | 9.881113 | 6.740388 | -0.8850125 | 3.140724
51.5122 | 9.0452 | 9.950039 | 6.739117 | -0.904839 | 3.210922
51.5222 | 9.0994 | 10.0214 | 6.737847 | -0.9219977 | 3.28355
51.53219 | 9.1658 | 10.09523 | 6.73658 | -0.9294251 | 3.358645
51.54219 | 9.2172 | 10.17178 | 6.735313 | -0.9545807 | 3.436468
51.55219 | 9.2791 | 10.25112 | 6.734048 | -0.9720156 | 3.517068
51.56219 | 9.3499 | 10.33336 | 6.732783 | -0.9834584 | 3.600575
51.57219 | 9.4195 | 10.41864 | 6.731521 | -0.9991441 | 3.687124
51.58219 | 9.4965 | 10.50711 | 6.730259 | -1.010614 | 3.776855
51.59218 | 9.5656 | 10.59882 | 6.729 | -1.033224 | 3.869824
51.60218 | 9.6613 | 10.69412 | 6.727742 | -1.032817 | 3.966376
51.61218 | 9.7487 | 10.79307 | 6.726484 | -1.044368 | 4.066583
51.62218 | 9.8348 | 10.89585 | 6.725228 | -1.06105 | 4.170621
51.63218 | 9.9484 | 11.00265 | 6.723974 | -1.054246 | 4.278672
51.64218 | 10.0371 | 11.11365 | 6.722721 | -1.076548 | 4.390928
51.65217 | 10.1636 | 11.22894 | 6.72147 | -1.065343 | 4.507473
51.66217 | 10.2686 | 11.34897 | 6.72022 | -1.08037 | 4.62875
51.67217 | 10.3828 | 11.47384 | 6.718971 | -1.091039 | 4.754869
51.68217 | 10.5273 | 11.60378 | 6.717723 | -1.076485 | 4.886062
51.69217 | 10.6611 | 11.73905 | 6.716476 | -1.077951 | 5.022574
51.70216 | 10.8139 | 11.87975 | 6.715233 | -1.065852 | 5.164519
51.71216 | 10.9624 | 12.02643 | 6.713989 | -1.064032 | 5.312443
51.72216 | 11.1311 | 12.17923 | 6.712746 | -1.048135 | 5.466489
51.73216 | 11.3228 | 12.33845 | 6.711505 | -1.015654 | 5.626949
51.74216 | 11.4916 | 12.50439 | 6.710265 | -1.012794 | 5.794128
51.75216 | 11.6889 | 12.67737 | 6.709027 | -0.9884722 | 5.968345
51.76215 | 11.9016 | 12.85754 | 6.707791 | -0.95594 | 6.149749
51.77215 | 12.092 | 13.04559 | 6.706555 | -0.9535919 | 6.339037
51.78215 | 12.3563 | 13.24171 | 6.705321 | -0.8854127 | 6.536392
51.79215 | 12.5826 | 13.44627 | 6.704088 | -0.8636716 | 6.742184
51.80215 | 12.813 | 13.65965 | 6.702856 | -0.8466485 | 6.956793
51.81215 | 13.1006 | 13.88224 | 6.701625 | -0.7816377 | 7.180613
51.82214 | 13.3438 | 14.11421 | 6.700397 | -0.7704102 | 7.413813
51.83214 | 13.6468 | 14.35643 | 6.699169 | -0.7096326 | 7.657264
51.84214 | 13.9602 | 14.60911 | 6.697942 | -0.6489051 | 7.911163
51.85214 | 14.2468 | 14.87266 | 6.696717 | -0.6258562 | 8.17594
51.86214 | 14.5988 | 15.14752 | 6.695492 | -0.5487203 | 8.452028
51.87214 | 14.931 | 15.43413 | 6.694269 | -0.5031303 | 8.739861
51.88213 | 15.3018 | 15.73262 | 6.693049 | -0.4308242 | 9.039575
51.89213 | 15.6748 | 16.04401 | 6.691829 | -0.3692109 | 9.352182
51.90213 | 16.032 | 16.36843 | 6.690609 | -0.3364254 | 9.677816
51.91213 | 16.4471 | 16.70627 | 6.689391 | -0.2591703 | 10.01688
51.92213 | 16.8621 | 17.05793 | 6.688175 | -0.1958264 | 10.36975
51.93213 | 17.265 | 17.42375 | 6.686959 | -0.1587454 | 10.73679
51.94212 | 17.7237 | 17.80366 | 6.685746 | -0.07995974 | 11.11791
51.95212 | 18.1279 | 18.19868 | 6.684534 | -0.07077743 | 11.51414
51.96212 | 18.6036 | 18.60864 | 6.683322 | -0.005037211 | 11.92532
51.97212 | 19.094 | 19.03367 | 6.682111 | 0.06032967 | 12.35156
51.98212 | 19.5298 | 19.47382 | 6.680902 | 0.055982 | 12.79292
51.99212 | 20.0114 | 19.92902 | 6.679694 | 0.08238095 | 13.24932
52.00211 | 20.4806 | 20.39859 | 6.678489 | 0.08201433 | 13.7201
52.01211 | 21.0135 | 20.88319 | 6.677283 | 0.130314 | 14.2059
52.02211 | 21.5103 | 21.38185 | 6.676079 | 0.1284542 | 14.70577
52.03211 | 21.9832 | 21.8939 | 6.674875 | 0.08930111 | 15.21902
52.04211 | 22.5283 | 22.41848 | 6.673674 | 0.1098216 | 15.7448
52.0521 | 23.0324 | 22.95394 | 6.672474 | 0.07845851 | 16.28147
52.0621 | 23.5228 | 23.50005 | 6.671274 | 0.0227544 | 16.82877
52.0721 | 24.0419 | 24.05466 | 6.670076 | -0.01276036 | 17.38458
52.0821 | 24.5075 | 24.61593 | 6.668879 | -0.1084253 | 17.94705
52.0921 | 25.0262 | 25.18169 | 6.667683 | -0.1554946 | 18.51401
52.1021 | 25.4922 | 25.74954 | 6.666488 | -0.2573435 | 19.08306
52.11209 | 25.957 | 26.31622 | 6.665296 | -0.3592167 | 19.65092
52.12209 | 26.4589 | 26.87985 | 6.664103 | -0.4209536 | 20.21575
52.13209 | 26.8486 | 27.43669 | 6.662912 | -0.5880907 | 20.77378
52.14209 | 27.3329 | 27.98331 | 6.661722 | -0.6504067 | 21.32159
52.15209 | 27.7393 | 28.51611 | 6.660533 | -0.7768147 | 21.85558
52.16209 | 28.1045 | 29.03141 | 6.659345 | -0.9269052 | 22.37206
52.17208 | 28.522 | 29.52488 | 6.658159 | -1.002876 | 22.86672
52.18208 | 28.8746 | 29.99389 | 6.656974 | -1.119289 | 23.33692
52.19208 | 29.2094 | 30.4342 | 6.655789 | -1.224802 | 23.77841
52.20208 | 29.5607 | 30.84229 | 6.654606 | -1.281586 | 24.18768
52.21208 | 29.8247 | 31.21483 | 6.653424 | -1.390133 | 24.56141
52.22208 | 30.0833 | 31.54881 | 6.652243 | -1.465512 | 24.89657
52.23207 | 30.3534 | 31.84127 | 6.651064 | -1.487865 | 25.1902
52.24207 | 30.4925 | 32.09046 | 6.649886 | -1.597963 | 25.44058
52.25207 | 30.7019 | 32.29421 | 6.648708 | -1.592306 | 25.6455
52.26207 | 30.8541 | 32.45105 | 6.647531 | -1.596951 | 25.80352
52.27207 | 30.9604 | 32.56001 | 6.646356 | -1.599606 | 25.91365
52.28207 | 31.0378 | 32.62054 | 6.645182 | -1.582736 | 25.97535
52.29206 | 31.0948 | 32.63257 | 6.64401 | -1.537769 | 25.98856
52.30206 | 31.1022 | 32.59647 | 6.642838 | -1.494266 | 25.95363
52.31206 | 31.0988 | 32.51295 | 6.641667 | -1.414148 | 25.87128
52.32206 | 31.0497 | 32.38313 | 6.640497 | -1.333434 | 25.74264
52.33206 | 30.97 | 32.2085 | 6.639328 | -1.238496 | 25.56917
52.34206 | 30.9017 | 31.99081 | 6.63816 | -1.089114 | 25.35265
52.35205 | 30.7594 | 31.73241 | 6.636995 | -0.9730141 | 25.09542
52.36205 | 30.5758 | 31.43508 | 6.635829 | -0.8592818 | 24.79925
52.37205 | 30.3848 | 31.10155 | 6.634664 | -0.7167464 | 24.46688
52.38205 | 30.1696 | 30.73447 | 6.633501 | -0.5648726 | 24.10097
52.39205 | 29.8942 | 30.33666 | 6.632339 | -0.4424578 | 23.70432
52.40205 | 29.6254 | 29.911 | 6.631177 | -0.2856039 | 23.27983
52.41204 | 29.3319 | 29.46093 | 6.630018 | -0.1290296 | 22.83091
52.42204 | 28.9651 | 28.98856 | 6.628859 | -0.0234595 | 22.3597
52.43204 | 28.6633 | 28.49734 | 6.627701 | 0.16596 | 21.86964
52.44204 | 28.2572 | 27.99026 | 6.626544 | 0.2669399 | 21.36372
52.45204 | 27.8897 | 27.47026 | 6.625387 | 0.4194352 | 20.84488
52.46203 | 27.4752 | 26.94086 | 6.624234 | 0.5343446 | 20.31662
52.47203 | 27.0382 | 26.40353 | 6.623079 | 0.6346722 | 19.78045
52.48203 | 26.5938 | 25.86155 | 6.621926 | 0.7322508 | 19.23962
52.49203 | 26.1492 | 25.31741 | 6.620774 | 0.8317861 | 18.69664
52.50203 | 25.7035 | 24.77345 | 6.619623 | 0.9300466 | 18.15383
52.51203 | 25.2175 | 24.23182 | 6.618473 | 0.9856811 | 17.61335
52.52202 | 24.7424 | 23.695 | 6.617326 | 1.047397 | 17.07768
52.53202 | 24.2331 | 23.16372 | 6.616178 | 1.069379 | 16.54754
52.54202 | 23.7298 | 22.64008 | 6.615031 | 1.089722 | 16.02505
52.55202 | 23.2522 | 22.12545 | 6.613885 | 1.12675 | 15.51157
52.56202 | 22.7824 | 21.62102 | 6.61274 | 1.161378 | 15.00828
52.57202 | 22.2266 | 21.12779 | 6.611596 | 1.098808 | 14.5162
52.58201 | 21.7853 | 20.64704 | 6.610454 | 1.138257 | 14.03659
52.59201 | 21.2461 | 20.17849 | 6.609312 | 1.067605 | 13.56918
52.60201 | 20.7716 | 19.72312 | 6.608171 | 1.04848 | 13.11495
52.61201 | 20.2968 | 19.28128 | 6.607031 | 1.015517 | 12.67425
52.62201 | 19.804 | 18.85322 | 6.605892 | 0.9507816 | 12.24733
52.63201 | 19.3401 | 18.43905 | 6.604754 | 0.9010505 | 11.8343
52.642 | 18.8579 | 18.03919 | 6.603618 | 0.8187123 | 11.43557
52.652 | 18.3833 | 17.65279 | 6.602481 | 0.7305107 | 11.05031
52.662 | 17.9994 | 17.28012 | 6.601346 | 0.7192795 | 10.67877
52.672 | 17.5187 | 16.92099 | 6.600212 | 0.5977139 | 10.32077
52.682 | 17.0793 | 16.57514 | 6.599078 | 0.5041563 | 9.976065
52.692 | 16.6819 | 16.2423 | 6.597946 | 0.4395954 | 9.644359
52.70199 | 16.2674 | 15.92246 | 6.596816 | 0.3449438 | 9.325641
52.71199 | 15.8942 | 15.61463 | 6.595685 | 0.2795706 | 9.018944
52.72199 | 15.5281 | 15.31878 | 6.594555 | 0.2093221 | 8.724222
52.73199 | 15.1366 | 15.03452 | 6.593427 | 0.1020752 | 8.441098
52.74199 | 14.8103 | 14.76148 | 6.592299 | 0.04881803 | 8.169183
52.75199 | 14.4585 | 14.49926 | 6.591172 | -0.04075851 | 7.908087
52.76198 | 14.1399 | 14.2477 | 6.590047 | -0.1078014 | 7.657654
52.77198 | 13.84 | 14.00593 | 6.588922 | -0.1659304 | 7.417008
52.78198 | 13.4967 | 13.77381 | 6.587798 | -0.2771081 | 7.18601
52.79198 | 13.2626 | 13.55095 | 6.586675 | -0.2883533 | 6.964279
52.80198 | 12.9558 | 13.33699 | 6.585552 | -0.381194 | 6.751442
52.81198 | 12.6819 | 13.13156 | 6.584431 | -0.4496649 | 6.547134
52.82197 | 12.4513 | 12.9345 | 6.583311 | -0.4832007 | 6.351189
52.83197 | 12.1896 | 12.74507 | 6.582192 | -0.5554737 | 6.162882
52.84197 | 11.9762 | 12.56315 | 6.581073 | -0.5869468 | 5.982074
52.85197 | 11.7556 | 12.3884 | 6.579955 | -0.6327991 | 5.808444
52.86197 | 11.5243 | 12.22052 | 6.578838 | -0.6962213 | 5.641683
52.87196 | 11.3706 | 12.05937 | 6.577723 | -0.6887691 | 5.481646
52.88196 | 11.17 | 11.90434 | 6.576607 | -0.7343417 | 5.327734
52.89196 | 10.9904 | 11.75532 | 6.575493 | -0.7649248 | 5.179832
52.90196 | 10.8493 | 11.61205 | 6.574379 | -0.7627539 | 5.037675
52.91196 | 10.6621 | 11.47428 | 6.573266 | -0.8121757 | 4.901009
52.92196 | 10.5269 | 11.34175 | 6.572155 | -0.814848 | 4.769593
52.93195 | 10.3851 | 11.21436 | 6.571045 | -0.8292602 | 4.643316
52.94195 | 10.2411 | 11.09164 | 6.569934 | -0.8505408 | 4.521707
52.95195 | 10.1375 | 10.97351 | 6.568825 | -0.8360053 | 4.40468
52.96195 | 10.0023 | 10.85975 | 6.567716 | -0.8574489 | 4.292033
52.97195 | 9.8794 | 10.75018 | 6.566609 | -0.8707781 | 4.18357
52.98195 | 9.7843 | 10.64461 | 6.565502 | -0.8603068 | 4.079105
52.99194 | 9.6793 | 10.54296 | 6.564397 | -0.8636559 | 3.978559
53.00194 | 9.5857 | 10.44486 | 6.563291 | -0.8591571 | 3.881566
53.01194 | 9.4837 | 10.35025 | 6.562187 | -0.8665507 | 3.788064
53.02194 | 9.4022 | 10.25898 | 6.561083 | -0.8567824 | 3.697899
53.03194 | 9.3348 | 10.17091 | 6.55998 | -0.8361061 | 3.610926
53.04194 | 9.2474 | 10.08588 | 6.558878 | -0.8384819 | 3.527004
53.05193 | 9.1726 | 10.00386 | 6.557778 | -0.8312554 | 3.446078
53.06193 | 9.1148 | 9.924539 | 6.556677 | -0.8097393 | 3.367862
53.07193 | 9.0273 | 9.847895 | 6.555578 | -0.8205951 | 3.292317
53.08193 | 8.9851 | 9.773807 | 6.554479 | -0.7887075 | 3.219329
53.09193 | 8.9148 | 9.702167 | 6.553381 | -0.7873671 | 3.148787
53.10193 | 8.8601 | 9.63287 | 6.552283 | -0.7727701 | 3.080587
53.11192 | 8.8169 | 9.565882 | 6.551188 | -0.7489819 | 3.014694
53.12192 | 8.7529 | 9.500977 | 6.550092 | -0.7480773 | 2.950885
53.13192 | 8.6929 | 9.438133 | 6.548997 | -0.7452333 | 2.889137
53.14192 | 8.6548 | 9.377265 | 6.547902 | -0.7224647 | 2.829362
53.15192 | 8.6061 | 9.31829 | 6.546809 | -0.7121901 | 2.771481
53.16192 | 8.5706 | 9.261133 | 6.545716 | -0.6905325 | 2.715417
53.17191 | 8.5112 | 9.205772 | 6.544625 | -0.6945716 | 2.661147
53.18191 | 8.4792 | 9.152029 | 6.543534 | -0.6728294 | 2.608496
53.19191 | 8.4502 | 9.099894 | 6.542443 | -0.6496939 | 2.557451
53.20191 | 8.4017 | 9.049302 | 6.541353 | -0.6476021 | 2.507949
53.21191 | 8.3713 | 9.000194 | 6.540264 | -0.6288937 | 2.45993
53.22191 | 8.3322 | 8.952511 | 6.539176 | -0.6203108 | 2.413335
53.2319 | 8.3054 | 8.906243 | 6.538089 | -0.6008431 | 2.368154
53.2419 | 8.2862 | 8.861248 | 6.537002 | -0.5750483 | 2.324246
53.2519 | 8.234 | 8.817527 | 6.535916 | -0.5835268 | 2.281611
53.2619 | 8.2147 | 8.775022 | 6.53483 | -0.5603216 | 2.240191
53.2719 | 8.1917 | 8.733692 | 6.533745 | -0.5419922 | 2.199947
53.28189 | 8.1607 | 8.693538 | 6.532662 | -0.5328376 | 2.160875
53.29189 | 8.1259 | 8.654431 | 6.531579 | -0.5285309 | 2.122852
53.30189 | 8.1023 | 8.616376 | 6.530496 | -0.5140758 | 2.08588
53.31189 | 8.0833 | 8.579335 | 6.529414 | -0.496035 | 2.049921
53.32189 | 8.0656 | 8.543272 | 6.528333 | -0.4776721 | 2.01494
53.33189 | 8.0335 | 8.508153 | 6.527252 | -0.4746529 | 1.980901
53.34188 | 8.0092 | 8.473977 | 6.526173 | -0.4647771 | 1.947804
53.35188 | 7.9938 | 8.440647 | 6.525094 | -0.4468466 | 1.915553
53.36188 | 7.9671 | 8.408165 | 6.524015 | -0.4410649 | 1.88415
53.37188 | 7.9584 | 8.376503 | 6.522937 | -0.4181032 | 1.853566
53.38188 | 7.9349 | 8.345634 | 6.52186 | -0.4107337 | 1.823774
53.39188 | 7.9092 | 8.31553 | 6.520783 | -0.40633 | 1.794747
53.40187 | 7.8994 | 8.286198 | 6.519708 | -0.3867982 | 1.76649
53.41187 | 7.88 | 8.25755 | 6.518632 | -0.3775498 | 1.738917
53.42187 | 7.8667 | 8.229594 | 6.517558 | -0.3628939 | 1.712036
53.43187 | 7.8403 | 8.202308 | 6.516484 | -0.362008 | 1.685824
53.44187 | 7.8329 | 8.175671 | 6.51541 | -0.3427705 | 1.66026
53.45187 | 7.811 | 8.149661 | 6.514337 | -0.3386608 | 1.635324
53.46186 | 7.7905 | 8.124283 | 6.513266 | -0.3337835 | 1.611017
53.47186 | 7.7722 | 8.09947 | 6.512194 | -0.3272699 | 1.587276
53.48186 | 7.7677 | 8.075227 | 6.511123 | -0.3075269 | 1.564103
53.49186 | 7.7507 | 8.051536 | 6.510053 | -0.3008364 | 1.541483
53.50186 | 7.7303 | 8.028382 | 6.508983 | -0.2980817 | 1.519398
53.51186 | 7.7164 | 8.005747 | 6.507914 | -0.2893467 | 1.497833
53.52185 | 7.7068 | 7.983637 | 6.506847 | -0.2768366 | 1.47679
53.53185 | 7.688 | 7.961993 | 6.505779 | -0.2739934 | 1.456215
53.54185 | 7.6738 | 7.940824 | 6.504711 | -0.2670242 | 1.436113
53.55185 | 7.6577 | 7.920115 | 6.503645 | -0.2624151 | 1.41647
53.56185 | 7.6525 | 7.899852 | 6.502578 | -0.2473525 | 1.397274
53.57185 | 7.638 | 7.880023 | 6.501513 | -0.2420234 | 1.37851
53.58184 | 7.6157 | 7.860634 | 6.500449 | -0.2449341 | 1.360185
53.59184 | 7.6106 | 7.841634 | 6.499385 | -0.2310345 | 1.34225
53.60184 | 7.5935 | 7.823032 | 6.498321 | -0.2295319 | 1.324711
53.61184 | 7.5791 | 7.804815 | 6.497257 | -0.2257155 | 1.307558
53.62184 | 7.5695 | 7.786974 | 6.496195 | -0.2174742 | 1.290779
53.63184 | 7.5536 | 7.769497 | 6.495133 | -0.2158974 | 1.274365
53.64183 | 7.5462 | 7.752392 | 6.494072 | -0.2061918 | 1.25832
53.65183 | 7.5368 | 7.735614 | 6.493011 | -0.1988141 | 1.242603
53.66183 | 7.5218 | 7.719172 | 6.49195 | -0.1973717 | 1.227221
53.67183 | 7.512 | 7.703056 | 6.49089 | -0.1910556 | 1.212165
53.68183 | 7.5024 | 7.687257 | 6.489831 | -0.1848571 | 1.197426
53.69182 | 7.488 | 7.671785 | 6.488773 | -0.1837849 | 1.183012
53.70182 | 7.4826 | 7.656596 | 6.487715 | -0.1739958 | 1.168881
53.71182 | 7.4649 | 7.6417 | 6.486657 | -0.1767997 | 1.155043
53.72182 | 7.4665 | 7.627089 | 6.4856 | -0.1605887 | 1.141489
53.73182 | 7.4585 | 7.612756 | 6.484543 | -0.1542555 | 1.128213
53.74182 | 7.4427 | 7.598693 | 6.483487 | -0.1559931 | 1.115206
53.75181 | 7.4362 | 7.584908 | 6.482432 | -0.1487077 | 1.102476
53.76181 | 7.427 | 7.571366 | 6.481377 | -0.1443658 | 1.089989
53.77181 | 7.4131 | 7.558075 | 6.480322 | -0.1449745 | 1.077752
53.78181 | 7.4094 | 7.545028 | 6.479268 | -0.1356276 | 1.06576
53.79181 | 7.3911 | 7.532219 | 6.478214 | -0.1411188 | 1.054005
53.80181 | 7.3989 | 7.519642 | 6.477161 | -0.1207424 | 1.042482
53.8118 | 7.3808 | 7.507305 | 6.476109 | -0.1265048 | 1.031196
53.8218 | 7.3632 | 7.495176 | 6.475057 | -0.1319761 | 1.020119
53.8318 | 7.3695 | 7.483263 | 6.474005 | -0.1137634 | 1.009258
53.8418 | 7.37 | 7.471562 | 6.472954 | -0.1015615 | 0.9986078
53.8518 | 7.3373 | 7.460065 | 6.471903 | -0.1227653 | 0.9881625
53.8618 | 7.3563 | 7.44877 | 6.470852 | -0.09247019 | 0.9779177
53.87179 | 7.33 | 7.437682 | 6.469804 | -0.1076821 | 0.9678785
53.88179 | 7.3291 | 7.426775 | 6.468754 | -0.09767479 | 0.9580207
53.89179 | 7.3151 | 7.416055 | 6.467705 | -0.1009549 | 0.9483498
53.90179 | 7.319 | 7.405518 | 6.466657 | -0.08651826 | 0.9388617
53.91179 | 7.3137 | 7.395161 | 6.465608 | -0.08146064 | 0.9295522
53.92179 | 7.2951 | 7.384978 | 6.464561 | -0.08987815 | 0.9204173
53.93178 | 7.2869 | 7.374977 | 6.463515 | -0.08807666 | 0.911462
53.94178 | 7.2824 | 7.365133 | 6.462468 | -0.08273291 | 0.9026651
53.95178 | 7.2704 | 7.355453 | 6.461422 | -0.08505309 | 0.8940316
53.96178 | 7.2686 | 7.345934 | 6.460376 | -0.07733374 | 0.8855582
53.97178 | 7.2584 | 7.336572 | 6.45933 | -0.07817156 | 0.8772415
53.98178 | 7.2477 | 7.327363 | 6.458285 | -0.0796633 | 0.8690783
53.99177 | 7.2517 | 7.318315 | 6.457241 | -0.06661455 | 0.8610731
54.00177 | 7.228 | 7.309404 | 6.456197 | -0.0814045 | 0.8532073
54.01177 | 7.2298 | 7.300639 | 6.455153 | -0.07083926 | 0.8454859
54.02177 | 7.2286 | 7.292016 | 6.45411 | -0.06341595 | 0.8379061
54.03177 | 7.2089 | 7.283532 | 6.453067 | -0.0746318 | 0.8304649
54.04176 | 7.2136 | 7.275192 | 6.452025 | -0.06159225 | 0.823167
54.05176 | 7.2109 | 7.266979 | 6.450983 | -0.05607852 | 0.8159955
54.06176 | 7.1873 | 7.258896 | 6.449941 | -0.07159619 | 0.808955
54.07176 | 7.2044 | 7.250943 | 6.4489 | -0.04654307 | 0.8020434
54.08176 | 7.1836 | 7.243117 | 6.447859 | -0.05951678 | 0.7952581
54.09176 | 7.1762 | 7.235415 | 6.446818 | -0.05921507 | 0.7885971
54.10175 | 7.1765 | 7.227843 | 6.445779 | -0.05134327 | 0.7820646
54.11175 | 7.1595 | 7.220385 | 6.444739 | -0.06088452 | 0.7756459
54.12175 | 7.1617 | 7.213044 | 6.443699 | -0.0513442 | 0.7693451
54.13175 | 7.1633 | 7.205821 | 6.44266 | -0.04252056 | 0.7631607
54.14175 | 7.138 | 7.198712 | 6.441621 | -0.06071167 | 0.7570907
54.15175 | 7.1547 | 7.191716 | 6.440582 | -0.03701581 | 0.7511334
54.16174 | 7.1354 | 7.184838 | 6.439545 | -0.04943811 | 0.7452928
54.17174 | 7.1271 | 7.178063 | 6.438507 | -0.05096337 | 0.7395559
54.18174 | 7.1427 | 7.171397 | 6.43747 | -0.02869691 | 0.7339269
54.19174 | 7.1124 | 7.164837 | 6.436433 | -0.05243726 | 0.7284045
54.20174 | 7.1226 | 7.158383 | 6.435396 | -0.03578302 | 0.722987
54.21174 | 7.1251 | 7.152033 | 6.43436 | -0.02693276 | 0.7176732
54.22173 | 7.0929 | 7.145791 | 6.433324 | -0.05289145 | 0.7124671
54.23173 | 7.1138 | 7.139645 | 6.432289 | -0.02584545 | 0.7073569
54.24173 | 7.0984 | 7.1336 | 6.431253 | -0.03519978 | 0.7023468
54.25173 | 7.0926 | 7.127653 | 6.430218 | -0.0350534 | 0.6974356
54.26173 | 7.0946 | 7.121805 | 6.429183 | -0.02720511 | 0.6926222
54.27173 | 7.0663 | 7.116054 | 6.428148 | -0.04975393 | 0.6879056
54.28172 | 7.0825 | 7.110404 | 6.427115 | -0.02790424 | 0.6832892
54.29172 | 7.076 | 7.104844 | 6.426081 | -0.02884404 | 0.6787629
54.30172 | 7.0571 | 7.099378 | 6.425047 | -0.04227782 | 0.6743304
54.31172 | 7.0696 | 7.094005 | 6.424014 | -0.02440472 | 0.6699907
54.32172 | 7.0557 | 7.088724 | 6.422981 | -0.03302362 | 0.6657427
54.33172 | 7.0437 | 7.083534 | 6.421948 | -0.03983363 | 0.6615856
54.34171 | 7.0558 | 7.078439 | 6.420917 | -0.02263858 | 0.657522
54.35171 | 7.0318 | 7.073427 | 6.419884 | -0.04162744 | 0.6535432
54.36171 | 7.0483 | 7.068504 | 6.418852 | -0.02020407 | 0.6496518
54.37171 | 7.0317 | 7.063667 | 6.417821 | -0.03196724 | 0.6458467
54.38171 | 7.0186 | 7.058916 | 6.416789 | -0.0403156 | 0.6421265
54.39171 | 7.0325 | 7.054248 | 6.415758 | -0.02174772 | 0.6384899
54.4017 | 7.0176 | 7.049666 | 6.414728 | -0.03206647 | 0.6349385
54.4117 | 7.0061 | 7.045161 | 6.413697 | -0.03906103 | 0.6314638
54.4217 | 7.0034 | 7.040734 | 6.412667 | -0.0373344 | 0.6280676
54.4317 | 7 | 7.036383 | 6.411637 | -0.03638348 | 0.6247469
54.4417 | 7.0023 | 7.032106 | 6.410607 | -0.02980623 | 0.6214996
54.45169 | 6.9825 | 7.027904 | 6.409578 | -0.04540401 | 0.6183261
54.46169 | 6.9814 | 7.023766 | 6.408548 | -0.04236554 | 0.6152171
54.47169 | 6.9871 | 7.019692 | 6.407519 | -0.03259155 | 0.6121724
54.48169 | 6.9831 | 7.015678 | 6.40649 | -0.03257835 | 0.6091883
54.49169 | 6.9707 | 7.011722 | 6.405461 | -0.04102186 | 0.6062606
54.50169 | 6.9763 | 7.007818 | 6.404433 | -0.03151755 | 0.6033849
54.51168 | 6.9649 | 7.003965 | 6.403405 | -0.0390649 | 0.6005596
54.52168 | 6.9607 | 7.000151 | 6.402377 | -0.03945059 | 0.5977735
54.53168 | 6.9618 | 6.996373 | 6.401349 | -0.03457325 | 0.5950241
54.54168 | 6.9519 | 6.992627 | 6.400321 | -0.04072742 | 0.592306
54.55168 | 6.9655 | 6.988907 | 6.399294 | -0.02340724 | 0.5896134
54.56168 | 6.9432 | 6.985207 | 6.398266 | -0.04200687 | 0.5869405
54.57167 | 6.9419 | 6.981524 | 6.39724 | -0.03962447 | 0.5842842
54.58167 | 6.9491 | 6.977846 | 6.396213 | -0.02874607 | 0.5816328
54.59167 | 6.9291 | 6.97417 | 6.395186 | -0.04507018 | 0.5789837
54.60167 | 6.9346 | 6.970491 | 6.39416 | -0.03589139 | 0.5763316
54.61167 | 6.9349 | 6.966805 | 6.393133 | -0.03190483 | 0.5736715
54.62167 | 6.9261 | 6.963106 | 6.392107 | -0.03700595 | 0.5709989
54.63166 | 6.9313 | 6.959394 | 6.391082 | -0.02809449 | 0.5683125
54.64166 | 6.9199 | 6.95566 | 6.390056 | -0.03575986 | 0.5656039
54.65166 | 6.927 | 6.951903 | 6.38903 | -0.02490303 | 0.5628728
54.66166 | 6.9152 | 6.948122 | 6.388005 | -0.03292196 | 0.5601174
54.67166 | 6.9145 | 6.944315 | 6.386979 | -0.02981531 | 0.5573363
54.68166 | 6.9092 | 6.940482 | 6.385954 | -0.03128233 | 0.5545286
54.69165 | 6.915 | 6.936627 | 6.38493 | -0.02162679 | 0.5516973
54.70165 | 6.9076 | 6.932742 | 6.383904 | -0.02514151 | 0.548837
54.71165 | 6.9071 | 6.928831 | 6.38288 | -0.02173122 | 0.5459517
54.72165 | 6.904 | 6.924897 | 6.381855 | -0.02089723 | 0.5430424
54.73165 | 6.8966 | 6.920941 | 6.38083 | -0.02434137 | 0.5401112
54.74165 | 6.9043 | 6.916966 | 6.379806 | -0.01266565 | 0.53716
54.75164 | 6.8782 | 6.912976 | 6.378782217 | -0.03477631 | 0.5341941
54.76164 | 6.8885 | 6.908968 | 6.377758 | -0.02046816 | 0.5312102
54.77164 | 6.8919 | 6.904948 | 6.376734 | -0.01304784 | 0.5282141
54.78164 | 6.8788 | 6.900918 | 6.37571 | -0.02211828 | 0.5252086
54.79164 | 6.8844 | 6.896883 | 6.374686 | -0.01248256 | 0.5221968
54.80164 | 6.8763 | 6.892844 | 6.373662 | -0.01654383 | 0.5191819
54.81163 | 6.8738 | 6.888809 | 6.372639 | -0.01500933 | 0.5161702
54.82163 | 6.8845 | 6.884774 | 6.371616 | -0.0002744632 | 0.513159
54.83163 | 6.8563 | 6.880747 | 6.370592 | -0.02444658 | 0.5101546
54.84163 | 6.8711 | 6.876729 | 6.369568 | -0.005629001 | 0.5071605
54.85163 | 6.8739 | 6.872725 | 6.368545 | 0.001174896 | 0.50418
54.86162 | 6.8573 | 6.868742 | 6.367523 | -0.01144193 | 0.5012191
54.87162 | 6.8633 | 6.864775 | 6.3665 | -0.001475015 | 0.4982755
54.88162 | 6.8514 | 6.860831 | 6.365476 | -0.009431056 | 0.4953547
54.89162 | 6.8572 | 6.856913 | 6.364453 | 0.0002869486 | 0.4924597
54.90162 | 6.8494 | 6.853024 | 6.36343 | -0.003623502 | 0.4895932
54.91162 | 6.84 | 6.849165 | 6.362407 | -0.009164917 | 0.4867576
54.92161 | 6.8501 | 6.845343 | 6.361385 | 0.004756874 | 0.4839577
54.93161 | 6.8368 | 6.841553 | 6.360363 | -0.004752569 | 0.48119
54.94161 | 6.8261 | 6.837799 | 6.35934 | -0.01169867 | 0.4784589
54.95161 | 6.8388 | 6.834083 | 6.358317 | 0.00471714 | 0.4757658
54.96161 | 6.8331 | 6.830406 | 6.357294 | 0.002693695 | 0.473112
54.97161 | 6.8292 | 6.82677 | 6.356272 | 0.002429611 | 0.4704987
54.9816 | 6.8315 | 6.823178 | 6.35525 | 0.008321584 | 0.4679283
54.9916 | 6.823 | 6.819624 | 6.354227 | 0.003375649 | 0.4653969
55.0016 | 6.8285 | 6.816112 | 6.353205 | 0.012388 | 0.4629071
55.0116 | 6.827 | 6.812642 | 6.352182 | 0.01435846 | 0.4604592
55.0216 | 6.8243 | 6.809213 | 6.35116 | 0.01508707 | 0.4580531
55.0316 | 6.8181 | 6.805826 | 6.350137 | 0.01227399 | 0.4556887
55.04159 | 6.8257 | 6.802484 | 6.349116 | 0.02321616 | 0.453368
55.05159 | 6.8086 | 6.799179 | 6.348093 | 0.009420627 | 0.451086
55.06159 | 6.8135 | 6.795916 | 6.347071 | 0.01758446 | 0.4488446
55.07159 | 6.8121 | 6.792692 | 6.346048 | 0.01940822 | 0.4466433
55.08159 | 6.8109 | 6.789507 | 6.345026 | 0.02139252 | 0.4444815
55.09159 | 6.8096 | 6.786362 | 6.344004 | 0.023238 | 0.4423585
55.10158 | 6.8008 | 6.783258 | 6.342982 | 0.01754229 | 0.4402757
55.11158 | 6.8027 | 6.780188 | 6.34196 | 0.02251224 | 0.4382282
55.12158 | 6.8133 | 6.777155 | 6.340937 | 0.0361455 | 0.4362175
55.13158 | 6.7984 | 6.774157 | 6.339915 | 0.0242428 | 0.4342427
55.14158 | 6.7984 | 6.771195 | 6.338892 | 0.0272049 | 0.4323031
55.15158 | 6.7973 | 6.768267 | 6.337869 | 0.02903266 | 0.430398
55.16157 | 6.8072 | 6.765376 | 6.336848 | 0.04182385 | 0.4285284
55.17157 | 6.7923 | 6.762515 | 6.335825 | 0.02978506 | 0.4266898
55.18157 | 6.7882 | 6.759686 | 6.334802 | 0.0285141 | 0.4248834
55.19157 | 6.7875 | 6.756888 | 6.33378 | 0.03061171 | 0.4231085
55.20157 | 6.7985 | 6.754121 | 6.332757 | 0.04437868 | 0.4213644
55.21157 | 6.7883 | 6.751384 | 6.331734 | 0.03691566 | 0.4196502
55.22156 | 6.7796 | 6.748679 | 6.330712 | 0.0309207 | 0.417967
55.23156 | 6.768 | 6.746 | 6.329689 | 0.02199987 | 0.4163107
55.24156 | 6.7844 | 6.743349 | 6.328666 | 0.04105108 | 0.4146825
55.25156 | 6.7704 | 6.740725 | 6.327643 | 0.02967503 | 0.4130816
55.26156 | 6.7727 | 6.738128 | 6.32662 | 0.03457232 | 0.4115074
55.27155 | 6.761 | 6.735559 | 6.325598 | 0.02544102 | 0.4099609
55.28155 | 6.7638 | 6.733013 | 6.324575 | 0.03078687 | 0.4084383
55.29155 | 6.7705 | 6.730492 | 6.323552 | 0.04000784 | 0.4069406
55.30155 | 6.7557 | 6.727996 | 6.322528 | 0.02770448 | 0.4054674
55.31155 | 6.7511 | 6.725523 | 6.321505 | 0.02557735 | 0.404018
55.32155 | 6.7583 | 6.723073 | 6.320481 | 0.03522696 | 0.402592
55.33154 | 6.754 | 6.720649 | 6.319458 | 0.03335148 | 0.4011902
55.34154 | 6.7443 | 6.718244 | 6.318435 | 0.02605611 | 0.3998093
55.35154 | 6.7476 | 6.715861 | 6.317411 | 0.03173895 | 0.3984503
55.36154 | 6.7367 | 6.713499 | 6.316387 | 0.02320051 | 0.3971127
55.37154 | 6.7445 | 6.711159 | 6.315363 | 0.03334113 | 0.3957962
55.38154 | 6.7277 | 6.708839 | 6.314338 | 0.01886133 | 0.3945002
55.39153 | 6.7323 | 6.706541 | 6.313315 | 0.02575921 | 0.3932256
55.40153 | 6.7324 | 6.70426 | 6.312291 | 0.02813974 | 0.3919695
55.41153 | 6.7211 | 6.701999 | 6.311266 | 0.01910099 | 0.3907328
55.42153 | 6.7262 | 6.699757 | 6.310242 | 0.02644337 | 0.389515
55.43153 | 6.7289 | 6.697533 | 6.309217 | 0.03136721 | 0.388316
55.44153 | 6.7222 | 6.695327 | 6.308192 | 0.02687289 | 0.3871352
55.45152 | 6.7191 | 6.693141 | 6.307168 | 0.02595858 | 0.3859736
55.46152 | 6.7226 | 6.690971 | 6.306143 | 0.03162892 | 0.3848284
55.47152 | 6.7127 | 6.688818 | 6.305117 | 0.02388206 | 0.3837006
55.48152 | 6.7202 | 6.686682 | 6.304092 | 0.03351831 | 0.3825899
55.49152 | 6.7166 | 6.684562 | 6.303066 | 0.03203796 | 0.3814958
55.50152 | 6.7127 | 6.682459 | 6.30204 | 0.0302413 | 0.3804183
55.51151 | 6.7201 | 6.680373 | 6.301016 | 0.03972653 | 0.379358
55.52151 | 6.7065 | 6.678302 | 6.299989 | 0.02819811 | 0.3783125
55.53151 | 6.715 | 6.676246 | 6.298963 | 0.03875415 | 0.3772827
55.54151 | 6.7054 | 6.674205 | 6.297937 | 0.03119493 | 0.3762683
55.55151 | 6.7098 | 6.672179 | 6.29691 | 0.03762071 | 0.3752692
55.56151 | 6.7021 | 6.670168 | 6.295883 | 0.0319317 | 0.3742849
55.5715 | 6.6998 | 6.668174 | 6.294857 | 0.03162619 | 0.3733164
55.5815 | 6.7016 | 6.666192 | 6.29383 | 0.03540833 | 0.3723613
55.5915 | 6.7048 | 6.664224 | 6.292803 | 0.04057636 | 0.3714206
55.6015 | 6.699 | 6.66227 | 6.291776 | 0.0367305 | 0.370494
55.6115 | 6.7 | 6.660329 | 6.290748 | 0.03967093 | 0.3695812
55.62149 | 6.7067 | 6.658404 | 6.289721 | 0.04829597 | 0.368683
55.63149 | 6.6882 | 6.65649 | 6.288693 | 0.0317096 | 0.3677975
55.64149 | 6.7057 | 6.65459 | 6.287665 | 0.05111013 | 0.3669252
55.65149 | 6.6977 | 6.652702 | 6.286636 | 0.04499771 | 0.3660662
55.66149 | 6.6865 | 6.650827 | 6.285607 | 0.03567254 | 0.36522
55.67149 | 6.7058 | 6.648965 | 6.284579 | 0.05683477 | 0.3643867
55.68148 | 6.6877 | 6.647117 | 6.28355 | 0.04058269 | 0.3635669
55.69148 | 6.6823 | 6.64528 | 6.282521 | 0.03702027 | 0.3627586
55.70148 | 6.6911 | 6.643454 | 6.281492 | 0.04764572 | 0.3619627
55.71148 | 6.6771 | 6.641641 | 6.280462 | 0.03545927 | 0.361179
55.72148 | 6.6821 | 6.639839 | 6.279432 | 0.04226097 | 0.3604073
55.73148 | 6.6794 | 6.638049 | 6.278402 | 0.04135106 | 0.3596474
55.74147 | 6.6705 | 6.636272 | 6.277372 | 0.03422779 | 0.3589002
55.75147 | 6.6771 | 6.634505 | 6.276341 | 0.04259499 | 0.3581637
55.76147 | 6.6749 | 6.632749 | 6.27531 | 0.042151 | 0.3574386
55.77147 | 6.6685 | 6.631004 | 6.274279 | 0.03749589 | 0.356725
55.78147 | 6.6756 | 6.62927 | 6.273248 | 0.04632985 | 0.3560224
55.79147 | 6.6655 | 6.627547 | 6.272216 | 0.03795295 | 0.3553311
55.80146 | 6.6647 | 6.625836 | 6.271185 | 0.03886364 | 0.3546513
55.81146 | 6.6682 | 6.624135 | 6.270153 | 0.04406546 | 0.3539817
55.82146 | 6.6535 | 6.622443 | 6.26912 | 0.0310568 | 0.3533229
55.83146 | 6.6674 | 6.620762 | 6.268088 | 0.04663778 | 0.3526746
55.84146 | 6.6559 | 6.619092 | 6.267055 | 0.03680849 | 0.352037
55.85146 | 6.652 | 6.617431 | 6.266021 | 0.0345691 | 0.3514097
55.86145 | 6.6571 | 6.615782 | 6.264989 | 0.04131795 | 0.3507933
55.87145 | 6.6435 | 6.614141 | 6.263955 | 0.02935861 | 0.3501865
55.88145 | 6.6391 | 6.61251 | 6.262921 | 0.02658957 | 0.3495897
55.89145 | 6.6536 | 6.610889 | 6.261886 | 0.04271072 | 0.349003
55.90145 | 6.6417 | 6.609278 | 6.260852 | 0.03242224 | 0.3484262
55.91145 | 6.6428 | 6.607676 | 6.259817 | 0.0351242 | 0.3478592
55.92144 | 6.649 | 6.606085 | 6.258782 | 0.04291522 | 0.3473025
55.93144 | 6.6327 | 6.604502 | 6.257747 | 0.02819844 | 0.3467549
55.94144 | 6.6429 | 6.602928 | 6.256711 | 0.0399725 | 0.3462167
55.95144 | 6.6493 | 6.601363 | 6.255675 | 0.04793736 | 0.3456881
55.96144 | 6.6284 | 6.599807 | 6.254638 | 0.02859321 | 0.3451688
55.97144 | 6.6462 | 6.59826 | 6.253601 | 0.04793997 | 0.3446588
55.98143 | 6.642 | 6.596723 | 6.252565 | 0.04527651 | 0.3441584
55.99143 | 6.6265 | 6.595194 | 6.251528 | 0.03130566 | 0.3436667
56.00143 | 6.6427 | 6.593674 | 6.25049 | 0.04902605 | 0.3431842
56.01143 | 6.634 | 6.592162 | 6.249452 | 0.04183785 | 0.3427105
56.02143 | 6.6325 | 6.590659 | 6.248413 | 0.04184101 | 0.3422458
56.03142 | 6.6286 | 6.589166 | 6.247375 | 0.03943423 | 0.3417903
56.04142 | 6.6278 | 6.587679 | 6.246336 | 0.04012052 | 0.3413432
56.05142 | 6.6296 | 6.586202 | 6.245297 | 0.04339844 | 0.3409047
56.06142 | 6.6365 | 6.584732 | 6.244257 | 0.05176807 | 0.3404749
56.07142 | 6.6233 | 6.583271 | 6.243217 | 0.04002949 | 0.3400536
56.08142 | 6.636 | 6.581817 | 6.242176 | 0.0541828 | 0.3396408
56.09141 | 6.6306 | 6.580374 | 6.241137 | 0.05022642 | 0.339237
56.10141 | 6.6278 | 6.578936 | 6.240095 | 0.04886363 | 0.338841
56.11141 | 6.6284 | 6.577507 | 6.239054 | 0.0508929 | 0.3384533
56.12141 | 6.6342 | 6.576086 | 6.238012 | 0.05811425 | 0.3380739
56.13141 | 6.6269 | 6.574672 | 6.23697 | 0.0522278 | 0.3377027
56.14141 | 6.6287 | 6.573266 | 6.235927 | 0.0554336 | 0.3373396
56.1514 | 6.6243 | 6.57187 | 6.234885 | 0.05243031 | 0.3369848
56.1614 | 6.6274 | 6.570479 | 6.233841 | 0.05692075 | 0.3366378
56.1714 | 6.6257 | 6.569096 | 6.232798 | 0.05660363 | 0.3362988
56.1814 | 6.6177 | 6.567721 | 6.231753 | 0.04997895 | 0.3359676
56.1914 | 6.6223 | 6.566353 | 6.230709 | 0.05594682 | 0.3356443
56.2014 | 6.6204 | 6.564993 | 6.229664 | 0.05540724 | 0.3353289
56.21139 | 6.6246 | 6.563641 | 6.22862 | 0.06095896 | 0.3350214
56.22139 | 6.6254 | 6.562295 | 6.227574 | 0.06310472 | 0.3347214
56.23139 | 6.615 | 6.560957 | 6.226528 | 0.0540432 | 0.3344291
56.24139 | 6.6272 | 6.559626 | 6.225481 | 0.06757446 | 0.3341444
56.25139 | 6.62 | 6.558301 | 6.224434 | 0.06169855 | 0.3338672
56.26139 | 6.6197 | 6.556984 | 6.223387 | 0.06271553 | 0.3335976
56.27138 | 6.6243 | 6.555676 | 6.22234 | 0.06862411 | 0.3333358
56.28138 | 6.6185 | 6.554373 | 6.221292 | 0.06412696 | 0.3330811
56.29138 | 6.6129 | 6.553077 | 6.220243 | 0.05982285 | 0.3328338
56.30138 | 6.6228 | 6.551788 | 6.219194 | 0.07101177 | 0.3325939
56.31138 | 6.6125 | 6.550506 | 6.218145 | 0.0619938 | 0.3323613
56.32138 | 6.6182 | 6.549231 | 6.217095 | 0.06896897 | 0.3321361
56.33137 | 6.6143 | 6.547964 | 6.216046 | 0.06633604 | 0.3319182
56.34137 | 6.6086 | 6.546702 | 6.214995 | 0.06189762 | 0.3317074
56.35137 | 6.6104 | 6.545448 | 6.213944 | 0.06495247 | 0.3315037
56.36137 | 6.6073 | 6.544199 | 6.212892 | 0.06310058 | 0.3313072
56.37137 | 6.609 | 6.542958 | 6.21184 | 0.06604206 | 0.3311178
56.38137 | 6.6016 | 6.541723 | 6.210788 | 0.05987688 | 0.3309355
56.39136 | 6.602 | 6.540496 | 6.209736 | 0.06150389 | 0.3307604
56.40136 | 6.6077 | 6.539274 | 6.208682 | 0.06842559 | 0.3305921
56.41136 | 6.6041 | 6.538059 | 6.207628 | 0.06604076 | 0.3304308
56.42136 | 6.591 | 6.536851 | 6.206574 | 0.05414943 | 0.3302764
56.43136 | 6.5978 | 6.535648 | 6.205519 | 0.06215163 | 0.330129
56.44135 | 6.6031 | 6.534454 | 6.204465 | 0.06864624 | 0.3299886
56.45135 | 6.582 | 6.533264 | 6.203409 | 0.04873563 | 0.3298549
56.46135 | 6.5968 | 6.532081 | 6.202353 | 0.06471866 | 0.3297281
56.47135 | 6.5932 | 6.530905 | 6.201297 | 0.06229535 | 0.329608
56.48135 | 6.5907 | 6.529734 | 6.200239 | 0.06096573 | 0.3294948
56.49135 | 6.5802 | 6.52857 | 6.199182 | 0.05162984 | 0.3293883
56.50134 | 6.5738 | 6.527413 | 6.198125 | 0.04638653 | 0.3292887
56.51134 | 6.5891 | 6.526262 | 6.197066 | 0.06283815 | 0.3291956
56.52134 | 6.5762 | 6.525116 | 6.196007 | 0.0510836 | 0.3291093
56.53134 | 6.5767 | 6.523977 | 6.194948 | 0.05272284 | 0.3290296
56.54134 | 6.5764 | 6.522844 | 6.193888 | 0.05355594 | 0.3289565
56.55134 | 6.5817 | 6.521717 | 6.192827 | 0.05998292 | 0.3288901
56.56133 | 6.5757 | 6.520597 | 6.191767 | 0.05510268 | 0.3288304
56.57133 | 6.5801 | 6.519483 | 6.190705 | 0.06061747 | 0.3287772
56.58133 | 6.5731 | 6.518374 | 6.189643 | 0.05472619 | 0.3287305
56.59133 | 6.5806 | 6.517271 | 6.188581 | 0.06332889 | 0.3286904
56.60133 | 6.5683 | 6.516174 | 6.187518 | 0.05212556 | 0.3286568
56.61133 | 6.572 | 6.515084 | 6.186454 | 0.05691624 | 0.3286298
56.62132 | 6.5839 | 6.514 | 6.185391 | 0.06989986 | 0.3286092
56.63132 | 6.5754 | 6.512921 | 6.184326 | 0.0624786 | 0.3285951
56.64132 | 6.5732 | 6.511849 | 6.183261 | 0.06135139 | 0.3285876
56.65132 | 6.5692 | 6.510782 | 6.182195 | 0.05841826 | 0.3285864
56.66132 | 6.564 | 6.509721 | 6.181129 | 0.05427922 | 0.3285917
56.67132 | 6.5703 | 6.508666 | 6.180062 | 0.06163429 | 0.3286034
56.68131 | 6.5762 | 6.507618 | 6.178996 | 0.06858243 | 0.3286215
56.69131 | 6.5713 | 6.506574 | 6.177928 | 0.06472576 | 0.328646
56.70131 | 6.5776 | 6.505537 | 6.17686 | 0.07206323 | 0.328677
56.71131 | 6.5811 | 6.504505 | 6.175791 | 0.07659488 | 0.3287143
56.72131 | 6.567 | 6.503479 | 6.174721 | 0.0635207 | 0.328758
56.73131 | 6.5809 | 6.502459 | 6.173651 | 0.07844071 | 0.328808
56.7413 | 6.5755 | 6.501446 | 6.172582 | 0.07405392 | 0.3288643
56.7513 | 6.577 | 6.500438 | 6.171511 | 0.07656234 | 0.3289271
56.7613 | 6.5819 | 6.499435 | 6.170439 | 0.08246498 | 0.3289962
56.7713 | 6.5691 | 6.498438 | 6.169367 | 0.07066188 | 0.3290716
56.7813 | 6.5807 | 6.497447 | 6.168294 | 0.08325298 | 0.3291533
56.7913 | 6.5772 | 6.496462 | 6.16722 | 0.08073837 | 0.3292414
56.80129 | 6.5751 | 6.495483 | 6.166147 | 0.07961702 | 0.3293357
56.81129 | 6.5757 | 6.494509 | 6.165073 | 0.08119093 | 0.3294363
56.82129 | 6.569 | 6.493541 | 6.163998 | 0.07545911 | 0.3295433
56.83129 | 6.5688 | 6.492578 | 6.162922 | 0.07622158 | 0.3296566
56.84129 | 6.5787 | 6.491622 | 6.161846 | 0.08707832 | 0.3297762
56.85128 | 6.5747 | 6.490672 | 6.16077 | 0.08402841 | 0.3299019
56.86128 | 6.5725 | 6.489726 | 6.159692 | 0.0827737 | 0.3300341
56.87128 | 6.576 | 6.488787 | 6.158614 | 0.08721338 | 0.3301725
56.88128 | 6.5693 | 6.487853 | 6.157535 | 0.08144729 | 0.3303173
56.89128 | 6.5748 | 6.486924 | 6.156456 | 0.08787559 | 0.3304683
56.90128 | 6.5704 | 6.486002 | 6.155376 | 0.0843981 | 0.3306257
56.91127 | 6.5644 | 6.485086 | 6.154297 | 0.07931403 | 0.3307892
56.92127 | 6.5711 | 6.484175 | 6.153216 | 0.08692527 | 0.3309591
56.93127 | 6.5671 | 6.483269 | 6.152134 | 0.08383075 | 0.3311353
56.94127 | 6.5719 | 6.482369 | 6.151052 | 0.0895306 | 0.3313178
56.95127 | 6.5629 | 6.481475 | 6.149969 | 0.08142475 | 0.3315066
56.96127 | 6.5585 | 6.480587 | 6.148885 | 0.07791319 | 0.3317017
56.97126 | 6.5479 | 6.479705 | 6.147802 | 0.06819507 | 0.331903
56.98126 | 6.5605 | 6.478828 | 6.146717 | 0.08167211 | 0.3321107
56.99126 | 6.5617 | 6.477956 | 6.145632 | 0.08374355 | 0.3323247
57.00126 | 6.5541 | 6.477091 | 6.144546 | 0.07700922 | 0.3325451
57.01126 | 6.5539 | 6.476231 | 6.143459 | 0.0776692 | 0.3327719
57.02126 | 6.5502 | 6.475376 | 6.142372 | 0.07482352 | 0.3330049
57.03125 | 6.56 | 6.474529 | 6.141285 | 0.08547122 | 0.3332441
57.04125 | 6.5531 | 6.473686 | 6.140196 | 0.07941414 | 0.3334898
57.05125 | 6.5551 | 6.472849 | 6.139107 | 0.08225127 | 0.3337419
57.06125 | 6.5567 | 6.472017 | 6.138017 | 0.08468275 | 0.3340004
57.07125 | 6.5453 | 6.471192 | 6.136926 | 0.07410843 | 0.3342652
57.08125 | 6.5505 | 6.470372 | 6.135835 | 0.08012842 | 0.3345365
57.09124 | 6.5539 | 6.469558 | 6.134744 | 0.08434185 | 0.3348138
57.10124 | 6.5427 | 6.46875 | 6.133652 | 0.07395032 | 0.3350979
57.11124 | 6.5613 | 6.467947 | 6.132559 | 0.09335304 | 0.3353883
57.12124 | 6.5455 | 6.46715 | 6.131465 | 0.07834998 | 0.3356852
57.13124 | 6.5364 | 6.466359 | 6.13037 | 0.07004115 | 0.3359886
57.14124 | 6.5502 | 6.465574 | 6.129275 | 0.08462646 | 0.3362985
57.15123 | 6.5546 | 6.464795 | 6.12818 | 0.08980527 | 0.3366144
57.16123 | 6.5432 | 6.464021 | 6.127084 | 0.07917902 | 0.3369372
57.17123 | 6.5563 | 6.463253 | 6.125987 | 0.09304692 | 0.3372665
57.18123 | 6.5544 | 6.462491 | 6.124889 | 0.09190899 | 0.3376024
57.19123 | 6.5448 | 6.461735 | 6.12379 | 0.0830652 | 0.3379447
57.20123 | 6.5583 | 6.460984 | 6.122691 | 0.09731555 | 0.3382936
57.21122 | 6.5451 | 6.460241 | 6.121592 | 0.08485927 | 0.3386487
57.22122 | 6.5598 | 6.459502 | 6.120491 | 0.1002978 | 0.3390108
57.23122 | 6.5574 | 6.45877 | 6.11939 | 0.09863046 | 0.3393795
57.24122 | 6.5569 | 6.458043 | 6.118288 | 0.09885715 | 0.3397549
57.25122 | 6.5677 | 6.457322 | 6.117185 | 0.1103779 | 0.3401368
57.26121 | 6.5603 | 6.456608 | 6.116083 | 0.1036922 | 0.3405249
57.27121 | 6.5497 | 6.455899 | 6.114979 | 0.09380076 | 0.3409204
57.28121 | 6.5611 | 6.455196 | 6.113874 | 0.1059038 | 0.3413222
57.29121 | 6.5579 | 6.4545 | 6.112768 | 0.1034005 | 0.3417311
57.30121 | 6.5566 | 6.453809 | 6.111662 | 0.1027913 | 0.3421466
57.31121 | 6.5734 | 6.453124 | 6.110555 | 0.1202758 | 0.342569
57.3212 | 6.5729 | 6.452446 | 6.109449 | 0.1204538 | 0.3429976
57.3312 | 6.5717 | 6.451774 | 6.10834 | 0.1199262 | 0.3434336
57.3412 | 6.5735 | 6.451107 | 6.107231 | 0.1223926 | 0.3438764
57.3512 | 6.5759 | 6.450447 | 6.106121 | 0.1254527 | 0.3443261
57.3612 | 6.5733 | 6.449793 | 6.105011 | 0.1235067 | 0.3447827
57.3712 | 6.5816 | 6.449146 | 6.103899 | 0.1324545 | 0.3452462
57.38119 | 6.579 | 6.448505 | 6.102788 | 0.1304954 | 0.3457162
57.39119 | 6.5805 | 6.447869 | 6.101676 | 0.1326307 | 0.3461937
57.40119 | 6.5919 | 6.44724 | 6.100562 | 0.1446597 | 0.3466782
57.41119 | 6.5757 | 6.446618 | 6.099448 | 0.1290824 | 0.3471698
57.42119 | 6.5962 | 6.446001 | 6.098333 | 0.1501987 | 0.3476684
57.43119 | 6.5794 | 6.445391 | 6.097217 | 0.1340087 | 0.3481742
57.44118 | 6.5826 | 6.444788 | 6.096102 | 0.1378116 | 0.3486867
57.45118 | 6.5901 | 6.444191 | 6.094984 | 0.1459088 | 0.3492067
57.46118 | 6.5838 | 6.443601 | 6.093866 | 0.1401995 | 0.3497341
57.47118 | 6.5927 | 6.443016 | 6.092748 | 0.1496837 | 0.3502686
57.48118 | 6.5985 | 6.442439 | 6.091628 | 0.1560613 | 0.3508104
57.49118 | 6.5832 | 6.441868 | 6.090508 | 0.1413325 | 0.3513596
57.50117 | 6.5918 | 6.441304 | 6.089388 | 0.1504964 | 0.3519155
57.51117 | 6.5942 | 6.440746 | 6.088266 | 0.1534543 | 0.3524794
57.52117 | 6.5906 | 6.440194 | 6.087144 | 0.1504056 | 0.3530508
57.53117 | 6.5937 | 6.43965 | 6.08602 | 0.1540501 | 0.3536295
57.54117 | 6.5945 | 6.439112 | 6.084896 | 0.1553879 | 0.3542158
57.55117 | 6.5934 | 6.438581 | 6.083771 | 0.154819 | 0.3548097
57.56116 | 6.5952 | 6.438057 | 6.082647 | 0.1571427 | 0.3554105
57.57116 | 6.5881 | 6.43754 | 6.08152 | 0.1505601 | 0.3560195
57.58116 | 6.5877 | 6.437029 | 6.080393 | 0.1506706 | 0.3566362
57.59116 | 6.5914 | 6.436526 | 6.079265 | 0.1548742 | 0.3572607
57.60116 | 6.5833 | 6.436029 | 6.078136 | 0.1472708 | 0.3578929
57.61115 | 6.5834 | 6.43554 | 6.077008 | 0.1478599 | 0.3585322
57.62115 | 6.5918 | 6.435058 | 6.075877 | 0.1567424 | 0.3591801
57.63115 | 6.5907 | 6.434582 | 6.074746 | 0.1561179 | 0.3598358
57.64115 | 6.586 | 6.434114 | 6.073614 | 0.1518862 | 0.3604995
57.65115 | 6.5956 | 6.433653 | 6.072482 | 0.1619473 | 0.3611711
57.66115 | 6.5867 | 6.433199 | 6.071348 | 0.1535012 | 0.3618508
57.67114 | 6.591 | 6.432753 | 6.070215 | 0.1582473 | 0.3625379
57.68114 | 6.5919 | 6.432313 | 6.06908 | 0.1595866 | 0.3632339
57.69114 | 6.5887 | 6.431882 | 6.067944 | 0.1568185 | 0.363938
57.70114 | 6.6002 | 6.431457 | 6.066807 | 0.1687429 | 0.3646503
57.71114 | 6.5905 | 6.43104 | 6.065669 | 0.1594599 | 0.365371
57.72114 | 6.5968 | 6.430631 | 6.064531 | 0.1661693 | 0.3661
57.73113 | 6.6014 | 6.430229 | 6.063393 | 0.1711707 | 0.3668367
57.74113 | 6.5901 | 6.429835 | 6.062253 | 0.1602649 | 0.3675826
57.75113 | 6.5947 | 6.429449 | 6.061112 | 0.1652514 | 0.368337
57.76113 | 6.5964 | 6.42907 | 6.05997 | 0.1673301 | 0.3691
57.77113 | 6.5942 | 6.428699 | 6.058827 | 0.165501 | 0.3698716
57.78113 | 6.5983 | 6.428336 | 6.057684 | 0.1699641 | 0.3706519
57.79112 | 6.6049 | 6.427981 | 6.056541 | 0.1769188 | 0.3714403
57.80112 | 6.6097 | 6.427634 | 6.055396 | 0.182066 | 0.3722382
57.81112 | 6.6019 | 6.427295 | 6.05425 | 0.174605 | 0.373045
57.82112 | 6.6101 | 6.426964 | 6.053103 | 0.183136 | 0.3738608
57.83112 | 6.6148 | 6.426641 | 6.051956 | 0.1881588 | 0.3746856
57.84112 | 6.6154 | 6.426327 | 6.050807 | 0.1890733 | 0.3755195
57.85111 | 6.6225 | 6.426021 | 6.049659 | 0.1964792 | 0.3763617
57.86111 | 6.6258 | 6.425723 | 6.048509 | 0.200077 | 0.377214
57.87111 | 6.6167 | 6.425434 | 6.047358 | 0.1912664 | 0.3780756
57.88111 | 6.6289 | 6.425153 | 6.046206 | 0.2037473 | 0.3789465
57.89111 | 6.6327 | 6.42488 | 6.045054 | 0.2078195 | 0.3798269
57.90111 | 6.6183 | 6.424617 | 6.0439 | 0.1936831 | 0.3807168
57.9111 | 6.6353 | 6.424362 | 6.042747 | 0.2109377 | 0.3816155
57.9211 | 6.6398 | 6.424116 | 6.041592 | 0.2156837 | 0.3825247
57.9311 | 6.6339 | 6.423879 | 6.040435 | 0.2100209 | 0.3834437
57.9411 | 6.6415 | 6.423651 | 6.039278 | 0.217849 | 0.3843725
57.9511 | 6.6533 | 6.423432 | 6.038121 | 0.2298682 | 0.3853112
57.9611 | 6.6477 | 6.423222 | 6.036962 | 0.2244782 | 0.3862599
57.97109 | 6.6628 | 6.423021 | 6.035803 | 0.2397787 | 0.3872178
57.98109 | 6.6604 | 6.42283 | 6.034643 | 0.2375702 | 0.3881868
57.99109 | 6.6633 | 6.422648 | 6.033482 | 0.2406522 | 0.3891661
58.00109 | 6.6738 | 6.422475 | 6.032319 | 0.2513248 | 0.3901557
58.01109 | 6.6685 | 6.422312 | 6.031156 | 0.2461878 | 0.3911558
58.02108 | 6.6767 | 6.422159 | 6.029994 | 0.254541 | 0.3921654
58.03108 | 6.6878 | 6.422015 | 6.028829 | 0.2657846 | 0.3931867
58.04108 | 6.6852 | 6.421882 | 6.027663 | 0.2633184 | 0.3942187
58.05108 | 6.6878 | 6.421758 | 6.026496 | 0.2660422 | 0.3952616
58.06108 | 6.6895 | 6.421644 | 6.025329 | 0.2678559 | 0.3963154
58.07108 | 6.6928 | 6.42154 | 6.02416 | 0.2712595 | 0.3973802
58.08107 | 6.7055 | 6.421447 | 6.022992 | 0.2840528 | 0.3984552
58.09107 | 6.7084 | 6.421364 | 6.021822 | 0.2870358 | 0.3995424
58.10107 | 6.7078 | 6.421292 | 6.020651 | 0.2865083 | 0.400641
58.11107 | 6.7252 | 6.42123 | 6.019479 | 0.3039702 | 0.4017511
58.12107 | 6.7252 | 6.421179 | 6.018306 | 0.3040215 | 0.4028728
58.13107 | 6.7187 | 6.421138 | 6.017132 | 0.2975619 | 0.4040062
58.14106 | 6.7365 | 6.421109 | 6.015958 | 0.3153913 | 0.4051504
58.15106 | 6.7359 | 6.42109 | 6.014783 | 0.3148098 | 0.4063076
58.16106 | 6.7415 | 6.421083 | 6.013606 | 0.3204171 | 0.4074769
58.17106 | 6.751 | 6.421087 | 6.012428 | 0.3299131 | 0.4086584
58.18106 | 6.7438 | 6.421102 | 6.01125 | 0.3226977 | 0.4098522
58.19106 | 6.7575 | 6.421129 | 6.010071 | 0.3363708 | 0.4110585
58.20105 | 6.7607 | 6.421168 | 6.008892 | 0.3395322 | 0.4122762
58.21105 | 6.7568 | 6.421218 | 6.00771 | 0.3355817 | 0.4135078
58.22105 | 6.7666 | 6.421281 | 6.006528 | 0.3453193 | 0.4147524
58.23105 | 6.7748 | 6.421355 | 6.005345 | 0.3534447 | 0.4160099
58.24105 | 6.7682 | 6.421442 | 6.004161 | 0.3467579 | 0.4172808
58.25105 | 6.7897 | 6.421541 | 6.002976 | 0.3681587 | 0.4185649
58.26104 | 6.7902 | 6.421653 | 6.001792 | 0.3685471 | 0.4198611
58.27104 | 6.7908 | 6.421777 | 6.000605 | 0.3690226 | 0.4211723
58.28104 | 6.8096 | 6.421915 | 5.999417 | 0.3876853 | 0.4224974
58.29104 | 6.8132 | 6.422065 | 5.998229 | 0.391135 | 0.4238364
58.30104 | 6.8047 | 6.422229 | 5.997039 | 0.3824714 | 0.4251895
58.31104 | 6.8267 | 6.422406 | 5.995849 | 0.4042945 | 0.426557
58.32103 | 6.8262 | 6.422596 | 5.994658 | 0.4036041 | 0.4279376
58.33103 | 6.8286 | 6.4228 | 5.993466 | 0.4057999 | 0.4293342
58.34103 | 6.8402 | 6.423018 | 5.992272 | 0.4171819 | 0.4307457
58.35103 | 6.845 | 6.42325 | 5.991078 | 0.4217497 | 0.4321722
58.36103 | 6.8488 | 6.423497 | 5.989883 | 0.4253032 | 0.4336139
58.37103 | 6.8536 | 6.423758 | 5.988687 | 0.4298422 | 0.4350711
58.38102 | 6.8593 | 6.424033 | 5.987491 | 0.4352672 | 0.4365422
58.39102 | 6.8736 | 6.424323 | 5.986292 | 0.4492767 | 0.4380309
58.40102 | 6.8818 | 6.424629 | 5.985093 | 0.4571711 | 0.4395356
58.41102 | 6.8822 | 6.42495 | 5.983893 | 0.4572502 | 0.4410565
58.42102 | 6.9039 | 6.425286 | 5.982692 | 0.4786138 | 0.442594
58.43101 | 6.9085 | 6.425638 | 5.981491 | 0.4828621 | 0.4441464
58.44101 | 6.9006 | 6.426006 | 5.980288 | 0.4745941 | 0.4457175
58.45101 | 6.9217 | 6.42639 | 5.979085 | 0.4953098 | 0.4473057
58.46101 | 6.9236 | 6.426791 | 5.97788 | 0.4968091 | 0.4489113
58.47101 | 6.9203 | 6.427208 | 5.976674 | 0.4930917 | 0.4505346
58.48101 | 6.9405 | 6.427643 | 5.975467 | 0.5128575 | 0.4521757
58.491 | 6.9451 | 6.428093 | 5.97426 | 0.5170066 | 0.4538332
58.501 | 6.9468 | 6.428562 | 5.973051 | 0.5182378 | 0.4555108
58.511 | 6.9508 | 6.429049 | 5.971842 | 0.5217514 | 0.457207
58.521 | 6.9618 | 6.429553 | 5.970631 | 0.5322472 | 0.458922
58.531 | 6.963 | 6.430075 | 5.969419 | 0.5329248 | 0.4606561
58.541 | 6.9719 | 6.430616 | 5.968206 | 0.541284 | 0.4624097
58.55099 | 6.9744 | 6.431175 | 5.966994 | 0.5432251 | 0.4641811
58.56099 | 6.9824 | 6.431753 | 5.965779 | 0.5506469 | 0.4659741
58.57099 | 6.9891 | 6.43235 | 5.964563 | 0.5567495 | 0.4677872
58.58099 | 6.9925 | 6.432967 | 5.963347 | 0.5595328 | 0.4696206
58.59099 | 6.9988 | 6.433603 | 5.962129 | 0.5651965 | 0.4714746
58.60099 | 7.0013 | 6.43426 | 5.96091 | 0.5670404 | 0.4733495
58.61098 | 7.0058 | 6.434935 | 5.959692 | 0.5708649 | 0.4752435
58.62098 | 7.0122 | 6.435631 | 5.958471 | 0.5765685 | 0.4771606
58.63098 | 7.0149 | 6.436348 | 5.957249 | 0.5785517 | 0.4790991
58.64098 | 7.0156 | 6.437086 | 5.956026 | 0.5785143 | 0.4810592
58.65098 | 7.0229 | 6.437844 | 5.954803 | 0.5850562 | 0.4830411
58.66098 | 7.0201 | 6.438623 | 5.953578 | 0.5814771 | 0.4850448
58.67097 | 7.0182 | 6.439422 | 5.952353 | 0.5787779 | 0.4870686
58.68097 | 7.0253 | 6.440243 | 5.951127 | 0.5850568 | 0.4891164
58.69097 | 7.0215 | 6.441085 | 5.949899 | 0.5804146 | 0.4911864
58.70097 | 7.0262 | 6.441949 | 5.94867 | 0.5842513 | 0.4932785
58.71097 | 7.0356 | 6.442833 | 5.94744 | 0.592767 | 0.4953926
58.72097 | 7.0243 | 6.443738 | 5.94621 | 0.5805616 | 0.4975288
58.73096 | 7.0319 | 6.444664 | 5.944979 | 0.5872362 | 0.4996848
58.74096 | 7.0368 | 6.445611 | 5.943746 | 0.5911892 | 0.5018647
58.75096 | 7.0287 | 6.446578 | 5.942512 | 0.5821216 | 0.5040661
58.76096 | 7.0336 | 6.447566 | 5.941277 | 0.5860338 | 0.5062888
58.77096 | 7.0374 | 6.448574 | 5.940041 | 0.588826 | 0.5085326
58.78096 | 7.0319 | 6.449601 | 5.938804 | 0.5822986 | 0.5107969
58.79095 | 7.0301 | 6.450647 | 5.937568 | 0.5794529 | 0.5130793
58.80095 | 7.029 | 6.451713 | 5.936329 | 0.5772874 | 0.5153839
58.81095 | 7.0251 | 6.452796 | 5.935089 | 0.5723036 | 0.5177078
58.82095 | 7.0248 | 6.453898 | 5.933848 | 0.5709018 | 0.5200506
58.83095 | 7.0198 | 6.455017 | 5.932605 | 0.5647825 | 0.522412
58.84094 | 7.0165 | 6.456153 | 5.931364 | 0.5603474 | 0.524789
58.85094 | 7.0094 | 6.457305 | 5.930119 | 0.5520947 | 0.5271859
58.86094 | 7.0113 | 6.458474 | 5.928874 | 0.5528259 | 0.5295999
58.87094 | 7.0119 | 6.459659 | 5.927628 | 0.5522414 | 0.5320307
58.88094 | 7.0048 | 6.460858 | 5.926381 | 0.5439415 | 0.5344779
58.89094 | 6.9992 | 6.462073 | 5.925132 | 0.5371265 | 0.5369413
58.90093 | 7.0004 | 6.463302 | 5.923884 | 0.5370978 | 0.5394181
58.91093 | 6.9949 | 6.464547 | 5.922634 | 0.5303532 | 0.5419132
58.92093 | 6.9875 | 6.465806 | 5.921382 | 0.5216937 | 0.5444241
58.93093 | 6.9839 | 6.46708 | 5.92013 | 0.5168195 | 0.5469509
58.94093 | 6.9765 | 6.46837 | 5.918876 | 0.5081303 | 0.5494938
58.95093 | 6.9676 | 6.469674 | 5.917621 | 0.4979258 | 0.5520529
58.96092 | 6.9666 | 6.470993 | 5.916367 | 0.495607 | 0.5546262
58.97092 | 6.9585 | 6.472329 | 5.91511 | 0.4861708 | 0.5572191
58.98092 | 6.9521 | 6.473682 | 5.913852 | 0.4784182 | 0.5598296
58.99092 | 6.9412 | 6.475052 | 5.912593 | 0.4661484 | 0.5624583
59.00092 | 6.9379 | 6.476439 | 5.911333 | 0.4614608 | 0.5651058
59.01092 | 6.9367 | 6.477845 | 5.910072 | 0.4588547 | 0.5677729
59.02091 | 6.9307 | 6.479269 | 5.908812 | 0.4514307 | 0.5704577
59.03091 | 6.92 | 6.480715 | 5.907548 | 0.4392854 | 0.5731662
59.04091 | 6.9194 | 6.482181 | 5.906284 | 0.4372192 | 0.5758966
59.05091 | 6.9131 | 6.483669 | 5.905019 | 0.4294312 | 0.5786498
59.06091 | 6.9037 | 6.485179 | 5.903753 | 0.4185205 | 0.5814268
59.07091 | 6.9059 | 6.486714 | 5.902485 | 0.4191862 | 0.5842285
59.0809 | 6.8927 | 6.488271 | 5.901218 | 0.404429 | 0.587053
59.0909 | 6.8883 | 6.489855 | 5.899948 | 0.3984446 | 0.5899069
59.1009 | 6.8876 | 6.491466 | 5.898678 | 0.3961337 | 0.5927884
59.1109 | 6.8747 | 6.493105 | 5.897406 | 0.3815954 | 0.5956985
59.1209 | 6.8637 | 6.494772 | 5.896133 | 0.3689284 | 0.5986383
59.1309 | 6.8681 | 6.496468 | 5.894859 | 0.3716318 | 0.6016087
59.14089 | 6.8544 | 6.498194 | 5.893586 | 0.3562063 | 0.6046079
59.15089 | 6.8437 | 6.499953 | 5.89231 | 0.3437474 | 0.6076428
59.16089 | 6.842 | 6.501744 | 5.891033 | 0.3402559 | 0.6107114
59.17089 | 6.8382 | 6.503569 | 5.889754 | 0.3346306 | 0.6138149
59.18089 | 6.8301 | 6.505429 | 5.888475 | 0.3246706 | 0.6169543
59.19089 | 6.8326 | 6.507325 | 5.887195 | 0.3252748 | 0.6201304
59.20088 | 6.8172 | 6.509256 | 5.885915 | 0.3079441 | 0.6233412
59.21088 | 6.8126 | 6.511226 | 5.884632 | 0.3013739 | 0.626594
59.22088 | 6.8125 | 6.513235 | 5.883348 | 0.2992652 | 0.6298864
59.23088 | 6.8 | 6.515283 | 5.882064 | 0.2847168 | 0.6332194
59.24088 | 6.7966 | 6.517372 | 5.880778 | 0.2792281 | 0.636594
59.25087 | 6.7927 | 6.5195 | 5.879492 | 0.2732002 | 0.6400075
59.26087 | 6.7778 | 6.521672 | 5.878204 | 0.2561281 | 0.6434676
59.27087 | 6.7793 | 6.523887 | 5.876915 | 0.255413 | 0.6469718
59.28087 | 6.771 | 6.526146 | 5.875625 | 0.2448543 | 0.6505207
59.29087 | 6.7628 | 6.528449 | 5.874334 | 0.234351 | 0.6541153
59.30087 | 6.7617 | 6.530798 | 5.873041 | 0.2309024 | 0.6577563
59.31086 | 6.7547 | 6.53319 | 5.871749 | 0.2215101 | 0.6614409
59.32086 | 6.7474 | 6.535631 | 5.870454 | 0.2117688 | 0.6651768
59.33086 | 6.7474 | 6.53812 | 5.869159 | 0.2092799 | 0.6689614
59.34086 | 6.7484 | 6.540657 | 5.867862 | 0.2077428 | 0.6727953
59.35086 | 6.7383 | 6.543243 | 5.866564 | 0.1950567 | 0.6766793
59.36086 | 6.7407 | 6.545879 | 5.865265 | 0.194821 | 0.680614
59.37085 | 6.7311 | 6.548563 | 5.863966 | 0.1825374 | 0.6845964
59.38085 | 6.728 | 6.5513 | 5.862665 | 0.1767002 | 0.688635
59.39085 | 6.7343 | 6.554089 | 5.861362 | 0.180211 | 0.6927265
59.40085 | 6.7215 | 6.556931 | 5.860059 | 0.1645692 | 0.6968718
59.41085 | 6.7183 | 6.559826 | 5.858754 | 0.158474 | 0.7010716
59.42085 | 6.7195 | 6.562775 | 5.857449 | 0.1567246 | 0.7053267
59.43084 | 6.7125 | 6.565776 | 5.856143 | 0.1467235 | 0.7096332
59.44084 | 6.7142 | 6.568837 | 5.854835 | 0.1453633 | 0.7140014
59.45084 | 6.71 | 6.571953 | 5.853526 | 0.1380468 | 0.718427
59.46084 | 6.7058 | 6.575127 | 5.852216 | 0.1306728 | 0.7229111
59.47084 | 6.709 | 6.578359 | 5.850905 | 0.1306407 | 0.7274546
59.48084 | 6.7126 | 6.581651 | 5.849592 | 0.1309495 | 0.7320582
59.49083 | 6.6987 | 6.584998 | 5.84828 | 0.1137017 | 0.7367182
59.50083 | 6.7113 | 6.58841 | 5.846965 | 0.1228897 | 0.7414449
59.51083 | 6.7071 | 6.591884 | 5.84565 | 0.1152157 | 0.7462346
59.52083 | 6.6978 | 6.595421 | 5.844333 | 0.102379 | 0.7510882
59.53083 | 6.705 | 6.599021 | 5.843015 | 0.1059785 | 0.7560067
59.54083 | 6.7055 | 6.602687 | 5.841696 | 0.1028133 | 0.7609911
59.55082 | 6.6935 | 6.606414 | 5.840377 | 0.08708592 | 0.7660375
59.56082 | 6.704 | 6.610212 | 5.839055 | 0.09378796 | 0.7711568
59.57082 | 6.703 | 6.614078 | 5.837733 | 0.08892217 | 0.7763452
59.58082 | 6.6917 | 6.618013 | 5.836409 | 0.07368725 | 0.7816038
59.59082 | 6.7 | 6.622018 | 5.835084 | 0.07798212 | 0.7869337
59.60081 | 6.6958 | 6.62609 | 5.83376 | 0.06970957 | 0.7923309
59.61081 | 6.6958 | 6.63024 | 5.832432 | 0.06556043 | 0.7978071
59.62081 | 6.6993 | 6.634463 | 5.831104 | 0.06483747 | 0.8033583
59.63081 | 6.696 | 6.638761 | 5.829775 | 0.05723944 | 0.8089857
59.64081 | 6.6949 | 6.643135 | 5.828444 | 0.05176488 | 0.8146907
59.65081 | 6.7026 | 6.647587 | 5.827113 | 0.05501264 | 0.8204746
59.6608 | 6.6994 | 6.652114 | 5.825781 | 0.04728643 | 0.8263322
59.6708 | 6.694 | 6.656726 | 5.824447 | 0.03727448 | 0.8322781
59.6808 | 6.6951 | 6.661419 | 5.823112 | 0.03368057 | 0.838307
59.6908 | 6.6985 | 6.666198 | 5.821776 | 0.03230229 | 0.8444215
59.7008 | 6.6943 | 6.67106 | 5.820439 | 0.02323974 | 0.8506214
59.7108 | 6.6954 | 6.676009 | 5.8191 | 0.01939059 | 0.856909
59.72079 | 6.6934 | 6.68104 | 5.817762 | 0.01236032 | 0.8632776
59.73079 | 6.6916 | 6.686167 | 5.816421 | 0.005433177 | 0.8697455
59.74079 | 6.6926 | 6.691386 | 5.815079 | 0.001214384 | 0.8763062
59.75079 | 6.6952 | 6.696698 | 5.813736 | -0.001497737 | 0.8829613
59.76079 | 6.6894 | 6.702105 | 5.812392 | -0.01270503 | 0.8897128
59.77079 | 6.6988 | 6.707609 | 5.811047 | -0.008809276 | 0.8965624
59.78078 | 6.694 | 6.713206 | 5.809702 | -0.01920647 | 0.9035048
59.79078 | 6.6973 | 6.71891 | 5.808354 | -0.02161039 | 0.9105564
59.80078 | 6.7017 | 6.724717 | 5.807005 | -0.02301715 | 0.9177119
59.81078 | 6.6924 | 6.730629 | 5.805655 | -0.03822892 | 0.9249736
59.82078 | 6.7024 | 6.736648 | 5.804304 | -0.03424767 | 0.9323435
59.83078 | 6.7022 | 6.742776 | 5.802952 | -0.04057558 | 0.9398237
59.84077 | 6.7026 | 6.749009 | 5.8016 | -0.04640893 | 0.9474091
59.85077 | 6.7057 | 6.755362 | 5.800245 | -0.04966199 | 0.9551167
59.86077 | 6.7104 | 6.761831 | 5.79889 | -0.05143117 | 0.9629416
59.87077 | 6.7053 | 6.768419 | 5.797533 | -0.06311884 | 0.9708862
59.88077 | 6.7055 | 6.775128 | 5.796175 | -0.0696276 | 0.9789529
59.89077 | 6.7165 | 6.78196 | 5.794815 | -0.06545991 | 0.9871445
59.90076 | 6.7134 | 6.788912 | 5.793456 | -0.07551165 | 0.9954552
59.91076 | 6.7115 | 6.795999 | 5.792095 | -0.0844991 | 1.003904
59.92076 | 6.719 | 6.803218 | 5.790732 | -0.08421835 | 1.012486
59.93076 | 6.7223 | 6.810572 | 5.789368 | -0.08827203 | 1.021204
59.94076 | 6.7249 | 6.818063 | 5.788003 | -0.09316346 | 1.03006
59.95076 | 6.7322 | 6.825695 | 5.786637 | -0.09349544 | 1.039058
59.96075 | 6.7319 | 6.833463 | 5.785271 | -0.1015634 | 1.048192
59.97075 | 6.7362 | 6.841386 | 5.783903 | -0.1051859 | 1.057483
59.98075 | 6.7412 | 6.849459 | 5.782533 | -0.1082585 | 1.066925
59.99075 | 6.74 | 6.857685 | 5.781162 | -0.1176848 | 1.076522
60.00075 | 6.7462 | 6.866068 | 5.77979 | -0.1198682 | 1.086278
60.01074 | 6.7451 | 6.874604 | 5.778419 | -0.1295038 | 1.096185
60.02074 | 6.7526 | 6.883312 | 5.777044 | -0.1307121 | 1.106268
60.03074 | 6.7462 | 6.892188 | 5.775669 | -0.1459884 | 1.11652
60.04074 | 6.7554 | 6.901237 | 5.774292 | -0.1458367 | 1.126945
60.05074 | 6.7637 | 6.910461 | 5.772914 | -0.1467611 | 1.137547
60.06074 | 6.7553 | 6.919866 | 5.771535 | -0.1645656 | 1.14833
60.07073 | 6.7655 | 6.929445 | 5.770157 | -0.1639449 | 1.159288
60.08073 | 6.7701 | 6.939222 | 5.768775 | -0.1691221 | 1.170447
60.09073 | 6.7749 | 6.949192 | 5.767393 | -0.1742924 | 1.1818
60.10073 | 6.7787 | 6.95936 | 5.766009 | -0.1806604 | 1.193351
60.11073 | 6.7874 | 6.96973 | 5.764624 | -0.1823304 | 1.205106
60.12073 | 6.7795 | 6.980307 | 5.763238 | -0.2008074 | 1.217069
60.13072 | 6.7955 | 6.991086 | 5.761853 | -0.1955858 | 1.229233
60.14072 | 6.8017 | 7.002091 | 5.760464 | -0.2003915 | 1.241627
60.15072 | 6.7999 | 7.013319 | 5.759075 | -0.213419 | 1.254244
60.16072 | 6.8056 | 7.024774 | 5.757684 | -0.2191738 | 1.26709
60.17072 | 6.8154 | 7.036461 | 5.756292 | -0.221061 | 1.280169
60.18072 | 6.8166 | 7.048386 | 5.754899 | -0.231786 | 1.293487
60.19071 | 6.8257 | 7.060542 | 5.753506 | -0.2348425 | 1.307036
60.20071 | 6.8307 | 7.07296 | 5.752111 | -0.2422595 | 1.320849
60.21071 | 6.8279 | 7.085631 | 5.750714 | -0.2577311 | 1.334917
60.22071 | 6.8465 | 7.098563 | 5.749316 | -0.2520629 | 1.349247
60.23071 | 6.852 | 7.111761 | 5.747917 | -0.2597607 | 1.363843
60.24071 | 6.8556 | 7.12523 | 5.746517 | -0.2696303 | 1.378713
60.2507 | 6.8701 | 7.138964 | 5.745117 | -0.2688638 | 1.393846
60.2607 | 6.8801 | 7.152994 | 5.743715 | -0.2728941 | 1.409279
60.2707 | 6.8775 | 7.167313 | 5.742311 | -0.2898133 | 1.425002
60.2807 | 6.8954 | 7.181927 | 5.740907 | -0.2865274 | 1.441021
60.2907 | 6.8968 | 7.196842 | 5.7395 | -0.3000419 | 1.457341
60.3007 | 6.9051 | 7.212062 | 5.738093 | -0.3069621 | 1.473969
60.31069 | 6.9177 | 7.227578 | 5.736686 | -0.3098785 | 1.490892
60.32069 | 6.9227 | 7.243426 | 5.735277 | -0.3207263 | 1.508149
60.33069 | 6.9302 | 7.259595 | 5.733866 | -0.3293953 | 1.525729
60.34069 | 6.939 | 7.276091 | 5.732454 | -0.3370907 | 1.543637
60.35069 | 6.9508 | 7.292916 | 5.731041 | -0.3421164 | 1.561875
60.36069 | 6.9534 | 7.310077 | 5.729627 | -0.3566769 | 1.58045
60.37068 | 6.9637 | 7.327558 | 5.728213 | -0.3638585 | 1.599346
60.38068 | 6.9772 | 7.345399 | 5.726796 | -0.3681985 | 1.618603
60.39068 | 6.9804 | 7.363583 | 5.725378 | -0.3831832 | 1.638205
60.40068 | 7.0002 | 7.382115 | 5.723959 | -0.3819147 | 1.658156
60.41068 | 7.0109 | 7.400995 | 5.722539 | -0.3900952 | 1.678456
60.42067 | 7.0119 | 7.420207 | 5.721119 | -0.4083074 | 1.699088
60.43067 | 7.0317 | 7.43979 | 5.719696 | -0.4080898 | 1.720093
60.44067 | 7.0363 | 7.459725 | 5.718273 | -0.4234247 | 1.741452
60.45067 | 7.0428 | 7.480012 | 5.716848 | -0.4372122 | 1.763165
60.46067 | 7.0656 | 7.500652 | 5.715422 | -0.4350525 | 1.785231
60.47067 | 7.0645 | 7.521646 | 5.713994 | -0.4571456 | 1.807651
60.48066 | 7.0803 | 7.54297 | 5.712567 | -0.4626704 | 1.830403
60.49066 | 7.0995 | 7.564668 | 5.711137 | -0.4651682 | 1.853531
60.50066 | 7.1095 | 7.586719 | 5.709707 | -0.4772187 | 1.877012
60.51066 | 7.1083 | 7.609122 | 5.708274 | -0.5008224 | 1.900848
60.52066 | 7.1326 | 7.63188 | 5.706841 | -0.4992804 | 1.925039
60.53066 | 7.1413 | 7.654994 | 5.705407 | -0.5136943 | 1.949588
60.54065 | 7.1484 | 7.678444 | 5.703973 | -0.5300441 | 1.974472
60.55065 | 7.1766 | 7.70228 | 5.702536 | -0.5256797 | 1.999744
60.56065 | 7.184 | 7.726483 | 5.701098 | -0.542483 | 2.025385
60.57065 | 7.1913 | 7.751061 | 5.699659 | -0.5597614 | 2.051403
60.58065 | 7.2109 | 7.776022 | 5.698218 | -0.5651225 | 2.077804
60.59065 | 7.2222 | 7.801377 | 5.696777 | -0.5791768 | 2.1046
60.60064 | 7.2326 | 7.82711 | 5.695335 | -0.5945101 | 2.131775
60.61064 | 7.2594 | 7.853286 | 5.693891 | -0.5938864 | 2.159395
60.62064 | 7.2638 | 7.879896 | 5.692446 | -0.6160958 | 2.18745
60.63064 | 7.2758 | 7.906955 | 5.691 | -0.6311551 | 2.215955
60.64064 | 7.2977 | 7.934483 | 5.689552 | -0.6367833 | 2.244931
60.65064 | 7.305 | 7.962501 | 5.688104 | -0.6575005 | 2.274397
60.66063 | 7.322 | 7.990999 | 5.686655 | -0.6689994 | 2.304344
60.67063 | 7.3425 | 8.020061 | 5.685204 | -0.6775612 | 2.334857
60.68063 | 7.3527 | 8.049682 | 5.683752 | -0.6969822 | 2.36593
60.69063 | 7.3704 | 8.079889 | 5.682298 | -0.7094885 | 2.39759
60.70063 | 7.3985 | 8.110709 | 5.680844 | -0.7122092 | 2.429865
60.71063 | 7.4004 | 8.142168 | 5.679388 | -0.7417681 | 2.46278
60.72062 | 7.42 | 8.174269 | 5.677932 | -0.7542685 | 2.496336
60.73062 | 7.4473 | 8.207103 | 5.676474 | -0.7598028 | 2.530629
60.74062 | 7.4655 | 8.240673 | 5.675015 | -0.7751727 | 2.565658
60.75062 | 7.4787 | 8.274997 | 5.673554 | -0.7962975 | 2.601443
60.76062 | 7.5061 | 8.31014 | 5.672092 | -0.8040402 | 2.638048
60.77062 | 7.5134 | 8.346123 | 5.670629 | -0.832723 | 2.675494
60.78061 | 7.5362 | 8.382947 | 5.669167 | -0.8467469 | 2.71378
60.79061 | 7.5666 | 8.420723 | 5.667701 | -0.8541226 | 2.753021
60.80061 | 7.5818 | 8.459454 | 5.666235 | -0.8776543 | 2.79322
60.81061 | 7.607 | 8.499183 | 5.664767 | -0.8921832 | 2.834416
60.82061 | 7.6312 | 8.539945 | 5.663298 | -0.9087449 | 2.876647
60.8306 | 7.6441 | 8.581755 | 5.661829 | -0.9376554 | 2.919926
60.8406 | 7.6813 | 8.624735 | 5.660358 | -0.9434346 | 2.964377
60.8506 | 7.7096 | 8.668888 | 5.658886 | -0.9592878 | 3.010002
60.8606 | 7.7309 | 8.714263 | 5.657412 | -0.983363 | 3.056851
60.8706 | 7.767 | 8.760908 | 5.655937 | -0.9939085 | 3.104971
60.8806 | 7.793 | 8.808874 | 5.654461 | -1.015874 | 3.154413
60.89059 | 7.8149 | 8.858144 | 5.652985 | -1.043244 | 3.205159
60.90059 | 7.8483 | 8.908905 | 5.651507 | -1.060605 | 3.257399
60.91059 | 7.8865 | 8.961146 | 5.650027 | -1.074646 | 3.311119
60.92059 | 7.9024 | 9.014922 | 5.648546 | -1.112522 | 3.366375
60.93059 | 7.9564 | 9.07029 | 5.647064 | -1.11389 | 3.423226
60.94059 | 7.9764 | 9.127311 | 5.645581 | -1.150911 | 3.48173
60.95058 | 8.0169 | 9.185984 | 5.644098 | -1.169084 | 3.541886
60.96058 | 8.0595 | 9.246494 | 5.642613 | -1.186994 | 3.603881
60.97058 | 8.0916 | 9.308847 | 5.641126 | -1.217247 | 3.667721
60.98058 | 8.1295 | 9.37311 | 5.639638 | -1.24361 | 3.733472
60.99058 | 8.1791 | 9.439353 | 5.638149 | -1.260253 | 3.801204
61.00058 | 8.2201 | 9.507654 | 5.636658 | -1.287554 | 3.870996
61.01057 | 8.2605 | 9.578005 | 5.635168 | -1.317505 | 3.942837
61.02057 | 8.323 | 9.650635 | 5.633676 | -1.327635 | 4.01696
61.03057 | 8.3621 | 9.725554 | 5.632182 | -1.363454 | 4.093372
61.04057 | 8.4096 | 9.802846 | 5.630687 | -1.393246 | 4.172159
61.05057 | 8.4676 | 9.882598 | 5.62919 | -1.414998 | 4.253407
61.06057 | 8.5248 | 9.9649 | 5.627693 | -1.4401 | 4.337207
61.07056 | 8.5747 | 10.04977 | 5.626196 | -1.475067 | 4.423571
61.08056 | 8.6501 | 10.13746 | 5.624696 | -1.487362 | 4.512766
61.09056 | 8.7085 | 10.228 | 5.623195 | -1.519505 | 4.60481
61.10056 | 8.761 | 10.3215 | 5.621693 | -1.560503 | 4.699811
61.11056 | 8.8529 | 10.41807 | 5.62019 | -1.565169 | 4.797879
61.12056 | 8.9159 | 10.51782 | 5.618685 | -1.601916 | 4.899131
61.13055 | 8.9874 | 10.62076 | 5.617181 | -1.633364 | 5.003584
61.14055 | 9.0834 | 10.72724 | 5.615674 | -1.643838 | 5.111564
61.15055 | 9.1591 | 10.83727 | 5.614166 | -1.67817 | 5.223104
61.16055 | 9.2473 | 10.95099 | 5.612656 | -1.703694 | 5.338338
61.17055 | 9.3591 | 11.06855 | 5.611146 | -1.709451 | 5.457405
61.18055 | 9.4557 | 11.19009 | 5.609634 | -1.734385 | 5.580451
61.19054 | 9.5528 | 11.31562 | 5.608123 | -1.762824 | 5.707501
61.20054 | 9.6737 | 11.44557 | 5.606609 | -1.771867 | 5.838958
61.21054 | 9.7982 | 11.57996 | 5.605094 | -1.781758 | 5.974865
61.22054 | 9.9146 | 11.71896 | 5.603577 | -1.804363 | 6.115386
61.23054 | 10.0651 | 11.86276 | 5.60206 | -1.797656 | 6.260696
61.24053 | 10.1883 | 12.01137 | 5.600543 | -1.823068 | 6.410826
61.25053 | 10.3311 | 12.16527 | 5.599023 | -1.834175 | 6.566252
61.26053 | 10.5063 | 12.32452 | 5.597502 | -1.818224 | 6.727022
61.27053 | 10.6556 | 12.48931 | 5.595979 | -1.833711 | 6.893332
61.28053 | 10.8296 | 12.65984 | 5.594456 | -1.830238 | 7.065382
61.29053 | 11.022 | 12.83631 | 5.592931 | -1.814312 | 7.24338
61.30052 | 11.2198 | 13.01876 | 5.591407 | -1.798962 | 7.427355
61.31052 | 11.406 | 13.20776 | 5.58988 | -1.801763 | 7.617882
61.32052 | 11.6512 | 13.40336 | 5.588352 | -1.752158 | 7.815006
61.33052 | 11.8602 | 13.60577 | 5.586823 | -1.745571 | 8.018949
61.34052 | 12.0903 | 13.81523 | 5.585292 | -1.724929 | 8.229937
61.35052 | 12.3536 | 14.03196 | 5.58376 | -1.678361 | 8.448201
61.36051 | 12.6395 | 14.25597 | 5.582229 | -1.616472 | 8.673743
61.37051 | 12.8915 | 14.48793 | 5.580695 | -1.596431 | 8.907236
61.38051 | 13.1944 | 14.72785 | 5.57916 | -1.533447 | 9.148687
61.39051 | 13.4884 | 14.97595 | 5.577623 | -1.487546 | 9.398323
61.40051 | 13.7932 | 15.23245 | 5.576086 | -1.439246 | 9.65636
61.41051 | 14.1536 | 15.49756 | 5.574547 | -1.34396 | 9.923013
61.4205 | 14.4672 | 15.77122 | 5.573009 | -1.304018 | 10.19821
61.4305 | 14.8225 | 16.05415 | 5.571468 | -1.231645 | 10.48268
61.4405 | 15.2086 | 16.34625 | 5.569926 | -1.137654 | 10.77633
61.4505 | 15.5929 | 16.6477 | 5.568382 | -1.054803 | 11.07932
61.4605 | 15.9922 | 16.95863 | 5.566838 | -0.9664265 | 11.39179
61.4705 | 16.4118 | 17.27914 | 5.565292 | -0.8673364 | 11.71384
61.48049 | 16.8502 | 17.60899 | 5.563746 | -0.7587874 | 12.04524
61.49049 | 17.2768 | 17.94887 | 5.562198 | -0.6720712 | 12.38667
61.50049 | 17.7545 | 18.29848 | 5.560649 | -0.54398 | 12.73783
61.51049 | 18.2283 | 18.65778 | 5.559099 | -0.4294819 | 13.09868
61.52049 | 18.7078 | 19.02669 | 5.557547 | -0.3188943 | 13.46915
61.53049 | 19.2122 | 19.40508 | 5.555994 | -0.1928843 | 13.84909
61.54048 | 19.7133 | 19.79238 | 5.554442 | -0.07907744 | 14.23794
61.55048 | 20.2098 | 20.18908 | 5.552887 | 0.02072167 | 14.63619
61.56048 | 20.7758 | 20.5945 | 5.551331 | 0.1813045 | 15.04316
61.57048 | 21.2703 | 21.00824 | 5.549773 | 0.2620625 | 15.45846
61.58048 | 21.8258 | 21.42984 | 5.548215 | 0.3959592 | 15.88163
61.59047 | 22.3916 | 21.85835 | 5.546657 | 0.5332526 | 16.31169
61.60047 | 22.9607 | 22.29398 | 5.545096 | 0.6667246 | 16.74888
61.61047 | 23.5019 | 22.73562 | 5.543534 | 0.766282 | 17.19208
61.62047 | 24.1149 | 23.1825 | 5.541971 | 0.9323967 | 17.64053
61.63047 | 24.6795 | 23.63378 | 5.540406 | 1.045717 | 18.09338
61.64047 | 25.2256 | 24.08853 | 5.538841 | 1.137065 | 18.54969
61.65046 | 25.851 | 24.54533 | 5.537276 | 1.305674 | 19.00805
61.66046 | 26.4282 | 25.00399 | 5.535708 | 1.424206 | 19.46829
61.67046 | 26.9321 | 25.46299 | 5.534139 | 1.469111 | 19.92885
61.68046 | 27.6053 | 25.92115 | 5.532569 | 1.684153 | 20.38858
61.69046 | 28.0995 | 26.37726 | 5.530998 | 1.722235 | 20.84627
61.70046 | 28.6589 | 26.8301 | 5.529425 | 1.828801 | 21.30067
61.71045 | 29.2427 | 27.27794 | 5.527853 | 1.964755 | 21.75009
61.72045 | 29.6972 | 27.72038 | 5.526279 | 1.976818 | 22.1941
61.73045 | 30.2231 | 28.15565 | 5.524703 | 2.067452 | 22.63094
61.74045 | 30.8049 | 28.58241 | 5.523126 | 2.222486 | 23.05929
61.75045 | 31.2701 | 28.99933 | 5.521548 | 2.270769 | 23.47778
61.76045 | 31.7235 | 29.40504 | 5.519968 | 2.318458 | 23.88507
61.77044 | 32.2306 | 29.79779 | 5.51839 | 2.432806 | 24.2794
61.78044 | 32.6205 | 30.17698 | 5.516808 | 2.443522 | 24.66017
61.79044 | 33.0179 | 30.54081 | 5.515225 | 2.477086 | 25.02559
61.80044 | 33.4889 | 30.8879 | 5.513641 | 2.601003 | 25.37426
61.81044 | 33.8249 | 31.21683 | 5.512056 | 2.608074 | 25.70477
61.82044 | 34.096 | 31.5262 | 5.51047 | 2.569804 | 26.01573
61.83043 | 34.4889 | 31.81434 | 5.508884 | 2.674556 | 26.30546
61.84043 | 34.7219 | 32.08045 | 5.507296 | 2.64145 | 26.57315
61.85043 | 34.9772 | 32.32289 | 5.505706 | 2.654315 | 26.81718
61.86043 | 35.2257 | 32.54036 | 5.504116 | 2.685344 | 27.03624
61.87043 | 35.3712 | 32.73163 | 5.502524 | 2.639567 | 27.22911
61.88043 | 35.5013 | 32.89559 | 5.500931 | 2.605713 | 27.39466
61.89042 | 35.6891 | 33.03107 | 5.499338 | 2.658031 | 27.53173
61.90042 | 35.7803 | 33.13747 | 5.497743 | 2.642825 | 27.63973
61.91042 | 35.8443 | 33.21392 | 5.496147 | 2.630381 | 27.71777
61.92042 | 35.8693 | 33.25983 | 5.494549 | 2.609468 | 27.76528
61.93042 | 35.8714 | 33.27485 | 5.492951 | 2.596553 | 27.7819
61.94042 | 35.8031 | 33.25878 | 5.491351 | 2.544319 | 27.76743
61.95041 | 35.7726 | 33.21172 | 5.489751 | 2.560878 | 27.72197
61.96041 | 35.6389 | 33.1338 | 5.488149 | 2.5051 | 27.64565
61.97041 | 35.4963 | 33.02546 | 5.486546 | 2.470835 | 27.53892
61.98041 | 35.3529 | 32.88732 | 5.484942 | 2.465577 | 27.40238
61.99041 | 35.1436 | 32.72015 | 5.483337 | 2.423452 | 27.23681
62.0004 | 34.8924 | 32.52508 | 5.481732 | 2.367322 | 27.04335
62.0104 | 34.664 | 32.3028 | 5.480124 | 2.361202 | 26.82267
62.0204 | 34.3741 | 32.05466 | 5.478515 | 2.319442 | 26.57614
62.0304 | 34.0298 | 31.78194 | 5.476905 | 2.247863 | 26.30503
62.0404 | 33.7383 | 31.48599 | 5.475294 | 2.252313 | 26.01069
62.0504 | 33.3826 | 31.16822 | 5.473682 | 2.214382 | 25.69454
62.06039 | 32.9741 | 30.83042 | 5.472071 | 2.143683 | 25.35835
62.07039 | 32.5734 | 30.47341 | 5.470456 | 2.099993 | 25.00295
62.08039 | 32.1827 | 30.09901 | 5.468841 | 2.083691 | 24.63017
62.09039 | 31.7272 | 29.70873 | 5.467224 | 2.018468 | 24.24151
62.10039 | 31.1998 | 29.30409 | 5.465606 | 1.895707 | 23.83849
62.11039 | 30.7629 | 28.8866 | 5.463988 | 1.876299 | 23.42261
62.12038 | 30.2762 | 28.45836 | 5.462369 | 1.81784 | 22.99599
62.13038 | 29.7436 | 28.01968 | 5.460748 | 1.723924 | 22.55893
62.14038 | 29.2541 | 27.57262 | 5.459126 | 1.681483 | 22.11349
62.15038 | 28.7052 | 27.11864 | 5.457503 | 1.586564 | 21.66113
62.16038 | 28.1791 | 26.65916 | 5.455879 | 1.519938 | 21.20328
62.17038 | 27.6499 | 26.19559 | 5.454253 | 1.45431 | 20.74134
62.18037 | 27.0822 | 25.72977 | 5.452628 | 1.35243 | 20.27714
62.19037 | 26.543 | 25.26203 | 5.451001 | 1.28097 | 19.81103
62.20037 | 25.9971 | 24.79411 | 5.449372 | 1.202988 | 19.34474
62.21037 | 25.4405 | 24.32721 | 5.447742 | 1.113286 | 18.87947
62.22037 | 24.8743 | 23.86247 | 5.446111 | 1.011834 | 18.41635
62.23037 | 24.3368 | 23.40092 | 5.444479 | 0.9358753 | 17.95645
62.24036 | 23.7642 | 22.94402 | 5.442847 | 0.8201824 | 17.50117
62.25036 | 23.2092 | 22.49176 | 5.441213 | 0.7174434 | 17.05054
62.26036 | 22.6712 | 22.04541 | 5.439578 | 0.625794 | 16.60583
62.27036 | 22.1428 | 21.6057 | 5.437941 | 0.5370953 | 16.16776
62.28036 | 21.6177 | 21.17331 | 5.436304 | 0.4443936 | 15.737
62.29036 | 21.0944 | 20.74878 | 5.434665 | 0.3456169 | 15.31412
62.30035 | 20.5909 | 20.33303 | 5.433027 | 0.2578723 | 14.9
62.31035 | 20.0671 | 19.92564 | 5.431386 | 0.1414598 | 14.49425
62.32035 | 19.5743 | 19.52737 | 5.429745 | 0.04692789 | 14.09763
62.33035 | 19.1167 | 19.1385 | 5.428102 | -0.02179544 | 13.71039
62.34035 | 18.6091 | 18.75922 | 5.426458 | -0.1501151 | 13.33276
62.35035 | 18.159 | 18.38968 | 5.424813 | -0.2306778 | 12.96487
62.36034 | 17.7195 | 18.03032 | 5.423168 | -0.3108216 | 12.60715
62.37034 | 17.2609 | 17.68049 | 5.421521 | -0.4195871 | 12.25897
62.38034 | 16.8468 | 17.34053 | 5.419872 | -0.4937263 | 11.92065
62.39034 | 16.4333 | 17.0104 | 5.418223 | -0.5770972 | 11.59217
62.40034 | 16.0033 | 16.69002 | 5.416573 | -0.6867223 | 11.27345
62.41033 | 15.6323 | 16.37959 | 5.414923 | -0.7472939 | 10.96467
62.42033 | 15.2659 | 16.07837 | 5.41327 | -0.8124686 | 10.6651
62.43033 | 14.8887 | 15.7865 | 5.411616 | -0.8978004 | 10.37488
62.44033 | 14.5478 | 15.50381 | 5.409962 | -0.9560126 | 10.09385
62.45033 | 14.2241 | 15.23011 | 5.408306 | -1.006013 | 9.821807
62.46033 | 13.8722 | 14.9652 | 5.406649 | -1.092999 | 9.55855
62.47032 | 13.5586 | 14.7091 | 5.404993 | -1.150503 | 9.30411
62.48032 | 13.2864 | 14.4611 | 5.403334 | -1.174703 | 9.05777
62.49032 | 12.9606 | 14.22123 | 5.401673 | -1.260627 | 8.819553
62.50032 | 12.6921 | 13.98924 | 5.400012 | -1.297143 | 8.58923
62.51032 | 12.4498 | 13.76492 | 5.39835 | -1.315118 | 8.366568
62.52032 | 12.1672 | 13.54802 | 5.396687 | -1.380822 | 8.151335
62.53031 | 11.9155 | 13.33852 | 5.395024 | -1.42302 | 7.943496
62.54031 | 11.6957 | 13.13577 | 5.393359 | -1.440072 | 7.742413
62.55031 | 11.4685 | 12.93976 | 5.391693 | -1.47126 | 7.548067
62.56031 | 11.2508 | 12.75026 | 5.390025 | -1.499456 | 7.360231
62.57031 | 11.0554 | 12.56704 | 5.388357 | -1.511639 | 7.178683
62.58031 | 10.8631 | 12.38989 | 5.386687 | -1.526793 | 7.003206
62.5903 | 10.6769 | 12.21877 | 5.385018 | -1.541871 | 6.833753
62.6003 | 10.4958 | 12.05313 | 5.383346 | -1.557328 | 6.669782
62.6103 | 10.3377 | 11.89294 | 5.381674 | -1.555235 | 6.511261
62.6203 | 10.1726 | 11.738 | 5.38 | -1.565396 | 6.357995
62.6303 | 10.0027 | 11.58812 | 5.378325 | -1.585418 | 6.209793
62.6403 | 9.8787 | 11.44312 | 5.37665 | -1.564418 | 6.066469
62.65029 | 9.7399 | 11.30295 | 5.374974 | -1.563052 | 5.927977
62.66029 | 9.5884 | 11.16717 | 5.373297 | -1.578772 | 5.793876
62.67029 | 9.4794 | 11.03575 | 5.371618 | -1.55635 | 5.664132
62.68029 | 9.352 | 10.90852 | 5.369938 | -1.556525 | 5.538587
62.69029 | 9.235 | 10.78534 | 5.368257 | -1.55034 | 5.417083
62.70029 | 9.1372 | 10.66604 | 5.366575 | -1.528844 | 5.299469
62.71028 | 9.0257 | 10.55061 | 5.364893 | -1.524905 | 5.185712
62.72028 | 8.9426 | 10.43866 | 5.363209 | -1.496056 | 5.075447
62.73028 | 8.8512 | 10.33018 | 5.361524 | -1.478979 | 4.968654
62.74028 | 8.7393 | 10.22504 | 5.359838 | -1.485743 | 4.865205
62.75028 | 8.6751 | 10.12312 | 5.358151 | -1.448024 | 4.764972
62.76028 | 8.582 | 10.0243 | 5.356463 | -1.442302 | 4.667839
62.77027 | 8.5104 | 9.928555 | 5.354776 | -1.418155 | 4.57378
62.78027 | 8.4468 | 9.835586 | 5.353086 | -1.388786 | 4.4825
62.79027 | 8.3568 | 9.745382 | 5.351394 | -1.388582 | 4.393988
62.80027 | 8.3011 | 9.657843 | 5.349702 | -1.356743 | 4.308141
62.81027 | 8.2344 | 9.57287 | 5.348009 | -1.33847 | 4.224861
62.82026 | 8.174 | 9.49045 | 5.346317 | -1.31645 | 4.144133
62.83026 | 8.114 | 9.41033 | 5.344621 | -1.29633 | 4.065708
62.84026 | 8.0459 | 9.332506 | 5.342925 | -1.286606 | 3.989581
62.85026 | 8.0101 | 9.256896 | 5.341228 | -1.246796 | 3.915668
62.86026 | 7.9527 | 9.18342 | 5.33953 | -1.23072 | 3.84389
62.87026 | 7.9028 | 9.112001 | 5.337831 | -1.209201 | 3.77417
62.88025 | 7.8726 | 9.042633 | 5.336132 | -1.170033 | 3.7065
62.89025 | 7.7961 | 8.97511 | 5.334431 | -1.17901 | 3.640679
62.90025 | 7.7789 | 8.909435 | 5.332729 | -1.130535 | 3.576706
62.91025 | 7.7216 | 8.845542 | 5.331026 | -1.123942 | 3.514516
62.92025 | 7.6851 | 8.783369 | 5.329322 | -1.098269 | 3.454047
62.93025 | 7.6571 | 8.722858 | 5.327617 | -1.065758 | 3.395241
62.94024 | 7.6063 | 8.664007 | 5.325912 | -1.057707 | 3.338094
62.95024 | 7.58 | 8.606647 | 5.324205 | -1.026647 | 3.282442
62.96024 | 7.5334 | 8.550784 | 5.322497 | -1.017384 | 3.228287
62.97024 | 7.5145 | 8.496368 | 5.320788 | -0.9818683 | 3.17558
62.98024 | 7.482 | 8.443351 | 5.319078 | -0.9613508 | 3.124273
62.99024 | 7.4268 | 8.391685 | 5.317367 | -0.9648854 | 3.074318
63.00023 | 7.4294 | 8.341376 | 5.315657 | -0.9119759 | 3.025719
63.01023 | 7.3851 | 8.292282 | 5.313944 | -0.9071817 | 2.978338
63.02023 | 7.3572 | 8.244411 | 5.31223 | -0.8872109 | 2.932181
63.03023 | 7.3385 | 8.197725 | 5.310515 | -0.8592249 | 2.88721
63.04023 | 7.3087 | 8.152185 | 5.308799 | -0.8434853 | 2.843386
63.05023 | 7.2852 | 8.107756 | 5.307082 | -0.8225557 | 2.800673
63.06022 | 7.2556 | 8.064443 | 5.305366 | -0.8088427 | 2.759076
63.07022 | 7.2435 | 8.022128 | 5.303648 | -0.7786282 | 2.718481
63.08022 | 7.2002 | 7.980822 | 5.301928 | -0.7806224 | 2.678895
63.09022 | 7.2006 | 7.940494 | 5.300207 | -0.7398937 | 2.640287
63.10022 | 7.1778 | 7.901113 | 5.298486 | -0.7233127 | 2.602627
63.11022 | 7.1459 | 7.862649 | 5.296763 | -0.7167494 | 2.565886
63.12021 | 7.1332 | 7.825114 | 5.295041 | -0.691914 | 2.530073
63.13021 | 7.1085 | 7.788403 | 5.293317 | -0.6799025 | 2.495086
63.14021 | 7.0999 | 7.752527 | 5.291592 | -0.6526274 | 2.460936
63.15021 | 7.0668 | 7.717463 | 5.289865 | -0.6506634 | 2.427598
63.16021 | 7.0692 | 7.683185 | 5.288138 | -0.6139854 | 2.395048
63.1702 | 7.0418 | 7.649702 | 5.286411 | -0.6079025 | 2.363291
63.1802 | 7.0274 | 7.616925 | 5.284682 | -0.5895255 | 2.332243
63.1902 | 7.0139 | 7.584865 | 5.282952 | -0.5709651 | 2.301913
63.2002 | 6.997 | 7.553499 | 5.281221 | -0.5564993 | 2.272278
63.2102 | 6.9859 | 7.522807 | 5.279489 | -0.5369069 | 2.243318
63.2202 | 6.9636 | 7.492767 | 5.277756 | -0.5291669 | 2.215011
63.23019 | 6.968 | 7.463388 | 5.276024 | -0.4953876 | 2.187363
63.24019 | 6.9294 | 7.434592 | 5.27429 | -0.5051916 | 2.160302
63.25019 | 6.9342 | 7.406389 | 5.272554 | -0.4721892 | 2.133835
63.26019 | 6.9144 | 7.378761 | 5.270817 | -0.464361 | 2.107944
63.27019 | 6.9005 | 7.351689 | 5.26908 | -0.4511892 | 2.082609
63.28019 | 6.8819 | 7.325156 | 5.267342 | -0.4432556 | 2.057814
63.29018 | 6.8877 | 7.299174 | 5.265604 | -0.4114737 | 2.03357
63.30018 | 6.8663 | 7.27366 | 5.263864 | -0.4073598 | 2.009796
63.31018 | 6.8486 | 7.248639 | 5.262123 | -0.400039 | 1.986516
63.32018 | 6.8564 | 7.224091 | 5.260381 | -0.3676906 | 1.96371
63.33018 | 6.821 | 7.2 | 5.258638 | -0.3790005 | 1.941363
63.34018 | 6.8255 | 7.176351 | 5.256894 | -0.350851 | 1.919457
63.35017 | 6.8006 | 7.153157 | 5.255151 | -0.3525566 | 1.898006
63.36017 | 6.7999 | 7.130349 | 5.253405 | -0.330449 | 1.876944
63.37017 | 6.7804 | 7.107943 | 5.251659 | -0.3275428 | 1.856284
63.38017 | 6.7798 | 7.085926 | 5.249911 | -0.3061259 | 1.836015
63.39017 | 6.7624 | 7.064286 | 5.248163 | -0.3018861 | 1.816123
63.40017 | 6.7562 | 7.043012 | 5.246414 | -0.2868125 | 1.796599
63.41016 | 6.7343 | 7.022118 | 5.244665 | -0.2878177 | 1.777452
63.42016 | 6.7477 | 7.001545 | 5.242914 | -0.2538446 | 1.75863
63.43016 | 6.7196 | 6.981307 | 5.241162 | -0.2617074 | 1.740145
63.44016 | 6.7148 | 6.961397 | 5.23941 | -0.2465972 | 1.721988
63.45016 | 6.7113 | 6.941806 | 5.237656 | -0.2305055 | 1.704149
63.46016 | 6.6995 | 6.922524 | 5.235902 | -0.2230244 | 1.686623
63.47015 | 6.6927 | 6.903564 | 5.234148 | -0.2108643 | 1.669416
63.48015 | 6.6818 | 6.884881 | 5.232392 | -0.2030814 | 1.65249
63.49015 | 6.6724 | 6.866487 | 5.230635 | -0.1940874 | 1.635853
63.50015 | 6.6686 | 6.848376 | 5.228877 | -0.179776 | 1.619499
63.51015 | 6.6595 | 6.830541 | 5.227118 | -0.1710409 | 1.603423
63.52015 | 6.6507 | 6.812977 | 5.225358 | -0.1622766 | 1.587619
63.53014 | 6.6471 | 6.795694 | 5.223599 | -0.1485943 | 1.572095
63.54014 | 6.6358 | 6.778655 | 5.221838 | -0.1428548 | 1.556817
63.55014 | 6.6343 | 6.76187 | 5.220076 | -0.1275704 | 1.541795
63.56014 | 6.6177 | 6.745336 | 5.218312 | -0.1276364 | 1.527024
63.57014 | 6.6169 | 6.729048 | 5.216548 | -0.1121482 | 1.5125
63.58013 | 6.6126 | 6.713017 | 5.214785 | -0.1004171 | 1.498232
63.59013 | 6.5994 | 6.697208 | 5.21302 | -0.09780779 | 1.484188
63.60013 | 6.602 | 6.681632 | 5.211253 | -0.07963191 | 1.470379
63.61013 | 6.5887 | 6.666286 | 5.209486 | -0.07758613 | 1.4568
63.62013 | 6.5851 | 6.651167 | 5.207718 | -0.06606672 | 1.443449
63.63013 | 6.5751 | 6.63627 | 5.205949 | -0.06117017 | 1.430322
63.64012 | 6.5695 | 6.621607 | 5.20418 | -0.05210746 | 1.417427
63.65012 | 6.5618 | 6.607147 | 5.20241 | -0.04534685 | 1.404737
63.66012 | 6.5553 | 6.592899 | 5.200638 | -0.03759934 | 1.392261
63.67012 | 6.5496 | 6.578862 | 5.198866 | -0.02926227 | 1.379996
63.68012 | 6.5415 | 6.565032 | 5.197093 | -0.0235325 | 1.36794
63.69012 | 6.528 | 6.551407 | 5.195319 | -0.02340696 | 1.356088
63.70011 | 6.5339 | 6.537996 | 5.193546 | -0.004096016 | 1.34445
63.71011 | 6.5107 | 6.52477 | 5.19177 | -0.01407038 | 1.333
63.72011 | 6.5133 | 6.511741 | 5.189994 | 0.001559408 | 1.321747
63.73011 | 6.4992 | 6.498903 | 5.188216 | 0.0002965395 | 1.310687
63.74011 | 6.5031 | 6.486257 | 5.186438 | 0.01684344 | 1.299818
63.75011 | 6.4849 | 6.473797 | 5.18466 | 0.01110326 | 1.289137
63.7601 | 6.4873 | 6.461533 | 5.182882 | 0.02576688 | 1.278651
63.7701 | 6.4779 | 6.449439 | 5.181101 | 0.02846094 | 1.268338
63.7801 | 6.4643 | 6.437524 | 5.17932 | 0.02677645 | 1.258204
63.7901 | 6.4566 | 6.425784 | 5.177538 | 0.03081608 | 1.248246
63.8001 | 6.4538 | 6.414217 | 5.175755 | 0.03958271 | 1.238462
63.8101 | 6.4435 | 6.402821 | 5.173971 | 0.04067916 | 1.228849
63.82009 | 6.4414 | 6.391603 | 5.172189 | 0.04979721 | 1.219414
63.83009 | 6.4316 | 6.380538 | 5.170404 | 0.05106189 | 1.210135
63.84009 | 6.4314 | 6.369635 | 5.168618 | 0.06176464 | 1.201018
63.85009 | 6.4137 | 6.358892 | 5.166831 | 0.05480836 | 1.192061
63.86009 | 6.4226 | 6.348304 | 5.165043 | 0.07429572 | 1.183261
63.87009 | 6.4039 | 6.337871 | 5.163255 | 0.0660294 | 1.174616
63.88008 | 6.4032 | 6.327598 | 5.161468 | 0.07560203 | 1.16613
63.89008 | 6.4009 | 6.317464 | 5.159678 | 0.08343648 | 1.157786
63.90008 | 6.3981 | 6.307475 | 5.157887 | 0.09062511 | 1.149588
63.91008 | 6.3853 | 6.29763 | 5.156096 | 0.08767044 | 1.141534
63.92008 | 6.388 | 6.287925 | 5.154304 | 0.100075 | 1.133622
63.93008 | 6.3815 | 6.278359 | 5.152511 | 0.1031412 | 1.125848
63.94007 | 6.3657 | 6.268938 | 5.150719 | 0.09676225 | 1.118219
63.95007 | 6.3754 | 6.259641 | 5.148924 | 0.1157591 | 1.110717
63.96007 | 6.3626 | 6.250475 | 5.147129 | 0.1121246 | 1.103346
63.97007 | 6.3665 | 6.241439 | 5.145333 | 0.1250612 | 1.096106
63.98007 | 6.3526 | 6.232529 | 5.143537 | 0.1200708 | 1.088993
63.99006 | 6.3562 | 6.223753 | 5.141741 | 0.1324473 | 1.082012
64.00006 | 6.3461 | 6.21509 | 5.139943 | 0.1310099 | 1.075147
64.01006 | 6.3442 | 6.206548 | 5.138144 | 0.1376518 | 1.068404
64.02006 | 6.3392 | 6.198125 | 5.136344 | 0.1410752 | 1.06178
64.03006 | 6.34 | 6.189818 | 5.134544 | 0.150182 | 1.055274
64.04006 | 6.3295 | 6.181626 | 5.132743 | 0.1478741 | 1.048883
64.05005 | 6.3319 | 6.173555 | 5.130943 | 0.1583454 | 1.042612
64.06005 | 6.3294 | 6.165586 | 5.12914 | 0.1638136 | 1.036446
64.07005 | 6.3134 | 6.157728 | 5.127337 | 0.1556724 | 1.030391
64.08005 | 6.3212 | 6.149976 | 5.125533 | 0.1712236 | 1.024443
64.09005 | 6.3096 | 6.142331 | 5.123728 | 0.1672687 | 1.018603
64.10005 | 6.312 | 6.134791 | 5.121923 | 0.1772094 | 1.012868
64.11004 | 6.3013 | 6.12736 | 5.120119 | 0.17394 | 1.007241
64.12004 | 6.3092 | 6.120023 | 5.118312 | 0.1891766 | 1.001712
64.13004 | 6.294 | 6.112787 | 5.116504 | 0.1812132 | 0.9962824
64.14004 | 6.2913 | 6.105649 | 5.114696 | 0.1856513 | 0.9909525
64.15004 | 6.2942 | 6.098608 | 5.112887 | 0.1955923 | 0.9857205
64.16004 | 6.2941 | 6.091663 | 5.111078 | 0.2024374 | 0.9805849
64.17003 | 6.2826 | 6.084818 | 5.109269 | 0.1977816 | 0.9755493
64.18003 | 6.2841 | 6.078061 | 5.107458 | 0.2060391 | 0.9706027
64.19003 | 6.2789 | 6.071395 | 5.105647 | 0.2075047 | 0.9657488
64.20003 | 6.275 | 6.064821 | 5.103834 | 0.2101794 | 0.9609864
64.21003 | 6.271 | 6.058335 | 5.102021 | 0.2126646 | 0.9563143
64.22003 | 6.2729 | 6.051939 | 5.100207 | 0.2209612 | 0.9517314
64.23002 | 6.2648 | 6.045636 | 5.098395 | 0.2191642 | 0.9472409
64.24002 | 6.2663 | 6.039413 | 5.09658 | 0.2268872 | 0.942833
64.25002 | 6.2608 | 6.033275 | 5.094764 | 0.2275249 | 0.938511
64.26002 | 6.2579 | 6.027221 | 5.092948 | 0.2306785 | 0.9342738
64.27002 | 6.252 | 6.021251 | 5.091131 | 0.2307489 | 0.9301205
64.28002 | 6.252 | 6.015363 | 5.089313 | 0.2366371 | 0.92605
64.29001 | 6.2526 | 6.009561 | 5.087496 | 0.2430386 | 0.9220651
64.30001 | 6.2438 | 6.003834 | 5.085677 | 0.2399657 | 0.918157
64.31001 | 6.2395 | 5.998186 | 5.083858 | 0.2413136 | 0.9143288
64.32001 | 6.2454 | 5.992617 | 5.082037 | 0.2527835 | 0.9105793
64.33001 | 6.2311 | 5.987124 | 5.080216 | 0.2439762 | 0.9069076
64.34001 | 6.2388 | 5.981707 | 5.078395 | 0.2570928 | 0.9033125
64.35 | 6.2289 | 5.976371 | 5.076574 | 0.252529 | 0.8997968
64.36 | 6.2283 | 5.971103 | 5.074751 | 0.2571968 | 0.8963518
64.37 | 6.2162 | 5.965908 | 5.072928 | 0.2502915 | 0.8929807
64.38 | 6.2223 | 5.960785 | 5.071104 | 0.2615146 | 0.8896818
64.39 | 6.2158 | 5.955733 | 5.069279 | 0.2600668 | 0.8864544
64.39999 | 6.2145 | 5.950755 | 5.067455 | 0.2637446 | 0.8833002
64.40999 | 6.2033 | 5.945841 | 5.065629 | 0.257459 | 0.8802117
64.41999 | 6.2087 | 5.940994 | 5.063803 | 0.267706 | 0.8771914
64.42999 | 6.1981 | 5.936213 | 5.061975 | 0.2618873 | 0.8742373
64.43999 | 6.2027 | 5.931496 | 5.060147 | 0.2712036 | 0.871349
64.44999 | 6.1881 | 5.926843 | 5.058319 | 0.2612566 | 0.8685245
64.45998 | 6.1959 | 5.922257 | 5.056492 | 0.2736426 | 0.8657657
64.46998 | 6.187 | 5.917728 | 5.054662 | 0.2692722 | 0.8630658
64.47998 | 6.1907 | 5.913258 | 5.052832 | 0.277442 | 0.8604263
64.48998 | 6.1783 | 5.908847 | 5.051001 | 0.2694532 | 0.857846
64.49998 | 6.1858 | 5.904493 | 5.049169 | 0.2813071 | 0.8553236
64.50998 | 6.1757 | 5.900195 | 5.047337 | 0.2755047 | 0.8528581
64.51997 | 6.1722 | 5.895957 | 5.045506 | 0.276243 | 0.8504506
64.52997 | 6.1762 | 5.891769 | 5.043673 | 0.2844313 | 0.8480955
64.53997 | 6.1688 | 5.887633 | 5.041839 | 0.2811665 | 0.8457941
64.54997 | 6.166 | 5.883551 | 5.040005 | 0.2824494 | 0.8435457
64.55997 | 6.1639 | 5.879519 | 5.03817 | 0.2843805 | 0.8413495
64.56997 | 6.171 | 5.875539 | 5.036334 | 0.2954607 | 0.8392049
64.57996 | 6.1583 | 5.871614 | 5.0345 | 0.2866857 | 0.8371142
64.58996 | 6.1647 | 5.867735 | 5.032663 | 0.2969652 | 0.8350714
64.59996 | 6.158 | 5.863906 | 5.030826 | 0.2940943 | 0.8330795
64.60996 | 6.1674 | 5.860126 | 5.028988 | 0.3072739 | 0.8311378
64.61996 | 6.1573 | 5.856397 | 5.02715 | 0.3009035 | 0.8292465
64.62996 | 6.1542 | 5.852717 | 5.025311 | 0.3014828 | 0.8274061
64.63995 | 6.1602 | 5.849092 | 5.023473 | 0.3111079 | 0.8256187
64.64995 | 6.1529 | 5.845514 | 5.021633 | 0.3073857 | 0.8238809
64.65995 | 6.1549 | 5.841988 | 5.019793 | 0.3129121 | 0.822195
64.66995 | 6.152 | 5.838513 | 5.017952 | 0.3134866 | 0.8205617
64.67995 | 6.1555 | 5.835092 | 5.01611 | 0.3204076 | 0.8189822
64.68995 | 6.1443 | 5.831725 | 5.014268 | 0.3125746 | 0.8174574
64.69994 | 6.1574 | 5.828417 | 5.012427 | 0.3289831 | 0.8159898
64.70994 | 6.1467 | 5.825161 | 5.010584 | 0.3215392 | 0.8145769
64.71994 | 6.1444 | 5.821962 | 5.00874 | 0.3224381 | 0.8132218
64.72994 | 6.1499 | 5.818821 | 5.006896 | 0.3310785 | 0.8119256
64.73994 | 6.1463 | 5.815741 | 5.005051 | 0.3305593 | 0.8106896
64.74994 | 6.1456 | 5.812721 | 5.003206 | 0.332879 | 0.8095152
64.75993 | 6.1364 | 5.809767 | 5.001362 | 0.3266333 | 0.8084049
64.76993 | 6.1448 | 5.806873 | 4.999516 | 0.3379267 | 0.8073578
64.77993 | 6.1399 | 5.804045 | 4.997669 | 0.3358545 | 0.8063768
64.78993 | 6.1309 | 5.801285 | 4.995821 | 0.3296154 | 0.8054633
64.79993 | 6.1384 | 5.798592 | 4.993974 | 0.3398076 | 0.8046189
64.80992 | 6.131 | 5.795973 | 4.992127 | 0.3350271 | 0.8038459
64.81992 | 6.13 | 5.793423 | 4.990278 | 0.336577 | 0.8031447
64.82992 | 6.1289 | 5.790947 | 4.988429 | 0.3379535 | 0.8025175
64.83992 | 6.1325 | 5.788545 | 4.986579 | 0.3439545 | 0.8019663
64.84992 | 6.124 | 5.786221 | 4.984729 | 0.3377788 | 0.8014923
64.85992 | 6.1211 | 5.783976 | 4.982878 | 0.337124 | 0.8010977
64.86991 | 6.124 | 5.781813 | 4.981029 | 0.3421871 | 0.800784
64.87991 | 6.1234 | 5.77973 | 4.979177 | 0.3436703 | 0.8005525
64.88991 | 6.1222 | 5.77773 | 4.977325 | 0.3444701 | 0.8004049
64.89991 | 6.1177 | 5.775815 | 4.975472 | 0.3418848 | 0.8003427
64.90991 | 6.1242 | 5.773987 | 4.973619 | 0.3502131 | 0.8003675
64.91991 | 6.1158 | 5.772246 | 4.971766 | 0.3435539 | 0.8004803
64.9299 | 6.1188 | 5.770596 | 4.969914 | 0.3482041 | 0.8006822
64.9399 | 6.1192 | 5.769034 | 4.968059 | 0.3501661 | 0.8009747
64.9499 | 6.1155 | 5.767563 | 4.966204 | 0.3479372 | 0.8013583
64.9599 | 6.1153 | 5.766183 | 4.964349 | 0.3491169 | 0.801834
64.9699 | 6.1149 | 5.764895 | 4.962493 | 0.3500047 | 0.802402
64.9799 | 6.1192 | 5.7637 | 4.960637 | 0.3555002 | 0.8030627
64.98989 | 6.1094 | 5.762598 | 4.958782 | 0.3468024 | 0.8038152
64.99989 | 6.1134 | 5.761586 | 4.956925 | 0.351814 | 0.8046607
65.00989 | 6.117 | 5.760666 | 4.955068 | 0.3563343 | 0.8055979
65.01989 | 6.1109 | 5.759836 | 4.95321 | 0.3510645 | 0.8066256
65.02989 | 6.1202 | 5.759094 | 4.951352 | 0.3611057 | 0.8077427
65.03989 | 6.1152 | 5.75844 | 4.949493 | 0.3567602 | 0.808947
65.04988 | 6.1165 | 5.757871 | 4.947636 | 0.3586295 | 0.810235
65.05988 | 6.112 | 5.757382 | 4.945776 | 0.3546178 | 0.8116063
65.06988 | 6.1175 | 5.756972 | 4.943916 | 0.3605278 | 0.8130562
65.07988 | 6.1129 | 5.756636 | 4.942056 | 0.3562637 | 0.8145807
65.08988 | 6.1123 | 5.75637 | 4.940195 | 0.3559301 | 0.816175
65.09988 | 6.1131 | 5.756168 | 4.938334 | 0.3569324 | 0.8178339
65.10987 | 6.1127 | 5.756023 | 4.936474 | 0.3566766 | 0.8195494
65.11987 | 6.1096 | 5.75593 | 4.934612 | 0.3536699 | 0.8213181
65.12987 | 6.1123 | 5.75588 | 4.93275 | 0.3564195 | 0.8231307
65.13987 | 6.1123 | 5.755866 | 4.930887 | 0.3564338 | 0.8249791
65.14987 | 6.1077 | 5.755878 | 4.929024 | 0.351822 | 0.8268541
65.15986 | 6.1085 | 5.755906 | 4.927162 | 0.3525936 | 0.828744
65.16986 | 6.1075 | 5.755941 | 4.925299 | 0.3515593 | 0.8306422
65.17986 | 6.1077 | 5.75597 | 4.923434 | 0.35173 | 0.8325356
65.18986 | 6.103 | 5.755983 | 4.92157 | 0.3470175 | 0.8344128
65.19986 | 6.1072 | 5.755966 | 4.919705 | 0.3512336 | 0.8362615
65.20986 | 6.0977 | 5.755909 | 4.91784 | 0.3417909 | 0.8380695
65.21985 | 6.0993 | 5.755798 | 4.915976 | 0.3435018 | 0.8398223
65.22985 | 6.0978 | 5.755621 | 4.91411 | 0.3421794 | 0.8415108
65.23985 | 6.0927 | 5.755364 | 4.912244 | 0.337336 | 0.8431204
65.24985 | 6.0906 | 5.755016 | 4.910377 | 0.3355842 | 0.8446389
65.25985 | 6.0885 | 5.754564 | 4.90851 | 0.3339358 | 0.8460543
65.26985 | 6.0918 | 5.753998 | 4.906643 | 0.3378023 | 0.8473551
65.27984 | 6.0874 | 5.753306 | 4.904777 | 0.3340935 | 0.8485297
65.28984 | 6.0811 | 5.752479 | 4.902909 | 0.3286207 | 0.8495705
65.29984 | 6.0867 | 5.751508 | 4.90104 | 0.3351919 | 0.8504676
65.30984 | 6.0786 | 5.750385 | 4.899172 | 0.3282147 | 0.8512135
65.31984 | 6.0787 | 5.749104 | 4.897303 | 0.3295955 | 0.8518015
65.32984 | 6.0789 | 5.74766 | 4.895434 | 0.3312396 | 0.8522267
65.33983 | 6.0765 | 5.746051 | 4.893566 | 0.330449 | 0.8524851
65.34983 | 6.0735 | 5.744271 | 4.891696 | 0.3292294 | 0.8525745
65.35983 | 6.0682 | 5.742319 | 4.889826 | 0.3258806 | 0.8524935
65.36983 | 6.0713 | 5.740197 | 4.887955 | 0.3311025 | 0.852242
65.37983 | 6.0683 | 5.737906 | 4.886085 | 0.330394 | 0.8518213
65.38983 | 6.0656 | 5.735447 | 4.884214 | 0.330153 | 0.8512334
65.39982 | 6.0706 | 5.732827 | 4.882344 | 0.3377728 | 0.8504831
65.40982 | 6.0694 | 5.730044 | 4.880473 | 0.3393557 | 0.8495718
65.41982 | 6.0629 | 5.727106 | 4.878601 | 0.3357938 | 0.8485055
65.42982 | 6.0698 | 5.724018 | 4.876728 | 0.3457815 | 0.84729
65.43982 | 6.0655 | 5.720787 | 4.874856 | 0.3447125 | 0.8459314
65.44982 | 6.0714 | 5.71742 | 4.872983 | 0.3539803 | 0.8444364
65.45981 | 6.0682 | 5.713926 | 4.871112 | 0.3542741 | 0.8428137
65.46981 | 6.0717 | 5.710307 | 4.869239 | 0.3613932 | 0.8410678
65.47981 | 6.0718 | 5.706574 | 4.867365 | 0.3652263 | 0.8392082
65.48981 | 6.068 | 5.702735 | 4.865492 | 0.3652652 | 0.837243
65.49981 | 6.0751 | 5.698799 | 4.863618 | 0.3763015 | 0.8351808
65.50981 | 6.0724 | 5.694774 | 4.861744 | 0.3776263 | 0.8330301
65.5198 | 6.0732 | 5.690673 | 4.859871 | 0.3825269 | 0.8308022
65.5298 | 6.0708 | 5.686498 | 4.857996 | 0.3843022 | 0.8285016
65.5398 | 6.0795 | 5.682261 | 4.856121 | 0.397239 | 0.8261397
65.5498 | 6.0799 | 5.677972 | 4.854246 | 0.4019283 | 0.8237256
65.5598 | 6.0726 | 5.673639 | 4.852371 | 0.3989607 | 0.8212686
65.56979 | 6.0782 | 5.669277 | 4.850497 | 0.4089228 | 0.8187803
65.57979 | 6.0821 | 5.664886 | 4.848621 | 0.4172142 | 0.8162647
65.58979 | 6.0826 | 5.660478 | 4.846745 | 0.4221217 | 0.8137333
65.59979 | 6.0788 | 5.656064 | 4.844869 | 0.4227364 | 0.8111948
65.60979 | 6.0822 | 5.65165 | 4.842992 | 0.4305501 | 0.8086576
65.61979 | 6.0843 | 5.647245 | 4.841116 | 0.4370547 | 0.8061298
65.62978 | 6.0814 | 5.642862 | 4.839241 | 0.4385381 | 0.8036214
65.63978 | 6.0806 | 5.638498 | 4.837363 | 0.4421015 | 0.801135
65.64978 | 6.0836 | 5.634166 | 4.835486 | 0.449434 | 0.7986798
65.65978 | 6.0756 | 5.629871 | 4.833609 | 0.4457289 | 0.7962623
65.66978 | 6.0798 | 5.625619 | 4.831731 | 0.4541806 | 0.7938883
65.67978 | 6.0803 | 5.621417 | 4.829853 | 0.4588835 | 0.7915632
65.68977 | 6.0807 | 5.617271 | 4.827977 | 0.4634291 | 0.7892937
65.69977 | 6.0747 | 5.61318 | 4.826099 | 0.4615204 | 0.7870806
65.70977 | 6.0787 | 5.60915 | 4.824221 | 0.4695496 | 0.7849297
65.71977 | 6.0785 | 5.605186 | 4.822342 | 0.4733141 | 0.7828437
65.72977 | 6.0756 | 5.60129 | 4.820464 | 0.4743103 | 0.7808262
65.73977 | 6.073 | 5.597464 | 4.818585 | 0.475536 | 0.7788793
65.74976 | 6.0787 | 5.593715 | 4.816708 | 0.4849852 | 0.7770072
65.75976 | 6.0737 | 5.590036 | 4.814829 | 0.483664 | 0.7752075
65.76976 | 6.0733 | 5.586433 | 4.812949 | 0.4868671 | 0.7734836
65.77976 | 6.0682 | 5.582906 | 4.81107 | 0.4852938 | 0.7718363
65.78976 | 6.0751 | 5.579457 | 4.80919 | 0.4956431 | 0.7702665
65.79976 | 6.0631 | 5.576085 | 4.807311 | 0.4870148 | 0.7687746
65.80975 | 6.0663 | 5.572795 | 4.805433 | 0.4935054 | 0.7673619
65.81975 | 6.0668 | 5.569578 | 4.803553 | 0.4972216 | 0.7660256
65.82975 | 6.0642 | 5.566439 | 4.801673 | 0.4977605 | 0.7647667
65.83975 | 6.0644 | 5.563378 | 4.799793 | 0.5010224 | 0.763585
65.84975 | 6.0624 | 5.560392 | 4.797912 | 0.5020079 | 0.7624798
65.85975 | 6.0683 | 5.557482 | 4.796032 | 0.5108177 | 0.7614504
65.86974 | 6.061 | 5.554651 | 4.794153 | 0.5063495 | 0.7604972
65.87974 | 6.064 | 5.551889 | 4.792273 | 0.5121106 | 0.7596166
65.88974 | 6.0608 | 5.549201 | 4.790392 | 0.5115987 | 0.7588092
65.89974 | 6.0616 | 5.546585 | 4.788511 | 0.515015 | 0.7580738
65.90974 | 6.0636 | 5.54404 | 4.78663 | 0.5195604 | 0.7574093
65.91974 | 6.0601 | 5.541564 | 4.784749 | 0.5185361 | 0.7568145
65.92973 | 6.0567 | 5.539159 | 4.78287 | 0.5175409 | 0.7562889
65.93973 | 6.0582 | 5.536819 | 4.780989 | 0.5213806 | 0.7558302
65.94973 | 6.0609 | 5.534546 | 4.779108 | 0.5263543 | 0.7554378
65.95973 | 6.0543 | 5.532337 | 4.777227 | 0.5219628 | 0.7551105
65.96973 | 6.0631 | 5.530192 | 4.775345 | 0.5329075 | 0.754847
65.97972 | 6.0601 | 5.528113 | 4.773466 | 0.5319875 | 0.7546466
65.98972 | 6.0638 | 5.526092 | 4.771584 | 0.537708 | 0.7545075
65.99972 | 6.056 | 5.524132 | 4.769703 | 0.531868 | 0.754429
66.00972 | 6.0641 | 5.522231 | 4.767821 | 0.5418687 | 0.7544099
66.01972 | 6.0655 | 5.520389 | 4.76594 | 0.5451111 | 0.754449
66.02972 | 6.055 | 5.518604 | 4.764058 | 0.5363964 | 0.7545454
66.03971 | 6.0662 | 5.516876 | 4.762178 | 0.5493238 | 0.7546977
66.04971 | 6.0631 | 5.515202 | 4.760297 | 0.5478977 | 0.7549055
66.05971 | 6.0627 | 5.513583 | 4.758415 | 0.5491174 | 0.7551675
66.06971 | 6.0594 | 5.512016 | 4.756533 | 0.5473838 | 0.7554829
66.07971 | 6.056 | 5.510502 | 4.754652 | 0.5454978 | 0.7558506
66.08971 | 6.0659 | 5.50904 | 4.75277 | 0.5568603 | 0.7562699
66.0997 | 6.0582 | 5.507629 | 4.75089 | 0.5505707 | 0.7567394
66.1097 | 6.0626 | 5.506267 | 4.749008 | 0.5563328 | 0.7572592
66.1197 | 6.0624 | 5.504954 | 4.747126 | 0.5574456 | 0.7578281
66.1297 | 6.064 | 5.50369 | 4.745244 | 0.5603101 | 0.7584454
66.1397 | 6.0561 | 5.502473 | 4.743363 | 0.5536269 | 0.7591104
66.1497 | 6.0631 | 5.501303 | 4.741481 | 0.5617968 | 0.7598223
66.15969 | 6.0621 | 5.500181 | 4.739601 | 0.5619194 | 0.7605797
66.16969 | 6.0607 | 5.499103 | 4.737719 | 0.5615972 | 0.7613836
66.17969 | 6.0563 | 5.49807 | 4.735838 | 0.5582298 | 0.7622327
66.18969 | 6.0639 | 5.497082 | 4.733956 | 0.5668179 | 0.7631263
66.19969 | 6.0596 | 5.496138 | 4.732074 | 0.5634618 | 0.7640641
66.20969 | 6.056 | 5.495238 | 4.730192 | 0.5607622 | 0.7650453
66.21968 | 6.0549 | 5.494381 | 4.728313 | 0.5605186 | 0.7660687
66.22968 | 6.0554 | 5.493567 | 4.726431 | 0.5618332 | 0.7671356
66.23968 | 6.0577 | 5.492794 | 4.72455 | 0.5649056 | 0.7682447
66.24968 | 6.055 | 5.492064 | 4.722668 | 0.5629361 | 0.7693957
66.25968 | 6.059 | 5.491375 | 4.720787 | 0.5676251 | 0.7705882
66.26968 | 6.0591 | 5.490727 | 4.718905 | 0.5683728 | 0.7718217
66.27967 | 6.0561 | 5.490121 | 4.717026 | 0.5659792 | 0.7730948
66.28967 | 6.0574 | 5.489554 | 4.715145 | 0.5678456 | 0.7744096
66.29967 | 6.0606 | 5.489028 | 4.713264 | 0.5715717 | 0.7757646
66.30967 | 6.0596 | 5.488542 | 4.711383 | 0.5710578 | 0.7771597
66.31967 | 6.0521 | 5.488096 | 4.709502 | 0.564004 | 0.7785944
66.32967 | 6.0599 | 5.487689 | 4.707621 | 0.5722105 | 0.7800688
66.33966 | 6.0619 | 5.487323 | 4.705742 | 0.5745773 | 0.781581
66.34966 | 6.0526 | 5.486995 | 4.703861 | 0.5656052 | 0.7831338
66.35966 | 6.0535 | 5.486706 | 4.70198 | 0.566794 | 0.7847257
66.36966 | 6.0605 | 5.486456 | 4.7001 | 0.5740437 | 0.7863565
66.37966 | 6.0576 | 5.486245 | 4.698219 | 0.5713546 | 0.788026
66.38965 | 6.0538 | 5.486074 | 4.696341 | 0.5677264 | 0.7897327
66.39965 | 6.0564 | 5.48594 | 4.694461 | 0.5704596 | 0.7914796
66.40965 | 6.0606 | 5.485846 | 4.692581 | 0.5747542 | 0.7932651
66.41965 | 6.0564 | 5.48579 | 4.690701 | 0.5706102 | 0.7950891
66.42965 | 6.0596 | 5.485773 | 4.688821 | 0.5738275 | 0.7969516
66.43965 | 6.0564 | 5.485794 | 4.686941 | 0.5706061 | 0.7988527
66.44964 | 6.0583 | 5.485854 | 4.685064 | 0.5724462 | 0.8007903
66.45964 | 6.0568 | 5.485952 | 4.683184 | 0.5708476 | 0.8027684
66.46964 | 6.0544 | 5.48609 | 4.681305 | 0.5683102 | 0.804785
66.47964 | 6.0595 | 5.486266 | 4.679426 | 0.5732341 | 0.8068403
66.48964 | 6.0527 | 5.486481 | 4.677547 | 0.5662191 | 0.8089342
66.49964 | 6.0529 | 5.486735 | 4.675668 | 0.5661652 | 0.8110669
66.50963 | 6.0526 | 5.487027 | 4.673791 | 0.5655725 | 0.8132364
66.51963 | 6.0563 | 5.48736 | 4.671913 | 0.5689405 | 0.815447
66.52963 | 6.0512 | 5.487731 | 4.670034 | 0.5634691 | 0.8176966
66.53963 | 6.0543 | 5.488142 | 4.668156 | 0.5661584 | 0.8199855
66.54963 | 6.055 | 5.488592 | 4.666278 | 0.5664081 | 0.8223138
66.55963 | 6.0519 | 5.489082 | 4.6644 | 0.5628181 | 0.8246816
66.56962 | 6.0559 | 5.489611 | 4.662525 | 0.5662886 | 0.8270868
66.57962 | 6.0531 | 5.490181 | 4.660647 | 0.5629186 | 0.8295342
66.58962 | 6.0582 | 5.490792 | 4.65877 | 0.5674083 | 0.8320218
66.59962 | 6.0532 | 5.491443 | 4.656893 | 0.5617574 | 0.8345497
66.60962 | 6.0569 | 5.492134 | 4.655016 | 0.5647657 | 0.8371181
66.61962 | 6.0569 | 5.492867 | 4.65314 | 0.5640331 | 0.8397274
66.62961 | 6.0568 | 5.49364 | 4.651265 | 0.5631599 | 0.8423751
66.63961 | 6.0506 | 5.494456 | 4.649389 | 0.5561445 | 0.8450667
66.64961 | 6.0568 | 5.495313 | 4.647513 | 0.5614873 | 0.8477998
66.65961 | 6.0587 | 5.496212 | 4.645637 | 0.562488 | 0.8505748
66.66961 | 6.0616 | 5.497154 | 4.643762 | 0.5644462 | 0.8533921
66.67961 | 6.0599 | 5.498138 | 4.641886 | 0.5617618 | 0.8562517
66.6896 | 6.0649 | 5.499165 | 4.640013 | 0.5657353 | 0.8591514
66.6996 | 6.0625 | 5.500236 | 4.638139 | 0.5622644 | 0.8620971
66.7096 | 6.0677 | 5.50135 | 4.636264 | 0.5663498 | 0.8650862
66.7196 | 6.068 | 5.502509 | 4.63439 | 0.5654911 | 0.8681192
66.7296 | 6.0684 | 5.503712 | 4.632516 | 0.5646878 | 0.8711965
66.7396 | 6.0691 | 5.50496 | 4.630642 | 0.5641396 | 0.8743184
66.74959 | 6.0755 | 5.506253 | 4.62877 | 0.5692474 | 0.8774822
66.75959 | 6.0738 | 5.507592 | 4.626897 | 0.5662081 | 0.8806947
66.76959 | 6.0715 | 5.508977 | 4.625024 | 0.5625228 | 0.8839529
66.77959 | 6.0782 | 5.510409 | 4.623152 | 0.5677909 | 0.8872575
66.78959 | 6.0805 | 5.511888 | 4.621279 | 0.5686119 | 0.8906089
66.79958 | 6.0805 | 5.513413 | 4.619409 | 0.5670868 | 0.8940042
66.80958 | 6.081 | 5.514988 | 4.617537 | 0.5660122 | 0.8974506
66.81958 | 6.09 | 5.516611 | 4.615666 | 0.5733892 | 0.9009451
66.82958 | 6.0874 | 5.518283 | 4.613795 | 0.569117 | 0.9044885
66.83958 | 6.0927 | 5.520005 | 4.611924 | 0.5726953 | 0.9080811
66.84958 | 6.0921 | 5.521777 | 4.610053 | 0.5703234 | 0.9117235
66.85957 | 6.0997 | 5.523596 | 4.608185 | 0.5761035 | 0.9154118
66.86957 | 6.0984 | 5.52547 | 4.606315 | 0.5729298 | 0.9191555
66.87957 | 6.1013 | 5.527396 | 4.604445 | 0.5739042 | 0.9229507
66.88957 | 6.1049 | 5.529374 | 4.602576 | 0.5755261 | 0.9267981
66.89957 | 6.1074 | 5.531405 | 4.600707 | 0.5759949 | 0.9306982
66.90957 | 6.1086 | 5.53349 | 4.598838 | 0.57511 | 0.9346517
66.91956 | 6.1069 | 5.535627 | 4.596972 | 0.5712727 | 0.9386554
66.92956 | 6.1166 | 5.537822 | 4.595104 | 0.5787785 | 0.9427176
66.93956 | 6.1168 | 5.540072 | 4.593236 | 0.5767284 | 0.9468352
66.94956 | 6.1189 | 5.542378 | 4.591369 | 0.5765218 | 0.951009
66.95956 | 6.1226 | 5.544742 | 4.589502 | 0.5778581 | 0.9552396
66.96956 | 6.1253 | 5.547164 | 4.587636 | 0.5781364 | 0.9595278
66.97955 | 6.1266 | 5.549642 | 4.585772 | 0.5769585 | 0.96387
66.98955 | 6.1297 | 5.552181 | 4.583906 | 0.5775186 | 0.9682755
66.99955 | 6.1312 | 5.554781 | 4.58204 | 0.5764185 | 0.972741
67.00955 | 6.1345 | 5.557443 | 4.580175 | 0.5770572 | 0.9772673
67.01955 | 6.1348 | 5.560166 | 4.578311 | 0.5746341 | 0.9818551
67.02955 | 6.1367 | 5.562952 | 4.576447 | 0.573748 | 0.9865053
67.03954 | 6.1366 | 5.565799 | 4.574585 | 0.5708014 | 0.9912139
67.04954 | 6.1408 | 5.568713 | 4.572721 | 0.572087 | 0.9959917
67.05954 | 6.1377 | 5.571693 | 4.570858 | 0.5660071 | 1.000835
67.06954 | 6.1439 | 5.57474 | 4.568996 | 0.5691604 | 1.005744
67.07954 | 6.1469 | 5.577854 | 4.567134 | 0.5690465 | 1.01072
67.08954 | 6.1498 | 5.581036 | 4.565272 | 0.5687638 | 1.015764
67.09953 | 6.1491 | 5.584285 | 4.563412 | 0.5648147 | 1.020873
67.10953 | 6.1524 | 5.587608 | 4.561551 | 0.564792 | 1.026057
67.11953 | 6.1548 | 5.591002 | 4.559691 | 0.5637976 | 1.031312
67.12953 | 6.1534 | 5.59447 | 4.557831 | 0.5589303 | 1.036639
67.13953 | 6.1539 | 5.598011 | 4.555971 | 0.5558891 | 1.04204
67.14952 | 6.1586 | 5.601624 | 4.554114 | 0.5569763 | 1.04751
67.15952 | 6.1584 | 5.605316 | 4.552255 | 0.5530837 | 1.053061
67.16952 | 6.1551 | 5.609087 | 4.550397 | 0.5460134 | 1.05869
67.17952 | 6.1592 | 5.612936 | 4.548539 | 0.5462644 | 1.064396
67.18952 | 6.1565 | 5.616865 | 4.546682 | 0.5396353 | 1.070183
67.19952 | 6.165 | 5.620875 | 4.544825 | 0.5441247 | 1.07605
67.20951 | 6.1616 | 5.624964 | 4.542971 | 0.5366356 | 1.081994
67.21951 | 6.165 | 5.629142 | 4.541115 | 0.5358582 | 1.088027
67.22951 | 6.1664 | 5.633405 | 4.539259 | 0.5329952 | 1.094146
67.23951 | 6.1645 | 5.637755 | 4.537404 | 0.5267452 | 1.10035
67.24951 | 6.1717 | 5.642193 | 4.53555 | 0.5295067 | 1.106643
67.25951 | 6.1712 | 5.646722 | 4.533696 | 0.5244782 | 1.113026
67.2695 | 6.172 | 5.651337 | 4.531844 | 0.5206625 | 1.119493
67.2795 | 6.1711 | 5.656051 | 4.529991 | 0.5150493 | 1.126059
67.2895 | 6.1729 | 5.660859 | 4.528139 | 0.5120413 | 1.13272
67.2995 | 6.1754 | 5.665763 | 4.526287 | 0.5096369 | 1.139476
67.3095 | 6.1724 | 5.670766 | 4.524436 | 0.5016341 | 1.14633
67.3195 | 6.1747 | 5.675868 | 4.522585 | 0.4988316 | 1.153283
67.32949 | 6.1743 | 5.681067 | 4.520736 | 0.4932334 | 1.16033
67.33949 | 6.1759 | 5.686374 | 4.518887 | 0.4895257 | 1.167488
67.34949 | 6.1789 | 5.691787 | 4.517037 | 0.4871129 | 1.17475
67.35949 | 6.1838 | 5.697307 | 4.515189 | 0.4864927 | 1.182119
67.36949 | 6.1863 | 5.702937 | 4.513341 | 0.4833635 | 1.189596
67.37949 | 6.1816 | 5.708677 | 4.511493 | 0.472923 | 1.197184
67.38948 | 6.1859 | 5.714525 | 4.509648 | 0.4713754 | 1.204877
67.39948 | 6.1956 | 5.720493 | 4.507801 | 0.475107 | 1.212692
67.40948 | 6.1931 | 5.726578 | 4.505955 | 0.4665215 | 1.220623
67.41948 | 6.191 | 5.732783 | 4.50411 | 0.4582169 | 1.228673
67.42948 | 6.1989 | 5.739109 | 4.502265 | 0.4597908 | 1.236844
67.43948 | 6.2031 | 5.745559 | 4.500421 | 0.4575415 | 1.245137
67.44947 | 6.2049 | 5.752127 | 4.498579 | 0.4527729 | 1.253548
67.45947 | 6.2013 | 5.75883 | 4.496736 | 0.4424704 | 1.262093
67.46947 | 6.21 | 5.765662 | 4.494894 | 0.444338 | 1.270768
67.47947 | 6.2185 | 5.772626 | 4.493052 | 0.4458736 | 1.279574
67.48947 | 6.2192 | 5.779725 | 4.491211 | 0.4394749 | 1.288514
67.49947 | 6.2208 | 5.78696 | 4.48937 | 0.4338399 | 1.29759
67.50946 | 6.2347 | 5.794326 | 4.487532 | 0.4403736 | 1.306794
67.51946 | 6.235 | 5.80184 | 4.485693 | 0.4331595 | 1.316148
67.52946 | 6.2354 | 5.809497 | 4.483854 | 0.4259028 | 1.325643
67.53946 | 6.2426 | 5.817299 | 4.482016 | 0.4253013 | 1.335283
67.54946 | 6.2503 | 5.825247 | 4.480178 | 0.4250528 | 1.345069
67.55945 | 6.2532 | 5.833336 | 4.478343 | 0.4198637 | 1.354993
67.56945 | 6.2489 | 5.841584 | 4.476507 | 0.4073163 | 1.365077
67.57945 | 6.2595 | 5.849984 | 4.474672 | 0.4095163 | 1.375312
67.58945 | 6.2659 | 5.858538 | 4.472837 | 0.4073625 | 1.385701
67.59945 | 6.2719 | 5.867247 | 4.471002 | 0.4046531 | 1.396244
67.60945 | 6.2705 | 5.876113 | 4.469169 | 0.3943867 | 1.406944
67.61944 | 6.2801 | 5.885129 | 4.467338 | 0.3949709 | 1.417791
67.62944 | 6.2882 | 5.894313 | 4.465506 | 0.3938871 | 1.428807
67.63944 | 6.2865 | 5.903657 | 4.463674 | 0.3828432 | 1.439983
67.64944 | 6.2898 | 5.913162 | 4.461843 | 0.3766382 | 1.451319
67.65944 | 6.2965 | 5.922828 | 4.460013 | 0.3736719 | 1.462815
67.66944 | 6.3071 | 5.932656 | 4.458183 | 0.3744439 | 1.474473
67.67943 | 6.3065 | 5.942636 | 4.456356 | 0.3638638 | 1.48628
67.68943 | 6.3117 | 5.952787 | 4.454528 | 0.3589126 | 1.498259
67.69943 | 6.3201 | 5.9631 | 4.452701 | 0.3569999 | 1.510399
67.70943 | 6.3193 | 5.973573 | 4.450874 | 0.3457268 | 1.522699
67.71943 | 6.3249 | 5.984206 | 4.449048 | 0.3406942 | 1.535158
67.72943 | 6.3293 | 5.994997 | 4.447223 | 0.3343028 | 1.547774
67.73942 | 6.3344 | 6.005935 | 4.4454 | 0.3284651 | 1.560535
67.74942 | 6.3412 | 6.017039 | 4.443576 | 0.324161 | 1.573463
67.75942 | 6.3495 | 6.028297 | 4.441753 | 0.3212029 | 1.586544
67.76942 | 6.3452 | 6.039708 | 4.439931 | 0.3054921 | 1.599777
67.77942 | 6.3576 | 6.051269 | 4.438109 | 0.3063311 | 1.61316
67.78942 | 6.3621 | 6.062979 | 4.436288 | 0.2991211 | 1.626691
67.79941 | 6.3719 | 6.074824 | 4.43447 | 0.297076 | 1.640354
67.80941 | 6.3706 | 6.086826 | 4.432651 | 0.283774 | 1.654175
67.81941 | 6.3777 | 6.098972 | 4.430832 | 0.2787285 | 1.66814
67.82941 | 6.3826 | 6.11126 | 4.429014 | 0.2713403 | 1.682246
67.83941 | 6.3921 | 6.123689 | 4.427197 | 0.2684107 | 1.696492
67.84941 | 6.3916 | 6.13626 | 4.425381 | 0.2553403 | 1.710879
67.8594 | 6.4021 | 6.148958 | 4.423567 | 0.2531416 | 1.725391
67.8694 | 6.4074 | 6.16181 | 4.421752 | 0.2455898 | 1.740058
67.8794 | 6.4127 | 6.174804 | 4.419938 | 0.237896 | 1.754866
67.8894 | 6.4188 | 6.187941 | 4.418125 | 0.2308588 | 1.769816
67.8994 | 6.4272 | 6.201224 | 4.416313 | 0.2259764 | 1.784911
67.9094 | 6.4328 | 6.214654 | 4.414501 | 0.2181458 | 1.800153
67.91939 | 6.4409 | 6.228223 | 4.412692 | 0.2126773 | 1.81553
67.92939 | 6.4474 | 6.24196 | 4.410882 | 0.2054403 | 1.831077
67.93939 | 6.4554 | 6.255857 | 4.409073 | 0.1995432 | 1.846783
67.94939 | 6.4618 | 6.269919 | 4.407265 | 0.1918808 | 1.862654
67.95939 | 6.4707 | 6.284153 | 4.405458 | 0.1865473 | 1.878695
67.96938 | 6.4759 | 6.29855 | 4.403653 | 0.1773503 | 1.894897
67.97938 | 6.4801 | 6.313145 | 4.401847 | 0.1669546 | 1.911298
67.98938 | 6.4907 | 6.327933 | 4.400042 | 0.1627671 | 1.927891
67.99938 | 6.4973 | 6.342921 | 4.398238 | 0.1543794 | 1.944683
68.00938 | 6.5062 | 6.358117 | 4.396435 | 0.1480831 | 1.961682
68.01938 | 6.5131 | 6.373531 | 4.394632 | 0.1395694 | 1.978898
68.02937 | 6.5228 | 6.389155 | 4.392833 | 0.1336446 | 1.996323
68.03937 | 6.5295 | 6.405032 | 4.391032 | 0.1244684 | 2.014
68.04937 | 6.539 | 6.421154 | 4.389232 | 0.1178463 | 2.031922
68.05937 | 6.5488 | 6.437532 | 4.387433 | 0.1112677 | 2.050099
68.06937 | 6.5562 | 6.454178 | 4.385635 | 0.1020221 | 2.068543
68.07937 | 6.5635 | 6.471102 | 4.383838 | 0.09239849 | 2.087263
68.08936 | 6.5704 | 6.488297 | 4.382044 | 0.08210307 | 2.106253
68.09936 | 6.5858 | 6.50581 | 4.380248 | 0.07998995 | 2.125562
68.10936 | 6.5902 | 6.523635 | 4.378454 | 0.06656501 | 2.145181
68.11936 | 6.597 | 6.541785 | 4.37666 | 0.05521494 | 2.165125
68.12936 | 6.6065 | 6.560271 | 4.374868 | 0.04622872 | 2.185404
68.13936 | 6.6212 | 6.579107 | 4.373076 | 0.04209264 | 2.206031
68.14935 | 6.6257 | 6.598281 | 4.371287 | 0.02741908 | 2.226994
68.15935 | 6.6364 | 6.617854 | 4.369497 | 0.01854621 | 2.248357
68.16935 | 6.6473 | 6.637815 | 4.367708 | 0.00948458 | 2.270107
68.17935 | 6.6586 | 6.658179 | 4.36592 | 0.0004211535 | 2.292259
68.18935 | 6.6698 | 6.678958 | 4.364133 | -0.009158491 | 2.314826
68.19935 | 6.6786 | 6.700168 | 4.362347 | -0.02156778 | 2.337821
68.20934 | 6.6906 | 6.721797 | 4.360563 | -0.03119714 | 2.361234
68.21934 | 6.7017 | 6.743908 | 4.358779 | -0.04220822 | 2.385129
68.22934 | 6.7145 | 6.766491 | 4.356996 | -0.05199148 | 2.409496
68.23934 | 6.7192 | 6.789562 | 4.355214 | -0.07036202 | 2.434348
68.24934 | 6.7365 | 6.813134 | 4.353432 | -0.0766343 | 2.459702
68.25934 | 6.747 | 6.837224 | 4.351652 | -0.09022372 | 2.485572
68.26933 | 6.7614 | 6.861821 | 4.349874 | -0.1004205 | 2.511946
68.27933 | 6.7685 | 6.886988 | 4.348096 | -0.1184884 | 2.538892
68.28933 | 6.784 | 6.912719 | 4.346318 | -0.128719 | 2.566401
68.29933 | 6.7988 | 6.939028 | 4.344542 | -0.1402279 | 2.594486
68.30933 | 6.8118 | 6.965931 | 4.342767 | -0.1541312 | 2.623165
68.31933 | 6.8217 | 6.993445 | 4.340992 | -0.171745 | 2.652453
68.32932 | 6.841 | 7.021558 | 4.339221 | -0.1805581 | 2.682338
68.33932 | 6.8515 | 7.050342 | 4.337448 | -0.1988424 | 2.712894
68.34932 | 6.8634 | 7.079788 | 4.335677 | -0.2163876 | 2.744111
68.35932 | 6.8797 | 7.109911 | 4.333906 | -0.2302114 | 2.776005
68.36932 | 6.8928 | 7.140732 | 4.332137 | -0.2479321 | 2.808595
68.37931 | 6.9055 | 7.172236 | 4.33037 | -0.2667362 | 2.841866
68.38931 | 6.9185 | 7.204505 | 4.328603 | -0.286005 | 2.875902
68.39931 | 6.9377 | 7.237527 | 4.326837 | -0.2998268 | 2.91069
68.40931 | 6.9525 | 7.271322 | 4.325072 | -0.318822 | 2.94625
68.41931 | 6.9646 | 7.305911 | 4.323308 | -0.3413108 | 2.982603
68.42931 | 6.9773 | 7.341315 | 4.321545 | -0.3640149 | 3.01977
68.4393 | 7 | 7.37752 | 4.319784 | -0.3775199 | 3.057736
68.4493 | 7.0158 | 7.414619 | 4.318023 | -0.3988186 | 3.096595
68.4593 | 7.0339 | 7.4526 | 4.316263 | -0.4187003 | 3.136337
68.4693 | 7.0447 | 7.491488 | 4.314505 | -0.446788 | 3.176983
68.4793 | 7.0662 | 7.531307 | 4.312747 | -0.4651074 | 3.218561
68.4893 | 7.0855 | 7.572084 | 4.31099 | -0.4865839 | 3.261094
68.49929 | 7.1009 | 7.613801 | 4.309236 | -0.5129011 | 3.304565
68.50929 | 7.118 | 7.656571 | 4.307482 | -0.5385714 | 3.349089
68.51929 | 7.1443 | 7.700381 | 4.305729 | -0.5560812 | 3.394653
68.52929 | 7.163 | 7.745261 | 4.303976 | -0.5822607 | 3.441284
68.53929 | 7.1829 | 7.79124 | 4.302225 | -0.6083396 | 3.489014
68.54929 | 7.2077 | 7.83835 | 4.300475 | -0.6306505 | 3.537875
68.55928 | 7.2246 | 7.886574 | 4.298728 | -0.6619736 | 3.587846
68.56928 | 7.2513 | 7.936046 | 4.29698 | -0.6847464 | 3.639066
68.57928 | 7.2744 | 7.986753 | 4.295234 | -0.7123535 | 3.69152
68.58928 | 7.3 | 8.038731 | 4.293488 | -0.7387307 | 3.745243
68.59928 | 7.3242 | 8.092017 | 4.291744 | -0.7678173 | 3.800274
68.60928 | 7.3527 | 8.146652 | 4.29 | -0.7939525 | 3.856652
68.61927 | 7.3742 | 8.202622 | 4.28826 | -0.8284216 | 3.914361
68.62927 | 7.4036 | 8.260077 | 4.286519 | -0.8564767 | 3.973557
68.63927 | 7.4327 | 8.319007 | 4.284779 | -0.8863071 | 4.034228
68.64927 | 7.4646 | 8.37946 | 4.283041 | -0.9148603 | 4.09642
68.65927 | 7.4892 | 8.441483 | 4.281303 | -0.9522829 | 4.16018
68.66927 | 7.5252 | 8.505124 | 4.279567 | -0.9799241 | 4.225557
68.67926 | 7.5568 | 8.570371 | 4.277834 | -1.013571 | 4.292537
68.68926 | 7.5859 | 8.637404 | 4.2761 | -1.051504 | 4.361304
68.69926 | 7.6211 | 8.706215 | 4.274367 | -1.085115 | 4.431848
68.70926 | 7.6588 | 8.776861 | 4.272636 | -1.118061 | 4.504225
68.71926 | 7.6974 | 8.849402 | 4.270905 | -1.152002 | 4.578497
68.72926 | 7.7333 | 8.9239 | 4.269176 | -1.1906 | 4.654724
68.73925 | 7.7669 | 9.000342 | 4.26745 | -1.233442 | 4.732892
68.74925 | 7.8147 | 9.078944 | 4.265723 | -1.264244 | 4.813221
68.75925 | 7.8571 | 9.159701 | 4.263998 | -1.302601 | 4.895703
68.76925 | 7.9001 | 9.242684 | 4.262273 | -1.342584 | 4.980411
68.77925 | 7.9429 | 9.327967 | 4.26055 | -1.385067 | 5.067417
68.78924 | 7.9976 | 9.415541 | 4.25883 | -1.417941 | 5.156711
68.79924 | 8.0459 | 9.505655 | 4.25711 | -1.459755 | 5.248545
68.80924 | 8.095 | 9.598307 | 4.25539 | -1.503307 | 5.342916
68.81924 | 8.1448 | 9.693582 | 4.253672 | -1.548782 | 5.43991
68.82924 | 8.2027 | 9.791569 | 4.251955 | -1.588869 | 5.539613
68.83924 | 8.2714 | 9.892358 | 4.25024 | -1.620958 | 5.642119
68.84923 | 8.3289 | 9.995944 | 4.248527 | -1.667044 | 5.747416
68.85923 | 8.3881 | 10.10262 | 4.246814 | -1.714524 | 5.85581
68.86923 | 8.4621 | 10.2124 | 4.245103 | -1.750301 | 5.967298
68.87923 | 8.5342 | 10.32538 | 4.243392 | -1.791179 | 6.081987
68.88923 | 8.6112 | 10.44167 | 4.241683 | -1.830468 | 6.199985
68.89923 | 8.6809 | 10.56138 | 4.239975 | -1.880479 | 6.321404
68.90922 | 8.7753 | 10.6845 | 4.23827 | -1.909204 | 6.446234
68.91922 | 8.8662 | 10.81141 | 4.236565 | -1.945207 | 6.574842
68.92922 | 8.9522 | 10.94209 | 4.234861 | -1.98989 | 6.707229
68.93922 | 9.0467 | 11.07668 | 4.233158 | -2.029981 | 6.843523
68.94922 | 9.1547 | 11.21531 | 4.231456 | -2.06061 | 6.983854
68.95922 | 9.2566 | 11.35774 | 4.229756 | -2.10114 | 7.127984
68.96921 | 9.3717 | 11.50471 | 4.228059 | -2.133013 | 7.276654
68.97921 | 9.4864 | 11.65628 | 4.226362 | -2.169883 | 7.429921
68.98921 | 9.6202 | 11.81246 | 4.224666 | -2.192257 | 7.587791
68.99921 | 9.7482 | 11.97339 | 4.222971 | -2.225187 | 7.750416
69.00921 | 9.8865 | 12.13923 | 4.221277 | -2.252729 | 7.917951
69.01921 | 10.0301 | 12.31014 | 4.219585 | -2.280039 | 8.090553
69.0292 | 10.1995 | 12.48611 | 4.217896 | -2.286608 | 8.268212
69.0392 | 10.3576 | 12.66746 | 4.216207 | -2.309859 | 8.451252
69.0492 | 10.5242 | 12.85457 | 4.214519 | -2.330367 | 8.640049
69.0592 | 10.7098 | 13.04742 | 4.212832 | -2.337618 | 8.834586
69.0692 | 10.8978 | 13.24619 | 4.211147 | -2.348388 | 9.035042
69.0792 | 11.1039 | 13.45106 | 4.209463 | -2.347157 | 9.241594
69.08919 | 11.2978 | 13.662 | 4.207782 | -2.364197 | 9.454216
69.09919 | 11.51 | 13.8796 | 4.206101 | -2.369604 | 9.673504
69.10919 | 11.7575 | 14.10386 | 4.204421 | -2.34636 | 9.899439
69.11919 | 12.0003 | 14.33471 | 4.202742 | -2.334406 | 10.13196
69.12919 | 12.2452 | 14.57282 | 4.201065 | -2.327616 | 10.37175
69.13918 | 12.5126 | 14.81789 | 4.199392 | -2.305288 | 10.6185
69.14918 | 12.8078 | 15.07059 | 4.197717 | -2.262786 | 10.87287
69.15918 | 13.1069 | 15.33085 | 4.196045 | -2.223954 | 11.13481
69.16918 | 13.41 | 15.59887 | 4.194373 | -2.188868 | 11.40449
69.17918 | 13.7231 | 15.8748 | 4.192703 | -2.151701 | 11.6821
69.18918 | 14.0742 | 16.15882 | 4.191035 | -2.084618 | 11.96778
69.19917 | 14.4235 | 16.45079 | 4.189369 | -2.027287 | 12.26142
69.20917 | 14.7753 | 16.7513 | 4.187704 | -1.976004 | 12.5636
69.21917 | 15.1507 | 17.06046 | 4.18604 | -1.909763 | 12.87442
69.22917 | 15.5387 | 17.37827 | 4.184377 | -1.839568 | 13.19389
69.23917 | 15.957 | 17.70482 | 4.182716 | -1.747818 | 13.5221
69.24917 | 16.3895 | 18.04019 | 4.181056 | -1.650693 | 13.85914
69.25916 | 16.7992 | 18.38412 | 4.179399 | -1.584917 | 14.20472
69.26916 | 17.2722 | 18.7373 | 4.177742 | -1.465096 | 14.55955
69.27916 | 17.7504 | 19.0994 | 4.176087 | -1.348997 | 14.92331
69.28916 | 18.2226 | 19.4704 | 4.174433 | -1.247795 | 15.29596
69.29916 | 18.7403 | 19.85022 | 4.17278 | -1.109921 | 15.67744
69.30916 | 19.2327 | 20.23877 | 4.171129 | -1.006065 | 16.06764
69.31915 | 19.7737 | 20.63548 | 4.169482 | -0.8617792 | 16.466
69.32915 | 20.2713 | 21.04082 | 4.167834 | -0.769521 | 16.87299
69.33915 | 20.8401 | 21.45447 | 4.166187 | -0.6143723 | 17.28829
69.34915 | 21.391 | 21.87578 | 4.164542 | -0.4847831 | 17.71124
69.35915 | 21.9241 | 22.30435 | 4.162899 | -0.3802537 | 18.14146
69.36915 | 22.4985 | 22.73995 | 4.161257 | -0.2414494 | 18.57869
69.37914 | 23.1148 | 23.18149 | 4.159618 | -0.06669015 | 19.02187
69.38914 | 23.6749 | 23.62922 | 4.157979 | 0.04567675 | 19.47124
69.39914 | 24.2648 | 24.08202 | 4.156342 | 0.1827846 | 19.92567
69.40914 | 24.8759 | 24.53908 | 4.154706 | 0.3368166 | 20.38438
69.41914 | 25.4688 | 24.99955 | 4.153071 | 0.4692508 | 20.84648
69.42914 | 26.0985 | 25.46244 | 4.151439 | 0.6360555 | 21.31101
69.43913 | 26.6744 | 25.92626 | 4.149809 | 0.7481412 | 21.77645
69.44913 | 27.2495 | 26.39074 | 4.148179 | 0.8587569 | 22.24256
69.45913 | 27.8392 | 26.85421 | 4.146551 | 0.9849906 | 22.70766
69.46913 | 28.4719 | 27.31533 | 4.144925 | 1.156574 | 23.1704
69.47913 | 29.0105 | 27.77269 | 4.1433 | 1.237808 | 23.62939
69.48913 | 29.5571 | 28.22482 | 4.141677 | 1.332276 | 24.08315
69.49912 | 30.0984 | 28.66969 | 4.140056 | 1.428705 | 24.52964
69.50912 | 30.7105 | 29.10668 | 4.138436 | 1.603816 | 24.96825
69.51912 | 31.1865 | 29.53366 | 4.136818 | 1.652842 | 25.39684
69.52912 | 31.7233 | 29.94895 | 4.135201 | 1.774347 | 25.81375
69.53912 | 32.2228 | 30.35089 | 4.133585 | 1.87191 | 26.21731
69.54911 | 32.7403 | 30.73743 | 4.131973 | 2.002873 | 26.60545
69.55911 | 33.1769 | 31.10767 | 4.130361 | 2.069227 | 26.97731
69.56911 | 33.5966 | 31.45963 | 4.12875 | 2.136968 | 27.33088
69.57911 | 34.0055 | 31.79175 | 4.127141 | 2.213748 | 27.66461
69.58911 | 34.4126 | 32.10256 | 4.125534 | 2.310036 | 27.97703
69.59911 | 34.7716 | 32.39069 | 4.123928 | 2.380912 | 28.26676
69.6091 | 35.0628 | 32.6546 | 4.122326 | 2.408196 | 28.53228
69.6191 | 35.3642 | 32.89369 | 4.120723 | 2.47051 | 28.77297
69.6291 | 35.6228 | 33.10666 | 4.119122 | 2.516141 | 28.98754
69.6391 | 35.9139 | 33.29265 | 4.117523 | 2.621252 | 29.17512
69.6491 | 36.1092 | 33.45093 | 4.115926 | 2.658268 | 29.33501
69.6591 | 36.2563 | 33.58096 | 4.11433 | 2.67534 | 29.46663
69.66909 | 36.4501 | 33.68223 | 4.112737 | 2.767869 | 29.56949
69.67909 | 36.5615 | 33.7547 | 4.111145 | 2.806795 | 29.64356
69.68909 | 36.5957 | 33.79816 | 4.109554 | 2.797539 | 29.68861
69.69909 | 36.6297 | 33.81266 | 4.107965 | 2.817043 | 29.70469
69.70909 | 36.6734 | 33.79837 | 4.106377 | 2.875027 | 29.692
69.71909 | 36.6128 | 33.75563 | 4.104791 | 2.857168 | 29.65084
69.72908 | 36.5476 | 33.6849 | 4.103209 | 2.862703 | 29.58169
69.73908 | 36.4469 | 33.5867 | 4.101626 | 2.860197 | 29.48508
69.74908 | 36.3346 | 33.46169 | 4.100046 | 2.872906 | 29.36165
69.75908 | 36.1116 | 33.31062 | 4.098467 | 2.800982 | 29.21215
69.76908 | 35.9528 | 33.1343 | 4.096889 | 2.818503 | 29.03741
69.77908 | 35.7212 | 32.93363 | 4.095314 | 2.787569 | 28.83832
69.78907 | 35.4867 | 32.70981 | 4.093741 | 2.776888 | 28.61607
69.79907 | 35.1879 | 32.46342 | 4.092169 | 2.724475 | 28.37126
69.80907 | 34.8689 | 32.19575 | 4.090599 | 2.673153 | 28.10515
69.81907 | 34.4841 | 31.90789 | 4.08903 | 2.57621 | 27.81886
69.82907 | 34.1465 | 31.60101 | 4.087463 | 2.545489 | 27.51355
69.83907 | 33.7495 | 31.2763 | 4.085898 | 2.473202 | 27.1904
69.84906 | 33.3158 | 30.9353 | 4.084336 | 2.380502 | 26.85096
69.85906 | 32.8655 | 30.57859 | 4.082774 | 2.286912 | 26.49581
69.86906 | 32.4074 | 30.20774 | 4.081215 | 2.199655 | 26.12653
69.87906 | 31.9307 | 29.82403 | 4.079656 | 2.106667 | 25.74438
69.88906 | 31.4291 | 29.42872 | 4.0781 | 2.000375 | 25.35062
69.89906 | 30.9141 | 29.02309 | 4.076545 | 1.891006 | 24.94655
69.90905 | 30.3878 | 28.60882 | 4.074994 | 1.778981 | 24.53382
69.91905 | 29.876 | 28.18634 | 4.073443 | 1.689662 | 24.1129
69.92905 | 29.3203 | 27.75729 | 4.071894 | 1.563005 | 23.6854
69.93905 | 28.7366 | 27.3229 | 4.070346 | 1.4137 | 23.25255
69.94905 | 28.1729 | 26.88433 | 4.068801 | 1.288566 | 22.81553
69.95904 | 27.6074 | 26.44318 | 4.067258 | 1.164224 | 22.37592
69.96904 | 27.0667 | 25.99967 | 4.065716 | 1.067033 | 21.93395
69.97904 | 26.4711 | 25.55529 | 4.064176 | 0.9158083 | 21.49112
69.98904 | 25.897 | 25.11105 | 4.062637 | 0.7859462 | 21.04842
69.99904 | 25.3046 | 24.6679 | 4.061101 | 0.6366983 | 20.6068
70.00904 | 24.7712 | 24.22673 | 4.059566 | 0.5444714 | 20.16716
70.01903 | 24.1762 | 23.78879 | 4.058034 | 0.3874092 | 19.73076
70.02903 | 23.6143 | 23.354 | 4.056503 | 0.260304 | 19.29749
70.03903 | 23.0438 | 22.92348 | 4.054974 | 0.1203198 | 18.86851
70.04903 | 22.505 | 22.49788 | 4.053447 | 0.007116661 | 18.44444
70.05903 | 21.9652 | 22.07779 | 4.051921 | -0.1125854 | 18.02586
70.06903 | 21.4032 | 21.6637 | 4.050397 | -0.2605022 | 17.6133
70.07902 | 20.8951 | 21.25648 | 4.048877 | -0.3613839 | 17.20761
70.08902 | 20.3535 | 20.85573 | 4.047357 | -0.5022326 | 16.80838
70.09902 | 19.8861 | 20.46219 | 4.045839 | -0.5760931 | 16.41635
70.10902 | 19.3837 | 20.07616 | 4.044322 | -0.692457 | 16.03183
70.11902 | 18.9092 | 19.69786 | 4.042808 | -0.7886626 | 15.65505
70.12902 | 18.4233 | 19.32751 | 4.041295 | -0.9042051 | 15.28621
70.13901 | 17.9638 | 18.96558 | 4.039786 | -1.001784 | 14.9258
70.14901 | 17.5368 | 18.6115 | 4.038278 | -1.074702 | 14.57322
70.15901 | 17.0985 | 18.26569 | 4.036771 | -1.167193 | 14.22892
70.16901 | 16.6829 | 17.92819 | 4.035266 | -1.245293 | 13.89293
70.17901 | 16.2532 | 17.59901 | 4.033763 | -1.345815 | 13.56525
70.18901 | 15.8938 | 17.27814 | 4.032262 | -1.384339 | 13.24588
70.199 | 15.488 | 16.96583 | 4.030764 | -1.477828 | 12.93506
70.209 | 15.1444 | 16.6614 | 4.029267 | -1.517003 | 12.63214
70.219 | 14.7792 | 16.36509 | 4.027771 | -1.585892 | 12.33732
70.229 | 14.4423 | 16.0768 | 4.026278 | -1.634497 | 12.05052
70.239 | 14.1401 | 15.7964 | 4.024786 | -1.656301 | 11.77161
70.249 | 13.8208 | 15.52378 | 4.023297 | -1.702979 | 11.50048
70.25899 | 13.5261 | 15.25905 | 4.021811 | -1.732949 | 11.23724
70.26899 | 13.224 | 15.00155 | 4.020325 | -1.777547 | 10.98122
70.27899 | 12.9624 | 14.75138 | 4.018841 | -1.788982 | 10.73254
70.28899 | 12.6985 | 14.5084 | 4.01736 | -1.809896 | 10.49104
70.29899 | 12.4405 | 14.27243 | 4.01588 | -1.831925 | 10.25655
70.30899 | 12.2001 | 14.0433 | 4.014402 | -1.843203 | 10.0289
70.31898 | 11.9577 | 13.82107 | 4.012928 | -1.863373 | 9.808146
70.32898 | 11.7461 | 13.60513 | 4.011454 | -1.859033 | 9.59368
70.33898 | 11.5377 | 13.39553 | 4.009982 | -1.857831 | 9.385549
70.34898 | 11.3367 | 13.1921 | 4.008512 | -1.855396 | 9.183584
70.35898 | 11.1478 | 12.99466 | 4.007044 | -1.846858 | 8.987614
70.36897 | 10.9658 | 12.80323 | 4.005579 | -1.837433 | 8.797653
70.37897 | 10.8041 | 12.61728 | 4.004116 | -1.813179 | 8.613164
70.38897 | 10.6394 | 12.43682 | 4.002654 | -1.797422 | 8.434168
70.39897 | 10.473 | 12.2617 | 4.001194 | -1.788699 | 8.260505
70.40897 | 10.3248 | 12.09175 | 3.999736 | -1.76695 | 8.092014
70.41897 | 10.1832 | 11.92682 | 3.99828 | -1.743619 | 7.928539
70.42896 | 10.0491 | 11.76691 | 3.996828 | -1.717806 | 7.770079
70.43896 | 9.9182 | 11.61155 | 3.995376 | -1.69335 | 7.616174
70.44896 | 9.7866 | 11.46076 | 3.993926 | -1.67416 | 7.466834
70.45896 | 9.6722 | 11.3144 | 3.992478 | -1.642195 | 7.321917
70.46896 | 9.5705 | 11.17232 | 3.991033 | -1.601815 | 7.181283
70.47896 | 9.4598 | 11.03439 | 3.989589 | -1.574585 | 7.044796
70.48895 | 9.36 | 10.9006 | 3.988149 | -1.540602 | 6.912453
70.49895 | 9.2612 | 10.77058 | 3.986709 | -1.509375 | 6.783866
70.50895 | 9.1721 | 10.64431 | 3.985272 | -1.472213 | 6.659041
70.51895 | 9.0924 | 10.52169 | 3.983836 | -1.429294 | 6.537857
70.52895 | 8.9932 | 10.4026 | 3.982403 | -1.409401 | 6.420198
70.53895 | 8.9143 | 10.28692 | 3.980972 | -1.372622 | 6.30595
70.54894 | 8.8381 | 10.17467 | 3.979544 | -1.336572 | 6.195128
70.55894 | 8.7657 | 10.06547 | 3.978117 | -1.299769 | 6.087352
70.56894 | 8.6916 | 9.959378 | 3.976692 | -1.267778 | 5.982686
70.57894 | 8.623 | 9.85628 | 3.975269 | -1.23328 | 5.881011
70.58894 | 8.552 | 9.756078 | 3.973848 | -1.204078 | 5.78223
70.59894 | 8.4978 | 9.658695 | 3.972429 | -1.160895 | 5.686266
70.60893 | 8.4438 | 9.5641 | 3.971014 | -1.1203 | 5.593086
70.61893 | 8.3765 | 9.472036 | 3.969599 | -1.095536 | 5.502437
70.62893 | 8.3226 | 9.382515 | 3.968187 | -1.059915 | 5.414328
70.63893 | 8.2765 | 9.295453 | 3.966777 | -1.018953 | 5.328676
70.64893 | 8.2159 | 9.210773 | 3.965369 | -0.9948726 | 5.245404
70.65893 | 8.1706 | 9.128398 | 3.963963 | -0.9577981 | 5.164435
70.66892 | 8.1235 | 9.048342 | 3.96256 | -0.9248415 | 5.085781
70.67892 | 8.0716 | 8.97036 | 3.961158 | -0.8987596 | 5.009201
70.68892 | 8.0262 | 8.894472 | 3.959759 | -0.8682721 | 4.934713
70.69892 | 7.9916 | 8.820613 | 3.958361 | -0.8290133 | 4.862252
70.70892 | 7.9455 | 8.74872 | 3.956966 | -0.8032198 | 4.791754
70.71891 | 7.9058 | 8.678798 | 3.955574 | -0.7729975 | 4.723223
70.72891 | 7.8719 | 8.610651 | 3.954183 | -0.7387515 | 4.656468
70.73891 | 7.831 | 8.544294 | 3.952794 | -0.7132937 | 4.591499
70.74891 | 7.7948 | 8.47967 | 3.951408 | -0.6848703 | 4.528263
70.75891 | 7.7644 | 8.416728 | 3.950023 | -0.6523276 | 4.466704
70.76891 | 7.7346 | 8.355415 | 3.948641 | -0.6208155 | 4.406775
70.7789 | 7.6971 | 8.295741 | 3.947262 | -0.5986414 | 4.348479
70.7889 | 7.6637 | 8.237543 | 3.945884 | -0.5738427 | 4.291658
70.7989 | 7.6385 | 8.180832 | 3.944509 | -0.5423322 | 4.236324
70.8089 | 7.6155 | 8.125566 | 3.943135 | -0.5100664 | 4.182431
70.8189 | 7.5786 | 8.071703 | 3.941764 | -0.4931029 | 4.129939
70.8289 | 7.5494 | 8.019201 | 3.940395 | -0.4698008 | 4.078806
70.83889 | 7.5232 | 7.96807 | 3.939029 | -0.44487 | 4.029041
70.84889 | 7.509 | 7.918173 | 3.937664 | -0.409173 | 3.980509
70.85889 | 7.4769 | 7.869523 | 3.936302 | -0.3926233 | 3.933222
70.86889 | 7.454 | 7.822087 | 3.934942 | -0.3680872 | 3.887146
70.87889 | 7.4326 | 7.775829 | 3.933584 | -0.343229 | 3.842245
70.88889 | 7.4098 | 7.730717 | 3.932228 | -0.3209172 | 3.798489
70.89888 | 7.3905 | 7.686762 | 3.930876 | -0.2962619 | 3.755886
70.90888 | 7.3649 | 7.643847 | 3.929524 | -0.2789472 | 3.714323
70.91888 | 7.3497 | 7.601988 | 3.928175 | -0.2522878 | 3.673813
70.92888 | 7.3257 | 7.561154 | 3.926828 | -0.2354543 | 3.634326
70.93888 | 7.306 | 7.521321 | 3.925484 | -0.2153205 | 3.595837
70.94888 | 7.2896 | 7.482459 | 3.924141 | -0.1928594 | 3.558318
70.95887 | 7.2655 | 7.444586 | 3.922803 | -0.1790857 | 3.521783
70.96887 | 7.2505 | 7.407595 | 3.921465 | -0.1570948 | 3.48613
70.97887 | 7.2333 | 7.371504 | 3.920129 | -0.1382038 | 3.451374
70.98887 | 7.2159 | 7.336295 | 3.918796 | -0.1203951 | 3.417499
70.99887 | 7.2011 | 7.301936 | 3.917465 | -0.1008362 | 3.384471
71.00887 | 7.1878 | 7.268411 | 3.916137 | -0.08061135 | 3.352275
71.01886 | 7.1625 | 7.235732 | 3.914812 | -0.073232 | 3.32092
71.02886 | 7.1516 | 7.203814 | 3.913488 | -0.05221395 | 3.290326
71.03886 | 7.1391 | 7.172671 | 3.912166 | -0.03357122 | 3.260505
71.04886 | 7.1227 | 7.142285 | 3.910846 | -0.01958545 | 3.231439
71.05886 | 7.106 | 7.112639 | 3.909529 | -0.006638511 | 3.203109
71.06886 | 7.0889 | 7.083714 | 3.908214 | 0.005186307 | 3.175499
71.07885 | 7.0805 | 7.055522 | 3.906903 | 0.02497848 | 3.148618
71.08885 | 7.0632 | 7.027992 | 3.905593 | 0.03520847 | 3.122399
71.09885 | 7.0505 | 7.001136 | 3.904285 | 0.04936381 | 3.096851
71.10885 | 7.0376 | 6.974941 | 3.902979 | 0.06265938 | 3.071961
71.11885 | 7.0267 | 6.949391 | 3.901676 | 0.077309 | 3.047715
71.12884 | 7.0147 | 6.924497 | 3.900377 | 0.09020308 | 3.02412
71.13884 | 7.0031 | 6.900197 | 3.899078 | 0.1029033 | 3.001119
71.14884 | 6.9871 | 6.876502 | 3.897782 | 0.1105976 | 2.97872
71.15884 | 6.9789 | 6.853402 | 3.896488 | 0.1254983 | 2.956914
71.16884 | 6.9684 | 6.830883 | 3.895197 | 0.1375174 | 2.935686
71.17884 | 6.9531 | 6.808933 | 3.893908 | 0.1441668 | 2.915026
71.18883 | 6.9406 | 6.787564 | 3.892622 | 0.1530364 | 2.894942
71.19883 | 6.9275 | 6.766721 | 3.891338 | 0.1607787 | 2.875384
71.20883 | 6.9207 | 6.746417 | 3.890056 | 0.1742832 | 2.856361
71.21883 | 6.9049 | 6.72664 | 3.888776 | 0.1782598 | 2.837864
71.22883 | 6.8968 | 6.707382 | 3.887499 | 0.1894179 | 2.819883
71.23883 | 6.8842 | 6.688633 | 3.886224 | 0.1955668 | 2.802409
71.24882 | 6.8808 | 6.670402 | 3.884953 | 0.2103981 | 2.785449
71.25882 | 6.8693 | 6.652644 | 3.883683 | 0.2166558 | 2.768962
71.26882 | 6.8568 | 6.63537 | 3.882415 | 0.2214303 | 2.752955
71.27882 | 6.8493 | 6.618571 | 3.88115 | 0.2307295 | 2.737421
71.28882 | 6.8381 | 6.602239 | 3.879887 | 0.2358613 | 2.722352
71.29882 | 6.8337 | 6.586367 | 3.878626 | 0.2473331 | 2.70774
71.30881 | 6.8235 | 6.570963 | 3.87737 | 0.2525373 | 2.693593
71.31881 | 6.8122 | 6.555989 | 3.876114 | 0.2562109 | 2.679875
71.32881 | 6.8044 | 6.541455 | 3.874861 | 0.2629454 | 2.666594
71.33881 | 6.7993 | 6.527353 | 3.87361 | 0.2719474 | 2.653743
71.34881 | 6.792 | 6.513677 | 3.872362 | 0.2783228 | 2.641316
71.35881 | 6.7836 | 6.500422 | 3.871116 | 0.2831779 | 2.629306
71.3688 | 6.7788 | 6.487594 | 3.869874 | 0.2912061 | 2.61772
71.3788 | 6.7737 | 6.475162 | 3.868633 | 0.2985382 | 2.606529
71.3888 | 6.7701 | 6.463133 | 3.867394 | 0.3069667 | 2.595739
71.3988 | 6.7654 | 6.451503 | 3.866158 | 0.313897 | 2.585345
71.4088 | 6.7579 | 6.440266 | 3.864924 | 0.3176341 | 2.575342
71.4188 | 6.7515 | 6.429417 | 3.863693 | 0.3220825 | 2.565724
71.42879 | 6.751 | 6.418963 | 3.862466 | 0.3320373 | 2.556497
71.43879 | 6.7478 | 6.408877 | 3.861239 | 0.3389229 | 2.547638
71.44879 | 6.7391 | 6.399167 | 3.860016 | 0.3399335 | 2.539151
71.45879 | 6.7374 | 6.389827 | 3.858794 | 0.3475733 | 2.531032
71.46879 | 6.7295 | 6.380854 | 3.857575 | 0.348646 | 2.523278
71.47879 | 6.7331 | 6.372245 | 3.856359 | 0.3608554 | 2.515885
71.48878 | 6.7297 | 6.364003 | 3.855147 | 0.3656971 | 2.508856
71.49878 | 6.7247 | 6.35611 | 3.853935 | 0.3685905 | 2.502174
71.50878 | 6.7232 | 6.348569 | 3.852726 | 0.3746308 | 2.495843
71.51878 | 6.7244 | 6.341379 | 3.85152 | 0.3830205 | 2.489859
71.52878 | 6.7243 | 6.334537 | 3.850316 | 0.3897628 | 2.484221
71.53877 | 6.7199 | 6.328046 | 3.849116 | 0.3918542 | 2.47893
71.54877 | 6.7183 | 6.321891 | 3.847917 | 0.3964086 | 2.473974
71.55877 | 6.7159 | 6.316078 | 3.846721 | 0.3998218 | 2.469357
71.56877 | 6.7174 | 6.310604 | 3.845527 | 0.4067963 | 2.465076
71.57877 | 6.716 | 6.305467 | 3.844336 | 0.4105331 | 2.461131
71.58877 | 6.7162 | 6.300666 | 3.843147 | 0.4155337 | 2.457519
71.59876 | 6.7176 | 6.296205 | 3.841962 | 0.4213947 | 2.454243
71.60876 | 6.715 | 6.292075 | 3.840779 | 0.4229253 | 2.451296
71.61876 | 6.7203 | 6.288278 | 3.839598 | 0.4320217 | 2.448681
71.62876 | 6.719 | 6.284816 | 3.838419 | 0.4341838 | 2.446397
71.63876 | 6.7212 | 6.281688 | 3.837243 | 0.4395116 | 2.444445
71.64876 | 6.7183 | 6.278895 | 3.83607 | 0.4394045 | 2.442826
71.65875 | 6.7237 | 6.27644 | 3.8349 | 0.4472597 | 2.44154
71.66875 | 6.7264 | 6.274319 | 3.833732 | 0.4520809 | 2.440587
71.67875 | 6.7241 | 6.272536 | 3.832566 | 0.4515641 | 2.43997
71.68875 | 6.7252 | 6.271092 | 3.831403 | 0.4541077 | 2.439689
71.69875 | 6.7236 | 6.26999 | 3.830242 | 0.4536098 | 2.439748
71.70875 | 6.7253 | 6.269232 | 3.829084 | 0.4560682 | 2.440147
71.71874 | 6.7277 | 6.268822 | 3.82793 | 0.458878 | 2.440892
71.72874 | 6.7294 | 6.268758 | 3.826777 | 0.4606418 | 2.441981
71.73874 | 6.729 | 6.269047 | 3.825627 | 0.4599533 | 2.443419
71.74874 | 6.7309 | 6.269689 | 3.82448 | 0.4612113 | 2.445209
71.75874 | 6.7323 | 6.270692 | 3.823335 | 0.4616085 | 2.447357
71.76874 | 6.7341 | 6.272057 | 3.822192 | 0.4620425 | 2.449865
71.77873 | 6.7337 | 6.27379 | 3.821053 | 0.4599095 | 2.452737
71.78873 | 6.7356 | 6.275895 | 3.819916 | 0.4597052 | 2.455978
71.79873 | 6.739 | 6.278376 | 3.818782 | 0.4606243 | 2.459594
71.80873 | 6.7409 | 6.281238 | 3.81765 | 0.4596622 | 2.463588
71.81873 | 6.7417 | 6.284487 | 3.81652 | 0.457213 | 2.467967
71.82873 | 6.7399 | 6.288129 | 3.815394 | 0.4517711 | 2.472735
71.83872 | 6.7423 | 6.292165 | 3.814271 | 0.4501347 | 2.477895
71.84872 | 6.7478 | 6.29661 | 3.813149 | 0.4511899 | 2.483461
71.85872 | 6.7513 | 6.301467 | 3.812031 | 0.4498332 | 2.489436
71.86872 | 6.7535 | 6.306742 | 3.810914 | 0.4467581 | 2.495827
71.87872 | 6.7575 | 6.312443 | 3.809801 | 0.4450572 | 2.502642
71.88872 | 6.7591 | 6.318577 | 3.80869 | 0.440523 | 2.509887
71.89871 | 6.7678 | 6.325147 | 3.807583 | 0.4426535 | 2.517564
71.90871 | 6.7688 | 6.332172 | 3.806477 | 0.4366285 | 2.525694
71.91871 | 6.7723 | 6.339655 | 3.805375 | 0.4326454 | 2.53428
71.92871 | 6.7754 | 6.347605 | 3.804274 | 0.4277949 | 2.543331
71.93871 | 6.7834 | 6.356032 | 3.803177 | 0.4273681 | 2.552855
71.9487 | 6.7916 | 6.364936 | 3.802083 | 0.4266645 | 2.562852
71.9587 | 6.7932 | 6.374343 | 3.800991 | 0.4188567 | 2.573352
71.9687 | 6.7983 | 6.384259 | 3.799901 | 0.4140411 | 2.584358
71.9787 | 6.809 | 6.394692 | 3.798815 | 0.4143079 | 2.595877
71.9887 | 6.8192 | 6.405654 | 3.79773 | 0.4135463 | 2.607923
71.9987 | 6.8279 | 6.417156 | 3.796649 | 0.4107443 | 2.620507
72.00869 | 6.8382 | 6.429198 | 3.795571 | 0.4090025 | 2.633626
72.01869 | 6.8479 | 6.441815 | 3.794495 | 0.4060848 | 2.64732
72.02869 | 6.8555 | 6.45501 | 3.793422 | 0.4004901 | 2.661588
72.03869 | 6.8694 | 6.468795 | 3.792351 | 0.4006053 | 2.676443
72.04869 | 6.8802 | 6.483183 | 3.791284 | 0.3970169 | 2.6919
72.05869 | 6.8936 | 6.498189 | 3.790218 | 0.3954111 | 2.707971
72.06868 | 6.9031 | 6.513811 | 3.789157 | 0.3892891 | 2.724654
72.07868 | 6.9189 | 6.530094 | 3.788097 | 0.3888058 | 2.741997
72.08868 | 6.9297 | 6.547039 | 3.78704 | 0.3826609 | 2.759999
72.09868 | 6.9509 | 6.564661 | 3.785986 | 0.3862392 | 2.778675
72.10868 | 6.9656 | 6.582975 | 3.784934 | 0.3826247 | 2.798041
72.11868 | 6.9825 | 6.601999 | 3.783886 | 0.3805012 | 2.818113
72.12867 | 7.0043 | 6.621729 | 3.782841 | 0.3825715 | 2.838888
72.13867 | 7.0251 | 6.64222 | 3.781797 | 0.3828804 | 2.860422
72.14867 | 7.0431 | 6.663471 | 3.780757 | 0.3796292 | 2.882714
72.15867 | 7.0626 | 6.6855 | 3.779719 | 0.3771004 | 2.905781
72.16867 | 7.0855 | 6.708324 | 3.778684 | 0.3771761 | 2.92964
72.17867 | 7.1105 | 6.731962 | 3.777652 | 0.3785379 | 2.95431
72.18866 | 7.1344 | 6.756409 | 3.776623 | 0.377991 | 2.979786
72.19866 | 7.158 | 6.781729 | 3.775596 | 0.3762708 | 3.006133
72.20866 | 7.1851 | 6.807919 | 3.774572 | 0.3771811 | 3.033346
72.21866 | 7.2129 | 6.834997 | 3.773551 | 0.3779032 | 3.061446
72.22866 | 7.249 | 6.862982 | 3.772533 | 0.386018 | 3.090449
72.23866 | 7.2796 | 6.891893 | 3.771517 | 0.3877069 | 3.120376
72.24865 | 7.3107 | 6.921718 | 3.770505 | 0.3889815 | 3.151213
72.25865 | 7.3476 | 6.952536 | 3.769495 | 0.3950635 | 3.183041
72.26865 | 7.3833 | 6.984335 | 3.768488 | 0.3989647 | 3.215847
72.27865 | 7.4253 | 7.017133 | 3.767483 | 0.4081669 | 3.24965
72.28865 | 7.4643 | 7.050946 | 3.766482 | 0.4133535 | 3.284465
72.29865 | 7.5077 | 7.085791 | 3.765483 | 0.4219086 | 3.320309
72.30864 | 7.5461 | 7.121636 | 3.764488 | 0.4244637 | 3.357149
72.31864 | 7.5899 | 7.158588 | 3.763495 | 0.4313117 | 3.395094
72.32864 | 7.644 | 7.196614 | 3.762504 | 0.4473857 | 3.43411
72.33864 | 7.689 | 7.235726 | 3.761516 | 0.4532741 | 3.474209
72.34864 | 7.7396 | 7.275932 | 3.760532 | 0.4636676 | 3.515401
72.35863 | 7.7931 | 7.3172 | 3.759551 | 0.4758997 | 3.55765
72.36863 | 7.8442 | 7.359616 | 3.758572 | 0.4845844 | 3.601044
72.37863 | 7.9036 | 7.403141 | 3.757595 | 0.5004591 | 3.645546
72.38863 | 7.9633 | 7.447776 | 3.756622 | 0.5155242 | 3.691154
72.39863 | 8.0194 | 7.493517 | 3.755651 | 0.5258833 | 3.737866
72.40863 | 8.0787 | 7.540356 | 3.754683 | 0.5383438 | 3.785673
72.41862 | 8.1369 | 7.588235 | 3.753719 | 0.5486651 | 3.834515
72.42862 | 8.2055 | 7.637231 | 3.752757 | 0.5682689 | 3.884474
72.43862 | 8.2707 | 7.687278 | 3.751798 | 0.583422 | 3.93548
72.44862 | 8.3344 | 7.738349 | 3.750842 | 0.596051 | 3.987507
72.45862 | 8.3977 | 7.790413 | 3.749888 | 0.6072874 | 4.040524
72.46862 | 8.469 | 7.843431 | 3.748938 | 0.6255691 | 4.094493
72.47861 | 8.5378 | 7.897307 | 3.747991 | 0.6404933 | 4.149316
72.48861 | 8.6072 | 7.952094 | 3.747046 | 0.6551061 | 4.205048
72.49861 | 8.6793 | 8.007682 | 3.746104 | 0.6716179 | 4.261578
72.50861 | 8.7468 | 8.064005 | 3.745165 | 0.6827948 | 4.318841
72.51861 | 8.8222 | 8.12099 | 3.744228 | 0.7012105 | 4.376761
72.52861 | 8.8974 | 8.178554 | 3.743295 | 0.7188464 | 4.435259
72.5386 | 8.9725 | 8.23655 | 3.742365 | 0.7359505 | 4.494184
72.5486 | 9.0413 | 8.294995 | 3.741438 | 0.7463047 | 4.553558
72.5586 | 9.1179 | 8.353727 | 3.740513 | 0.764173 | 4.613214
72.5686 | 9.1952 | 8.412631 | 3.739591 | 0.7825685 | 4.67304
72.5786 | 9.2689 | 8.471588 | 3.738672 | 0.7973123 | 4.732916
72.5886 | 9.3411 | 8.530467 | 3.737756 | 0.8106332 | 4.792711
72.59859 | 9.4116 | 8.589078 | 3.736844 | 0.8225224 | 4.852234
72.60859 | 9.4867 | 8.647395 | 3.735934 | 0.8393054 | 4.911461
72.61859 | 9.5654 | 8.705215 | 3.735026 | 0.8601852 | 4.970188
72.62859 | 9.635 | 8.76239 | 3.734122 | 0.8726099 | 5.028268
72.63859 | 9.7075 | 8.818768 | 3.733221 | 0.8887322 | 5.085547
72.64859 | 9.776 | 8.874196 | 3.732322 | 0.9018038 | 5.141874
72.65858 | 9.8456 | 8.928469 | 3.731427 | 0.9171311 | 5.197042
72.66858 | 9.9182 | 8.981541 | 3.730535 | 0.9366585 | 5.251007
72.67858 | 9.9885 | 9.033211 | 3.729645 | 0.9552892 | 5.303566
72.68858 | 10.0521 | 9.083333 | 3.728758 | 0.9687674 | 5.354574
72.69858 | 10.1128 | 9.131767 | 3.727874 | 0.981033 | 5.403893
72.70857 | 10.1741 | 9.178337 | 3.726994 | 0.9957634 | 5.451342
72.71857 | 10.2314 | 9.223011 | 3.726116 | 1.008389 | 5.496895
72.72857 | 10.2966 | 9.265628 | 3.725241 | 1.030972 | 5.540387
72.73857 | 10.3532 | 9.306083 | 3.724369 | 1.047117 | 5.581714
72.74857 | 10.4031 | 9.344281 | 3.7235 | 1.058819 | 5.620781
72.75857 | 10.4506 | 9.380138 | 3.722634 | 1.070462 | 5.657504
72.76856 | 10.5055 | 9.413554 | 3.721772 | 1.091946 | 5.691782
72.77856 | 10.5469 | 9.444532 | 3.720911 | 1.102368 | 5.723621
72.78856 | 10.5946 | 9.472992 | 3.720054 | 1.121608 | 5.752937
72.79856 | 10.6254 | 9.498895 | 3.7192 | 1.126505 | 5.779695
72.80856 | 10.663 | 9.522216 | 3.718349 | 1.140784 | 5.803867
72.81856 | 10.702 | 9.542938 | 3.7175 | 1.159062 | 5.825438
72.82855 | 10.7287 | 9.56104 | 3.716656 | 1.16766 | 5.844384
72.83855 | 10.7494 | 9.576558 | 3.715814 | 1.172842 | 5.860744
72.84855 | 10.774 | 9.589485 | 3.714974 | 1.184515 | 5.874511
72.85855 | 10.7896 | 9.59984 | 3.714138 | 1.18976 | 5.885703
72.86855 | 10.8099 | 9.607649 | 3.713304 | 1.202251 | 5.894345
72.87855 | 10.8233 | 9.612944 | 3.712474 | 1.210356 | 5.90047
72.88854 | 10.831 | 9.615762 | 3.711647 | 1.215238 | 5.904115
72.89854 | 10.8313 | 9.616154 | 3.710823 | 1.215146 | 5.905331
72.90854 | 10.8335 | 9.614166 | 3.710002 | 1.219334 | 5.904164
72.91854 | 10.8322 | 9.609853 | 3.709183 | 1.222347 | 5.90067
72.92854 | 10.8274 | 9.603278 | 3.708368 | 1.224122 | 5.894911
72.93854 | 10.8163 | 9.594509 | 3.707556 | 1.221791 | 5.886953
72.94853 | 10.807 | 9.583628 | 3.706747 | 1.223372 | 5.87688
72.95853 | 10.7845 | 9.570692 | 3.705941 | 1.213808 | 5.864751
72.96853 | 10.7695 | 9.555795 | 3.705138 | 1.213705 | 5.850658
72.97853 | 10.7501 | 9.539026 | 3.704337 | 1.211074 | 5.834689
72.98853 | 10.7305 | 9.520478 | 3.70354 | 1.210022 | 5.816938
72.99853 | 10.7026 | 9.500251 | 3.702746 | 1.202349 | 5.797505
73.00852 | 10.6793 | 9.47847 | 3.701956 | 1.20083 | 5.776514
73.01852 | 10.6389 | 9.4552 | 3.701167 | 1.1837 | 5.754032
73.02852 | 10.6119 | 9.430572 | 3.700382 | 1.181328 | 5.73019
73.03852 | 10.5756 | 9.404701 | 3.6996 | 1.170899 | 5.7051
73.04852 | 10.543 | 9.377704 | 3.698821 | 1.165296 | 5.678883
73.05852 | 10.4994 | 9.349698 | 3.698046 | 1.149702 | 5.651653
73.06851 | 10.4578 | 9.320833 | 3.697273 | 1.136967 | 5.623559
73.07851 | 10.4229 | 9.291168 | 3.696504 | 1.131732 | 5.594665
73.08851 | 10.3801 | 9.260852 | 3.695737 | 1.119248 | 5.565115
73.09851 | 10.3361 | 9.23 | 3.694973 | 1.1061 | 5.535027
73.10851 | 10.2934 | 9.198728 | 3.694213 | 1.094672 | 5.504516
73.1185 | 10.2517 | 9.16718 | 3.693456 | 1.08452 | 5.473724
73.1285 | 10.2057 | 9.135402 | 3.692701 | 1.070298 | 5.442701
73.1385 | 10.1639 | 9.103531 | 3.69195 | 1.060369 | 5.411581
73.1485 | 10.1126 | 9.07167 | 3.691202 | 1.04093 | 5.380468
73.1585 | 10.0691 | 9.039915 | 3.690456 | 1.029185 | 5.349459
73.1685 | 10.0221 | 9.008362 | 3.689714 | 1.013738 | 5.318648
73.17849 | 9.9769 | 8.97714 | 3.688976 | 0.9997601 | 5.288164
73.18849 | 9.9323 | 8.946249 | 3.68824 | 0.9860505 | 5.25801
73.19849 | 9.8915 | 8.915813 | 3.687507 | 0.9756866 | 5.228307
73.20849 | 9.8393 | 8.885907 | 3.686777 | 0.9533929 | 5.19913
73.21849 | 9.7983 | 8.856603 | 3.68605 | 0.9416974 | 5.170552
73.22849 | 9.756 | 8.827967 | 3.685327 | 0.9280331 | 5.14264
73.23848 | 9.7191 | 8.80009 | 3.684607 | 0.9190101 | 5.115483
73.24848 | 9.676 | 8.772977 | 3.683889 | 0.9030234 | 5.089087
73.25848 | 9.6359 | 8.74671 | 3.683175 | 0.8891898 | 5.063535
73.26848 | 9.5945 | 8.721342 | 3.682464 | 0.8731577 | 5.038878
73.27848 | 9.5572 | 8.696921 | 3.681756 | 0.8602786 | 5.015166
73.28848 | 9.5274 | 8.673492 | 3.681051 | 0.8539077 | 4.992441
73.29847 | 9.4896 | 8.651118 | 3.68035 | 0.8384817 | 4.970769
73.30847 | 9.4571 | 8.629794 | 3.679651 | 0.8273059 | 4.950143
73.31847 | 9.4259 | 8.609577 | 3.678955 | 0.8163225 | 4.930622
73.32847 | 9.3948 | 8.590502 | 3.678263 | 0.8042984 | 4.912239
73.33847 | 9.3678 | 8.572596 | 3.677574 | 0.7952039 | 4.895023
73.34847 | 9.3461 | 8.555888 | 3.676887 | 0.7902122 | 4.879
73.35846 | 9.3233 | 8.540417 | 3.676205 | 0.7828835 | 4.864212
73.36846 | 9.3045 | 8.526174 | 3.675525 | 0.7783259 | 4.850649
73.37846 | 9.2783 | 8.513191 | 3.674848 | 0.7651091 | 4.838343
73.38846 | 9.2664 | 8.501496 | 3.674174 | 0.7649044 | 4.827321
73.39846 | 9.2503 | 8.491098 | 3.673504 | 0.759202 | 4.817594
73.40846 | 9.2375 | 8.482013 | 3.672837 | 0.7554873 | 4.809176
73.41845 | 9.221 | 8.474258 | 3.672173 | 0.746742 | 4.802085
73.42845 | 9.2116 | 8.46783 | 3.671512 | 0.7437701 | 4.796318
73.43845 | 9.1986 | 8.462745 | 3.670854 | 0.7358548 | 4.791891
73.44845 | 9.1993 | 8.459011 | 3.670199 | 0.7402885 | 4.788812
73.45845 | 9.1858 | 8.456635 | 3.669548 | 0.7291646 | 4.787088
73.46845 | 9.187 | 8.455622 | 3.668899 | 0.7313778 | 4.786723
73.47844 | 9.185 | 8.455975 | 3.668254 | 0.7290247 | 4.787721
73.48844 | 9.1813 | 8.457699 | 3.667612 | 0.7236006 | 4.790087
73.49844 | 9.1895 | 8.460797 | 3.666973 | 0.7287029 | 4.793824
73.50844 | 9.1854 | 8.465276 | 3.666338 | 0.7201236 | 4.798939
73.51844 | 9.1889 | 8.47113 | 3.665705 | 0.7177704 | 4.805425
73.52843 | 9.1915 | 8.478356 | 3.665076 | 0.7131444 | 4.813279
73.53843 | 9.1886 | 8.48697 | 3.66445 | 0.70163 | 4.82252
73.54843 | 9.2016 | 8.496969 | 3.663827 | 0.7046312 | 4.833142
73.55843 | 9.205 | 8.508353 | 3.663207 | 0.6966465 | 4.845147
73.56843 | 9.2121 | 8.521125 | 3.66259 | 0.6909746 | 4.858535
73.57843 | 9.2185 | 8.535287 | 3.661977 | 0.6832126 | 4.873311
73.58842 | 9.2255 | 8.550825 | 3.661367 | 0.6746746 | 4.889459
73.59842 | 9.2399 | 8.567773 | 3.66076 | 0.6721267 | 4.907014
73.60842 | 9.2476 | 8.586121 | 3.660156 | 0.6614795 | 4.925965
73.61842 | 9.2557 | 8.60587 | 3.659555 | 0.6498297 | 4.946315
73.62842 | 9.266 | 8.627027 | 3.658957 | 0.6389728 | 4.96807
73.63842 | 9.2745 | 8.649597 | 3.658363 | 0.624903 | 4.991234
73.64841 | 9.2856 | 8.673561 | 3.657772 | 0.6120386 | 5.015789
73.65841 | 9.3004 | 8.698974 | 3.657185 | 0.6014259 | 5.04179
73.66841 | 9.3131 | 8.72582 | 3.6566 | 0.5872795 | 5.069221
73.67841 | 9.3231 | 8.754109 | 3.656018 | 0.5689908 | 5.098091
73.68841 | 9.3394 | 8.78385 | 3.65544 | 0.5555501 | 5.12841
73.69841 | 9.3442 | 8.815053 | 3.654865 | 0.5291472 | 5.160188
73.7084 | 9.3634 | 8.847697 | 3.654294 | 0.5157025 | 5.193404
73.7184 | 9.3827 | 8.881861 | 3.653725 | 0.5008394 | 5.228136
73.7284 | 9.3908 | 8.917524 | 3.653159 | 0.4732755 | 5.264365
73.7384 | 9.4105 | 8.954706 | 3.652597 | 0.4557937 | 5.302109
73.7484 | 9.4235 | 8.993419 | 3.652038 | 0.4300812 | 5.341381
73.7584 | 9.4377 | 9.033682 | 3.651482 | 0.4040185 | 5.382199
73.76839 | 9.4621 | 9.075472 | 3.65093 | 0.3866284 | 5.424541
73.77839 | 9.4812 | 9.118891 | 3.650381 | 0.3623094 | 5.468509
73.78839 | 9.4944 | 9.16392 | 3.649835 | 0.3304797 | 5.514085
73.79839 | 9.5165 | 9.210583 | 3.649292 | 0.3059172 | 5.56129
73.80839 | 9.5339 | 9.258903 | 3.648753 | 0.2749965 | 5.610151
73.81839 | 9.5525 | 9.308907 | 3.648216 | 0.2435928 | 5.660691
73.82838 | 9.5775 | 9.36057 | 3.647684 | 0.21693 | 5.712886
73.83838 | 9.6021 | 9.414022 | 3.647154 | 0.1880778 | 5.766868
73.84838 | 9.623 | 9.469243 | 3.646627 | 0.1537565 | 5.822616
73.85838 | 9.6475 | 9.526266 | 3.646104 | 0.1212339 | 5.880162
73.86838 | 9.664 | 9.585124 | 3.645584 | 0.07887602 | 5.93954
73.87838 | 9.6933 | 9.645852 | 3.645067 | 0.04744815 | 6.000785
73.88837 | 9.7233 | 9.708422 | 3.644554 | 0.0148785 | 6.063868
73.89837 | 9.7496 | 9.772999 | 3.644044 | -0.02339942 | 6.128956
73.90837 | 9.7731 | 9.839564 | 3.643536 | -0.06646411 | 6.196028
73.91837 | 9.7996 | 9.908157 | 3.643033 | -0.1085568 | 6.265124
73.92837 | 9.8229 | 9.978822 | 3.642532 | -0.1559219 | 6.33629
73.93836 | 9.8602 | 10.05153 | 3.642035 | -0.1913329 | 6.409498
73.94836 | 9.8859 | 10.12648 | 3.641541 | -0.240581 | 6.48494
73.95836 | 9.9197 | 10.20363 | 3.64105 | -0.2839322 | 6.562582
73.96836 | 9.9488 | 10.28306 | 3.640563 | -0.3342643 | 6.642501
73.97836 | 9.9785 | 10.36481 | 3.640079 | -0.3863137 | 6.724735
73.98836 | 10.0115 | 10.44895 | 3.639598 | -0.437447 | 6.809349
73.99835 | 10.0458 | 10.53543 | 3.639121 | -0.4896316 | 6.896311
74.00835 | 10.0881 | 10.6245 | 3.638646 | -0.5363981 | 6.985852
74.01835 | 10.1226 | 10.71613 | 3.638175 | -0.5935254 | 7.07795
74.02835 | 10.1573 | 10.81038 | 3.637707 | -0.6530786 | 7.172671
74.03835 | 10.1937 | 10.90733 | 3.637243 | -0.7136256 | 7.270083
74.04835 | 10.2441 | 11.00704 | 3.636782 | -0.7629364 | 7.370255
74.05834 | 10.2908 | 11.10948 | 3.636324 | -0.8186825 | 7.473159
74.06834 | 10.3221 | 11.21494 | 3.635869 | -0.8928388 | 7.579069
74.07834 | 10.3803 | 11.32338 | 3.635418 | -0.9430835 | 7.687966
74.08834 | 10.4283 | 11.4349 | 3.63497 | -1.006598 | 7.799928
74.09834 | 10.4805 | 11.54956 | 3.634525 | -1.069064 | 7.915039
74.10834 | 10.541 | 11.66747 | 3.634084 | -1.126468 | 8.033385
74.11833 | 10.6015 | 11.78858 | 3.633646 | -1.187077 | 8.154931
74.12833 | 10.6634 | 11.91322 | 3.633211 | -1.249819 | 8.280008
74.13833 | 10.7309 | 12.04137 | 3.632779 | -1.310471 | 8.408592
74.14833 | 10.7946 | 12.17313 | 3.632351 | -1.378529 | 8.540778
74.15833 | 10.8693 | 12.30859 | 3.631926 | -1.439292 | 8.676666
74.16833 | 10.9533 | 12.44786 | 3.631504 | -1.494563 | 8.816358
74.17832 | 11.0367 | 12.5909 | 3.631086 | -1.554202 | 8.959816
74.18832 | 11.1156 | 12.7381 | 3.630671 | -1.622499 | 9.107428
74.19832 | 11.2105 | 12.88942 | 3.63026 | -1.678924 | 9.259165
74.20832 | 11.2957 | 13.04499 | 3.629851 | -1.749291 | 9.41514
74.21832 | 11.4134 | 13.20491 | 3.629446 | -1.791513 | 9.575467
74.22832 | 11.5188 | 13.36931 | 3.629044 | -1.85051 | 9.740266
74.23831 | 11.637 | 13.53813 | 3.628646 | -1.901134 | 9.909488
74.24831 | 11.7594 | 13.71184 | 3.628251 | -1.952436 | 10.08359
74.25831 | 11.8792 | 13.89038 | 3.627859 | -2.01118 | 10.26252
74.26831 | 12.0036 | 14.07389 | 3.627471 | -2.070292 | 10.44642
74.27831 | 12.1589 | 14.2625 | 3.627085 | -2.1036 | 10.63541
74.28831 | 12.3093 | 14.45633 | 3.626703 | -2.147034 | 10.82963
74.2983 | 12.4635 | 14.65533 | 3.626325 | -2.191828 | 11.029
74.3083 | 12.6226 | 14.86 | 3.62595 | -2.237398 | 11.23405
74.3183 | 12.7933 | 15.0703 | 3.625578 | -2.276996 | 11.44472
74.3283 | 12.9715 | 15.28635 | 3.62521 | -2.314849 | 11.66114
74.3383 | 13.18 | 15.50829 | 3.624844 | -2.328291 | 11.88345
74.34829 | 13.3823 | 15.73603 | 3.624483 | -2.353728 | 12.11155
74.35829 | 13.5982 | 15.97014 | 3.624124 | -2.371938 | 12.34601
74.36829 | 13.8258 | 16.21053 | 3.623769 | -2.384731 | 12.58676
74.37829 | 14.0599 | 16.45733 | 3.623417 | -2.397432 | 12.83391
74.38829 | 14.2998 | 16.71067 | 3.623069 | -2.410866 | 13.0876
74.39829 | 14.5835 | 16.97065 | 3.622724 | -2.38715 | 13.34793
74.40828 | 14.8579 | 17.23714 | 3.622382 | -2.37924 | 13.61476
74.41828 | 15.1535 | 17.51076 | 3.622044 | -2.35726 | 13.88872
74.42828 | 15.4437 | 17.79136 | 3.621708 | -2.347657 | 14.16965
74.43828 | 15.7572 | 18.07902 | 3.621377 | -2.321823 | 14.45765
74.44828 | 16.0863 | 18.37384 | 3.621048 | -2.287544 | 14.7528
74.45828 | 16.4414 | 18.67589 | 3.620723 | -2.234488 | 15.05516
74.46827 | 16.8202 | 18.98491 | 3.620402 | -2.164713 | 15.36451
74.47827 | 17.2123 | 19.30157 | 3.620083 | -2.089268 | 15.68148
74.48827 | 17.6087 | 19.62558 | 3.619768 | -2.016884 | 16.00582
74.49827 | 18.0217 | 19.95697 | 3.619457 | -1.935275 | 16.33752
74.50827 | 18.4318 | 20.29573 | 3.619148 | -1.863932 | 16.67658
74.51827 | 18.905 | 20.64183 | 3.618843 | -1.736829 | 17.02299
74.52826 | 19.3668 | 20.99487 | 3.618542 | -1.628067 | 17.37633
74.53826 | 19.8493 | 21.35546 | 3.618244 | -1.506159 | 17.73722
74.54826 | 20.3318 | 21.72316 | 3.617949 | -1.391361 | 18.10521
74.55826 | 20.837 | 22.09784 | 3.617657 | -1.260838 | 18.48018
74.56826 | 21.3669 | 22.47933 | 3.617369 | -1.112427 | 18.86196
74.57826 | 21.9191 | 22.86743 | 3.617084 | -0.9483309 | 19.25035
74.58825 | 22.4758 | 23.26153 | 3.616803 | -0.7857294 | 19.64473
74.59825 | 23.0774 | 23.66212 | 3.616525 | -0.5847231 | 20.0456
74.60825 | 23.6558 | 24.06852 | 3.61625 | -0.4127224 | 20.45227
74.61825 | 24.2401 | 24.48038 | 3.615979 | -0.2402785 | 20.8644
74.62825 | 24.8467 | 24.8973 | 3.615711 | -0.05060258 | 21.28159
74.63825 | 25.4857 | 25.31886 | 3.615447 | 0.1668359 | 21.70342
74.64824 | 26.109 | 25.74407 | 3.615186 | 0.3649272 | 22.12889
74.65824 | 26.7356 | 26.17344 | 3.614928 | 0.5621629 | 22.55851
74.66824 | 27.3522 | 26.60588 | 3.614673 | 0.7463154 | 22.99121
74.67824 | 27.9961 | 27.04081 | 3.614422 | 0.9552851 | 23.42639
74.68824 | 28.6574 | 27.47758 | 3.614175 | 1.179816 | 23.86341
74.69823 | 29.3345 | 27.91507 | 3.613931 | 1.419426 | 24.30114
74.70823 | 29.983 | 28.35342 | 3.61369 | 1.629583 | 24.73973
74.71823 | 30.6567 | 28.79142 | 3.613452 | 1.865276 | 25.17797
74.72823 | 31.2839 | 29.2283 | 3.613218 | 2.055603 | 25.61508
74.73823 | 31.9221 | 29.66321 | 3.612987 | 2.258893 | 26.05022
74.74823 | 32.5456 | 30.0953 | 3.61276 | 2.450304 | 26.48254
74.75822 | 33.1918 | 30.52326 | 3.612536 | 2.66854 | 26.91072
74.76822 | 33.8271 | 30.94703 | 3.612315 | 2.880068 | 27.33472
74.77822 | 34.4508 | 31.36527 | 3.612098 | 3.085535 | 27.75317
74.78822 | 34.9665 | 31.7763 | 3.611884 | 3.190201 | 28.16441
74.79822 | 35.5732 | 32.18063 | 3.611674 | 3.392572 | 28.56895
74.80822 | 36.1416 | 32.57658 | 3.611467 | 3.565023 | 28.96511
74.81821 | 36.7051 | 32.96281 | 3.611263 | 3.74229 | 29.35155
74.82821 | 37.237 | 33.33914 | 3.611063 | 3.897863 | 29.72807
74.83821 | 37.7528 | 33.70423 | 3.610866 | 4.048569 | 30.09336
74.84821 | 38.2199 | 34.05716 | 3.610672 | 4.162744 | 30.44648
74.85821 | 38.6517 | 34.397 | 3.610482 | 4.2547 | 30.78652
74.86821 | 39.0327 | 34.72287 | 3.610295 | 4.309828 | 31.11258
74.8782 | 39.4732 | 35.03362 | 3.610112 | 4.439577 | 31.42351
74.8882 | 39.8387 | 35.32867 | 3.609932 | 4.510027 | 31.71874
74.8982 | 40.1921 | 35.60765 | 3.609756 | 4.584453 | 31.99789
74.9082 | 40.4646 | 35.86945 | 3.609583 | 4.595149 | 32.25987
74.9182 | 40.7459 | 36.1134 | 3.609413 | 4.632501 | 32.50399
74.9282 | 40.9765 | 36.33887 | 3.609247 | 4.637634 | 32.72962
74.93819 | 41.212 | 36.5451 | 3.609084 | 4.6669 | 32.93602
74.94819 | 41.3774 | 36.73201 | 3.608924 | 4.645388 | 33.12309
74.95819 | 41.5103 | 36.89898 | 3.608768 | 4.611322 | 33.29021
74.96819 | 41.6028 | 37.04566 | 3.608615 | 4.557141 | 33.43704
74.97819 | 41.6642 | 37.17181 | 3.608466 | 4.492394 | 33.56334
74.98819 | 41.668 | 37.27725 | 3.60832 | 4.39075 | 33.66893
74.99818 | 41.6785 | 37.36184 | 3.608178 | 4.316662 | 33.75366
75.00818 | 41.6385 | 37.42575 | 3.608038 | 4.21275 | 33.81771
75.01818 | 41.5769 | 37.46899 | 3.607903 | 4.10791 | 33.86109
75.02818 | 41.4519 | 37.49175 | 3.60777 | 3.96015 | 33.88398
75.03818 | 41.3164 | 37.4943 | 3.607642 | 3.822102 | 33.88666
75.04818 | 41.1337 | 37.47699 | 3.607516 | 3.656707 | 33.86948
75.05817 | 40.9138 | 37.44031 | 3.607394 | 3.473487 | 33.83292
75.06817 | 40.7015 | 37.3847 | 3.607275 | 3.316799 | 33.77743
75.07817 | 40.4312 | 37.31075 | 3.60716 | 3.120449 | 33.70359
75.08817 | 40.1326 | 37.2191 | 3.607048 | 2.913497 | 33.61205
75.09817 | 39.8073 | 37.11045 | 3.60694 | 2.696847 | 33.50351
75.10816 | 39.4574 | 36.98569 | 3.606835 | 2.471712 | 33.37885
75.11816 | 39.0891 | 36.84533 | 3.606733 | 2.243775 | 33.23859
75.12816 | 38.6943 | 36.69031 | 3.606635 | 2.003985 | 33.08368
75.13816 | 38.2879 | 36.52151 | 3.60654 | 1.766388 | 32.91497
75.14816 | 37.8441 | 36.3398 | 3.606449 | 1.504301 | 32.73335
75.15816 | 37.4124 | 36.14608 | 3.606361 | 1.266323 | 32.53972
75.16815 | 36.9587 | 35.9415 | 3.606276 | 1.017197 | 32.33523
75.17815 | 36.463 | 35.72655 | 3.606195 | 0.7364495 | 32.12036
75.18815 | 35.9786 | 35.50238 | 3.606117 | 0.47622 | 31.89626
75.19815 | 35.4948 | 35.26994 | 3.606043 | 0.2248569 | 31.6639
75.20815 | 34.9921 | 35.03019 | 3.605972 | -0.03808892 | 31.42422
75.21815 | 34.4815 | 34.78407 | 3.605904 | -0.3025675 | 31.17816
75.22814 | 33.9651 | 34.53278 | 3.60584 | -0.5676776 | 30.92694
75.23814 | 33.4571 | 34.27677 | 3.605779 | -0.8196721 | 30.67099
75.24814 | 32.9345 | 34.01723 | 3.605722 | -1.082731 | 30.41151
75.25814 | 32.4304 | 33.75509 | 3.605668 | -1.324688 | 30.14942
75.26814 | 31.9165 | 33.49126 | 3.605618 | -1.574755 | 29.88564
75.27814 | 31.4192 | 33.22664 | 3.605571 | -1.807443 | 29.62107
75.28813 | 30.9124 | 32.96239 | 3.605527 | -2.049993 | 29.35687
75.29813 | 30.402 | 32.69886 | 3.605487 | -2.296861 | 29.09337
75.30813 | 29.9298 | 32.43716 | 3.60545 | -2.507356 | 28.83171
75.31813 | 29.4795 | 32.1781 | 3.605417 | -2.698598 | 28.57268
75.32813 | 29.0336 | 31.92249 | 3.605387 | -2.888891 | 28.3171
75.33813 | 28.5878 | 31.67111 | 3.60536 | -3.083306 | 28.06575
75.34812 | 28.1623 | 31.42492 | 3.605337 | -3.262619 | 27.81958
75.35812 | 27.7483 | 31.18416 | 3.605318 | -3.435858 | 27.57884
75.36812 | 27.3509 | 30.94974 | 3.605301 | -3.598837 | 27.34444
75.37812 | 26.9574 | 30.7223 | 3.605288 | -3.764897 | 27.11701
75.38812 | 26.6019 | 30.50244 | 3.605279 | -3.900536 | 26.89716
75.39812 | 26.2812 | 30.29072 | 3.605273 | -4.009516 | 26.68544
75.40811 | 25.9538 | 30.08785 | 3.60527 | -4.134055 | 26.48258
75.41811 | 25.6628 | 29.89394 | 3.605271 | -4.231135 | 26.28866
75.42811 | 25.402 | 29.7096 | 3.605275 | -4.307604 | 26.10433
75.43811 | 25.1401 | 29.53526 | 3.605283 | -4.395164 | 25.92998
75.44811 | 24.9042 | 29.37128 | 3.605294 | -4.467078 | 25.76598
75.45811 | 24.7231 | 29.21797 | 3.605308 | -4.494866 | 25.61266
75.4681 | 24.5366 | 29.07574 | 3.605326 | -4.539145 | 25.47042
75.4781 | 24.3867 | 28.94458 | 3.605348 | -4.557879 | 25.33923
75.4881 | 24.2481 | 28.82482 | 3.605372 | -4.576719 | 25.21945
75.4981 | 24.1358 | 28.71662 | 3.6054 | -4.580823 | 25.11122
75.5081 | 24.0317 | 28.62013 | 3.605432 | -4.588429 | 25.0147
75.51809 | 23.9758 | 28.53541 | 3.605467 | -4.559608 | 24.92994
75.52809 | 23.9454 | 28.46252 | 3.605505 | -4.517125 | 24.85702
75.53809 | 23.9382 | 28.4015 | 3.605547 | -4.463295 | 24.79595
75.54809 | 23.9527 | 28.3523 | 3.605592 | -4.399597 | 24.7467
75.55809 | 23.9906 | 28.31488 | 3.605641 | -4.324275 | 24.70923
75.56809 | 24.048 | 28.28914 | 3.605693 | -4.241137 | 24.68344
75.57808 | 24.1205 | 28.27496 | 3.605748 | -4.154456 | 24.66921
75.58808 | 24.2174 | 28.27214 | 3.605807 | -4.054739 | 24.66633
75.59808 | 24.3557 | 28.2805 | 3.60587 | -3.924801 | 24.67463
75.60808 | 24.4887 | 28.2998 | 3.605935 | -3.8111 | 24.69386
75.61808 | 24.63 | 28.32976 | 3.606005 | -3.699755 | 24.72375
75.62808 | 24.8152 | 28.37005 | 3.606077 | -3.55485 | 24.76397
75.63807 | 25.0204 | 28.42028 | 3.606153 | -3.399877 | 24.81412
75.64807 | 25.2193 | 28.48014 | 3.606232 | -3.260839 | 24.87391
75.65807 | 25.4586 | 28.54916 | 3.606315 | -3.090557 | 24.94284
75.66807 | 25.7055 | 28.62686 | 3.606401 | -2.921363 | 25.02046
75.67807 | 25.9635 | 28.71275 | 3.606491 | -2.749248 | 25.10626
75.68807 | 26.2266 | 28.80627 | 3.606584 | -2.579666 | 25.19968
75.69806 | 26.5083 | 28.90673 | 3.60668 | -2.398434 | 25.30005
75.70806 | 26.7979 | 29.01373 | 3.60678 | -2.215828 | 25.40695
75.71806 | 27.0656 | 29.12651 | 3.606884 | -2.060905 | 25.51962
75.72806 | 27.3847 | 29.24438 | 3.60699 | -1.859679 | 25.63739
75.73806 | 27.6709 | 29.36663 | 3.6071 | -1.695735 | 25.75953
75.74806 | 28.0011 | 29.49254 | 3.607214 | -1.491439 | 25.88532
75.75805 | 28.3145 | 29.6212 | 3.607331 | -1.306699 | 26.01387
75.76805 | 28.6412 | 29.75208 | 3.607451 | -1.110881 | 26.14463
75.77805 | 28.9276 | 29.88427 | 3.607575 | -0.9566685 | 26.27669
75.78805 | 29.2088 | 30.01695 | 3.607702 | -0.8081511 | 26.40925
75.79805 | 29.5604 | 30.14931 | 3.607833 | -0.5889147 | 26.54148
75.80805 | 29.8527 | 30.28054 | 3.607967 | -0.4278418 | 26.67258
75.81804 | 30.1446 | 30.40971 | 3.608104 | -0.2651139 | 26.80161
75.82804 | 30.4301 | 30.53625 | 3.608245 | -0.1061453 | 26.928
75.83804 | 30.7102 | 30.65924 | 3.608389 | 0.05096132 | 27.05085
75.84804 | 30.9422 | 30.77792 | 3.608536 | 0.1642763 | 27.16939
75.85804 | 31.1914 | 30.89155 | 3.608687 | 0.299848 | 27.28286
75.86804 | 31.465 | 30.99941 | 3.608842 | 0.4655946 | 27.39056
75.87803 | 31.6873 | 31.1007 | 3.608999 | 0.5866022 | 27.4917
75.88803 | 31.8953 | 31.19497 | 3.609161 | 0.7003274 | 27.58581
75.89803 | 32.0845 | 31.28151 | 3.609325 | 0.8029916 | 27.67218
75.90803 | 32.2591 | 31.35972 | 3.609493 | 0.8993751 | 27.75023
75.91803 | 32.4209 | 31.42908 | 3.609665 | 0.9918228 | 27.81941
75.92802 | 32.5411 | 31.48901 | 3.609839 | 1.052087 | 27.87917
75.93802 | 32.6744 | 31.53918 | 3.610018 | 1.135215 | 27.92917
75.94802 | 32.7741 | 31.57911 | 3.610199 | 1.194993 | 27.96891
75.95802 | 32.8638 | 31.60839 | 3.610384 | 1.255406 | 27.99801
75.96802 | 32.9034 | 31.6267 | 3.610573 | 1.2767 | 28.01613
75.97802 | 32.9431 | 31.63372 | 3.610765 | 1.309385 | 28.02295
75.98801 | 32.9639 | 31.62917 | 3.61096 | 1.334728 | 28.01821
75.99801 | 32.9465 | 31.61282 | 3.611158 | 1.333682 | 28.00166
76.00801 | 32.91 | 31.58445 | 3.61136 | 1.32555 | 27.97309
76.01801 | 32.8664 | 31.54389 | 3.611566 | 1.322514 | 27.93232
76.02801 | 32.8013 | 31.49099 | 3.611775 | 1.310309 | 27.87922
76.03801 | 32.6966 | 31.42565 | 3.611987 | 1.270953 | 27.81366
76.048 | 32.5705 | 31.34784 | 3.612202 | 1.222658 | 27.73564
76.058 | 32.4415 | 31.25743 | 3.612421 | 1.184074 | 27.64501
76.068 | 32.2765 | 31.15444 | 3.612644 | 1.122063 | 27.54179
76.078 | 32.0998 | 31.0389 | 3.612869 | 1.060897 | 27.42603
76.088 | 31.8755 | 30.91089 | 3.613098 | 0.9646149 | 27.29779
76.098 | 31.665 | 30.77049 | 3.613331 | 0.8945104 | 27.15716
76.10799 | 31.4222 | 30.61801 | 3.613567 | 0.8041875 | 27.00445
76.11799 | 31.1653 | 30.45334 | 3.613806 | 0.7119631 | 26.83953
76.12799 | 30.8662 | 30.27683 | 3.614049 | 0.5893731 | 26.66278
76.13799 | 30.5871 | 30.08874 | 3.614295 | 0.4983563 | 26.47445
76.14799 | 30.2549 | 29.88939 | 3.614544 | 0.3655109 | 26.27484
76.15799 | 29.9454 | 29.6791 | 3.614797 | 0.2663021 | 26.0643
76.16798 | 29.6044 | 29.45847 | 3.615053 | 0.1459325 | 25.84341
76.17798 | 29.25 | 29.22747 | 3.615313 | 0.02252509 | 25.61216
76.18798 | 28.8784 | 28.98677 | 3.615576 | -0.1083651 | 25.37119
76.19798 | 28.478 | 28.73681 | 3.615842 | -0.2588078 | 25.12097
76.20798 | 28.0897 | 28.47809 | 3.616112 | -0.3883906 | 24.86198
76.21798 | 27.6924 | 28.21112 | 3.616385 | -0.518723 | 24.59474
76.22797 | 27.2875 | 27.9367 | 3.616661 | -0.649203 | 24.32004
76.23797 | 26.8744 | 27.65483 | 3.616941 | -0.7804299 | 24.03789
76.24797 | 26.453 | 27.36632 | 3.617224 | -0.9133166 | 23.74909
76.25797 | 26.042 | 27.07171 | 3.617511 | -1.029709 | 23.4542
76.26797 | 25.5947 | 26.77156 | 3.617801 | -1.176863 | 23.15376
76.27797 | 25.1685 | 26.46642 | 3.618094 | -1.297921 | 22.84833
76.28796 | 24.7202 | 26.15713 | 3.618391 | -1.436935 | 22.53874
76.29796 | 24.2878 | 25.84363 | 3.618691 | -1.555834 | 22.22494
76.30796 | 23.834 | 25.52674 | 3.618994 | -1.692743 | 21.90775
76.31796 | 23.3942 | 25.20698 | 3.619301 | -1.812778 | 21.58768
76.32796 | 22.9578 | 24.88484 | 3.619611 | -1.927037 | 21.26523
76.33795 | 22.5172 | 24.56113 | 3.619924 | -2.043931 | 20.94121
76.34795 | 22.0943 | 24.23569 | 3.620241 | -2.141388 | 20.61545
76.35795 | 21.6537 | 23.90929 | 3.620562 | -2.255586 | 20.28872
76.36795 | 21.2284 | 23.58237 | 3.620885 | -2.353966 | 19.96148
76.37795 | 20.8016 | 23.25535 | 3.621212 | -2.453752 | 19.63414
76.38795 | 20.3804 | 22.92865 | 3.621543 | -2.54825 | 19.30711
76.39794 | 19.9622 | 22.60298 | 3.621876 | -2.640779 | 18.9811
76.40794 | 19.546 | 22.27806 | 3.622213 | -2.73206 | 18.65585
76.41794 | 19.1411 | 21.95458 | 3.622553 | -2.813477 | 18.33202
76.42794 | 18.7376 | 21.63287 | 3.622897 | -2.895272 | 18.00998
76.43794 | 18.3528 | 21.31327 | 3.623244 | -2.960468 | 17.69002
76.44794 | 17.974 | 20.99607 | 3.623594 | -3.022071 | 17.37248
76.45793 | 17.604 | 20.68188 | 3.623948 | -3.077878 | 17.05793
76.46793 | 17.2391 | 20.37034 | 3.624305 | -3.131244 | 16.74604
76.47793 | 16.8735 | 20.06203 | 3.624665 | -3.188532 | 16.43737
76.48793 | 16.5229 | 19.75718 | 3.625029 | -3.234279 | 16.13215
76.49793 | 16.1852 | 19.456 | 3.625396 | -3.270803 | 15.83061
76.50793 | 15.8509 | 19.15871 | 3.625767 | -3.307806 | 15.53294
76.51792 | 15.5223 | 18.86575 | 3.62614 | -3.343454 | 15.23961
76.52792 | 15.2045 | 18.57674 | 3.626517 | -3.372241 | 14.95022
76.53792 | 14.9045 | 18.2921 | 3.626898 | -3.387601 | 14.6652
76.54792 | 14.6058 | 18.01197 | 3.627282 | -3.406167 | 14.38469
76.55792 | 14.3184 | 17.73645 | 3.627669 | -3.418052 | 14.10878
76.56792 | 14.0417 | 17.46565 | 3.628059 | -3.423953 | 13.83759
76.57791 | 13.7748 | 17.19991 | 3.628453 | -3.425111 | 13.57146
76.58791 | 13.5127 | 16.93877 | 3.62885 | -3.426071 | 13.30992
76.59791 | 13.2565 | 16.68255 | 3.62925 | -3.426047 | 13.0533
76.60791 | 13.0175 | 16.43128 | 3.629654 | -3.413778 | 12.80162
76.61791 | 12.7824 | 16.18499 | 3.630061 | -3.402589 | 12.55493
76.62791 | 12.5496 | 15.94369 | 3.630471 | -3.394091 | 12.31322
76.6379 | 12.3307 | 15.70761 | 3.630885 | -3.376913 | 12.07673
76.6479 | 12.1118 | 15.47628 | 3.631302 | -3.364483 | 11.84498
76.6579 | 11.9123 | 15.24991 | 3.631722 | -3.337614 | 11.61819
76.6679 | 11.7099 | 15.02848 | 3.632146 | -3.318576 | 11.39633
76.6779 | 11.5223 | 14.81193 | 3.632573 | -3.289631 | 11.17936
76.68789 | 11.3411 | 14.60044 | 3.633003 | -3.259338 | 10.96744
76.69789 | 11.1599 | 14.39353 | 3.633436 | -3.233631 | 10.76009
76.70789 | 10.993 | 14.19136 | 3.633873 | -3.198359 | 10.55749
76.71789 | 10.829 | 13.99386 | 3.634313 | -3.164858 | 10.35954
76.72789 | 10.6705 | 13.80096 | 3.634757 | -3.130458 | 10.1662
76.73789 | 10.5169 | 13.61259 | 3.635203 | -3.095686 | 9.977383
76.74788 | 10.3712 | 13.42888 | 3.635653 | -3.057683 | 9.79323
76.75788 | 10.2298 | 13.24933 | 3.636106 | -3.019529 | 9.613222
76.76788 | 10.0994 | 13.07406 | 3.636563 | -2.974662 | 9.437499
76.77788 | 9.9697 | 12.903 | 3.637023 | -2.933301 | 9.265978
76.78788 | 9.845 | 12.73606 | 3.637486 | -2.891058 | 9.098571
76.79788 | 9.726 | 12.57314 | 3.637953 | -2.847144 | 8.935192
76.80787 | 9.6126 | 12.41433 | 3.638422 | -2.801727 | 8.775905
76.81787 | 9.5047 | 12.25921 | 3.638895 | -2.754507 | 8.620312
76.82787 | 9.4032 | 12.10785 | 3.639372 | -2.704654 | 8.468482
76.83787 | 9.2996 | 11.96018 | 3.639851 | -2.660576 | 8.320324
76.84787 | 9.2044 | 11.81609 | 3.640334 | -2.611689 | 8.175755
76.85787 | 9.1151 | 11.6755 | 3.64082 | -2.560403 | 8.034683
76.86786 | 9.0244 | 11.53847 | 3.641309 | -2.514066 | 7.897156
76.87786 | 8.9422 | 11.40462 | 3.641802 | -2.462423 | 7.762821
76.88786 | 8.856 | 11.27403 | 3.642298 | -2.418026 | 7.631728
76.89786 | 8.7794 | 11.14659 | 3.642797 | -2.367191 | 7.503793
76.90786 | 8.7029 | 11.02224 | 3.6433 | -2.319337 | 7.378937
76.91786 | 8.6284 | 10.90088 | 3.643806 | -2.272484 | 7.257078
76.92785 | 8.5623 | 10.78257 | 3.644314 | -2.220266 | 7.138252
76.93785 | 8.4951 | 10.66698 | 3.644826 | -2.171876 | 7.02215
76.94785 | 8.4301 | 10.55416 | 3.645342 | -2.124056 | 6.908814
76.95785 | 8.3685 | 10.44403 | 3.645861 | -2.07553 | 6.798169
76.96785 | 8.3046 | 10.33653 | 3.646383 | -2.031927 | 6.690144
76.97785 | 8.2451 | 10.23158 | 3.646908 | -1.986476 | 6.584668
76.98784 | 8.1888 | 10.12921 | 3.647436 | -1.940408 | 6.481772
76.99784 | 8.1356 | 10.02915 | 3.647968 | -1.893554 | 6.381186
77.00784 | 8.0822 | 9.93145 | 3.648503 | -1.84925 | 6.282947
77.01784 | 8.0296 | 9.836034 | 3.649041 | -1.806434 | 6.186993
77.02784 | 7.9852 | 9.742843 | 3.649583 | -1.757643 | 6.09326
77.03784 | 7.9356 | 9.651816 | 3.650128 | -1.716216 | 6.001688
77.04783 | 7.8886 | 9.562989 | 3.650675 | -1.674389 | 5.912314
77.05783 | 7.8454 | 9.476114 | 3.651226 | -1.630714 | 5.824888
77.06783 | 7.8002 | 9.391231 | 3.651781 | -1.591031 | 5.73945
77.07783 | 7.7602 | 9.308287 | 3.652338 | -1.548087 | 5.655949
77.08783 | 7.719 | 9.227229 | 3.652899 | -1.508229 | 5.57433
77.09782 | 7.6803 | 9.148085 | 3.653463 | -1.467785 | 5.494623
77.10782 | 7.6425 | 9.070647 | 3.65403 | -1.428147 | 5.416617
77.11782 | 7.608 | 8.994946 | 3.654601 | -1.386946 | 5.340345
77.12782 | 7.573 | 8.920935 | 3.655174 | -1.347935 | 5.265761
77.13782 | 7.5378 | 8.84857 | 3.655751 | -1.31077 | 5.192819
77.14782 | 7.5069 | 8.777807 | 3.656332 | -1.270907 | 5.121475
77.15781 | 7.4738 | 8.708669 | 3.656914 | -1.234869 | 5.051755
77.16781 | 7.4448 | 8.64098 | 3.657501 | -1.19618 | 4.983479
77.17781 | 7.4137 | 8.574767 | 3.658091 | -1.161067 | 4.916676
77.18781 | 7.387 | 8.509992 | 3.658684 | -1.122992 | 4.851308
77.19781 | 7.3567 | 8.446616 | 3.65928 | -1.089916 | 4.787336
77.20781 | 7.3321 | 8.384602 | 3.659879 | -1.052502 | 4.724723
77.2178 | 7.3047 | 8.323973 | 3.660481 | -1.019273 | 4.663492
77.2278 | 7.2782 | 8.264576 | 3.661087 | -0.9863756 | 4.603489
77.2378 | 7.2562 | 8.206435 | 3.661696 | -0.9502354 | 4.54474
77.2478 | 7.2326 | 8.149519 | 3.662308 | -0.916919 | 4.487211
77.2578 | 7.2097 | 8.093794 | 3.662923 | -0.8840944 | 4.430871
77.2678 | 7.186 | 8.039231 | 3.663542 | -0.8532307 | 4.375689
77.27779 | 7.1647 | 7.985854 | 3.664163 | -0.8211544 | 4.321692
77.28779 | 7.1409 | 7.93352 | 3.664788 | -0.7926198 | 4.268732
77.29779 | 7.1195 | 7.882257 | 3.665416 | -0.7627565 | 4.216841
77.30779 | 7.0969 | 7.832037 | 3.666047 | -0.7351369 | 4.16599
77.31779 | 7.0796 | 7.782833 | 3.666681 | -0.703233 | 4.116152
77.32779 | 7.0599 | 7.734619 | 3.667318 | -0.6747189 | 4.067301
77.33778 | 7.0416 | 7.687414 | 3.667958 | -0.6458138 | 4.019455
77.34778 | 7.0241 | 7.641101 | 3.668602 | -0.6170009 | 3.972499
77.35778 | 7.0062 | 7.595702 | 3.669249 | -0.5895019 | 3.926453
77.36778 | 6.9879 | 7.551193 | 3.669899 | -0.5632929 | 3.881294
77.37778 | 6.9701 | 7.507551 | 3.670552 | -0.537451 | 3.836999
77.38778 | 6.9544 | 7.464754 | 3.671209 | -0.5103538 | 3.793545
77.39777 | 6.9379 | 7.42282 | 3.671868 | -0.48492 | 3.750952
77.40777 | 6.92 | 7.381647 | 3.67253 | -0.4616465 | 3.709116
77.41777 | 6.9007 | 7.341254 | 3.673196 | -0.4405539 | 3.668058
77.42777 | 6.8919 | 7.301623 | 3.673865 | -0.4097225 | 3.627758
77.43777 | 6.8781 | 7.262733 | 3.674537 | -0.3846331 | 3.588196
77.44777 | 6.8622 | 7.224567 | 3.675212 | -0.3623666 | 3.549354
77.45776 | 6.8505 | 7.187141 | 3.67589 | -0.3366413 | 3.511251
77.46776 | 6.8324 | 7.150366 | 3.676571 | -0.3179663 | 3.473795
77.47776 | 6.8186 | 7.112035 | 3.677256 | -0.2934349 | 3.434779
77.48776 | 6.8086 | 7.076585 | 3.677943 | -0.2679855 | 3.398642
77.49776 | 6.7968 | 7.041774 | 3.678634 | -0.2449738 | 3.36314
77.50775 | 6.7846 | 7.007617 | 3.679327 | -0.2230174 | 3.32829
77.51775 | 6.7714 | 6.974036 | 3.680024 | -0.2026355 | 3.294011
77.52775 | 6.761 | 6.941047 | 3.680724 | -0.1800466 | 3.260322
77.53775 | 6.7467 | 6.908637 | 3.681427 | -0.161937 | 3.227209
77.54775 | 6.7376 | 6.876793 | 3.682134 | -0.1391932 | 3.194659
77.55775 | 6.726 | 6.845502 | 3.682843 | -0.1195024 | 3.162659
77.56774 | 6.7182 | 6.814783 | 3.683555 | -0.09658301 | 3.131228
77.57774 | 6.706 | 6.783447 | 3.68427 | -0.07744654 | 3.099176
77.58774 | 6.6966 | 6.75374 | 3.684989 | -0.05714019 | 3.068751
77.59774 | 6.686 | 6.724539 | 3.685711 | -0.03853888 | 3.038828
77.60774 | 6.6774 | 6.695832 | 3.686435 | -0.01843212 | 3.009397
77.61774 | 6.6653 | 6.667609 | 3.687163 | -0.002309007 | 2.980446
77.62773 | 6.6543 | 6.638871 | 3.687893 | 0.01542867 | 2.950978
77.63773 | 6.6453 | 6.611585 | 3.688627 | 0.03371524 | 2.922957
77.64773 | 6.6299 | 6.584752 | 3.689364 | 0.0451478 | 2.895388
77.65773 | 6.6208 | 6.558364 | 3.690105 | 0.06243606 | 2.868259
77.66773 | 6.6117 | 6.532412 | 3.690848 | 0.07928833 | 2.841564
77.67773 | 6.5974 | 6.506886 | 3.691594 | 0.09051418 | 2.815292
77.68772 | 6.5871 | 6.481803 | 3.692342 | 0.1052974 | 2.78946
77.69772 | 6.5734 | 6.457105 | 3.693095 | 0.1162949 | 2.76401
77.70772 | 6.5609 | 6.43281 | 3.69385 | 0.1280904 | 2.73896
77.71772 | 6.5516 | 6.408909 | 3.694608 | 0.1426915 | 2.7143
77.72772 | 6.5365 | 6.384887 | 3.69537 | 0.1516132 | 2.689517
77.73772 | 6.5258 | 6.361753 | 3.696134 | 0.1640472 | 2.665618
77.74771 | 6.5109 | 6.339013 | 3.696901 | 0.1718868 | 2.642112
77.75771 | 6.4973 | 6.316617 | 3.697672 | 0.180683 | 2.618945
77.76771 | 6.4893 | 6.294579 | 3.698445 | 0.1947205 | 2.596134
77.77771 | 6.4765 | 6.272894 | 3.699222 | 0.2036058 | 2.573673
77.78771 | 6.4637 | 6.251555 | 3.700001 | 0.2121454 | 2.551553
77.79771 | 6.4519 | 6.230554 | 3.700784 | 0.2213457 | 2.52977
77.8077 | 6.4425 | 6.209907 | 3.701569 | 0.2325928 | 2.508339
77.8177 | 6.4348 | 6.189567 | 3.702357 | 0.2452333 | 2.487209
77.8277 | 6.422 | 6.169547 | 3.703149 | 0.2524527 | 2.466398
77.8377 | 6.4101 | 6.149843 | 3.703943 | 0.2602569 | 2.4459
77.8477 | 6.4034 | 6.130448 | 3.704741 | 0.2729518 | 2.425707
77.8577 | 6.3877 | 6.111357 | 3.705542 | 0.2763431 | 2.405815
77.86769 | 6.3822 | 6.092582 | 3.706344 | 0.2896183 | 2.386237
77.87769 | 6.3749 | 6.074081 | 3.707151 | 0.3008192 | 2.36693
77.88769 | 6.3642 | 6.055867 | 3.707961 | 0.3083331 | 2.347906
77.89769 | 6.3538 | 6.037935 | 3.708773 | 0.3158655 | 2.329162
77.90769 | 6.349 | 6.020279 | 3.709589 | 0.3287213 | 2.31069
77.91768 | 6.3403 | 6.002913 | 3.710406 | 0.3373873 | 2.292507
77.92768 | 6.3324 | 5.985795 | 3.711228 | 0.3466049 | 2.274567
77.93768 | 6.3258 | 5.968937 | 3.712052 | 0.3568632 | 2.256885
77.94768 | 6.3163 | 5.952334 | 3.712879 | 0.3639658 | 2.239455
77.95768 | 6.3111 | 5.935983 | 3.71371 | 0.3751174 | 2.222273
77.96768 | 6.3035 | 5.919875 | 3.714543 | 0.3836247 | 2.205332
77.97767 | 6.2941 | 5.904028 | 3.715378 | 0.3900717 | 2.18865
77.98767 | 6.2872 | 5.8884 | 3.716217 | 0.3987995 | 2.172183
77.99767 | 6.2829 | 5.873005 | 3.71706 | 0.4098952 | 2.155945
78.00767 | 6.2752 | 5.857837 | 3.717905 | 0.4173633 | 2.139932
78.01767 | 6.272 | 5.842892 | 3.718753 | 0.4291082 | 2.124139
78.02767 | 6.2658 | 5.828166 | 3.719603 | 0.4376341 | 2.108562
78.03766 | 6.2613 | 5.813669 | 3.720456 | 0.4476312 | 2.093212
78.04766 | 6.2532 | 5.799368 | 3.721313 | 0.4538316 | 2.078055
78.05766 | 6.2522 | 5.785275 | 3.722173 | 0.4669253 | 2.063102
78.06766 | 6.2455 | 5.771384 | 3.723035 | 0.4741157 | 2.048349
78.07766 | 6.2413 | 5.757693 | 3.723901 | 0.483607 | 2.033792
78.08766 | 6.2356 | 5.744198 | 3.724769 | 0.4914023 | 2.019429
78.09765 | 6.2314 | 5.730908 | 3.72564 | 0.5004921 | 2.005268
78.10765 | 6.2286 | 5.717794 | 3.726514 | 0.5108059 | 1.99128
78.11765 | 6.2233 | 5.704866 | 3.727391 | 0.5184337 | 1.977475
78.12765 | 6.2194 | 5.692121 | 3.728271 | 0.5272788 | 1.96385
78.13765 | 6.2154 | 5.679556 | 3.729154 | 0.5358438 | 1.950403
78.14765 | 6.2116 | 5.667168 | 3.730039 | 0.5444316 | 1.937129
78.15764 | 6.2063 | 5.654967 | 3.730927 | 0.5513333 | 1.92404
78.16764 | 6.2057 | 5.642924 | 3.731819 | 0.5627755 | 1.911106
78.17764 | 6.1985 | 5.631052 | 3.732713 | 0.5674485 | 1.898339
78.18764 | 6.1938 | 5.619345 | 3.73361 | 0.5744547 | 1.885735
78.19764 | 6.1894 | 5.607803 | 3.73451 | 0.5815967 | 1.873293
78.20764 | 6.1862 | 5.596423 | 3.735413 | 0.5897767 | 1.86101
78.21763 | 6.1827 | 5.585214 | 3.736318 | 0.5974859 | 1.848896
78.22763 | 6.1776 | 5.574152 | 3.737227 | 0.6034485 | 1.836925
78.23763 | 6.1723 | 5.563244 | 3.738138 | 0.6090555 | 1.825106
78.24763 | 6.1685 | 5.552492 | 3.739053 | 0.6160081 | 1.813439
78.25763 | 6.167 | 5.54189 | 3.73997 | 0.6251097 | 1.801921
78.26762 | 6.164 | 5.531449 | 3.740889 | 0.6325507 | 1.790561
78.27762 | 6.1592 | 5.521145 | 3.741812 | 0.6380546 | 1.779334
78.28762 | 6.1522 | 5.510988 | 3.742737 | 0.6412122 | 1.768251
78.29762 | 6.1473 | 5.500975 | 3.743666 | 0.6463253 | 1.757309
78.30762 | 6.1433 | 5.491105 | 3.744597 | 0.6521951 | 1.746508
78.31762 | 6.1395 | 5.481376 | 3.745531 | 0.6581237 | 1.735845
78.32761 | 6.1355 | 5.471797 | 3.746467 | 0.663703 | 1.72533
78.33761 | 6.1321 | 5.462347 | 3.747407 | 0.6697534 | 1.71494
78.34761 | 6.1271 | 5.453033 | 3.748349 | 0.6740666 | 1.704684
78.35761 | 6.1236 | 5.443856 | 3.749295 | 0.6797442 | 1.694561
78.36761 | 6.1175 | 5.434813 | 3.750243 | 0.6826875 | 1.68457
78.37761 | 6.1139 | 5.425902 | 3.751194 | 0.6879977 | 1.674709
78.3876 | 6.1082 | 5.417132 | 3.752146 | 0.6910677 | 1.664986
78.3976 | 6.0991 | 5.408484 | 3.753103 | 0.6906158 | 1.655382
78.4076 | 6.0942 | 5.399965 | 3.754062 | 0.6942345 | 1.645904
78.4176 | 6.0922 | 5.391575 | 3.755024 | 0.7006251 | 1.636551
78.4276 | 6.0889 | 5.383311 | 3.755989 | 0.7055888 | 1.627323
78.4376 | 6.0831 | 5.375174 | 3.756956 | 0.7079264 | 1.618218
78.44759 | 6.0759 | 5.367169 | 3.757925 | 0.7087307 | 1.609244
78.45759 | 6.0707 | 5.35928 | 3.758898 | 0.71142 | 1.600382
78.46759 | 6.065 | 5.351513 | 3.759874 | 0.7134868 | 1.591639
78.47759 | 6.0583 | 5.343868 | 3.760853 | 0.7144319 | 1.583016
78.48759 | 6.0505 | 5.336343 | 3.761834 | 0.7141566 | 1.57451
78.49759 | 6.0464 | 5.328938 | 3.762818 | 0.7174618 | 1.56612
78.50758 | 6.0406 | 5.321658 | 3.763803 | 0.7189415 | 1.557855
78.51758 | 6.0334 | 5.314489 | 3.764793 | 0.7189111 | 1.549696
78.52758 | 6.0285 | 5.307436 | 3.765785 | 0.7210643 | 1.541651
78.53758 | 6.024 | 5.300498 | 3.76678 | 0.7235021 | 1.533718
78.54758 | 6.0159 | 5.293674 | 3.767777 | 0.7222256 | 1.525897
78.55758 | 6.0081 | 5.286964 | 3.768778 | 0.7211357 | 1.518187
78.56757 | 6.0009 | 5.280373 | 3.76978 | 0.7205273 | 1.510593
78.57757 | 5.9976 | 5.273886 | 3.770785 | 0.7237138 | 1.503101
78.58757 | 5.9873 | 5.26751 | 3.771794 | 0.7197902 | 1.495716
78.59757 | 5.9811 | 5.261243 | 3.772805 | 0.7198571 | 1.488438
78.60757 | 5.9769 | 5.255084 | 3.773818 | 0.7218156 | 1.481266
78.61757 | 5.9693 | 5.249033 | 3.774835 | 0.7202668 | 1.474198
78.62756 | 5.9638 | 5.243094 | 3.775853 | 0.7207057 | 1.467241
78.63756 | 5.9582 | 5.237255 | 3.776875 | 0.7209449 | 1.46038
78.64756 | 5.9539 | 5.23152 | 3.777899 | 0.7223796 | 1.453621
78.65756 | 5.9497 | 5.225889 | 3.778926 | 0.7238107 | 1.446963
78.66756 | 5.9437 | 5.220361 | 3.779956 | 0.723339 | 1.440405
78.67755 | 5.9405 | 5.21494 | 3.780987 | 0.7255602 | 1.433953
78.68755 | 5.9385 | 5.209614 | 3.782022 | 0.7288859 | 1.427592
78.69755 | 5.9336 | 5.204389 | 3.78306 | 0.7292114 | 1.421329
78.70755 | 5.9319 | 5.199262 | 3.7841 | 0.7326378 | 1.415162
78.71755 | 5.9309 | 5.194234 | 3.785143 | 0.7366659 | 1.409091
78.72755 | 5.9296 | 5.189304 | 3.786189 | 0.7402964 | 1.403115
78.73754 | 5.9287 | 5.184474 | 3.787236 | 0.7442255 | 1.397239
78.74754 | 5.9269 | 5.179736 | 3.788287 | 0.7471636 | 1.39145
78.75754 | 5.928 | 5.175094 | 3.78934 | 0.7529064 | 1.385754
78.76754 | 5.925 | 5.170545 | 3.790396 | 0.7544549 | 1.380149
78.77754 | 5.9259 | 5.16609 | 3.791454 | 0.7598098 | 1.374636
78.78754 | 5.9268 | 5.161728 | 3.792516 | 0.7650719 | 1.369212
78.79753 | 5.9252 | 5.157462 | 3.793578 | 0.7677376 | 1.363884
78.80753 | 5.9272 | 5.153284 | 3.794645 | 0.7739162 | 1.358639
78.81753 | 5.925 | 5.149196 | 3.795714 | 0.7758038 | 1.353482
78.82753 | 5.9254 | 5.145199 | 3.796785 | 0.7802013 | 1.348413
78.83753 | 5.9256 | 5.141291 | 3.797859 | 0.7843093 | 1.343431
78.84753 | 5.9261 | 5.137472 | 3.798936 | 0.7886285 | 1.338535
78.85752 | 5.9246 | 5.133744 | 3.800014 | 0.7908557 | 1.33373
78.86752 | 5.9257 | 5.130102 | 3.801096 | 0.7955984 | 1.329006
78.87752 | 5.9248 | 5.126545 | 3.80218 | 0.7982546 | 1.324365
78.88752 | 5.9247 | 5.123076 | 3.803267 | 0.8016237 | 1.319809
78.89752 | 5.9252 | 5.119693 | 3.804357 | 0.8055071 | 1.315336
78.90752 | 5.9206 | 5.116395 | 3.805449 | 0.8042045 | 1.310947
78.91751 | 5.9206 | 5.113186 | 3.806542 | 0.8074141 | 1.306644
78.92751 | 5.9142 | 5.110058 | 3.807639 | 0.8041419 | 1.302419
78.93751 | 5.9143 | 5.107015 | 3.808739 | 0.8072855 | 1.298276
78.94751 | 5.9139 | 5.104055 | 3.809841 | 0.8098452 | 1.294214
78.95751 | 5.9135 | 5.101179 | 3.810945 | 0.8123214 | 1.290233
78.96751 | 5.912 | 5.098385 | 3.812052 | 0.8136147 | 1.286333
78.9775 | 5.9091 | 5.095677 | 3.813161 | 0.8134232 | 1.282516
78.9875 | 5.906 | 5.093049 | 3.814273 | 0.8129514 | 1.278776
78.9975 | 5.9036 | 5.090503 | 3.815387 | 0.8130974 | 1.275115
79.0075 | 5.9016 | 5.088038 | 3.816504 | 0.8135618 | 1.271534
79.0175 | 5.8992 | 5.085655 | 3.817624 | 0.8135446 | 1.268031
79.0275 | 5.8974 | 5.083354 | 3.818746 | 0.8140462 | 1.264608
79.03749 | 5.8948 | 5.081135 | 3.819869 | 0.8136647 | 1.261266
79.04749 | 5.8944 | 5.078995 | 3.820996 | 0.8154045 | 1.257999
79.05749 | 5.8939 | 5.076936 | 3.822126 | 0.8169638 | 1.254811
79.06749 | 5.8891 | 5.074957 | 3.823258 | 0.8141426 | 1.2517
79.07749 | 5.8883 | 5.073059 | 3.824392 | 0.8152412 | 1.248667
79.08748 | 5.8863 | 5.071242 | 3.825527 | 0.815058 | 1.245715
79.09748 | 5.8832 | 5.069504 | 3.826667 | 0.8136965 | 1.242837
79.10748 | 5.8846 | 5.067845 | 3.827808 | 0.816755 | 1.240037
79.11748 | 5.8806 | 5.066266 | 3.828952 | 0.8143338 | 1.237314
79.12748 | 5.8811 | 5.064767 | 3.830099 | 0.8163327 | 1.234669
79.13748 | 5.88 | 5.063348 | 3.831248 | 0.8166519 | 1.232101
79.14747 | 5.8811 | 5.06201 | 3.832398 | 0.81909 | 1.229612
79.15747 | 5.8816 | 5.06075 | 3.833551 | 0.8208497 | 1.227199
79.16747 | 5.8802 | 5.05957 | 3.834708 | 0.8206296 | 1.224863
79.17747 | 5.88 | 5.05847 | 3.835866 | 0.8215296 | 1.222604
79.18747 | 5.8788 | 5.05745 | 3.837027 | 0.8213497 | 1.220423
79.19747 | 5.8786 | 5.05651 | 3.83819 | 0.8220898 | 1.21832
79.20746 | 5.877 | 5.055652 | 3.839355 | 0.8213482 | 1.216297
79.21746 | 5.8766 | 5.054872 | 3.840523 | 0.821728 | 1.214349
79.22746 | 5.8727 | 5.054173 | 3.841693 | 0.8185273 | 1.21248
79.23746 | 5.8724 | 5.053554 | 3.842866 | 0.818846 | 1.210688
79.24746 | 5.8731 | 5.053016 | 3.844041 | 0.8200839 | 1.208975
79.25746 | 5.8722 | 5.052559 | 3.845218 | 0.8196406 | 1.207341
79.26745 | 5.8691 | 5.052184 | 3.846397 | 0.8169159 | 1.205787
79.27745 | 5.8679 | 5.05189 | 3.847579 | 0.8160098 | 1.204311
79.28745 | 5.8637 | 5.051678 | 3.848764 | 0.8120219 | 1.202915
79.29745 | 5.8651 | 5.051548 | 3.84995 | 0.8135517 | 1.201598
79.30745 | 5.8617 | 5.051501 | 3.851139 | 0.810199 | 1.200362
79.31745 | 5.8583 | 5.051537 | 3.852331 | 0.8067634 | 1.199206
79.32744 | 5.8573 | 5.051656 | 3.853523 | 0.8056445 | 1.198132
79.33744 | 5.8537 | 5.051858 | 3.85472 | 0.8018418 | 1.197139
79.34744 | 5.8536 | 5.052145 | 3.855918 | 0.8014548 | 1.196227
79.35744 | 5.8499 | 5.052517 | 3.857119 | 0.797383 | 1.195398
79.36744 | 5.8469 | 5.052974 | 3.858321 | 0.7939261 | 1.194652
79.37744 | 5.8449 | 5.053517 | 3.859527 | 0.7913833 | 1.19399
79.38743 | 5.8444 | 5.054145 | 3.860733 | 0.7902549 | 1.193412
79.39743 | 5.8419 | 5.054861 | 3.861943 | 0.7870389 | 1.192918
79.40743 | 5.8383 | 5.055665 | 3.863155 | 0.7826353 | 1.19251
79.41743 | 5.8331 | 5.056557 | 3.864369 | 0.7765435 | 1.192187
79.42743 | 5.8328 | 5.057537 | 3.865586 | 0.7752627 | 1.191952
79.43743 | 5.8327 | 5.058608 | 3.866805 | 0.7740923 | 1.191803
79.44742 | 5.8305 | 5.059767 | 3.868024 | 0.7707326 | 1.191743
79.45742 | 5.8274 | 5.06102 | 3.869248 | 0.7663805 | 1.191772
79.46742 | 5.8268 | 5.062364 | 3.870473 | 0.7644363 | 1.19189
79.47742 | 5.8257 | 5.063801 | 3.871701 | 0.7618993 | 1.1921
79.48742 | 5.8258 | 5.065332 | 3.872931 | 0.7604683 | 1.192401
79.49741 | 5.8224 | 5.066956 | 3.874162 | 0.7554443 | 1.192794
79.50741 | 5.8224 | 5.068677 | 3.875396 | 0.7537226 | 1.193281
79.51741 | 5.8239 | 5.070495 | 3.876633 | 0.7534046 | 1.193863
79.52741 | 5.8245 | 5.072411 | 3.877872 | 0.7520886 | 1.19454
79.53741 | 5.8255 | 5.074426 | 3.879113 | 0.7510737 | 1.195314
79.54741 | 5.8293 | 5.076541 | 3.880356 | 0.7527587 | 1.196185
79.5574 | 5.8293 | 5.078756 | 3.8816 | 0.7505444 | 1.197156
79.5674 | 5.8348 | 5.081074 | 3.882847 | 0.7537257 | 1.198227
79.5774 | 5.839 | 5.083497 | 3.884097 | 0.7555033 | 1.1994
79.5874 | 5.8429 | 5.086024 | 3.885349 | 0.7568758 | 1.200675
79.5974 | 5.845 | 5.088658 | 3.886603 | 0.7563419 | 1.202055
79.6074 | 5.8472 | 5.0914 | 3.887859 | 0.7558 | 1.203541
79.61739 | 5.8507 | 5.094248 | 3.889116 | 0.7564517 | 1.205132
79.62739 | 5.8534 | 5.09721 | 3.890377 | 0.7561899 | 1.206833
79.63739 | 5.8602 | 5.100284 | 3.891639 | 0.7599156 | 1.208645
79.64739 | 5.866 | 5.103473 | 3.892904 | 0.7625272 | 1.210569
79.65739 | 5.8678 | 5.106777 | 3.894171 | 0.7610231 | 1.212606
79.66739 | 5.8731 | 5.110198 | 3.89544 | 0.7629016 | 1.214759
79.67738 | 5.8788 | 5.113736 | 3.89671 | 0.7650643 | 1.217026
79.68738 | 5.8792 | 5.117398 | 3.897983 | 0.7618024 | 1.219415
79.69738 | 5.8792 | 5.121182 | 3.899258 | 0.7580176 | 1.221924
79.70738 | 5.8849 | 5.125092 | 3.900535 | 0.7598076 | 1.224557
79.71738 | 5.8892 | 5.129129 | 3.901815 | 0.7600706 | 1.227315
79.72738 | 5.8896 | 5.133296 | 3.903096 | 0.7563043 | 1.230199
79.73737 | 5.8937 | 5.137589 | 3.904378 | 0.756111 | 1.233211
79.74737 | 5.8976 | 5.14202 | 3.905664 | 0.7555798 | 1.236356
79.75737 | 5.8968 | 5.146588 | 3.906952 | 0.7502123 | 1.239636
79.76737 | 5.8986 | 5.151293 | 3.908242 | 0.7473066 | 1.243052
79.77737 | 5.9011 | 5.15614 | 3.909533 | 0.7449599 | 1.246607
79.78737 | 5.9031 | 5.16113 | 3.910827 | 0.7419698 | 1.250303
79.79736 | 5.9059 | 5.166262 | 3.912122 | 0.7396385 | 1.25414
79.80736 | 5.9113 | 5.171547 | 3.91342 | 0.7397533 | 1.258127
79.81736 | 5.9142 | 5.176984 | 3.91472 | 0.7372163 | 1.262264
79.82736 | 5.9142 | 5.182575 | 3.916022 | 0.7316246 | 1.266554
79.83736 | 5.9081 | 5.188325 | 3.917326 | 0.7197752 | 1.270999
79.84736 | 5.9132 | 5.194235 | 3.918632 | 0.7189648 | 1.275604
79.85735 | 5.9155 | 5.200304 | 3.919938 | 0.7151963 | 1.280366
79.86735 | 5.9161 | 5.206546 | 3.921248 | 0.7095545 | 1.285297
79.87735 | 5.9227 | 5.212958 | 3.92256 | 0.7097417 | 1.290398
79.88735 | 5.9244 | 5.219545 | 3.923874 | 0.7048545 | 1.295672
79.89735 | 5.9262 | 5.226311 | 3.92519 | 0.6998891 | 1.301121
79.90734 | 5.9292 | 5.233251 | 3.926506 | 0.6959488 | 1.306745
79.91734 | 5.9315 | 5.240384 | 3.927826 | 0.6911158 | 1.312558
79.92734 | 5.9321 | 5.247707 | 3.929148 | 0.6843929 | 1.318559
79.93734 | 5.9207 | 5.255224 | 3.930472 | 0.6654761 | 1.324752
79.94734 | 5.9268 | 5.262939 | 3.931797 | 0.6638609 | 1.331142
79.95734 | 5.9293 | 5.270857 | 3.933125 | 0.6584429 | 1.337732
79.96733 | 5.9312 | 5.278975 | 3.934453 | 0.6522254 | 1.344521
79.97733 | 5.9325 | 5.287312 | 3.935785 | 0.6451884 | 1.351527
79.98733 | 5.9326 | 5.295866 | 3.937118 | 0.636734 | 1.358748
79.99733 | 5.9353 | 5.304642 | 3.938453 | 0.6306582 | 1.366189
80.00733 | 5.9366 | 5.313645 | 3.93979 | 0.6229545 | 1.373855
80.01733 | 5.9383 | 5.322881 | 3.941129 | 0.615419 | 1.381752
80.02732 | 5.9398 | 5.332346 | 3.942469 | 0.6074545 | 1.389876
80.03732 | 5.9244 | 5.342063 | 3.943812 | 0.5823374 | 1.398251
80.04732 | 5.9324 | 5.352029 | 3.945157 | 0.5803706 | 1.406873
80.05732 | 5.9317 | 5.362252 | 3.946503 | 0.5694483 | 1.415748
80.06732 | 5.9357 | 5.372736 | 3.947852 | 0.5629642 | 1.424884
80.07732 | 5.9377 | 5.383488 | 3.949202 | 0.5542119 | 1.434286
80.08731 | 5.9411 | 5.394504 | 3.950553 | 0.5465957 | 1.443951
80.09731 | 5.944 | 5.405813 | 3.951907 | 0.5381871 | 1.453906
80.10731 | 5.9454 | 5.41741 | 3.953263 | 0.52799 | 1.464147
80.11731 | 5.9492 | 5.429303 | 3.95462 | 0.5198969 | 1.474683
80.12731 | 5.9531 | 5.441499 | 3.95598 | 0.5116006 | 1.485519
80.13731 | 5.9464 | 5.454007 | 3.957341 | 0.4923932 | 1.496666
80.1473 | 5.9542 | 5.466814 | 3.958703 | 0.4873863 | 1.508111
80.1573 | 5.9599 | 5.479966 | 3.960068 | 0.4799335 | 1.519898
80.1673 | 5.9669 | 5.493455 | 3.961435 | 0.4734453 | 1.53202
80.1773 | 5.9724 | 5.507287 | 3.962803 | 0.4651131 | 1.544484
80.1873 | 5.9802 | 5.521474 | 3.964174 | 0.4587264 | 1.5573
80.1973 | 5.9882 | 5.536021 | 3.965546 | 0.4521794 | 1.570475
80.20729 | 5.9932 | 5.550922 | 3.966918 | 0.4422775 | 1.584004
80.21729 | 6.0023 | 5.566221 | 3.968294 | 0.4360786 | 1.597927
80.22729 | 6.0123 | 5.581911 | 3.969671 | 0.4303889 | 1.61224
80.23729 | 6.017 | 5.598002 | 3.971051 | 0.4189981 | 1.626951
80.24729 | 6.0277 | 5.614504 | 3.972431 | 0.4131959 | 1.642073
80.25728 | 6.0403 | 5.631412 | 3.973813 | 0.4088882 | 1.657599
80.26728 | 6.0509 | 5.648769 | 3.975197 | 0.4021308 | 1.673572
80.27728 | 6.0635 | 5.666571 | 3.976583 | 0.3969293 | 1.689987
80.28728 | 6.0752 | 5.684829 | 3.977971 | 0.3903714 | 1.706857
80.29728 | 6.0867 | 5.703554 | 3.979361 | 0.3831456 | 1.724194
80.30728 | 6.1016 | 5.72276 | 3.980752 | 0.3788398 | 1.742008
80.31727 | 6.116 | 5.74244 | 3.982144 | 0.3735603 | 1.760296
80.32727 | 6.1324 | 5.762643 | 3.983538 | 0.3697571 | 1.779105
80.33727 | 6.1472 | 5.783365 | 3.984935 | 0.3638348 | 1.798431
80.34727 | 6.1606 | 5.804619 | 3.986333 | 0.3559811 | 1.818286
80.35727 | 6.18 | 5.826419 | 3.987732 | 0.3535812 | 1.838687
80.36727 | 6.1909 | 5.848777 | 3.989134 | 0.3421226 | 1.859644
80.37726 | 6.208 | 5.871688 | 3.990535 | 0.3363119 | 1.881153
80.38726 | 6.2267 | 5.895209 | 3.99194 | 0.3314913 | 1.903269
80.39726 | 6.2456 | 5.919333 | 3.993346 | 0.3262674 | 1.925986
80.40726 | 6.2651 | 5.944075 | 3.994754 | 0.3210253 | 1.94932
80.41726 | 6.2868 | 5.969451 | 3.996164 | 0.3173495 | 1.973287
80.42726 | 6.3101 | 5.995476 | 3.997575 | 0.3146242 | 1.997901
80.43725 | 6.331 | 6.02214 | 3.998987 | 0.3088604 | 2.023153
80.44725 | 6.3522 | 6.04951 | 4.000401 | 0.3026896 | 2.049109
80.45725 | 6.3774 | 6.077579 | 4.001817 | 0.299821 | 2.075762
80.46725 | 6.4007 | 6.106361 | 4.003235 | 0.2943387 | 2.103127
80.47725 | 6.4231 | 6.135874 | 4.004654 | 0.2872258 | 2.13122
80.48725 | 6.4522 | 6.166134 | 4.006075 | 0.2860656 | 2.16006
80.49724 | 6.485 | 6.197128 | 4.007496 | 0.2878719 | 2.189632
80.50724 | 6.5131 | 6.228933 | 4.00892 | 0.284167 | 2.220013
80.51724 | 6.5458 | 6.261536 | 4.010345 | 0.2842642 | 2.25119
80.52724 | 6.5804 | 6.294953 | 4.011773 | 0.2854466 | 2.283181
80.53724 | 6.6145 | 6.329203 | 4.013201 | 0.2852975 | 2.316001
80.54724 | 6.6533 | 6.3643 | 4.014632 | 0.2889998 | 2.349669
80.55723 | 6.6929 | 6.400227 | 4.016062 | 0.2926731 | 2.384165
80.56723 | 6.7307 | 6.437069 | 4.017495 | 0.293631 | 2.419574
80.57723 | 6.7659 | 6.474808 | 4.01893 | 0.2910921 | 2.455878
80.58723 | 6.8126 | 6.513459 | 4.020366 | 0.299141 | 2.493093
80.59723 | 6.8586 | 6.553037 | 4.021804 | 0.3055631 | 2.531233
80.60723 | 6.9096 | 6.593556 | 4.023243 | 0.3160444 | 2.570312
80.61722 | 6.9611 | 6.634988 | 4.024683 | 0.326112 | 2.610305
80.62722 | 7.0119 | 6.677428 | 4.026125 | 0.3344723 | 2.651302
80.63722 | 7.0649 | 6.720846 | 4.027569 | 0.3440545 | 2.693276
80.64722 | 7.1217 | 6.765252 | 4.029014 | 0.3564479 | 2.736238
80.65722 | 7.18 | 6.810656 | 4.030461 | 0.3693435 | 2.780195
80.66721 | 7.2374 | 6.857021 | 4.031908 | 0.3803795 | 2.825113
80.67721 | 7.2958 | 6.904441 | 4.033358 | 0.3913595 | 2.871083
80.68721 | 7.3583 | 6.952875 | 4.034809 | 0.405425 | 2.918066
80.69721 | 7.4254 | 7.002327 | 4.036261 | 0.4230735 | 2.966065
80.70721 | 7.4927 | 7.052794 | 4.037715 | 0.439906 | 3.015079
80.71721 | 7.565 | 7.104275 | 4.039171 | 0.4607252 | 3.065104
80.7272 | 7.6304 | 7.156711 | 4.040626 | 0.4736887 | 3.116085
80.7372 | 7.7017 | 7.210197 | 4.042084 | 0.4915033 | 3.168112
80.7472 | 7.7774 | 7.264668 | 4.043544 | 0.5127323 | 3.221124
80.7572 | 7.851 | 7.320108 | 4.045005 | 0.5308916 | 3.275103
80.7672 | 7.928 | 7.376499 | 4.046468 | 0.5515007 | 3.330032
80.7772 | 8.0017 | 7.433816 | 4.047931 | 0.5678843 | 3.385884
80.78719 | 8.074 | 7.491972 | 4.049395 | 0.5820282 | 3.442577
80.79719 | 8.1571 | 7.551047 | 4.050862 | 0.6060527 | 3.500186
80.80719 | 8.2363 | 7.610948 | 4.05233 | 0.6253525 | 3.558618
80.81719 | 8.3172 | 7.671628 | 4.053799 | 0.6455722 | 3.617829
80.82719 | 8.3963 | 7.733038 | 4.05527 | 0.663262 | 3.677768
80.83719 | 8.4804 | 7.795122 | 4.056742 | 0.6852778 | 3.73838
80.84718 | 8.562 | 7.857757 | 4.058214 | 0.7042434 | 3.799543
80.85718 | 8.6458 | 7.920995 | 4.059688 | 0.7248053 | 3.861306
80.86718 | 8.7296 | 7.9847 | 4.061164 | 0.7449005 | 3.923535
80.87718 | 8.8139 | 8.048789 | 4.062642 | 0.7651113 | 3.986147
80.88718 | 8.8878 | 8.113173 | 4.06412 | 0.7746272 | 4.049053
80.89718 | 8.9748 | 8.177755 | 4.0656 | 0.7970452 | 4.112155
80.90717 | 9.0625 | 8.242368 | 4.06708 | 0.8201316 | 4.175289
80.91717 | 9.1453 | 8.307028 | 4.068562 | 0.8382716 | 4.238466
80.92717 | 9.2263 | 8.371555 | 4.070046 | 0.8547454 | 4.301508
80.93717 | 9.3054 | 8.435822 | 4.071531 | 0.8695776 | 4.364291
80.94717 | 9.3858 | 8.499702 | 4.073017 | 0.8860979 | 4.426685
80.95717 | 9.4683 | 8.563057 | 4.074505 | 0.9052433 | 4.488552
80.96716 | 9.5408 | 8.625684 | 4.075992 | 0.9151162 | 4.549691
80.97716 | 9.6159 | 8.687559 | 4.077482 | 0.9283405 | 4.610077
80.98716 | 9.685 | 8.748472 | 4.078974 | 0.9365277 | 4.669499
80.99716 | 9.7587 | 8.808268 | 4.080466 | 0.950432 | 4.727802
81.00716 | 9.8276 | 8.866791 | 4.08196 | 0.9608091 | 4.784831
81.01716 | 9.8929 | 8.923884 | 4.083455 | 0.969016 | 4.840429
81.02715 | 9.9548 | 8.979336 | 4.08495 | 0.9754644 | 4.894386
81.03715 | 10.0089 | 9.033098 | 4.086447 | 0.9758018 | 4.946651
81.04715 | 10.066 | 9.084962 | 4.087946 | 0.9810381 | 4.997016
81.05715 | 10.1179 | 9.134775 | 4.089445 | 0.9831249 | 5.04533
81.06715 | 10.1696 | 9.182391 | 4.090946 | 0.987209 | 5.091445
81.07714 | 10.2081 | 9.227624 | 4.092447 | 0.9804759 | 5.135177
81.08714 | 10.2477 | 9.27043 | 4.09395 | 0.9772703 | 5.17648
81.09714 | 10.2844 | 9.310634 | 4.095454 | 0.9737663 | 5.215179
81.10714 | 10.3172 | 9.348119 | 4.09696 | 0.9690809 | 5.251159
81.11714 | 10.3448 | 9.382777 | 4.098467 | 0.962023 | 5.28431
81.12714 | 10.3691 | 9.41451 | 4.099975 | 0.9545904 | 5.314535
81.13713 | 10.3886 | 9.443203 | 4.101482 | 0.9453966 | 5.341721
81.14713 | 10.4028 | 9.468839 | 4.102992 | 0.933961 | 5.365847
81.15713 | 10.4153 | 9.491325 | 4.104503 | 0.9239752 | 5.386822
81.16713 | 10.423 | 9.51061 | 4.106016 | 0.9123905 | 5.404594
81.17713 | 10.4261 | 9.526655 | 4.107529 | 0.8994446 | 5.419126
81.18713 | 10.426 | 9.539435 | 4.109043 | 0.8865645 | 5.430392
81.19712 | 10.4253 | 9.548929 | 4.110557 | 0.8763713 | 5.438371
81.20712 | 10.4172 | 9.555152 | 4.112074 | 0.8620481 | 5.443078
81.21712 | 10.4069 | 9.558102 | 4.113592 | 0.8487984 | 5.44451
81.22712 | 10.391 | 9.557799 | 4.115111 | 0.8332009 | 5.442688
81.23712 | 10.373 | 9.554273 | 4.11663 | 0.8187267 | 5.437643
81.24712 | 10.3549 | 9.547564 | 4.118151 | 0.8073363 | 5.429412
81.25711 | 10.328 | 9.537729 | 4.119672 | 0.7902706 | 5.418058
81.26711 | 10.2988 | 9.524807 | 4.121195 | 0.773993 | 5.403612
81.27711 | 10.2651 | 9.508867 | 4.122719 | 0.7562328 | 5.386149
81.28711 | 10.2266 | 9.48998 | 4.124244 | 0.7366201 | 5.365736
81.29711 | 10.1901 | 9.468223 | 4.12577 | 0.7218774 | 5.342453
81.30711 | 10.1491 | 9.443675 | 4.127297 | 0.7054254 | 5.316378
81.3171 | 10.1044 | 9.41645 | 4.128823 | 0.6879497 | 5.287627
81.3271 | 10.0513 | 9.386586 | 4.130352 | 0.6647135 | 5.256234
81.3371 | 10.004 | 9.354204 | 4.131882 | 0.6497961 | 5.222322
81.3471 | 9.9456 | 9.319399 | 4.133413 | 0.626201 | 5.185986
81.3571 | 9.8849 | 9.282273 | 4.134945 | 0.6026268 | 5.147328
81.3671 | 9.8271 | 9.24293 | 4.136478 | 0.5841699 | 5.106452
81.37709 | 9.7621 | 9.201539 | 4.13801 | 0.5605606 | 5.063529
81.38709 | 9.7001 | 9.158086 | 4.139545 | 0.5420142 | 5.018541
81.39709 | 9.6312 | 9.112741 | 4.141081 | 0.5184591 | 4.97166
81.40709 | 9.5602 | 9.065616 | 4.142617 | 0.4945839 | 4.922999
81.41709 | 9.4862 | 9.016826 | 4.144155 | 0.469374 | 4.872671
81.42709 | 9.41 | 8.966485 | 4.145693 | 0.4435149 | 4.820792
81.43708 | 9.3346 | 8.914762 | 4.147231 | 0.4198384 | 4.76753
81.44708 | 9.2584 | 8.86167 | 4.148772 | 0.3967295 | 4.712899
81.45708 | 9.1843 | 8.807378 | 4.150313 | 0.3769216 | 4.657066
81.46708 | 9.1047 | 8.752003 | 4.151855 | 0.3526973 | 4.600148
81.47708 | 9.0202 | 8.69566 | 4.153398 | 0.3245402 | 4.542262
81.48707 | 8.9408 | 8.638521 | 4.15494 | 0.3022791 | 4.483581
81.49707 | 8.8569 | 8.580589 | 4.156485 | 0.2763107 | 4.424105
81.50707 | 8.7737 | 8.522032 | 4.15803 | 0.2516676 | 4.364002
81.51707 | 8.6939 | 8.462961 | 4.159577 | 0.2309389 | 4.303385
81.52707 | 8.6124 | 8.403483 | 4.161124 | 0.2089168 | 4.242359
81.53707 | 8.5345 | 8.343704 | 4.162672 | 0.1907962 | 4.181032
81.54706 | 8.4555 | 8.283783 | 4.164219 | 0.1717166 | 4.119564
81.55706 | 8.3733 | 8.223703 | 4.165769 | 0.1495965 | 4.057935
81.56706 | 8.2946 | 8.163616 | 4.167319 | 0.1309835 | 3.996297
81.57706 | 8.213 | 8.103613 | 4.168871 | 0.1093868 | 3.934742
81.58706 | 8.1352 | 8.04378 | 4.170423 | 0.09142046 | 3.873357
81.59706 | 8.0601 | 7.984196 | 4.171976 | 0.07590384 | 3.81222
81.60705 | 7.9895 | 7.924998 | 4.173528 | 0.06450187 | 3.75147
81.61705 | 7.9189 | 7.866142 | 4.175082 | 0.05275833 | 3.691059
81.62705 | 7.8449 | 7.807751 | 4.176638 | 0.03714871 | 3.631114
81.63705 | 7.7767 | 7.74989 | 4.178194 | 0.02680986 | 3.571697
81.64705 | 7.7101 | 7.692615 | 4.17975 | 0.01748545 | 3.512864
81.65705 | 7.6433 | 7.635977 | 4.181308 | 0.007322903 | 3.454669
81.66704 | 7.5791 | 7.580081 | 4.182864 | -0.0009807546 | 3.397216
81.67704 | 7.5135 | 7.524858 | 4.184423 | -0.0113585 | 3.340435
81.68704 | 7.4541 | 7.470405 | 4.185983 | -0.01630471 | 3.284422
81.69704 | 7.397 | 7.416753 | 4.187544 | -0.0197528 | 3.229209
81.70704 | 7.3411 | 7.363934 | 4.189105 | -0.02283425 | 3.17483
81.71704 | 7.2781 | 7.311974 | 4.190666 | -0.0338739 | 3.121307
81.72703 | 7.2209 | 7.260945 | 4.192227 | -0.04004491 | 3.068718
81.73703 | 7.1719 | 7.210766 | 4.193791 | -0.03886575 | 3.016975
81.74703 | 7.1202 | 7.161502 | 4.195354 | -0.04130176 | 2.966147
81.75703 | 7.0709 | 7.113166 | 4.196919 | -0.04226567 | 2.916247
81.76703 | 7.0232 | 7.065767 | 4.198484 | -0.04256725 | 2.867283
81.77703 | 6.9726 | 7.019312 | 4.20005 | -0.04671244 | 2.819262
81.78702 | 6.9271 | 6.973849 | 4.201615 | -0.04674941 | 2.772235
81.79702 | 6.8804 | 6.929291 | 4.203182 | -0.04889135 | 2.726109
81.80702 | 6.8358 | 6.885682 | 4.20475 | -0.04988216 | 2.680932
81.81702 | 6.7871 | 6.84302 | 4.206318 | -0.05592008 | 2.636702
81.82702 | 6.7498 | 6.8013 | 4.207887 | -0.05150017 | 2.593413
81.83702 | 6.7122 | 6.760517 | 4.209457 | -0.04831713 | 2.55106
81.84701 | 6.6743 | 6.720702 | 4.211026 | -0.04640188 | 2.509676
81.85701 | 6.6355 | 6.681768 | 4.212596 | -0.04626841 | 2.469172
81.86701 | 6.5982 | 6.643746 | 4.214168 | -0.04554575 | 2.429578
81.87701 | 6.5637 | 6.606623 | 4.21574 | -0.04292321 | 2.390883
81.88701 | 6.5304 | 6.570389 | 4.217312 | -0.03998946 | 2.353077
81.897 | 6.493 | 6.535066 | 4.218884 | -0.04206579 | 2.316182
81.907 | 6.4593 | 6.50057 | 4.220458 | -0.04127035 | 2.280113
81.917 | 6.4253 | 6.466924 | 4.222032 | -0.04162402 | 2.244892
81.927 | 6.3978 | 6.434104 | 4.223607 | -0.03630383 | 2.210497
81.937 | 6.3701 | 6.402113 | 4.225182 | -0.03201317 | 2.176931
81.947 | 6.3437 | 6.370928 | 4.226758 | -0.02722787 | 2.14417
81.95699 | 6.3169 | 6.340562 | 4.228333 | -0.02366177 | 2.112229
81.96699 | 6.288 | 6.310941 | 4.22991 | -0.02294078 | 2.081031
81.97699 | 6.2615 | 6.282079 | 4.231487 | -0.02057877 | 2.050592
81.98699 | 6.2326 | 6.253961 | 4.233065 | -0.02136089 | 2.020896
81.99699 | 6.2066 | 6.226571 | 4.234643 | -0.01997055 | 1.991927
82.00699 | 6.1817 | 6.199893 | 4.236222 | -0.0181929 | 1.963671
82.01698 | 6.1608 | 6.173951 | 4.2378 | -0.01315097 | 1.936151
82.02698 | 6.1437 | 6.14865 | 4.23938 | -0.004950297 | 1.909271
82.03698 | 6.1276 | 6.124016 | 4.24096 | 0.003584279 | 1.883056
82.04698 | 6.1075 | 6.100032 | 4.242541 | 0.007468377 | 1.857491
82.05698 | 6.0883 | 6.076683 | 4.244122 | 0.01161684 | 1.832561
82.06698 | 6.0675 | 6.053955 | 4.245704 | 0.01354462 | 1.808252
82.07697 | 6.0523 | 6.031855 | 4.247284 | 0.020445 | 1.784571
82.08697 | 6.0359 | 6.010324 | 4.248867 | 0.02557576 | 1.761458
82.09697 | 6.0221 | 5.989371 | 4.250449 | 0.03272922 | 1.738921
82.10697 | 6.0072 | 5.968981 | 4.252033 | 0.03821922 | 1.716948
82.11697 | 5.9973 | 5.94914 | 4.253616 | 0.04815982 | 1.695524
82.12697 | 5.9873 | 5.929836 | 4.255201 | 0.05746428 | 1.674635
82.13696 | 5.9761 | 5.911072 | 4.256784 | 0.06502787 | 1.654289
82.14696 | 5.9633 | 5.8928 | 4.258368 | 0.07049968 | 1.634432
82.15696 | 5.9509 | 5.875025 | 4.259954 | 0.07587482 | 1.615072
82.16696 | 5.942 | 5.857735 | 4.261539 | 0.08426471 | 1.596196
82.17696 | 5.9295 | 5.840918 | 4.263125 | 0.08858225 | 1.577792
82.18696 | 5.9235 | 5.824562 | 4.264712 | 0.09893837 | 1.55985
82.19695 | 5.9119 | 5.80867 | 4.266297 | 0.1032305 | 1.542373
82.20695 | 5.9004 | 5.7932 | 4.267884 | 0.1071999 | 1.525316
82.21695 | 5.8908 | 5.778158 | 4.269471 | 0.1126424 | 1.508687
82.22695 | 5.8816 | 5.763532 | 4.271059 | 0.1180684 | 1.492473
82.23695 | 5.8772 | 5.749311 | 4.272647 | 0.1278886 | 1.476665
82.24694 | 5.8655 | 5.7355 | 4.274233 | 0.1299996 | 1.461267
82.25694 | 5.8585 | 5.722061 | 4.275822 | 0.1364387 | 1.446239
82.26694 | 5.8466 | 5.708998 | 4.277411 | 0.1376017 | 1.431587
82.27694 | 5.8347 | 5.696302 | 4.279 | 0.1383978 | 1.417302
82.28694 | 5.8266 | 5.683963 | 4.280589 | 0.1426365 | 1.403374
82.29694 | 5.8137 | 5.671973 | 4.282179 | 0.1417266 | 1.389794
82.30693 | 5.8098 | 5.660334 | 4.283768 | 0.1494656 | 1.376567
82.31693 | 5.8027 | 5.649016 | 4.285358 | 0.153684 | 1.363658
82.32693 | 5.7983 | 5.638021 | 4.286948 | 0.1602794 | 1.351072
82.33693 | 5.7911 | 5.627341 | 4.288539 | 0.1637588 | 1.338802
82.34693 | 5.7847 | 5.616969 | 4.29013 | 0.1677307 | 1.326839
82.35693 | 5.7752 | 5.606898 | 4.291721 | 0.1683021 | 1.315177
82.36692 | 5.769 | 5.597129 | 4.293311 | 0.1718711 | 1.303818
82.37692 | 5.7648 | 5.587636 | 4.294902 | 0.1771639 | 1.292734
82.38692 | 5.7571 | 5.578423 | 4.296494 | 0.1786774 | 1.281928
82.39692 | 5.7557 | 5.569482 | 4.298086 | 0.1862184 | 1.271395
82.40692 | 5.7561 | 5.560807 | 4.299679 | 0.1952933 | 1.261128
82.41692 | 5.7494 | 5.552391 | 4.301271 | 0.1970085 | 1.251121
82.42691 | 5.7503 | 5.544238 | 4.302862 | 0.2060621 | 1.241376
82.43691 | 5.7451 | 5.536324 | 4.304455 | 0.2087759 | 1.23187
82.44691 | 5.7412 | 5.528653 | 4.306047 | 0.2125475 | 1.222605
82.45691 | 5.7386 | 5.521217 | 4.30764 | 0.2173825 | 1.213577
82.46691 | 5.7362 | 5.514014 | 4.309234 | 0.2221862 | 1.20478
82.47691 | 5.7344 | 5.507036 | 4.310827 | 0.2273638 | 1.196209
82.4869 | 5.7287 | 5.500286 | 4.312419 | 0.2284138 | 1.187867
82.4969 | 5.7311 | 5.493746 | 4.314012 | 0.2373544 | 1.179733
82.5069 | 5.728 | 5.487416 | 4.315606 | 0.2405836 | 1.17181
82.5169 | 5.7243 | 5.481294 | 4.3172 | 0.2430059 | 1.164094
82.5269 | 5.7233 | 5.475374 | 4.318794 | 0.2479257 | 1.156581
82.5369 | 5.7198 | 5.469653 | 4.320388 | 0.2501474 | 1.149265
82.54689 | 5.7198 | 5.46413 | 4.32198 | 0.2556699 | 1.14215
82.55689 | 5.7158 | 5.458792 | 4.323574 | 0.2570079 | 1.135218
82.56689 | 5.7137 | 5.45364 | 4.325169 | 0.2600596 | 1.128472
82.57689 | 5.7083 | 5.448671 | 4.326763 | 0.2596291 | 1.121908
82.58689 | 5.7044 | 5.443876 | 4.328357 | 0.2605243 | 1.115518
82.59689 | 5.7056 | 5.43926 | 4.329952 | 0.2663399 | 1.109308
82.60688 | 5.705 | 5.434821 | 4.331544 | 0.2701795 | 1.103276
82.61688 | 5.6997 | 5.430545 | 4.333139 | 0.2691549 | 1.097406
82.62688 | 5.697 | 5.426435 | 4.334733 | 0.2705653 | 1.091701
82.63688 | 5.6965 | 5.422487 | 4.336328 | 0.2740134 | 1.086159
82.64688 | 5.6967 | 5.418698 | 4.337923 | 0.2780024 | 1.080775
82.65687 | 5.6917 | 5.415068 | 4.339515 | 0.2766316 | 1.075553
82.66687 | 5.6866 | 5.411589 | 4.34111 | 0.2750107 | 1.070479
82.67687 | 5.6846 | 5.408261 | 4.342705 | 0.2763391 | 1.065556
82.68687 | 5.6858 | 5.405081 | 4.344299 | 0.2807192 | 1.060782
82.69687 | 5.6831 | 5.402044 | 4.345894 | 0.2810557 | 1.056151
82.70687 | 5.6783 | 5.399153 | 4.347488 | 0.2791467 | 1.051665
82.71686 | 5.6739 | 5.396406 | 4.349081 | 0.277494 | 1.047325
82.72686 | 5.6742 | 5.393795 | 4.350675 | 0.2804054 | 1.043119
82.73686 | 5.6725 | 5.39132 | 4.35227 | 0.2811801 | 1.03905
82.74686 | 5.6676 | 5.38898 | 4.353864 | 0.2786203 | 1.035116
82.75686 | 5.6606 | 5.386772 | 4.355458 | 0.2738279 | 1.031314
82.76686 | 5.6596 | 5.384695 | 4.357052 | 0.2749051 | 1.027643
82.77685 | 5.6546 | 5.382748 | 4.358645 | 0.2718518 | 1.024103
82.78685 | 5.647 | 5.380927 | 4.360239 | 0.2660733 | 1.020688
82.79685 | 5.6415 | 5.37923 | 4.361833 | 0.2622697 | 1.017398
82.80685 | 5.6345 | 5.377658 | 4.363427 | 0.2568424 | 1.014231
82.81685 | 5.6302 | 5.376207 | 4.36502 | 0.2539933 | 1.011186
82.82685 | 5.6275 | 5.374876 | 4.366614 | 0.2526236 | 1.008263
82.83684 | 5.6203 | 5.373666 | 4.368206 | 0.2466336 | 1.005461
82.84684 | 5.6142 | 5.372573 | 4.369799 | 0.2416274 | 1.002774
82.85684 | 5.6094 | 5.371595 | 4.371392 | 0.2378047 | 1.000203
82.86684 | 5.6051 | 5.370733 | 4.372985 | 0.234367 | 0.9977477
82.87684 | 5.5986 | 5.369985 | 4.374578 | 0.2286153 | 0.9954064
82.88684 | 5.5922 | 5.369349 | 4.376171 | 0.222851 | 0.993178
82.89683 | 5.5887 | 5.368824 | 4.377762 | 0.2198761 | 0.9910619
82.90683 | 5.5858 | 5.36841 | 4.379354 | 0.2173896 | 0.989056
82.91683 | 5.5834 | 5.368107 | 4.380947 | 0.2152934 | 0.98716
82.92683 | 5.583 | 5.367913 | 4.382539 | 0.2150868 | 0.9853745
82.93683 | 5.5791 | 5.367826 | 4.384131 | 0.2112738 | 0.9836956
82.94683 | 5.5769 | 5.367846 | 4.385722 | 0.2090539 | 0.9821238
82.95682 | 5.5795 | 5.36797 | 4.387312 | 0.2115298 | 0.9806581
82.96682 | 5.5785 | 5.368202 | 4.388903 | 0.210298 | 0.9792986
82.97682 | 5.5768 | 5.368539 | 4.390494 | 0.2082613 | 0.9780443
82.98682 | 5.5779 | 5.36898 | 4.392085 | 0.2089203 | 0.9768945
82.99682 | 5.5754 | 5.369524 | 4.393676 | 0.2058755 | 0.9758487
83.00682 | 5.5788 | 5.370173 | 4.395266 | 0.2086275 | 0.9749064
83.01681 | 5.5815 | 5.370923 | 4.396855 | 0.2105774 | 0.9740679
83.02681 | 5.5835 | 5.371776 | 4.398444 | 0.2117244 | 0.9733311
83.03681 | 5.5827 | 5.372731 | 4.400034 | 0.2099693 | 0.9726966
83.04681 | 5.5857 | 5.373787 | 4.401623 | 0.2119126 | 0.972164
83.05681 | 5.5879 | 5.374945 | 4.403212 | 0.2129546 | 0.971733
83.0668 | 5.5909 | 5.376202 | 4.4048 | 0.2146976 | 0.9714029
83.0768 | 5.592 | 5.377562 | 4.406388 | 0.2144377 | 0.9711743
83.0868 | 5.5958 | 5.379023 | 4.407976 | 0.216777 | 0.9710468
83.0968 | 5.5968 | 5.380584 | 4.409564 | 0.2162158 | 0.9710202
83.1068 | 5.5974 | 5.382246 | 4.411152 | 0.215154 | 0.9710944
83.1168 | 5.5994 | 5.384008 | 4.412739 | 0.2153918 | 0.9712694
83.12679 | 5.6002 | 5.385869 | 4.414324 | 0.214331 | 0.9715448
83.13679 | 5.6025 | 5.387832 | 4.415911 | 0.2146677 | 0.9719215
83.14679 | 5.606 | 5.389896 | 4.417497 | 0.216104 | 0.972399
83.15679 | 5.6048 | 5.392061 | 4.419083 | 0.2127395 | 0.9729776
83.16679 | 5.6037 | 5.394326 | 4.420669 | 0.2093741 | 0.9736574
83.17679 | 5.6097 | 5.396692 | 4.422254 | 0.2130076 | 0.9744387
83.18678 | 5.6095 | 5.399159 | 4.423837 | 0.2103411 | 0.9753219
83.19678 | 5.6089 | 5.401728 | 4.425421 | 0.2071718 | 0.9763067
83.20678 | 5.6113 | 5.4044 | 4.427006 | 0.2069005 | 0.9773939
83.21678 | 5.6085 | 5.407173 | 4.428589 | 0.2013269 | 0.9785838
83.22678 | 5.6089 | 5.410049 | 4.430173 | 0.1988505 | 0.9798768
83.23678 | 5.6111 | 5.413029 | 4.431756 | 0.1980711 | 0.9812733
83.24677 | 5.6114 | 5.416109 | 4.433337 | 0.1952911 | 0.9827723
83.25677 | 5.6113 | 5.419296 | 4.434919 | 0.192004 | 0.9843773
83.26677 | 5.6098 | 5.422588 | 4.4365 | 0.1872122 | 0.9860874
83.27677 | 5.6118 | 5.425985 | 4.438082 | 0.1858151 | 0.9879032
83.28677 | 5.6108 | 5.429488 | 4.439663 | 0.1813122 | 0.9898253
83.29677 | 5.61 | 5.433097 | 4.441243 | 0.1769025 | 0.9918545
83.30676 | 5.6098 | 5.436811 | 4.442821 | 0.1729894 | 0.9939892
83.31676 | 5.6107 | 5.440635 | 4.444401 | 0.1700646 | 0.9962345
83.32676 | 5.6123 | 5.444569 | 4.44598 | 0.167731 | 0.9985891
83.33676 | 5.6126 | 5.448612 | 4.447559 | 0.1639878 | 1.001054
83.34676 | 5.6161 | 5.452766 | 4.449137 | 0.1633339 | 1.003629
83.35676 | 5.6157 | 5.457031 | 4.450714 | 0.1586688 | 1.006317
83.36675 | 5.6184 | 5.461404 | 4.45229 | 0.1569956 | 1.009114
83.37675 | 5.6219 | 5.465895 | 4.453867 | 0.1560049 | 1.012028
83.38675 | 5.624 | 5.4705 | 4.455443 | 0.1534998 | 1.015057
83.39675 | 5.6289 | 5.475221 | 4.457019 | 0.1536793 | 1.018202
83.40675 | 5.632 | 5.480058 | 4.458594 | 0.1519423 | 1.021464
83.41675 | 5.6377 | 5.485012 | 4.460169 | 0.1526877 | 1.024844
83.42674 | 5.6408 | 5.490081 | 4.461741 | 0.1507193 | 1.02834
83.43674 | 5.6471 | 5.495274 | 4.463315 | 0.1518261 | 1.031959
83.44674 | 5.6517 | 5.500588 | 4.464888 | 0.1511115 | 1.035701
83.45674 | 5.657 | 5.506026 | 4.46646 | 0.1509743 | 1.039565
83.46674 | 5.6626 | 5.511587 | 4.468033 | 0.1510133 | 1.043554
83.47673 | 5.6654 | 5.517267 | 4.469602 | 0.1481326 | 1.047665
83.48673 | 5.6673 | 5.52308 | 4.471173 | 0.1442197 | 1.051907
83.49673 | 5.6733 | 5.529021 | 4.472744 | 0.1442786 | 1.056278
83.50673 | 5.6754 | 5.535092 | 4.474313 | 0.1403079 | 1.060779
83.51673 | 5.6787 | 5.541294 | 4.475883 | 0.137406 | 1.065411
83.52673 | 5.6786 | 5.547629 | 4.477451 | 0.1309713 | 1.070177
83.53672 | 5.6787 | 5.554092 | 4.479018 | 0.1246084 | 1.075074
83.54672 | 5.6782 | 5.560697 | 4.480585 | 0.1175031 | 1.080112
83.55672 | 5.6761 | 5.56744 | 4.482152 | 0.1086598 | 1.085288
83.56672 | 5.6824 | 5.574323 | 4.483718 | 0.1080768 | 1.090605
83.57672 | 5.6799 | 5.581348 | 4.485284 | 0.09855235 | 1.096064
83.58672 | 5.6748 | 5.588516 | 4.486849 | 0.0862842 | 1.101667
83.59671 | 5.6743 | 5.595822 | 4.488412 | 0.07847783 | 1.10741
83.60671 | 5.6734 | 5.603283 | 4.489975 | 0.0701169 | 1.113308
83.61671 | 5.6727 | 5.610894 | 4.491539 | 0.06180624 | 1.119355
83.62671 | 5.6712 | 5.618656 | 4.493101 | 0.05254379 | 1.125555
83.63671 | 5.6739 | 5.626573 | 4.494663 | 0.04732717 | 1.13191
83.64671 | 5.6754 | 5.634646 | 4.496224 | 0.04075416 | 1.138422
83.6567 | 5.677 | 5.64287 | 4.497783 | 0.03413033 | 1.145087
83.6667 | 5.6776 | 5.651263 | 4.499343 | 0.02633727 | 1.15192
83.6767 | 5.6794 | 5.65982 | 4.500902 | 0.01958016 | 1.158918
83.6867 | 5.6794 | 5.668544 | 4.50246 | 0.01085643 | 1.166083
83.6967 | 5.6856 | 5.677437 | 4.504018 | 0.008163109 | 1.173419
83.7067 | 5.6888 | 5.686503 | 4.505575 | 0.002297377 | 1.180927
83.71669 | 5.691 | 5.695735 | 4.50713 | -0.004734619 | 1.188605
83.72669 | 5.6946 | 5.705154 | 4.508686 | -0.01055419 | 1.196469
83.73669 | 5.7007 | 5.714756 | 4.510241 | -0.01405562 | 1.204515
83.74669 | 5.7055 | 5.724542 | 4.511795 | -0.01904231 | 1.212747
83.75669 | 5.7086 | 5.734518 | 4.513348 | -0.0259178 | 1.221169
83.76669 | 5.7173 | 5.744686 | 4.514901 | -0.02738583 | 1.229785
83.77668 | 5.7205 | 5.75504 | 4.516452 | -0.03453982 | 1.238588
83.78668 | 5.7237 | 5.765604 | 4.518003 | -0.04190422 | 1.247601
83.79668 | 5.7289 | 5.776373 | 4.519554 | -0.04747287 | 1.256819
83.80668 | 5.7337 | 5.78735 | 4.521103 | -0.05365033 | 1.266247
83.81668 | 5.7381 | 5.798541 | 4.522652 | -0.06044086 | 1.275888
83.82668 | 5.7422 | 5.809949 | 4.524201 | -0.06774907 | 1.285748
83.83667 | 5.7498 | 5.821568 | 4.525747 | -0.07176837 | 1.295822
83.84667 | 5.7533 | 5.833426 | 4.527294 | -0.08012629 | 1.306133
83.85667 | 5.7586 | 5.845517 | 4.52884 | -0.0869168 | 1.316677
83.86667 | 5.7621 | 5.857845 | 4.530385 | -0.09574512 | 1.32746
83.87667 | 5.7675 | 5.870417 | 4.531929 | -0.1029167 | 1.338488
83.88666 | 5.7728 | 5.883225 | 4.533471 | -0.1104247 | 1.349754
83.89666 | 5.7767 | 5.8963 | 4.535014 | -0.1195999 | 1.361286
83.90666 | 5.782 | 5.909636 | 4.536556 | -0.1276357 | 1.37308
83.91666 | 5.7867 | 5.923239 | 4.538097 | -0.1365388 | 1.385142
83.92666 | 5.7915 | 5.937115 | 4.539638 | -0.1456151 | 1.397477
83.93666 | 5.796 | 5.951272 | 4.541177 | -0.1552715 | 1.410094
83.94665 | 5.8027 | 5.9657 | 4.542714 | -0.1630005 | 1.422986
83.95665 | 5.8052 | 5.980437 | 4.544252 | -0.1752373 | 1.436185
83.96665 | 5.8118 | 5.995475 | 4.545789 | -0.1836749 | 1.449686
83.97665 | 5.8194 | 6.010821 | 4.547325 | -0.1914211 | 1.463496
83.98665 | 5.8237 | 6.026483 | 4.548861 | -0.2027832 | 1.477622
83.99665 | 5.8286 | 6.042469 | 4.550395 | -0.2138692 | 1.492074
84.00664 | 5.8365 | 6.058771 | 4.551927 | -0.2222707 | 1.506843
84.01664 | 5.8438 | 6.075428 | 4.55346 | -0.2316284 | 1.521968
84.02664 | 5.8515 | 6.092434 | 4.554992 | -0.2409344 | 1.537443
84.03664 | 5.8588 | 6.109798 | 4.556523 | -0.2509978 | 1.553275
84.04664 | 5.8664 | 6.127527 | 4.558053 | -0.2611274 | 1.569474
84.05664 | 5.8776 | 6.145632 | 4.559582 | -0.2680322 | 1.58605
84.06663 | 5.8854 | 6.164104 | 4.561109 | -0.2787036 | 1.602995
84.07663 | 5.8954 | 6.182987 | 4.562636 | -0.2875874 | 1.620351
84.08663 | 5.9051 | 6.202275 | 4.564163 | -0.2971752 | 1.638112
84.09663 | 5.9175 | 6.221978 | 4.565689 | -0.3044775 | 1.656289
84.10663 | 5.9268 | 6.242105 | 4.567213 | -0.3153045 | 1.674891
84.11663 | 5.9417 | 6.262667 | 4.568737 | -0.320967 | 1.69393
84.12662 | 5.9564 | 6.283655 | 4.570258 | -0.3272549 | 1.713396
84.13662 | 5.9654 | 6.30512 | 4.57178 | -0.3397202 | 1.73334
84.14662 | 5.9803 | 6.327055 | 4.573301 | -0.3467547 | 1.753753
84.15662 | 5.9959 | 6.349469 | 4.574821 | -0.3535692 | 1.774648
84.16662 | 6.0099 | 6.372376 | 4.57634 | -0.3624761 | 1.796036
84.17662 | 6.0248 | 6.395787 | 4.577859 | -0.3709873 | 1.817929
84.18661 | 6.0366 | 6.419692 | 4.579374 | -0.3830919 | 1.840318
84.19661 | 6.0508 | 6.444149 | 4.58089 | -0.393349 | 1.863259
84.20661 | 6.0658 | 6.469148 | 4.582406 | -0.4033484 | 1.886743
84.21661 | 6.0829 | 6.494703 | 4.58392 | -0.4118033 | 1.910783
84.22661 | 6.0999 | 6.520827 | 4.585433 | -0.4209273 | 1.935394
84.2366 | 6.1129 | 6.547508 | 4.586944 | -0.4346078 | 1.960564
84.2466 | 6.1254 | 6.574811 | 4.588456 | -0.4494107 | 1.986355
84.2566 | 6.1384 | 6.602724 | 4.589966 | -0.4643243 | 2.012758
84.2666 | 6.1559 | 6.631263 | 4.591475 | -0.4753633 | 2.039788
84.2766 | 6.1688 | 6.660442 | 4.592984 | -0.4916421 | 2.067458
84.2866 | 6.1825 | 6.690276 | 4.594491 | -0.5077759 | 2.095785
84.29659 | 6.1962 | 6.720749 | 4.595996 | -0.5245494 | 2.124754
84.30659 | 6.2179 | 6.751938 | 4.597501 | -0.5340378 | 2.154437
84.31659 | 6.2326 | 6.783827 | 4.599006 | -0.551227 | 2.184821
84.32659 | 6.2421 | 6.816433 | 4.600509 | -0.5743331 | 2.215924
84.33659 | 6.2613 | 6.849772 | 4.602011 | -0.5884717 | 2.247761
84.34659 | 6.2808 | 6.883859 | 4.603512 | -0.603059 | 2.280347
84.35658 | 6.2981 | 6.918674 | 4.605011 | -0.6205735 | 2.313662
84.36658 | 6.3179 | 6.954307 | 4.60651 | -0.6364072 | 2.347797
84.37658 | 6.3387 | 6.990739 | 4.608008 | -0.6520389 | 2.382731
84.38658 | 6.3629 | 7.027986 | 4.609505 | -0.6650858 | 2.41848
84.39658 | 6.3864 | 7.066065 | 4.611001 | -0.6796651 | 2.455064
84.40658 | 6.4061 | 7.104993 | 4.612496 | -0.6988934 | 2.492497
84.41657 | 6.4305 | 7.144749 | 4.613989 | -0.7142488 | 2.53076
84.42657 | 6.4594 | 7.185425 | 4.615482 | -0.7260254 | 2.569944
84.43657 | 6.491 | 7.227003 | 4.616973 | -0.736003 | 2.61003
84.44657 | 6.5201 | 7.269498 | 4.618464 | -0.7493979 | 2.651034
84.45657 | 6.5539 | 7.312928 | 4.619954 | -0.7590275 | 2.692974
84.46657 | 6.5889 | 7.357309 | 4.621442 | -0.7684094 | 2.735867
84.47656 | 6.6275 | 7.402615 | 4.622928 | -0.775115 | 2.779687
84.48656 | 6.6625 | 7.44895 | 4.624414 | -0.7864502 | 2.824536
84.49656 | 6.7023 | 7.496288 | 4.6259 | -0.7939882 | 2.870389
84.50656 | 6.7415 | 7.544645 | 4.627384 | -0.803145 | 2.917261
84.51656 | 6.787 | 7.594037 | 4.628867 | -0.8070366 | 2.96517
84.52656 | 6.8343 | 7.644479 | 4.630349 | -0.810179 | 3.01413
84.53655 | 6.882 | 7.695937 | 4.631828 | -0.8139371 | 3.064109
84.54655 | 6.9364 | 7.748526 | 4.633308 | -0.8121255 | 3.115218
84.55655 | 6.9875 | 7.80221 | 4.634786 | -0.8147099 | 3.167424
84.56655 | 7.0411 | 7.857003 | 4.636264 | -0.8159032 | 3.220739
84.57655 | 7.0938 | 7.912918 | 4.63774 | -0.819118 | 3.275178
84.58655 | 7.1503 | 7.969967 | 4.639215 | -0.8196675 | 3.330752
84.59654 | 7.2116 | 8.028104 | 4.640688 | -0.8165039 | 3.387416
84.60654 | 7.2746 | 8.087452 | 4.642161 | -0.8128517 | 3.445291
84.61654 | 7.3432 | 8.147963 | 4.643632 | -0.8047628 | 3.50433
84.62654 | 7.4117 | 8.209645 | 4.645103 | -0.7979448 | 3.564542
84.63654 | 7.4825 | 8.272503 | 4.646573 | -0.790003 | 3.62593
84.64653 | 7.5543 | 8.336478 | 4.648039 | -0.7821783 | 3.688439
84.65653 | 7.6291 | 8.401697 | 4.649506 | -0.7725973 | 3.752191
84.66653 | 7.7095 | 8.468098 | 4.650972 | -0.758598 | 3.817125
84.67653 | 7.7925 | 8.535678 | 4.652437 | -0.743178 | 3.883241
84.68653 | 7.8775 | 8.604432 | 4.653901 | -0.7269317 | 3.950531
84.69653 | 7.9712 | 8.674351 | 4.655363 | -0.7031507 | 4.018987
84.70652 | 8.0657 | 8.745354 | 4.656823 | -0.6796541 | 4.088531
84.71652 | 8.1531 | 8.817566 | 4.658283 | -0.6644664 | 4.159283
84.72652 | 8.2557 | 8.8909 | 4.659742 | -0.6352003 | 4.231158
84.73652 | 8.3609 | 8.965333 | 4.6612 | -0.6044327 | 4.304133
84.74652 | 8.4712 | 9.04084 | 4.662656 | -0.5696399 | 4.378183
84.75652 | 8.5779 | 9.117388 | 4.664112 | -0.5394876 | 4.453276
84.76651 | 8.6957 | 9.194867 | 4.665565 | -0.4991667 | 4.529302
84.77651 | 8.815 | 9.273387 | 4.667017 | -0.4583874 | 4.60637
84.78651 | 8.9301 | 9.352829 | 4.668469 | -0.4227287 | 4.68436
84.79651 | 9.0522 | 9.433139 | 4.66992 | -0.3809388 | 4.763219
84.80651 | 9.1822 | 9.514261 | 4.671369 | -0.3320614 | 4.842892
84.81651 | 9.3156 | 9.596133 | 4.672817 | -0.280533 | 4.923316
84.8265 | 9.4529 | 9.678603 | 4.674263 | -0.2257031 | 5.00434
84.8365 | 9.5935 | 9.761759 | 4.675708 | -0.1682587 | 5.086051
84.8465 | 9.7209 | 9.845437 | 4.677153 | -0.1245366 | 5.168284
84.8565 | 9.8566 | 9.929548 | 4.678596 | -0.07294786 | 5.250952
84.8665 | 9.9876 | 10.014 | 4.680038 | -0.02639878 | 5.333961
84.8765 | 10.1303 | 10.09869 | 4.681479 | 0.03161334 | 5.417208
84.88649 | 10.2691 | 10.18342 | 4.682917 | 0.08567945 | 5.500504
84.89649 | 10.418 | 10.26825 | 4.684355 | 0.1497479 | 5.583897
84.90649 | 10.5612 | 10.35298 | 4.685792 | 0.208222 | 5.667186
84.91649 | 10.6956 | 10.43747 | 4.687228 | 0.2581286 | 5.750244
84.92649 | 10.8391 | 10.5216 | 4.688662 | 0.3174994 | 5.832938
84.93649 | 10.9666 | 10.60523 | 4.690096 | 0.3613728 | 5.915132
84.94648 | 11.0979 | 10.68813 | 4.691526 | 0.4097702 | 5.996604
84.95648 | 11.2339 | 10.77032 | 4.692957 | 0.4635763 | 6.077367
84.96648 | 11.3642 | 10.85158 | 4.694386 | 0.5126221 | 6.157191
84.97648 | 11.4926 | 10.93174 | 4.695815 | 0.5608601 | 6.235925
84.98648 | 11.6202 | 11.01066 | 4.697242 | 0.6095448 | 6.313413
84.99648 | 11.7435 | 11.08817 | 4.698667 | 0.6553324 | 6.3895
85.00647 | 11.8631 | 11.16405 | 4.700091 | 0.6990527 | 6.463957
85.01647 | 11.982 | 11.23829 | 4.701514 | 0.7437131 | 6.536773
85.02647 | 12.0857 | 11.31065 | 4.702936 | 0.775045 | 6.607719
85.03647 | 12.2009 | 11.381 | 4.704356 | 0.8198999 | 6.676644
85.04647 | 12.3059 | 11.44917 | 4.705776 | 0.8567275 | 6.743397
85.05646 | 12.4043 | 11.51496 | 4.707192 | 0.8893373 | 6.80777
85.06646 | 12.5035 | 11.57836 | 4.708609 | 0.9251421 | 6.869749
85.07646 | 12.594 | 11.63916 | 4.710025 | 0.9548421 | 6.929133
85.08646 | 12.6789 | 11.69723 | 4.711439 | 0.9816667 | 6.985794
85.09646 | 12.7576 | 11.75246 | 4.712852 | 1.005139 | 7.039609
85.10646 | 12.8361 | 11.80473 | 4.714263 | 1.031374 | 7.090463
85.11645 | 12.9086 | 11.85388 | 4.715672 | 1.054724 | 7.138204
85.12645 | 12.9729 | 11.89991 | 4.717081 | 1.072993 | 7.182826
85.13645 | 13.0238 | 11.94268 | 4.718489 | 1.081117 | 7.224194
85.14645 | 13.0752 | 11.98212 | 4.719896 | 1.093078 | 7.262226
85.15645 | 13.1201 | 12.01815 | 4.721301 | 1.101948 | 7.296851
85.16645 | 13.1636 | 12.05071 | 4.722705 | 1.112889 | 7.328006
85.17644 | 13.1913 | 12.07972 | 4.724106 | 1.11158 | 7.355615
85.18644 | 13.2119 | 12.10519 | 4.725507 | 1.106708 | 7.379686
85.19644 | 13.2291 | 12.12706 | 4.726907 | 1.102037 | 7.400156
85.20644 | 13.2355 | 12.14531 | 4.728305 | 1.090194 | 7.417001
85.21644 | 13.2392 | 12.1599 | 4.729703 | 1.079296 | 7.430201
85.22644 | 13.2412 | 12.17085 | 4.731099 | 1.070353 | 7.439748
85.23643 | 13.2242 | 12.17813 | 4.732492 | 1.046071 | 7.445637
85.24643 | 13.2058 | 12.18177 | 4.733885 | 1.024029 | 7.447886
85.25643 | 13.1793 | 12.18178 | 4.735277 | 0.9975233 | 7.446499
85.26643 | 13.1438 | 12.17817 | 4.736668 | 0.9656315 | 7.4415
85.27643 | 13.1055 | 12.17097 | 4.738057 | 0.9345258 | 7.432917
85.28643 | 13.0598 | 12.16023 | 4.739445 | 0.8995732 | 7.420781
85.29642 | 13.0068 | 12.14598 | 4.740831 | 0.8608155 | 7.405154
85.30642 | 12.9457 | 12.12827 | 4.742216 | 0.8174344 | 7.386049
85.31642 | 12.8943 | 12.10714 | 4.7436 | 0.7871644 | 7.363535
85.32642 | 12.8229 | 12.08265 | 4.744983 | 0.7402455 | 7.337671
85.33642 | 12.749 | 12.05489 | 4.746364 | 0.6941132 | 7.308522
85.34642 | 12.666 | 12.0239 | 4.747745 | 0.6420983 | 7.276157
85.35641 | 12.5784 | 11.98986 | 4.749122 | 0.5885413 | 7.240737
85.36641 | 12.4844 | 11.95268 | 4.750499 | 0.5317215 | 7.202179
85.37641 | 12.3959 | 11.91253 | 4.751875 | 0.4833746 | 7.16065
85.38641 | 12.2973 | 11.86949 | 4.75325 | 0.4278094 | 7.11624
85.39641 | 12.1925 | 11.82367 | 4.754624 | 0.36883 | 7.069046
85.40641 | 12.0893 | 11.77516 | 4.755996 | 0.314136 | 7.019168
85.4164 | 11.9824 | 11.72413 | 4.757365 | 0.258273 | 6.966762
85.4264 | 11.8667 | 11.67057 | 4.758734 | 0.1961317 | 6.911834
85.4364 | 11.7495 | 11.61465 | 4.760102 | 0.1348521 | 6.854545
85.4464 | 11.63 | 11.55648 | 4.761469 | 0.07352089 | 6.79501
85.4564 | 11.5093 | 11.49618 | 4.762834 | 0.01312102 | 6.733345
85.46639 | 11.3891 | 11.43392 | 4.764197 | -0.04482328 | 6.669726
85.47639 | 11.2698 | 11.36972 | 4.76556 | -0.09992179 | 6.604162
85.48639 | 11.1497 | 11.30375 | 4.766921 | -0.1540494 | 6.536828
85.49639 | 11.0266 | 11.23613 | 4.768281 | -0.2095289 | 6.467848
85.50639 | 10.8953 | 11.16698 | 4.76964 | -0.2716817 | 6.397342
85.51639 | 10.7676 | 11.09643 | 4.770997 | -0.3288319 | 6.325435
85.52638 | 10.6357 | 11.02469 | 4.772352 | -0.3889864 | 6.252335
85.53638 | 10.5175 | 10.95169 | 4.773706 | -0.4341924 | 6.177986
85.54638 | 10.3854 | 10.87765 | 4.775059 | -0.4922543 | 6.102595
85.55638 | 10.2637 | 10.80269 | 4.776411 | -0.5389887 | 6.026277
85.56638 | 10.1385 | 10.72691 | 4.777762 | -0.5884093 | 5.949148
85.57638 | 10.0096 | 10.65043 | 4.779111 | -0.6408299 | 5.871319
85.58637 | 9.8816 | 10.57343 | 4.780457 | -0.6918331 | 5.792976
85.59637 | 9.7585 | 10.49587 | 4.781804 | -0.7373749 | 5.714071
85.60637 | 9.6371 | 10.41793 | 4.783149 | -0.780834 | 5.634785
85.61637 | 9.5124 | 10.33971 | 4.784493 | -0.8273077 | 5.555215
85.62637 | 9.39 | 10.26129 | 4.785835 | -0.8712942 | 5.475459
85.63637 | 9.2674 | 10.18278 | 4.787176 | -0.9153846 | 5.395608
85.64636 | 9.1583 | 10.10434 | 4.788515 | -0.9460445 | 5.31583
85.65636 | 9.0394 | 10.0259 | 4.789853 | -0.9865047 | 5.236051
85.66636 | 8.9243 | 9.947623 | 4.79119 | -1.023323 | 5.156433
85.67636 | 8.8158 | 9.869577 | 4.792526 | -1.053777 | 5.077051
85.68636 | 8.7101 | 9.79184 | 4.79386 | -1.08174 | 4.99798
85.69636 | 8.5939 | 9.714482 | 4.795193 | -1.120582 | 4.919288
85.70635 | 8.4902 | 9.637642 | 4.796524 | -1.147442 | 4.841118
85.71635 | 8.3929 | 9.561232 | 4.797854 | -1.168332 | 4.763378
85.72635 | 8.2963 | 9.485387 | 4.799183 | -1.189087 | 4.686204
85.73635 | 8.201 | 9.41016 | 4.800511 | -1.20916 | 4.609649
85.74635 | 8.104 | 9.335602 | 4.801837 | -1.231602 | 4.533765
85.75635 | 8.0199 | 9.26176 | 4.803162 | -1.24186 | 4.458599
85.76634 | 7.9256 | 9.18875 | 4.804484 | -1.26315 | 4.384265
85.77634 | 7.8455 | 9.116468 | 4.805806 | -1.270968 | 4.310662
85.78634 | 7.7663 | 9.045023 | 4.807127 | -1.278723 | 4.237896
85.79634 | 7.6887 | 8.97445 | 4.808447 | -1.28575 | 4.166003
85.80634 | 7.6135 | 8.904778 | 4.809765 | -1.291278 | 4.095013
85.81633 | 7.5345 | 8.836101 | 4.811081 | -1.301601 | 4.02502
85.82633 | 7.4678 | 8.768309 | 4.812396 | -1.300509 | 3.955913
85.83633 | 7.4001 | 8.701493 | 4.813711 | -1.301393 | 3.887782
85.84633 | 7.33 | 8.635669 | 4.815023 | -1.305669 | 3.820646
85.85633 | 7.2713 | 8.570855 | 4.816335 | -1.299555 | 3.75452
85.86633 | 7.2081 | 8.507063 | 4.817645 | -1.298963 | 3.689418
85.87632 | 7.149 | 8.444367 | 4.818953 | -1.295367 | 3.625414
85.88632 | 7.103 | 8.382652 | 4.82026 | -1.279652 | 3.562391
85.89632 | 7.0426 | 8.321985 | 4.821566 | -1.279385 | 3.500419
85.90632 | 6.9896 | 8.262373 | 4.822871 | -1.272773 | 3.439502
85.91632 | 6.9388 | 8.203818 | 4.824175 | -1.265018 | 3.379643
85.92632 | 6.8947 | 8.14632 | 4.825477 | -1.25162 | 3.320843
85.93631 | 6.8539 | 8.089933 | 4.826777 | -1.236033 | 3.263156
85.94631 | 6.7976 | 8.034545 | 4.828076 | -1.236945 | 3.206468
85.95631 | 6.7587 | 7.980207 | 4.829375 | -1.221507 | 3.150832
85.96631 | 6.7231 | 7.926914 | 4.830672 | -1.203814 | 3.096242
85.97631 | 6.6839 | 7.874659 | 4.831967 | -1.190759 | 3.042692
85.98631 | 6.6433 | 7.823436 | 4.833262 | -1.180136 | 2.990174
85.9963 | 6.6089 | 7.773282 | 4.834553 | -1.164382 | 2.938729
86.0063 | 6.573 | 7.724092 | 4.835845 | -1.151092 | 2.888247
86.0163 | 6.5316 | 7.675903 | 4.837135 | -1.144303 | 2.838768
86.0263 | 6.5024 | 7.628705 | 4.838424 | -1.126305 | 2.790281
86.0363 | 6.467 | 7.582486 | 4.839712 | -1.115486 | 2.742774
86.0463 | 6.4372 | 7.537232 | 4.840999 | -1.100032 | 2.696233
86.05629 | 6.402 | 7.492973 | 4.842283 | -1.090973 | 2.65069
86.06629 | 6.3662 | 7.449609 | 4.843566 | -1.083409 | 2.606043
86.07629 | 6.3457 | 7.407171 | 4.844849 | -1.061471 | 2.562322
86.08629 | 6.3195 | 7.365642 | 4.84613 | -1.046142 | 2.519512
86.09629 | 6.289 | 7.325009 | 4.84741 | -1.036009 | 2.477599
86.10629 | 6.2571 | 7.285257 | 4.848689 | -1.028157 | 2.436568
86.11628 | 6.2301 | 7.246407 | 4.849965 | -1.016307 | 2.396442
86.12628 | 6.2063 | 7.208369 | 4.851241 | -1.002069 | 2.357128
86.13628 | 6.1873 | 7.171165 | 4.852516 | -0.9838653 | 2.318649
86.14628 | 6.1637 | 7.13478 | 4.85379 | -0.9710805 | 2.280991
86.15628 | 6.1436 | 7.099199 | 4.855062 | -0.9555986 | 2.244137
86.16628 | 6.1213 | 7.064404 | 4.856333 | -0.9431043 | 2.208071
86.17627 | 6.1086 | 7.030415 | 4.857601 | -0.9218149 | 2.172814
86.18627 | 6.0866 | 6.997148 | 4.85887 | -0.9105482 | 2.138278
86.19627 | 6.069 | 6.964622 | 4.860137 | -0.8956224 | 2.104485
86.20627 | 6.0582 | 6.932822 | 4.861403 | -0.874622 | 2.071419
86.21627 | 6.0449 | 6.901732 | 4.862668 | -0.8568316 | 2.039064
86.22626 | 6.0227 | 6.871366 | 4.86393 | -0.8486657 | 2.007436
86.23626 | 6.0145 | 6.84165 | 4.865192 | -0.8271498 | 1.976458
86.24626 | 6.0053 | 6.812599 | 4.866453 | -0.807299 | 1.946146
86.25626 | 5.9909 | 6.784199 | 4.867713 | -0.7932986 | 1.916486
86.26626 | 5.977 | 6.756434 | 4.868971 | -0.7794343 | 1.887463
86.27626 | 5.9673 | 6.729292 | 4.870228 | -0.7619916 | 1.859063
86.28625 | 5.9552 | 6.702782 | 4.871483 | -0.7475823 | 1.831299
86.29625 | 5.9442 | 6.67684 | 4.872738 | -0.7326403 | 1.804103
86.30625 | 5.9314 | 6.651479 | 4.873991 | -0.7200787 | 1.777487
86.31625 | 5.9223 | 6.626684 | 4.875244 | -0.7043838 | 1.75144
86.32625 | 5.9143 | 6.602443 | 4.876495 | -0.6881425 | 1.725948
86.33625 | 5.9053 | 6.578742 | 4.877745 | -0.673442 | 1.700997
86.34624 | 5.8979 | 6.555592 | 4.878992 | -0.6576916 | 1.6766
86.35624 | 5.8847 | 6.532934 | 4.880239 | -0.648234 | 1.652695
86.36624 | 5.8679 | 6.51078 | 4.881486 | -0.6428798 | 1.629294
86.37624 | 5.8669 | 6.489117 | 4.882731 | -0.6222169 | 1.606386
86.38624 | 5.857 | 6.467932 | 4.883974 | -0.6109323 | 1.583958
86.39624 | 5.8532 | 6.447217 | 4.885217 | -0.5940174 | 1.562
86.40623 | 5.8436 | 6.426979 | 4.886457 | -0.5833792 | 1.540522
86.41623 | 5.8381 | 6.407167 | 4.887698 | -0.569067 | 1.519469
86.42623 | 5.8345 | 6.38779 | 4.888937 | -0.5532904 | 1.498854
86.43623 | 5.8321 | 6.368839 | 4.890175 | -0.5367386 | 1.478664
86.44623 | 5.8234 | 6.350301 | 4.891411 | -0.5269015 | 1.45889
86.45623 | 5.8199 | 6.332169 | 4.892647 | -0.512269 | 1.439522
86.46622 | 5.8229 | 6.314449 | 4.89388 | -0.4915487 | 1.420569
86.47622 | 5.8211 | 6.297096 | 4.895113 | -0.4759962 | 1.401983
86.48622 | 5.8187 | 6.28012 | 4.896346 | -0.4614199 | 1.383774
86.49622 | 5.8143 | 6.263511 | 4.897577 | -0.4492106 | 1.365934
86.50622 | 5.8115 | 6.247259 | 4.898806 | -0.4357588 | 1.348452
86.51622 | 5.8145 | 6.231357 | 4.900035 | -0.4168571 | 1.331322
86.52621 | 5.8183 | 6.215812 | 4.901261 | -0.3975118 | 1.31455
86.53621 | 5.8085 | 6.200584 | 4.902488 | -0.3920839 | 1.298096
86.54621 | 5.8128 | 6.185681 | 4.903713 | -0.3728811 | 1.281968
86.55621 | 5.8151 | 6.171095 | 4.904937 | -0.3559954 | 1.266158
86.56621 | 5.8061 | 6.156819 | 4.90616 | -0.3507192 | 1.250659
86.57621 | 5.8006 | 6.142845 | 4.907382 | -0.3422452 | 1.235463
86.5862 | 5.8043 | 6.129179 | 4.908602 | -0.3248793 | 1.220577
86.5962 | 5.8014 | 6.115788 | 4.909822 | -0.3143878 | 1.205966
86.6062 | 5.7959 | 6.102677 | 4.91104 | -0.3067773 | 1.191637
86.6162 | 5.7918 | 6.089841 | 4.912258 | -0.2980412 | 1.177583
86.6262 | 5.7871 | 6.077273 | 4.913475 | -0.2901731 | 1.163798
86.63619 | 5.7874 | 6.064978 | 4.914689 | -0.2775783 | 1.150289
86.64619 | 5.7788 | 6.052927 | 4.915903 | -0.2741268 | 1.137024
86.65619 | 5.7721 | 6.041125 | 4.917117 | -0.2690247 | 1.124008
86.66619 | 5.7682 | 6.029566 | 4.918329 | -0.2613663 | 1.111237
86.67619 | 5.766 | 6.018246 | 4.91954 | -0.2522456 | 1.098706
86.68619 | 5.7609 | 6.007157 | 4.92075 | -0.2462574 | 1.086407
86.69618 | 5.7572 | 5.996307 | 4.921958 | -0.2391065 | 1.074348
86.70618 | 5.7527 | 5.985667 | 4.923166 | -0.2329666 | 1.0625
86.71618 | 5.7472 | 5.975243 | 4.924373 | -0.2280432 | 1.05087
86.72618 | 5.7468 | 5.965031 | 4.92558 | -0.2182314 | 1.039452
86.73618 | 5.7437 | 5.955026 | 4.926785 | -0.2113263 | 1.028242
86.74618 | 5.7422 | 5.945223 | 4.927989 | -0.2030233 | 1.017235
86.75617 | 5.7382 | 5.935629 | 4.929191 | -0.1974286 | 1.006438
86.76617 | 5.7384 | 5.926215 | 4.930393 | -0.1878155 | 0.9958228
86.77617 | 5.7412 | 5.916991 | 4.931594 | -0.175791 | 0.9853972
86.78617 | 5.7376 | 5.907951 | 4.932794 | -0.1703506 | 0.9751567
86.79617 | 5.7384 | 5.89909 | 4.933993 | -0.1606903 | 0.9650973
86.80617 | 5.733 | 5.890406 | 4.935191 | -0.1574061 | 0.9552149
86.81616 | 5.7295 | 5.881902 | 4.936387 | -0.1524021 | 0.9455149
86.82616 | 5.7343 | 5.873558 | 4.937583 | -0.1392579 | 0.9359745
86.83616 | 5.7448 | 5.865378 | 4.938779 | -0.1205781 | 0.9265993
86.84616 | 5.7398 | 5.857359 | 4.939973 | -0.117559 | 0.9173858
86.85616 | 5.7379 | 5.849497 | 4.941167 | -0.111597 | 0.9083303
86.86616 | 5.7411 | 5.841789 | 4.942359 | -0.1006887 | 0.8994295
86.87615 | 5.7402 | 5.834238 | 4.94355 | -0.09403753 | 0.8906879
86.88615 | 5.7376 | 5.826826 | 4.94474 | -0.08922599 | 0.8820856
86.89615 | 5.7436 | 5.819558 | 4.94593 | -0.07595797 | 0.8736278
86.90615 | 5.7458 | 5.81243 | 4.947119 | -0.06663017 | 0.865311
86.91615 | 5.7453 | 5.80544 | 4.948307 | -0.06013964 | 0.8571324
86.92615 | 5.7545 | 5.798583 | 4.949494 | -0.04408315 | 0.8490888
86.93614 | 5.7462 | 5.791864 | 4.950679 | -0.04566435 | 0.8411849
86.94614 | 5.7425 | 5.785267 | 4.951865 | -0.04276692 | 0.833402
86.95614 | 5.7478 | 5.778795 | 4.95305 | -0.0309948 | 0.8257453
86.96614 | 5.7493 | 5.772445 | 4.954233 | -0.02314502 | 0.8182117
86.97614 | 5.751 | 5.766215 | 4.955416 | -0.01521478 | 0.8107985
86.98614 | 5.7554 | 5.760101 | 4.956598 | -0.004701497 | 0.8035032
86.99613 | 5.7545 | 5.754108 | 4.957778 | 0.0003918069 | 0.7963298
87.00613 | 5.7477 | 5.748221 | 4.958959 | -0.0005206206 | 0.7892617
87.01613 | 5.748 | 5.742442 | 4.960139 | 0.005557998 | 0.7823035
87.02613 | 5.7479 | 5.73677 | 4.961317 | 0.01113014 | 0.7754524
87.03613 | 5.7475 | 5.731202 | 4.962496 | 0.01629827 | 0.7687062
87.04612 | 5.7537 | 5.725741 | 4.963672 | 0.0279595 | 0.7620689
87.05612 | 5.7564 | 5.720373 | 4.964848 | 0.03602696 | 0.7555249
87.06612 | 5.7509 | 5.715102 | 4.966024 | 0.03579764 | 0.7490784
87.07612 | 5.7518 | 5.709926 | 4.967199 | 0.04187371 | 0.7427273
87.08612 | 5.7493 | 5.704843 | 4.968373 | 0.04445745 | 0.7364692
87.09612 | 5.7507 | 5.699849 | 4.969547 | 0.05085118 | 0.730302
87.10611 | 5.7478 | 5.694948 | 4.970719 | 0.05285224 | 0.7242292
87.11611 | 5.759 | 5.690128 | 4.971891 | 0.06887218 | 0.7182372
87.12611 | 5.7531 | 5.685392 | 4.973062 | 0.06770837 | 0.7123295
87.13611 | 5.7685 | 5.680737 | 4.974233 | 0.08776284 | 0.7065043
87.14611 | 5.767 | 5.676163 | 4.975403 | 0.09083744 | 0.7007597
87.15611 | 5.7695 | 5.671666 | 4.976572 | 0.09783418 | 0.6950936
87.1661 | 5.7589 | 5.66725 | 4.97774 | 0.09165049 | 0.6895097
87.1761 | 5.7811 | 5.662903 | 4.978908 | 0.118197 | 0.6839952
87.1861 | 5.7704 | 5.658629 | 4.980075 | 0.1117711 | 0.6785537
87.1961 | 5.7737 | 5.654426 | 4.981242 | 0.1192743 | 0.6731837
87.2061 | 5.7818 | 5.650292 | 4.982408 | 0.1315084 | 0.6678835
87.2161 | 5.7964 | 5.646225 | 4.983574 | 0.150175 | 0.6626513
87.22609 | 5.7938 | 5.642228 | 4.984737 | 0.1515717 | 0.6574908
87.23609 | 5.7957 | 5.638292 | 4.985902 | 0.157408 | 0.6523903
87.24609 | 5.7925 | 5.634419 | 4.987065 | 0.1580811 | 0.6473534
87.25609 | 5.8103 | 5.630607 | 4.988229 | 0.1796926 | 0.6423788
87.26609 | 5.8016 | 5.626856 | 4.989391 | 0.1747436 | 0.6374651
87.27609 | 5.8128 | 5.623164 | 4.990553 | 0.1896356 | 0.632611
87.28608 | 5.8131 | 5.619534 | 4.991714 | 0.1935663 | 0.6278201
87.29608 | 5.8338 | 5.615956 | 4.992875 | 0.217844 | 0.6230814
87.30608 | 5.8304 | 5.612434 | 4.994035 | 0.217966 | 0.6183989
87.31608 | 5.8294 | 5.608966 | 4.995195 | 0.2204338 | 0.6137712
87.32608 | 5.8327 | 5.605552 | 4.996354 | 0.2271481 | 0.6091975
87.33608 | 5.8411 | 5.60219 | 4.997513 | 0.2389101 | 0.6046766
87.34607 | 5.832 | 5.598883 | 4.998671 | 0.2331175 | 0.6002118
87.35607 | 5.8456 | 5.595622 | 4.999829 | 0.2499776 | 0.5957937
87.36607 | 5.8425 | 5.592412 | 5.000986 | 0.2500881 | 0.5914256
87.37607 | 5.8604 | 5.58925 | 5.002143 | 0.2711499 | 0.5871067
87.38607 | 5.8631 | 5.586136 | 5.0033 | 0.2769638 | 0.5828362
87.39607 | 5.8542 | 5.583069 | 5.004456 | 0.2711305 | 0.5786132
87.40606 | 5.8578 | 5.580052 | 5.005611 | 0.2777479 | 0.5744411
87.41606 | 5.8681 | 5.577077 | 5.006766 | 0.2910226 | 0.570311
87.42606 | 5.8561 | 5.574148 | 5.007921 | 0.2819524 | 0.5662261
87.43606 | 5.8637 | 5.571262 | 5.009076 | 0.2924379 | 0.562186
87.44606 | 5.867 | 5.56842 | 5.01023 | 0.2985796 | 0.5581899
87.45605 | 5.8825 | 5.565624 | 5.011383 | 0.3168758 | 0.5542409
87.46605 | 5.8765 | 5.562868 | 5.012537 | 0.3136322 | 0.5503309
87.47605 | 5.8758 | 5.560153 | 5.01369 | 0.3156466 | 0.5464632
87.48605 | 5.8824 | 5.55748 | 5.014843 | 0.3249199 | 0.5426369
87.49605 | 5.8809 | 5.554848 | 5.015996 | 0.3260523 | 0.5388518
87.50605 | 5.8847 | 5.552256 | 5.017148 | 0.3324444 | 0.5351073
87.51604 | 5.8787 | 5.549706 | 5.018299 | 0.3289943 | 0.5314064
87.52604 | 5.8916 | 5.547193 | 5.019451 | 0.3444074 | 0.5277415
87.53604 | 5.8902 | 5.544718 | 5.020603 | 0.3454816 | 0.5241156
87.54604 | 5.8932 | 5.542283 | 5.021754 | 0.3509174 | 0.5205284
87.55604 | 5.895 | 5.539885 | 5.022905 | 0.3551153 | 0.5169794
87.56604 | 5.8971 | 5.537524 | 5.024056 | 0.3595756 | 0.5134682
87.57603 | 5.886 | 5.535204 | 5.025206 | 0.3507964 | 0.5099977
87.58603 | 5.8859 | 5.532917 | 5.026356 | 0.3529828 | 0.5065608
87.59603 | 5.8959 | 5.530667 | 5.027507 | 0.3652327 | 0.5031606
87.60603 | 5.8952 | 5.528454 | 5.028657 | 0.3667465 | 0.4997966
87.61603 | 5.8865 | 5.526275 | 5.029807 | 0.3602245 | 0.4964684
87.62603 | 5.8892 | 5.524133 | 5.030957 | 0.3650672 | 0.4931757
87.63602 | 5.8888 | 5.522027 | 5.032106 | 0.3667728 | 0.4899215
87.64602 | 5.8909 | 5.519954 | 5.033255 | 0.3709457 | 0.4866989
87.65602 | 5.8805 | 5.517916 | 5.034405 | 0.3625842 | 0.4835108
87.66602 | 5.8757 | 5.515911 | 5.035555 | 0.3597885 | 0.4803568
87.67602 | 5.8749 | 5.513941 | 5.036704 | 0.360959 | 0.4772368
87.68602 | 5.8839 | 5.512004 | 5.037854 | 0.371896 | 0.4741504
87.69601 | 5.8757 | 5.510102 | 5.039002 | 0.365598 | 0.4711002
87.70601 | 5.8694 | 5.508231 | 5.040151 | 0.3611688 | 0.4680799
87.71601 | 5.8738 | 5.506393 | 5.041301 | 0.367407 | 0.4650924
87.72601 | 5.8683 | 5.504587 | 5.04245 | 0.3637128 | 0.4621371
87.73601 | 5.8654 | 5.502813 | 5.043599 | 0.3625865 | 0.459214
87.74601 | 5.8591 | 5.501072 | 5.044749 | 0.3580285 | 0.4563226
87.756 | 5.8584 | 5.499364 | 5.045897 | 0.3590361 | 0.4534666
87.766 | 5.8612 | 5.497685 | 5.047047 | 0.3635153 | 0.4506378
87.776 | 5.8501 | 5.496036 | 5.048197 | 0.3540636 | 0.4478398
87.786 | 5.8578 | 5.494419 | 5.049346 | 0.3633812 | 0.4450725
87.796 | 5.8544 | 5.492832 | 5.050496 | 0.3615684 | 0.4423354
87.80599 | 5.8434 | 5.491275 | 5.051645 | 0.352125 | 0.4396299
87.81599 | 5.8369 | 5.489748 | 5.052795 | 0.3471523 | 0.4369525
87.82599 | 5.8456 | 5.488251 | 5.053946 | 0.3573491 | 0.4343053
87.83599 | 5.8312 | 5.486782 | 5.055096 | 0.3444177 | 0.4316863
87.84599 | 5.8348 | 5.485343 | 5.056247 | 0.3494573 | 0.429096
87.85599 | 5.8322 | 5.483932 | 5.057398 | 0.3482681 | 0.4265343
87.86598 | 5.8302 | 5.482551 | 5.058548 | 0.3476491 | 0.4240034
87.87598 | 5.8263 | 5.481196 | 5.059699 | 0.3451035 | 0.4214976
87.88598 | 5.8201 | 5.47987 | 5.060851 | 0.3402301 | 0.4190194
87.89598 | 5.8199 | 5.478571 | 5.062002 | 0.3413292 | 0.4165685
87.90598 | 5.8132 | 5.477299 | 5.063155 | 0.335901 | 0.4141445
87.91598 | 5.8144 | 5.476054 | 5.064307 | 0.3383458 | 0.4117472
87.92597 | 5.8115 | 5.474837 | 5.065459 | 0.3366628 | 0.4093785
87.93597 | 5.8091 | 5.473645 | 5.066612 | 0.3354546 | 0.4070336
87.94597 | 5.8044 | 5.47248 | 5.067765 | 0.3319202 | 0.4047145
87.95597 | 5.8041 | 5.47134 | 5.068919 | 0.33276 | 0.4024209
87.96597 | 5.8037 | 5.470226 | 5.070073 | 0.3334742 | 0.4001525
87.97597 | 5.8071 | 5.469137 | 5.071228 | 0.3379631 | 0.3979089
87.98596 | 5.7892 | 5.468075 | 5.072382 | 0.3211254 | 0.3956927
87.99596 | 5.7899 | 5.467035 | 5.073537 | 0.3228646 | 0.3934981
88.00596 | 5.7926 | 5.466021 | 5.074693 | 0.3265792 | 0.3913275
88.01596 | 5.7909 | 5.46503 | 5.07585 | 0.3258696 | 0.3891807
88.02596 | 5.7788 | 5.464064 | 5.077007 | 0.3147361 | 0.3870573
88.03596 | 5.7877 | 5.463121 | 5.078164 | 0.3245788 | 0.3849572
88.04595 | 5.783 | 5.462203 | 5.079321 | 0.3207973 | 0.3828819
88.05595 | 5.764 | 5.461307 | 5.080479 | 0.3026934 | 0.3808273
88.06595 | 5.7748 | 5.460433 | 5.081638 | 0.3143665 | 0.3787951
88.07595 | 5.7641 | 5.459583 | 5.082798 | 0.304517 | 0.376785
88.08595 | 5.7581 | 5.458755 | 5.083958 | 0.299345 | 0.3747968
88.09595 | 5.7621 | 5.457949 | 5.085119 | 0.3041508 | 0.3728302
88.10594 | 5.7584 | 5.457166 | 5.086279 | 0.3012339 | 0.3708868
88.11594 | 5.7485 | 5.456404 | 5.087441 | 0.292096 | 0.3689626
88.12594 | 5.7373 | 5.455663 | 5.088604 | 0.2816366 | 0.3670591
88.13594 | 5.7434 | 5.454944 | 5.089768 | 0.288456 | 0.3651763
88.14594 | 5.7296 | 5.454246 | 5.090932 | 0.2753543 | 0.3633138
88.15594 | 5.7278 | 5.453568 | 5.092097 | 0.2742318 | 0.3614713
88.16593 | 5.7301 | 5.452912 | 5.093261 | 0.2771882 | 0.3596505
88.17593 | 5.717 | 5.452275 | 5.094428 | 0.2647248 | 0.3578475
88.18593 | 5.7161 | 5.451659 | 5.095595 | 0.2644412 | 0.3560638
88.19593 | 5.7107 | 5.451062 | 5.096763 | 0.2596378 | 0.3542993
88.20593 | 5.7023 | 5.450485 | 5.097932 | 0.2518146 | 0.3525536
88.21592 | 5.6969 | 5.449929 | 5.0991 | 0.2469714 | 0.3508283
88.22592 | 5.6929 | 5.44939 | 5.100271 | 0.2435095 | 0.3491197
88.23592 | 5.6835 | 5.448871 | 5.101442 | 0.2346285 | 0.3474292
88.24592 | 5.6805 | 5.448371 | 5.102615 | 0.2321288 | 0.3457567
88.25592 | 5.6746 | 5.44789 | 5.103788 | 0.2267103 | 0.3441019
88.26592 | 5.6771 | 5.447427 | 5.104962 | 0.2296734 | 0.3424646
88.27591 | 5.6567 | 5.446982 | 5.106136 | 0.209718 | 0.3408461
88.28591 | 5.6546 | 5.446555 | 5.107312 | 0.208045 | 0.339243
88.29591 | 5.6445 | 5.446146 | 5.108489 | 0.1983542 | 0.3376567
88.30591 | 5.6378 | 5.445754 | 5.109667 | 0.1920458 | 0.3360869
88.31591 | 5.6413 | 5.44538 | 5.110846 | 0.1959201 | 0.3345334
88.32591 | 5.6305 | 5.445023 | 5.112027 | 0.1854772 | 0.332996
88.3359 | 5.6295 | 5.444683 | 5.113207 | 0.1848172 | 0.3314759
88.3459 | 5.6253 | 5.444359 | 5.114389 | 0.1809407 | 0.3299699
88.3559 | 5.6108 | 5.444052 | 5.115573 | 0.1667478 | 0.3284793
88.3659 | 5.6121 | 5.443761 | 5.116758 | 0.1683387 | 0.3270037
88.3759 | 5.6046 | 5.443486 | 5.117943 | 0.1611136 | 0.3255429
88.3859 | 5.6023 | 5.443227 | 5.119131 | 0.1590727 | 0.3240968
88.39589 | 5.6094 | 5.442984 | 5.120318 | 0.1664161 | 0.3226663
88.40589 | 5.6062 | 5.442756 | 5.121507 | 0.1634443 | 0.3212485
88.41589 | 5.594 | 5.442542 | 5.122698 | 0.1514576 | 0.3198446
88.42589 | 5.6062 | 5.442344 | 5.12389 | 0.163856 | 0.3184541
88.43589 | 5.5923 | 5.44216 | 5.125083 | 0.1501399 | 0.3170769
88.44589 | 5.5915 | 5.441991 | 5.126278 | 0.1495094 | 0.3157126
88.45588 | 5.6026 | 5.441835 | 5.127473 | 0.1607649 | 0.3143624
88.46588 | 5.5961 | 5.441693 | 5.12867 | 0.1544066 | 0.3130233
88.47588 | 5.5962 | 5.441565 | 5.129869 | 0.1546349 | 0.3116962
88.48588 | 5.5973 | 5.44145 | 5.131069 | 0.15585 | 0.310381
88.49588 | 5.5996 | 5.441348 | 5.132271 | 0.1582521 | 0.3090773
88.50588 | 5.5816 | 5.441258 | 5.133474 | 0.1403415 | 0.3077848
88.51587 | 5.5912 | 5.441181 | 5.134677 | 0.1500185 | 0.3065045
88.52587 | 5.5891 | 5.441117 | 5.135883 | 0.1479835 | 0.3052336
88.53587 | 5.5689 | 5.441063 | 5.137091 | 0.1278366 | 0.3039729
88.54587 | 5.5904 | 5.441022 | 5.1383 | 0.1493781 | 0.3027222
88.55587 | 5.5738 | 5.440992 | 5.13951 | 0.1328084 | 0.3014813
88.56587 | 5.5731 | 5.440972 | 5.140723 | 0.1321278 | 0.3002497
88.57586 | 5.5588 | 5.440964 | 5.141935 | 0.1178365 | 0.2990283
88.58586 | 5.5533 | 5.440965 | 5.143151 | 0.1123347 | 0.2978145
88.59586 | 5.5499 | 5.440977 | 5.144368 | 0.1089229 | 0.2966092
88.60586 | 5.5447 | 5.440999 | 5.145587 | 0.1037012 | 0.295412
88.61586 | 5.5427 | 5.44103 | 5.146807 | 0.1016699 | 0.2942227
88.62585 | 5.5409 | 5.441071 | 5.148028 | 0.09982944 | 0.2930421
88.63585 | 5.5311 | 5.44112 | 5.149253 | 0.08997984 | 0.2918676
88.64585 | 5.5253 | 5.441179 | 5.150478 | 0.08412145 | 0.2907002
88.65585 | 5.5194 | 5.441246 | 5.151706 | 0.0781545 | 0.2895394
88.66585 | 5.516 | 5.441321 | 5.152936 | 0.07467923 | 0.2883852
88.67585 | 5.5176 | 5.441404 | 5.154167 | 0.07619585 | 0.2872372
88.68584 | 5.5149 | 5.441495 | 5.155399 | 0.07340471 | 0.2860963
88.69584 | 5.5144 | 5.441594 | 5.156634 | 0.07280576 | 0.2849601
88.70584 | 5.519 | 5.441701 | 5.157871 | 0.07729933 | 0.2838294
88.71584 | 5.5078 | 5.441814 | 5.15911 | 0.06598556 | 0.2827042
88.72584 | 5.5027 | 5.441935 | 5.160351 | 0.06076462 | 0.281584
88.73584 | 5.5079 | 5.442063 | 5.161594 | 0.06583665 | 0.280469
88.74583 | 5.5018 | 5.442198 | 5.162838 | 0.05960197 | 0.2793598
88.75583 | 5.5095 | 5.44234 | 5.164085 | 0.06716035 | 0.2782543
88.76583 | 5.5066 | 5.442488 | 5.165335 | 0.06411208 | 0.2771533
88.77583 | 5.5049 | 5.442643 | 5.166586 | 0.06225723 | 0.2760568
88.78583 | 5.4977 | 5.442804 | 5.167839 | 0.05489589 | 0.2749647
88.79583 | 5.5061 | 5.442972 | 5.169095 | 0.06312812 | 0.2738768
88.80582 | 5.4927 | 5.443146 | 5.170352 | 0.0495542 | 0.2727941
88.81582 | 5.4954 | 5.443326 | 5.171612 | 0.05207375 | 0.2717145
88.82582 | 5.4944 | 5.443513 | 5.172874 | 0.050887 | 0.2706389
88.83582 | 5.4965 | 5.443706 | 5.174139 | 0.05279397 | 0.2695673
88.84582 | 5.4905 | 5.443905 | 5.175406 | 0.0465947 | 0.2684997
88.85582 | 5.5019 | 5.444111 | 5.176675 | 0.05778915 | 0.2674361
88.86581 | 5.4964 | 5.444322 | 5.177945 | 0.05207758 | 0.2663773
88.87581 | 5.4886 | 5.444541 | 5.179219 | 0.04405948 | 0.2653215
88.88581 | 5.4865 | 5.444765 | 5.180495 | 0.04173507 | 0.2642695
88.89581 | 5.4822 | 5.444996 | 5.181774 | 0.03720433 | 0.2632215
88.90581 | 5.474 | 5.445233 | 5.183055 | 0.02876721 | 0.2621773
88.91581 | 5.4881 | 5.445476 | 5.184339 | 0.04262368 | 0.2611371
88.9258 | 5.4818 | 5.445726 | 5.185624 | 0.03607396 | 0.2601019
88.9358 | 5.479 | 5.445983 | 5.186913 | 0.03301744 | 0.2590696
88.9458 | 5.4757 | 5.446246 | 5.188204 | 0.02945436 | 0.2580413
88.9558 | 5.4662 | 5.446515 | 5.189498 | 0.01968462 | 0.257017
88.9658 | 5.4639 | 5.446792 | 5.190795 | 0.01710818 | 0.2559968
88.9758 | 5.4585 | 5.447075 | 5.192094 | 0.01142496 | 0.2549807
88.98579 | 5.4568 | 5.447365 | 5.193395 | 0.009435221 | 0.2539698
88.99579 | 5.4606 | 5.447662 | 5.1947 | 0.01293821 | 0.2529621
89.00579 | 5.4482 | 5.447966 | 5.196007 | 0.0002341941 | 0.2519587
89.01579 | 5.4526 | 5.448277 | 5.197317 | 0.004323111 | 0.2509595
89.02579 | 5.4399 | 5.448595 | 5.19863 | -0.008695175 | 0.2499648
89.03578 | 5.4398 | 5.44892 | 5.199945 | -0.009120375 | 0.2489754
89.04578 | 5.4445 | 5.449253 | 5.201264 | -0.004753274 | 0.2479896
89.05578 | 5.4357 | 5.449594 | 5.202585 | -0.01389363 | 0.2470083
89.06578 | 5.4376 | 5.449942 | 5.20391 | -0.01234154 | 0.2460317
89.07578 | 5.4498 | 5.450297 | 5.205237 | -0.0004970958 | 0.2450598
89.08578 | 5.4442 | 5.45066 | 5.206568 | -0.006460383 | 0.2440926
89.09577 | 5.4327 | 5.451031 | 5.2079 | -0.01833114 | 0.2431311
89.10577 | 5.4507 | 5.45141 | 5.209237 | -0.0007101976 | 0.2421736
89.11577 | 5.4401 | 5.451797 | 5.210576 | -0.0116973 | 0.2412211
89.12577 | 5.4432 | 5.452193 | 5.211919 | -0.008992515 | 0.2402736
89.13577 | 5.4544 | 5.452596 | 5.213265 | 0.001804029 | 0.2393312
89.14577 | 5.4556 | 5.453008 | 5.214614 | 0.002592258 | 0.2383939
89.15576 | 5.4672 | 5.453427 | 5.215965 | 0.01377254 | 0.2374628
89.16576 | 5.4619 | 5.453856 | 5.21732 | 0.008043845 | 0.236536
89.17576 | 5.4497 | 5.454294 | 5.218679 | -0.004593551 | 0.2356147
89.18576 | 5.4667 | 5.45474 | 5.220041 | 0.01196048 | 0.2346986
89.19576 | 5.4486 | 5.455194 | 5.221406 | -0.006594256 | 0.233788
89.20576 | 5.472 | 5.455658 | 5.222775 | 0.01634216 | 0.2328829
89.21575 | 5.4576 | 5.45613 | 5.224146 | 0.001470446 | 0.2319839
89.22575 | 5.4559 | 5.456611 | 5.225521 | -0.0007110966 | 0.2310899
89.23575 | 5.4879 | 5.457102 | 5.2269 | 0.03079833 | 0.2302016
89.24575 | 5.4345 | 5.457601 | 5.228283 | -0.02310147 | 0.2293189
89.25575 | 5.4556 | 5.45811 | 5.229669 | -0.002510401 | 0.2284419
89.26575 | 5.4495 | 5.458629 | 5.231058 | -0.00912862 | 0.2275706
89.27574 | 5.4507 | 5.459156 | 5.23245 | -0.00845556 | 0.2267058
89.28574 | 5.4518 | 5.459692 | 5.233846 | -0.007892406 | 0.225846
89.29574 | 5.4567 | 5.460239 | 5.235247 | -0.003538701 | 0.2249919
89.30574 | 5.4593 | 5.460794 | 5.236651 | -0.001494463 | 0.2241437
89.31574 | 5.4442 | 5.46136 | 5.238059 | -0.01715974 | 0.2233012
89.32574 | 5.4407 | 5.461935 | 5.23947 | -0.02123454 | 0.2224645
89.33573 | 5.4492 | 5.462518 | 5.240884 | -0.01331828 | 0.2216344
89.34573 | 5.4445 | 5.463112 | 5.242303 | -0.01861221 | 0.2208092
89.35573 | 5.4622 | 5.463716 | 5.243726 | -0.001515786 | 0.2199898
89.36573 | 5.4467 | 5.464329 | 5.245153 | -0.01762901 | 0.2191762
89.37573 | 5.4599 | 5.464952 | 5.246584 | -0.005051929 | 0.2183684
89.38573 | 5.4382 | 5.465584 | 5.248018 | -0.0273845 | 0.2175663
89.39572 | 5.4428 | 5.466226 | 5.249455 | -0.02342604 | 0.2167706
89.40572 | 5.4508 | 5.466878 | 5.250898 | -0.01607804 | 0.2159799
89.41572 | 5.4513 | 5.46754 | 5.252345 | -0.01623973 | 0.2151948
89.42572 | 5.4645 | 5.468211 | 5.253796 | -0.003711123 | 0.2144153
89.43572 | 5.4319 | 5.468892 | 5.255251 | -0.0369922 | 0.2136414
89.44571 | 5.4572 | 5.469582 | 5.256708 | -0.01238241 | 0.212874
89.45571 | 5.4375 | 5.470283 | 5.258172 | -0.03278295 | 0.2121112
89.46571 | 5.4474 | 5.470993 | 5.259639 | -0.02359324 | 0.2113539
89.47571 | 5.4425 | 5.471713 | 5.261111 | -0.02921323 | 0.2106021
89.48571 | 5.4579 | 5.472443 | 5.262587 | -0.01454294 | 0.2098557
89.49571 | 5.4499 | 5.473182 | 5.264068 | -0.02328235 | 0.2091146
89.5057 | 5.4441 | 5.473931 | 5.265551 | -0.02983067 | 0.2083796
89.5157 | 5.4587 | 5.474689 | 5.26704 | -0.01598947 | 0.2076491
89.5257 | 5.4493 | 5.475458 | 5.268534 | -0.02615796 | 0.2069239
89.5357 | 5.459 | 5.476236 | 5.270032 | -0.01723611 | 0.2062039
89.5457 | 5.4734 | 5.477024 | 5.271535 | -0.003623935 | 0.205489
89.5557 | 5.4635 | 5.477821 | 5.273042 | -0.0143214 | 0.2047792
89.56569 | 5.4677 | 5.478628 | 5.274553 | -0.01092772 | 0.2040751
89.57569 | 5.4796 | 5.479444 | 5.276069 | 0.0001555393 | 0.2033754
89.58569 | 5.4755 | 5.480271 | 5.27759 | -0.00477083 | 0.2026806
89.59569 | 5.4815 | 5.481107 | 5.279116 | 0.0003932072 | 0.2019907
89.60569 | 5.4835 | 5.481952 | 5.280647 | 0.001547633 | 0.2013056
89.61569 | 5.4856 | 5.482808 | 5.282182 | 0.002792483 | 0.2006254
89.62568 | 5.484 | 5.483671 | 5.283721 | 0.0003286589 | 0.1999506
89.63568 | 5.4872 | 5.484546 | 5.285266 | 0.002654371 | 0.1992798
89.64568 | 5.4826 | 5.48543 | 5.286816 | -0.002829502 | 0.1986137
89.65568 | 5.4939 | 5.486323 | 5.288371 | 0.007577115 | 0.1979521
89.66568 | 5.4819 | 5.487226 | 5.289931 | -0.005325792 | 0.1972952
89.67568 | 5.4843 | 5.488138 | 5.291496 | -0.003838239 | 0.1966427
89.68567 | 5.4722 | 5.489059 | 5.293064 | -0.01685929 | 0.1959954
89.69567 | 5.4789 | 5.489991 | 5.294639 | -0.01109075 | 0.1953518
89.70567 | 5.4643 | 5.490932 | 5.296219 | -0.02663173 | 0.1947127
89.71567 | 5.4839 | 5.491882 | 5.297804 | -0.007982195 | 0.1940778
89.72567 | 5.4785 | 5.492842 | 5.299395 | -0.01434212 | 0.1934472
89.73567 | 5.4723 | 5.493812 | 5.300991 | -0.02151153 | 0.1928208
89.74566 | 5.4738 | 5.494789 | 5.30259 | -0.02098941 | 0.1921992
89.75566 | 5.479 | 5.495778 | 5.304197 | -0.01677776 | 0.1915812
89.76566 | 5.4721 | 5.496776 | 5.305808 | -0.02467555 | 0.1909672
89.77566 | 5.4849 | 5.497783 | 5.307426 | -0.01288285 | 0.1903573
89.78566 | 5.485 | 5.4988 | 5.309048 | -0.01379957 | 0.1897514
89.79565 | 5.4927 | 5.499825 | 5.310675 | -0.007124723 | 0.1891501
89.80565 | 5.4945 | 5.50086 | 5.312308 | -0.006360351 | 0.1885521
89.81565 | 5.5077 | 5.501905 | 5.313947 | 0.00579458 | 0.187958
89.82565 | 5.5053 | 5.50296 | 5.315592 | 0.002340059 | 0.1873677
89.83565 | 5.5141 | 5.504024 | 5.317243 | 0.0100761 | 0.1867811
89.84565 | 5.521 | 5.505097 | 5.318899 | 0.01590268 | 0.1861984
89.85564 | 5.531 | 5.506179 | 5.320559 | 0.02482094 | 0.1856199
89.86564 | 5.534 | 5.507271 | 5.322227 | 0.02672863 | 0.1850445
89.87564 | 5.5453 | 5.508373 | 5.3239 | 0.03692687 | 0.1844728
89.88564 | 5.547 | 5.509484 | 5.32558 | 0.03751563 | 0.1839046
89.89564 | 5.5562 | 5.510605 | 5.327265 | 0.04559494 | 0.1833401
89.90564 | 5.561 | 5.511735 | 5.328956 | 0.04926477 | 0.182779
89.91563 | 5.5771 | 5.512874 | 5.330652 | 0.06422627 | 0.182222
89.92563 | 5.5848 | 5.514023 | 5.332355 | 0.07077716 | 0.1816679
89.93563 | 5.5973 | 5.515181 | 5.334064 | 0.08211858 | 0.1811171
89.94563 | 5.5855 | 5.51635 | 5.33578 | 0.06915048 | 0.1805698
89.95563 | 5.6195 | 5.517527 | 5.337501 | 0.1019729 | 0.1800258
89.96563 | 5.6054 | 5.518714 | 5.339229 | 0.08668576 | 0.1794851
89.97562 | 5.6251 | 5.51991 | 5.340961 | 0.1051904 | 0.1789482
89.98562 | 5.6305 | 5.521116 | 5.342702 | 0.1093842 | 0.178414
89.99562 | 5.6495 | 5.522331 | 5.344448 | 0.1271685 | 0.1778831