## Summary
Parameter | Mo2C_Pbcn_fixed | Mo_Im3m_fixed I m -3 m
Sample | M3.csv | M3.csv
Method | GSAS-II | GSAS-II
Phase name | Mo2C_Pbcn_fixed | Mo_Im3m_fixed I m -3 m
COD / MP ID | manual | manual
Formula | Mo8 C4 | Mo2
Space group
Space group # | 60 | 229
Crystal system | orthorhombic | cubic
a (Å) | 4.73733 | 3.16762
b (Å) | 5.98049 | 3.16762
c (Å) | 5.20216 | 3.16762
α (°) | 90 | 90
β (°) | 90 | 90
γ (°) | 90 | 90
Volume (A^3) | 147.38538 | 31.78326
da/a0 (%) | -0.353 | -6.853
db/b0 (%) | -1.58 | -6.853
dc/c0 (%) | -0.75 | -6.853
dV/V0 (%) | -2.663 | -19.183
Weight fraction (%) | 100 | 0
GSAS-II mass weight fraction (%) | 100 | 0
Weight fraction ± (%) | 2 | 2
Weight fraction error source | integrated_phase_area_diagonal_covariance+systematic_floor+binary_closure | integrated_phase_area_diagonal_covariance+systematic_floor+binary_closure
Weight fraction propagated sigma (%) | 0 | 0
Weight fraction systematic floor (%) | 2 | 1
Weight fraction method | integrated_phase_pattern_area | integrated_phase_pattern_area
Integrated phase fraction (%) | 100 | 0
Integrated - wt fraction (percentage points) | 0 | 0
Integrated phase fraction method | primary_quant_from_refined_phase_envelope | primary_quant_from_refined_phase_envelope
Crystallite size (nm) | 1000 | 1000
Crystallite size source | gsas_hap_size | gsas_hap_size
Scale factor | 0.33266 | 0
Scale factor sigma | 0.00116493 | 0
Scale factor sigma (%) | 0.35 | 0
Scale factor sigma source | gsas_covariance | gsas_covariance
Scale * phase mass value | 271.3083 | 0
Legacy mass-weighted scale value | 271.3083 | 0
U (Caglioti) | 0.01489 | 0.01489
V (Caglioti) | -0.01538 | -0.01538
W (Caglioti) | 0.00566 | 0.00566
X (Lorentzian) | 0 | 0
Y (Lorentzian) | 1.00755 | 1.00755
η at strongest | 0.998 | 0.998
FWHM (°) | 1.0733 | 1.0733
FWHM reference 2theta (deg) | 39.5942 | 39.5942
FWHM reference hkl | [1, 2, 1] | [1, 1, 0]
N reflections | 20 | 4
Seeded by | gsas2 | gsas2
Zero shift (°) | -0.00155 | -0.00155
Rwp (%) | 7.88 | 7.88
Rp (%) | 4.3 | 4.3
χ² | 0.513 | 0.513
GoF | 0.716 | 0.716

## Plot Data
2theta | Y_obs | Y_calc | Background | Residual | Mo2C_Pbcn_fixed | Mo_Im3m_fixed I m -3 m | Mo2C_Pbcn_fixed peak 2θ | Mo2C_Pbcn_fixed [hkl] | Mo_Im3m_fixed I m -3 m peak 2θ | Mo_Im3m_fixed I m -3 m [hkl]
10.00929 | 30.9226 | 28.11846 | 28.11838 | 2.804138 | 8.380294e-05 | 0 | 34.452 | [002] | 40.229 | [110]
10.01929 | 30.8883 | 28.14386 | 28.14377 | 2.744443 | 8.389889e-05 | 0 | 34.57 | [021] | 58.201 | [200]
10.02929 | 30.9373 | 28.16911 | 28.16902 | 2.768192 | 8.399502e-05 | 0 | 37.955 | [200] | 73.118 | [211]
10.03928 | 30.9248 | 28.19419 | 28.19411 | 2.730611 | 8.409121e-05 | 0 | 39.491 | [102] | 86.912 | [220]
10.04928 | 30.9271 | 28.21915 | 28.21907 | 2.707947 | 8.418767e-05 | 0 | 39.596 | [121]
10.05928 | 30.8892 | 28.24397 | 28.24389 | 2.645226 | 8.42843e-05 | 0 | 52.186 | [202]
10.06928 | 30.9104 | 28.26865 | 28.26857 | 2.641748 | 8.438111e-05 | 0 | 52.271 | [221]
10.07928 | 30.9211 | 28.29319 | 28.2931 | 2.627912 | 8.44781e-05 | 0 | 61.794 | [023]
10.08928 | 30.9155 | 28.31758 | 28.3175 | 2.597917 | 8.457524e-05 | 0 | 62.021 | [040]
10.09927 | 30.9266 | 28.34181 | 28.34173 | 2.584788 | 8.467247e-05 | 0 | 69.591 | [302]
10.10927 | 30.888 | 28.36592 | 28.36584 | 2.522076 | 8.476996e-05 | 0 | 69.662 | [321]
10.11927 | 30.9285 | 28.3899 | 28.38981 | 2.538604 | 8.486763e-05 | 0 | 72.638 | [004]
10.12927 | 30.8789 | 28.41373 | 28.41364 | 2.465172 | 8.496546e-05 | 0 | 72.917 | [042]
10.13927 | 30.8831 | 28.43742 | 28.43734 | 2.44568 | 8.506347e-05 | 0 | 74.862 | [223]
10.14927 | 30.9082 | 28.46097 | 28.46089 | 2.447227 | 8.516167e-05 | 0 | 75.07 | [240]
10.15926 | 30.9153 | 28.48436 | 28.48428 | 2.430936 | 8.525993e-05 | 0 | 75.786 | [104]
10.16926 | 30.896 | 28.50764 | 28.50755 | 2.38836 | 8.535848e-05 | 0 | 76.062 | [142]
10.17926 | 30.9059 | 28.53078 | 28.53069 | 2.375122 | 8.545718e-05 | 0 | 81.142 | [400]
10.18926 | 30.8689 | 28.55378 | 28.55369 | 2.315122 | 8.555607e-05 | 0 | 85.014 | [204]
10.19926 | 30.8956 | 28.57664 | 28.57655 | 2.31896 | 8.565513e-05 | 0 | 85.282 | [242]
10.20926 | 30.8717 | 28.59937 | 28.59928 | 2.272334 | 8.575437e-05 | 0
10.21925 | 30.8608 | 28.62193 | 28.62185 | 2.238867 | 8.58537e-05 | 0
10.22925 | 30.8876 | 28.64439 | 28.6443 | 2.243213 | 8.59533e-05 | 0
10.23925 | 30.8687 | 28.6667 | 28.66662 | 2.201996 | 8.605308e-05 | 0
10.24925 | 30.8589 | 28.68889 | 28.6888 | 2.170013 | 8.615303e-05 | 0
10.25925 | 30.8463 | 28.71093 | 28.71085 | 2.135366 | 8.625316e-05 | 0
10.26925 | 30.8709 | 28.73285 | 28.73276 | 2.138053 | 8.635347e-05 | 0
10.27924 | 30.868 | 28.7546 | 28.75452 | 2.113395 | 8.645387e-05 | 0
10.28924 | 30.8591 | 28.77625 | 28.77616 | 2.08285 | 8.655455e-05 | 0
10.29924 | 30.8657 | 28.79776 | 28.79768 | 2.067938 | 8.66554e-05 | 0
10.30924 | 30.8523 | 28.81914 | 28.81905 | 2.033159 | 8.675644e-05 | 0
10.31924 | 30.8346 | 28.84039 | 28.8403 | 1.994213 | 8.685765e-05 | 0
10.32924 | 30.8799 | 28.8615 | 28.86141 | 2.018399 | 8.695905e-05 | 0
10.33923 | 30.8267 | 28.88246 | 28.88238 | 1.944237 | 8.706054e-05 | 0
10.34923 | 30.8489 | 28.90331 | 28.90323 | 1.945586 | 8.71623e-05 | 0
10.35923 | 30.8279 | 28.92403 | 28.92395 | 1.903866 | 8.726426e-05 | 0
10.36923 | 30.8505 | 28.94462 | 28.94454 | 1.905877 | 8.736638e-05 | 0
10.37923 | 30.8429 | 28.96508 | 28.96499 | 1.877818 | 8.74687e-05 | 0
10.38922 | 30.8482 | 28.98539 | 28.9853 | 1.862809 | 8.757111e-05 | 0
10.39922 | 30.8385 | 29.00559 | 29.0055 | 1.832909 | 8.767379e-05 | 0
10.40922 | 30.8519 | 29.02566 | 29.02557 | 1.826238 | 8.777667e-05 | 0
10.41922 | 30.8284 | 29.0456 | 29.04552 | 1.782796 | 8.787973e-05 | 0
10.42922 | 30.8617 | 29.06542 | 29.06533 | 1.796283 | 8.798297e-05 | 0
10.43922 | 30.8234 | 29.0851 | 29.08501 | 1.738297 | 8.808641e-05 | 0
10.44921 | 30.8659 | 29.10464 | 29.10455 | 1.761259 | 8.818993e-05 | 0
10.45921 | 30.818 | 29.12407 | 29.12398 | 1.693928 | 8.829374e-05 | 0
10.46921 | 30.8428 | 29.14338 | 29.14329 | 1.699424 | 8.839774e-05 | 0
10.47921 | 30.823 | 29.16255 | 29.16246 | 1.660447 | 8.850193e-05 | 0
10.48921 | 30.8565 | 29.1816 | 29.18152 | 1.674895 | 8.86063e-05 | 0
10.49921 | 30.8269 | 29.20053 | 29.20044 | 1.62637 | 8.871087e-05 | 0
10.5092 | 30.8451 | 29.21931 | 29.21922 | 1.625789 | 8.881552e-05 | 0
10.5192 | 30.8447 | 29.23799 | 29.2379 | 1.606713 | 8.892049e-05 | 0
10.5292 | 30.8465 | 29.25654 | 29.25645 | 1.589963 | 8.902562e-05 | 0
10.5392 | 30.836 | 29.27496 | 29.27487 | 1.561037 | 8.913095e-05 | 0
10.5492 | 30.85 | 29.29327 | 29.29318 | 1.556734 | 8.923648e-05 | 0
10.5592 | 30.8294 | 29.31144 | 29.31136 | 1.517955 | 8.93422e-05 | 0
10.56919 | 30.8453 | 29.32948 | 29.32939 | 1.515818 | 8.944801e-05 | 0
10.57919 | 30.8133 | 29.34742 | 29.34733 | 1.465885 | 8.955411e-05 | 0
10.58919 | 30.8362 | 29.36523 | 29.36514 | 1.470974 | 8.96604e-05 | 0
10.59919 | 30.8235 | 29.38291 | 29.38282 | 1.440586 | 8.97669e-05 | 0
10.60919 | 30.838 | 29.40048 | 29.40039 | 1.437519 | 8.98736e-05 | 0
10.61919 | 30.8422 | 29.41793 | 29.41784 | 1.424274 | 8.998048e-05 | 0
10.62918 | 30.8292 | 29.43523 | 29.43514 | 1.393967 | 9.008746e-05 | 0
10.63918 | 30.8274 | 29.45244 | 29.45235 | 1.374963 | 9.019474e-05 | 0
10.64918 | 30.836 | 29.46952 | 29.46943 | 1.366479 | 9.030222e-05 | 0
10.65918 | 30.8288 | 29.48648 | 29.48639 | 1.342316 | 9.04099e-05 | 0
10.66918 | 30.8292 | 29.50333 | 29.50324 | 1.325871 | 9.051777e-05 | 0
10.67918 | 30.8357 | 29.52005 | 29.51996 | 1.315647 | 9.062584e-05 | 0
10.68917 | 30.8179 | 29.53664 | 29.53655 | 1.281257 | 9.0734e-05 | 0
10.69917 | 30.8121 | 29.55313 | 29.55304 | 1.258969 | 9.084248e-05 | 0
10.70917 | 30.812 | 29.5695 | 29.56941 | 1.2425 | 9.095114e-05 | 0
10.71917 | 30.807 | 29.58575 | 29.58566 | 1.221248 | 9.106002e-05 | 0
10.72917 | 30.8093 | 29.60189 | 29.6018 | 1.207414 | 9.116909e-05 | 0
10.73916 | 30.8322 | 29.61789 | 29.6178 | 1.214312 | 9.127826e-05 | 0
10.74916 | 30.8214 | 29.63379 | 29.6337 | 1.187611 | 9.138774e-05 | 0
10.75916 | 30.8217 | 29.64957 | 29.64948 | 1.172127 | 9.149743e-05 | 0
10.76916 | 30.8205 | 29.66524 | 29.66515 | 1.155259 | 9.160731e-05 | 0
10.77916 | 30.822 | 29.68079 | 29.6807 | 1.141206 | 9.17174e-05 | 0
10.78916 | 30.8207 | 29.69623 | 29.69614 | 1.124469 | 9.18277e-05 | 0
10.79915 | 30.8273 | 29.71154 | 29.71145 | 1.115761 | 9.193808e-05 | 0
10.80915 | 30.8085 | 29.72675 | 29.72665 | 1.081754 | 9.204878e-05 | 0
10.81915 | 30.8207 | 29.74184 | 29.74175 | 1.07886 | 9.215969e-05 | 0
10.82915 | 30.8248 | 29.75682 | 29.75673 | 1.06798 | 9.227082e-05 | 0
10.83915 | 30.8341 | 29.77169 | 29.77159 | 1.062414 | 9.238214e-05 | 0
10.84915 | 30.8266 | 29.78644 | 29.78635 | 1.040161 | 9.249368e-05 | 0
10.85914 | 30.8147 | 29.80106 | 29.80097 | 1.013635 | 9.26053e-05 | 0
10.86914 | 30.837 | 29.81559 | 29.8155 | 1.021408 | 9.271725e-05 | 0
10.87914 | 30.8436 | 29.83001 | 29.82991 | 1.013592 | 9.28294e-05 | 0
10.88914 | 30.8451 | 29.84431 | 29.84422 | 1.000789 | 9.294177e-05 | 0
10.89914 | 30.8331 | 29.8585 | 29.85841 | 0.9745966 | 9.305436e-05 | 0
10.90914 | 30.8241 | 29.87258 | 29.87249 | 0.9515157 | 9.316715e-05 | 0
10.91913 | 30.818 | 29.88654 | 29.88645 | 0.9314595 | 9.328003e-05 | 0
10.92913 | 30.8137 | 29.9004 | 29.90031 | 0.9132998 | 9.339325e-05 | 0
10.93913 | 30.8362 | 29.91415 | 29.91406 | 0.9220502 | 9.350667e-05 | 0
10.94913 | 30.8388 | 29.92779 | 29.9277 | 0.9110105 | 9.362031e-05 | 0
10.95913 | 30.8341 | 29.94132 | 29.94123 | 0.8927802 | 9.373417e-05 | 0
10.96913 | 30.8181 | 29.95474 | 29.95465 | 0.8633591 | 9.384824e-05 | 0
10.97912 | 30.8286 | 29.96804 | 29.96795 | 0.86056 | 9.396239e-05 | 0
10.98912 | 30.8028 | 29.98124 | 29.98115 | 0.821556 | 9.407689e-05 | 0
10.99912 | 30.8234 | 29.99434 | 29.99425 | 0.8290602 | 9.419161e-05 | 0
11.00912 | 30.8327 | 30.00733 | 30.00723 | 0.8253722 | 9.430654e-05 | 0
11.01912 | 30.8123 | 30.02021 | 30.02011 | 0.7920916 | 9.442169e-05 | 0
11.02912 | 30.811 | 30.03298 | 30.03289 | 0.7780182 | 9.453705e-05 | 0
11.03911 | 30.8128 | 30.04564 | 30.04554 | 0.7671642 | 9.465251e-05 | 0
11.04911 | 30.8004 | 30.0582 | 30.0581 | 0.742204 | 9.47683e-05 | 0
11.05911 | 30.7958 | 30.07065 | 30.07056 | 0.7251499 | 9.488433e-05 | 0
11.06911 | 30.8236 | 30.083 | 30.0829 | 0.7406017 | 9.500057e-05 | 0
11.07911 | 30.7948 | 30.09524 | 30.09515 | 0.6995589 | 9.511703e-05 | 0
11.08911 | 30.7982 | 30.10738 | 30.10728 | 0.6908213 | 9.523372e-05 | 0
11.0991 | 30.8035 | 30.1194 | 30.1193 | 0.6841005 | 9.53505e-05 | 0
11.1091 | 30.7925 | 30.13133 | 30.13123 | 0.6611721 | 9.546763e-05 | 0
11.1191 | 30.7976 | 30.14315 | 30.14306 | 0.654448 | 9.558497e-05 | 0
11.1291 | 30.7911 | 30.15487 | 30.15478 | 0.6362276 | 9.570254e-05 | 0
11.1391 | 30.8006 | 30.16649 | 30.16639 | 0.6341109 | 9.582034e-05 | 0
11.14909 | 30.8061 | 30.17799 | 30.1779 | 0.6281087 | 9.593825e-05 | 0
11.15909 | 30.7861 | 30.1894 | 30.18931 | 0.596698 | 9.605649e-05 | 0
11.16909 | 30.7923 | 30.20071 | 30.20061 | 0.5915898 | 9.617496e-05 | 0
11.17909 | 30.8007 | 30.21192 | 30.21182 | 0.5887838 | 9.629366e-05 | 0
11.18909 | 30.7854 | 30.22302 | 30.22292 | 0.5623797 | 9.641258e-05 | 0
11.19909 | 30.7821 | 30.23402 | 30.23393 | 0.5480773 | 9.653173e-05 | 0
11.20908 | 30.7929 | 30.24491 | 30.24482 | 0.547987 | 9.665099e-05 | 0
11.21908 | 30.8034 | 30.25571 | 30.25562 | 0.5476868 | 9.67706e-05 | 0
11.22908 | 30.7938 | 30.26641 | 30.26632 | 0.5273871 | 9.689042e-05 | 0
11.23908 | 30.7911 | 30.27701 | 30.27692 | 0.5140879 | 9.70105e-05 | 0
11.24908 | 30.7844 | 30.28751 | 30.28741 | 0.4968886 | 9.71308e-05 | 0
11.25908 | 30.7802 | 30.29791 | 30.29781 | 0.482289 | 9.725132e-05 | 0
11.26907 | 30.7907 | 30.3082 | 30.3081 | 0.4824991 | 9.737197e-05 | 0
11.27907 | 30.792 | 30.3184 | 30.3183 | 0.4735979 | 9.749297e-05 | 0
11.28907 | 30.7998 | 30.3285 | 30.32841 | 0.4712955 | 9.761418e-05 | 0
11.29907 | 30.79 | 30.33851 | 30.33841 | 0.4514915 | 9.773563e-05 | 0
11.30907 | 30.7958 | 30.34841 | 30.34832 | 0.4473857 | 9.785733e-05 | 0
11.31907 | 30.7863 | 30.35822 | 30.35812 | 0.4280776 | 9.797927e-05 | 0
11.32906 | 30.7649 | 30.36792 | 30.36783 | 0.3969768 | 9.810131e-05 | 0
11.33906 | 30.7873 | 30.37754 | 30.37744 | 0.4097634 | 9.822371e-05 | 0
11.34906 | 30.792 | 30.38705 | 30.38695 | 0.4049469 | 9.834635e-05 | 0
11.35906 | 30.794 | 30.39647 | 30.39637 | 0.397527 | 9.846921e-05 | 0
11.36906 | 30.7877 | 30.4058 | 30.4057 | 0.3819034 | 9.859232e-05 | 0
11.37906 | 30.7903 | 30.41502 | 30.41493 | 0.3752757 | 9.871567e-05 | 0
11.38905 | 30.7823 | 30.42415 | 30.42405 | 0.3581528 | 9.883915e-05 | 0
11.39905 | 30.7695 | 30.43318 | 30.43308 | 0.3363161 | 9.896297e-05 | 0
11.40905 | 30.7842 | 30.44213 | 30.44203 | 0.3420744 | 9.908705e-05 | 0
11.41905 | 30.7885 | 30.45097 | 30.45087 | 0.3375275 | 9.921135e-05 | 0
11.42905 | 30.7861 | 30.45972 | 30.45963 | 0.3263751 | 9.933591e-05 | 0
11.43905 | 30.7739 | 30.46838 | 30.46828 | 0.3055167 | 9.946069e-05 | 0
11.44904 | 30.7764 | 30.47694 | 30.47684 | 0.2994608 | 9.958562e-05 | 0
11.45904 | 30.7828 | 30.48541 | 30.48531 | 0.2973898 | 9.97109e-05 | 0
11.46904 | 30.7805 | 30.49379 | 30.49369 | 0.286712 | 9.983642e-05 | 0
11.47904 | 30.7927 | 30.50207 | 30.50197 | 0.2906271 | 9.99622e-05 | 0
11.48904 | 30.785 | 30.51027 | 30.51017 | 0.2747349 | 0.0001000882 | 0
11.49904 | 30.7727 | 30.51836 | 30.51826 | 0.254335 | 0.0001002145 | 0
11.50903 | 30.7589 | 30.52636 | 30.52626 | 0.2325352 | 0.0001003409 | 0
11.51903 | 30.7755 | 30.53428 | 30.53418 | 0.241219 | 0.0001004676 | 0
11.52903 | 30.7648 | 30.54211 | 30.54201 | 0.2226943 | 0.0001005946 | 0
11.53903 | 30.7632 | 30.54984 | 30.54974 | 0.2133607 | 0.0001007219 | 0
11.54903 | 30.7612 | 30.55748 | 30.55738 | 0.203718 | 0.0001008494 | 0
11.55902 | 30.768 | 30.56503 | 30.56493 | 0.2029733 | 0.000100977 | 0
11.56902 | 30.768 | 30.57249 | 30.57239 | 0.1955113 | 0.000101105 | 0
11.57902 | 30.759 | 30.57986 | 30.57976 | 0.1791393 | 0.0001012333 | 0
11.58902 | 30.7672 | 30.58714 | 30.58704 | 0.180057 | 0.0001013618 | 0
11.59902 | 30.7412 | 30.59434 | 30.59423 | 0.1468641 | 0.0001014906 | 0
11.60902 | 30.7408 | 30.60144 | 30.60134 | 0.1393602 | 0.0001016196 | 0
11.61901 | 30.7475 | 30.60845 | 30.60835 | 0.1390522 | 0.0001017487 | 0
11.62901 | 30.753 | 30.61537 | 30.61527 | 0.1376256 | 0.0001018783 | 0
11.63901 | 30.7476 | 30.62221 | 30.62211 | 0.1253872 | 0.000102008 | 0
11.64901 | 30.7465 | 30.62896 | 30.62886 | 0.1175367 | 0.0001021381 | 0
11.65901 | 30.7376 | 30.63563 | 30.63552 | 0.1019739 | 0.0001022684 | 0
11.66901 | 30.7258 | 30.6422 | 30.6421 | 0.0835985 | 0.0001023989 | 0
11.679 | 30.7122 | 30.64868 | 30.64858 | 0.06351659 | 0.0001025296 | 0
11.689 | 30.7257 | 30.65509 | 30.65498 | 0.07061493 | 0.0001026607 | 0
11.699 | 30.7222 | 30.6614 | 30.6613 | 0.06079977 | 0.000102792 | 0
11.709 | 30.7223 | 30.66763 | 30.66753 | 0.05467082 | 0.0001029236 | 0
11.719 | 30.7155 | 30.67377 | 30.67367 | 0.04172781 | 0.0001030555 | 0
11.729 | 30.7138 | 30.68038 | 30.67973 | 0.03342134 | 0.000652302 | 3.552714e-15
11.73899 | 30.7092 | 30.68635 | 30.68569 | 0.02285479 | 0.0006529175 | 3.552714e-15
11.74899 | 30.6933 | 30.69223 | 30.69158 | 0.001067304 | 0.0006535343 | 3.552714e-15
11.75899 | 30.6913 | 30.69804 | 30.69738 | -0.006735378 | 0.0006541523 | 3.552714e-15
11.76899 | 30.6953 | 30.70375 | 30.7031 | -0.008453541 | 0.000654771 | 3.552714e-15
11.77899 | 30.6827 | 30.70939 | 30.70873 | -0.02668747 | 0.0006553906 | 3.552714e-15
11.78899 | 30.6706 | 30.71494 | 30.71428 | -0.04433743 | 0.000656011 | 3.552714e-15
11.79898 | 30.6631 | 30.72122 | 30.71974 | -0.05812373 | 0.001482073 | 3.552714e-15
11.80898 | 30.6628 | 30.72661 | 30.72512 | -0.06380743 | 0.001483421 | 3.552714e-15
11.81898 | 30.6552 | 30.73218 | 30.73042 | -0.0769826 | 0.001759373 | 3.552714e-15
11.82898 | 30.6555 | 30.7374 | 30.73564 | -0.08190057 | 0.001760966 | 3.552714e-15
11.83898 | 30.6476 | 30.74254 | 30.74077 | -0.09493597 | 0.001762562 | 3.552714e-15
11.84898 | 30.6451 | 30.74759 | 30.74582 | -0.1024891 | 0.001764159 | 3.552714e-15
11.85897 | 30.6244 | 30.75256 | 30.75079 | -0.1281552 | 0.001765758 | 3.552714e-15
11.86897 | 30.6306 | 30.75744 | 30.75568 | -0.1268447 | 0.00176736 | 3.552714e-15
11.87897 | 30.6329 | 30.76225 | 30.76048 | -0.1293526 | 0.001768965 | 3.552714e-15
11.88897 | 30.5984 | 30.76739 | 30.76521 | -0.1689922 | 0.002183348 | 7.105427e-15
11.89897 | 30.6069 | 30.77204 | 30.76985 | -0.1651384 | 0.00218532 | 7.105427e-15
11.90897 | 30.6111 | 30.7766 | 30.77442 | -0.165504 | 0.002187294 | 7.105427e-15
11.91896 | 30.5939 | 30.78108 | 30.7789 | -0.1871847 | 0.002189269 | 7.105427e-15
11.92896 | 30.6075 | 30.78549 | 30.7833 | -0.1779899 | 0.002191249 | 7.105427e-15
11.93896 | 30.5963 | 30.78982 | 30.78762 | -0.1935152 | 0.002193232 | 7.105427e-15
11.94896 | 30.5852 | 30.79406 | 30.79187 | -0.2088609 | 0.002195217 | 7.105427e-15
11.95896 | 30.5723 | 30.79823 | 30.79603 | -0.2259274 | 0.002197205 | 7.105427e-15
11.96895 | 30.5827 | 30.80231 | 30.80011 | -0.2196108 | 0.002199194 | 7.105427e-15
11.97895 | 30.5622 | 30.80632 | 30.80412 | -0.2441196 | 0.002201188 | 7.105427e-15
11.98895 | 30.5661 | 30.81025 | 30.80805 | -0.2441498 | 0.002203184 | 7.105427e-15
11.99895 | 30.5779 | 30.8141 | 30.8119 | -0.2362018 | 0.002205183 | 7.105427e-15
12.00895 | 30.5696 | 30.81788 | 30.81567 | -0.2482759 | 0.002207185 | 7.105427e-15
12.01895 | 30.5637 | 30.82157 | 30.81936 | -0.2578723 | 0.002209189 | 7.105427e-15
12.02894 | 30.5497 | 30.82519 | 30.82298 | -0.2754877 | 0.002211195 | 7.105427e-15
12.03894 | 30.5465 | 30.82873 | 30.82652 | -0.2822295 | 0.002213205 | 7.105427e-15
12.04894 | 30.5632 | 30.83219 | 30.82998 | -0.2689945 | 0.002215218 | 7.105427e-15
12.05894 | 30.5544 | 30.83558 | 30.83337 | -0.2811828 | 0.002217233 | 7.105427e-15
12.06894 | 30.557 | 30.83889 | 30.83668 | -0.2818948 | 0.002219252 | 7.105427e-15
12.07894 | 30.5435 | 30.84213 | 30.83991 | -0.2986306 | 0.002221273 | 7.105427e-15
12.08893 | 30.5404 | 30.84529 | 30.84306 | -0.3048874 | 0.002223295 | 7.105427e-15
12.09893 | 30.5305 | 30.84837 | 30.84615 | -0.3178719 | 0.002225322 | 7.105427e-15
12.10893 | 30.5318 | 30.85138 | 30.84915 | -0.319581 | 0.002227351 | 7.105427e-15
12.11893 | 30.5467 | 30.85432 | 30.85209 | -0.3076151 | 0.002229384 | 7.105427e-15
12.12893 | 30.5293 | 30.85717 | 30.85494 | -0.3278743 | 0.002231419 | 7.105427e-15
12.13893 | 30.5206 | 30.85996 | 30.85773 | -0.339359 | 0.002233457 | 7.105427e-15
12.14892 | 30.5211 | 30.86267 | 30.86043 | -0.3415667 | 0.002235496 | 7.105427e-15
12.15892 | 30.5245 | 30.8653 | 30.86307 | -0.3408031 | 0.00223754 | 7.105427e-15
12.16892 | 30.5167 | 30.86787 | 30.86563 | -0.3511657 | 0.002239587 | 7.105427e-15
12.17892 | 30.5032 | 30.87035 | 30.86811 | -0.3671548 | 0.002241636 | 7.105427e-15
12.18892 | 30.5082 | 30.87277 | 30.87053 | -0.3645706 | 0.002243689 | 7.105427e-15
12.19892 | 30.5024 | 30.87511 | 30.87287 | -0.3727134 | 0.002245744 | 7.105427e-15
12.20891 | 30.4907 | 30.87738 | 30.87513 | -0.3866811 | 0.0022478 | 7.105427e-15
12.21891 | 30.4839 | 30.87958 | 30.87733 | -0.3956787 | 0.00224986 | 7.105427e-15
12.22891 | 30.4647 | 30.8817 | 30.87945 | -0.417004 | 0.002251924 | 7.105427e-15
12.23891 | 30.4542 | 30.88376 | 30.8815 | -0.4295573 | 0.002253991 | 7.105427e-15
12.24891 | 30.4629 | 30.88574 | 30.88348 | -0.4228389 | 0.002256061 | 7.105427e-15
12.25891 | 30.4722 | 30.88765 | 30.88539 | -0.4154489 | 0.002258133 | 7.105427e-15
12.2689 | 30.462 | 30.88949 | 30.88723 | -0.4274859 | 0.002260206 | 7.105427e-15
12.2789 | 30.4597 | 30.89125 | 30.88899 | -0.4315537 | 0.002262285 | 7.105427e-15
12.2889 | 30.4423 | 30.89295 | 30.89069 | -0.4506508 | 0.002264366 | 7.105427e-15
12.2989 | 30.4338 | 30.89458 | 30.89231 | -0.4607774 | 0.00226645 | 7.105427e-15
12.3089 | 30.4346 | 30.89613 | 30.89387 | -0.4615337 | 0.002268537 | 7.105427e-15
12.31889 | 30.4202 | 30.89762 | 30.89535 | -0.4774185 | 0.002270625 | 7.105427e-15
12.32889 | 30.4102 | 30.89904 | 30.89676 | -0.4888351 | 0.002272718 | 7.105427e-15
12.33889 | 30.4168 | 30.90038 | 30.89811 | -0.4835822 | 0.002274813 | 7.105427e-15
12.34889 | 30.3963 | 30.90166 | 30.89938 | -0.50536 | 0.002276912 | 7.105427e-15
12.35889 | 30.3978 | 30.90287 | 30.90059 | -0.5050687 | 0.002279014 | 7.105427e-15
12.36889 | 30.39 | 30.90401 | 30.90173 | -0.5140087 | 0.002281118 | 7.105427e-15
12.37888 | 30.3942 | 30.90508 | 30.9028 | -0.5108791 | 0.002283224 | 7.105427e-15
12.38888 | 30.3967 | 30.90608 | 30.9038 | -0.5093823 | 0.002285335 | 7.105427e-15
12.39888 | 30.3895 | 30.90702 | 30.90473 | -0.5175174 | 0.002287448 | 7.105427e-15
12.40888 | 30.3713 | 30.90788 | 30.9056 | -0.5365847 | 0.002289564 | 7.105427e-15
12.41888 | 30.3843 | 30.90868 | 30.90639 | -0.5243845 | 0.002291684 | 7.105427e-15
12.42888 | 30.3756 | 30.90942 | 30.90712 | -0.5338169 | 0.002293807 | 7.105427e-15
12.43887 | 30.3598 | 30.91008 | 30.90779 | -0.5502816 | 0.00229593 | 7.105427e-15
12.44887 | 30.3649 | 30.91068 | 30.90838 | -0.5457801 | 0.002298059 | 7.105427e-15
12.45887 | 30.3515 | 30.91121 | 30.90891 | -0.5597121 | 0.00230019 | 7.105427e-15
12.46887 | 30.3327 | 30.91168 | 30.90938 | -0.5789776 | 0.002302324 | 7.105427e-15
12.47887 | 30.3443 | 30.91208 | 30.90977 | -0.567777 | 0.002304462 | 7.105427e-15
12.48887 | 30.3518 | 30.91241 | 30.9101 | -0.5606105 | 0.002306602 | 7.105427e-15
12.49886 | 30.3645 | 30.91268 | 30.91037 | -0.5481782 | 0.002308744 | 7.105427e-15
12.50886 | 30.3628 | 30.91288 | 30.91057 | -0.5500807 | 0.00231089 | 7.105427e-15
12.51886 | 30.351 | 30.91302 | 30.9107 | -0.562018 | 0.00231304 | 7.105427e-15
12.52886 | 30.3524 | 30.91309 | 30.91078 | -0.5606903 | 0.002315193 | 7.105427e-15
12.53886 | 30.3436 | 30.9131 | 30.91078 | -0.5694979 | 0.002317348 | 7.105427e-15
12.54886 | 30.3401 | 30.91304 | 30.91072 | -0.5729411 | 0.002319507 | 7.105427e-15
12.55885 | 30.3217 | 30.91292 | 30.9106 | -0.5912201 | 0.002321667 | 7.105427e-15
12.56885 | 30.347 | 30.91274 | 30.91041 | -0.565735 | 0.002323832 | 7.105427e-15
12.57885 | 30.3269 | 30.91249 | 30.91016 | -0.5855862 | 0.002326 | 7.105427e-15
12.58885 | 30.33 | 30.91217 | 30.90985 | -0.5821737 | 0.002328171 | 7.105427e-15
12.59885 | 30.3438 | 30.9118 | 30.90947 | -0.567998 | 0.002330345 | 7.105427e-15
12.60885 | 30.3309 | 30.91136 | 30.90903 | -0.5804592 | 0.002332522 | 7.105427e-15
12.61884 | 30.3292 | 30.91086 | 30.90852 | -0.581658 | 0.002334701 | 7.105427e-15
12.62884 | 30.3338 | 30.91029 | 30.90796 | -0.5764937 | 0.002336884 | 7.105427e-15
12.63884 | 30.3366 | 30.90967 | 30.90733 | -0.5730671 | 0.002339071 | 7.105427e-15
12.64884 | 30.3349 | 30.90898 | 30.90664 | -0.5740782 | 0.00234126 | 7.105427e-15
12.65884 | 30.3272 | 30.90823 | 30.90588 | -0.5810274 | 0.002343453 | 7.105427e-15
12.66884 | 30.3071 | 30.90741 | 30.90507 | -0.6003149 | 0.002345649 | 7.105427e-15
12.67883 | 30.315 | 30.90654 | 30.90419 | -0.5915418 | 0.002347846 | 7.105427e-15
12.68883 | 30.312 | 30.90561 | 30.90326 | -0.5936065 | 0.002350048 | 7.105427e-15
12.69883 | 30.2968 | 30.90461 | 30.90226 | -0.6078103 | 0.002352254 | 7.105427e-15
12.70883 | 30.3015 | 30.90355 | 30.9012 | -0.6020532 | 0.002354462 | 7.105427e-15
12.71883 | 30.29 | 30.90244 | 30.90008 | -0.6124355 | 0.002356674 | 7.105427e-15
12.72882 | 30.309 | 30.90126 | 30.8989 | -0.5922587 | 0.002358887 | 7.105427e-15
12.73882 | 30.29 | 30.90002 | 30.89766 | -0.6100206 | 0.002361105 | 7.105427e-15
12.74882 | 30.2941 | 30.89872 | 30.89636 | -0.6046225 | 0.002363326 | 7.105427e-15
12.75882 | 30.2905 | 30.89736 | 30.895 | -0.6068648 | 0.00236555 | 7.105427e-15
12.76882 | 30.2789 | 30.89595 | 30.89358 | -0.6170475 | 0.002367778 | 7.105427e-15
12.77882 | 30.2614 | 30.89447 | 30.8921 | -0.6330711 | 0.002370008 | 7.105427e-15
12.78881 | 30.2567 | 30.89294 | 30.89056 | -0.6362371 | 0.00237224 | 7.105427e-15
12.79881 | 30.2439 | 30.89134 | 30.88897 | -0.6474428 | 0.002374478 | 7.105427e-15
12.80881 | 30.2518 | 30.88969 | 30.88731 | -0.63789 | 0.002376718 | 7.105427e-15
12.81881 | 30.2487 | 30.88798 | 30.8856 | -0.6392787 | 0.002378961 | 7.105427e-15
12.82881 | 30.2415 | 30.88621 | 30.88383 | -0.6447093 | 0.002381208 | 7.105427e-15
12.83881 | 30.2263 | 30.88438 | 30.882 | -0.658082 | 0.002383459 | 7.105427e-15
12.8488 | 30.233 | 30.8825 | 30.88011 | -0.6494988 | 0.00238571 | 7.105427e-15
12.8588 | 30.2215 | 30.88056 | 30.87817 | -0.6590563 | 0.002387966 | 7.105427e-15
12.8688 | 30.2147 | 30.87856 | 30.87617 | -0.6638565 | 0.002390226 | 7.105427e-15
12.8788 | 30.2004 | 30.8765 | 30.87411 | -0.6760997 | 0.002392489 | 7.105427e-15
12.8888 | 30.2146 | 30.87439 | 30.87199 | -0.6597859 | 0.002394755 | 7.105427e-15
12.8988 | 30.185 | 30.87222 | 30.86982 | -0.6872156 | 0.002397025 | 7.105427e-15
12.90879 | 30.1906 | 30.86999 | 30.86759 | -0.679391 | 0.002399296 | 7.105427e-15
12.91879 | 30.1793 | 30.86771 | 30.86531 | -0.6884081 | 0.002401572 | 7.105427e-15
12.92879 | 30.1678 | 30.86537 | 30.86297 | -0.6975691 | 0.002403852 | 7.105427e-15
12.93879 | 30.1589 | 30.86297 | 30.86057 | -0.7040744 | 0.002406134 | 7.105427e-15
12.94879 | 30.1522 | 30.86052 | 30.85812 | -0.7083241 | 0.002408421 | 7.105427e-15
12.95879 | 30.1603 | 30.85802 | 30.85561 | -0.6977184 | 0.00241071 | 7.105427e-15
12.96878 | 30.1536 | 30.85546 | 30.85305 | -0.7018602 | 0.002413 | 7.105427e-15
12.97878 | 30.1461 | 30.85284 | 30.85043 | -0.7067445 | 0.002415297 | 7.105427e-15
12.98878 | 30.1333 | 30.85017 | 30.84776 | -0.716874 | 0.002417596 | 7.105427e-15
12.99878 | 30.13 | 30.84745 | 30.84503 | -0.717449 | 0.002419899 | 7.105427e-15
13.00878 | 30.1174 | 30.84467 | 30.84225 | -0.7272698 | 0.002422205 | 7.105427e-15
13.01878 | 30.1076 | 30.84184 | 30.83941 | -0.7342364 | 0.002424514 | 7.105427e-15
13.02877 | 30.0941 | 30.83895 | 30.83653 | -0.744852 | 0.002426825 | 7.105427e-15
13.03877 | 30.0832 | 30.83601 | 30.83358 | -0.7528111 | 0.002429141 | 7.105427e-15
13.04877 | 30.0954 | 30.83302 | 30.83059 | -0.7376167 | 0.002431461 | 7.105427e-15
13.05877 | 30.0761 | 30.82997 | 30.82754 | -0.7538691 | 0.002433783 | 7.105427e-15
13.06877 | 30.0735 | 30.82687 | 30.82443 | -0.7533683 | 0.00243611 | 7.105427e-15
13.07877 | 30.0617 | 30.82371 | 30.82128 | -0.7620147 | 0.00243844 | 7.105427e-15
13.08876 | 30.0621 | 30.82051 | 30.81807 | -0.7584117 | 0.00244077 | 7.105427e-15
13.09876 | 30.0536 | 30.81725 | 30.81481 | -0.7636531 | 0.002443107 | 7.105427e-15
13.10876 | 30.0351 | 30.81394 | 30.8115 | -0.7788422 | 0.002445447 | 7.105427e-15
13.11876 | 30.0215 | 30.81058 | 30.80813 | -0.7890792 | 0.00244779 | 7.105427e-15
13.12876 | 30.0068 | 30.80716 | 30.80471 | -0.8003644 | 0.002450137 | 7.105427e-15
13.13875 | 30.0054 | 30.8037 | 30.80125 | -0.7983015 | 0.002452485 | 7.105427e-15
13.14875 | 30.0014 | 30.80018 | 30.79773 | -0.7987837 | 0.002454839 | 7.105427e-15
13.15875 | 29.9838 | 30.79661 | 30.79416 | -0.8128146 | 0.002457196 | 7.105427e-15
13.16875 | 29.9774 | 30.79299 | 30.79053 | -0.8155945 | 0.002459556 | 7.105427e-15
13.17875 | 29.9815 | 30.78932 | 30.78686 | -0.8078236 | 0.00246192 | 7.105427e-15
13.18875 | 29.9659 | 30.7856 | 30.78314 | -0.8197021 | 0.002464288 | 7.105427e-15
13.19874 | 29.963 | 30.78183 | 30.77937 | -0.8188339 | 0.002466657 | 7.105427e-15
13.20874 | 29.9439 | 30.77801 | 30.77554 | -0.8341117 | 0.002469031 | 7.105427e-15
13.21874 | 29.9503 | 30.77414 | 30.77167 | -0.8238395 | 0.002471409 | 7.105427e-15
13.22874 | 29.9476 | 30.77022 | 30.76774 | -0.8226174 | 0.00247379 | 7.105427e-15
13.23874 | 29.9187 | 30.76625 | 30.76377 | -0.8475457 | 0.002476175 | 7.105427e-15
13.24874 | 29.9182 | 30.76222 | 30.75975 | -0.8440246 | 0.002478564 | 7.105427e-15
13.25873 | 29.8989 | 30.75816 | 30.75568 | -0.8592583 | 0.002480953 | 7.105427e-15
13.26873 | 29.9053 | 30.75404 | 30.75156 | -0.8487389 | 0.002483349 | 7.105427e-15
13.27873 | 29.8924 | 30.74987 | 30.74738 | -0.8574706 | 0.002485748 | 7.105427e-15
13.28873 | 29.8812 | 30.74565 | 30.74317 | -0.8644537 | 0.002488151 | 7.105427e-15
13.29873 | 29.8835 | 30.74139 | 30.7389 | -0.8578883 | 0.002490557 | 7.105427e-15
13.30873 | 29.8763 | 30.73707 | 30.73458 | -0.8607746 | 0.002492967 | 7.105427e-15
13.31872 | 29.8895 | 30.73272 | 30.73022 | -0.8432173 | 0.002495377 | 7.105427e-15
13.32872 | 29.8693 | 30.72831 | 30.72581 | -0.8590077 | 0.002497794 | 7.105427e-15
13.33872 | 29.8691 | 30.72385 | 30.72135 | -0.8547504 | 0.002500215 | 7.105427e-15
13.34872 | 29.8503 | 30.71935 | 30.71684 | -0.8690456 | 0.002502639 | 7.105427e-15
13.35872 | 29.8515 | 30.71479 | 30.71229 | -0.8632935 | 0.002505066 | 7.105427e-15
13.36872 | 29.8365 | 30.71019 | 30.70769 | -0.8736943 | 0.002507498 | 7.105427e-15
13.37871 | 29.8273 | 30.70555 | 30.70304 | -0.8782528 | 0.00250993 | 7.105427e-15
13.38871 | 29.8309 | 30.70086 | 30.69835 | -0.8699599 | 0.002512368 | 7.105427e-15
13.39871 | 29.839 | 30.69612 | 30.69361 | -0.8571205 | 0.00251481 | 7.105427e-15
13.40871 | 29.8537 | 30.69133 | 30.68882 | -0.8376348 | 0.002517256 | 7.105427e-15
13.41871 | 29.8321 | 30.6865 | 30.68398 | -0.8544029 | 0.002519705 | 7.105427e-15
13.42871 | 29.8282 | 30.68162 | 30.6791 | -0.8534249 | 0.002522159 | 7.105427e-15
13.4387 | 29.8365 | 30.67671 | 30.67418 | -0.8402062 | 0.002524612 | 7.105427e-15
13.4487 | 29.8315 | 30.67174 | 30.66921 | -0.8402369 | 0.002527073 | 7.105427e-15
13.4587 | 29.8154 | 30.66672 | 30.66419 | -0.8513222 | 0.002529537 | 7.105427e-15
13.4687 | 29.8089 | 30.66166 | 30.65913 | -0.8527622 | 0.002532004 | 7.105427e-15
13.4787 | 29.8076 | 30.65656 | 30.65402 | -0.8489572 | 0.002534475 | 7.105427e-15
13.4887 | 29.8093 | 30.65141 | 30.64887 | -0.8421074 | 0.002536951 | 7.105427e-15
13.49869 | 29.8128 | 30.64622 | 30.64368 | -0.833418 | 0.002539426 | 7.105427e-15
13.50869 | 29.8187 | 30.64098 | 30.63844 | -0.822279 | 0.002541909 | 7.105427e-15
13.51869 | 29.8086 | 30.6357 | 30.63315 | -0.8270957 | 0.002544395 | 7.105427e-15
13.52869 | 29.8128 | 30.63037 | 30.62782 | -0.8175683 | 0.002546885 | 7.105427e-15
13.53869 | 29.8236 | 30.625 | 30.62245 | -0.8013969 | 0.002549378 | 7.105427e-15
13.54868 | 29.8051 | 30.61959 | 30.61704 | -0.8144872 | 0.002551873 | 7.105427e-15
13.55868 | 29.8091 | 30.61413 | 30.61157 | -0.8050285 | 0.002554374 | 7.105427e-15
13.56868 | 29.7879 | 30.60863 | 30.60607 | -0.8207264 | 0.002556879 | 7.105427e-15
13.57868 | 29.7935 | 30.60308 | 30.60052 | -0.8095811 | 0.002559387 | 7.105427e-15
13.58868 | 29.7758 | 30.59749 | 30.59493 | -0.8216927 | 0.002561899 | 7.105427e-15
13.59868 | 29.7686 | 30.59186 | 30.5893 | -0.8232615 | 0.002564415 | 7.105427e-15
13.60867 | 29.7794 | 30.58619 | 30.58363 | -0.8067933 | 0.002566933 | 7.105427e-15
13.61867 | 29.7856 | 30.58048 | 30.57791 | -0.7948769 | 0.002569457 | 7.105427e-15
13.62867 | 29.7724 | 30.57472 | 30.57215 | -0.8023182 | 0.002571984 | 7.105427e-15
13.63867 | 29.7617 | 30.56892 | 30.56634 | -0.8072174 | 0.002574515 | 7.105427e-15
13.64867 | 29.7718 | 30.56307 | 30.5605 | -0.7912746 | 0.00257705 | 7.105427e-15
13.65867 | 29.7727 | 30.55719 | 30.55461 | -0.78449 | 0.002579589 | 7.105427e-15
13.66866 | 29.779 | 30.55289 | 30.54869 | -0.7738855 | 0.004197865 | 1.421085e-14
13.67866 | 29.7553 | 30.54692 | 30.54272 | -0.7916192 | 0.004201742 | 1.421085e-14
13.68866 | 29.7371 | 30.54091 | 30.53671 | -0.8038117 | 0.004205626 | 1.421085e-14
13.69866 | 29.7307 | 30.53486 | 30.53065 | -0.8041631 | 0.004209514 | 1.421085e-14
13.70866 | 29.7106 | 30.52877 | 30.52456 | -0.8181735 | 0.004213409 | 1.421085e-14
13.71866 | 29.7192 | 30.52264 | 30.51843 | -0.8034433 | 0.004217309 | 1.421085e-14
13.72865 | 29.7094 | 30.51648 | 30.51226 | -0.8070787 | 0.00422121 | 1.421085e-14
13.73865 | 29.7193 | 30.51027 | 30.50604 | -0.7909675 | 0.004225121 | 1.421085e-14
13.74865 | 29.7081 | 30.50402 | 30.49979 | -0.7959161 | 0.004229037 | 1.421085e-14
13.75865 | 29.7047 | 30.49772 | 30.49349 | -0.7930247 | 0.00423296 | 1.421085e-14
13.76865 | 29.6957 | 30.4922 | 30.48716 | -0.7965014 | 0.005044906 | 1.421085e-14
13.77865 | 29.6959 | 30.48583 | 30.48078 | -0.7899311 | 0.005049504 | 1.421085e-14
13.78864 | 29.6904 | 30.47943 | 30.47437 | -0.7890277 | 0.005054106 | 1.421085e-14
13.79864 | 29.6683 | 30.47298 | 30.46792 | -0.8046785 | 0.005058718 | 1.421085e-14
13.80864 | 29.6362 | 30.46649 | 30.46143 | -0.8302902 | 0.005063336 | 1.421085e-14
13.81864 | 29.6265 | 30.45996 | 30.45489 | -0.8334628 | 0.005067961 | 1.421085e-14
13.82864 | 29.6305 | 30.4534 | 30.44832 | -0.8228966 | 0.005072592 | 1.421085e-14
13.83864 | 29.6102 | 30.44679 | 30.44171 | -0.8365917 | 0.00507723 | 1.421085e-14
13.84863 | 29.6085 | 30.44016 | 30.43507 | -0.831655 | 0.00508187 | 1.421085e-14
13.85863 | 29.6021 | 30.43347 | 30.42839 | -0.8313733 | 0.005086521 | 1.421085e-14
13.86863 | 29.5897 | 30.42675 | 30.42166 | -0.8370535 | 0.005091178 | 1.421085e-14
13.87863 | 29.5896 | 30.42 | 30.4149 | -0.8303956 | 0.005095842 | 1.421085e-14
13.88863 | 29.588 | 30.4132 | 30.4081 | -0.8251999 | 0.005100512 | 1.421085e-14
13.89863 | 29.5658 | 30.40637 | 30.40126 | -0.8405665 | 0.005105189 | 1.421085e-14
13.90862 | 29.536 | 30.3995 | 30.39439 | -0.8635025 | 0.005109868 | 1.421085e-14
13.91862 | 29.5495 | 30.39259 | 30.38748 | -0.843094346 | 0.005114558 | 1.421085e-14
13.92862 | 29.5265 | 30.38565 | 30.38053 | -0.859149 | 0.005119255 | 1.421085e-14
13.93862 | 29.5042 | 30.37867 | 30.37354 | -0.8744666 | 0.005123958 | 1.421085e-14
13.94862 | 29.4952 | 30.37165 | 30.36652 | -0.8764474 | 0.005128668 | 1.421085e-14
13.95861 | 29.5103 | 30.3646 | 30.35947 | -0.8542986 | 0.00513338 | 1.421085e-14
13.96861 | 29.4941 | 30.35751 | 30.35237 | -0.8634062 | 0.005138104 | 1.421085e-14
13.97861 | 29.4794 | 30.35038 | 30.34523 | -0.8709775 | 0.005142834 | 1.421085e-14
13.98861 | 29.4802 | 30.34321 | 30.33807 | -0.8630126 | 0.00514757 | 1.421085e-14
13.99861 | 29.4748 | 30.33601 | 30.33086 | -0.8612116 | 0.005152313 | 1.421085e-14
14.00861 | 29.4557 | 30.32877 | 30.32362 | -0.8730748 | 0.005157063 | 1.421085e-14
14.0186 | 29.4582 | 30.32151 | 30.31635 | -0.8633096 | 0.005161815 | 1.421085e-14
14.0286 | 29.4459 | 30.3142 | 30.30903 | -0.8683015 | 0.005166579 | 1.421085e-14
14.0386 | 29.4219 | 30.30686 | 30.30169 | -0.8849581 | 0.005171349 | 1.421085e-14
14.0486 | 29.4218 | 30.29948 | 30.2943 | -0.8776794 | 0.005176126 | 1.421085e-14
14.0586 | 29.4148 | 30.29207 | 30.28688 | -0.8772657 | 0.00518091 | 1.421085e-14
14.0686 | 29.4121 | 30.28462 | 30.27943 | -0.872517 | 0.005185699 | 1.421085e-14
14.07859 | 29.3981 | 30.27714 | 30.27195 | -0.8790412 | 0.005190492 | 1.421085e-14
14.08859 | 29.4066 | 30.26962 | 30.26443 | -0.8630232 | 0.005195296 | 1.421085e-14
14.09859 | 29.3919 | 30.26207 | 30.25687 | -0.8701708 | 0.005200107 | 1.421085e-14
14.10859 | 29.3758 | 30.25448 | 30.24928 | -0.8786842 | 0.005204925 | 1.421085e-14
14.11859 | 29.38 | 30.24686 | 30.24165 | -0.8668634 | 0.00520975 | 1.421085e-14
14.12859 | 29.3642 | 30.23921 | 30.23399 | -0.8750086 | 0.005214581 | 1.421085e-14
14.13858 | 29.3593 | 30.23153 | 30.22631 | -0.8722278 | 0.005219414 | 1.421085e-14
14.14858 | 29.3402 | 30.22381 | 30.21858 | -0.8836056 | 0.005224259 | 1.421085e-14
14.15858 | 29.3237 | 30.21605 | 30.21082 | -0.89235 | 0.005229112 | 1.421085e-14
14.16858 | 29.3316 | 30.20826 | 30.20303 | -0.8766609 | 0.005233971 | 1.421085e-14
14.17858 | 29.3237 | 30.20044 | 30.1952 | -0.8767387 | 0.005238837 | 1.421085e-14
14.18858 | 29.3215 | 30.19258 | 30.18734 | -0.8710835 | 0.00524371 | 1.421085e-14
14.19857 | 29.3056 | 30.1847 | 30.17945 | -0.8791033 | 0.005248584 | 1.421085e-14
14.20857 | 29.3048 | 30.17678 | 30.17153 | -0.8719825 | 0.005253471 | 1.421085e-14
14.21857 | 29.2938 | 30.16883 | 30.16357 | -0.8750291 | 0.005258365 | 1.421085e-14
14.22857 | 29.2834 | 30.16084 | 30.15558 | -0.8774433 | 0.005263266 | 1.421085e-14
14.23857 | 29.273 | 30.15283 | 30.14756 | -0.8798252 | 0.005268174 | 1.421085e-14
14.24857 | 29.2712 | 30.14477 | 30.1395 | -0.873575 | 0.005273089 | 1.421085e-14
14.25856 | 29.2546 | 30.1367 | 30.13142 | -0.8821009 | 0.005278005 | 1.421085e-14
14.26856 | 29.2415 | 30.12859 | 30.1233 | -0.8870869 | 0.005282934 | 1.421085e-14
14.27856 | 29.2537 | 30.12044 | 30.11515 | -0.8667413 | 0.00528787 | 1.421085e-14
14.28856 | 29.249 | 30.11226 | 30.10697 | -0.8632641 | 0.005292813 | 1.421085e-14
14.29856 | 29.2364 | 30.10406 | 30.09876 | -0.8676556 | 0.005297764 | 1.421085e-14
14.30855 | 29.23 | 30.09582 | 30.09052 | -0.8658241 | 0.005302716 | 1.421085e-14
14.31855 | 29.232 | 30.08755 | 30.08225 | -0.8555534 | 0.00530768 | 1.421085e-14
14.32855 | 29.2263 | 30.07925 | 30.07394 | -0.8529516 | 0.005312652 | 1.421085e-14
14.33855 | 29.2115 | 30.07092 | 30.0656 | -0.8594192 | 0.00531763 | 1.421085e-14
14.34855 | 29.2048 | 30.06256 | 30.05723 | -0.8577561 | 0.005322616 | 1.776357e-14
14.35855 | 29.1992 | 30.05416 | 30.04883 | -0.8549625 | 0.005327609 | 1.776357e-14
14.36854 | 29.1891 | 30.04575 | 30.04041 | -0.856647 | 0.005332605 | 1.776357e-14
14.37854 | 29.1835 | 30.03729 | 30.03196 | -0.8537929 | 0.005337612 | 1.776357e-14
14.38854 | 29.1725 | 30.02881 | 30.02347 | -0.8563087 | 0.005342627 | 1.776357e-14
14.39854 | 29.194 | 30.02029 | 30.01495 | -0.8262947 | 0.005347648 | 1.776357e-14
14.40854 | 29.1765 | 30.01175 | 30.0064 | -0.8352509 | 0.005352678 | 1.776357e-14
14.41854 | 29.1659 | 30.00318 | 29.99782 | -0.8372775 | 0.005357715 | 1.776357e-14
14.42853 | 29.1669 | 29.99458 | 29.98922 | -0.8276833 | 0.005362753 | 1.776357e-14
14.43853 | 29.1602 | 29.98595 | 29.98058 | -0.8257511 | 0.005367804 | 1.776357e-14
14.44853 | 29.1513 | 29.97729 | 29.97192 | -0.8259898 | 0.005372862 | 1.776357e-14
14.45853 | 29.1439 | 29.9686 | 29.96322 | -0.8246994 | 0.005377928 | 1.776357e-14
14.46853 | 29.1288 | 29.95988 | 29.9545 | -0.8310802 | 0.005383001 | 1.776357e-14
14.47853 | 29.125 | 29.95113 | 29.94574 | -0.8261321 | 0.005388081 | 1.776357e-14
14.48852 | 29.1059 | 29.94236 | 29.93697 | -0.8364643 | 0.005393163 | 1.776357e-14
14.49852 | 29.0994 | 29.93586 | 29.92816 | -0.8364571 | 0.007696132 | 2.4869e-14
14.50852 | 29.094 | 29.92703 | 29.91932 | -0.8330256 | 0.007703075 | 2.4869e-14
14.51852 | 29.0943 | 29.91817 | 29.91046 | -0.8238658 | 0.007710027 | 2.4869e-14
14.52852 | 29.0789 | 29.90928 | 29.90156 | -0.8303781 | 0.007716989 | 2.4869e-14
14.53852 | 29.0716 | 29.90036 | 29.89264 | -0.8287624 | 0.00772396 | 2.4869e-14
14.54851 | 29.0575 | 29.89143 | 29.8837 | -0.8339279 | 0.007730934 | 2.4869e-14
14.55851 | 29.0488 | 29.88743 | 29.87472 | -0.8386314 | 0.01271247 | 3.907985e-14
14.56851 | 29.0426 | 29.87844 | 29.86571 | -0.8358368 | 0.01272344 | 3.907985e-14
14.57851 | 29.032 | 29.86941 | 29.85668 | -0.8374149 | 0.01273444 | 3.907985e-14
14.58851 | 29.021 | 29.86037 | 29.84762 | -0.8393658 | 0.01274544 | 3.907985e-14
14.59851 | 29.0111 | 29.85244 | 29.83853 | -0.8413384 | 0.01390521 | 4.263256e-14
14.6085 | 28.9842 | 29.84335 | 29.82943 | -0.8591453 | 0.01391715 | 4.263256e-14
14.6185 | 28.9732 | 29.83422 | 29.82029 | -0.8610163 | 0.01392912 | 4.263256e-14
14.6285 | 28.9709 | 29.82506 | 29.81112 | -0.8541607 | 0.01394111 | 4.263256e-14
14.6385 | 28.9663 | 29.81588 | 29.80193 | -0.8495785 | 0.01395311 | 4.263256e-14
14.6485 | 28.937 | 29.80667 | 29.7927 | -0.86967 | 0.01396513 | 4.263256e-14
14.6585 | 28.9305 | 29.79992 | 29.78346 | -0.869422 | 0.01646397 | 4.973799e-14
14.66849 | 28.9102 | 29.79067 | 29.77419 | -0.8804724 | 0.016478 | 4.973799e-14
14.67849 | 28.9192 | 29.78139 | 29.7649 | -0.8621875 | 0.01649205 | 4.973799e-14
14.68849 | 28.8956 | 29.77208 | 29.75557 | -0.8764768 | 0.01650612 | 4.973799e-14
14.69849 | 28.891 | 29.76274 | 29.74622 | -0.8717403 | 0.01652021 | 4.973799e-14
14.70849 | 28.8804 | 29.75338 | 29.73684 | -0.8729783 | 0.01653432 | 4.973799e-14
14.71848 | 28.8806 | 29.744 | 29.72745 | -0.8634003 | 0.01654844 | 4.973799e-14
14.72848 | 28.867 | 29.73459 | 29.71802 | -0.8675875 | 0.01656258 | 4.973799e-14
14.73848 | 28.8458 | 29.72515 | 29.70857 | -0.8793496 | 0.01657675 | 4.973799e-14
14.74848 | 28.8414 | 29.71569 | 29.6991 | -0.8742866 | 0.01659093 | 4.973799e-14
14.75848 | 28.8237 | 29.7062 | 29.68959 | -0.8824987 | 0.01660514 | 4.973799e-14
14.76848 | 28.8118 | 29.69669 | 29.68007 | -0.8848859 | 0.01661935 | 4.973799e-14
14.77847 | 28.7965 | 29.68716 | 29.67052 | -0.8906581 | 0.01663358 | 4.973799e-14
14.78847 | 28.8082 | 29.6776 | 29.66095 | -0.8693963 | 0.01664784 | 4.973799e-14
14.79847 | 28.7753 | 29.66801 | 29.65135 | -0.89271 | 0.01666211 | 4.973799e-14
14.80847 | 28.7908 | 29.6584 | 29.64172 | -0.8675995 | 0.01667641 | 4.973799e-14
14.81847 | 28.7512 | 29.64876 | 29.63207 | -0.8975648 | 0.01669072 | 4.973799e-14
14.82847 | 28.7607 | 29.63911 | 29.6224 | -0.8784061 | 0.01670506 | 4.973799e-14
14.83846 | 28.7629 | 29.62943 | 29.61271 | -0.8665332 | 0.01671939 | 4.973799e-14
14.84846 | 28.7599 | 29.61973 | 29.60299 | -0.8598269 | 0.01673376 | 4.973799e-14
14.85846 | 28.7299 | 29.61 | 29.59325 | -0.880097 | 0.01674815 | 4.973799e-14
14.86846 | 28.731 | 29.60024 | 29.58348 | -0.8692435 | 0.01676256 | 4.973799e-14
14.87846 | 28.7174 | 29.59047 | 29.57369 | -0.8730667 | 0.01677699 | 4.973799e-14
14.88846 | 28.6987 | 29.58067 | 29.56388 | -0.8819667 | 0.01679143 | 5.684342e-14
14.89845 | 28.6967 | 29.57085 | 29.55405 | -0.8741533 | 0.01680589 | 5.684342e-14
14.90845 | 28.6903 | 29.56101 | 29.54419 | -0.8707071 | 0.01682037 | 5.684342e-14
14.91845 | 28.6779 | 29.55114 | 29.5343 | -0.8732381 | 0.01683487 | 5.684342e-14
14.92845 | 28.6581 | 29.54125 | 29.5244 | -0.8831463 | 0.01684939 | 5.684342e-14
14.93845 | 28.6538 | 29.53133 | 29.51447 | -0.8775319 | 0.01686394 | 5.684342e-14
14.94845 | 28.6522 | 29.5214 | 29.50452 | -0.8691951 | 0.0168785 | 5.684342e-14
14.95844 | 28.6471 | 29.51145 | 29.49455 | -0.8643458 | 0.01689306 | 5.684342e-14
14.96844 | 28.6345 | 29.50146 | 29.48456 | -0.8669643 | 0.01690766 | 5.684342e-14
14.97844 | 28.6333 | 29.49146 | 29.47454 | -0.8581606 | 0.01692228 | 5.684342e-14
14.98844 | 28.5982 | 29.48144 | 29.4645 | -0.883235 | 0.01693692 | 5.684342e-14
14.99844 | 28.6051 | 29.47139 | 29.45444 | -0.8662875 | 0.01695157 | 6.039613e-14
15.00844 | 28.5914 | 29.46132 | 29.44435 | -0.8699183 | 0.01696625 | 6.039613e-14
15.01843 | 28.5913 | 29.45124 | 29.43426 | -0.8599375 | 0.01698093 | 6.039613e-14
15.02843 | 28.5549 | 29.44113 | 29.42413 | -0.8862251 | 0.01699565 | 6.039613e-14
15.03843 | 28.5564 | 29.43099 | 29.41398 | -0.8745913 | 0.01701038 | 6.039613e-14
15.04843 | 28.5477 | 29.42084 | 29.40381 | -0.8731362 | 0.01702514 | 6.039613e-14
15.05843 | 28.5228 | 29.41066 | 29.39362 | -0.88786 | 0.01703991 | 6.039613e-14
15.06843 | 28.5375 | 29.40046 | 29.38341 | -0.8629627 | 0.0170547 | 6.039613e-14
15.07842 | 28.532 | 29.39025 | 29.37319 | -0.8582548 | 0.0170695 | 6.039613e-14
15.08842 | 28.5184 | 29.38002 | 29.36293 | -0.8616158 | 0.01708433 | 6.039613e-14
15.09842 | 28.5024 | 29.36976 | 29.35266 | -0.8673562 | 0.01709919 | 6.039613e-14
15.10842 | 28.4967 | 29.35948 | 29.34236 | -0.8627761 | 0.01711406 | 6.039613e-14
15.11842 | 28.4921 | 29.34918 | 29.33205 | -0.8570754 | 0.01712895 | 6.039613e-14
15.12841 | 28.49 | 29.33886 | 29.32172 | -0.8488648 | 0.01714385 | 6.039613e-14
15.13841 | 28.4513 | 29.32852 | 29.31136 | -0.8772237 | 0.01715878 | 6.039613e-14
15.14841 | 28.4464 | 29.31816 | 29.30099 | -0.8717625 | 0.01717373 | 6.039613e-14
15.15841 | 28.4536 | 29.30778 | 29.29059 | -0.8541813 | 0.0171887 | 6.039613e-14
15.16841 | 28.447 | 29.29738 | 29.28018 | -0.8503803 | 0.01720369 | 6.039613e-14
15.17841 | 28.4293 | 29.28696 | 29.26974 | -0.8576595 | 0.0172187 | 6.039613e-14
15.1884 | 28.4097 | 29.27653 | 29.2593 | -0.8668296 | 0.01723372 | 6.039613e-14
15.1984 | 28.4096 | 29.26607 | 29.24882 | -0.8564697 | 0.01724877 | 6.039613e-14
15.2084 | 28.4068 | 29.25559 | 29.23833 | -0.8487904 | 0.01726385 | 6.039613e-14
15.2184 | 28.3942 | 29.24509 | 29.22781 | -0.8508919 | 0.01727894 | 6.039613e-14
15.2284 | 28.3959 | 29.23457 | 29.21728 | -0.8386742 | 0.01729405 | 6.039613e-14
15.2384 | 28.3872 | 29.22404 | 29.20673 | -0.8368374 | 0.01730918 | 6.039613e-14
15.24839 | 28.3639 | 29.21349 | 29.19617 | -0.8495923 | 0.01732432 | 6.039613e-14
15.25839 | 28.35 | 29.20292 | 29.18558 | -0.8529178 | 0.01733949 | 6.039613e-14
15.26839 | 28.351 | 29.19232 | 29.17497 | -0.8413246 | 0.01735468 | 6.039613e-14
15.27839 | 28.342 | 29.18171 | 29.16434 | -0.8397128 | 0.0173699 | 6.039613e-14
15.28839 | 28.3282 | 29.17108 | 29.1537 | -0.8428826 | 0.01738513 | 6.039613e-14
15.29839 | 28.3185 | 29.16043 | 29.14303 | -0.8419339 | 0.01740039 | 6.039613e-14
15.30838 | 28.2937 | 29.14978 | 29.13236 | -0.8560777 | 0.01741565 | 6.039613e-14
15.31838 | 28.2881 | 29.13909 | 29.12166 | -0.8509927 | 0.01743094 | 6.039613e-14
15.32838 | 28.2911 | 29.12839 | 29.11094 | -0.8372896 | 0.01744626 | 6.039613e-14
15.33838 | 28.2958 | 29.11767 | 29.10021 | -0.8218686 | 0.01746159 | 6.039613e-14
15.34838 | 28.2864 | 29.10693 | 29.08945 | -0.8205298 | 0.01747695 | 6.039613e-14
15.35838 | 28.2588 | 29.09617 | 29.07868 | -0.8373733 | 0.01749233 | 6.039613e-14
15.36837 | 28.2593 | 29.08541 | 29.0679 | -0.8261099 | 0.01750771 | 6.394885e-14
15.37837 | 28.2548 | 29.07462 | 29.0571 | -0.8198184 | 0.01752313 | 6.394885e-14
15.38837 | 28.244 | 29.06381 | 29.04627 | -0.8198094 | 0.01753857 | 6.394885e-14
15.39837 | 28.2473 | 29.05298 | 29.03543 | -0.8056832 | 0.01755403 | 6.394885e-14
15.40837 | 28.2144 | 29.04214 | 29.02457 | -0.8277398 | 0.01756952 | 6.394885e-14
15.41837 | 28.1983 | 29.03128 | 29.01369 | -0.8329793 | 0.01758502 | 6.394885e-14
15.42836 | 28.2057 | 29.02041 | 29.00281 | -0.8147128 | 0.01760053 | 6.394885e-14
15.43836 | 28.2097 | 29.00952 | 28.9919 | -0.7998186 | 0.01761607 | 6.394885e-14
15.44836 | 28.1826 | 28.99861 | 28.98098 | -0.8160077 | 0.01763164 | 6.394885e-14
15.45836 | 28.1881 | 28.98768 | 28.97003 | -0.7995801 | 0.01764722 | 6.394885e-14
15.46836 | 28.157 | 28.97674 | 28.95907 | -0.8197361 | 0.01766283 | 6.394885e-14
15.47836 | 28.1775 | 28.96578 | 28.9481 | -0.7882756 | 0.01767846 | 6.394885e-14
15.48835 | 28.1662 | 28.95481 | 28.93712 | -0.7886098 | 0.0176941 | 6.394885e-14
15.49835 | 28.1676 | 28.94382 | 28.92611 | -0.7762168 | 0.01770977 | 6.394885e-14
15.50835 | 28.1583 | 28.93281 | 28.91508 | -0.7745077 | 0.01772546 | 6.394885e-14
15.51835 | 28.1521 | 28.92178 | 28.90404 | -0.7696827 | 0.01774117 | 6.394885e-14
15.52835 | 28.1213 | 28.91074 | 28.89298 | -0.7894417 | 0.01775691 | 6.394885e-14
15.53834 | 28.1205 | 28.8997 | 28.88192 | -0.7791961 | 0.01777265 | 6.394885e-14
15.54834 | 28.1506 | 28.88862 | 28.87084 | -0.7380237 | 0.01778843 | 6.394885e-14
15.55834 | 28.117 | 28.87754 | 28.85973 | -0.7605357 | 0.01780423 | 6.394885e-14
15.56834 | 28.105 | 28.86643 | 28.84861 | -0.7614323 | 0.01782005 | 6.394885e-14
15.57834 | 28.0919 | 28.85531 | 28.83748 | -0.7634135 | 0.01783589 | 6.394885e-14
15.58834 | 28.0864 | 28.84418 | 28.82633 | -0.7577794 | 0.01785176 | 6.394885e-14
15.59833 | 28.0915 | 28.83304 | 28.81517 | -0.7415414 | 0.01786763 | 6.394885e-14
15.60833 | 28.0858 | 28.82188 | 28.80399 | -0.7360771 | 0.01788354 | 6.394885e-14
15.61833 | 28.0658 | 28.8107 | 28.7928 | -0.7448978 | 0.01789947 | 6.394885e-14
15.62833 | 28.0631 | 28.7995 | 28.78159 | -0.7364038 | 0.01791542 | 6.394885e-14
15.63833 | 28.0579 | 28.78829 | 28.77036 | -0.7303949 | 0.01793139 | 6.394885e-14
15.64833 | 28.0761 | 28.77707 | 28.75912 | -0.7009714 | 0.01794739 | 6.394885e-14
15.65832 | 28.0444 | 28.76584 | 28.74788 | -0.7214446 | 0.01796338 | 6.394885e-14
15.66832 | 28.0548 | 28.75459 | 28.73661 | -0.6997921 | 0.01797943 | 6.394885e-14
15.67832 | 28.0273 | 28.74333 | 28.72533 | -0.7160252 | 0.01799548 | 6.394885e-14
15.68832 | 28.0245 | 28.73204 | 28.71403 | -0.7075441 | 0.01801157 | 6.394885e-14
15.69832 | 28.0272 | 28.72075 | 28.70272 | -0.6935488 | 0.01802767 | 6.394885e-14
15.70832 | 28.0209 | 28.70944 | 28.6914 | -0.6885395 | 0.0180438 | 6.394885e-14
15.71831 | 28.011 | 28.69813 | 28.68007 | -0.6871275 | 0.01805993 | 6.394885e-14
15.72831 | 27.985 | 28.68679 | 28.66871 | -0.7017904 | 0.0180761 | 6.394885e-14
15.73831 | 27.9827 | 28.67544 | 28.65735 | -0.6927394 | 0.0180923 | 6.394885e-14
15.74831 | 27.9876 | 28.66407 | 28.64597 | -0.6764749 | 0.01810851 | 6.394885e-14
15.75831 | 28.0045 | 28.6527 | 28.63457 | -0.6481967 | 0.01812475 | 6.394885e-14
15.76831 | 27.9855 | 28.64131 | 28.62316 | -0.6558051 | 0.01814101 | 6.394885e-14
15.7783 | 27.9811 | 28.62991 | 28.61175 | -0.6488115 | 0.01815728 | 6.394885e-14
15.7883 | 27.968 | 28.61849 | 28.60032 | -0.6504932 | 0.01817358 | 6.394885e-14
15.7983 | 27.9575 | 28.60706 | 28.58887 | -0.6495618 | 0.01818991 | 6.394885e-14
15.8083 | 27.942 | 28.59562 | 28.57741 | -0.6536172 | 0.01820626 | 6.394885e-14
15.8183 | 27.9507 | 28.58416 | 28.56594 | -0.6334597 | 0.01822263 | 6.394885e-14
15.8283 | 27.9333 | 28.57269 | 28.55445 | -0.6393893 | 0.01823903 | 6.394885e-14
15.83829 | 27.9123 | 28.56122 | 28.54296 | -0.6489175 | 0.01825543 | 6.394885e-14
15.84829 | 27.9071 | 28.54972 | 28.53145 | -0.6426216 | 0.01827187 | 6.394885e-14
15.85829 | 27.9083 | 28.53821 | 28.51992 | -0.629913 | 0.01828833 | 6.394885e-14
15.86829 | 27.8975 | 28.52669 | 28.50839 | -0.629192 | 0.01830482 | 6.394885e-14
15.87829 | 27.8885 | 28.51516 | 28.49684 | -0.6266585 | 0.01832133 | 6.394885e-14
15.88829 | 27.8842 | 28.50361 | 28.48527 | -0.6194126 | 0.01833786 | 6.394885e-14
15.89828 | 27.87 | 28.49207 | 28.47371 | -0.6220661 | 0.0183544 | 6.394885e-14
15.90828 | 27.8678 | 28.4805 | 28.46212 | -0.6126959 | 0.01837098 | 6.394885e-14
15.91828 | 27.8598 | 28.46891 | 28.45053 | -0.6091137 | 0.01838758 | 6.394885e-14
15.92828 | 27.8632 | 28.45732 | 28.43892 | -0.5941194 | 0.0184042 | 6.394885e-14
15.93828 | 27.8236 | 28.44571 | 28.42729 | -0.6221133 | 0.01842085 | 6.394885e-14
15.94827 | 27.833 | 28.43411 | 28.41567 | -0.6011071 | 0.0184375 | 6.394885e-14
15.95827 | 27.8143 | 28.42248 | 28.40402 | -0.6081775 | 0.01845419 | 6.394885e-14
15.96827 | 27.8143 | 28.41084 | 28.39237 | -0.5965364 | 0.01847091 | 6.394885e-14
15.97827 | 27.799 | 28.39918 | 28.3807 | -0.6001837 | 0.01848765 | 6.394885e-14
15.98827 | 27.7765 | 28.38752 | 28.36902 | -0.6110196 | 0.01850441 | 6.394885e-14
15.99827 | 27.7738 | 28.37584 | 28.35732 | -0.6020442 | 0.0185212 | 6.750156e-14
16.00826 | 27.7653 | 28.36417 | 28.34563 | -0.5988693 | 0.01853799 | 6.750156e-14
16.01826 | 27.7607 | 28.35247 | 28.33392 | -0.5917715 | 0.01855482 | 6.750156e-14
16.02826 | 27.747 | 28.34077 | 28.32219 | -0.5937734 | 0.01858242 | 6.750156e-14
16.03826 | 27.7354 | 28.32905 | 28.31045 | -0.5936536 | 0.01859931 | 6.750156e-14
16.04826 | 27.7253 | 28.31732 | 28.29871 | -0.5920229 | 0.01861622 | 6.750156e-14
16.05826 | 27.717 | 28.30558 | 28.28695 | -0.5885814 | 0.01863315 | 6.750156e-14
16.06825 | 27.7096 | 28.29384 | 28.27519 | -0.584241 | 0.01865009 | 6.750156e-14
16.07825 | 27.7006 | 28.28208 | 28.26341 | -0.5814782 | 0.01866708 | 6.750156e-14
16.08825 | 27.6836 | 28.2703 | 28.25162 | -0.5867048 | 0.01868408 | 6.750156e-14
16.09825 | 27.6769 | 28.25852 | 28.23982 | -0.5816211 | 0.01870111 | 6.750156e-14
16.10825 | 27.6482 | 28.24673 | 28.22801 | -0.598527 | 0.01871817 | 6.750156e-14
16.11825 | 27.6608 | 28.23492 | 28.21619 | -0.5741226 | 0.01873525 | 6.750156e-14
16.12824 | 27.6529 | 28.22312 | 28.20437 | -0.5702198 | 0.01875233 | 6.750156e-14
16.13824 | 27.6394 | 28.2113 | 28.19253 | -0.5719005 | 0.01877483 | 6.750156e-14
16.14824 | 27.6147 | 28.19947 | 28.18067 | -0.5847659 | 0.01879198 | 6.750156e-14
16.15824 | 27.6162 | 28.18762 | 28.16881 | -0.5714213 | 0.01880916 | 6.750156e-14
16.16824 | 27.6172 | 28.17577 | 28.15694 | -0.5585668 | 0.01882636 | 6.750156e-14
16.17824 | 27.5971 | 28.1639 | 28.14506 | -0.5668026 | 0.01884359 | 6.750156e-14
16.18823 | 27.5865 | 28.15204 | 28.13318 | -0.5655406 | 0.01886082 | 6.750156e-14
16.19823 | 27.5803 | 28.14016 | 28.12128 | -0.5598572 | 0.0188781 | 6.750156e-14
16.20823 | 27.5669 | 28.12826 | 28.10937 | -0.5613643 | 0.0188954 | 6.750156e-14
16.21823 | 27.5416 | 28.11636 | 28.09745 | -0.5747619 | 0.01891272 | 6.750156e-14
16.22823 | 27.5488 | 28.10445 | 28.08552 | -0.5556502 | 0.01893007 | 6.750156e-14
16.23823 | 27.5393 | 28.09253 | 28.07358 | -0.5532292 | 0.01894745 | 6.750156e-14
16.24822 | 27.5129 | 28.08061 | 28.06165 | -0.5677111 | 0.01896482 | 6.750156e-14
16.25822 | 27.5145 | 28.06867 | 28.04969 | -0.5541719 | 0.01898225 | 6.750156e-14
16.26822 | 27.5206 | 28.05672 | 28.03772 | -0.5361237 | 0.01899969 | 6.750156e-14
16.27822 | 27.5028 | 28.04477 | 28.02575 | -0.5419665 | 0.01901717 | 6.750156e-14
16.28822 | 27.4997 | 28.0328 | 28.01377 | -0.5331006 | 0.01903466 | 6.750156e-14
16.29821 | 27.4981 | 28.02084 | 28.00179 | -0.5227378 | 0.01905217 | 6.750156e-14
16.30821 | 27.4776 | 28.00885 | 27.98978 | -0.5312544 | 0.01906971 | 6.750156e-14
16.31821 | 27.4774 | 27.99686 | 27.97778 | -0.5194624 | 0.01908728 | 6.750156e-14
16.32821 | 27.4602 | 27.98486 | 27.96576 | -0.5246619 | 0.01910488 | 6.750156e-14
16.33821 | 27.4645 | 27.97285 | 27.95373 | -0.508353 | 0.0191225 | 6.750156e-14
16.34821 | 27.4537 | 27.96084 | 27.9417 | -0.5071357 | 0.01914014 | 6.750156e-14
16.3582 | 27.4237 | 27.94882 | 27.92966 | -0.5251221 | 0.0191578 | 6.750156e-14
16.3682 | 27.4433 | 27.93679 | 27.91761 | -0.4934884 | 0.0191755 | 6.750156e-14
16.3782 | 27.445 | 27.92475 | 27.90555 | -0.4797465 | 0.01919322 | 6.750156e-14
16.3882 | 27.4228 | 27.9127 | 27.89349 | -0.4898966 | 0.01921096 | 6.750156e-14
16.3982 | 27.4172 | 27.90064 | 27.88141 | -0.4834387 | 0.01922873 | 6.750156e-14
16.4082 | 27.4187 | 27.88857 | 27.86933 | -0.469873 | 0.01924653 | 6.750156e-14
16.41819 | 27.3937 | 27.87651 | 27.85725 | -0.4828115 | 0.01926433 | 6.750156e-14
16.42819 | 27.3789 | 27.86443 | 27.84515 | -0.4855302 | 0.01928218 | 6.750156e-14
16.43819 | 27.3848 | 27.85234 | 27.83304 | -0.4675413 | 0.01930006 | 6.750156e-14
16.44819 | 27.38 | 27.84024 | 27.82093 | -0.4602448 | 0.01931796 | 6.750156e-14
16.45819 | 27.354 | 27.82814 | 27.8088 | -0.4741408 | 0.01933588 | 6.750156e-14
16.46819 | 27.3496 | 27.81603 | 27.79668 | -0.4664295 | 0.01935383 | 6.750156e-14
16.47818 | 27.3596 | 27.80392 | 27.78455 | -0.4443228 | 0.01937179 | 6.750156e-14
16.48818 | 27.3346 | 27.7918 | 27.77241 | -0.4571969 | 0.01938979 | 6.750156e-14
16.49818 | 27.3215 | 27.77966 | 27.76026 | -0.4581637 | 0.01940782 | 6.750156e-14
16.50818 | 27.3182 | 27.76752 | 27.7481 | -0.4493234 | 0.01942587 | 6.750156e-14
16.51818 | 27.303 | 27.75538 | 27.73593 | -0.4523761 | 0.01944395 | 6.750156e-14
16.52818 | 27.274 | 27.74322 | 27.72376 | -0.4692219 | 0.01946206 | 6.750156e-14
16.53817 | 27.271 | 27.73107 | 27.71159 | -0.4600729 | 0.01948017 | 6.750156e-14
16.54817 | 27.2625 | 27.7189 | 27.69941 | -0.4564049 | 0.01949833 | 6.750156e-14
16.55817 | 27.2375 | 27.70673 | 27.68721 | -0.4692303 | 0.01951651 | 6.750156e-14
16.56817 | 27.2447 | 27.69455 | 27.67501 | -0.4498489 | 0.01953472 | 6.750156e-14
16.57817 | 27.2327 | 27.68236 | 27.66281 | -0.449661 | 0.01955295 | 7.105427e-14
16.58817 | 27.2241 | 27.67017 | 27.6506 | -0.4460666 | 0.01957122 | 7.105427e-14
16.59816 | 27.2077 | 27.65798 | 27.63839 | -0.4502779 | 0.01958949 | 7.105427e-14
16.60816 | 27.199 | 27.64577 | 27.62616 | -0.4467707 | 0.0196078 | 7.105427e-14
16.61816 | 27.1839 | 27.63356 | 27.61393 | -0.4496572 | 0.01962614 | 7.105427e-14
16.62816 | 27.1784 | 27.62134 | 27.60169 | -0.4429374 | 0.01964451 | 7.105427e-14
16.63816 | 27.1548 | 27.60911 | 27.58945 | -0.4543116 | 0.0196629 | 7.105427e-14
16.64816 | 27.1523 | 27.59688 | 27.5772 | -0.4445796 | 0.01968132 | 7.105427e-14
16.65815 | 27.1561 | 27.58465 | 27.56495 | -0.4285539 | 0.01969975 | 7.105427e-14
16.66815 | 27.1258 | 27.57241 | 27.55269 | -0.44661 | 0.01971823 | 7.105427e-14
16.67815 | 27.1433 | 27.56016 | 27.54042 | -0.4168603 | 0.01973673 | 7.105427e-14
16.68815 | 27.1236 | 27.5479 | 27.52815 | -0.4243048 | 0.01975526 | 7.105427e-14
16.69815 | 27.1222 | 27.53564 | 27.51587 | -0.4134435 | 0.01977381 | 7.105427e-14
16.70814 | 27.1139 | 27.52339 | 27.5036 | -0.4094889 | 0.01979237 | 7.105427e-14
16.71814 | 27.1184 | 27.51112 | 27.49131 | -0.3927165 | 0.01981098 | 7.105427e-14
16.72814 | 27.1073 | 27.49884 | 27.47901 | -0.3915386 | 0.01982962 | 7.105427e-14
16.73814 | 27.0941 | 27.48656 | 27.46671 | -0.3924552 | 0.01984828 | 7.105427e-14
16.74814 | 27.0884 | 27.47427 | 27.4544 | -0.3858664 | 0.01986697 | 7.105427e-14
16.75814 | 27.0789 | 27.46197 | 27.44209 | -0.3830724 | 0.01988569 | 7.105427e-14
16.76813 | 27.0728 | 27.44969 | 27.42978 | -0.3768854 | 0.01990441 | 7.105427e-14
16.77813 | 27.0761 | 27.43738 | 27.41746 | -0.361281 | 0.01992318 | 7.105427e-14
16.78813 | 27.0756 | 27.42507 | 27.40513 | -0.3494715 | 0.01994198 | 7.105427e-14
16.79813 | 27.0617 | 27.41276 | 27.3928 | -0.351057 | 0.01996081 | 7.105427e-14
16.80813 | 27.0512 | 27.40044 | 27.38046 | -0.3492376 | 0.01997966 | 7.105427e-14
16.81813 | 27.0457 | 27.38811 | 27.36811 | -0.3424132 | 0.01999855 | 7.105427e-14
16.82812 | 27.0469 | 27.3758 | 27.35578 | -0.3288964 | 0.02001744 | 7.105427e-14
16.83812 | 27.0292 | 27.36346 | 27.34343 | -0.3342625 | 0.02003637 | 7.105427e-14
16.84812 | 27.0108 | 27.35112 | 27.33107 | -0.3403239 | 0.02005534 | 7.105427e-14
16.85812 | 27.02 | 27.33878 | 27.31871 | -0.3187808 | 0.02007433 | 7.105427e-14
16.86812 | 27.0062 | 27.32643 | 27.30634 | -0.320233 | 0.02009335 | 7.105427e-14
16.87812 | 27.0134 | 27.31408 | 27.29397 | -0.3006808 | 0.0201124 | 7.105427e-14
16.88811 | 27.0019 | 27.30174 | 27.28161 | -0.2998366 | 0.02013145 | 7.105427e-14
16.89811 | 26.9937 | 27.28938 | 27.26923 | -0.2956756 | 0.02015056 | 7.105427e-14
16.90811 | 26.9794 | 27.27701 | 27.25684 | -0.2976104 | 0.02016969 | 7.105427e-14
16.91811 | 26.9761 | 27.26464 | 27.24445 | -0.2885409 | 0.02018885 | 7.105427e-14
16.92811 | 26.9692 | 27.25227 | 27.23206 | -0.2830673 | 0.02020804 | 7.105427e-14
16.93811 | 26.9611 | 27.23989 | 27.21966 | -0.2787896 | 0.02022725 | 7.105427e-14
16.9481 | 26.9313 | 27.22752 | 27.20727 | -0.2962203 | 0.02024648 | 7.105427e-14
16.9581 | 26.9334 | 27.21513 | 27.19487 | -0.2817347 | 0.02026575 | 7.105427e-14
16.9681 | 26.92 | 27.20275 | 27.18246 | -0.2827451 | 0.02028506 | 7.105427e-14
16.9781 | 26.9272 | 27.19035 | 27.17005 | -0.2631518 | 0.02030438 | 7.105427e-14
16.9881 | 26.9213 | 27.17795 | 27.15763 | -0.2566547 | 0.02032374 | 7.105427e-14
16.9981 | 26.9102 | 27.16555 | 27.14521 | -0.2553538 | 0.02034313 | 7.105427e-14
17.00809 | 26.9054 | 27.15316 | 27.1328 | -0.2477618 | 0.02036253 | 7.105427e-14
17.01809 | 26.8985 | 27.14075 | 27.12037 | -0.2422538 | 0.02038197 | 7.105427e-14
17.02809 | 26.8786 | 27.12834 | 27.10794 | -0.2497423 | 0.02040144 | 7.105427e-14
17.03809 | 26.8855 | 27.11593 | 27.09551 | -0.2304273 | 0.02042095 | 7.105427e-14
17.04809 | 26.8547 | 27.10351 | 27.08307 | -0.248809 | 0.02044048 | 7.105427e-14
17.05809 | 26.8557 | 27.09109 | 27.07063 | -0.2353873 | 0.02046004 | 7.105427e-14
17.06808 | 26.841 | 27.07867 | 27.0582 | -0.2376748 | 0.02047961 | 7.105427e-14
17.07808 | 26.8428 | 27.06625 | 27.04575 | -0.2234467 | 0.02049923 | 7.105427e-14
17.08808 | 26.8422 | 27.05382 | 27.0333 | -0.2116154 | 0.02051887 | 7.105427e-14
17.09808 | 26.8312 | 27.04138 | 27.02084 | -0.2101811 | 0.02053855 | 7.105427e-14
17.10808 | 26.8136 | 27.02894 | 27.00839 | -0.2153438 | 0.02055825 | 7.460699e-14
17.11807 | 26.809 | 27.01652 | 26.99594 | -0.207516 | 0.02057797 | 7.460699e-14
17.12807 | 26.8042 | 27.00407 | 26.98348 | -0.1998728 | 0.02059774 | 7.460699e-14
17.13807 | 26.8064 | 26.99163 | 26.97101 | -0.1852268 | 0.02061753 | 7.460699e-14
17.14807 | 26.8009 | 26.97918 | 26.95854 | -0.1782781 | 0.02063735 | 7.460699e-14
17.15807 | 26.7555 | 26.96673 | 26.94607 | -0.2112266 | 0.02065721 | 7.460699e-14
17.16807 | 26.7879 | 26.95428 | 26.9336 | -0.1663759 | 0.02068048 | 7.460699e-14
17.17806 | 26.7729 | 26.94183 | 26.92113 | -0.1689317 | 0.02070038 | 7.460699e-14
17.18806 | 26.7584 | 26.92937 | 26.90865 | -0.1709724 | 0.02072032 | 7.460699e-14
17.19806 | 26.7541 | 26.91691 | 26.89617 | -0.1628108 | 0.0207403 | 7.460699e-14
17.20806 | 26.7317 | 26.90445 | 26.88369 | -0.1727467 | 0.0207603 | 7.460699e-14
17.21806 | 26.7382 | 26.89198 | 26.8712 | -0.1537802 | 0.02078034 | 7.460699e-14
17.22806 | 26.7194 | 26.87951 | 26.85871 | -0.1601115 | 0.0208004 | 7.460699e-14
17.23805 | 26.7148 | 26.86705 | 26.84623 | -0.152253 | 0.02082048 | 7.460699e-14
17.24805 | 26.7199 | 26.85458 | 26.83374 | -0.1346798 | 0.0208406 | 7.460699e-14
17.25805 | 26.6669 | 26.8421 | 26.82124 | -0.1752046 | 0.02086076 | 7.460699e-14
17.26805 | 26.6843 | 26.82963 | 26.80875 | -0.1453272 | 0.02088094 | 7.460699e-14
17.27805 | 26.67 | 26.81715 | 26.79625 | -0.1471479 | 0.02090116 | 7.460699e-14
17.28805 | 26.6692 | 26.80467 | 26.78375 | -0.1354683 | 0.0209231 | 7.460699e-14
17.29804 | 26.6552 | 26.7922 | 26.77125 | -0.1369977 | 0.02094336 | 7.460699e-14
17.30804 | 26.6374 | 26.77971 | 26.75875 | -0.1423127 | 0.02096367 | 7.460699e-14
17.31804 | 26.6368 | 26.76723 | 26.74624 | -0.1304259 | 0.02098401 | 7.460699e-14
17.32804 | 26.62 | 26.75474 | 26.73373 | -0.1347374 | 0.02100438 | 7.460699e-14
17.33804 | 26.6122 | 26.74225 | 26.72122 | -0.1300473 | 0.02102478 | 7.460699e-14
17.34804 | 26.6113 | 26.72976 | 26.70871 | -0.1184555 | 0.02104521 | 7.460699e-14
17.35803 | 26.5686 | 26.71727 | 26.69621 | -0.1486747 | 0.02106565 | 7.460699e-14
17.36803 | 26.5635 | 26.70478 | 26.68369 | -0.1412799 | 0.02108614 | 7.460699e-14
17.37803 | 26.5633 | 26.69228 | 26.67118 | -0.1289837 | 0.02110667 | 7.460699e-14
17.38803 | 26.55 | 26.67979 | 26.65866 | -0.129786 | 0.02112722 | 7.460699e-14
17.39803 | 26.543 | 26.66729 | 26.64614 | -0.1242871 | 0.02114781 | 7.460699e-14
17.40803 | 26.5312 | 26.65479 | 26.63362 | -0.1235869 | 0.02116843 | 7.460699e-14
17.41802 | 26.5206 | 26.6423 | 26.62111 | -0.1216979 | 0.02118906 | 7.460699e-14
17.42802 | 26.5142 | 26.6298 | 26.60859 | -0.1155953 | 0.02120974 | 7.460699e-14
17.43802 | 26.4978 | 26.61729 | 26.59606 | -0.1194916 | 0.02123045 | 7.460699e-14
17.44802 | 26.4877 | 26.60479 | 26.58354 | -0.1170868 | 0.02125119 | 7.460699e-14
17.45802 | 26.4796 | 26.59228 | 26.57101 | -0.112681 | 0.02127197 | 7.460699e-14
17.46802 | 26.4413 | 26.57977 | 26.55848 | -0.1384742 | 0.02129277 | 7.460699e-14
17.47801 | 26.4636 | 26.56728 | 26.54597 | -0.1036791 | 0.02131359 | 7.460699e-14
17.48801 | 26.4432 | 26.55477 | 26.53344 | -0.1115706 | 0.02133446 | 7.460699e-14
17.49801 | 26.4315 | 26.54226 | 26.52091 | -0.1107613 | 0.02135536 | 7.460699e-14
17.50801 | 26.4094 | 26.52975 | 26.50837 | -0.1203513 | 0.0213763 | 7.460699e-14
17.51801 | 26.4187 | 26.51724 | 26.49584 | -0.09854053 | 0.02139726 | 7.460699e-14
17.528 | 26.4027 | 26.50474 | 26.48332 | -0.1020417 | 0.02141824 | 7.460699e-14
17.538 | 26.3874 | 26.49223 | 26.47079 | -0.1048297 | 0.02143927 | 7.460699e-14
17.548 | 26.3835 | 26.47972 | 26.45826 | -0.09621727 | 0.02146033 | 7.460699e-14
17.558 | 26.3854 | 26.4672 | 26.44572 | -0.08180432 | 0.02148143 | 7.460699e-14
17.568 | 26.3454 | 26.45469 | 26.43319 | -0.1092909 | 0.02150256 | 7.460699e-14
17.578 | 26.3781 | 26.44218 | 26.42065 | -0.06407717 | 0.02152371 | 7.460699e-14
17.58799 | 26.3574 | 26.42968 | 26.40813 | -0.07227559 | 0.02154489 | 7.460699e-14
17.59799 | 26.3815 | 26.41716 | 26.3956 | -0.03566121 | 0.02156611 | 7.460699e-14
17.60799 | 26.3473 | 26.40465 | 26.38306 | -0.05734662 | 0.02158737 | 7.81597e-14
17.61799 | 26.3584 | 26.39213 | 26.37052 | -0.03373184 | 0.02160866 | 7.81597e-14
17.62799 | 26.3422 | 26.37962 | 26.35799 | -0.03741694 | 0.02162998 | 7.81597e-14
17.63799 | 26.3436 | 26.3671 | 26.34545 | -0.02350196 | 0.02165134 | 7.81597e-14
17.64798 | 26.3322 | 26.3546 | 26.33293 | -0.02239947 | 0.0216727 | 7.81597e-14
17.65798 | 26.3247 | 26.34208 | 26.32039 | -0.01738449 | 0.02169413 | 7.81597e-14
17.66798 | 26.3064 | 26.32957 | 26.30785 | -0.02316957 | 0.02171558 | 7.81597e-14
17.67798 | 26.3143 | 26.31705 | 26.29532 | -0.00275478 | 0.02173707 | 7.81597e-14
17.68798 | 26.3118 | 26.30454 | 26.28278 | 0.007259842 | 0.02175859 | 7.81597e-14
17.69798 | 26.3217 | 26.29203 | 26.27025 | 0.02967425 | 0.02178014 | 7.81597e-14
17.70797 | 26.306 | 26.27952 | 26.25772 | 0.02647587 | 0.02180171 | 7.81597e-14
17.71797 | 26.3181 | 26.26701 | 26.24519 | 0.0510897 | 0.02182333 | 7.81597e-14
17.72797 | 26.3073 | 26.2545 | 26.23265 | 0.05280316 | 0.02184499 | 7.81597e-14
17.73797 | 26.3274 | 26.24198 | 26.22012 | 0.08541621 | 0.02186667 | 7.81597e-14
17.74797 | 26.304 | 26.22947 | 26.20758 | 0.0745288 | 0.02188839 | 7.81597e-14
17.75797 | 26.3011 | 26.21696 | 26.19505 | 0.08414089 | 0.02191015 | 7.81597e-14
17.76796 | 26.2959 | 26.20446 | 26.18253 | 0.09143991 | 0.02193192 | 7.81597e-14
17.77796 | 26.2864 | 26.19195 | 26.17 | 0.09445085 | 0.02195374 | 7.81597e-14
17.78796 | 26.3031 | 26.17944 | 26.15746 | 0.1236611 | 0.0219756 | 7.81597e-14
17.79796 | 26.2796 | 26.16693 | 26.14493 | 0.1126707 | 0.02199749 | 7.81597e-14
17.80796 | 26.2918 | 26.15442 | 26.1324 | 0.1373796 | 0.02201942 | 7.81597e-14
17.81796 | 26.2687 | 26.14191 | 26.11987 | 0.1267877 | 0.02204138 | 7.81597e-14
17.82795 | 26.2608 | 26.12942 | 26.10735 | 0.1313824 | 0.02206335 | 7.81597e-14
17.83795 | 26.2697 | 26.11691 | 26.09483 | 0.1527887 | 0.02208538 | 7.81597e-14
17.84795 | 26.2543 | 26.10441 | 26.0823 | 0.1498942 | 0.02210744 | 7.81597e-14
17.85795 | 26.2492 | 26.0919 | 26.06977 | 0.1572986 | 0.02212954 | 7.81597e-14
17.86795 | 26.2391 | 26.0794 | 26.05725 | 0.1597021 | 0.02215168 | 7.81597e-14
17.87795 | 26.2093 | 26.0669 | 26.04472 | 0.1424045 | 0.02217384 | 7.81597e-14
17.88794 | 26.2329 | 26.05441 | 26.03221 | 0.1784933 | 0.02219602 | 7.81597e-14
17.89794 | 26.1994 | 26.04191 | 26.01969 | 0.1574934 | 0.02221826 | 7.81597e-14
17.90794 | 26.2066 | 26.02941 | 26.00717 | 0.1771923 | 0.02224053 | 7.81597e-14
17.91794 | 26.1868 | 26.01691 | 25.99465 | 0.16989 | 0.02226284 | 7.81597e-14
17.92794 | 26.1819 | 26.00441 | 25.98213 | 0.1774864 | 0.02228518 | 7.81597e-14
17.93793 | 26.1641 | 25.99193 | 25.96962 | 0.172169 | 0.02230754 | 7.81597e-14
17.94793 | 26.1518 | 25.97944 | 25.95711 | 0.1723622 | 0.02233046 | 7.81597e-14
17.95793 | 26.1558 | 25.96695 | 25.94459 | 0.1888545 | 0.02235291 | 7.81597e-14
17.96793 | 26.1443 | 25.95445 | 25.93208 | 0.1898454 | 0.02237539 | 7.81597e-14
17.97793 | 26.0951 | 25.94197 | 25.91957 | 0.1531347 | 0.02239791 | 7.81597e-14
17.98793 | 26.1038 | 25.92948 | 25.90706 | 0.1743225 | 0.02242047 | 7.81597e-14
17.99792 | 26.0943 | 25.917 | 25.89456 | 0.1772963 | 0.02244304 | 7.81597e-14
18.00792 | 26.0773 | 25.90452 | 25.88205 | 0.1727808 | 0.02246566 | 7.81597e-14
18.01792 | 26.0576 | 25.89204 | 25.86955 | 0.1655638 | 0.02248832 | 7.81597e-14
18.02792 | 26.0582 | 25.87956 | 25.85704 | 0.178645 | 0.02251102 | 7.81597e-14
18.03792 | 26.0362 | 25.86708 | 25.84454 | 0.1691244 | 0.02253376 | 7.81597e-14
18.04792 | 26.042 | 25.8546 | 25.83204 | 0.187402 | 0.02255653 | 7.81597e-14
18.05791 | 26.0259 | 25.84213 | 25.81956 | 0.1837654 | 0.02257931 | 7.81597e-14
18.06791 | 26.0356 | 25.82966 | 25.80706 | 0.205939 | 0.02260241 | 8.171241e-14
18.07791 | 25.9708 | 25.81719 | 25.79456 | 0.153611 | 0.02262529 | 8.171241e-14
18.08791 | 25.9875 | 25.80472 | 25.78207 | 0.182781 | 0.0226482 | 8.171241e-14
18.09791 | 25.9724 | 25.79225 | 25.76958 | 0.1801491 | 0.02267116 | 8.171241e-14
18.10791 | 25.9555 | 25.77978 | 25.75709 | 0.175715 | 0.02269415 | 8.171241e-14
18.1179 | 25.9455 | 25.76733 | 25.74462 | 0.1781665 | 0.02271715 | 8.171241e-14
18.1279 | 25.9371 | 25.75487 | 25.73213 | 0.1822282 | 0.02274021 | 8.171241e-14
18.1379 | 25.9221 | 25.74241 | 25.71965 | 0.1796878 | 0.02276331 | 8.171241e-14
18.1479 | 25.9133 | 25.72995 | 25.70717 | 0.1833452 | 0.02278645 | 8.171241e-14
18.1579 | 25.906 | 25.7175 | 25.69469 | 0.1885003 | 0.02280962 | 8.171241e-14
18.1679 | 25.9187 | 25.70505 | 25.68221 | 0.2136532 | 0.02283284 | 8.171241e-14
18.17789 | 25.8454 | 25.69261 | 25.66975 | 0.1527912 | 0.02285606 | 8.171241e-14
18.18789 | 25.8514 | 25.68016 | 25.65728 | 0.1712394 | 0.02287935 | 8.171241e-14
18.19789 | 25.8843 | 25.66771 | 25.64481 | 0.2165851 | 0.02290267 | 8.171241e-14
18.20789 | 25.8426 | 25.65527 | 25.63235 | 0.1873284 | 0.02292603 | 8.171241e-14
18.21789 | 25.8391 | 25.64283 | 25.61988 | 0.1962692 | 0.02294943 | 8.171241e-14
18.22789 | 25.833 | 25.63039 | 25.60742 | 0.2026075 | 0.02297286 | 8.171241e-14
18.23788 | 25.8227 | 25.61797 | 25.59497 | 0.2047308 | 0.02299632 | 8.171241e-14
18.24788 | 25.8099 | 25.60554 | 25.58252 | 0.2043639 | 0.02301983 | 8.171241e-14
18.25788 | 25.8133 | 25.59311 | 25.57006 | 0.2201944 | 0.02304338 | 8.171241e-14
18.26788 | 25.8187 | 25.58068 | 25.55761 | 0.2380222 | 0.02306696 | 8.171241e-14
18.27788 | 25.7513 | 25.56825 | 25.54516 | 0.1830473 | 0.02309059 | 8.171241e-14
18.28787 | 25.7474 | 25.55584 | 25.53273 | 0.1915572 | 0.02311423 | 8.171241e-14
18.29787 | 25.7833 | 25.54342 | 25.52029 | 0.2398768 | 0.02313793 | 8.171241e-14
18.30787 | 25.7479 | 25.53101 | 25.50784 | 0.2168935 | 0.02316168 | 8.171241e-14
18.31787 | 25.7414 | 25.51859 | 25.49541 | 0.2228073 | 0.02318546 | 8.171241e-14
18.32787 | 25.7411 | 25.50618 | 25.48297 | 0.2349183 | 0.02320927 | 8.171241e-14
18.33787 | 25.729 | 25.49377 | 25.47054 | 0.2352263 | 0.02323313 | 8.171241e-14
18.34786 | 25.7345 | 25.48138 | 25.45812 | 0.2531189 | 0.023257 | 8.171241e-14
18.35786 | 25.7339 | 25.46898 | 25.4457 | 0.264921 | 0.02328094 | 8.171241e-14
18.36786 | 25.7182 | 25.45658 | 25.43328 | 0.2616199 | 0.02330491 | 8.171241e-14
18.37786 | 25.6732 | 25.44418 | 25.42086 | 0.2290158 | 0.02332893 | 8.171241e-14
18.38786 | 25.6809 | 25.43179 | 25.40844 | 0.2491086 | 0.02335298 | 8.171241e-14
18.39786 | 25.6897 | 25.4194 | 25.39602 | 0.2702982 | 0.02337707 | 8.171241e-14
18.40785 | 25.6684 | 25.40703 | 25.38363 | 0.2613723 | 0.02340118 | 8.171241e-14
18.41785 | 25.6801 | 25.39464 | 25.37122 | 0.2854555 | 0.02342535 | 8.171241e-14
18.42785 | 25.6492 | 25.38226 | 25.35882 | 0.2669354 | 0.02344956 | 8.171241e-14
18.43785 | 25.6618 | 25.36989 | 25.34641 | 0.291912 | 0.02347381 | 8.171241e-14
18.44785 | 25.6347 | 25.35751 | 25.33402 | 0.2771853 | 0.0234981 | 8.171241e-14
18.45785 | 25.6639 | 25.34514 | 25.32162 | 0.3187553 | 0.02352243 | 8.171241e-14
18.46784 | 25.6305 | 25.33279 | 25.30924 | 0.2977094 | 0.02354677 | 8.171241e-14
18.47784 | 25.5869 | 25.32043 | 25.29686 | 0.2664725 | 0.02357118 | 8.171241e-14
18.48784 | 25.5924 | 25.30807 | 25.28447 | 0.2843321 | 0.02359563 | 8.171241e-14
18.49784 | 25.6105 | 25.29571 | 25.27209 | 0.3147882 | 0.02362012 | 8.526513e-14
18.50784 | 25.5898 | 25.28336 | 25.25971 | 0.3064408 | 0.02364465 | 8.526513e-14
18.51784 | 25.5932 | 25.27101 | 25.24734 | 0.3221898 | 0.02366923 | 8.526513e-14
18.52783 | 25.5786 | 25.25868 | 25.23498 | 0.3199229 | 0.02369382 | 8.526513e-14
18.53783 | 25.5673 | 25.24634 | 25.22262 | 0.3209646 | 0.02371847 | 8.526513e-14
18.54783 | 25.5687 | 25.234 | 25.21025 | 0.3347027 | 0.02374316 | 8.526513e-14
18.55783 | 25.552 | 25.22166 | 25.1979 | 0.3303371 | 0.0237679 | 8.526513e-14
18.56783 | 25.5392 | 25.20933 | 25.18554 | 0.3298677 | 0.02379267 | 8.526513e-14
18.57783 | 25.4985 | 25.19701 | 25.17319 | 0.3014945 | 0.02381749 | 8.526513e-14
18.58782 | 25.503 | 25.18469 | 25.16085 | 0.3183053 | 0.02384232 | 8.526513e-14
18.59782 | 25.4995 | 25.17238 | 25.14851 | 0.3271245 | 0.02386722 | 8.526513e-14
18.60782 | 25.4838 | 25.16006 | 25.13617 | 0.3237398 | 0.02389216 | 8.526513e-14
18.61782 | 25.4782 | 25.14775 | 25.12383 | 0.3304512 | 0.02391715 | 8.526513e-14
18.62782 | 25.4751 | 25.13544 | 25.1115 | 0.3396587 | 0.02394217 | 8.526513e-14
18.63782 | 25.4657 | 25.12314 | 25.09917 | 0.3425622 | 0.02396724 | 8.526513e-14
18.64781 | 25.4789 | 25.11085 | 25.08686 | 0.3680495 | 0.02399232 | 8.526513e-14
18.65781 | 25.4659 | 25.09856 | 25.07454 | 0.367345 | 0.02401747 | 8.526513e-14
18.66781 | 25.4193 | 25.08626 | 25.06222 | 0.3330364 | 0.02404266 | 8.526513e-14
18.67781 | 25.4023 | 25.07398 | 25.04991 | 0.3283237 | 0.0240679 | 8.526513e-14
18.68781 | 25.3978 | 25.06169 | 25.0376 | 0.3361069 | 0.02409317 | 8.526513e-14
18.6978 | 25.4059 | 25.04943 | 25.02531 | 0.3564737 | 0.02411847 | 8.526513e-14
18.7078 | 25.3963 | 25.03715 | 25.01301 | 0.3591486 | 0.02414383 | 8.526513e-14
18.7178 | 25.3876 | 25.02488 | 25.00071 | 0.3627192 | 0.02416923 | 8.526513e-14
18.7278 | 25.3814 | 25.01261 | 24.98842 | 0.3687856 | 0.02419468 | 8.526513e-14
18.7378 | 25.3539 | 25.00035 | 24.97613 | 0.3535477 | 0.02422017 | 8.526513e-14
18.7478 | 25.3821 | 24.98809 | 24.96385 | 0.3940055 | 0.0242457 | 8.526513e-14
18.75779 | 25.3522 | 24.97585 | 24.95158 | 0.3763468 | 0.02427125 | 8.526513e-14
18.76779 | 25.3274 | 24.9636 | 24.93931 | 0.3637959 | 0.02429687 | 8.526513e-14
18.77779 | 25.3059 | 24.95136 | 24.92704 | 0.3545406 | 0.02432254 | 8.526513e-14
18.78779 | 25.3025 | 24.93912 | 24.91477 | 0.3633808 | 0.02434824 | 8.526513e-14
18.79779 | 25.3131 | 24.92688 | 24.90251 | 0.3862166 | 0.02437399 | 8.526513e-14
18.80779 | 25.2994 | 24.91465 | 24.89025 | 0.384748 | 0.02439979 | 8.526513e-14
18.81778 | 25.3097 | 24.90244 | 24.87801 | 0.4072625 | 0.0244256 | 8.526513e-14
18.82778 | 25.2884 | 24.89022 | 24.86576 | 0.3981848 | 0.02445148 | 8.526513e-14
18.83778 | 25.2812 | 24.878 | 24.85352 | 0.4032025 | 0.02447741 | 8.526513e-14
18.84778 | 25.2827 | 24.86578 | 24.84128 | 0.4169156 | 0.02450338 | 8.526513e-14
18.85778 | 25.2509 | 24.85358 | 24.82905 | 0.397324 | 0.02452939 | 8.526513e-14
18.86778 | 25.2301 | 24.84137 | 24.81682 | 0.3887278 | 0.02455545 | 8.526513e-14
18.87777 | 25.1911 | 24.82919 | 24.80460378 | 0.3619147 | 0.02458153 | 8.526513e-14
18.88777 | 25.2017 | 24.81699 | 24.79238 | 0.3847091 | 0.02460767 | 8.526513e-14
18.89777 | 25.2014 | 24.8048 | 24.78017 | 0.3965987 | 0.02463387 | 8.526513e-14
18.90777 | 25.1922 | 24.79262 | 24.76796 | 0.3995836 | 0.0246601 | 8.881784e-14
18.91777 | 25.1938 | 24.78044 | 24.75575 | 0.4133636 | 0.02468639 | 8.881784e-14
18.92777 | 25.1733 | 24.76826 | 24.74355 | 0.4050388 | 0.02471271 | 8.881784e-14
18.93776 | 25.1762 | 24.7561 | 24.73136 | 0.420097 | 0.02473906 | 8.881784e-14
18.94776 | 25.1583 | 24.74394 | 24.71917 | 0.4143625 | 0.02476548 | 8.881784e-14
18.95776 | 25.1425 | 24.73178 | 24.70698 | 0.4107231 | 0.02479194 | 8.881784e-14
18.96776 | 25.1113 | 24.71962 | 24.6948 | 0.3916787 | 0.02481845 | 8.881784e-14
18.97776 | 25.0999 | 24.70747 | 24.68263 | 0.3924294 | 0.02484501 | 8.881784e-14
18.98776 | 25.0904 | 24.69532 | 24.67045 | 0.3950751 | 0.02487161 | 8.881784e-14
18.99775 | 25.0879 | 24.6832 | 24.6583 | 0.4047036 | 0.02489823 | 8.881784e-14
19.00775 | 25.0875 | 24.67106 | 24.64614 | 0.4164392 | 0.02492493 | 8.881784e-14
19.01775 | 25.0764 | 24.65893 | 24.63398 | 0.4174698 | 0.02495166 | 8.881784e-14
19.02775 | 25.0779 | 24.6468 | 24.62183 | 0.4310952 | 0.02497845 | 8.881784e-14
19.03775 | 25.0556 | 24.63468 | 24.60968 | 0.4209156 | 0.02500528 | 8.881784e-14
19.04775 | 25.0526 | 24.62257 | 24.59754 | 0.4300307 | 0.02503216 | 8.881784e-14
19.05774 | 25.0111 | 24.61047 | 24.58541 | 0.4006286 | 0.02505906 | 8.881784e-14
19.06774 | 25.0144 | 24.59837 | 24.57328 | 0.4160334 | 0.02508603 | 8.881784e-14
19.07774 | 24.9975 | 24.58627 | 24.56115 | 0.411233 | 0.02511306 | 8.881784e-14
19.08774 | 24.9991 | 24.57417 | 24.54903 | 0.4249274 | 0.02514012 | 8.881784e-14
19.09774 | 25.0077 | 24.56208 | 24.53692 | 0.4456164 | 0.02516724 | 8.881784e-14
19.10773 | 24.997 | 24.55001 | 24.52482 | 0.4469881 | 0.02519437 | 8.881784e-14
19.11773 | 24.9998 | 24.53793 | 24.51271 | 0.4618665 | 0.02522158 | 8.881784e-14
19.12773 | 24.9832 | 24.52586 | 24.50061 | 0.4573396 | 0.02524884 | 8.881784e-14
19.13773 | 24.9718 | 24.51379 | 24.48852 | 0.4580073 | 0.02527615 | 8.881784e-14
19.14773 | 24.9504 | 24.50173 | 24.47643 | 0.4486696 | 0.0253035 | 8.881784e-14
19.15773 | 24.9437 | 24.48967 | 24.46434 | 0.4540264 | 0.0253309 | 8.881784e-14
19.16772 | 24.918 | 24.47763 | 24.45228 | 0.4403658 | 0.02535833 | 8.881784e-14
19.17772 | 24.9179 | 24.46559 | 24.4402 | 0.4523117 | 0.02538583 | 8.881784e-14
19.18772 | 24.9145 | 24.45355 | 24.42813 | 0.4609522 | 0.02541337 | 8.881784e-14
19.19772 | 24.9249 | 24.44151 | 24.41607 | 0.4833871 | 0.02544097 | 8.881784e-14
19.20772 | 24.9055 | 24.42948 | 24.40401 | 0.4760165 | 0.02546861 | 8.881784e-14
19.21772 | 24.9051 | 24.41746 | 24.39196 | 0.4876403 | 0.02549631 | 8.881784e-14
19.22771 | 24.9135 | 24.40545 | 24.37993 | 0.5080466 | 0.02552402 | 8.881784e-14
19.23771 | 24.8669 | 24.39344 | 24.36789 | 0.4734592 | 0.02555181 | 8.881784e-14
19.24771 | 24.8639 | 24.38143 | 24.35585 | 0.4824661 | 0.02557966 | 8.881784e-14
19.25771 | 24.8485 | 24.36943 | 24.34382 | 0.4790675 | 0.02560755 | 8.881784e-14
19.26771 | 24.8235 | 24.35744 | 24.3318 | 0.4660631 | 0.02563549 | 8.881784e-14
19.27771 | 24.8042 | 24.34545 | 24.31978 | 0.458753 | 0.02566348 | 9.237056e-14
19.2877 | 24.8208 | 24.33348 | 24.30778 | 0.4873236 | 0.02569309 | 9.237056e-14
19.2977 | 24.8149 | 24.3215 | 24.29578 | 0.4934021 | 0.02572118 | 9.237056e-14
19.3077 | 24.8252 | 24.30953 | 24.28378 | 0.5156747 | 0.02574933 | 9.237056e-14
19.3177 | 24.7926 | 24.29756 | 24.27178 | 0.4950416 | 0.02577752 | 9.237056e-14
19.3277 | 24.7801 | 24.2856 | 24.25979 | 0.4945027 | 0.02580576 | 9.237056e-14
19.3377 | 24.753 | 24.27364 | 24.24781 | 0.4793579 | 0.02583406 | 9.237056e-14
19.34769 | 24.7345 | 24.2617 | 24.23584 | 0.4727953 | 0.02586238 | 9.237056e-14
19.35769 | 24.7322 | 24.24976 | 24.22387 | 0.4824388 | 0.02589077 | 9.237056e-14
19.36769 | 24.6836 | 24.23782 | 24.2119 | 0.4457763 | 0.02591922 | 9.237056e-14
19.37769 | 24.6909 | 24.22589 | 24.19994 | 0.465008 | 0.02594772 | 9.237056e-14
19.38769 | 24.7038 | 24.21397 | 24.18799 | 0.4898337 | 0.02597627 | 9.237056e-14
19.39769 | 24.6863 | 24.20205 | 24.17604 | 0.4842534 | 0.02600487 | 9.237056e-14
19.40768 | 24.693 | 24.19014 | 24.16411 | 0.5028552 | 0.0260335 | 9.237056e-14
19.41768 | 24.67 | 24.17824 | 24.15217 | 0.4917621 | 0.02606301 | 9.237056e-14
19.42768 | 24.6524 | 24.16634 | 24.14024 | 0.4860638 | 0.02609177 | 9.237056e-14
19.43768 | 24.5993 | 24.15444 | 24.12832 | 0.4448594 | 0.02612058 | 9.237056e-14
19.44768 | 24.6169 | 24.14255 | 24.1164 | 0.474349 | 0.02614944 | 9.237056e-14
19.45768 | 24.5861 | 24.13067 | 24.10449 | 0.4554325 | 0.02617836 | 9.237056e-14
19.46767 | 24.5672 | 24.1188 | 24.09259 | 0.448397944 | 0.0262073 | 9.237056e-14
19.47767 | 24.5489 | 24.10693 | 24.08069 | 0.4419692 | 0.02623632 | 9.237056e-14
19.48767 | 24.58 | 24.09507 | 24.0688 | 0.4849342 | 0.0262654 | 9.237056e-14
19.49767 | 24.5815 | 24.08321 | 24.05691 | 0.4982931 | 0.02629453 | 9.237056e-14
19.50767 | 24.5526 | 24.07135 | 24.04503 | 0.4812458 | 0.02632371 | 9.237056e-14
19.51766 | 24.5385 | 24.05952 | 24.03317 | 0.4789804 | 0.02635292 | 9.237056e-14
19.52766 | 24.5165 | 24.04768 | 24.0213 | 0.4688207 | 0.02638221 | 9.237056e-14
19.53766 | 24.4919 | 24.03585 | 24.00943 | 0.4560542 | 0.02641208 | 9.237056e-14
19.54766 | 24.4858 | 24.02402 | 23.99758 | 0.4617819 | 0.02644148 | 9.237056e-14
19.55766 | 24.4685 | 24.0122 | 23.98573 | 0.4563033 | 0.02647093 | 9.237056e-14
19.56766 | 24.4544 | 24.00038 | 23.97388 | 0.4540185 | 0.02650044 | 9.237056e-14
19.57765 | 24.438 | 23.98858 | 23.96205 | 0.4494154 | 0.02652998 | 9.237056e-14
19.58765 | 24.4693 | 23.97678 | 23.95022 | 0.4925179 | 0.0265596 | 9.237056e-14
19.59765 | 24.4678 | 23.96499 | 23.9384 | 0.502814 | 0.02658927 | 9.237056e-14
19.60765 | 24.4372 | 23.9532 | 23.92658 | 0.4840036 | 0.026619 | 9.237056e-14
19.61765 | 24.4137 | 23.94141 | 23.91476 | 0.4722869 | 0.02664878 | 9.237056e-14
19.62765 | 24.3895 | 23.92964 | 23.90296 | 0.4598638 | 0.02667862 | 9.237056e-14
19.63764 | 24.4125 | 23.91788 | 23.89117 | 0.4946225 | 0.02670849 | 9.592327e-14
19.64764 | 24.3806 | 23.90611 | 23.87938 | 0.4744864 | 0.02673844 | 9.592327e-14
19.65764 | 24.3465 | 23.89436 | 23.86759 | 0.4521439 | 0.02676845 | 9.592327e-14
19.66764 | 24.3673 | 23.88261 | 23.85581 | 0.4846946 | 0.02679877 | 9.592327e-14
19.67764 | 24.3408 | 23.87086 | 23.84403 | 0.4699391 | 0.0268289 | 9.592327e-14
19.68764 | 24.4054 | 23.85912 | 23.83226 | 0.5462771 | 0.02685907 | 9.592327e-14
19.69763 | 24.3673 | 23.8474 | 23.82051 | 0.5198967 | 0.02688928 | 9.592327e-14
19.70763 | 24.3311 | 23.83568 | 23.80876 | 0.4954216 | 0.02691957 | 9.592327e-14
19.71763 | 24.3074 | 23.82396 | 23.79701 | 0.4834398 | 0.02694992 | 9.592327e-14
19.72763 | 24.3154 | 23.81225 | 23.78527 | 0.5031515 | 0.02698033 | 9.592327e-14
19.73763 | 24.3106 | 23.80054 | 23.77353 | 0.5100565 | 0.02701079 | 9.592327e-14
19.74763 | 24.2854 | 23.78885 | 23.7618 | 0.4965549 | 0.02704131 | 9.592327e-14
19.75762 | 24.2702 | 23.77717 | 23.75009 | 0.493035 | 0.02707186 | 9.592327e-14
19.76762 | 24.2629 | 23.76548 | 23.73838 | 0.4974201 | 0.0271025 | 9.592327e-14
19.77762 | 24.2802 | 23.7538 | 23.72667 | 0.5263985 | 0.0271332 | 9.592327e-14
19.78762 | 24.2633 | 23.74213 | 23.71497 | 0.5211702 | 0.02716396 | 9.592327e-14
19.79762 | 24.2476 | 23.73046 | 23.70327 | 0.5171352 | 0.02719477 | 9.592327e-14
19.80762 | 24.2257 | 23.71881 | 23.69158 | 0.5068934 | 0.02722565 | 9.592327e-14
19.81761 | 24.1947 | 23.70717 | 23.67991 | 0.4875333 | 0.02725655 | 9.592327e-14
19.82761 | 24.2035 | 23.69552 | 23.66823 | 0.507978 | 0.02728754 | 9.592327e-14
19.83761 | 24.1812 | 23.68388 | 23.65657 | 0.497316 | 0.0273186 | 9.592327e-14
19.84761 | 24.1643 | 23.67225 | 23.6449 | 0.4920471 | 0.02734971 | 9.592327e-14
19.85761 | 24.1711 | 23.66063 | 23.63325 | 0.5104715 | 0.02738088 | 9.592327e-14
19.8676 | 24.1772 | 23.64902 | 23.62161 | 0.5281751 | 0.02741437 | 9.592327e-14
19.8776 | 24.153 | 23.63741 | 23.60997 | 0.5155858 | 0.02744566 | 9.592327e-14
19.8876 | 24.1366 | 23.62581 | 23.59833 | 0.5107896 | 0.02747702 | 9.592327e-14
19.8976 | 24.122 | 23.61421 | 23.58671 | 0.5077865 | 0.02750844 | 9.592327e-14
19.9076 | 24.1091 | 23.60262 | 23.57508 | 0.5064766 | 0.02753992 | 9.592327e-14
19.9176 | 24.0851 | 23.59104 | 23.56347 | 0.4940597 | 0.02757146 | 9.592327e-14
19.92759 | 24.081 | 23.57948 | 23.55187 | 0.5015243 | 0.02760303 | 9.592327e-14
19.93759 | 24.0788 | 23.56791 | 23.54027 | 0.5108936 | 0.02763469 | 9.592327e-14
19.94759 | 24.0274 | 23.55634 | 23.52868 | 0.471056 | 0.02766642 | 9.592327e-14
19.95759 | 24.0321 | 23.54479 | 23.51709 | 0.4873113 | 0.02769821 | 9.592327e-14
19.96759 | 24.0484 | 23.53324 | 23.50551 | 0.5151597 | 0.02773006 | 9.947598e-14
19.97759 | 24.0445 | 23.5217 | 23.49394 | 0.5228011 | 0.02776197 | 9.947598e-14
19.98758 | 24.0113 | 23.51018 | 23.48238 | 0.501124 | 0.02779392 | 9.947598e-14
19.99758 | 24.0028 | 23.49865 | 23.47082 | 0.5041502 | 0.0278271 | 9.947598e-14
20.00758 | 23.9862 | 23.48713 | 23.45927 | 0.4990706 | 0.02785921 | 9.947598e-14
20.01758 | 23.9794 | 23.47562 | 23.44772 | 0.5037839 | 0.02789138 | 9.947598e-14
20.02758 | 23.9665 | 23.46411 | 23.43619 | 0.5023901 | 0.02792361 | 9.947598e-14
20.03758 | 23.9519 | 23.45261 | 23.42465 | 0.4992892 | 0.02795591 | 9.947598e-14
20.04757 | 23.92 | 23.44113 | 23.41314 | 0.4788698 | 0.02798824 | 9.947598e-14
20.05757 | 23.927 | 23.42965 | 23.40162 | 0.4973547 | 0.02802066 | 9.947598e-14
20.06757 | 23.9257 | 23.41817 | 23.39011 | 0.5075326 | 0.02805315 | 9.947598e-14
20.07757 | 23.9123 | 23.4067 | 23.37861 | 0.5056033 | 0.02808571 | 9.947598e-14
20.08757 | 23.894 | 23.39523 | 23.36711 | 0.4987668 | 0.02811833 | 9.947598e-14
20.09757 | 23.8665 | 23.38378 | 23.35563 | 0.4827232 | 0.02815102 | 9.947598e-14
20.10756 | 23.868 | 23.37234 | 23.34416 | 0.495661 | 0.02818374 | 9.947598e-14
20.11756 | 23.8487 | 23.3609 | 23.33268 | 0.487803 | 0.02821657 | 9.947598e-14
20.12756 | 23.8431 | 23.34946 | 23.32121 | 0.4936379 | 0.02824945 | 9.947598e-14
20.13756 | 23.8199 | 23.33803 | 23.30975 | 0.4818655 | 0.02828241 | 9.947598e-14
20.14756 | 23.8351 | 23.32661 | 23.2983 | 0.5084859 | 0.02831543 | 9.947598e-14
20.15756 | 23.8181 | 23.3152 | 23.28685 | 0.5028991 | 0.02834852 | 9.947598e-14
20.16755 | 23.82 | 23.30381 | 23.27542 | 0.5161936 | 0.02838164 | 9.947598e-14
20.17755 | 23.8032 | 23.29241 | 23.26399 | 0.5107923 | 0.02841486 | 9.947598e-14
20.18755 | 23.7769 | 23.28102 | 23.25257 | 0.4958837 | 0.02844816 | 9.947598e-14
20.19755 | 23.7563 | 23.26963 | 23.24115 | 0.4866678 | 0.02848152 | 9.947598e-14
20.20755 | 23.759 | 23.25826 | 23.22974 | 0.5007446 | 0.02851495 | 9.947598e-14
20.21755 | 23.7476 | 23.24689 | 23.21834 | 0.5007141 | 0.02854845 | 9.947598e-14
20.22754 | 23.7085 | 23.23554 | 23.20695 | 0.4729649 | 0.02858198 | 9.947598e-14
20.23754 | 23.7275 | 23.22418 | 23.19556 | 0.5033198 | 0.02861562 | 9.947598e-14
20.24754 | 23.7178 | 23.21283 | 23.18418 | 0.5049673 | 0.02864933 | 9.947598e-14
20.25754 | 23.6991 | 23.20149 | 23.17281 | 0.4976074 | 0.02868311 | 9.947598e-14
20.26754 | 23.7003 | 23.19016 | 23.16144 | 0.5101402 | 0.02871696 | 9.947598e-14
20.27753 | 23.6804 | 23.17885 | 23.15009 | 0.5015543 | 0.02875084 | 1.030287e-13
20.28753 | 23.6614 | 23.16753 | 23.13874 | 0.4938723 | 0.02878483 | 1.030287e-13
20.29753 | 23.6421 | 23.15622 | 23.1274 | 0.485883 | 0.02881889 | 1.030287e-13
20.30753 | 23.6434 | 23.14491 | 23.11606 | 0.4984862 | 0.02885303 | 1.030287e-13
20.31753 | 23.6376 | 23.13362 | 23.10473 | 0.5039819 | 0.02888723 | 1.030287e-13
20.32753 | 23.6009 | 23.12233 | 23.09341 | 0.4785703 | 0.02892151 | 1.030287e-13
20.33752 | 23.6124 | 23.11106 | 23.0821 | 0.5013399 | 0.02895582 | 1.030287e-13
20.34752 | 23.6062 | 23.09979 | 23.0708 | 0.5064134 | 0.02899025 | 1.030287e-13
20.35752 | 23.6212 | 23.08852 | 23.0595 | 0.5326794 | 0.02902475 | 1.030287e-13
20.36752 | 23.5954 | 23.07726 | 23.0482 | 0.5181379 | 0.02905932 | 1.030287e-13
20.37752 | 23.5634 | 23.06601 | 23.03692 | 0.4973889 | 0.02909396 | 1.030287e-13
20.38752 | 23.5622 | 23.05477 | 23.02564 | 0.5074324 | 0.02912868 | 1.030287e-13
20.39751 | 23.5572 | 23.04354 | 23.01438 | 0.5136572 | 0.02916344 | 1.030287e-13
20.40751 | 23.546 | 23.03231 | 23.00312 | 0.5136857 | 0.02919831 | 1.030287e-13
20.41751 | 23.5267 | 23.02109 | 22.99186 | 0.5056067 | 0.02923325 | 1.030287e-13
20.42751 | 23.5305 | 23.00988 | 22.98061 | 0.5206201 | 0.02926827 | 1.030287e-13
20.43751 | 23.5094 | 22.99867 | 22.96937 | 0.510726 | 0.02930336 | 1.030287e-13
20.44751 | 23.5072 | 22.98748 | 22.95814 | 0.5197243 | 0.02933853 | 1.030287e-13
20.4575 | 23.5184 | 22.9763 | 22.94692 | 0.5421039 | 0.02937375 | 1.030287e-13
20.4675 | 23.4748 | 22.96511 | 22.9357 | 0.5096871 | 0.02940907 | 1.030287e-13
20.4775 | 23.4822 | 22.95394 | 22.92449 | 0.5282627 | 0.02944447 | 1.030287e-13
20.4875 | 23.4705 | 22.94277 | 22.91329 | 0.5277307 | 0.02947995 | 1.030287e-13
20.4975 | 23.44 | 22.93161 | 22.90209 | 0.5083911 | 0.02951551 | 1.030287e-13
20.5075 | 23.4481 | 22.92046 | 22.8909 | 0.5276439 | 0.02955115 | 1.030287e-13
20.51749 | 23.4473 | 22.90932 | 22.87974 | 0.5379779 | 0.02958683 | 1.030287e-13
20.52749 | 23.4308 | 22.89818 | 22.86856 | 0.5326154 | 0.02962262 | 1.030287e-13
20.53749 | 23.4117 | 22.88705 | 22.8574 | 0.5246453 | 0.0296585 | 1.030287e-13
20.54749 | 23.4272 | 22.87593 | 22.84624 | 0.5512676 | 0.02969445 | 1.030287e-13
20.55749 | 23.3928 | 22.86482 | 22.83509 | 0.5279821 | 0.02973049 | 1.030287e-13
20.56749 | 23.3987 | 22.85371 | 22.82394 | 0.544989 | 0.0297666 | 1.030287e-13
20.57748 | 23.3839 | 22.84262 | 22.81282 | 0.5412772 | 0.02980276 | 1.065814e-13
20.58748 | 23.3626 | 22.83153 | 22.80169 | 0.5310687 | 0.02983904 | 1.065814e-13
20.59748 | 23.3629 | 22.82045 | 22.79057 | 0.5424526 | 0.0298754 | 1.065814e-13
20.60748 | 23.3474 | 22.80937 | 22.77946 | 0.5380287 | 0.02991184 | 1.065814e-13
20.61748 | 23.3325 | 22.7983 | 22.76835 | 0.5341972 | 0.02994837 | 1.065814e-13
20.62748 | 23.3266 | 22.78724 | 22.75726 | 0.5393579 | 0.02998498 | 1.065814e-13
20.63747 | 23.3157 | 22.7762 | 22.74618 | 0.5394998 | 0.03002164 | 1.065814e-13
20.64747 | 23.3257 | 22.76515 | 22.7351 | 0.5605451 | 0.03005841 | 1.065814e-13
20.65747 | 23.2838 | 22.75412 | 22.72402 | 0.5296826 | 0.03009527 | 1.065814e-13
20.66747 | 23.2763 | 22.74309 | 22.71296 | 0.5332124 | 0.03013222 | 1.065814e-13
20.67747 | 23.2663 | 22.73207 | 22.7019 | 0.5342344 | 0.03016925 | 1.065814e-13
20.68746 | 23.2581 | 22.72106 | 22.69086 | 0.5370376 | 0.03020633 | 1.065814e-13
20.69746 | 23.2376 | 22.71006 | 22.67981 | 0.5275441 | 0.03024353 | 1.065814e-13
20.70746 | 23.2365 | 22.69959 | 22.66878 | 0.53691 | 0.0308136 | 1.065814e-13
20.71746 | 23.2138 | 22.6886 | 22.65775 | 0.5252005 | 0.03085132 | 1.065814e-13
20.72746 | 23.2181 | 22.67762 | 22.64673 | 0.5404833 | 0.03088912 | 1.101341e-13
20.73746 | 23.2029 | 22.66664 | 22.63571 | 0.5362582 | 0.03092701 | 1.101341e-13
20.74745 | 23.1636 | 22.65653 | 22.62472 | 0.507069 | 0.03181039 | 1.101341e-13
20.75745 | 23.1714 | 22.64557 | 22.61372 | 0.5258278 | 0.031849 | 1.101341e-13
20.76745 | 23.1633 | 22.63462 | 22.60273 | 0.5286787 | 0.0318877 | 1.101341e-13
20.77745 | 23.1257 | 22.62368 | 22.59175 | 0.5020219 | 0.03192649 | 1.101341e-13
20.78745 | 23.1423 | 22.61274 | 22.58078 | 0.5295571 | 0.03196537 | 1.101341e-13
20.79745 | 23.1001 | 22.60182 | 22.56981 | 0.4982846 | 0.03200434 | 1.101341e-13
20.80744 | 23.1181 | 22.59091 | 22.55886 | 0.5271932 | 0.03204336 | 1.136868e-13
20.81744 | 23.0894 | 22.58 | 22.54791 | 0.509405 | 0.03208252 | 1.136868e-13
20.82744 | 23.0789 | 22.56909 | 22.53697 | 0.5098088 | 0.03212177 | 1.136868e-13
20.83744 | 23.0644 | 22.5582 | 22.52603 | 0.5062048 | 0.03216112 | 1.136868e-13
20.84744 | 23.0537 | 22.54757 | 22.51511 | 0.5061265 | 0.03246696 | 1.136868e-13
20.85744 | 23.043 | 22.53669 | 22.50419 | 0.5063066 | 0.03250667 | 1.136868e-13
20.86743 | 23.0256 | 22.52583 | 22.49329 | 0.4997678 | 0.03254643 | 1.136868e-13
20.87743 | 23.0221 | 22.51497 | 22.48238 | 0.5071321 | 0.03258632 | 1.136868e-13
20.88743 | 23.0221 | 22.50453 | 22.47149 | 0.5175657 | 0.03304905 | 1.136868e-13
20.89743 | 22.9976 | 22.49369 | 22.4606 | 0.5039139 | 0.03308941 | 1.136868e-13
20.90743 | 22.9882 | 22.48285 | 22.44972 | 0.5053541 | 0.03312986 | 1.136868e-13
20.91743 | 22.9778 | 22.47201 | 22.43884 | 0.5057864 | 0.03317042 | 1.172396e-13
20.92742 | 22.9718 | 22.4612 | 22.42799 | 0.5106 | 0.03321104 | 1.172396e-13
20.93742 | 22.9538 | 22.45038 | 22.41713 | 0.5034165 | 0.0332518 | 1.172396e-13
20.94742 | 22.9447 | 22.43958 | 22.40628 | 0.505125 | 0.03329265 | 1.172396e-13
20.95742 | 22.9326 | 22.42877 | 22.39544 | 0.5038256 | 0.03333361 | 1.172396e-13
20.96742 | 22.9424 | 22.41798 | 22.38461 | 0.5244182 | 0.03337467 | 1.172396e-13
20.97742 | 22.9218 | 22.4072 | 22.37378 | 0.5145977 | 0.03342094 | 1.172396e-13
20.98741 | 22.9052 | 22.39644 | 22.36297 | 0.5087636 | 0.03346217 | 1.172396e-13
20.99741 | 22.9044 | 22.38567 | 22.35216 | 0.5187324 | 0.03350355 | 1.172396e-13
21.00741 | 22.8822 | 22.37491 | 22.34136 | 0.5072931 | 0.03354502 | 1.172396e-13
21.01741 | 22.8781 | 22.36415 | 22.33057 | 0.5139459 | 0.03358661 | 1.172396e-13
21.02741 | 22.8662 | 22.35341 | 22.31978 | 0.5127907 | 0.0336283 | 1.172396e-13
21.03741 | 22.8507 | 22.34267 | 22.309 | 0.5080275 | 0.0336701 | 1.172396e-13
21.0474 | 22.8408 | 22.33195 | 22.29824 | 0.5088455 | 0.03371196 | 1.172396e-13
21.0574 | 22.8286 | 22.32123 | 22.28748 | 0.5073663 | 0.03375397 | 1.172396e-13
21.0674 | 22.8303 | 22.31052 | 22.27672 | 0.5197791 | 0.03379609 | 1.172396e-13
21.0774 | 22.7964 | 22.29982 | 22.26598 | 0.4965839 | 0.03383833 | 1.172396e-13
21.0874 | 22.7883 | 22.28912 | 22.25524 | 0.4991806 | 0.03388067 | 1.172396e-13
21.09739 | 22.7872 | 22.27844 | 22.24452 | 0.5087587 | 0.03392308 | 1.172396e-13
21.10739 | 22.7549 | 22.26776 | 22.23379 | 0.4871394 | 0.03396564 | 1.172396e-13
21.11739 | 22.7541 | 22.25709 | 22.22308 | 0.4970096 | 0.03401087 | 1.172396e-13
21.12739 | 22.7387 | 22.24643 | 22.21237 | 0.4922742 | 0.03405366 | 1.172396e-13
21.13739 | 22.7315 | 22.23577 | 22.20167 | 0.4957308 | 0.03409657 | 1.172396e-13
21.14739 | 22.7031 | 22.22512 | 22.19098 | 0.4779794 | 0.03413959 | 1.172396e-13
21.15738 | 22.6889 | 22.21449 | 22.18031 | 0.4744093 | 0.03418269 | 1.172396e-13
21.16738 | 22.6898 | 22.20386 | 22.16963 | 0.4859418 | 0.03422594 | 1.207923e-13
21.17738 | 22.6658 | 22.19323 | 22.15896 | 0.4725662 | 0.03426931 | 1.207923e-13
21.18738 | 22.6424 | 22.18262 | 22.1483 | 0.4597826 | 0.0343128 | 1.207923e-13
21.19738 | 22.6248 | 22.17201 | 22.13765 | 0.4527909 | 0.03435641 | 1.207923e-13
21.20738 | 22.6363 | 22.16141 | 22.12701 | 0.4748911 | 0.03440014 | 1.207923e-13
21.21737 | 22.6102 | 22.15083 | 22.11638 | 0.4593727 | 0.03444395 | 1.207923e-13
21.22737 | 22.5881 | 22.14024 | 22.10576 | 0.4478568 | 0.03448792 | 1.207923e-13
21.23737 | 22.5917 | 22.12967 | 22.09514 | 0.4620328 | 0.03453201 | 1.207923e-13
21.24737 | 22.5675 | 22.1191 | 22.08452 | 0.4484007 | 0.03457623 | 1.207923e-13
21.25737 | 22.5592 | 22.10854 | 22.07392 | 0.4506605 | 0.03462058 | 1.207923e-13
21.26737 | 22.546 | 22.09799 | 22.06332 | 0.4480123 | 0.03466505 | 1.207923e-13
21.27736 | 22.539 | 22.08745 | 22.05275 | 0.4515454 | 0.03470959 | 1.207923e-13
21.28736 | 22.5055 | 22.07692 | 22.04216 | 0.4285809 | 0.03475432 | 1.207923e-13
21.29736 | 22.4976 | 22.06639 | 22.03159 | 0.4312084 | 0.03479917 | 1.207923e-13
21.30736 | 22.4997 | 22.05587 | 22.02103 | 0.4438277 | 0.03484416 | 1.207923e-13
21.31736 | 22.4878 | 22.04536 | 22.01047 | 0.4424389 | 0.03488927 | 1.207923e-13
21.32736 | 22.4633 | 22.03486 | 21.99992 | 0.4284421 | 0.03493451 | 1.207923e-13
21.33735 | 22.4587 | 22.02437 | 21.98939 | 0.4343266 | 0.03497984 | 1.207923e-13
21.34735 | 22.4522 | 22.01389 | 21.97886 | 0.4383135 | 0.03502536 | 1.207923e-13
21.35735 | 22.4313 | 22.00341 | 21.96834 | 0.4278922 | 0.03507101 | 1.207923e-13
21.36735 | 22.4189 | 21.99294 | 21.95782 | 0.4259629 | 0.03511679 | 1.207923e-13
21.37735 | 22.4034 | 21.98247 | 21.94731 | 0.4209254 | 0.03516271 | 1.207923e-13
21.38735 | 22.4014 | 21.97202 | 21.93681 | 0.4293798 | 0.03520877 | 1.207923e-13
21.39734 | 22.3914 | 21.96158 | 21.92633 | 0.4298156 | 0.03525492 | 1.24345e-13
21.40734 | 22.3782 | 21.95115 | 21.91585 | 0.4270537 | 0.03530126 | 1.24345e-13
21.41734 | 22.3661 | 21.94072 | 21.90537 | 0.4253837 | 0.03534774 | 1.24345e-13
21.42734 | 22.3697 | 21.93029 | 21.8949 | 0.4394055 | 0.03539437 | 1.24345e-13
21.43734 | 22.3425 | 21.91988 | 21.88444 | 0.4226192 | 0.03544114 | 1.24345e-13
21.44734 | 22.3405 | 21.90948 | 21.87399 | 0.4310247 | 0.03548806 | 1.24345e-13
21.45733 | 22.3198 | 21.89909 | 21.86355 | 0.4207117 | 0.03553508 | 1.24345e-13
21.46733 | 22.3205 | 21.8887 | 21.85312 | 0.431801 | 0.03558229 | 1.24345e-13
21.47733 | 22.3069 | 21.87832 | 21.84269 | 0.428582 | 0.03562965 | 1.24345e-13
21.48733 | 22.2778 | 21.86795 | 21.83227 | 0.4098549 | 0.03567717 | 1.24345e-13
21.49733 | 22.2926 | 21.85758 | 21.82186 | 0.4350197 | 0.03572484 | 1.24345e-13
21.50732 | 22.2723 | 21.84723 | 21.81146 | 0.4250659 | 0.03577261 | 1.24345e-13
21.51732 | 22.2671 | 21.83689 | 21.80107 | 0.4302144 | 0.03582059 | 1.24345e-13
21.52732 | 22.2547 | 21.82655 | 21.79068 | 0.4281546 | 0.03586873 | 1.24345e-13
21.53732 | 22.2301 | 21.81621 | 21.7803 | 0.4138867 | 0.03591702 | 1.24345e-13
21.54732 | 22.2361 | 21.80589 | 21.76992 | 0.4302106 | 0.03596547 | 1.24345e-13
21.55732 | 22.224 | 21.79557 | 21.75956 | 0.4284263 | 0.03601409 | 1.24345e-13
21.56731 | 22.1916 | 21.78528 | 21.74921 | 0.4063236 | 0.03606282 | 1.24345e-13
21.57731 | 22.1887 | 21.77498 | 21.73887 | 0.4137229 | 0.03611176 | 1.24345e-13
21.58731 | 22.2051 | 21.76469 | 21.72852 | 0.4404141 | 0.03616088 | 1.24345e-13
21.59731 | 22.1739 | 21.7544 | 21.71819 | 0.4194971 | 0.03621016 | 1.24345e-13
21.60731 | 22.165 | 21.74413 | 21.70787 | 0.4208719 | 0.03625961 | 1.24345e-13
21.61731 | 22.165 | 21.73386 | 21.69755 | 0.4311386 | 0.03630923 | 1.278977e-13
21.6273 | 22.1429 | 21.72361 | 21.68725 | 0.4192867 | 0.03635898 | 1.278977e-13
21.6373 | 22.1504 | 21.71336 | 21.67695 | 0.437037 | 0.03640895 | 1.278977e-13
21.6473 | 22.1164 | 21.70312 | 21.66666 | 0.413279 | 0.0364591 | 1.278977e-13
21.6573 | 22.1045 | 21.69289 | 21.65638 | 0.4116129 | 0.03650943 | 1.278977e-13
21.6673 | 22.1026 | 21.68266 | 21.6461 | 0.4199385 | 0.03655995 | 1.278977e-13
21.6773 | 22.1038 | 21.67244 | 21.63583 | 0.4313559 | 0.03661064 | 1.278977e-13
21.68729 | 22.0808 | 21.66225 | 21.62558 | 0.4185549 | 0.03666147 | 1.278977e-13
21.69729 | 22.0995 | 21.65204 | 21.61533 | 0.447456 | 0.03671254 | 1.278977e-13
21.70729 | 22.0758 | 21.64185 | 21.60509 | 0.4339488 | 0.0367638 | 1.278977e-13
21.71729 | 22.0671 | 21.63167 | 21.59485 | 0.4354315 | 0.03681718 | 1.278977e-13
21.72729 | 22.0572 | 21.62149 | 21.58462 | 0.4357079 | 0.03686883 | 1.278977e-13
21.73729 | 22.0465 | 21.61132 | 21.5744 | 0.435176 | 0.03692067 | 1.278977e-13
21.74728 | 22.0267 | 21.60117 | 21.5642 | 0.4255258 | 0.03697266 | 1.278977e-13
21.75728 | 22.0134 | 21.59102 | 21.554 | 0.4223776 | 0.0370249 | 1.278977e-13
21.76728 | 22.0179 | 21.58088 | 21.5438 | 0.4370211 | 0.03707734 | 1.278977e-13
21.77728 | 22.0066 | 21.57074 | 21.53361 | 0.4358564 | 0.03712999 | 1.278977e-13
21.78728 | 22.012 | 21.56062 | 21.52343 | 0.4513835 | 0.03718285 | 1.278977e-13
21.79728 | 21.9933 | 21.5505 | 21.51326 | 0.4428023 | 0.03723591 | 1.278977e-13
21.80727 | 21.9916 | 21.5404 | 21.50311 | 0.4512028 | 0.03728915 | 1.278977e-13
21.81727 | 21.9862 | 21.53029 | 21.49295 | 0.4559052 | 0.03734264 | 1.278977e-13
21.82727 | 21.9514 | 21.5202 | 21.4828 | 0.4311994 | 0.03739636 | 1.314504e-13
21.83727 | 21.96 | 21.51011 | 21.47266 | 0.4498853 | 0.03745029 | 1.314504e-13
21.84727 | 21.9544 | 21.50004 | 21.46253 | 0.454363 | 0.03750445 | 1.314504e-13
21.85726 | 21.931 | 21.48998 | 21.45242 | 0.4410215 | 0.03755975 | 1.314504e-13
21.86726 | 21.9214 | 21.47992 | 21.4423 | 0.4414827 | 0.03761437 | 1.314504e-13
21.87726 | 21.9309 | 21.46986 | 21.4322 | 0.4610357 | 0.03766923 | 1.314504e-13
21.88726 | 21.9155 | 21.45982 | 21.4221 | 0.4556804 | 0.03772431 | 1.314504e-13
21.89726 | 21.9037 | 21.44978 | 21.412 | 0.4539169 | 0.03777964 | 1.314504e-13
21.90726 | 21.8874 | 21.43975 | 21.40192 | 0.4476451 | 0.03783521 | 1.314504e-13
21.91725 | 21.8838 | 21.42974 | 21.39185 | 0.4540551 | 0.03789097 | 1.314504e-13
21.92725 | 21.8686 | 21.41973 | 21.38179 | 0.4488669 | 0.03794703 | 1.314504e-13
21.93725 | 21.8665 | 21.40973 | 21.37173 | 0.4567704 | 0.03800335 | 1.314504e-13
21.94725 | 21.8378 | 21.39973 | 21.36167 | 0.4380656 | 0.03805993 | 1.314504e-13
21.95725 | 21.8357 | 21.38975 | 21.35163 | 0.4459526 | 0.03811676 | 1.314504e-13
21.96725 | 21.8414 | 21.37977 | 21.34159 | 0.4616313 | 0.03817385 | 1.314504e-13
21.97724 | 21.8196 | 21.36981 | 21.33158 | 0.4497918 | 0.03823116 | 1.314504e-13
21.98724 | 21.8032 | 21.35985 | 21.32156 | 0.443354 | 0.03828879 | 1.314504e-13
21.99724 | 21.8081 | 21.34989 | 21.31155 | 0.458208 | 0.0383467 | 1.314504e-13
22.00724 | 21.7888 | 21.33995 | 21.30154 | 0.4488536 | 0.03840489 | 1.314504e-13
22.01724 | 21.7719 | 21.33001 | 21.29155 | 0.441891 | 0.03846337 | 1.350031e-13
22.02724 | 21.7493 | 21.32008 | 21.28156 | 0.4292202 | 0.03852213 | 1.350031e-13
22.03723 | 21.7521 | 21.31017 | 21.27159 | 0.4419311 | 0.03858111 | 1.350031e-13
22.04723 | 21.7385 | 21.30026 | 21.26162 | 0.4382437 | 0.03864046 | 1.350031e-13
22.05723 | 21.7217 | 21.29035 | 21.25165 | 0.431348 | 0.03870011 | 1.350031e-13
22.06723 | 21.7241 | 21.28046 | 21.2417 | 0.443644 | 0.03876006 | 1.350031e-13
22.07723 | 21.7218 | 21.27057 | 21.23175 | 0.4512318 | 0.03882033 | 1.350031e-13
22.08723 | 21.691 | 21.26069 | 21.22181 | 0.4303112 | 0.03888091 | 1.350031e-13
22.09722 | 21.674 | 21.25083 | 21.21189 | 0.4231725 | 0.03894175 | 1.350031e-13
22.10722 | 21.6613 | 21.24096 | 21.20196 | 0.4203354 | 0.03900298 | 1.350031e-13
22.11722 | 21.6632 | 21.23111 | 21.19205 | 0.43209 | 0.03906453 | 1.350031e-13
22.12722 | 21.6312 | 21.22126 | 21.18214 | 0.4099362 | 0.03912642 | 1.350031e-13
22.13722 | 21.6269 | 21.21143 | 21.17224 | 0.4154742 | 0.03918866 | 1.350031e-13
22.14722 | 21.6229 | 21.2016 | 21.16234 | 0.4213039 | 0.03925124 | 1.350031e-13
22.15721 | 21.6306 | 21.19178 | 21.15247 | 0.4388154 | 0.03931411 | 1.350031e-13
22.16721 | 21.6047 | 21.18197 | 21.14259 | 0.4227285 | 0.03937741 | 1.350031e-13
22.17721 | 21.575 | 21.17217 | 21.13273 | 0.4028332 | 0.03944107 | 1.350031e-13
22.18721 | 21.5673 | 21.16237 | 21.12287 | 0.4049296 | 0.03950511 | 1.385558e-13
22.19721 | 21.5781 | 21.15258 | 21.11301 | 0.4255177 | 0.03956952 | 1.385558e-13
22.20721 | 21.5384 | 21.1428 | 21.10317 | 0.3955975 | 0.03963432 | 1.385558e-13
22.2172 | 21.5183 | 21.13304 | 21.09334 | 0.3852592 | 0.03969944 | 1.385558e-13
22.2272 | 21.528 | 21.12328 | 21.08351 | 0.4047223 | 0.03976503 | 1.385558e-13
22.2372 | 21.5158 | 21.11352 | 21.07369 | 0.4022771 | 0.03983103 | 1.385558e-13
22.2472 | 21.5088 | 21.10378 | 21.06388 | 0.4050235 | 0.03989745 | 1.385558e-13
22.2572 | 21.4901 | 21.09404 | 21.05407 | 0.3960616 | 0.03996428 | 1.385558e-13
22.26719 | 21.4867 | 21.08432 | 21.04429 | 0.4023816 | 0.04003148 | 1.385558e-13
22.27719 | 21.4755 | 21.0746 | 21.0345 | 0.400903 | 0.04009918 | 1.385558e-13
22.28719 | 21.4519 | 21.06488 | 21.02472 | 0.387016 | 0.04016733 | 1.385558e-13
22.29719 | 21.4421 | 21.05518 | 21.01494 | 0.3869206 | 0.04023594 | 1.385558e-13
22.30719 | 21.4284 | 21.04548 | 21.00518 | 0.3829169 | 0.04030501 | 1.385558e-13
22.31719 | 21.4276 | 21.0358 | 20.99542 | 0.3918048 | 0.04037455 | 1.385558e-13
22.32718 | 21.4127 | 21.02613 | 20.98568 | 0.3865746 | 0.04044451 | 1.385558e-13
22.33718 | 21.4143 | 21.01645 | 20.97594 | 0.3978457 | 0.04051503 | 1.385558e-13
22.34718 | 21.4031 | 21.00679 | 20.96621 | 0.3963084 | 0.04058604 | 1.421085e-13
22.35718 | 21.3884 | 20.99714 | 20.95648 | 0.3912628 | 0.04065758 | 1.421085e-13
22.36718 | 21.3803 | 20.98749 | 20.94676 | 0.3928087 | 0.04072964 | 1.421085e-13
22.37718 | 21.3609 | 20.97785 | 20.93705 | 0.3830461 | 0.04080223 | 1.421085e-13
22.38717 | 21.3617 | 20.96823 | 20.92736 | 0.3934656 | 0.0408753 | 1.421085e-13
22.39717 | 21.3385 | 20.95861 | 20.91766 | 0.3798862 | 0.040949 | 1.421085e-13
22.40717 | 21.3222 | 20.949 | 20.90798 | 0.3731984 | 0.04102326 | 1.421085e-13
22.41717 | 21.3328 | 20.9394 | 20.8983 | 0.3934021 | 0.04109811 | 1.421085e-13
22.42717 | 21.3166 | 20.9298 | 20.88863 | 0.3867974 | 0.04117355 | 1.421085e-13
22.43717 | 21.3108 | 20.92022 | 20.87897 | 0.3905842 | 0.0412496 | 1.421085e-13
22.44716 | 21.3074 | 20.91065 | 20.86932 | 0.3967529 | 0.04132619 | 1.421085e-13
22.45716 | 21.2926 | 20.90108 | 20.85967 | 0.3915228 | 0.0414035 | 1.421085e-13
22.46716 | 21.2752 | 20.89152 | 20.85003 | 0.3836841 | 0.04148146 | 1.421085e-13
22.47716 | 21.272 | 20.88196 | 20.8404 | 0.3900369 | 0.04156008 | 1.421085e-13
22.48716 | 21.2385 | 20.87242 | 20.83078 | 0.3660812 | 0.04163938 | 1.456613e-13
22.49716 | 21.2508 | 20.86288 | 20.82116 | 0.387917 | 0.04171938 | 1.456613e-13
22.50715 | 21.2447 | 20.85337 | 20.81157 | 0.3913347 | 0.04180001 | 1.456613e-13
22.51715 | 21.2339 | 20.84385 | 20.80197 | 0.3900534 | 0.04188144 | 1.456613e-13
22.52715 | 21.2149 | 20.83434 | 20.79237 | 0.3805635 | 0.04196364 | 1.456613e-13
22.53715 | 21.2325 | 20.82483 | 20.78279 | 0.407665 | 0.04204659 | 1.456613e-13
22.54715 | 21.1875 | 20.81534 | 20.77321 | 0.3721579 | 0.04213033 | 1.456613e-13
22.55715 | 21.195 | 20.80586 | 20.76364 | 0.3891422 | 0.04221487 | 1.456613e-13
22.56714 | 21.1955 | 20.79639 | 20.75409 | 0.3991084 | 0.04230014 | 1.456613e-13
22.57714 | 21.1651 | 20.78692 | 20.74454 | 0.3781755 | 0.04238635 | 1.456613e-13
22.58714 | 21.1497 | 20.77747 | 20.73499 | 0.3722338 | 0.04247343 | 1.456613e-13
22.59714 | 21.1526 | 20.76802 | 20.72546 | 0.3845835 | 0.04256139 | 1.456613e-13
22.60714 | 21.1565 | 20.75858 | 20.71593 | 0.3979245 | 0.04265028 | 1.456613e-13
22.61714 | 21.131 | 20.74914 | 20.7064 | 0.3818567 | 0.04274009 | 1.49214e-13
22.62713 | 21.1353 | 20.73973 | 20.6969 | 0.3955709 | 0.04283076 | 1.49214e-13
22.63713 | 21.1214 | 20.73031 | 20.68739 | 0.3910856 | 0.04292252 | 1.49214e-13
22.64713 | 21.1137 | 20.72091 | 20.67789 | 0.3927916 | 0.04301529 | 1.49214e-13
22.65713 | 21.0968 | 20.71151 | 20.6684 | 0.3852888 | 0.04310911 | 1.49214e-13
22.66713 | 21.087 | 20.70212 | 20.65892 | 0.3848771 | 0.04320399 | 1.49214e-13
22.67712 | 21.0638 | 20.69275 | 20.64945 | 0.3710473 | 0.04329988 | 1.49214e-13
22.68712 | 21.0739 | 20.68338 | 20.63999 | 0.3905179 | 0.04339699 | 1.49214e-13
22.69712 | 21.0631 | 20.67402 | 20.63053 | 0.3890796 | 0.04349527 | 1.49214e-13
22.70712 | 21.0598 | 20.66467 | 20.62107 | 0.3951324 | 0.04359474 | 1.49214e-13
22.71712 | 21.0422 | 20.65532 | 20.61163 | 0.3868762 | 0.04369545 | 1.49214e-13
22.72712 | 21.0314 | 20.64599 | 20.60219 | 0.385411 | 0.04379742 | 1.49214e-13
22.73711 | 21.0335 | 20.63667 | 20.59277 | 0.3968275 | 0.0439006 | 1.527667e-13
22.74711 | 21.0047 | 20.62736 | 20.58335 | 0.3773442 | 0.04400521 | 1.527667e-13
22.75711 | 20.993 | 20.61805 | 20.57394 | 0.3749518 | 0.04411122 | 1.527667e-13
22.76711 | 21.0059 | 20.60875 | 20.56453 | 0.3971503 | 0.04421865 | 1.527667e-13
22.77711 | 20.9719 | 20.59946 | 20.55513 | 0.3724397 | 0.04432755 | 1.527667e-13
22.78711 | 20.9742 | 20.59018 | 20.54574 | 0.3840198 | 0.04443797 | 1.527667e-13
22.7971 | 20.9819 | 20.58092 | 20.53637 | 0.4009814 | 0.04454984 | 1.527667e-13
22.8071 | 20.9603 | 20.57166 | 20.52699 | 0.3886429 | 0.04466343 | 1.527667e-13
22.8171 | 20.9308 | 20.5624 | 20.51763 | 0.3683952 | 0.04477869 | 1.527667e-13
22.8271 | 20.935 | 20.55316 | 20.50827 | 0.381838 | 0.04489567 | 1.527667e-13
22.8371 | 20.9153 | 20.54393 | 20.49891 | 0.3713713 | 0.04501443 | 1.563194e-13
22.8471 | 20.915 | 20.5347 | 20.48957 | 0.3802952 | 0.04513502 | 1.563194e-13
22.85709 | 20.8994 | 20.5255 | 20.48024 | 0.3739003 | 0.04525738 | 1.563194e-13
22.86709 | 20.8907 | 20.51629 | 20.47091 | 0.374405 | 0.04538183 | 1.563194e-13
22.87709 | 20.883 | 20.5071 | 20.46159 | 0.3759001 | 0.04550829 | 1.563194e-13
22.88709 | 20.8708 | 20.49791 | 20.45228 | 0.3728854 | 0.04563686 | 1.563194e-13
22.89709 | 20.8625 | 20.48874 | 20.44297 | 0.3737609 | 0.0457676 | 1.563194e-13
22.90709 | 20.8415 | 20.47957 | 20.43367 | 0.3619265 | 0.04590058 | 1.563194e-13
22.91708 | 20.8239 | 20.47043 | 20.42439 | 0.353473 | 0.04603576 | 1.563194e-13
22.92708 | 20.8172 | 20.46128 | 20.41511 | 0.3559187 | 0.04617348 | 1.598721e-13
22.93708 | 20.7947 | 20.45215 | 20.40583 | 0.3425542 | 0.0463137 | 1.598721e-13
22.94708 | 20.7872 | 20.44302 | 20.39656 | 0.3441796 | 0.0464565 | 1.598721e-13
22.95708 | 20.7822 | 20.43391 | 20.3873 | 0.3482946 | 0.04660199 | 1.598721e-13
22.96708 | 20.7699 | 20.4248 | 20.37805 | 0.3450993 | 0.04675027 | 1.598721e-13
22.97707 | 20.7413 | 20.41572 | 20.36881 | 0.3255844 | 0.04690129 | 1.598721e-13
22.98707 | 20.7497 | 20.40663 | 20.35958 | 0.343068 | 0.04705546 | 1.598721e-13
22.99707 | 20.7354 | 20.39756 | 20.35035 | 0.3378409 | 0.04721275 | 1.634248e-13
23.00707 | 20.7147 | 20.3885 | 20.34112 | 0.326203 | 0.04737328 | 1.634248e-13
23.01707 | 20.6835 | 20.37945 | 20.33191 | 0.3040542 | 0.04753719 | 1.634248e-13
23.02707 | 20.6745 | 20.37041 | 20.3227 | 0.3040943 | 0.04770459 | 1.634248e-13
23.03706 | 20.6717 | 20.36139 | 20.31351 | 0.3103142 | 0.04787547 | 1.634248e-13
23.04706 | 20.6585 | 20.35237 | 20.30432 | 0.3061318 | 0.04805032 | 1.634248e-13
23.05706 | 20.6524 | 20.34336 | 20.29513 | 0.3090379 | 0.04822912 | 1.634248e-13
23.06706 | 20.621 | 20.33437 | 20.28596 | 0.2866323 | 0.04841204 | 1.669775e-13
23.07706 | 20.6301 | 20.32539 | 20.27679 | 0.3047149 | 0.04859926 | 1.669775e-13
23.08705 | 20.6114 | 20.31642 | 20.26763 | 0.2949766 | 0.04879076 | 1.669775e-13
23.09705 | 20.5984 | 20.30746 | 20.25848 | 0.290935 | 0.04898712 | 1.669775e-13
23.10705 | 20.5779 | 20.29852 | 20.24933 | 0.2793811 | 0.04918837 | 1.669775e-13
23.11705 | 20.565 | 20.28959 | 20.24019 | 0.2754145 | 0.04939471 | 1.669775e-13
23.12705 | 20.5596 | 20.28066 | 20.23106 | 0.2789352 | 0.04960637 | 1.705303e-13
23.13705 | 20.5534 | 20.27176 | 20.22193 | 0.2816427 | 0.0498236 | 1.705303e-13
23.14704 | 20.5316 | 20.26287 | 20.21283 | 0.2687281 | 0.05004643 | 1.705303e-13
23.15704 | 20.5327 | 20.25399 | 20.20372 | 0.2787089 | 0.05027557 | 1.705303e-13
23.16704 | 20.5269 | 20.24512 | 20.19461 | 0.2817757 | 0.05051109 | 1.74083e-13
23.17704 | 20.5184 | 20.23627 | 20.18552 | 0.2821285 | 0.0507533 | 1.74083e-13
23.18704 | 20.489 | 20.22743 | 20.17643 | 0.2615668 | 0.05100251 | 1.74083e-13
23.19704 | 20.4972 | 20.21861 | 20.16735 | 0.2785902 | 0.05125908 | 1.74083e-13
23.20703 | 20.4897 | 20.20981 | 20.15829 | 0.2798897 | 0.0515231 | 1.776357e-13
23.21703 | 20.4668 | 20.20102 | 20.14922 | 0.2657825 | 0.05179547 | 1.776357e-13
23.22703 | 20.4708 | 20.19224 | 20.14016 | 0.2785594 | 0.05207636 | 1.776357e-13
23.23703 | 20.4501 | 20.18348 | 20.13111 | 0.2666199 | 0.0523662 | 1.776357e-13
23.24703 | 20.4485 | 20.17474 | 20.12207 | 0.2737635 | 0.05266546 | 1.811884e-13
23.25703 | 20.4571 | 20.16601 | 20.11304 | 0.2910899 | 0.05297464 | 1.811884e-13
23.26702 | 20.4342 | 20.15731 | 20.10402 | 0.2768897 | 0.05329389 | 1.811884e-13
23.27702 | 20.445 | 20.14862 | 20.095 | 0.2963798 | 0.05362451 | 1.811884e-13
23.28702 | 20.4185 | 20.13995 | 20.08598 | 0.2785509 | 0.05396676 | 1.847411e-13
23.29702 | 20.4211 | 20.1313 | 20.07698 | 0.2898023 | 0.05432127 | 1.847411e-13
23.30702 | 20.4131 | 20.12267 | 20.06798 | 0.2904334 | 0.05468875 | 1.847411e-13
23.31702 | 20.4069 | 20.11406 | 20.05899 | 0.2928435 | 0.05506993 | 1.882938e-13
23.32701 | 20.4112 | 20.10548 | 20.05001 | 0.3057225 | 0.05546577 | 1.882938e-13
23.33701 | 20.3898 | 20.09691 | 20.04104 | 0.292888 | 0.05587682 | 1.882938e-13
23.34701 | 20.3951 | 20.08837 | 20.03207 | 0.3067298 | 0.05630418 | 1.918465e-13
23.35701 | 20.3735 | 20.07985 | 20.0231 | 0.293647 | 0.05674884 | 1.918465e-13
23.36701 | 20.3811 | 20.07136 | 20.01415 | 0.3097385 | 0.0572119 | 1.953993e-13
23.37701 | 20.3727 | 20.0629 | 20.0052 | 0.309803 | 0.05769453 | 1.953993e-13
23.387 | 20.363 | 20.05447 | 19.99627 | 0.308531 | 0.0581975 | 1.953993e-13
23.397 | 20.3528 | 20.04606 | 19.98734 | 0.3067379 | 0.05872322 | 1.98952e-13
23.407 | 20.3629 | 20.03769 | 19.97841 | 0.3252137 | 0.05927271 | 1.98952e-13
23.417 | 20.3446 | 20.02934 | 19.9695 | 0.3152567 | 0.05984768 | 2.025047e-13
23.427 | 20.3444 | 20.02103 | 19.96058 | 0.3233652 | 0.06044996 | 2.025047e-13
23.437 | 20.3267 | 20.01276 | 19.95168 | 0.3139369 | 0.06108161 | 2.060574e-13
23.44699 | 20.3231 | 20.00454 | 19.94279 | 0.3185616 | 0.06174425 | 2.096101e-13
23.45699 | 20.3138 | 19.99635 | 19.93391 | 0.3174531 | 0.06244169 | 2.096101e-13
23.46699 | 20.3065 | 19.9882 | 19.92502 | 0.3183003 | 0.06317616 | 2.131628e-13
23.47699 | 20.3078 | 19.9801 | 19.91615 | 0.3277 | 0.06395082 | 2.131628e-13
23.48699 | 20.2933 | 19.97205 | 19.90728 | 0.3212485 | 0.06476953 | 2.167155e-13
23.49698 | 20.279 | 19.96407 | 19.89843 | 0.3149342 | 0.06563493 | 2.202682e-13
23.50698 | 20.2754 | 19.95613 | 19.88958 | 0.3192683 | 0.06655353 | 2.23821e-13
23.51698 | 20.2641 | 19.94826 | 19.88073 | 0.3158377 | 0.06752969 | 2.23821e-13
23.52698 | 20.2708 | 19.94046 | 19.87189 | 0.3303364 | 0.06856926 | 2.273737e-13
23.53698 | 20.2524 | 19.93274 | 19.86306 | 0.3196579 | 0.06967889 | 2.309264e-13
23.54698 | 20.2351 | 19.92511 | 19.85424 | 0.3099946 | 0.07086607 | 2.344791e-13
23.55697 | 20.2213 | 19.91757 | 19.84543 | 0.3037306 | 0.07213803 | 2.380318e-13
23.56697 | 20.2419 | 19.91013 | 19.83662 | 0.3317713 | 0.07350684 | 2.451372e-13
23.57697 | 20.2234 | 19.9028 | 19.82782 | 0.3205985 | 0.07498208 | 2.4869e-13
23.58697 | 20.2057 | 19.8956 | 19.81902 | 0.3100999 | 0.07657586 | 2.522427e-13
23.59697 | 20.1933 | 19.88854 | 19.81024 | 0.3047622 | 0.0783017 | 2.593481e-13
23.60697 | 20.1927 | 19.88163 | 19.80146 | 0.3110702 | 0.08017462 | 2.629008e-13
23.61696 | 20.1757 | 19.8749 | 19.79269 | 0.3008008 | 0.08220907 | 2.700062e-13
23.62696 | 20.1808 | 19.86835 | 19.78392 | 0.312449 | 0.08442751 | 2.771117e-13
23.63696 | 20.1708 | 19.86201 | 19.77516 | 0.3087881 | 0.08684792 | 2.842171e-13
23.64696 | 20.1595 | 19.8559 | 19.76641 | 0.3035965 | 0.08949198 | 2.913225e-13
23.65696 | 20.1402 | 19.85005 | 19.75767 | 0.2901508 | 0.09238304 | 3.019807e-13
23.66696 | 20.1373 | 19.84447 | 19.74893 | 0.2928259 | 0.09554609 | 3.090861e-13
23.67695 | 20.1423 | 19.83921 | 19.74021 | 0.3030904 | 0.09900402 | 3.197442e-13
23.68695 | 20.1302 | 19.83427 | 19.73148 | 0.2959272 | 0.1027913 | 3.304024e-13
23.69695 | 20.1113 | 19.8297 | 19.72276 | 0.2816018 | 0.1069337 | 3.446132e-13
23.70695 | 20.1097 | 19.82552 | 19.71405 | 0.2841848 | 0.1114606 | 3.588241e-13
23.71695 | 20.1075 | 19.82175 | 19.70535 | 0.2857462 | 0.1164021 | 3.730349e-13
23.72695 | 20.0948 | 19.81844 | 19.69666 | 0.276356 | 0.1217881 | 3.907985e-13
23.73694 | 20.0799 | 19.81562 | 19.68798 | 0.2642824 | 0.1276418 | 4.050094e-13
23.74694 | 20.0642 | 19.8133 | 19.67929 | 0.2509034 | 0.1340026 | 4.263256e-13
23.75694 | 20.0548 | 19.81151 | 19.67062 | 0.2432903 | 0.1408904 | 4.476419e-13
23.76694 | 20.0623 | 19.81028 | 19.66195 | 0.2520207 | 0.1483277 | 4.689582e-13
23.77694 | 20.0524 | 19.80962 | 19.65329 | 0.2427772 | 0.1563319 | 4.938272e-13
23.78694 | 20.0375 | 19.80955 | 19.64464 | 0.2279485 | 0.1649143 | 5.186962e-13
23.79693 | 20.013 | 19.81007 | 19.636 | 0.2029324 | 0.1740685 | 5.471179e-13
23.80693 | 20.0163 | 19.81116 | 19.62736 | 0.2051366 | 0.1838041 | 5.755396e-13
23.81693 | 20.0141 | 19.81282 | 19.61873 | 0.2012833 | 0.1940901 | 6.07514e-13
23.82693 | 20.0067 | 19.81499 | 19.6101 | 0.1917131 | 0.2048861 | 6.394885e-13
23.83693 | 19.9867 | 19.81761 | 19.60148 | 0.1690884 | 0.2161296 | 6.714629e-13
23.84692 | 19.9829 | 19.8206 | 19.59288 | 0.1623036 | 0.2277177 | 7.0699e-13
23.85692 | 19.9675 | 19.82383 | 19.58427 | 0.1436696 | 0.2395567 | 7.425172e-13
23.86692 | 19.954 | 19.82715 | 19.57568 | 0.1268467 | 0.2514776 | 7.780443e-13
23.87692 | 19.9428 | 19.83037 | 19.56708 | 0.1124275 | 0.2632878 | 8.135714e-13
23.88692 | 19.9367 | 19.83326 | 19.5585 | 0.1034405 | 0.2747591 | 8.490986e-13
23.89692 | 19.9413 | 19.83556 | 19.54992 | 0.1057444 | 0.2856324 | 8.81073e-13
23.90691 | 19.9297 | 19.83698 | 19.54136 | 0.09271937 | 0.2956192 | 9.130474e-13
23.91691 | 19.9172 | 19.83725 | 19.5328 | 0.07994693 | 0.3044552 | 9.379164e-13
23.92691 | 19.9017 | 19.8361 | 19.52424 | 0.0655991 | 0.3118596 | 9.627854e-13
23.93691 | 19.8791 | 19.83329 | 19.51569 | 0.04581186 | 0.3175966 | 9.769963e-13
23.94691 | 19.8953 | 19.82863 | 19.50715 | 0.06666846 | 0.3214828 | 9.912071e-13
23.95691 | 19.8807 | 19.82201 | 19.49861 | 0.05868583 | 0.3234015 | 9.947598e-13
23.9669 | 19.8573 | 19.8134 | 19.49009 | 0.04389861 | 0.3233093 | 9.947598e-13
23.9769 | 19.8519 | 19.8028 | 19.48157 | 0.04909609 | 0.3212342 | 9.876544e-13
23.9869 | 19.8376 | 19.79032 | 19.47305 | 0.04727685 | 0.3172689 | 9.769963e-13
23.9969 | 19.8491 | 19.77611 | 19.46455 | 0.07298521 | 0.3115693 | 9.592327e-13
24.0069 | 19.822 | 19.76036 | 19.45604 | 0.06164062 | 0.3043157 | 9.379164e-13
24.0169 | 19.8073 | 19.74329 | 19.44755 | 0.06401219 | 0.2957392 | 9.130474e-13
24.02689 | 19.7914 | 19.72516 | 19.43907 | 0.06623792 | 0.2860933 | 8.846257e-13
24.03689 | 19.7955 | 19.7062 | 19.43059 | 0.08930316 | 0.2756095 | 8.526513e-13
24.04689 | 19.7746 | 19.68666 | 19.42211 | 0.08794409 | 0.2645433 | 8.206769e-13
24.05689 | 19.7573 | 19.66677 | 19.41364 | 0.09052869 | 0.2531266 | 7.851497e-13
24.06689 | 19.7504 | 19.64675 | 19.40518 | 0.1036471 | 0.2415694 | 7.496226e-13
24.07689 | 19.7553 | 19.62678 | 19.39673 | 0.1285167 | 0.2300543 | 7.140954e-13
24.08688 | 19.7321 | 19.60703 | 19.38829 | 0.1250657 | 0.2187445 | 6.82121e-13
24.09688 | 19.7216 | 19.58759 | 19.37985 | 0.1340109 | 0.2077402 | 6.501466e-13
24.10688 | 19.718 | 19.56856 | 19.37141 | 0.1494388 | 0.1971466 | 6.181722e-13
24.11688 | 19.6984 | 19.55002 | 19.36299 | 0.1483809 | 0.187032 | 5.861978e-13
24.12688 | 19.6819 | 19.53201 | 19.35457 | 0.1498908 | 0.1774429 | 5.57776e-13
24.13688 | 19.674 | 19.51456 | 19.34615 | 0.1594407 | 0.1684072 | 5.293543e-13
24.14687 | 19.6656 | 19.4977 | 19.33775 | 0.1679009 | 0.159946 | 5.044853e-13
24.15687 | 19.6538 | 19.4814 | 19.32935 | 0.1724037 | 0.1520439 | 4.796163e-13
24.16687 | 19.6481 | 19.46566 | 19.32096 | 0.182437 | 0.1447047 | 4.583001e-13
24.17687 | 19.6319 | 19.45048 | 19.31257 | 0.1814223 | 0.1379068 | 4.405365e-13
24.18687 | 19.624 | 19.43582 | 19.30419 | 0.1881768 | 0.131633 | 4.192202e-13
24.19687 | 19.6085 | 19.42168 | 19.29582 | 0.1868247 | 0.1258593 | 4.014566e-13
24.20686 | 19.6149 | 19.40802 | 19.28746 | 0.2068794 | 0.1205637 | 3.872458e-13
24.21686 | 19.5997 | 19.3948 | 19.2791 | 0.2048965 | 0.1157075 | 3.730349e-13
24.22686 | 19.5774 | 19.38201 | 19.27074 | 0.1953907 | 0.1112675 | 3.588241e-13
24.23686 | 19.5784 | 19.36961 | 19.26239 | 0.2087929 | 0.107213 | 3.481659e-13
24.24686 | 19.5703 | 19.35757 | 19.25405 | 0.2127317 | 0.1035152 | 3.339551e-13
24.25685 | 19.5681 | 19.34588 | 19.24573 | 0.2222238 | 0.1001493 | 3.268497e-13
24.26685 | 19.5372 | 19.33448 | 19.2374 | 0.2027207 | 0.09708022 | 3.161915e-13
24.27685 | 19.5305 | 19.32336 | 19.22908 | 0.2071366 | 0.09428562 | 3.090861e-13
24.28685 | 19.5192 | 19.3125 | 19.22076 | 0.2066964 | 0.09174059 | 3.019807e-13
24.29685 | 19.512 | 19.30188 | 19.21245 | 0.2101233 | 0.08942183 | 2.948752e-13
24.30685 | 19.5108 | 19.29146 | 19.20415 | 0.2193391 | 0.08730768 | 2.877698e-13
24.31684 | 19.4969 | 19.28125 | 19.19587 | 0.2156537 | 0.0853799 | 2.806644e-13
24.32684 | 19.4801 | 19.27119 | 19.18758 | 0.2089058 | 0.08361643 | 2.771117e-13
24.33684 | 19.4732 | 19.2613 | 19.1793 | 0.2119018 | 0.08200251 | 2.700062e-13
24.34684 | 19.4679 | 19.25154 | 19.17102 | 0.2163569 | 0.08052299 | 2.664535e-13
24.35684 | 19.4594 | 19.24192 | 19.16275 | 0.2174847 | 0.07916425 | 2.629008e-13
24.36684 | 19.4464 | 19.2324 | 19.15449 | 0.2139975 | 0.07791401 | 2.593481e-13
24.37683 | 19.4308 | 19.223 | 19.14624 | 0.207797 | 0.07676245 | 2.557954e-13
24.38683 | 19.4309 | 19.21369 | 19.13799 | 0.2172088 | 0.07570029 | 2.522427e-13
24.39683 | 19.4206 | 19.20553 | 19.12975 | 0.2150713 | 0.07578093 | 2.522427e-13
24.40683 | 19.3973 | 19.19638 | 19.12151 | 0.2009216 | 0.07486734 | 2.4869e-13
24.41683 | 19.3952 | 19.1873 | 19.11328 | 0.2079008 | 0.07401851 | 2.4869e-13
24.42683 | 19.3791 | 19.17829 | 19.10506 | 0.2008147 | 0.07322844 | 2.451372e-13
24.43682 | 19.3753 | 19.16934 | 19.09685 | 0.2059597 | 0.07249265 | 2.415845e-13
24.44682 | 19.3632 | 19.16044 | 19.08864 | 0.2027586 | 0.07180478 | 2.415845e-13
24.45682 | 19.3504 | 19.15159 | 19.08043 | 0.1988064 | 0.07116156 | 2.380318e-13
24.46682 | 19.334 | 19.14332 | 19.07223 | 0.190678 | 0.07108826 | 2.380318e-13
24.47682 | 19.3309 | 19.13457 | 19.06404 | 0.1963341 | 0.07052398 | 2.380318e-13
24.48682 | 19.3252 | 19.12585 | 19.05586 | 0.199349 | 0.0699945 | 2.344791e-13
24.49681 | 19.3161 | 19.11718 | 19.04769 | 0.1989168 | 0.06949767 | 2.344791e-13
24.50681 | 19.31 | 19.10854 | 19.03951 | 0.201457 | 0.06903021 | 2.344791e-13
24.51681 | 19.2837 | 19.09994 | 19.03135 | 0.1837631 | 0.0685905 | 2.309264e-13
24.52681 | 19.29 | 19.09136 | 19.02319 | 0.198637 | 0.06817666 | 2.309264e-13
24.53681 | 19.2844 | 19.08282 | 19.01503 | 0.2015805 | 0.06778695 | 2.273737e-13
24.54681 | 19.2673 | 19.07431 | 19.00689 | 0.192995 | 0.06741983 | 2.273737e-13
24.5568 | 19.2728 | 19.06583 | 18.99875 | 0.2069722 | 0.06707556 | 2.273737e-13
24.5668 | 19.2734 | 19.0579 | 18.99062 | 0.2155002 | 0.06728243 | 2.273737e-13
24.5768 | 19.2354 | 19.04946 | 18.98249 | 0.1859359 | 0.06697523 | 2.273737e-13
24.5868 | 19.2424 | 19.04105 | 18.97437 | 0.2013478 | 0.06668558 | 2.273737e-13
24.5968 | 19.2408 | 19.03266 | 18.96625 | 0.2081369 | 0.06641245 | 2.23821e-13
24.6068 | 19.2252 | 19.0243 | 18.95814 | 0.2009041 | 0.06615492 | 2.23821e-13
24.61679 | 19.23 | 19.01596 | 18.95005 | 0.2140421 | 0.06591232 | 2.23821e-13
24.62679 | 19.2 | 19.00763 | 18.94195 | 0.1923682 | 0.06568339 | 2.23821e-13
24.63679 | 19.2004 | 18.99959 | 18.93386 | 0.2008105 | 0.06573208 | 2.23821e-13
24.64679 | 19.2036 | 18.9913 | 18.92577 | 0.2122985 | 0.06552888 | 2.23821e-13
24.65679 | 19.1917 | 18.98303 | 18.91769 | 0.2086684 | 0.06533748 | 2.23821e-13
24.66678 | 19.1834 | 18.97479 | 18.90963 | 0.2086127 | 0.06515742 | 2.202682e-13
24.67678 | 19.1788 | 18.96655 | 18.90156 | 0.2122485 | 0.06498779 | 2.202682e-13
24.68678 | 19.1664 | 18.95833 | 18.8935 | 0.208068 | 0.06482823 | 2.202682e-13
24.69678 | 19.1606 | 18.95013 | 18.88545 | 0.2104718 | 0.06467824 | 2.202682e-13
24.70678 | 19.1569 | 18.94194 | 18.8774 | 0.2149603 | 0.06453736 | 2.202682e-13
24.71678 | 19.1549 | 18.93377 | 18.86936 | 0.221134 | 0.06440514 | 2.202682e-13
24.72677 | 19.1477 | 18.92561 | 18.86133 | 0.2220851 | 0.06428126 | 2.202682e-13
24.73677 | 19.1363 | 18.91747 | 18.8533 | 0.2188305 | 0.06416513 | 2.202682e-13
24.74677 | 19.1312 | 18.90934 | 18.84528 | 0.2218622 | 0.06405648 | 2.202682e-13
24.75677 | 19.1212 | 18.90122 | 18.83726 | 0.2199806 | 0.06395497 | 2.167155e-13
24.76677 | 19.1112 | 18.89311 | 18.82925 | 0.2180861 | 0.06386029 | 2.167155e-13
24.77677 | 19.0966 | 18.88502 | 18.82125 | 0.211579 | 0.06377212 | 2.167155e-13
24.78676 | 19.1055 | 18.87695 | 18.81326 | 0.2285516 | 0.06369025 | 2.167155e-13
24.79676 | 19.1064 | 18.86888 | 18.80527 | 0.2375201 | 0.06361425 | 2.167155e-13
24.80676 | 19.0722 | 18.86082 | 18.79728 | 0.2113769 | 0.06354394 | 2.167155e-13
24.81676 | 19.0764 | 18.85278 | 18.7893 | 0.2236222 | 0.06347909 | 2.167155e-13
24.82676 | 19.0458 | 18.84474 | 18.78132 | 0.2010563 | 0.06341946 | 2.167155e-13
24.83676 | 19.0603 | 18.83672 | 18.77336 | 0.2235792 | 0.06336483 | 2.167155e-13
24.84675 | 19.0577 | 18.82872 | 18.7654 | 0.2289834 | 0.06331506 | 2.167155e-13
24.85675 | 19.0351 | 18.82072 | 18.75745 | 0.2143849 | 0.06326983 | 2.167155e-13
24.86675 | 19.0294 | 18.81272 | 18.74949 | 0.216676 | 0.06322902 | 2.167155e-13
24.87675 | 19.0292 | 18.80474 | 18.74155 | 0.2244569 | 0.06319246 | 2.167155e-13
24.88675 | 19.0099 | 18.79677 | 18.73361 | 0.2131277 | 0.06315998 | 2.167155e-13
24.89675 | 19.005 | 18.78881 | 18.72568 | 0.2161886 | 0.06313142 | 2.167155e-13
24.90674 | 19.0045 | 18.78087 | 18.71776 | 0.2236318 | 0.06310666 | 2.167155e-13
24.91674 | 18.9849 | 18.77293 | 18.70984 | 0.2119732 | 0.06308562 | 2.167155e-13
24.92674 | 18.9816 | 18.76499 | 18.70193 | 0.2166053 | 0.06306796 | 2.167155e-13
24.93674 | 18.9639 | 18.75707 | 18.69402 | 0.2068266 | 0.06305515 | 2.167155e-13
24.94674 | 18.9527 | 18.74916 | 18.68612 | 0.2035402 | 0.06304411 | 2.167155e-13
24.95674 | 18.9625 | 18.74126 | 18.67822 | 0.2212448 | 0.06303619 | 2.167155e-13
24.96673 | 18.931 | 18.73337 | 18.67034 | 0.1976325 | 0.06303128 | 2.167155e-13
24.97673 | 18.939 | 18.72548 | 18.66245 | 0.2135194 | 0.0630293 | 2.167155e-13
24.98673 | 18.9331 | 18.7176 | 18.65457 | 0.2154975 | 0.06303013 | 2.167155e-13
24.99673 | 18.9093 | 18.70973 | 18.6467 | 0.199567 | 0.06303367 | 2.167155e-13
25.00673 | 18.9019 | 18.70187 | 18.63883 | 0.200028 | 0.06303984 | 2.167155e-13
25.01673 | 18.9079 | 18.69402 | 18.63097 | 0.2138806 | 0.06304856 | 2.167155e-13
25.02672 | 18.8934 | 18.68618 | 18.62312 | 0.2072171 | 0.0630597 | 2.167155e-13
25.03672 | 18.8891 | 18.67835 | 18.61527 | 0.2107532 | 0.06307327 | 2.167155e-13
25.04672 | 18.8708 | 18.67052 | 18.60743 | 0.2002811 | 0.06308912 | 2.167155e-13
25.05672 | 18.8548 | 18.6627 | 18.59959 | 0.192101 | 0.0631072 | 2.167155e-13
25.06672 | 18.8419 | 18.65489 | 18.59176 | 0.187013 | 0.06312742 | 2.167155e-13
25.07671 | 18.8572 | 18.64709 | 18.58394 | 0.2101092 | 0.06314976 | 2.167155e-13
25.08671 | 18.8361 | 18.63929 | 18.57612 | 0.1968054 | 0.06317411 | 2.167155e-13
25.09671 | 18.8306 | 18.63151 | 18.56831 | 0.1990938 | 0.06320051 | 2.167155e-13
25.10671 | 18.8257 | 18.62373 | 18.5605 | 0.2019745 | 0.06322876 | 2.167155e-13
25.11671 | 18.7941 | 18.61595 | 18.55269 | 0.1781469 | 0.06325963 | 2.167155e-13
25.12671 | 18.8118 | 18.60819 | 18.5449 | 0.2036125 | 0.06329155 | 2.167155e-13
25.1367 | 18.7777 | 18.60044 | 18.53711 | 0.1772628 | 0.06332518 | 2.167155e-13
25.1467 | 18.773 | 18.59269 | 18.52933 | 0.1803135 | 0.06336056 | 2.167155e-13
25.1567 | 18.7763 | 18.58494 | 18.52155 | 0.1913567 | 0.0633976 | 2.167155e-13
25.1667 | 18.771 | 18.57721 | 18.51377 | 0.1937927 | 0.06343625 | 2.167155e-13
25.1767 | 18.7649 | 18.56948 | 18.506 | 0.1954213 | 0.06347647 | 2.167155e-13
25.1867 | 18.7672 | 18.56176 | 18.49824 | 0.2054428 | 0.06351823 | 2.167155e-13
25.19669 | 18.7396 | 18.55405 | 18.49049 | 0.1855493 | 0.06356143 | 2.202682e-13
25.20669 | 18.7381 | 18.54634 | 18.48274 | 0.1917564 | 0.06360613 | 2.202682e-13
25.21669 | 18.7201 | 18.53864 | 18.47499 | 0.1814565 | 0.06365225 | 2.202682e-13
25.22669 | 18.7345 | 18.53095 | 18.46725 | 0.2035495 | 0.06369975 | 2.202682e-13
25.23669 | 18.7242 | 18.52326 | 18.45952 | 0.2009355 | 0.0637486 | 2.202682e-13
25.24669 | 18.7017 | 18.51559 | 18.45179 | 0.1861146 | 0.06379876 | 2.202682e-13
25.25668 | 18.6988 | 18.50792 | 18.44407 | 0.1908791 | 0.06385016 | 2.202682e-13
25.26668 | 18.6948 | 18.50026 | 18.43635 | 0.1945444 | 0.06390287 | 2.202682e-13
25.27668 | 18.6975 | 18.4926 | 18.42864 | 0.2049028 | 0.0639568 | 2.202682e-13
25.28668 | 18.6688 | 18.48495 | 18.42093 | 0.1838545 | 0.06401194 | 2.202682e-13
25.29668 | 18.6905 | 18.4773 | 18.41323 | 0.2131994 | 0.06406824 | 2.202682e-13
25.30668 | 18.657 | 18.46966 | 18.40554 | 0.1873376 | 0.0641257 | 2.202682e-13
25.31667 | 18.6595 | 18.46204 | 18.39785 | 0.1974615 | 0.06418422 | 2.202682e-13
25.32667 | 18.6585 | 18.45441 | 18.39017 | 0.2040863 | 0.0642439 | 2.202682e-13
25.33667 | 18.6601 | 18.4468 | 18.38249 | 0.2133039 | 0.0643053 | 2.202682e-13
25.34667 | 18.6395 | 18.43918 | 18.37482 | 0.2003155 | 0.06436711 | 2.202682e-13
25.35667 | 18.6403 | 18.43158 | 18.36715 | 0.2087206 | 0.06442996 | 2.202682e-13
25.36667 | 18.6282 | 18.42398 | 18.35949 | 0.2042192 | 0.06449382 | 2.23821e-13
25.37666 | 18.6246 | 18.4164 | 18.35184 | 0.2082036 | 0.0645586 | 2.23821e-13
25.38666 | 18.6029 | 18.40881 | 18.34419 | 0.1940892 | 0.06462444 | 2.23821e-13
25.39666 | 18.6075 | 18.40123 | 18.33654 | 0.2062684 | 0.06469122 | 2.23821e-13
25.40666 | 18.5894 | 18.39366 | 18.3289 | 0.1957411 | 0.06475895 | 2.23821e-13
25.41666 | 18.5793 | 18.38609 | 18.32126 | 0.1932074 | 0.0648276 | 2.23821e-13
25.42666 | 18.5747 | 18.37853 | 18.31364 | 0.1961674 | 0.06489716 | 2.23821e-13
25.43665 | 18.5708 | 18.371 | 18.30602 | 0.1998043 | 0.06497668 | 2.23821e-13
25.44665 | 18.5429 | 18.36345 | 18.2984 | 0.1794517 | 0.06504802 | 2.23821e-13
25.45665 | 18.545 | 18.35591 | 18.29079 | 0.1890927 | 0.06512021 | 2.23821e-13
25.46665 | 18.5342 | 18.34837 | 18.28318 | 0.1858275 | 0.06519325 | 2.23821e-13
25.47665 | 18.5295 | 18.34084 | 18.27558 | 0.188656 | 0.06526713 | 2.23821e-13
25.48664 | 18.5101 | 18.33333 | 18.26799 | 0.1767708 | 0.06534176 | 2.23821e-13
25.49664 | 18.5041 | 18.32581 | 18.2604 | 0.178287 | 0.06541726 | 2.23821e-13
25.50664 | 18.4882 | 18.3183 | 18.25281 | 0.169897 | 0.06549357 | 2.23821e-13
25.51664 | 18.4832 | 18.3108 | 18.24523 | 0.1724004 | 0.06557099 | 2.273737e-13
25.52664 | 18.4773 | 18.3033 | 18.23765 | 0.1739981 | 0.06564885 | 2.273737e-13
25.53664 | 18.4509 | 18.29581 | 18.23008 | 0.1550897 | 0.06572749 | 2.273737e-13
25.54663 | 18.4546 | 18.28833 | 18.22253 | 0.1662677 | 0.06580679 | 2.273737e-13
25.55663 | 18.4204 | 18.28085 | 18.21497 | 0.1395471 | 0.06588692 | 2.273737e-13
25.56663 | 18.4355 | 18.27338 | 18.20741 | 0.1621205 | 0.06596778 | 2.273737e-13
25.57663 | 18.4227 | 18.26591 | 18.19986 | 0.1567879 | 0.06604936 | 2.273737e-13
25.58663 | 18.3965 | 18.25845 | 18.19232 | 0.1380492 | 0.06613166 | 2.273737e-13
25.59663 | 18.3911 | 18.251 | 18.18478 | 0.1401046 | 0.06621468 | 2.273737e-13
25.60662 | 18.3804 | 18.24355 | 18.17726 | 0.1368465 | 0.06629829 | 2.273737e-13
25.61662 | 18.3678 | 18.23611 | 18.16973 | 0.1316854 | 0.06638726 | 2.273737e-13
25.62662 | 18.3738 | 18.22868 | 18.1622 | 0.1451229 | 0.06647234 | 2.273737e-13
25.63662 | 18.3575 | 18.22125 | 18.15469 | 0.1362545 | 0.06655809 | 2.309264e-13
25.64662 | 18.3372 | 18.21382 | 18.14718 | 0.1233801 | 0.06664451 | 2.309264e-13
25.65662 | 18.3365 | 18.2064 | 18.13967 | 0.1300999 | 0.0667316 | 2.309264e-13
25.66661 | 18.3254 | 18.19899 | 18.13217 | 0.1264064 | 0.06681925 | 2.309264e-13
25.67661 | 18.3147 | 18.19159 | 18.12468 | 0.1231145 | 0.06690763 | 2.309264e-13
25.68661 | 18.3282 | 18.18418 | 18.11719 | 0.1440168 | 0.06699666 | 2.309264e-13
25.69661 | 18.2794 | 18.17679 | 18.1097 | 0.1026132 | 0.06708632 | 2.309264e-13
25.70661 | 18.3046 | 18.1694 | 18.10222 | 0.1352038 | 0.0671766 | 2.309264e-13
25.71661 | 18.2875 | 18.16201 | 18.09474 | 0.1254887 | 0.06726752 | 2.309264e-13
25.7266 | 18.2724 | 18.15464 | 18.08728 | 0.1177603 | 0.06735896 | 2.309264e-13
25.7366 | 18.2706 | 18.14727 | 18.07982 | 0.1233337 | 0.0674511 | 2.309264e-13
25.7466 | 18.2487 | 18.1399 | 18.07235 | 0.1088012 | 0.06754386 | 2.309264e-13
25.7566 | 18.2484 | 18.13254 | 18.0649 | 0.1158631 | 0.06763722 | 2.344791e-13
25.7666 | 18.2438 | 18.12518 | 18.05745 | 0.1186192 | 0.06773117 | 2.344791e-13
25.7766 | 18.2402 | 18.11783 | 18.05 | 0.1223696 | 0.06782572 | 2.344791e-13
25.78659 | 18.2176 | 18.11049 | 18.04257 | 0.107107 | 0.06792077 | 2.344791e-13
25.79659 | 18.2173 | 18.10315 | 18.03514 | 0.1141461 | 0.06801649 | 2.344791e-13
25.80659 | 18.219 | 18.09582 | 18.02771 | 0.1231796 | 0.0681128 | 2.344791e-13
25.81659 | 18.2067 | 18.08849 | 18.02028 | 0.1182073 | 0.06820969 | 2.344791e-13
25.82659 | 18.1959 | 18.08117 | 18.01286 | 0.1147295 | 0.06830716 | 2.344791e-13
25.83658 | 18.1853 | 18.07386 | 18.00546 | 0.1114387 | 0.06840509 | 2.344791e-13
25.84658 | 18.1808 | 18.06655 | 17.99805 | 0.1142497 | 0.06850369 | 2.344791e-13
25.85658 | 18.1717 | 18.05924 | 17.99064 | 0.1124551 | 0.06860286 | 2.380318e-13
25.86658 | 18.155 | 18.05195 | 17.98324 | 0.1030549 | 0.06870258 | 2.380318e-13
25.87658 | 18.1584 | 18.04465 | 17.97585 | 0.1137491 | 0.06880288 | 2.380318e-13
25.88658 | 18.15 | 18.03736 | 17.96846 | 0.1126377 | 0.06890373 | 2.380318e-13
25.89657 | 18.1353 | 18.03009 | 17.96108 | 0.1052136 | 0.06900503 | 2.380318e-13
25.90657 | 18.1434 | 18.02281 | 17.9537 | 0.1205912 | 0.06910699 | 2.380318e-13
25.91657 | 18.1232 | 18.01554 | 17.94633 | 0.1076633 | 0.06920949 | 2.380318e-13
25.92657 | 18.1168 | 18.00827 | 17.93896 | 0.1085299 | 0.06931253 | 2.380318e-13
25.93657 | 18.1101 | 18.00101 | 17.93159 | 0.1090911 | 0.06941613 | 2.380318e-13
25.94657 | 18.1134 | 17.99375 | 17.92423 | 0.1196467 | 0.06952027 | 2.380318e-13
25.95656 | 18.0944 | 17.98651 | 17.91689 | 0.1078896 | 0.06962484 | 2.380318e-13
25.96656 | 18.0875 | 17.97927 | 17.90954 | 0.1082344 | 0.06973007 | 2.415845e-13
25.97656 | 18.0786 | 17.97203 | 17.90219 | 0.1065736 | 0.06983583 | 2.415845e-13
25.98656 | 18.0957 | 17.96479 | 17.89485 | 0.1309075 | 0.06994212 | 2.415845e-13
25.99656 | 18.0669 | 17.95756 | 17.88752 | 0.109336 | 0.07004894 | 2.415845e-13
26.00656 | 18.0708 | 17.95034 | 17.88018 | 0.120459 | 0.07015631 | 2.415845e-13
26.01655 | 18.0673 | 17.94313 | 17.87287 | 0.1241694 | 0.07026409 | 2.415845e-13
26.02655 | 18.0449 | 17.93592 | 17.86555 | 0.1089817 | 0.07037252 | 2.415845e-13
26.03655 | 18.0475 | 17.92871 | 17.85823 | 0.1187886 | 0.07048147 | 2.415845e-13
26.04655 | 18.0481 | 17.92151 | 17.85092 | 0.1265901 | 0.07059096 | 2.415845e-13
26.05655 | 18.0384 | 17.91431 | 17.84361 | 0.1240863 | 0.07070097 | 2.451372e-13
26.06655 | 18.0446 | 17.90712 | 17.83631 | 0.1374771 | 0.07081151 | 2.451372e-13
26.07654 | 18.0285 | 17.89994 | 17.82902 | 0.1285554 | 0.07092247 | 2.451372e-13
26.08654 | 18.0316 | 17.89276 | 17.82173 | 0.1388356 | 0.07103406 | 2.451372e-13
26.09654 | 18.0202 | 17.88559 | 17.81444 | 0.1346105 | 0.07114618 | 2.451372e-13
26.10654 | 18.0146 | 17.87842 | 17.80716 | 0.1361801 | 0.07125882 | 2.451372e-13
26.11654 | 18.0095 | 17.87126 | 17.79988 | 0.1382444 | 0.07137199 | 2.451372e-13
26.12654 | 18.0224 | 17.8641 | 17.79261 | 0.1583034 | 0.07148569 | 2.451372e-13
26.13653 | 17.9994 | 17.85695 | 17.78535 | 0.14245 | 0.07159979 | 2.451372e-13
26.14653 | 17.9902 | 17.8498 | 17.77809 | 0.1403985 | 0.07171453 | 2.451372e-13
26.15653 | 17.996 | 17.84266 | 17.77083 | 0.1533417 | 0.07182979 | 2.4869e-13
26.16653 | 17.9956 | 17.83552 | 17.76357 | 0.1600797 | 0.07194558 | 2.4869e-13
26.17653 | 17.9746 | 17.82839 | 17.75633 | 0.1462125 | 0.07206189 | 2.4869e-13
26.18653 | 17.9647 | 17.82126 | 17.74908 | 0.1434401 | 0.07217873 | 2.4869e-13
26.19652 | 17.9714 | 17.81414 | 17.74185 | 0.1572553 | 0.07229597 | 2.4869e-13
26.20652 | 17.9571 | 17.80703 | 17.73461 | 0.150068 | 0.07241831 | 2.4869e-13
26.21652 | 17.9496 | 17.79992 | 17.72738 | 0.14968 | 0.07253674 | 2.4869e-13
26.22652 | 17.9473 | 17.79281 | 17.72016 | 0.1544868 | 0.07265567 | 2.4869e-13
26.23652 | 17.9336 | 17.78571 | 17.71294 | 0.1478884 | 0.07277513 | 2.4869e-13
26.24651 | 17.9286 | 17.77862 | 17.70573 | 0.1499778 | 0.07289501 | 2.522427e-13
26.25651 | 17.9194 | 17.77153 | 17.69852 | 0.1478691 | 0.07301552 | 2.522427e-13
26.26651 | 17.9075 | 17.76444 | 17.69131 | 0.1430553 | 0.07313655 | 2.522427e-13
26.27651 | 17.9063 | 17.75736 | 17.68411 | 0.1489363 | 0.07325813 | 2.522427e-13
26.28651 | 17.8951 | 17.75029 | 17.67691 | 0.1448122 | 0.07338024 | 2.522427e-13
26.29651 | 17.8801 | 17.74322 | 17.66971 | 0.136883 | 0.07350288 | 2.522427e-13
26.3065 | 17.8823 | 17.73616 | 17.66253 | 0.1461416 | 0.07362591 | 2.522427e-13
26.3165 | 17.8662 | 17.7291 | 17.65535 | 0.1371022 | 0.07374961 | 2.522427e-13
26.3265 | 17.8712 | 17.72204 | 17.64817 | 0.1491577 | 0.07387384 | 2.557954e-13
26.3365 | 17.8413 | 17.71499 | 17.64099 | 0.1263082 | 0.07399859 | 2.557954e-13
26.3465 | 17.8561 | 17.70795 | 17.63382 | 0.1481535 | 0.07412389 | 2.557954e-13
26.3565 | 17.8345 | 17.70091 | 17.62666 | 0.1335938 | 0.07424973 | 2.557954e-13
26.36649 | 17.8141 | 17.69388 | 17.6195 | 0.120222 | 0.07437598 | 2.557954e-13
26.37649 | 17.8193 | 17.68685 | 17.61234 | 0.1324522 | 0.07450289 | 2.557954e-13
26.38649 | 17.8045 | 17.67982 | 17.60519 | 0.1246774 | 0.07463035 | 2.557954e-13
26.39649 | 17.8182 | 17.6728 | 17.59804 | 0.1453975 | 0.07475835 | 2.557954e-13
26.40649 | 17.7981 | 17.66579 | 17.5909 | 0.1323104 | 0.07488913 | 2.557954e-13
26.41649 | 17.7895 | 17.65878 | 17.58376 | 0.1307205 | 0.07501821 | 2.593481e-13
26.42648 | 17.7919 | 17.65178 | 17.57663 | 0.1401186 | 0.07514772 | 2.593481e-13
26.43648 | 17.7708 | 17.64478 | 17.5695 | 0.1260187 | 0.0752779 | 2.593481e-13
26.44648 | 17.7833 | 17.63779 | 17.56238 | 0.1455138 | 0.07540864 | 2.593481e-13
26.45648 | 17.7713 | 17.6308 | 17.55526 | 0.1405039 | 0.07553993 | 2.593481e-13
26.46648 | 17.7486 | 17.62381 | 17.54814 | 0.1247891 | 0.07567177 | 2.593481e-13
26.47648 | 17.7696 | 17.61683 | 17.54103 | 0.1527693 | 0.07580417 | 2.593481e-13
26.48647 | 17.7572 | 17.60986 | 17.53393 | 0.1473375 | 0.07593699 | 2.593481e-13
26.49647 | 17.7379 | 17.60289 | 17.52682 | 0.1350078 | 0.07607051 | 2.629008e-13
26.50647 | 17.7492 | 17.59593 | 17.51972 | 0.1532731 | 0.07620459 | 2.629008e-13
26.51647 | 17.732 | 17.58897 | 17.51263 | 0.1430336 | 0.07633923 | 2.629008e-13
26.52647 | 17.7319 | 17.58201 | 17.50554 | 0.149889 | 0.07647445 | 2.629008e-13
26.53647 | 17.7158 | 17.57506 | 17.49845 | 0.1407396 | 0.07661023 | 2.629008e-13
26.54646 | 17.7205 | 17.56863 | 17.49138 | 0.1518661 | 0.07725861 | 2.664535e-13
26.55646 | 17.7081 | 17.56169 | 17.4843 | 0.1464066 | 0.07739578 | 2.664535e-13
26.56646 | 17.7013 | 17.55587 | 17.47722 | 0.1454287 | 0.07864711 | 2.700062e-13
26.57646 | 17.6923 | 17.54894 | 17.47016 | 0.1433589 | 0.07878595 | 2.700062e-13
26.58646 | 17.6954 | 17.54202 | 17.46309 | 0.1533842 | 0.07892537 | 2.700062e-13
26.59646 | 17.6753 | 17.5351 | 17.45603 | 0.1402046 | 0.07906538 | 2.700062e-13
26.60645 | 17.665 | 17.52819 | 17.44898 | 0.1368133 | 0.07920584 | 2.700062e-13
26.61645 | 17.6656 | 17.52128 | 17.44193 | 0.144324 | 0.07934703 | 2.73559e-13
26.62645 | 17.6596 | 17.51437 | 17.43488 | 0.1452299 | 0.07948881 | 2.73559e-13
26.63645 | 17.6447 | 17.50747 | 17.42784 | 0.1372309 | 0.07963119 | 2.73559e-13
26.64645 | 17.6345 | 17.50057 | 17.4208 | 0.133927 | 0.07977417 | 2.73559e-13
26.65644 | 17.6233 | 17.49369 | 17.41377 | 0.1296114 | 0.07991761 | 2.73559e-13
26.66644 | 17.6222 | 17.4868 | 17.40674 | 0.1353979 | 0.08006179 | 2.73559e-13
26.67644 | 17.6059 | 17.47992 | 17.39971 | 0.1259796 | 0.08020659 | 2.73559e-13
26.68644 | 17.6048 | 17.47304 | 17.39269 | 0.1317565 | 0.080352 | 2.73559e-13
26.69644 | 17.5822 | 17.46617 | 17.38567 | 0.1160285 | 0.08049802 | 2.771117e-13
26.70644 | 17.5837 | 17.4593 | 17.37866 | 0.1243957 | 0.08064467 | 2.771117e-13
26.71643 | 17.5695 | 17.45245 | 17.37166 | 0.1170513 | 0.08079179 | 2.771117e-13
26.72643 | 17.5527 | 17.44559 | 17.36465 | 0.1071089 | 0.08093968 | 2.771117e-13
26.73643 | 17.5406 | 17.43874 | 17.35765 | 0.1018618 | 0.0810882 | 2.771117e-13
26.74643 | 17.5433 | 17.43215 | 17.35065 | 0.1111538 | 0.08149347 | 2.806644e-13
26.75643 | 17.5333 | 17.4253 | 17.34366 | 0.1079969 | 0.08164338 | 2.806644e-13
26.76643 | 17.5269 | 17.41902 | 17.33667 | 0.1078785 | 0.08235079 | 2.806644e-13
26.77642 | 17.5173 | 17.41219 | 17.32969 | 0.1051051 | 0.08250209 | 2.806644e-13
26.78642 | 17.502 | 17.40537 | 17.32271 | 0.09663368 | 0.0826542 | 2.842171e-13
26.79642 | 17.4828 | 17.39854 | 17.31574 | 0.08425756 | 0.08280696 | 2.842171e-13
26.80642 | 17.4832 | 17.39172 | 17.30876 | 0.09147668 | 0.08296038 | 2.842171e-13
26.81642 | 17.4696 | 17.38491 | 17.30179 | 0.08469107 | 0.08311445 | 2.842171e-13
26.82642 | 17.4754 | 17.3781 | 17.29483 | 0.09730072 | 0.0832692 | 2.842171e-13
26.83641 | 17.4643 | 17.3713 | 17.28788 | 0.09299882 | 0.08342446 | 2.842171e-13
26.84641 | 17.4459 | 17.3645 | 17.28092 | 0.08139901 | 0.08358055 | 2.842171e-13
26.85641 | 17.4469 | 17.35771 | 17.27397 | 0.08919448 | 0.08373732 | 2.877698e-13
26.86641 | 17.4327 | 17.35091 | 17.26702 | 0.08178523 | 0.08389477 | 2.877698e-13
26.87641 | 17.4188 | 17.34413 | 17.26008 | 0.07467126 | 0.08405291 | 2.877698e-13
26.88641 | 17.4229 | 17.33735 | 17.25314 | 0.08555259 | 0.08421174 | 2.877698e-13
26.8964 | 17.4129 | 17.33058 | 17.24621 | 0.08232243 | 0.08437112 | 2.877698e-13
26.9064 | 17.3984 | 17.32381 | 17.23927 | 0.07459436 | 0.08453135 | 2.877698e-13
26.9164 | 17.392 | 17.31704 | 17.23235 | 0.07496159 | 0.0846923 | 2.877698e-13
26.9264 | 17.393 | 17.31028 | 17.22542 | 0.08272413 | 0.08485395 | 2.913225e-13
26.9364 | 17.3693 | 17.30352 | 17.2185 | 0.06578198 | 0.08501633 | 2.913225e-13
26.9464 | 17.3783 | 17.29676 | 17.21159 | 0.08153514 | 0.08517943 | 2.913225e-13
26.95639 | 17.3636 | 17.29002 | 17.20468 | 0.07357689 | 0.0853431 | 2.913225e-13
26.96639 | 17.3678 | 17.28328 | 17.19777 | 0.08452067 | 0.08550769 | 2.913225e-13
26.97639 | 17.3487 | 17.27654 | 17.19087 | 0.07215898 | 0.08567383 | 2.913225e-13
26.98639 | 17.3321 | 17.26981 | 17.18397 | 0.06229345 | 0.08583989 | 2.948752e-13
26.99639 | 17.3218 | 17.26308 | 17.17707 | 0.05872327 | 0.08600669 | 2.948752e-13
27.00639 | 17.3193 | 17.25635 | 17.17018 | 0.06294843 | 0.08617424 | 2.948752e-13
27.01638 | 17.3086 | 17.24964 | 17.1633 | 0.05896219 | 0.08634241 | 2.948752e-13
27.02638 | 17.3111 | 17.24292 | 17.15641 | 0.06817805 | 0.08651149 | 2.948752e-13
27.03638 | 17.2914 | 17.23621 | 17.14953 | 0.05518925 | 0.08668136 | 2.948752e-13
27.04638 | 17.2895 | 17.2295 | 17.14265 | 0.05999579 | 0.08685201 | 2.948752e-13
27.05638 | 17.2738 | 17.2228 | 17.13578 | 0.05099769 | 0.08702345 | 2.984279e-13
27.06637 | 17.2633 | 17.21611 | 17.12892 | 0.04718826 | 0.0871955 | 2.984279e-13
27.07637 | 17.2631 | 17.20942 | 17.12205 | 0.05368087 | 0.08736855 | 2.984279e-13
27.08637 | 17.2488 | 17.20273 | 17.11519 | 0.04606885 | 0.0875424 | 2.984279e-13
27.09637 | 17.2326 | 17.19605 | 17.10833 | 0.03655221 | 0.08771705 | 2.984279e-13
27.10637 | 17.2354 | 17.18937 | 17.10148 | 0.04603093 | 0.08789254 | 2.984279e-13
27.11637 | 17.2241 | 17.18269 | 17.09463 | 0.041405 | 0.08806886 | 3.019807e-13
27.12636 | 17.2155 | 17.17603 | 17.08779 | 0.03946779 | 0.08824583 | 3.019807e-13
27.13636 | 17.2147 | 17.16937 | 17.08094 | 0.04533262 | 0.08842383 | 3.019807e-13
27.14636 | 17.2061 | 17.16271 | 17.0741 | 0.04339282 | 0.08860268 | 3.019807e-13
27.15636 | 17.2031 | 17.1561 | 17.06727 | 0.04700291 | 0.08882788 | 3.019807e-13
27.16636 | 17.1828 | 17.14945 | 17.06044 | 0.03335384 | 0.08900848 | 3.019807e-13
27.17636 | 17.1823 | 17.1428 | 17.05361 | 0.03950014 | 0.08918997 | 3.055334e-13
27.18635 | 17.1755 | 17.13617 | 17.04679 | 0.03933476 | 0.08937257 | 3.055334e-13
27.19635 | 17.1721 | 17.12953 | 17.03997 | 0.04257184 | 0.08955582 | 3.055334e-13
27.20635 | 17.1639 | 17.12306 | 17.03316 | 0.04084199 | 0.08990228 | 3.055334e-13
27.21635 | 17.1575 | 17.11643 | 17.02634 | 0.04106975 | 0.09008741 | 3.055334e-13
27.22635 | 17.158 | 17.10981 | 17.01953 | 0.04819288 | 0.09027348 | 3.090861e-13
27.23635 | 17.15 | 17.10319 | 17.01273 | 0.04681141 | 0.09046045 | 3.090861e-13
27.24634 | 17.1392 | 17.09658 | 17.00593 | 0.0426187 | 0.09064819 | 3.090861e-13
27.25634 | 17.1399 | 17.08997 | 16.99913 | 0.04992798 | 0.09083705 | 3.126388e-13
27.26634 | 17.1279 | 17.08337 | 16.99234 | 0.04453265 | 0.09102687 | 3.126388e-13
27.27634 | 17.1276 | 17.07677 | 16.98555 | 0.05083268 | 0.09121767 | 3.126388e-13
27.28634 | 17.1206 | 17.07017 | 16.97876 | 0.0504281 | 0.09140943 | 3.126388e-13
27.29634 | 17.1152 | 17.06358 | 16.97198 | 0.0516189 | 0.09160218 | 3.126388e-13
27.30633 | 17.1179 | 17.057 | 16.96521 | 0.06089848 | 0.09179574 | 3.126388e-13
27.31633 | 17.0849 | 17.05042 | 16.95843 | 0.03448003 | 0.09199049 | 3.161915e-13
27.32633 | 17.1003 | 17.04384 | 16.95166 | 0.05645696 | 0.09218626 | 3.161915e-13
27.33633 | 17.0811 | 17.03727 | 16.94489 | 0.04382925 | 0.09238306 | 3.161915e-13
27.34633 | 17.0995 | 17.0307 | 16.93812 | 0.06879691 | 0.0925809 | 3.161915e-13
27.35633 | 17.0762 | 17.02414 | 16.93136 | 0.05205993 | 0.09277979 | 3.161915e-13
27.36632 | 17.0607 | 17.01761 | 16.92461 | 0.04308902 | 0.09300228 | 3.197442e-13
27.37632 | 17.0746 | 17.01106 | 16.91785 | 0.06354277 | 0.09320332 | 3.197442e-13
27.38632 | 17.0726 | 17.00451 | 16.9111 | 0.06809186 | 0.09340545 | 3.197442e-13
27.39632 | 17.0581 | 16.99796 | 16.90436 | 0.06013631 | 0.09360867 | 3.197442e-13
27.40632 | 17.0423 | 16.99142 | 16.89761 | 0.05087612 | 0.093813 | 3.197442e-13
27.41631 | 17.0441 | 16.98498 | 16.89088 | 0.05912357 | 0.09409941 | 3.232969e-13
27.42631 | 17.046 | 16.97845 | 16.88414 | 0.06755404 | 0.09430602 | 3.232969e-13
27.43631 | 17.0342 | 16.97192 | 16.87741 | 0.06227983 | 0.09451381 | 3.232969e-13
27.44631 | 17.0317 | 16.9654 | 16.87068 | 0.06630097 | 0.09472274 | 3.232969e-13
27.45631 | 17.0009 | 16.95888 | 16.86395 | 0.04201742 | 0.09493287 | 3.268497e-13
27.46631 | 17.0252 | 16.95237 | 16.85723 | 0.07282919 | 0.09514419 | 3.268497e-13
27.4763 | 16.9999 | 16.94587 | 16.85051 | 0.05402978 | 0.09535649 | 3.268497e-13
27.4863 | 17.0017 | 16.93937 | 16.8438 | 0.06233219 | 0.09557023 | 3.268497e-13
27.4963 | 17.0004 | 16.93287 | 16.83708 | 0.06752989 | 0.09578522 | 3.268497e-13
27.5063 | 17.0002 | 16.92638 | 16.83038 | 0.0738229 | 0.09600144 | 3.304024e-13
27.5163 | 16.9718 | 16.92101 | 16.82367 | 0.05079493 | 0.09733521 | 3.339551e-13
27.5263 | 16.9849 | 16.91452 | 16.81697 | 0.07037804 | 0.09755446 | 3.339551e-13
27.53629 | 16.9599 | 16.90805 | 16.81028 | 0.05184995 | 0.0977748 | 3.339551e-13
27.54629 | 16.9469 | 16.90213 | 16.80358 | 0.04476744 | 0.09855283 | 3.375078e-13
27.55629 | 16.9614 | 16.89566 | 16.79689 | 0.06573612 | 0.09877627 | 3.375078e-13
27.56629 | 16.9376 | 16.8892 | 16.7902 | 0.04840002 | 0.09900108 | 3.375078e-13
27.57629 | 16.9462 | 16.88274 | 16.78351 | 0.06345896 | 0.09922748 | 3.375078e-13
27.58629 | 16.9256 | 16.87629 | 16.77683 | 0.04931334 | 0.09945505 | 3.410605e-13
27.59628 | 16.9316 | 16.86984 | 16.77016 | 0.06175648 | 0.0996838 | 3.410605e-13
27.60628 | 16.9183 | 16.8634 | 16.76348 | 0.05490131 | 0.09991419 | 3.410605e-13
27.61628 | 16.904 | 16.85696 | 16.75681 | 0.04704132 | 0.100146 | 3.410605e-13
27.62628 | 16.8882 | 16.85052 | 16.75014 | 0.03767653 | 0.1003793 | 3.410605e-13
27.63628 | 16.8958 | 16.84459 | 16.74348 | 0.05121374 | 0.1011073 | 3.446132e-13
27.64628 | 16.8891 | 16.83816 | 16.73682 | 0.05093907 | 0.1013438 | 3.446132e-13
27.65627 | 16.873 | 16.83175 | 16.73017 | 0.04125313 | 0.1015816 | 3.481659e-13
27.66627 | 16.8745 | 16.82533 | 16.72351 | 0.04916873 | 0.1018213 | 3.481659e-13
27.67627 | 16.853 | 16.81975 | 16.71686 | 0.03324857 | 0.1028933 | 3.517187e-13
27.68627 | 16.8662 | 16.81335 | 16.71021 | 0.05285406 | 0.1031365 | 3.517187e-13
27.69627 | 16.8366 | 16.80695 | 16.70356 | 0.02965463 | 0.1033812 | 3.517187e-13
27.70627 | 16.8265 | 16.80055 | 16.69692 | 0.02595028 | 0.1036276 | 3.517187e-13
27.71626 | 16.8374 | 16.79417 | 16.69029 | 0.04323461 | 0.1038754 | 3.552714e-13
27.72626 | 16.8307 | 16.78778 | 16.68365 | 0.04292035 | 0.1041252 | 3.552714e-13
27.73626 | 16.8157 | 16.78196 | 16.67702 | 0.03374293 | 0.1049349 | 3.588241e-13
27.74626 | 16.8072 | 16.77558 | 16.67039 | 0.03161847 | 0.1051884 | 3.588241e-13
27.75626 | 16.8098 | 16.76921 | 16.66377 | 0.04058898 | 0.1054437 | 3.588241e-13
27.76626 | 16.7902 | 16.76312 | 16.65714 | 0.02707637 | 0.1059789 | 3.588241e-13
27.77625 | 16.7855 | 16.75677 | 16.65053 | 0.0287273 | 0.1062407 | 3.623768e-13
27.78625 | 16.7803 | 16.75042 | 16.64392 | 0.02988253 | 0.1065016 | 3.623768e-13
27.79625 | 16.7694 | 16.74407 | 16.6373 | 0.02533253 | 0.1067645 | 3.623768e-13
27.80625 | 16.7581 | 16.73772 | 16.63069 | 0.02037753 | 0.1070293 | 3.623768e-13
27.81625 | 16.7506 | 16.73138 | 16.62409 | 0.01921737 | 0.107296 | 3.659295e-13
27.82624 | 16.7424 | 16.72505 | 16.61749 | 0.01734526 | 0.1075649 | 3.659295e-13
27.83624 | 16.7115 | 16.71873 | 16.61089 | -0.007226024 | 0.1078364 | 3.659295e-13
27.84624 | 16.7357 | 16.7124 | 16.60429 | 0.02329711 | 0.1081103 | 3.659295e-13
27.85624 | 16.7121 | 16.70633 | 16.5977 | 0.0057681 | 0.1086333 | 3.694822e-13
27.86624 | 16.7035 | 16.70002 | 16.59111 | 0.003481708 | 0.1089104 | 3.694822e-13
27.87624 | 16.691 | 16.69371 | 16.58452 | -0.002710007 | 0.1091898 | 3.694822e-13
27.88623 | 16.6906 | 16.68741 | 16.57794 | 0.003186639 | 0.109471 | 3.730349e-13
27.89623 | 16.6767 | 16.68153 | 16.57136 | -0.00483119 | 0.1101703 | 3.730349e-13
27.90623 | 16.6765 | 16.67524 | 16.56478 | 0.001260809 | 0.1104565 | 3.765876e-13
27.91623 | 16.658 | 16.66895 | 16.55821 | -0.01095264 | 0.1107452 | 3.765876e-13
27.92623 | 16.6398 | 16.66267 | 16.55164 | -0.02287157 | 0.1110362 | 3.765876e-13
27.93623 | 16.6375 | 16.6564 | 16.54507 | -0.01889601 | 0.1113296 | 3.765876e-13
27.94622 | 16.635 | 16.65013 | 16.53851 | -0.01513228 | 0.1116252 | 3.801404e-13
27.95622 | 16.6187 | 16.64387 | 16.53194 | -0.02516787 | 0.1119237 | 3.801404e-13
27.96622 | 16.611 | 16.63761 | 16.52538 | -0.02660908 | 0.1122247 | 3.801404e-13
27.97622 | 16.613 | 16.63136 | 16.51883 | -0.01835599 | 0.1125283 | 3.801404e-13
27.98622 | 16.5899 | 16.62511 | 16.51227 | -0.03520861 | 0.1128346 | 3.836931e-13
27.99622 | 16.5908 | 16.61887 | 16.50572 | -0.02806773 | 0.1131444 | 3.836931e-13
28.00621 | 16.5778 | 16.61264 | 16.49918 | -0.03483971 | 0.1134575 | 3.836931e-13
28.01621 | 16.5697 | 16.60641 | 16.49264 | -0.03670976 | 0.1137721 | 3.872458e-13
28.02621 | 16.5582 | 16.60019 | 16.4861 | -0.04198572 | 0.1140897 | 3.872458e-13
28.03621 | 16.5647 | 16.59397 | 16.47956 | -0.02926764 | 0.1144102 | 3.872458e-13
28.04621 | 16.5496 | 16.58776 | 16.47302 | -0.03815557 | 0.1147337 | 3.907985e-13
28.05621 | 16.5488 | 16.58155 | 16.46649 | -0.03274966 | 0.1150604 | 3.907985e-13
28.0662 | 16.5466 | 16.57536 | 16.45997 | -0.02875928 | 0.1153932 | 3.907985e-13
28.0762 | 16.5286 | 16.56917 | 16.45344 | -0.04056886 | 0.1157294 | 3.907985e-13
28.0862 | 16.5196 | 16.56357 | 16.44692 | -0.04397387 | 0.1166581 | 3.943512e-13
28.0962 | 16.53 | 16.55749 | 16.4404 | -0.02748996 | 0.117095 | 3.979039e-13
28.1062 | 16.5181 | 16.55132 | 16.43388 | -0.0332155 | 0.1174383 | 3.979039e-13
28.1162 | 16.4983 | 16.54515 | 16.42736 | -0.04685273 | 0.1177904 | 3.979039e-13
28.12619 | 16.5023 | 16.539 | 16.42086 | -0.03669826 | 0.1181413 | 4.014566e-13
28.13619 | 16.4837 | 16.53284 | 16.41435 | -0.04914338 | 0.1184954 | 4.014566e-13
28.14619 | 16.4931 | 16.5267 | 16.40784 | -0.03359517 | 0.1188533 | 4.014566e-13
28.15619 | 16.4813 | 16.52055 | 16.40134 | -0.03925372 | 0.119215 | 4.050094e-13
28.16619 | 16.4716 | 16.51442 | 16.39484 | -0.04281911 | 0.1195807 | 4.050094e-13
28.17619 | 16.4776 | 16.50829 | 16.38834 | -0.03069143 | 0.1199504 | 4.050094e-13
28.18618 | 16.4576 | 16.50218 | 16.38185 | -0.04457689 | 0.1203239 | 4.085621e-13
28.19618 | 16.462 | 16.49606 | 16.37536 | -0.03406334 | 0.1207019 | 4.085621e-13
28.20618 | 16.4408 | 16.48996 | 16.36887 | -0.04915698 | 0.1210843 | 4.085621e-13
28.21618 | 16.4563 | 16.48386 | 16.36239 | -0.02755794 | 0.1214712 | 4.121148e-13
28.22618 | 16.4411 | 16.47777 | 16.3559 | -0.03666631 | 0.1218626 | 4.121148e-13
28.23617 | 16.444 | 16.47169 | 16.34943 | -0.02768828 | 0.1222583 | 4.121148e-13
28.24617 | 16.421 | 16.46561 | 16.34295 | -0.04461184 | 0.1226592 | 4.156675e-13
28.25617 | 16.4339 | 16.45954 | 16.33648 | -0.02564311 | 0.123065 | 4.156675e-13
28.26617 | 16.4096 | 16.45348 | 16.33001 | -0.04388262 | 0.1234762 | 4.156675e-13
28.27617 | 16.4123 | 16.44743 | 16.32354 | -0.03512975 | 0.1238923 | 4.192202e-13
28.28617 | 16.4171 | 16.44139 | 16.31707 | -0.02428503 | 0.1243136 | 4.192202e-13
28.29616 | 16.3975 | 16.43535 | 16.31061 | -0.03785458 | 0.12474 | 4.227729e-13
28.30616 | 16.4087 | 16.42933 | 16.30415 | -0.0206265 | 0.1251724 | 4.227729e-13
28.31616 | 16.3908 | 16.42331 | 16.2977 | -0.03250699 | 0.1256106 | 4.227729e-13
28.32616 | 16.3924 | 16.4173 | 16.29124 | -0.02489763 | 0.1260562 | 4.263256e-13
28.33616 | 16.3747 | 16.41144 | 16.28479 | -0.03673528 | 0.126646 | 4.263256e-13
28.34616 | 16.3762 | 16.4056 | 16.27834 | -0.02940004 | 0.1272602 | 4.298784e-13
28.35615 | 16.3641 | 16.39967 | 16.2719 | -0.03557081 | 0.1277712 | 4.298784e-13
28.36615 | 16.3662 | 16.3937 | 16.26546 | -0.02749922 | 0.1282435 | 4.334311e-13
28.37615 | 16.3592 | 16.38774 | 16.25901 | -0.028535 | 0.1287205 | 4.334311e-13
28.38615 | 16.3468 | 16.38178 | 16.25258 | -0.03498016 | 0.1292041 | 4.334311e-13
28.39615 | 16.3525 | 16.37584 | 16.24614 | -0.02333528 | 0.1296949 | 4.369838e-13
28.40615 | 16.3388 | 16.3699 | 16.23971 | -0.03110058 | 0.1301932 | 4.369838e-13
28.41614 | 16.3424 | 16.36398 | 16.23328 | -0.02158222 | 0.1306987 | 4.405365e-13
28.42614 | 16.3288 | 16.35807 | 16.22686 | -0.02926857 | 0.1312127 | 4.405365e-13
28.43614 | 16.3042 | 16.35217 | 16.22043 | -0.04796579 | 0.1317348 | 4.440892e-13
28.44614 | 16.3135 | 16.34627 | 16.21401 | -0.03277416 | 0.1322654 | 4.440892e-13
28.45614 | 16.2998 | 16.34039 | 16.20759 | -0.04059393 | 0.1328047 | 4.476419e-13
28.46614 | 16.301 | 16.33453 | 16.20117 | -0.03352537 | 0.133353 | 4.476419e-13
28.47613 | 16.2928 | 16.32867 | 16.19476 | -0.0358746 | 0.1339101 | 4.511946e-13
28.48613 | 16.2842 | 16.32283 | 16.18835 | -0.03863026 | 0.1344773 | 4.511946e-13
28.49613 | 16.2789 | 16.317 | 16.18194 | -0.03809849 | 0.1350544 | 4.547474e-13
28.50613 | 16.2738 | 16.31118 | 16.17554 | -0.03737962 | 0.1356418 | 4.547474e-13
28.51613 | 16.2724 | 16.30537 | 16.16913 | -0.03297401 | 0.1362399 | 4.583001e-13
28.52613 | 16.2489 | 16.29958 | 16.16273 | -0.05068202 | 0.1368489 | 4.583001e-13
28.53612 | 16.2587 | 16.29381 | 16.15634 | -0.0351098 | 0.1374686 | 4.618528e-13
28.54612 | 16.2393 | 16.28805 | 16.14995 | -0.04874616 | 0.1381008 | 4.618528e-13
28.55612 | 16.2481 | 16.2823 | 16.14355 | -0.03419733 | 0.1387451 | 4.654055e-13
28.56612 | 16.2335 | 16.27656 | 16.13716 | -0.04306372 | 0.1394021 | 4.654055e-13
28.57612 | 16.2247 | 16.27085 | 16.13077 | -0.04614581 | 0.1400722 | 4.689582e-13
28.58612 | 16.2202 | 16.26514 | 16.12439 | -0.04494407 | 0.1407559 | 4.725109e-13
28.59611 | 16.2144 | 16.25946 | 16.11801 | -0.04506469 | 0.1414529 | 4.725109e-13
28.60611 | 16.2119 | 16.2538 | 16.11163 | -0.04189679 | 0.1421653 | 4.760636e-13
28.61611 | 16.2009 | 16.24815 | 16.10525 | -0.04724665 | 0.1428929 | 4.796163e-13
28.62611 | 16.1926 | 16.24251 | 16.09888 | -0.04991482 | 0.1436362 | 4.796163e-13
28.63611 | 16.1897 | 16.2369 | 16.09251 | -0.04720197 | 0.144396 | 4.831691e-13
28.6461 | 16.187 | 16.23131 | 16.08614 | -0.04431426 | 0.145172 | 4.867218e-13
28.6561 | 16.161 | 16.22574 | 16.07977 | -0.06474125 | 0.1459665 | 4.867218e-13
28.6661 | 16.1706 | 16.22019 | 16.07341 | -0.0495892 | 0.1467795 | 4.902745e-13
28.6761 | 16.1596 | 16.21466 | 16.06705 | -0.05505889 | 0.1476116 | 4.938272e-13
28.6861 | 16.1499 | 16.20915 | 16.06069 | -0.05925107 | 0.1484638 | 4.938272e-13
28.6961 | 16.1473 | 16.20367 | 16.05433 | -0.05636663 | 0.1493369 | 4.973799e-13
28.70609 | 16.1377 | 16.19821 | 16.04798 | -0.0605119 | 0.1502308 | 5.009326e-13
28.71609 | 16.1309 | 16.19278 | 16.04163 | -0.06187684 | 0.1511482 | 5.044853e-13
28.72609 | 16.1309 | 16.18737 | 16.03528 | -0.05646795 | 0.1520893 | 5.080381e-13
28.73609 | 16.1202 | 16.18199 | 16.02893 | -0.06178626 | 0.1530552 | 5.080381e-13
28.74609 | 16.1038 | 16.17663 | 16.02259 | -0.07283286 | 0.1540469 | 5.115908e-13
28.75609 | 16.1057 | 16.17131 | 16.01624 | -0.06560888 | 0.1550655 | 5.151435e-13
28.76608 | 16.095 | 16.16602 | 16.00991 | -0.07102093 | 0.1561114 | 5.186962e-13
28.77608 | 16.0933 | 16.16076 | 16.00357 | -0.0674596 | 0.1571878 | 5.222489e-13
28.78608 | 16.0766 | 16.15553 | 15.99724 | -0.07893168 | 0.1582951 | 5.258016e-13
28.79608 | 16.0771 | 16.15034 | 15.9909 | -0.07323859 | 0.1594349 | 5.293543e-13
28.80608 | 16.0672 | 16.14518 | 15.98457 | -0.07798193 | 0.1606086 | 5.329071e-13
28.81608 | 16.0691 | 16.14006 | 15.97825 | -0.07096328 | 0.161818 | 5.364598e-13
28.82607 | 16.0445 | 16.13499 | 15.97193 | -0.09048956 | 0.1630635 | 5.400125e-13
28.83607 | 16.051 | 16.12995 | 15.9656 | -0.07895242 | 0.1643496 | 5.435652e-13
28.84607 | 16.0379 | 16.12496 | 15.95928 | -0.08705896 | 0.1656769 | 5.488943e-13
28.85607 | 16.0477 | 16.12001 | 15.95296 | -0.07231136 | 0.1670477 | 5.52447e-13
28.86607 | 16.0209 | 16.11511 | 15.94665 | -0.09421186 | 0.1684642 | 5.559997e-13
28.87607 | 16.0159 | 16.11026 | 15.94033 | -0.09436293 | 0.1699289 | 5.613288e-13
28.88606 | 16.0279 | 16.10547 | 15.93403 | -0.07757195 | 0.1714429 | 5.666578e-13
28.89606 | 16.013 | 16.10073 | 15.92772 | -0.08773211 | 0.1730119 | 5.702105e-13
28.90606 | 15.9988 | 16.09605 | 15.92141 | -0.09725127 | 0.1746376 | 5.755396e-13
28.91606 | 16.0147 | 16.09143 | 15.91511 | -0.07673266 | 0.1763232 | 5.808687e-13
28.92606 | 15.9961 | 16.08688 | 15.90881 | -0.09077981 | 0.1780722 | 5.861978e-13
28.93606 | 15.9958 | 16.0824 | 15.90251 | -0.08659651 | 0.1798884 | 5.915268e-13
28.94605 | 15.9764 | 16.07799 | 15.89622 | -0.101591 | 0.1817737 | 5.968559e-13
28.95605 | 15.978 | 16.07366 | 15.88992 | -0.09565935 | 0.1837369 | 6.039613e-13
28.96605 | 15.962 | 16.06941 | 15.88363 | -0.1074107 | 0.1857808 | 6.092904e-13
28.97605 | 15.9725 | 16.06525 | 15.87734 | -0.09275026 | 0.1879106 | 6.163958e-13
28.98605 | 15.9596 | 16.06118 | 15.87105 | -0.1015839 | 0.1901321 | 6.235013e-13
28.99605 | 15.9516 | 16.05722 | 15.86477 | -0.1056179 | 0.1924517 | 6.306067e-13
29.00604 | 15.9515 | 16.05336 | 15.85849 | -0.101863 | 0.1948739 | 6.377121e-13
29.01604 | 15.936 | 16.04962 | 15.85221 | -0.1136192 | 0.1974112 | 6.448175e-13
29.02604 | 15.9304 | 16.046 | 15.84593 | -0.1155988 | 0.2000695 | 6.536993e-13
29.03604 | 15.9278 | 16.04251 | 15.83965 | -0.114711 | 0.2028582 | 6.608047e-13
29.04604 | 15.9285 | 16.03917 | 15.83338 | -0.1106662 | 0.2057876 | 6.696865e-13
29.05603 | 15.915 | 16.03598 | 15.82711 | -0.1209787 | 0.2088658 | 6.803447e-13
29.06603 | 15.9143 | 16.03295 | 15.82084 | -0.1186548 | 0.2121116 | 6.892265e-13
29.07603 | 15.8991 | 16.03011 | 15.81458 | -0.1310115 | 0.2155358 | 6.998846e-13
29.08603 | 15.9066 | 16.02746 | 15.80831 | -0.1208642 | 0.2191537 | 7.105427e-13
29.09603 | 15.8822 | 16.02503 | 15.80205 | -0.1428298 | 0.2229823 | 7.229772e-13
29.10603 | 15.8826 | 16.02283 | 15.79579 | -0.1402269 | 0.2270402 | 7.354117e-13
29.11602 | 15.8688 | 16.02088 | 15.78953 | -0.1520781 | 0.2313437 | 7.478462e-13
29.12602 | 15.8624 | 16.0192 | 15.78328 | -0.1568018 | 0.2359237 | 7.620571e-13
29.13602 | 15.858 | 16.01782 | 15.77702 | -0.159825 | 0.2408011 | 7.762679e-13
29.14602 | 15.8668 | 16.01677 | 15.77077 | -0.1499749 | 0.246003 | 7.922552e-13
29.15602 | 15.8438 | 16.01608 | 15.76452 | -0.1722813 | 0.2515591 | 8.082424e-13
29.16602 | 15.8429 | 16.01578 | 15.75827 | -0.1728762 | 0.2575016 | 8.277823e-13
29.17601 | 15.8385 | 16.01589 | 15.75204 | -0.1773945 | 0.263859 | 8.455459e-13
29.18601 | 15.8254 | 16.01647 | 15.74579 | -0.191074 | 0.2706817 | 8.668621e-13
29.19601 | 15.8254 | 16.01756 | 15.73955 | -0.1921554 | 0.2780041 | 8.881784e-13
29.20601 | 15.8211 | 16.01918 | 15.73331 | -0.1980823 | 0.2858698 | 9.130474e-13
29.21601 | 15.8216 | 16.0214 | 15.72708 | -0.1998009 | 0.2943252 | 9.379164e-13
29.22601 | 15.7971 | 16.02426 | 15.72084 | -0.2271605 | 0.3034194 | 9.663381e-13
29.236 | 15.8098 | 16.02781 | 15.71461 | -0.2180091 | 0.3131942 | 9.947598e-13
29.246 | 15.791 | 16.03211 | 15.70838 | -0.2411077 | 0.323723 | 1.026734e-12
29.256 | 15.7909 | 16.03721 | 15.70216 | -0.2463098 | 0.3350532 | 1.060485e-12
29.266 | 15.7715 | 16.04317 | 15.69593 | -0.2716736 | 0.3472431 | 1.097789e-12
29.276 | 15.7812 | 16.05006 | 15.68971 | -0.2688592 | 0.3603526 | 1.136868e-12
29.286 | 15.7699 | 16.05793 | 15.68348 | -0.2880269 | 0.3744421 | 1.179501e-12
29.29599 | 15.7475 | 16.06683 | 15.67727 | -0.3193286 | 0.3895572 | 1.225686e-12
29.30599 | 15.7476 | 16.07684 | 15.67105 | -0.329241 | 0.4057873 | 1.273648e-12
29.31599 | 15.753 | 16.08801 | 15.66484 | -0.3350139 | 0.4231756 | 1.326939e-12
29.32599 | 15.7414 | 16.1004 | 15.65862 | -0.3590013 | 0.4417764 | 1.382006e-12
29.33599 | 15.723 | 16.11405 | 15.65241 | -0.3910518 | 0.4616382 | 1.442402e-12
29.34599 | 15.7198 | 16.12901 | 15.6462 | -0.4092056 | 0.4828013 | 1.506351e-12
29.35598 | 15.709 | 16.14528 | 15.64 | -0.4362757 | 0.5052724 | 1.573852e-12
29.36598 | 15.6981 | 16.16291 | 15.6338 | -0.4648078 | 0.5291096 | 1.644906e-12
29.37598 | 15.688 | 16.18188 | 15.6276 | -0.4938815 | 0.5542863 | 1.72129e-12
29.38598 | 15.6752 | 16.20217 | 15.62139 | -0.5269658 | 0.5807715 | 1.801226e-12
29.39598 | 15.6692 | 16.2237 | 15.6152 | -0.5544982 | 0.6085029 | 1.884715e-12
29.40597 | 15.6732 | 16.24635 | 15.609 | -0.5731541 | 0.6373496 | 1.971756e-12
29.41597 | 15.6576 | 16.27003 | 15.60281 | -0.6124283 | 0.6672186 | 2.060574e-12
29.42597 | 15.6327 | 16.29449 | 15.59662 | -0.6617945 | 0.6978777 | 2.152944e-12
29.43597 | 15.621 | 16.31949 | 15.59043 | -0.6984854 | 0.7290594 | 2.247091e-12
29.44597 | 15.6212 | 16.34467 | 15.58424 | -0.7234653 | 0.7604281 | 2.341238e-12
29.45597 | 15.5998 | 16.36963 | 15.57805 | -0.769829 | 0.7915786 | 2.435385e-12
29.46596 | 15.6184 | 16.39388 | 15.57187 | -0.7754818 | 0.82201 | 2.525979e-12
29.47596 | 15.5923 | 16.41694 | 15.56569 | -0.8246429 | 0.8512539 | 2.614797e-12
29.48596 | 15.5776 | 16.43822 | 15.55951 | -0.8606211 | 0.8787129 | 2.698286e-12
29.49596 | 15.5723 | 16.45713 | 15.55333 | -0.8848348 | 0.9038054 | 2.772893e-12
29.50596 | 15.5637 | 16.47312 | 15.54715 | -0.909419 | 0.9259665 | 2.840395e-12
29.51596 | 15.5492 | 16.48566 | 15.54098 | -0.9364588 | 0.944681 | 2.895462e-12
29.52595 | 15.5527 | 16.49431 | 15.53481 | -0.9416148 | 0.9595037 | 2.939871e-12
29.53595 | 15.5419 | 16.49878 | 15.52864 | -0.9568805 | 0.9701404 | 2.973621e-12
29.54595 | 15.5217 | 16.49884 | 15.52247 | -0.9771448 | 0.9763736 | 2.991385e-12
29.55595 | 15.5221 | 16.49444 | 15.5163 | -0.9723386 | 0.9781344 | 2.996714e-12
29.56595 | 15.5138 | 16.48562 | 15.51014 | -0.9718192 | 0.9754801 | 2.989609e-12
29.57595 | 15.5146 | 16.47256 | 15.50398 | -0.9579577 | 0.9685816 | 2.968292e-12
29.58594 | 15.5035 | 16.45554 | 15.49782 | -0.9520403 | 0.9577193 | 2.936318e-12
29.59594 | 15.4946 | 16.43488 | 15.49166 | -0.9402802 | 0.9432184 | 2.891909e-12
29.60594 | 15.4859 | 16.411 | 15.4855 | -0.9250995 | 0.925495 | 2.838618e-12
29.61594 | 15.4909 | 16.38435 | 15.47935 | -0.8934506 | 0.9050015 | 2.778222e-12
29.62594 | 15.4916 | 16.35541 | 15.4732 | -0.8638144 | 0.8822188 | 2.708944e-12
29.63594 | 15.4744 | 16.32469 | 15.46704 | -0.8502851 | 0.8576411 | 2.636114e-12
29.64593 | 15.4793 | 16.29269 | 15.4609 | -0.8133859 | 0.8317855 | 2.557954e-12
29.65593 | 15.4641 | 16.25983 | 15.45475 | -0.7957277 | 0.805075 | 2.478018e-12
29.66593 | 15.4634 | 16.22658 | 15.44861 | -0.7631836 | 0.7779768 | 2.396305e-12
29.67593 | 15.4599 | 16.19335 | 15.44246 | -0.7334536 | 0.7508907 | 2.314593e-12
29.68593 | 15.468 | 16.16049 | 15.43632 | -0.6924866 | 0.7241658 | 2.234657e-12
29.69593 | 15.4533 | 16.12828 | 15.43018 | -0.6749764 | 0.6980959 | 2.156497e-12
29.70592 | 15.4502 | 16.09699 | 15.42405 | -0.6467937 | 0.6729454 | 2.08189e-12
29.71592 | 15.4483 | 16.06675 | 15.41791 | -0.6184544 | 0.6488426 | 2.00906e-12
29.72592 | 15.4403 | 16.03772 | 15.41178 | -0.5974237 | 0.6259466 | 1.939782e-12
29.73592 | 15.4504 | 16.00999 | 15.40564 | -0.5595868 | 0.6043425 | 1.875833e-12
29.74592 | 15.4274 | 15.98359 | 15.39951 | -0.5561872 | 0.5840738 | 1.81366e-12
29.75592 | 15.4261 | 15.95853 | 15.39338 | -0.5324322 | 0.5651479 | 1.756817e-12
29.76591 | 15.4216 | 15.93482 | 15.38726 | -0.5132204 | 0.5475572 | 1.705303e-12
29.77591 | 15.4151 | 15.91235 | 15.38114 | -0.4972546 | 0.5312168 | 1.655565e-12
29.78591 | 15.407 | 15.89109 | 15.37501 | -0.4840856 | 0.5160714 | 1.611156e-12
29.79591 | 15.4258 | 15.87092 | 15.36889 | -0.4451227 | 0.5020303 | 1.568523e-12
29.80591 | 15.4016 | 15.85176 | 15.36277 | -0.4501616 | 0.4889892 | 1.529443e-12
29.8159 | 15.3972 | 15.83351 | 15.35666 | -0.4363069 | 0.4768465 | 1.49214e-12
29.8259 | 15.3998 | 15.81601 | 15.35054 | -0.4162066 | 0.4654625 | 1.458389e-12
29.8359 | 15.3857 | 15.79916 | 15.34443 | -0.4134634 | 0.4547339 | 1.426415e-12
29.8459 | 15.378 | 15.78287 | 15.33832 | -0.4048681 | 0.4445513 | 1.396216e-12
29.8559 | 15.3773 | 15.76702 | 15.33221 | -0.3897214 | 0.4348155 | 1.366018e-12
29.8659 | 15.3688 | 15.75154 | 15.3261 | -0.382737 | 0.4254403 | 1.339373e-12
29.87589 | 15.361 | 15.73636 | 15.32 | -0.3753591 | 0.4163637 | 1.310951e-12
29.88589 | 15.3505 | 15.7214 | 15.31389 | -0.3709014 | 0.4075116 | 1.284306e-12
29.89589 | 15.3628 | 15.70664 | 15.30779 | -0.3438384 | 0.3988524 | 1.259437e-12
29.90589 | 15.343 | 15.69204 | 15.30168 | -0.3490424 | 0.3903585 | 1.234568e-12
29.91589 | 15.3266 | 15.6776 | 15.29558 | -0.3509981 | 0.3820144 | 1.207923e-12
29.92589 | 15.3221 | 15.6633 | 15.28949 | -0.3411997 | 0.3738146 | 1.18483e-12
29.93588 | 15.3303 | 15.64916 | 15.28339 | -0.3188641 | 0.3657698 | 1.159961e-12
29.94588 | 15.3072 | 15.63517 | 15.2773 | -0.3279731 | 0.3578738 | 1.136868e-12
29.95588 | 15.3068 | 15.62135 | 15.27121 | -0.314555 | 0.350149 | 1.113776e-12
29.96588 | 15.3038 | 15.60773 | 15.26511 | -0.3039282 | 0.3426138 | 1.090683e-12
29.97588 | 15.2871 | 15.59431 | 15.25902 | -0.3072124 | 0.3352878 | 1.069367e-12
29.98588 | 15.2888 | 15.58113 | 15.25294 | -0.2923276 | 0.3281912 | 1.048051e-12
29.99587 | 15.2731 | 15.56821 | 15.24686 | -0.295105 | 0.3213489 | 1.026734e-12
30.00587 | 15.266 | 15.55554 | 15.24077 | -0.2895354 | 0.314764 | 1.007194e-12
30.01587 | 15.2719 | 15.54314 | 15.23469 | -0.2712445 | 0.3084561 | 9.894308e-13
30.02587 | 15.2493 | 15.53104 | 15.22861 | -0.2817416 | 0.3024344 | 9.716672e-13
30.03587 | 15.2483 | 15.51923 | 15.22253 | -0.2709322 | 0.2967045 | 9.539036e-13
30.04587 | 15.2414 | 15.50772 | 15.21645 | -0.266318 | 0.2912682 | 9.379164e-13
30.05586 | 15.2288 | 15.49651 | 15.21038 | -0.2677085 | 0.2861289 | 9.219292e-13
30.06586 | 15.2198 | 15.48558 | 15.20431 | -0.2657774 | 0.2812723 | 9.077183e-13
30.07586 | 15.2174 | 15.47493 | 15.19823 | -0.2575293 | 0.276697 | 8.935075e-13
30.08586 | 15.2177 | 15.46456 | 15.19216 | -0.2468559 | 0.2723947 | 8.81073e-13
30.09586 | 15.201 | 15.45445 | 15.18609 | -0.2534474 | 0.2683556 | 8.686385e-13
30.10586 | 15.2013 | 15.44459 | 15.18002 | -0.2432931 | 0.2645692 | 8.579804e-13
30.11585 | 15.1935 | 15.43499 | 15.17396 | -0.2414913 | 0.2610275 | 8.473222e-13
30.12585 | 15.1851 | 15.42561 | 15.1679 | -0.2405112 | 0.2577119 | 8.366641e-13
30.13585 | 15.1878 | 15.41645 | 15.16184 | -0.2286508 | 0.2546143 | 8.277823e-13
30.14585 | 15.1693 | 15.4075 | 15.15578 | -0.2381984 | 0.251723 | 8.189005e-13
30.15585 | 15.1844 | 15.39874 | 15.14972 | -0.2143424 | 0.2490265 | 8.117951e-13
30.16585 | 15.1661 | 15.39017 | 15.14366 | -0.2240716 | 0.2465136 | 8.046896e-13
30.17584 | 15.1631 | 15.38178 | 15.13761 | -0.2186837 | 0.2441759 | 7.975842e-13
30.18584 | 15.1659 | 15.37355 | 15.13155 | -0.207651 | 0.2419979 | 7.904788e-13
30.19584 | 15.1581 | 15.36547 | 15.1255 | -0.2073723 | 0.2399721 | 7.851497e-13
30.20584 | 15.153 | 15.35754 | 15.11945 | -0.2045379 | 0.2380892 | 7.798207e-13
30.21584 | 15.1498 | 15.34974 | 15.1134 | -0.1999388 | 0.2363398 | 7.744916e-13
30.22583 | 15.1526 | 15.34207 | 15.10736 | -0.189474 | 0.2347171 | 7.691625e-13
30.23583 | 15.1425 | 15.33452 | 15.10131 | -0.1920201 | 0.2332098 | 7.656098e-13
30.24583 | 15.1315 | 15.32708 | 15.09527 | -0.1955773 | 0.2318119 | 7.602807e-13
30.25583 | 15.1338 | 15.31974 | 15.08922 | -0.1859383 | 0.2305162 | 7.56728e-13
30.26583 | 15.1277 | 15.3125 | 15.08318 | -0.1847965 | 0.2293162 | 7.531753e-13
30.27583 | 15.1311 | 15.30535 | 15.07714 | -0.1742456 | 0.2282055 | 7.513989e-13
30.28582 | 15.1127 | 15.29829 | 15.07111 | -0.185587 | 0.2271794 | 7.478462e-13
30.29582 | 15.1089 | 15.2913 | 15.06507 | -0.182401 | 0.2262304 | 7.442935e-13
30.30582 | 15.0998 | 15.28439 | 15.05904 | -0.1845898 | 0.2253546 | 7.425172e-13
30.31582 | 15.1035 | 15.27755 | 15.053 | -0.1740487 | 0.2245473 | 7.407408e-13
30.32582 | 15.0848 | 15.27077 | 15.04697 | -0.1859734 | 0.2238043 | 7.371881e-13
30.33582 | 15.0653 | 15.26406 | 15.04094 | -0.1987601 | 0.2231217 | 7.354117e-13
30.34581 | 15.0851 | 15.25741 | 15.03492 | -0.1723115 | 0.2224963 | 7.336354e-13
30.35581 | 15.0601 | 15.25081 | 15.02889 | -0.1907113 | 0.2219236 | 7.31859e-13
30.36581 | 15.0552 | 15.24426 | 15.02286 | -0.1890628 | 0.2214012 | 7.31859e-13
30.37581 | 15.0511 | 15.23776 | 15.01684 | -0.1866632 | 0.2209261 | 7.300827e-13
30.38581 | 15.0297 | 15.23131 | 15.01081 | -0.2016098 | 0.2204957 | 7.283063e-13
30.39581 | 15.0247 | 15.2249 | 15.00479 | -0.2002004 | 0.2201077 | 7.283063e-13
30.4058 | 15.01 | 15.21854 | 14.99878 | -0.2085389 | 0.21976 | 7.265299e-13
30.4158 | 14.997 | 15.21221 | 14.99276 | -0.2152105 | 0.21945 | 7.265299e-13
30.4258 | 14.9893 | 15.20592 | 14.98674 | -0.2166198 | 0.2191762 | 7.247536e-13
30.4358 | 14.9926 | 15.19966 | 14.98073 | -0.207065 | 0.2189366 | 7.247536e-13
30.4458 | 14.9761 | 15.19344 | 14.97471 | -0.2173443 | 0.2187298 | 7.247536e-13
30.4558 | 14.9694 | 15.18726 | 14.9687 | -0.2178564 | 0.2185541 | 7.229772e-13
30.46579 | 14.9607 | 15.18111 | 14.9627 | -0.2204059 | 0.2184084 | 7.229772e-13
30.47579 | 14.9392 | 15.17498 | 14.95669 | -0.2357792 | 0.218291 | 7.229772e-13
30.48579 | 14.9352 | 15.16888 | 14.95068 | -0.2336813 | 0.2182009 | 7.229772e-13
30.49579 | 14.929 | 15.16281 | 14.94467 | -0.233811 | 0.2181369 | 7.229772e-13
30.50579 | 14.9281 | 15.15677 | 14.93867 | -0.2286673 | 0.2180979 | 7.229772e-13
30.51579 | 14.91 | 15.15075 | 14.93267 | -0.2407491 | 0.2180831 | 7.229772e-13
30.52578 | 14.9017 | 15.14476 | 14.92667 | -0.2430616 | 0.2180914 | 7.229772e-13
30.53578 | 14.9092 | 15.13879 | 14.92067 | -0.2295919 | 0.218122 | 7.229772e-13
30.54578 | 14.8965 | 15.13285 | 14.91467 | -0.2363451 | 0.218174 | 7.229772e-13
30.55578 | 14.882 | 15.12692 | 14.90867 | -0.2449204 | 0.2182468 | 7.247536e-13
30.56578 | 14.8735 | 15.12102 | 14.90268 | -0.2475173 | 0.2183396 | 7.247536e-13
30.57578 | 14.8839 | 15.11513 | 14.89668 | -0.2312349 | 0.2184516 | 7.247536e-13
30.58577 | 14.865 | 15.10928 | 14.8907 | -0.2442785 | 0.2185822 | 7.247536e-13
30.59577 | 14.8614 | 15.10344 | 14.8847 | -0.2420357 | 0.218731 | 7.265299e-13
30.60577 | 14.8631 | 15.09761 | 14.87871 | -0.234512 | 0.2188973 | 7.265299e-13
30.61577 | 14.8506 | 15.09181 | 14.87273 | -0.2412066 | 0.2190806 | 7.283063e-13
30.62577 | 14.8413 | 15.08602 | 14.86674 | -0.2447192 | 0.2192803 | 7.283063e-13
30.63576 | 14.8452 | 15.08025 | 14.86076 | -0.2350549 | 0.2194958 | 7.283063e-13
30.64576 | 14.8316 | 15.0745 | 14.85477 | -0.2429018 | 0.219727 | 7.300827e-13
30.65576 | 14.8345 | 15.06877 | 14.84879 | -0.2342653 | 0.2199734 | 7.300827e-13
30.66576 | 14.8173 | 15.06304 | 14.84281 | -0.2457448 | 0.2202344 | 7.31859e-13
30.67576 | 14.8253 | 15.05734 | 14.83683 | -0.2320402 | 0.2205098 | 7.31859e-13
30.68576 | 14.8122 | 15.05165 | 14.83085 | -0.2394509 | 0.2207991 | 7.336354e-13
30.69575 | 14.8024 | 15.04598 | 14.82488 | -0.2435822 | 0.2211017 | 7.354117e-13
30.70575 | 14.8118 | 15.04032 | 14.8189 | -0.2285227 | 0.2214179 | 7.354117e-13
30.71575 | 14.7939 | 15.03468 | 14.81293 | -0.2407774 | 0.221747 | 7.371881e-13
30.72575 | 14.7955 | 15.02905 | 14.80696 | -0.2335463 | 0.2220888 | 7.371881e-13
30.73575 | 14.7796 | 15.02343 | 14.80099 | -0.243829 | 0.2224431 | 7.389644e-13
30.74575 | 14.7881 | 15.01783 | 14.79502 | -0.2297252 | 0.2228094 | 7.407408e-13
30.75574 | 14.7649 | 15.01224 | 14.78905 | -0.2473403 | 0.2231873 | 7.425172e-13
30.76574 | 14.7806 | 15.00666 | 14.78309 | -0.2260628 | 0.2235772 | 7.425172e-13
30.77574 | 14.7607 | 15.0011 | 14.77712 | -0.2403981 | 0.2239785 | 7.442935e-13
30.78574 | 14.7653 | 14.99555 | 14.77116 | -0.230246 | 0.224391 | 7.460699e-13
30.79574 | 14.7488 | 14.99001 | 14.76519 | -0.2412063 | 0.2248145 | 7.478462e-13
30.80574 | 14.7469 | 14.98448 | 14.75923 | -0.2375788 | 0.2252488 | 7.478462e-13
30.81573 | 14.7359 | 14.97897 | 14.75328 | -0.2430689 | 0.2256934 | 7.496226e-13
30.82573 | 14.7386 | 14.97347 | 14.74732 | -0.2348652 | 0.2261488 | 7.513989e-13
30.83573 | 14.7385 | 14.96797 | 14.74136 | -0.2294733 | 0.2266145 | 7.531753e-13
30.84573 | 14.7262 | 14.96249 | 14.7354 | -0.2362928 | 0.2270904 | 7.549517e-13
30.85573 | 14.7112 | 14.95702 | 14.72945 | -0.2458237 | 0.2275763 | 7.56728e-13
30.86573 | 14.7328 | 14.95157 | 14.72349 | -0.2187658 | 0.2280721 | 7.585044e-13
30.87572 | 14.7064 | 14.94612 | 14.71755 | -0.2397245 | 0.2285771 | 7.602807e-13
30.88572 | 14.7141 | 14.94069 | 14.7116 | -0.2265887 | 0.2290922 | 7.620571e-13
30.89572 | 14.705 | 14.93526 | 14.70565 | -0.2302637 | 0.2296168 | 7.638334e-13
30.90572 | 14.7011 | 14.92985 | 14.6997 | -0.2287495 | 0.2301508 | 7.656098e-13
30.91572 | 14.6949 | 14.92445 | 14.69375 | -0.2295459 | 0.2306942 | 7.673862e-13
30.92572 | 14.6945 | 14.91905 | 14.68781 | -0.2245529 | 0.2312467 | 7.691625e-13
30.93571 | 14.695 | 14.91368 | 14.68187 | -0.2186757 | 0.2318078 | 7.709389e-13
30.94571 | 14.6751 | 14.9083 | 14.67593 | -0.2332034 | 0.2323784 | 7.727152e-13
30.95571 | 14.6656 | 14.90294 | 14.66998 | -0.2373415 | 0.232958 | 7.744916e-13
30.96571 | 14.676 | 14.89759 | 14.66404 | -0.2215897 | 0.2335465 | 7.762679e-13
30.97571 | 14.6666 | 14.89225 | 14.6581 | -0.225648 | 0.2341437 | 7.780443e-13
30.98571 | 14.6581 | 14.88692 | 14.65217 | -0.2288165 | 0.2347498 | 7.798207e-13
30.9957 | 14.6554 | 14.8816 | 14.64624 | -0.2262002 | 0.2353639 | 7.81597e-13
31.0057 | 14.6584 | 14.87629 | 14.6403 | -0.2178886 | 0.2359872 | 7.833734e-13
31.0157 | 14.6374 | 14.87099 | 14.63437 | -0.2335868 | 0.2366191 | 7.851497e-13
31.0257 | 14.6443 | 14.86569 | 14.62844 | -0.2213949 | 0.2372596 | 7.887024e-13
31.0357 | 14.6184 | 14.86041 | 14.6225 | -0.2420128 | 0.2379085 | 7.904788e-13
31.04569 | 14.6277 | 14.85515 | 14.61658 | -0.2274457 | 0.2385653 | 7.922552e-13
31.05569 | 14.6094 | 14.84988 | 14.61065 | -0.2404831 | 0.2392311 | 7.940315e-13
31.06569 | 14.6006 | 14.84463 | 14.60472 | -0.2440301 | 0.2399053 | 7.958079e-13
31.07569 | 14.5958 | 14.83939 | 14.5988 | -0.2435868 | 0.2405879 | 7.993606e-13
31.08569 | 14.5937 | 14.83415 | 14.59287 | -0.2404531 | 0.2412789 | 8.011369e-13
31.09569 | 14.5809 | 14.82893 | 14.58695 | -0.2480291 | 0.2419781 | 8.029133e-13
31.10568 | 14.5848 | 14.82372 | 14.58103 | -0.2389198 | 0.242685 | 8.06466e-13
31.11568 | 14.5755 | 14.81851 | 14.57511 | -0.2430149 | 0.2434009 | 8.082424e-13
31.12568 | 14.5626 | 14.81332 | 14.56919 | -0.2507196 | 0.244125 | 8.100187e-13
31.13568 | 14.5564 | 14.80813 | 14.56328 | -0.2517338 | 0.2448575 | 8.117951e-13
31.14568 | 14.5461 | 14.80296 | 14.55736 | -0.2568576 | 0.2455982 | 8.153478e-13
31.15568 | 14.5551 | 14.79779 | 14.55144 | -0.2426909 | 0.2463472 | 8.171241e-13
31.16567 | 14.5468 | 14.79264 | 14.54554 | -0.2458389 | 0.2471037 | 8.206769e-13
31.17567 | 14.5373 | 14.78749 | 14.53962 | -0.2501913 | 0.2478693 | 8.224532e-13
31.18567 | 14.5144 | 14.78235 | 14.53371 | -0.2679532 | 0.2486431 | 8.242296e-13
31.19567 | 14.5172 | 14.77722 | 14.5278 | -0.2600247 | 0.2494253 | 8.277823e-13
31.20567 | 14.5078 | 14.77211 | 14.52189 | -0.2643058 | 0.2502157 | 8.295586e-13
31.21567 | 14.5187 | 14.767 | 14.51598 | -0.2482964 | 0.2510145 | 8.331114e-13
31.22566 | 14.503 | 14.7619 | 14.51008 | -0.2589016 | 0.2518207 | 8.348877e-13
31.23566 | 14.4953 | 14.75681 | 14.50418 | -0.2615115 | 0.2526362 | 8.384404e-13
31.24566 | 14.5029 | 14.75173 | 14.49827 | -0.248831 | 0.2534602 | 8.402168e-13
31.25566 | 14.4824 | 14.74666 | 14.49237 | -0.26426 | 0.2542925 | 8.437695e-13
31.26566 | 14.4946 | 14.7416 | 14.48647 | -0.2469989 | 0.2551332 | 8.455459e-13
31.27566 | 14.4721 | 14.73655 | 14.48056 | -0.2644474 | 0.2559825 | 8.490986e-13
31.28565 | 14.4787 | 14.73151 | 14.47467 | -0.2528107 | 0.2568394 | 8.508749e-13
31.29565 | 14.4564 | 14.72648 | 14.46877 | -0.2700787 | 0.2577056 | 8.544276e-13
31.30565 | 14.4557 | 14.72146 | 14.46288 | -0.2657565 | 0.2585805 | 8.56204e-13
31.31565 | 14.4603 | 14.71644 | 14.45698 | -0.2561441 | 0.259464 | 8.597567e-13
31.32565 | 14.4437 | 14.71144 | 14.45109 | -0.2677416 | 0.2603561 | 8.615331e-13
31.33565 | 14.454 | 14.70645 | 14.44519 | -0.2524491 | 0.2612569 | 8.650858e-13
31.34564 | 14.4174 | 14.70147 | 14.43931 | -0.2840714 | 0.2621656 | 8.686385e-13
31.35564 | 14.4463 | 14.6965 | 14.43341 | -0.2501988 | 0.263084 | 8.704149e-13
31.36564 | 14.4144 | 14.69154 | 14.42753 | -0.2771363 | 0.2640112 | 8.739676e-13
31.37564 | 14.4103 | 14.68658 | 14.42164 | -0.2762838 | 0.2649473 | 8.775203e-13
31.38564 | 14.4135 | 14.68164 | 14.41575 | -0.2681415 | 0.2658924 | 8.792966e-13
31.39563 | 14.391 | 14.67671 | 14.40987 | -0.2857144 | 0.2668456 | 8.828493e-13
31.40563 | 14.3963 | 14.67179 | 14.40398 | -0.2754926 | 0.2678087 | 8.864021e-13
31.41563 | 14.384 | 14.66688 | 14.3981 | -0.2828811 | 0.268781 | 8.899548e-13
31.42563 | 14.3927 | 14.66198 | 14.39222 | -0.2692799 | 0.2697624 | 8.917311e-13
31.43563 | 14.3699 | 14.65709 | 14.38634 | -0.2871892 | 0.2707531 | 8.952838e-13
31.44563 | 14.3696 | 14.65221 | 14.38046 | -0.2826091 | 0.2717532 | 8.988366e-13
31.45562 | 14.3631 | 14.64734 | 14.37458 | -0.2842444 | 0.2727616 | 9.023893e-13
31.46562 | 14.3489 | 14.64249 | 14.3687 | -0.2935854 | 0.2737805 | 9.05942e-13
31.47562 | 14.3641 | 14.63764 | 14.36283 | -0.2735372 | 0.2748089 | 9.077183e-13
31.48562 | 14.3348 | 14.6328 | 14.35695 | -0.2979997 | 0.275847 | 9.112711e-13
31.49562 | 14.3422 | 14.62797 | 14.35108 | -0.2857732 | 0.2768947 | 9.148238e-13
31.50562 | 14.3248 | 14.62316 | 14.34521 | -0.2983575 | 0.2779522 | 9.183765e-13
31.51561 | 14.3233 | 14.61836 | 14.33934 | -0.2950577 | 0.2790185 | 9.219292e-13
31.52561 | 14.3242 | 14.61356 | 14.33347 | -0.2893642 | 0.2800958 | 9.254819e-13
31.53561 | 14.317 | 14.60878 | 14.3276 | -0.2917819 | 0.2811831 | 9.290346e-13
31.54561 | 14.3173 | 14.60401 | 14.32173 | -0.2867108 | 0.2822806 | 9.325873e-13
31.55561 | 14.3103 | 14.59925 | 14.31586 | -0.2889511 | 0.2833882 | 9.361401e-13
31.56561 | 14.3068 | 14.5945 | 14.31 | -0.2877029 | 0.2845061 | 9.396928e-13
31.5756 | 14.3015 | 14.58977 | 14.30414 | -0.2882709 | 0.2856333 | 9.432455e-13
31.5856 | 14.2984 | 14.58505 | 14.29827 | -0.2866458 | 0.286772 | 9.467982e-13
31.5956 | 14.3024 | 14.58033 | 14.29241 | -0.2779325 | 0.2879214 | 9.503509e-13
31.6056 | 14.287 | 14.57563 | 14.28655 | -0.2886311 | 0.2890815 | 9.539036e-13
31.6156 | 14.2998 | 14.57094 | 14.28069 | -0.2711415 | 0.2902524 | 9.574563e-13
31.6256 | 14.2976 | 14.56626 | 14.27483 | -0.2686641 | 0.2914342 | 9.610091e-13
31.63559 | 14.2831 | 14.5616 | 14.26898 | -0.2785034 | 0.2926258 | 9.645618e-13
31.64559 | 14.2895 | 14.55695 | 14.26312 | -0.2674503 | 0.2938297 | 9.681145e-13
31.65559 | 14.2846 | 14.55231 | 14.25726 | -0.2677097 | 0.2950448 | 9.716672e-13
31.66559 | 14.271 | 14.54768 | 14.25141 | -0.2766815 | 0.2962713 | 9.769963e-13
31.67559 | 14.2721 | 14.54307 | 14.24556 | -0.2709659 | 0.2975093 | 9.80549e-13
31.68559 | 14.2651 | 14.53846 | 14.2397 | -0.2733631 | 0.2987589 | 9.841017e-13
31.69558 | 14.2773 | 14.53388 | 14.23386 | -0.2565776 | 0.3000189 | 9.876544e-13
31.70558 | 14.2659 | 14.5293 | 14.22801 | -0.2634006 | 0.3012921 | 9.929835e-13
31.71558 | 14.2542 | 14.52474 | 14.22216 | -0.2705367 | 0.3025772 | 9.965362e-13
31.72558 | 14.2555 | 14.52019 | 14.21631 | -0.264686 | 0.3038745 | 1.000089e-12
31.73558 | 14.2568 | 14.51565 | 14.21046 | -0.2588487 | 0.305184 | 1.003642e-12
31.74558 | 14.2354 | 14.51112 | 14.20462 | -0.2757249 | 0.3065059 | 1.008971e-12
31.75557 | 14.2476 | 14.50662 | 14.19878 | -0.2590193 | 0.3078389 | 1.012523e-12
31.76557 | 14.2281 | 14.50212 | 14.19294 | -0.2740229 | 0.309186 | 1.017852e-12
31.77557 | 14.2343 | 14.49764 | 14.18709 | -0.2633405 | 0.3105459 | 1.021405e-12
31.78557 | 14.2186 | 14.49317 | 14.18125 | -0.2745721 | 0.3119187 | 1.024958e-12
31.79557 | 14.2184 | 14.48872 | 14.17541 | -0.270318 | 0.3133047 | 1.030287e-12
31.80556 | 14.2073 | 14.48428 | 14.16958 | -0.2769828 | 0.3147027 | 1.03384e-12
31.81556 | 14.2085 | 14.47986 | 14.16374 | -0.2713576 | 0.3161154 | 1.039169e-12
31.82556 | 14.1784 | 14.47545 | 14.15791 | -0.2970471 | 0.3175417 | 1.042721e-12
31.83556 | 14.1927 | 14.47105 | 14.15207 | -0.2783515 | 0.3189818 | 1.048051e-12
31.84556 | 14.1745 | 14.46667 | 14.14624 | -0.292171 | 0.3204358 | 1.05338e-12
31.85556 | 14.1694 | 14.46231 | 14.1404 | -0.2929056 | 0.321904 | 1.056932e-12
31.86555 | 14.1562 | 14.45796 | 14.13458 | -0.3017599 | 0.3233848 | 1.062261e-12
31.87555 | 14.1598 | 14.45363 | 14.12874 | -0.2938255 | 0.3248817 | 1.065814e-12
31.88555 | 14.1482 | 14.44931 | 14.12291 | -0.3011069 | 0.3263932 | 1.071143e-12
31.89555 | 14.1465 | 14.445 | 14.11708 | -0.2985041 | 0.3279196 | 1.076472e-12
31.90555 | 14.1259 | 14.44072 | 14.11126 | -0.3148175 | 0.329461 | 1.080025e-12
31.91555 | 14.1159 | 14.43645 | 14.10543 | -0.3205473 | 0.3310177 | 1.085354e-12
31.92554 | 14.1062 | 14.4322 | 14.09961 | -0.3259978 | 0.3325882 | 1.090683e-12
31.93554 | 14.109 | 14.42796 | 14.09378 | -0.3189607 | 0.3341759 | 1.096012e-12
31.94554 | 14.1022 | 14.42374 | 14.08796 | -0.3215405 | 0.3357794 | 1.101341e-12
31.95554 | 14.094 | 14.41954 | 14.08214 | -0.3255375 | 0.337399 | 1.104894e-12
31.96554 | 14.0779 | 14.41535 | 14.07632 | -0.3374518 | 0.3390348 | 1.110223e-12
31.97554 | 14.0823 | 14.41118 | 14.0705 | -0.3288837 | 0.3406871 | 1.115552e-12
31.98553 | 14.0664 | 14.40704 | 14.06468 | -0.3406375 | 0.3423545 | 1.120881e-12
31.99553 | 14.0737 | 14.40291 | 14.05886 | -0.3292052 | 0.3440404 | 1.12621e-12
32.00553 | 14.0551 | 14.39879 | 14.05305 | -0.3436911 | 0.3457435 | 1.131539e-12
32.01553 | 14.0625 | 14.3947 | 14.04723 | -0.3321955 | 0.347464 | 1.136868e-12
32.02553 | 14.0435 | 14.39062 | 14.04142 | -0.3471186 | 0.3492021 | 1.142197e-12
32.03553 | 14.0521 | 14.38656 | 14.0356 | -0.3344606 | 0.3509582 | 1.147527e-12
32.04552 | 14.0356 | 14.38253 | 14.0298 | -0.346926 | 0.3527306 | 1.154632e-12
32.05552 | 14.029 | 14.37851 | 14.02398 | -0.3495067 | 0.3545232 | 1.159961e-12
32.06552 | 14.0415 | 14.37451 | 14.01817 | -0.3330071 | 0.3563345 | 1.16529e-12
32.07552 | 14.0215 | 14.37053 | 14.01236 | -0.3490276 | 0.3581647 | 1.170619e-12
32.08552 | 14.0352 | 14.36657 | 14.00655 | -0.3313683 | 0.360014 | 1.175948e-12
32.09552 | 14.0253 | 14.36263 | 14.00075 | -0.3373296 | 0.3618829 | 1.183054e-12
32.10551 | 14.0165 | 14.35872 | 13.99495 | -0.3422156 | 0.3637697 | 1.188383e-12
32.11551 | 14.0206 | 14.35482 | 13.98914 | -0.3342188 | 0.3656784 | 1.193712e-12
32.12551 | 14.0209 | 14.35094 | 13.98334 | -0.3300435 | 0.3676074 | 1.200817e-12
32.13551 | 14.0088 | 14.34709 | 13.97753 | -0.3382898 | 0.3695572 | 1.206146e-12
32.14551 | 14.0045 | 14.34326 | 13.97173 | -0.3387582 | 0.3715279 | 1.213252e-12
32.15551 | 14.0038 | 14.33945 | 13.96593 | -0.335649 | 0.3735199 | 1.218581e-12
32.1655 | 14.0082 | 14.33567 | 13.96013 | -0.3274662 | 0.3755316 | 1.225686e-12
32.1755 | 14.0034 | 14.3319 | 13.95434 | -0.3285026 | 0.3775671 | 1.231015e-12
32.1855 | 14.0009 | 14.32816 | 13.94854 | -0.3272623 | 0.379625 | 1.238121e-12
32.1955 | 13.982 | 14.32445 | 13.94274 | -0.3424457 | 0.3817054 | 1.24345e-12
32.2055 | 13.9852 | 14.32075 | 13.93694 | -0.3355531 | 0.3838089 | 1.250555e-12
32.21549 | 13.9616 | 14.31709 | 13.93116 | -0.3554886 | 0.3859336 | 1.257661e-12
32.22549 | 13.9994 | 14.31344512 | 13.92536 | -0.3140451 | 0.388084 | 1.264766e-12
32.23549 | 13.9669 | 14.30983 | 13.91957 | -0.3429268 | 0.3902585 | 1.270095e-12
32.24549 | 13.9635 | 14.30623 | 13.91378 | -0.3427339 | 0.3924575 | 1.277201e-12
32.25549 | 13.9672 | 14.30267 | 13.90799 | -0.3354669 | 0.3946814 | 1.284306e-12
32.26549 | 13.951 | 14.29913 | 13.9022 | -0.3481262 | 0.3969305 | 1.291411e-12
32.27548 | 13.9624 | 14.29562 | 13.89641 | -0.3332158 | 0.3992029 | 1.298517e-12
32.28548 | 13.9461 | 14.29213 | 13.89063 | -0.3460289 | 0.4015038 | 1.305622e-12
32.29548 | 13.9486 | 14.28867 | 13.88484 | -0.3400695 | 0.403831 | 1.312728e-12
32.30548 | 13.9443 | 14.28524 | 13.87905 | -0.3409381 | 0.4061853 | 1.319833e-12
32.31548 | 13.9242 | 14.28184 | 13.87327 | -0.357635 | 0.4085668 | 1.326939e-12
32.32548 | 13.943 | 14.27846 | 13.86748 | -0.3354609 | 0.4109763 | 1.33582e-12
32.33547 | 13.9177 | 14.27512 | 13.86171 | -0.3574194 | 0.4134116 | 1.342926e-12
32.34547 | 13.9242 | 14.2718 | 13.85593 | -0.3476044 | 0.415878 | 1.350031e-12
32.35547 | 13.9159 | 14.26852 | 13.85015 | -0.3526196 | 0.4183737 | 1.358913e-12
32.36547 | 13.9276 | 14.26527 | 13.84437 | -0.3376657 | 0.4208992 | 1.366018e-12
32.37547 | 13.9096 | 14.26204 | 13.83859 | -0.3524429 | 0.423455 | 1.373124e-12
32.38547 | 13.9154 | 14.25885 | 13.83281 | -0.3434521 | 0.4260415 | 1.382006e-12
32.39546 | 13.9101 | 14.2557 | 13.82704 | -0.3455968 | 0.4286568 | 1.390887e-12
32.40546 | 13.9154 | 14.25257 | 13.82126 | -0.337171 | 0.4313063 | 1.397993e-12
32.41546 | 13.9022 | 14.24948 | 13.81549 | -0.3472788 | 0.4339885 | 1.406875e-12
32.42546 | 13.9159 | 14.24642 | 13.80972 | -0.3305205 | 0.4367035 | 1.415756e-12
32.43546 | 13.9087 | 14.2434 | 13.80394 | -0.3346967 | 0.439452 | 1.422862e-12
32.44546 | 13.9035 | 14.24041 | 13.79817 | -0.3369081 | 0.4422347 | 1.431744e-12
32.45545 | 13.8941 | 14.23746 | 13.79241 | -0.3433582 | 0.4450492 | 1.440625e-12
32.46545 | 13.9078 | 14.23454 | 13.78664 | -0.3267419 | 0.4479021 | 1.449507e-12
32.47545 | 13.9011 | 14.23166 | 13.78087 | -0.3305625 | 0.450791 | 1.458389e-12
32.48545 | 13.9046 | 14.22882 | 13.7751 | -0.324221 | 0.4537167 | 1.467271e-12
32.49545 | 13.8837 | 14.22602 | 13.76934 | -0.3423177 | 0.4566796 | 1.476153e-12
32.50545 | 13.8855 | 14.22325 | 13.76357 | -0.3377536 | 0.4596807 | 1.486811e-12
32.51544 | 13.8988 | 14.22053 | 13.75781 | -0.321732 | 0.4627174 | 1.495692e-12
32.52544 | 13.8908 | 14.21785 | 13.75205 | -0.327048 | 0.4657966 | 1.504574e-12
32.53544 | 13.8861 | 14.21521 | 13.74629 | -0.3291053 | 0.468916 | 1.515232e-12
32.54544 | 13.8839 | 14.2126 | 13.74053 | -0.3287045 | 0.4720763 | 1.524114e-12
32.55544 | 13.8759 | 14.21005 | 13.73477 | -0.3341465 | 0.4752784 | 1.534772e-12
32.56544 | 13.874 | 14.20753 | 13.72901 | -0.333532 | 0.478523 | 1.543654e-12
32.57543 | 13.8662 | 14.20506 | 13.72326 | -0.3388643 | 0.4818076 | 1.554312e-12
32.58543 | 13.8606 | 14.20264 | 13.7175 | -0.3420393 | 0.4851397 | 1.56497e-12
32.59543 | 13.868 | 14.20026 | 13.71174 | -0.3322603 | 0.4885168 | 1.575629e-12
32.60543 | 13.8578 | 14.19793 | 13.70599 | -0.3401282 | 0.4919398 | 1.586287e-12
32.61543 | 13.8468 | 14.19564 | 13.70023 | -0.3488439 | 0.4954095 | 1.596945e-12
32.62542 | 13.8548 | 14.19341 | 13.69449 | -0.3386107 | 0.4989236 | 1.607603e-12
32.63542 | 13.8572 | 14.19122 | 13.68874 | -0.3340248 | 0.5024897 | 1.618261e-12
32.64542 | 13.8307 | 14.18909 | 13.68298 | -0.3583895 | 0.5061055 | 1.628919e-12
32.65542 | 13.8416 | 14.18701 | 13.67723 | -0.3454059 | 0.5097719 | 1.641354e-12
32.66542 | 13.8272 | 14.18497 | 13.67148 | -0.3577748 | 0.5134899 | 1.652012e-12
32.67542 | 13.8228 | 14.183 | 13.66574 | -0.3601976 | 0.5172606 | 1.664446e-12
32.68541 | 13.8366 | 14.18108 | 13.66 | -0.344477 | 0.5210813 | 1.675104e-12
32.69541 | 13.8181 | 14.17921 | 13.65425 | -0.3611102 | 0.5249606 | 1.687539e-12
32.70541 | 13.8245 | 14.1774 | 13.6485 | -0.3529005 | 0.5288959 | 1.699973e-12
32.71541 | 13.827 | 14.17565 | 13.64276 | -0.3486489 | 0.5328883 | 1.712408e-12
32.72541 | 13.8054 | 14.17396 | 13.63702 | -0.3685567 | 0.5369392 | 1.724842e-12
32.73541 | 13.8202 | 14.17233 | 13.63128 | -0.3521251 | 0.5410495 | 1.737277e-12
32.7454 | 13.8147 | 14.17076 | 13.62554 | -0.3560568 | 0.5452165 | 1.749711e-12
32.7554 | 13.8145 | 14.16925 | 13.6198 | -0.3547501 | 0.5494498 | 1.762146e-12
32.7654 | 13.8235 | 14.16781 | 13.61406 | -0.3443078 | 0.5537465 | 1.776357e-12
32.7754 | 13.804 | 14.16643 | 13.60832 | -0.3624313 | 0.5581081 | 1.788791e-12
32.7854 | 13.8132 | 14.16512 | 13.60259 | -0.3519221 | 0.5625359 | 1.803002e-12
32.7954 | 13.807 | 14.16388 | 13.59685 | -0.3568815 | 0.5670313 | 1.817213e-12
32.80539 | 13.8062 | 14.16271 | 13.59112 | -0.3565123 | 0.5715914 | 1.831424e-12
32.81539 | 13.8168 | 14.16161 | 13.58539 | -0.3448135 | 0.5762267 | 1.845635e-12
32.82539 | 13.7981 | 14.16059 | 13.57965 | -0.3624879 | 0.5809341 | 1.859846e-12
32.83539 | 13.813 | 14.15964 | 13.57392 | -0.3466372 | 0.5857154 | 1.874056e-12
32.84539 | 13.809 | 14.15876 | 13.56819 | -0.349763 | 0.5905722 | 1.888267e-12
32.85539 | 13.7992 | 14.15797 | 13.56246 | -0.3587669 | 0.5955063 | 1.904255e-12
32.86538 | 13.8188 | 14.15725 | 13.55674 | -0.3384517 | 0.6005144 | 1.920242e-12
32.87538 | 13.7896 | 14.15662 | 13.55101 | -0.3670174 | 0.6056081 | 1.934453e-12
32.88538 | 13.796 | 14.15607 | 13.54528 | -0.3600667 | 0.6107845 | 1.95044e-12
32.89538 | 13.8038 | 14.1556 | 13.53956 | -0.3518015 | 0.6160454 | 1.966427e-12
32.90538 | 13.7967 | 14.15522 | 13.53383 | -0.358524 | 0.6213929 | 1.984191e-12
32.91538 | 13.8095 | 14.15494 | 13.52811 | -0.3454359 | 0.6268289 | 2.000178e-12
32.92537 | 13.784 | 14.15474 | 13.52239 | -0.3707398 | 0.6323502 | 2.016165e-12
32.93537 | 13.7923 | 14.15464 | 13.51667 | -0.3623371 | 0.6379696 | 2.033929e-12
32.94537 | 13.7962 | 14.15463 | 13.51095 | -0.3584306 | 0.6436841 | 2.051692e-12
32.95537 | 13.7942 | 14.15472 | 13.50523 | -0.3605222 | 0.6494959 | 2.069456e-12
32.96537 | 13.8003 | 14.15491 | 13.49951 | -0.3546147 | 0.6554075 | 2.087219e-12
32.97537 | 13.7815 | 14.15521 | 13.49379 | -0.3737102 | 0.6614211 | 2.104983e-12
32.98536 | 13.7921 | 14.15561 | 13.48808 | -0.3635106 | 0.667533 | 2.124523e-12
32.99536 | 13.7921 | 14.15612 | 13.48236 | -0.3640199 | 0.6737584 | 2.144063e-12
33.00536 | 13.7788 | 14.15674 | 13.47665 | -0.3779401 | 0.6800937 | 2.163603e-12
33.01536 | 13.7968 | 14.15747 | 13.47093 | -0.360674 | 0.6865418 | 2.183143e-12
33.02536 | 13.7805 | 14.15832 | 13.46522 | -0.3778242 | 0.6931052 | 2.202682e-12
33.03535 | 13.8002 | 14.15929 | 13.45951 | -0.3590932 | 0.6997806 | 2.222222e-12
33.04535 | 13.7974 | 14.16039 | 13.4538 | -0.3629853 | 0.7065839 | 2.243539e-12
33.05535 | 13.7775 | 14.1616 | 13.44809 | -0.3841031 | 0.7135119 | 2.264855e-12
33.06535 | 13.7871 | 14.16295 | 13.44238 | -0.3758497 | 0.7205677 | 2.286171e-12
33.07535 | 13.7907 | 14.16443 | 13.43667 | -0.3737285 | 0.7277547 | 2.309264e-12
33.08535 | 13.787 | 14.16604 | 13.43097 | -0.379043 | 0.7350764 | 2.33058e-12
33.09534 | 13.8126 | 14.16779 | 13.42527 | -0.3551943 | 0.7425282 | 2.353673e-12
33.10534 | 13.7948 | 14.16969 | 13.41956 | -0.3748908 | 0.75013 | 2.376765e-12
33.11534 | 13.8102 | 14.17173 | 13.41386 | -0.3615337 | 0.757877 | 2.399858e-12
33.12534 | 13.7994 | 14.17393 | 13.40815 | -0.3745276 | 0.7657741 | 2.424727e-12
33.13534 | 13.7917 | 14.17628 | 13.40245 | -0.3845762 | 0.773825 | 2.449596e-12
33.14534 | 13.8155 | 14.17878 | 13.39675 | -0.3632838 | 0.7820339 | 2.474465e-12
33.15533 | 13.8049 | 14.18145 | 13.39106 | -0.3765522 | 0.7903969 | 2.499334e-12
33.16533 | 13.8118 | 14.18429 | 13.38536 | -0.3724909 | 0.7989348 | 2.525979e-12
33.17533 | 13.8177 | 14.1873 | 13.37966 | -0.3696021 | 0.8076444 | 2.552625e-12
33.18533 | 13.8152 | 14.19049 | 13.37396 | -0.3752909 | 0.8165304 | 2.57927e-12
33.19533 | 13.8153 | 14.19386 | 13.36826 | -0.3785621 | 0.8255979 | 2.605915e-12
33.20533 | 13.8333 | 14.19742 | 13.36257 | -0.364121 | 0.8348521 | 2.634337e-12
33.21532 | 13.8178 | 14.20117 | 13.35688 | -0.3833694 | 0.8442891 | 2.662759e-12
33.22532 | 13.832 | 14.20512 | 13.35119 | -0.3731198 | 0.8539329 | 2.692957e-12
33.23532 | 13.8415 | 14.20927 | 13.34549 | -0.3677749 | 0.8637803 | 2.723155e-12
33.24532 | 13.8498 | 14.21364 | 13.3398 | -0.3638405 | 0.8738372 | 2.753353e-12
33.25532 | 13.8348 | 14.21822 | 13.33411 | -0.3834228 | 0.8841098 | 2.783551e-12
33.26532 | 13.8501 | 14.22303 | 13.32842 | -0.3729285 | 0.8946049 | 2.815526e-12
33.27531 | 13.8615 | 14.22806 | 13.32274 | -0.3665593 | 0.9053183 | 2.849276e-12
33.28531 | 13.8565 | 14.23333 | 13.31705 | -0.3768318 | 0.9162782 | 2.883027e-12
33.29531 | 13.857 | 14.23885 | 13.31137 | -0.3818485 | 0.9274813 | 2.916778e-12
33.30531 | 13.8687 | 14.24462 | 13.30568 | -0.3759172 | 0.9389353 | 2.950529e-12
33.31531 | 13.8825 | 14.25065 | 13.3 | -0.3681456 | 0.950648 | 2.986056e-12
33.32531 | 13.8817 | 14.25694 | 13.29431 | -0.3752419 | 0.9626277 | 3.023359e-12
33.3353 | 13.8825 | 14.26351 | 13.28864 | -0.3810076 | 0.9748701 | 3.060663e-12
33.3453 | 13.8847 | 14.27037 | 13.28296 | -0.3856651 | 0.987409 | 3.097966e-12
33.3553 | 13.899 | 14.27752 | 13.27728 | -0.378517 | 1.000241 | 3.137046e-12
33.3653 | 13.8837 | 14.28497 | 13.2716 | -0.4012728 | 1.013376 | 3.176126e-12
33.3753 | 13.9126 | 14.29274 | 13.26592 | -0.3801425 | 1.026825 | 3.216982e-12
33.38529 | 13.9025 | 14.30083 | 13.26025 | -0.3983286 | 1.040582 | 3.259615e-12
33.39529 | 13.9055 | 14.30926 | 13.25457 | -0.4037573 | 1.054687 | 3.302247e-12
33.40529 | 13.9218 | 14.31803 | 13.24889 | -0.3962323 | 1.069138 | 3.346656e-12
33.41529 | 13.9237 | 14.32717 | 13.24322 | -0.4034655 | 1.083945 | 3.391065e-12
33.42529 | 13.9323 | 14.33667 | 13.23755 | -0.404369 | 1.099122 | 3.43725e-12
33.43529 | 13.9159 | 14.34656 | 13.23187 | -0.4306556 | 1.114681 | 3.483436e-12
33.44528 | 13.9447 | 14.35683 | 13.22621 | -0.4121285 | 1.13062 | 3.533174e-12
33.45528 | 13.9521 | 14.36752 | 13.22054 | -0.4154216 | 1.146983 | 3.581135e-12
33.46528 | 13.9503 | 14.37864 | 13.21487 | -0.4283395 | 1.163771 | 3.63265e-12
33.47528 | 13.9471 | 14.3902 | 13.2092 | -0.4430975 | 1.180997 | 3.684164e-12
33.48528 | 13.9653 | 14.40221 | 13.20353 | -0.4369115 | 1.198678 | 3.739231e-12
33.49528 | 13.9794 | 14.4147 | 13.19787 | -0.4352981 | 1.216831 | 3.792522e-12
33.50527 | 13.9763 | 14.42766 | 13.19221 | -0.4513618 | 1.235455 | 3.849365e-12
33.51527 | 13.978 | 14.44115 | 13.18654 | -0.463146 | 1.254603 | 3.907985e-12
33.52527 | 14.0036 | 14.45516 | 13.18088 | -0.4515572 | 1.274278 | 3.966605e-12
33.53527 | 14.0155 | 14.46972 | 13.17522 | -0.4542155 | 1.294499 | 4.028777e-12
33.54527 | 14.0175 | 14.48484 | 13.16956 | -0.4673418 | 1.315286 | 4.09095e-12
33.55527 | 14.0257 | 14.50056 | 13.1639 | -0.4748579 | 1.336663 | 4.156675e-12
33.56526 | 14.0365 | 14.51687 | 13.15824 | -0.4803704 | 1.358629 | 4.2224e-12
33.57526 | 14.0439 | 14.53384 | 13.15258 | -0.4899354 | 1.381252 | 4.289902e-12
33.58526 | 14.0728 | 14.55146 | 13.14693 | -0.4786622 | 1.404536 | 4.360956e-12
33.59526 | 14.0632 | 14.56978 | 13.14127 | -0.5065777 | 1.428508 | 4.433787e-12
33.60526 | 14.0916 | 14.58881 | 13.13561 | -0.4972095 | 1.453195 | 4.508394e-12
33.61526 | 14.1069 | 14.60859 | 13.12996 | -0.501687 | 1.478627 | 4.584777e-12
33.62525 | 14.1221 | 14.62912 | 13.12431 | -0.5070158 | 1.504803 | 4.664713e-12
33.63525 | 14.1118 | 14.65048 | 13.11866 | -0.5386777 | 1.531818 | 4.746425e-12
33.64525 | 14.1407 | 14.67268 | 13.11301 | -0.5319821 | 1.559673 | 4.829914e-12
33.65525 | 14.161 | 14.69577 | 13.10736 | -0.5347679 | 1.588409 | 4.916956e-12
33.66525 | 14.1794 | 14.71977 | 13.10171 | -0.5403677 | 1.618058 | 5.005774e-12
33.67525 | 14.174 | 14.74472 | 13.09606 | -0.5707239 | 1.648663 | 5.098144e-12
33.68524 | 14.2058 | 14.77065 | 13.09042 | -0.5648501 | 1.68023 | 5.194067e-12
33.69524 | 14.2161 | 14.79765 | 13.08477 | -0.5815467 | 1.712873 | 5.291767e-12
33.70524 | 14.2532 | 14.82573 | 13.07913 | -0.5725329 | 1.746605 | 5.394796e-12
33.71524 | 14.2662 | 14.85496 | 13.07348 | -0.5887586 | 1.781475 | 5.499601e-12
33.72524 | 14.2805 | 14.88538 | 13.06784 | -0.6048764 | 1.817535 | 5.607959e-12
33.73524 | 14.3046 | 14.91704 | 13.0622 | -0.6124416 | 1.854843 | 5.721645e-12
33.74523 | 14.3196 | 14.94998 | 13.05656 | -0.6303806 | 1.893417 | 5.837109e-12
33.75523 | 14.3577 | 14.98432 | 13.05092 | -0.6266188 | 1.933395 | 5.957901e-12
33.76523 | 14.3802 | 15.02009 | 13.04528 | -0.6398936 | 1.974809 | 6.082246e-12
33.77523 | 14.4013 | 15.05737 | 13.03965 | -0.6560745 | 2.017728 | 6.21192e-12
33.78523 | 14.4294 | 15.09624 | 13.03401 | -0.6668365 | 2.062227 | 6.346923e-12
33.79522 | 14.4687 | 15.13672 | 13.02838 | -0.6680196 | 2.108341 | 6.485479e-12
33.80522 | 14.5137 | 15.17899 | 13.02274 | -0.6652876 | 2.156244 | 6.629364e-12
33.81522 | 14.5286 | 15.22309 | 13.01711 | -0.6944936 | 2.205983 | 6.780354e-12
33.82522 | 14.56 | 15.26913 | 13.01148 | -0.7091349 | 2.257658 | 6.936673e-12
33.83522 | 14.6227 | 15.31722 | 13.00585 | -0.694516 | 2.311371 | 7.098322e-12
33.84522 | 14.6654 | 15.36745 | 13.00021 | -0.7020488 | 2.367234 | 7.265299e-12
33.85521 | 14.7111 | 15.4199 | 12.99459 | -0.7088011 | 2.425311 | 7.441159e-12
33.86521 | 14.7643 | 15.4748 | 12.98896 | -0.7105047 | 2.485843 | 7.624124e-12
33.87521 | 14.8007 | 15.53225 | 12.98333 | -0.7315484 | 2.548914 | 7.814194e-12
33.88521 | 14.8738 | 15.59238 | 12.97771 | -0.7185823 | 2.614675 | 8.011369e-12
33.89521 | 14.9279 | 15.65537 | 12.97208 | -0.727468 | 2.683286 | 8.219203e-12
33.90521 | 15.0139 | 15.72138 | 12.96646 | -0.7074801 | 2.754923 | 8.434142e-12
33.9152 | 15.0929 | 15.79054 | 12.96084 | -0.6976387 | 2.8297 | 8.65974e-12
33.9252 | 15.1474 | 15.86318 | 12.95522 | -0.7157833 | 2.907967 | 8.895995e-12
33.9352 | 15.2411 | 15.93947 | 12.94959 | -0.6983691 | 2.989874 | 9.141132e-12
33.9452 | 15.3272 | 16.01964 | 12.94397 | -0.6924368 | 3.075662 | 9.40048e-12
33.9552 | 15.444 | 16.10395 | 12.93835 | -0.6599464 | 3.165591 | 9.670487e-12
33.9652 | 15.5353 | 16.19268 | 12.93274 | -0.6573814 | 3.259945 | 9.954704e-12
33.97519 | 15.6273 | 16.28605 | 12.92712 | -0.6587512 | 3.358926 | 1.025313e-11
33.98519 | 15.7654 | 16.38458 | 12.92151 | -0.6191772 | 3.463069 | 1.056755e-11
33.99519 | 15.9028 | 16.48853 | 12.91589 | -0.5857293 | 3.572636 | 1.089617e-11
34.00519 | 16.0315 | 16.5983 | 12.91028 | -0.5667989 | 3.68802 | 1.124434e-11
34.01519 | 16.1924 | 16.71431 | 12.90467 | -0.5219116 | 3.809646 | 1.161027e-11
34.02519 | 16.349 | 16.83703 | 12.89905 | -0.4880274 | 3.937974 | 1.199574e-11
34.03518 | 16.537 | 16.96681 | 12.89345 | -0.4298148 | 4.073366 | 1.24043e-11
34.04518 | 16.7062 | 17.10447 | 12.88784 | -0.3982656 | 4.216627 | 1.283418e-11
34.05518 | 16.9001 | 17.25044 | 12.88223 | -0.3503391 | 4.36821 | 1.32907e-11
34.06518 | 17.1386 | 17.40536 | 12.87662 | -0.2667626 | 4.528741 | 1.377387e-11
34.07518 | 17.346 | 17.56991 | 12.87101 | -0.2239128 | 4.698898 | 1.428546e-11
34.08518 | 17.603 | 17.74482 | 12.86541 | -0.1418165 | 4.879408 | 1.482903e-11
34.09517 | 17.862 | 17.93066 | 12.85981 | -0.0686645 | 5.070855 | 1.540457e-11
34.10517 | 18.109 | 18.12866 | 12.85421 | -0.01965531 | 5.274449 | 1.601741e-11
34.11517 | 18.4251 | 18.3395 | 12.8486 | 0.08559661 | 5.4909 | 1.666933e-11
34.12517 | 18.7301 | 18.56416 | 12.843 | 0.1659426 | 5.721156 | 1.736211e-11
34.13517 | 19.0577 | 18.80363 | 12.8374 | 0.2540738 | 5.966225 | 1.80993e-11
34.14517 | 19.4031 | 19.05898 | 12.8318 | 0.3441235 | 6.227175 | 1.888445e-11
34.15516 | 19.7225 | 19.33106 | 12.82621 | 0.3914394 | 6.504851 | 1.971934e-11
34.16516 | 20.1565 | 19.62159 | 12.82061 | 0.5349067 | 6.800981 | 2.060929e-11
34.17516 | 20.5343 | 19.93156 | 12.81502 | 0.6027426 | 7.116542 | 2.155964e-11
34.18516 | 20.9623 | 20.26224 | 12.80942 | 0.7000577 | 7.452822 | 2.257039e-11
34.19516 | 21.4053 | 20.61498 | 12.80383 | 0.7903155 | 7.811158 | 2.364864e-11
34.20515 | 21.8349 | 20.99073 | 12.79824 | 0.8441683 | 8.192493 | 2.479439e-11
34.21515 | 22.3469 | 21.3917 | 12.79265 | 0.9551986 | 8.599054 | 2.60183e-11
34.22515 | 22.8367 | 21.81891 | 12.78706 | 1.017795 | 9.031849 | 2.731859e-11
34.23515 | 23.3522 | 22.27375 | 12.78147 | 1.078455 | 9.492279 | 2.870415e-11
34.24515 | 23.8757 | 22.75759 | 12.77588 | 1.118112 | 9.981711 | 3.017497e-11
34.25515 | 24.3922 | 23.27174 | 12.77029 | 1.120462 | 10.50145 | 3.173817e-11
34.26514 | 24.99 | 23.8168 | 12.76471 | 1.173196 | 11.05209 | 3.339373e-11
34.27514 | 25.5446 | 24.39499 | 12.75912 | 1.149609 | 11.63587 | 3.514877e-11
34.28514 | 26.1229 | 25.00659 | 12.75354 | 1.116314 | 12.25305 | 3.700507e-11
34.29514 | 26.739 | 25.65217 | 12.74796 | 1.086835 | 12.90421 | 3.896261e-11
34.30514 | 27.2995 | 26.33195 | 12.74237 | 0.9675468 | 13.58958 | 4.102496e-11
34.31514 | 27.926 | 27.04574 | 12.73679 | 0.8802608 | 14.30895 | 4.318679e-11
34.32513 | 28.5326 | 27.79204 | 12.73122 | 0.7405595 | 15.06082 | 4.544809e-11
34.33513 | 29.1726 | 28.57095 | 12.72564 | 0.601647 | 15.84531 | 4.780709e-11
34.34513 | 29.7763 | 29.37969 | 12.72006 | 0.3966143 | 16.65962 | 5.025491e-11
34.35513 | 30.3737 | 30.21536 | 12.71448 | 0.1583438 | 17.50087 | 5.278444e-11
34.36513 | 30.9933 | 31.07423 | 12.70891 | -0.08093074 | 18.36532 | 5.538325e-11
34.37513 | 31.5825 | 31.95169 | 12.70333 | -0.3691872 | 19.24835 | 5.803891e-11
34.38512 | 32.185 | 32.84134 | 12.69777 | -0.6563381 | 20.14357 | 6.073009e-11
34.39512 | 32.7772 | 33.73869 | 12.69219 | -0.9614921 | 21.0465 | 6.344436e-11
34.40512 | 33.2985 | 34.6359 | 12.68662 | -1.3374 | 21.94928 | 6.616041e-11
34.41512 | 33.8702 | 35.52549 | 12.68105 | -1.655289 | 22.84444 | 6.885159e-11
34.42512 | 34.3777 | 36.39967 | 12.67548 | -2.021971 | 23.72419 | 7.149659e-11
34.43512 | 34.8588 | 37.25055 | 12.66992 | -2.391751 | 24.58064 | 7.407053e-11
34.44511 | 35.3392 | 38.06952 | 12.66435 | -2.730322 | 25.40517 | 7.655032e-11
34.45511 | 35.7876 | 38.85056 | 12.65879 | -3.062959 | 26.19177 | 7.891643e-11
34.46511 | 36.1794 | 39.58548 | 12.65322 | -3.406078 | 26.93225 | 8.11422e-11
34.47511 | 36.5503 | 40.26717 | 12.64766 | -3.71687 | 27.61951 | 8.320811e-11
34.48511 | 36.8689 | 40.88873 | 12.6421 | -4.019834 | 28.24664 | 8.50946e-11
34.49511 | 37.1964 | 41.44342 | 12.63654 | -4.247018 | 28.80688 | 8.677858e-11
34.5051 | 37.4548 | 41.92417 | 12.63098 | -4.469373 | 29.29319 | 8.82423e-11
34.5151 | 37.6844 | 42.32551 | 12.62542 | -4.64111 | 29.70009 | 8.946621e-11
34.5251 | 37.8439 | 42.64081 | 12.61986 | -4.79691 | 30.02095 | 9.043077e-11
34.5351 | 37.9975 | 42.86455 | 12.61431 | -4.867047 | 30.25024 | 9.112e-11
34.5451 | 38.1144 | 42.99211 | 12.60875 | -4.877712 | 30.38336 | 9.152146e-11
34.5551 | 38.1228 | 43.02013 | 12.6032 | -4.897326 | 30.41693 | 9.162271e-11
34.56509 | 38.1518 | 42.94691 | 12.59765 | -4.79511 | 30.34926 | 9.14202e-11
34.57509 | 38.112 | 42.77225 | 12.5921 | -4.660254 | 30.18016 | 9.091217e-11
34.58509 | 38.0108 | 42.498 | 12.58655 | -4.487198 | 29.91145 | 9.01057e-11
34.59509 | 37.9012 | 42.12774 | 12.581 | -4.226544 | 29.54675 | 8.900969e-11
34.60509 | 37.7312 | 41.66671 | 12.57545 | -3.935514 | 29.09127 | 8.764189e-11
34.61508 | 37.5317 | 41.12203 | 12.56991 | -3.590327 | 28.55212 | 8.602186e-11
34.62508 | 37.2847 | 40.5002 | 12.56436 | -3.215495 | 27.93584 | 8.416912e-11
34.63508 | 36.9768 | 39.81002 | 12.55881 | -2.833219 | 27.25121 | 8.211209e-11
34.64508 | 36.6588 | 39.06027 | 12.55327 | -2.401473 | 26.507 | 7.987566e-11
34.65508 | 36.3079 | 38.25998 | 12.54773 | -1.952079 | 25.71225 | 7.748646e-11
34.66508 | 35.913 | 37.41826 | 12.54218 | -1.505257 | 24.87607 | 7.497469e-11
34.67507 | 35.5073 | 36.54505 | 12.53665 | -1.037745 | 24.0084 | 7.2367e-11
34.68507 | 35.0533 | 35.64754 | 12.53111 | -0.5942409 | 23.11643 | 6.968648e-11
34.69507 | 34.5858 | 34.73521 | 12.52557 | -0.1494075 | 22.20964 | 6.696155e-11
34.70507 | 34.096 | 33.81625 | 12.52003 | 0.2797543 | 21.29621 | 6.42153e-11
34.71507 | 33.5651 | 32.89831 | 12.5145 | 0.6667868 | 20.38382 | 6.147438e-11
34.72507 | 33.0129 | 31.98839 | 12.50896 | 1.024512 | 19.47943 | 5.875656e-11
34.73506 | 32.4799 | 31.09354 | 12.50343 | 1.386361 | 18.59011 | 5.608314e-11
34.74506 | 31.9063 | 30.21737 | 12.4979 | 1.68893 | 17.71947 | 5.346656e-11
34.75506 | 31.3245 | 29.36524 | 12.49237 | 1.959255 | 16.87288 | 5.092282e-11
34.76506 | 30.738 | 28.54076 | 12.48684 | 2.197236 | 16.05393 | 4.846079e-11
34.77506 | 30.138 | 27.7467 | 12.48131 | 2.391303 | 15.26539 | 4.609113e-11
34.78506 | 29.5565 | 26.98503 | 12.47578 | 2.57147 | 14.50925 | 4.381917e-11
34.79505 | 28.9453 | 26.25775 | 12.47026 | 2.687545 | 13.7875 | 4.165024e-11
34.80505 | 28.3404 | 25.56414 | 12.46473 | 2.776262 | 13.09941 | 3.958256e-11
34.81505 | 27.7455 | 24.90508 | 12.45921 | 2.840418 | 12.44587 | 3.761969e-11
34.82505 | 27.1807 | 24.28034 | 12.45368 | 2.900363 | 11.82665 | 3.575806e-11
34.83505 | 26.5731 | 23.68931 | 12.44816 | 2.883789 | 11.24115 | 3.399947e-11
34.84505 | 25.992 | 23.13115 | 12.44264 | 2.860855 | 10.6885 | 3.233858e-11
34.85504 | 25.4428 | 22.60534 | 12.43713 | 2.837456 | 10.16822 | 3.077538e-11
34.86504 | 24.8597 | 22.10953 | 12.43161 | 2.750172 | 9.677921 | 2.930278e-11
34.87504 | 24.348 | 21.64299 | 12.42609 | 2.705011 | 9.216899 | 2.791722e-11
34.88504 | 23.7899 | 21.20435 | 12.42057 | 2.585551 | 8.783775 | 2.661515e-11
34.89504 | 23.2601 | 20.7922 | 12.41506 | 2.467901 | 8.37714 | 2.53948e-11
34.90504 | 22.7717 | 20.40512 | 12.40954 | 2.366582 | 7.995574 | 2.424727e-11
34.91503 | 22.2859 | 20.04205 | 12.40404 | 2.243855 | 7.638008 | 2.317435e-11
34.92503 | 21.8024 | 19.70089 | 12.39853 | 2.101513 | 7.302362 | 2.216538e-11
34.93503 | 21.3703 | 19.38066 | 12.39302 | 1.989638 | 6.987647 | 2.122036e-11
34.94503 | 20.9203 | 19.08007 | 12.38751 | 1.84023 | 6.692564 | 2.033396e-11
34.95503 | 20.5218 | 18.79786 | 12.382 | 1.723941 | 6.415861 | 1.950262e-11
34.96502 | 20.1061 | 18.53311 | 12.3765 | 1.572992 | 6.156611 | 1.872458e-11
34.97502 | 19.7296 | 18.28412 | 12.37099 | 1.445483 | 5.913126 | 1.799272e-11
34.98502 | 19.3655 | 18.0501 | 12.36549 | 1.315403 | 5.684611 | 1.730704e-11
34.99502 | 19.0107 | 17.83003 | 12.35998 | 1.180668 | 5.470049 | 1.6664e-11
35.00502 | 18.6862 | 17.62296 | 12.35448 | 1.063238 | 5.26848 | 1.605827e-11
35.01502 | 18.3658 | 17.42799 | 12.34898 | 0.9378131 | 5.079006 | 1.548983e-11
35.02501 | 18.0878 | 17.24444 | 12.34349 | 0.8433616 | 4.900952 | 1.495515e-11
35.03501 | 17.809 | 17.07117 | 12.33799 | 0.7378297 | 4.733182 | 1.445066e-11
35.04501 | 17.5283 | 16.90763 | 12.33249 | 0.6206658 | 4.575143 | 1.397815e-11
35.05501 | 17.2788 | 16.75315 | 12.327 | 0.5256525 | 4.426152 | 1.353051e-11
35.06501 | 17.0556 | 16.60708 | 12.3215 | 0.4485248 | 4.285574 | 1.310774e-11
35.07501 | 16.8494 | 16.46883 | 12.31601 | 0.3805698 | 4.152823 | 1.270983e-11
35.085 | 16.607 | 16.33799 | 12.31052 | 0.269007 | 4.027472 | 1.233502e-11
35.095 | 16.4081 | 16.2138 | 12.30503 | 0.1942954 | 3.908775 | 1.197797e-11
35.105 | 16.2562 | 16.09593 | 12.29954 | 0.1602678 | 3.796392 | 1.164224e-11
35.115 | 16.0626 | 15.98395 | 12.29405 | 0.07865392 | 3.689895 | 1.13225e-11
35.125 | 15.9051 | 15.87745 | 12.28856 | 0.02764877 | 3.588887 | 1.101874e-11
35.135 | 15.7592 | 15.77608 | 12.28308 | -0.01688303 | 3.493005 | 1.073275e-11
35.14499 | 15.605 | 15.6796 | 12.2776 | -0.07459799 | 3.401999 | 1.045919e-11
35.15499 | 15.4825 | 15.5875 | 12.27212 | -0.1050004 | 3.315385 | 1.019984e-11
35.16499 | 15.3302 | 15.4996 | 12.26663 | -0.169397 | 3.232964 | 9.952927e-12
35.17499 | 15.2422 | 15.41563 | 12.26115 | -0.1734271 | 3.154475 | 9.718448e-12
35.18499 | 15.1295 | 15.33535 | 12.25567 | -0.2058471 | 3.079675 | 9.494627e-12
35.19499 | 15.0095 | 15.25854 | 12.25019 | -0.2490376 | 3.008344 | 9.279688e-12
35.20498 | 14.9327 | 15.18506 | 12.24472 | -0.2523632 | 2.940341 | 9.077183e-12
35.21498 | 14.8125 | 15.11458 | 12.23925 | -0.3020849 | 2.875339 | 8.881784e-12
35.22498 | 14.7561 | 15.047 | 12.23377 | -0.2909026 | 2.813231 | 8.697043e-12
35.23498 | 14.6572 | 14.98215 | 12.2283 | -0.3249532 | 2.753855 | 8.519407e-12
35.24498 | 14.5772 | 14.91989 | 12.22283 | -0.3426862 | 2.69706 | 8.348877e-12
35.25498 | 14.52 | 14.86006 | 12.21735 | -0.340061 | 2.642706 | 8.187229e-12
35.26497 | 14.4472 | 14.8026 | 12.21189 | -0.3554028 | 2.590712 | 8.030909e-12
35.27497 | 14.3876 | 14.74728 | 12.20642 | -0.3596782 | 2.540856 | 7.883472e-12
35.28497 | 14.3212 | 14.69403 | 12.20096 | -0.372832 | 2.493077 | 7.739587e-12
35.29497 | 14.2664 | 14.64276 | 12.19549 | -0.3763589 | 2.447269 | 7.602807e-12
35.30497 | 14.21 | 14.59336 | 12.19002 | -0.3833612 | 2.403336 | 7.471357e-12
35.31497 | 14.1655 | 14.54575 | 12.18456 | -0.3802465 | 2.361185 | 7.347012e-12
35.32496 | 14.1122 | 14.49987 | 12.17911 | -0.387674 | 2.320769 | 7.22622e-12
35.33496 | 14.0855 | 14.45557 | 12.17364 | -0.3700729 | 2.281928 | 7.110756e-12
35.34496 | 14.023 | 14.41281 | 12.16819 | -0.3898136 | 2.244628 | 6.998846e-12
35.35496 | 13.9923 | 14.37153 | 12.16273 | -0.3792255 | 2.208798 | 6.892265e-12
35.36496 | 13.9667 | 14.33164 | 12.15727 | -0.3649418 | 2.174372 | 6.789236e-12
35.37495 | 13.9151 | 14.29314 | 12.15182 | -0.3780366 | 2.141316 | 6.691536e-12
35.38495 | 13.8971 | 14.25588 | 12.14637 | -0.3587757 | 2.10951 | 6.597389e-12
35.39495 | 13.8596 | 14.21984 | 12.14091 | -0.360242 | 2.078929 | 6.506795e-12
35.40495 | 13.8291 | 14.18498 | 12.13546 | -0.3558829 | 2.049521 | 6.417977e-12
35.41495 | 13.795 | 14.15125 | 12.13001 | -0.3562485 | 2.021237 | 6.334488e-12
35.42495 | 13.7789 | 14.11859 | 12.12456 | -0.339692 | 1.99403 | 6.254552e-12
35.43494 | 13.764 | 14.087 | 12.11912 | -0.3230011 | 1.967881 | 6.176393e-12
35.44494 | 13.7209 | 14.05637 | 12.11367 | -0.3354688 | 1.942695 | 6.101786e-12
35.45494 | 13.7161 | 14.02669 | 12.10823 | -0.3105886 | 1.91846 | 6.030731e-12
35.46494 | 13.6817 | 13.99792 | 12.10278 | -0.3162227 | 1.895138 | 5.961454e-12
35.47494 | 13.6651 | 13.97004 | 12.09734 | -0.3049353 | 1.872693 | 5.893952e-12
35.48494 | 13.6538 | 13.94299 | 12.0919 | -0.2891927 | 1.851091 | 5.830003e-12
35.49493 | 13.6311 | 13.91679 | 12.08647 | -0.28569 | 1.830323 | 5.769607e-12
35.50493 | 13.6102 | 13.89134 | 12.08103 | -0.2811413 | 1.810313 | 5.710987e-12
35.51493 | 13.5905 | 13.86665 | 12.07559 | -0.2761459 | 1.791054 | 5.654144e-12
35.52493 | 13.5798 | 13.84268 | 12.07016 | -0.2628758 | 1.77252 | 5.599077e-12
35.53493 | 13.566 | 13.81941 | 12.06472 | -0.2534052 | 1.754684 | 5.545786e-12
35.54493 | 13.5363 | 13.79681 | 12.05929 | -0.2605089 | 1.73752 | 5.496048e-12
35.55492 | 13.5299 | 13.77489 | 12.05386 | -0.2449857 | 1.721024 | 5.448086e-12
35.56492 | 13.5225 | 13.75357 | 12.04843 | -0.2310681 | 1.705136 | 5.400125e-12
35.57492 | 13.4942 | 13.73286 | 12.043 | -0.2386573 | 1.689855 | 5.355716e-12
35.58492 | 13.4831 | 13.71273 | 12.03758 | -0.2296328 | 1.675158 | 5.313083e-12
35.59492 | 13.4653 | 13.69318 | 12.03215 | -0.2278752 | 1.661026 | 5.272227e-12
35.60492 | 13.4612 | 13.67417 | 12.02672 | -0.2129661 | 1.647442 | 5.231371e-12
35.61491 | 13.452 | 13.65571 | 12.02131 | -0.2037052 | 1.6344 | 5.194067e-12
35.62491 | 13.4313 | 13.63774 | 12.01588 | -0.2064399 | 1.621857 | 5.156764e-12
35.63491 | 13.4279 | 13.62027 | 12.01046 | -0.1923724 | 1.60981 | 5.123013e-12
35.64491 | 13.4038 | 13.60329 | 12.00504 | -0.1994874 | 1.598244 | 5.089262e-12
35.65491 | 13.3925 | 13.58677 | 11.99962 | -0.1942701 | 1.587145 | 5.057288e-12
35.66491 | 13.3992 | 13.57071 | 11.99421 | -0.1715065 | 1.576498 | 5.025313e-12
35.6749 | 13.3864 | 13.5551 | 11.9888 | -0.1686985 | 1.5663 | 4.996892e-12
35.6849 | 13.3617 | 13.5399 | 11.98338 | -0.1782027 | 1.556519 | 4.96847e-12
35.6949 | 13.3578 | 13.52512 | 11.97797 | -0.1673224 | 1.547151 | 4.941825e-12
35.7049 | 13.3666 | 13.51075 | 11.97256 | -0.1441462 | 1.538186 | 4.915179e-12
35.7149 | 13.3273 | 13.49676 | 11.96715 | -0.1694628 | 1.529613 | 4.89031e-12
35.7249 | 13.3404 | 13.48316 | 11.96174 | -0.1427616 | 1.52142 | 4.867218e-12
35.73489 | 13.3344 | 13.46995 | 11.95634 | -0.1355455 | 1.513605 | 4.845901e-12
35.74489 | 13.3023 | 13.45708 | 11.95093 | -0.1547791 | 1.506145 | 4.824585e-12
35.75489 | 13.3319 | 13.44457 | 11.94553 | -0.1126652 | 1.499035 | 4.805045e-12
35.76489 | 13.3043 | 13.4324 | 11.94013 | -0.1280963 | 1.492269 | 4.785505e-12
35.77489 | 13.3064 | 13.42056 | 11.93473 | -0.1141633 | 1.485838 | 4.767742e-12
35.78488 | 13.305 | 13.40907 | 11.92933 | -0.1040697 | 1.479739 | 4.749978e-12
35.79488 | 13.2942 | 13.39788 | 11.92393 | -0.1036847 | 1.473953 | 4.733991e-12
35.80488 | 13.2985 | 13.38701 | 11.91853 | -0.08851279 | 1.468478 | 4.71978e-12
35.81488 | 13.2761 | 13.37645 | 11.91314 | -0.1003468 | 1.463308 | 4.705569e-12
35.82488 | 13.2803 | 13.36618 | 11.90774 | -0.0858801 | 1.458436 | 4.691358e-12
35.83488 | 13.2931 | 13.35621 | 11.90235 | -0.06310633 | 1.453855 | 4.678924e-12
35.84487 | 13.2599 | 13.34653 | 11.89697 | -0.08662881 | 1.449564 | 4.668266e-12
35.85487 | 13.2725 | 13.33712 | 11.89157 | -0.06462259 | 1.445548 | 4.657608e-12
35.86487 | 13.2699 | 13.32799 | 11.88619 | -0.05809184 | 1.441806 | 4.646949e-12
35.87487 | 13.2435 | 13.31913 | 11.8808 | -0.07563124 | 1.438332 | 4.638068e-12
35.88487 | 13.2555 | 13.31054 | 11.87541 | -0.05503571 | 1.435123 | 4.629186e-12
35.89487 | 13.2508 | 13.3022 | 11.87003 | -0.0514006 | 1.432172 | 4.62208e-12
35.90486 | 13.2291 | 13.29413 | 11.86465 | -0.06502892 | 1.429478 | 4.614975e-12
35.91486 | 13.2419 | 13.2863 | 11.85927 | -0.04440078 | 1.427032 | 4.609646e-12
35.92486 | 13.2284 | 13.27872 | 11.85389 | -0.05031984 | 1.424831 | 4.604317e-12
35.93486 | 13.2126 | 13.27138 | 11.84851 | -0.05878231 | 1.422872 | 4.600764e-12
35.94486 | 13.2189 | 13.26428 | 11.84313 | -0.04538457 | 1.421152 | 4.597212e-12
35.95486 | 13.2178 | 13.25742 | 11.83776 | -0.03962279 | 1.419666 | 4.593659e-12
35.96485 | 13.1884 | 13.2508 | 11.83239 | -0.06240036 | 1.418412 | 4.591882e-12
35.97485 | 13.1979 | 13.2444 | 11.82702 | -0.04650073 | 1.417386 | 4.590106e-12
35.98485 | 13.1789 | 13.23823 | 11.82164 | -0.05932785 | 1.416584 | 4.58833e-12
35.99485 | 13.1801 | 13.23228 | 11.81627 | -0.05217876 | 1.416005 | 4.58833e-12
36.00485 | 13.1746 | 13.22655 | 11.81091 | -0.05195093 | 1.415646 | 4.58833e-12
36.01485 | 13.1679 | 13.22104 | 11.80554 | -0.05314171 | 1.415504 | 4.590106e-12
36.02484 | 13.1623 | 13.21575 | 11.80018 | -0.05345408 | 1.415576 | 4.591882e-12
36.03484 | 13.1585 | 13.21068 | 11.79481 | -0.05217531 | 1.415861 | 4.593659e-12
36.04484 | 13.1594 | 13.20581 | 11.78945 | -0.04640856 | 1.416357 | 4.597212e-12
36.05484 | 13.1465 | 13.20115 | 11.78409 | -0.05465221 | 1.417062 | 4.600764e-12
36.06484 | 13.1435 | 13.1967 | 11.77873 | -0.05320437 | 1.417974 | 4.606093e-12
36.07484 | 13.155 | 13.19246 | 11.77337 | -0.03746347 | 1.419091 | 4.609646e-12
36.08483 | 13.1339 | 13.18843 | 11.76802 | -0.05453271 | 1.420412 | 4.614975e-12
36.09483 | 13.131 | 13.1846 | 11.76267 | -0.05360118 | 1.421936 | 4.62208e-12
36.10483 | 13.149 | 13.18097 | 11.75731 | -0.03197268 | 1.423661 | 4.629186e-12
36.11483 | 13.127 | 13.17755 | 11.75196 | -0.05054524 | 1.425586 | 4.636291e-12
36.12483 | 13.1371 | 13.17432 | 11.74661 | -0.03721959 | 1.427711 | 4.645173e-12
36.13483 | 13.116 | 13.17129 | 11.74126 | -0.0552939 | 1.430034 | 4.652279e-12
36.14482 | 13.1161 | 13.16847 | 11.73592 | -0.05237011 | 1.432553 | 4.662937e-12
36.15482 | 13.1241 | 13.16584 | 11.73057 | -0.04174247 | 1.435271 | 4.671818e-12
36.16482 | 13.1056 | 13.16341 | 11.72523 | -0.05781322 | 1.438187 | 4.682477e-12
36.17482 | 13.1089 | 13.16118 | 11.71988 | -0.0522819 | 1.441299 | 4.693135e-12
36.18482 | 13.122 | 13.15915 | 11.71454 | -0.0371485 | 1.444607 | 4.705569e-12
36.19481 | 13.1086 | 13.15731 | 11.70921 | -0.04871486 | 1.448108 | 4.718004e-12
36.20481 | 13.1102 | 13.15568 | 11.70387 | -0.04547654 | 1.451808 | 4.730438e-12
36.21481 | 13.1106 | 13.15424 | 11.69853 | -0.04363599 | 1.455705 | 4.744649e-12
36.22481 | 13.093 | 13.15299 | 11.6932 | -0.05999354 | 1.459798 | 4.75886e-12
36.23481 | 13.1085 | 13.15195 | 11.68786 | -0.04344944 | 1.464088 | 4.773071e-12
36.24481 | 13.1077 | 13.1511 | 11.68253 | -0.0434042 | 1.468575 | 4.787282e-12
36.2548 | 13.0885 | 13.15046 | 11.6772 | -0.06195919 | 1.473256 | 4.803269e-12
36.2648 | 13.0982 | 13.15001 | 11.67187 | -0.05181315 | 1.478139 | 4.821032e-12
36.2748 | 13.0997 | 13.14977 | 11.66655 | -0.05006821 | 1.483222 | 4.83702e-12
36.2848 | 13.0932 | 13.14973 | 11.66122 | -0.05652511 | 1.488506 | 4.854783e-12
36.2948 | 13.105 | 13.14988 | 11.65589 | -0.0448848 | 1.49399 | 4.874323e-12
36.3048 | 13.0924 | 13.15025 | 11.65057 | -0.05784852 | 1.499677 | 4.892087e-12
36.31479 | 13.0957 | 13.15082 | 11.64526 | -0.05511702 | 1.505562 | 4.911627e-12
36.32479 | 13.1015 | 13.15159 | 11.63994 | -0.05009242 | 1.511657 | 4.932943e-12
36.33479 | 13.0975 | 13.15258 | 11.63462 | -0.05507606 | 1.51796 | 4.954259e-12
36.34479 | 13.0953 | 13.15377 | 11.6293 | -0.0584694 | 1.52447 | 4.975576e-12
36.35479 | 13.1052 | 13.15517 | 11.62398 | -0.04997436 | 1.53119 | 4.996892e-12
36.36479 | 13.1045 | 13.15679 | 11.61867 | -0.0522927 | 1.538122 | 5.019984e-12
36.37478 | 13.0979 | 13.15862 | 11.61336 | -0.06072461 | 1.545261 | 5.043077e-12
36.38478 | 13.1109 | 13.16068 | 11.60805 | -0.0497756 | 1.552623 | 5.067946e-12
36.39478 | 13.0914 | 13.16295 | 11.60274 | -0.07154638 | 1.560203 | 5.092815e-12
36.40478 | 13.103 | 13.16544 | 11.59744 | -0.06243925 | 1.568003 | 5.117684e-12
36.41478 | 13.1076 | 13.16816 | 11.59213 | -0.06055679 | 1.576027 | 5.144329e-12
36.42478 | 13.1005 | 13.1711 | 11.58683 | -0.07060167 | 1.584276 | 5.170975e-12
36.43477 | 13.1168 | 13.17427 | 11.58153 | -0.05747331 | 1.592745 | 5.199396e-12
36.44477 | 13.1051 | 13.17768 | 11.57623 | -0.07258099 | 1.601454 | 5.226042e-12
36.45477 | 13.1156 | 13.18132 | 11.57093 | -0.06572481 | 1.610397 | 5.25624e-12
36.46477 | 13.1082 | 13.18521 | 11.56563 | -0.07700795 | 1.619579 | 5.286438e-12
36.47477 | 13.1068 | 13.18933 | 11.56033 | -0.08253377 | 1.629001 | 5.316636e-12
36.48477 | 13.1226 | 13.19371 | 11.55504 | -0.07110607 | 1.638668 | 5.346834e-12
36.49476 | 13.102 | 13.19832 | 11.54975 | -0.09632334 | 1.648573 | 5.378809e-12
36.50476 | 13.1258 | 13.2032 | 11.54446 | -0.07739909 | 1.65874 | 5.412559e-12
36.51476 | 13.1172 | 13.20833 | 11.53917 | -0.09113266 | 1.669164 | 5.44631e-12
36.52476 | 13.1262 | 13.21373 | 11.53388 | -0.08752823 | 1.679848 | 5.480061e-12
36.53476 | 13.1175 | 13.21939 | 11.52859 | -0.1018905 | 1.690796 | 5.515588e-12
36.54476 | 13.1257 | 13.22532 | 11.52331 | -0.09962377 | 1.702015 | 5.551115e-12
36.55475 | 13.137 | 13.23153 | 11.51803 | -0.09452678 | 1.713496 | 5.588419e-12
36.56475 | 13.1219 | 13.23802 | 11.51275 | -0.1161164 | 1.725267 | 5.625722e-12
36.57475 | 13.1492 | 13.24479 | 11.50747 | -0.09559205 | 1.737323 | 5.664802e-12
36.58475 | 13.134 | 13.25186 | 11.50219 | -0.1178591 | 1.749669 | 5.703882e-12
36.59475 | 13.1518 | 13.25922 | 11.49691 | -0.1074232 | 1.76231 | 5.744738e-12
36.60474 | 13.1449 | 13.26688 | 11.49164 | -0.1219826 | 1.775239 | 5.785594e-12
36.61474 | 13.1556 | 13.27486 | 11.48637 | -0.1192581 | 1.788488 | 5.828227e-12
36.62474 | 13.1619 | 13.28315 | 11.4811 | -0.1212482 | 1.80205 | 5.870859e-12
36.63474 | 13.1454 | 13.29176 | 11.47583 | -0.1463608 | 1.815933 | 5.915268e-12
36.64474 | 13.1719 | 13.3007 | 11.47056 | -0.1288021 | 1.830143 | 5.959677e-12
36.65474 | 13.17 | 13.30998 | 11.46529 | -0.1399791 | 1.844687 | 6.005862e-12
36.66473 | 13.1882 | 13.31959 | 11.46003 | -0.1313901 | 1.859558 | 6.053824e-12
36.67473 | 13.1738 | 13.32956 | 11.45477 | -0.1557608 | 1.874792 | 6.101786e-12
36.68473 | 13.1994 | 13.33989 | 11.44951 | -0.1404902 | 1.890384 | 6.151524e-12
36.69473 | 13.1914 | 13.35059 | 11.44425 | -0.1591868 | 1.90634 | 6.201262e-12
36.70473 | 13.2036 | 13.36166 | 11.43899 | -0.1580591 | 1.922671 | 6.254552e-12
36.71473 | 13.214 | 13.37312 | 11.43373 | -0.1591162 | 1.939385 | 6.306067e-12
36.72472 | 13.2087 | 13.38495 | 11.42848 | -0.1762536 | 1.956473 | 6.361134e-12
36.73472 | 13.2227 | 13.39721 | 11.42323 | -0.1745081 | 1.973981 | 6.416201e-12
36.74472 | 13.2249 | 13.40988 | 11.41798 | -0.1849765 | 1.991901 | 6.473044e-12
36.75472 | 13.2356 | 13.42297 | 11.41273 | -0.1873692 | 2.010244 | 6.529888e-12
36.76472 | 13.233 | 13.4365 | 11.40748 | -0.2034971 | 2.02902 | 6.590284e-12
36.77472 | 13.2468 | 13.45047 | 11.40223 | -0.2036745 | 2.048244 | 6.65068e-12
36.78471 | 13.256 | 13.46489 | 11.39699 | -0.2088905 | 2.0679 | 6.712852e-12
36.79471 | 13.2614 | 13.47979 | 11.39175 | -0.2183939 | 2.088047 | 6.775025e-12
36.80471 | 13.2653 | 13.49518 | 11.38651 | -0.229881 | 2.108676 | 6.84075e-12
36.81471 | 13.2778 | 13.51107 | 11.38127 | -0.2332651 | 2.1298 | 6.906475e-12
36.82471 | 13.2866 | 13.52746 | 11.37603 | -0.2408601 | 2.151433 | 6.973977e-12
36.83471 | 13.2947 | 13.54438 | 11.37079 | -0.2496805 | 2.17359 | 7.043255e-12
36.8447 | 13.3109 | 13.56182 | 11.36556 | -0.2509241 | 2.196263 | 7.114309e-12
36.8547 | 13.3201 | 13.57984 | 11.36033 | -0.2597403 | 2.219512 | 7.188916e-12
36.8647 | 13.3294 | 13.59843 | 11.3551 | -0.2690291 | 2.243332 | 7.263523e-12
36.8747 | 13.33 | 13.61761 | 11.34987 | -0.2876074 | 2.26774 | 7.339906e-12
36.8847 | 13.3484 | 13.63739 | 11.34464 | -0.2889932 | 2.292754 | 7.418066e-12
36.8947 | 13.3484 | 13.6578 | 11.33941 | -0.3094048 | 2.318392 | 7.498002e-12
36.90469 | 13.38 | 13.67884 | 11.33419 | -0.2988411 | 2.344647 | 7.579715e-12
36.91469 | 13.3788 | 13.70056 | 11.32897 | -0.321763 | 2.371592 | 7.663203e-12
36.92469 | 13.4011 | 13.72297 | 11.32375 | -0.3218713 | 2.399221 | 7.750245e-12
36.93469 | 13.4117 | 13.74609 | 11.31853 | -0.3343888 | 2.427558 | 7.837286e-12
36.94469 | 13.4245 | 13.76994 | 11.31331 | -0.3454376 | 2.456624 | 7.927881e-12
36.95468 | 13.4517 | 13.79452 | 11.3081 | -0.3428179 | 2.486414 | 8.022027e-12
36.96468 | 13.4583 | 13.8199 | 11.30289 | -0.3616031 | 2.517013 | 8.116174e-12
36.97468 | 13.4685 | 13.8461 | 11.29768 | -0.3775953 | 2.548418 | 8.213874e-12
36.98468 | 13.4807 | 13.87312 | 11.29247 | -0.3924221 | 2.580655 | 8.315126e-12
36.99468 | 13.5102 | 13.90101 | 11.28726 | -0.3908126 | 2.613754 | 8.418155e-12
37.00468 | 13.5228 | 13.9298 | 11.28205 | -0.406997 | 2.647745 | 8.52296e-12
37.01467 | 13.5456 | 13.95948 | 11.27685 | -0.4138769 | 2.682625 | 8.631318e-12
37.02467 | 13.5557 | 13.99014 | 11.27165 | -0.4344439 | 2.718495 | 8.743228e-12
37.03467 | 13.5817 | 14.0218 | 11.26645 | -0.4401042 | 2.755357 | 8.856915e-12
37.04467 | 13.5968 | 14.05449 | 11.26125 | -0.4576936 | 2.793246 | 8.974155e-12
37.05467 | 13.6237 | 14.08825 | 11.25605 | -0.464551 | 2.832201 | 9.094947e-12
37.06467 | 13.643 | 14.12312 | 11.25085 | -0.4801158 | 2.872262 | 9.219292e-12
37.07466 | 13.6655 | 14.15909 | 11.24566 | -0.4935947 | 2.91343 | 9.34719e-12
37.08466 | 13.6882 | 14.1963 | 11.24047 | -0.5081014 | 2.955829 | 9.476864e-12
37.09466 | 13.7128 | 14.23475 | 11.23528 | -0.5219486 | 2.999467 | 9.611867e-12
37.10466 | 13.7333 | 14.27448 | 11.23009 | -0.541185 | 3.044392 | 9.750423e-12
37.11466 | 13.7727 | 14.31556 | 11.22491 | -0.5428618 | 3.090656 | 9.894308e-12
37.12466 | 13.7957 | 14.35803 | 11.21972 | -0.5623328 | 3.138313 | 1.004175e-11
37.13465 | 13.8084 | 14.40191 | 11.21454 | -0.593512 | 3.18737 | 1.019274e-11
37.14465 | 13.8557 | 14.44734 | 11.20936 | -0.5916448 | 3.237984 | 1.034905e-11
37.15465 | 13.8799 | 14.49435 | 11.20418 | -0.6144526 | 3.290172 | 1.050893e-11
37.16465 | 13.925 | 14.543 | 11.199 | -0.6180016 | 3.343999 | 1.067413e-11
37.17465 | 13.9548 | 14.59336 | 11.19383 | -0.6385637 | 3.399537 | 1.084643e-11
37.18465 | 14.0031 | 14.64551 | 11.18865 | -0.6424124 | 3.45686 | 1.102229e-11
37.19464 | 14.0283 | 14.69947 | 11.18349 | -0.6711742 | 3.515989 | 1.120348e-11
37.20464 | 14.09 | 14.75544 | 11.17831 | -0.6654378 | 3.577123 | 1.139178e-11
37.21464 | 14.1326 | 14.81344 | 11.17315 | -0.6808402 | 3.640295 | 1.15854e-11
37.22464 | 14.1734 | 14.87358 | 11.16798 | -0.7001756 | 3.705597 | 1.178613e-11
37.23464 | 14.2409 | 14.93594 | 11.16281 | -0.6950443 | 3.773131 | 1.199396e-11
37.24464 | 14.2906 | 15.00065 | 11.15765 | -0.7100529 | 3.843003 | 1.220712e-11
37.25463 | 14.3556 | 15.06775 | 11.15249 | -0.7121479 | 3.915254 | 1.242917e-11
37.26463 | 14.4187 | 15.13748 | 11.14733 | -0.718777 | 3.990142 | 1.265832e-11
37.27463 | 14.4744 | 15.20991 | 11.14218 | -0.7355127 | 4.067736 | 1.289635e-11
37.28463 | 14.5657 | 15.28519 | 11.13702 | -0.719489 | 4.148168 | 1.314326e-11
37.29463 | 14.6202 | 15.36345 | 11.13187 | -0.7432527 | 4.231585 | 1.339728e-11
37.30463 | 14.7275 | 15.44487 | 11.12672 | -0.7173672 | 4.318152 | 1.366196e-11
37.31462 | 14.7874 | 15.5295 | 11.12157 | -0.7421014 | 4.407931 | 1.39373e-11
37.32462 | 14.8994 | 15.61772 | 11.11642 | -0.7183165 | 4.501294 | 1.422151e-11
37.33462 | 14.9995 | 15.70961 | 11.11128 | -0.710105 | 4.598329 | 1.451816e-11
37.34462 | 15.108 | 15.80541 | 11.10613 | -0.6974078 | 4.699277 | 1.482725e-11
37.35462 | 15.2357 | 15.90535 | 11.10099 | -0.6696519 | 4.804363 | 1.514699e-11
37.36461 | 15.37 | 16.00952 | 11.09585 | -0.6395214 | 4.913668 | 1.548095e-11
37.37461 | 15.4878 | 16.11843 | 11.09071 | -0.6306349 | 5.027721 | 1.582912e-11
37.38461 | 15.6337 | 16.23226 | 11.08558 | -0.5985567 | 5.146679 | 1.619149e-11
37.39461 | 15.78 | 16.35129 | 11.08044 | -0.5712877 | 5.270845 | 1.656986e-11
37.40461 | 15.9559 | 16.47586 | 11.07531 | -0.5199573 | 5.400548 | 1.696421e-11
37.41461 | 16.112 | 16.60632 | 11.07018 | -0.4943161 | 5.536138 | 1.737632e-11
37.4246 | 16.3165 | 16.74291 | 11.06505 | -0.4264083 | 5.677854 | 1.780798e-11
37.4346 | 16.5015 | 16.88631 | 11.05993 | -0.3848122 | 5.826386 | 1.825917e-11
37.4446 | 16.7188 | 17.03684 | 11.0548 | -0.3180383 | 5.982037 | 1.873168e-11
37.4546 | 16.941 | 17.19496 | 11.04968 | -0.2539633 | 6.145286 | 1.922906e-11
37.4646 | 17.1765 | 17.3612 | 11.04456 | -0.1847013 | 6.316645 | 1.974954e-11
37.4746 | 17.4295 | 17.5361 | 11.03944 | -0.1066047 | 6.496668 | 2.029488e-11
37.48459 | 17.7184 | 17.72008 | 11.03432 | -0.001683094 | 6.685759 | 2.086864e-11
37.49459 | 17.9882 | 17.91413 | 11.02921 | 0.07406685 | 6.884925 | 2.147438e-11
37.50459 | 18.3037 | 18.11876 | 11.02409 | 0.1849359 | 7.09467 | 2.211031e-11
37.51459 | 18.6393 | 18.33471 | 11.01898 | 0.3045902 | 7.315728 | 2.278e-11
37.52459 | 18.9511 | 18.56275 | 11.01387 | 0.3883468 | 7.548881 | 2.348699e-11
37.53459 | 19.3502 | 18.80373 | 11.00876 | 0.5464672 | 7.794969 | 2.423128e-11
37.54458 | 19.6866 | 19.05828 | 11.00366 | 0.6283157 | 8.054621 | 2.501821e-11
37.55458 | 20.1457 | 19.32785 | 10.99856 | 0.8178479 | 8.329293 | 2.584954e-11
37.56458 | 20.5579 | 19.61321 | 10.99346 | 0.9446939 | 8.619749 | 2.672884e-11
37.57458 | 20.9938 | 19.91541 | 10.98836 | 1.07839 | 8.927053 | 2.765788e-11
37.58458 | 21.4863 | 20.23559 | 10.98326 | 1.250707 | 9.252334 | 2.864198e-11
37.59458 | 21.9354 | 20.57494 | 10.97816 | 1.360458 | 9.59678 | 2.96847e-11
37.60457 | 22.5045 | 20.93434 | 10.97307 | 1.570156 | 9.961271 | 3.078604e-11
37.61457 | 23.0035 | 21.31581 | 10.96798 | 1.68769 | 10.34783 | 3.195488e-11
37.62457 | 23.5654 | 21.72036 | 10.96289 | 1.845043 | 10.75747 | 3.319123e-11
37.63457 | 24.123 | 22.14941 | 10.9578 | 1.973594 | 11.1916 | 3.450396e-11
37.64457 | 24.6939 | 22.60442 | 10.95272 | 2.089478 | 11.65171 | 3.589307e-11
37.65457 | 25.3532 | 23.08691 | 10.94763 | 2.266289 | 12.13928 | 3.736567e-11
37.66456 | 25.9382 | 23.5979 | 10.94255 | 2.340304 | 12.65534 | 3.892353e-11
37.67456 | 26.6019 | 24.13994 | 10.93747 | 2.461964 | 13.20246 | 4.057377e-11
37.68456 | 27.2645 | 24.71411 | 10.9324 | 2.550392 | 13.78171 | 4.23217e-11
37.69456 | 27.9191 | 25.32196 | 10.92732 | 2.59714 | 14.39464 | 4.417267e-11
37.70456 | 28.6379 | 25.965 | 10.92225 | 2.672905 | 15.04275 | 4.612666e-11
37.71456 | 29.2889 | 26.64465 | 10.91717 | 2.644248 | 15.72748 | 4.819256e-11
37.72455 | 30.016 | 27.36152 | 10.91211 | 2.654476 | 16.44942 | 5.037037e-11
37.73455 | 30.747 | 28.11817 | 10.90704 | 2.62883 | 17.21113 | 5.26672e-11
37.74455 | 31.3926 | 28.91484 | 10.90197 | 2.477764 | 18.01286 | 5.508483e-11
37.75455 | 32.1613 | 29.75216 | 10.89691 | 2.409142 | 18.85525 | 5.762324e-11
37.76455 | 32.8201 | 30.63038 | 10.89185 | 2.189718 | 19.73853 | 6.0286e-11
37.77454 | 33.529 | 31.54835 | 10.88679 | 1.980648 | 20.66156 | 6.306777e-11
37.78454 | 34.2273 | 32.50702 | 10.88173 | 1.720279 | 21.62529 | 6.597389e-11
37.79454 | 34.8585 | 33.50392 | 10.87668 | 1.354579 | 22.62724 | 6.89937e-11
37.80454 | 35.5704 | 34.53659 | 10.87162 | 1.033808 | 23.66497 | 7.212009e-11
37.81454 | 36.179 | 35.60154 | 10.86657 | 0.5774639 | 24.73496 | 7.534418e-11
37.82454 | 36.8236 | 36.69405 | 10.86152 | 0.1295486 | 25.83253 | 7.865175e-11
37.83453 | 37.4805 | 37.80703 | 10.85648 | -0.3265297 | 26.95055 | 8.20215e-11
37.84453 | 38.0303 | 38.93519 | 10.85143 | -0.9048856 | 28.08375 | 8.543566e-11
37.85453 | 38.6393 | 40.06844 | 10.84639 | -1.429141 | 29.22205 | 8.88658e-11
37.86453 | 39.1066 | 41.19629 | 10.84135 | -2.089689 | 30.35494 | 9.227996e-11
37.87453 | 39.6146 | 42.30675 | 10.83631 | -2.692151 | 31.47044 | 9.564083e-11
37.88453 | 40.0964 | 43.38658 | 10.83127 | -3.290178 | 32.55531 | 9.89111e-11
37.89452 | 40.5219 | 44.42045 | 10.82624 | -3.898553 | 33.59421 | 1.020428e-10
37.90452 | 40.9051 | 45.39579 | 10.82121 | -4.490687 | 34.57458 | 1.049987e-10
37.91452 | 41.2388 | 46.29658 | 10.81618 | -5.057782 | 35.48041 | 1.077307e-10
37.92452 | 41.5324 | 47.10848 | 10.81115 | -5.576082 | 36.29734 | 1.101945e-10
37.93452 | 41.8109 | 47.81826 | 10.80612 | -6.007358 | 37.01214 | 1.123528e-10
37.94452 | 42.0182 | 48.41438 | 10.80109 | -6.396183 | 37.61329 | 1.1417e-10
37.95451 | 42.2066 | 48.88713 | 10.79608 | -6.680533 | 38.09106 | 1.15616e-10
37.96451 | 42.2791 | 49.23067 | 10.79106 | -6.951566 | 38.43961 | 1.166729e-10
37.97451 | 42.3728 | 49.44036 | 10.78604 | -7.067558 | 38.65432 | 1.173284e-10
37.98451 | 42.4176 | 49.51486 | 10.78102 | -7.097257 | 38.73384 | 1.175771e-10
37.99451 | 42.3569 | 49.45539 | 10.77601 | -7.098491 | 38.67938 | 1.174225e-10
38.00451 | 42.3412 | 49.2655 | 10.77099 | -6.924298 | 38.4945 | 1.168772e-10
38.0145 | 42.1981 | 48.95108 | 10.76599 | -6.752977 | 38.18509 | 1.15957e-10
38.0245 | 42.0193 | 48.5187 | 10.76098 | -6.499396 | 37.75772 | 1.146834e-10
38.0345 | 41.8463 | 47.97713 | 10.75597 | -6.130832 | 37.22116 | 1.130811e-10
38.0445 | 41.5997 | 47.33597 | 10.75097 | -5.736271 | 36.585 | 1.111786e-10
38.0545 | 41.3185 | 46.60565 | 10.74597 | -5.287147 | 35.85968 | 1.090097e-10
38.0645 | 40.9901 | 45.79721 | 10.74097 | -4.807114 | 35.05625 | 1.066045e-10
38.07449 | 40.642 | 44.92304 | 10.73598 | -4.281039 | 34.18706 | 1.040039e-10
38.08449 | 40.2292 | 43.99311 | 10.73098 | -3.763908 | 33.26213 | 1.012346e-10
38.09449 | 39.7806 | 43.01997 | 10.72599 | -3.239374 | 32.29399 | 9.833556e-11
38.10449 | 39.3254 | 42.01512 | 10.721 | -2.689721 | 31.29412 | 9.534062e-11
38.11449 | 38.8459 | 40.9896 | 10.71601 | -2.143704 | 30.2736 | 9.228529e-11
38.12449 | 38.3282 | 39.9538 | 10.71102 | -1.625603 | 29.24278 | 8.919798e-11
38.13448 | 37.7786 | 38.91826 | 10.70604 | -1.13966 | 28.21222 | 8.611245e-11
38.14448 | 37.2108 | 37.8895 | 10.70106 | -0.6786994 | 27.18844 | 8.304646e-11
38.15448 | 36.6496 | 36.87601 | 10.69608 | -0.226415 | 26.17994 | 8.002665e-11
38.16448 | 36.08 | 35.88417 | 10.6911 | 0.1958295 | 25.19307 | 7.707257e-11
38.17448 | 35.4729 | 34.91924 | 10.68612 | 0.5536611 | 24.23312 | 7.42002e-11
38.18447 | 34.8664 | 33.98633 | 10.68116 | 0.8800749 | 23.30517 | 7.142376e-11
38.19447 | 34.2233 | 33.08684 | 10.67618 | 1.136456 | 22.41066 | 6.874856e-11
38.20447 | 33.647 | 32.22408 | 10.67121 | 1.422919 | 21.55287 | 6.61835e-11
38.21447 | 32.9858 | 31.39962 | 10.66625 | 1.58618 | 20.73337 | 6.373213e-11
38.22447 | 32.3658 | 30.61438 | 10.66128 | 1.751416 | 19.9531 | 6.140155e-11
38.23447 | 31.7831 | 29.86872 | 10.65632 | 1.914379 | 19.2124 | 5.918821e-11
38.24446 | 31.1315 | 29.1632 | 10.65136 | 1.968302 | 18.51184 | 5.709566e-11
38.25446 | 30.5446 | 28.49597 | 10.6464 | 2.048635 | 17.84956 | 5.512035e-11
38.26446 | 29.9097 | 27.86695 | 10.64145 | 2.042745 | 17.22551 | 5.325873e-11
38.27446 | 29.3806 | 27.27517 | 10.63649 | 2.105435 | 16.63867 | 5.150902e-11
38.28446 | 28.7934 | 26.71943 | 10.63154 | 2.073966 | 16.08789 | 4.986767e-11
38.29446 | 28.2261 | 26.19847 | 10.62659 | 2.027633 | 15.57187 | 4.833112e-11
38.30445 | 27.6593 | 25.71136 | 10.62165 | 1.947936 | 15.08971 | 4.68976e-11
38.31445 | 27.1312 | 25.25576 | 10.61671 | 1.87544 | 14.63905 | 4.555822e-11
38.32445 | 26.6205 | 24.83071 | 10.61176 | 1.78979 | 14.21895 | 4.431122e-11
38.33445 | 26.1383 | 24.43478 | 10.60682 | 1.703522 | 13.82796 | 4.315304e-11
38.34445 | 25.6687 | 24.06654 | 10.60188 | 1.602155 | 13.46466 | 4.207656e-11
38.35445 | 25.1876 | 23.72462 | 10.59695 | 1.462978 | 13.12768 | 4.108003e-11
38.36444 | 24.7532 | 23.40796 | 10.59202 | 1.345243 | 12.81594 | 4.015988e-11
38.37444 | 24.3064 | 23.11463 | 10.58709 | 1.191774 | 12.52754 | 3.931078e-11
38.38444 | 23.9572 | 22.8437 | 10.58216 | 1.113497 | 12.26155 | 3.85274e-11
38.39444 | 23.5234 | 22.59399 | 10.57723 | 0.9294099 | 12.01676 | 3.780976e-11
38.40444 | 23.164 | 22.36435 | 10.5723 | 0.7996481 | 11.79205 | 3.71525e-11
38.41444 | 22.826 | 22.15371 | 10.56738 | 0.6722903 | 11.58633 | 3.655209e-11
38.42443 | 22.4951 | 21.96123 | 10.56247 | 0.5338712 | 11.39876 | 3.600675e-11
38.43443 | 22.2385 | 21.78558 | 10.55755 | 0.452923 | 11.22803 | 3.551115e-11
38.44443 | 21.8807 | 21.62605 | 10.55263 | 0.2546453 | 11.07342 | 3.506706e-11
38.45443 | 21.6545 | 21.48183 | 10.54772 | 0.1726738 | 10.93411 | 3.466738e-11
38.46443 | 21.3776 | 21.35211 | 10.54281 | 0.02548793 | 10.80931 | 3.431211e-11
38.47443 | 21.1235 | 21.23619 | 10.5379 | -0.1126899 | 10.69829 | 3.399769e-11
38.48442 | 20.9392 | 21.1335 | 10.53299 | -0.194303 | 10.60051 | 3.372413e-11
38.49442 | 20.7199 | 21.04319 | 10.52809 | -0.323294 | 10.5151 | 3.348788e-11
38.50442 | 20.5677 | 20.96482 | 10.52319 | -0.3971242 | 10.44164 | 3.328893e-11
38.51442 | 20.3507 | 20.89787 | 10.51829 | -0.5471749 | 10.37959 | 3.312373e-11
38.52442 | 20.2364 | 20.84187 | 10.51339 | -0.6054734 | 10.32848 | 3.299228e-11
38.53442 | 20.0743 | 20.79639 | 10.50849 | -0.7220913 | 10.2879 | 3.289102e-11
38.54441 | 19.9469 | 20.76109 | 10.50361 | -0.8141889 | 10.25748 | 3.282352e-11
38.55441 | 19.8517 | 20.73551 | 10.49871 | -0.8838131 | 10.2368 | 3.278267e-11
38.56441 | 19.7262 | 20.71941 | 10.49383 | -0.9932126 | 10.22559 | 3.277378e-11
38.57441 | 19.6484 | 20.71251 | 10.48894 | -1.064114 | 10.22357 | 3.279155e-11
38.58441 | 19.5686 | 20.71457 | 10.48406 | -1.145975 | 10.23052 | 3.283596e-11
38.5944 | 19.5234 | 20.72536 | 10.47918 | -1.20196 | 10.24618 | 3.290701e-11
38.6044 | 19.4572 | 20.74474 | 10.4743 | -1.287544 | 10.27044 | 3.300471e-11
38.6144 | 19.4123 | 20.77255 | 10.46942 | -1.360254 | 10.30313 | 3.312906e-11
38.6244 | 19.3738 | 20.80867 | 10.46455 | -1.434872 | 10.34412 | 3.327827e-11
38.6344 | 19.3663 | 20.85301 | 10.45968 | -1.486706 | 10.39333 | 3.345235e-11
38.6444 | 19.3291 | 20.90549 | 10.45481 | -1.576386 | 10.45068 | 3.36513e-11
38.65439 | 19.3416 | 20.96601 | 10.44994 | -1.624408 | 10.51607 | 3.387512e-11
38.66439 | 19.3382 | 21.03467 | 10.44508 | -1.696469 | 10.58959 | 3.412559e-11
38.67439 | 19.3591 | 21.11142 | 10.44021 | -1.752318 | 10.6712 | 3.439915e-11
38.68439 | 19.3879 | 21.19628 | 10.43535 | -1.808383 | 10.76093 | 3.469758e-11
38.69439 | 19.4098 | 21.28931 | 10.4305 | -1.879511 | 10.85882 | 3.502088e-11
38.70439 | 19.4647 | 21.39057 | 10.42564 | -1.925875 | 10.96494 | 3.536904e-11
38.71438 | 19.5109 | 21.50006 | 10.42079 | -1.989155 | 11.07926 | 3.574385e-11
38.72438 | 19.578 | 21.61808 | 10.41594 | -2.04008 | 11.20214 | 3.614531e-11
38.73438 | 19.66 | 21.74468 | 10.41109 | -2.084684 | 11.33359 | 3.657163e-11
38.74438 | 19.7148 | 21.88003 | 10.40624 | -2.165225 | 11.47378 | 3.702461e-11
38.75438 | 19.816 | 22.02429 | 10.4014 | -2.208286 | 11.62289 | 3.7506e-11
38.76438 | 19.9132 | 22.17767 | 10.39656 | -2.264472 | 11.78111 | 3.801581e-11
38.77437 | 20.0337 | 22.34025 | 10.39172 | -2.306547 | 11.94852 | 3.855405e-11
38.78437 | 20.1341 | 22.51258 | 10.38689 | -2.378484 | 12.1257 | 3.912071e-11
38.79437 | 20.2916 | 22.69481 | 10.38205 | -2.403207 | 12.31276 | 3.971934e-11
38.80437 | 20.4077 | 22.88723 | 10.37722 | -2.479525 | 12.51001 | 4.034817e-11
38.81437 | 20.5687 | 23.09017 | 10.37239 | -2.521473 | 12.71778 | 4.101075e-11
38.82437 | 20.759 | 23.30402 | 10.36756 | -2.545016 | 12.93645 | 4.170531e-11
38.83436 | 20.898 | 23.52892 | 10.36274 | -2.630918 | 13.16618 | 4.243539e-11
38.84436 | 21.1379 | 23.76577 | 10.35792 | -2.627866 | 13.40785 | 4.3201e-11
38.85436 | 21.3319 | 24.0148 | 10.3531 | -2.682903 | 13.6617 | 4.400391e-11
38.86436 | 21.5409 | 24.27654 | 10.34828 | -2.735638 | 13.92826 | 4.484768e-11
38.87436 | 21.8229 | 24.55152 | 10.34347 | -2.728616 | 14.20805 | 4.573053e-11
38.88436 | 22.0446 | 24.84033 | 10.33865 | -2.795727 | 14.50167 | 4.665601e-11
38.89435 | 22.3802 | 25.14327 | 10.33385 | -2.763068 | 14.80942 | 4.762413e-11
38.90435 | 22.6604 | 25.4617 | 10.32904 | -2.801296 | 15.13266 | 4.86402e-11
38.91435 | 22.98 | 25.79603 | 10.32423 | -2.816026 | 15.47179 | 4.970602e-11
38.92435 | 23.3539 | 26.14706 | 10.31943 | -2.793163 | 15.82763 | 5.082335e-11
38.93435 | 23.6855 | 26.51567 | 10.31463 | -2.830166 | 16.20104 | 5.199219e-11
38.94434 | 24.1192 | 26.90239 | 10.30984 | -2.783186 | 16.59255 | 5.321787e-11
38.95434 | 24.5694 | 27.30898 | 10.30504 | -2.739579 | 17.00394 | 5.450573e-11
38.96434 | 24.9741 | 27.73616 | 10.30025 | -2.762062 | 17.43592 | 5.585576e-11
38.97434 | 25.5136 | 28.1851 | 10.29545 | -2.671502 | 17.88965 | 5.727152e-11
38.98434 | 25.9904 | 28.65706 | 10.29067 | -2.666656 | 18.36639 | 5.875833e-11
38.99434 | 26.6142 | 29.15337 | 10.28588 | -2.539174 | 18.86749 | 6.031797e-11
39.00433 | 27.2053 | 29.67499 | 10.2811 | -2.469692 | 19.39389 | 6.195755e-11
39.01433 | 27.877 | 30.2245 | 10.27632 | -2.347495 | 19.94818 | 6.368062e-11
39.02433 | 28.5584 | 30.80307 | 10.27154 | -2.244665 | 20.53153 | 6.54925e-11
39.03433 | 29.3106 | 31.41252 | 10.26676 | -2.101916 | 21.14575 | 6.739853e-11
39.04433 | 30.1582 | 32.05478 | 10.26199 | -1.896584 | 21.79279 | 6.940581e-11
39.05433 | 31.0157 | 32.73195 | 10.25722 | -1.716249 | 22.47473 | 7.15179e-11
39.06432 | 31.921 | 33.44552 | 10.25245 | -1.524524 | 23.19307 | 7.37419e-11
39.07432 | 32.9916 | 34.19928 | 10.24769 | -1.207682 | 23.95159 | 7.608847e-11
39.08432 | 33.9681 | 34.99509 | 10.24292 | -1.026987 | 24.75216 | 7.856116e-11
39.09432 | 35.1824 | 35.83567 | 10.23816 | -0.6532655 | 25.5975 | 8.11724e-11
39.10432 | 36.3854 | 36.72391 | 10.2334 | -0.3385095 | 26.49051 | 8.392753e-11
39.11432 | 37.6514 | 37.6629 | 10.22865 | -0.01150212 | 27.43426 | 8.68372e-11
39.12431 | 39.0476 | 38.65491 | 10.2239 | 0.3926895 | 28.43101 | 8.990853e-11
39.13431 | 40.4403 | 39.70534 | 10.21915 | 0.7349555 | 29.4862 | 9.315748e-11
39.14431 | 42.0499 | 40.81693 | 10.2144 | 1.232967 | 30.60254 | 9.659118e-11
39.15431 | 43.6382 | 41.99354 | 10.20965 | 1.644657 | 31.78389 | 1.002238e-10
39.16431 | 45.4407 | 43.23926 | 10.20491 | 2.201442 | 33.03435 | 1.040643e-10
39.17431 | 47.2666 | 44.55835 | 10.20016 | 2.708247 | 34.35819 | 1.081286e-10
39.1843 | 49.1554 | 45.95391 | 10.19543 | 3.201488 | 35.75848 | 1.124256e-10
39.1943 | 51.3399 | 47.43331 | 10.19069 | 3.906587 | 37.24262 | 1.169767e-10
39.2043 | 53.3408 | 49.00009 | 10.18596 | 4.340708 | 38.81413 | 1.217924e-10
39.2143 | 55.7092 | 50.65925 | 10.18123 | 5.049947 | 40.47802 | 1.268887e-10
39.2243 | 57.9646 | 52.41594 | 10.1765 | 5.548659 | 42.23944 | 1.3228e-10
39.2343 | 60.5132 | 54.2754 | 10.17177 | 6.237801 | 44.10363 | 1.379838e-10
39.24429 | 63.0924 | 56.24075 | 10.16705 | 6.851646 | 46.0737 | 1.440092e-10
39.25429 | 65.8027 | 58.32156 | 10.16233 | 7.481137 | 48.15923 | 1.503828e-10
39.26429 | 68.5531 | 60.521 | 10.15761 | 8.032099 | 50.36339 | 1.57117e-10
39.27429 | 71.2569 | 62.84416 | 10.1529 | 8.412739 | 52.69126 | 1.64226e-10
39.28429 | 74.3081 | 65.29588 | 10.14818 | 9.012216 | 55.1477 | 1.717257e-10
39.29429 | 77.3474 | 67.88062 | 10.14347 | 9.466782 | 57.73715 | 1.796288e-10
39.30428 | 80.3627 | 70.59954 | 10.13877 | 9.763156 | 60.46078 | 1.879368e-10
39.31428 | 83.5907 | 73.46117 | 10.13406 | 10.12953 | 63.32711 | 1.966782e-10
39.32428 | 86.7437 | 76.46518 | 10.12936 | 10.27852 | 66.33582 | 2.058531e-10
39.33428 | 90.0301 | 79.61268 | 10.12466 | 10.41742 | 69.48802 | 2.154614e-10
39.34428 | 93.4485 | 82.90334 | 10.11996 | 10.54516 | 72.78338 | 2.255049e-10
39.35427 | 96.6586 | 86.33176 | 10.11527 | 10.32684 | 76.21649 | 2.359659e-10
39.36427 | 99.9612 | 89.90061 | 10.11058 | 10.06059 | 79.79004 | 2.46855e-10
39.37427 | 103.4216 | 93.60034 | 10.10588 | 9.821262 | 83.49445 | 2.581402e-10
39.38427 | 106.7299 | 97.4221 | 10.1012 | 9.307796 | 87.32091 | 2.697984e-10
39.39427 | 110.1398 | 101.3543 | 10.09651 | 8.785535 | 91.25775 | 2.817941e-10
39.40427 | 113.2751 | 105.3822 | 10.09183 | 7.8929 | 95.29037 | 2.940812e-10
39.41426 | 116.8974 | 109.484 | 10.08715 | 7.413382 | 99.39687 | 3.065974e-10
39.42426 | 119.7615 | 113.6472 | 10.08247 | 6.114314 | 103.5647 | 3.193019e-10
39.43426 | 123.0142 | 117.8437 | 10.0778 | 5.170452 | 107.7659 | 3.321148e-10
39.44426 | 125.888 | 122.047 | 10.07313 | 3.840969 | 111.9739 | 3.449525e-10
39.45426 | 128.6484 | 126.2278 | 10.06846 | 2.420647 | 116.1593 | 3.577298e-10
39.46426 | 131.6737 | 130.3544 | 10.06379 | 1.319302 | 120.2906 | 3.703526e-10
39.47425 | 134.1084 | 134.3897 | 10.05913 | -0.2813067 | 124.3306 | 3.827054e-10
39.48425 | 136.8172 | 138.3068 | 10.05447 | -1.489552 | 128.2523 | 3.947118e-10
39.49425 | 138.8777 | 142.0655 | 10.04981 | -3.187816 | 132.0157 | 4.062493e-10
39.50425 | 141.1124 | 145.6292 | 10.04515 | -4.516825 | 135.5841 | 4.172094e-10
39.51425 | 143.2217 | 148.9608 | 10.0405 | -5.739065 | 138.9203 | 4.274803e-10
39.52425 | 144.8632 | 152.023 | 10.03585 | -7.159799 | 141.9872 | 4.369518e-10
39.53424 | 146.5029 | 154.7769 | 10.0312 | -8.273952 | 144.7457 | 4.455032e-10
39.54424 | 147.6311 | 157.1929 | 10.02655 | -9.56177 | 147.1663 | 4.530509e-10
39.55424 | 148.8575 | 159.2352 | 10.02191 | -10.37774 | 149.2133 | 4.594867e-10
39.56424 | 149.6848 | 160.8745 | 10.01727 | -11.18974 | 150.8573 | 4.647198e-10
39.57424 | 150.5348 | 162.0859 | 10.01263 | -11.55106 | 152.0732 | 4.686793e-10
39.58424 | 150.8173 | 162.85 | 10.008 | -12.03273 | 152.842 | 4.713065e-10
39.59423 | 151.1339 | 163.1544 | 10.00337 | -12.02055 | 153.1511 | 4.72566e-10
39.60423 | 150.935 | 162.9946 | 9.998737 | -12.05956 | 152.9958 | 4.724416e-10
39.61423 | 150.8462 | 162.3722 | 9.994109 | -11.52604 | 152.3781 | 4.709424e-10
39.62423 | 150.0312 | 161.2974 | 9.989484 | -11.26617 | 151.3079 | 4.680984e-10
39.63423 | 149.3364 | 159.7866 | 9.984862 | -10.4502 | 149.8017 | 4.639613e-10
39.64423 | 148.3509 | 157.8626 | 9.980242 | -9.511678 | 147.8823 | 4.585985e-10
39.65422 | 147.1137 | 155.5552 | 9.975629 | -8.441549 | 145.5796 | 4.521006e-10
39.66422 | 145.7872 | 152.8913 | 9.971015 | -7.104098 | 142.9203 | 4.445528e-10
39.67422 | 144.1403 | 149.9067 | 9.966403 | -5.766448 | 139.9403 | 4.360601e-10
39.68422 | 142.4035 | 146.6374 | 9.961794 | -4.233853 | 136.6756 | 4.267342e-10
39.69422 | 140.3596 | 143.1199 | 9.957187 | -2.760318 | 133.1627 | 4.166854e-10
39.70422 | 138.1128 | 139.3917 | 9.952583 | -1.27895 | 129.4392 | 4.060272e-10
39.71421 | 135.8033 | 135.494 | 9.947987 | 0.3092724 | 125.546 | 3.948859e-10
39.72421 | 133.2812 | 131.4559 | 9.943388 | 1.825265 | 121.5125 | 3.83352e-10
39.73421 | 130.7383 | 127.3172 | 9.938793 | 3.421083 | 117.3784 | 3.715446e-10
39.74421 | 127.8509 | 123.1125 | 9.9342 | 4.738375 | 113.1783 | 3.595719e-10
39.75421 | 125.0632 | 118.8748 | 9.929609 | 6.188401 | 108.9452 | 3.475336e-10
39.7642 | 122.1599 | 114.6389 | 9.925026 | 7.521023 | 104.7139 | 3.35536e-10
39.7742 | 119.0378 | 110.4246 | 9.920441 | 8.613239 | 100.5041 | 3.236433e-10
39.7842 | 115.9556 | 106.2613 | 9.915859 | 9.694344 | 96.3454 | 3.11946e-10
39.7942 | 112.7278 | 102.171 | 9.91128 | 10.55678 | 92.25974 | 3.005116e-10
39.8042 | 109.6048 | 98.17272 | 9.906703 | 11.43208 | 88.26602 | 2.894005e-10
39.8142 | 106.2765 | 94.28201 | 9.902129 | 11.99449 | 84.37988 | 2.786624e-10
39.82419 | 103.033 | 90.51545 | 9.897562 | 12.51755 | 80.61788 | 2.683489e-10
39.83419 | 99.7223 | 86.87439 | 9.892993 | 12.84791 | 76.9814 | 2.584724e-10
39.84419 | 96.6138 | 83.36995 | 9.888427 | 13.24385 | 73.48153 | 2.490665e-10
39.85419 | 93.2381 | 80.00663 | 9.883864 | 13.23147 | 70.12277 | 2.401475e-10
39.86419 | 90.2118 | 76.78688 | 9.879304 | 13.42492 | 66.90758 | 2.317293e-10
39.87419 | 86.9985 | 73.71134 | 9.874746 | 13.28716 | 63.83659 | 2.238156e-10
39.88418 | 83.7915 | 70.78194 | 9.870196 | 13.00956 | 60.91175 | 2.164171e-10
39.89418 | 80.8802 | 67.9909 | 9.865643 | 12.8893 | 58.12525 | 2.095177e-10
39.90418 | 77.6335 | 65.33808 | 9.861094 | 12.29542 | 55.47698 | 2.031193e-10
39.91418 | 74.8806 | 62.81965 | 9.856547 | 12.06095 | 52.96311 | 1.972147e-10
39.92418 | 71.9647 | 60.43125 | 9.852003 | 11.53345 | 50.57924 | 1.917968e-10
39.93418 | 69.2334 | 58.16803 | 9.847462 | 11.06537 | 48.32057 | 1.86855e-10
39.94417 | 66.5921 | 56.02696 | 9.842928 | 10.56514 | 46.18403 | 1.823839e-10
39.95417 | 63.8339 | 53.99859 | 9.838392 | 9.835307 | 44.1602 | 1.78364e-10
39.96417 | 61.5499 | 52.07971 | 9.833859 | 9.470185 | 42.24586 | 1.747882e-10
39.97417 | 58.9649 | 50.26499 | 9.829329 | 8.699908 | 40.43566 | 1.716458e-10
39.98417 | 56.7115 | 48.54911 | 9.824802 | 8.162395 | 38.7243 | 1.689244e-10
39.99417 | 54.5231 | 46.92686 | 9.820277 | 7.596241 | 37.10658 | 1.666116e-10
40.00416 | 52.2972 | 45.39463 | 9.81576 | 6.902574 | 35.57887 | 1.647003e-10
40.01416 | 50.4107 | 43.9445 | 9.811241 | 6.466203 | 34.13326 | 1.631708e-10
40.02416 | 48.4019 | 42.57326 | 9.806724 | 5.828637 | 32.76654 | 1.620162e-10
40.03416 | 46.5551 | 41.27637 | 9.802211 | 5.278727 | 31.47416 | 1.612186e-10
40.04416 | 44.8356 | 40.04946 | 9.7977 | 4.786136 | 30.25176 | 1.607674e-10
40.05416 | 43.0739 | 38.88838 | 9.793192 | 4.185518 | 29.09519 | 1.606431e-10
40.06415 | 41.6583 | 37.79025 | 9.788691 | 3.868053 | 28.00156 | 1.608313e-10
40.07415 | 40.0975 | 36.74912 | 9.784189 | 3.34838 | 26.96493 | 1.613092e-10
40.08415 | 38.6331 | 35.76258 | 9.779689 | 2.870522 | 25.98289 | 1.620535e-10
40.09415 | 37.4122 | 34.82728 | 9.775193 | 2.58492 | 25.05209 | 1.630429e-10
40.10415 | 36.0341 | 33.94007 | 9.770699 | 2.094031 | 24.16937 | 1.642437e-10
40.11415 | 35.01 | 33.09798 | 9.766208 | 1.912023 | 23.33177 | 1.65624e-10
40.12414 | 33.8149 | 32.29907 | 9.761724 | 1.515833 | 22.53734 | 1.671445e-10
40.13414 | 32.8254 | 31.53897 | 9.757238 | 1.286428 | 21.78173 | 1.687663e-10
40.14414 | 31.8439 | 30.81615 | 9.752755 | 1.027754 | 21.06339 | 1.704414e-10
40.15414 | 30.8585 | 30.12829 | 9.748276 | 0.7302121 | 20.38001 | 1.721236e-10
40.16414 | 30.1225 | 29.47326 | 9.743798 | 0.6492438 | 19.72946 | 1.737614e-10
40.17413 | 29.2387 | 28.84964 | 9.739329 | 0.3890622 | 19.11031 | 1.752962e-10
40.18413 | 28.5549 | 28.25435 | 9.734857 | 0.3005508 | 18.51949 | 1.766818e-10
40.19413 | 27.8095 | 27.68627 | 9.730389 | 0.123233 | 17.95588 | 1.778613e-10
40.20413 | 27.1712 | 27.14377 | 9.725923 | 0.0274343 | 17.41784 | 1.787903e-10
40.21413 | 26.5551 | 26.62533 | 9.72146 | -0.07022612 | 16.90387 | 1.794227e-10
40.22413 | 25.972 | 26.12954 | 9.717 | -0.1575383 | 16.41254 | 1.797229e-10
40.23412 | 25.5233 | 25.65554 | 9.712547 | -0.1322387 | 15.94299 | 1.796607e-10
40.24412 | 24.9623 | 25.20118 | 9.708093 | -0.2388762 | 15.49308 | 1.792184e-10
40.25412 | 24.5152 | 24.76578 | 9.703641 | -0.2505814 | 15.06214 | 1.7838e-10
40.26412 | 24.1089 | 24.34829 | 9.699193 | -0.2393916 | 14.6491 | 1.771436e-10
40.27412 | 23.6763 | 23.94772 | 9.694747 | -0.271418 | 14.25297 | 1.755129e-10
40.28412 | 23.3578 | 23.56313 | 9.690304 | -0.205333 | 13.87283 | 1.734985e-10
40.29411 | 22.9896 | 23.19403 | 9.685868 | -0.2044305 | 13.50816 | 1.7112e-10
40.30411 | 22.7017 | 22.83888 | 9.681431 | -0.1371849 | 13.15745 | 1.683915e-10
40.31411 | 22.3808 | 22.49731 | 9.676997 | -0.1165143 | 12.82032 | 1.653433e-10
40.32411 | 22.0771 | 22.16862 | 9.672565 | -0.09151801 | 12.49605 | 1.620037e-10
40.33411 | 21.8617 | 21.85214 | 9.668137 | 0.009561309 | 12.184 | 1.584013e-10
40.34411 | 21.5906 | 21.54726 | 9.663711 | 0.04333559 | 11.88355 | 1.545697e-10
40.3541 | 21.3531 | 21.2537 | 9.659292 | 0.09939754 | 11.59441 | 1.50548e-10
40.3641 | 21.1637 | 20.97034 | 9.654872 | 0.1933591 | 11.31547 | 1.463647e-10
40.3741 | 20.9306 | 20.69697 | 9.650455 | 0.2336325 | 11.04651 | 1.42057e-10
40.3841 | 20.795 | 20.43311 | 9.646041 | 0.3618922 | 10.78707 | 1.376605e-10
40.3941 | 20.5562 | 20.17832 | 9.64163 | 0.3778842 | 10.53669 | 1.33209e-10
40.4041 | 20.4281 | 19.93217 | 9.637221 | 0.4959265 | 10.29495 | 1.287344e-10
40.41409 | 20.241 | 19.69454 | 9.63282 | 0.5464614 | 10.06172 | 1.242721e-10
40.42409 | 20.0682 | 19.4645 | 9.628417 | 0.6036976 | 9.836085 | 1.198401e-10
40.43409 | 19.9437 | 19.24202 | 9.624018 | 0.7016773 | 9.618005 | 1.154667e-10
40.44409 | 19.786 | 19.02675 | 9.619621 | 0.7592549 | 9.407124 | 1.111751e-10
40.45409 | 19.6827 | 18.81838 | 9.615227 | 0.8643221 | 9.203151 | 1.069811e-10
40.46409 | 19.5203 | 18.61658 | 9.610836 | 0.9037169 | 9.005747 | 1.028972e-10
40.47408 | 19.4077 | 18.42129 | 9.606452 | 0.9864101 | 8.814838 | 9.894308e-11
40.48408 | 19.2801 | 18.23185 | 9.602067 | 1.048248 | 8.629785 | 9.511503e-11
40.49408 | 19.1565 | 18.04821 | 9.597685 | 1.108287 | 8.450528 | 9.142731e-11
40.50408 | 19.0406 | 17.87013 | 9.593305 | 1.170466 | 8.276829 | 8.787993e-11
40.51408 | 18.9382 | 17.69739 | 9.588929 | 1.24081 | 8.108461 | 8.447643e-11
40.52407 | 18.8206 | 17.52993 | 9.58456 | 1.290672 | 7.945368 | 8.122036e-11
40.53407 | 18.7145 | 17.36722 | 9.580189 | 1.347285 | 7.787026 | 7.810463e-11
40.54407 | 18.5965 | 17.20923 | 9.575822 | 1.387274 | 7.633404 | 7.512746e-11
40.55407 | 18.514 | 17.05577 | 9.571457 | 1.458226 | 7.484317 | 7.228884e-11
40.56407 | 18.4025 | 16.90669 | 9.567095 | 1.495814 | 7.339591 | 6.958345e-11
40.57407 | 18.2905 | 16.76179 | 9.562736 | 1.528706 | 7.199058 | 6.700596e-11
40.58406 | 18.2023 | 16.62107 | 9.558385 | 1.581226 | 7.062689 | 6.455636e-11
40.59406 | 18.0663 | 16.4841 | 9.554032 | 1.582199 | 6.930069 | 6.2224e-11
40.60406 | 18.0067 | 16.35087 | 9.549682 | 1.655833 | 6.801185 | 6.000533e-11
40.61406 | 17.8837 | 16.22124 | 9.545335 | 1.662464 | 6.675901 | 5.78968e-11
40.62406 | 17.7885 | 16.09508 | 9.540991 | 1.693425 | 6.554084 | 5.589129e-11
40.63406 | 17.698 | 15.97226 | 9.53665 | 1.725741 | 6.43561 | 5.398526e-11
40.64405 | 17.5827 | 15.85279 | 9.532316 | 1.729914 | 6.32047 | 5.217515e-11
40.65405 | 17.4831 | 15.7363 | 9.527981 | 1.746799 | 6.20832 | 5.045209e-11
40.66405 | 17.3718 | 15.62282 | 9.523648 | 1.748984 | 6.099167 | 4.881429e-11
40.67405 | 17.2869 | 15.51222 | 9.519319 | 1.774675 | 5.992906 | 4.725642e-11
40.68405 | 17.1844 | 15.40443 | 9.514993 | 1.779972 | 5.889435 | 4.577316e-11
40.69405 | 17.0725 | 15.29933 | 9.510669 | 1.773171 | 5.78866 | 4.436274e-11
40.70404 | 16.9886 | 15.19695 | 9.506353 | 1.791655 | 5.690592 | 4.301981e-11
40.71404 | 16.854 | 15.09697 | 9.502036 | 1.757033 | 5.594931 | 4.174083e-11
40.72404 | 16.7952 | 14.99942 | 9.497722 | 1.79578 | 5.501699 | 4.052048e-11
40.73404 | 16.6819 | 14.90423 | 9.49341 | 1.777674 | 5.410815 | 3.935696e-11
40.74404 | 16.5684 | 14.8113 | 9.489102 | 1.757101 | 5.322197 | 3.824674e-11
40.75404 | 16.4718 | 14.72058 | 9.484796 | 1.751223 | 5.235781 | 3.718803e-11
40.76403 | 16.3525 | 14.63207 | 9.480498 | 1.720425 | 5.151577 | 3.617728e-11
40.77403 | 16.2676 | 14.54554 | 9.476199 | 1.722063 | 5.069339 | 3.520917e-11
40.78403 | 16.1547 | 14.46099 | 9.471902 | 1.693707 | 4.989091 | 3.428369e-11
40.79403 | 16.0486 | 14.37838 | 9.467609 | 1.670222 | 4.91077 | 3.339728e-11
40.80403 | 15.977 | 14.29763 | 9.463318 | 1.679367 | 4.834314 | 3.254996e-11
40.81403 | 15.8358 | 14.2187 | 9.459031 | 1.617103 | 4.759666 | 3.173639e-11
40.82402 | 15.7409 | 14.14159 | 9.454751 | 1.599311 | 4.686838 | 3.095835e-11
40.83402 | 15.6587 | 14.06611 | 9.450469 | 1.592594 | 4.615636 | 3.02105e-11
40.84402 | 15.5408 | 13.99227 | 9.446191 | 1.54853 | 4.546079 | 2.949285e-11
40.85402 | 15.459 | 13.92003 | 9.441916 | 1.538968 | 4.478116 | 2.880185e-11
40.86402 | 15.3579 | 13.84934 | 9.437643 | 1.508556 | 4.411701 | 2.813749e-11
40.87402 | 15.2575 | 13.78016 | 9.433374 | 1.477341 | 4.346785 | 2.749978e-11
40.88401 | 15.1603 | 13.7125 | 9.429112 | 1.447802 | 4.283387 | 2.688516e-11
40.89401 | 15.0398 | 13.64619 | 9.424848 | 1.393613 | 4.221339 | 2.629363e-11
40.90401 | 14.9844 | 13.58125 | 9.420588 | 1.403151 | 4.160661 | 2.572342e-11
40.91401 | 14.8503 | 13.51765 | 9.416331 | 1.332654 | 4.101315 | 2.517275e-11
40.92401 | 14.7839 | 13.45534 | 9.412077 | 1.328561 | 4.043262 | 2.464162e-11
40.934 | 14.6803 | 13.39435 | 9.40783 | 1.28595 | 3.98652 | 2.412825e-11
40.944 | 14.5803 | 13.33452 | 9.403581 | 1.245777 | 3.930942 | 2.363265e-11
40.954 | 14.4945 | 13.27589 | 9.399336 | 1.218615 | 3.876549 | 2.315481e-11
40.964 | 14.4031 | 13.2184 | 9.395094 | 1.184695 | 3.82331 | 2.269118e-11
40.974 | 14.3286 | 13.16204 | 9.390855 | 1.166555 | 3.77119 | 2.224354e-11
40.984 | 14.2299 | 13.10678 | 9.386619 | 1.123123 | 3.720158 | 2.181011e-11
40.99399 | 14.1397 | 13.05262 | 9.382391 | 1.087076 | 3.670234 | 2.139089e-11
41.00399 | 14.0529 | 12.99945 | 9.378161 | 1.053449 | 3.62129 | 2.09841e-11
41.01399 | 13.9659 | 12.94728 | 9.373934 | 1.018617 | 3.573349 | 2.058975e-11
41.02399 | 13.9108 | 12.89609 | 9.36971 | 1.014707 | 3.526383 | 2.020606e-11
41.03399 | 13.811 | 12.84586 | 9.36549 | 0.9651446 | 3.480366 | 1.983658e-11
41.04399 | 13.7387 | 12.79654 | 9.361272 | 0.9421553 | 3.435273 | 1.947598e-11
41.05398 | 13.661 | 12.74819 | 9.357062 | 0.9128109 | 3.391128 | 1.912781e-11
41.06398 | 13.5662 | 12.70066 | 9.35285 | 0.8655412 | 3.347809 | 1.878853e-11
41.07398 | 13.5192 | 12.65398 | 9.348642 | 0.8652155 | 3.305343 | 1.845812e-11
41.08398 | 13.4297 | 12.60814 | 9.344436 | 0.8215558 | 3.263708 | 1.813838e-11
41.09398 | 13.3552 | 12.56312 | 9.340234 | 0.792083 | 3.222883 | 1.782752e-11
41.10398 | 13.2957 | 12.51888 | 9.336035 | 0.7768185 | 3.182847 | 1.752554e-11
41.11397 | 13.1933 | 12.47546 | 9.331843 | 0.7178396 | 3.143618 | 1.723066e-11
41.12397 | 13.1643 | 12.43275 | 9.32765 | 0.7315512 | 3.105099 | 1.694467e-11
41.13397 | 13.063 | 12.39077 | 9.32346 | 0.6722285 | 3.067312 | 1.666578e-11
41.14397 | 13.0294 | 12.34951 | 9.319273 | 0.6798904 | 3.030237 | 1.6394e-11
41.15397 | 12.9404 | 12.30895 | 9.315089 | 0.6314541 | 2.993857 | 1.61311e-11
41.16397 | 12.8675 | 12.26906 | 9.310909 | 0.5984366 | 2.958155 | 1.587352e-11
41.17396 | 12.8111 | 12.22988 | 9.306735 | 0.5812166 | 2.923148 | 1.562306e-11
41.18396 | 12.7461 | 12.19131 | 9.302561 | 0.5547866 | 2.888753 | 1.537792e-11
41.19396 | 12.6946 | 12.15338 | 9.298389 | 0.5412236 | 2.854987 | 1.513989e-11
41.20396 | 12.6349 | 12.11606 | 9.294221 | 0.5188426 | 2.821836 | 1.490719e-11
41.21396 | 12.563 | 12.07934 | 9.290056 | 0.4836581 | 2.789286 | 1.468159e-11
41.22396 | 12.5078 | 12.04322 | 9.285894 | 0.4645847 | 2.757322 | 1.445954e-11
41.23395 | 12.4426 | 12.0077 | 9.281739 | 0.4349011 | 2.72596 | 1.424461e-11
41.24395 | 12.3962 | 11.97271 | 9.277583 | 0.4234903 | 2.695127 | 1.4035e-11
41.25395 | 12.3499 | 11.93827 | 9.27343 | 0.4116304 | 2.664839 | 1.382894e-11
41.26395 | 12.2772 | 11.90437 | 9.269281 | 0.3728339 | 2.635085 | 1.362821e-11
41.27395 | 12.232 | 11.87099 | 9.265134 | 0.3610126 | 2.605853 | 1.343281e-11
41.28395 | 12.1602 | 11.83812 | 9.260991 | 0.3220786 | 2.57713 | 1.324096e-11
41.29394 | 12.1255 | 11.80579 | 9.256855 | 0.319712 | 2.548933 | 1.305445e-11
41.30394 | 12.0789 | 11.77391 | 9.252718 | 0.3049871 | 2.521195 | 1.287148e-11
41.31394 | 12.0305 | 11.74252 | 9.248584 | 0.2879829 | 2.493933 | 1.269385e-11
41.32394 | 11.988 | 11.71159 | 9.244453 | 0.27641 | 2.467137 | 1.251799e-11
41.33394 | 11.9156 | 11.68112 | 9.240325 | 0.2344783 | 2.440797 | 1.234746e-11
41.34393 | 11.9004 | 11.65113 | 9.236205 | 0.2492689 | 2.414926 | 1.218048e-11
41.35393 | 11.8324 | 11.62155 | 9.232083 | 0.2108496 | 2.389467 | 1.201705e-11
41.36393 | 11.8053 | 11.5924 | 9.227965 | 0.2129008 | 2.364434 | 1.185718e-11
41.37393 | 11.7666 | 11.56367 | 9.22385 | 0.2029314 | 2.339819 | 1.170086e-11
41.38393 | 11.7134 | 11.53535 | 9.219738 | 0.17805 | 2.315612 | 1.15481e-11
41.39393 | 11.6846 | 11.50743 | 9.215629 | 0.1771651 | 2.291806 | 1.139888e-11
41.40392 | 11.6422 | 11.47994 | 9.211527 | 0.1622587 | 2.268414 | 1.125144e-11
41.41392 | 11.6022 | 11.45281 | 9.207425 | 0.1493925 | 2.245383 | 1.110934e-11
41.42392 | 11.5665 | 11.42605 | 9.203325 | 0.1404472 | 2.222728 | 1.096723e-11
41.43392 | 11.5001 | 11.39967 | 9.199229 | 0.1004307 | 2.20044 | 1.083045e-11
41.44392 | 11.5164 | 11.37365 | 9.195136 | 0.14275 | 2.178514 | 1.069544e-11
41.45392 | 11.4417 | 11.34799 | 9.191046 | 0.0937124 | 2.156942 | 1.056399e-11
41.46391 | 11.4299 | 11.3227 | 9.186963 | 0.1072006 | 2.135736 | 1.043432e-11
41.47391 | 11.3918 | 11.29773 | 9.182879 | 0.09407053 | 2.11485 | 1.030642e-11
41.48391 | 11.3436 | 11.2731 | 9.178799 | 0.07050436 | 2.094297 | 1.018208e-11
41.49391 | 11.3137 | 11.24879 | 9.174722 | 0.0649082 | 2.07407 | 1.006129e-11
41.50391 | 11.3026 | 11.22481 | 9.170648 | 0.07778816 | 2.054164 | 9.940493e-12
41.51391 | 11.2679 | 11.20115 | 9.166577 | 0.06675057 | 2.034573 | 9.823253e-12
41.5239 | 11.2377 | 11.17782 | 9.162513 | 0.05987745 | 2.01531 | 9.709566e-12
41.5339 | 11.1941 | 11.15478 | 9.158448 | 0.03932322 | 1.996328 | 9.59588e-12
41.5439 | 11.1728 | 11.13203 | 9.154387 | 0.04076749 | 1.977646 | 9.485746e-12
41.5539 | 11.1386 | 11.10958 | 9.150329 | 0.02901663 | 1.959255 | 9.377388e-12
41.5639 | 11.1374 | 11.08742 | 9.146274 | 0.04997581 | 1.941151 | 9.270806e-12
41.5739 | 11.0938 | 11.06555 | 9.142222 | 0.02825001 | 1.923328 | 9.166001e-12
41.58389 | 11.0633 | 11.04398 | 9.138177 | 0.0193222 | 1.905801 | 9.062973e-12
41.59389 | 11.032 | 11.02266 | 9.134132 | 0.009341368 | 1.888527 | 8.963497e-12
41.60389 | 10.9937 | 11.00161 | 9.130089 | -0.007910095 | 1.871521 | 8.864021e-12
41.61389 | 11.0046 | 10.98083 | 9.12605 | 0.02377197 | 1.854778 | 8.768097e-12
41.62389 | 10.9759 | 10.96031 | 9.122014 | 0.01559219 | 1.838293 | 8.672174e-12
41.63389 | 10.9352 | 10.94005 | 9.117982 | -0.00484679 | 1.822065 | 8.578027e-12
41.64388 | 10.9101 | 10.92006 | 9.113956 | -0.009957884 | 1.806102 | 8.487433e-12
41.65388 | 10.8773 | 10.9003 | 9.10993 | -0.02299914 | 1.790369 | 8.396839e-12
41.66388 | 10.8533 | 10.88079 | 9.105907 | -0.02748676 | 1.77488 | 8.308021e-12
41.67388 | 10.8561 | 10.86152 | 9.101887 | -0.005417227 | 1.75963 | 8.220979e-12
41.68388 | 10.8123 | 10.84249 | 9.09787 | -0.03018693 | 1.744617 | 8.135714e-12
41.69388 | 10.7996 | 10.82369 | 9.093857 | -0.02409285 | 1.729836 | 8.052226e-12
41.70387 | 10.747 | 10.80515 | 9.08985 | -0.05814974 | 1.715299 | 7.970513e-12
41.71387 | 10.752 | 10.78682 | 9.085843 | -0.03481842 | 1.700975 | 7.888801e-12
41.72387 | 10.7203 | 10.76871 | 9.08184 | -0.04841444 | 1.686875 | 7.810641e-12
41.73387 | 10.7062 | 10.75083 | 9.077839 | -0.04463492 | 1.672996 | 7.732481e-12
41.74387 | 10.6892 | 10.73318 | 9.073842 | -0.04397738 | 1.659336 | 7.656098e-12
41.75386 | 10.6451 | 10.71576 | 9.069852 | -0.07065655 | 1.645905 | 7.579715e-12
41.76386 | 10.6318 | 10.69854 | 9.065861 | -0.0667362 | 1.632676 | 7.506884e-12
41.77386 | 10.6225 | 10.68153 | 9.061873 | -0.05903159 | 1.619659 | 7.434053e-12
41.78386 | 10.599 | 10.66474 | 9.057888 | -0.0657405 | 1.606852 | 7.361223e-12
41.79386 | 10.5909 | 10.64816 | 9.053907 | -0.05726157 | 1.594254 | 7.291945e-12
41.80386 | 10.5467 | 10.63179 | 9.049929 | -0.08509319 | 1.581864 | 7.222667e-12
41.81385 | 10.5491 | 10.61565 | 9.045958 | -0.06655002 | 1.569692 | 7.155165e-12
41.82385 | 10.5136 | 10.5997 | 9.041987 | -0.08609893 | 1.557712 | 7.08944e-12
41.83385 | 10.5126 | 10.58396 | 9.038019 | -0.07135522 | 1.545937 | 7.023715e-12
41.84385 | 10.4846 | 10.56842 | 9.034054 | -0.08381817 | 1.534365 | 6.959766e-12
41.85385 | 10.4663 | 10.55309 | 9.030092 | -0.08678729 | 1.522996 | 6.895817e-12
41.86385 | 10.4599 | 10.53796 | 9.026133 | -0.07806233 | 1.511829 | 6.833645e-12
41.87384 | 10.4276 | 10.52306 | 9.022182 | -0.09545794 | 1.500876 | 6.773249e-12
41.88384 | 10.4291 | 10.50834 | 9.01823 | -0.07924472 | 1.490115 | 6.714629e-12
41.89384 | 10.3989 | 10.49384 | 9.014281 | -0.09493811 | 1.479557 | 6.656009e-12
41.90384 | 10.3741 | 10.47954 | 9.010335 | -0.1054389 | 1.469204 | 6.597389e-12
41.91384 | 10.4032 | 10.46545 | 9.006393 | -0.06224769 | 1.459055 | 6.542322e-12
41.92384 | 10.3539 | 10.45157 | 9.002454 | -0.09766619 | 1.449112 | 6.487255e-12
41.93383 | 10.3429 | 10.43791 | 8.998522 | -0.09501141 | 1.439389 | 6.432188e-12
41.94383 | 10.3262 | 10.42445 | 8.99459 | -0.09825357 | 1.429864 | 6.378897e-12
41.95383 | 10.3011 | 10.41121 | 8.99066 | -0.1101107 | 1.42055 | 6.327383e-12
41.96383 | 10.3136 | 10.39819 | 8.986734 | -0.08458511 | 1.411451 | 6.275869e-12
41.97383 | 10.2885 | 10.38538 | 8.982812 | -0.09687965 | 1.402568 | 6.226131e-12
41.98383 | 10.2723 | 10.3728 | 8.978892 | -0.1004973 | 1.393905 | 6.178169e-12
41.99382 | 10.248 | 10.36045 | 8.97498 | -0.1124532 | 1.385473 | 6.130207e-12
42.00382 | 10.2346 | 10.34833 | 8.971067 | -0.1137271 | 1.37726 | 6.082246e-12
42.01382 | 10.2282 | 10.33643 | 8.967157 | -0.1082349 | 1.369278 | 6.037837e-12
42.02382 | 10.2227 | 10.32478 | 8.963251 | -0.1020809 | 1.36153 | 5.991652e-12
42.03382 | 10.2091 | 10.31337 | 8.959348 | -0.1042696 | 1.354022 | 5.949019e-12
42.04382 | 10.1852 | 10.30221 | 8.955448 | -0.117006 | 1.346758 | 5.906386e-12
42.05381 | 10.1689 | 10.29131 | 8.951555 | -0.1224055 | 1.33975 | 5.86553e-12
42.06381 | 10.174 | 10.28065 | 8.947662 | -0.1066521 | 1.33299 | 5.824674e-12
42.07381 | 10.1451 | 10.27026 | 8.943772 | -0.1251621 | 1.32649 | 5.785594e-12
42.08381 | 10.1646 | 10.26014 | 8.939886 | -0.09554115 | 1.320256 | 5.748291e-12
42.09381 | 10.1156 | 10.25029 | 8.936002 | -0.1346949 | 1.314293 | 5.710987e-12
42.10381 | 10.1133 | 10.24073 | 8.932122 | -0.1274292 | 1.308607 | 5.67546e-12
42.1138 | 10.1012 | 10.23146 | 8.928249 | -0.1302585 | 1.303209 | 5.639933e-12
42.1238 | 10.0775 | 10.22247 | 8.924376 | -0.1449702 | 1.298095 | 5.606182e-12
42.1338 | 10.103 | 10.21378 | 8.920505 | -0.1107785 | 1.293273 | 5.574208e-12
42.1438 | 10.0565 | 10.20539 | 8.916638 | -0.1488879 | 1.288749 | 5.54401e-12
42.1538 | 10.0692 | 10.1973 | 8.912775 | -0.1281021 | 1.284527 | 5.513812e-12
42.16379 | 10.0377 | 10.18953 | 8.908918 | -0.1518314 | 1.280613 | 5.483614e-12
42.17379 | 10.0293 | 10.18206 | 8.905061 | -0.1527618 | 1.277 | 5.456968e-12
42.18379 | 10.0187 | 10.1749 | 8.901208 | -0.1562008 | 1.273693 | 5.430323e-12
42.19379 | 9.9946 | 10.16805 | 8.897357 | -0.1734459 | 1.270689 | 5.405454e-12
42.20379 | 9.996 | 10.16149 | 8.89351 | -0.165492 | 1.267982 | 5.380585e-12
42.21379 | 9.9933 | 10.15523 | 8.889666 | -0.1619307 | 1.265564 | 5.357492e-12
42.22378 | 9.9611 | 10.14926 | 8.88583 | -0.188157 | 1.263427 | 5.336176e-12
42.23378 | 9.9485 | 10.14354 | 8.881992 | -0.1950407 | 1.261548 | 5.31486e-12
42.24378 | 9.9388 | 10.13807 | 8.878159 | -0.1992677 | 1.259909 | 5.29532e-12
42.25378 | 9.9441 | 10.13281 | 8.874328 | -0.188711 | 1.258483 | 5.27578e-12
42.26378 | 9.9327 | 10.12774 | 8.870501 | -0.195038 | 1.257237 | 5.258016e-12
42.27378 | 9.8884 | 10.12281 | 8.866677 | -0.2344094 | 1.256133 | 5.240253e-12
42.28377 | 9.8886 | 10.11798 | 8.86286 | -0.2293841 | 1.255124 | 5.222489e-12
42.29377 | 9.8721 | 10.1132 | 8.859043 | -0.2411001 | 1.254157 | 5.206502e-12
42.30377 | 9.895 | 10.1084 | 8.855229 | -0.2134035 | 1.253175 | 5.188738e-12
42.31377 | 9.8674 | 10.10353 | 8.851418 | -0.2361304 | 1.252112 | 5.172751e-12
42.32377 | 9.8449 | 10.09851 | 8.847611 | -0.2536124 | 1.250901 | 5.154988e-12
42.33377 | 9.8277 | 10.09328 | 8.843807 | -0.2655787 | 1.249472 | 5.137224e-12
42.34376 | 9.8221 | 10.08776 | 8.84001 | -0.2656632 | 1.247753 | 5.11946e-12
42.35376 | 9.8468 | 10.08189 | 8.836213 | -0.2350852 | 1.245672 | 5.09992e-12
42.36376 | 9.8145 | 10.07558 | 8.832419 | -0.2610839 | 1.243165 | 5.080381e-12
42.37376 | 9.7945 | 10.0688 | 8.828628 | -0.2742996 | 1.240171 | 5.059064e-12
42.38376 | 9.7975 | 10.06148 | 8.824841 | -0.2639811 | 1.23664 | 5.035972e-12
42.39376 | 9.7746 | 10.05359 | 8.821057 | -0.2789871 | 1.23253 | 5.011103e-12
42.40375 | 9.7977 | 10.0451 | 8.81728 | -0.2473968 | 1.227817 | 4.986234e-12
42.41375 | 9.7897 | 10.03598 | 8.813503 | -0.2462751 | 1.222472 | 4.957812e-12
42.42375 | 9.7534 | 10.02622 | 8.809729 | -0.2728237 | 1.216495 | 4.927614e-12
42.43375 | 9.7569 | 10.01585 | 8.805958 | -0.2589473 | 1.209889 | 4.897416e-12
42.44375 | 9.7205 | 10.00486 | 8.802191 | -0.2843603 | 1.202669 | 4.863665e-12
42.45375 | 9.7672 | 9.993286 | 8.798427 | -0.2260857 | 1.194858 | 4.828138e-12
42.46374 | 9.7278 | 9.981166 | 8.79467 | -0.2533661 | 1.186496 | 4.792611e-12
42.47374 | 9.7332 | 9.968514 | 8.790913 | -0.2353137 | 1.177601 | 4.755307e-12
42.48374 | 9.7168 | 9.955381 | 8.787159 | -0.2385813 | 1.168222 | 4.716227e-12
42.49374 | 9.7049 | 9.941814 | 8.783409 | -0.2369138 | 1.158405 | 4.675371e-12
42.50374 | 9.7291 | 9.927859 | 8.779662 | -0.1987592 | 1.148197 | 4.634515e-12
42.51373 | 9.6917 | 9.913582 | 8.775922 | -0.2218821 | 1.13766 | 4.593659e-12
42.52373 | 9.6929 | 9.899006 | 8.772181 | -0.2061065 | 1.126825 | 4.551026e-12
42.53373 | 9.6975 | 9.884199 | 8.768444 | -0.1866994 | 1.115755 | 4.506617e-12
42.54373 | 9.6725 | 9.869214 | 8.76471 | -0.1967141 | 1.104504 | 4.463985e-12
42.55373 | 9.6834 | 9.854104 | 8.76098 | -0.1707036 | 1.093123 | 4.419576e-12
42.56373 | 9.6802 | 9.838919 | 8.757253 | -0.1587191 | 1.081666 | 4.375167e-12
42.57372 | 9.6627 | 9.823725 | 8.753533 | -0.1610247 | 1.070191 | 4.330758e-12
42.58372 | 9.6705 | 9.808536 | 8.749813 | -0.1380364 | 1.058723 | 4.288125e-12
42.59372 | 9.6429 | 9.793411 | 8.746096 | -0.1505113 | 1.047315 | 4.243716e-12
42.60372 | 9.6452 | 9.778387 | 8.742383 | -0.1331875 | 1.036005 | 4.201084e-12
42.61372 | 9.6329 | 9.763498 | 8.738672 | -0.1305984 | 1.024826 | 4.158451e-12
42.62372 | 9.6391 | 9.748772 | 8.734966 | -0.1096724 | 1.013807 | 4.115819e-12
42.63371 | 9.614 | 9.734248 | 8.731266 | -0.1202481 | 1.002982 | 4.074963e-12
42.64371 | 9.6154 | 9.719916 | 8.727566 | -0.1045162 | 0.9923503 | 4.034106e-12
42.65371 | 9.5989 | 9.705806 | 8.723869 | -0.1069063 | 0.9819371 | 3.995027e-12
42.66371 | 9.6155 | 9.69193 | 8.720176 | -0.0764299 | 0.971754 | 3.95417e-12
42.67371 | 9.5942 | 9.678295 | 8.716486 | -0.08409481 | 0.9618088 | 3.916867e-12
42.68371 | 9.5818 | 9.664906 | 8.712799 | -0.08310587 | 0.9521064 | 3.879563e-12
42.6937 | 9.5566 | 9.651778 | 8.70912 | -0.095178 | 0.942658 | 3.84226e-12
42.7037 | 9.5709 | 9.638885 | 8.70544 | -0.06798537 | 0.9334451 | 3.806733e-12
42.7137 | 9.5643 | 9.626239 | 8.701764 | -0.06193911 | 0.9244753 | 3.771206e-12
42.7237 | 9.5521 | 9.613836 | 8.698091 | -0.06173567 | 0.9157448 | 3.737455e-12
42.7337 | 9.5387 | 9.601671 | 8.694421 | -0.06297061 | 0.9072494 | 3.703704e-12
42.7437 | 9.5224 | 9.589738 | 8.690755 | -0.06733822 | 0.8989832 | 3.67173e-12
42.75369 | 9.5343 | 9.578044 | 8.687096 | -0.04374365 | 0.8909478 | 3.639755e-12
42.76369 | 9.5142 | 9.566557 | 8.683436 | -0.0523571 | 0.8831207 | 3.609557e-12
42.77369 | 9.5012 | 9.555283 | 8.67978 | -0.05408296 | 0.8755026 | 3.579359e-12
42.78369 | 9.4732 | 9.544214 | 8.676128 | -0.0710139 | 0.8680863 | 3.549161e-12
42.79369 | 9.4942 | 9.533342 | 8.672478 | -0.03914239 | 0.860864 | 3.520739e-12
42.80369 | 9.4736 | 9.522661 | 8.668832 | -0.04906093 | 0.8538284 | 3.492318e-12
42.81368 | 9.461 | 9.512172 | 8.665194 | -0.05117241 | 0.8469788 | 3.463896e-12
42.82368 | 9.4525 | 9.501849 | 8.661555 | -0.04934874 | 0.8402942 | 3.43725e-12
42.83368 | 9.4335 | 9.491693 | 8.657919 | -0.05819314 | 0.8337743 | 3.410605e-12
42.84368 | 9.4374 | 9.481699 | 8.654287 | -0.04429874 | 0.8274122 | 3.38396e-12
42.85368 | 9.4298 | 9.471859 | 8.650658 | -0.0420587 | 0.821201 | 3.359091e-12
42.86368 | 9.3933 | 9.462167 | 8.647032 | -0.06886656 | 0.8151344 | 3.334222e-12
42.87367 | 9.4231 | 9.452626 | 8.643414 | -0.02952576 | 0.809212 | 3.309353e-12
42.88367 | 9.397 | 9.443211 | 8.639795 | -0.04621056 | 0.8034155 | 3.28626e-12
42.89367 | 9.4014 | 9.433925 | 8.63618 | -0.03252511 | 0.7977454 | 3.263168e-12
42.90367 | 9.3712 | 9.424764 | 8.632568 | -0.05356359 | 0.7921957 | 3.240075e-12
42.91367 | 9.3673 | 9.415721 | 8.628959 | -0.04842137 | 0.786762 | 3.216982e-12
42.92366 | 9.3734 | 9.406802 | 8.625358 | -0.03340236 | 0.7814444 | 3.19389e-12
42.93366 | 9.3666 | 9.397983 | 8.621756 | -0.03138334 | 0.776227 | 3.172573e-12
42.94366 | 9.3452 | 9.389269 | 8.618158 | -0.04406914 | 0.7711111 | 3.151257e-12
42.95366 | 9.3449 | 9.380655 | 8.614563 | -0.03575547 | 0.7660922 | 3.129941e-12
42.96366 | 9.3284 | 9.372138 | 8.610972 | -0.04373825 | 0.7611664 | 3.108624e-12
42.97366 | 9.3372 | 9.363714 | 8.607384 | -0.02651365 | 0.7563298 | 3.089085e-12
42.98365 | 9.3319 | 9.355387 | 8.603803 | -0.02348656 | 0.7515837 | 3.069545e-12
42.99365 | 9.2953 | 9.347137 | 8.600222 | -0.05183653 | 0.7469149 | 3.048228e-12
43.00365 | 9.3104 | 9.338969 | 8.596644 | -0.02856889 | 0.742325 | 3.028688e-12
43.01365 | 9.2838 | 9.330881 | 8.59307 | -0.04708067 | 0.7378111 | 3.010925e-12
43.02365 | 9.3051 | 9.322869 | 8.589499 | -0.01776889 | 0.7333702 | 2.991385e-12
43.03365 | 9.272 | 9.314931 | 8.585931 | -0.0429309 | 0.7289998 | 2.971845e-12
43.04364 | 9.2739 | 9.307072 | 8.582371 | -0.03317191 | 0.7247013 | 2.954081e-12
43.05364 | 9.2752 | 9.299274 | 8.57881 | -0.02407396 | 0.720464 | 2.936318e-12
43.06364 | 9.248 | 9.291543 | 8.575253 | -0.04354254 | 0.7162898 | 2.918554e-12
43.07364 | 9.2632 | 9.283876 | 8.571699 | -0.02067562 | 0.7121767 | 2.900791e-12
43.08364 | 9.2343 | 9.276271 | 8.568149 | -0.04197107 | 0.7081225 | 2.883027e-12
43.09364 | 9.2516 | 9.268727 | 8.564602 | -0.01712709 | 0.7041255 | 2.865264e-12
43.10363 | 9.2258 | 9.261249 | 8.561062 | -0.03544917 | 0.7001876 | 2.849276e-12
43.11363 | 9.2032 | 9.253821 | 8.557522 | -0.05062086 | 0.6962994 | 2.831513e-12
43.12363 | 9.2216 | 9.246448 | 8.553985 | -0.02484801 | 0.6924632 | 2.815526e-12
43.13363 | 9.2017 | 9.239129 | 8.550452 | -0.03742905 | 0.6886775 | 2.799538e-12
43.14363 | 9.2071 | 9.231863 | 8.546922 | -0.02476258 | 0.6849408 | 2.783551e-12
43.15363 | 9.1929 | 9.224647 | 8.543395 | -0.03174723 | 0.6812518 | 2.767564e-12
43.16362 | 9.1752 | 9.217489 | 8.539876 | -0.04228878 | 0.6776128 | 2.751577e-12
43.17362 | 9.1829 | 9.210372 | 8.536356 | -0.02747191 | 0.6740155 | 2.73559e-12
43.18362 | 9.1614 | 9.203302 | 8.53284 | -0.04190241 | 0.670462 | 2.719602e-12
43.19362 | 9.1585 | 9.196279 | 8.529328 | -0.03777935 | 0.6669516 | 2.705391e-12
43.20362 | 9.1608 | 9.189302 | 8.525819 | -0.02850151 | 0.663483 | 2.689404e-12
43.21362 | 9.1487 | 9.182368 | 8.522313 | -0.0336681 | 0.6600554 | 2.675193e-12
43.22361 | 9.1564 | 9.175486 | 8.518814 | -0.01908555 | 0.6566716 | 2.660983e-12
43.23361 | 9.1213 | 9.168638 | 8.515315 | -0.0473379 | 0.6533229 | 2.644995e-12
43.24361 | 9.1489 | 9.161832 | 8.51182 | -0.01293184 | 0.6500123 | 2.630784e-12
43.25361 | 9.1174 | 9.155067 | 8.508328 | -0.03766657 | 0.646739 | 2.616574e-12
43.26361 | 9.1262 | 9.148341 | 8.504839 | -0.0221413 | 0.6435024 | 2.602363e-12
43.27361 | 9.1179 | 9.141655 | 8.501354 | -0.02375527 | 0.6403015 | 2.589928e-12
43.2836 | 9.0962 | 9.135014 | 8.497876 | -0.03881434 | 0.6371387 | 2.575717e-12
43.2936 | 9.1166 | 9.128405 | 8.494397 | -0.01180467 | 0.6340073 | 2.561507e-12
43.3036 | 9.1046 | 9.121832 | 8.490923 | -0.01723213 | 0.6309096 | 2.549072e-12
43.3136 | 9.0908 | 9.115296 | 8.487451 | -0.02449611 | 0.6278449 | 2.534861e-12
43.3236 | 9.0947 | 9.108796 | 8.483983 | -0.01409602 | 0.6248127 | 2.522427e-12
43.33359 | 9.0823 | 9.102338 | 8.480522 | -0.02003764 | 0.6218154 | 2.508216e-12
43.34359 | 9.0929 | 9.095908 | 8.477061 | -0.003007596 | 0.6188463 | 2.495781e-12
43.35359 | 9.0535 | 9.089512 | 8.473604 | -0.03601181 | 0.6159081 | 2.483347e-12
43.36359 | 9.0699 | 9.08315 | 8.47015 | -0.01324967 | 0.6130001 | 2.470912e-12
43.37359 | 9.0747 | 9.076821 | 8.466699 | -0.002120714 | 0.6101218 | 2.456702e-12
43.38359 | 9.0652 | 9.070524 | 8.463252 | -0.005324478 | 0.6072728 | 2.444267e-12
43.39358 | 9.0674 | 9.064267 | 8.459811 | 0.003133316 | 0.6044554 | 2.433609e-12
43.40358 | 9.0398 | 9.058034 | 8.456371 | -0.01823441 | 0.6016634 | 2.421174e-12
43.41358 | 9.0548 | 9.051833 | 8.452934 | 0.002966522 | 0.5988993 | 2.40874e-12
43.42358 | 9.0674 | 9.045663 | 8.449501 | 0.02173655 | 0.5961627 | 2.396305e-12
43.43358 | 9.0282 | 9.039524 | 8.446071 | -0.01132401 | 0.5934532 | 2.383871e-12
43.44358 | 9.027 | 9.033415 | 8.442644 | -0.006414588 | 0.5907703 | 2.373213e-12
43.45357 | 9.0239 | 9.027341 | 8.439225 | -0.003440928 | 0.5881163 | 2.360778e-12
43.46357 | 9.0381 | 9.021291 | 8.435805 | 0.01680936 | 0.5854856 | 2.35012e-12
43.47357 | 9.0235 | 9.015269 | 8.432389 | 0.00823064 | 0.5828805 | 2.337686e-12
43.48357 | 9.001 | 9.009277 | 8.428976 | -0.008276735 | 0.5803005 | 2.327027e-12
43.49357 | 9.0154 | 9.003312 | 8.425567 | 0.01208759 | 0.5777454 | 2.316369e-12
43.50357 | 9.0036 | 8.997376 | 8.422161 | 0.006223837 | 0.5752149 | 2.305711e-12
43.51356 | 9.0114 | 8.991474 | 8.418762 | 0.01992633 | 0.5727113 | 2.293277e-12
43.52356 | 8.9771 | 8.985592 | 8.415363 | -0.008492479 | 0.570229 | 2.282619e-12
43.53356 | 8.9876 | 8.979738 | 8.411968 | 0.007861607 | 0.5677703 | 2.27196e-12
43.54356 | 8.9893 | 8.973911 | 8.408576 | 0.01538889 | 0.5653349 | 2.261302e-12
43.55356 | 8.9893 | 8.96811 | 8.405188 | 0.02118955 | 0.5629227 | 2.250644e-12
43.56356 | 8.9718 | 8.962336 | 8.401803 | 0.009463953 | 0.5605333 | 2.239986e-12
43.57355 | 8.9757 | 8.956593 | 8.398425 | 0.01910661 | 0.5581688 | 2.231104e-12
43.58355 | 8.9538 | 8.950871 | 8.395046 | 0.002929142 | 0.5558244 | 2.220446e-12
43.59355 | 8.9805 | 8.945174 | 8.391672 | 0.03532609 | 0.553502 | 2.209788e-12
43.60355 | 8.9548 | 8.939502 | 8.388301 | 0.01529774 | 0.5512015 | 2.19913e-12
43.61355 | 8.954 | 8.933856 | 8.384933 | 0.02014427 | 0.5489227 | 2.190248e-12
43.62355 | 8.9441 | 8.928234 | 8.381569 | 0.01586582 | 0.5466654 | 2.17959e-12
43.63354 | 8.9425 | 8.922643 | 8.378211 | 0.01985721 | 0.5444314 | 2.170708e-12
43.64354 | 8.9609 | 8.91707 | 8.374854 | 0.04382953 | 0.5422163 | 2.16005e-12
43.65354 | 8.93 | 8.911522 | 8.3715 | 0.01847754 | 0.5400221 | 2.151168e-12
43.66354 | 8.928 | 8.905999 | 8.36815 | 0.02200143 | 0.5378486 | 2.142286e-12
43.67354 | 8.9264 | 8.900499 | 8.364803 | 0.02590134 | 0.5356956 | 2.131628e-12
43.68354 | 8.9203 | 8.895023 | 8.36146 | 0.02527732 | 0.533563 | 2.122746e-12
43.69353 | 8.9341 | 8.889576 | 8.358123 | 0.04452435 | 0.5314526 | 2.113865e-12
43.70353 | 8.9021 | 8.884147 | 8.354787 | 0.01795317 | 0.5293602 | 2.104983e-12
43.71353 | 8.9144 | 8.878741 | 8.351454 | 0.03565863 | 0.5272878 | 2.094325e-12
43.72353 | 8.9033 | 8.873359 | 8.348124 | 0.02994079 | 0.5252352 | 2.085443e-12
43.73353 | 8.9249 | 8.868 | 8.344798 | 0.05689988 | 0.5232021 | 2.076561e-12
43.74352 | 8.89 | 8.862669 | 8.341479 | 0.02733055 | 0.5211907 | 2.067679e-12
43.75352 | 8.8896 | 8.857356 | 8.33816 | 0.03224364 | 0.5191968 | 2.058798e-12
43.76352 | 8.9099 | 8.852066 | 8.334844 | 0.05783389 | 0.5172222 | 2.051692e-12
43.77352 | 8.8875 | 8.846799 | 8.331532 | 0.04070142 | 0.5152668 | 2.04281e-12
43.78352 | 8.8911 | 8.841554 | 8.328223 | 0.04954623 | 0.5133307 | 2.033929e-12
43.79352 | 8.8664 | 8.836332 | 8.324918 | 0.03006844 | 0.5114138 | 2.025047e-12
43.80351 | 8.8738 | 8.831137 | 8.321619 | 0.04266306 | 0.5095176 | 2.016165e-12
43.81351 | 8.8995 | 8.82596 | 8.318321 | 0.07354028 | 0.5076387 | 2.00906e-12
43.82351 | 8.8546 | 8.820805 | 8.315026 | 0.03379504 | 0.5057787 | 2.000178e-12
43.83351 | 8.8665 | 8.815673 | 8.311735 | 0.05082739 | 0.5039377 | 1.993072e-12
43.84351 | 8.8643 | 8.810563 | 8.308447 | 0.05373735 | 0.5021156 | 1.984191e-12
43.85351 | 8.8504 | 8.805475 | 8.305163 | 0.04492489 | 0.5003125 | 1.977085e-12
43.8635 | 8.8533 | 8.800415 | 8.301885 | 0.05288506 | 0.49853 | 1.968203e-12
43.8735 | 8.8495 | 8.795372 | 8.298608 | 0.05412781 | 0.4967647 | 1.961098e-12
43.8835 | 8.8561 | 8.790352 | 8.295334 | 0.06574813 | 0.4950183 | 1.952216e-12
43.8935 | 8.8329 | 8.785354 | 8.292063 | 0.04754593 | 0.493291 | 1.945111e-12
43.9035 | 8.8284 | 8.780379 | 8.288796 | 0.04802119 | 0.4915828 | 1.938005e-12
43.9135 | 8.8541 | 8.775426 | 8.285533 | 0.07867385 | 0.4898936 | 1.9309e-12
43.92349 | 8.8121 | 8.770501 | 8.282276 | 0.0415989 | 0.4882254 | 1.923794e-12
43.93349 | 8.8102 | 8.765594 | 8.279019 | 0.04460602 | 0.4865748 | 1.914913e-12
43.94349 | 8.8229 | 8.76071 | 8.275766 | 0.06219023 | 0.4849437 | 1.907807e-12
43.95349 | 8.8066 | 8.755849 | 8.272516 | 0.05075139 | 0.4833322 | 1.900702e-12
43.96349 | 8.8089 | 8.751011 | 8.26927 | 0.05788925 | 0.4817405 | 1.893596e-12
43.97349 | 8.7766 | 8.746196 | 8.266028 | 0.03040368 | 0.4801688 | 1.886491e-12
43.98348 | 8.786 | 8.74141 | 8.262792 | 0.04458951 | 0.4786189 | 1.879386e-12
43.99348 | 8.7993 | 8.736643 | 8.259556 | 0.06265659 | 0.4770875 | 1.874056e-12
44.00348 | 8.7667 | 8.731901 | 8.256324 | 0.03479941 | 0.4755769 | 1.866951e-12
44.01348 | 8.7525 | 8.727182 | 8.253095 | 0.02531781 | 0.4740873 | 1.859846e-12
44.02348 | 8.7654 | 8.722488 | 8.24987 | 0.04291154 | 0.4726188 | 1.85274e-12
44.03348 | 8.7754 | 8.71782 | 8.246648 | 0.0575802 | 0.471172 | 1.847411e-12
44.04347 | 8.7368 | 8.713181 | 8.243433 | 0.0236188 | 0.4697485 | 1.840306e-12
44.05347 | 8.7407 | 8.708564 | 8.240218 | 0.03213602 | 0.4683461 | 1.8332e-12
44.06347 | 8.7422 | 8.703973 | 8.237006 | 0.03822731 | 0.4669662 | 1.827871e-12
44.07347 | 8.7427 | 8.699409 | 8.233799 | 0.04329147 | 0.4656099 | 1.820766e-12
44.08347 | 8.7341 | 8.694871 | 8.230594 | 0.03922865 | 0.4642771 | 1.815437e-12
44.09347 | 8.7031 | 8.690362 | 8.227393 | 0.01273772 | 0.462969 | 1.808331e-12
44.10346 | 8.7232 | 8.685886 | 8.224199 | 0.03731396 | 0.461687 | 1.803002e-12
44.11346 | 8.7173 | 8.681434 | 8.221005 | 0.03586562 | 0.4604293 | 1.797673e-12
44.12346 | 8.704 | 8.677013 | 8.217815 | 0.02698737 | 0.4591981 | 1.792344e-12
44.13346 | 8.6889 | 8.672621 | 8.214628 | 0.01627858 | 0.4579939 | 1.785239e-12
44.14346 | 8.6978 | 8.668262 | 8.211444 | 0.02953837 | 0.4568176 | 1.77991e-12
44.15345 | 8.6938 | 8.663938 | 8.208267 | 0.02986161 | 0.4556712 | 1.77458e-12
44.16345 | 8.7016 | 8.659644 | 8.205091 | 0.04195596 | 0.4545534 | 1.769251e-12
44.17345 | 8.6669 | 8.655384 | 8.201918 | 0.01151613 | 0.4534663 | 1.763922e-12
44.18345 | 8.6646 | 8.651159 | 8.198748 | 0.0134411 | 0.452411 | 1.758593e-12
44.19345 | 8.6901 | 8.64697 | 8.195582 | 0.04312968 | 0.4513885 | 1.755041e-12
44.20345 | 8.6695 | 8.642819 | 8.192419 | 0.02668077 | 0.4504001 | 1.749711e-12
44.21344 | 8.6656 | 8.638711 | 8.189263 | 0.02688896 | 0.4494479 | 1.744382e-12
44.22344 | 8.6355 | 8.634639 | 8.186107 | 0.000861143 | 0.4485314 | 1.74083e-12
44.23344 | 8.6787 | 8.630608 | 8.182955 | 0.0480919 | 0.4476528 | 1.735501e-12
44.24344 | 8.6659 | 8.62662 | 8.179807 | 0.03927967 | 0.4468138 | 1.730172e-12
44.25344 | 8.6339 | 8.622677 | 8.176661 | 0.01122303 | 0.4460157 | 1.726619e-12
44.26344 | 8.6465 | 8.61878 | 8.17352 | 0.02772028 | 0.4452602 | 1.723066e-12
44.27343 | 8.6558 | 8.614934 | 8.170384 | 0.04086595 | 0.4445497 | 1.719513e-12
44.28343 | 8.6424 | 8.611134 | 8.16725 | 0.03126608 | 0.4438843 | 1.714184e-12
44.29343 | 8.6164 | 8.607385 | 8.164118 | 0.009014907 | 0.4432668 | 1.710632e-12
44.30343 | 8.6207 | 8.603689 | 8.16099 | 0.01701075 | 0.4426988 | 1.707079e-12
44.31343 | 8.6468 | 8.600048 | 8.157866 | 0.04675157 | 0.4421824 | 1.705303e-12
44.32343 | 8.6074 | 8.596464 | 8.154745 | 0.01093557 | 0.4417193 | 1.70175e-12
44.33342 | 8.6159 | 8.592943 | 8.151631 | 0.02295698 | 0.4413121 | 1.698197e-12
44.34342 | 8.6064 | 8.589478 | 8.148517 | 0.0169218 | 0.4409612 | 1.696421e-12
44.35342 | 8.6185 | 8.586076 | 8.145407 | 0.03242351 | 0.44067 | 1.692868e-12
44.36342 | 8.5994 | 8.582739 | 8.1423 | 0.01666135 | 0.4404391 | 1.691092e-12
44.37342 | 8.582 | 8.579468 | 8.139196 | 0.002532475 | 0.4402715 | 1.689315e-12
44.38342 | 8.6067 | 8.576264 | 8.136096 | 0.03043639 | 0.4401676 | 1.685763e-12
44.39341 | 8.5839 | 8.573132 | 8.133003 | 0.01076751 | 0.4401299 | 1.683986e-12
44.40341 | 8.5694 | 8.570068 | 8.12991 | -0.0006682183 | 0.4401586 | 1.683986e-12
44.41341 | 8.5865 | 8.567075 | 8.12682 | 0.01942488 | 0.4402551 | 1.68221e-12
44.42341 | 8.5699 | 8.564154 | 8.123734 | 0.005746448 | 0.4404196 | 1.680434e-12
44.43341 | 8.5615 | 8.561303 | 8.120651 | 0.0001965712 | 0.4406521 | 1.680434e-12
44.44341 | 8.556 | 8.558524 | 8.117572 | -0.002524004 | 0.4409518 | 1.678657e-12
44.4534 | 8.562 | 8.555817 | 8.1145 | 0.006183457 | 0.441317 | 1.678657e-12
44.4634 | 8.5281 | 8.553173 | 8.111427 | -0.02507315 | 0.4417458 | 1.678657e-12
44.4734 | 8.5492 | 8.550593 | 8.108359 | -0.001393233 | 0.4422345 | 1.678657e-12
44.4834 | 8.5395 | 8.548072 | 8.105293 | -0.008572174 | 0.4427787 | 1.678657e-12
44.4934 | 8.539 | 8.545604 | 8.102232 | -0.006604065 | 0.4433724 | 1.678657e-12
44.50339 | 8.5213 | 8.543184 | 8.099176 | -0.02188391 | 0.4440074 | 1.678657e-12
44.51339 | 8.5181 | 8.540798 | 8.096122 | -0.02269789 | 0.4446762 | 1.678657e-12
44.52339 | 8.5401 | 8.538438 | 8.09307 | 0.001662207 | 0.4453674 | 1.680434e-12
44.53339 | 8.4898 | 8.536091 | 8.090023 | -0.04629126 | 0.4460687 | 1.680434e-12
44.54339 | 8.5132 | 8.533744 | 8.086978 | -0.02054423 | 0.4467661 | 1.680434e-12
44.55339 | 8.5186 | 8.531381 | 8.083937 | -0.01278112 | 0.4474439 | 1.68221e-12
44.56338 | 8.5108 | 8.528987 | 8.080903 | -0.01818739 | 0.4480845 | 1.68221e-12
44.57338 | 8.4824 | 8.52654 | 8.077869 | -0.04414012 | 0.4486712 | 1.68221e-12
44.58338 | 8.5221 | 8.524023 | 8.074838 | -0.001923059 | 0.4491846 | 1.68221e-12
44.59338 | 8.5123 | 8.521417 | 8.071811 | -0.009117134 | 0.4496057 | 1.68221e-12
44.60338 | 8.5064 | 8.518704 | 8.068788 | -0.01230384 | 0.4499159 | 1.68221e-12
44.61338 | 8.4756 | 8.515865 | 8.065768 | -0.04026546 | 0.4500976 | 1.680434e-12
44.62337 | 8.5166 | 8.512889 | 8.062754 | 0.003711014 | 0.4501347 | 1.680434e-12
44.63337 | 8.4973 | 8.509754 | 8.059741 | -0.01245397 | 0.4500128 | 1.678657e-12
44.64337 | 8.505 | 8.506452 | 8.056732 | -0.001452147 | 0.4497206 | 1.675104e-12
44.65337 | 8.4943 | 8.502974 | 8.053725 | -0.008674149 | 0.4492488 | 1.673328e-12
44.66337 | 8.4938 | 8.499315 | 8.050723 | -0.005514631 | 0.448592 | 1.669775e-12
44.67337 | 8.5118 | 8.49547 | 8.047723 | 0.01632982 | 0.4477467 | 1.666223e-12
44.68336 | 8.5124 | 8.491445 | 8.044731 | 0.02095458 | 0.4467147 | 1.660894e-12
44.69336 | 8.4864 | 8.487235 | 8.041738 | -0.0008346461 | 0.4454962 | 1.655565e-12
44.70336 | 8.4958 | 8.482847 | 8.03875 | 0.01295306 | 0.4440974 | 1.650236e-12
44.71336 | 8.5007 | 8.478289 | 8.035764 | 0.02241066 | 0.4425251 | 1.644906e-12
44.72336 | 8.5092 | 8.473571 | 8.032782 | 0.03562931 | 0.4407883 | 1.637801e-12
44.73336 | 8.4848 | 8.468701 | 8.029804 | 0.0160989 | 0.4388972 | 1.630696e-12
44.74335 | 8.5038 | 8.463697 | 8.026832 | 0.04010307 | 0.436865 | 1.62359e-12
44.75335 | 8.5094 | 8.45856 | 8.02386 | 0.05083958 | 0.4346999 | 1.616485e-12
44.76335 | 8.4731 | 8.45331 | 8.020892 | 0.01979048 | 0.432417 | 1.607603e-12
44.77335 | 8.5027 | 8.447958 | 8.017928 | 0.05474232 | 0.4300297 | 1.598721e-12
44.78335 | 8.4901 | 8.442519 | 8.014967 | 0.04758108 | 0.4275521 | 1.589839e-12
44.79335 | 8.4849 | 8.437007 | 8.012009 | 0.04789253 | 0.4249982 | 1.580958e-12
44.80334 | 8.4698 | 8.431443 | 8.009058 | 0.03835684 | 0.4223851 | 1.572076e-12
44.81334 | 8.4893 | 8.425829 | 8.006107 | 0.06347075 | 0.4197219 | 1.563194e-12
44.82334 | 8.4747 | 8.420185 | 8.00316 | 0.05451494 | 0.4170249 | 1.554312e-12
44.83334 | 8.4669 | 8.414524 | 8.000216 | 0.05237599 | 0.4143076 | 1.543654e-12
44.84334 | 8.4539 | 8.408859 | 7.997276 | 0.04504129 | 0.4115826 | 1.534772e-12
44.85334 | 8.4725 | 8.403201 | 7.994339 | 0.069299 | 0.4088617 | 1.525891e-12
44.86333 | 8.4395 | 8.397567 | 7.991409 | 0.0419329 | 0.4061583 | 1.516121e-12
44.87333 | 8.4464 | 8.391956 | 7.988479 | 0.05444448 | 0.4034766 | 1.507239e-12
44.88333 | 8.4535 | 8.38638 | 7.985552 | 0.06711974 | 0.4008278 | 1.497469e-12
44.89333 | 8.4242 | 8.380849 | 7.982629 | 0.04335147 | 0.3982191 | 1.488587e-12
44.90333 | 8.4378 | 8.375366 | 7.97971 | 0.0624336 | 0.3956565 | 1.479705e-12
44.91332 | 8.4343 | 8.369945 | 7.976797 | 0.06435548 | 0.3931478 | 1.471712e-12
44.92332 | 8.4302 | 8.364575 | 7.973884 | 0.06562487 | 0.390691 | 1.46283e-12
44.93332 | 8.4077 | 8.359267 | 7.970975 | 0.04843297 | 0.3882921 | 1.454836e-12
44.94332 | 8.4177 | 8.354022 | 7.968069 | 0.06367787 | 0.3859529 | 1.445954e-12
44.95332 | 8.4181 | 8.348842 | 7.965167 | 0.06925822 | 0.3836748 | 1.437961e-12
44.96332 | 8.3848 | 8.343727 | 7.962268 | 0.04107345 | 0.3814584 | 1.430855e-12
44.97331 | 8.3991 | 8.338682 | 7.959376 | 0.06041825 | 0.379306 | 1.422862e-12
44.98331 | 8.412 | 8.333696 | 7.956484 | 0.07830365 | 0.3772125 | 1.415756e-12
44.99331 | 8.3673 | 8.328775 | 7.953595 | 0.03852513 | 0.3751795 | 1.408651e-12
45.00331 | 8.3898 | 8.323916 | 7.95071 | 0.06588381 | 0.3732058 | 1.401546e-12
45.01331 | 8.3885 | 8.319119 | 7.947829 | 0.0693811 | 0.37129 | 1.39444e-12
45.02331 | 8.3652 | 8.314381 | 7.944951 | 0.05081853 | 0.3694307 | 1.387335e-12
45.0333 | 8.3596 | 8.309707 | 7.942079 | 0.04989319 | 0.3676278 | 1.381117e-12
45.0433 | 8.3686 | 8.305084 | 7.939208 | 0.06351619 | 0.365876 | 1.3749e-12
45.0533 | 8.3568 | 8.300515 | 7.93634 | 0.05628472 | 0.3641752 | 1.368683e-12
45.0633 | 8.3604 | 8.295999 | 7.933476 | 0.06440063 | 0.3625236 | 1.362466e-12
45.0733 | 8.3527 | 8.291534 | 7.930615 | 0.06116587 | 0.3609192 | 1.357137e-12
45.0833 | 8.3372 | 8.287118 | 7.927758 | 0.05008238 | 0.35936 | 1.350919e-12
45.09329 | 8.357 | 8.282752 | 7.924906 | 0.07424767 | 0.3578459 | 1.34559e-12
45.10329 | 8.3411 | 8.278428 | 7.922056 | 0.06267224 | 0.3563718 | 1.340261e-12
45.11329 | 8.3096 | 8.274146 | 7.919209 | 0.03545358 | 0.3549375 | 1.334932e-12
45.12329 | 8.331 | 8.269907 | 7.916365 | 0.06109337 | 0.3535414 | 1.329603e-12
45.13329 | 8.3316 | 8.265707 | 7.913525 | 0.06589338 | 0.3521815 | 1.324274e-12
45.14329 | 8.3093 | 8.261545 | 7.910688 | 0.04775513 | 0.3508565 | 1.319833e-12
45.15328 | 8.3247 | 8.257424 | 7.907858 | 0.06727621 | 0.3495659 | 1.314504e-12
45.16328 | 8.3249 | 8.253334 | 7.905028 | 0.07156623 | 0.3483058 | 1.310063e-12
45.17328 | 8.2982 | 8.249277 | 7.902202 | 0.04892252 | 0.3470759 | 1.304734e-12
45.18328 | 8.2898 | 8.245254 | 7.899379 | 0.04454647 | 0.3458749 | 1.300293e-12
45.19328 | 8.3041 | 8.241261 | 7.896559 | 0.06283934 | 0.3447016 | 1.295852e-12
45.20328 | 8.3056 | 8.237298 | 7.893743 | 0.06830242 | 0.3435546 | 1.291411e-12
45.21327 | 8.2662 | 8.233367 | 7.890933 | 0.03283293 | 0.342434 | 1.286971e-12
45.22327 | 8.3031 | 8.22946 | 7.888124 | 0.07363984 | 0.3413363 | 1.283418e-12
45.23327 | 8.2997 | 8.22558 | 7.885318 | 0.07412027 | 0.3402617 | 1.278977e-12
45.24327 | 8.2628 | 8.221725 | 7.882516 | 0.04107521 | 0.3392091 | 1.274536e-12
45.25327 | 8.2881 | 8.217894 | 7.879717 | 0.07020557 | 0.3381777 | 1.270983e-12
45.26327 | 8.2856 | 8.214088 | 7.876921 | 0.07151233 | 0.3371665 | 1.266542e-12
45.27326 | 8.2693 | 8.210308 | 7.874132 | 0.05899243 | 0.3361757 | 1.26299e-12
45.28326 | 8.2615 | 8.206546 | 7.871343 | 0.05495437 | 0.3352024 | 1.259437e-12
45.29326 | 8.274 | 8.202805 | 7.868558 | 0.07119494 | 0.3342471 | 1.254996e-12
45.30326 | 8.2722 | 8.199085 | 7.865776 | 0.07311496 | 0.3333089 | 1.251443e-12
45.31326 | 8.2511 | 8.195385 | 7.862998 | 0.05571505 | 0.3323871 | 1.247891e-12
45.32325 | 8.2814 | 8.191708 | 7.860226 | 0.08969211 | 0.3314823 | 1.244338e-12
45.33325 | 8.2455 | 8.188046 | 7.857454 | 0.05745413 | 0.3305918 | 1.240785e-12
45.34325 | 8.2659 | 8.184402 | 7.854686 | 0.08149803 | 0.329716 | 1.237233e-12
45.35325 | 8.2623 | 8.180776 | 7.851921 | 0.08152416 | 0.3288546 | 1.23368e-12
45.36325 | 8.2363 | 8.177167 | 7.84916 | 0.0591332 | 0.3280068 | 1.230127e-12
45.37325 | 8.2582 | 8.173575 | 7.846402 | 0.08462535 | 0.3271725 | 1.226574e-12
45.38324 | 8.2588 | 8.170002 | 7.84365 | 0.08879774 | 0.3263518 | 1.22391e-12
45.39324 | 8.2205 | 8.166442 | 7.840899 | 0.05405775 | 0.3255428 | 1.220357e-12
45.40324 | 8.2646 | 8.162898 | 7.838152 | 0.1017022 | 0.3247459 | 1.216804e-12
45.41324 | 8.2462 | 8.159368 | 7.835408 | 0.08683152 | 0.3239608 | 1.21414e-12
45.42324 | 8.2302 | 8.155854 | 7.832667 | 0.07434582 | 0.3231873 | 1.210587e-12
45.43324 | 8.2225 | 8.152354 | 7.82993 | 0.07014569 | 0.3224247 | 1.207923e-12
45.44323 | 8.2514 | 8.148872 | 7.827198 | 0.1025277 | 0.321674 | 1.20437e-12
45.45323 | 8.2129 | 8.145401 | 7.824468 | 0.06749916 | 0.320933 | 1.201705e-12
45.46323 | 8.2256 | 8.141943 | 7.821741 | 0.08365686 | 0.3202024 | 1.198153e-12
45.47323 | 8.2341 | 8.138499 | 7.819017 | 0.09560102 | 0.319482 | 1.195488e-12
45.48323 | 8.2153 | 8.135068 | 7.816297 | 0.08023187 | 0.3187715 | 1.192824e-12
45.49323 | 8.2019 | 8.13165 | 7.81358 | 0.07024957 | 0.3180707 | 1.189271e-12
45.50322 | 8.2226 | 8.128249 | 7.810869 | 0.09435096 | 0.3173801 | 1.186606e-12
45.51322 | 8.2111 | 8.124857 | 7.808159 | 0.08624298 | 0.3166981 | 1.183942e-12
45.52322 | 8.1925 | 8.121478 | 7.805452 | 0.07102239 | 0.3160254 | 1.181277e-12
45.53322 | 8.2004 | 8.118111 | 7.802749 | 0.08228934 | 0.3153618 | 1.178613e-12
45.54322 | 8.2036 | 8.114756 | 7.800049 | 0.08884395 | 0.314707 | 1.17506e-12
45.55322 | 8.1924 | 8.111414 | 7.797353 | 0.08098637 | 0.3140611 | 1.172396e-12
45.56321 | 8.1891 | 8.108087 | 7.794662 | 0.08101339 | 0.3134245 | 1.169731e-12
45.57321 | 8.1827 | 8.104768 | 7.791972 | 0.07793173 | 0.3127958 | 1.167066e-12
45.58321 | 8.1945 | 8.101462 | 7.789286 | 0.09303816 | 0.3121757 | 1.164402e-12
45.59321 | 8.1758 | 8.098167 | 7.786603 | 0.07763278 | 0.311564 | 1.161737e-12
45.60321 | 8.1678 | 8.094884 | 7.783924 | 0.07291567 | 0.3109606 | 1.159961e-12
45.61321 | 8.2008 | 8.091613 | 7.781248 | 0.1091868 | 0.3103656 | 1.157296e-12
45.6232 | 8.1549 | 8.088357 | 7.778578 | 0.06654314 | 0.3097793 | 1.154632e-12
45.6332 | 8.1488 | 8.085109 | 7.775908 | 0.06369107 | 0.3092008 | 1.151967e-12
45.6432 | 8.1864 | 8.081873 | 7.773242 | 0.1045274 | 0.3086303 | 1.149303e-12
45.6532 | 8.1444 | 8.078648 | 7.77058 | 0.06575224 | 0.3080681 | 1.147527e-12
45.6632 | 8.1394 | 8.075434 | 7.76792 | 0.0639655 | 0.307514 | 1.144862e-12
45.6732 | 8.1786 | 8.072233 | 7.765265 | 0.1063672 | 0.3069681 | 1.142197e-12
45.68319 | 8.1458 | 8.069046 | 7.762615 | 0.07675402 | 0.3064311 | 1.140421e-12
45.69319 | 8.1164 | 8.065867 | 7.759966 | 0.05053273 | 0.3059014 | 1.137757e-12
45.70319 | 8.1611 | 8.0627 | 7.75732 | 0.09839954 | 0.3053802 | 1.135092e-12
45.71319 | 8.142 | 8.059545 | 7.754678 | 0.08245496 | 0.3048671 | 1.133316e-12
45.72319 | 8.1084 | 8.056402 | 7.752039 | 0.05199841 | 0.3043626 | 1.130651e-12
45.73318 | 8.1451 | 8.053273 | 7.749406 | 0.09182708 | 0.3038668 | 1.128875e-12
45.74318 | 8.1239 | 8.050153 | 7.746774 | 0.07374704 | 0.303379 | 1.127098e-12
45.75318 | 8.1152 | 8.047045 | 7.744145 | 0.06815502 | 0.3028998 | 1.124434e-12
45.76318 | 8.1298 | 8.043949 | 7.74152 | 0.08585098 | 0.3024292 | 1.122658e-12
45.77318 | 8.1256 | 8.040865 | 7.738898 | 0.08473479 | 0.3019674 | 1.119993e-12
45.78318 | 8.1 | 8.037794 | 7.736279 | 0.06220634 | 0.3015146 | 1.118217e-12
45.79317 | 8.1147 | 8.034738 | 7.733666 | 0.07996243 | 0.3010712 | 1.11644e-12
45.80317 | 8.0992 | 8.031691 | 7.731054 | 0.06750904 | 0.3006365 | 1.114664e-12
45.81317 | 8.1142 | 8.028657 | 7.728446 | 0.08554294 | 0.3002111 | 1.111999e-12
45.82317 | 8.098 | 8.025636 | 7.725841 | 0.07236399 | 0.2997953 | 1.110223e-12
45.83317 | 8.1018 | 8.022628 | 7.723239 | 0.079172 | 0.2993891 | 1.108447e-12
45.84317 | 8.1031 | 8.019633 | 7.72064 | 0.08346679 | 0.2989928 | 1.10667e-12
45.85316 | 8.0944 | 8.016655 | 7.718048 | 0.07774519 | 0.2986069 | 1.104894e-12
45.86316 | 8.0884 | 8.013687 | 7.715456 | 0.07471296 | 0.2982309 | 1.103118e-12
45.87316 | 8.1005 | 8.010733 | 7.712868 | 0.08976688 | 0.2978654 | 1.101341e-12
45.88316 | 8.08 | 8.007793 | 7.710283 | 0.07220676 | 0.2975106 | 1.099565e-12
45.89316 | 8.0879 | 8.004868 | 7.707701 | 0.08303237 | 0.2971667 | 1.097789e-12
45.90316 | 8.0944 | 8.001957 | 7.705123 | 0.09244349 | 0.2968339 | 1.096012e-12
45.91315 | 8.0873 | 7.999063 | 7.70255 | 0.08823703 | 0.2965128 | 1.095124e-12
45.92315 | 8.0722 | 7.996181 | 7.699978 | 0.07601852 | 0.296203 | 1.093348e-12
45.93315 | 8.1068 | 7.993315 | 7.69741 | 0.1134848 | 0.295905 | 1.091571e-12
45.94315 | 8.0759 | 7.990464 | 7.694845 | 0.08543585 | 0.2956189 | 1.089795e-12
45.95315 | 8.057 | 7.987629 | 7.692284 | 0.06937133 | 0.2953451 | 1.088907e-12
45.96315 | 8.0905 | 7.984809 | 7.689725 | 0.1056911 | 0.2950835 | 1.08713e-12
45.97314 | 8.072 | 7.982008 | 7.687173 | 0.08999233 | 0.2948347 | 1.086242e-12
45.98314 | 8.0691 | 7.979219 | 7.684621 | 0.08988059 | 0.2945981 | 1.084466e-12
45.99314 | 8.0653 | 7.976447 | 7.682073 | 0.08885285 | 0.2943741 | 1.083578e-12
46.00314 | 8.0833 | 7.973691 | 7.679528 | 0.1096094 | 0.2941624 | 1.081801e-12
46.01314 | 8.0667 | 7.97095 | 7.676987 | 0.0957502 | 0.2939632 | 1.080913e-12
46.02314 | 8.0445 | 7.968224 | 7.674448 | 0.07627566 | 0.293776 | 1.080025e-12
46.03313 | 8.0724 | 7.965517 | 7.671916 | 0.1068832 | 0.2936008 | 1.078249e-12
46.04313 | 8.0572 | 7.962821 | 7.669384 | 0.09437904 | 0.2934366 | 1.07736e-12
46.05313 | 8.0334 | 7.960139 | 7.666856 | 0.0732609 | 0.293283 | 1.076472e-12
46.06313 | 8.077 | 7.95747 | 7.664331 | 0.1195297 | 0.2931392 | 1.075584e-12
46.07313 | 8.0568 | 7.954814 | 7.66181 | 0.1019863 | 0.2930042 | 1.074696e-12
46.08313 | 8.0377 | 7.952168 | 7.659291 | 0.08553214 | 0.2928766 | 1.073808e-12
46.09312 | 8.0542 | 7.949534 | 7.656779 | 0.1046659 | 0.2927554 | 1.07292e-12
46.10312 | 8.0413 | 7.946905 | 7.654267 | 0.09439452 | 0.2926384 | 1.072031e-12
46.11312 | 8.0302 | 7.944283 | 7.651759 | 0.08591727 | 0.292524 | 1.071143e-12
46.12312 | 8.0469 | 7.941664 | 7.649254 | 0.1052362 | 0.29241 | 1.070255e-12
46.13312 | 8.036 | 7.939046 | 7.646752 | 0.09695362 | 0.2922943 | 1.069367e-12
46.14311 | 8.0223 | 7.936431 | 7.644256 | 0.08586933 | 0.2921745 | 1.06759e-12
46.15311 | 8.0499 | 7.933809 | 7.641761 | 0.116091 | 0.292048 | 1.066702e-12
46.16311 | 8.0185 | 7.931181 | 7.639269 | 0.08731859 | 0.2919121 | 1.065814e-12
46.17311 | 8.014 | 7.928545 | 7.636781 | 0.0854547 | 0.2917645 | 1.064926e-12
46.18311 | 8.039 | 7.925898 | 7.634296 | 0.1131017 | 0.2916027 | 1.064038e-12
46.19311 | 8.0076 | 7.923238 | 7.631814 | 0.08436183 | 0.2914244 | 1.06315e-12
46.2031 | 8.0173 | 7.920566 | 7.629338 | 0.09673447 | 0.2912278 | 1.062261e-12
46.2131 | 8.0224 | 7.917873 | 7.626862 | 0.1045267 | 0.2910108 | 1.060485e-12
46.2231 | 8.0069 | 7.915163 | 7.624391 | 0.09173715 | 0.2907723 | 1.059597e-12
46.2331 | 8.0205 | 7.912433 | 7.621922 | 0.1080669 | 0.2905113 | 1.05782e-12
46.2431 | 8.0023 | 7.909684 | 7.619456 | 0.09261643 | 0.2902271 | 1.056932e-12
46.2531 | 8.0215 | 7.906914 | 7.616994 | 0.1145861 | 0.2899195 | 1.055156e-12
46.26309 | 7.9933 | 7.904127 | 7.614538 | 0.08917285 | 0.2895891 | 1.05338e-12
46.27309 | 8.0157 | 7.901318 | 7.612083 | 0.1143818 | 0.2892356 | 1.052491e-12
46.28309 | 8.01 | 7.898491 | 7.60963 | 0.1115094 | 0.2888602 | 1.050715e-12
46.29309 | 7.981 | 7.895645 | 7.607181 | 0.0853547 | 0.2884638 | 1.048939e-12
46.30309 | 8.0116 | 7.892784 | 7.604736 | 0.1188164 | 0.2880478 | 1.047162e-12
46.31309 | 8.0094 | 7.889907 | 7.602293 | 0.1194932 | 0.2876134 | 1.045386e-12
46.32308 | 7.9733 | 7.887019 | 7.599857 | 0.08628053 | 0.2871626 | 1.04361e-12
46.33308 | 8.0088 | 7.884117 | 7.597421 | 0.1246826 | 0.2866963 | 1.041833e-12
46.34308 | 7.9853 | 7.881205 | 7.594989 | 0.1040949 | 0.2862165 | 1.039169e-12
46.35308 | 7.9976 | 7.878284 | 7.592559 | 0.1193155 | 0.2857252 | 1.037392e-12
46.36308 | 7.9858 | 7.875357 | 7.590133 | 0.1104426 | 0.2852241 | 1.035616e-12
46.37308 | 7.9787 | 7.872426 | 7.587711 | 0.1062743 | 0.2847151 | 1.03384e-12
46.38307 | 8.0023 | 7.869494 | 7.585294 | 0.1328057 | 0.2842006 | 1.031175e-12
46.39307 | 7.9795 | 7.866559 | 7.582877 | 0.112941 | 0.2836816 | 1.029399e-12
46.40307 | 7.9733 | 7.863625 | 7.580465 | 0.1096751 | 0.2831604 | 1.027622e-12
46.41307 | 7.9977 | 7.860694 | 7.578055 | 0.1370064 | 0.2826386 | 1.024958e-12
46.42307 | 7.9684 | 7.857767 | 7.575649 | 0.1106332 | 0.2821182 | 1.023182e-12
46.43307 | 7.9978 | 7.854846 | 7.573245 | 0.1429539 | 0.2816007 | 1.021405e-12
46.44306 | 7.993 | 7.851936 | 7.570848 | 0.1410641 | 0.2810879 | 1.019629e-12
46.45306 | 7.9597 | 7.849032 | 7.568451 | 0.1106683 | 0.2805804 | 1.016964e-12
46.46306 | 7.984 | 7.846138 | 7.566058 | 0.1378625 | 0.2800795 | 1.015188e-12
46.47306 | 7.9813 | 7.843254 | 7.563668 | 0.1380455 | 0.2795866 | 1.013412e-12
46.48306 | 7.969 | 7.840383 | 7.561281 | 0.1286168 | 0.2791022 | 1.011635e-12
46.49305 | 7.984 | 7.837528 | 7.5589 | 0.1464724 | 0.2786277 | 1.009859e-12
46.50305 | 7.9739 | 7.834682 | 7.556519 | 0.1392178 | 0.2781627 | 1.007194e-12
46.51305 | 7.9605 | 7.83185 | 7.554142 | 0.1286495 | 0.2777081 | 1.005418e-12
46.52305 | 7.9906 | 7.829033 | 7.551768 | 0.1615673 | 0.2772642 | 1.003642e-12
46.53305 | 7.955 | 7.826229 | 7.549398 | 0.128771 | 0.2768312 | 1.001865e-12
46.54305 | 7.9625 | 7.82344 | 7.54703 | 0.1390604 | 0.2764092 | 1.000089e-12
46.55304 | 7.962 | 7.820667 | 7.544669 | 0.1413327 | 0.2759987 | 9.992007e-13
46.56304 | 7.9664 | 7.817907 | 7.542308 | 0.1484935 | 0.2755988 | 9.974244e-13
46.57304 | 7.9689 | 7.81516 | 7.53995 | 0.15374 | 0.2752099 | 9.95648e-13
46.58304 | 7.9609 | 7.812427 | 7.537596 | 0.1484725 | 0.2748319 | 9.938717e-13
46.59304 | 7.9543 | 7.809709 | 7.535244 | 0.1445911 | 0.2744646 | 9.920953e-13
46.60304 | 7.9642 | 7.807004 | 7.532896 | 0.157196 | 0.2741077 | 9.912071e-13
46.61303 | 7.9586 | 7.804315 | 7.530554 | 0.1542847 | 0.2737615 | 9.894308e-13
46.62303 | 7.9477 | 7.801637 | 7.528212 | 0.1460629 | 0.2734249 | 9.876544e-13
46.63303 | 7.9505 | 7.798972 | 7.525874 | 0.151528 | 0.2730981 | 9.867662e-13
46.64303 | 7.9576 | 7.79632 | 7.523539 | 0.1612804 | 0.2727809 | 9.849899e-13
46.65303 | 7.9369 | 7.79368 | 7.521207 | 0.1432202 | 0.272473 | 9.841017e-13
46.66303 | 7.9468 | 7.791052 | 7.518878 | 0.1557478 | 0.2721741 | 9.823253e-13
46.67302 | 7.9646 | 7.788439 | 7.516555 | 0.1761608 | 0.2718843 | 9.814372e-13
46.68302 | 7.9272 | 7.785835 | 7.514233 | 0.1413647 | 0.2716027 | 9.796608e-13
46.69302 | 7.9338 | 7.783243 | 7.511913 | 0.1505572 | 0.2713293 | 9.787726e-13
46.70302 | 7.9445 | 7.780662 | 7.509598 | 0.1638384 | 0.2710641 | 9.778844e-13
46.71302 | 7.929 | 7.778091 | 7.507285 | 0.1509085 | 0.2708066 | 9.761081e-13
46.72302 | 7.9394 | 7.775532 | 7.504975 | 0.1638679 | 0.2705567 | 9.752199e-13
46.73301 | 7.9379 | 7.772986 | 7.502671 | 0.1649141 | 0.2703145 | 9.743317e-13
46.74301 | 7.9162 | 7.770447 | 7.500368 | 0.1457527 | 0.2700791 | 9.725554e-13
46.75301 | 7.9381 | 7.767919 | 7.498068 | 0.1701809 | 0.2698507 | 9.716672e-13
46.76301 | 7.9288 | 7.765401 | 7.495772 | 0.1633993 | 0.269629 | 9.70779e-13
46.77301 | 7.9275 | 7.762892 | 7.493478 | 0.1646079 | 0.269414 | 9.698908e-13
46.78301 | 7.9142 | 7.760393 | 7.491188 | 0.1538069 | 0.2692053 | 9.690027e-13
46.793 | 7.9294 | 7.757906 | 7.488903 | 0.1714939 | 0.2690033 | 9.672263e-13
46.803 | 7.9112 | 7.755426 | 7.486619 | 0.1557742 | 0.268807 | 9.663381e-13
46.813 | 7.9208 | 7.752955 | 7.484338 | 0.1678453 | 0.2686166 | 9.654499e-13
46.823 | 7.9236 | 7.750492 | 7.48206 | 0.1731075 | 0.2684321 | 9.645618e-13
46.833 | 7.8994 | 7.748039 | 7.479786 | 0.1513609 | 0.2682532 | 9.636736e-13
46.843 | 7.9371 | 7.745595 | 7.477515 | 0.1915055 | 0.2680799 | 9.627854e-13
46.85299 | 7.8918 | 7.743161 | 7.475249 | 0.1486391 | 0.2679121 | 9.618972e-13
46.86299 | 7.9034 | 7.740733 | 7.472984 | 0.1626666 | 0.2677495 | 9.610091e-13
46.87299 | 7.9312 | 7.738314 | 7.470722 | 0.1928858 | 0.2675922 | 9.601209e-13
46.88299 | 7.8783 | 7.735903 | 7.468463 | 0.1423967 | 0.2674399 | 9.592327e-13
46.89299 | 7.9031 | 7.733501 | 7.466208 | 0.1695994 | 0.2672926 | 9.583445e-13
46.90298 | 7.9083 | 7.731108 | 7.463958 | 0.1771917 | 0.2671504 | 9.574563e-13
46.91298 | 7.8742 | 7.728722 | 7.461709 | 0.1454783 | 0.267013 | 9.574563e-13
46.92298 | 7.9138 | 7.726343 | 7.459463 | 0.1874571 | 0.2668802 | 9.565682e-13
46.93298 | 7.883 | 7.723972 | 7.45722 | 0.1590279 | 0.2667522 | 9.5568e-13
46.94298 | 7.8791 | 7.721609 | 7.45498 | 0.157491 | 0.2666288 | 9.547918e-13
46.95298 | 7.8849 | 7.719254 | 7.452744 | 0.1656464 | 0.26651 | 9.539036e-13
46.96297 | 7.8802 | 7.716908 | 7.450512 | 0.1632918 | 0.2663958 | 9.530154e-13
46.97297 | 7.8655 | 7.714568 | 7.448282 | 0.150932 | 0.2662859 | 9.530154e-13
46.98297 | 7.8843 | 7.712235 | 7.446055 | 0.1720646 | 0.2661805 | 9.521273e-13
46.99297 | 7.8572 | 7.70991 | 7.443831 | 0.1472897 | 0.2660793 | 9.512391e-13
47.00297 | 7.8664 | 7.707593 | 7.44161 | 0.1588074 | 0.2659825 | 9.503509e-13
47.01297 | 7.8758 | 7.705282 | 7.439392 | 0.1705177 | 0.26589 | 9.503509e-13
47.02296 | 7.8318 | 7.702982 | 7.43718 | 0.1288183 | 0.2658018 | 9.494627e-13
47.03296 | 7.8625 | 7.700686 | 7.434968 | 0.161814 | 0.2657176 | 9.485746e-13
47.04296 | 7.8542 | 7.698398 | 7.43276 | 0.1558023 | 0.2656376 | 9.485746e-13
47.05296 | 7.8218 | 7.696117 | 7.430555 | 0.1256835 | 0.2655617 | 9.476864e-13
47.06296 | 7.8633 | 7.693843 | 7.428353 | 0.1694573 | 0.26549 | 9.467982e-13
47.07296 | 7.8188 | 7.691576 | 7.426154 | 0.1272241 | 0.2654222 | 9.467982e-13
47.08295 | 7.8436 | 7.689319 | 7.42396 | 0.1542814 | 0.2653586 | 9.4591e-13
47.09295 | 7.8369 | 7.687066 | 7.421767 | 0.1498338 | 0.265299 | 9.450218e-13
47.10295 | 7.8201 | 7.684821 | 7.419578 | 0.1352791 | 0.2652433 | 9.450218e-13
47.11295 | 7.8485 | 7.682583 | 7.417391 | 0.1659174 | 0.2651917 | 9.441337e-13
47.12295 | 7.8038 | 7.680351 | 7.415207 | 0.1234486 | 0.2651439 | 9.441337e-13
47.13295 | 7.8176 | 7.678127 | 7.413027 | 0.1394728 | 0.2651001 | 9.432455e-13
47.14294 | 7.8144 | 7.675912 | 7.410852 | 0.1384877 | 0.2650603 | 9.432455e-13
47.15294 | 7.825 | 7.673702 | 7.408678 | 0.1512978 | 0.2650244 | 9.423573e-13
47.16294 | 7.8142 | 7.671499 | 7.406507 | 0.1427009 | 0.2649923 | 9.423573e-13
47.17294 | 7.8137 | 7.669303 | 7.404339 | 0.1443971 | 0.2649642 | 9.414691e-13
47.18294 | 7.8198 | 7.667114 | 7.402174 | 0.1526862 | 0.2649399 | 9.414691e-13
47.19294 | 7.8012 | 7.664932 | 7.400012 | 0.1362685 | 0.2649195 | 9.405809e-13
47.20293 | 7.8202 | 7.662758 | 7.397855 | 0.1574416 | 0.264903 | 9.405809e-13
47.21293 | 7.7889 | 7.66059 | 7.3957 | 0.1283099 | 0.2648903 | 9.405809e-13
47.22293 | 7.8171 | 7.658429 | 7.393547 | 0.1586713 | 0.2648815 | 9.396928e-13
47.23293 | 7.8318 | 7.656274 | 7.391398 | 0.1755258 | 0.2648765 | 9.396928e-13
47.24293 | 7.7768 | 7.654127 | 7.389251 | 0.1226733 | 0.2648753 | 9.388046e-13
47.25293 | 7.8307 | 7.651986 | 7.387108 | 0.178714 | 0.2648781 | 9.388046e-13
47.26292 | 7.7887 | 7.649854 | 7.38497 | 0.1388457 | 0.2648845 | 9.388046e-13
47.27292 | 7.8089 | 7.647728 | 7.382833 | 0.1611725 | 0.2648949 | 9.379164e-13
47.28292 | 7.8163 | 7.645608 | 7.380698 | 0.1706924 | 0.2649091 | 9.379164e-13
47.29292 | 7.7782 | 7.643495 | 7.378567 | 0.1347055 | 0.2649272 | 9.379164e-13
47.30292 | 7.8198 | 7.641388 | 7.376439 | 0.1784116 | 0.2649491 | 9.379164e-13
47.31291 | 7.8056 | 7.639291 | 7.374316 | 0.1663088 | 0.2649748 | 9.370282e-13
47.32291 | 7.7956 | 7.637199 | 7.372194 | 0.1584012 | 0.2650044 | 9.370282e-13
47.33291 | 7.8009 | 7.635113 | 7.370076 | 0.1657867 | 0.2650378 | 9.370282e-13
47.34291 | 7.7864 | 7.633035 | 7.36796 | 0.1533652 | 0.2650751 | 9.370282e-13
47.35291 | 7.8059 | 7.630963 | 7.365847 | 0.1749369 | 0.2651162 | 9.361401e-13
47.36291 | 7.7972 | 7.628898 | 7.363737 | 0.1683016 | 0.2651612 | 9.361401e-13
47.3729 | 7.7828 | 7.626843 | 7.361633 | 0.1559574 | 0.2652101 | 9.361401e-13
47.3829 | 7.7942 | 7.624792 | 7.359529 | 0.1694084 | 0.2652628 | 9.361401e-13
47.3929 | 7.7889 | 7.622748 | 7.357428 | 0.1661524 | 0.2653195 | 9.361401e-13
47.4029 | 7.7901 | 7.620711 | 7.355331 | 0.1693895 | 0.26538 | 9.361401e-13
47.4129 | 7.7951 | 7.61868 | 7.353236 | 0.1764197 | 0.2654444 | 9.361401e-13
47.4229 | 7.7571 | 7.616657 | 7.351144 | 0.1404429 | 0.2655128 | 9.352519e-13
47.43289 | 7.7999 | 7.614643 | 7.349058 | 0.1852572 | 0.265585 | 9.352519e-13
47.44289 | 7.7596 | 7.612633 | 7.346972 | 0.1469665 | 0.2656612 | 9.352519e-13
47.45289 | 7.7695 | 7.610631 | 7.34489 | 0.1588689 | 0.2657413 | 9.352519e-13
47.46289 | 7.7777 | 7.608636 | 7.34281 | 0.1690644 | 0.2658254 | 9.352519e-13
47.47289 | 7.7481 | 7.606647 | 7.340734 | 0.1414528 | 0.2659134 | 9.352519e-13
47.48289 | 7.7832 | 7.604666 | 7.33866 | 0.1785343 | 0.2660055 | 9.352519e-13
47.49288 | 7.7413 | 7.602693 | 7.336592 | 0.1386068 | 0.2661014 | 9.352519e-13
47.50288 | 7.7748 | 7.600726 | 7.334524 | 0.1740743 | 0.2662014 | 9.352519e-13
47.51288 | 7.743 | 7.598765 | 7.33246 | 0.1442347 | 0.2663055 | 9.352519e-13
47.52288 | 7.7516 | 7.596812 | 7.330398 | 0.1547881 | 0.2664135 | 9.352519e-13
47.53288 | 7.7427 | 7.594865 | 7.32834 | 0.1478345 | 0.2665257 | 9.352519e-13
47.54288 | 7.7366 | 7.592926 | 7.326284 | 0.1436738 | 0.2666418 | 9.352519e-13
47.55287 | 7.748 | 7.590996 | 7.324234 | 0.1570043 | 0.2667619 | 9.361401e-13
47.56287 | 7.7287 | 7.589071 | 7.322184 | 0.1396293 | 0.2668864 | 9.361401e-13
47.57287 | 7.753 | 7.587153 | 7.320138 | 0.1658475 | 0.2670148 | 9.361401e-13
47.58287 | 7.7097 | 7.585242 | 7.318094 | 0.1244584 | 0.2671475 | 9.361401e-13
47.59287 | 7.7264 | 7.583338 | 7.316054 | 0.1430623 | 0.2672842 | 9.361401e-13
47.60287 | 7.7244 | 7.581441 | 7.314016 | 0.1429589 | 0.2674252 | 9.361401e-13
47.61286 | 7.7238 | 7.579553 | 7.311983 | 0.1442466 | 0.2675702 | 9.361401e-13
47.62286 | 7.7139 | 7.577671 | 7.309952 | 0.1362289 | 0.2677195 | 9.370282e-13
47.63286 | 7.7126 | 7.575796 | 7.307923 | 0.136804 | 0.2678732 | 9.370282e-13
47.64286 | 7.7061 | 7.573928 | 7.305897 | 0.1321719 | 0.268031 | 9.370282e-13
47.65286 | 7.7099 | 7.572067 | 7.303874 | 0.1378326 | 0.2681932 | 9.370282e-13
47.66286 | 7.7167 | 7.570214 | 7.301854 | 0.146486 | 0.2683596 | 9.379164e-13
47.67285 | 7.6944 | 7.56837 | 7.299839 | 0.1260302 | 0.2685303 | 9.379164e-13
47.68285 | 7.7191 | 7.566531 | 7.297826 | 0.152569 | 0.2687054 | 9.379164e-13
47.69285 | 7.6867 | 7.564699 | 7.295815 | 0.1220006 | 0.2688849 | 9.388046e-13
47.70285 | 7.7079 | 7.562875 | 7.293806 | 0.1450247 | 0.2690689 | 9.388046e-13
47.71285 | 7.6899 | 7.561059 | 7.291801 | 0.1288414 | 0.2692573 | 9.388046e-13
47.72284 | 7.7044 | 7.559251 | 7.289801 | 0.145149 | 0.2694499 | 9.396928e-13
47.73284 | 7.696 | 7.557449 | 7.287802 | 0.1385509 | 0.2696472 | 9.396928e-13
47.74284 | 7.6841 | 7.555655 | 7.285806 | 0.1284454 | 0.2698491 | 9.396928e-13
47.75284 | 7.704 | 7.553868 | 7.283812 | 0.1501324 | 0.2700555 | 9.405809e-13
47.76284 | 7.7038 | 7.552088 | 7.281822 | 0.1517119 | 0.2702664 | 9.405809e-13
47.77284 | 7.7017 | 7.550316 | 7.279834 | 0.1513839 | 0.270482 | 9.414691e-13
47.78283 | 7.6907 | 7.548553 | 7.277851 | 0.1421465 | 0.270702 | 9.414691e-13
47.79283 | 7.6963 | 7.546797 | 7.27587 | 0.1495033 | 0.2709269 | 9.423573e-13
47.80283 | 7.6839 | 7.545047 | 7.273891 | 0.1388525 | 0.2711565 | 9.423573e-13
47.81283 | 7.7044 | 7.543306 | 7.271915 | 0.1610941 | 0.2713909 | 9.432455e-13
47.82283 | 7.685 | 7.541572 | 7.269942 | 0.143428 | 0.27163 | 9.432455e-13
47.83283 | 7.6967 | 7.539846 | 7.267972 | 0.1568541 | 0.2718739 | 9.441337e-13
47.84282 | 7.6864 | 7.538129 | 7.266007 | 0.1482707 | 0.2721225 | 9.441337e-13
47.85282 | 7.6959 | 7.536419 | 7.264042 | 0.1594813 | 0.2723762 | 9.450218e-13
47.86282 | 7.6826 | 7.534716 | 7.262081 | 0.1478841 | 0.2726348 | 9.4591e-13
47.87282 | 7.6912 | 7.533021 | 7.260123 | 0.1581789 | 0.2728985 | 9.4591e-13
47.88282 | 7.6745 | 7.531334 | 7.258167 | 0.143166 | 0.2731671 | 9.467982e-13
47.89282 | 7.6971 | 7.529655 | 7.256214 | 0.167445 | 0.2734407 | 9.476864e-13
47.90281 | 7.6774 | 7.527986 | 7.254266 | 0.1494144 | 0.2737193 | 9.476864e-13
47.91281 | 7.6958 | 7.526323 | 7.252319 | 0.1694774 | 0.2740032 | 9.485746e-13
47.92281 | 7.6819 | 7.524668 | 7.250375 | 0.1572324 | 0.2742923 | 9.494627e-13
47.93281 | 7.677 | 7.523021 | 7.248434 | 0.1539792 | 0.2745867 | 9.494627e-13
47.94281 | 7.6859 | 7.521382 | 7.246496 | 0.1645179 | 0.2748863 | 9.503509e-13
47.95281 | 7.6571 | 7.519752 | 7.24456 | 0.1373484 | 0.2751913 | 9.512391e-13
47.9628 | 7.6938 | 7.518131 | 7.24263 | 0.175669 | 0.2755014 | 9.521273e-13
47.9728 | 7.6525 | 7.516517 | 7.2407 | 0.1359829 | 0.2758172 | 9.530154e-13
47.9828 | 7.6845 | 7.514911 | 7.238773 | 0.1695885 | 0.2761385 | 9.530154e-13
47.9928 | 7.6554 | 7.513314 | 7.236849 | 0.1420857 | 0.2764654 | 9.539036e-13
48.0028 | 7.6654 | 7.511726 | 7.234928 | 0.1536744 | 0.2767979 | 9.547918e-13
48.0128 | 7.6586 | 7.510145 | 7.233009 | 0.1484545 | 0.2771361 | 9.5568e-13
48.02279 | 7.6633 | 7.508576 | 7.231096 | 0.1547245 | 0.2774797 | 9.565682e-13
48.03279 | 7.6444 | 7.507012 | 7.229183 | 0.1373875 | 0.2778293 | 9.574563e-13
48.04279 | 7.6618 | 7.505458 | 7.227273 | 0.1563417 | 0.2781849 | 9.583445e-13
48.05279 | 7.6345 | 7.503913 | 7.225366 | 0.1305872 | 0.2785464 | 9.592327e-13
48.06279 | 7.6572 | 7.502376 | 7.223462 | 0.1548239 | 0.2789139 | 9.601209e-13
48.07278 | 7.6237 | 7.50085 | 7.221563 | 0.1228501 | 0.2792871 | 9.610091e-13
48.08278 | 7.6562 | 7.499331 | 7.219664 | 0.1568689 | 0.2796668 | 9.618972e-13
48.09278 | 7.6344 | 7.497821 | 7.217769 | 0.1365786 | 0.2800528 | 9.627854e-13
48.10278 | 7.6317 | 7.496321 | 7.215876 | 0.1353793 | 0.280445 | 9.636736e-13
48.11278 | 7.6423 | 7.494829 | 7.213986 | 0.1474707 | 0.2808436 | 9.645618e-13
48.12278 | 7.6081 | 7.493347 | 7.212098 | 0.1147528 | 0.2812487 | 9.654499e-13
48.13277 | 7.6425 | 7.491876 | 7.210216 | 0.1506241 | 0.28166 | 9.663381e-13
48.14277 | 7.6161 | 7.490412 | 7.208334 | 0.1256875 | 0.2820782 | 9.681145e-13
48.15277 | 7.6267 | 7.488959 | 7.206455 | 0.1377413 | 0.2825033 | 9.690027e-13
48.16277 | 7.629 | 7.487515 | 7.204579 | 0.1414854 | 0.2829351 | 9.698908e-13
48.17277 | 7.6057 | 7.48608 | 7.202706 | 0.1196199 | 0.2833739 | 9.70779e-13
48.18277 | 7.6251 | 7.484655 | 7.200836 | 0.1404445 | 0.2838196 | 9.725554e-13
48.19276 | 7.6181 | 7.483242 | 7.19897 | 0.1348578 | 0.2842722 | 9.734435e-13
48.20276 | 7.5949 | 7.481838 | 7.197105 | 0.1130624 | 0.2847324 | 9.743317e-13
48.21276 | 7.6267 | 7.480443 | 7.195243 | 0.1462569 | 0.2852 | 9.761081e-13
48.22276 | 7.5865 | 7.479059 | 7.193384 | 0.1074411 | 0.2856751 | 9.769963e-13
48.23276 | 7.641 | 7.477685 | 7.191527 | 0.1633149 | 0.2861578 | 9.778844e-13
48.24276 | 7.5833 | 7.476322 | 7.189674 | 0.1069782 | 0.2866483 | 9.796608e-13
48.25275 | 7.6243 | 7.474971 | 7.187824 | 0.1493295 | 0.2871461 | 9.80549e-13
48.26275 | 7.5959 | 7.473629 | 7.185976 | 0.1222713 | 0.2876525 | 9.823253e-13
48.27275 | 7.6135 | 7.472298 | 7.184131 | 0.1412022 | 0.2881671 | 9.832135e-13
48.28275 | 7.5898 | 7.470978 | 7.182288 | 0.1188219 | 0.28869 | 9.849899e-13
48.29275 | 7.6098 | 7.46967 | 7.180448 | 0.1401305 | 0.2892214 | 9.867662e-13
48.30275 | 7.6031 | 7.468372 | 7.178611 | 0.1347276 | 0.2897615 | 9.876544e-13
48.31274 | 7.6119 | 7.467088 | 7.176778 | 0.1448118 | 0.2903099 | 9.894308e-13
48.32274 | 7.5901 | 7.465814 | 7.174947 | 0.1242855 | 0.2908679 | 9.903189e-13
48.33274 | 7.6163 | 7.464553 | 7.173118 | 0.1517473 | 0.2914351 | 9.920953e-13
48.34274 | 7.5857 | 7.463303 | 7.171291 | 0.1223968 | 0.2920117 | 9.938717e-13
48.35274 | 7.619 | 7.462066 | 7.169468 | 0.156934 | 0.292598 | 9.95648e-13
48.36274 | 7.59 | 7.460841 | 7.167647 | 0.1291586 | 0.2931941 | 9.965362e-13
48.37273 | 7.6205 | 7.459631 | 7.165831 | 0.1608692 | 0.2937998 | 9.983125e-13
48.38273 | 7.5777 | 7.458432 | 7.164016 | 0.1192679 | 0.2944164 | 1.000089e-12
48.39273 | 7.6247 | 7.457247 | 7.162203 | 0.1674532 | 0.2950436 | 1.001865e-12
48.40273 | 7.5736 | 7.456075 | 7.160393 | 0.117525 | 0.2956817 | 1.003642e-12
48.41273 | 7.622 | 7.454917 | 7.158586 | 0.1670828 | 0.296331 | 1.005418e-12
48.42273 | 7.5807 | 7.453773 | 7.156782 | 0.1269265 | 0.2969918 | 1.007194e-12
48.43272 | 7.6231 | 7.452645 | 7.154982 | 0.1704546 | 0.2976636 | 1.008971e-12
48.44272 | 7.5818 | 7.451531 | 7.153183 | 0.130269 | 0.2983482 | 1.010747e-12
48.45272 | 7.607 | 7.450432 | 7.151386 | 0.1565683 | 0.2990452 | 1.012523e-12
48.46272 | 7.5938 | 7.449348 | 7.149593 | 0.144452 | 0.2997551 | 1.015188e-12
48.47272 | 7.6046 | 7.44828 | 7.147802 | 0.1563199 | 0.3004782 | 1.016964e-12
48.48271 | 7.5863 | 7.44723 | 7.146015 | 0.1390705 | 0.3012141 | 1.018741e-12
48.49271 | 7.6049 | 7.446195 | 7.14423 | 0.1587054 | 0.3019647 | 1.021405e-12
48.50271 | 7.5873 | 7.445177 | 7.142447 | 0.1421231 | 0.3027299 | 1.023182e-12
48.51271 | 7.6056 | 7.444177 | 7.140667 | 0.1614234 | 0.3035098 | 1.024958e-12
48.52271 | 7.5849 | 7.443194 | 7.138889 | 0.1417055 | 0.3043052 | 1.027622e-12
48.53271 | 7.6029 | 7.442231 | 7.137114 | 0.1606691 | 0.3051164 | 1.029399e-12
48.5427 | 7.5853 | 7.441287 | 7.135344 | 0.1440128 | 0.3059432 | 1.032063e-12
48.5527 | 7.6003 | 7.440362 | 7.133575 | 0.1599378 | 0.3067877 | 1.034728e-12
48.5627 | 7.5831 | 7.439457 | 7.131808 | 0.1436426 | 0.3076497 | 1.037392e-12
48.5727 | 7.6032 | 7.438573 | 7.130043 | 0.1646267 | 0.3085298 | 1.039169e-12
48.5827 | 7.586 | 7.437711 | 7.128282 | 0.1482895 | 0.3094286 | 1.041833e-12
48.5927 | 7.6006 | 7.43687 | 7.126523 | 0.1637302 | 0.3103468 | 1.044498e-12
48.60269 | 7.5816 | 7.436052 | 7.124769 | 0.1455476 | 0.3112839 | 1.047162e-12
48.61269 | 7.5969 | 7.435258 | 7.123015 | 0.1616424 | 0.3122427 | 1.049827e-12
48.62269 | 7.5943 | 7.434487 | 7.121264 | 0.1598131 | 0.3132229 | 1.052491e-12
48.63269 | 7.5759 | 7.433741 | 7.119516 | 0.1421591 | 0.3142252 | 1.055156e-12
48.64269 | 7.6158 | 7.43302 | 7.11777 | 0.1827797 | 0.3152504 | 1.058709e-12
48.65269 | 7.5656 | 7.432326 | 7.116027 | 0.1332739 | 0.3162992 | 1.061373e-12
48.66268 | 7.6256 | 7.43166 | 7.114288 | 0.1939405 | 0.3173713 | 1.064926e-12
48.67268 | 7.5683 | 7.43102 | 7.11255 | 0.1372799 | 0.3184697 | 1.06759e-12
48.68268 | 7.611 | 7.430409 | 7.110815 | 0.1805908 | 0.319594 | 1.071143e-12
48.69268 | 7.575 | 7.429828 | 7.109083 | 0.1451723 | 0.3207451 | 1.073808e-12
48.70268 | 7.597 | 7.429276 | 7.107353 | 0.1677236 | 0.3219238 | 1.07736e-12
48.71268 | 7.5807 | 7.428756 | 7.105625 | 0.151944 | 0.3231308 | 1.080913e-12
48.72267 | 7.6008 | 7.428268 | 7.103902 | 0.1725322 | 0.3243656 | 1.084466e-12
48.73267 | 7.5837 | 7.427811 | 7.10218 | 0.1558886 | 0.3256314 | 1.088019e-12
48.74267 | 7.6038 | 7.427388 | 7.10046 | 0.176412 | 0.3269275 | 1.092459e-12
48.75267 | 7.5851 | 7.426998 | 7.098743 | 0.1581019 | 0.3282547 | 1.096012e-12
48.76267 | 7.5858 | 7.426642 | 7.097029 | 0.1591576 | 0.3296133 | 1.099565e-12
48.77267 | 7.5793 | 7.426321 | 7.095317 | 0.152979 | 0.3310037 | 1.104006e-12
48.78266 | 7.5776 | 7.426035 | 7.09361 | 0.1515655 | 0.3324248 | 1.108447e-12
48.79266 | 7.5924 | 7.425782 | 7.091903 | 0.1666176 | 0.3338793 | 1.111999e-12
48.80266 | 7.5673 | 7.425565 | 7.090199 | 0.1417353 | 0.3353657 | 1.11644e-12
48.81266 | 7.5944 | 7.425381 | 7.088498 | 0.1690189 | 0.3368835 | 1.120881e-12
48.82266 | 7.5693 | 7.425231 | 7.086799 | 0.1440692 | 0.3384322 | 1.125322e-12
48.83266 | 7.5884 | 7.425113 | 7.085102 | 0.1632872 | 0.3400106 | 1.129763e-12
48.84265 | 7.5697 | 7.425026 | 7.08341 | 0.1446742 | 0.3416157 | 1.135092e-12
48.85265 | 7.5909 | 7.424968 | 7.081719 | 0.1659323 | 0.3432489 | 1.139533e-12
48.86265 | 7.5531 | 7.424936 | 7.08003 | 0.1281636 | 0.3449063 | 1.143974e-12
48.87265 | 7.5723 | 7.424929 | 7.078344 | 0.1473711 | 0.3465849 | 1.149303e-12
48.88265 | 7.5719 | 7.424942 | 7.07666 | 0.1469578 | 0.3482818 | 1.154632e-12
48.89264 | 7.5814 | 7.424972 | 7.074981 | 0.1564276 | 0.3499914 | 1.159073e-12
48.90264 | 7.5566 | 7.425015 | 7.073302 | 0.1315849 | 0.3517126 | 1.164402e-12
48.91264 | 7.5598 | 7.425065 | 7.071626 | 0.1347347 | 0.3534389 | 1.169731e-12
48.92264 | 7.5631 | 7.425118 | 7.069953 | 0.1379821 | 0.3551649 | 1.174172e-12
48.93264 | 7.5464 | 7.425167 | 7.068282 | 0.1212331 | 0.3568849 | 1.179501e-12
48.94264 | 7.5681 | 7.425206 | 7.066614 | 0.1428936 | 0.3585928 | 1.18483e-12
48.95263 | 7.5349 | 7.42523 | 7.064949 | 0.1096701 | 0.3602806 | 1.189271e-12
48.96263 | 7.572 | 7.425232 | 7.063286 | 0.1467685 | 0.3619456 | 1.1946e-12
48.97263 | 7.5272 | 7.425205 | 7.061625 | 0.1019952 | 0.3635798 | 1.199041e-12
48.98263 | 7.5719 | 7.425144 | 7.059967 | 0.1467561 | 0.3651773 | 1.203482e-12
48.99263 | 7.5323 | 7.425043 | 7.058311 | 0.1072567 | 0.3667326 | 1.207923e-12
49.00263 | 7.5679 | 7.424898 | 7.056657 | 0.1430019 | 0.3682408 | 1.212364e-12
49.01262 | 7.5227 | 7.424704 | 7.055008 | 0.09799552 | 0.3696964 | 1.216804e-12
49.02262 | 7.5538 | 7.424459 | 7.05336 | 0.1293413 | 0.3710989 | 1.221245e-12
49.03262 | 7.5379 | 7.424159 | 7.051714 | 0.1137415 | 0.3724447 | 1.224798e-12
49.04262 | 7.5302 | 7.423803 | 7.05007 | 0.1063974 | 0.3737322 | 1.228351e-12
49.05262 | 7.5607 | 7.42339 | 7.048429 | 0.1373096 | 0.374961 | 1.231903e-12
49.06262 | 7.514 | 7.422923 | 7.046791 | 0.09107746 | 0.3761316 | 1.235456e-12
49.07261 | 7.5686 | 7.422401 | 7.045157 | 0.1461993 | 0.3772442 | 1.239009e-12
49.08261 | 7.5141 | 7.421826 | 7.043523 | 0.09227412 | 0.3783028 | 1.241673e-12
49.09261 | 7.5667 | 7.421201 | 7.041892 | 0.1454987 | 0.3793093 | 1.244338e-12
49.10261 | 7.5087 | 7.42053 | 7.040263 | 0.08816998 | 0.3802667 | 1.247891e-12
49.11261 | 7.5574 | 7.419816 | 7.038637 | 0.1375841 | 0.3811787 | 1.250555e-12
49.12261 | 7.5078 | 7.419063 | 7.037013 | 0.0887372 | 0.3820493 | 1.252332e-12
49.1326 | 7.5462 | 7.418276 | 7.035394 | 0.127924 | 0.3828822 | 1.254996e-12
49.1426 | 7.5268 | 7.417459 | 7.033775 | 0.1093414 | 0.3836836 | 1.257661e-12
49.1526 | 7.5413 | 7.416616 | 7.032159 | 0.1246839 | 0.3844575 | 1.259437e-12
49.1626 | 7.5276 | 7.415754 | 7.030545 | 0.1118465 | 0.3852088 | 1.262102e-12
49.1726 | 7.542 | 7.414876 | 7.028933 | 0.1271239 | 0.3859429 | 1.263878e-12
49.1826 | 7.5295 | 7.413989 | 7.027324 | 0.1155111 | 0.3866648 | 1.265654e-12
49.19259 | 7.5296 | 7.413098 | 7.025719 | 0.1165017 | 0.3873792 | 1.267431e-12
49.20259 | 7.5251 | 7.412208 | 7.024115 | 0.1128924 | 0.3880927 | 1.270095e-12
49.21259 | 7.5263 | 7.411323 | 7.022513 | 0.1149771 | 0.3888099 | 1.271871e-12
49.22259 | 7.5429 | 7.410449 | 7.020914 | 0.1324506 | 0.3895357 | 1.273648e-12
49.23259 | 7.5399 | 7.409592 | 7.019317 | 0.1303082 | 0.3902752 | 1.276312e-12
49.24259 | 7.5219 | 7.408755 | 7.017722 | 0.1131451 | 0.3910329 | 1.278089e-12
49.25258 | 7.548 | 7.407944 | 7.016131 | 0.1400563 | 0.3918123 | 1.280753e-12
49.26258 | 7.5069 | 7.407161 | 7.014542 | 0.09973936 | 0.392619 | 1.28253e-12
49.27258 | 7.5519 | 7.40641 | 7.012954 | 0.1454898 | 0.393456 | 1.285194e-12
49.28258 | 7.5133 | 7.405696 | 7.011369 | 0.1076043 | 0.3943265 | 1.287859e-12
49.29258 | 7.5378 | 7.40502 | 7.009787 | 0.1327801 | 0.3952333 | 1.290523e-12
49.30257 | 7.5295 | 7.404386 | 7.008208 | 0.125114 | 0.3961781 | 1.293188e-12
49.31257 | 7.5252 | 7.403795 | 7.00663 | 0.1214053 | 0.3971646 | 1.295852e-12
49.32257 | 7.5325 | 7.403248 | 7.005055 | 0.1292516 | 0.3981939 | 1.298517e-12
49.33257 | 7.5291 | 7.402749 | 7.003481 | 0.1263514 | 0.3992672 | 1.30207e-12
49.34257 | 7.5428 | 7.402296 | 7.001911 | 0.1405039 | 0.4003855 | 1.305622e-12
49.35257 | 7.5201 | 7.401892 | 7.000342 | 0.1182081 | 0.4015497 | 1.308287e-12
49.36256 | 7.5206 | 7.401537 | 6.998778 | 0.1190634 | 0.4027588 | 1.31184e-12
49.37256 | 7.5315 | 7.40123 | 6.997214 | 0.1302704 | 0.4040155 | 1.31628e-12
49.38256 | 7.5113 | 7.400971 | 6.995653 | 0.1103289 | 0.4053184 | 1.319833e-12
49.39256 | 7.5364 | 7.400761 | 6.994094 | 0.1356393 | 0.406667 | 1.323386e-12
49.40256 | 7.5177 | 7.400598 | 6.992537 | 0.1171021 | 0.4080609 | 1.327827e-12
49.41256 | 7.5437 | 7.400482 | 6.990983 | 0.1432183 | 0.4094989 | 1.332268e-12
49.42255 | 7.5083 | 7.400411 | 6.989432 | 0.107889 | 0.4109787 | 1.336709e-12
49.43255 | 7.5229 | 7.400384 | 6.987883 | 0.1225157 | 0.4125017 | 1.341149e-12
49.44255 | 7.5095 | 7.4004 | 6.986335 | 0.1090996 | 0.4140651 | 1.34559e-12
49.45255 | 7.5157 | 7.400457 | 6.98479 | 0.1152427 | 0.4156671 | 1.350031e-12
49.46255 | 7.5263 | 7.400553 | 6.983248 | 0.1257468 | 0.4173057 | 1.35536e-12
49.47255 | 7.5066 | 7.400686 | 6.981707 | 0.105914 | 0.4189788 | 1.359801e-12
49.48254 | 7.5085 | 7.400853 | 6.980171 | 0.1076465 | 0.4206829 | 1.36513e-12
49.49254 | 7.5238 | 7.401054 | 6.978635 | 0.1227464 | 0.4224187 | 1.370459e-12
49.50254 | 7.4936 | 7.401284 | 6.977101 | 0.09231614 | 0.4241825 | 1.3749e-12
49.51254 | 7.5316 | 7.401542 | 6.97557 | 0.1300579 | 0.425972 | 1.380229e-12
49.52254 | 7.491 | 7.401826 | 6.974041 | 0.08917383 | 0.4277849 | 1.385558e-12
49.53254 | 7.5243 | 7.402134 | 6.972515 | 0.1221662 | 0.4296192 | 1.390887e-12
49.54253 | 7.4841 | 7.402463 | 6.970992 | 0.08163708 | 0.4314711 | 1.397105e-12
49.55253 | 7.5099 | 7.402812 | 6.96947 | 0.1070877 | 0.4333425 | 1.402434e-12
49.56253 | 7.5084 | 7.40318 | 6.96795 | 0.1052196 | 0.4352303 | 1.407763e-12
49.57253 | 7.5058 | 7.403566 | 6.966433 | 0.1022341 | 0.4371334 | 1.413092e-12
49.58253 | 7.508 | 7.403968 | 6.964917 | 0.1040319 | 0.4390509 | 1.419309e-12
49.59253 | 7.504 | 7.404387 | 6.963404 | 0.09961338 | 0.4409823 | 1.424638e-12
49.60252 | 7.4831 | 7.404821 | 6.961895 | 0.07827918 | 0.4429257 | 1.430855e-12
49.61252 | 7.525 | 7.405272 | 6.960387 | 0.1197283 | 0.444885 | 1.436185e-12
49.62252 | 7.478 | 7.405739 | 6.95888 | 0.07226068 | 0.4468589 | 1.442402e-12
49.63252 | 7.5255 | 7.406224 | 6.957376 | 0.1192755 | 0.448848 | 1.448619e-12
49.64252 | 7.4827 | 7.406728 | 6.955875 | 0.07597179 | 0.4508534 | 1.453948e-12
49.65252 | 7.5164 | 7.407252 | 6.954375 | 0.1091484 | 0.4528763 | 1.460165e-12
49.66251 | 7.4996 | 7.407795 | 6.95288 | 0.09180458 | 0.4549159 | 1.466383e-12
49.67251 | 7.5121 | 7.408363 | 6.951385 | 0.1037375 | 0.456978 | 1.4726e-12
49.68251 | 7.5056 | 7.408954 | 6.949892 | 0.09664632 | 0.459062 | 1.478817e-12
49.69251 | 7.4974 | 7.409571 | 6.948401 | 0.08782888 | 0.46117 | 1.485034e-12
49.70251 | 7.4914 | 7.410217 | 6.946913 | 0.08118347 | 0.4633037 | 1.491252e-12
49.7125 | 7.5215 | 7.410891 | 6.945428 | 0.1106088 | 0.4654631 | 1.497469e-12
49.7225 | 7.4848 | 7.411599 | 6.943944 | 0.07320138 | 0.4676544 | 1.503686e-12
49.7325 | 7.5278 | 7.41234 | 6.942462 | 0.1154598 | 0.4698777 | 1.510791e-12
49.7425 | 7.4957 | 7.413118 | 6.940983 | 0.08258191 | 0.4721352 | 1.517009e-12
49.7525 | 7.5031 | 7.413935 | 6.939506 | 0.08916535 | 0.4744291 | 1.524114e-12
49.7625 | 7.5118 | 7.414792 | 6.93803 | 0.09700794 | 0.4767616 | 1.53122e-12
49.77249 | 7.4918 | 7.415691 | 6.936559 | 0.07610858 | 0.4791325 | 1.538325e-12
49.78249 | 7.5271 | 7.416637 | 6.935088 | 0.1104627 | 0.4815492 | 1.54543e-12
49.79249 | 7.4888 | 7.417631 | 6.93362 | 0.0711691 | 0.4840113 | 1.552536e-12
49.80249 | 7.51 | 7.418674 | 6.932153 | 0.09132574 | 0.4865211 | 1.559641e-12
49.81249 | 7.5044 | 7.41977 | 6.930689 | 0.08463043 | 0.4890807 | 1.567635e-12
49.82249 | 7.5094 | 7.420919 | 6.929227 | 0.0884811 | 0.4916921 | 1.575629e-12
49.83248 | 7.5022 | 7.422123 | 6.927768 | 0.08007695 | 0.4943547 | 1.583622e-12
49.84248 | 7.518 | 7.423386 | 6.926311 | 0.09461377 | 0.4970757 | 1.591616e-12
49.85248 | 7.4835 | 7.424709 | 6.924855 | 0.05879077 | 0.4998543 | 1.599609e-12
49.86248 | 7.5259 | 7.426094 | 6.923401 | 0.09980621 | 0.5026923 | 1.608491e-12
49.87248 | 7.4909 | 7.427542 | 6.92195 | 0.06335835 | 0.5055915 | 1.616485e-12
49.88248 | 7.5061 | 7.429054 | 6.920501 | 0.0770455 | 0.5085535 | 1.625367e-12
49.89247 | 7.5075 | 7.430632 | 6.919055 | 0.07686767 | 0.511577 | 1.635136e-12
49.90247 | 7.5016 | 7.43228 | 6.91761 | 0.06932018 | 0.5146694 | 1.644018e-12
49.91247 | 7.5163 | 7.433997 | 6.916168 | 0.08230297 | 0.5178294 | 1.653788e-12
49.92247 | 7.4979 | 7.435785 | 6.914727 | 0.06211461 | 0.5210584 | 1.66267e-12
49.93247 | 7.4989 | 7.437646 | 6.913288 | 0.06125356 | 0.524358 | 1.673328e-12
49.94247 | 7.5094 | 7.439582 | 6.911852 | 0.06981845 | 0.5277295 | 1.683098e-12
49.95246 | 7.5147 | 7.44159 | 6.910419 | 0.07310976 | 0.5311711 | 1.692868e-12
49.96246 | 7.5003 | 7.443678 | 6.908987 | 0.05662238 | 0.5346907 | 1.703526e-12
49.97246 | 7.5282 | 7.445843 | 6.907557 | 0.08235685 | 0.5382863 | 1.714184e-12
49.98246 | 7.4944 | 7.448088 | 6.906129 | 0.04631181 | 0.5419594 | 1.725731e-12
49.99246 | 7.5357 | 7.450414 | 6.904703 | 0.0852862 | 0.5457109 | 1.736389e-12
50.00246 | 7.4943 | 7.452821 | 6.903279 | 0.04147872 | 0.5495422 | 1.747935e-12
50.01245 | 7.5258 | 7.455309 | 6.901859 | 0.07049094 | 0.5534503 | 1.759481e-12
50.02245 | 7.518 | 7.457883 | 6.900439 | 0.06011708 | 0.5574439 | 1.771916e-12
50.03245 | 7.5064 | 7.460541 | 6.899021 | 0.04585878 | 0.5615198 | 1.78435e-12
50.04245 | 7.5297 | 7.463284 | 6.897606 | 0.06641624 | 0.5656778 | 1.796785e-12
50.05245 | 7.5149 | 7.466112 | 6.896192 | 0.04878769 | 0.5699198 | 1.809219e-12
50.06244 | 7.5219 | 7.469023 | 6.894782 | 0.05287673 | 0.5742408 | 1.821654e-12
50.07244 | 7.5256 | 7.472022 | 6.893373 | 0.05357793 | 0.5786489 | 1.834977e-12
50.08244 | 7.533 | 7.475105 | 6.891966 | 0.05789475 | 0.5831394 | 1.848299e-12
50.09244 | 7.5089 | 7.478272 | 6.890561 | 0.0306283 | 0.5877111 | 1.86251e-12
50.10244 | 7.5381 | 7.48152 | 6.889157 | 0.05658016 | 0.5923624 | 1.875833e-12
50.11244 | 7.5108 | 7.484848 | 6.887756 | 0.02595235 | 0.5970913 | 1.890044e-12
50.12243 | 7.5357 | 7.488249 | 6.886359 | 0.04745095 | 0.6018905 | 1.905143e-12
50.13243 | 7.5241 | 7.491727 | 6.884962 | 0.03237267 | 0.6067658 | 1.919354e-12
50.14243 | 7.5314 | 7.495275 | 6.883566 | 0.03612468 | 0.6117089 | 1.934453e-12
50.15243 | 7.5418 | 7.498888 | 6.882173 | 0.04291162 | 0.616715 | 1.949552e-12
50.16243 | 7.5193 | 7.502561 | 6.880782 | 0.01673869 | 0.6217789 | 1.964651e-12
50.17243 | 7.5527 | 7.506288 | 6.879393 | 0.04641185 | 0.6268947 | 1.97975e-12
50.18242 | 7.5189 | 7.510059 | 6.878008 | 0.008841486 | 0.6320507 | 1.994849e-12
50.19242 | 7.5512 | 7.513873 | 6.876623 | 0.0373265 | 0.6372507 | 2.010836e-12
50.20242 | 7.5271 | 7.517722 | 6.87524 | 0.009378206 | 0.6424819 | 2.026823e-12
50.21242 | 7.5285 | 7.521596 | 6.873859 | 0.006904017 | 0.6477371 | 2.041922e-12
50.22242 | 7.5509 | 7.525489 | 6.87248 | 0.02541142 | 0.6530087 | 2.057909e-12
50.23242 | 7.5287 | 7.529392 | 6.871103 | -0.0006922892 | 0.6582894 | 2.073897e-12
50.24241 | 7.5508 | 7.533297 | 6.869729 | 0.01750349 | 0.6635673 | 2.089884e-12
50.25241 | 7.5257 | 7.537203 | 6.868356 | -0.01150251 | 0.6688463 | 2.104983e-12
50.26241 | 7.5459 | 7.541101 | 6.866985 | 0.00479915 | 0.6741157 | 2.12097e-12
50.27241 | 7.542 | 7.544987 | 6.865616 | -0.002987244 | 0.6793712 | 2.136957e-12
50.28241 | 7.5522 | 7.548858 | 6.864249 | 0.003341837 | 0.6846092 | 2.152944e-12
50.29241 | 7.5388 | 7.552711 | 6.862884 | -0.01391146 | 0.6898277 | 2.168044e-12
50.3024 | 7.548 | 7.556542 | 6.861522 | -0.008542447 | 0.6950205 | 2.184031e-12
50.3124 | 7.5466 | 7.560359 | 6.860161 | -0.01375887 | 0.7001982 | 2.19913e-12
50.3224 | 7.5519 | 7.564158 | 6.858801 | -0.0122585 | 0.7053572 | 2.215117e-12
50.3324 | 7.5618 | 7.567944 | 6.857444 | -0.00614387 | 0.7104999 | 2.230216e-12
50.3424 | 7.5406 | 7.571719 | 6.856089 | -0.03111871 | 0.7156302 | 2.245315e-12
50.3524 | 7.5748 | 7.575487 | 6.854735 | -0.0006874168 | 0.7207524 | 2.261302e-12
50.36239 | 7.5271 | 7.579252 | 6.853385 | -0.05215154 | 0.7258667 | 2.276401e-12
50.37239 | 7.5713 | 7.583024 | 6.852035 | -0.01172435 | 0.7309892 | 2.2915e-12
50.38239 | 7.5605 | 7.586809 | 6.850687 | -0.02630857 | 0.7361211 | 2.307488e-12
50.39239 | 7.5501 | 7.590611 | 6.849342 | -0.04051109 | 0.7412694 | 2.322587e-12
50.40239 | 7.5892 | 7.594439 | 6.847998 | -0.005239197 | 0.7464414 | 2.337686e-12
50.41239 | 7.5505 | 7.5983 | 6.846656 | -0.04780045 | 0.7516447 | 2.353673e-12
50.42238 | 7.5779 | 7.602199 | 6.845317 | -0.02429892 | 0.7568819 | 2.36966e-12
50.43238 | 7.5672 | 7.60615 | 6.843979 | -0.03895035 | 0.7621715 | 2.384759e-12
50.44238 | 7.5679 | 7.610159 | 6.842643 | -0.04225914 | 0.7675166 | 2.401634e-12
50.45238 | 7.5996 | 7.614234 | 6.841308 | -0.0146338 | 0.7729256 | 2.417622e-12
50.46238 | 7.5785 | 7.618383 | 6.839976 | -0.0398828 | 0.7784071 | 2.433609e-12
50.47237 | 7.6062 | 7.622611 | 6.838646 | -0.01641063 | 0.7839643 | 2.450484e-12
50.48237 | 7.5864 | 7.626934 | 6.837318 | -0.0405337 | 0.7896161 | 2.46736e-12
50.49237 | 7.589 | 7.631356 | 6.835991 | -0.0423563 | 0.7953656 | 2.485123e-12
50.50237 | 7.6137 | 7.635887 | 6.834666 | -0.02218656 | 0.8012208 | 2.501999e-12
50.51237 | 7.6062 | 7.640532 | 6.833343 | -0.03433231 | 0.8071897 | 2.52065e-12
50.52237 | 7.615 | 7.645301 | 6.832021 | -0.03030099 | 0.8132797 | 2.538414e-12
50.53236 | 7.6131 | 7.650195 | 6.830703 | -0.03709502 | 0.8194919 | 2.557066e-12
50.54236 | 7.6318 | 7.65523 | 6.829386 | -0.02343043 | 0.8258449 | 2.576606e-12
50.55236 | 7.6188 | 7.660409 | 6.82807 | -0.0416091 | 0.8323393 | 2.596146e-12
50.56236 | 7.6372 | 7.665737 | 6.826756 | -0.02853681 | 0.8389809 | 2.615685e-12
50.57236 | 7.642 | 7.671219 | 6.825444 | -0.02921925 | 0.8457754 | 2.636114e-12
50.58236 | 7.6405 | 7.676862 | 6.824134 | -0.03636154 | 0.852728 | 2.656542e-12
50.59235 | 7.6624 | 7.682663 | 6.822826 | -0.02026275 | 0.8598363 | 2.677858e-12
50.60235 | 7.6356 | 7.688639 | 6.82152 | -0.05303878 | 0.8671189 | 2.700062e-12
50.61235 | 7.668 | 7.694788 | 6.820215 | -0.02678829 | 0.8745732 | 2.722267e-12
50.62235 | 7.6604 | 7.701115 | 6.818912 | -0.04071532 | 0.8822032 | 2.745359e-12
50.63235 | 7.67 | 7.707624 | 6.817611 | -0.0376238 | 0.8900129 | 2.768452e-12
50.64235 | 7.6937 | 7.714317 | 6.816312 | -0.0206173 | 0.8980057 | 2.792433e-12
50.65234 | 7.669 | 7.721193 | 6.815015 | -0.05219282 | 0.9061775 | 2.817302e-12
50.66234 | 7.6909 | 7.728267 | 6.81372 | -0.03736704 | 0.9145475 | 2.842171e-12
50.67234 | 7.6918 | 7.735537 | 6.812426 | -0.04373699 | 0.9231114 | 2.867928e-12
50.68234 | 7.6912 | 7.743006 | 6.811133 | -0.05180605 | 0.9318726 | 2.894573e-12
50.69234 | 7.7184 | 7.750678 | 6.809843 | -0.03227777 | 0.9408348 | 2.921219e-12
50.70234 | 7.6962 | 7.758556 | 6.808554 | -0.06235563 | 0.9500013 | 2.948752e-12
50.71233 | 7.7096 | 7.766635 | 6.807269 | -0.05703539 | 0.9593666 | 2.977174e-12
50.72233 | 7.7162 | 7.774936 | 6.805984 | -0.05873622 | 0.9689525 | 3.005596e-12
50.73233 | 7.7196 | 7.783454 | 6.8047 | -0.06385429 | 0.9787539 | 3.035794e-12
50.74233 | 7.7438 | 7.792194 | 6.803419 | -0.0483935 | 0.9887747 | 3.065104e-12
50.75233 | 7.7124 | 7.801158 | 6.802139 | -0.08875798 | 0.999019 | 3.09619e-12
50.76233 | 7.7466 | 7.810352 | 6.800861 | -0.06375183 | 1.009491 | 3.128164e-12
50.77232 | 7.7457 | 7.81977 | 6.799586 | -0.07407014 | 1.020184 | 3.160139e-12
50.78232 | 7.7457 | 7.829436 | 6.798311 | -0.08373585 | 1.031125 | 3.193001e-12
50.79232 | 7.7716 | 7.839345 | 6.797038 | -0.06774453 | 1.042306 | 3.226752e-12
50.80232 | 7.7445 | 7.849501 | 6.795767 | -0.1050012 | 1.053734 | 3.260503e-12
50.81232 | 7.7705 | 7.859911 | 6.794498 | -0.08941097 | 1.065413 | 3.29603e-12
50.82232 | 7.7765 | 7.870579 | 6.79323 | -0.09407925 | 1.077349 | 3.331557e-12
50.83231 | 7.7755 | 7.881501 | 6.791965 | -0.1060007 | 1.089535 | 3.367973e-12
50.84231 | 7.8068 | 7.892703 | 6.790701 | -0.08590252 | 1.102001 | 3.405276e-12
50.85231 | 7.7672 | 7.904179 | 6.789439 | -0.1369792 | 1.11474 | 3.444356e-12
50.86231 | 7.793 | 7.915939 | 6.788178 | -0.122939 | 1.127761 | 3.483436e-12
50.87231 | 7.8234 | 7.927988 | 6.786919 | -0.1045875 | 1.141069 | 3.523404e-12
50.8823 | 7.7966 | 7.940319 | 6.785662 | -0.1437194 | 1.154657 | 3.56426e-12
50.8923 | 7.8384 | 7.952966 | 6.784407 | -0.1145657 | 1.168559 | 3.606004e-12
50.9023 | 7.8182 | 7.965922 | 6.783153 | -0.1477221 | 1.18277 | 3.648637e-12
50.9123 | 7.8314 | 7.979196 | 6.7819 | -0.1477963 | 1.197296 | 3.692158e-12
50.9223 | 7.8586 | 7.992796 | 6.780649 | -0.1341961 | 1.212147 | 3.736567e-12
50.9323 | 7.8374 | 8.00673 | 6.7794 | -0.16933 | 1.22733 | 3.782752e-12
50.94229 | 7.861 | 8.020991 | 6.778154 | -0.1599914 | 1.242837 | 3.828937e-12
50.95229 | 7.8735 | 8.035619 | 6.776909 | -0.1621192 | 1.258711 | 3.876899e-12
50.96229 | 7.8783 | 8.050608 | 6.775664 | -0.172308 | 1.274944 | 3.925749e-12
50.97229 | 7.9057 | 8.065967 | 6.774422 | -0.1602674 | 1.291545 | 3.975487e-12
50.98229 | 7.8841 | 8.081708 | 6.773181 | -0.1976076 | 1.308526 | 4.026113e-12
50.99229 | 7.9065 | 8.097839 | 6.771942 | -0.1913391 | 1.325897 | 4.078515e-12
51.00228 | 7.9324 | 8.114353 | 6.770706 | -0.1819534 | 1.343648 | 4.131806e-12
51.01228 | 7.915 | 8.1313 | 6.76947 | -0.2163001 | 1.36183 | 4.186873e-12
51.02228 | 7.944 | 8.148672 | 6.768236 | -0.204672 | 1.380436 | 4.242828e-12
51.03228 | 7.9464 | 8.166484 | 6.767003 | -0.2200843 | 1.399481 | 4.299672e-12
51.04228 | 7.9642 | 8.184744 | 6.765772 | -0.2205438 | 1.418972 | 4.358292e-12
51.05228 | 7.9762 | 8.203467 | 6.764543 | -0.2272668 | 1.438924 | 4.418688e-12
51.06227 | 7.9851 | 8.222645 | 6.763316 | -0.2375447 | 1.459329 | 4.479972e-12
51.07227 | 7.9879 | 8.242336 | 6.76209 | -0.2544356 | 1.480246 | 4.543033e-12
51.08227 | 8.0193 | 8.262533 | 6.760865 | -0.243233 | 1.501668 | 4.606981e-12
51.09227 | 8.011 | 8.283252 | 6.759642 | -0.272252 | 1.52361 | 4.672707e-12
51.10227 | 8.0361 | 8.304509 | 6.758421 | -0.2684088 | 1.546088 | 4.740208e-12
51.11227 | 8.0447 | 8.32632 | 6.757201 | -0.2816201 | 1.569119 | 4.809486e-12
51.12226 | 8.0655 | 8.348681 | 6.755984 | -0.2831815 | 1.592697 | 4.88054e-12
51.13226 | 8.0792 | 8.371654 | 6.754768 | -0.2924543 | 1.616887 | 4.953371e-12
51.14226 | 8.0884 | 8.395236 | 6.753552 | -0.3068359 | 1.641683 | 5.027978e-12
51.15226 | 8.1044 | 8.419446 | 6.752339 | -0.3150461 | 1.667107 | 5.104361e-12
51.16226 | 8.1183 | 8.444305 | 6.751127 | -0.3260055 | 1.693179 | 5.182521e-12
51.17226 | 8.1297 | 8.469835 | 6.749917 | -0.3401352 | 1.719919 | 5.263345e-12
51.18225 | 8.1452 | 8.496031 | 6.748709 | -0.3508315 | 1.747323 | 5.345946e-12
51.19225 | 8.1646 | 8.522969 | 6.747502 | -0.3583687 | 1.775467 | 5.430323e-12
51.20225 | 8.1716 | 8.550646 | 6.746296 | -0.3790458 | 1.80435 | 5.517364e-12
51.21225 | 8.2006 | 8.579088 | 6.745092 | -0.3784881 | 1.833996 | 5.606182e-12
51.22225 | 8.2065 | 8.608322 | 6.743889 | -0.4018217 | 1.864433 | 5.697665e-12
51.23225 | 8.2241 | 8.638374 | 6.742688 | -0.4142743 | 1.895686 | 5.791811e-12
51.24224 | 8.2395 | 8.669244 | 6.741489 | -0.4297439 | 1.927754 | 5.887735e-12
51.25224 | 8.2653 | 8.701021 | 6.740291 | -0.4357207 | 1.960729 | 5.987211e-12
51.26224 | 8.2859 | 8.733706 | 6.739095 | -0.4478062 | 1.994611 | 6.089351e-12
51.27224 | 8.2975 | 8.767333 | 6.7379 | -0.4698333 | 2.029434 | 6.193268e-12
51.28224 | 8.3167 | 8.801936 | 6.736706 | -0.4852362 | 2.06523 | 6.301626e-12
51.29223 | 8.3429 | 8.837508 | 6.735515 | -0.494608 | 2.101993 | 6.41176e-12
51.30223 | 8.3659 | 8.87417 | 6.734325 | -0.5082704 | 2.139846 | 6.525447e-12
51.31223 | 8.382 | 8.911921 | 6.733136 | -0.5299214 | 2.178786 | 6.642686e-12
51.32223 | 8.4035 | 8.950802 | 6.731948 | -0.5473017 | 2.218854 | 6.763479e-12
51.33223 | 8.4289 | 8.990855 | 6.730762 | -0.5619547 | 2.260093 | 6.886935e-12
51.34223 | 8.4492 | 9.032122 | 6.729577 | -0.5829215 | 2.302544 | 7.014833e-12
51.35222 | 8.4661 | 9.074616 | 6.728395 | -0.6085158 | 2.346221 | 7.146284e-12
51.36222 | 8.4922 | 9.118466 | 6.727213 | -0.6262659 | 2.391252 | 7.281287e-12
51.37222 | 8.528 | 9.163683 | 6.726033 | -0.6356834 | 2.43765 | 7.420731e-12
51.38222 | 8.5577 | 9.210323 | 6.724854 | -0.652623 | 2.485469 | 7.564616e-12
51.39222 | 8.5784 | 9.258442 | 6.723677 | -0.6800425 | 2.534765 | 7.712941e-12
51.40222 | 8.6087 | 9.308101 | 6.722501 | -0.6994005 | 2.585599 | 7.865708e-12
51.41221 | 8.638 | 9.359314 | 6.721328 | -0.7213138 | 2.637986 | 8.022916e-12
51.42221 | 8.6808 | 9.412248 | 6.720155 | -0.7314476 | 2.692093 | 8.18634e-12
51.43221 | 8.7145 | 9.466923 | 6.718983 | -0.7524228 | 2.747939 | 8.354206e-12
51.44221 | 8.7348 | 9.523414 | 6.717813 | -0.7886137 | 2.805601 | 8.527401e-12
51.45221 | 8.7915 | 9.581799 | 6.716644 | -0.7902985 | 2.865154 | 8.705925e-12
51.46221 | 8.8182 | 9.642159 | 6.715477 | -0.8239591 | 2.926682 | 8.891554e-12
51.4722 | 8.8575 | 9.704521 | 6.714312 | -0.8470206 | 2.990208 | 9.082513e-12
51.4822 | 8.9109 | 9.769096 | 6.713148 | -0.8581955 | 3.055948 | 9.279688e-12
51.4922 | 8.9476 | 9.83592 | 6.711985 | -0.8883199 | 3.123935 | 9.483969e-12
51.5022 | 8.9961 | 9.905095 | 6.710823 | -0.9089954 | 3.194272 | 9.695356e-12
51.5122 | 9.0452 | 9.976728 | 6.709663 | -0.9315278 | 3.267065 | 9.914736e-12
51.5222 | 9.0994 | 10.05093 | 6.708504 | -0.9515304 | 3.342426 | 1.014122e-11
51.53219 | 9.1658 | 10.12775 | 6.707348 | -0.9619451 | 3.420397 | 1.03757e-11
51.54219 | 9.2172 | 10.20745 | 6.706192 | -0.9902457 | 3.501254 | 1.061906e-11
51.55219 | 9.2791 | 10.29009 | 6.705037 | -1.010991 | 3.585054 | 1.087042e-11
51.56219 | 9.3499 | 10.37582 | 6.703884 | -1.025919 | 3.671935 | 1.113154e-11
51.57219 | 9.4195 | 10.46477 | 6.702732 | -1.045275 | 3.762043 | 1.140243e-11
51.58219 | 9.4965 | 10.55711 | 6.701581 | -1.060614 | 3.855533 | 1.168399e-11
51.59218 | 9.5656 | 10.6529 | 6.700433 | -1.087301 | 3.952469 | 1.197531e-11
51.60218 | 9.6613 | 10.75249 | 6.699285 | -1.091195 | 4.05321 | 1.227818e-11
51.61218 | 9.7487 | 10.85598 | 6.698138 | -1.107283 | 4.157844 | 1.259259e-11
51.62218 | 9.8348 | 10.96355 | 6.696993 | -1.128752 | 4.266559 | 1.291944e-11
51.63218 | 9.9484 | 11.0754 | 6.695849 | -1.127003 | 4.379554 | 1.325962e-11
51.64218 | 10.0371 | 11.19174 | 6.694707 | -1.154643 | 4.497036 | 1.361222e-11
51.65217 | 10.1636 | 11.31267 | 6.693567 | -1.14907 | 4.619103 | 1.397904e-11
51.66217 | 10.2686 | 11.43865 | 6.692427 | -1.170052 | 4.746225 | 1.436185e-11
51.67217 | 10.3828 | 11.56981 | 6.691288 | -1.187013 | 4.878525 | 1.475975e-11
51.68217 | 10.5273 | 11.70641 | 6.690151 | -1.179108 | 5.016258 | 1.517364e-11
51.69217 | 10.6611 | 11.8487 | 6.689015 | -1.187602 | 5.159687 | 1.560441e-11
51.70216 | 10.8139 | 11.99682 | 6.687881 | -1.182924 | 5.308943 | 1.605294e-11
51.71216 | 10.9624 | 12.15136 | 6.686748 | -1.188956 | 5.464608 | 1.652101e-11
51.72216 | 11.1311 | 12.31246 | 6.685616 | -1.181358 | 5.626843 | 1.700862e-11
51.73216 | 11.3228 | 12.48045 | 6.684485 | -1.15765 | 5.795965 | 1.751754e-11
51.74216 | 11.4916 | 12.65566 | 6.683356 | -1.164061 | 5.972305 | 1.804779e-11
51.75216 | 11.6889 | 12.83844 | 6.682227 | -1.149536 | 6.156208 | 1.860023e-11
51.76215 | 11.9016 | 13.02894 | 6.681102 | -1.127342 | 6.347841 | 1.917666e-11
51.77215 | 12.092 | 13.22793 | 6.679976 | -1.135925 | 6.54795 | 1.977796e-11
51.78215 | 12.3563 | 13.43559 | 6.678851 | -1.079287 | 6.756736 | 2.04059e-11
51.79215 | 12.5826 | 13.65232 | 6.677728 | -1.069724 | 6.974596 | 2.106049e-11
51.80215 | 12.813 | 13.87855 | 6.676606 | -1.065549 | 7.201942 | 2.174438e-11
51.81215 | 13.1006 | 14.11468 | 6.675486 | -1.014081 | 7.439195 | 2.245759e-11
51.82214 | 13.3438 | 14.36091 | 6.674368 | -1.017107 | 7.68654 | 2.3201e-11
51.83214 | 13.6468 | 14.61815 | 6.673249 | -0.9713483 | 7.944899 | 2.397815e-11
51.84214 | 13.9602 | 14.88662 | 6.672133 | -0.9264159 | 8.214483 | 2.478817e-11
51.85214 | 14.2468 | 15.16676 | 6.671017 | -0.9199611 | 8.495744 | 2.563372e-11
51.86214 | 14.5988 | 15.45904 | 6.669902 | -0.860238 | 8.789136 | 2.651568e-11
51.87214 | 14.931 | 15.7639 | 6.668789 | -0.8328957 | 9.095106 | 2.743583e-11
51.88213 | 15.3018 | 16.08146 | 6.667678 | -0.7796625 | 9.413784 | 2.839329e-11
51.89213 | 15.6748 | 16.41279 | 6.666568 | -0.7379903 | 9.746223 | 2.939338e-11
51.90213 | 16.032 | 16.75799 | 6.665458 | -0.7259919 | 10.09253 | 3.043432e-11
51.91213 | 16.4471 | 17.11746 | 6.66435 | -0.6703574 | 10.45311 | 3.15179e-11
51.92213 | 16.8621 | 17.49154 | 6.663242 | -0.6294412 | 10.8283 | 3.264589e-11
51.93213 | 17.265 | 17.88056 | 6.662136 | -0.615561 | 11.21842 | 3.381828e-11
51.94212 | 17.7237 | 18.28437 | 6.661033 | -0.5606736 | 11.62334 | 3.503597e-11
51.95212 | 18.1279 | 18.70396 | 6.659929 | -0.5760646 | 12.04404 | 3.630074e-11
51.96212 | 18.6036 | 19.13906 | 6.658827 | -0.5354598 | 12.48023 | 3.761169e-11
51.97212 | 19.094 | 19.58968 | 6.657725 | -0.4956806 | 12.93196 | 3.896972e-11
51.98212 | 19.5298 | 20.05573 | 6.656625 | -0.5259347 | 13.39911 | 4.037393e-11
51.99212 | 20.0114 | 20.537 | 6.655526 | -0.5255992 | 13.88147 | 4.182432e-11
52.00211 | 20.4806 | 21.03261 | 6.65443 | -0.5520124 | 14.37818 | 4.331735e-11
52.01211 | 21.0135 | 21.543 | 6.653333 | -0.5295046 | 14.88967 | 4.485479e-11
52.02211 | 21.5103 | 22.06697 | 6.652238 | -0.5566666 | 15.41473 | 4.643397e-11
52.03211 | 21.9832 | 22.60356 | 6.651143 | -0.620362 | 15.95242 | 4.804956e-11
52.04211 | 22.5283 | 23.15163 | 6.65005 | -0.6233259 | 16.50158 | 4.970069e-11
52.0521 | 23.0324 | 23.7092 | 6.648959 | -0.676797 | 17.06024 | 5.138023e-11
52.0621 | 23.5228 | 24.2757 | 6.647868 | -0.7528974 | 17.62783 | 5.308642e-11
52.0721 | 24.0419 | 24.84865 | 6.646779 | -0.8067513 | 18.20187 | 5.481215e-11
52.0821 | 24.5075 | 25.42585 | 6.64569 | -0.9183467 | 18.78016 | 5.655032e-11
52.0921 | 25.0262 | 26.0048 | 6.644602 | -0.9786038 | 19.3602 | 5.82947e-11
52.1021 | 25.4922 | 26.58277 | 6.643516 | -1.090572 | 19.93926 | 6.003464e-11
52.11209 | 25.957 | 27.15615 | 6.642432 | -1.199153 | 20.51372 | 6.176215e-11
52.12209 | 26.4589 | 27.72294 | 6.641348 | -1.264044 | 21.0816 | 6.346923e-11
52.13209 | 26.8486 | 28.27912 | 6.640264 | -1.43052 | 21.63886 | 6.514433e-11
52.14209 | 27.3329 | 28.82112 | 6.639182 | -1.488216 | 22.18193 | 6.677681e-11
52.15209 | 27.7393 | 29.34526 | 6.638101 | -1.605959 | 22.70716 | 6.835599e-11
52.16209 | 28.1045 | 29.84782 | 6.637022 | -1.74332 | 23.2108 | 6.987033e-11
52.17208 | 28.522 | 30.32458 | 6.635944 | -1.802583 | 23.68864 | 7.130652e-11
52.18208 | 28.8746 | 30.77291 | 6.634866 | -1.898306 | 24.13804 | 7.265744e-11
52.19208 | 29.2094 | 31.18873 | 6.63379 | -1.979332 | 24.55494 | 7.391066e-11
52.20208 | 29.5607 | 31.56871 | 6.632714 | -2.008014 | 24.936 | 7.505641e-11
52.21208 | 29.8247 | 31.90975 | 6.631639 | -2.085055 | 25.27812 | 7.608492e-11
52.22208 | 30.0833 | 32.20905 | 6.630566 | -2.125751 | 25.57849 | 7.698819e-11
52.23207 | 30.3534 | 32.46397 | 6.629495 | -2.110574 | 25.83448 | 7.775736e-11
52.24207 | 30.4925 | 32.6729 | 6.628423 | -2.180399 | 26.04448 | 7.838885e-11
52.25207 | 30.7019 | 32.83397 | 6.627353 | -2.132068 | 26.20662 | 7.887646e-11
52.26207 | 30.8541 | 32.94602 | 6.626284 | -2.091925 | 26.31974 | 7.921663e-11
52.27207 | 30.9604 | 33.00838 | 6.625215 | -2.047977 | 26.38316 | 7.940759e-11
52.28207 | 31.0378 | 33.02082 | 6.624148 | -1.983017 | 26.39667 | 7.944756e-11
52.29206 | 31.0948 | 32.98366 | 6.623083 | -1.888864 | 26.36058 | 7.93392e-11
52.30206 | 31.1022 | 32.89756 | 6.622018 | -1.795355 | 26.27554 | 7.908429e-11
52.31206 | 31.0988 | 32.76363 | 6.620954 | -1.664826 | 26.14267 | 7.868461e-11
52.32206 | 31.0497 | 32.58341 | 6.61989 | -1.533707 | 25.96352 | 7.814638e-11
52.33206 | 30.97 | 32.35876 | 6.618828 | -1.388757 | 25.73993 | 7.747403e-11
52.34206 | 30.9017 | 32.09184 | 6.617767 | -1.190138 | 25.47407 | 7.667467e-11
52.35205 | 30.7594 | 31.78539 | 6.616708 | -1.025991 | 25.16868 | 7.575718e-11
52.36205 | 30.5758 | 31.44144 | 6.615649 | -0.8656372 | 24.82579 | 7.472689e-11
52.37205 | 30.3848 | 31.06304 | 6.61459 | -0.6782434 | 24.44845 | 7.359269e-11
52.38205 | 30.1696 | 30.65313 | 6.613533 | -0.4835259 | 24.03959 | 7.236345e-11
52.39205 | 29.8942 | 30.21468 | 6.612477 | -0.3204837 | 23.60221 | 7.104894e-11
52.40205 | 29.6254 | 29.75078 | 6.611422 | -0.1253786 | 23.13936 | 6.965717e-11
52.41204 | 29.3319 | 29.26497 | 6.610368 | 0.06692503 | 22.65461 | 6.820056e-11
52.42204 | 28.9651 | 28.75941 | 6.609315 | 0.2056935 | 22.15009 | 6.668355e-11
52.43204 | 28.6633 | 28.2376 | 6.608262 | 0.4256989 | 21.62934 | 6.511858e-11
52.44204 | 28.2572 | 27.70257 | 6.607211 | 0.5546298 | 21.09536 | 6.351364e-11
52.45204 | 27.8897 | 27.15725 | 6.60616 | 0.7324475 | 20.55109 | 6.187761e-11
52.46203 | 27.4752 | 26.60516 | 6.605112 | 0.8700355 | 20.00005 | 6.022116e-11
52.47203 | 27.0382 | 26.04769 | 6.604063 | 0.9905094 | 19.44363 | 5.854872e-11
52.48203 | 26.5938 | 25.48809 | 6.603015 | 1.105714 | 18.88507 | 5.687006e-11
52.49203 | 26.1492 | 24.92878 | 6.601968 | 1.220422 | 18.32681 | 5.5191407e-11
52.50203 | 25.7035 | 24.37202 | 6.600922 | 1.331478 | 17.7711 | 5.352163e-11
52.51203 | 25.2175 | 23.81988 | 6.599877 | 1.397619 | 17.22 | 5.186518e-11
52.52202 | 24.7424 | 23.27475 | 6.598834 | 1.46765 | 16.67592 | 5.022915e-11
52.53202 | 24.2331 | 22.73722 | 6.597791 | 1.495877 | 16.13943 | 4.861711e-11
52.54202 | 23.7298 | 22.20929 | 6.596749 | 1.520506 | 15.61255 | 4.703349e-11
52.55202 | 23.2522 | 21.69222 | 6.595707 | 1.559983 | 15.09651 | 4.548184e-11
52.56202 | 22.7824 | 21.18704 | 6.594667 | 1.595357 | 14.59238 | 4.396661e-11
52.57202 | 22.2266 | 20.69464 | 6.593627 | 1.531958 | 14.10102 | 4.248957e-11
52.58201 | 21.7853 | 20.21616 | 6.59259 | 1.569137 | 13.62357 | 4.105427e-11
52.59201 | 21.2461 | 19.7512 | 6.591552 | 1.494905 | 13.15964 | 3.965983e-11
52.60201 | 20.7716 | 19.30059 | 6.590515 | 1.471015 | 12.71007 | 3.830891e-11
52.61201 | 20.2968 | 18.86457 | 6.589479 | 1.432228 | 12.27509 | 3.700151e-11
52.62201 | 19.804 | 18.44327 | 6.588443 | 1.360728 | 11.85483 | 3.573852e-11
52.63201 | 19.3401 | 18.0367 | 6.587409 | 1.303404 | 11.44929 | 3.451905e-11
52.642 | 18.8579 | 17.64514 | 6.586376 | 1.212763 | 11.05876 | 3.334577e-11
52.652 | 18.3833 | 17.26767 | 6.585343 | 1.115629 | 10.68233 | 3.221423e-11
52.662 | 17.9994 | 16.90446 | 6.584312 | 1.094944 | 10.32014 | 3.112532e-11
52.672 | 17.5187 | 16.55521 | 6.583281 | 0.9634884 | 9.971931 | 3.007905e-11
52.682 | 17.0793 | 16.21961 | 6.58225 | 0.8596923 | 9.637357 | 2.907274e-11
52.692 | 16.6819 | 15.89728 | 6.581221 | 0.7846203 | 9.316059 | 2.810729e-11
52.70199 | 16.2674 | 15.58813 | 6.580193 | 0.6792683 | 9.007938 | 2.718181e-11
52.71199 | 15.8942 | 15.29114 | 6.579166 | 0.6030556 | 8.711979 | 2.629186e-11
52.72199 | 15.5281 | 15.0062 | 6.578139 | 0.5218996 | 8.428062 | 2.543832e-11
52.73199 | 15.1366 | 14.73286 | 6.577112 | 0.4037379 | 8.15575 | 2.462031e-11
52.74199 | 14.8103 | 14.47069 | 6.576087 | 0.3396121 | 7.894601 | 2.383516e-11
52.75199 | 14.4585 | 14.21924 | 6.575062 | 0.2392626 | 7.644175 | 2.308287e-11
52.76198 | 14.1399 | 13.9783 | 6.57404 | 0.1615961 | 7.404264 | 2.236167e-11
52.77198 | 13.84 | 13.74699 | 6.573017 | 0.0930133 | 7.17397 | 2.166978e-11
52.78198 | 13.4967 | 13.5251 | 6.571995 | -0.0284017 | 6.953107 | 2.100542e-11
52.79198 | 13.2626 | 13.31224 | 6.570973 | -0.04963694 | 6.741264 | 2.03686e-11
52.80198 | 12.9558 | 13.10799 | 6.569953 | -0.1521941 | 6.538042 | 1.975842e-11
52.81198 | 12.6819 | 12.91198 | 6.568933 | -0.2300845 | 6.343052 | 1.917222e-11
52.82197 | 12.4513 | 12.72402 | 6.567915 | -0.2727162 | 6.156102 | 1.861e-11
52.83197 | 12.1896 | 12.54336 | 6.566896 | -0.353763 | 5.976467 | 1.807088e-11
52.84197 | 11.9762 | 12.36987 | 6.565879 | -0.3936688 | 5.80399 | 1.755218e-11
52.85197 | 11.7556 | 12.2032 | 6.564862 | -0.4476039 | 5.638342 | 1.70548e-11
52.86197 | 11.5243 | 12.04305 | 6.563846 | -0.5187533 | 5.479208 | 1.657607e-11
52.87196 | 11.3706 | 11.88926 | 6.562831 | -0.5186647 | 5.326433 | 1.611689e-11
52.88196 | 11.17 | 11.74125 | 6.561817 | -0.5712499 | 5.179433 | 1.567546e-11
52.89196 | 10.9904 | 11.59889 | 6.560803 | -0.6084897 | 5.038087 | 1.525091e-11
52.90196 | 10.8493 | 11.46192 | 6.55979 | -0.6126235 | 4.902134 | 1.484235e-11
52.91196 | 10.6621 | 11.3301 | 6.558777 | -0.6680043 | 4.771327 | 1.444889e-11
52.92196 | 10.5269 | 11.2032 | 6.557765 | -0.6762971 | 4.645432 | 1.407052e-11
52.93195 | 10.3851 | 11.0811 | 6.556755 | -0.6959954 | 4.52434 | 1.370726e-11
52.94195 | 10.2411 | 10.96335 | 6.555745 | -0.7222491 | 4.407604 | 1.335643e-11
52.95195 | 10.1375 | 10.84988 | 6.554735 | -0.712379 | 4.295144 | 1.301803e-11
52.96195 | 10.0023 | 10.74049 | 6.553726 | -0.738194 | 4.186768 | 1.269296e-11
52.97195 | 9.8794 | 10.63501 | 6.552718 | -0.7556133 | 4.082295 | 1.237854e-11
52.98195 | 9.7843 | 10.53327 | 6.551711 | -0.7489662 | 3.981556 | 1.207656e-11
52.99194 | 9.6793 | 10.43518 | 6.550705 | -0.7558849 | 3.88448 | 1.178435e-11
53.00194 | 9.5857 | 10.34042 | 6.549698 | -0.7547236 | 3.790725 | 1.15028e-11
53.01194 | 9.4837 | 10.24893 | 6.548693 | -0.7652337 | 3.700241 | 1.123102e-11
53.02194 | 9.4022 | 10.16058 | 6.547688 | -0.7583774 | 3.612889 | 1.0969e-11
53.03194 | 9.3348 | 10.07522 | 6.546684 | -0.7404231 | 3.528539 | 1.071498e-11
53.04194 | 9.2474 | 9.992746 | 6.54568 | -0.7453458 | 3.447065 | 1.047074e-11
53.05193 | 9.1726 | 9.913104 | 6.544678 | -0.7405036 | 3.368425 | 1.023448e-11
53.06193 | 9.1148 | 9.836027 | 6.543676 | -0.7212271 | 3.292351 | 1.000622e-11
53.07193 | 9.0273 | 9.761488 | 6.542675 | -0.7341881 | 3.218814 | 9.785062e-12
53.08193 | 8.9851 | 9.689384 | 6.541674 | -0.7042837 | 3.14771 | 9.571011e-12
53.09193 | 8.9148 | 9.619616 | 6.540673 | -0.7048156 | 3.078942 | 9.364953e-12
53.10193 | 8.8601 | 9.55209 | 6.539674 | -0.6919901 | 3.012417 | 9.165113e-12
53.11192 | 8.8169 | 9.486781 | 6.538675 | -0.6698806 | 2.948105 | 8.972378e-12
53.12192 | 8.7529 | 9.423474 | 6.537677 | -0.6705737 | 2.885797 | 8.784973e-12
53.13192 | 8.6929 | 9.362153 | 6.536679 | -0.6692526 | 2.825473 | 8.603784e-12
53.14192 | 8.6548 | 9.302739 | 6.535682 | -0.6479389 | 2.767057 | 8.427925e-12
53.15192 | 8.6061 | 9.245158 | 6.534685 | -0.6390577 | 2.710473 | 8.258283e-12
53.16192 | 8.5706 | 9.189338 | 6.533689 | -0.6187378 | 2.655649 | 8.09397e-12
53.17191 | 8.5112 | 9.135262 | 6.532695 | -0.6240622 | 2.602567 | 7.934098e-12
53.18191 | 8.4792 | 9.08276 | 6.5317 | -0.6035604 | 2.551061 | 7.779555e-12
53.19191 | 8.4502 | 9.031823 | 6.530706 | -0.5816228 | 2.501117 | 7.629453e-12
53.20191 | 8.4017 | 8.98239 | 6.529712 | -0.58069 | 2.452678 | 7.48468e-12
53.21191 | 8.3713 | 8.934404 | 6.528719 | -0.5631043 | 2.405686 | 7.343459e-12
53.22191 | 8.3322 | 8.887811 | 6.527726 | -0.5556114 | 2.360085 | 7.20668e-12
53.2319 | 8.3054 | 8.842602 | 6.526735 | -0.5372022 | 2.315867 | 7.073453e-12
53.2419 | 8.2862 | 8.798638 | 6.525744 | -0.5124379 | 2.272894 | 6.944667e-12
53.2519 | 8.234 | 8.755916 | 6.524753 | -0.5219159 | 2.231163 | 6.819434e-12
53.2619 | 8.2147 | 8.71439 | 6.523763 | -0.4996902 | 2.190628 | 6.697753e-12
53.2719 | 8.1917 | 8.674017 | 6.522773 | -0.482317 | 2.151244 | 6.579626e-12
53.28189 | 8.1607 | 8.634797 | 6.521785 | -0.4740971 | 2.113012 | 6.465051e-12
53.29189 | 8.1259 | 8.596603 | 6.520796 | -0.4707034 | 2.075807 | 6.35314e-12
53.30189 | 8.1023 | 8.559442 | 6.519808 | -0.4571416 | 2.039634 | 6.244782e-12
53.31189 | 8.0833 | 8.523275 | 6.51882 | -0.4399751 | 2.004455 | 6.139089e-12
53.32189 | 8.0656 | 8.488068 | 6.517833 | -0.4224684 | 1.970235 | 6.036949e-12
53.33189 | 8.0335 | 8.453788 | 6.516847 | -0.4202882 | 1.936942 | 5.936585e-12
53.34188 | 8.0092 | 8.420434 | 6.515861 | -0.4112341 | 1.904573 | 5.839773e-12
53.35188 | 7.9938 | 8.38791 | 6.514876 | -0.39411 | 1.873034 | 5.745626e-12
53.36188 | 7.9671 | 8.356219 | 6.513891 | -0.3891195 | 1.842329 | 5.653256e-12
53.37188 | 7.9584 | 8.325336 | 6.512906 | -0.3669359 | 1.81243 | 5.56355e-12
53.38188 | 7.9349 | 8.295226 | 6.511922 | -0.3603264 | 1.783304 | 5.476508e-12
53.39188 | 7.9092 | 8.26587 | 6.510939 | -0.3566705 | 1.754932 | 5.391243e-12
53.40187 | 7.8994 | 8.237271 | 6.509956 | -0.3378708 | 1.727314 | 5.308642e-12
53.41187 | 7.88 | 8.209343 | 6.508974 | -0.3293435 | 1.70037 | 5.227818e-12
53.42187 | 7.8667 | 8.182096 | 6.507992 | -0.3153959 | 1.674104 | 5.14877e-12
53.43187 | 7.8403 | 8.155506 | 6.50701 | -0.3152058 | 1.648496 | 5.072387e-12
53.44187 | 7.8329 | 8.129552 | 6.506029 | -0.296652 | 1.623523 | 4.99778e-12
53.45187 | 7.811 | 8.104214 | 6.505048 | -0.2932141 | 1.599166 | 4.924061e-12
53.46186 | 7.7905 | 8.079499 | 6.504069 | -0.2889986 | 1.57543 | 4.853007e-12
53.47186 | 7.7722 | 8.055334 | 6.503089 | -0.2831339 | 1.552245 | 4.783729e-12
53.48186 | 7.7677 | 8.031728 | 6.50211 | -0.2640282 | 1.529619 | 4.716227e-12
53.49186 | 7.7507 | 8.008665 | 6.501131 | -0.2579647 | 1.507534 | 4.649614e-12
53.50186 | 7.7303 | 7.986126 | 6.500152 | -0.2558263 | 1.485974 | 4.585665e-12
53.51186 | 7.7164 | 7.964097 | 6.499174 | -0.2476969 | 1.464923 | 4.522605e-12
53.52185 | 7.7068 | 7.942582 | 6.498197 | -0.235782 | 1.444385 | 4.46132e-12
53.53185 | 7.688 | 7.921524 | 6.49722 | -0.2335245 | 1.424304 | 4.400924e-12
53.54185 | 7.6738 | 7.900931 | 6.496243 | -0.2271314 | 1.404688 | 4.342304e-12
53.55185 | 7.6577 | 7.880789 | 6.495267 | -0.2230887 | 1.385522 | 4.284573e-12
53.56185 | 7.6525 | 7.861083 | 6.494291 | -0.2085834 | 1.366792 | 4.228617e-12
53.57185 | 7.638 | 7.841802 | 6.493315 | -0.2038024 | 1.348487 | 4.174439e-12
53.58184 | 7.6157 | 7.822952 | 6.492341 | -0.2072516 | 1.33061 | 4.12026e-12
53.59184 | 7.6106 | 7.804483 | 6.491367 | -0.1938825 | 1.313116 | 4.067857e-12
53.60184 | 7.5935 | 7.786402 | 6.490392 | -0.192902 | 1.29601 | 4.017231e-12
53.61184 | 7.5791 | 7.768699 | 6.489418 | -0.1895993 | 1.279281 | 3.967493e-12
53.62184 | 7.5695 | 7.751363 | 6.488444 | -0.1818635 | 1.262919 | 3.918643e-12
53.63184 | 7.5536 | 7.734384 | 6.487471 | -0.1807843 | 1.246913 | 3.870682e-12
53.64183 | 7.5462 | 7.717768 | 6.486499 | -0.1715682 | 1.231269 | 3.823608e-12
53.65183 | 7.5368 | 7.701473 | 6.485527 | -0.1646728 | 1.215946 | 3.778311e-12
53.66183 | 7.5218 | 7.685505 | 6.484555 | -0.1637053 | 1.200951 | 3.733014e-12
53.67183 | 7.512 | 7.669857 | 6.483583 | -0.157857 | 1.186274 | 3.689493e-12
53.68183 | 7.5024 | 7.654519 | 6.482611 | -0.1521192 | 1.171908 | 3.645972e-12
53.69182 | 7.488 | 7.639501 | 6.481641 | -0.1515007 | 1.157859 | 3.604228e-12
53.70182 | 7.4826 | 7.624759 | 6.480671 | -0.1421589 | 1.144088 | 3.563372e-12
53.71182 | 7.4649 | 7.610303 | 6.4797 | -0.1454034 | 1.130603 | 3.523404e-12
53.72182 | 7.4665 | 7.596124 | 6.47873 | -0.1296244 | 1.117394 | 3.483436e-12
53.73182 | 7.4585 | 7.58222 | 6.47776 | -0.1237196 | 1.104459 | 3.445244e-12
53.74182 | 7.4427 | 7.56858 | 6.476791 | -0.1258795 | 1.091789 | 3.407052e-12
53.75181 | 7.4362 | 7.555213 | 6.475823 | -0.1190129 | 1.07939 | 3.370637e-12
53.76181 | 7.427 | 7.542082 | 6.474854 | -0.1150819 | 1.067228 | 3.334222e-12
53.77181 | 7.4131 | 7.529196 | 6.473886 | -0.1160961 | 1.055311 | 3.298695e-12
53.78181 | 7.4094 | 7.516549 | 6.472917 | -0.1071494 | 1.043632 | 3.264056e-12
53.79181 | 7.3911 | 7.504136 | 6.471949 | -0.1130358 | 1.032186 | 3.229417e-12
53.80181 | 7.3989 | 7.49195 | 6.470982 | -0.0930498 | 1.020968 | 3.196554e-12
53.8118 | 7.3808 | 7.479997 | 6.470016 | -0.09919717 | 1.009982 | 3.163692e-12
53.8218 | 7.3632 | 7.468249 | 6.469049 | -0.1050495 | 0.9992008 | 3.131717e-12
53.8318 | 7.3695 | 7.456713 | 6.468082 | -0.0872133 | 0.9886314 | 3.100631e-12
53.8418 | 7.37 | 7.445384 | 6.467115 | -0.0753836 | 0.9782681 | 3.069545e-12
53.8518 | 7.3373 | 7.434256 | 6.466149 | -0.09695573 | 0.9681064 | 3.039347e-12
53.8618 | 7.3563 | 7.423325 | 6.465183 | -0.0670248 | 0.9581414 | 3.009148e-12
53.87179 | 7.33 | 7.412597 | 6.464219 | -0.08259695 | 0.9483782 | 2.980727e-12
53.88179 | 7.3291 | 7.402047 | 6.463253 | -0.07294672 | 0.9387933 | 2.952305e-12
53.89179 | 7.3151 | 7.391681 | 6.462288 | -0.0765805 | 0.9293922 | 2.923883e-12
53.90179 | 7.319 | 7.381494 | 6.461323 | -0.0624943 | 0.9201709 | 2.897238e-12
53.91179 | 7.3137 | 7.371484 | 6.460359 | -0.05778412 | 0.9111253 | 2.869704e-12
53.92179 | 7.2951 | 7.361646 | 6.459394 | -0.06654621 | 0.9022518 | 2.843947e-12
53.93178 | 7.2869 | 7.351986 | 6.458431 | -0.06508629 | 0.8935551 | 2.81819e-12
53.94178 | 7.2824 | 7.342482 | 6.457467 | -0.06008198 | 0.8850146 | 2.792433e-12
53.95178 | 7.2704 | 7.333139 | 6.456504 | -0.06273927 | 0.8766356 | 2.767564e-12
53.96178 | 7.2686 | 7.323955 | 6.45554 | -0.05535495 | 0.8684148 | 2.743583e-12
53.97178 | 7.2584 | 7.314926 | 6.454577 | -0.05652594 | 0.860349 | 2.719602e-12
53.98178 | 7.2477 | 7.306049 | 6.453614 | -0.05834894 | 0.852435 | 2.69651e-12
53.99177 | 7.2517 | 7.29733 | 6.452652 | -0.04562967 | 0.8446776 | 2.673417e-12
54.00177 | 7.228 | 7.288748 | 6.451689 | -0.06074814 | 0.8370587 | 2.650324e-12
54.01177 | 7.2298 | 7.28031 | 6.450727 | -0.05051018 | 0.8295832 | 2.629008e-12
54.02177 | 7.2286 | 7.272013 | 6.449765 | -0.04341319 | 0.8222484 | 2.606804e-12
54.03177 | 7.2089 | 7.263855 | 6.448803 | -0.05495467 | 0.8150519 | 2.585487e-12
54.04176 | 7.2136 | 7.25584 | 6.447842 | -0.04223987 | 0.807998 | 2.565059e-12
54.05176 | 7.2109 | 7.247951 | 6.44688 | -0.03705084 | 0.8010707 | 2.544631e-12
54.06176 | 7.1873 | 7.240193 | 6.445919 | -0.0528931 | 0.7942744 | 2.524203e-12
54.07176 | 7.2044 | 7.232565 | 6.444957 | -0.02816465 | 0.7876073 | 2.504663e-12
54.08176 | 7.1836 | 7.225063 | 6.443996 | -0.04146335 | 0.7810671 | 2.485123e-12
54.09176 | 7.1762 | 7.217687 | 6.443035 | -0.04148715 | 0.7746519 | 2.466471e-12
54.10175 | 7.1765 | 7.210441 | 6.442075 | -0.03394122 | 0.7683659 | 2.44782e-12
54.11175 | 7.1595 | 7.20331 | 6.441115 | -0.04380957 | 0.7621949 | 2.430056e-12
54.12175 | 7.1617 | 7.196298 | 6.440154 | -0.0345975 | 0.7561434 | 2.412293e-12
54.13175 | 7.1633 | 7.189403 | 6.439194 | -0.02610342 | 0.7502097 | 2.394529e-12
54.14175 | 7.138 | 7.182626 | 6.438234 | -0.0446257 | 0.7443922 | 2.377654e-12
54.15175 | 7.1547 | 7.175963 | 6.437273 | -0.02126277 | 0.7386894 | 2.360778e-12
54.16174 | 7.1354 | 7.16942 | 6.436314 | -0.03401955 | 0.7331052 | 2.344791e-12
54.17174 | 7.1271 | 7.162982 | 6.435355 | -0.03588172 | 0.7276272 | 2.328804e-12
54.18174 | 7.1427 | 7.156654 | 6.434395 | -0.01395442 | 0.7222596 | 2.312817e-12
54.19174 | 7.1124 | 7.150436 | 6.433435 | -0.03803632 | 0.7170012 | 2.297718e-12
54.20174 | 7.1226 | 7.144326 | 6.432476 | -0.02172616 | 0.7118505 | 2.282619e-12
54.21174 | 7.1251 | 7.138323 | 6.431516 | -0.01322264 | 0.7068064 | 2.26752e-12
54.22173 | 7.0929 | 7.13243 | 6.430558 | -0.03953028 | 0.7018724 | 2.253309e-12
54.23173 | 7.1138 | 7.126636 | 6.429599 | -0.01283628 | 0.6970376 | 2.239098e-12
54.24173 | 7.0984 | 7.120945 | 6.42864 | -0.02254529 | 0.6923057 | 2.225775e-12
54.25173 | 7.0926 | 7.115356 | 6.427681 | -0.02275608 | 0.6876755 | 2.212452e-12
54.26173 | 7.0946 | 7.109867 | 6.426722 | -0.01526729 | 0.6831456 | 2.19913e-12
54.27173 | 7.0663 | 7.104478 | 6.425763 | -0.03817771 | 0.6787149 | 2.185807e-12
54.28172 | 7.0825 | 7.099191 | 6.424805 | -0.01669113 | 0.6743861 | 2.173373e-12
54.29172 | 7.076 | 7.093996 | 6.423846 | -0.01799564 | 0.6701493 | 2.161826e-12
54.30172 | 7.0571 | 7.088895 | 6.422888 | -0.03179503 | 0.6660073 | 2.149392e-12
54.31172 | 7.0696 | 7.083887 | 6.421929 | -0.01428746 | 0.6619583 | 2.137845e-12
54.32172 | 7.0557 | 7.078971 | 6.420971 | -0.02327118 | 0.6580006 | 2.126299e-12
54.33172 | 7.0437 | 7.074144 | 6.420012 | -0.03044415 | 0.654132 | 2.115641e-12
54.34171 | 7.0558 | 7.069408 | 6.419055 | -0.01360843 | 0.6503537 | 2.104095e-12
54.35171 | 7.0318 | 7.064753 | 6.418096 | -0.0329528 | 0.6466565 | 2.093437e-12
54.36171 | 7.0483 | 7.060179 | 6.417138 | -0.01187881 | 0.6430408 | 2.083667e-12
54.37171 | 7.0317 | 7.055683 | 6.41618 | -0.02398349 | 0.6395038 | 2.073008e-12
54.38171 | 7.0186 | 7.051263 | 6.415221 | -0.03266333 | 0.6360419 | 2.063238e-12
54.39171 | 7.0325 | 7.046915 | 6.414263 | -0.01441463 | 0.6326514 | 2.053469e-12
54.4017 | 7.0176 | 7.042637 | 6.413306 | -0.02503733 | 0.6293314 | 2.044587e-12
54.4117 | 7.0061 | 7.038419 | 6.412348 | -0.03231858 | 0.6260708 | 2.034817e-12
54.4217 | 7.0034 | 7.034258 | 6.41139 | -0.03085772 | 0.6228681 | 2.025935e-12
54.4317 | 7 | 7.030149 | 6.410431 | -0.0301494 | 0.619718 | 2.017053e-12
54.4417 | 7.0023 | 7.026088 | 6.409473 | -0.0237881 | 0.6166148 | 2.008171e-12
54.45169 | 6.9825 | 7.022072 | 6.408516 | -0.03957185 | 0.6135558 | 1.99929e-12
54.46169 | 6.9814 | 7.018087 | 6.407558 | -0.03668655 | 0.6105287 | 1.991296e-12
54.47169 | 6.9871 | 7.01413 | 6.4066 | -0.02702997 | 0.6075302 | 1.982414e-12
54.48169 | 6.9831 | 7.010196 | 6.405642 | -0.02709566 | 0.6045541 | 1.974421e-12
54.49169 | 6.9707 | 7.006277 | 6.404683 | -0.03557725 | 0.6015939 | 1.965539e-12
54.50169 | 6.9763 | 7.002369 | 6.403725 | -0.02606857 | 0.5986435 | 1.957545e-12
54.51168 | 6.9649 | 6.998468 | 6.402768 | -0.03356787 | 0.5957001 | 1.949552e-12
54.52168 | 6.9607 | 6.994561 | 6.401809 | -0.03386101 | 0.5927515 | 1.94067e-12
54.53168 | 6.9618 | 6.990647 | 6.400851 | -0.02884707 | 0.5897959 | 1.932676e-12
54.54168 | 6.9519 | 6.986721 | 6.399893 | -0.03482147 | 0.5868287 | 1.924683e-12
54.55168 | 6.9655 | 6.98278 | 6.398934 | -0.01728024 | 0.5838459 | 1.915801e-12
54.56168 | 6.9432 | 6.97882 | 6.397976 | -0.03562007 | 0.5808441 | 1.907807e-12
54.57167 | 6.9419 | 6.974843 | 6.397018 | -0.03294252 | 0.5778241 | 1.898925e-12
54.58167 | 6.9491 | 6.970838 | 6.39606 | -0.02173753 | 0.5747777 | 1.890932e-12
54.59167 | 6.9291 | 6.966808 | 6.395101 | -0.03770802 | 0.5717068 | 1.88205e-12
54.60167 | 6.9346 | 6.962754 | 6.394142 | -0.02815359 | 0.5686111 | 1.873168e-12
54.61167 | 6.9349 | 6.958674 | 6.393184 | -0.0237744 | 0.5654907 | 1.864287e-12
54.62167 | 6.9261 | 6.954571 | 6.392225 | -0.02847114 | 0.5623463 | 1.855405e-12
54.63166 | 6.9313 | 6.950449 | 6.391267 | -0.01914942 | 0.5591825 | 1.846523e-12
54.64166 | 6.9199 | 6.946302 | 6.390308 | -0.02640214 | 0.5559943 | 1.837641e-12
54.65166 | 6.927 | 6.942136 | 6.389349 | -0.01513562 | 0.5527868 | 1.828759e-12
54.66166 | 6.9152 | 6.937952 | 6.38839 | -0.02275216 | 0.5495626 | 1.819878e-12
54.67166 | 6.9145 | 6.933754 | 6.38743 | -0.01925431 | 0.546324 | 1.810996e-12
54.68166 | 6.9092 | 6.929545 | 6.386471 | -0.02034494 | 0.543074 | 1.802114e-12
54.69165 | 6.915 | 6.925331 | 6.385512 | -0.01033102 | 0.5398186 | 1.792344e-12
54.70165 | 6.9076 | 6.921107 | 6.384553 | -0.01350739 | 0.5365546 | 1.783462e-12
54.71165 | 6.9071 | 6.916881 | 6.383593 | -0.009781482 | 0.5332884 | 1.77458e-12
54.72165 | 6.904 | 6.912657 | 6.382633 | -0.008656586 | 0.5300234 | 1.764811e-12
54.73165 | 6.8966 | 6.908436 | 6.381673 | -0.01183621 | 0.526763 | 1.755929e-12
54.74165 | 6.9043 | 6.904224 | 6.380713 | 7.63317e-05 | 0.5235105 | 1.747047e-12
54.75164 | 6.8782 | 6.900027 | 6.379754 | -0.02182674 | 0.5202728 | 1.738165e-12
54.76164 | 6.8885 | 6.895841 | 6.378794 | -0.007340553 | 0.517047 | 1.729283e-12
54.77164 | 6.8919 | 6.891673 | 6.377833 | 0.0002272913 | 0.5138397 | 1.720402e-12
54.78164 | 6.8788 | 6.887527 | 6.376872 | -0.008726513 | 0.5106541 | 1.71152e-12
54.79164 | 6.8844 | 6.883405 | 6.375912 | 0.0009949339 | 0.5074935 | 1.702638e-12
54.80164 | 6.8763 | 6.879312 | 6.374951 | -0.003011522 | 0.5043609 | 1.693756e-12
54.81163 | 6.8738 | 6.875253 | 6.373991 | -0.001452576 | 0.5012621 | 1.684874e-12
54.82163 | 6.8845 | 6.871223 | 6.373029 | 0.01327711 | 0.4981936 | 1.676881e-12
54.83163 | 6.8563 | 6.867229 | 6.372068 | -0.01092874 | 0.4951609 | 1.668887e-12
54.84163 | 6.8711 | 6.863272 | 6.371106 | 0.007827737 | 0.4921661 | 1.660005e-12
54.85163 | 6.8739 | 6.859355 | 6.370144 | 0.01454474 | 0.4892108 | 1.652012e-12
54.86162 | 6.8573 | 6.855483 | 6.369183 | 0.001816558 | 0.4863 | 1.644018e-12
54.87162 | 6.8633 | 6.85165 | 6.368221 | 0.01165037 | 0.4834283 | 1.636025e-12
54.88162 | 6.8514 | 6.847859 | 6.367259 | 0.003540927 | 0.4806001 | 1.628919e-12
54.89162 | 6.8572 | 6.844113 | 6.366296 | 0.01308744 | 0.4778161 | 1.620926e-12
54.90162 | 6.8494 | 6.840411 | 6.365334 | 0.008989385 | 0.4750769 | 1.61382e-12
54.91162 | 6.84 | 6.836754 | 6.364371 | 0.003246411 | 0.4723828 | 1.606715e-12
54.92161 | 6.8501 | 6.833145 | 6.363409 | 0.01695474 | 0.4697366 | 1.599609e-12
54.93161 | 6.8368 | 6.829578 | 6.362445 | 0.007221697 | 0.467133 | 1.592504e-12
54.94161 | 6.8261 | 6.826056 | 6.361482 | 4.384103e-05 | 0.4645744 | 1.585398e-12
54.95161 | 6.8388 | 6.822579 | 6.360518 | 0.01622139 | 0.4620606 | 1.579181e-12
54.96161 | 6.8331 | 6.819145 | 6.359554 | 0.01395483 | 0.4595911 | 1.572076e-12
54.97161 | 6.8292 | 6.815755 | 6.35859 | 0.01344464 | 0.4571656 | 1.565859e-12
54.9816 | 6.8315 | 6.812412 | 6.357626 | 0.01908817 | 0.4547855 | 1.559641e-12
54.9916 | 6.823 | 6.809107 | 6.356662 | 0.01389261 | 0.4524457 | 1.553424e-12
55.0016 | 6.8285 | 6.805845 | 6.355697 | 0.02265544 | 0.4501478 | 1.547207e-12
55.0116 | 6.827 | 6.802623 | 6.354732 | 0.02437736 | 0.4478911 | 1.541878e-12
55.0216 | 6.8243 | 6.799441 | 6.353766 | 0.02485918 | 0.4456746 | 1.53566e-12
55.0316 | 6.8181 | 6.796298 | 6.352801 | 0.02180168 | 0.4434978 | 1.530331e-12
55.04159 | 6.8257 | 6.793197 | 6.351836 | 0.03250267 | 0.4413618 | 1.525002e-12
55.05159 | 6.8086 | 6.790131 | 6.350869 | 0.0184691 | 0.4392615 | 1.518785e-12
55.06159 | 6.8135 | 6.787101 | 6.349903 | 0.02639874 | 0.4371983 | 1.514344e-12
55.07159 | 6.8121 | 6.784108 | 6.348936 | 0.02799241 | 0.4351713 | 1.509015e-12
55.08159 | 6.8109 | 6.781149 | 6.347969 | 0.02975092 | 0.4331798 | 1.503686e-12
55.09159 | 6.8096 | 6.778225 | 6.347002 | 0.03137511 | 0.4312229 | 1.499245e-12
55.10158 | 6.8008 | 6.775337 | 6.346035 | 0.02546297 | 0.4293016 | 1.493916e-12
55.11158 | 6.8027 | 6.772479 | 6.345068 | 0.03022101 | 0.4274113 | 1.489475e-12
55.12158 | 6.8133 | 6.769653 | 6.3441 | 0.04364706 | 0.4255534 | 1.485034e-12
55.13158 | 6.7984 | 6.766858 | 6.343131 | 0.03154191 | 0.423727 | 1.480593e-12
55.14158 | 6.7984 | 6.764094 | 6.342162 | 0.03430631 | 0.4219312 | 1.476153e-12
55.15158 | 6.7973 | 6.761359 | 6.341193 | 0.03594095 | 0.4201656 | 1.471712e-12
55.16157 | 6.8072 | 6.758656 | 6.340225 | 0.048544 | 0.4184309 | 1.467271e-12
55.17157 | 6.7923 | 6.755979 | 6.339255 | 0.03632136 | 0.4167232 | 1.463718e-12
55.18157 | 6.7882 | 6.753329 | 6.338286 | 0.03487103 | 0.4150434 | 1.459277e-12
55.19157 | 6.7875 | 6.750706 | 6.337315 | 0.03679369 | 0.413391 | 1.455724e-12
55.20157 | 6.7985 | 6.74811 | 6.336345 | 0.05038994 | 0.4117653 | 1.452172e-12
55.21157 | 6.7883 | 6.74554 | 6.335374 | 0.04276038 | 0.4101658 | 1.447731e-12
55.22156 | 6.7796 | 6.742997 | 6.334404 | 0.0366031 | 0.4085933 | 1.444178e-12
55.23156 | 6.768 | 6.740476 | 6.333432 | 0.02752369 | 0.4070443 | 1.440625e-12
55.24156 | 6.7844 | 6.73798 | 6.33246 | 0.0464202 | 0.4055197 | 1.437073e-12
55.25156 | 6.7704 | 6.735507 | 6.331488 | 0.03489311 | 0.404019 | 1.434408e-12
55.26156 | 6.7727 | 6.733057 | 6.330515 | 0.03964298 | 0.4025417 | 1.430855e-12
55.27155 | 6.761 | 6.730632 | 6.329543 | 0.03036788 | 0.4010888 | 1.427303e-12
55.28155 | 6.7638 | 6.728227 | 6.32857 | 0.03557311 | 0.3996568 | 1.424638e-12
55.29155 | 6.7705 | 6.725843 | 6.327596 | 0.04465671 | 0.3982469 | 1.421085e-12
55.30155 | 6.7557 | 6.723481 | 6.326622 | 0.03221913 | 0.3968585 | 1.418421e-12
55.31155 | 6.7511 | 6.721139 | 6.325648 | 0.02996079 | 0.3954912 | 1.415756e-12
55.32155 | 6.7583 | 6.718818 | 6.324673 | 0.03948214 | 0.3941446 | 1.413092e-12
55.33154 | 6.754 | 6.716519 | 6.323699 | 0.03748132 | 0.3928196 | 1.410427e-12
55.34154 | 6.7443 | 6.714237 | 6.322724 | 0.03006321 | 0.3915132 | 1.407763e-12
55.35154 | 6.7476 | 6.711974 | 6.321748 | 0.03562596 | 0.3902264 | 1.405098e-12
55.36154 | 6.7367 | 6.70973 | 6.320771 | 0.02696989 | 0.3889587 | 1.402434e-12
55.37154 | 6.7445 | 6.707505 | 6.319795 | 0.03699538 | 0.3877099 | 1.399769e-12
55.38154 | 6.7277 | 6.705297 | 6.318818 | 0.02240279 | 0.3864795 | 1.397105e-12
55.39153 | 6.7323 | 6.70311 | 6.317841 | 0.02919029 | 0.3852685 | 1.395328e-12
55.40153 | 6.7324 | 6.700938 | 6.316863 | 0.03146248 | 0.3840742 | 1.392664e-12
55.41153 | 6.7211 | 6.698782 | 6.315885 | 0.02231755 | 0.3828974 | 1.390887e-12
55.42153 | 6.7262 | 6.696644 | 6.314906 | 0.02955576 | 0.3817379 | 1.388223e-12
55.43153 | 6.7289 | 6.694523 | 6.313927 | 0.0343774 | 0.3805954 | 1.386447e-12
55.44153 | 6.7222 | 6.692417 | 6.312948 | 0.02978279 | 0.3794695 | 1.38467e-12
55.45152 | 6.7191 | 6.69033 | 6.311969 | 0.02877013 | 0.3783611 | 1.382894e-12
55.46152 | 6.7226 | 6.688256 | 6.310988 | 0.03434381 | 0.3772678 | 1.380229e-12
55.47152 | 6.7127 | 6.686198 | 6.310008 | 0.026502 | 0.3761904 | 1.378453e-12
55.48152 | 6.7202 | 6.684155 | 6.309026 | 0.03604496 | 0.3751287 | 1.376677e-12
55.49152 | 6.7166 | 6.682127 | 6.308045 | 0.03447295 | 0.3740824 | 1.375788e-12
55.50152 | 6.7127 | 6.680114 | 6.307063 | 0.03258615 | 0.3730513 | 1.374012e-12
55.51151 | 6.7201 | 6.678117 | 6.306081 | 0.04198292 | 0.3720361 | 1.372236e-12
55.52151 | 6.7065 | 6.676133 | 6.305098 | 0.03036729 | 0.3710348 | 1.370459e-12
55.53151 | 6.715 | 6.674162 | 6.304114 | 0.04083759 | 0.370048 | 1.369571e-12
55.54151 | 6.7054 | 6.672206 | 6.30313 | 0.03319405 | 0.3690755 | 1.367795e-12
55.55151 | 6.7098 | 6.670263 | 6.302146 | 0.03953678 | 0.3681171 | 1.366907e-12
55.56151 | 6.7021 | 6.668334 | 6.301161 | 0.03376605 | 0.3671727 | 1.36513e-12
55.5715 | 6.6998 | 6.66642 | 6.300177 | 0.03338014 | 0.366243 | 1.364242e-12
55.5815 | 6.7016 | 6.664517 | 6.299191 | 0.03708306 | 0.3653259 | 1.363354e-12
55.5915 | 6.7048 | 6.662627 | 6.298205 | 0.04217299 | 0.3644222 | 1.361578e-12
55.6015 | 6.699 | 6.66075 | 6.297218 | 0.03825028 | 0.3635317 | 1.360689e-12
55.6115 | 6.7 | 6.658885 | 6.296231 | 0.04111493 | 0.3626543 | 1.359801e-12
55.62149 | 6.7067 | 6.657035 | 6.295244 | 0.04966541 | 0.3617906 | 1.358913e-12
55.63149 | 6.6882 | 6.655195 | 6.294256 | 0.03300543 | 0.3609388 | 1.358025e-12
55.64149 | 6.7057 | 6.653367 | 6.293267 | 0.05233343 | 0.3600996 | 1.357137e-12
55.65149 | 6.6977 | 6.651551 | 6.292278 | 0.04614948 | 0.3592728 | 1.357137e-12
55.66149 | 6.6865 | 6.649746 | 6.291288 | 0.03675379 | 0.3584582 | 1.356248e-12
55.67149 | 6.7058 | 6.647954 | 6.290298 | 0.05784645 | 0.3576558 | 1.35536e-12
55.68148 | 6.6877 | 6.646174 | 6.289308 | 0.04152585 | 0.3568662 | 1.354472e-12
55.69148 | 6.6823 | 6.644404 | 6.288317 | 0.03789574 | 0.3560876 | 1.354472e-12
55.70148 | 6.6911 | 6.642646 | 6.287325 | 0.04845448 | 0.3553207 | 1.353584e-12
55.71148 | 6.6771 | 6.640898 | 6.286333 | 0.03620214 | 0.3545653 | 1.353584e-12
55.72148 | 6.6821 | 6.639161 | 6.28534 | 0.0429389 | 0.3538215 | 1.353584e-12
55.73148 | 6.6794 | 6.637435 | 6.284346 | 0.04196487 | 0.3530889 | 1.352696e-12
55.74147 | 6.6705 | 6.635722 | 6.283353 | 0.03477849 | 0.3523682 | 1.352696e-12
55.75147 | 6.6771 | 6.634017 | 6.282359 | 0.04308327 | 0.3516579 | 1.352696e-12
55.76147 | 6.6749 | 6.632322 | 6.281364 | 0.04257764 | 0.3509585 | 1.352696e-12
55.77147 | 6.6685 | 6.630638 | 6.280368 | 0.03786172 | 0.35027 | 1.352696e-12
55.78147 | 6.6756 | 6.628964 | 6.279372 | 0.04663564 | 0.3495922 | 1.352696e-12
55.79147 | 6.6655 | 6.627301 | 6.278375 | 0.03819948 | 0.3489251 | 1.352696e-12
55.80146 | 6.6647 | 6.625648 | 6.277379 | 0.03905173 | 0.3482691 | 1.352696e-12
55.81146 | 6.6682 | 6.624004 | 6.276381 | 0.04419581 | 0.3476228 | 1.352696e-12
55.82146 | 6.6535 | 6.62237 | 6.275383 | 0.03113015 | 0.3469868 | 1.352696e-12
55.83146 | 6.6674 | 6.620745 | 6.274384 | 0.04665484 | 0.3463611 | 1.353584e-12
55.84146 | 6.6559 | 6.61913 | 6.273385 | 0.03677001 | 0.3457454 | 1.353584e-12
55.85146 | 6.652 | 6.617524 | 6.272385 | 0.03447576 | 0.3451397 | 1.354472e-12
55.86145 | 6.6571 | 6.615929 | 6.271385 | 0.04117055 | 0.3445446 | 1.354472e-12
55.87145 | 6.6435 | 6.614342 | 6.270384 | 0.02915774 | 0.3439587 | 1.35536e-12
55.88145 | 6.6391 | 6.612764 | 6.269382 | 0.02633581 | 0.3433825 | 1.35536e-12
55.89145 | 6.6536 | 6.611195 | 6.268379 | 0.04240484 | 0.3428159 | 1.356248e-12
55.90145 | 6.6417 | 6.609635 | 6.267376 | 0.03206489 | 0.3422589 | 1.357137e-12
55.91145 | 6.6428 | 6.608084 | 6.266373 | 0.03471611 | 0.3417113 | 1.358025e-12
55.92144 | 6.649 | 6.606543 | 6.265369 | 0.04245701 | 0.3411736 | 1.358913e-12
55.93144 | 6.6327 | 6.605009 | 6.264365 | 0.02769077 | 0.3406447 | 1.359801e-12
55.94144 | 6.6429 | 6.603484 | 6.263359 | 0.03941591 | 0.340125 | 1.360689e-12
55.95144 | 6.6493 | 6.601968 | 6.262353 | 0.04733243 | 0.3396146 | 1.361578e-12
55.96144 | 6.6284 | 6.600459 | 6.261346 | 0.02794063 | 0.3391131 | 1.362466e-12
55.97144 | 6.6462 | 6.59896 | 6.260339 | 0.04724043 | 0.3386206 | 1.363354e-12
55.98143 | 6.642 | 6.59747 | 6.259332 | 0.04453049 | 0.3381375 | 1.36513e-12
55.99143 | 6.6265 | 6.595986 | 6.258323 | 0.03051385 | 0.3376627 | 1.366018e-12
56.00143 | 6.6427 | 6.594511 | 6.257314 | 0.04818903 | 0.3371967 | 1.366907e-12
56.01143 | 6.634 | 6.593044 | 6.256304 | 0.04095619 | 0.3367394 | 1.368683e-12
56.02143 | 6.6325 | 6.591585 | 6.255294 | 0.04091531 | 0.3362908 | 1.370459e-12
56.03142 | 6.6286 | 6.590135 | 6.254284 | 0.03846511 | 0.3358511 | 1.371347e-12
56.04142 | 6.6278 | 6.588692 | 6.253272 | 0.03910849 | 0.3354195 | 1.373124e-12
56.05142 | 6.6296 | 6.587256 | 6.25226 | 0.0423441 | 0.3349963 | 1.3749e-12
56.06142 | 6.6365 | 6.585828 | 6.251246 | 0.05067198 | 0.3345815 | 1.376677e-12
56.07142 | 6.6233 | 6.584408 | 6.250233 | 0.03889223 | 0.334175 | 1.378453e-12
56.08142 | 6.636 | 6.582995 | 6.249218 | 0.05300488 | 0.3337768 | 1.380229e-12
56.09141 | 6.6306 | 6.581591 | 6.248204 | 0.0490086 | 0.3333871 | 1.382006e-12
56.10141 | 6.6278 | 6.580194 | 6.247189 | 0.04760628 | 0.3330052 | 1.383782e-12
56.11141 | 6.6284 | 6.578803 | 6.246172 | 0.04959654 | 0.3326314 | 1.385558e-12
56.12141 | 6.6342 | 6.577421 | 6.245155 | 0.05677947 | 0.3322655 | 1.387335e-12
56.13141 | 6.6269 | 6.576045 | 6.244137 | 0.05085513 | 0.3319077 | 1.389999e-12
56.14141 | 6.6287 | 6.574676 | 6.243119 | 0.05402354 | 0.3315577 | 1.391776e-12
56.1514 | 6.6243 | 6.573317 | 6.242101 | 0.05098335 | 0.331216 | 1.39444e-12
56.1614 | 6.6274 | 6.571963 | 6.241081 | 0.0554374 | 0.3308818 | 1.397105e-12
56.1714 | 6.6257 | 6.570615 | 6.24006 | 0.05508455 | 0.3305552 | 1.398881e-12
56.1814 | 6.6177 | 6.569275 | 6.239039 | 0.04842453 | 0.3302365 | 1.401546e-12
56.1914 | 6.6223 | 6.567942 | 6.238017 | 0.05435785 | 0.3299251 | 1.40421e-12
56.2014 | 6.6204 | 6.566616 | 6.236994 | 0.05378395 | 0.3296216 | 1.406875e-12
56.21139 | 6.6246 | 6.565298 | 6.235972 | 0.05930192 | 0.329326 | 1.409539e-12
56.22139 | 6.6254 | 6.563986 | 6.234948 | 0.06141445 | 0.3290375 | 1.412204e-12
56.23139 | 6.615 | 6.56268 | 6.233923 | 0.0523202 | 0.3287566 | 1.414868e-12
56.24139 | 6.6272 | 6.561381 | 6.232898 | 0.06581924 | 0.328483 | 1.418421e-12
56.25139 | 6.62 | 6.560088 | 6.231871 | 0.05991162 | 0.3282169 | 1.421085e-12
56.26139 | 6.6197 | 6.558803 | 6.230845 | 0.06089736 | 0.3279581 | 1.42375e-12
56.27138 | 6.6243 | 6.557525 | 6.229818 | 0.06677526 | 0.3277069 | 1.427303e-12
56.28138 | 6.6185 | 6.556252 | 6.228789 | 0.06224789 | 0.3274626 | 1.430855e-12
56.29138 | 6.6129 | 6.554986 | 6.22776 | 0.05791402 | 0.3272257 | 1.43352e-12
56.30138 | 6.6228 | 6.553726 | 6.22673 | 0.06907371 | 0.3269959 | 1.437073e-12
56.31138 | 6.6125 | 6.552473 | 6.2257 | 0.06002698 | 0.3267732 | 1.440625e-12
56.32138 | 6.6182 | 6.551226 | 6.224668 | 0.06697383 | 0.3265578 | 1.444178e-12
56.33137 | 6.6143 | 6.549987 | 6.223637 | 0.06431317 | 0.3263496 | 1.447731e-12
56.34137 | 6.6086 | 6.548753 | 6.222604 | 0.05984742 | 0.3261482 | 1.452172e-12
56.35137 | 6.6104 | 6.547525 | 6.221571 | 0.0628754 | 0.3259539 | 1.455724e-12
56.36137 | 6.6073 | 6.546303 | 6.220536 | 0.06099717 | 0.3257665 | 1.459277e-12
56.37137 | 6.609 | 6.545087 | 6.219501 | 0.06391275 | 0.3255861 | 1.463718e-12
56.38137 | 6.6016 | 6.543878 | 6.218465 | 0.05772215 | 0.3254126 | 1.467271e-12
56.39136 | 6.602 | 6.542676 | 6.21743 | 0.05932423 | 0.3252462 | 1.471712e-12
56.40136 | 6.6077 | 6.541479 | 6.216392 | 0.06622145 | 0.3250865 | 1.476153e-12
56.41136 | 6.6041 | 6.540287 | 6.215354 | 0.06381261 | 0.3249336 | 1.480593e-12
56.42136 | 6.591 | 6.539102 | 6.214315 | 0.05189773 | 0.3247876 | 1.485034e-12
56.43136 | 6.5978 | 6.537923 | 6.213275 | 0.05987687 | 0.3246483 | 1.489475e-12
56.44135 | 6.6031 | 6.536751 | 6.212235 | 0.06634885 | 0.3245159 | 1.494804e-12
56.45135 | 6.582 | 6.535584 | 6.211194 | 0.04641609 | 0.32439 | 1.499245e-12
56.46135 | 6.5968 | 6.534423 | 6.210152 | 0.06237742 | 0.3242709 | 1.503686e-12
56.47135 | 6.5932 | 6.533267 | 6.209109 | 0.05993287 | 0.3241585 | 1.509015e-12
56.48135 | 6.5907 | 6.532118 | 6.208065 | 0.05858245 | 0.3240527 | 1.514344e-12
56.49135 | 6.5802 | 6.530974 | 6.20702 | 0.04922624 | 0.3239535 | 1.519673e-12
56.50134 | 6.5738 | 6.529837 | 6.205976 | 0.04396307 | 0.3238611 | 1.525002e-12
56.51134 | 6.5891 | 6.528705 | 6.20493 | 0.06039526 | 0.3237751 | 1.530331e-12
56.52134 | 6.5762 | 6.527578 | 6.203883 | 0.04862172 | 0.3236957 | 1.53566e-12
56.53134 | 6.5767 | 6.526458 | 6.202835 | 0.05024244 | 0.3236229 | 1.541878e-12
56.54134 | 6.5764 | 6.525343 | 6.201786 | 0.05105746 | 0.3235565 | 1.547207e-12
56.55134 | 6.5817 | 6.524233 | 6.200736 | 0.0574668 | 0.3234967 | 1.553424e-12
56.56133 | 6.5757 | 6.523131 | 6.199687 | 0.05256939 | 0.3234434 | 1.559641e-12
56.57133 | 6.5801 | 6.522033 | 6.198636 | 0.05806743 | 0.3233966 | 1.56497e-12
56.58133 | 6.5731 | 6.52094 | 6.197584 | 0.05215986 | 0.3233561 | 1.572076e-12
56.59133 | 6.5806 | 6.519853 | 6.196531 | 0.0607467 | 0.3233222 | 1.578293e-12
56.60133 | 6.5683 | 6.518772 | 6.195477 | 0.04952796 | 0.3232946 | 1.58451e-12
56.61133 | 6.572 | 6.517696 | 6.194423 | 0.05430366 | 0.3232734 | 1.591616e-12
56.62132 | 6.5839 | 6.516627 | 6.193369 | 0.06727274 | 0.3232587 | 1.597833e-12
56.63132 | 6.5754 | 6.515563 | 6.192312 | 0.05983742 | 0.3232502 | 1.604938e-12
56.64132 | 6.5732 | 6.514503 | 6.191255 | 0.0586965 | 0.3232482 | 1.612044e-12
56.65132 | 6.5692 | 6.51345 | 6.190197 | 0.0557502 | 0.3232525 | 1.620037e-12
56.66132 | 6.564 | 6.512402 | 6.189139 | 0.0515983 | 0.3232632 | 1.627143e-12
56.67132 | 6.5703 | 6.511359 | 6.188079 | 0.05894106 | 0.3232801 | 1.634248e-12
56.68131 | 6.5762 | 6.510323 | 6.187019 | 0.06587728 | 0.3233034 | 1.642242e-12
56.69131 | 6.5713 | 6.509291 | 6.185958 | 0.06200915 | 0.3233329 | 1.650236e-12
56.70131 | 6.5776 | 6.508264 | 6.184896 | 0.06933551 | 0.3233688 | 1.658229e-12
56.71131 | 6.5811 | 6.507243 | 6.183833 | 0.07385656 | 0.3234109 | 1.666223e-12
56.72131 | 6.567 | 6.506228 | 6.182768 | 0.06077213 | 0.3234594 | 1.675104e-12
56.73131 | 6.5809 | 6.505218 | 6.181704 | 0.07568239 | 0.323514 | 1.683986e-12
56.7413 | 6.5755 | 6.504214 | 6.180639 | 0.07128624 | 0.3235749 | 1.69198e-12
56.7513 | 6.577 | 6.503214 | 6.179572 | 0.07378574 | 0.3236421 | 1.700862e-12
56.7613 | 6.5819 | 6.50222 | 6.178505 | 0.07967987 | 0.3237156 | 1.710632e-12
56.7713 | 6.5691 | 6.501231 | 6.177436 | 0.06786867 | 0.3237953 | 1.719513e-12
56.7813 | 6.5807 | 6.500248 | 6.176367 | 0.08045214 | 0.3238812 | 1.729283e-12
56.7913 | 6.5772 | 6.49927 | 6.175296 | 0.07793026 | 0.3239733 | 1.739053e-12
56.80129 | 6.5751 | 6.498298 | 6.174226 | 0.0768021 | 0.3240716 | 1.748823e-12
56.81129 | 6.5757 | 6.49733 | 6.173154 | 0.07836961 | 0.3241762 | 1.758593e-12
56.82129 | 6.569 | 6.496368 | 6.172081 | 0.0726318 | 0.324287 | 1.769251e-12
56.83129 | 6.5688 | 6.495411 | 6.171007 | 0.07338868 | 0.3244041 | 1.77991e-12
56.84129 | 6.5787 | 6.49446 | 6.169932 | 0.08424027 | 0.3245273 | 1.790568e-12
56.85128 | 6.5747 | 6.493514 | 6.168858 | 0.08118564 | 0.3246566 | 1.801226e-12
56.86128 | 6.5725 | 6.492573 | 6.167781 | 0.07992665 | 0.3247923 | 1.812772e-12
56.87128 | 6.576 | 6.491638 | 6.166703 | 0.0843624 | 0.3249342 | 1.824318e-12
56.88128 | 6.5693 | 6.490707 | 6.165625 | 0.07859287 | 0.3250822 | 1.835865e-12
56.89128 | 6.5748 | 6.489782 | 6.164545 | 0.08501803 | 0.3252365 | 1.848299e-12
56.90128 | 6.5704 | 6.488862 | 6.163465 | 0.08153793 | 0.325397 | 1.860734e-12
56.91127 | 6.5644 | 6.487948 | 6.162385 | 0.07645163 | 0.3255636 | 1.873168e-12
56.92127 | 6.5711 | 6.487039 | 6.161302 | 0.08406096 | 0.3257366 | 1.885603e-12
56.93127 | 6.5671 | 6.486135 | 6.160219 | 0.08096503 | 0.3259157 | 1.898925e-12
56.94127 | 6.5719 | 6.485236 | 6.159135 | 0.08666383 | 0.3261011 | 1.912248e-12
56.95127 | 6.5629 | 6.484343 | 6.15805 | 0.07855734 | 0.3262927 | 1.925571e-12
56.96127 | 6.5585 | 6.483454 | 6.156964 | 0.07504558 | 0.3264906 | 1.939782e-12
56.97126 | 6.5479 | 6.482572 | 6.155878 | 0.0653276 | 0.3266945 | 1.953993e-12
56.98126 | 6.5605 | 6.481695 | 6.15479 | 0.07880528 | 0.3269048 | 1.968203e-12
56.99126 | 6.5617 | 6.480822 | 6.153701 | 0.08087765 | 0.3271214 | 1.983302e-12
57.00126 | 6.5541 | 6.479955 | 6.152611 | 0.07414476 | 0.3273442 | 1.998401e-12
57.01126 | 6.5539 | 6.479093 | 6.15152 | 0.07480655 | 0.3275733 | 2.014389e-12
57.02126 | 6.5502 | 6.478237 | 6.150428 | 0.07196304 | 0.3278087 | 2.030376e-12
57.03125 | 6.56 | 6.477387 | 6.149337 | 0.08261334 | 0.3280501 | 2.046363e-12
57.04125 | 6.5531 | 6.476541 | 6.148243 | 0.07655922 | 0.3282981 | 2.063238e-12
57.05125 | 6.5551 | 6.4757 | 6.147148 | 0.07939973 | 0.3285523 | 2.081002e-12
57.06125 | 6.5567 | 6.474865 | 6.146052 | 0.08183499 | 0.3288129 | 2.097877e-12
57.07125 | 6.5453 | 6.474035 | 6.144955 | 0.07126485 | 0.3290798 | 2.115641e-12
57.08125 | 6.5505 | 6.473211 | 6.143858 | 0.07728944 | 0.3293529 | 2.134293e-12
57.09124 | 6.5539 | 6.472392 | 6.14276 | 0.08150778 | 0.3296322 | 2.152944e-12
57.10124 | 6.5427 | 6.471578 | 6.14166 | 0.07112161 | 0.3299181 | 2.172484e-12
57.11124 | 6.5613 | 6.47077 | 6.14056 | 0.09053006 | 0.3302104 | 2.192024e-12
57.12124 | 6.5455 | 6.469967 | 6.139458 | 0.07553314 | 0.3305091 | 2.212452e-12
57.13124 | 6.5364 | 6.469169 | 6.138355 | 0.06723083 | 0.3308141 | 2.232881e-12
57.14124 | 6.5502 | 6.468377 | 6.137251 | 0.08182311 | 0.3311256 | 2.254197e-12
57.15123 | 6.5546 | 6.467591 | 6.136148 | 0.08700917 | 0.3314432 | 2.275513e-12
57.16123 | 6.5432 | 6.466809 | 6.135042 | 0.0763906 | 0.3317675 | 2.298606e-12
57.17123 | 6.5563 | 6.466033 | 6.133935 | 0.09026657 | 0.3320983 | 2.32081e-12
57.18123 | 6.5544 | 6.465263 | 6.132827 | 0.08913709 | 0.3324356 | 2.344791e-12
57.19123 | 6.5448 | 6.464498 | 6.131719 | 0.08030213 | 0.3327794 | 2.368772e-12
57.20123 | 6.5583 | 6.463738 | 6.130609 | 0.09456167 | 0.3331296 | 2.392753e-12
57.21122 | 6.5451 | 6.462985 | 6.129499 | 0.08211497 | 0.3334861 | 2.41851e-12
57.22122 | 6.5598 | 6.462237 | 6.128387 | 0.09756347 | 0.3338495 | 2.444267e-12
57.23122 | 6.5574 | 6.461494 | 6.127274 | 0.09590647 | 0.3342194 | 2.470912e-12
57.24122 | 6.5569 | 6.460756 | 6.12616 | 0.09614386 | 0.334596 | 2.498446e-12
57.25122 | 6.5677 | 6.460024 | 6.125045 | 0.1076757 | 0.3349791 | 2.525979e-12
57.26121 | 6.5603 | 6.459299 | 6.12393 | 0.1010012 | 0.3353685 | 2.555289e-12
57.27121 | 6.5497 | 6.458578 | 6.122813 | 0.09112178 | 0.335765 | 2.584599e-12
57.28121 | 6.5611 | 6.457863 | 6.121695 | 0.1032368 | 0.3361681 | 2.614797e-12
57.29121 | 6.5579 | 6.457154 | 6.120576 | 0.1007461 | 0.336578 | 2.645884e-12
57.30121 | 6.5566 | 6.45645 | 6.119456 | 0.1001498 | 0.3369945 | 2.678746e-12
57.31121 | 6.5734 | 6.455752 | 6.118334 | 0.1176477 | 0.3374179 | 2.711609e-12
57.3212 | 6.5729 | 6.455061 | 6.117213 | 0.1178392 | 0.3378476 | 2.745359e-12
57.3312 | 6.5717 | 6.454374 | 6.11609 | 0.1173257 | 0.3382845 | 2.779998e-12
57.3412 | 6.5735 | 6.453694 | 6.114965 | 0.1198063 | 0.3387283 | 2.816414e-12
57.3512 | 6.5759 | 6.453019 | 6.11384 | 0.1228812 | 0.3391789 | 2.852829e-12
57.3612 | 6.5733 | 6.45235 | 6.112713 | 0.1209502 | 0.3396365 | 2.891021e-12
57.3712 | 6.5816 | 6.451687 | 6.111586 | 0.1299134 | 0.3401009 | 2.930101e-12
57.38119 | 6.579 | 6.45103 | 6.110458 | 0.12797 | 0.3405719 | 2.970957e-12
57.39119 | 6.5805 | 6.450379 | 6.109328 | 0.1301214 | 0.3410503 | 3.012701e-12
57.40119 | 6.5919 | 6.449733 | 6.108197 | 0.1421669 | 0.3415357 | 3.055334e-12
57.41119 | 6.5757 | 6.449094 | 6.107065 | 0.1266063 | 0.3420282 | 3.099743e-12
57.42119 | 6.5962 | 6.44846 | 6.105932 | 0.1477398 | 0.3425277 | 3.14504e-12
57.43119 | 6.5794 | 6.447833 | 6.104798 | 0.1315672 | 0.3430344 | 3.192113e-12
57.44118 | 6.5826 | 6.447212 | 6.103664 | 0.1353879 | 0.3435478 | 3.240075e-12
57.45118 | 6.5901 | 6.446597 | 6.102528 | 0.1435032 | 0.3440688 | 3.290701e-12
57.46118 | 6.5838 | 6.445988 | 6.101391 | 0.1378124 | 0.344597 | 3.342215e-12
57.47118 | 6.5927 | 6.445385 | 6.100252 | 0.1473153 | 0.3451325 | 3.395506e-12
57.48118 | 6.5985 | 6.444788 | 6.099113 | 0.1537121 | 0.3456753 | 3.450573e-12
57.49118 | 6.5832 | 6.444197 | 6.097972 | 0.1390026 | 0.3462254 | 3.507417e-12
57.50117 | 6.5918 | 6.443614 | 6.096831 | 0.1481863 | 0.3467824 | 3.566036e-12
57.51117 | 6.5942 | 6.443036 | 6.095688 | 0.1511644 | 0.3473472 | 3.626432e-12
57.52117 | 6.5906 | 6.442464 | 6.094544 | 0.1481358 | 0.3479198 | 3.689493e-12
57.53117 | 6.5937 | 6.441899 | 6.093399 | 0.1518012 | 0.3484995 | 3.75433e-12
57.54117 | 6.5945 | 6.44134 | 6.092253 | 0.15316 | 0.3490869 | 3.820944e-12
57.55117 | 6.5934 | 6.440788 | 6.091106 | 0.152612 | 0.3496822 | 3.89111e-12
57.56116 | 6.5952 | 6.440243 | 6.089959 | 0.1549575 | 0.350284 | 3.963052e-12
57.57116 | 6.5881 | 6.439703 | 6.088809 | 0.1483967 | 0.3508944 | 4.036771e-12
57.58116 | 6.5877 | 6.439171 | 6.087658 | 0.1485293 | 0.3515125 | 4.114042e-12
57.59116 | 6.5914 | 6.438645 | 6.086506 | 0.1527552 | 0.3521384 | 4.193978e-12
57.60116 | 6.5833 | 6.438126 | 6.085354 | 0.1451744 | 0.352772 | 4.276579e-12
57.61115 | 6.5834 | 6.437614 | 6.084201 | 0.1457864 | 0.353413 | 4.362732e-12
57.62115 | 6.5918 | 6.437108 | 6.083045 | 0.1546921 | 0.3540625 | 4.45155e-12
57.63115 | 6.5907 | 6.436609 | 6.081889 | 0.154091 | 0.3547199 | 4.543921e-12
57.64115 | 6.586 | 6.436117 | 6.080732 | 0.149883 | 0.3553854 | 4.638956e-12
57.65115 | 6.5956 | 6.435632 | 6.079573 | 0.159968 | 0.356059 | 4.738432e-12
57.66115 | 6.5867 | 6.435154 | 6.078413 | 0.151546 | 0.3567408 | 4.840572e-12
57.67114 | 6.591 | 6.434684 | 6.077253 | 0.1563165 | 0.35743 | 4.947154e-12
57.68114 | 6.5919 | 6.43422 | 6.076091 | 0.1576804 | 0.3581282 | 5.058176e-12
57.69114 | 6.5887 | 6.433763 | 6.074928 | 0.154937 | 0.3588347 | 5.172751e-12
57.70114 | 6.6002 | 6.433314 | 6.073764 | 0.1668865 | 0.3595496 | 5.292655e-12
57.71114 | 6.5905 | 6.432871 | 6.072598 | 0.1576287 | 0.3602729 | 5.416112e-12
57.72114 | 6.5968 | 6.432437 | 6.071432 | 0.1643635 | 0.3610048 | 5.544898e-12
57.73113 | 6.6014 | 6.432009 | 6.070265 | 0.1693905 | 0.3617444 | 5.678125e-12
57.74113 | 6.5901 | 6.43159 | 6.069096 | 0.1585104 | 0.3624934 | 5.81668e-12
57.75113 | 6.5947 | 6.431177 | 6.067926 | 0.1635229 | 0.3632512 | 5.960565e-12
57.76113 | 6.5964 | 6.430772 | 6.066755 | 0.1656277 | 0.3640177 | 6.109779e-12
57.77113 | 6.5942 | 6.430375 | 6.065582 | 0.1638248 | 0.364793 | 6.265211e-12
57.78113 | 6.5983 | 6.429986 | 6.064409 | 0.1683142 | 0.3655773 | 6.425971e-12
57.79112 | 6.6049 | 6.429605 | 6.063235 | 0.1752954 | 0.3663697 | 6.592948e-12
57.80112 | 6.6097 | 6.429231 | 6.062059 | 0.1804691 | 0.367172 | 6.766143e-12
57.81112 | 6.6019 | 6.428865 | 6.060882 | 0.1730348 | 0.3679834 | 6.946443e-12
57.82112 | 6.6101 | 6.428507 | 6.059703 | 0.1815925 | 0.3688041 | 7.132961e-12
57.83112 | 6.6148 | 6.428158 | 6.058524 | 0.1866421 | 0.369634 | 7.327472e-12
57.84112 | 6.6154 | 6.427816 | 6.057343 | 0.1875835 | 0.3704733 | 7.5282e-12
57.85111 | 6.6225 | 6.427484 | 6.056162 | 0.1950163 | 0.3713213 | 7.736034e-12
57.86111 | 6.6258 | 6.427159 | 6.054979 | 0.1986411 | 0.3721796 | 7.951861e-12
57.87111 | 6.6167 | 6.426843 | 6.053795 | 0.1898574 | 0.3730476 | 8.175682e-12
57.88111 | 6.6289 | 6.426535 | 6.05261 | 0.2023651 | 0.3739253 | 8.406609e-12
57.89111 | 6.6327 | 6.426236 | 6.051423 | 0.2064643 | 0.3748128 | 8.645529e-12
57.90111 | 6.6183 | 6.425945 | 6.050235 | 0.1923547 | 0.3757102 | 8.893331e-12
57.9111 | 6.6353 | 6.425664 | 6.049047 | 0.2096361 | 0.3766167 | 9.148238e-12
57.9211 | 6.6398 | 6.425391 | 6.047857 | 0.2144087 | 0.3775344 | 9.411139e-12
57.9311 | 6.6339 | 6.425128 | 6.046665 | 0.2087724 | 0.3784621 | 9.682033e-12
57.9411 | 6.6415 | 6.424873 | 6.045473 | 0.216627 | 0.3794002 | 9.961809e-12
57.9511 | 6.6533 | 6.424628 | 6.044279 | 0.2286723 | 0.3803488 | 1.02478e-11
57.9611 | 6.6477 | 6.424392 | 6.043084 | 0.2233084 | 0.3813078 | 1.054268e-11
57.97109 | 6.6628 | 6.424165 | 6.041889 | 0.2386347 | 0.3822766 | 1.084377e-11
57.98109 | 6.6604 | 6.423948 | 6.040691 | 0.2364518 | 0.383257 | 1.115108e-11
57.99109 | 6.6633 | 6.423741 | 6.039492 | 0.2395591 | 0.3842485 | 1.14655e-11
58.00109 | 6.6738 | 6.423543 | 6.038292 | 0.2502567 | 0.3852508 | 1.178524e-11
58.01109 | 6.6685 | 6.423356 | 6.037091 | 0.2451443 | 0.3862644 | 1.211031e-11
58.02108 | 6.6767 | 6.423178 | 6.03589 | 0.2535218 | 0.3872881 | 1.243805e-11
58.03108 | 6.6878 | 6.423011 | 6.034686 | 0.2647894 | 0.3883242 | 1.276934e-11
58.04108 | 6.6852 | 6.422853 | 6.033482 | 0.2623465 | 0.3893719 | 1.310241e-11
58.05108 | 6.6878 | 6.422707 | 6.032276 | 0.2650932 | 0.3904313 | 1.343636e-11
58.06108 | 6.6895 | 6.422571 | 6.031068 | 0.2669293 | 0.3915025 | 1.376854e-11
58.07108 | 6.6928 | 6.422445 | 6.02986 | 0.2703547 | 0.3925856 | 1.409894e-11
58.08107 | 6.7055 | 6.422331 | 6.028651 | 0.2831691 | 0.3936799 | 1.442491e-11
58.09107 | 6.7084 | 6.422227 | 6.02744 | 0.2861725 | 0.3947874 | 1.474465e-11
58.10107 | 6.7078 | 6.422135 | 6.026228 | 0.2856648 | 0.3959074 | 1.505729e-11
58.11107 | 6.7252 | 6.422054 | 6.025014 | 0.3031457 | 0.39704 | 1.536016e-11
58.12107 | 6.7252 | 6.421985 | 6.0238 | 0.3032152 | 0.3981853 | 1.565148e-11
58.13107 | 6.7187 | 6.421927 | 6.022584 | 0.2967729 | 0.3993436 | 1.592948e-11
58.14106 | 6.7365 | 6.421881 | 6.021368 | 0.3146187 | 0.4005138 | 1.619149e-11
58.15106 | 6.7359 | 6.421847 | 6.020149 | 0.3140525 | 0.4016985 | 1.643752e-11
58.16106 | 6.7415 | 6.421826 | 6.018929 | 0.3196741 | 0.4028966 | 1.666312e-11
58.17106 | 6.751 | 6.421817 | 6.017708 | 0.3291833 | 0.4041084 | 1.686917e-11
58.18106 | 6.7438 | 6.42182 | 6.016486 | 0.3219799 | 0.4053341 | 1.705214e-11
58.19106 | 6.7575 | 6.421836 | 6.015263 | 0.3356636 | 0.4065739 | 1.72129e-11
58.20105 | 6.7607 | 6.421866 | 6.014039 | 0.3388344 | 0.4078266 | 1.734879e-11
58.21105 | 6.7568 | 6.421908 | 6.012813 | 0.3348919 | 0.4090951 | 1.745981e-11
58.22105 | 6.7666 | 6.421964 | 6.011586 | 0.344636 | 0.4103783 | 1.754508e-11
58.23105 | 6.7748 | 6.422034 | 6.010357 | 0.3527665 | 0.4116764 | 1.76037e-11
58.24105 | 6.7682 | 6.422117 | 6.009127 | 0.346083 | 0.4129897 | 1.763656e-11
58.25105 | 6.7897 | 6.422215 | 6.007896 | 0.3674854 | 0.4143183 | 1.764366e-11
58.26104 | 6.7902 | 6.422326 | 6.006665 | 0.3678737 | 0.4156613 | 1.762501e-11
58.27104 | 6.7908 | 6.422453 | 6.005431 | 0.3683472 | 0.4170213 | 1.75806e-11
58.28104 | 6.8096 | 6.422594 | 6.004197 | 0.3870059 | 0.4183975 | 1.751221e-11
58.29104 | 6.8132 | 6.42275 | 6.00296 | 0.3904496 | 0.41979 | 1.741984e-11
58.30104 | 6.8047 | 6.422922 | 6.001723 | 0.381778 | 0.4211991 | 1.730438e-11
58.31104 | 6.8267 | 6.423109 | 6.000484 | 0.4035908 | 0.4226251 | 1.71676e-11
58.32103 | 6.8262 | 6.423312 | 5.999245 | 0.402888 | 0.4240666 | 1.70095e-11
58.33103 | 6.8286 | 6.423531 | 5.998004 | 0.405069 | 0.425527 | 1.683187e-11
58.34103 | 6.8402 | 6.423766 | 5.996761 | 0.4164336 | 0.4270049 | 1.663647e-11
58.35103 | 6.845 | 6.424018 | 5.995518 | 0.4209818 | 0.4285006 | 1.642331e-11
58.36103 | 6.8488 | 6.424287 | 5.994272 | 0.4245132 | 0.4300144 | 1.619416e-11
58.37103 | 6.8536 | 6.424572 | 5.993026 | 0.4290275 | 0.4315465 | 1.59508e-11
58.38102 | 6.8593 | 6.424875 | 5.991779 | 0.4344249 | 0.4330956 | 1.5695e-11
58.39102 | 6.8736 | 6.425195 | 5.99053 | 0.4484045 | 0.434665 | 1.542766e-11
58.40102 | 6.8818 | 6.425533 | 5.98928 | 0.4562666 | 0.4362534 | 1.514966e-11
58.41102 | 6.8822 | 6.425889 | 5.988028 | 0.4563107 | 0.4378609 | 1.486278e-11
58.42102 | 6.9039 | 6.426263 | 5.986776 | 0.4776368 | 0.4394877 | 1.456879e-11
58.43101 | 6.9085 | 6.426655 | 5.985523 | 0.4818451 | 0.4411323 | 1.426947e-11
58.44101 | 6.9006 | 6.427065 | 5.984267 | 0.4735348 | 0.4427982 | 1.396483e-11
58.45101 | 6.9217 | 6.427494 | 5.98301 | 0.4942061 | 0.4444837 | 1.365663e-11
58.46101 | 6.9236 | 6.427941 | 5.981752 | 0.495659 | 0.446189 | 1.334755e-11
58.47101 | 6.9203 | 6.428406 | 5.980493 | 0.4918935 | 0.447914 | 1.303757e-11
58.48101 | 6.9405 | 6.42889 | 5.979232 | 0.5116096 | 0.4496587 | 1.27276e-11
58.491 | 6.9451 | 6.429392 | 5.977971 | 0.5157078 | 0.4514212 | 1.24194e-11
58.501 | 6.9468 | 6.429913 | 5.976708 | 0.5168875 | 0.453205 | 1.211298e-11
58.511 | 6.9508 | 6.430451 | 5.975443 | 0.5203491 | 0.4550081 | 1.1811e-11
58.521 | 6.9618 | 6.431007 | 5.974177 | 0.5307931 | 0.4568301 | 1.151257e-11
58.531 | 6.963 | 6.43158 | 5.972909 | 0.5314197 | 0.4586708 | 1.121858e-11
58.541 | 6.9719 | 6.432171 | 5.971641 | 0.5397295 | 0.4605297 | 1.093081e-11
58.55099 | 6.9744 | 6.432777 | 5.970372 | 0.5416234 | 0.4624045 | 1.064837e-11
58.56099 | 6.9824 | 6.433399 | 5.969101 | 0.5490008 | 0.4642984 | 1.037304e-11
58.57099 | 6.9891 | 6.434037 | 5.967828 | 0.5550632 | 0.4662087 | 1.010392e-11
58.58099 | 6.9925 | 6.434689 | 5.966554 | 0.557811 | 0.4681348 | 9.841905e-12
58.59099 | 6.9988 | 6.435355 | 5.965279 | 0.5634451 | 0.4700759 | 9.58611e-12
58.60099 | 7.0013 | 6.436034 | 5.964002 | 0.5652665 | 0.4720312 | 9.339196e-12
58.61098 | 7.0058 | 6.436723 | 5.962726 | 0.5690766 | 0.4739978 | 9.099388e-12
58.62098 | 7.0122 | 6.437425 | 5.961446 | 0.574775 | 0.4759786 | 8.866685e-12
58.63098 | 7.0149 | 6.438136 | 5.960166 | 0.5767639 | 0.4779703 | 8.641088e-12
58.64098 | 7.0156 | 6.438857 | 5.958884 | 0.5767432 | 0.4799729 | 8.423484e-12
58.65098 | 7.0229 | 6.439585 | 5.957601 | 0.5833145 | 0.4819849 | 8.212986e-12
58.66098 | 7.0201 | 6.440322 | 5.956316 | 0.5797781 | 0.484006 | 8.010481e-12
58.67097 | 7.0182 | 6.441063 | 5.955031 | 0.5771369 | 0.4860318 | 7.814194e-12
58.68097 | 7.0253 | 6.441811 | 5.953744 | 0.583489 | 0.488067 | 7.6259e-12
58.69097 | 7.0215 | 6.442564 | 5.952455 | 0.5789361 | 0.4901085 | 7.443823e-12
58.70097 | 7.0262 | 6.443321 | 5.951165 | 0.582879 | 0.4921557 | 7.267964e-12
58.71097 | 7.0356 | 6.444082 | 5.949874 | 0.5915178 | 0.4942082 | 7.09921e-12
58.72097 | 7.0243 | 6.444847 | 5.948581 | 0.579453 | 0.4962656 | 6.936673e-12
58.73096 | 7.0319 | 6.445615 | 5.947289 | 0.5862853 | 0.498326 | 6.781242e-12
58.74096 | 7.0368 | 6.446386 | 5.945993 | 0.5904136 | 0.5003932 | 6.630252e-12
58.75096 | 7.0287 | 6.447162 | 5.944697 | 0.5815382 | 0.5024653 | 6.486367e-12
58.76096 | 7.0336 | 6.447941 | 5.943398 | 0.5856589 | 0.5045427 | 6.346923e-12
58.77096 | 7.0374 | 6.448725 | 5.942099 | 0.5886753 | 0.5066257 | 6.213696e-12
58.78096 | 7.0319 | 6.449513 | 5.940798 | 0.5823869 | 0.5087149 | 6.08491e-12
58.79095 | 7.0301 | 6.450306 | 5.939497 | 0.5797938 | 0.5108088 | 5.961454e-12
58.80095 | 7.029 | 6.451106 | 5.938194 | 0.5778939 | 0.5129122 | 5.843326e-12
58.81095 | 7.0251 | 6.451913 | 5.936889 | 0.573187 | 0.5150239 | 5.729639e-12
58.82095 | 7.0248 | 6.452728 | 5.935583 | 0.5720724 | 0.5171447 | 5.619505e-12
58.83095 | 7.0198 | 6.453551 | 5.934275 | 0.5662491 | 0.5192756 | 5.5147e-12
58.84094 | 7.0165 | 6.454383 | 5.932968 | 0.5621169 | 0.5214154 | 5.413447e-12
58.85094 | 7.0094 | 6.455227 | 5.931657 | 0.5541734 | 0.5235693 | 5.316636e-12
58.86094 | 7.0113 | 6.456082 | 5.930346 | 0.5552181 | 0.5257363 | 5.223377e-12
58.87094 | 7.0119 | 6.45695 | 5.929033 | 0.55495 | 0.5279174 | 5.133671e-12
58.88094 | 7.0048 | 6.457832 | 5.927718 | 0.5469681 | 0.5301137 | 5.047518e-12
58.89094 | 6.9992 | 6.458729 | 5.926402 | 0.5404711 | 0.5323265 | 4.964917e-12
58.90093 | 7.0004 | 6.459641 | 5.925087 | 0.5407589 | 0.5345546 | 4.885869e-12
58.91093 | 6.9949 | 6.460572 | 5.923768 | 0.5343284 | 0.5368035 | 4.809486e-12
58.92093 | 6.9875 | 6.461521 | 5.922448 | 0.5259795 | 0.5390723 | 4.735767e-12
58.93093 | 6.9839 | 6.462489 | 5.921127 | 0.5214108 | 0.5413623 | 4.665601e-12
58.94093 | 6.9765 | 6.463479 | 5.919804 | 0.5130213 | 0.5436745 | 4.5981e-12
58.95093 | 6.9676 | 6.46449 | 5.91848 | 0.5031097 | 0.5460101 | 4.533263e-12
58.96092 | 6.9666 | 6.465524 | 5.917156 | 0.5010758 | 0.548368 | 4.470202e-12
58.97092 | 6.9585 | 6.466583 | 5.915829 | 0.4919167 | 0.550754 | 4.410694e-12
58.98092 | 6.9521 | 6.467668 | 5.914501 | 0.4844321 | 0.5531667 | 4.352962e-12
58.99092 | 6.9412 | 6.468779 | 5.913172 | 0.472421 | 0.5556074 | 4.297895e-12
59.00092 | 6.9379 | 6.469918 | 5.911841 | 0.4679823 | 0.558077 | 4.244605e-12
59.01092 | 6.9367 | 6.471085 | 5.910508 | 0.465615 | 0.5605766 | 4.193978e-12
59.02091 | 6.9307 | 6.472281 | 5.909176 | 0.4584194 | 0.5631045 | 4.144241e-12
59.03091 | 6.92 | 6.473508 | 5.907841 | 0.4464923 | 0.5656667 | 4.098055e-12
59.04091 | 6.9194 | 6.474766 | 5.906504 | 0.444634 | 0.5682615 | 4.052758e-12
59.05091 | 6.9131 | 6.476056 | 5.905167 | 0.4370436 | 0.5708897 | 4.009237e-12
59.06091 | 6.9037 | 6.47738 | 5.903827 | 0.4263205 | 0.5735521 | 3.967493e-12
59.07091 | 6.9059 | 6.478736 | 5.902487 | 0.4271638 | 0.5762494 | 3.927525e-12
59.0809 | 6.8927 | 6.480126 | 5.901146 | 0.4125743 | 0.5789796 | 3.889333e-12
59.0909 | 6.8883 | 6.481551 | 5.899803 | 0.4067487 | 0.5817487 | 3.85203e-12
59.1009 | 6.8876 | 6.483012 | 5.898458 | 0.4045876 | 0.5845546 | 3.817391e-12
59.1109 | 6.8747 | 6.484509 | 5.897112 | 0.3901906 | 0.5873978 | 3.78364e-12
59.1209 | 6.8637 | 6.486043 | 5.895764 | 0.3776571 | 0.5902789 | 3.750777e-12
59.1309 | 6.8681 | 6.487613 | 5.894415 | 0.3804866 | 0.5931985 | 3.719691e-12
59.14089 | 6.8544 | 6.48922 | 5.893066 | 0.3651803 | 0.5961538 | 3.690381e-12
59.15089 | 6.8437 | 6.490866 | 5.891714 | 0.3528342 | 0.5991517 | 3.66196e-12
59.16089 | 6.842 | 6.49255 | 5.890361 | 0.3494497 | 0.6021894 | 3.634426e-12
59.17089 | 6.8382 | 6.494274 | 5.889006 | 0.3439262 | 0.6052675 | 3.608669e-12
59.18089 | 6.8301 | 6.496037 | 5.88765 | 0.3340633 | 0.6083864 | 3.5838e-12
59.19089 | 6.8326 | 6.497839 | 5.886293 | 0.3347605 | 0.6115466 | 3.559819e-12
59.20088 | 6.8172 | 6.49968 | 5.884935 | 0.3175196 | 0.614745 | 3.536726e-12
59.21088 | 6.8126 | 6.501564 | 5.883575 | 0.3110359 | 0.617989 | 3.51541e-12
59.22088 | 6.8125 | 6.503489 | 5.882214 | 0.3090109 | 0.6212756 | 3.494094e-12
59.23088 | 6.8 | 6.505456 | 5.88085 | 0.2945443 | 0.6246052 | 3.474554e-12
59.24088 | 6.7966 | 6.507465 | 5.879486 | 0.2891355 | 0.6279785 | 3.455902e-12
59.25087 | 6.7927 | 6.509514 | 5.878122 | 0.2831861 | 0.6313924 | 3.438139e-12
59.26087 | 6.7778 | 6.511608 | 5.876754 | 0.2661917 | 0.634854 | 3.420375e-12
59.27087 | 6.7793 | 6.513746 | 5.875386 | 0.2655536 | 0.6383608 | 3.404388e-12
59.28087 | 6.771 | 6.515929 | 5.874015 | 0.2550715 | 0.641913 | 3.389289e-12
59.29087 | 6.7628 | 6.518155 | 5.872644 | 0.2446448 | 0.6455112 | 3.375078e-12
59.30087 | 6.7617 | 6.520427 | 5.871271 | 0.2412729 | 0.649156 | 3.360867e-12
59.31086 | 6.7547 | 6.522743 | 5.869898 | 0.2319575 | 0.6528444 | 3.348433e-12
59.32086 | 6.7474 | 6.525106 | 5.868522 | 0.2222936 | 0.656584 | 3.335998e-12
59.33086 | 6.7474 | 6.527517 | 5.867145 | 0.2198829 | 0.6603719 | 3.324452e-12
59.34086 | 6.7484 | 6.529975 | 5.865767 | 0.2184247 | 0.6642087 | 3.313794e-12
59.35086 | 6.7383 | 6.532482 | 5.864387 | 0.2058185 | 0.6680949 | 3.304024e-12
59.36086 | 6.7407 | 6.535036 | 5.863005 | 0.2056636 | 0.6720312 | 3.295142e-12
59.37085 | 6.7311 | 6.537638 | 5.861624 | 0.1934618 | 0.6760145 | 3.28626e-12
59.38085 | 6.728 | 6.540293 | 5.860239 | 0.1877075 | 0.680053 | 3.278267e-12
59.39085 | 6.7343 | 6.542998 | 5.858854 | 0.1913025 | 0.6841437 | 3.271161e-12
59.40085 | 6.7215 | 6.545754 | 5.857467 | 0.1757461 | 0.6882872 | 3.264056e-12
59.41085 | 6.7183 | 6.548563 | 5.856078 | 0.1697375 | 0.6924843 | 3.257838e-12
59.42085 | 6.7195 | 6.551424 | 5.854688 | 0.168076 | 0.6967357 | 3.252509e-12
59.43084 | 6.7125 | 6.554336 | 5.853298 | 0.1581637 | 0.701038 | 3.248068e-12
59.44084 | 6.7142 | 6.557306 | 5.851905 | 0.1568942 | 0.7054004 | 3.243628e-12
59.45084 | 6.71 | 6.560331 | 5.850511 | 0.1496693 | 0.7098195 | 3.240075e-12
59.46084 | 6.7058 | 6.563412 | 5.849116 | 0.1423884 | 0.714296 | 3.236522e-12
59.47084 | 6.709 | 6.56655 | 5.847719 | 0.1424504 | 0.7188311 | 3.233858e-12
59.48084 | 6.7126 | 6.569745 | 5.84632 | 0.1428547 | 0.7234253 | 3.232081e-12
59.49083 | 6.6987 | 6.572997 | 5.844921 | 0.1257033 | 0.7280752 | 3.230305e-12
59.50083 | 6.7113 | 6.576311 | 5.84352 | 0.1349892 | 0.7327907 | 3.229417e-12
59.51083 | 6.7071 | 6.579686 | 5.842117 | 0.1274144 | 0.7375682 | 3.229417e-12
59.52083 | 6.6978 | 6.583122 | 5.840713 | 0.1146781 | 0.7424088 | 3.229417e-12
59.53083 | 6.705 | 6.586621 | 5.839307 | 0.1183791 | 0.7473135 | 3.229417e-12
59.54083 | 6.7055 | 6.590184 | 5.8379 | 0.1153165 | 0.7522832 | 3.231193e-12
59.55082 | 6.6935 | 6.593807 | 5.836493 | 0.09969265 | 0.7573141 | 3.232969e-12
59.56082 | 6.704 | 6.5975 | 5.835083 | 0.1064996 | 0.7624171 | 3.234746e-12
59.57082 | 6.703 | 6.60126 | 5.833672 | 0.1017397 | 0.7675884 | 3.23741e-12
59.58082 | 6.6917 | 6.605088 | 5.832259 | 0.08661173 | 0.7728292 | 3.240075e-12
59.59082 | 6.7 | 6.608985 | 5.830845 | 0.09101452 | 0.7781406 | 3.243628e-12
59.60081 | 6.6958 | 6.612949 | 5.829431 | 0.08285085 | 0.7835186 | 3.248068e-12
59.61081 | 6.6958 | 6.616988 | 5.828013 | 0.07881172 | 0.7889748 | 3.252509e-12
59.62081 | 6.6993 | 6.6211 | 5.826595 | 0.07819968 | 0.7945054 | 3.25695e-12
59.63081 | 6.696 | 6.625287 | 5.825175 | 0.07071345 | 0.8001116 | 3.262279e-12
59.64081 | 6.6949 | 6.629548 | 5.823753 | 0.06535166 | 0.8057949 | 3.268497e-12
59.65081 | 6.7026 | 6.633887 | 5.822331 | 0.06871307 | 0.8115563 | 3.274714e-12
59.6608 | 6.6994 | 6.6383 | 5.820908 | 0.06110042 | 0.8173918 | 3.281819e-12
59.6708 | 6.694 | 6.642796 | 5.819482 | 0.05120384 | 0.8233142 | 3.288925e-12
59.6808 | 6.6951 | 6.647374 | 5.818055 | 0.04772612 | 0.8293191 | 3.296918e-12
59.6908 | 6.6985 | 6.652034 | 5.816626 | 0.04646554 | 0.8354083 | 3.304912e-12
59.7008 | 6.6943 | 6.656779 | 5.815196 | 0.03752083 | 0.8415831 | 3.313794e-12
59.7108 | 6.6954 | 6.66161 | 5.813765 | 0.03379025 | 0.8478451 | 3.322675e-12
59.72079 | 6.6934 | 6.666523 | 5.812333 | 0.02687692 | 0.85419 | 3.332445e-12
59.73079 | 6.6916 | 6.67153 | 5.810899 | 0.02006975 | 0.8606315 | 3.342215e-12
59.74079 | 6.6926 | 6.676628 | 5.809463 | 0.01597168 | 0.8671655 | 3.352874e-12
59.75079 | 6.6952 | 6.681819 | 5.808026 | 0.01338093 | 0.8737935 | 3.363532e-12
59.76079 | 6.6894 | 6.687104 | 5.806587 | 0.002295652 | 0.8805175 | 3.375078e-12
59.77079 | 6.6988 | 6.692486 | 5.805147 | 0.00631413 | 0.8873392 | 3.386624e-12
59.78078 | 6.694 | 6.69796 | 5.803707 | -0.003960131 | 0.8942536 | 3.399059e-12
59.79078 | 6.6973 | 6.70354 | 5.802263 | -0.006240204 | 0.9012767 | 3.411493e-12
59.80078 | 6.7017 | 6.709223 | 5.800819 | -0.007522528 | 0.9084035 | 3.424816e-12
59.81078 | 6.6924 | 6.715009 | 5.799373 | -0.02260908 | 0.915636 | 3.439027e-12
59.82078 | 6.7024 | 6.720902 | 5.797926 | -0.0185022 | 0.9229765 | 3.453238e-12
59.83078 | 6.7022 | 6.726904 | 5.796477 | -0.02470403 | 0.9304272 | 3.467449e-12
59.84077 | 6.7026 | 6.733011 | 5.795028 | -0.03041073 | 0.9379827 | 3.482548e-12
59.85077 | 6.7057 | 6.739237 | 5.793576 | -0.03353662 | 0.9456603 | 3.498535e-12
59.86077 | 6.7104 | 6.745578 | 5.792123 | -0.03517817 | 0.953455 | 3.514522e-12
59.87077 | 6.7053 | 6.752038 | 5.790669 | -0.04673781 | 0.9613693 | 3.531397e-12
59.88077 | 6.7055 | 6.758618 | 5.789212 | -0.05311807 | 0.9694056 | 3.548273e-12
59.89077 | 6.7165 | 6.765322 | 5.787755 | -0.04882152 | 0.9775666 | 3.566036e-12
59.90076 | 6.7134 | 6.772142 | 5.786297 | -0.05874219 | 0.9858447 | 3.5838e-12
59.91076 | 6.7115 | 6.779102 | 5.784837 | -0.06760206 | 0.994265 | 3.602452e-12
59.92076 | 6.719 | 6.786191 | 5.783375 | -0.06719138 | 1.002816 | 3.621103e-12
59.93076 | 6.7223 | 6.793415 | 5.781912 | -0.07111498 | 1.011503 | 3.641532e-12
59.94076 | 6.7249 | 6.800776 | 5.780447 | -0.07587597 | 1.020329 | 3.661071e-12
59.95076 | 6.7322 | 6.808277 | 5.778981 | -0.07607735 | 1.029296 | 3.682388e-12
59.96075 | 6.7319 | 6.815913 | 5.777515 | -0.08401258 | 1.038398 | 3.702816e-12
59.97075 | 6.7362 | 6.823704 | 5.776046 | -0.08750412 | 1.047658 | 3.72502e-12
59.98075 | 6.7412 | 6.831646 | 5.774575 | -0.09044579 | 1.057071 | 3.747225e-12
59.99075 | 6.74 | 6.839741 | 5.773103 | -0.09974102 | 1.066638 | 3.770317e-12
60.00075 | 6.7462 | 6.847993 | 5.77163 | -0.1017934 | 1.076364 | 3.79341e-12
60.01074 | 6.7451 | 6.856398 | 5.770156 | -0.1112983 | 1.086242 | 3.817391e-12
60.02074 | 6.7526 | 6.864976 | 5.76868 | -0.1123757 | 1.096296 | 3.84226e-12
60.03074 | 6.7462 | 6.873722 | 5.767202 | -0.1275215 | 1.106519 | 3.868017e-12
60.04074 | 6.7554 | 6.88264 | 5.765723 | -0.1272396 | 1.116917 | 3.893774e-12
60.05074 | 6.7637 | 6.891734 | 5.764242 | -0.128034 | 1.127492 | 3.92042e-12
60.06074 | 6.7553 | 6.901009 | 5.76276 | -0.145709 | 1.138249 | 3.947065e-12
60.07073 | 6.7655 | 6.910459 | 5.761278 | -0.1449594 | 1.149181 | 3.974598e-12
60.08073 | 6.7701 | 6.920108 | 5.759793 | -0.1500083 | 1.160315 | 4.00302e-12
60.09073 | 6.7749 | 6.929951 | 5.758306 | -0.1550508 | 1.171644 | 4.03233e-12
60.10073 | 6.7787 | 6.939992 | 5.756818 | -0.1612917 | 1.183173 | 4.062528e-12
60.11073 | 6.7874 | 6.950236 | 5.755329 | -0.162836 | 1.194907 | 4.092726e-12
60.12073 | 6.7795 | 6.960688 | 5.753838 | -0.1811882 | 1.20685 | 4.123812e-12
60.13072 | 6.7955 | 6.971343 | 5.752347 | -0.1758426 | 1.218995 | 4.155787e-12
60.14072 | 6.8017 | 6.982226 | 5.750854 | -0.180526 | 1.231372 | 4.188649e-12
60.15072 | 6.7999 | 6.993333 | 5.749358 | -0.193433 | 1.243975 | 4.221512e-12
60.16072 | 6.8056 | 7.004669 | 5.747862 | -0.1990686 | 1.256807 | 4.256151e-12
60.17072 | 6.8154 | 7.016239 | 5.746364 | -0.2008388 | 1.269875 | 4.29079e-12
60.18072 | 6.8166 | 7.028049 | 5.744864 | -0.2114489 | 1.283185 | 4.326317e-12
60.19071 | 6.8257 | 7.040093 | 5.743365 | -0.2143931 | 1.296728 | 4.362732e-12
60.20071 | 6.8307 | 7.0524 | 5.741862 | -0.2217002 | 1.310538 | 4.400036e-12
60.21071 | 6.8279 | 7.064965 | 5.740358 | -0.2370649 | 1.324607 | 4.438228e-12
60.22071 | 6.8465 | 7.077793 | 5.738853 | -0.2312931 | 1.33894 | 4.477307e-12
60.23071 | 6.852 | 7.090891 | 5.737346 | -0.2388908 | 1.353545 | 4.517275e-12
60.24071 | 6.8556 | 7.104264 | 5.735838 | -0.2486644 | 1.368427 | 4.558132e-12
60.2507 | 6.8701 | 7.117906 | 5.73433 | -0.2478063 | 1.383577 | 4.599876e-12
60.2607 | 6.8801 | 7.131849 | 5.732818 | -0.2517495 | 1.399031 | 4.642509e-12
60.2707 | 6.8775 | 7.146087 | 5.731306 | -0.2685872 | 1.414781 | 4.686029e-12
60.2807 | 6.8954 | 7.160625 | 5.729792 | -0.2652253 | 1.430834 | 4.730438e-12
60.2907 | 6.8968 | 7.17547 | 5.728276 | -0.2786702 | 1.447194 | 4.775735e-12
60.3007 | 6.9051 | 7.190628 | 5.726759 | -0.285528 | 1.463869 | 4.822809e-12
60.31069 | 6.9177 | 7.206089 | 5.725242 | -0.2883891 | 1.480847 | 4.869882e-12
60.32069 | 6.9227 | 7.22189 | 5.723723 | -0.29919 | 1.498167 | 4.918732e-12
60.33069 | 6.9302 | 7.238021 | 5.722201 | -0.3078211 | 1.51582 | 4.96847e-12
60.34069 | 6.939 | 7.254474 | 5.720678 | -0.3154735 | 1.533795 | 5.019096e-12
60.35069 | 6.9508 | 7.271281 | 5.719154 | -0.320481 | 1.552127 | 5.070611e-12
60.36069 | 6.9534 | 7.288434 | 5.717629 | -0.3350342 | 1.570806 | 5.123901e-12
60.37068 | 6.9637 | 7.305919 | 5.716103 | -0.3422188 | 1.589816 | 5.177192e-12
60.38068 | 6.9772 | 7.323776 | 5.714574 | -0.3465759 | 1.609201 | 5.232259e-12
60.39068 | 6.9804 | 7.341991 | 5.713044 | -0.3615909 | 1.628946 | 5.289102e-12
60.40068 | 7.0002 | 7.360568 | 5.711513 | -0.3603684 | 1.649055 | 5.345946e-12
60.41068 | 7.0109 | 7.379501 | 5.70998 | -0.3686007 | 1.66952 | 5.404566e-12
60.42067 | 7.0119 | 7.398785 | 5.708447 | -0.3868851 | 1.690338 | 5.464074e-12
60.43067 | 7.0317 | 7.418457 | 5.706912 | -0.3867571 | 1.711546 | 5.52447e-12
60.44067 | 7.0363 | 7.438497 | 5.705374 | -0.4021973 | 1.733123 | 5.586642e-12
60.45067 | 7.0428 | 7.458906 | 5.703836 | -0.4161062 | 1.755071 | 5.649703e-12
60.46067 | 7.0656 | 7.479684 | 5.702296 | -0.414084 | 1.777388 | 5.713652e-12
60.47067 | 7.0645 | 7.50083 | 5.700754 | -0.4363303 | 1.800076 | 5.779377e-12
60.48066 | 7.0803 | 7.522321 | 5.699212 | -0.4420209 | 1.823108 | 5.84599e-12
60.49066 | 7.0995 | 7.544202 | 5.697668 | -0.4447015 | 1.846534 | 5.913492e-12
60.50066 | 7.1095 | 7.566448 | 5.696122 | -0.4569479 | 1.870326 | 5.981882e-12
60.51066 | 7.1083 | 7.58906 | 5.694575 | -0.4807599 | 1.894485 | 6.052048e-12
60.52066 | 7.1326 | 7.612037 | 5.693026 | -0.4794367 | 1.919011 | 6.123102e-12
60.53066 | 7.1413 | 7.635379 | 5.691476 | -0.4940786 | 1.943903 | 6.195044e-12
60.54065 | 7.1484 | 7.659063 | 5.689926 | -0.5106628 | 1.969137 | 6.268763e-12
60.55065 | 7.1766 | 7.683138 | 5.688372 | -0.5065377 | 1.994765 | 6.34337e-12
60.56065 | 7.184 | 7.707583 | 5.686818 | -0.5235831 | 2.020765 | 6.418865e-12
60.57065 | 7.1913 | 7.732403 | 5.685262 | -0.5411032 | 2.047141 | 6.495249e-12
60.58065 | 7.2109 | 7.757604 | 5.683704 | -0.5467042 | 2.0739 | 6.573408e-12
60.59065 | 7.2222 | 7.783194 | 5.682146 | -0.5609937 | 2.101048 | 6.652456e-12
60.60064 | 7.2326 | 7.809155 | 5.680587 | -0.5765553 | 2.128568 | 6.733281e-12
60.61064 | 7.2594 | 7.835551 | 5.679025 | -0.5761514 | 2.156526 | 6.814993e-12
60.62064 | 7.2638 | 7.86237 | 5.677462 | -0.5985703 | 2.184909 | 6.897594e-12
60.63064 | 7.2758 | 7.889627 | 5.675897 | -0.6138271 | 2.21373 | 6.981971e-12
60.64064 | 7.2977 | 7.917339 | 5.674331 | -0.6196394 | 2.243008 | 7.068124e-12
60.65064 | 7.305 | 7.945526 | 5.672764 | -0.6405264 | 2.272763 | 7.155165e-12
60.66063 | 7.322 | 7.974181 | 5.671196 | -0.6521811 | 2.302985 | 7.243095e-12
60.67063 | 7.3425 | 8.003383 | 5.669626 | -0.6608828 | 2.333757 | 7.333689e-12
60.68063 | 7.3527 | 8.033128 | 5.668054 | -0.6804279 | 2.365074 | 7.42606e-12
60.69063 | 7.3704 | 8.063443 | 5.666481 | -0.6930433 | 2.396963 | 7.519319e-12
60.70063 | 7.3985 | 8.094356 | 5.664906 | -0.6958564 | 2.429451 | 7.615242e-12
60.71063 | 7.4004 | 8.125897 | 5.66333 | -0.7254965 | 2.462567 | 7.712941e-12
60.72062 | 7.42 | 8.158063 | 5.661754 | -0.7380626 | 2.496309 | 7.811529e-12
60.73062 | 7.4473 | 8.19095 | 5.660175 | -0.7436496 | 2.530775 | 7.91367e-12
60.74062 | 7.4655 | 8.22456 | 5.658594 | -0.7590596 | 2.565965 | 8.017587e-12
60.75062 | 7.4787 | 8.258927 | 5.657012 | -0.7802274 | 2.601915 | 8.12328e-12
60.76062 | 7.5061 | 8.294089 | 5.655429 | -0.7879894 | 2.63866 | 8.231638e-12
60.77062 | 7.5134 | 8.330082 | 5.653844 | -0.8166822 | 2.676238 | 8.34266e-12
60.78061 | 7.5362 | 8.366909 | 5.65226 | -0.8307087 | 2.714649 | 8.456347e-12
60.79061 | 7.5666 | 8.404681 | 5.650672 | -0.8380808 | 2.754009 | 8.572698e-12
60.80061 | 7.5818 | 8.443404 | 5.649083 | -0.8616044 | 2.794321 | 8.691714e-12
60.81061 | 7.607 | 8.483122 | 5.647493 | -0.8761223 | 2.83563 | 8.814283e-12
60.82061 | 7.6312 | 8.523879 | 5.645901 | -0.8926788 | 2.877978 | 8.939516e-12
60.8306 | 7.6441 | 8.565678 | 5.644309 | -0.9215776 | 2.921369 | 9.068302e-12
60.8406 | 7.6813 | 8.608648 | 5.642714 | -0.9273485 | 2.965934 | 9.20064e-12
60.8506 | 7.7096 | 8.652799 | 5.641118 | -0.9431988 | 3.011681 | 9.336532e-12
60.8606 | 7.7309 | 8.698178 | 5.639521 | -0.9672783 | 3.058658 | 9.475976e-12
60.8706 | 7.767 | 8.744837 | 5.637922 | -0.9778369 | 3.106915 | 9.618972e-12
60.8806 | 7.793 | 8.79283 | 5.636321 | -0.9998299 | 3.156509 | 9.76641e-12
60.89059 | 7.8149 | 8.842161 | 5.634721 | -1.027261 | 3.20744 | 9.918288e-12
60.90059 | 7.8483 | 8.892983 | 5.633118 | -1.044683 | 3.259865 | 1.007372e-11
60.91059 | 7.8865 | 8.945304 | 5.631513 | -1.058804 | 3.313791 | 1.023448e-11
60.92059 | 7.9024 | 8.999183 | 5.629907 | -1.096783 | 3.369276 | 1.039968e-11
60.93059 | 7.9564 | 9.054681 | 5.628299 | -1.098281 | 3.426382 | 1.056932e-11
60.94059 | 7.9764 | 9.11186 | 5.62669 | -1.13546 | 3.48517 | 1.074518e-11
60.95058 | 8.0169 | 9.170726 | 5.625082 | -1.153826 | 3.545644 | 1.092459e-11
60.96058 | 8.0595 | 9.231461 | 5.62347 | -1.171961 | 3.607991 | 1.111111e-11
60.97058 | 8.0916 | 9.294076488 | 5.621856 | -1.202476 | 3.67222 | 1.130207e-11
60.98058 | 8.1295 | 9.358643 | 5.620242 | -1.229143 | 3.738401 | 1.150013e-11
60.99058 | 8.1791 | 9.425234 | 5.618626 | -1.246134 | 3.806608 | 1.170353e-11
61.00058 | 8.2201 | 9.493925 | 5.617008 | -1.273825 | 3.876916 | 1.191314e-11
61.01057 | 8.2605 | 9.564725 | 5.615391 | -1.304225 | 3.949334 | 1.212985e-11
61.02057 | 8.323 | 9.637854 | 5.613771 | -1.314854 | 4.024083 | 1.235279e-11
61.03057 | 8.3621 | 9.713329 | 5.612149 | -1.351229 | 4.10118 | 1.258282e-11
61.04057 | 8.4096 | 9.791237 | 5.610526 | -1.381637 | 4.180711 | 1.282086e-11
61.05057 | 8.4676 | 9.871672 | 5.608902 | -1.404072 | 4.262771 | 1.306599e-11
61.06057 | 8.5248 | 9.954728 | 5.607276 | -1.429928 | 4.347453 | 1.331912e-11
61.07056 | 8.5747 | 10.04042 | 5.60565 | -1.465719 | 4.434769 | 1.358025e-11
61.08056 | 8.6501 | 10.12902 | 5.604021 | -1.478918 | 4.524996 | 1.385025e-11
61.09056 | 8.7085 | 10.22055 | 5.602391 | -1.512048 | 4.618157 | 1.412914e-11
61.10056 | 8.761 | 10.31512 | 5.60076 | -1.554121 | 4.714362 | 1.441691e-11
61.11056 | 8.8529 | 10.41286 | 5.599127 | -1.559956 | 4.813729 | 1.471356e-11
61.12056 | 8.9159 | 10.51387 | 5.597492 | -1.597972 | 4.91638 | 1.502087e-11
61.13055 | 8.9874 | 10.61816 | 5.595858 | -1.630761 | 5.022303 | 1.533795e-11
61.14055 | 9.0834 | 10.72612 | 5.594221 | -1.642722 | 5.131901 | 1.566658e-11
61.15055 | 9.1591 | 10.83776 | 5.592582 | -1.678661 | 5.245178 | 1.600586e-11
61.16055 | 9.2473 | 10.95322 | 5.590942 | -1.705919 | 5.362276 | 1.635669e-11
61.17055 | 9.3591 | 11.07265 | 5.589301 | -1.713546 | 5.483345 | 1.671907e-11
61.18055 | 9.4557 | 11.1962 | 5.587658 | -1.740495 | 5.608537 | 1.709477e-11
61.19054 | 9.5528 | 11.3239 | 5.586016 | -1.7711 | 5.737884 | 1.748202e-11
61.20054 | 9.6737 | 11.45618 | 5.58437 | -1.782478 | 5.871807 | 1.788347e-11
61.21054 | 9.7982 | 11.59308 | 5.582723 | -1.794878 | 6.010354 | 1.829825e-11
61.22054 | 9.9146 | 11.73478 | 5.581075 | -1.820179 | 6.153704 | 1.872813e-11
61.23054 | 10.0651 | 11.88147 | 5.579425 | -1.816367 | 6.302042 | 1.917311e-11
61.24053 | 10.1883 | 12.03319 | 5.577776 | -1.844886 | 6.45541 | 1.963318e-11
61.25053 | 10.3311 | 12.19043 | 5.576124 | -1.859329 | 6.614306 | 2.010925e-11
61.26053 | 10.5063 | 12.35326 | 5.57447 | -1.846959 | 6.778789 | 2.060307e-11
61.27053 | 10.6556 | 12.52189 | 5.572814 | -1.866288 | 6.949074 | 2.111378e-11
61.28053 | 10.8296 | 12.69654 | 5.571158 | -1.866936 | 7.125378 | 2.164224e-11
61.29053 | 11.022 | 12.87743 | 5.5695 | -1.855428 | 7.307928 | 2.219025e-11
61.30052 | 11.2198 | 13.06461 | 5.567842 | -1.844812 | 7.49677 | 2.275691e-11
61.31052 | 11.406 | 13.25869 | 5.566181 | -1.85269 | 7.692509 | 2.334399e-11
61.32052 | 11.6512 | 13.45973 | 5.564519 | -1.80853 | 7.895211 | 2.39524e-11
61.33052 | 11.8602 | 13.66798 | 5.562856 | -1.807779 | 8.105123 | 2.458211e-11
61.34052 | 12.0903 | 13.88369 | 5.561191 | -1.793391 | 8.322501 | 2.523493e-11
61.35052 | 12.3536 | 14.10713 | 5.559524 | -1.753526 | 8.547601 | 2.591083e-11
61.36051 | 12.6395 | 14.33831 | 5.557858 | -1.698811 | 8.780453 | 2.660894e-11
61.37051 | 12.8915 | 14.57796 | 5.556189 | -1.686464 | 9.021775 | 2.733369e-11
61.38051 | 13.1944 | 14.82612 | 5.554519 | -1.631723 | 9.271604 | 2.80842e-11
61.39051 | 13.4884 | 15.08305 | 5.552847 | -1.594651 | 9.530204 | 2.886047e-11
61.40051 | 13.7932 | 15.34901 | 5.551174 | -1.555807 | 9.797833 | 2.966338e-11
61.41051 | 14.1536 | 15.62424 | 5.549499 | -1.470644 | 10.07474 | 3.049472e-11
61.4205 | 14.4672 | 15.90873 | 5.547825 | -1.441526 | 10.3609 | 3.135447e-11
61.4305 | 14.8225 | 16.20325 | 5.546148 | -1.380747 | 10.6571 | 3.224354e-11
61.4405 | 15.2086 | 16.50775 | 5.544469 | -1.299154 | 10.96328 | 3.316369e-11
61.4505 | 15.5929 | 16.82246 | 5.542789 | -1.229557 | 11.27967 | 3.411316e-11
61.4605 | 15.9922 | 17.14754 | 5.541108 | -1.155338 | 11.60643 | 3.509459e-11
61.4705 | 16.4118 | 17.48316 | 5.539425 | -1.071359 | 11.94373 | 3.610801e-11
61.48049 | 16.8502 | 17.82911 | 5.537743 | -0.9789076 | 12.29136 | 3.715162e-11
61.49049 | 17.2768 | 18.18615 | 5.536057 | -0.9093511 | 12.65009 | 3.822898e-11
61.50049 | 17.7545 | 18.55401 | 5.534371 | -0.7995121 | 13.01964 | 3.93392e-11
61.51049 | 18.2283 | 18.93269 | 5.532682 | -0.704393 | 13.40001 | 4.048228e-11
61.52049 | 18.7078 | 19.32214 | 5.530993 | -0.6143433 | 13.79115 | 4.165646e-11
61.53049 | 19.2122 | 19.72225 | 5.529302 | -0.5100505 | 14.19295 | 4.286349e-11
61.54048 | 19.7133 | 20.13242 | 5.527612 | -0.4191237 | 14.60481 | 4.410072e-11
61.55048 | 20.2098 | 20.5532 | 5.525918 | -0.3434007 | 15.02728 | 4.536993e-11
61.56048 | 20.7758 | 20.98384 | 5.524223 | -0.2080375 | 15.45961 | 4.666934e-11
61.57048 | 21.2703 | 21.42389 | 5.522527 | -0.1535887 | 15.90136 | 4.799627e-11
61.58048 | 21.8258 | 21.87281 | 5.520829 | -0.04700801 | 16.35198 | 4.934986e-11
61.59047 | 22.3916 | 22.32945 | 5.519132 | 0.06214834 | 16.81032 | 5.072653e-11
61.60047 | 22.9607 | 22.79401 | 5.517432 | 0.1666905 | 17.27658 | 5.212719e-11
61.61047 | 23.5019 | 23.26511 | 5.51573 | 0.2367886 | 17.74938 | 5.354828e-11
61.62047 | 24.1149 | 23.74173 | 5.514027 | 0.3731674 | 18.22771 | 5.498535e-11
61.63047 | 24.6795 | 24.22273 | 5.512323 | 0.4567733 | 18.7104 | 5.643574e-11
61.64047 | 25.2256 | 24.70682 | 5.510617 | 0.5187831 | 19.1962 | 5.789502e-11
61.65046 | 25.851 | 25.19207 | 5.508912 | 0.6589287 | 19.68316 | 5.935785e-11
61.66046 | 26.4282 | 25.67803 | 5.507204 | 0.7501659 | 20.17083 | 6.082335e-11
61.67046 | 26.9321 | 26.16255 | 5.505494 | 0.7695499 | 20.65706 | 6.22844e-11
61.68046 | 27.6053 | 26.6439 | 5.503783 | 0.9614025 | 21.14011 | 6.373568e-11
61.69046 | 28.0995 | 27.12027 | 5.502071 | 0.979229 | 21.6182 | 6.517187e-11
61.70046 | 28.6589 | 27.58981 | 5.500357 | 1.069085 | 22.08946 | 6.658762e-11
61.71045 | 29.2427 | 28.05018 | 5.498644 | 1.192517 | 22.55154 | 6.797585e-11
61.72045 | 29.6972 | 28.50037 | 5.496928 | 1.196835 | 23.00344 | 6.933387e-11
61.73045 | 30.2231 | 28.93801 | 5.49521 | 1.28509 | 23.4428 | 7.065371e-11
61.74045 | 30.8049 | 29.36126 | 5.493491 | 1.44364 | 23.86777 | 7.193091e-11
61.75045 | 31.2701 | 29.76833 | 5.491771 | 1.501768 | 24.27656 | 7.315837e-11
61.76045 | 31.7235 | 30.15752 | 5.49005 | 1.565981 | 24.66747 | 7.433343e-11
61.77044 | 32.2306 | 30.5269 | 5.488329 | 1.703699 | 25.03857 | 7.544809e-11
61.78044 | 32.6205 | 30.87575 | 5.486604 | 1.744747 | 25.38915 | 7.650147e-11
61.79044 | 33.0179 | 31.20241 | 5.484879 | 1.815491 | 25.71753 | 7.748735e-11
61.80044 | 33.4889 | 31.50573 | 5.483152 | 1.983167 | 26.02258 | 7.840395e-11
61.81044 | 33.8249 | 31.78476 | 5.481424 | 2.040143 | 26.30333 | 7.924683e-11
61.82044 | 34.096 | 32.03868 | 5.479695 | 2.057324 | 26.55898 | 8.001511e-11
61.83043 | 34.4889 | 32.26662 | 5.477966 | 2.222279 | 26.78866 | 8.070522e-11
61.84043 | 34.7219 | 32.46854 | 5.476234 | 2.253363 | 26.9923 | 8.131629e-11
61.85043 | 34.9772 | 32.64382 | 5.4745 | 2.333381 | 27.16932 | 8.184831e-11
61.86043 | 35.2257 | 32.79221 | 5.472766 | 2.433491 | 27.31944 | 8.229861e-11
61.87043 | 35.3712 | 32.91355 | 5.47103 | 2.457651 | 27.44252 | 8.266809e-11
61.88043 | 35.5013 | 33.00778 | 5.469293 | 2.493525 | 27.53848 | 8.295586e-11
61.89042 | 35.6891 | 33.07483 | 5.467556 | 2.614266 | 27.60728 | 8.316192e-11
61.90042 | 35.7803 | 33.11492 | 5.465816 | 2.665381 | 27.6491 | 8.328715e-11
61.91042 | 35.8443 | 33.12807 | 5.464075 | 2.716232 | 27.66399 | 8.333156e-11
61.92042 | 35.8693 | 33.11444 | 5.462333 | 2.754859 | 27.65211 | 8.329515e-11
61.93042 | 35.8714 | 33.07425 | 5.460589 | 2.79715 | 27.61366 | 8.31788e-11
61.94042 | 35.8031 | 33.00775 | 5.458844 | 2.795352 | 27.5489 | 8.29834e-11
61.95041 | 35.7726 | 32.91536 | 5.4571 | 2.857237 | 27.45826 | 8.271073e-11
61.96041 | 35.6389 | 32.79729 | 5.455352 | 2.841607 | 27.34194 | 8.23599e-11
61.97041 | 35.4963 | 32.65407 | 5.453603 | 2.842233 | 27.20046 | 8.193446e-11
61.98041 | 35.3529 | 32.48623 | 5.451853 | 2.866674 | 27.03437 | 8.143441e-11
61.99041 | 35.1436 | 32.29439 | 5.450102 | 2.849208 | 26.84429 | 8.086243e-11
62.0004 | 34.8924 | 32.07951 | 5.448351 | 2.812894 | 26.63116 | 8.022116e-11
62.0104 | 34.664 | 31.84197 | 5.446597 | 2.82203 | 26.39537 | 7.95124e-11
62.0204 | 34.3741 | 31.58289 | 5.444842 | 2.791206 | 26.13805 | 7.873791e-11
62.0304 | 34.0298 | 31.30328 | 5.443086 | 2.726518 | 25.8602 | 7.790213e-11
62.0404 | 33.7383 | 31.00424 | 5.441328 | 2.734062 | 25.56291 | 7.700773e-11
62.0504 | 33.3826 | 30.68693 | 5.439569 | 2.695668 | 25.24736 | 7.605916e-11
62.06039 | 32.9741 | 30.35293 | 5.437811 | 2.621167 | 24.91512 | 7.505996e-11
62.07039 | 32.5734 | 30.00287 | 5.436049 | 2.570528 | 24.56682 | 7.401191e-11
62.08039 | 32.1827 | 29.63839 | 5.434286 | 2.544313 | 24.2041 | 7.292122e-11
62.09039 | 31.7272 | 29.26082 | 5.432522 | 2.466378 | 23.8283 | 7.179146e-11
62.10039 | 31.1998 | 28.87151 | 5.430757 | 2.328292 | 23.44075 | 7.062528e-11
62.11039 | 30.7629 | 28.47178 | 5.428991 | 2.291122 | 23.04279 | 6.942891e-11
62.12038 | 30.2762 | 28.06334 | 5.427225 | 2.212855 | 22.63612 | 6.820589e-11
62.13038 | 29.7436 | 27.64668 | 5.425456 | 2.096924 | 22.22122 | 6.695799e-11
62.14038 | 29.2541 | 27.22339 | 5.423686 | 2.030706 | 21.79971 | 6.569056e-11
62.15038 | 28.7052 | 26.79468 | 5.421914 | 1.910516 | 21.37277 | 6.440715e-11
62.16038 | 28.1791 | 26.36167 | 5.420141 | 1.817428 | 20.94153 | 6.310952e-11
62.17038 | 27.6499 | 25.92544 | 5.418367 | 1.724464 | 20.50707 | 6.18039e-11
62.18037 | 27.0822 | 25.48742 | 5.416594 | 1.594778 | 20.07083 | 6.049206e-11
62.19037 | 26.543 | 25.04775 | 5.414818 | 1.495246 | 19.63294 | 5.917489e-11
62.20037 | 25.9971 | 24.60778 | 5.41304 | 1.389324 | 19.19474 | 5.785683e-11
62.21037 | 25.4405 | 24.16836 | 5.411261 | 1.272142 | 18.7571 | 5.654144e-11
62.22037 | 24.8743 | 23.73033 | 5.409481 | 1.143973 | 18.32085 | 5.52296e-11
62.23037 | 24.3368 | 23.29447 | 5.4077 | 1.042331 | 17.88677 | 5.392398e-11
62.24036 | 23.7642 | 22.86195 | 5.405919 | 0.9022546 | 17.45603 | 5.262901e-11
62.25036 | 23.2092 | 22.43261 | 5.404135 | 0.7765925 | 17.02847 | 5.134293e-11
62.26036 | 22.6712 | 22.00754 | 5.40235 | 0.6636589 | 16.60519 | 5.007017e-11
62.27036 | 22.1428 | 21.58736 | 5.400564 | 0.5554402 | 16.1868 | 4.881251e-11
62.28036 | 21.6177 | 21.17264 | 5.398776 | 0.44506 | 15.77386 | 4.756995e-11
62.29036 | 21.0944 | 20.76391 | 5.396988 | 0.3304886 | 15.36692 | 4.634693e-11
62.30035 | 20.5909 | 20.36205 | 5.395199 | 0.2288502 | 14.96685 | 4.514344e-11
62.31035 | 20.0671 | 19.96671 | 5.393408 | 0.1003885 | 14.5733 | 4.396039e-11
62.32035 | 19.5743 | 19.57868 | 5.391616 | -0.004384781 | 14.18707 | 4.279865e-11
62.33035 | 19.1167 | 19.19832 | 5.389823 | -0.08161974 | 13.8085 | 4.166001e-11
62.34035 | 18.6091 | 18.82591 | 5.388028 | -0.2168146 | 13.43789 | 4.054623e-11
62.35035 | 18.159 | 18.46173 | 5.386232 | -0.302727 | 13.0755 | 3.945644e-11
62.36034 | 17.7195 | 18.10635 | 5.384437 | -0.3868519 | 12.72192 | 3.83924e-11
62.37034 | 17.2609 | 17.75917 | 5.382638 | -0.4982652 | 12.37653 | 3.735412e-11
62.38034 | 16.8468 | 17.42069 | 5.380839 | -0.5738893 | 12.03985 | 3.63416e-11
62.39034 | 16.4333 | 17.09101 | 5.379038 | -0.6577051 | 11.71197 | 3.535572e-11
62.40034 | 16.0033 | 16.77016 | 5.377236 | -0.7668552 | 11.39292 | 3.439649e-11
62.41033 | 15.6323 | 16.45845 | 5.375435 | -0.8261466 | 11.08301 | 3.34639e-11
62.42033 | 15.2659 | 16.15525 | 5.373631 | -0.8893468 | 10.78162 | 3.255796e-11
62.43033 | 14.8887 | 15.86081 | 5.371825 | -0.97211 | 10.48898 | 3.167777e-11
62.44033 | 14.5478 | 15.57505 | 5.370019 | -1.027255 | 10.20504 | 3.082423e-11
62.45033 | 14.2241 | 15.29788 | 5.368211 | -1.073777 | 9.929667 | 2.999556e-11
62.46033 | 13.8722 | 15.02915 | 5.366402 | -1.156952 | 9.66275 | 2.919265e-11
62.47032 | 13.5586 | 14.76899 | 5.364594 | -1.210386 | 9.404392 | 2.841638e-11
62.48032 | 13.2864 | 14.51671 | 5.362782 | -1.230312 | 9.15393 | 2.766321e-11
62.49032 | 12.9606 | 14.27242 | 5.36097 | -1.311817 | 8.911447 | 2.693312e-11
62.50032 | 12.6921 | 14.03592 | 5.359156 | -1.343819 | 8.676763 | 2.622791e-11
62.51032 | 12.4498 | 13.80703 | 5.357341 | -1.357228 | 8.449687 | 2.55449e-11
62.52032 | 12.1672 | 13.58555 | 5.355525 | -1.418347 | 8.230022 | 2.488409e-11
62.53031 | 11.9155 | 13.37148 | 5.35371 | -1.455979 | 8.017769 | 2.424549e-11
62.54031 | 11.6957 | 13.1642 | 5.351892 | -1.468503 | 7.812312 | 2.362821e-11
62.55031 | 11.4685 | 12.96372 | 5.350072 | -1.495225 | 7.613652 | 2.303047e-11
62.56031 | 11.2508 | 12.76984 | 5.348252 | -1.519037 | 7.421585 | 2.245226e-11
62.57031 | 11.0554 | 12.58233 | 5.34643 | -1.526931 | 7.235901 | 2.189449e-11
62.58031 | 10.8631 | 12.401 | 5.344607 | -1.537904 | 7.056397 | 2.135447e-11
62.5903 | 10.6769 | 12.22582 | 5.342785 | -1.548921 | 6.883036 | 2.083311e-11
62.6003 | 10.4958 | 12.05624 | 5.34096 | -1.560439 | 6.715279 | 2.032774e-11
62.6103 | 10.3377 | 11.89223 | 5.339134 | -1.554533 | 6.5531 | 1.984013e-11
62.6203 | 10.1726 | 11.73361 | 5.337306 | -1.561015 | 6.396308 | 1.936851e-11
62.6303 | 10.0027 | 11.58019 | 5.335478 | -1.577492 | 6.244714 | 1.891287e-11
62.6403 | 9.8787 | 11.43178 | 5.333648 | -1.553082 | 6.098134 | 1.847145e-11
62.65029 | 9.7399 | 11.28834 | 5.331819 | -1.548443 | 5.956524 | 1.804601e-11
62.66029 | 9.5884 | 11.14942 | 5.329987 | -1.561021 | 5.819434 | 1.763301e-11
62.67029 | 9.4794 | 11.01499 | 5.328154 | -1.535587 | 5.686833 | 1.723421e-11
62.68029 | 9.352 | 10.88488 | 5.32632 | -1.532879 | 5.558559 | 1.684874e-11
62.69029 | 9.235 | 10.75894 | 5.324484 | -1.523937 | 5.434453 | 1.647482e-11
62.70029 | 9.1372 | 10.63701 | 5.322648 | -1.499809 | 5.314361 | 1.611422e-11
62.71028 | 9.0257 | 10.51906 | 5.320812 | -1.493358 | 5.198246 | 1.576428e-11
62.72028 | 8.9426 | 10.40471 | 5.318973 | -1.462111 | 5.085737 | 1.542588e-11
62.73028 | 8.8512 | 10.29395 | 5.317134 | -1.442746 | 4.976812 | 1.509814e-11
62.74028 | 8.7393 | 10.18663 | 5.315293 | -1.44733 | 4.871337 | 1.478107e-11
62.75028 | 8.6751 | 10.08264 | 5.313451 | -1.407535 | 4.769184 | 1.447376e-11
62.76028 | 8.582 | 9.981837 | 5.311608 | -1.399837 | 4.670229 | 1.417622e-11
62.77027 | 8.5104 | 9.884211 | 5.309765 | -1.373811 | 4.574445 | 1.388756e-11
62.78027 | 8.4468 | 9.789451 | 5.30792 | -1.342651 | 4.481531 | 1.360778e-11
62.79027 | 8.3568 | 9.697545 | 5.306074 | -1.340745 | 4.391471 | 1.333689e-11
62.80027 | 8.3011 | 9.608387 | 5.304226 | -1.307287 | 4.304161 | 1.307399e-11
62.81027 | 8.2344 | 9.521875 | 5.302378 | -1.287475 | 4.219497 | 1.281997e-11
62.82026 | 8.174 | 9.438002 | 5.30053 | -1.264002 | 4.137472 | 1.257305e-11
62.83026 | 8.114 | 9.356491 | 5.298679 | -1.242491 | 4.057811 | 1.233325e-11
62.84026 | 8.0459 | 9.277344 | 5.296828 | -1.231444 | 3.980516 | 1.210054e-11
62.85026 | 8.0101 | 9.200476 | 5.294975 | -1.190376 | 3.905501 | 1.187495e-11
62.86026 | 7.9527 | 9.125804 | 5.293121 | -1.173104 | 3.832683 | 1.165557e-11
62.87026 | 7.9028 | 9.053248 | 5.291266 | -1.150448 | 3.761982 | 1.14424e-11
62.88025 | 7.8726 | 8.982807 | 5.289412 | -1.110207 | 3.693396 | 1.123635e-11
62.89025 | 7.7961 | 8.914256 | 5.287554 | -1.118156 | 3.626702 | 1.103562e-11
62.90025 | 7.7789 | 8.847601 | 5.285696 | -1.068701 | 3.561905 | 1.084022e-11
62.91025 | 7.7216 | 8.782777 | 5.283837 | -1.061177 | 3.49894 | 1.065104e-11
62.92025 | 7.6851 | 8.719717 | 5.281977 | -1.034617 | 3.43774 | 1.046718e-11
62.93025 | 7.6571 | 8.65836 | 5.280115 | -1.00126 | 3.378244 | 1.028777e-11
62.94024 | 7.6063 | 8.598704 | 5.278255 | -0.9924043 | 3.320449 | 1.011369e-11
62.95024 | 7.58 | 8.540576 | 5.276391 | -0.9605765 | 3.264185 | 9.944046e-12
62.96024 | 7.5334 | 8.483981 | 5.274527 | -0.9505808 | 3.209454 | 9.779733e-12
62.97024 | 7.5145 | 8.428865 | 5.272661 | -0.9143649 | 3.156204 | 9.61986e-12
62.98024 | 7.482 | 8.375179 | 5.270795 | -0.8931791 | 3.104384 | 9.463541e-12
62.99024 | 7.4268 | 8.322874 | 5.268927 | -0.8960744 | 3.053947 | 9.311663e-12
63.00023 | 7.4294 | 8.271954 | 5.26706 | -0.8425541 | 3.004894 | 9.164225e-12
63.01023 | 7.3851 | 8.222274 | 5.265191 | -0.8371745 | 2.957084 | 9.02034e-12
63.02023 | 7.3572 | 8.173843 | 5.26332 | -0.8166433 | 2.910523 | 8.880008e-12
63.03023 | 7.3385 | 8.126619 | 5.261448 | -0.7881194 | 2.865171 | 8.743228e-12
63.04023 | 7.3087 | 8.080564 | 5.259575 | -0.771864 | 2.820989 | 8.610002e-12
63.05023 | 7.2852 | 8.035639 | 5.257702 | -0.7504394 | 2.777938 | 8.480328e-12
63.06022 | 7.2556 | 7.991852 | 5.255829 | -0.7362517 | 2.736023 | 8.354206e-12
63.07022 | 7.2435 | 7.94908 | 5.253953 | -0.7055804 | 2.695127 | 8.231638e-12
63.08022 | 7.2002 | 7.907336 | 5.252076 | -0.7071358 | 2.65526 | 8.110845e-12
63.09022 | 7.2006 | 7.866586 | 5.250198 | -0.6659856 | 2.616387 | 7.994494e-12
63.10022 | 7.1778 | 7.826799 | 5.24832 | -0.6489993 | 2.57848 | 7.879919e-12
63.11022 | 7.1459 | 7.787947 | 5.24644 | -0.642047 | 2.541507 | 7.768897e-12
63.12021 | 7.1332 | 7.750037 | 5.244561 | -0.6168367 | 2.505476 | 7.660539e-12
63.13021 | 7.1085 | 7.712968 | 5.242679 | -0.6044676 | 2.470289 | 7.553957e-12
63.14021 | 7.0999 | 7.67675 | 5.240796 | -0.5768502 | 2.435954 | 7.450929e-12
63.15021 | 7.0668 | 7.641359 | 5.238912 | -0.5745594 | 2.402447 | 7.349676e-12
63.16021 | 7.0692 | 7.606771 | 5.237028 | -0.5375705 | 2.369743 | 7.251089e-12
63.1702 | 7.0418 | 7.572993 | 5.235144 | -0.5311927 | 2.337849 | 7.155165e-12
63.1802 | 7.0274 | 7.539937 | 5.233257 | -0.5125372 | 2.30668 | 7.061907e-12
63.1902 | 7.0139 | 7.507616 | 5.231369 | -0.4937155 | 2.276246 | 6.969536e-12
63.2002 | 6.997 | 7.476006 | 5.22948 | -0.4790062 | 2.246526 | 6.880718e-12
63.2102 | 6.9859 | 7.445089 | 5.227591 | -0.4591889 | 2.217498 | 6.792789e-12
63.2202 | 6.9636 | 7.414844 | 5.2257 | -0.4512437 | 2.189144 | 6.707523e-12
63.23019 | 6.968 | 7.38528 | 5.22381 | -0.4172799 | 2.161469 | 6.624035e-12
63.24019 | 6.9294 | 7.356321 | 5.221918 | -0.4269211 | 2.134403 | 6.542322e-12
63.25019 | 6.9342 | 7.327978 | 5.220024 | -0.3937784 | 2.107954 | 6.463274e-12
63.26019 | 6.9144 | 7.300234 | 5.21813 | -0.3858343 | 2.082104 | 6.385115e-12
63.27019 | 6.9005 | 7.273072 | 5.216234 | -0.3725716 | 2.056837 | 6.308731e-12
63.28019 | 6.8819 | 7.246474 | 5.214338 | -0.3645735 | 2.032135 | 6.234124e-12
63.29018 | 6.8877 | 7.220449 | 5.212443 | -0.3327489 | 2.008006 | 6.162182e-12
63.30018 | 6.8663 | 7.194931 | 5.210544 | -0.3286311 | 1.984387 | 6.090239e-12
63.31018 | 6.8486 | 7.16993 | 5.208645 | -0.3213302 | 1.961285 | 6.020962e-12
63.32018 | 6.8564 | 7.145431 | 5.206745 | -0.2890311 | 1.938686 | 5.952572e-12
63.33018 | 6.821 | 7.121419 | 5.204844 | -0.3004186 | 1.916575 | 5.885958e-12
63.34018 | 6.8255 | 7.097878 | 5.202942 | -0.2723783 | 1.894936 | 5.821121e-12
63.35017 | 6.8006 | 7.074818 | 5.201041 | -0.2742179 | 1.873777 | 5.757173e-12
63.36017 | 6.7999 | 7.052179 | 5.199137 | -0.2522786 | 1.853042 | 5.695e-12
63.37017 | 6.7804 | 7.029969 | 5.197232 | -0.2495689 | 1.832737 | 5.633716e-12
63.38017 | 6.7798 | 7.008176 | 5.195327 | -0.2283755 | 1.812849 | 5.57332e-12
63.39017 | 6.7624 | 6.986785 | 5.19342 | -0.2243849 | 1.793365 | 5.5147e-12
63.40017 | 6.7562 | 6.965784 | 5.191513 | -0.2095841 | 1.774272 | 5.457856e-12
63.41016 | 6.7343 | 6.945182 | 5.189606 | -0.210882 | 1.755576 | 5.401013e-12
63.42016 | 6.7477 | 6.924923 | 5.187697 | -0.1772226 | 1.737226 | 5.345946e-12
63.43016 | 6.7196 | 6.905015 | 5.185786 | -0.1854154 | 1.719229 | 5.291767e-12
63.44016 | 6.7148 | 6.885449 | 5.183875 | -0.1706491 | 1.701574 | 5.238476e-12
63.45016 | 6.7113 | 6.866212 | 5.181963 | -0.1549121 | 1.684249 | 5.186074e-12
63.46016 | 6.6995 | 6.847293 | 5.18005 | -0.1477932 | 1.667243 | 5.134559e-12
63.47015 | 6.6927 | 6.8287 | 5.178139 | -0.1360001 | 1.650562 | 5.084821e-12
63.48015 | 6.6818 | 6.810386 | 5.176224 | -0.1285863 | 1.634162 | 5.035083e-12
63.49015 | 6.6724 | 6.79236 | 5.174308 | -0.1199605 | 1.618052 | 4.987122e-12
63.50015 | 6.6686 | 6.774613 | 5.172392 | -0.1060134 | 1.602222 | 4.93916e-12
63.51015 | 6.6595 | 6.757137 | 5.170475 | -0.09763654 | 1.586662 | 4.892087e-12
63.52015 | 6.6507 | 6.739922 | 5.168556 | -0.08922168 | 1.571365 | 4.845901e-12
63.53014 | 6.6471 | 6.722977 | 5.166639 | -0.07587743 | 1.556338 | 4.800604e-12
63.54014 | 6.6358 | 6.706264 | 5.164719 | -0.07046374 | 1.541544 | 4.756195e-12
63.55014 | 6.6343 | 6.689791 | 5.162798 | -0.0554905 | 1.526992 | 4.712675e-12
63.56014 | 6.6177 | 6.673551 | 5.160877 | -0.05585141 | 1.512675 | 4.669154e-12
63.57014 | 6.6169 | 6.657541 | 5.158954 | -0.04064058 | 1.498586 | 4.626521e-12
63.58013 | 6.6126 | 6.64177 | 5.157033 | -0.02917041 | 1.484737 | 4.584777e-12
63.59013 | 6.5994 | 6.6262 | 5.155109 | -0.02680012 | 1.471091 | 4.543921e-12
63.60013 | 6.602 | 6.610843 | 5.153184 | -0.008843016 | 1.457659 | 4.503065e-12
63.61013 | 6.5887 | 6.595695 | 5.151258 | -0.00699475 | 1.444437 | 4.463097e-12
63.62013 | 6.5851 | 6.580751 | 5.149331 | 0.004348923 | 1.43142 | 4.424017e-12
63.63013 | 6.5751 | 6.566008 | 5.147404 | 0.009091824 | 1.418605 | 4.385825e-12
63.64012 | 6.5695 | 6.551477 | 5.145477 | 0.01802307 | 1.406 | 4.347633e-12
63.65012 | 6.5618 | 6.537125 | 5.143548 | 0.02467491 | 1.393577 | 4.31033e-12
63.66012 | 6.5553 | 6.522964 | 5.141618 | 0.03233597 | 1.381346 | 4.273026e-12
63.67012 | 6.5496 | 6.508991 | 5.139687 | 0.0406092 | 1.369304 | 4.236611e-12
63.68012 | 6.5415 | 6.495203 | 5.137755 | 0.04629747 | 1.357447 | 4.201084e-12
63.69012 | 6.528 | 6.481597 | 5.135823 | 0.04640319 | 1.345774 | 4.165557e-12
63.70011 | 6.5339 | 6.468184 | 5.133892 | 0.06571584 | 1.334293 | 4.131806e-12
63.71011 | 6.5107 | 6.454936 | 5.131958 | 0.05576404 | 1.322978 | 4.097167e-12
63.72011 | 6.5133 | 6.441863 | 5.130023 | 0.07143662 | 1.311841 | 4.063416e-12
63.73011 | 6.4992 | 6.428964 | 5.128087 | 0.07023569 | 1.300877 | 4.030554e-12
63.74011 | 6.5031 | 6.416237 | 5.12615 | 0.08686319 | 1.290086 | 3.997691e-12
63.75011 | 6.4849 | 6.403679 | 5.124213 | 0.08122095 | 1.279466 | 3.965717e-12
63.7601 | 6.4873 | 6.391301 | 5.122277 | 0.09599859 | 1.269024 | 3.93463e-12
63.7701 | 6.4779 | 6.379078 | 5.120338 | 0.09882219 | 1.25874 | 3.903544e-12
63.7801 | 6.4643 | 6.367019 | 5.118399 | 0.0972813 | 1.24862 | 3.873346e-12
63.7901 | 6.4566 | 6.355123 | 5.116458 | 0.1014772 | 1.238665 | 3.843148e-12
63.8001 | 6.4538 | 6.343388 | 5.114517 | 0.1104118 | 1.228871 | 3.813838e-12
63.8101 | 6.4435 | 6.331813 | 5.112575 | 0.1116865 | 1.219238 | 3.784528e-12
63.82009 | 6.4414 | 6.320408 | 5.110634 | 0.120992 | 1.209774 | 3.756107e-12
63.83009 | 6.4316 | 6.309148 | 5.108691 | 0.1224522 | 1.200457 | 3.727685e-12
63.84009 | 6.4314 | 6.298043 | 5.106747 | 0.1333573 | 1.191296 | 3.700151e-12
63.85009 | 6.4137 | 6.287091 | 5.104802 | 0.1266093 | 1.182289 | 3.673506e-12
63.86009 | 6.4226 | 6.27629 | 5.102856 | 0.1463099 | 1.173434 | 3.646861e-12
63.87009 | 6.4039 | 6.265639 | 5.100909 | 0.1382606 | 1.16473 | 3.620215e-12
63.88008 | 6.4032 | 6.255147 | 5.098964 | 0.1480531 | 1.156183 | 3.594458e-12
63.89008 | 6.4009 | 6.24479 | 5.097016 | 0.1561097 | 1.147774 | 3.569589e-12
63.90008 | 6.3981 | 6.234578 | 5.095067 | 0.1635221 | 1.13951 | 3.543832e-12
63.91008 | 6.3853 | 6.224508 | 5.093118 | 0.1607921 | 1.13139 | 3.519851e-12
63.92008 | 6.388 | 6.214578 | 5.091168 | 0.1734217 | 1.12341 | 3.49587e-12
63.93008 | 6.3815 | 6.204787 | 5.089217 | 0.1767125 | 1.115571 | 3.471889e-12
63.94007 | 6.3657 | 6.195143 | 5.087267 | 0.1705574 | 1.107875 | 3.448797e-12
63.95007 | 6.3754 | 6.185623 | 5.085315 | 0.1897772 | 1.100308 | 3.425704e-12
63.96007 | 6.3626 | 6.176236 | 5.083362 | 0.1863642 | 1.092874 | 3.4035e-12
63.97007 | 6.3665 | 6.16698 | 5.081408 | 0.1995205 | 1.085571 | 3.381295e-12
63.98007 | 6.3526 | 6.157852 | 5.079454 | 0.194748 | 1.078398 | 3.359979e-12
63.99006 | 6.3562 | 6.148861 | 5.0775 | 0.2073391 | 1.071361 | 3.338663e-12
64.00006 | 6.3461 | 6.139985 | 5.075545 | 0.206115 | 1.06444 | 3.318235e-12
64.01006 | 6.3442 | 6.131231 | 5.073588 | 0.2129689 | 1.057643 | 3.297806e-12
64.02006 | 6.3392 | 6.122599 | 5.071631 | 0.216601 | 1.050968 | 3.277378e-12
64.03006 | 6.34 | 6.114087 | 5.069673 | 0.225913 | 1.044414 | 3.257838e-12
64.04006 | 6.3295 | 6.105692 | 5.067714 | 0.2238085 | 1.037977 | 3.238299e-12
64.05005 | 6.3319 | 6.09742 | 5.065757 | 0.2344804 | 1.031663 | 3.218759e-12
64.06005 | 6.3294 | 6.089253 | 5.063797 | 0.2401468 | 1.025456 | 3.200107e-12
64.07005 | 6.3134 | 6.081199 | 5.061836 | 0.2322012 | 1.019363 | 3.182343e-12
64.08005 | 6.3212 | 6.073255 | 5.059875 | 0.2479453 | 1.01338 | 3.163692e-12
64.09005 | 6.3096 | 6.065419 | 5.057913 | 0.2441809 | 1.007506 | 3.146816e-12
64.10005 | 6.312 | 6.057691 | 5.05595 | 0.2543088 | 1.001741 | 3.129053e-12
64.11004 | 6.3013 | 6.050075 | 5.053989 | 0.2512246 | 0.9960867 | 3.112177e-12
64.12004 | 6.3092 | 6.042556 | 5.052025 | 0.266644 | 0.9905313 | 3.095302e-12
64.13004 | 6.294 | 6.035139 | 5.05006 | 0.2588611 | 0.9850787 | 3.078426e-12
64.14004 | 6.2913 | 6.027823 | 5.048095 | 0.2634774 | 0.9797278 | 3.062439e-12
64.15004 | 6.2942 | 6.020606 | 5.046129 | 0.2735941 | 0.974477 | 3.046452e-12
64.16004 | 6.2941 | 6.013487 | 5.044162 | 0.2806127 | 0.9693249 | 3.031353e-12
64.17003 | 6.2826 | 6.006472 | 5.042197 | 0.2761277 | 0.9642752 | 3.016254e-12
64.18003 | 6.2841 | 5.999546 | 5.040229 | 0.2845542 | 0.9593165 | 3.001155e-12
64.19003 | 6.2789 | 5.992714 | 5.038261 | 0.2861862 | 0.9544529 | 2.986944e-12
64.20003 | 6.275 | 5.985975 | 5.036292 | 0.2890251 | 0.9496831 | 2.971845e-12
64.21003 | 6.271 | 5.979328 | 5.034322 | 0.291672 | 0.9450059 | 2.958522e-12
64.22003 | 6.2729 | 5.972772 | 5.032352 | 0.3001279 | 0.9404203 | 2.944311e-12
64.23002 | 6.2648 | 5.966312 | 5.030383 | 0.2984877 | 0.9359294 | 2.930989e-12
64.24002 | 6.2663 | 5.959935 | 5.028411 | 0.3063649 | 0.9315237 | 2.917666e-12
64.25002 | 6.2608 | 5.953646 | 5.026439 | 0.3071543 | 0.9272065 | 2.904343e-12
64.26002 | 6.2579 | 5.947443 | 5.024467 | 0.3104565 | 0.922977 | 2.891909e-12
64.27002 | 6.252 | 5.941327 | 5.022493 | 0.3106726 | 0.9188342 | 2.879474e-12
64.28002 | 6.252 | 5.935297 | 5.020519 | 0.3167032 | 0.9147775 | 2.86704e-12
64.29001 | 6.2526 | 5.929357 | 5.018547 | 0.3232434 | 0.9108098 | 2.855494e-12
64.30001 | 6.2438 | 5.923494 | 5.016572 | 0.3203056 | 0.9069227 | 2.843059e-12
64.31001 | 6.2395 | 5.917716 | 5.014596 | 0.3217845 | 0.9031195 | 2.832401e-12
64.32001 | 6.2454 | 5.912019 | 5.01262 | 0.3333808 | 0.8993994 | 2.820855e-12
64.33001 | 6.2311 | 5.906405 | 5.010643 | 0.324695 | 0.895762 | 2.810197e-12
64.34001 | 6.2388 | 5.900872 | 5.008666 | 0.3379277 | 0.8922067 | 2.799538e-12
64.35 | 6.2289 | 5.895426 | 5.00669 | 0.333474 | 0.8887363 | 2.78888e-12
64.36 | 6.2283 | 5.890055 | 5.004711 | 0.3382451 | 0.8853437 | 2.778222e-12
64.37 | 6.2162 | 5.884764 | 5.002732 | 0.3314361 | 0.8820318 | 2.768452e-12
64.38 | 6.2223 | 5.879553 | 5.000752 | 0.3427472 | 0.8788003 | 2.758682e-12
64.39 | 6.2158 | 5.874421 | 4.998772 | 0.3413787 | 0.8756489 | 2.748912e-12
64.39999 | 6.2145 | 5.869374 | 4.996794 | 0.3451262 | 0.8725802 | 2.74003e-12
64.40999 | 6.2033 | 5.8644 | 4.994812 | 0.3388995 | 0.869588 | 2.731149e-12
64.41999 | 6.2087 | 5.859506 | 4.992831 | 0.3491941 | 0.8666753 | 2.722267e-12
64.42999 | 6.1981 | 5.85469 | 4.990848 | 0.3434098 | 0.8638418 | 2.713385e-12
64.43999 | 6.2027 | 5.849953 | 4.988866 | 0.352747 | 0.8610874 | 2.705391e-12
64.44999 | 6.1881 | 5.845294 | 4.986882 | 0.3428057 | 0.8584121 | 2.697398e-12
64.45998 | 6.1959 | 5.840718 | 4.9849 | 0.3551815 | 0.8558182 | 2.689404e-12
64.46998 | 6.187 | 5.836217 | 4.982916 | 0.3507832 | 0.8533009 | 2.682299e-12
64.47998 | 6.1907 | 5.831794 | 4.980931 | 0.3589063 | 0.8508626 | 2.675193e-12
64.48998 | 6.1783 | 5.827449 | 4.978946 | 0.3508508 | 0.8485036 | 2.668088e-12
64.49998 | 6.1858 | 5.823183 | 4.97696 | 0.3626166 | 0.8462237 | 2.660983e-12
64.50998 | 6.1757 | 5.818997 | 4.974973 | 0.3567035 | 0.8440232 | 2.653877e-12
64.51997 | 6.1722 | 5.814893 | 4.972988 | 0.3573073 | 0.8419042 | 2.64766e-12
64.52997 | 6.1762 | 5.810864 | 4.971001 | 0.3653359 | 0.839863 | 2.641443e-12
64.53997 | 6.1688 | 5.806915 | 4.969013 | 0.3618851 | 0.8379016 | 2.636114e-12
64.54997 | 6.166 | 5.803045 | 4.967025 | 0.3629546 | 0.8360205 | 2.629896e-12
64.55997 | 6.1639 | 5.799256 | 4.965036 | 0.3646441 | 0.8342198 | 2.624567e-12
64.56997 | 6.171 | 5.795547 | 4.963047 | 0.3754535 | 0.8324997 | 2.619238e-12
64.57996 | 6.1583 | 5.791921 | 4.961059 | 0.3663789 | 0.8308621 | 2.614797e-12
64.58996 | 6.1647 | 5.788373 | 4.959069 | 0.3763271 | 0.8293041 | 2.610356e-12
64.59996 | 6.158 | 5.784906 | 4.957078 | 0.3730944 | 0.8278275 | 2.605915e-12
64.60996 | 6.1674 | 5.781519 | 4.955087 | 0.3858805 | 0.8264325 | 2.601475e-12
64.61996 | 6.1573 | 5.778215 | 4.953095 | 0.3790849 | 0.8251197 | 2.597922e-12
64.62996 | 6.1542 | 5.774992 | 4.951103 | 0.3792079 | 0.8238887 | 2.593481e-12
64.63995 | 6.1602 | 5.771854 | 4.949113 | 0.3883458 | 0.8227413 | 2.590816e-12
64.64995 | 6.1529 | 5.768795 | 4.94712 | 0.3841046 | 0.8216754 | 2.587264e-12
64.65995 | 6.1549 | 5.765819 | 4.945127 | 0.389081 | 0.8206923 | 2.584599e-12
64.66995 | 6.152 | 5.762925 | 4.943133 | 0.389075 | 0.8197922 | 2.581935e-12
64.67995 | 6.1555 | 5.760114 | 4.941139 | 0.3953859 | 0.8189754 | 2.57927e-12
64.68995 | 6.1443 | 5.757386 | 4.939144 | 0.3869144 | 0.8182416 | 2.576606e-12
64.69994 | 6.1574 | 5.754743 | 4.937151 | 0.4026574 | 0.8175916 | 2.574829e-12
64.70994 | 6.1467 | 5.75218 | 4.935156 | 0.3945201 | 0.8170244 | 2.573053e-12
64.71994 | 6.1444 | 5.7497 | 4.93316 | 0.3946997 | 0.8165406 | 2.572165e-12
64.72994 | 6.1499 | 5.747304 | 4.931163 | 0.4025963 | 0.8161403 | 2.571277e-12
64.73994 | 6.1463 | 5.74499 | 4.929167 | 0.4013099 | 0.8158234 | 2.5695e-12
64.74994 | 6.1456 | 5.74276 | 4.92717 | 0.4028403 | 0.81559 | 2.5695e-12
64.75993 | 6.1364 | 5.740614 | 4.925174 | 0.3957855 | 0.8154403 | 2.568612e-12
64.76993 | 6.1448 | 5.73855 | 4.923176 | 0.4062499 | 0.8153738 | 2.568612e-12
64.77993 | 6.1399 | 5.736569 | 4.921178 | 0.4033312 | 0.8153907 | 2.568612e-12
64.78993 | 6.1309 | 5.734671 | 4.91918 | 0.3962294 | 0.815491 | 2.5695e-12
64.79993 | 6.1384 | 5.732855 | 4.917181 | 0.4055448 | 0.8156747 | 2.5695e-12
64.80992 | 6.131 | 5.731125 | 4.915183 | 0.399875 | 0.8159418 | 2.570388e-12
64.81992 | 6.13 | 5.729475 | 4.913183 | 0.4005248 | 0.8162917 | 2.571277e-12
64.82992 | 6.1289 | 5.727908 | 4.911183 | 0.4009922 | 0.8167244 | 2.573053e-12
64.83992 | 6.1325 | 5.726423 | 4.909183 | 0.4060773 | 0.8172397 | 2.574829e-12
64.84992 | 6.124 | 5.725019 | 4.907182 | 0.3989806 | 0.8178372 | 2.576606e-12
64.85992 | 6.1211 | 5.723697 | 4.905181 | 0.3974028 | 0.8185161 | 2.578382e-12
64.86991 | 6.124 | 5.722457 | 4.903182 | 0.4015434 | 0.819275 | 2.581046e-12
64.87991 | 6.1234 | 5.721294 | 4.90118 | 0.4021058 | 0.8201144 | 2.583711e-12
64.88991 | 6.1222 | 5.72021 | 4.899178 | 0.4019902 | 0.8210321 | 2.586376e-12
64.89991 | 6.1177 | 5.719202 | 4.897175 | 0.3984981 | 0.8220267 | 2.58904e-12
64.90991 | 6.1242 | 5.718268 | 4.895172 | 0.4059316 | 0.823096 | 2.592593e-12
64.91991 | 6.1158 | 5.717407 | 4.893169 | 0.3983932 | 0.8242375 | 2.596146e-12
64.9299 | 6.1188 | 5.716615 | 4.891168 | 0.4021851 | 0.825447 | 2.599698e-12
64.9399 | 6.1192 | 5.715887 | 4.889164 | 0.4033126 | 0.8267233 | 2.603251e-12
64.9499 | 6.1155 | 5.715221 | 4.88716 | 0.400279 | 0.828061 | 2.607692e-12
64.9599 | 6.1153 | 5.714611 | 4.885156 | 0.4006891 | 0.8294551 | 2.612133e-12
64.9699 | 6.1149 | 5.714051 | 4.883151 | 0.4008486 | 0.8309003 | 2.616574e-12
64.9799 | 6.1192 | 5.713536 | 4.881146 | 0.4056637 | 0.8323901 | 2.621015e-12
64.98989 | 6.1094 | 5.713058 | 4.879143 | 0.3963422 | 0.8339149 | 2.625455e-12
64.99989 | 6.1134 | 5.712609 | 4.877137 | 0.4007909 | 0.8354717 | 2.629896e-12
65.00989 | 6.117 | 5.712181 | 4.875132 | 0.404819 | 0.8370495 | 2.635225e-12
65.01989 | 6.1109 | 5.711764 | 4.873125 | 0.3991358 | 0.8386387 | 2.639666e-12
65.02989 | 6.1202 | 5.711348 | 4.871119 | 0.4088518 | 0.840229 | 2.644995e-12
65.03989 | 6.1152 | 5.710922 | 4.869113 | 0.4042778 | 0.8418097 | 2.649436e-12
65.04988 | 6.1165 | 5.710475 | 4.867108 | 0.4060248 | 0.8433676 | 2.653877e-12
65.05988 | 6.112 | 5.709994 | 4.865101 | 0.4020058 | 0.8448937 | 2.659206e-12
65.06988 | 6.1175 | 5.709467 | 4.863093 | 0.4080329 | 0.846374 | 2.663647e-12
65.07988 | 6.1129 | 5.708881 | 4.861085 | 0.4040188 | 0.8477957 | 2.668088e-12
65.08988 | 6.1123 | 5.708223 | 4.859078 | 0.4040766 | 0.8491458 | 2.671641e-12
65.09988 | 6.1131 | 5.707481 | 4.857069 | 0.4056189 | 0.8504116 | 2.676082e-12
65.10987 | 6.1127 | 5.706642 | 4.855063 | 0.4060578 | 0.8515791 | 2.679634e-12
65.11987 | 6.1096 | 5.705693 | 4.853055 | 0.4039071 | 0.8526383 | 2.682299e-12
65.12987 | 6.1123 | 5.704622 | 4.851046 | 0.4076778 | 0.8535764 | 2.685852e-12
65.13987 | 6.1123 | 5.703419 | 4.849037 | 0.408881 | 0.8543823 | 2.687628e-12
65.14987 | 6.1077 | 5.702073 | 4.847027 | 0.4056266 | 0.855046 | 2.690292e-12
65.15986 | 6.1085 | 5.700578 | 4.84502 | 0.4079221 | 0.8555579 | 2.692069e-12
65.16986 | 6.1075 | 5.698922 | 4.84301 | 0.4085783 | 0.8559113 | 2.692957e-12
65.17986 | 6.1077 | 5.6971 | 4.841 | 0.4106005 | 0.8560991 | 2.693845e-12
65.18986 | 6.103 | 5.695106 | 4.83899 | 0.4078937 | 0.8561159 | 2.693845e-12
65.19986 | 6.1072 | 5.692938 | 4.83698 | 0.4142618 | 0.8559581 | 2.692957e-12
65.20986 | 6.0977 | 5.690593 | 4.83497 | 0.4071071 | 0.8556232 | 2.692069e-12
65.21985 | 6.0993 | 5.688072 | 4.832961 | 0.4112282 | 0.8551107 | 2.691181e-12
65.22985 | 6.0978 | 5.68537 | 4.83095 | 0.4124298 | 0.8544199 | 2.688516e-12
65.23985 | 6.0927 | 5.682492 | 4.828939 | 0.410208 | 0.8535527 | 2.68674e-12
65.24985 | 6.0906 | 5.67944 | 4.826928 | 0.4111601 | 0.8525117 | 2.683187e-12
65.25985 | 6.0885 | 5.676217 | 4.824917 | 0.4122826 | 0.8513006 | 2.679634e-12
65.26985 | 6.0918 | 5.672829 | 4.822905 | 0.4189709 | 0.8499238 | 2.676082e-12
65.27984 | 6.0874 | 5.669284 | 4.820896 | 0.4181159 | 0.8483885 | 2.670753e-12
65.28984 | 6.0811 | 5.665581 | 4.818884 | 0.4155186 | 0.8466975 | 2.666312e-12
65.29984 | 6.0867 | 5.661731 | 4.816872 | 0.424969 | 0.8448591 | 2.660983e-12
65.30984 | 6.0786 | 5.65774 | 4.81486 | 0.4208598 | 0.8428804 | 2.654765e-12
65.31984 | 6.0787 | 5.653617 | 4.812848 | 0.4250833 | 0.8407691 | 2.648548e-12
65.32984 | 6.0789 | 5.649368 | 4.810835 | 0.4295316 | 0.8385331 | 2.642331e-12
65.33983 | 6.0765 | 5.645008 | 4.808825 | 0.4314916 | 0.8361836 | 2.635225e-12
65.34983 | 6.0735 | 5.640536 | 4.806812 | 0.4329638 | 0.8337239 | 2.62812e-12
65.35983 | 6.0682 | 5.635965 | 4.804799 | 0.4322351 | 0.8311654 | 2.620126e-12
65.36983 | 6.0713 | 5.631304 | 4.802787 | 0.4399959 | 0.8285174 | 2.612133e-12
65.37983 | 6.0683 | 5.626563 | 4.800774 | 0.4417371 | 0.8257892 | 2.604139e-12
65.38983 | 6.0656 | 5.621751 | 4.798761 | 0.4438491 | 0.8229902 | 2.596146e-12
65.39982 | 6.0706 | 5.616883 | 4.79675 | 0.4537175 | 0.820133 | 2.587264e-12
65.40982 | 6.0694 | 5.611958 | 4.794736 | 0.4574424 | 0.8172213 | 2.578382e-12
65.41982 | 6.0629 | 5.606991 | 4.792723 | 0.4559094 | 0.8142676 | 2.570388e-12
65.42982 | 6.0698 | 5.601991 | 4.79071 | 0.4678088 | 0.8112816 | 2.561507e-12
65.43982 | 6.0655 | 5.596969 | 4.788696 | 0.4685312 | 0.8082728 | 2.552625e-12
65.44982 | 6.0714 | 5.591933 | 4.786682 | 0.479467 | 0.8052505 | 2.542855e-12
65.45981 | 6.0682 | 5.586898 | 4.784671 | 0.4813025 | 0.8022267 | 2.533973e-12
65.46981 | 6.0717 | 5.581862 | 4.782657 | 0.4898385 | 0.7992044 | 2.525091e-12
65.47981 | 6.0718 | 5.576838 | 4.780643 | 0.4949617 | 0.796195 | 2.516209e-12
65.48981 | 6.068 | 5.571836 | 4.77863 | 0.4961641 | 0.7932064 | 2.507328e-12
65.49981 | 6.0751 | 5.566862 | 4.776616 | 0.5082381 | 0.7902463 | 2.498446e-12
65.50981 | 6.0724 | 5.561924 | 4.774602 | 0.5104764 | 0.7873219 | 2.490452e-12
65.5198 | 6.0732 | 5.557032 | 4.77259 | 0.5161679 | 0.7844424 | 2.481571e-12
65.5298 | 6.0708 | 5.552184 | 4.770576 | 0.5186162 | 0.7816081 | 2.472689e-12
65.5398 | 6.0795 | 5.54739 | 4.768562 | 0.5321101 | 0.7788282 | 2.464695e-12
65.5498 | 6.0799 | 5.542654 | 4.766548 | 0.537246 | 0.7761064 | 2.456702e-12
65.5598 | 6.0726 | 5.537982 | 4.764534 | 0.5346182 | 0.7734483 | 2.448708e-12
65.56979 | 6.0782 | 5.533381 | 4.762521 | 0.5448195 | 0.7708591 | 2.441602e-12
65.57979 | 6.0821 | 5.528845 | 4.760507 | 0.5532547 | 0.7683379 | 2.433609e-12
65.58979 | 6.0826 | 5.524383 | 4.758493 | 0.5582168 | 0.76589 | 2.426503e-12
65.59979 | 6.0788 | 5.519997 | 4.756479 | 0.5588034 | 0.7635175 | 2.419398e-12
65.60979 | 6.0822 | 5.515688 | 4.754465 | 0.5665124 | 0.7612226 | 2.413181e-12
65.61979 | 6.0843 | 5.511458 | 4.752451 | 0.5728422 | 0.7590069 | 2.406075e-12
65.62978 | 6.0814 | 5.507312 | 4.750439 | 0.5740881 | 0.7568731 | 2.399858e-12
65.63978 | 6.0806 | 5.503243 | 4.748425 | 0.5773571 | 0.7548183 | 2.393641e-12
65.64978 | 6.0836 | 5.499255 | 4.746411 | 0.5843446 | 0.7528448 | 2.388312e-12
65.65978 | 6.0756 | 5.49535 | 4.744397 | 0.5802504 | 0.750953 | 2.382983e-12
65.66978 | 6.0798 | 5.491525 | 4.742383 | 0.5882748 | 0.7491427 | 2.377654e-12
65.67978 | 6.0803 | 5.487782 | 4.740369 | 0.5925178 | 0.7474136 | 2.372325e-12
65.68977 | 6.0807 | 5.484124 | 4.738357 | 0.5965765 | 0.7457669 | 2.367884e-12
65.69977 | 6.0747 | 5.480541 | 4.736343 | 0.5941587 | 0.7441986 | 2.362555e-12
65.70977 | 6.0787 | 5.477038 | 4.734329 | 0.6016615 | 0.7427096 | 2.358114e-12
65.71977 | 6.0785 | 5.473614 | 4.732315 | 0.6048859 | 0.741299 | 2.354561e-12
65.72977 | 6.0756 | 5.470267 | 4.730301 | 0.605333 | 0.7399657 | 2.351008e-12
65.73977 | 6.073 | 5.466996 | 4.728288 | 0.6060037 | 0.7387086 | 2.346567e-12
65.74976 | 6.0787 | 5.463804 | 4.726276 | 0.6148963 | 0.7375276 | 2.343903e-12
65.75976 | 6.0737 | 5.460682 | 4.724263 | 0.6130182 | 0.7364193 | 2.34035e-12
65.76976 | 6.0733 | 5.457632 | 4.722249 | 0.6156675 | 0.7353833 | 2.337686e-12
65.77976 | 6.0682 | 5.454654 | 4.720236 | 0.6135455 | 0.7344187 | 2.335021e-12
65.78976 | 6.0751 | 5.451746 | 4.718223 | 0.6233536 | 0.7335238 | 2.332357e-12
65.79976 | 6.0631 | 5.448907 | 4.716209 | 0.6141931 | 0.7326975 | 2.329692e-12
65.80975 | 6.0663 | 5.446137 | 4.714198 | 0.6201626 | 0.731939 | 2.327916e-12
65.81975 | 6.0668 | 5.443431 | 4.712185 | 0.6233691 | 0.7312455 | 2.326139e-12
65.82975 | 6.0642 | 5.440789 | 4.710172 | 0.6234109 | 0.7306166 | 2.324363e-12
65.83975 | 6.0644 | 5.438211 | 4.70816 | 0.6261894 | 0.7300508 | 2.322587e-12
65.84975 | 6.0624 | 5.435694 | 4.706147 | 0.6267058 | 0.729547 | 2.32081e-12
65.85975 | 6.0683 | 5.433238 | 4.704135 | 0.6350616 | 0.7291037 | 2.319922e-12
65.86974 | 6.061 | 5.430845 | 4.702124 | 0.6301553 | 0.7287204 | 2.319034e-12
65.87974 | 6.064 | 5.428507 | 4.700112 | 0.6354933 | 0.7283946 | 2.318146e-12
65.88974 | 6.0608 | 5.426226 | 4.6981 | 0.6345742 | 0.7281258 | 2.317257e-12
65.89974 | 6.0616 | 5.424001 | 4.696088 | 0.6375992 | 0.7279127 | 2.317257e-12
65.90974 | 6.0636 | 5.421831 | 4.694076 | 0.6417694 | 0.7277544 | 2.316369e-12
65.91974 | 6.0601 | 5.419714 | 4.692065 | 0.6403857 | 0.7276497 | 2.316369e-12
65.92973 | 6.0567 | 5.417653 | 4.690055 | 0.6390471 | 0.7275977 | 2.316369e-12
65.93973 | 6.0582 | 5.415641 | 4.688044 | 0.6425593 | 0.7275969 | 2.316369e-12
65.94973 | 6.0609 | 5.41368 | 4.686033 | 0.6472203 | 0.727647 | 2.317257e-12
65.95973 | 6.0543 | 5.411768 | 4.684022 | 0.6425319 | 0.7277463 | 2.317257e-12
65.96973 | 6.0631 | 5.409906 | 4.682011 | 0.6531942 | 0.7278948 | 2.318146e-12
65.97972 | 6.0601 | 5.408093 | 4.680002 | 0.6520071 | 0.7280905 | 2.319034e-12
65.98972 | 6.0638 | 5.406325 | 4.677992 | 0.6574746 | 0.7283334 | 2.319922e-12
65.99972 | 6.056 | 5.404605 | 4.675982 | 0.6513953 | 0.728623 | 2.32081e-12
66.00972 | 6.0641 | 5.402929 | 4.673972 | 0.6611707 | 0.7289575 | 2.321698e-12
66.01972 | 6.0655 | 5.401299 | 4.671962 | 0.6642009 | 0.7293372 | 2.323475e-12
66.02972 | 6.055 | 5.399713 | 4.669952 | 0.6552872 | 0.7297605 | 2.325251e-12
66.03971 | 6.0662 | 5.398172 | 4.667945 | 0.668028 | 0.730227 | 2.326139e-12
66.04971 | 6.0631 | 5.396672 | 4.665936 | 0.6664277 | 0.7307365 | 2.327916e-12
66.05971 | 6.0627 | 5.395215 | 4.663927 | 0.6674851 | 0.731288 | 2.329692e-12
66.06971 | 6.0594 | 5.393799 | 4.661918 | 0.6656007 | 0.7318811 | 2.332357e-12
66.07971 | 6.056 | 5.392425 | 4.65991 | 0.6635752 | 0.7325151 | 2.334133e-12
66.08971 | 6.0659 | 5.391091 | 4.657902 | 0.674809 | 0.7331895 | 2.335909e-12
66.0997 | 6.0582 | 5.389799 | 4.655896 | 0.6684013 | 0.7339032 | 2.338574e-12
66.1097 | 6.0626 | 5.388545 | 4.653888 | 0.6740552 | 0.734657 | 2.341238e-12
66.1197 | 6.0624 | 5.38733 | 4.65188 | 0.6750699 | 0.7354498 | 2.343903e-12
66.1297 | 6.064 | 5.386154 | 4.649873 | 0.6778456 | 0.7362812 | 2.346567e-12
66.1397 | 6.0561 | 5.385017 | 4.647866 | 0.671083 | 0.7371508 | 2.349232e-12
66.1497 | 6.0631 | 5.383918 | 4.64586 | 0.6791822 | 0.7380582 | 2.351896e-12
66.15969 | 6.0621 | 5.382857 | 4.643855 | 0.6792426 | 0.7390022 | 2.355449e-12
66.16969 | 6.0607 | 5.381833 | 4.641849 | 0.6788667 | 0.7399843 | 2.358114e-12
66.17969 | 6.0563 | 5.380846 | 4.639843 | 0.6754535 | 0.7410032 | 2.361666e-12
66.18969 | 6.0639 | 5.379896 | 4.637838 | 0.6840036 | 0.7420586 | 2.365219e-12
66.19969 | 6.0596 | 5.378983 | 4.635832 | 0.6806171 | 0.7431504 | 2.368772e-12
66.20969 | 6.056 | 5.378106 | 4.633828 | 0.6778942 | 0.7442783 | 2.372325e-12
66.21968 | 6.0549 | 5.377266 | 4.631825 | 0.6776342 | 0.7454409 | 2.375877e-12
66.22968 | 6.0554 | 5.376461 | 4.629821 | 0.6789392 | 0.7466401 | 2.37943e-12
66.23968 | 6.0577 | 5.375691 | 4.627817 | 0.6820085 | 0.7478748 | 2.382983e-12
66.24968 | 6.055 | 5.374958 | 4.625813 | 0.6800422 | 0.7491448 | 2.387424e-12
66.25968 | 6.059 | 5.37426 | 4.62381 | 0.6847405 | 0.7504498 | 2.391864e-12
66.26968 | 6.0591 | 5.373597 | 4.621807 | 0.6855034 | 0.7517899 | 2.395417e-12
66.27967 | 6.0561 | 5.372969 | 4.619806 | 0.6831306 | 0.7531634 | 2.399858e-12
66.28967 | 6.0574 | 5.372377 | 4.617804 | 0.6850233 | 0.754573 | 2.404299e-12
66.29967 | 6.0606 | 5.371819 | 4.615802 | 0.688781 | 0.7560173 | 2.40874e-12
66.30967 | 6.0596 | 5.371296 | 4.6138 | 0.6883037 | 0.7574961 | 2.414069e-12
66.31967 | 6.0521 | 5.370808 | 4.611799 | 0.6812916 | 0.7590095 | 2.41851e-12
66.32967 | 6.0599 | 5.370355 | 4.609798 | 0.6895447 | 0.7605573 | 2.423839e-12
66.33966 | 6.0619 | 5.369937 | 4.6078 | 0.6919626 | 0.7621379 | 2.42828e-12
66.34966 | 6.0526 | 5.369554 | 4.605799 | 0.6830461 | 0.7637545 | 2.433609e-12
66.35966 | 6.0535 | 5.369205 | 4.6038 | 0.6842948 | 0.7654056 | 2.438938e-12
66.36966 | 6.0605 | 5.368891 | 4.6018 | 0.6916088 | 0.767091 | 2.444267e-12
66.37966 | 6.0576 | 5.368612 | 4.599801 | 0.688988 | 0.7688108 | 2.449596e-12
66.38965 | 6.0538 | 5.368368 | 4.597805 | 0.685432 | 0.7705633 | 2.454925e-12
66.39965 | 6.0564 | 5.368159 | 4.595806 | 0.6882415 | 0.7723521 | 2.460254e-12
66.40965 | 6.0606 | 5.367984 | 4.593809 | 0.692616 | 0.7741753 | 2.466471e-12
66.41965 | 6.0564 | 5.367845 | 4.591811 | 0.6885555 | 0.7760331 | 2.471801e-12
66.42965 | 6.0596 | 5.36774 | 4.589814 | 0.6918599 | 0.7779257 | 2.478018e-12
66.43965 | 6.0564 | 5.367671 | 4.587818 | 0.6887291 | 0.779853 | 2.484235e-12
66.44964 | 6.0583 | 5.367637 | 4.585824 | 0.6906629 | 0.7818133 | 2.490452e-12
66.45964 | 6.0568 | 5.367638 | 4.583828 | 0.6891616 | 0.7838103 | 2.49667e-12
66.46964 | 6.0544 | 5.367675 | 4.581833 | 0.6867247 | 0.7858424 | 2.502887e-12
66.47964 | 6.0595 | 5.367748 | 4.579838 | 0.6917522 | 0.7879097 | 2.509104e-12
66.48964 | 6.0527 | 5.367856 | 4.577844 | 0.6848439 | 0.7900123 | 2.516209e-12
66.49964 | 6.0529 | 5.368 | 4.57585 | 0.6848996 | 0.7921505 | 2.522427e-12
66.50963 | 6.0526 | 5.368181 | 4.573859 | 0.6844194 | 0.7943221 | 2.529532e-12
66.51963 | 6.0563 | 5.368397 | 4.571866 | 0.6879027 | 0.7965317 | 2.535749e-12
66.52963 | 6.0512 | 5.36865 | 4.569873 | 0.6825498 | 0.7987771 | 2.542855e-12
66.53963 | 6.0543 | 5.36894 | 4.567881 | 0.68536 | 0.8010589 | 2.54996e-12
66.54963 | 6.055 | 5.369266 | 4.56589 | 0.6857336 | 0.8033769 | 2.557954e-12
66.55963 | 6.0519 | 5.36963 | 4.563899 | 0.6822699 | 0.8057316 | 2.565059e-12
66.56962 | 6.0559 | 5.370031 | 4.56191 | 0.6858694 | 0.8081206 | 2.572165e-12
66.57962 | 6.0531 | 5.370469 | 4.55992 | 0.6826311 | 0.8105489 | 2.580158e-12
66.58962 | 6.0582 | 5.370945 | 4.55793 | 0.6872551 | 0.8130145 | 2.587264e-12
66.59962 | 6.0532 | 5.371459 | 4.555941 | 0.6817411 | 0.8155176 | 2.595257e-12
66.60962 | 6.0569 | 5.372011 | 4.553953 | 0.6848887 | 0.8180584 | 2.603251e-12
66.61962 | 6.0569 | 5.372602 | 4.551965 | 0.6842979 | 0.8206372 | 2.611245e-12
66.62961 | 6.0568 | 5.373231 | 4.549979 | 0.6835689 | 0.8232518 | 2.619238e-12
66.63961 | 6.0506 | 5.3739 | 4.547992 | 0.6767003 | 0.8259073 | 2.627232e-12
66.64961 | 6.0568 | 5.374608 | 4.546006 | 0.6821923 | 0.8286018 | 2.636114e-12
66.65961 | 6.0587 | 5.375355 | 4.54402 | 0.6833447 | 0.8313353 | 2.644107e-12
66.66961 | 6.0616 | 5.376142 | 4.542035 | 0.6854577 | 0.8341076 | 2.652989e-12
66.67961 | 6.0599 | 5.37697 | 4.54005 | 0.6829297 | 0.8369204 | 2.661871e-12
66.6896 | 6.0649 | 5.377838 | 4.538068 | 0.6870619 | 0.8397704 | 2.670753e-12
66.6996 | 6.0625 | 5.378748 | 4.536084 | 0.6837523 | 0.8426637 | 2.679634e-12
66.7096 | 6.0677 | 5.379699 | 4.534101 | 0.6880014 | 0.8455977 | 2.688516e-12
66.7196 | 6.068 | 5.380691 | 4.532118 | 0.6873087 | 0.8485729 | 2.698286e-12
66.7296 | 6.0684 | 5.381726 | 4.530136 | 0.6866739 | 0.8515897 | 2.707168e-12
66.7396 | 6.0691 | 5.382803 | 4.528155 | 0.6862968 | 0.8546482 | 2.716938e-12
66.74959 | 6.0755 | 5.383922 | 4.526176 | 0.6915778 | 0.857746 | 2.726708e-12
66.75959 | 6.0738 | 5.385086 | 4.524196 | 0.6887145 | 0.8608895 | 2.736478e-12
66.76959 | 6.0715 | 5.386292 | 4.522216 | 0.6852075 | 0.8640761 | 2.746248e-12
66.77959 | 6.0782 | 5.387544 | 4.520237 | 0.6906564 | 0.8673062 | 2.756018e-12
66.78959 | 6.0805 | 5.388839 | 4.518259 | 0.6916608 | 0.8705802 | 2.766676e-12
66.79958 | 6.0805 | 5.390179 | 4.516283 | 0.6903214 | 0.8738954 | 2.776446e-12
66.80958 | 6.081 | 5.391565 | 4.514306 | 0.6894354 | 0.8772585 | 2.787104e-12
66.81958 | 6.09 | 5.392997 | 4.51233 | 0.6970035 | 0.880667 | 2.797762e-12
66.82958 | 6.0874 | 5.394475 | 4.510354 | 0.6929251 | 0.8841213 | 2.80842e-12
66.83958 | 6.0927 | 5.396 | 4.508378 | 0.6966999 | 0.8876217 | 2.819078e-12
66.84958 | 6.0921 | 5.397573 | 4.506404 | 0.6945272 | 0.891169 | 2.829736e-12
66.85957 | 6.0997 | 5.399192 | 4.504432 | 0.7005083 | 0.8947599 | 2.841283e-12
66.86957 | 6.0984 | 5.400861 | 4.502458 | 0.6975394 | 0.8984021 | 2.851941e-12
66.87957 | 6.1013 | 5.402579 | 4.500486 | 0.6987215 | 0.9020928 | 2.863487e-12
66.88957 | 6.1049 | 5.404346 | 4.498514 | 0.7005541 | 0.9058322 | 2.875034e-12
66.89957 | 6.1074 | 5.406163 | 4.496542 | 0.7012366 | 0.909621 | 2.887468e-12
66.90957 | 6.1086 | 5.408032 | 4.494572 | 0.7005684 | 0.9134598 | 2.899014e-12
66.91956 | 6.1069 | 5.409949 | 4.492604 | 0.6969514 | 0.9173449 | 2.910561e-12
66.92956 | 6.1166 | 5.41192 | 4.490634 | 0.7046801 | 0.9212855 | 2.922995e-12
66.93956 | 6.1168 | 5.413944 | 4.488666 | 0.7028565 | 0.9252777 | 2.93543e-12
66.94956 | 6.1189 | 5.41602 | 4.486698 | 0.7028796 | 0.9293225 | 2.947864e-12
66.95956 | 6.1226 | 5.418151 | 4.484731 | 0.7044491 | 0.9334202 | 2.960299e-12
66.96956 | 6.1253 | 5.420336 | 4.482764 | 0.7049641 | 0.9375718 | 2.973621e-12
66.97955 | 6.1266 | 5.422574 | 4.4808 | 0.7040265 | 0.9417732 | 2.986056e-12
66.98955 | 6.1297 | 5.424869 | 4.478835 | 0.7048307 | 0.946034 | 2.999379e-12
66.99955 | 6.1312 | 5.427222 | 4.476871 | 0.7039785 | 0.9503506 | 3.012701e-12
67.00955 | 6.1345 | 5.429631 | 4.474907 | 0.704869 | 0.9547237 | 3.026024e-12
67.01955 | 6.1348 | 5.432098 | 4.472944 | 0.7027016 | 0.9591541 | 3.040235e-12
67.02955 | 6.1367 | 5.434624 | 4.470982 | 0.7020755 | 0.9636423 | 3.053557e-12
67.03954 | 6.1366 | 5.437208 | 4.469023 | 0.6993925 | 0.9681848 | 3.067768e-12
67.04954 | 6.1408 | 5.439853 | 4.467062 | 0.7009468 | 0.9727911 | 3.081979e-12
67.05954 | 6.1377 | 5.44256 | 4.465102 | 0.69514 | 0.9774579 | 3.09619e-12
67.06954 | 6.1439 | 5.445329 | 4.463143 | 0.6985714 | 0.9821856 | 3.111289e-12
67.07954 | 6.1469 | 5.44816 | 4.461185 | 0.6987399 | 0.9869755 | 3.1255e-12
67.08954 | 6.1498 | 5.451055 | 4.459227 | 0.698745 | 0.9918281 | 3.140599e-12
67.09953 | 6.1491 | 5.454011 | 4.457272 | 0.6950889 | 0.996739 | 3.155698e-12
67.10953 | 6.1524 | 5.457036 | 4.455316 | 0.6953642 | 1.00172 | 3.170797e-12
67.11953 | 6.1548 | 5.460127 | 4.453361 | 0.6946732 | 1.006766 | 3.186784e-12
67.12953 | 6.1534 | 5.463285 | 4.451406 | 0.6901149 | 1.011879 | 3.202771e-12
67.13953 | 6.1539 | 5.466511 | 4.449453 | 0.6873886 | 1.017059 | 3.218759e-12
67.14952 | 6.1586 | 5.469804 | 4.447502 | 0.6887963 | 1.022302 | 3.234746e-12
67.15952 | 6.1584 | 5.473169 | 4.44555 | 0.6852307 | 1.02762 | 3.250733e-12
67.16952 | 6.1551 | 5.476606 | 4.443598 | 0.6784938 | 1.033008 | 3.267608e-12
67.17952 | 6.1592 | 5.480115 | 4.441648 | 0.6790847 | 1.038467 | 3.284484e-12
67.18952 | 6.1565 | 5.483698 | 4.439698 | 0.6728023 | 1.043999 | 3.301359e-12
67.19952 | 6.165 | 5.487355 | 4.437749 | 0.6776454 | 1.049605 | 3.318235e-12
67.20951 | 6.1616 | 5.491083 | 4.435803 | 0.6705167 | 1.05528 | 3.335998e-12
67.21951 | 6.165 | 5.494892 | 4.433856 | 0.6701076 | 1.061036 | 3.353762e-12
67.22951 | 6.1664 | 5.498779 | 4.43191 | 0.6676208 | 1.066869 | 3.371525e-12
67.23951 | 6.1645 | 5.502745 | 4.429965 | 0.6617548 | 1.072781 | 3.389289e-12
67.24951 | 6.1717 | 5.506792 | 4.42802 | 0.6649085 | 1.078771 | 3.407941e-12
67.25951 | 6.1712 | 5.510919 | 4.426076 | 0.6602806 | 1.084843 | 3.426592e-12
67.2695 | 6.172 | 5.515126 | 4.424136 | 0.6568739 | 1.090991 | 3.445244e-12
67.2795 | 6.1711 | 5.519421 | 4.422194 | 0.6516789 | 1.097228 | 3.464784e-12
67.2895 | 6.1729 | 5.523802 | 4.420253 | 0.6490985 | 1.103549 | 3.484324e-12
67.2995 | 6.1754 | 5.528269 | 4.418312 | 0.647131 | 1.109957 | 3.503864e-12
67.3095 | 6.1724 | 5.532825 | 4.416373 | 0.6395754 | 1.116452 | 3.523404e-12
67.3195 | 6.1747 | 5.53747 | 4.414435 | 0.6372297 | 1.123036 | 3.543832e-12
67.32949 | 6.1743 | 5.542203 | 4.412499 | 0.6320975 | 1.129703 | 3.56426e-12
67.33949 | 6.1759 | 5.547032 | 4.410563 | 0.6288678 | 1.13647 | 3.585576e-12
67.34949 | 6.1789 | 5.551956 | 4.408627 | 0.6269438 | 1.143329 | 3.606004e-12
67.35949 | 6.1838 | 5.556976 | 4.406692 | 0.6268239 | 1.150284 | 3.627321e-12
67.36949 | 6.1863 | 5.562094 | 4.404758 | 0.6242063 | 1.157335 | 3.649525e-12
67.37949 | 6.1816 | 5.567311 | 4.402825 | 0.6142894 | 1.164485 | 3.670841e-12
67.38948 | 6.1859 | 5.572623 | 4.400895 | 0.6132768 | 1.171728 | 3.693046e-12
67.39948 | 6.1956 | 5.578044 | 4.398964 | 0.6175563 | 1.179079 | 3.716139e-12
67.40948 | 6.1931 | 5.583569 | 4.397034 | 0.6095312 | 1.186535 | 3.738343e-12
67.41948 | 6.191 | 5.5892 | 4.395105 | 0.6017997 | 1.194095 | 3.762324e-12
67.42948 | 6.1989 | 5.59494 | 4.393177 | 0.6039601 | 1.201763 | 3.785416e-12
67.43948 | 6.2031 | 5.60079 | 4.39125 | 0.6023102 | 1.20954 | 3.809397e-12
67.44947 | 6.2049 | 5.606746 | 4.389325 | 0.5981539 | 1.217421 | 3.833378e-12
67.45947 | 6.2013 | 5.612822 | 4.3874 | 0.5884778 | 1.225422 | 3.858247e-12
67.46947 | 6.21 | 5.619015 | 4.385476 | 0.5909854 | 1.233539 | 3.883116e-12
67.47947 | 6.2185 | 5.625325 | 4.383553 | 0.5931746 | 1.241773 | 3.907985e-12
67.48947 | 6.2192 | 5.631757 | 4.38163 | 0.5874432 | 1.250127 | 3.933742e-12
67.49947 | 6.2208 | 5.638311 | 4.379709 | 0.5824891 | 1.258602 | 3.959499e-12
67.50946 | 6.2347 | 5.644984 | 4.377791 | 0.5897164 | 1.267193 | 3.986145e-12
67.51946 | 6.235 | 5.65179 | 4.375871 | 0.58321 | 1.275919 | 4.01279e-12
67.52946 | 6.2354 | 5.658726 | 4.373953 | 0.5766738 | 1.284773 | 4.039435e-12
67.53946 | 6.2426 | 5.665795 | 4.372036 | 0.5768054 | 1.293759 | 4.066969e-12
67.54946 | 6.2503 | 5.672998 | 4.370119 | 0.5773024 | 1.302878 | 4.094503e-12
67.55945 | 6.2532 | 5.680331 | 4.368206 | 0.5728693 | 1.312125 | 4.122924e-12
67.56945 | 6.2489 | 5.687811 | 4.366292 | 0.5610893 | 1.321519 | 4.152234e-12
67.57945 | 6.2595 | 5.695433 | 4.364379 | 0.5640668 | 1.331055 | 4.180656e-12
67.58945 | 6.2659 | 5.703201 | 4.362467 | 0.5626991 | 1.340734 | 4.210854e-12
67.59945 | 6.2719 | 5.711117 | 4.360555 | 0.5607834 | 1.350561 | 4.241052e-12
67.60945 | 6.2705 | 5.719183 | 4.358645 | 0.5513168 | 1.360538 | 4.27125e-12
67.61944 | 6.2801 | 5.727395 | 4.356738 | 0.5527048 | 1.370657 | 4.302336e-12
67.62944 | 6.2882 | 5.735772 | 4.35483 | 0.5524279 | 1.380942 | 4.333423e-12
67.63944 | 6.2865 | 5.744309 | 4.352924 | 0.5421914 | 1.391385 | 4.365397e-12
67.64944 | 6.2898 | 5.753008 | 4.351018 | 0.5367921 | 1.40199 | 4.397371e-12
67.65944 | 6.2965 | 5.761873 | 4.349113 | 0.5346269 | 1.41276 | 4.430234e-12
67.66944 | 6.3071 | 5.770908 | 4.34721 | 0.5361924 | 1.423698 | 4.463985e-12
67.67943 | 6.3065 | 5.780105 | 4.345309 | 0.5263948 | 1.434796 | 4.497736e-12
67.68943 | 6.3117 | 5.789487 | 4.343408 | 0.5222127 | 1.44608 | 4.532374e-12
67.69943 | 6.3201 | 5.799048 | 4.341507 | 0.5210518 | 1.457541 | 4.567013e-12
67.70943 | 6.3193 | 5.808791 | 4.339608 | 0.5105086 | 1.469183 | 4.602541e-12
67.71943 | 6.3249 | 5.81872 | 4.33771 | 0.5061795 | 1.48101 | 4.638956e-12
67.72943 | 6.3293 | 5.828839 | 4.335813 | 0.5004615 | 1.493025 | 4.675371e-12
67.73942 | 6.3344 | 5.839139 | 4.333919 | 0.495261 | 1.50522 | 4.712675e-12
67.74942 | 6.3412 | 5.849645 | 4.332025 | 0.4915545 | 1.517621 | 4.750866e-12
67.75942 | 6.3495 | 5.860352 | 4.330131 | 0.4891483 | 1.53022 | 4.789058e-12
67.76942 | 6.3452 | 5.871261 | 4.328239 | 0.4739393 | 1.543022 | 4.828138e-12
67.77942 | 6.3576 | 5.882377 | 4.326348 | 0.4752235 | 1.556029 | 4.867218e-12
67.78942 | 6.3621 | 5.893702 | 4.324458 | 0.4683977 | 1.569245 | 4.908074e-12
67.79941 | 6.3719 | 5.90523 | 4.322571 | 0.4666697 | 1.58266 | 4.94893e-12
67.80941 | 6.3706 | 5.916986 | 4.320683 | 0.4536138 | 1.596303 | 4.990675e-12
67.81941 | 6.3777 | 5.928963 | 4.318796 | 0.4487374 | 1.610166 | 5.032419e-12
67.82941 | 6.3826 | 5.941162 | 4.316911 | 0.4414376 | 1.624252 | 5.075051e-12
67.83941 | 6.3921 | 5.953589 | 4.315027 | 0.4385108 | 1.638563 | 5.11946e-12
67.84941 | 6.3916 | 5.966246 | 4.313144 | 0.425354 | 1.653102 | 5.162981e-12
67.8594 | 6.4021 | 5.979123 | 4.311264 | 0.4229768 | 1.66786 | 5.208278e-12
67.8694 | 6.4074 | 5.992249 | 4.309383 | 0.4151512 | 1.682866 | 5.253575e-12
67.8794 | 6.4127 | 6.005613 | 4.307504 | 0.4070871 | 1.698109 | 5.300649e-12
67.8894 | 6.4188 | 6.019219 | 4.305625 | 0.3995814 | 1.713593 | 5.347722e-12
67.8994 | 6.4272 | 6.033068 | 4.303748 | 0.3941322 | 1.729319 | 5.395684e-12
67.9094 | 6.4328 | 6.047163 | 4.301873 | 0.3856368 | 1.745291 | 5.443646e-12
67.91939 | 6.4409 | 6.061493 | 4.3 | 0.3794072 | 1.761493 | 5.493384e-12
67.92939 | 6.4474 | 6.076086 | 4.298127 | 0.3713137 | 1.77796 | 5.543122e-12
67.93939 | 6.4554 | 6.090928 | 4.296254 | 0.364472 | 1.794674 | 5.594636e-12
67.94939 | 6.4618 | 6.106027 | 4.294384 | 0.3557734 | 1.811643 | 5.64615e-12
67.95939 | 6.4707 | 6.12138 | 4.292514 | 0.3493202 | 1.828866 | 5.698553e-12
67.96938 | 6.4759 | 6.136973 | 4.290648 | 0.3389266 | 1.846326 | 5.750955e-12
67.97938 | 6.4801 | 6.152839 | 4.28878 | 0.3272607 | 1.864059 | 5.805134e-12
67.98938 | 6.4907 | 6.168963 | 4.286915 | 0.3217371 | 1.882048 | 5.860201e-12
67.99938 | 6.4973 | 6.185345 | 4.28505 | 0.3119548 | 1.900295 | 5.915268e-12
68.00938 | 6.5062 | 6.201987 | 4.283187 | 0.304213 | 1.9188 | 5.971224e-12
68.01938 | 6.5131 | 6.218889 | 4.281325 | 0.294211 | 1.937564 | 6.028955e-12
68.02937 | 6.5228 | 6.236035 | 4.279466 | 0.286765 | 1.956569 | 6.086687e-12
68.03937 | 6.5295 | 6.25346 | 4.277607 | 0.27604 | 1.975853 | 6.145306e-12
68.04937 | 6.539 | 6.271148 | 4.275748 | 0.267852 | 1.9954 | 6.204814e-12
68.05937 | 6.5488 | 6.289101 | 4.273892 | 0.2596993 | 2.015209 | 6.264322e-12
68.06937 | 6.5562 | 6.30732 | 4.272036 | 0.2488802 | 2.035284 | 6.325607e-12
68.07937 | 6.5635 | 6.325808 | 4.270182 | 0.2376924 | 2.055626 | 6.387779e-12
68.08936 | 6.5704 | 6.344546 | 4.268331 | 0.2258542 | 2.076215 | 6.449952e-12
68.09936 | 6.5858 | 6.363579 | 4.266479 | 0.2222209 | 2.0971 | 6.513901e-12
68.10936 | 6.5902 | 6.382891 | 4.264629 | 0.2073092 | 2.118262 | 6.577849e-12
68.11936 | 6.597 | 6.402486 | 4.26278 | 0.1945144 | 2.139705 | 6.642686e-12
68.12936 | 6.6065 | 6.422369 | 4.260933 | 0.1841315 | 2.161436 | 6.7093e-12
68.13936 | 6.6212 | 6.442546 | 4.259087 | 0.178654 | 2.183459 | 6.775913e-12
68.14935 | 6.6257 | 6.463005 | 4.257244 | 0.1626954 | 2.205761 | 6.843415e-12
68.15935 | 6.6364 | 6.483792 | 4.2554 | 0.1526082 | 2.228392 | 6.912693e-12
68.16935 | 6.6473 | 6.504897 | 4.253558 | 0.1424034 | 2.251339 | 6.981971e-12
68.17935 | 6.6586 | 6.526328 | 4.251717 | 0.1322717 | 2.274611 | 7.053025e-12
68.18935 | 6.6698 | 6.548097 | 4.249878 | 0.1217031 | 2.298219 | 7.124079e-12
68.19935 | 6.6786 | 6.570213 | 4.24804 | 0.1083867 | 2.322173 | 7.19691e-12
68.20934 | 6.6906 | 6.592666 | 4.246205 | 0.09793374 | 2.346461 | 7.270629e-12
68.21934 | 6.7017 | 6.615514 | 4.24437 | 0.08618599 | 2.371144 | 7.345236e-12
68.22934 | 6.7145 | 6.638747 | 4.242536 | 0.07575331 | 2.396211 | 7.421619e-12
68.23934 | 6.7192 | 6.662378 | 4.240704 | 0.05682151 | 2.421675 | 7.49889e-12
68.24934 | 6.7365 | 6.686424 | 4.238873 | 0.05007643 | 2.447551 | 7.57705e-12
68.25934 | 6.747 | 6.710897 | 4.237043 | 0.03610296 | 2.473854 | 7.656986e-12
68.26933 | 6.7614 | 6.73579 | 4.235217 | 0.02561002 | 2.500573 | 7.738699e-12
68.27933 | 6.7685 | 6.761167 | 4.23339 | 0.007332673 | 2.527777 | 7.821299e-12
68.28933 | 6.784 | 6.787022 | 4.231565 | -0.003021791 | 2.555457 | 7.904788e-12
68.29933 | 6.7988 | 6.813371 | 4.229741 | -0.01457064 | 2.58363 | 7.990053e-12
68.30933 | 6.8118 | 6.840232 | 4.227918 | -0.02843166 | 2.612313 | 8.077095e-12
68.31933 | 6.8217 | 6.867624 | 4.226097 | -0.04592385 | 2.641526 | 8.165912e-12
68.32932 | 6.841 | 6.895538 | 4.22428 | -0.05453826 | 2.671259 | 8.255618e-12
68.33932 | 6.8515 | 6.924049 | 4.222462 | -0.07254945 | 2.701588 | 8.347989e-12
68.34932 | 6.8634 | 6.953151 | 4.220645 | -0.08975072 | 2.732506 | 8.441248e-12
68.35932 | 6.8797 | 6.982863 | 4.21883 | -0.1031627 | 2.764033 | 8.537171e-12
68.36932 | 6.8928 | 7.013207 | 4.217016 | -0.1204067 | 2.796191 | 8.634871e-12
68.37931 | 6.9055 | 7.044172 | 4.215206 | -0.1386721 | 2.828966 | 8.734347e-12
68.38931 | 6.9185 | 7.075847 | 4.213395 | -0.1573469 | 2.862452 | 8.835599e-12
68.39931 | 6.9377 | 7.108222 | 4.211586 | -0.170522 | 2.896636 | 8.938628e-12
68.40931 | 6.9525 | 7.141321 | 4.209778 | -0.188821 | 2.931543 | 9.045209e-12
68.41931 | 6.9646 | 7.174923 | 4.207972 | -0.2103233 | 2.966951 | 9.15179e-12
68.42931 | 6.9773 | 7.209545 | 4.206167 | -0.232245 | 3.003378 | 9.262813e-12
68.4393 | 7 | 7.244932 | 4.204366 | -0.2449316 | 3.040566 | 9.374723e-12
68.4493 | 7.0158 | 7.281178 | 4.202564 | -0.2653783 | 3.078614 | 9.490186e-12
68.4593 | 7.0339 | 7.318278 | 4.200764 | -0.2843778 | 3.117514 | 9.608314e-12
68.4693 | 7.0447 | 7.356258 | 4.198965 | -0.3115583 | 3.157293 | 9.728218e-12
68.4793 | 7.0662 | 7.395148 | 4.197168 | -0.3289477 | 3.197979 | 9.851675e-12
68.4893 | 7.0855 | 7.434975 | 4.195373 | -0.3494753 | 3.239603 | 9.977796e-12
68.49929 | 7.1009 | 7.475731 | 4.193581 | -0.3748309 | 3.28215 | 1.010658e-11
68.50929 | 7.118 | 7.517402 | 4.191788 | -0.3994015 | 3.325613 | 1.023803e-11
68.51929 | 7.1443 | 7.560225 | 4.189997 | -0.4159249 | 3.370228 | 1.037304e-11
68.52929 | 7.163 | 7.60411 | 4.188208 | -0.4411103 | 3.415902 | 1.05107e-11
68.53929 | 7.1829 | 7.649091 | 4.18642 | -0.4661913 | 3.462671 | 1.065281e-11
68.54929 | 7.2077 | 7.695202 | 4.184634 | -0.4875015 | 3.510568 | 1.079759e-11
68.55928 | 7.2246 | 7.74243 | 4.182851 | -0.5178296 | 3.559579 | 1.094591e-11
68.56928 | 7.2513 | 7.790904 | 4.181068 | -0.5396036 | 3.609836 | 1.109779e-11
68.57928 | 7.2744 | 7.840615 | 4.179286 | -0.5662154 | 3.661329 | 1.125322e-11
68.58928 | 7.3 | 7.891603 | 4.177507 | -0.5916032 | 3.714097 | 1.141309e-11
68.59928 | 7.3242 | 7.943907 | 4.175728 | -0.6197069 | 3.768179 | 1.157652e-11
68.60928 | 7.3527 | 7.997567 | 4.173952 | -0.6448666 | 3.823615 | 1.17435e-11
68.61927 | 7.3742 | 8.052202 | 4.172178 | -0.6780018 | 3.880023 | 1.191403e-11
68.62927 | 7.4036 | 8.108702 | 4.170405 | -0.705102 | 3.938297 | 1.209077e-11
68.63927 | 7.4327 | 8.16669 | 4.168633 | -0.7339902 | 3.998057 | 1.227107e-11
68.64927 | 7.4646 | 8.226213 | 4.166863 | -0.761613 | 4.05935 | 1.24567e-11
68.65927 | 7.4892 | 8.287319 | 4.165095 | -0.7981187 | 4.122224 | 1.264588e-11
68.66927 | 7.5252 | 8.350058 | 4.163328 | -0.824858 | 4.18673 | 1.284128e-11
68.67926 | 7.5568 | 8.414419 | 4.161564 | -0.8576192 | 4.252855 | 1.304112e-11
68.68926 | 7.5859 | 8.480582 | 4.1598 | -0.8946817 | 4.320781 | 1.324629e-11
68.69926 | 7.6211 | 8.548355 | 4.158039 | -0.9272553 | 4.390317 | 1.34559e-11
68.70926 | 7.6588 | 8.618167 | 4.156278 | -0.959367 | 4.461889 | 1.367262e-11
68.71926 | 7.6974 | 8.689892 | 4.15452 | -0.9924924 | 4.535373 | 1.389378e-11
68.72926 | 7.7333 | 8.763594 | 4.152763 | -1.030294 | 4.610832 | 1.412204e-11
68.73925 | 7.7669 | 8.839263 | 4.151009 | -1.072363 | 4.688254 | 1.435563e-11
68.74925 | 7.8147 | 8.917112 | 4.149255 | -1.102412 | 4.767856 | 1.459632e-11
68.75925 | 7.8571 | 8.997139 | 4.147504 | -1.140039 | 4.849636 | 1.484324e-11
68.76925 | 7.9001 | 9.079418 | 4.145753 | -1.179318 | 4.933664 | 1.509637e-11
68.77925 | 7.9429 | 9.164022 | 4.144005 | -1.221122 | 5.020017 | 1.535749e-11
68.78924 | 7.9976 | 9.250943 | 4.14226 | -1.253343 | 5.108683 | 1.562483e-11
68.79924 | 8.0459 | 9.340433 | 4.140515 | -1.294533 | 5.199918 | 1.590017e-11
68.80924 | 8.095 | 9.432491 | 4.138771 | -1.337491 | 5.293719 | 1.61835e-11
68.81924 | 8.1448 | 9.527204 | 4.137029 | -1.382404 | 5.390174 | 1.647393e-11
68.82924 | 8.2027 | 9.624662 | 4.13529 | -1.421962 | 5.489372 | 1.677325e-11
68.83924 | 8.2714 | 9.724959 | 4.133551 | -1.453559 | 5.591407 | 1.708145e-11
68.84923 | 8.3289 | 9.828089 | 4.131816 | -1.499189 | 5.696272 | 1.739764e-11
68.85923 | 8.3881 | 9.934353 | 4.130082 | -1.546253 | 5.804272 | 1.77236e-11
68.86923 | 8.4621 | 10.04376 | 4.128349 | -1.581658 | 5.915409 | 1.805844e-11
68.87923 | 8.5342 | 10.15641 | 4.126617 | -1.622208 | 6.029791 | 1.840306e-11
68.88923 | 8.6112 | 10.27242 | 4.124888 | -1.661218 | 6.14753 | 1.875833e-11
68.89923 | 8.6809 | 10.3919 | 4.12316 | -1.711 | 6.26874 | 1.912426e-11
68.90922 | 8.7753 | 10.51485 | 4.121436 | -1.739553 | 6.393417 | 1.949996e-11
68.91922 | 8.8662 | 10.64164 | 4.119712 | -1.775438 | 6.521927 | 1.98872e-11
68.92922 | 8.9522 | 10.77227 | 4.117989 | -1.820067 | 6.654278 | 2.0286e-11
68.93922 | 9.0467 | 10.90687 | 4.116269 | -1.860169 | 6.7906 | 2.069722e-11
68.94922 | 9.1547 | 11.04558 | 4.11455 | -1.89088 | 6.93103 | 2.112088e-11
68.95922 | 9.2566 | 11.18854 | 4.112833 | -1.93194 | 7.075708 | 2.155698e-11
68.96921 | 9.3717 | 11.33575 | 4.111119 | -1.964047 | 7.224628 | 2.200551e-11
68.97921 | 9.4864 | 11.48764 | 4.109406 | -2.001238 | 7.378232 | 2.246825e-11
68.98921 | 9.6202 | 11.64422 | 4.107694 | -2.02402 | 7.536526 | 2.29452e-11
68.99921 | 9.7482 | 11.80566 | 4.105984 | -2.057456 | 7.699671 | 2.343725e-11
69.00921 | 9.8865 | 11.9721 | 4.104276 | -2.085602 | 7.867826 | 2.39444e-11
69.01921 | 10.0301 | 12.14373 | 4.10257 | -2.113627 | 8.041157 | 2.446665e-11
69.0292 | 10.1995 | 12.32052 | 4.100867 | -2.121024 | 8.219656 | 2.5004e-11
69.0392 | 10.3576 | 12.50301 | 4.099165 | -2.145411 | 8.403846 | 2.555911e-11
69.0492 | 10.5242 | 12.6912 | 4.097464 | -2.166997 | 8.593732 | 2.61311e-11
69.0592 | 10.7098 | 12.88526 | 4.095765 | -2.175462 | 8.789497 | 2.672085e-11
69.0692 | 10.8978 | 13.08539 | 4.094068 | -2.187592 | 8.991323 | 2.732925e-11
69.0792 | 11.1039 | 13.29177 | 4.092373 | -2.187872 | 9.199399 | 2.795542e-11
69.08919 | 11.2978 | 13.50438 | 4.090682 | -2.206585 | 9.413703 | 2.860112e-11
69.09919 | 11.51 | 13.72384 | 4.08899 | -2.213836 | 9.634845 | 2.926726e-11
69.10919 | 11.7575 | 13.95012 | 4.087301 | -2.192616 | 9.862815 | 2.995382e-11
69.11919 | 12.0003 | 14.18342 | 4.085613 | -2.18312 | 10.09781 | 3.06617e-11
69.12919 | 12.2452 | 14.42394 | 4.083928 | -2.178745 | 10.34002 | 3.139089e-11
69.13918 | 12.5126 | 14.67158 | 4.082245 | -2.158977 | 10.58933 | 3.21414e-11
69.14918 | 12.8078 | 14.92712 | 4.080563 | -2.119318 | 10.84655 | 3.291678e-11
69.15918 | 13.1069 | 15.19046 | 4.078883 | -2.08356 | 11.11158 | 3.371436e-11
69.16918 | 13.41 | 15.46179 | 4.077205 | -2.051792 | 11.38459 | 3.453682e-11
69.17918 | 13.7231 | 15.74129 | 4.075529 | -2.018195 | 11.66577 | 3.538325e-11
69.18918 | 14.0742 | 16.02915 | 4.073855 | -1.954948 | 11.95529 | 3.625455e-11
69.19917 | 14.4235 | 16.32522 | 4.072184 | -1.901724 | 12.25304 | 3.715162e-11
69.20917 | 14.7753 | 16.63026 | 4.070513 | -1.854962 | 12.55975 | 3.807443e-11
69.21917 | 15.1507 | 16.94412 | 4.068845 | -1.793418 | 12.87527 | 3.902478e-11
69.22917 | 15.5387 | 17.26693 | 4.067178 | -1.728226 | 13.19975 | 4.000178e-11
69.23917 | 15.957 | 17.5988 | 4.065514 | -1.641797 | 13.53328 | 4.100542e-11
69.24917 | 16.3895 | 17.93982 | 4.063851 | -1.550324 | 13.87597 | 4.203748e-11
69.25916 | 16.7992 | 18.28973 | 4.062192 | -1.490529 | 14.22754 | 4.309531e-11
69.26916 | 17.2722 | 18.64924 | 4.060533 | -1.377036 | 14.5887 | 4.418244e-11
69.27916 | 17.7504 | 19.01802 | 4.058876 | -1.26762 | 14.95914 | 4.529799e-11
69.28916 | 18.2226 | 19.39606 | 4.057221 | -1.173457 | 15.33884 | 4.644107e-11
69.29916 | 18.7403 | 19.78328 | 4.055568 | -1.042981 | 15.72771 | 4.76108e-11
69.30916 | 19.2327 | 20.17959 | 4.053917 | -0.9468868 | 16.12567 | 4.880896e-11
69.31915 | 19.7737 | 20.58436 | 4.05227 | -0.8106629 | 16.53209 | 5.003198e-11
69.32915 | 20.2713 | 20.9983 | 4.050623 | -0.7269995 | 16.94768 | 5.128342e-11
69.33915 | 20.8401 | 21.42068 | 4.048978 | -0.5805823 | 17.3717 | 5.255973e-11
69.34915 | 21.391 | 21.85118 | 4.047335 | -0.4601815 | 17.80385 | 5.386003e-11
69.35915 | 21.9241 | 22.2894 | 4.045694 | -0.3652975 | 18.2437 | 5.518341e-11
69.36915 | 22.4985 | 22.73485 | 4.044055 | -0.2363539 | 18.6908 | 5.6529e-11
69.37914 | 23.1148 | 23.18655 | 4.04242 | -0.07175381 | 19.14413 | 5.789413e-11
69.38914 | 23.6749 | 23.64475 | 4.040785 | 0.03015403 | 19.60396 | 5.927792e-11
69.39914 | 24.2648 | 24.10827 | 4.039152 | 0.1565326 | 20.06911 | 6.067769e-11
69.40914 | 24.8759 | 24.5763 | 4.037522 | 0.2995952 | 20.53878 | 6.209078e-11
69.41914 | 25.4688 | 25.04795 | 4.035893 | 0.4208488 | 21.01206 | 6.351542e-11
69.42914 | 26.0985 | 25.5222 | 4.034266 | 0.5762956 | 21.48794 | 6.494805e-11
69.43913 | 26.6744 | 25.99748 | 4.032643 | 0.6769224 | 21.96483 | 6.638334e-11
69.44913 | 27.2495 | 26.47355 | 4.03102 | 0.7759451 | 22.44253 | 6.782042e-11
69.45913 | 27.8392 | 26.94866 | 4.0294 | 0.8905361 | 22.91926 | 6.925571e-11
69.46913 | 28.4719 | 27.42143 | 4.027781 | 1.050469 | 23.39365 | 7.068301e-11
69.47913 | 29.0105 | 27.8904 | 4.026165 | 1.120102 | 23.86423 | 7.209966e-11
69.48913 | 29.5571 | 28.35403 | 4.02455 | 1.203068 | 24.32948 | 7.350032e-11
69.49912 | 30.0984 | 28.81029 | 4.022939 | 1.288112 | 24.78735 | 7.487788e-11
69.50912 | 30.7105 | 29.2584 | 4.021329 | 1.452095 | 25.23708 | 7.623147e-11
69.51912 | 31.1865 | 29.69623 | 4.019721 | 1.490268 | 25.67651 | 7.755485e-11
69.52912 | 31.7233 | 30.12204 | 4.018115 | 1.601257 | 26.10393 | 7.884093e-11
69.53912 | 32.2228 | 30.53409 | 4.016511 | 1.688705 | 26.51758 | 8.008705e-11
69.54911 | 32.7403 | 30.93022 | 4.014911 | 1.810082 | 26.91531 | 8.128431e-11
69.55911 | 33.1769 | 31.30958 | 4.013311 | 1.867316 | 27.29627 | 8.243095e-11
69.56911 | 33.5966 | 31.67007 | 4.011713 | 1.926529 | 27.65836 | 8.352163e-11
69.57911 | 34.0055 | 32.01007 | 4.010118 | 1.995433 | 27.99995 | 8.455014e-11
69.58911 | 34.4126 | 32.32804 | 4.008525 | 2.084559 | 28.31952 | 8.551293e-11
69.59911 | 34.7716 | 32.62255 | 4.006933 | 2.149045 | 28.61562 | 8.640466e-11
69.6091 | 35.0628 | 32.89203 | 4.005346 | 2.170769 | 28.88668 | 8.722179e-11
69.6191 | 35.3642 | 33.1358 | 4.003759 | 2.228396 | 29.13205 | 8.796164e-11
69.6291 | 35.6228 | 33.35254 | 4.002174 | 2.270262 | 29.35036 | 8.861978e-11
69.6391 | 35.9139 | 33.54133 | 4.000591 | 2.372567 | 29.54074 | 8.919354e-11
69.6491 | 36.1092 | 33.70144 | 3.999011 | 2.407762 | 29.70243 | 8.968204e-11
69.6591 | 36.2563 | 33.83227 | 3.997432 | 2.424032 | 29.83484 | 9.008216e-11
69.66909 | 36.4501 | 33.93332 | 3.995858 | 2.516782 | 29.93746 | 9.039258e-11
69.67909 | 36.5615 | 34.00454 | 3.994284 | 2.556962 | 30.01025 | 9.061329e-11
69.68909 | 36.5957 | 34.04571 | 3.992712 | 2.549985 | 30.053 | 9.07443e-11
69.69909 | 36.6297 | 34.05692 | 3.991142 | 2.572784 | 30.06577 | 9.078471e-11
69.70909 | 36.6734 | 34.03835 | 3.989575 | 2.635047 | 30.04878 | 9.073586e-11
69.71909 | 36.6128 | 33.99037 | 3.988009 | 2.622428 | 30.00236 | 9.05982e-11
69.72908 | 36.5476 | 33.91355 | 3.986448 | 2.634054 | 29.9271 | 9.037437e-11
69.73908 | 36.4469 | 33.80832 | 3.984887 | 2.638576 | 29.82344 | 9.006484e-11
69.74908 | 36.3346 | 33.67547 | 3.983328 | 2.659132 | 29.69214 | 8.967227e-11
69.75908 | 36.1116 | 33.51578 | 3.981772 | 2.595818 | 29.53401 | 8.919931e-11
69.76908 | 35.9528 | 33.33015 | 3.980217 | 2.622646 | 29.34994 | 8.86482e-11
69.77908 | 35.7212 | 33.11954 | 3.978665 | 2.601662 | 29.14087 | 8.802203e-11
69.78907 | 35.4867 | 32.8852 | 3.977117 | 2.601496 | 28.90809 | 8.732437e-11
69.79907 | 35.1879 | 32.62777 | 3.975569 | 2.560127 | 28.6522 | 8.655743e-11
69.80907 | 34.8689 | 32.3486 | 3.974024 | 2.520301 | 28.37458 | 8.57252e-11
69.81907 | 34.4841 | 32.04885 | 3.972481 | 2.435247 | 28.07637 | 8.483125e-11
69.82907 | 34.1465 | 31.72974 | 3.97094 | 2.416759 | 27.7588 | 8.387913e-11
69.83907 | 33.7495 | 31.39251 | 3.969401 | 2.35699 | 27.42311 | 8.287238e-11
69.84906 | 33.3158 | 31.03878 | 3.967866 | 2.27702 | 27.07091 | 8.181589e-11
69.85906 | 32.8655 | 30.66914 | 3.966332 | 2.19636 | 26.70281 | 8.071188e-11
69.86906 | 32.4074 | 30.28524 | 3.9648 | 2.122163 | 26.32044 | 7.956524e-11
69.87906 | 31.9307 | 29.88838 | 3.963271 | 2.042325 | 25.9251 | 7.837908e-11
69.88906 | 31.4291 | 29.47988 | 3.961743 | 1.949221 | 25.51814 | 7.715828e-11
69.89906 | 30.9141 | 29.06106 | 3.960218 | 1.853041 | 25.10084 | 7.590639e-11
69.90905 | 30.3878 | 28.63365 | 3.958697 | 1.754149 | 24.67495 | 7.462875e-11
69.91905 | 29.876 | 28.19812 | 3.957177 | 1.677884 | 24.24094 | 7.332668e-11
69.92905 | 29.3203 | 27.75614 | 3.955658 | 1.564158 | 23.80048 | 7.200507e-11
69.93905 | 28.7366 | 27.30898 | 3.954143 | 1.427616 | 23.35484 | 7.066836e-11
69.94905 | 28.1729 | 26.85786 | 3.952629 | 1.31504 | 22.90523 | 6.931922e-11
69.95904 | 27.6074 | 26.4044 | 3.951119 | 1.203003 | 22.45328 | 6.796341e-11
69.96904 | 27.0667 | 25.94885 | 3.94961 | 1.117854 | 21.99924 | 6.660139e-11
69.97904 | 26.4711 | 25.49274 | 3.948104 | 0.9783629 | 21.54463 | 6.523759e-11
69.98904 | 25.897 | 25.0371 | 3.946599 | 0.8598963 | 21.0905 | 6.387513e-11
69.99904 | 25.3046 | 24.58292 | 3.945097 | 0.7216784 | 20.63782 | 6.25171e-11
70.00904 | 24.7712 | 24.13111 | 3.943598 | 0.6400918 | 20.18751 | 6.116618e-11
70.01903 | 24.1762 | 23.68295 | 3.942102 | 0.4932546 | 19.74084 | 5.982637e-11
70.02903 | 23.6143 | 23.23834 | 3.940607 | 0.3759566 | 19.29774 | 5.849721e-11
70.03903 | 23.0438 | 22.79846 | 3.939114 | 0.2453409 | 18.85934 | 5.718226e-11
70.04903 | 22.505 | 22.36394 | 3.937624 | 0.1410562 | 18.42632 | 5.58833e-11
70.05903 | 21.9652 | 21.93538 | 3.936136 | 0.029817 | 17.99925 | 5.460254e-11
70.06903 | 21.4032 | 21.5133 | 3.934651 | -0.1100955 | 17.57864 | 5.334133e-11
70.07902 | 20.8951 | 21.09854 | 3.933169 | -0.2034396 | 17.16537 | 5.210188e-11
70.08902 | 20.3535 | 20.6907 | 3.931688 | -0.3371991 | 16.75901 | 5.08833e-11
70.09902 | 19.8861 | 20.29052 | 3.93021 | -0.4044212 | 16.36031 | 4.968781e-11
70.10902 | 19.3837 | 19.89829 | 3.928734 | -0.5145892 | 15.96956 | 4.85163e-11
70.11902 | 18.9092 | 19.51423 | 3.92726 | -0.6050333 | 15.58697 | 4.736922e-11
70.12902 | 18.4233 | 19.13854 | 3.925789 | -0.7152351 | 15.21275 | 4.624745e-11
70.13901 | 17.9638 | 18.77169 | 3.924321 | -0.8078872 | 14.84737 | 4.515233e-11
70.14901 | 17.5368 | 18.41307 | 3.922855 | -0.8762682 | 14.49021 | 4.408207e-11
70.15901 | 17.0985 | 18.0631 | 3.921391 | -0.9645988 | 14.14171 | 4.303757e-11
70.16901 | 16.6829 | 17.72181 | 3.919929 | -1.038905 | 13.80188 | 4.201928e-11
70.17901 | 16.2532 | 17.38918 | 3.91847 | -1.135978 | 13.47071 | 4.102718e-11
70.18901 | 15.8938 | 17.06519 | 3.917013 | -1.171386 | 13.14817 | 4.006084e-11
70.199 | 15.488 | 16.75007 | 3.91556 | -1.262071 | 12.83451 | 3.912115e-11
70.209 | 15.1444 | 16.44314 | 3.914108 | -1.298738 | 12.52903 | 3.820633e-11
70.219 | 14.7792 | 16.1446 | 3.912659 | -1.3654 | 12.23194 | 3.731682e-11
70.229 | 14.4423 | 15.85434 | 3.911212 | -1.41204 | 11.94313 | 3.645217e-11
70.239 | 14.1401 | 15.57223 | 3.909767 | -1.432128 | 11.66246 | 3.561196e-11
70.249 | 13.8208 | 15.29812 | 3.908325 | -1.477322 | 11.3898 | 3.479572e-11
70.25899 | 13.5261 | 15.03213 | 3.906887 | -1.506027 | 11.12524 | 3.400391e-11
70.26899 | 13.224 | 14.77356 | 3.905449 | -1.54956 | 10.86811 | 3.323475e-11
70.27899 | 12.9624 | 14.52252 | 3.904014 | -1.560121 | 10.61851 | 3.248823e-11
70.28899 | 12.6985 | 14.27883 | 3.902582 | -1.580335 | 10.37625 | 3.176348e-11
70.29899 | 12.4405 | 14.04233 | 3.901152 | -1.601828 | 10.14118 | 3.106049e-11
70.30899 | 12.2001 | 13.81282 | 3.899725 | -1.612719 | 9.913094 | 3.037881e-11
70.31898 | 11.9577 | 13.59034 | 3.898301 | -1.632644 | 9.692042 | 2.971801e-11
70.32898 | 11.7461 | 13.37429 | 3.896879 | -1.628186 | 9.477407 | 2.907674e-11
70.33898 | 11.5377 | 13.16468 | 3.895459 | -1.626984 | 9.269225 | 2.845457e-11
70.34898 | 11.3367 | 12.96136 | 3.894042 | -1.624658 | 9.067316 | 2.78515e-11
70.35898 | 11.1478 | 12.76413 | 3.892627 | -1.616328 | 8.871502 | 2.726708e-11
70.36897 | 10.9658 | 12.57304 | 3.891216 | -1.607237 | 8.681821 | 2.670086e-11
70.37897 | 10.8041 | 12.38746 | 3.889806 | -1.583363 | 8.497658 | 2.615108e-11
70.38897 | 10.6394 | 12.20746 | 3.888398 | -1.568062 | 8.319064 | 2.561862e-11
70.39897 | 10.473 | 12.03286 | 3.886993 | -1.559863 | 8.14587 | 2.510214e-11
70.40897 | 10.3248 | 11.8635 | 3.885591 | -1.5387 | 7.977909 | 2.460121e-11
70.41897 | 10.1832 | 11.69921 | 3.884191 | -1.51601 | 7.815019 | 2.411582e-11
70.42896 | 10.0491 | 11.53999 | 3.882795 | -1.490886 | 7.657191 | 2.364553e-11
70.43896 | 9.9182 | 11.38536 | 3.8814 | -1.467163 | 7.503963 | 2.318945e-11
70.44896 | 9.7866 | 11.23535 | 3.880008 | -1.448747 | 7.355339 | 2.274669e-11
70.45896 | 9.6722 | 11.08979 | 3.878618 | -1.417591 | 7.211172 | 2.23177e-11
70.46896 | 9.5705 | 10.94855 | 3.877231 | -1.378049 | 7.071317 | 2.190204e-11
70.47896 | 9.4598 | 10.81148 | 3.875847 | -1.351683 | 6.935636 | 2.149836e-11
70.48895 | 9.36 | 10.67858 | 3.874466 | -1.318584 | 6.804118 | 2.110756e-11
70.49895 | 9.2612 | 10.54946 | 3.873087 | -1.288262 | 6.676375 | 2.072831e-11
70.50895 | 9.1721 | 10.42412 | 3.87171 | -1.25202 | 6.552411 | 2.036016e-11
70.51895 | 9.0924 | 10.30243 | 3.870335 | -1.210035 | 6.4321 | 2.000355e-11
70.52895 | 8.9932 | 10.18429 | 3.868964 | -1.191086 | 6.315322 | 1.965716e-11
70.53895 | 8.9143 | 10.06956 | 3.867594 | -1.155257 | 6.201963 | 1.932099e-11
70.54894 | 8.8381 | 9.958251 | 3.866229 | -1.120151 | 6.092022 | 1.899547e-11
70.55894 | 8.7657 | 9.850025 | 3.864865 | -1.084325 | 5.98516 | 1.867928e-11
70.56894 | 8.6916 | 9.744894 | 3.863504 | -1.053294 | 5.88139 | 1.837197e-11
70.57894 | 8.623 | 9.642754 | 3.862145 | -1.019754 | 5.780609 | 1.807399e-11
70.58894 | 8.552 | 9.543509 | 3.860789 | -0.9915091 | 5.68272 | 1.778488e-11
70.59894 | 8.4978 | 9.447062 | 3.859435 | -0.9492623 | 5.587627 | 1.750422e-11
70.60893 | 8.4438 | 9.353414 | 3.858086 | -0.9096142 | 5.495328 | 1.723199e-11
70.61893 | 8.3765 | 9.262292 | 3.856737 | -0.8857919 | 5.405555 | 1.696732e-11
70.62893 | 8.3226 | 9.173703 | 3.855392 | -0.8511034 | 5.318312 | 1.671063e-11
70.63893 | 8.2765 | 9.087567 | 3.854049 | -0.8110666 | 5.233518 | 1.646105e-11
70.64893 | 8.2159 | 9.003802 | 3.852708 | -0.7879016 | 5.151094 | 1.621858e-11
70.65893 | 8.1706 | 8.922332 | 3.85137 | -0.7517323 | 5.070962 | 1.598321e-11
70.66892 | 8.1235 | 8.843166 | 3.850036 | -0.7196663 | 4.99313 | 1.575451e-11
70.67892 | 8.0716 | 8.766067 | 3.848704 | -0.6944668 | 4.917363 | 1.553246e-11
70.68892 | 8.0262 | 8.691049 | 3.847374 | -0.6648495 | 4.843675 | 1.531664e-11
70.69892 | 7.9916 | 8.618048 | 3.846047 | -0.6264476 | 4.772001 | 1.510703e-11
70.70892 | 7.9455 | 8.546998 | 3.844722 | -0.6014981 | 4.702276 | 1.490319e-11
70.71891 | 7.9058 | 8.477905 | 3.843402 | -0.5721055 | 4.634504 | 1.470557e-11
70.72891 | 7.8719 | 8.410576 | 3.842082 | -0.5386759 | 4.568494 | 1.451284e-11
70.73891 | 7.831 | 8.345021 | 3.840766 | -0.514021 | 4.504255 | 1.432587e-11
70.74891 | 7.7948 | 8.281185 | 3.839452 | -0.486385 | 4.441733 | 1.414424e-11
70.75891 | 7.7644 | 8.219016 | 3.838141 | -0.4546156 | 4.380875 | 1.396705e-11
70.76891 | 7.7346 | 8.158462 | 3.836832 | -0.4238616 | 4.32163 | 1.379563e-11
70.7789 | 7.6971 | 8.09954 | 3.835528 | -0.4024404 | 4.264013 | 1.362865e-11
70.7889 | 7.6637 | 8.04207 | 3.834224 | -0.3783699 | 4.207846 | 1.346612e-11
70.7989 | 7.6385 | 7.986073 | 3.832924 | -0.3475727 | 4.153149 | 1.330802e-11
70.8089 | 7.6155 | 7.931505 | 3.831626 | -0.316005 | 4.099879 | 1.315437e-11
70.8189 | 7.5786 | 7.878316 | 3.830331 | -0.299716 | 4.047985 | 1.300515e-11
70.8289 | 7.5494 | 7.82649 | 3.829039 | -0.2770901 | 3.997451 | 1.285994e-11
70.83889 | 7.5232 | 7.776012 | 3.82775 | -0.2528119 | 3.948262 | 1.271916e-11
70.84889 | 7.509 | 7.726752 | 3.826463 | -0.2177525 | 3.900289 | 1.258149e-11
70.85889 | 7.4769 | 7.678726 | 3.825179 | -0.201826 | 3.853547 | 1.244826e-11
70.86889 | 7.454 | 7.631897 | 3.823898 | -0.1778973 | 3.808 | 1.231815e-11
70.87889 | 7.4326 | 7.586232 | 3.822619 | -0.1536323 | 3.763613 | 1.219203e-11
70.88889 | 7.4098 | 7.541699 | 3.821343 | -0.1318986 | 3.720356 | 1.206901e-11
70.89888 | 7.3905 | 7.498306 | 3.820071 | -0.1078065 | 3.678235 | 1.195e-11
70.90888 | 7.3649 | 7.455941 | 3.8188 | -0.09104078 | 3.63714 | 1.183365e-11
70.91888 | 7.3497 | 7.414616 | 3.817533 | -0.0649156 | 3.597083 | 1.172085e-11
70.92888 | 7.3257 | 7.374303 | 3.816268 | -0.04860256 | 3.558035 | 1.161116e-11
70.93888 | 7.306 | 7.334975 | 3.815005 | -0.0289745 | 3.519969 | 1.150458e-11
70.94888 | 7.2896 | 7.296605 | 3.813746 | -0.007005157 | 3.482859 | 1.140066e-11
70.95887 | 7.2655 | 7.259206 | 3.81249 | 0.006294285 | 3.446715 | 1.129985e-11
70.96887 | 7.2505 | 7.222678 | 3.811236 | 0.02782158 | 3.411442 | 1.120171e-11
70.97887 | 7.2333 | 7.187038 | 3.809985 | 0.04626233 | 3.377052 | 1.110667e-11
70.98887 | 7.2159 | 7.152259 | 3.808737 | 0.06364057 | 3.343523 | 1.10143e-11
70.99887 | 7.2011 | 7.118323 | 3.807491 | 0.0827766 | 3.310832 | 1.092415e-11
71.00887 | 7.1878 | 7.085208 | 3.806248 | 0.1025925 | 3.278959 | 1.083666e-11
71.01886 | 7.1625 | 7.052923 | 3.80501 | 0.1095768 | 3.247914 | 1.075184e-11
71.02886 | 7.1516 | 7.021388 | 3.803772 | 0.1302124 | 3.217615 | 1.066969e-11
71.03886 | 7.1391 | 6.990614 | 3.802538 | 0.148486 | 3.188076 | 1.058975e-11
71.04886 | 7.1227 | 6.960584 | 3.801306 | 0.162116 | 3.159278 | 1.051204e-11
71.05886 | 7.106 | 6.93128 | 3.800077 | 0.1747203 | 3.131203 | 1.043654e-11
71.06886 | 7.0889 | 6.902685 | 3.798851 | 0.1862151 | 3.103834 | 1.036371e-11
71.07885 | 7.0805 | 6.87481 | 3.797629 | 0.2056901 | 3.077181 | 1.029266e-11
71.08885 | 7.0632 | 6.847584 | 3.796409 | 0.2156161 | 3.051175 | 1.022382e-11
71.09885 | 7.0505 | 6.82102 | 3.795191 | 0.2294801 | 3.025829 | 1.015721e-11
71.10885 | 7.0376 | 6.795103 | 3.793976 | 0.2424968 | 3.001127 | 1.009282e-11
71.11885 | 7.0267 | 6.769819 | 3.792764 | 0.2568807 | 2.977055 | 1.00302e-11
71.12884 | 7.0147 | 6.745179 | 3.791556 | 0.2695215 | 2.953622 | 9.969803e-12
71.13884 | 7.0031 | 6.721119 | 3.79035 | 0.2819806 | 2.930769 | 9.911183e-12
71.14884 | 6.9871 | 6.697653 | 3.789147 | 0.2894465 | 2.908507 | 9.85434e-12
71.15884 | 6.9789 | 6.674769 | 3.787946 | 0.3041311 | 2.886823 | 9.799273e-12
71.16884 | 6.9684 | 6.652453 | 3.786748 | 0.3159467 | 2.865705 | 9.746426e-12
71.17884 | 6.9531 | 6.630695 | 3.785553 | 0.3224046 | 2.845142 | 9.695356e-12
71.18883 | 6.9406 | 6.609505 | 3.784363 | 0.3310952 | 2.825142 | 9.646062e-12
71.19883 | 6.9275 | 6.588829 | 3.783173 | 0.3386707 | 2.805656 | 9.598544e-12
71.20883 | 6.9207 | 6.56868 | 3.781987 | 0.3520205 | 2.786692 | 9.552803e-12
71.21883 | 6.9049 | 6.549046 | 3.780804 | 0.3558545 | 2.768242 | 9.508394e-12
71.22883 | 6.8968 | 6.529918 | 3.779623 | 0.3668819 | 2.750295 | 9.465762e-12
71.23883 | 6.8842 | 6.511288 | 3.778445 | 0.3729125 | 2.732842 | 9.424905e-12
71.24882 | 6.8808 | 6.493163 | 3.777272 | 0.3876374 | 2.715891 | 9.385825e-12
71.25882 | 6.8693 | 6.475499 | 3.7761 | 0.3938006 | 2.6994 | 9.348522e-12
71.26882 | 6.8568 | 6.458308 | 3.774931 | 0.3984924 | 2.683377 | 9.312551e-12
71.27882 | 6.8493 | 6.441579 | 3.773765 | 0.4077212 | 2.667814 | 9.277912e-12
71.28882 | 6.8381 | 6.425305 | 3.772601 | 0.4127947 | 2.652704 | 9.245049e-12
71.29882 | 6.8337 | 6.40948 | 3.771441 | 0.4242196 | 2.638039 | 9.213519e-12
71.30881 | 6.8235 | 6.394111 | 3.770285 | 0.4293886 | 2.623827 | 9.183765e-12
71.31881 | 6.8122 | 6.379161 | 3.76913 | 0.4330386 | 2.610031 | 9.155343e-12
71.32881 | 6.8044 | 6.364639 | 3.767979 | 0.4397612 | 2.59666 | 9.128698e-12
71.33881 | 6.7993 | 6.350537 | 3.76683 | 0.4487626 | 2.583707 | 9.102941e-12
71.34881 | 6.792 | 6.336851 | 3.765684 | 0.4551494 | 2.571166 | 9.07896e-12
71.35881 | 6.7836 | 6.323573 | 3.764541 | 0.4600271 | 2.559032 | 9.056755e-12
71.3688 | 6.7788 | 6.310711 | 3.763402 | 0.4680895 | 2.547308 | 9.035439e-12
71.3788 | 6.7737 | 6.298233 | 3.762265 | 0.4754671 | 2.535968 | 9.015899e-12
71.3888 | 6.7701 | 6.286148 | 3.761131 | 0.4839522 | 2.525016 | 8.997691e-12
71.3988 | 6.7654 | 6.27445 | 3.76 | 0.4909503 | 2.51445 | 8.980372e-12
71.4088 | 6.7579 | 6.263134 | 3.758872 | 0.4947665 | 2.504262 | 8.964829e-12
71.4188 | 6.7515 | 6.252195 | 3.757747 | 0.4993051 | 2.494448 | 8.950618e-12
71.42879 | 6.751 | 6.241639 | 3.756626 | 0.509361 | 2.485013 | 8.938184e-12
71.43879 | 6.7478 | 6.231441 | 3.755506 | 0.5163592 | 2.475935 | 8.926637e-12
71.44879 | 6.7391 | 6.221607 | 3.75439 | 0.5174933 | 2.467217 | 8.916423e-12
71.45879 | 6.7374 | 6.212132 | 3.753276 | 0.5252678 | 2.458856 | 8.907541e-12
71.46879 | 6.7295 | 6.203014 | 3.752166 | 0.5264863 | 2.450848 | 8.899992e-12
71.47879 | 6.7331 | 6.194247 | 3.751058 | 0.5388529 | 2.443189 | 8.893775e-12
71.48878 | 6.7297 | 6.185837 | 3.749955 | 0.5438632 | 2.435882 | 8.88889e-12
71.49878 | 6.7247 | 6.177763 | 3.748853 | 0.5469367 | 2.42891 | 8.885337e-12
71.50878 | 6.7232 | 6.170031 | 3.747755 | 0.553169 | 2.422276 | 8.883116e-12
71.51878 | 6.7244 | 6.162637 | 3.746659 | 0.5617627 | 2.415978 | 8.882228e-12
71.52878 | 6.7243 | 6.155579 | 3.745567 | 0.5687215 | 2.410012 | 8.882672e-12
71.53877 | 6.7199 | 6.148861 | 3.744478 | 0.5710388 | 2.404383 | 8.884449e-12
71.54877 | 6.7183 | 6.142464 | 3.743391 | 0.5758357 | 2.399073 | 8.887557e-12
71.55877 | 6.7159 | 6.136395 | 3.742308 | 0.5795053 | 2.394087 | 8.891998e-12
71.56877 | 6.7174 | 6.13065 | 3.741227 | 0.5867501 | 2.389423 | 8.897327e-12
71.57877 | 6.716 | 6.125228 | 3.74015 | 0.5907722 | 2.385078 | 8.904433e-12
71.58877 | 6.7162 | 6.120127 | 3.739075 | 0.5960732 | 2.381052 | 8.912426e-12
71.59876 | 6.7176 | 6.115349 | 3.738004 | 0.6022508 | 2.377345 | 8.921752e-12
71.60876 | 6.715 | 6.110884 | 3.736936 | 0.6041156 | 2.373949 | 8.932854e-12
71.61876 | 6.7203 | 6.106736 | 3.73587 | 0.6135639 | 2.370866 | 8.944845e-12
71.62876 | 6.719 | 6.102903 | 3.734808 | 0.6160967 | 2.368096 | 8.958168e-12
71.63876 | 6.7212 | 6.099385 | 3.733748 | 0.6218149 | 2.365637 | 8.973267e-12
71.64876 | 6.7183 | 6.096181 | 3.732692 | 0.6221188 | 2.36349 | 8.989254e-12
71.65875 | 6.7237 | 6.093294 | 3.731639 | 0.6304062 | 2.361655 | 9.006573e-12
71.66875 | 6.7264 | 6.090718 | 3.730589 | 0.6356825 | 2.360129 | 9.025669e-12
71.67875 | 6.7241 | 6.088456 | 3.729541 | 0.6356443 | 2.358914 | 9.045653e-12
71.68875 | 6.7252 | 6.086509 | 3.728497 | 0.6386911 | 2.358012 | 9.067413e-12
71.69875 | 6.7236 | 6.084878 | 3.727456 | 0.6387219 | 2.357422 | 9.090062e-12
71.70875 | 6.7253 | 6.083565 | 3.726417 | 0.6417354 | 2.357147 | 9.114487e-12
71.71874 | 6.7277 | 6.082571 | 3.725383 | 0.6451293 | 2.357187 | 9.140244e-12
71.72874 | 6.7294 | 6.081895 | 3.724351 | 0.6475046 | 2.357544 | 9.167778e-12
71.73874 | 6.729 | 6.081543 | 3.723322 | 0.6474565 | 2.358221 | 9.196199e-12
71.74874 | 6.7309 | 6.081517 | 3.722296 | 0.6493834 | 2.359221 | 9.226397e-12
71.75874 | 6.7323 | 6.081817 | 3.721273 | 0.6504825 | 2.360544 | 9.257928e-12
71.76874 | 6.7341 | 6.082449 | 3.720253 | 0.6516511 | 2.362196 | 9.291234e-12
71.77873 | 6.7337 | 6.083414 | 3.719237 | 0.6502859 | 2.364177 | 9.325873e-12
71.78873 | 6.7356 | 6.084716 | 3.718224 | 0.6508836 | 2.366493 | 9.362289e-12
71.79873 | 6.739 | 6.08636 | 3.717213 | 0.65264 | 2.369147 | 9.400036e-12
71.80873 | 6.7409 | 6.088349 | 3.716205 | 0.6525512 | 2.372143 | 9.43956e-12
71.81873 | 6.7417 | 6.090687 | 3.715201 | 0.6510128 | 2.375486 | 9.480861e-12
71.82873 | 6.7399 | 6.09338 | 3.714199 | 0.6465203 | 2.37918 | 9.523493e-12
71.83872 | 6.7423 | 6.096428 | 3.713202 | 0.6458717 | 2.383226 | 9.567902e-12
71.84872 | 6.7478 | 6.099844 | 3.712207 | 0.6479559 | 2.387637 | 9.614531e-12
71.85872 | 6.7513 | 6.10363 | 3.711215 | 0.6476701 | 2.392415 | 9.662493e-12
71.86872 | 6.7535 | 6.107791 | 3.710226 | 0.6457088 | 2.397565 | 9.712231e-12
71.87872 | 6.7575 | 6.112334 | 3.70924 | 0.6451661 | 2.403094 | 9.764189e-12
71.88872 | 6.7591 | 6.117265 | 3.708257 | 0.6418351 | 2.409008 | 9.81748e-12
71.89871 | 6.7678 | 6.122583 | 3.707278 | 0.6452168 | 2.415305 | 9.872991e-12
71.90871 | 6.7688 | 6.128312 | 3.706302 | 0.6404885 | 2.42201 | 9.930723e-12
71.91871 | 6.7723 | 6.134447 | 3.705328 | 0.6378525 | 2.429119 | 9.990231e-12
71.92871 | 6.7754 | 6.140999 | 3.704358 | 0.6344013 | 2.436641 | 1.005152e-11
71.93871 | 6.7834 | 6.147976 | 3.703391 | 0.6354241 | 2.444585 | 1.011546e-11
71.9487 | 6.7916 | 6.155379 | 3.702427 | 0.6362215 | 2.452951 | 1.018119e-11
71.9587 | 6.7932 | 6.163229 | 3.701467 | 0.6299705 | 2.461763 | 1.024913e-11
71.9687 | 6.7983 | 6.171531 | 3.700509 | 0.6267691 | 2.471022 | 1.031975e-11
71.9787 | 6.809 | 6.180292 | 3.699554 | 0.6287084 | 2.480738 | 1.039213e-11
71.9887 | 6.8192 | 6.189522 | 3.698602 | 0.6296783 | 2.490919 | 1.046718e-11
71.9987 | 6.8279 | 6.199231 | 3.697654 | 0.6286694 | 2.501577 | 1.054445e-11
72.00869 | 6.8382 | 6.209419 | 3.69671 | 0.6287807 | 2.51271 | 1.062439e-11
72.01869 | 6.8479 | 6.220117 | 3.695768 | 0.6277833 | 2.524349 | 1.070655e-11
72.02869 | 6.8555 | 6.231325 | 3.694829 | 0.6241753 | 2.536496 | 1.079181e-11
72.03869 | 6.8694 | 6.243055 | 3.693893 | 0.6263454 | 2.549162 | 1.08793e-11
72.04869 | 6.8802 | 6.255318 | 3.69296 | 0.6248821 | 2.562358 | 1.096989e-11
72.05869 | 6.8936 | 6.268126 | 3.692031 | 0.6254738 | 2.576096 | 1.106315e-11
72.06868 | 6.9031 | 6.281478 | 3.691105 | 0.6216215 | 2.590373 | 1.115907e-11
72.07868 | 6.9189 | 6.295414 | 3.690182 | 0.6234864 | 2.605232 | 1.125855e-11
72.08868 | 6.9297 | 6.309931 | 3.689262 | 0.6197687 | 2.620669 | 1.136069e-11
72.09868 | 6.9509 | 6.325045 | 3.688345 | 0.625855 | 2.6367 | 1.146594e-11
72.10868 | 6.9656 | 6.340768 | 3.687432 | 0.6248323 | 2.653336 | 1.15743e-11
72.11868 | 6.9825 | 6.357114 | 3.686521 | 0.6253864 | 2.670592 | 1.168621e-11
72.12867 | 7.0043 | 6.37408 | 3.685615 | 0.6302205 | 2.688465 | 1.180123e-11
72.13867 | 7.0251 | 6.391713 | 3.684711 | 0.6333873 | 2.707002 | 1.191935e-11
72.14867 | 7.0431 | 6.410012 | 3.68381 | 0.6330882 | 2.726202 | 1.204148e-11
72.15867 | 7.0626 | 6.428991 | 3.682912 | 0.633609 | 2.746079 | 1.21676e-11
72.16867 | 7.0855 | 6.448666 | 3.682018 | 0.6368344 | 2.766648 | 1.229683e-11
72.17867 | 7.1105 | 6.46905 | 3.681126 | 0.6414496 | 2.787924 | 1.243006e-11
72.18866 | 7.1344 | 6.49014 | 3.680239 | 0.6442605 | 2.809901 | 1.256728e-11
72.19866 | 7.158 | 6.51199 | 3.679354 | 0.6460103 | 2.832636 | 1.27085e-11
72.20866 | 7.1851 | 6.534596 | 3.678472 | 0.6505043 | 2.856123 | 1.285416e-11
72.21866 | 7.2129 | 6.557973 | 3.677594 | 0.6549271 | 2.880379 | 1.300382e-11
72.22866 | 7.249 | 6.582136 | 3.676718 | 0.6668636 | 2.905418 | 1.315792e-11
72.23866 | 7.2796 | 6.607101 | 3.675846 | 0.672499 | 2.931255 | 1.331601e-11
72.24865 | 7.3107 | 6.632856 | 3.674978 | 0.6778444 | 2.957877 | 1.3479e-11
72.25865 | 7.3476 | 6.659466 | 3.674113 | 0.6881342 | 2.985353 | 1.364686e-11
72.26865 | 7.3833 | 6.686921 | 3.67325 | 0.6963792 | 3.01367 | 1.381917e-11
72.27865 | 7.4253 | 6.715233 | 3.672391 | 0.7100665 | 3.042842 | 1.39968e-11
72.28865 | 7.4643 | 6.744417 | 3.671535 | 0.719883 | 3.072882 | 1.417932e-11
72.29865 | 7.5077 | 6.774484 | 3.670682 | 0.7332163 | 3.103801 | 1.436673e-11
72.30864 | 7.5461 | 6.805414 | 3.669834 | 0.7406859 | 3.13558 | 1.455946e-11
72.31864 | 7.5899 | 6.837279 | 3.668987 | 0.7526209 | 3.168292 | 1.475797e-11
72.32864 | 7.644 | 6.870058 | 3.668144 | 0.7739422 | 3.201913 | 1.496137e-11
72.33864 | 7.689 | 6.903758 | 3.667304 | 0.7852418 | 3.236454 | 1.517098e-11
72.34864 | 7.7396 | 6.938387 | 3.666468 | 0.8012132 | 3.271919 | 1.538591e-11
72.35863 | 7.7931 | 6.973913 | 3.665635 | 0.8191866 | 3.308278 | 1.560663e-11
72.36863 | 7.8442 | 7.01041 | 3.664805 | 0.8337896 | 3.345605 | 1.583356e-11
72.37863 | 7.9036 | 7.047845 | 3.663979 | 0.8557554 | 3.383866 | 1.606626e-11
72.38863 | 7.9633 | 7.086215 | 3.663155 | 0.8770847 | 3.42306 | 1.630518e-11
72.39863 | 8.0194 | 7.125519 | 3.662335 | 0.8938806 | 3.463185 | 1.655032e-11
72.40863 | 8.0787 | 7.165751 | 3.661518 | 0.9129489 | 3.504233 | 1.680167e-11
72.41862 | 8.1369 | 7.206862 | 3.660705 | 0.9300378 | 3.546158 | 1.705969e-11
72.42862 | 8.2055 | 7.248922 | 3.659894 | 0.9565776 | 3.589028 | 1.732392e-11
72.43862 | 8.2707 | 7.291879 | 3.659087 | 0.9788215 | 3.632792 | 1.759481e-11
72.44862 | 8.3344 | 7.335714 | 3.658283 | 0.9986858 | 3.677431 | 1.787281e-11
72.45862 | 8.3977 | 7.38041 | 3.657482 | 1.01729 | 3.722928 | 1.815703e-11
72.46862 | 8.469 | 7.425945 | 3.656685 | 1.043055 | 3.769261 | 1.844835e-11
72.47861 | 8.5378 | 7.472248 | 3.655891 | 1.065552 | 3.816356 | 1.874589e-11
72.48861 | 8.6072 | 7.519381 | 3.6551 | 1.087819 | 3.864281 | 1.905098e-11
72.49861 | 8.6793 | 7.567269 | 3.654313 | 1.112031 | 3.912956 | 1.936273e-11
72.50861 | 8.7468 | 7.615879 | 3.653528 | 1.130921 | 3.96235 | 1.968159e-11
72.51861 | 8.8222 | 7.665173 | 3.652747 | 1.157027 | 4.012425 | 2.000755e-11
72.52861 | 8.8974 | 7.715113 | 3.65197 | 1.182287 | 4.063143 | 2.034017e-11
72.5386 | 8.9725 | 7.765592 | 3.651196 | 1.206908 | 4.114396 | 2.06799e-11
72.5486 | 9.0413 | 7.816696 | 3.650425 | 1.224604 | 4.166271 | 2.102674e-11
72.5586 | 9.1179 | 7.868315 | 3.649657 | 1.249585 | 4.218658 | 2.138112e-11
72.5686 | 9.1952 | 7.920399 | 3.648892 | 1.274801 | 4.271507 | 2.174216e-11
72.5786 | 9.2689 | 7.9729 | 3.648131 | 1.296 | 4.324769 | 2.211031e-11
72.5886 | 9.3411 | 8.025764 | 3.647373 | 1.315336 | 4.378391 | 2.248601e-11
72.59859 | 9.4116 | 8.078886 | 3.646619 | 1.332714 | 4.432267 | 2.286793e-11
72.60859 | 9.4867 | 8.132313 | 3.645868 | 1.354387 | 4.486445 | 2.32574e-11
72.61859 | 9.5654 | 8.185934 | 3.64512 | 1.379466 | 4.540815 | 2.365397e-11
72.62859 | 9.635 | 8.239691 | 3.644375 | 1.395309 | 4.595316 | 2.405764e-11
72.63859 | 9.7075 | 8.293519 | 3.643634 | 1.413981 | 4.649886 | 2.446798e-11
72.64859 | 9.776 | 8.347354 | 3.642896 | 1.428646 | 4.704459 | 2.488543e-11
72.65858 | 9.8456 | 8.401074 | 3.642162 | 1.444526 | 4.758913 | 2.530909e-11
72.66858 | 9.9182 | 8.454714 | 3.64143 | 1.463486 | 4.813283 | 2.573985e-11
72.67858 | 9.9885 | 8.508144 | 3.640702 | 1.480356 | 4.867442 | 2.617728e-11
72.68858 | 10.0521 | 8.561285 | 3.639977 | 1.490815 | 4.921308 | 2.662093e-11
72.69858 | 10.1128 | 8.614055 | 3.639256 | 1.498745 | 4.9748 | 2.707123e-11
72.70857 | 10.1741 | 8.666308 | 3.638538 | 1.507792 | 5.027769 | 2.752731e-11
72.71857 | 10.2314 | 8.718064 | 3.637823 | 1.513336 | 5.08024 | 2.798917e-11
72.72857 | 10.2966 | 8.769167 | 3.637112 | 1.527433 | 5.132056 | 2.845724e-11
72.73857 | 10.3532 | 8.819516 | 3.636404 | 1.533684 | 5.183113 | 2.893019e-11
72.74857 | 10.4031 | 8.869002 | 3.635699 | 1.534098 | 5.233303 | 2.940803e-11
72.75857 | 10.4506 | 8.917511 | 3.634997 | 1.533089 | 5.282514 | 2.989076e-11
72.76856 | 10.5055 | 8.964882 | 3.6343 | 1.540618 | 5.330581 | 3.037703e-11
72.77856 | 10.5469 | 9.011085 | 3.633605 | 1.535815 | 5.37748 | 3.086775e-11
72.78856 | 10.5946 | 9.055951 | 3.632914 | 1.538649 | 5.423037 | 3.136114e-11
72.79856 | 10.6254 | 9.099356 | 3.632226 | 1.526044 | 5.46713 | 3.185763e-11
72.80856 | 10.663 | 9.141173 | 3.631541 | 1.521827 | 5.509632 | 3.23559e-11
72.81856 | 10.702 | 9.181278 | 3.63086 | 1.520722 | 5.550419 | 3.285594e-11
72.82855 | 10.7287 | 9.219513 | 3.630182 | 1.509187 | 5.589331 | 3.335554e-11
72.83855 | 10.7494 | 9.255834 | 3.629508 | 1.493566 | 5.626326 | 3.385603e-11
72.84855 | 10.774 | 9.290089 | 3.628836 | 1.483911 | 5.661252 | 3.435519e-11
72.85855 | 10.7896 | 9.322171 | 3.628168 | 1.467429 | 5.694003 | 3.485301e-11
72.86855 | 10.8099 | 9.351983 | 3.627504 | 1.457917 | 5.724479 | 3.534817e-11
72.87855 | 10.8233 | 9.379437 | 3.626843 | 1.443863 | 5.752594 | 3.583978e-11
72.88854 | 10.831 | 9.404431 | 3.626185 | 1.426569 | 5.778246 | 3.63265e-11
72.89854 | 10.8313 | 9.426947 | 3.625531 | 1.404353 | 5.801416 | 3.680833e-11
72.90854 | 10.8335 | 9.446911 | 3.62488 | 1.386589 | 5.822032 | 3.728351e-11
72.91854 | 10.8322 | 9.464283 | 3.624232 | 1.367917 | 5.840051 | 3.775158e-11
72.92854 | 10.8274 | 9.479037 | 3.623588 | 1.348363 | 5.855449 | 3.821032e-11
72.93854 | 10.8163 | 9.491162 | 3.622947 | 1.325138 | 5.868215 | 3.865974e-11
72.94853 | 10.807 | 9.500653 | 3.62231 | 1.306347 | 5.878343 | 3.909806e-11
72.95853 | 10.7845 | 9.507544 | 3.621675 | 1.276956 | 5.885869 | 3.952438e-11
72.96853 | 10.7695 | 9.511854 | 3.621045 | 1.257646 | 5.890809 | 3.993783e-11
72.97853 | 10.7501 | 9.513623 | 3.620417 | 1.236477 | 5.893205 | 4.033662e-11
72.98853 | 10.7305 | 9.512904 | 3.619793 | 1.217596 | 5.893111 | 4.071987e-11
72.99853 | 10.7026 | 9.509758 | 3.619172 | 1.192842 | 5.890586 | 4.108669e-11
73.00852 | 10.6793 | 9.504264 | 3.618556 | 1.175036 | 5.885708 | 4.143486e-11
73.01852 | 10.6389 | 9.496491 | 3.617942 | 1.142409 | 5.878549 | 4.176437e-11
73.02852 | 10.6119 | 9.48653 | 3.617331 | 1.12537 | 5.869199 | 4.207346e-11
73.03852 | 10.5756 | 9.474472 | 3.616724 | 1.101128 | 5.857748 | 4.236123e-11
73.04852 | 10.543 | 9.460415 | 3.61612 | 1.082585 | 5.844295 | 4.262679e-11
73.05852 | 10.4994 | 9.444461 | 3.61552 | 1.054939 | 5.828941 | 4.286882e-11
73.06851 | 10.4578 | 9.426733 | 3.614924 | 1.031067 | 5.811809 | 4.308687e-11
73.07851 | 10.4229 | 9.407303 | 3.61433 | 1.015597 | 5.792973 | 4.32796e-11
73.08851 | 10.3801 | 9.3863 | 3.61374 | 0.9938001 | 5.77256 | 4.344702e-11
73.09851 | 10.3361 | 9.363835 | 3.613153 | 0.9722646 | 5.750682 | 4.358824e-11
73.10851 | 10.2934 | 9.340024 | 3.61257 | 0.9533759 | 5.727454 | 4.370282e-11
73.1185 | 10.2517 | 9.31501 | 3.611991 | 0.9366903 | 5.703019 | 4.37903e-11
73.1285 | 10.2057 | 9.288854 | 3.611414 | 0.9168457 | 5.67744 | 4.38507e-11
73.1385 | 10.1639 | 9.261703 | 3.610841 | 0.9021975 | 5.650861 | 4.388356e-11
73.1485 | 10.1126 | 9.233673 | 3.610271 | 0.8789265 | 5.623402 | 4.388934e-11
73.1585 | 10.0691 | 9.204887 | 3.609705 | 0.8642131 | 5.595182 | 4.386802e-11
73.1685 | 10.0221 | 9.175462 | 3.609142 | 0.8466376 | 5.56632 | 4.38205e-11
73.17849 | 9.9769 | 9.145548 | 3.608583 | 0.8313523 | 5.536964 | 4.374634e-11
73.18849 | 9.9323 | 9.115206 | 3.608027 | 0.817094 | 5.507179 | 4.364642e-11
73.19849 | 9.8915 | 9.084583 | 3.607475 | 0.8069169 | 5.477108 | 4.352163e-11
73.20849 | 9.8393 | 9.053797 | 3.606926 | 0.7855028 | 5.446872 | 4.337242e-11
73.21849 | 9.7983 | 9.022964 | 3.60638 | 0.7753365 | 5.416584 | 4.319922e-11
73.22849 | 9.756 | 8.992195 | 3.605838 | 0.7638049 | 5.386358 | 4.300382e-11
73.23848 | 9.7191 | 8.961633 | 3.605299 | 0.7574671 | 5.356334 | 4.278711e-11
73.24848 | 9.676 | 8.931325 | 3.604764 | 0.7446754 | 5.326561 | 4.254908e-11
73.25848 | 9.6359 | 8.901404 | 3.604232 | 0.7344958 | 5.297173 | 4.22915e-11
73.26848 | 9.5945 | 8.871971 | 3.603703 | 0.7225286 | 5.268268 | 4.201528e-11
73.27848 | 9.5572 | 8.843122 | 3.603178 | 0.7140777 | 5.239944 | 4.172174e-11
73.28848 | 9.5274 | 8.814947 | 3.602656 | 0.7124528 | 5.212291 | 4.141176e-11
73.29847 | 9.4896 | 8.787559 | 3.602138 | 0.7020407 | 5.185421 | 4.108669e-11
73.30847 | 9.4571 | 8.760986 | 3.601623 | 0.6961144 | 5.159362 | 4.074741e-11
73.31847 | 9.4259 | 8.735328 | 3.601112 | 0.690572 | 5.134216 | 4.03948e-11
73.32847 | 9.3948 | 8.710658 | 3.600604 | 0.6841423 | 5.110054 | 4.003065e-11
73.33847 | 9.3678 | 8.687038 | 3.600099 | 0.6807618 | 5.086939 | 3.965583e-11
73.34847 | 9.3461 | 8.66453 | 3.599598 | 0.6815697 | 5.064932 | 3.927125e-11
73.35846 | 9.3233 | 8.643207 | 3.599101 | 0.6800931 | 5.044106 | 3.887912e-11
73.36846 | 9.3045 | 8.623076 | 3.598607 | 0.6814236 | 5.024469 | 3.8479e-11
73.37846 | 9.2783 | 8.604204 | 3.598116 | 0.6740963 | 5.006088 | 3.80731e-11
73.38846 | 9.2664 | 8.586628 | 3.597629 | 0.6797717 | 4.988999 | 3.766232e-11
73.39846 | 9.2503 | 8.570385 | 3.597145 | 0.6799152 | 4.97324 | 3.724798e-11
73.40846 | 9.2375 | 8.555504 | 3.596664 | 0.6819958 | 4.95884 | 3.683054e-11
73.41845 | 9.221 | 8.542024 | 3.596188 | 0.6789763 | 4.945836 | 3.641221e-11
73.42845 | 9.2116 | 8.529944 | 3.595714 | 0.681656 | 4.93423 | 3.599299e-11
73.43845 | 9.1986 | 8.519297 | 3.595244 | 0.6793033 | 4.924052 | 3.557421e-11
73.44845 | 9.1993 | 8.510099 | 3.594778 | 0.6892015 | 4.915321 | 3.515677e-11
73.45845 | 9.1858 | 8.502364 | 3.594314 | 0.6834361 | 4.90805 | 3.474199e-11
73.46845 | 9.187 | 8.496104 | 3.593855 | 0.6908959 | 4.902249 | 3.433032e-11
73.47844 | 9.185 | 8.491332 | 3.593399 | 0.6936675 | 4.897934 | 3.392353e-11
73.48844 | 9.1813 | 8.488047 | 3.592946 | 0.6932528 | 4.895101 | 3.352119e-11
73.49844 | 9.1895 | 8.486259 | 3.592497 | 0.7032407 | 4.893763 | 3.312461e-11
73.50844 | 9.1854 | 8.485974 | 3.592051 | 0.6994257 | 4.893924 | 3.27347e-11
73.51844 | 9.1889 | 8.487194 | 3.591608 | 0.7017056 | 4.895586 | 3.23519e-11
73.52843 | 9.1915 | 8.489919 | 3.59117 | 0.7015806 | 4.89875 | 3.197709e-11
73.53843 | 9.1886 | 8.494156 | 3.590734 | 0.6944443 | 4.903421 | 3.161071e-11
73.54843 | 9.2016 | 8.499903 | 3.590302 | 0.7016969 | 4.909601 | 3.125278e-11
73.55843 | 9.205 | 8.507162 | 3.589874 | 0.6978382 | 4.917288 | 3.090461e-11
73.56843 | 9.2121 | 8.515933 | 3.589448 | 0.696167 | 4.926485 | 3.056577e-11
73.57843 | 9.2185 | 8.526217 | 3.589027 | 0.6922833 | 4.93719 | 3.023715e-11
73.58842 | 9.2255 | 8.538002 | 3.588609 | 0.6874983 | 4.949393 | 2.991962e-11
73.59842 | 9.2399 | 8.551312 | 3.588194 | 0.6885885 | 4.963117 | 2.961187e-11
73.60842 | 9.2476 | 8.566137 | 3.587783 | 0.6814626 | 4.978354 | 2.931566e-11
73.61842 | 9.2557 | 8.58248 | 3.587375 | 0.6732203 | 4.995104 | 2.903011e-11
73.62842 | 9.266 | 8.600341 | 3.586971 | 0.6656587 | 5.01337 | 2.875611e-11
73.63842 | 9.2745 | 8.619725 | 3.58657 | 0.654775 | 5.033155 | 2.849365e-11
73.64841 | 9.2856 | 8.640613 | 3.586173 | 0.6449868 | 5.05444 | 2.824274e-11
73.65841 | 9.3004 | 8.663051 | 3.585779 | 0.6373487 | 5.077272 | 2.800338e-11
73.66841 | 9.3131 | 8.687024 | 3.585389 | 0.626076 | 5.101635 | 2.777556e-11
73.67841 | 9.3231 | 8.712538 | 3.585002 | 0.6105617 | 5.127537 | 2.755929e-11
73.68841 | 9.3394 | 8.739601 | 3.584618 | 0.5997994 | 5.154982 | 2.735501e-11
73.69841 | 9.3442 | 8.76822 | 3.584238 | 0.5759803 | 5.183981 | 2.716227e-11
73.7084 | 9.3634 | 8.798378 | 3.583862 | 0.5650219 | 5.214516 | 2.698108e-11
73.7184 | 9.3827 | 8.830137 | 3.583489 | 0.5525629 | 5.246648 | 2.681189e-11
73.7284 | 9.3908 | 8.863484 | 3.583119 | 0.5273163 | 5.280364 | 2.665379e-11
73.7384 | 9.4105 | 8.898432 | 3.582753 | 0.5120685 | 5.315678 | 2.650768e-11
73.7484 | 9.4235 | 8.934994 | 3.582391 | 0.4885063 | 5.352603 | 2.637268e-11
73.7584 | 9.4377 | 8.973186 | 3.582032 | 0.4645141 | 5.391154 | 2.624923e-11
73.76839 | 9.4621 | 9.012986 | 3.581676 | 0.4491139 | 5.43131 | 2.613731e-11
73.77839 | 9.4812 | 9.054489 | 3.581324 | 0.4267105 | 5.473165 | 2.603651e-11
73.78839 | 9.4944 | 9.097677 | 3.580975 | 0.3967229 | 5.516702 | 2.59468e-11
73.79839 | 9.5165 | 9.142571 | 3.58063 | 0.3739292 | 5.561941 | 2.586864e-11
73.80839 | 9.5339 | 9.189193 | 3.580288 | 0.3447069 | 5.608905 | 2.580114e-11
73.81839 | 9.5525 | 9.237568 | 3.57995 | 0.3149315 | 5.657618 | 2.574474e-11
73.82838 | 9.5775 | 9.287673 | 3.579616 | 0.2898269 | 5.708057 | 2.569944e-11
73.83838 | 9.6021 | 9.339632 | 3.579285 | 0.2624683 | 5.760347 | 2.566525e-11
73.84838 | 9.623 | 9.393425 | 3.578957 | 0.2295749 | 5.814468 | 2.564171e-11
73.85838 | 9.6475 | 9.449085 | 3.578632 | 0.1984147 | 5.870453 | 2.562883e-11
73.86838 | 9.664 | 9.506644 | 3.578312 | 0.157356 | 5.928332 | 2.562661e-11
73.87838 | 9.6933 | 9.566136 | 3.577994 | 0.1271637 | 5.988142 | 2.563549e-11
73.88837 | 9.7233 | 9.627536 | 3.577681 | 0.09576381 | 6.049855 | 2.565503e-11
73.89837 | 9.7496 | 9.691002 | 3.57737 | 0.05859759 | 6.113632 | 2.568479e-11
73.90837 | 9.7731 | 9.756516 | 3.577064 | 0.01658367 | 6.179453 | 2.572564e-11
73.91837 | 9.7996 | 9.82412 | 3.57676 | -0.02451972 | 6.24736 | 2.577716e-11
73.92837 | 9.8229 | 9.893856 | 3.57646 | -0.07095578 | 6.317396 | 2.583933e-11
73.93836 | 9.8602 | 9.965701 | 3.576164 | -0.1055006 | 6.389536 | 2.591216e-11
73.94836 | 9.8859 | 10.03984 | 3.575871 | -0.1539429 | 6.463972 | 2.599565e-11
73.95836 | 9.9197 | 10.11626 | 3.575582 | -0.1965613 | 6.54068 | 2.60898e-11
73.96836 | 9.9488 | 10.19501 | 3.575296 | -0.2462102 | 6.619714 | 2.61946e-11
73.97836 | 9.9785 | 10.27614 | 3.575013 | -0.2976428 | 6.701129 | 2.631051e-11
73.98836 | 10.0115 | 10.35972 | 3.574734 | -0.3482187 | 6.784984 | 2.643707e-11
73.99835 | 10.0458 | 10.44571 | 3.574459 | -0.3999071 | 6.871248 | 2.657474e-11
74.00835 | 10.0881 | 10.53434 | 3.574187 | -0.4462436 | 6.960156 | 2.672351e-11
74.01835 | 10.1226 | 10.62561 | 3.573919 | -0.5030066 | 7.051688 | 2.688338e-11
74.02835 | 10.1573 | 10.71956 | 3.573654 | -0.5622636 | 7.14591 | 2.705436e-11
74.03835 | 10.1937 | 10.81628 | 3.573392 | -0.6225833 | 7.242891 | 2.723688e-11
74.04835 | 10.2441 | 10.91584 | 3.573134 | -0.6717374 | 7.342703 | 2.74305e-11
74.05834 | 10.2908 | 11.0182 | 3.57288 | -0.7273992 | 7.445319 | 2.763567e-11
74.06834 | 10.3221 | 11.12365 | 3.572629 | -0.8015464 | 7.551017 | 2.785283e-11
74.07834 | 10.3803 | 11.23216 | 3.572381 | -0.851859 | 7.659778 | 2.808198e-11
74.08834 | 10.4283 | 11.34382 | 3.572137 | -0.9155208 | 7.771683 | 2.832312e-11
74.09834 | 10.4805 | 11.45872 | 3.571897 | -0.9782167 | 7.88682 | 2.85767e-11
74.10834 | 10.541 | 11.57694 | 3.57166 | -1.035935 | 8.005275 | 2.884226e-11
74.11833 | 10.6015 | 11.69845 | 3.571426 | -1.096947 | 8.127021 | 2.912026e-11
74.12833 | 10.6634 | 11.82358 | 3.571196 | -1.160184 | 8.252388 | 2.941158e-11
74.13833 | 10.7309 | 11.95233 | 3.57097 | -1.221427 | 8.381357 | 2.971579e-11
74.14833 | 10.7946 | 12.08478 | 3.570747 | -1.290175 | 8.514029 | 3.003331e-11
74.15833 | 10.8693 | 12.22103 | 3.570527 | -1.351733 | 8.650505 | 3.036416e-11
74.16833 | 10.9533 | 12.3612 | 3.570311 | -1.407905 | 8.790894 | 3.070877e-11
74.17832 | 11.0367 | 12.50522 | 3.570099 | -1.468517 | 8.935118 | 3.106715e-11
74.18832 | 11.1156 | 12.65354 | 3.569889 | -1.537945 | 9.083655 | 3.144018e-11
74.19832 | 11.2105 | 12.80613 | 3.569684 | -1.595625 | 9.236441 | 3.182787e-11
74.20832 | 11.2957 | 12.96308 | 3.569482 | -1.667375 | 9.393593 | 3.223066e-11
74.21832 | 11.4134 | 13.12452 | 3.569283 | -1.711118 | 9.555235 | 3.264855e-11
74.22832 | 11.5188 | 13.29057 | 3.569088 | -1.771775 | 9.721487 | 3.308198e-11
74.23831 | 11.637 | 13.4612 | 3.568897 | -1.824202 | 9.892305 | 3.353051e-11
74.24831 | 11.7594 | 13.63687 | 3.568708 | -1.877468 | 10.06816 | 3.399592e-11
74.25831 | 11.8792 | 13.81754 | 3.568524 | -1.938339 | 10.24902 | 3.44782e-11
74.26831 | 12.0036 | 14.00335 | 3.568342 | -1.999749 | 10.43501 | 3.497691e-11
74.27831 | 12.1589 | 14.19371 | 3.568165 | -2.03481 | 10.62554 | 3.549072e-11
74.28831 | 12.3093 | 14.39021 | 3.567991 | -2.080908 | 10.82222 | 3.602452e-11
74.2983 | 12.4635 | 14.59204 | 3.56782 | -2.128544 | 11.02422 | 3.657608e-11
74.3083 | 12.6226 | 14.79979 | 3.567653 | -2.177186 | 11.23213 | 3.714629e-11
74.3183 | 12.7933 | 15.01337 | 3.567489 | -2.220066 | 11.44588 | 3.773515e-11
74.3283 | 12.9715 | 15.23293 | 3.567329 | -2.261428 | 11.6656 | 3.834355e-11
74.3383 | 13.18 | 15.45862 | 3.567172 | -2.278616 | 11.89144 | 3.897149e-11
74.34829 | 13.3823 | 15.69034 | 3.567019 | -2.308043 | 12.12332 | 3.961853e-11
74.35829 | 13.5982 | 15.9287 | 3.566869 | -2.330505 | 12.36184 | 4.028688e-11
74.36829 | 13.8258 | 16.17326 | 3.566723 | -2.347459 | 12.60654 | 4.097478e-11
74.37829 | 14.0599 | 16.42486 | 3.56658 | -2.364964 | 12.85828 | 4.168488e-11
74.38829 | 14.2998 | 16.6833 | 3.566441 | -2.383496 | 13.11686 | 4.241629e-11
74.39829 | 14.5835 | 16.94869 | 3.566305 | -2.365187 | 13.38238 | 4.316991e-11
74.40828 | 14.8579 | 17.22089 | 3.566173 | -2.362994 | 13.65472 | 4.394529e-11
74.41828 | 15.1535 | 17.50057 | 3.566044 | -2.347071 | 13.93453 | 4.474376e-11
74.42828 | 15.4437 | 17.78756 | 3.565919 | -2.343864 | 14.22165 | 4.556489e-11
74.43828 | 15.7572 | 18.08198 | 3.565797 | -2.324781 | 14.51618 | 4.640954e-11
74.44828 | 16.0863 | 18.38392 | 3.565679 | -2.297616 | 14.81824 | 4.727729e-11
74.45828 | 16.4414 | 18.69345 | 3.565564 | -2.252051 | 15.12789 | 4.816902e-11
74.46827 | 16.8202 | 19.01034 | 3.565452 | -2.190139 | 15.44489 | 4.908385e-11
74.47827 | 17.2123 | 19.33526 | 3.565344 | -2.122957 | 15.76991 | 5.00231e-11
74.48827 | 17.6087 | 19.66794 | 3.56524 | -2.059236 | 16.1027 | 5.098677e-11
74.49827 | 18.0217 | 20.00839 | 3.565139 | -1.98669 | 16.44325 | 5.197487e-11
74.50827 | 18.4318 | 20.35661 | 3.565042 | -1.924812 | 16.79157 | 5.29865e-11
74.51827 | 18.905 | 20.71258 | 3.564948 | -1.807579 | 17.14763 | 5.402212e-11
74.52826 | 19.3668 | 21.07587 | 3.564857 | -1.709069 | 17.51101 | 5.508083e-11
74.53826 | 19.8493 | 21.44711 | 3.56477 | -1.59781 | 17.88234 | 5.616396e-11
74.54826 | 20.3318 | 21.82583 | 3.564687 | -1.494033 | 18.26115 | 5.727019e-11
74.55826 | 20.837 | 22.21189 | 3.564607 | -1.374889 | 18.64728 | 5.839906e-11
74.56826 | 21.3669 | 22.60509 | 3.56453 | -1.238185 | 19.04056 | 5.955014e-11
74.57826 | 21.9191 | 23.00519 | 3.564457 | -1.086093 | 19.44074 | 6.072254e-11
74.58825 | 22.4758 | 23.41154 | 3.564387 | -0.9357443 | 19.84716 | 6.191403e-11
74.59825 | 23.0774 | 23.82461 | 3.564321 | -0.747211 | 20.26029 | 6.312639e-11
74.60825 | 23.6558 | 24.24364 | 3.564258 | -0.5878383 | 20.67938 | 6.435741e-11
74.61825 | 24.2401 | 24.66821 | 3.564199 | -0.4281118 | 21.10401 | 6.560574e-11
74.62825 | 24.8467 | 25.09787 | 3.564144 | -0.2511672 | 21.53372 | 6.686962e-11
74.63825 | 25.4857 | 25.53209 | 3.564091 | -0.04638782 | 21.968 | 6.814771e-11
74.64824 | 26.109 | 25.96983 | 3.564043 | 0.1391734 | 22.40578 | 6.943734e-11
74.65824 | 26.7356 | 26.4114 | 3.563997 | 0.3241996 | 22.8474 | 7.073853e-11
74.66824 | 27.3522 | 26.85566 | 3.563955 | 0.4965373 | 23.29171 | 7.204815e-11
74.67824 | 27.9961 | 27.30188 | 3.563917 | 0.6942183 | 23.73796 | 7.336443e-11
74.68824 | 28.6574 | 27.74927 | 3.563882 | 0.9081274 | 24.18539 | 7.46847e-11
74.69823 | 29.3345 | 28.19657 | 3.563851 | 1.137932 | 24.63272 | 7.600498e-11
74.70823 | 29.983 | 28.64376 | 3.563823 | 1.339235 | 25.07994 | 7.73257e-11
74.71823 | 30.6567 | 29.0895 | 3.563798 | 1.567195 | 25.52571 | 7.864198e-11
74.72823 | 31.2839 | 29.53283 | 3.563777 | 1.751067 | 25.96906 | 7.99516e-11
74.73823 | 31.9221 | 29.97277 | 3.56376 | 1.949334 | 26.40901 | 8.125145e-11
74.74823 | 32.5456 | 30.40829 | 3.563746 | 2.137312 | 26.84454 | 8.253886e-11
74.75822 | 33.1918 | 30.83795 | 3.563735 | 2.353846 | 27.27422 | 8.380852e-11
74.76822 | 33.8271 | 31.26157 | 3.563728 | 2.565531 | 27.69784 | 8.50604e-11
74.77822 | 34.4508 | 31.67766 | 3.563724 | 2.773135 | 28.11394 | 8.629009e-11
74.78822 | 34.9665 | 32.08521 | 3.563724 | 2.881287 | 28.52149 | 8.749446e-11
74.79822 | 35.5732 | 32.48319 | 3.563727 | 3.090006 | 28.91947 | 8.86704e-11
74.80822 | 36.1416 | 32.87061 | 3.563734 | 3.270992 | 29.30687 | 8.981527e-11
74.81821 | 36.7051 | 33.24614 | 3.563744 | 3.458965 | 29.68239 | 9.092416e-11
74.82821 | 37.237 | 33.60958 | 3.563757 | 3.627417 | 30.04583 | 9.199752e-11
74.83821 | 37.7528 | 33.9597 | 3.563774 | 3.793103 | 30.39592 | 9.303092e-11
74.84821 | 38.2199 | 34.29565 | 3.563795 | 3.924251 | 30.73185 | 9.402212e-11
74.85821 | 38.6517 | 34.61667 | 3.563819 | 4.035035 | 31.05285 | 9.496848e-11
74.86821 | 39.0327 | 34.92203 | 3.563846 | 4.110671 | 31.35818 | 9.58682e-11
74.8782 | 39.4732 | 35.21081 | 3.563877 | 4.262386 | 31.64694 | 9.671863e-11
74.8882 | 39.8387 | 35.48301 | 3.563911 | 4.355694 | 31.9191 | 9.751933e-11
74.8982 | 40.1921 | 35.73779 | 3.563949 | 4.454311 | 32.17384 | 9.826806e-11
74.9082 | 40.4646 | 35.9747 | 3.56399 | 4.489897 | 32.41071 | 9.896306e-11
74.9182 | 40.7459 | 36.19336 | 3.564035 | 4.552544 | 32.62932 | 9.960344e-11
74.9282 | 40.9765 | 36.39342 | 3.564083 | 4.583079 | 32.82934 | 1.001883e-10
74.93819 | 41.212 | 36.57446 | 3.564134 | 4.637543 | 33.01032 | 1.007163e-10
74.94819 | 41.3774 | 36.73662 | 3.564189 | 4.640779 | 33.17243 | 1.011879e-10
74.95819 | 41.5103 | 36.87957 | 3.564248 | 4.630731 | 33.31532 | 1.016018e-10
74.96819 | 41.6028 | 37.00321 | 3.564309 | 4.599591 | 33.4389 | 1.01958e-10
74.97819 | 41.6642 | 37.1075 | 3.564375 | 4.5567 | 33.54313 | 1.022564e-10
74.98819 | 41.668 | 37.19246 | 3.564443 | 4.475536 | 33.62802 | 1.024967e-10
74.99818 | 41.6785 | 37.25811 | 3.564516 | 4.420391 | 33.69359 | 1.026792e-10
75.00818 | 41.6385 | 37.30469 | 3.564591 | 4.333812 | 33.7401 | 1.028044e-10
75.01818 | 41.5769 | 37.33231 | 3.56467 | 4.244594 | 33.76764 | 1.028733e-10
75.02818 | 41.4519 | 37.3412 | 3.564752 | 4.110704 | 33.77644 | 1.028857e-10
75.03818 | 41.3164 | 37.33165 | 3.564838 | 3.984755 | 33.76681 | 1.028431e-10
75.04818 | 41.1337 | 37.30399 | 3.564928 | 3.829706 | 33.73907 | 1.027458e-10
75.05817 | 40.9138 | 37.2587 | 3.56502 | 3.655099 | 33.69368 | 1.025962e-10
75.06817 | 40.7015 | 37.19614 | 3.565116 | 3.505365 | 33.63102 | 1.02395e-10
75.07817 | 40.4312 | 37.11685 | 3.565216 | 3.314352 | 33.55163 | 1.021432e-10
75.08817 | 40.1326 | 37.02141 | 3.565319 | 3.111193 | 33.45609 | 1.018434e-10
75.09817 | 39.8073 | 36.91045 | 3.565425 | 2.896852 | 33.34502 | 1.01497e-10
75.10816 | 39.4574 | 36.78477 | 3.565535 | 2.672628 | 33.21924 | 1.011062e-10
75.11816 | 39.0891 | 36.64487 | 3.565648 | 2.444232 | 33.07922 | 1.006732e-10
75.12816 | 38.6943 | 36.49163 | 3.565765 | 2.202674 | 32.92586 | 1.002003e-10
75.13816 | 38.2879 | 36.32586 | 3.565885 | 1.962041 | 32.75997 | 9.969003e-11
75.14816 | 37.8441 | 36.14843 | 3.566008 | 1.695674 | 32.58242 | 9.914469e-11
75.15816 | 37.4124 | 35.96021 | 3.566135 | 1.452191 | 32.39407 | 9.856693e-11
75.16815 | 36.9587 | 35.76231 | 3.566265 | 1.196387 | 32.19605 | 9.796031e-11
75.17815 | 36.463 | 35.55527 | 3.566399 | 0.9077258 | 31.98888 | 9.732659e-11
75.18815 | 35.9786 | 35.34023 | 3.566536 | 0.6383686 | 31.7737 | 9.666845e-11
75.19815 | 35.4948 | 35.11812 | 3.566677 | 0.3766779 | 31.55145 | 9.598944e-11
75.20815 | 34.9921 | 34.8899 | 3.566821 | 0.1021958 | 31.32308 | 9.529266e-11
75.21815 | 34.4815 | 34.65652 | 3.566968 | -0.1750195 | 31.08955 | 9.45799e-11
75.22814 | 33.9651 | 34.41912 | 3.567118 | -0.4540182 | 30.852 | 9.385559e-11
75.23814 | 33.4571 | 34.1782 | 3.567272 | -0.7211021 | 30.61093 | 9.312062e-11
75.24814 | 32.9345 | 33.93489 | 3.56743 | -1.000387 | 30.36746 | 9.237855e-11
75.25814 | 32.4304 | 33.69006 | 3.567591 | -1.259663 | 30.12247 | 9.163204e-11
75.26814 | 31.9165 | 33.4446 | 3.567755 | -1.528098 | 29.87684 | 9.088419e-11
75.27814 | 31.4192 | 33.19933 | 3.567923 | -1.780135 | 29.63141 | 9.013679e-11
75.28813 | 30.9124 | 32.95533 | 3.568094 | -2.042926 | 29.38723 | 8.939294e-11
75.29813 | 30.402 | 32.71288 | 3.568268 | -2.310885 | 29.14462 | 8.865442e-11
75.30813 | 29.9298 | 32.47301 | 3.568446 | -2.543212 | 28.90457 | 8.792345e-11
75.31813 | 29.4795 | 32.23644 | 3.568627 | -2.756937 | 28.66781 | 8.720269e-11
75.32813 | 29.0336 | 32.00387 | 3.568811 | -2.970266 | 28.43505 | 8.649392e-11
75.33813 | 28.5878 | 31.77597 | 3.568999 | -3.188168 | 28.20697 | 8.579937e-11
75.34812 | 28.1623 | 31.55367 | 3.56919 | -3.391371 | 27.98448 | 8.512169e-11
75.35812 | 27.7483 | 31.337 | 3.569385 | -3.588702 | 27.76762 | 8.446088e-11
75.36812 | 27.3509 | 31.12683 | 3.569583 | -3.775929 | 27.55725 | 8.382006e-11
75.37812 | 26.9574 | 30.9237 | 3.569785 | -3.966296 | 27.35391 | 8.320056e-11
75.38812 | 26.6019 | 30.72811 | 3.569989 | -4.126213 | 27.15812 | 8.26037e-11
75.39812 | 26.2812 | 30.54049 | 3.570198 | -4.259289 | 26.97029 | 8.203083e-11
75.40811 | 25.9538 | 30.36163 | 3.570409 | -4.407826 | 26.79122 | 8.148415e-11
75.41811 | 25.6628 | 30.19138 | 3.570624 | -4.528585 | 26.62076 | 8.096368e-11
75.42811 | 25.402 | 30.03038 | 3.570842 | -4.628376 | 26.45953 | 8.047119e-11
75.43811 | 25.1401 | 29.87893 | 3.571064 | -4.738825 | 26.30786 | 8.000756e-11
75.44811 | 24.9042 | 29.73732 | 3.571288 | -4.833124 | 26.16604 | 7.957368e-11
75.45811 | 24.7231 | 29.60583 | 3.571517 | -4.882728 | 26.03431 | 7.917e-11
75.4681 | 24.5366 | 29.48481 | 3.571748 | -4.948213 | 25.91307 | 7.879786e-11
75.4781 | 24.3867 | 29.3741 | 3.571983 | -4.987405 | 25.80212 | 7.84568e-11
75.4881 | 24.2481 | 29.27401 | 3.572221 | -5.025913 | 25.70179 | 7.814815e-11
75.4981 | 24.1358 | 29.18463 | 3.572463 | -5.048832 | 25.61217 | 7.787149e-11
75.5081 | 24.0317 | 29.10601 | 3.572708 | -5.07431 | 25.5333 | 7.762724e-11
75.51809 | 23.9758 | 29.03822 | 3.572956 | -5.062417 | 25.46526 | 7.741541e-11
75.52809 | 23.9454 | 28.98109 | 3.573208 | -5.035692 | 25.40788 | 7.7236e-11
75.53809 | 23.9382 | 28.93463 | 3.573463 | -4.996433 | 25.36117 | 7.7089e-11
75.54809 | 23.9527 | 28.89873 | 3.573721 | -4.946026 | 25.325 | 7.697309e-11
75.55809 | 23.9906 | 28.87322 | 3.573983 | -4.882622 | 25.29924 | 7.688916e-11
75.56809 | 24.048 | 28.85793 | 3.574248 | -4.809927 | 25.28368 | 7.683587e-11
75.57808 | 24.1205 | 28.85261 | 3.574516 | -4.732113 | 25.2781 | 7.681233e-11
75.58808 | 24.2174 | 28.857 | 3.574788 | -4.6396 | 25.28221 | 7.681811e-11
75.59808 | 24.3557 | 28.8708 | 3.575062 | -4.515098 | 25.29574 | 7.685275e-11
75.60808 | 24.4887 | 28.89366 | 3.575341 | -4.404964 | 25.31832 | 7.691403e-11
75.61808 | 24.63 | 28.92523 | 3.575622 | -4.295231 | 25.34961 | 7.700196e-11
75.62808 | 24.8152 | 28.96509 | 3.575907 | -4.149892 | 25.38918 | 7.711476e-11
75.63807 | 25.0204 | 29.01273 | 3.576195 | -3.992329 | 25.43653 | 7.725109e-11
75.64807 | 25.2193 | 29.06786 | 3.576487 | -3.848559 | 25.49137 | 7.740963e-11
75.65807 | 25.4586 | 29.12991 | 3.576781 | -3.67131 | 25.55313 | 7.758949e-11
75.66807 | 25.7055 | 29.19838 | 3.57708 | -3.492883 | 25.6213 | 7.778844e-11
75.67807 | 25.9635 | 29.27276 | 3.577381 | -3.309258 | 25.69538 | 7.80056e-11
75.68807 | 26.2266 | 29.35249 | 3.577686 | -3.125889 | 25.7748 | 7.82383e-11
75.69806 | 26.5083 | 29.43695 | 3.577993 | -2.928649 | 25.85896 | 7.848566e-11
75.70806 | 26.7979 | 29.52574 | 3.578305 | -2.727839 | 25.94743 | 7.87459e-11
75.71806 | 27.0656 | 29.61822 | 3.578619 | -2.552617 | 26.0396 | 7.901768e-11
75.72806 | 27.3847 | 29.71381 | 3.578937 | -2.32911 | 26.13487 | 7.929835e-11
75.73806 | 27.6709 | 29.81195 | 3.579258 | -2.141048 | 26.23269 | 7.9587e-11
75.74806 | 28.0011 | 29.91206 | 3.579583 | -1.910958 | 26.33248 | 7.988188e-11
75.75805 | 28.3145 | 30.01348 | 3.57991 | -1.698977 | 26.43357 | 8.018031e-11
75.76805 | 28.6412 | 30.11584 | 3.580241 | -1.474638 | 26.5356 | 8.048184e-11
75.77805 | 28.9276 | 30.21848 | 3.580575 | -1.290882 | 26.63791 | 8.078427e-11
75.78805 | 29.2088 | 30.32086 | 3.580913 | -1.112058 | 26.73995 | 8.10858e-11
75.79805 | 29.5604 | 30.42242 | 3.581253 | -0.8620175 | 26.84116 | 8.138512e-11
75.80805 | 29.8527 | 30.52262 | 3.581598 | -0.6699196 | 26.94102 | 8.168e-11
75.81804 | 30.1446 | 30.62083 | 3.581944 | -0.4762313 | 27.03889 | 8.196954e-11
75.82804 | 30.4301 | 30.71671 | 3.582295 | -0.2866105 | 27.13442 | 8.225154e-11
75.83804 | 30.7102 | 30.80963 | 3.582649 | -0.09942811 | 27.22698 | 8.25251e-11
75.84804 | 30.9422 | 30.89905 | 3.583006 | 0.04314591 | 27.31605 | 8.2788e-11
75.85804 | 31.1914 | 30.98446 | 3.583366 | 0.2069442 | 27.40109 | 8.303891e-11
75.86804 | 31.465 | 31.06531 | 3.58373 | 0.3996946 | 27.48158 | 8.327605e-11
75.87803 | 31.6873 | 31.14101 | 3.584096 | 0.5462938 | 27.55691 | 8.34981e-11
75.88803 | 31.8953 | 31.21114 | 3.584466 | 0.6841592 | 27.62667 | 8.370327e-11
75.89803 | 32.0845 | 31.27511 | 3.58484 | 0.8093893 | 27.69027 | 8.388978e-11
75.90803 | 32.2591 | 31.33237 | 3.585216 | 0.926727 | 27.74716 | 8.405632e-11
75.91803 | 32.4209 | 31.38239 | 3.585596 | 1.038514 | 27.79679 | 8.420109e-11
75.92802 | 32.5411 | 31.42458 | 3.585978 | 1.116525 | 27.8386 | 8.432233e-11
75.93802 | 32.6744 | 31.45849 | 3.586365 | 1.215911 | 27.87212 | 8.441869e-11
75.94802 | 32.7741 | 31.48356 | 3.586754 | 1.29054 | 27.89681 | 8.448886e-11
75.95802 | 32.8638 | 31.49927 | 3.587147 | 1.364529 | 27.91212 | 8.45306e-11
75.96802 | 32.9034 | 31.50513 | 3.587542 | 1.39827 | 27.91759 | 8.45426e-11
75.97802 | 32.9431 | 31.50067 | 3.587942 | 1.442432 | 27.91273 | 8.452394e-11
75.98801 | 32.9639 | 31.48546 | 3.588343 | 1.478443 | 27.89711 | 8.447287e-11
75.99801 | 32.9465 | 31.45906 | 3.588749 | 1.487436 | 27.87032 | 8.438805e-11
76.00801 | 32.91 | 31.42113 | 3.589158 | 1.488873 | 27.83197 | 8.426904e-11
76.01801 | 32.8664 | 31.37132 | 3.589569 | 1.495082 | 27.78175 | 8.411405e-11
76.02801 | 32.8013 | 31.30936 | 3.589985 | 1.491942 | 27.71937 | 8.392265e-11
76.03801 | 32.6966 | 31.23503 | 3.590403 | 1.461573 | 27.64462 | 8.369394e-11
76.048 | 32.5705 | 31.14825 | 3.590824 | 1.422254 | 27.55742 | 8.342793e-11
76.058 | 32.4415 | 31.04873 | 3.591248 | 1.392769 | 27.45748 | 8.312373e-11
76.068 | 32.2765 | 30.93651 | 3.591676 | 1.339987 | 27.34484 | 8.278134e-11
76.078 | 32.0998 | 30.8116 | 3.592107 | 1.288201 | 27.21949 | 8.240075e-11
76.088 | 31.8755 | 30.67405 | 3.592542 | 1.201445 | 27.08151 | 8.198242e-11
76.098 | 31.665 | 30.524 | 3.592979 | 1.140996 | 26.93103 | 8.152634e-11
76.10799 | 31.4222 | 30.36181 | 3.593419 | 1.060392 | 26.76839 | 8.103385e-11
76.11799 | 31.1653 | 30.18735 | 3.593863 | 0.9779503 | 26.59349 | 8.050449e-11
76.12799 | 30.8662 | 30.00107 | 3.59431 | 0.8651295 | 26.40676 | 7.993961e-11
76.13799 | 30.5871 | 29.80329 | 3.59476 | 0.783805 | 26.20854 | 7.934009e-11
76.14799 | 30.2549 | 29.59438 | 3.595213 | 0.6605206 | 25.99917 | 7.870726e-11
76.15799 | 29.9454 | 29.37472 | 3.595669 | 0.5706832 | 25.77905 | 7.804202e-11
76.16798 | 29.6044 | 29.14496 | 3.596128 | 0.4594388 | 25.54883 | 7.734657e-11
76.17798 | 29.25 | 28.90511 | 3.596591 | 0.3448943 | 25.30851 | 7.662093e-11
76.18798 | 28.8784 | 28.65584 | 3.597057 | 0.2225632 | 25.05878 | 7.586687e-11
76.19798 | 28.478 | 28.39763 | 3.597525 | 0.08037012 | 24.8001 | 7.508572e-11
76.20798 | 28.0897 | 28.13098 | 3.597998 | -0.04128147 | 24.53298 | 7.427969e-11
76.21798 | 27.6924 | 27.85639 | 3.598473 | -0.1639929 | 24.25792 | 7.344925e-11
76.22797 | 27.2875 | 27.57465 | 3.598951 | -0.287148 | 23.9757 | 7.259793e-11
76.23797 | 26.8744 | 27.28571 | 3.599432 | -0.4113059 | 23.68627 | 7.172485e-11
76.24797 | 26.453 | 26.99036 | 3.599917 | -0.5373551 | 23.39044 | 7.083223e-11
76.25797 | 26.042 | 26.68911 | 3.600404 | -0.6471071 | 23.0887 | 6.992185e-11
76.26797 | 25.5947 | 26.38247 | 3.600895 | -0.7877738 | 22.78158 | 6.899548e-11
76.27797 | 25.1685 | 26.07097 | 3.601389 | -0.9024722 | 22.46958 | 6.80549e-11
76.28796 | 24.7202 | 25.75542 | 3.601885 | -1.035223 | 22.15354 | 6.710188e-11
76.29796 | 24.2878 | 25.43571 | 3.602386 | -1.147912 | 21.83333 | 6.613599e-11
76.30796 | 23.834 | 25.11266 | 3.602889 | -1.278657 | 21.50977 | 6.516032e-11
76.31796 | 23.3942 | 24.78676 | 3.603395 | -1.392557 | 21.18336 | 6.417622e-11
76.32796 | 22.9578 | 24.45851 | 3.603905 | -1.500711 | 20.85461 | 6.318501e-11
76.33795 | 22.5172 | 24.12873 | 3.604417 | -1.611534 | 20.52432 | 6.218936e-11
76.34795 | 22.0943 | 23.79727 | 3.604932 | -1.702966 | 20.19233 | 6.118839e-11
76.35795 | 21.6537 | 23.46491 | 3.605451 | -1.811206 | 19.85946 | 6.018519e-11
76.36795 | 21.2284 | 23.13213 | 3.605973 | -1.903726 | 19.52615 | 5.918022e-11
76.37795 | 20.8016 | 22.79938 | 3.606497 | -1.997782 | 19.19288 | 5.817569e-11
76.38795 | 20.3804 | 22.46712 | 3.607025 | -2.086722 | 18.8601 | 5.717249e-11
76.39794 | 19.9622 | 22.1361 | 3.607556 | -2.173898 | 18.52854 | 5.617329e-11
76.40794 | 19.546 | 21.80609 | 3.60809 | -2.260085 | 18.198 | 5.517675e-11
76.41794 | 19.1411 | 21.47781 | 3.608627 | -2.336706 | 17.86918 | 5.418554e-11
76.42794 | 18.7376 | 21.15164 | 3.609167 | -2.414043 | 17.54248 | 5.3201e-11
76.43794 | 18.3528 | 20.82796 | 3.60971 | -2.475162 | 17.21825 | 5.222356e-11
76.44794 | 17.974 | 20.5071 | 3.610256 | -2.533102 | 16.89685 | 5.1255e-11
76.45793 | 17.604 | 20.18976 | 3.610805 | -2.585761 | 16.57896 | 5.029666e-11
76.46793 | 17.2391 | 19.87548 | 3.611357 | -2.636383 | 16.26413 | 4.934764e-11
76.47793 | 16.8735 | 19.56492 | 3.611913 | -2.691424 | 15.95301 | 4.841016e-11
76.48793 | 16.5229 | 19.25834 | 3.612471 | -2.735437 | 15.64587 | 4.748424e-11
76.49793 | 16.1852 | 18.95595 | 3.613033 | -2.77075 | 15.34292 | 4.657119e-11
76.50793 | 15.8509 | 18.65797 | 3.613597 | -2.807071 | 15.04437 | 4.567102e-11
76.51792 | 15.5223 | 18.36487 | 3.614164 | -2.842565 | 14.7507 | 4.478595e-11
76.52792 | 15.2045 | 18.07622 | 3.614734 | -2.871722 | 14.46149 | 4.391421e-11
76.53792 | 14.9045 | 17.79247 | 3.615308 | -2.88797 | 14.17716 | 4.305711e-11
76.54792 | 14.6058 | 17.51373 | 3.615884 | -2.907925 | 13.89784 | 4.221468e-11
76.55792 | 14.3184 | 17.24009 | 3.616464 | -2.921685 | 13.62362 | 4.138823e-11
76.56792 | 14.0417 | 16.97163 | 3.617046 | -2.929929 | 13.35458 | 4.057688e-11
76.57791 | 13.7748 | 16.70867 | 3.617631 | -2.933872 | 13.09104 | 3.97824e-11
76.58791 | 13.5127 | 16.45074 | 3.61822 | -2.938042 | 12.83252 | 3.900302e-11
76.59791 | 13.2565 | 16.19812 | 3.618811 | -2.941624 | 12.57931 | 3.823963e-11
76.60791 | 13.0175 | 15.95083 | 3.619406 | -2.933333 | 12.33143 | 3.749223e-11
76.61791 | 12.7824 | 15.70886 | 3.620003 | -2.926465 | 12.08886 | 3.676082e-11
76.62791 | 12.5496 | 15.47221 | 3.620604 | -2.922606 | 11.8516 | 3.604539e-11
76.6379 | 12.3307 | 15.24106 | 3.621206 | -2.910357 | 11.61985 | 3.534639e-11
76.6479 | 12.1118 | 15.01492 | 3.621813 | -2.903123 | 11.39311 | 3.466294e-11
76.6579 | 11.9123 | 14.79399 | 3.622422 | -2.881689 | 11.17157 | 3.399458e-11
76.6679 | 11.7099 | 14.5782 | 3.623034 | -2.868301 | 10.95517 | 3.334177e-11
76.6779 | 11.5223 | 14.3675 | 3.623649 | -2.845197 | 10.74385 | 3.270451e-11
76.68789 | 11.3411 | 14.16204 | 3.624267 | -2.820941 | 10.53777 | 3.208322e-11
76.69789 | 11.1599 | 13.96129 | 3.624888 | -2.801388 | 10.3364 | 3.147571e-11
76.70789 | 10.993 | 13.7654 | 3.625512 | -2.772399 | 10.13989 | 3.088285e-11
76.71789 | 10.829 | 13.57429 | 3.626139 | -2.745286 | 9.948147 | 3.03042e-11
76.72789 | 10.6705 | 13.38786 | 3.626769 | -2.717364 | 9.761095 | 2.974021e-11
76.73789 | 10.5169 | 13.20604 | 3.627402 | -2.68914 | 9.578638 | 2.918954e-11
76.74788 | 10.3712 | 13.0289 | 3.628037 | -2.657699 | 9.400862 | 2.865308e-11
76.75788 | 10.2298 | 12.85599 | 3.628676 | -2.626193 | 9.227318 | 2.81295e-11
76.76788 | 10.0994 | 12.68741 | 3.629317 | -2.588006 | 9.058088 | 2.76188e-11
76.77788 | 9.9697 | 12.52304 | 3.629962 | -2.553338 | 8.893076 | 2.712097e-11
76.78788 | 9.845 | 12.36279 | 3.630609 | -2.517792 | 8.732183 | 2.663514e-11
76.79788 | 9.726 | 12.20657 | 3.631259 | -2.480569 | 8.57531 | 2.616174e-11
76.80787 | 9.6126 | 12.05442 | 3.631912 | -2.441821 | 8.422509 | 2.570033e-11
76.81787 | 9.5047 | 11.90595 | 3.632568 | -2.401251 | 8.273383 | 2.525047e-11
76.82787 | 9.4032 | 11.76121 | 3.633227 | -2.358013 | 8.127986 | 2.481126e-11
76.83787 | 9.2996 | 11.62011 | 3.633889 | -2.320509 | 7.98622 | 2.438316e-11
76.84787 | 9.2044 | 11.48255 | 3.634554 | -2.278146 | 7.847992 | 2.396616e-11
76.85787 | 9.1151 | 11.34843 | 3.635221 | -2.233329 | 7.713207 | 2.355893e-11
76.86786 | 9.0244 | 11.2178 | 3.635891 | -2.193397 | 7.581906 | 2.316236e-11
76.87786 | 8.9422 | 11.08927 | 3.636564 | -2.147065 | 7.452701 | 2.277245e-11
76.88786 | 8.856 | 10.96493 | 3.637241 | -2.108933 | 7.327692 | 2.239453e-11
76.89786 | 8.7794 | 10.84368 | 3.63792 | -2.064285 | 7.205765 | 2.202638e-11
76.90786 | 8.7029 | 10.72544 | 3.638602 | -2.022535 | 7.086833 | 2.166711e-11
76.91786 | 8.6284 | 10.61009 | 3.639286 | -1.981693 | 6.970807 | 2.131673e-11
76.92785 | 8.5623 | 10.4977 | 3.639973 | -1.935404 | 6.85773 | 2.097478e-11
76.93785 | 8.4951 | 10.38795 | 3.640664 | -1.892847 | 6.747284 | 2.064127e-11
76.94785 | 8.4301 | 10.28086 | 3.641357 | -1.850765 | 6.639508 | 2.031575e-11
76.95785 | 8.3685 | 10.17638 | 3.642053 | -1.807877 | 6.534324 | 1.999778e-11
76.96785 | 8.3046 | 10.07441 | 3.642752 | -1.769813 | 6.431661 | 1.968736e-11
76.97785 | 8.2451 | 9.974384 | 3.643454 | -1.729284 | 6.33093 | 1.938272e-11
76.98784 | 8.1888 | 9.877342 | 3.644158 | -1.688542 | 6.233184 | 1.90874e-11
76.99784 | 8.1356 | 9.782515 | 3.644865 | -1.646915 | 6.13765 | 1.879874e-11
77.00784 | 8.0822 | 9.689934 | 3.645575 | -1.607734 | 6.044359 | 1.851674e-11
77.01784 | 8.0296 | 9.599532 | 3.646288 | -1.569932 | 5.953244 | 1.824096e-11
77.02784 | 7.9852 | 9.51125 | 3.647004 | -1.52605 | 5.864247 | 1.797185e-11
77.03784 | 7.9356 | 9.425026 | 3.647722 | -1.489426 | 5.777304 | 1.770895e-11
77.04783 | 7.8886 | 9.340883 | 3.648443 | -1.452283 | 5.69244 | 1.745226e-11
77.05783 | 7.8454 | 9.256378 | 3.649167 | -1.410978 | 5.607211 | 1.719469e-11
77.06783 | 7.8002 | 9.175984 | 3.649894 | -1.375784 | 5.52609 | 1.694911e-11
77.07783 | 7.7602 | 9.097426 | 3.650623 | -1.337226 | 5.446802 | 1.67093e-11
77.08783 | 7.719 | 9.020651 | 3.651356 | -1.301651 | 5.369295 | 1.647482e-11
77.09782 | 7.6803 | 8.945685 | 3.65209 | -1.265385 | 5.293595 | 1.624567e-11
77.10782 | 7.6425 | 8.872329 | 3.652828 | -1.229829 | 5.219501 | 1.602141e-11
77.11782 | 7.608 | 8.800612 | 3.653569 | -1.192612 | 5.147043 | 1.580203e-11
77.12782 | 7.573 | 8.73049 | 3.654312 | -1.15749 | 5.076178 | 1.558753e-11
77.13782 | 7.5378 | 8.661919 | 3.655058 | -1.124119 | 5.006861 | 1.537792e-11
77.14782 | 7.5069 | 8.594857 | 3.655807 | -1.087957 | 4.93905 | 1.517275e-11
77.15781 | 7.4738 | 8.528214 | 3.656558 | -1.054414 | 4.871657 | 1.496847e-11
77.16781 | 7.4448 | 8.464047 | 3.657312 | -1.019247 | 4.806735 | 1.477218e-11
77.17781 | 7.4137 | 8.40127 | 3.658069 | -0.9875703 | 4.743201 | 1.457945e-11
77.18781 | 7.387 | 8.339846 | 3.658829 | -0.9528463 | 4.681017 | 1.439115e-11
77.19781 | 7.3567 | 8.27974 | 3.659591 | -0.9230399 | 4.620149 | 1.420686e-11
77.20781 | 7.3321 | 8.220916 | 3.660356 | -0.8888163 | 4.56056 | 1.402656e-11
77.2178 | 7.3047 | 8.163398 | 3.661124 | -0.858698 | 4.502274 | 1.384981e-11
77.2278 | 7.2782 | 8.107039 | 3.661894 | -0.8288389 | 4.445145 | 1.367662e-11
77.2378 | 7.2562 | 8.051866 | 3.662667 | -0.7956659 | 4.389199 | 1.350697e-11
77.2478 | 7.2326 | 7.997848 | 3.663443 | -0.7652475 | 4.334404 | 1.334133e-11
77.2578 | 7.2097 | 7.944955 | 3.664222 | -0.735255 | 4.280733 | 1.317835e-11
77.2678 | 7.186 | 7.893159 | 3.665003 | -0.7071594 | 4.228156 | 1.301892e-11
77.27779 | 7.1647 | 7.842482 | 3.665786 | -0.6777821 | 4.176696 | 1.286304e-11
77.28779 | 7.1409 | 7.792798 | 3.666573 | -0.6518976 | 4.126225 | 1.270983e-11
77.29779 | 7.1195 | 7.74413 | 3.667362 | -0.6246295 | 4.076768 | 1.256018e-11
77.30779 | 7.0969 | 7.696453 | 3.668154 | -0.5995529 | 4.028299 | 1.241318e-11
77.31779 | 7.0796 | 7.649743 | 3.668948 | -0.5701429 | 3.980795 | 1.226885e-11
77.32779 | 7.0599 | 7.603976 | 3.669745 | -0.5440755 | 3.93423 | 1.212763e-11
77.33778 | 7.0416 | 7.559173 | 3.670544 | -0.5175733 | 3.888629 | 1.198952e-11
77.34778 | 7.0241 | 7.515222 | 3.671347 | -0.4911219 | 3.843875 | 1.185363e-11
77.35778 | 7.0062 | 7.472145 | 3.672152 | -0.4659451 | 3.799993 | 1.17204e-11
77.36778 | 6.9879 | 7.429922 | 3.67296 | -0.4420223 | 3.756963 | 1.158984e-11
77.37778 | 6.9701 | 7.388531 | 3.67377 | -0.4184315 | 3.714762 | 1.146194e-11
77.38778 | 6.9544 | 7.347953 | 3.674583 | -0.3935531 | 3.67337 | 1.133627e-11
77.39777 | 6.9379 | 7.308205 | 3.675397 | -0.3703053 | 3.632808 | 1.121325e-11
77.40777 | 6.92 | 7.269191 | 3.676215 | -0.3491906 | 3.592975 | 1.109202e-11
77.41777 | 6.9007 | 7.230929 | 3.677036 | -0.3302294 | 3.553893 | 1.097344e-11
77.42777 | 6.8919 | 7.193403 | 3.677859 | -0.3015031 | 3.515544 | 1.085709e-11
77.43777 | 6.8781 | 7.156593 | 3.678685 | -0.2784932 | 3.477908 | 1.074296e-11
77.44777 | 6.8622 | 7.120482 | 3.679514 | -0.258282 | 3.440968 | 1.063061e-11
77.45776 | 6.8505 | 7.085086 | 3.680344 | -0.2345862 | 3.404742 | 1.052047e-11
77.46776 | 6.8324 | 7.05032 | 3.681177 | -0.2179195 | 3.369142 | 1.041256e-11
77.47776 | 6.8186 | 7.0162 | 3.682013 | -0.1975999 | 3.334187 | 1.030598e-11
77.48776 | 6.8086 | 6.982711 | 3.682852 | -0.1741111 | 3.299859 | 1.020206e-11
77.49776 | 6.7968 | 6.949837 | 3.683693 | -0.153037 | 3.266144 | 1.009948e-11
77.50775 | 6.7846 | 6.917593 | 3.684536 | -0.1329929 | 3.233057 | 9.998669e-12
77.51775 | 6.7714 | 6.885901 | 3.685382 | -0.1145009 | 3.200519 | 9.900081e-12
77.52775 | 6.761 | 6.854777 | 3.686231 | -0.09377702 | 3.168546 | 9.802825e-12
77.53775 | 6.7467 | 6.824207 | 3.687082 | -0.07750689 | 3.137124 | 9.707346e-12
77.54775 | 6.7376 | 6.794176 | 3.687936 | -0.05657609 | 3.10624 | 9.613199e-12
77.55775 | 6.726 | 6.764671 | 3.688793 | -0.03867051 | 3.075878 | 9.520829e-12
77.56774 | 6.7182 | 6.735704 | 3.689651 | -0.01750444 | 3.046054 | 9.430234e-12
77.57774 | 6.706 | 6.707208 | 3.690512 | -0.00120783 | 3.016696 | 9.340972e-12
77.58774 | 6.6966 | 6.679196 | 3.691376 | 0.01740374 | 2.98782 | 9.253043e-12
77.59774 | 6.686 | 6.651657 | 3.692242 | 0.03434296 | 2.959415 | 9.166445e-12
77.60774 | 6.6774 | 6.624578 | 3.693111 | 0.05282248 | 2.931467 | 9.081624e-12
77.61774 | 6.6653 | 6.597946 | 3.693982 | 0.06735393 | 2.903964 | 8.997691e-12
77.62773 | 6.6543 | 6.571776 | 3.694855 | 0.08252384 | 2.876921 | 8.915535e-12
77.63773 | 6.6453 | 6.546005 | 3.695731 | 0.09929464 | 2.850274 | 8.834267e-12
77.64773 | 6.6299 | 6.520648 | 3.69661 | 0.1092516 | 2.824038 | 8.754775e-12
77.65773 | 6.6208 | 6.495695 | 3.697491 | 0.1251049 | 2.798204 | 8.675727e-12
77.66773 | 6.6117 | 6.471135 | 3.698375 | 0.1405652 | 2.77276 | 8.598455e-12
77.67773 | 6.5974 | 6.446958 | 3.699261 | 0.1504422 | 2.747697 | 8.522072e-12
77.68772 | 6.5871 | 6.423182 | 3.700148 | 0.1639184 | 2.723033 | 8.447021e-12
77.69772 | 6.5734 | 6.399743 | 3.701039 | 0.1736573 | 2.698703 | 8.372858e-12
77.70772 | 6.5609 | 6.37666 | 3.701933 | 0.1842403 | 2.674727 | 8.300027e-12
77.71772 | 6.5516 | 6.353924 | 3.702828 | 0.1976758 | 2.651096 | 8.228085e-12
77.72772 | 6.5365 | 6.331528 | 3.703727 | 0.2049717 | 2.627802 | 8.157031e-12
77.73772 | 6.5258 | 6.309464 | 3.704627 | 0.2163358 | 2.604837 | 8.086865e-12
77.74771 | 6.5109 | 6.287747 | 3.705529 | 0.2231533 | 2.582217 | 8.018031e-12
77.75771 | 6.4973 | 6.266324 | 3.706435 | 0.2309758 | 2.55989 | 7.950085e-12
77.76771 | 6.4893 | 6.245213 | 3.707342 | 0.2440873 | 2.53787 | 7.883028e-12
77.77771 | 6.4765 | 6.224405 | 3.708252 | 0.2520945 | 2.516153 | 7.816858e-12
77.78771 | 6.4637 | 6.203897 | 3.709165 | 0.2598035 | 2.494732 | 7.751577e-12
77.79771 | 6.4519 | 6.18368 | 3.71008 | 0.2682196 | 2.4736 | 7.687184e-12
77.8077 | 6.4425 | 6.163771 | 3.710996 | 0.2787294 | 2.452774 | 7.623679e-12
77.8177 | 6.4348 | 6.144123 | 3.711916 | 0.2906769 | 2.432207 | 7.560619e-12
77.8277 | 6.422 | 6.124753 | 3.712838 | 0.2972475 | 2.411915 | 7.49889e-12
77.8377 | 6.4101 | 6.105654 | 3.713762 | 0.304446 | 2.391892 | 7.437606e-12
77.8477 | 6.4034 | 6.086823 | 3.714689 | 0.3165769 | 2.372134 | 7.377654e-12
77.8577 | 6.3877 | 6.068255 | 3.715618 | 0.3194447 | 2.352638 | 7.318146e-12
77.86769 | 6.3822 | 6.049967 | 3.716548 | 0.3322326 | 2.333419 | 7.259526e-12
77.87769 | 6.3749 | 6.031914 | 3.717482 | 0.3429863 | 2.314432 | 7.201351e-12
77.88769 | 6.3642 | 6.014111 | 3.718418 | 0.3500891 | 2.295693 | 7.144507e-12
77.89769 | 6.3538 | 5.996556 | 3.719356 | 0.3572439 | 2.2772 | 7.088108e-12
77.90769 | 6.349 | 5.979244 | 3.720297 | 0.3697561 | 2.258947 | 7.032153e-12
77.91768 | 6.3403 | 5.962193 | 3.721238 | 0.3781066 | 2.240955 | 6.97753e-12
77.92768 | 6.3324 | 5.945361 | 3.722184 | 0.3870386 | 2.223178 | 6.922907e-12
77.93768 | 6.3258 | 5.928764 | 3.723131 | 0.397036 | 2.205633 | 6.869616e-12
77.94768 | 6.3163 | 5.912398 | 3.724081 | 0.4039016 | 2.188318 | 6.816769e-12
77.95768 | 6.3111 | 5.896262 | 3.725033 | 0.4148385 | 2.171229 | 6.764367e-12
77.96768 | 6.3035 | 5.880351 | 3.725987 | 0.4231494 | 2.154364 | 6.712852e-12
77.97767 | 6.2941 | 5.864678 | 3.726943 | 0.4294216 | 2.137736 | 6.662226e-12
77.98767 | 6.2872 | 5.849212 | 3.727901 | 0.4379884 | 2.12131 | 6.612044e-12
77.99767 | 6.2829 | 5.833963 | 3.728862 | 0.448937 | 2.105101 | 6.562306e-12
78.00767 | 6.2752 | 5.81893 | 3.729826 | 0.4562698 | 2.089104 | 6.513456e-12
78.01767 | 6.272 | 5.804111 | 3.730791 | 0.4678892 | 2.07332 | 6.465495e-12
78.02767 | 6.2658 | 5.789503 | 3.731759 | 0.4762972 | 2.057744 | 6.417977e-12
78.03766 | 6.2613 | 5.775118 | 3.732728 | 0.486182 | 2.04239 | 6.370904e-12
78.04766 | 6.2532 | 5.760925 | 3.7337 | 0.4922748 | 2.027225 | 6.324719e-12
78.05766 | 6.2522 | 5.746937 | 3.734674 | 0.505263 | 2.012263 | 6.278977e-12
78.06766 | 6.2455 | 5.733151 | 3.735651 | 0.5123489 | 1.9975 | 6.23368e-12
78.07766 | 6.2413 | 5.719565 | 3.73663 | 0.5217354 | 1.982935 | 6.189271e-12
78.08766 | 6.2356 | 5.706177 | 3.737611 | 0.529423 | 1.968566 | 6.145306e-12
78.09765 | 6.2314 | 5.692999 | 3.738593 | 0.5384006 | 1.954407 | 6.101786e-12
78.10765 | 6.2286 | 5.680002 | 3.739578 | 0.5485982 | 1.940424 | 6.059153e-12
78.11765 | 6.2233 | 5.667196 | 3.740566 | 0.5561037 | 1.926631 | 6.016965e-12
78.12765 | 6.2194 | 5.654581 | 3.741555 | 0.5648192 | 1.913025 | 5.972556e-12
78.13765 | 6.2154 | 5.642153 | 3.742547 | 0.5732468 | 1.899606 | 5.9317e-12
78.14765 | 6.2116 | 5.629911 | 3.743541 | 0.5816886 | 1.88637 | 5.891287e-12
78.15764 | 6.2063 | 5.617865 | 3.744536 | 0.5884349 | 1.873329 | 5.851319e-12
78.16764 | 6.2057 | 5.605989 | 3.745535 | 0.5997112 | 1.860454 | 5.811795e-12
78.17764 | 6.1985 | 5.594292 | 3.746535 | 0.6042076 | 1.847757 | 5.77316e-12
78.18764 | 6.1938 | 5.582774 | 3.747537 | 0.6110263 | 1.835236 | 5.734524e-12
78.19764 | 6.1894 | 5.571431 | 3.748542 | 0.6179694 | 1.822889 | 5.696776e-12
78.20764 | 6.1862 | 5.560261 | 3.749549 | 0.6259387 | 1.810712 | 5.659473e-12
78.21763 | 6.1827 | 5.549274 | 3.750557 | 0.6334258 | 1.798718 | 5.622613e-12
78.22763 | 6.1776 | 5.538446 | 3.751568 | 0.6391542 | 1.786878 | 5.586642e-12
78.23763 | 6.1723 | 5.527785 | 3.752581 | 0.6445151 | 1.775204 | 5.549339e-12
78.24763 | 6.1685 | 5.517289 | 3.753596 | 0.6512106 | 1.763694 | 5.514256e-12
78.25763 | 6.167 | 5.506958 | 3.754613 | 0.6600424 | 1.752345 | 5.479173e-12
78.26762 | 6.164 | 5.496797 | 3.755631 | 0.6672028 | 1.741166 | 5.444978e-12
78.27762 | 6.1592 | 5.486786 | 3.756653 | 0.6724142 | 1.730133 | 5.411227e-12
78.28762 | 6.1522 | 5.476932 | 3.757676 | 0.6752681 | 1.719256 | 5.37792e-12
78.29762 | 6.1473 | 5.467233 | 3.758701 | 0.6800667 | 1.708532 | 5.345058e-12
78.30762 | 6.1433 | 5.457688 | 3.759729 | 0.6856119 | 1.697959 | 5.312639e-12
78.31762 | 6.1395 | 5.448294 | 3.760758 | 0.6912058 | 1.687536 | 5.280665e-12
78.32761 | 6.1355 | 5.439059 | 3.761789 | 0.6964412 | 1.67727 | 5.249134e-12
78.33761 | 6.1321 | 5.429962 | 3.762823 | 0.7021381 | 1.667139 | 5.218048e-12
78.34761 | 6.1271 | 5.421011 | 3.763858 | 0.7060895 | 1.657152 | 5.187406e-12
78.35761 | 6.1236 | 5.412203 | 3.764896 | 0.7113971 | 1.647307 | 5.157208e-12
78.36761 | 6.1175 | 5.403537 | 3.765935 | 0.713963 | 1.637602 | 5.127454e-12
78.37761 | 6.1139 | 5.395011 | 3.766977 | 0.7188889 | 1.628034 | 5.098144e-12
78.3876 | 6.1082 | 5.386632 | 3.76802 | 0.7215685 | 1.618612 | 5.069278e-12
78.3976 | 6.0991 | 5.37838 | 3.769065 | 0.72072 | 1.609315 | 5.040857e-12
78.4076 | 6.0942 | 5.370263 | 3.770113 | 0.723937 | 1.60015 | 5.012435e-12
78.4176 | 6.0922 | 5.362279 | 3.771162 | 0.729921 | 1.591117 | 4.984901e-12
78.4276 | 6.0889 | 5.354426 | 3.772214 | 0.7344741 | 1.582212 | 4.957368e-12
78.4376 | 6.0831 | 5.346702 | 3.773267 | 0.7363976 | 1.573435 | 4.930278e-12
78.44759 | 6.0759 | 5.339114 | 3.774322 | 0.7367861 | 1.564792 | 4.904077e-12
78.45759 | 6.0707 | 5.331644 | 3.775379 | 0.7390558 | 1.556265 | 4.877876e-12
78.46759 | 6.065 | 5.324299 | 3.776438 | 0.7407011 | 1.54786 | 4.851675e-12
78.47759 | 6.0583 | 5.317077 | 3.7775 | 0.7412234 | 1.539577 | 4.826362e-12
78.48759 | 6.0505 | 5.309976 | 3.778563 | 0.7405242 | 1.531413 | 4.801493e-12
78.49759 | 6.0464 | 5.302995 | 3.779628 | 0.7434051 | 1.523367 | 4.776624e-12
78.50758 | 6.0406 | 5.296139 | 3.780694 | 0.7444611 | 1.515445 | 4.752199e-12
78.51758 | 6.0334 | 5.289393 | 3.781763 | 0.7440067 | 1.50763 | 4.728218e-12
78.52758 | 6.0285 | 5.282763 | 3.782834 | 0.7457367 | 1.49993 | 4.704681e-12
78.53758 | 6.024 | 5.276247 | 3.783906 | 0.7477525 | 1.492341 | 4.681144e-12
78.54758 | 6.0159 | 5.269844 | 3.784981 | 0.7460555 | 1.484864 | 4.658052e-12
78.55758 | 6.0081 | 5.263553 | 3.786057 | 0.744547 | 1.477496 | 4.635403e-12
78.56757 | 6.0009 | 5.257378 | 3.787134 | 0.743522 | 1.470244 | 4.613199e-12
78.57757 | 5.9976 | 5.251305 | 3.788215 | 0.7462947 | 1.463091 | 4.590994e-12
78.58757 | 5.9873 | 5.24534 | 3.789297 | 0.7419595 | 1.456044 | 4.569234e-12
78.59757 | 5.9811 | 5.239482 | 3.79038 | 0.7416176 | 1.449102 | 4.547918e-12
78.60757 | 5.9769 | 5.233729 | 3.791466 | 0.7431705 | 1.442263 | 4.527045e-12
78.61757 | 5.9693 | 5.228081 | 3.792554 | 0.7412192 | 1.435527 | 4.506173e-12
78.62756 | 5.9638 | 5.222541 | 3.793642 | 0.7412592 | 1.428899 | 4.485745e-12
78.63756 | 5.9582 | 5.217097 | 3.794733 | 0.741103 | 1.422364 | 4.465317e-12
78.64756 | 5.9539 | 5.211754 | 3.795826 | 0.7421459 | 1.415928 | 4.445777e-12
78.65756 | 5.9497 | 5.206511 | 3.796921 | 0.743189 | 1.40959 | 4.426237e-12
78.66756 | 5.9437 | 5.201367 | 3.798018 | 0.7423332 | 1.403349 | 4.406697e-12
78.67755 | 5.9405 | 5.196325 | 3.799115 | 0.7441746 | 1.397211 | 4.388045e-12
78.68755 | 5.9385 | 5.191376 | 3.800215 | 0.7471241 | 1.391161 | 4.369394e-12
78.69755 | 5.9336 | 5.186522 | 3.801317 | 0.7470777 | 1.385205 | 4.350742e-12
78.70755 | 5.9319 | 5.181764 | 3.802421 | 0.7501361 | 1.379343 | 4.332534e-12
78.71755 | 5.9309 | 5.1771 | 3.803526 | 0.7538005 | 1.373573 | 4.314771e-12
78.72755 | 5.9296 | 5.172529 | 3.804633 | 0.7570714 | 1.367895 | 4.297451e-12
78.73754 | 5.9287 | 5.168054 | 3.805741 | 0.7606456 | 1.362313 | 4.280132e-12
78.74754 | 5.9269 | 5.163668 | 3.806852 | 0.7632325 | 1.356816 | 4.263256e-12
78.75754 | 5.928 | 5.159372 | 3.807964 | 0.7686285 | 1.351407 | 4.246381e-12
78.76754 | 5.925 | 5.155166 | 3.809078 | 0.7698343 | 1.346087 | 4.22995e-12
78.77754 | 5.9259 | 5.151049 | 3.810194 | 0.7748507 | 1.340855 | 4.213518e-12
78.78754 | 5.9268 | 5.147022 | 3.811312 | 0.7797784 | 1.33571 | 4.197975e-12
78.79753 | 5.9252 | 5.143086 | 3.81243 | 0.7821142 | 1.330656 | 4.181988e-12
78.80753 | 5.9272 | 5.139233 | 3.813551 | 0.7879667 | 1.325682 | 4.166889e-12
78.81753 | 5.925 | 5.135468 | 3.814674 | 0.7895323 | 1.320794 | 4.15179e-12
78.82753 | 5.9254 | 5.131788 | 3.815798 | 0.7936119 | 1.31599 | 4.136691e-12
78.83753 | 5.9256 | 5.128194 | 3.816924 | 0.797406 | 1.31127 | 4.122036e-12
78.84753 | 5.9261 | 5.124685 | 3.818052 | 0.8014152 | 1.306633 | 4.107825e-12
78.85752 | 5.9246 | 5.121264 | 3.81918 | 0.8033358 | 1.302084 | 4.093614e-12
78.86752 | 5.9257 | 5.117923 | 3.820311 | 0.8077769 | 1.297612 | 4.079848e-12
78.87752 | 5.9248 | 5.114665 | 3.821444 | 0.8101346 | 1.293222 | 4.066081e-12
78.88752 | 5.9247 | 5.111491 | 3.822578 | 0.8132094 | 1.288912 | 4.052758e-12
78.89752 | 5.9252 | 5.108398 | 3.823714 | 0.8168019 | 1.284684 | 4.039435e-12
78.90752 | 5.9206 | 5.105388 | 3.824852 | 0.8152125 | 1.280536 | 4.026557e-12
78.91751 | 5.9206 | 5.102461 | 3.82599 | 0.8181386 | 1.276472 | 4.014122e-12
78.92751 | 5.9142 | 5.099613 | 3.82713 | 0.8145868 | 1.272483 | 4.001688e-12
78.93751 | 5.9143 | 5.096846 | 3.828273 | 0.817454 | 1.268573 | 3.989253e-12
78.94751 | 5.9139 | 5.094159 | 3.829417 | 0.8197409 | 1.264742 | 3.977707e-12
78.95751 | 5.9135 | 5.091552 | 3.830562 | 0.8219479 | 1.26099 | 3.965717e-12
78.96751 | 5.912 | 5.089025 | 3.831709 | 0.8229751 | 1.257315 | 3.95417e-12
78.9775 | 5.9091 | 5.086579 | 3.832857 | 0.8225206 | 1.253722 | 3.943068e-12
78.9875 | 5.906 | 5.084211 | 3.834007 | 0.8217895 | 1.250203 | 3.93241e-12
78.9975 | 5.9036 | 5.081921 | 3.835159 | 0.8216795 | 1.246761 | 3.921308e-12
79.0075 | 5.9016 | 5.079709 | 3.836312 | 0.8218909 | 1.243397 | 3.911094e-12
79.0175 | 5.8992 | 5.077576 | 3.837467 | 0.8216239 | 1.240109 | 3.90088e-12
79.0275 | 5.8974 | 5.075521 | 3.838624 | 0.8218787 | 1.236897 | 3.890666e-12
79.03749 | 5.8948 | 5.073547 | 3.839781 | 0.8212534 | 1.233766 | 3.880896e-12
79.04749 | 5.8944 | 5.071647 | 3.84094 | 0.8227529 | 1.230707 | 3.871126e-12
79.05749 | 5.8939 | 5.069826 | 3.842101 | 0.8240741 | 1.227725 | 3.8618e-12
79.06749 | 5.8891 | 5.068082 | 3.843264 | 0.8210182 | 1.224818 | 3.852918e-12
79.07749 | 5.8883 | 5.066416 | 3.844428 | 0.8218844 | 1.221988 | 3.844036e-12
79.08748 | 5.8863 | 5.064828 | 3.845592 | 0.821472 | 1.219236 | 3.835154e-12
79.09748 | 5.8832 | 5.063316 | 3.846759 | 0.8198838 | 1.216557 | 3.826717e-12
79.10748 | 5.8846 | 5.061882 | 3.847928 | 0.8227184 | 1.213954 | 3.818723e-12
79.11748 | 5.8806 | 5.060524 | 3.849098 | 0.8200757 | 1.211427 | 3.81073e-12
79.12748 | 5.8811 | 5.059244 | 3.850269 | 0.8218559 | 1.208975 | 3.802736e-12
79.13748 | 5.88 | 5.058041 | 3.851442 | 0.8219589 | 1.206599 | 3.79563e-12
79.14747 | 5.8811 | 5.056917 | 3.852615 | 0.8241829 | 1.204302 | 3.788081e-12
79.15747 | 5.8816 | 5.055868 | 3.853791 | 0.8257316 | 1.202078 | 3.780976e-12
79.16747 | 5.8802 | 5.054897 | 3.854968 | 0.8253027 | 1.19993 | 3.774314e-12
79.17747 | 5.88 | 5.054004 | 3.856146 | 0.825996 | 1.197858 | 3.767653e-12
79.18747 | 5.8788 | 5.053188 | 3.857326 | 0.8256121 | 1.195862 | 3.761436e-12
79.19747 | 5.8786 | 5.05245 | 3.858508 | 0.8261502 | 1.193942 | 3.755218e-12
79.20746 | 5.877 | 5.05179 | 3.859689 | 0.8252103 | 1.1921 | 3.749445e-12
79.21746 | 5.8766 | 5.051207 | 3.860874 | 0.8253928 | 1.190334 | 3.743672e-12
79.22746 | 5.8727 | 5.050703 | 3.862059 | 0.8219966 | 1.188644 | 3.738343e-12
79.23746 | 5.8724 | 5.050278 | 3.863246 | 0.8221221 | 1.187032 | 3.733014e-12
79.24746 | 5.8731 | 5.049931 | 3.864434 | 0.8231689 | 1.185497 | 3.728129e-12
79.25746 | 5.8722 | 5.049663 | 3.865624 | 0.8225366 | 1.184039 | 3.723244e-12
79.26745 | 5.8691 | 5.049475 | 3.866814 | 0.819625 | 1.182661 | 3.718803e-12
79.27745 | 5.8679 | 5.049366 | 3.868006 | 0.818534 | 1.18136 | 3.714806e-12
79.28745 | 5.8637 | 5.049337 | 3.8692 | 0.8143631 | 1.180137 | 3.710809e-12
79.29745 | 5.8651 | 5.049388 | 3.870395 | 0.8157119 | 1.178993 | 3.706813e-12
79.30745 | 5.8617 | 5.04952 | 3.871591 | 0.8121801 | 1.177928 | 3.70326e-12
79.31745 | 5.8583 | 5.049733 | 3.872789 | 0.8085673 | 1.176944 | 3.700151e-12
79.32744 | 5.8573 | 5.050027 | 3.873987 | 0.8072734 | 1.17604 | 3.697043e-12
79.33744 | 5.8537 | 5.050403 | 3.875187 | 0.8032973 | 1.175215 | 3.694378e-12
79.34744 | 5.8536 | 5.050861 | 3.876389 | 0.8027388 | 1.174472 | 3.691714e-12
79.35744 | 5.8499 | 5.051403 | 3.877592 | 0.7984975 | 1.173811 | 3.689493e-12
79.36744 | 5.8469 | 5.052027 | 3.878796 | 0.7948727 | 1.173231 | 3.687273e-12
79.37744 | 5.8449 | 5.052736 | 3.880001 | 0.7921641 | 1.172735 | 3.685496e-12
79.38743 | 5.8444 | 5.053528 | 3.881207 | 0.7908715 | 1.172322 | 3.684164e-12
79.39743 | 5.8419 | 5.054407 | 3.882415 | 0.7874932 | 1.171992 | 3.682832e-12
79.40743 | 5.8383 | 5.055371 | 3.883624 | 0.7829293 | 1.171747 | 3.681944e-12
79.41743 | 5.8331 | 5.056421 | 3.884834 | 0.7766788 | 1.171587 | 3.681055e-12
79.42743 | 5.8328 | 5.057559 | 3.886046 | 0.7752412 | 1.171513 | 3.680611e-12
79.43743 | 5.8327 | 5.058784 | 3.887259 | 0.7739157 | 1.171525 | 3.680167e-12
79.44742 | 5.8305 | 5.060097 | 3.888472 | 0.770403 | 1.171625 | 3.680167e-12
79.45742 | 5.8274 | 5.0615 | 3.889687 | 0.7658995 | 1.171813 | 3.680611e-12
79.46742 | 5.8268 | 5.062994 | 3.890903 | 0.7638059 | 1.172091 | 3.681055e-12
79.47742 | 5.8257 | 5.064579 | 3.892121 | 0.7611209 | 1.172458 | 3.681944e-12
79.48742 | 5.8258 | 5.066256 | 3.89334 | 0.759544 | 1.172916 | 3.682832e-12
79.49741 | 5.8224 | 5.068024 | 3.894559 | 0.7543758 | 1.173465 | 3.684608e-12
79.50741 | 5.8224 | 5.069888 | 3.89578 | 0.7525118 | 1.174108 | 3.68594e-12
79.51741 | 5.8239 | 5.071847 | 3.897002 | 0.7520531 | 1.174844 | 3.688161e-12
79.52741 | 5.8245 | 5.073902 | 3.898226 | 0.7505979 | 1.175676 | 3.690381e-12
79.53741 | 5.8255 | 5.076054 | 3.899451 | 0.7494458 | 1.176604 | 3.692602e-12
79.54741 | 5.8293 | 5.078305 | 3.900677 | 0.7509951 | 1.177628 | 3.69571e-12
79.5574 | 5.8293 | 5.080653 | 3.901902 | 0.748647 | 1.178751 | 3.698819e-12
79.5674 | 5.8348 | 5.083104 | 3.90313 | 0.7516961 | 1.179974 | 3.701928e-12
79.5774 | 5.839 | 5.085657 | 3.904359 | 0.7533427 | 1.181298 | 3.705924e-12
79.5874 | 5.8429 | 5.088314 | 3.90559 | 0.7545861 | 1.182724 | 3.709921e-12
79.5974 | 5.845 | 5.091076 | 3.906821 | 0.7539241 | 1.184255 | 3.714362e-12
79.6074 | 5.8472 | 5.093944 | 3.908054 | 0.753256 | 1.18589 | 3.718803e-12
79.61739 | 5.8507 | 5.096917 | 3.909286 | 0.7537828 | 1.187631 | 3.723688e-12
79.62739 | 5.8534 | 5.100003 | 3.910521 | 0.7533973 | 1.189482 | 3.729017e-12
79.63739 | 5.8602 | 5.103199 | 3.911756 | 0.7570007 | 1.191443 | 3.73479e-12
79.64739 | 5.866 | 5.106509 | 3.912993 | 0.7594911 | 1.193516 | 3.740563e-12
79.65739 | 5.8678 | 5.109933 | 3.914231 | 0.757867 | 1.195702 | 3.747225e-12
79.66739 | 5.8731 | 5.113473 | 3.91547 | 0.7596266 | 1.198004 | 3.753886e-12
79.67738 | 5.8788 | 5.117128 | 3.916708 | 0.7616722 | 1.200419 | 3.760547e-12
79.68738 | 5.8792 | 5.120907 | 3.917949 | 0.7582935 | 1.202957 | 3.768097e-12
79.69738 | 5.8792 | 5.124807 | 3.919191 | 0.7543925 | 1.205616 | 3.776091e-12
79.70738 | 5.8849 | 5.128833 | 3.920434 | 0.7560675 | 1.208398 | 3.784084e-12
79.71738 | 5.8892 | 5.132984 | 3.921678 | 0.7562159 | 1.211306 | 3.792522e-12
79.72738 | 5.8896 | 5.137264 | 3.922923 | 0.7523358 | 1.214341 | 3.801404e-12
79.73737 | 5.8937 | 5.141671 | 3.924168 | 0.7520291 | 1.217503 | 3.81073e-12
79.74737 | 5.8976 | 5.146215 | 3.925415 | 0.751385 | 1.2208 | 3.820499e-12
79.75737 | 5.8968 | 5.150895 | 3.926663 | 0.7459053 | 1.224232 | 3.830714e-12
79.76737 | 5.8986 | 5.155713 | 3.927911 | 0.7428873 | 1.227801 | 3.840928e-12
79.77737 | 5.9011 | 5.160671 | 3.929161 | 0.7404286 | 1.23151 | 3.85203e-12
79.78737 | 5.9031 | 5.165774 | 3.930412 | 0.7373264 | 1.235362 | 3.863132e-12
79.79736 | 5.9059 | 5.171017 | 3.931662 | 0.7348832 | 1.239354 | 3.875122e-12
79.80736 | 5.9113 | 5.176414 | 3.932915 | 0.7348859 | 1.243499 | 3.887113e-12
79.81736 | 5.9142 | 5.181964 | 3.934169 | 0.7322364 | 1.247795 | 3.899991e-12
79.82736 | 5.9142 | 5.187668 | 3.935423 | 0.7265319 | 1.252245 | 3.913314e-12
79.83736 | 5.9081 | 5.193531 | 3.936679 | 0.714569 | 1.256852 | 3.926637e-12
79.84736 | 5.9132 | 5.199555 | 3.937935 | 0.7136447 | 1.26162 | 3.940848e-12
79.85735 | 5.9155 | 5.205738 | 3.939191 | 0.7097615 | 1.266548 | 3.955503e-12
79.86735 | 5.9161 | 5.212096 | 3.940449 | 0.704004 | 1.271647 | 3.970602e-12
79.87735 | 5.9227 | 5.218625 | 3.941708 | 0.7040746 | 1.276918 | 3.986145e-12
79.88735 | 5.9244 | 5.225331 | 3.942968 | 0.6990695 | 1.282363 | 4.002576e-12
79.89735 | 5.9262 | 5.232215 | 3.944228 | 0.6939848 | 1.287987 | 4.019007e-12
79.90734 | 5.9292 | 5.239276 | 3.945489 | 0.6899238 | 1.293788 | 4.036327e-12
79.91734 | 5.9315 | 5.246531 | 3.946751 | 0.6849685 | 1.299781 | 4.05409e-12
79.92734 | 5.9321 | 5.253979 | 3.948014 | 0.6781214 | 1.305964 | 4.072742e-12
79.93734 | 5.9207 | 5.261622 | 3.949278 | 0.6590783 | 1.312343 | 4.091838e-12
79.94734 | 5.9268 | 5.269465 | 3.950543 | 0.6573347 | 1.318922 | 4.111378e-12
79.95734 | 5.9293 | 5.277514 | 3.951809 | 0.651786 | 1.325705 | 4.131362e-12
79.96733 | 5.9312 | 5.285764 | 3.953074 | 0.6454356 | 1.33269 | 4.152234e-12
79.97733 | 5.9325 | 5.294238 | 3.954341 | 0.6382624 | 1.339896 | 4.17355e-12
79.98733 | 5.9326 | 5.302931 | 3.955609 | 0.6296693 | 1.347321 | 4.195755e-12
79.99733 | 5.9353 | 5.311849 | 3.956878 | 0.6234511 | 1.354971 | 4.218847e-12
80.00733 | 5.9366 | 5.320997 | 3.958148 | 0.6156025 | 1.36285 | 4.242384e-12
80.01733 | 5.9383 | 5.330382 | 3.959418 | 0.6079178 | 1.370964 | 4.266365e-12
80.02732 | 5.9398 | 5.339999 | 3.960688 | 0.5998008 | 1.379311 | 4.291234e-12
80.03732 | 5.9244 | 5.349873 | 3.96196 | 0.5745268 | 1.387913 | 4.316991e-12
80.04732 | 5.9324 | 5.360001 | 3.963233 | 0.572399 | 1.396768 | 4.343637e-12
80.05732 | 5.9317 | 5.370389 | 3.964506 | 0.561311 | 1.405883 | 4.370726e-12
80.06732 | 5.9357 | 5.381044 | 3.96578 | 0.5546563 | 1.415263 | 4.398704e-12
80.07732 | 5.9377 | 5.391972 | 3.967055 | 0.5457284 | 1.424916 | 4.427569e-12
80.08731 | 5.9411 | 5.403168 | 3.968329 | 0.5379316 | 1.434839 | 4.457323e-12
80.09731 | 5.944 | 5.414664 | 3.969606 | 0.5293364 | 1.445058 | 4.487966e-12
80.10731 | 5.9454 | 5.426453 | 3.970883 | 0.5189466 | 1.455571 | 4.519052e-12
80.11731 | 5.9492 | 5.438545 | 3.97216 | 0.5106545 | 1.466385 | 4.55147e-12
80.12731 | 5.9531 | 5.450947 | 3.973439 | 0.5021528 | 1.477509 | 4.584777e-12
80.13731 | 5.9464 | 5.463667 | 3.974718 | 0.4827329 | 1.48895 | 4.618972e-12
80.1473 | 5.9542 | 5.4767 | 3.975996 | 0.4774996 | 1.500704 | 4.654055e-12
80.1573 | 5.9599 | 5.490081 | 3.977276 | 0.4698187 | 1.512805 | 4.69047e-12
80.1673 | 5.9669 | 5.503805 | 3.978557 | 0.4630951 | 1.525248 | 4.727774e-12
80.1773 | 5.9724 | 5.517882 | 3.979839 | 0.4545182 | 1.538043 | 4.765965e-12
80.1873 | 5.9802 | 5.53232 | 3.981121 | 0.4478801 | 1.551199 | 4.805489e-12
80.1973 | 5.9882 | 5.54713 | 3.982404 | 0.4410703 | 1.564726 | 4.845901e-12
80.20729 | 5.9932 | 5.562305 | 3.983686 | 0.4308946 | 1.578619 | 4.887646e-12
80.21729 | 6.0023 | 5.577887 | 3.98497 | 0.424413 | 1.592917 | 4.930278e-12
80.22729 | 6.0123 | 5.59387 | 3.986255 | 0.4184297 | 1.607615 | 4.974687e-12
80.23729 | 6.017 | 5.610266 | 3.98754 | 0.4067344 | 1.622726 | 5.01954e-12
80.24729 | 6.0277 | 5.627085 | 3.988826 | 0.4006155 | 1.638259 | 5.06617e-12
80.25728 | 6.0403 | 5.644321 | 3.990111 | 0.3959792 | 1.65421 | 5.114131e-12
80.26728 | 6.0509 | 5.66202 | 3.991398 | 0.3888801 | 1.670622 | 5.163425e-12
80.27728 | 6.0635 | 5.680177 | 3.992686 | 0.383323 | 1.687491 | 5.214051e-12
80.28728 | 6.0752 | 5.698804 | 3.993974 | 0.3763955 | 1.704831 | 5.26601e-12
80.29728 | 6.0867 | 5.717915 | 3.995262 | 0.3687855 | 1.722652 | 5.319301e-12
80.30728 | 6.1016 | 5.73752 | 3.996552 | 0.3640798 | 1.740969 | 5.374368e-12
80.31727 | 6.116 | 5.757615 | 3.99784 | 0.3583847 | 1.759775 | 5.430767e-12
80.32727 | 6.1324 | 5.778252 | 3.99913 | 0.3541483 | 1.779122 | 5.488499e-12
80.33727 | 6.1472 | 5.799424 | 4.000421 | 0.3477757 | 1.799003 | 5.548451e-12
80.34727 | 6.1606 | 5.821147 | 4.001712 | 0.3394526 | 1.819435 | 5.609735e-12
80.35727 | 6.18 | 5.843435 | 4.003004 | 0.3365648 | 1.840431 | 5.672796e-12
80.36727 | 6.1909 | 5.866303 | 4.004296 | 0.3245973 | 1.862007 | 5.737633e-12
80.37726 | 6.208 | 5.889742 | 4.005588 | 0.3182581 | 1.884154 | 5.804246e-12
80.38726 | 6.2267 | 5.913814 | 4.006881 | 0.3128859 | 1.906933 | 5.872636e-12
80.39726 | 6.2456 | 5.938512 | 4.008174 | 0.3070877 | 1.930338 | 5.942802e-12
80.40726 | 6.2651 | 5.963853 | 4.009469 | 0.3012474 | 1.954384 | 6.014744e-12
80.41726 | 6.2868 | 5.989852 | 4.010763 | 0.2969481 | 1.979089 | 6.088463e-12
80.42726 | 6.3101 | 6.016526 | 4.012058 | 0.2935737 | 2.004468 | 6.164846e-12
80.43725 | 6.331 | 6.043855 | 4.013352 | 0.287145 | 2.030503 | 6.243006e-12
80.44725 | 6.3522 | 6.07193 | 4.014648 | 0.2802695 | 2.057282 | 6.32383e-12
80.45725 | 6.3774 | 6.100733 | 4.015944 | 0.2766673 | 2.084788 | 6.406431e-12
80.46725 | 6.4007 | 6.13028 | 4.017241 | 0.2704202 | 2.113039 | 6.490808e-12
80.47725 | 6.4231 | 6.160589 | 4.018538 | 0.2625105 | 2.142051 | 6.577849e-12
80.48725 | 6.4522 | 6.19168 | 4.019836 | 0.2605201 | 2.171844 | 6.667555e-12
80.49724 | 6.485 | 6.223537 | 4.021132 | 0.2614627 | 2.202405 | 6.759038e-12
80.50724 | 6.5131 | 6.256243 | 4.02243 | 0.2568572 | 2.233812 | 6.853185e-12
80.51724 | 6.5458 | 6.289784 | 4.023729 | 0.2560162 | 2.266055 | 6.949996e-12
80.52724 | 6.5804 | 6.324178 | 4.025028 | 0.2562217 | 2.29915 | 7.049472e-12
80.53724 | 6.6145 | 6.359445 | 4.026327 | 0.2550549 | 2.333118 | 7.151613e-12
80.54724 | 6.6533 | 6.395602 | 4.027627 | 0.2576981 | 2.367975 | 7.256418e-12
80.55723 | 6.6929 | 6.43263 | 4.028926 | 0.2602696 | 2.403705 | 7.363887e-12
80.56723 | 6.7307 | 6.47062 | 4.030226 | 0.2600795 | 2.440394 | 7.474021e-12
80.57723 | 6.7659 | 6.509554 | 4.031527 | 0.2563464 | 2.478027 | 7.58682e-12
80.58723 | 6.8126 | 6.549447 | 4.032828 | 0.2631525 | 2.51662 | 7.703171e-12
80.59723 | 6.8586 | 6.590317 | 4.034129 | 0.2682826 | 2.556188 | 7.822187e-12
80.60723 | 6.9096 | 6.63218 | 4.035431 | 0.2774202 | 2.596749 | 7.943868e-12
80.61722 | 6.9611 | 6.675007 | 4.036731 | 0.286093 | 2.638276 | 8.068213e-12
80.62722 | 7.0119 | 6.718897 | 4.038033 | 0.2930032 | 2.680864 | 8.19611e-12
80.63722 | 7.0649 | 6.763821 | 4.039336 | 0.3010793 | 2.724485 | 8.327561e-12
80.64722 | 7.1217 | 6.809791 | 4.040638 | 0.3119093 | 2.769152 | 8.461676e-12
80.65722 | 7.18 | 6.856817 | 4.041941 | 0.3231834 | 2.814875 | 8.599343e-12
80.66721 | 7.2374 | 6.904861 | 4.043243 | 0.3325394 | 2.861617 | 8.739676e-12
80.67721 | 7.2958 | 6.954023 | 4.044547 | 0.3417774 | 2.909476 | 8.883561e-12
80.68721 | 7.3583 | 7.004261 | 4.04585 | 0.3540387 | 2.958411 | 9.03011e-12
80.69721 | 7.4254 | 7.05558 | 4.047154 | 0.3698203 | 3.008425 | 9.1811e-12
80.70721 | 7.4927 | 7.107978 | 4.048458 | 0.3847223 | 3.059519 | 9.333867e-12
80.71721 | 7.565 | 7.161453 | 4.049763 | 0.4035469 | 3.11169 | 9.491075e-12
80.7272 | 7.6304 | 7.215946 | 4.051066 | 0.4144542 | 3.16488 | 9.650947e-12
80.7372 | 7.7017 | 7.271554 | 4.052371 | 0.4301457 | 3.219184 | 9.814372e-12
80.7472 | 7.7774 | 7.328212 | 4.053676 | 0.4491876 | 3.274537 | 9.980461e-12
80.7572 | 7.851 | 7.385904 | 4.054981 | 0.4650957 | 3.330923 | 1.01501e-11
80.7672 | 7.928 | 7.444609 | 4.056286 | 0.4833914 | 3.388322 | 1.032241e-11
80.7772 | 8.0017 | 7.5043 | 4.057592 | 0.4973998 | 3.446709 | 1.049738e-11
80.78719 | 8.074 | 7.564889 | 4.058896 | 0.5091111 | 3.505993 | 1.06759e-11
80.79719 | 8.1571 | 7.626457 | 4.060202 | 0.5306428 | 3.566256 | 1.085709e-11
80.80719 | 8.2363 | 7.688906 | 4.061508 | 0.5473944 | 3.627398 | 1.104095e-11
80.81719 | 8.3172 | 7.752186 | 4.062814 | 0.5650143 | 3.689372 | 1.122658e-11
80.82719 | 8.3963 | 7.816244 | 4.06412 | 0.5800556 | 3.752125 | 1.141576e-11
80.83719 | 8.4804 | 7.881022 | 4.065426 | 0.5993781 | 3.815596 | 1.160672e-11
80.84718 | 8.562 | 7.946385 | 4.066731 | 0.6156147 | 3.879654 | 1.179856e-11
80.85718 | 8.6458 | 8.012389 | 4.068038 | 0.6334111 | 3.944351 | 1.199307e-11
80.86718 | 8.7296 | 8.078887 | 4.069344 | 0.6507126 | 4.009543 | 1.218936e-11
80.87718 | 8.8139 | 8.14579 | 4.070651 | 0.6681098 | 4.075139 | 1.238654e-11
80.88718 | 8.8878 | 8.213002 | 4.071958 | 0.6747983 | 4.141044 | 1.25846e-11
80.89718 | 8.9748 | 8.280415 | 4.073265 | 0.694385 | 4.20715 | 1.278355e-11
80.90717 | 9.0625 | 8.347844 | 4.07457 | 0.7146559 | 4.273274 | 1.298162e-11
80.91717 | 9.1453 | 8.415318 | 4.075877 | 0.7299823 | 4.339441 | 1.318057e-11
80.92717 | 9.2263 | 8.482633 | 4.077184 | 0.7436672 | 4.405449 | 1.337952e-11
80.93717 | 9.3054 | 8.549655 | 4.078491 | 0.7557446 | 4.471164 | 1.35767e-11
80.94717 | 9.3858 | 8.616242 | 4.079798 | 0.7695583 | 4.536443 | 1.377298e-11
80.95717 | 9.4683 | 8.682245 | 4.081105 | 0.786055 | 4.60114 | 1.396749e-11
80.96716 | 9.5408 | 8.747447 | 4.082411 | 0.7933526 | 4.665036 | 1.415934e-11
80.97716 | 9.6159 | 8.811818 | 4.083718 | 0.8040823 | 4.728099 | 1.434941e-11
80.98716 | 9.685 | 8.875127 | 4.085026 | 0.8098726 | 4.790102 | 1.453504e-11
80.99716 | 9.7587 | 8.937211 | 4.086333 | 0.8214889 | 4.850878 | 1.4718e-11
81.00716 | 9.8276 | 8.9979 | 4.08764 | 0.8297002 | 4.91026 | 1.489653e-11
81.01716 | 9.8929 | 9.057023 | 4.088947 | 0.8358773 | 4.968076 | 1.507061e-11
81.02715 | 9.9548 | 9.114356 | 4.090253 | 0.840444 | 5.024103 | 1.523848e-11
81.03715 | 10.0089 | 9.169843 | 4.09156 | 0.8390574 | 5.078283 | 1.54019e-11
81.04715 | 10.066 | 9.223259 | 4.092867 | 0.8427406 | 5.130393 | 1.555822e-11
81.05715 | 10.1179 | 9.274446 | 4.094174 | 0.8434544 | 5.180272 | 1.570832e-11
81.06715 | 10.1696 | 9.323244 | 4.095481 | 0.8463563 | 5.227763 | 1.585132e-11
81.07714 | 10.2081 | 9.36946 | 4.096786 | 0.8386396 | 5.272674 | 1.598632e-11
81.08714 | 10.2477 | 9.413045 | 4.098093 | 0.8346553 | 5.314952 | 1.611333e-11
81.09714 | 10.2844 | 9.453816 | 4.0994 | 0.8305839 | 5.354416 | 1.623146e-11
81.10714 | 10.3172 | 9.491653 | 4.100706 | 0.8255466 | 5.390947 | 1.634159e-11
81.11714 | 10.3448 | 9.526444 | 4.102013 | 0.8183562 | 5.424431 | 1.644196e-11
81.12714 | 10.3691 | 9.558089 | 4.103319 | 0.8110115 | 5.454769 | 1.653344e-11
81.13713 | 10.3886 | 9.586474 | 4.104624 | 0.8021263 | 5.48185 | 1.661515e-11
81.14713 | 10.4028 | 9.611582 | 4.10593 | 0.7912182 | 5.505652 | 1.668621e-11
81.15713 | 10.4153 | 9.633323 | 4.107236 | 0.7819769 | 5.526087 | 1.674749e-11
81.16713 | 10.423 | 9.65165 | 4.108542 | 0.7713496 | 5.543108 | 1.679901e-11
81.17713 | 10.4261 | 9.666531 | 4.109848 | 0.759569 | 5.556683 | 1.683986e-11
81.18713 | 10.426 | 9.677944 | 4.111154 | 0.7480562 | 5.56679 | 1.687006e-11
81.19712 | 10.4253 | 9.685877 | 4.112458 | 0.7394225 | 5.57342 | 1.689049e-11
81.20712 | 10.4172 | 9.690352 | 4.113763 | 0.726848 | 5.576589 | 1.689937e-11
81.21712 | 10.4069 | 9.691375 | 4.115068 | 0.7155245 | 5.576307 | 1.689848e-11
81.22712 | 10.391 | 9.688977 | 4.116373 | 0.7020234 | 5.572603 | 1.688782e-11
81.23712 | 10.373 | 9.683194 | 4.117678 | 0.6898057 | 5.565516 | 1.686651e-11
81.24712 | 10.3549 | 9.674078 | 4.118983 | 0.6808219 | 5.555095 | 1.683542e-11
81.25711 | 10.328 | 9.661698 | 4.120286 | 0.6663015 | 5.541413 | 1.679457e-11
81.26711 | 10.2988 | 9.646097 | 4.12159 | 0.6527033 | 5.524507 | 1.674305e-11
81.27711 | 10.2651 | 9.627357 | 4.122894 | 0.6377433 | 5.504463 | 1.668354e-11
81.28711 | 10.2266 | 9.605558 | 4.124198 | 0.6210425 | 5.48136 | 1.661338e-11
81.29711 | 10.1901 | 9.580784 | 4.125501 | 0.6093155 | 5.455283 | 1.653522e-11
81.30711 | 10.1491 | 9.553127 | 4.126805 | 0.5959733 | 5.426322 | 1.644818e-11
81.3171 | 10.1044 | 9.522712 | 4.128106 | 0.5816879 | 5.394606 | 1.635314e-11
81.3271 | 10.0513 | 9.489579 | 4.129409 | 0.5617206 | 5.36017 | 1.624922e-11
81.3371 | 10.004 | 9.453859 | 4.130712 | 0.5501413 | 5.323147 | 1.61382e-11
81.3471 | 9.9456 | 9.415657 | 4.132014 | 0.5299432 | 5.283643 | 1.602007e-11
81.3571 | 9.8849 | 9.375083 | 4.133316 | 0.5098168 | 5.241767 | 1.589395e-11
81.3671 | 9.8271 | 9.33225 | 4.134618 | 0.4948504 | 5.197632 | 1.576161e-11
81.37709 | 9.7621 | 9.287314 | 4.135918 | 0.4747856 | 5.151397 | 1.562217e-11
81.38709 | 9.7001 | 9.240306 | 4.137219 | 0.459794 | 5.103087 | 1.54774e-11
81.39709 | 9.6312 | 9.191386 | 4.13852 | 0.4398136 | 5.052867 | 1.532641e-11
81.40709 | 9.5602 | 9.140675 | 4.13982 | 0.4195246 | 5.000855 | 1.517009e-11
81.41709 | 9.4862 | 9.088294 | 4.141121 | 0.397906 | 4.947174 | 1.500844e-11
81.42709 | 9.41 | 9.034366 | 4.14242 | 0.3756344 | 4.891945 | 1.484235e-11
81.43708 | 9.3346 | 8.979068 | 4.143719 | 0.3555323 | 4.835349 | 1.467271e-11
81.44708 | 9.2584 | 8.922417 | 4.145018 | 0.3359829 | 4.777399 | 1.449862e-11
81.45708 | 9.1843 | 8.86459 | 4.146317 | 0.3197097 | 4.718274 | 1.432099e-11
81.46708 | 9.1047 | 8.805712 | 4.147615 | 0.2989884 | 4.658096 | 1.41398e-11
81.47708 | 9.0202 | 8.745904 | 4.148914 | 0.2742959 | 4.596991 | 1.395595e-11
81.48707 | 8.9408 | 8.685349 | 4.15021 | 0.255451 | 4.535139 | 1.377032e-11
81.49707 | 8.8569 | 8.624049 | 4.151507 | 0.2328509 | 4.472542 | 1.358202e-11
81.50707 | 8.7737 | 8.56218 | 4.152805 | 0.2115196 | 4.409376 | 1.339284e-11
81.51707 | 8.6939 | 8.49986 | 4.154101 | 0.1940401 | 4.345759 | 1.3201e-11
81.52707 | 8.6124 | 8.437199 | 4.155398 | 0.1752005 | 4.281802 | 1.300915e-11
81.53707 | 8.5345 | 8.374309 | 4.156693 | 0.1601908 | 4.217616 | 1.281641e-11
81.54706 | 8.4555 | 8.311356 | 4.157988 | 0.1441436 | 4.153369 | 1.262368e-11
81.55706 | 8.3733 | 8.24832 | 4.159283 | 0.1249801 | 4.089037 | 1.243006e-11
81.56706 | 8.2946 | 8.185359 | 4.160577 | 0.1092414 | 4.024781 | 1.223732e-11
81.57706 | 8.213 | 8.122565 | 4.161872 | 0.09043507 | 3.960693 | 1.204459e-11
81.58706 | 8.1352 | 8.060027 | 4.163165 | 0.07517285 | 3.896862 | 1.185274e-11
81.59706 | 8.0601 | 7.997828 | 4.164459 | 0.06227241 | 3.833369 | 1.166178e-11
81.60705 | 7.9895 | 7.936104 | 4.16575 | 0.05339566 | 3.770354 | 1.14726e-11
81.61705 | 7.9189 | 7.874809 | 4.167043 | 0.0440908 | 3.707767 | 1.128431e-11
81.62705 | 7.8449 | 7.81407 | 4.168335 | 0.03083044 | 3.645735 | 1.109779e-11
81.63705 | 7.7767 | 7.753948 | 4.169626 | 0.02275229 | 3.584322 | 1.091394e-11
81.64705 | 7.7101 | 7.6945 | 4.170917 | 0.01559993 | 3.523583 | 1.073097e-11
81.65705 | 7.6433 | 7.635795 | 4.172208 | 0.007504788 | 3.463588 | 1.055067e-11
81.66704 | 7.5791 | 7.577901 | 4.173496 | 0.001198932 | 3.404405 | 1.037304e-11
81.67704 | 7.5135 | 7.520764 | 4.174786 | -0.007263738 | 3.345978 | 1.019718e-11
81.68704 | 7.4541 | 7.464477 | 4.176075 | -0.01037696 | 3.288402 | 1.002487e-11
81.69704 | 7.397 | 7.409073 | 4.177364 | -0.01207291 | 3.231709 | 9.85434e-12
81.70704 | 7.3411 | 7.35458 | 4.178652 | -0.01347977 | 3.175928 | 9.686474e-12
81.71704 | 7.2781 | 7.301021 | 4.179939 | -0.02292119 | 3.121082 | 9.522161e-12
81.72703 | 7.2209 | 7.248468 | 4.181225 | -0.02756757 | 3.067243 | 9.360512e-12
81.73703 | 7.1719 | 7.196834 | 4.182511 | -0.02493361 | 3.014322 | 9.201528e-12
81.74703 | 7.1202 | 7.146183 | 4.183797 | -0.02598336 | 2.962386 | 9.045209e-12
81.75703 | 7.0709 | 7.096526 | 4.185082 | -0.02562631 | 2.911444 | 8.892442e-12
81.76703 | 7.0232 | 7.047869 | 4.186367 | -0.02466942 | 2.861502 | 8.74234e-12
81.77703 | 6.9726 | 7.000216 | 4.187651 | -0.02761642 | 2.812565 | 8.595791e-12
81.78702 | 6.9271 | 6.953614 | 4.188934 | -0.02651392 | 2.76468 | 8.451906e-12
81.79702 | 6.8804 | 6.907969 | 4.190217 | -0.02756922 | 2.717752 | 8.310685e-12
81.80702 | 6.8358 | 6.863326 | 4.191499 | -0.02752616 | 2.671827 | 8.173018e-12
81.81702 | 6.7871 | 6.81968 | 4.192781 | -0.03257959 | 2.626898 | 8.038015e-12
81.82702 | 6.7498 | 6.777022 | 4.194063 | -0.02722248 | 2.58296 | 7.905676e-12
81.83702 | 6.7122 | 6.735347 | 4.195343 | -0.02314696 | 2.540004 | 7.77689e-12
81.84701 | 6.6743 | 6.694678 | 4.196622 | -0.02037764 | 2.498056 | 7.650769e-12
81.85701 | 6.6355 | 6.654934 | 4.197902 | -0.01943377 | 2.457032 | 7.527312e-12
81.86701 | 6.5982 | 6.616138 | 4.19918 | -0.01793845 | 2.416958 | 7.407408e-12
81.87701 | 6.5637 | 6.578279 | 4.200459 | -0.01457942 | 2.377821 | 7.290168e-12
81.88701 | 6.5304 | 6.541343 | 4.201736 | -0.01094279 | 2.339607 | 7.175593e-12
81.897 | 6.493 | 6.505348 | 4.203012 | -0.01234847 | 2.302337 | 7.063683e-12
81.907 | 6.4593 | 6.470212 | 4.204288 | -0.01091153 | 2.265923 | 6.954437e-12
81.917 | 6.4253 | 6.435952 | 4.205564 | -0.0106518 | 2.230388 | 6.846967e-12
81.927 | 6.3978 | 6.402561 | 4.206839 | -0.004761244 | 2.195722 | 6.743051e-12
81.937 | 6.3701 | 6.370008 | 4.208113 | 9.226995e-05 | 2.161895 | 6.641798e-12
81.947 | 6.3437 | 6.338283 | 4.209387 | 0.005417452 | 2.128896 | 6.54321e-12
81.95699 | 6.3169 | 6.307397 | 4.210658 | 0.009503482 | 2.096738 | 6.446399e-12
81.96699 | 6.288 | 6.277278 | 4.211931 | 0.01072242 | 2.065347 | 6.352252e-12
81.97699 | 6.2615 | 6.247937 | 4.213202 | 0.01356318 | 2.034734 | 6.259882e-12
81.98699 | 6.2326 | 6.219357 | 4.214473 | 0.0132428 | 2.004884 | 6.171064e-12
81.99699 | 6.2066 | 6.191522 | 4.215743 | 0.01507798 | 1.975779 | 6.083134e-12
82.00699 | 6.1817 | 6.164414 | 4.217013 | 0.01728563 | 1.947401 | 5.997869e-12
82.01698 | 6.1608 | 6.138044 | 4.21828 | 0.02275647 | 1.919763 | 5.915268e-12
82.02698 | 6.1437 | 6.112341 | 4.219548 | 0.03135928 | 1.892792 | 5.834444e-12
82.03698 | 6.1276 | 6.087316 | 4.220816 | 0.04028392 | 1.8665 | 5.755396e-12
82.04698 | 6.1075 | 6.062953 | 4.222082 | 0.04454678 | 1.840871 | 5.679013e-12
82.05698 | 6.0883 | 6.039237 | 4.223348 | 0.04906339 | 1.815888 | 5.603518e-12
82.06698 | 6.0675 | 6.01615 | 4.224613 | 0.05134985 | 1.791537 | 5.530687e-12
82.07697 | 6.0523 | 5.9937 | 4.225876 | 0.05860011 | 1.767824 | 5.459633e-12
82.08697 | 6.0359 | 5.971827 | 4.22714 | 0.06407263 | 1.744687 | 5.390355e-12
82.09697 | 6.0221 | 5.95054 | 4.228403 | 0.07156049 | 1.722137 | 5.322853e-12
82.10697 | 6.0072 | 5.929822 | 4.229665 | 0.07737835 | 1.700157 | 5.257128e-12
82.11697 | 5.9973 | 5.909659 | 4.230926 | 0.08764053 | 1.678733 | 5.193179e-12
82.12697 | 5.9873 | 5.890039 | 4.232187 | 0.09726098 | 1.657852 | 5.130119e-12
82.13696 | 5.9761 | 5.870965 | 4.233445 | 0.105135 | 1.63752 | 5.069722e-12
82.14696 | 5.9633 | 5.852386 | 4.234704 | 0.1109136 | 1.617682 | 5.010214e-12
82.15696 | 5.9509 | 5.834309 | 4.235962 | 0.1165911 | 1.598347 | 4.952483e-12
82.16696 | 5.942 | 5.81672 | 4.237219 | 0.1252802 | 1.5795 | 4.895639e-12
82.17696 | 5.9295 | 5.799607 | 4.238476 | 0.1298932 | 1.561131 | 4.840572e-12
82.18696 | 5.9235 | 5.782957 | 4.239731 | 0.1405426 | 1.543226 | 4.787282e-12
82.19695 | 5.9119 | 5.766775 | 4.240985 | 0.145125 | 1.52579 | 4.734879e-12
82.20695 | 5.9004 | 5.751017 | 4.242239 | 0.1493829 | 1.508778 | 4.684253e-12
82.21695 | 5.8908 | 5.735688 | 4.243492 | 0.1551123 | 1.492195 | 4.634515e-12
82.22695 | 5.8816 | 5.720776 | 4.244745 | 0.1608238 | 1.476032 | 4.585665e-12
82.23695 | 5.8772 | 5.706272 | 4.245996 | 0.1709284 | 1.460276 | 4.538592e-12
82.24694 | 5.8655 | 5.692177 | 4.247245 | 0.1733226 | 1.444932 | 4.493295e-12
82.25694 | 5.8585 | 5.678456 | 4.248495 | 0.1800445 | 1.42996 | 4.447998e-12
82.26694 | 5.8466 | 5.66511 | 4.249744 | 0.18149 | 1.415366 | 4.404477e-12
82.27694 | 5.8347 | 5.652131 | 4.250992 | 0.1825686 | 1.401139 | 4.361844e-12
82.28694 | 5.8266 | 5.63951 | 4.252239 | 0.1870897 | 1.387271 | 4.320988e-12
82.29694 | 5.8137 | 5.627238 | 4.253486 | 0.1864623 | 1.373752 | 4.280132e-12
82.30693 | 5.8098 | 5.615316 | 4.25473 | 0.1944839 | 1.360586 | 4.241052e-12
82.31693 | 5.8027 | 5.603714 | 4.255975 | 0.1989862 | 1.347739 | 4.20286e-12
82.32693 | 5.7983 | 5.592434 | 4.257218 | 0.2058657 | 1.335216 | 4.165557e-12
82.33693 | 5.7911 | 5.581469 | 4.258461 | 0.2096306 | 1.323009 | 4.129141e-12
82.34693 | 5.7847 | 5.570811 | 4.259703 | 0.2138886 | 1.311109 | 4.093614e-12
82.35693 | 5.7752 | 5.560453 | 4.260944 | 0.2147473 | 1.299509 | 4.058975e-12
82.36692 | 5.769 | 5.550395 | 4.262182 | 0.2186052 | 1.288212 | 4.025225e-12
82.37692 | 5.7648 | 5.540612 | 4.263422 | 0.2241877 | 1.277191 | 3.992362e-12
82.38692 | 5.7571 | 5.531108 | 4.26466 | 0.2259924 | 1.266448 | 3.960388e-12
82.39692 | 5.7557 | 5.521874 | 4.265897 | 0.233826 | 1.255977 | 3.929301e-12
82.40692 | 5.7561 | 5.512905 | 4.267133 | 0.2431951 | 1.245772 | 3.898215e-12
82.41692 | 5.7494 | 5.504194 | 4.268369 | 0.2452061 | 1.235825 | 3.868905e-12
82.42691 | 5.7503 | 5.495743 | 4.269602 | 0.2545567 | 1.226142 | 3.840483e-12
82.43691 | 5.7451 | 5.48753 | 4.270835 | 0.2575698 | 1.216695 | 3.812062e-12
82.44691 | 5.7412 | 5.479558 | 4.272068 | 0.2616421 | 1.20749 | 3.784528e-12
82.45691 | 5.7386 | 5.47182 | 4.273299 | 0.2667799 | 1.198521 | 3.757883e-12
82.46691 | 5.7362 | 5.464312 | 4.27453 | 0.2718881 | 1.189782 | 3.732126e-12
82.47691 | 5.7344 | 5.457028 | 4.275759 | 0.2773721 | 1.181269 | 3.707257e-12
82.4869 | 5.7287 | 5.44997 | 4.276987 | 0.27873 | 1.172983 | 3.682388e-12
82.4969 | 5.7311 | 5.443119 | 4.278214 | 0.2879807 | 1.164905 | 3.658407e-12
82.5069 | 5.728 | 5.436478 | 4.279441 | 0.2915219 | 1.157037 | 3.635314e-12
82.5169 | 5.7243 | 5.430042 | 4.280667 | 0.294258 | 1.149375 | 3.612222e-12
82.5269 | 5.7233 | 5.423806 | 4.281891 | 0.2994936 | 1.141915 | 3.590017e-12
82.5369 | 5.7198 | 5.417767 | 4.283115 | 0.302033 | 1.134652 | 3.568701e-12
82.54689 | 5.7198 | 5.411925 | 4.284337 | 0.3078748 | 1.127589 | 3.547385e-12
82.55689 | 5.7158 | 5.406266 | 4.285558 | 0.3095341 | 1.120708 | 3.527845e-12
82.56689 | 5.7137 | 5.400791 | 4.286779 | 0.3129092 | 1.114012 | 3.507417e-12
82.57689 | 5.7083 | 5.395496 | 4.287998 | 0.3128039 | 1.107498 | 3.488765e-12
82.58689 | 5.7044 | 5.390378 | 4.289217 | 0.3140217 | 1.101161 | 3.470113e-12
82.59689 | 5.7056 | 5.385434 | 4.290435 | 0.3201661 | 1.094999 | 3.451461e-12
82.60688 | 5.705 | 5.380664 | 4.29165 | 0.3243359 | 1.089014 | 3.433698e-12
82.61688 | 5.6997 | 5.376056 | 4.292865 | 0.3236439 | 1.083191 | 3.416822e-12
82.62688 | 5.697 | 5.371612 | 4.29408 | 0.3253883 | 1.077532 | 3.399947e-12
82.63688 | 5.6965 | 5.367328 | 4.295293 | 0.3291721 | 1.072035 | 3.38396e-12
82.64688 | 5.6967 | 5.363202 | 4.296506 | 0.3334985 | 1.066696 | 3.367973e-12
82.65687 | 5.6917 | 5.359234 | 4.297716 | 0.3324663 | 1.061518 | 3.352874e-12
82.66687 | 5.6866 | 5.355414 | 4.298926 | 0.331186 | 1.056488 | 3.338663e-12
82.67687 | 5.6846 | 5.351744 | 4.300135 | 0.3328565 | 1.051609 | 3.324452e-12
82.68687 | 5.6858 | 5.34822 | 4.301343 | 0.3375801 | 1.046877 | 3.310241e-12
82.69687 | 5.6831 | 5.344841 | 4.30255 | 0.3382594 | 1.042291 | 3.296918e-12
82.70687 | 5.6783 | 5.341603 | 4.303756 | 0.3366967 | 1.037847 | 3.283596e-12
82.71686 | 5.6739 | 5.338509 | 4.30496 | 0.3353914 | 1.033549 | 3.271161e-12
82.72686 | 5.6742 | 5.335548 | 4.306163 | 0.3386517 | 1.029385 | 3.259615e-12
82.73686 | 5.6725 | 5.332723 | 4.307366 | 0.3397766 | 1.025357 | 3.24718e-12
82.74686 | 5.6676 | 5.330032 | 4.308568 | 0.3375683 | 1.021464 | 3.236522e-12
82.75686 | 5.6606 | 5.327471 | 4.309768 | 0.3331285 | 1.017703 | 3.224976e-12
82.76686 | 5.6596 | 5.325041 | 4.310968 | 0.3345592 | 1.014073 | 3.215206e-12
82.77685 | 5.6546 | 5.32274 | 4.312165 | 0.3318601 | 1.010575 | 3.204548e-12
82.78685 | 5.647 | 5.320563 | 4.313362 | 0.3264374 | 1.007201 | 3.194778e-12
82.79685 | 5.6415 | 5.31851 | 4.314558 | 0.3229904 | 1.003952 | 3.185896e-12
82.80685 | 5.6345 | 5.316579 | 4.315753 | 0.3179208 | 1.000826 | 3.177014e-12
82.81685 | 5.6302 | 5.31477 | 4.316947 | 0.31543 | 0.9978234 | 3.168132e-12
82.82685 | 5.6275 | 5.31308 | 4.318139 | 0.3144196 | 0.9949411 | 3.160139e-12
82.83684 | 5.6203 | 5.31151 | 4.31933 | 0.3087896 | 0.9921808 | 3.152145e-12
82.84684 | 5.6142 | 5.310056 | 4.32052 | 0.3041442 | 0.9895357 | 3.144152e-12
82.85684 | 5.6094 | 5.308717 | 4.321709 | 0.3006832 | 0.9870074 | 3.137046e-12
82.86684 | 5.6051 | 5.307492 | 4.322897 | 0.2976081 | 0.9845945 | 3.130829e-12
82.87684 | 5.5986 | 5.30638 | 4.324084 | 0.2922197 | 0.9822959 | 3.123724e-12
82.88684 | 5.5922 | 5.305381 | 4.32527 | 0.2868193 | 0.9801104 | 3.118394e-12
82.89683 | 5.5887 | 5.304493 | 4.326454 | 0.2842071 | 0.9780391 | 3.112177e-12
82.90683 | 5.5858 | 5.303714 | 4.327637 | 0.282086 | 0.9760767 | 3.106848e-12
82.91683 | 5.5834 | 5.303044 | 4.32882 | 0.2803559 | 0.9742244 | 3.101519e-12
82.92683 | 5.583 | 5.302482 | 4.330001 | 0.2805178 | 0.9724813 | 3.097078e-12
82.93683 | 5.5791 | 5.302027 | 4.331181 | 0.2770726 | 0.9708464 | 3.092637e-12
82.94683 | 5.5769 | 5.301679 | 4.33236 | 0.275221 | 0.9693191 | 3.088196e-12
82.95682 | 5.5795 | 5.301436 | 4.333536 | 0.2780644 | 0.9678993 | 3.084644e-12
82.96682 | 5.5785 | 5.301297 | 4.334713 | 0.2772027 | 0.9665844 | 3.081091e-12
82.97682 | 5.5768 | 5.301263 | 4.335888 | 0.275537 | 0.9653748 | 3.078426e-12
82.98682 | 5.5779 | 5.301332 | 4.337062 | 0.2765678 | 0.9642698 | 3.075762e-12
82.99682 | 5.5754 | 5.301504 | 4.338235 | 0.2738959 | 0.9632687 | 3.073097e-12
83.00682 | 5.5788 | 5.301778 | 4.339407 | 0.2770217 | 0.9623711 | 3.070433e-12
83.01681 | 5.5815 | 5.302154 | 4.340577 | 0.2793464 | 0.961577 | 3.068656e-12
83.02681 | 5.5835 | 5.30263 | 4.341746 | 0.2808696 | 0.9608844 | 3.06688e-12
83.03681 | 5.5827 | 5.303208 | 4.342914 | 0.2794922 | 0.9602936 | 3.065992e-12
83.04681 | 5.5857 | 5.303886 | 4.344081 | 0.2818144 | 0.9598044 | 3.065104e-12
83.05681 | 5.5879 | 5.304663 | 4.345247 | 0.2832368 | 0.9594162 | 3.064216e-12
83.0668 | 5.5909 | 5.30554 | 4.34641 | 0.2853605 | 0.9591291 | 3.064216e-12
83.0768 | 5.592 | 5.306516 | 4.347574 | 0.2854842 | 0.958942 | 3.064216e-12
83.0868 | 5.5958 | 5.307591 | 4.348736 | 0.2882092 | 0.9588548 | 3.064216e-12
83.0968 | 5.5968 | 5.308764 | 4.349897 | 0.2880356 | 0.9588675 | 3.065104e-12
83.1068 | 5.5974 | 5.310036 | 4.351057 | 0.2873635 | 0.9589798 | 3.065992e-12
83.1168 | 5.5994 | 5.311407 | 4.352215 | 0.2879935 | 0.9591914 | 3.06688e-12
83.12679 | 5.6002 | 5.312873 | 4.353371 | 0.287327 | 0.9595017 | 3.068656e-12
83.13679 | 5.6025 | 5.314439 | 4.354527 | 0.288061 | 0.9599117 | 3.070433e-12
83.14679 | 5.606 | 5.316103 | 4.355682 | 0.2898973 | 0.9604206 | 3.072209e-12
83.15679 | 5.6048 | 5.317864 | 4.356836 | 0.2869359 | 0.9610284 | 3.074874e-12
83.16679 | 5.6037 | 5.319723 | 4.357988 | 0.2839768 | 0.9617351 | 3.077538e-12
83.17679 | 5.6097 | 5.32168 | 4.359139 | 0.2880199 | 0.9625409 | 3.081091e-12
83.18678 | 5.6095 | 5.323732 | 4.360288 | 0.2857679 | 0.9634442 | 3.083755e-12
83.19678 | 5.6089 | 5.325884 | 4.361437 | 0.2830161 | 0.9644474 | 3.088196e-12
83.20678 | 5.6113 | 5.328133 | 4.362584 | 0.2831666 | 0.9655495 | 3.091749e-12
83.21678 | 5.6085 | 5.330481 | 4.36373 | 0.2780193 | 0.9667506 | 3.09619e-12
83.22678 | 5.6089 | 5.332926 | 4.364875 | 0.2759742 | 0.9680508 | 3.100631e-12
83.23678 | 5.6111 | 5.335469 | 4.366019 | 0.275631 | 0.9694504 | 3.105072e-12
83.24677 | 5.6114 | 5.338108 | 4.36716 | 0.2732923 | 0.9709479 | 3.110401e-12
83.25677 | 5.6113 | 5.340847 | 4.368301 | 0.2704526 | 0.9725465 | 3.11573e-12
83.26677 | 5.6098 | 5.343686 | 4.369441 | 0.2661143 | 0.9742449 | 3.121947e-12
83.27677 | 5.6118 | 5.346623 | 4.370579 | 0.2651771 | 0.9760435 | 3.128164e-12
83.28677 | 5.6108 | 5.349659 | 4.371717 | 0.2611408 | 0.9779424 | 3.134382e-12
83.29677 | 5.61 | 5.352795 | 4.372853 | 0.2572051 | 0.979942 | 3.140599e-12
83.30676 | 5.6098 | 5.356027 | 4.373987 | 0.2537728 | 0.9820407 | 3.147704e-12
83.31676 | 5.6107 | 5.359363 | 4.37512 | 0.2513372 | 0.9842427 | 3.15481e-12
83.32676 | 5.6123 | 5.362799 | 4.376252 | 0.2495012 | 0.9865465 | 3.162803e-12
83.33676 | 5.6126 | 5.366336 | 4.377383 | 0.2462641 | 0.9889526 | 3.170797e-12
83.34676 | 5.6161 | 5.369974 | 4.378513 | 0.2461256 | 0.9914613 | 3.178791e-12
83.35676 | 5.6157 | 5.373715 | 4.379642 | 0.2419852 | 0.9940733 | 3.187672e-12
83.36675 | 5.6184 | 5.377554 | 4.380768 | 0.2408461 | 0.9967863 | 3.196554e-12
83.37675 | 5.6219 | 5.3815 | 4.381894 | 0.2404002 | 0.9996063 | 3.205436e-12
83.38675 | 5.624 | 5.385549 | 4.383018 | 0.2384507 | 1.002531 | 3.215206e-12
83.39675 | 5.6289 | 5.389703 | 4.384141 | 0.2391968 | 1.005562 | 3.224976e-12
83.40675 | 5.632 | 5.393962 | 4.385264 | 0.2380377 | 1.008699 | 3.235634e-12
83.41675 | 5.6377 | 5.398327 | 4.386384 | 0.2393728 | 1.011943 | 3.246292e-12
83.42674 | 5.6408 | 5.402793 | 4.387503 | 0.2380068 | 1.015291 | 3.25695e-12
83.43674 | 5.6471 | 5.407372 | 4.388621 | 0.2397276 | 1.018752 | 3.267608e-12
83.44674 | 5.6517 | 5.41206 | 4.389738 | 0.2396397 | 1.022323 | 3.279155e-12
83.45674 | 5.657 | 5.416858 | 4.390853 | 0.2401421 | 1.026005 | 3.291589e-12
83.46674 | 5.6626 | 5.421766 | 4.391968 | 0.2408338 | 1.029799 | 3.303136e-12
83.47673 | 5.6654 | 5.426783 | 4.39308 | 0.2386173 | 1.033703 | 3.316458e-12
83.48673 | 5.6673 | 5.431916 | 4.394191 | 0.2353838 | 1.037725 | 3.328893e-12
83.49673 | 5.6733 | 5.437164 | 4.395302 | 0.2361356 | 1.041863 | 3.342215e-12
83.50673 | 5.6754 | 5.442529 | 4.396411 | 0.2328713 | 1.046118 | 3.355538e-12
83.51673 | 5.6787 | 5.448011 | 4.397519 | 0.2306893 | 1.050492 | 3.369749e-12
83.52673 | 5.6786 | 5.453612 | 4.398625 | 0.224988 | 1.054987 | 3.38396e-12
83.53672 | 5.6787 | 5.459329 | 4.399729 | 0.2193712 | 1.059599 | 3.399059e-12
83.54672 | 5.6782 | 5.465174 | 4.400833 | 0.2130261 | 1.06434 | 3.414158e-12
83.55672 | 5.6761 | 5.471144 | 4.401936 | 0.2049562 | 1.069208 | 3.429257e-12
83.56672 | 5.6824 | 5.477241 | 4.403037 | 0.2051595 | 1.074203 | 3.445244e-12
83.57672 | 5.6799 | 5.483466 | 4.404137 | 0.1964338 | 1.079329 | 3.462119e-12
83.58672 | 5.6748 | 5.489823 | 4.405236 | 0.184977 | 1.084587 | 3.478107e-12
83.59671 | 5.6743 | 5.496307 | 4.406333 | 0.177993 | 1.089974 | 3.49587e-12
83.60671 | 5.6734 | 5.502933 | 4.407429 | 0.1704669 | 1.095504 | 3.512746e-12
83.61671 | 5.6727 | 5.509698 | 4.408523 | 0.1630023 | 1.101174 | 3.531397e-12
83.62671 | 5.6712 | 5.516603 | 4.409617 | 0.1545966 | 1.106986 | 3.549161e-12
83.63671 | 5.6739 | 5.523653 | 4.410709 | 0.1502471 | 1.112944 | 3.568701e-12
83.64671 | 5.6754 | 5.530849 | 4.4118 | 0.1445511 | 1.119049 | 3.587353e-12
83.6567 | 5.677 | 5.538187 | 4.412889 | 0.1388126 | 1.125299 | 3.607781e-12
83.6667 | 5.6776 | 5.545685 | 4.413977 | 0.1319146 | 1.131708 | 3.627321e-12
83.6767 | 5.6794 | 5.553339 | 4.415064 | 0.1260608 | 1.138275 | 3.648637e-12
83.6867 | 5.6794 | 5.561152 | 4.41615 | 0.1182482 | 1.145002 | 3.669953e-12
83.6967 | 5.6856 | 5.569127 | 4.417234 | 0.1164733 | 1.151893 | 3.69127e-12
83.7067 | 5.6888 | 5.577267 | 4.418317 | 0.1115326 | 1.15895 | 3.713474e-12
83.71669 | 5.691 | 5.585569 | 4.419398 | 0.105431 | 1.166171 | 3.736567e-12
83.72669 | 5.6946 | 5.594051 | 4.420478 | 0.1005485 | 1.173573 | 3.759659e-12
83.73669 | 5.7007 | 5.602711 | 4.421557 | 0.09798946 | 1.181153 | 3.78364e-12
83.74669 | 5.7055 | 5.61155 | 4.422635 | 0.09395005 | 1.188915 | 3.807621e-12
83.75669 | 5.7086 | 5.620574 | 4.423712 | 0.08802614 | 1.196862 | 3.83249e-12
83.76669 | 5.7173 | 5.629786 | 4.424787 | 0.08751382 | 1.204999 | 3.858247e-12
83.77668 | 5.7205 | 5.639182 | 4.42586 | 0.08131813 | 1.213322 | 3.884004e-12
83.78668 | 5.7237 | 5.648784 | 4.426933 | 0.0749163 | 1.221851 | 3.91065e-12
83.79668 | 5.7289 | 5.658587 | 4.428004 | 0.07031314 | 1.230583 | 3.938183e-12
83.80668 | 5.7337 | 5.668596 | 4.429074 | 0.06510402 | 1.239522 | 3.966605e-12
83.81668 | 5.7381 | 5.678816 | 4.430143 | 0.05928432 | 1.248673 | 3.995027e-12
83.82668 | 5.7422 | 5.689251 | 4.43121 | 0.05294918 | 1.258041 | 4.024336e-12
83.83667 | 5.7498 | 5.699896 | 4.432275 | 0.04990439 | 1.26762 | 4.054534e-12
83.84667 | 5.7533 | 5.710776 | 4.43334 | 0.04252395 | 1.277436 | 4.084733e-12
83.85667 | 5.7586 | 5.721887 | 4.434404 | 0.03671293 | 1.287484 | 4.116707e-12
83.86667 | 5.7621 | 5.733234 | 4.435466 | 0.02886607 | 1.297768 | 4.148681e-12
83.87667 | 5.7675 | 5.744822 | 4.436527 | 0.02267798 | 1.308295 | 4.181544e-12
83.88666 | 5.7728 | 5.756645 | 4.437585 | 0.01615497 | 1.31906 | 4.214407e-12
83.89666 | 5.7767 | 5.768732 | 4.438644 | 0.007967752 | 1.330089 | 4.249046e-12
83.90666 | 5.782 | 5.781078 | 4.439701 | 0.0009223561 | 1.341377 | 4.284573e-12
83.91666 | 5.7867 | 5.793688 | 4.440756 | -0.006987506 | 1.352931 | 4.3201e-12
83.92666 | 5.7915 | 5.806568 | 4.441811 | -0.01506776 | 1.364757 | 4.357403e-12
83.93666 | 5.796 | 5.819725 | 4.442864 | -0.02372479 | 1.376861 | 4.394707e-12
83.94665 | 5.8027 | 5.833152 | 4.443915 | -0.03045209 | 1.389237 | 4.432898e-12
83.95665 | 5.8052 | 5.846882 | 4.444965 | -0.04168153 | 1.401916 | 4.472867e-12
83.96665 | 5.8118 | 5.860907 | 4.446015 | -0.04910743 | 1.414893 | 4.512835e-12
83.97665 | 5.8194 | 5.875237 | 4.447063 | -0.05583656 | 1.428174 | 4.554579e-12
83.98665 | 5.8237 | 5.889876 | 4.448109 | -0.06617581 | 1.441766 | 4.596323e-12
83.99665 | 5.8286 | 5.904832 | 4.449155 | -0.07623243 | 1.455678 | 4.639844e-12
84.00664 | 5.8365 | 5.920099 | 4.450198 | -0.08359873 | 1.469901 | 4.683365e-12
84.01664 | 5.8438 | 5.935712 | 4.451241 | -0.09191161 | 1.484471 | 4.728662e-12
84.02664 | 5.8515 | 5.951664 | 4.452282 | -0.1001643 | 1.499382 | 4.774847e-12
84.03664 | 5.8588 | 5.967964 | 4.453323 | -0.1091645 | 1.514642 | 4.822809e-12
84.04664 | 5.8664 | 5.98462 | 4.454362 | -0.1182199 | 1.530258 | 4.87077e-12
84.05664 | 5.8776 | 6.001639 | 4.455399 | -0.1240387 | 1.546239 | 4.920508e-12
84.06663 | 5.8854 | 6.019011 | 4.456435 | -0.1336111 | 1.562576 | 4.971135e-12
84.07663 | 5.8954 | 6.036781 | 4.45747 | -0.141381 | 1.579311 | 5.022649e-12
84.08663 | 5.9051 | 6.054939 | 4.458504 | -0.1498393 | 1.596435 | 5.07594e-12
84.09663 | 5.9175 | 6.073495 | 4.459537 | -0.1559949 | 1.613958 | 5.130119e-12
84.10663 | 5.9268 | 6.092457 | 4.460568 | -0.1656565 | 1.631888 | 5.185186e-12
84.11663 | 5.9417 | 6.111833 | 4.461598 | -0.1701331 | 1.650235 | 5.242029e-12
84.12662 | 5.9564 | 6.131614 | 4.462626 | -0.1752143 | 1.668988 | 5.299761e-12
84.13662 | 5.9654 | 6.151848 | 4.463654 | -0.186448 | 1.688194 | 5.359269e-12
84.14662 | 5.9803 | 6.172525 | 4.46468 | -0.192225 | 1.707845 | 5.419665e-12
84.15662 | 5.9959 | 6.193654 | 4.465706 | -0.1977543 | 1.727949 | 5.481837e-12
84.16662 | 6.0099 | 6.215246 | 4.46673 | -0.2053461 | 1.748517 | 5.544898e-12
84.17662 | 6.0248 | 6.23731 | 4.467752 | -0.2125104 | 1.769558 | 5.609735e-12
84.18661 | 6.0366 | 6.259835 | 4.468773 | -0.2232351 | 1.791062 | 5.676348e-12
84.19661 | 6.0508 | 6.282874 | 4.469793 | -0.2320743 | 1.813081 | 5.74385e-12
84.20661 | 6.0658 | 6.306417 | 4.470812 | -0.2406168 | 1.835605 | 5.814016e-12
84.21661 | 6.0829 | 6.330473 | 4.47183 | -0.2475735 | 1.858644 | 5.88507e-12
84.22661 | 6.0999 | 6.355055 | 4.472846 | -0.2551548 | 1.882209 | 5.957013e-12
84.2366 | 6.1129 | 6.380147 | 4.47386 | -0.2672473 | 1.906287 | 6.03162e-12
84.2466 | 6.1254 | 6.405811 | 4.474874 | -0.2804111 | 1.930937 | 6.107115e-12
84.2566 | 6.1384 | 6.432033 | 4.475887 | -0.2936334 | 1.956146 | 6.184386e-12
84.2666 | 6.1559 | 6.458826 | 4.476899 | -0.3029258 | 1.981927 | 6.264322e-12
84.2766 | 6.1688 | 6.4862 | 4.477909 | -0.3174 | 2.008291 | 6.345147e-12
84.2866 | 6.1825 | 6.514168 | 4.478918 | -0.3316679 | 2.03525 | 6.427747e-12
84.29659 | 6.1962 | 6.542714 | 4.479925 | -0.3465141 | 2.062789 | 6.513012e-12
84.30659 | 6.2179 | 6.571906 | 4.480932 | -0.3540063 | 2.090974 | 6.599166e-12
84.31659 | 6.2326 | 6.60173 | 4.481938 | -0.3691297 | 2.119792 | 6.687984e-12
84.32659 | 6.2421 | 6.632198 | 4.482942 | -0.3900976 | 2.149256 | 6.778578e-12
84.33659 | 6.2613 | 6.663323 | 4.483945 | -0.4020229 | 2.179378 | 6.870948e-12
84.34659 | 6.2808 | 6.695119 | 4.484947 | -0.4143194 | 2.210172 | 6.965095e-12
84.35658 | 6.2981 | 6.727568 | 4.485947 | -0.4294684 | 2.241621 | 7.061907e-12
84.36658 | 6.3179 | 6.760748 | 4.486947 | -0.4428475 | 2.273801 | 7.160494e-12
84.37658 | 6.3387 | 6.79464 | 4.487945 | -0.4559401 | 2.306695 | 7.261747e-12
84.38658 | 6.3629 | 6.82926 | 4.488943 | -0.4663603 | 2.340318 | 7.364775e-12
84.39658 | 6.3864 | 6.864623 | 4.489939 | -0.4782233 | 2.374685 | 7.470469e-12
84.40658 | 6.4061 | 6.900744 | 4.490934 | -0.4946442 | 2.409811 | 7.577938e-12
84.41657 | 6.4305 | 6.937602 | 4.491926 | -0.5071021 | 2.445676 | 7.688072e-12
84.42657 | 6.4594 | 6.975285 | 4.492919 | -0.515885 | 2.482366 | 7.799983e-12
84.43657 | 6.491 | 7.013774 | 4.493911 | -0.5227737 | 2.519863 | 7.915446e-12
84.44657 | 6.5201 | 7.053084 | 4.494901 | -0.532984 | 2.558183 | 8.032686e-12
84.45657 | 6.5539 | 7.093232 | 4.49589 | -0.5393324 | 2.597342 | 8.15259e-12
84.46657 | 6.5889 | 7.134236 | 4.496878 | -0.5453361 | 2.637358 | 8.275158e-12
84.47656 | 6.6275 | 7.17607 | 4.497864 | -0.5485704 | 2.678206 | 8.400391e-12
84.48656 | 6.6625 | 7.218834 | 4.49885 | -0.5563343 | 2.719984 | 8.528289e-12
84.49656 | 6.7023 | 7.262504 | 4.499835 | -0.5602044 | 2.76267 | 8.658851e-12
84.50656 | 6.7415 | 7.307098 | 4.500818 | -0.5655976 | 2.806279 | 8.792078e-12
84.51656 | 6.787 | 7.352631 | 4.501801 | -0.5656314 | 2.850831 | 8.928858e-12
84.52656 | 6.8343 | 7.399122 | 4.502782 | -0.5648225 | 2.896341 | 9.067413e-12
84.53655 | 6.882 | 7.446541 | 4.503761 | -0.564541 | 2.94278 | 9.209522e-12
84.54655 | 6.9364 | 7.494996 | 4.50474 | -0.5585958 | 2.990255 | 9.355183e-12
84.55655 | 6.9875 | 7.544458 | 4.505718 | -0.5569576 | 3.038739 | 9.503509e-12
84.56655 | 7.0411 | 7.594942 | 4.506695 | -0.5538416 | 3.088246 | 9.654499e-12
84.57655 | 7.0938 | 7.646464 | 4.507671 | -0.5526635 | 3.138792 | 9.809042e-12
84.58655 | 7.1503 | 7.699037 | 4.508646 | -0.548737 | 3.190391 | 9.967138e-12
84.59654 | 7.2116 | 7.752623 | 4.509619 | -0.5410231 | 3.243004 | 1.01279e-11
84.60654 | 7.2746 | 7.807339 | 4.510592 | -0.5327391 | 3.296748 | 1.029221e-11
84.61654 | 7.3432 | 7.863145 | 4.511563 | -0.5199448 | 3.351582 | 1.045919e-11
84.62654 | 7.4117 | 7.92005 | 4.512534 | -0.5083505 | 3.407517 | 1.063061e-11
84.63654 | 7.4825 | 7.978065 | 4.513503 | -0.4955648 | 3.464562 | 1.080469e-11
84.64653 | 7.5543 | 8.037138 | 4.514471 | -0.4828376 | 3.522667 | 1.098233e-11
84.65653 | 7.6291 | 8.09739 | 4.515438 | -0.4682898 | 3.581952 | 1.116263e-11
84.66653 | 7.7095 | 8.158768 | 4.516405 | -0.449268 | 3.642363 | 1.134737e-11
84.67653 | 7.7925 | 8.221275 | 4.51737 | -0.4287749 | 3.703905 | 1.153566e-11
84.68653 | 7.8775 | 8.28491 | 4.518334 | -0.4074102 | 3.766576 | 1.172662e-11
84.69653 | 7.9712 | 8.349671 | 4.519298 | -0.3784711 | 3.830373 | 1.192113e-11
84.70652 | 8.0657 | 8.415488 | 4.520259 | -0.3497882 | 3.895229 | 1.211919e-11
84.71652 | 8.1531 | 8.482483 | 4.52122 | -0.329383 | 3.961263 | 1.232081e-11
84.72652 | 8.2557 | 8.550581 | 4.522181 | -0.2948815 | 4.028401 | 1.252598e-11
84.73652 | 8.3609 | 8.61977 | 4.52314 | -0.2588699 | 4.09663 | 1.273381e-11
84.74652 | 8.4712 | 8.690034 | 4.524099 | -0.2188336 | 4.165935 | 1.294609e-11
84.75652 | 8.5779 | 8.761351 | 4.525056 | -0.1834515 | 4.236295 | 1.316014e-11
84.76651 | 8.6957 | 8.833592 | 4.526012 | -0.1378918 | 4.30758 | 1.337774e-11
84.77651 | 8.815 | 8.906947 | 4.526967 | -0.09194707 | 4.37998 | 1.35989e-11
84.78651 | 8.9301 | 8.981278 | 4.527922 | -0.05117818 | 4.453357 | 1.382272e-11
84.79651 | 9.0522 | 9.056552 | 4.528875 | -0.004352463 | 4.527677 | 1.405009e-11
84.80651 | 9.1822 | 9.132732 | 4.529828 | 0.04946808 | 4.602904 | 1.427924e-11
84.81651 | 9.3156 | 9.209776 | 4.53078 | 0.1058236 | 4.678997 | 1.451106e-11
84.8265 | 9.4529 | 9.287563 | 4.53173 | 0.165337 | 4.755833 | 1.474643e-11
84.8365 | 9.5935 | 9.366196 | 4.532679 | 0.2273041 | 4.833516 | 1.498268e-11
84.8465 | 9.7209 | 9.445546 | 4.533629 | 0.2753541 | 4.911917 | 1.522249e-11
84.8565 | 9.8566 | 9.525556 | 4.534577 | 0.331044 | 4.990979 | 1.546407e-11
84.8665 | 9.9876 | 9.606165 | 4.535524 | 0.3814352 | 5.070641 | 1.570655e-11
84.8765 | 10.1303 | 9.687306 | 4.53647 | 0.4429937 | 5.150836 | 1.595168e-11
84.88649 | 10.2691 | 9.768833 | 4.537415 | 0.5002672 | 5.231418 | 1.619771e-11
84.89649 | 10.418 | 9.850829 | 4.538359 | 0.5671706 | 5.31247 | 1.644551e-11
84.90649 | 10.5612 | 9.93314 | 4.539303 | 0.6280601 | 5.393837 | 1.66942e-11
84.91649 | 10.6956 | 10.01568 | 4.540246 | 0.6799175 | 5.475437 | 1.694289e-11
84.92649 | 10.8391 | 10.09837 | 4.541188 | 0.740727 | 5.557185 | 1.719336e-11
84.93649 | 10.9666 | 10.18112 | 4.542129 | 0.7854777 | 5.638993 | 1.744294e-11
84.94648 | 11.0979 | 10.26376 | 4.543069 | 0.8341429 | 5.720688 | 1.769251e-11
84.95648 | 11.2339 | 10.34634 | 4.544008 | 0.8875568 | 5.802335 | 1.794209e-11
84.96648 | 11.3642 | 10.4287 | 4.544947 | 0.9354997 | 5.883753 | 1.819167e-11
84.97648 | 11.4926 | 10.51072 | 4.545885 | 0.981875 | 5.96484 | 1.843947e-11
84.98648 | 11.6202 | 10.59231 | 4.546822 | 1.02789 | 6.045488 | 1.868639e-11
84.99648 | 11.7435 | 10.67335 | 4.547758 | 1.070153 | 6.125589 | 1.893152e-11
85.00647 | 11.8631 | 10.75364 | 4.548693 | 1.109457 | 6.20495 | 1.917488e-11
85.01647 | 11.982 | 10.83324 | 4.549628 | 1.14876 | 6.283612 | 1.941558e-11
85.02647 | 12.0857 | 10.91194 | 4.550562 | 1.173762 | 6.361376 | 1.965361e-11
85.03647 | 12.2009 | 10.98962 | 4.551495 | 1.211285 | 6.43812 | 1.988898e-11
85.04647 | 12.3059 | 11.06615 | 4.552428 | 1.239755 | 6.513717 | 2.012168e-11
85.05646 | 12.4043 | 11.14133 | 4.553359 | 1.262972 | 6.587969 | 2.034906e-11
85.06646 | 12.5035 | 11.21518 | 4.55429 | 1.288321 | 6.660888 | 2.057376e-11
85.07646 | 12.594 | 11.28749 | 4.555221 | 1.306509 | 6.73227 | 2.079314e-11
85.08646 | 12.6789 | 11.35813 | 4.55615 | 1.320771 | 6.801979 | 2.100808e-11
85.09646 | 12.7576 | 11.42696 | 4.557079 | 1.330644 | 6.869876 | 2.121681e-11
85.10646 | 12.8361 | 11.49383 | 4.558008 | 1.342266 | 6.935826 | 2.14202e-11
85.11645 | 12.9086 | 11.55856 | 4.558934 | 1.350038 | 6.999627 | 2.161737e-11
85.12645 | 12.9729 | 11.62113 | 4.559861 | 1.351773 | 7.061265 | 2.180833e-11
85.13645 | 13.0238 | 11.68133 | 4.560788 | 1.342473 | 7.12054 | 2.199219e-11
85.14645 | 13.0752 | 11.73902 | 4.561714 | 1.336176 | 7.177311 | 2.216805e-11
85.15645 | 13.1201 | 11.79408 | 4.562639 | 1.326017 | 7.231444 | 2.233591e-11
85.16645 | 13.1636 | 11.84637 | 4.563563 | 1.317229 | 7.282808 | 2.249667e-11
85.17644 | 13.1913 | 11.89571 | 4.564486 | 1.295589 | 7.331225 | 2.264766e-11
85.18644 | 13.2119 | 11.94208 | 4.565409 | 1.269824 | 7.376667 | 2.278977e-11
85.19644 | 13.2291 | 11.9853 | 4.566332 | 1.243804 | 7.418964 | 2.2923e-11
85.20644 | 13.2355 | 12.02526 | 4.567254 | 1.210241 | 7.458005 | 2.304645e-11
85.21644 | 13.2392 | 12.06186 | 4.568176 | 1.177343 | 7.493681 | 2.316014e-11
85.22644 | 13.2412 | 12.09499 | 4.569097 | 1.146205 | 7.525898 | 2.326317e-11
85.23643 | 13.2242 | 12.12455 | 4.570016 | 1.099645 | 7.554538 | 2.335554e-11
85.24643 | 13.2058 | 12.15052 | 4.570936 | 1.055284 | 7.57958 | 2.343725e-11
85.25643 | 13.1793 | 12.17278 | 4.571855 | 1.006522 | 7.600922 | 2.350831e-11
85.26643 | 13.1438 | 12.19128 | 4.572774 | 0.9525158 | 7.61851 | 2.356781e-11
85.27643 | 13.1055 | 12.20599 | 4.573693 | 0.8995131 | 7.632294 | 2.361578e-11
85.28643 | 13.0598 | 12.21685 | 4.57461 | 0.8429479 | 7.642242 | 2.365219e-11
85.29642 | 13.0068 | 12.22385 | 4.575527 | 0.7829507 | 7.648322 | 2.367795e-11
85.30642 | 12.9457 | 12.22698 | 4.576444 | 0.7187157 | 7.650541 | 2.369127e-11
85.31642 | 12.8943 | 12.22625 | 4.57736 | 0.6680542 | 7.648885 | 2.369394e-11
85.32642 | 12.8229 | 12.22165 | 4.578276 | 0.601252 | 7.643372 | 2.368417e-11
85.33642 | 12.749 | 12.21321 | 4.579192 | 0.5357865 | 7.634022 | 2.366374e-11
85.34642 | 12.666 | 12.20098 | 4.580107 | 0.4650233 | 7.62087 | 2.363176e-11
85.35641 | 12.5784 | 12.185 | 4.581021 | 0.3934015 | 7.603978 | 2.358824e-11
85.36641 | 12.4844 | 12.1653 | 4.581935 | 0.3190965 | 7.583368 | 2.353495e-11
85.37641 | 12.3959 | 12.14197 | 4.582849 | 0.2539325 | 7.559118 | 2.346923e-11
85.38641 | 12.2973 | 12.11506 | 4.583763 | 0.1822372 | 7.5313 | 2.339373e-11
85.39641 | 12.1925 | 12.08467 | 4.584676 | 0.1078324 | 7.499992 | 2.330847e-11
85.40641 | 12.0893 | 12.05087 | 4.585589 | 0.03843169 | 7.46528 | 2.321254e-11
85.4164 | 11.9824 | 12.01378 | 4.5865 | -0.03137581 | 7.427275 | 2.310596e-11
85.4264 | 11.8667 | 11.97345 | 4.587413 | -0.1067524 | 7.38604 | 2.299139e-11
85.4364 | 11.7495 | 11.93001 | 4.588325 | -0.1805147 | 7.34169 | 2.286615e-11
85.4464 | 11.63 | 11.88357 | 4.589236 | -0.2535685 | 7.294332 | 2.273293e-11
85.4564 | 11.5093 | 11.83422 | 4.590147 | -0.3249229 | 7.244075 | 2.259082e-11
85.46639 | 11.3891 | 11.78214 | 4.591058 | -0.3930431 | 7.191085 | 2.244072e-11
85.47639 | 11.2698 | 11.72734 | 4.591968 | -0.4575391 | 7.135371 | 2.228262e-11
85.48639 | 11.1497 | 11.66998 | 4.592879 | -0.5202781 | 7.077099 | 2.211742e-11
85.49639 | 11.0266 | 11.61018 | 4.593789 | -0.5835777 | 7.016388 | 2.194511e-11
85.50639 | 10.8953 | 11.54806 | 4.594699 | -0.6527576 | 6.953358 | 2.176481e-11
85.51639 | 10.7676 | 11.48374 | 4.595609 | -0.7161366 | 6.888127 | 2.157918e-11
85.52638 | 10.6357 | 11.4174 | 4.596518 | -0.7817031 | 6.820885 | 2.138734e-11
85.53638 | 10.5175 | 11.34905 | 4.597428 | -0.8315481 | 6.751621 | 2.118927e-11
85.54638 | 10.3854 | 11.27886 | 4.598337 | -0.8934584 | 6.680521 | 2.098677e-11
85.55638 | 10.2637 | 11.20696 | 4.599246 | -0.9432556 | 6.607709 | 2.077893e-11
85.56638 | 10.1385 | 11.13346 | 4.600155 | -0.9949631 | 6.533308 | 2.056577e-11
85.57638 | 10.0096 | 11.0585 | 4.601064 | -1.048903 | 6.457439 | 2.034906e-11
85.58637 | 9.8816 | 10.98228 | 4.601972 | -1.100681 | 6.380309 | 2.012879e-11
85.59637 | 9.7585 | 10.90475 | 4.602881 | -1.146253 | 6.301872 | 1.990497e-11
85.60637 | 9.6371 | 10.82612 | 4.60379 | -1.189024 | 6.222335 | 1.967759e-11
85.61637 | 9.5124 | 10.74651 | 4.604698 | -1.234113 | 6.141815 | 1.944755e-11
85.62637 | 9.39 | 10.66604 | 4.605607 | -1.276041 | 6.060434 | 1.921485e-11
85.63637 | 9.2674 | 10.58482 | 4.606515 | -1.317424 | 5.978309 | 1.898126e-11
85.64636 | 9.1583 | 10.50306 | 4.607423 | -1.34476 | 5.895637 | 1.874501e-11
85.65636 | 9.0394 | 10.4207 | 4.608331 | -1.381304 | 5.812372 | 1.850786e-11
85.66636 | 8.9243 | 10.33795 | 4.60924 | -1.413645 | 5.728705 | 1.826983e-11
85.67636 | 8.8158 | 10.25489 | 4.610149 | -1.439095 | 5.644746 | 1.803091e-11
85.68636 | 8.7101 | 10.17166 | 4.611057 | -1.46156 | 5.560603 | 1.779199e-11
85.69636 | 8.5939 | 10.08834 | 4.611966 | -1.494444 | 5.476378 | 1.755307e-11
85.70635 | 8.4902 | 10.00513 | 4.612874 | -1.514928 | 5.392255 | 1.731504e-11
85.71635 | 8.3929 | 9.921946 | 4.613782 | -1.529046 | 5.308164 | 1.707612e-11
85.72635 | 8.2963 | 9.838973 | 4.614691 | -1.542673 | 5.224281 | 1.683897e-11
85.73635 | 8.201 | 9.756296 | 4.6156 | -1.555296 | 5.140695 | 1.660361e-11
85.74635 | 8.104 | 9.674 | 4.61651 | -1.57 | 5.05749 | 1.636913e-11
85.75635 | 8.0199 | 9.592165 | 4.617419 | -1.572265 | 4.974746 | 1.613643e-11
85.76634 | 7.9256 | 9.510945 | 4.618327 | -1.585345 | 4.892618 | 1.59055e-11
85.77634 | 7.8455 | 9.430255 | 4.619237 | -1.584755 | 4.811018 | 1.567724e-11
85.78634 | 7.7663 | 9.350239 | 4.620147 | -1.583939 | 4.730092 | 1.545075e-11
85.79634 | 7.6887 | 9.270958 | 4.621057 | -1.582258 | 4.649901 | 1.522693e-11
85.80634 | 7.6135 | 9.19247 | 4.621967 | -1.57897 | 4.570503 | 1.500577e-11
85.81633 | 7.5345 | 9.114909 | 4.622877 | -1.580409 | 4.492032 | 1.478817e-11
85.82633 | 7.4678 | 9.038159 | 4.623788 | -1.570359 | 4.414371 | 1.457234e-11
85.83633 | 7.4001 | 8.962345 | 4.624699 | -1.562245 | 4.337646 | 1.436096e-11
85.84633 | 7.33 | 8.887507 | 4.62561 | -1.557507 | 4.261897 | 1.415223e-11
85.85633 | 7.2713 | 8.81368 | 4.626522 | -1.54238 | 4.187158 | 1.394707e-11
85.86633 | 7.2081 | 8.740895 | 4.627434 | -1.532795 | 4.113461 | 1.374545e-11
85.87632 | 7.149 | 8.669248 | 4.628346 | -1.520248 | 4.040902 | 1.354827e-11
85.88632 | 7.103 | 8.598623 | 4.629259 | -1.495623 | 3.969364 | 1.335376e-11
85.89632 | 7.0426 | 8.52911 | 4.630172 | -1.48651 | 3.898938 | 1.316369e-11
85.90632 | 6.9896 | 8.460725 | 4.631085 | -1.471125 | 3.82964 | 1.297717e-11
85.91632 | 6.9388 | 8.393482 | 4.632 | -1.454682 | 3.761483 | 1.279421e-11
85.92632 | 6.8947 | 8.327392 | 4.632914 | -1.432692 | 3.694478 | 1.261569e-11
85.93631 | 6.8539 | 8.262524 | 4.633828 | -1.408624 | 3.628696 | 1.244072e-11
85.94631 | 6.7976 | 8.198756 | 4.634743 | -1.401156 | 3.564013 | 1.227018e-11
85.95631 | 6.7587 | 8.136155 | 4.635659 | -1.377455 | 3.500496 | 1.210321e-11
85.96631 | 6.7231 | 8.074721 | 4.636576 | -1.351621 | 3.438145 | 1.194067e-11
85.97631 | 6.6839 | 8.014452 | 4.637493 | -1.330552 | 3.376959 | 1.178257e-11
85.98631 | 6.6433 | 7.955344 | 4.63841 | -1.312044 | 3.316934 | 1.162803e-11
85.9963 | 6.6089 | 7.897448 | 4.639327 | -1.288548 | 3.258121 | 1.147704e-11
86.0063 | 6.573 | 7.840643 | 4.640246 | -1.267643 | 3.200397 | 1.133138e-11
86.0163 | 6.5316 | 7.784978 | 4.641165 | -1.253378 | 3.143813 | 1.118838e-11
86.0263 | 6.5024 | 7.730444 | 4.642085 | -1.228044 | 3.088358 | 1.104983e-11
86.0363 | 6.467 | 7.677028 | 4.643006 | -1.210028 | 3.034022 | 1.091571e-11
86.0463 | 6.4372 | 7.624719 | 4.643927 | -1.187519 | 2.980792 | 1.078515e-11
86.05629 | 6.402 | 7.573554 | 4.644848 | -1.171554 | 2.928706 | 1.065903e-11
86.06629 | 6.3662 | 7.523418 | 4.645771 | -1.157218 | 2.877647 | 1.053646e-11
86.07629 | 6.3457 | 7.474347 | 4.646694 | -1.128647 | 2.827653 | 1.041744e-11
86.08629 | 6.3195 | 7.426327 | 4.647618 | -1.106827 | 2.778709 | 1.030287e-11
86.09629 | 6.289 | 7.379341 | 4.648543 | -1.090341 | 2.730798 | 1.019185e-11
86.10629 | 6.2571 | 7.333373 | 4.649468 | -1.076273 | 2.683904 | 1.008527e-11
86.11628 | 6.2301 | 7.28845 | 4.650394 | -1.05835 | 2.638056 | 9.981349e-12
86.12628 | 6.2063 | 7.244468 | 4.651321 | -1.038168 | 2.593147 | 9.881873e-12
86.13628 | 6.1873 | 7.201454 | 4.652249 | -1.014154 | 2.549204 | 9.78595e-12
86.14628 | 6.1637 | 7.15939 | 4.653178 | -0.9956896 | 2.506211 | 9.693579e-12
86.15628 | 6.1436 | 7.118259 | 4.654108 | -0.9746586 | 2.46415 | 9.60565e-12
86.16628 | 6.1213 | 7.078043 | 4.655039 | -0.9567428 | 2.423004 | 9.520384e-12
86.17627 | 6.1086 | 7.038763 | 4.65597 | -0.9301628 | 2.382793 | 9.43956e-12
86.18627 | 6.0866 | 7.000324 | 4.656902 | -0.9137243 | 2.343422 | 9.361401e-12
86.19627 | 6.069 | 6.962748 | 4.657836 | -0.8937482 | 2.304912 | 9.286794e-12
86.20627 | 6.0582 | 6.926017 | 4.658771 | -0.8678172 | 2.267247 | 9.215739e-12
86.21627 | 6.0449 | 6.890114 | 4.659706 | -0.845214 | 2.230408 | 9.149126e-12
86.22626 | 6.0227 | 6.855055 | 4.660642 | -0.8323548 | 2.194413 | 9.085177e-12
86.23626 | 6.0145 | 6.820754 | 4.66158 | -0.8062539 | 2.159174 | 9.023893e-12
86.24626 | 6.0053 | 6.787229 | 4.662518 | -0.7819292 | 2.124711 | 8.967049e-12
86.25626 | 5.9909 | 6.754464 | 4.663458 | -0.7635637 | 2.091005 | 8.91287e-12
86.26626 | 5.977 | 6.722441 | 4.664399 | -0.7454406 | 2.058041 | 8.862244e-12
86.27626 | 5.9673 | 6.691144 | 4.665341 | -0.7238436 | 2.025802 | 8.815171e-12
86.28625 | 5.9552 | 6.660586 | 4.666284 | -0.7053858 | 1.994302 | 8.770762e-12
86.29625 | 5.9442 | 6.630692 | 4.667228 | -0.6864917 | 1.963463 | 8.729906e-12
86.30625 | 5.9314 | 6.601476 | 4.668174 | -0.6700756 | 1.933302 | 8.691714e-12
86.31625 | 5.9223 | 6.572922 | 4.669121 | -0.6506221 | 1.903801 | 8.657075e-12
86.32625 | 5.9143 | 6.545016 | 4.670069 | -0.6307156 | 1.874946 | 8.625101e-12
86.33625 | 5.9053 | 6.517741 | 4.671019 | -0.6124411 | 1.846722 | 8.596679e-12
86.34624 | 5.8979 | 6.49111 | 4.671969 | -0.5932098 | 1.819141 | 8.570922e-12
86.35624 | 5.8847 | 6.465055 | 4.672921 | -0.5803551 | 1.792134 | 8.548717e-12
86.36624 | 5.8679 | 6.439589 | 4.673874 | -0.571689 | 1.765715 | 8.529177e-12
86.37624 | 5.8669 | 6.414698 | 4.674829 | -0.5477977 | 1.739869 | 8.512302e-12
86.38624 | 5.857 | 6.390367 | 4.675785 | -0.5333673 | 1.714582 | 8.498979e-12
86.39624 | 5.8532 | 6.366585 | 4.676743 | -0.5133847 | 1.689842 | 8.488321e-12
86.40623 | 5.8436 | 6.343359 | 4.677701 | -0.4997587 | 1.665658 | 8.480328e-12
86.41623 | 5.8381 | 6.320632 | 4.678662 | -0.4825317 | 1.64197 | 8.474998e-12
86.42623 | 5.8345 | 6.298414 | 4.679624 | -0.4639136 | 1.61879 | 8.472334e-12
86.43623 | 5.8321 | 6.276692 | 4.680587 | -0.4445924 | 1.596105 | 8.473222e-12
86.44623 | 5.8234 | 6.255456 | 4.681552 | -0.432056 | 1.573904 | 8.475887e-12
86.45623 | 5.8199 | 6.234692 | 4.682519 | -0.4147923 | 1.552173 | 8.482104e-12
86.46622 | 5.8229 | 6.21441 | 4.683486 | -0.3915098 | 1.530923 | 8.490098e-12
86.47622 | 5.8211 | 6.194557 | 4.684456 | -0.3734575 | 1.510101 | 8.500756e-12
86.48622 | 5.8187 | 6.175144 | 4.685428 | -0.3564442 | 1.489716 | 8.514967e-12
86.49622 | 5.8143 | 6.15616 | 4.686401 | -0.3418597 | 1.469759 | 8.530066e-12
86.50622 | 5.8115 | 6.137593 | 4.687376 | -0.3260928 | 1.450217 | 8.548717e-12
86.51622 | 5.8145 | 6.119434 | 4.688353 | -0.304934 | 1.431082 | 8.569145e-12
86.52621 | 5.8183 | 6.10169 | 4.68933 | -0.28339 | 1.41236 | 8.592238e-12
86.53621 | 5.8085 | 6.084316 | 4.69031 | -0.2758165 | 1.394006 | 8.617107e-12
86.54621 | 5.8128 | 6.067321 | 4.691292 | -0.2545213 | 1.376029 | 8.643752e-12
86.55621 | 5.8151 | 6.050695 | 4.692276 | -0.2355954 | 1.35842 | 8.673062e-12
86.56621 | 5.8061 | 6.03443 | 4.693261 | -0.2283297 | 1.341169 | 8.704149e-12
86.57621 | 5.8006 | 6.018515 | 4.694249 | -0.2179151 | 1.324267 | 8.737899e-12
86.5862 | 5.8043 | 6.002958 | 4.695237 | -0.198658 | 1.307721 | 8.772538e-12
86.5962 | 5.8014 | 5.98772 | 4.696228 | -0.1863198 | 1.291492 | 8.808954e-12
86.6062 | 5.7959 | 5.972808 | 4.697221 | -0.1769076 | 1.275586 | 8.846257e-12
86.6162 | 5.7918 | 5.958213 | 4.698216 | -0.1664131 | 1.259997 | 8.886225e-12
86.6262 | 5.7871 | 5.943929 | 4.699214 | -0.1568286 | 1.244715 | 8.926193e-12
86.63619 | 5.7874 | 5.92996 | 4.700212 | -0.1425601 | 1.229748 | 8.967938e-12
86.64619 | 5.7788 | 5.916272 | 4.701213 | -0.1374725 | 1.215059 | 9.011458e-12
86.65619 | 5.7721 | 5.902873 | 4.702216 | -0.1307726 | 1.200656 | 9.054979e-12
86.66619 | 5.7682 | 5.889753 | 4.703222 | -0.1215531 | 1.186531 | 9.099388e-12
86.67619 | 5.766 | 5.876907 | 4.704229 | -0.1109071 | 1.172678 | 9.144685e-12
86.68619 | 5.7609 | 5.864328 | 4.705239 | -0.1034278 | 1.159089 | 9.189982e-12
86.69618 | 5.7572 | 5.85202 | 4.70625 | -0.09482049 | 1.14577 | 9.235279e-12
86.70618 | 5.7527 | 5.839955 | 4.707264 | -0.08725461 | 1.13269 | 9.281464e-12
86.71618 | 5.7472 | 5.828136 | 4.708281 | -0.08093605 | 1.119855 | 9.326762e-12
86.72618 | 5.7468 | 5.816559 | 4.709299 | -0.06975875 | 1.107259 | 9.372059e-12
86.73618 | 5.7437 | 5.805216 | 4.71032 | -0.06151634 | 1.094896 | 9.417356e-12
86.74618 | 5.7422 | 5.794103 | 4.711344 | -0.05190347 | 1.08276 | 9.460877e-12
86.75617 | 5.7382 | 5.783225 | 4.712368 | -0.04502456 | 1.070856 | 9.504397e-12
86.76617 | 5.7384 | 5.772553 | 4.713396 | -0.03415296 | 1.059157 | 9.546142e-12
86.77617 | 5.7412 | 5.762094 | 4.714427 | -0.02089383 | 1.047667 | 9.586998e-12
86.78617 | 5.7376 | 5.751842 | 4.71546 | -0.01424199 | 1.036382 | 9.626966e-12
86.79617 | 5.7384 | 5.741792 | 4.716495 | -0.003392223 | 1.025297 | 9.664269e-12
86.80617 | 5.733 | 5.73194 | 4.717533 | 0.001060485 | 1.014406 | 9.700685e-12
86.81616 | 5.7295 | 5.722288 | 4.718573 | 0.007211734 | 1.003716 | 9.734435e-12
86.82616 | 5.7343 | 5.712815 | 4.719616 | 0.02148511 | 0.9931993 | 9.765522e-12
86.83616 | 5.7448 | 5.703524 | 4.720661 | 0.04127575 | 0.982863 | 9.794832e-12
86.84616 | 5.7398 | 5.694412 | 4.721709 | 0.04538809 | 0.9727024 | 9.821477e-12
86.85616 | 5.7379 | 5.685473 | 4.72276 | 0.05242664 | 0.962713 | 9.845458e-12
86.86616 | 5.7411 | 5.676704 | 4.723814 | 0.06439551 | 0.9528905 | 9.866774e-12
86.87615 | 5.7402 | 5.668109 | 4.724869 | 0.07209062 | 0.9432401 | 9.884538e-12
86.88615 | 5.7376 | 5.659667 | 4.725928 | 0.07793278 | 0.9337389 | 9.899637e-12
86.89615 | 5.7436 | 5.651383 | 4.72699 | 0.09221724 | 0.9243926 | 9.911183e-12
86.90615 | 5.7458 | 5.643252 | 4.728055 | 0.1025479 | 0.9151973 | 9.920065e-12
86.91615 | 5.7453 | 5.635272 | 4.729122 | 0.1100284 | 0.9061493 | 9.924506e-12
86.92615 | 5.7545 | 5.627438 | 4.730193 | 0.1270622 | 0.8972452 | 9.926282e-12
86.93614 | 5.7462 | 5.619755 | 4.731265 | 0.1264452 | 0.8884899 | 9.923617e-12
86.94614 | 5.7425 | 5.612204 | 4.732341 | 0.130296 | 0.879863 | 9.918288e-12
86.95614 | 5.7478 | 5.60479 | 4.73342 | 0.1430099 | 0.8713699 | 9.908518e-12
86.96614 | 5.7493 | 5.59751 | 4.734502 | 0.1517901 | 0.8630076 | 9.896084e-12
86.97614 | 5.751 | 5.59036 | 4.735588 | 0.1606397 | 0.8547728 | 9.879209e-12
86.98614 | 5.7554 | 5.583339 | 4.736676 | 0.1720613 | 0.8466629 | 9.85878e-12
86.99613 | 5.7545 | 5.576449 | 4.737766 | 0.1780514 | 0.8386826 | 9.833911e-12
87.00613 | 5.7477 | 5.569674 | 4.73886 | 0.1780257 | 0.8308138 | 9.806378e-12
87.01613 | 5.748 | 5.56302 | 4.739958 | 0.1849803 | 0.8230616 | 9.775292e-12
87.02613 | 5.7479 | 5.556482 | 4.741059 | 0.1914176 | 0.8154235 | 9.739765e-12
87.03613 | 5.7475 | 5.55006 | 4.742163 | 0.19744 | 0.807897 | 9.701573e-12
87.04612 | 5.7537 | 5.543756 | 4.743269 | 0.2099438 | 0.800487 | 9.659828e-12
87.05612 | 5.7564 | 5.537556 | 4.74438 | 0.2188436 | 0.7931767 | 9.613643e-12
87.06612 | 5.7509 | 5.531465 | 4.745494 | 0.2194353 | 0.7859711 | 9.565682e-12
87.07612 | 5.7518 | 5.525479 | 4.746611 | 0.226321 | 0.7788681 | 9.513279e-12
87.08612 | 5.7493 | 5.519597 | 4.747732 | 0.2297029 | 0.7718656 | 9.458212e-12
87.09612 | 5.7507 | 5.513817 | 4.748856 | 0.2368827 | 0.7649617 | 9.399592e-12
87.10611 | 5.7478 | 5.508143 | 4.749982 | 0.2396571 | 0.7581609 | 9.339196e-12
87.11611 | 5.759 | 5.502561 | 4.751113 | 0.2564389 | 0.751448 | 9.274359e-12
87.12611 | 5.7531 | 5.497076 | 4.752248 | 0.2560242 | 0.7448282 | 9.207746e-12
87.13611 | 5.7685 | 5.491685 | 4.753386 | 0.276815 | 0.7382994 | 9.138468e-12
87.14611 | 5.767 | 5.486387 | 4.754527 | 0.2806126 | 0.73186 | 9.066525e-12
87.15611 | 5.7695 | 5.481181 | 4.755673 | 0.288319 | 0.7255082 | 8.991918e-12
87.1661 | 5.7589 | 5.476072 | 4.756821 | 0.282828 | 0.7192515 | 8.914647e-12
87.1761 | 5.7811 | 5.471044 | 4.757973 | 0.3100564 | 0.7130703 | 8.836487e-12
87.1861 | 5.7704 | 5.466102 | 4.75913 | 0.3042981 | 0.7069723 | 8.754775e-12
87.1961 | 5.7737 | 5.461246 | 4.76029 | 0.3124543 | 0.7009558 | 8.672174e-12
87.2061 | 5.7818 | 5.456473 | 4.761454 | 0.3253266 | 0.6950196 | 8.586909e-12
87.2161 | 5.7964 | 5.451784 | 4.762622 | 0.3446162 | 0.6891621 | 8.499867e-12
87.22609 | 5.7938 | 5.44718 | 4.763792 | 0.3466201 | 0.6833876 | 8.411938e-12
87.23609 | 5.7957 | 5.442652 | 4.764968 | 0.3530484 | 0.6776837 | 8.322232e-12
87.24609 | 5.7925 | 5.438202 | 4.766147 | 0.3542978 | 0.6720547 | 8.231638e-12
87.25609 | 5.8103 | 5.43383 | 4.767331 | 0.3764696 | 0.6664994 | 8.139267e-12
87.26609 | 5.8016 | 5.429535 | 4.768519 | 0.3720647 | 0.6610166 | 8.04512e-12
87.27609 | 5.8128 | 5.425316 | 4.76971 | 0.3874844 | 0.6556053 | 7.950973e-12
87.28608 | 5.8131 | 5.421174 | 4.770905 | 0.3919258 | 0.6502694 | 7.855938e-12
87.29608 | 5.8338 | 5.417102 | 4.772105 | 0.416698 | 0.6449973 | 7.760015e-12
87.30608 | 5.8304 | 5.413102 | 4.773309 | 0.4172979 | 0.6397934 | 7.664092e-12
87.31608 | 5.8294 | 5.409174 | 4.774517 | 0.4202265 | 0.6346566 | 7.566392e-12
87.32608 | 5.8327 | 5.405315 | 4.775729 | 0.4273848 | 0.6295858 | 7.469581e-12
87.33608 | 5.8411 | 5.401526 | 4.776946 | 0.4395737 | 0.6245801 | 7.371881e-12
87.34607 | 5.832 | 5.397809 | 4.778166 | 0.4341906 | 0.6196434 | 7.274181e-12
87.35607 | 5.8456 | 5.394156 | 4.779392 | 0.4514436 | 0.6147649 | 7.176482e-12
87.36607 | 5.8425 | 5.39057 | 4.780621 | 0.4519299 | 0.6099488 | 7.078782e-12
87.37607 | 5.8604 | 5.38705 | 4.781856 | 0.4733504 | 0.605194 | 6.981971e-12
87.38607 | 5.8631 | 5.383594 | 4.783094 | 0.4795059 | 0.6004997 | 6.885159e-12
87.39607 | 5.8542 | 5.380203 | 4.784338 | 0.4739974 | 0.595865 | 6.788348e-12
87.40606 | 5.8578 | 5.376878 | 4.785584 | 0.4809222 | 0.5912936 | 6.692424e-12
87.41606 | 5.8681 | 5.373612 | 4.786837 | 0.4944879 | 0.5867756 | 6.596501e-12
87.42606 | 5.8561 | 5.370408 | 4.788094 | 0.4856918 | 0.5823147 | 6.501466e-12
87.43606 | 5.8637 | 5.367265 | 4.789355 | 0.4964347 | 0.57791 | 6.407319e-12
87.44606 | 5.867 | 5.364183 | 4.790622 | 0.5028174 | 0.5735609 | 6.31406e-12
87.45605 | 5.8825 | 5.361162 | 4.791892 | 0.5213378 | 0.5692706 | 6.22169e-12
87.46605 | 5.8765 | 5.358198 | 4.793167 | 0.5183025 | 0.5650301 | 6.129319e-12
87.47605 | 5.8758 | 5.355291 | 4.794448 | 0.5205091 | 0.5608427 | 6.038725e-12
87.48605 | 5.8824 | 5.352441 | 4.795734 | 0.5299585 | 0.5567077 | 5.949019e-12
87.49605 | 5.8809 | 5.349649 | 4.797024 | 0.5312514 | 0.5526243 | 5.860201e-12
87.50605 | 5.8847 | 5.346912 | 4.79832 | 0.5377884 | 0.5485918 | 5.77316e-12
87.51604 | 5.8787 | 5.344232 | 4.799619 | 0.5344676 | 0.5446134 | 5.687006e-12
87.52604 | 5.8916 | 5.341605 | 4.800924 | 0.549995 | 0.5406805 | 5.601741e-12
87.53604 | 5.8902 | 5.339031 | 4.802235 | 0.5511686 | 0.5367964 | 5.517364e-12
87.54604 | 5.8932 | 5.336511 | 4.803551 | 0.556689 | 0.5329603 | 5.434764e-12
87.55604 | 5.895 | 5.334043 | 4.804871 | 0.560957 | 0.5291715 | 5.353051e-12
87.56604 | 5.8971 | 5.331627 | 4.806197 | 0.5654731 | 0.5254294 | 5.273115e-12
87.57603 | 5.886 | 5.329264 | 4.807527 | 0.5567357 | 0.5217369 | 5.194067e-12
87.58603 | 5.8859 | 5.32695 | 4.808864 | 0.5589501 | 0.518086 | 5.115908e-12
87.59603 | 5.8959 | 5.324685 | 4.810206 | 0.5712145 | 0.5144797 | 5.039524e-12
87.60603 | 5.8952 | 5.32247 | 4.811553 | 0.5727296 | 0.5109175 | 4.964029e-12
87.61603 | 5.8865 | 5.320304 | 4.812906 | 0.5661959 | 0.5073985 | 4.89031e-12
87.62603 | 5.8892 | 5.318186 | 4.814264 | 0.5710141 | 0.5039223 | 4.818368e-12
87.63602 | 5.8888 | 5.316117 | 4.815626 | 0.5726827 | 0.5004915 | 4.746425e-12
87.64602 | 5.8909 | 5.314094 | 4.816995 | 0.5768064 | 0.4970988 | 4.676259e-12
87.65602 | 5.8805 | 5.312116 | 4.81837 | 0.5683836 | 0.4937469 | 4.60787e-12
87.66602 | 5.8757 | 5.310185 | 4.81975 | 0.5655149 | 0.4904352 | 4.540368e-12
87.67602 | 5.8749 | 5.308299 | 4.821136 | 0.566601 | 0.4871632 | 4.474643e-12
87.68602 | 5.8839 | 5.306458 | 4.822527 | 0.5774423 | 0.4839303 | 4.408918e-12
87.69601 | 5.8757 | 5.304662 | 4.823923 | 0.5710376 | 0.480739 | 4.345857e-12
87.70601 | 5.8694 | 5.302909 | 4.825327 | 0.5664909 | 0.4775825 | 4.282796e-12
87.71601 | 5.8738 | 5.301199 | 4.826736 | 0.5726011 | 0.4744633 | 4.221512e-12
87.72601 | 5.8683 | 5.299531 | 4.828151 | 0.5687685 | 0.4713809 | 4.161116e-12
87.73601 | 5.8654 | 5.297906 | 4.829571 | 0.5674937 | 0.4683349 | 4.102496e-12
87.74601 | 5.8591 | 5.296323 | 4.830998 | 0.5627772 | 0.4653245 | 4.044765e-12
87.756 | 5.8584 | 5.294782 | 4.83243 | 0.563618 | 0.4623524 | 3.987921e-12
87.766 | 5.8612 | 5.29328 | 4.833869 | 0.5679195 | 0.459412 | 3.932854e-12
87.776 | 5.8501 | 5.291819 | 4.835314 | 0.5582807 | 0.4565058 | 3.877787e-12
87.786 | 5.8578 | 5.290398 | 4.836765 | 0.567402 | 0.4536333 | 3.824496e-12
87.796 | 5.8544 | 5.289016 | 4.838222 | 0.5653839 | 0.450794 | 3.772982e-12
87.80599 | 5.8434 | 5.287674 | 4.839684 | 0.5557256 | 0.4479902 | 3.721468e-12
87.81599 | 5.8369 | 5.28637 | 4.841154 | 0.55053 | 0.4452159 | 3.670841e-12
87.82599 | 5.8456 | 5.285105 | 4.84263 | 0.5604955 | 0.4424742 | 3.621992e-12
87.83599 | 5.8312 | 5.283876 | 4.844113 | 0.547324 | 0.4397631 | 3.57403e-12
87.84599 | 5.8348 | 5.282685 | 4.845602 | 0.5521151 | 0.4370829 | 3.526957e-12
87.85599 | 5.8322 | 5.281531 | 4.847098 | 0.5506693 | 0.4344331 | 3.479883e-12
87.86598 | 5.8302 | 5.280414 | 4.848598 | 0.5497859 | 0.431816 | 3.434586e-12
87.87598 | 5.8263 | 5.279333 | 4.850107 | 0.5469674 | 0.4292258 | 3.390177e-12
87.88598 | 5.8201 | 5.278287 | 4.851622 | 0.5418131 | 0.4266649 | 3.346656e-12
87.89598 | 5.8199 | 5.277277 | 4.853144 | 0.5426233 | 0.4241328 | 3.304024e-12
87.90598 | 5.8132 | 5.276302 | 4.854673 | 0.5368983 | 0.4216291 | 3.262279e-12
87.91598 | 5.8144 | 5.275361 | 4.856208 | 0.5390387 | 0.4191533 | 3.221423e-12
87.92597 | 5.8115 | 5.274456 | 4.857749 | 0.5370437 | 0.4167076 | 3.181455e-12
87.93597 | 5.8091 | 5.273584 | 4.859298 | 0.5355156 | 0.4142867 | 3.142375e-12
87.94597 | 5.8044 | 5.272746 | 4.860854 | 0.5316536 | 0.4118926 | 3.103295e-12
87.95597 | 5.8041 | 5.271942 | 4.862417 | 0.5321581 | 0.4095251 | 3.065992e-12
87.96597 | 5.8037 | 5.27117 | 4.863987 | 0.5325295 | 0.4071838 | 3.028688e-12
87.97597 | 5.8071 | 5.270432 | 4.865564 | 0.536668 | 0.4048682 | 2.992273e-12
87.98596 | 5.7892 | 5.269727 | 4.867146 | 0.5194732 | 0.4025805 | 2.956746e-12
87.99596 | 5.7899 | 5.269053 | 4.868738 | 0.5208471 | 0.4003154 | 2.922107e-12
88.00596 | 5.7926 | 5.268411 | 4.870336 | 0.5241886 | 0.3980753 | 2.887468e-12
88.01596 | 5.7909 | 5.267801 | 4.871942 | 0.5230986 | 0.3958596 | 2.853717e-12
88.02596 | 5.7788 | 5.267223 | 4.873555 | 0.5115772 | 0.393668 | 2.820855e-12
88.03596 | 5.7877 | 5.266676 | 4.875175 | 0.5210245 | 0.3915002 | 2.78888e-12
88.04595 | 5.783 | 5.266159 | 4.876801 | 0.5168405 | 0.389358 | 2.756906e-12
88.05595 | 5.764 | 5.265674 | 4.878437 | 0.4983263 | 0.387237 | 2.72582e-12
88.06595 | 5.7748 | 5.265218 | 4.88008 | 0.5095815 | 0.3851389 | 2.695622e-12
88.07595 | 5.7641 | 5.264794 | 4.88173 | 0.4993064 | 0.3830636 | 2.666312e-12
88.08595 | 5.7581 | 5.264398 | 4.883388 | 0.4937015 | 0.3810106 | 2.637002e-12
88.09595 | 5.7621 | 5.264033 | 4.885054 | 0.4980668 | 0.3789797 | 2.607692e-12
88.10594 | 5.7584 | 5.263698 | 4.886725 | 0.4947023 | 0.3769725 | 2.580158e-12
88.11594 | 5.7485 | 5.263391 | 4.888406 | 0.4851088 | 0.3749849 | 2.552625e-12
88.12594 | 5.7373 | 5.263114 | 4.890095 | 0.4741861 | 0.3730186 | 2.525091e-12
88.13594 | 5.7434 | 5.262865 | 4.891792 | 0.4805346 | 0.3710733 | 2.498446e-12
88.14594 | 5.7296 | 5.262646 | 4.893497 | 0.4669544 | 0.3691488 | 2.472689e-12
88.15594 | 5.7278 | 5.262454 | 4.89521 | 0.4653457 | 0.3672448 | 2.446932e-12
88.16593 | 5.7301 | 5.262291 | 4.896929 | 0.4678085 | 0.3653629 | 2.422063e-12
88.17593 | 5.717 | 5.262157 | 4.898657 | 0.4548434 | 0.3634992 | 2.397194e-12
88.18593 | 5.7161 | 5.26205 | 4.900394 | 0.4540504 | 0.3616553 | 2.372325e-12
88.19593 | 5.7107 | 5.26197 | 4.90214 | 0.4487296 | 0.3598309 | 2.349232e-12
88.20593 | 5.7023 | 5.261919 | 4.903893 | 0.4403812 | 0.3580259 | 2.325251e-12
88.21592 | 5.6969 | 5.261895 | 4.905653 | 0.4350052 | 0.3562419 | 2.303047e-12
88.22592 | 5.6929 | 5.261898 | 4.907423 | 0.4310023 | 0.3544748 | 2.279954e-12
88.23592 | 5.6835 | 5.261928 | 4.909201 | 0.4215723 | 0.3527263 | 2.25775e-12
88.24592 | 5.6805 | 5.261985 | 4.910988 | 0.4185154 | 0.3509963 | 2.236433e-12
88.25592 | 5.6746 | 5.262068 | 4.912784 | 0.4125318 | 0.3492845 | 2.215117e-12
88.26592 | 5.6771 | 5.262178 | 4.914588 | 0.4149217 | 0.3475905 | 2.193801e-12
88.27591 | 5.6567 | 5.262315 | 4.916399 | 0.3943855 | 0.3459159 | 2.173373e-12
88.28591 | 5.6546 | 5.262477 | 4.91822 | 0.3921225 | 0.3442575 | 2.152944e-12
88.29591 | 5.6445 | 5.262666 | 4.92005 | 0.3818337 | 0.3426162 | 2.133405e-12
88.30591 | 5.6378 | 5.262881 | 4.921889 | 0.374919 | 0.340992 | 2.113865e-12
88.31591 | 5.6413 | 5.263121 | 4.923737 | 0.3781785 | 0.3393848 | 2.094325e-12
88.32591 | 5.6305 | 5.263388 | 4.925593 | 0.3671124 | 0.3377942 | 2.075673e-12
88.3359 | 5.6295 | 5.263679 | 4.927457 | 0.3658212 | 0.3362217 | 2.057021e-12
88.3459 | 5.6253 | 5.263996 | 4.929332 | 0.3613045 | 0.3346638 | 2.038369e-12
88.3559 | 5.6108 | 5.264337 | 4.931215 | 0.3464626 | 0.333122 | 2.020606e-12
88.3659 | 5.6121 | 5.264704 | 4.933108 | 0.3473957 | 0.331596 | 2.002842e-12
88.3759 | 5.6046 | 5.265096 | 4.93501 | 0.3395042 | 0.3300855 | 1.985967e-12
88.3859 | 5.6023 | 5.265512 | 4.936922 | 0.3367879 | 0.3285905 | 1.968203e-12
88.39589 | 5.6094 | 5.265952 | 4.93884 | 0.3434478 | 0.3271119 | 1.952216e-12
88.40589 | 5.6062 | 5.266417 | 4.94077 | 0.3397828 | 0.3256469 | 1.935341e-12
88.41589 | 5.594 | 5.266906 | 4.94271 | 0.3270938 | 0.3241965 | 1.919354e-12
88.42589 | 5.6062 | 5.267419 | 4.944659 | 0.3387808 | 0.3227606 | 1.903366e-12
88.43589 | 5.5923 | 5.267956 | 4.946617 | 0.3243441 | 0.3213389 | 1.887379e-12
88.44589 | 5.5915 | 5.268516 | 4.948585 | 0.3229838 | 0.3199312 | 1.871392e-12
88.45588 | 5.6026 | 5.269099 | 4.950561 | 0.3335007 | 0.3185385 | 1.856293e-12
88.46588 | 5.5961 | 5.269706 | 4.952548 | 0.3263939 | 0.3171579 | 1.841194e-12
88.47588 | 5.5962 | 5.270336 | 4.954545 | 0.325864 | 0.3157906 | 1.826983e-12
88.48588 | 5.5973 | 5.270989 | 4.956552 | 0.3263114 | 0.3144361 | 1.811884e-12
88.49588 | 5.5996 | 5.271664 | 4.958569 | 0.3279362 | 0.3130944 | 1.797673e-12
88.50588 | 5.5816 | 5.272361 | 4.960596 | 0.3092387 | 0.311765 | 1.783462e-12
88.51587 | 5.5912 | 5.27308 | 4.962631 | 0.3181198 | 0.310449 | 1.77014e-12
88.52587 | 5.5891 | 5.273822 | 4.964678 | 0.3152782 | 0.3091436 | 1.755929e-12
88.53587 | 5.5689 | 5.274585 | 4.966735 | 0.2943151 | 0.3078495 | 1.742606e-12
88.54587 | 5.5904 | 5.27537 | 4.968803 | 0.3150304 | 0.3065669 | 1.729283e-12
88.55587 | 5.5738 | 5.276176 | 4.97088 | 0.2976244 | 0.3052952 | 1.715961e-12
88.56587 | 5.5731 | 5.277003 | 4.972968 | 0.2960974 | 0.3040342 | 1.703526e-12
88.57586 | 5.5588 | 5.277849 | 4.975065 | 0.2809506 | 0.3027848 | 1.691092e-12
88.58586 | 5.5533 | 5.278718 | 4.977173 | 0.2745823 | 0.3015442 | 1.678657e-12
88.59586 | 5.5499 | 5.279606 | 4.979293 | 0.2702939 | 0.3003133 | 1.666223e-12
88.60586 | 5.5447 | 5.280515 | 4.981423 | 0.2641854 | 0.2990919 | 1.653788e-12
88.61586 | 5.5427 | 5.281443 | 4.983563 | 0.2612572 | 0.2978796 | 1.641354e-12
88.62585 | 5.5409 | 5.28239 | 4.985712 | 0.2585104 | 0.2966772 | 1.629807e-12
88.63585 | 5.5311 | 5.283357 | 4.987874 | 0.2477435 | 0.2954822 | 1.618261e-12
88.64585 | 5.5253 | 5.284343 | 4.990047 | 0.2409575 | 0.2942953 | 1.606715e-12
88.65585 | 5.5194 | 5.285347 | 4.992231 | 0.2340528 | 0.2931162 | 1.595168e-12
88.66585 | 5.516 | 5.28637 | 4.994426 | 0.2296295 | 0.2919448 | 1.583622e-12
88.67585 | 5.5176 | 5.287412 | 4.996631 | 0.2301879 | 0.2907807 | 1.572964e-12
88.68584 | 5.5149 | 5.288471 | 4.998846 | 0.2264294 | 0.2896246 | 1.562306e-12
88.69584 | 5.5144 | 5.289548 | 5.001074 | 0.2248519 | 0.2884742 | 1.551648e-12
88.70584 | 5.519 | 5.290643 | 5.003313 | 0.2283567 | 0.2873301 | 1.54099e-12
88.71584 | 5.5078 | 5.291756 | 5.005564 | 0.2160442 | 0.2861922 | 1.530331e-12
88.72584 | 5.5027 | 5.292886 | 5.007825 | 0.2098143 | 0.2850602 | 1.519673e-12
88.73584 | 5.5079 | 5.294033 | 5.010099 | 0.2138674 | 0.2839339 | 1.509015e-12
88.74583 | 5.5018 | 5.295195 | 5.012381 | 0.2066048 | 0.2828141 | 1.499245e-12
88.75583 | 5.5095 | 5.296376 | 5.014677 | 0.2131243 | 0.2816984 | 1.489475e-12
88.76583 | 5.5066 | 5.297573 | 5.016985 | 0.2090272 | 0.2805876 | 1.479705e-12
88.77583 | 5.5049 | 5.298786 | 5.019305 | 0.2061135 | 0.2794817 | 1.469047e-12
88.78583 | 5.4977 | 5.300016 | 5.021636 | 0.1976835 | 0.2783804 | 1.460165e-12
88.79583 | 5.5061 | 5.301263 | 5.023979 | 0.2048372 | 0.2772836 | 1.450395e-12
88.80582 | 5.4927 | 5.302524 | 5.026332 | 0.1901761 | 0.2761921 | 1.440625e-12
88.81582 | 5.4954 | 5.303802 | 5.028699 | 0.1915975 | 0.2751038 | 1.431744e-12
88.82582 | 5.4944 | 5.305097 | 5.031078 | 0.1893029 | 0.2740195 | 1.421974e-12
88.83582 | 5.4965 | 5.306408 | 5.033469 | 0.1900922 | 0.2729391 | 1.413092e-12
88.84582 | 5.4905 | 5.307734 | 5.035872 | 0.1827655 | 0.2718626 | 1.40421e-12
88.85582 | 5.5019 | 5.309077 | 5.038287 | 0.1928229 | 0.2707899 | 1.395328e-12
88.86581 | 5.4964 | 5.310434 | 5.040713 | 0.1859656 | 0.2697219 | 1.386447e-12
88.87581 | 5.4886 | 5.311809 | 5.043153 | 0.1767909 | 0.2686565 | 1.377565e-12
88.88581 | 5.4865 | 5.3132 | 5.045605 | 0.1733002 | 0.2675948 | 1.368683e-12
88.89581 | 5.4822 | 5.314607 | 5.04807 | 0.1675934 | 0.2665366 | 1.359801e-12
88.90581 | 5.474 | 5.316029 | 5.050548 | 0.1579705 | 0.2654819 | 1.351808e-12
88.91581 | 5.4881 | 5.317469 | 5.053038 | 0.1706315 | 0.2644308 | 1.342926e-12
88.9258 | 5.4818 | 5.318922 | 5.055538 | 0.1628777 | 0.2633843 | 1.334932e-12
88.9358 | 5.479 | 5.320394 | 5.058054 | 0.1586061 | 0.2623402 | 1.326939e-12
88.9458 | 5.4757 | 5.321882 | 5.060582 | 0.153818 | 0.2612997 | 1.318057e-12
88.9558 | 5.4662 | 5.323386 | 5.063124 | 0.1428136 | 0.2602628 | 1.310063e-12
88.9658 | 5.4639 | 5.324907 | 5.065678 | 0.1389925 | 0.2592294 | 1.30207e-12
88.9758 | 5.4585 | 5.326445 | 5.068246 | 0.1320548 | 0.2581997 | 1.294076e-12
88.98579 | 5.4568 | 5.327998 | 5.070824 | 0.1288019 | 0.2571746 | 1.286971e-12
88.99579 | 5.4606 | 5.329569 | 5.073417 | 0.1310305 | 0.2561521 | 1.278977e-12
89.00579 | 5.4482 | 5.331158 | 5.076024 | 0.1170422 | 0.2551334 | 1.270983e-12
89.01579 | 5.4526 | 5.332763 | 5.078645 | 0.1198367 | 0.2541185 | 1.263878e-12
89.02579 | 5.4399 | 5.334386 | 5.081279 | 0.1055139 | 0.2531074 | 1.255884e-12
89.03578 | 5.4398 | 5.336025 | 5.083923 | 0.1037755 | 0.2521011 | 1.248779e-12
89.04578 | 5.4445 | 5.337682 | 5.086584 | 0.1068179 | 0.2510978 | 1.240785e-12
89.05578 | 5.4357 | 5.339357 | 5.089259 | 0.09634269 | 0.2500984 | 1.23368e-12
89.06578 | 5.4376 | 5.34105 | 5.091947 | 0.09654969 | 0.2491032 | 1.226574e-12
89.07578 | 5.4498 | 5.342761 | 5.094649 | 0.1070388 | 0.248112 | 1.219469e-12
89.08578 | 5.4442 | 5.34449 | 5.097365 | 0.09970982 | 0.2471251 | 1.212364e-12
89.09577 | 5.4327 | 5.346236 | 5.100092 | 0.08646444 | 0.2461433 | 1.205258e-12
89.10577 | 5.4507 | 5.348001 | 5.102836 | 0.1026989 | 0.245165 | 1.198153e-12
89.11577 | 5.4401 | 5.349785 | 5.105594 | 0.09031496 | 0.244191 | 1.191047e-12
89.12577 | 5.4432 | 5.351588 | 5.108366 | 0.09161234 | 0.2432215 | 1.18483e-12
89.13577 | 5.4544 | 5.353409 | 5.111153 | 0.1009909 | 0.2422566 | 1.177725e-12
89.14577 | 5.4556 | 5.355249 | 5.113953 | 0.1003505 | 0.2412963 | 1.170619e-12
89.15576 | 5.4672 | 5.357107 | 5.116765 | 0.1100929 | 0.2403416 | 1.164402e-12
89.16576 | 5.4619 | 5.358986 | 5.119595 | 0.1029142 | 0.2393908 | 1.157296e-12
89.17576 | 5.4497 | 5.360884 | 5.122439 | 0.0888161 | 0.2384449 | 1.151079e-12
89.18576 | 5.4667 | 5.362802 | 5.125298 | 0.1038984 | 0.2375039 | 1.144862e-12
89.19576 | 5.4486 | 5.364739 | 5.128171 | 0.083861 | 0.2365679 | 1.138645e-12
89.20576 | 5.472 | 5.366696 | 5.131059 | 0.1053037 | 0.235637 | 1.131539e-12
89.21575 | 5.4576 | 5.368672 | 5.133959 | 0.08892847 | 0.2347122 | 1.125322e-12
89.22575 | 5.4559 | 5.370669 | 5.136877 | 0.08523105 | 0.2337917 | 1.119105e-12
89.23575 | 5.4879 | 5.372687 | 5.13981 | 0.1152133 | 0.2328765 | 1.112888e-12
89.24575 | 5.4345 | 5.374725 | 5.142758 | 0.05977516 | 0.2319667 | 1.107558e-12
89.25575 | 5.4556 | 5.376784 | 5.145721 | 0.07881645 | 0.2310622 | 1.101341e-12
89.26575 | 5.4495 | 5.378863 | 5.1487 | 0.070637 | 0.2301632 | 1.095124e-12
89.27574 | 5.4507 | 5.380961 | 5.151691 | 0.06973885 | 0.2292706 | 1.088907e-12
89.28574 | 5.4518 | 5.383082 | 5.1547 | 0.0687176 | 0.2283827 | 1.083578e-12
89.29574 | 5.4567 | 5.385225 | 5.157724 | 0.07147526 | 0.2275004 | 1.07736e-12
89.30574 | 5.4593 | 5.387388 | 5.160765 | 0.07191171 | 0.2266238 | 1.072031e-12
89.31574 | 5.4442 | 5.389573 | 5.16382 | 0.05462684 | 0.2257528 | 1.065814e-12
89.32574 | 5.4407 | 5.391779 | 5.166892 | 0.04892051 | 0.2248876 | 1.060485e-12
89.33573 | 5.4492 | 5.394005 | 5.169976 | 0.05519488 | 0.2240289 | 1.055156e-12
89.34573 | 5.4445 | 5.396255 | 5.173079 | 0.0482454 | 0.2231752 | 1.048939e-12
89.35573 | 5.4622 | 5.398526 | 5.176199 | 0.06367418 | 0.2223272 | 1.04361e-12
89.36573 | 5.4467 | 5.400819 | 5.179334 | 0.04588112 | 0.221485 | 1.038281e-12
89.37573 | 5.4599 | 5.403134 | 5.182485 | 0.05676613 | 0.2206487 | 1.032952e-12
89.38573 | 5.4382 | 5.405471 | 5.185653 | 0.03272913 | 0.2198181 | 1.027622e-12
89.39572 | 5.4428 | 5.407828 | 5.188833 | 0.03497245 | 0.2189941 | 1.022293e-12
89.40572 | 5.4508 | 5.410209 | 5.192034 | 0.0405912 | 0.2181751 | 1.016964e-12
89.41572 | 5.4513 | 5.412612 | 5.19525 | 0.03868773 | 0.2173618 | 1.011635e-12
89.42572 | 5.4645 | 5.415038 | 5.198484 | 0.04946193 | 0.2165544 | 1.007194e-12
89.43572 | 5.4319 | 5.417486 | 5.201734 | 0.01441373 | 0.2157527 | 1.001865e-12
89.44571 | 5.4572 | 5.419954 | 5.204997 | 0.03724555 | 0.2149576 | 9.965362e-13
89.45571 | 5.4375 | 5.422448 | 5.20828 | 0.01505243 | 0.2141674 | 9.912071e-13
89.46571 | 5.4474 | 5.424963 | 5.21158 | 0.02243675 | 0.2133828 | 9.867662e-13
89.47571 | 5.4425 | 5.427502 | 5.214898 | 0.01499843 | 0.2126039 | 9.814372e-13
89.48571 | 5.4579 | 5.430063 | 5.218232 | 0.02783742 | 0.2118307 | 9.769963e-13
89.49571 | 5.4499 | 5.432646 | 5.221583 | 0.01725369 | 0.211063 | 9.725554e-13
89.5057 | 5.4441 | 5.43525 | 5.224948 | 0.008849836 | 0.2103017 | 9.672263e-13
89.5157 | 5.4587 | 5.43788 | 5.228334 | 0.02082049 | 0.2095451 | 9.627854e-13
89.5257 | 5.4493 | 5.440532 | 5.231738 | 0.008768305 | 0.208794 | 9.583445e-13
89.5357 | 5.459 | 5.443207 | 5.235158 | 0.01579317 | 0.2080484 | 9.530154e-13
89.5457 | 5.4734 | 5.445905 | 5.238597 | 0.02749506 | 0.2073082 | 9.485746e-13
89.5557 | 5.4635 | 5.448626 | 5.242053 | 0.01487394 | 0.2065734 | 9.441337e-13
89.56569 | 5.4677 | 5.451368 | 5.245523 | 0.01633225 | 0.2058449 | 9.396928e-13
89.57569 | 5.4796 | 5.454135 | 5.249014 | 0.02546525 | 0.2051203 | 9.352519e-13
89.58569 | 5.4755 | 5.456925 | 5.252524 | 0.01857462 | 0.2044016 | 9.30811e-13
89.59569 | 5.4815 | 5.459739 | 5.256051 | 0.02176129 | 0.2036875 | 9.263701e-13
89.60569 | 5.4835 | 5.462576 | 5.259597 | 0.02092426 | 0.202979 | 9.219292e-13
89.61569 | 5.4856 | 5.465436 | 5.26316 | 0.02016445 | 0.2022751 | 9.174883e-13
89.62568 | 5.484 | 5.468316 | 5.266739 | 0.01568381 | 0.2015774 | 9.139356e-13
89.63568 | 5.4872 | 5.471223 | 5.270339 | 0.01597736 | 0.2008836 | 9.094947e-13
89.64568 | 5.4826 | 5.474153 | 5.273958 | 0.008447076 | 0.2001951 | 9.050538e-13
89.65568 | 5.4939 | 5.477106 | 5.277595 | 0.01679384 | 0.1995111 | 9.006129e-13
89.66568 | 5.4819 | 5.480083 | 5.281251 | 0.001816686 | 0.1988324 | 8.970602e-13
89.67568 | 5.4843 | 5.483084 | 5.284926 | 0.001216479 | 0.198158 | 8.926193e-13
89.68567 | 5.4722 | 5.486105 | 5.288615 | -0.0139047 | 0.1974895 | 8.890666e-13
89.69567 | 5.4789 | 5.489152 | 5.292327 | -0.01025223 | 0.1968248 | 8.846257e-13
89.70567 | 5.4643 | 5.492223 | 5.296059 | -0.02792337 | 0.1961646 | 8.81073e-13
89.71567 | 5.4839 | 5.495318 | 5.299809 | -0.0114182 | 0.1955091 | 8.766321e-13
89.72567 | 5.4785 | 5.498437 | 5.303579 | -0.01993672 | 0.1948581 | 8.730794e-13
89.73567 | 5.4723 | 5.501579 | 5.307367 | -0.02927902 | 0.1942117 | 8.686385e-13
89.74566 | 5.4738 | 5.504742 | 5.311172 | -0.03094188 | 0.1935702 | 8.650858e-13
89.75566 | 5.479 | 5.507932 | 5.314999 | -0.02893179 | 0.1929326 | 8.615331e-13
89.76566 | 5.4721 | 5.511146 | 5.318846 | -0.03904555 | 0.1922993 | 8.579804e-13
89.77566 | 5.4849 | 5.514383 | 5.322713 | -0.02948324 | 0.1916703 | 8.535395e-13
89.78566 | 5.485 | 5.517645 | 5.326599 | -0.03264492 | 0.1910455 | 8.499867e-13
89.79565 | 5.4927 | 5.520927 | 5.330502 | -0.02822733 | 0.1904256 | 8.46434e-13
89.80565 | 5.4945 | 5.524237 | 5.334428 | -0.02973707 | 0.1898092 | 8.428813e-13
89.81565 | 5.5077 | 5.527571 | 5.338374 | -0.01987095 | 0.1891969 | 8.393286e-13
89.82565 | 5.5053 | 5.530929 | 5.34234 | -0.02562899 | 0.1885887 | 8.357759e-13
89.83565 | 5.5141 | 5.534311 | 5.346327 | -0.02021125 | 0.1879845 | 8.322232e-13
89.84565 | 5.521 | 5.537718 | 5.350333 | -0.01671777 | 0.1873843 | 8.286705e-13
89.85564 | 5.531 | 5.541145 | 5.354357 | -0.01014517 | 0.1867886 | 8.251178e-13
89.86564 | 5.534 | 5.5446 | 5.358404 | -0.01060037 | 0.1861962 | 8.21565e-13
89.87564 | 5.5453 | 5.54808 | 5.362472 | -0.002779995 | 0.1856077 | 8.180123e-13
89.88564 | 5.547 | 5.551584 | 5.366561 | -0.004584121 | 0.185023 | 8.144596e-13
89.89564 | 5.5562 | 5.555113 | 5.370671 | 0.001087219 | 0.184442 | 8.117951e-13
89.90564 | 5.561 | 5.558666 | 5.374801 | 0.002333966 | 0.1838648 | 8.082424e-13
89.91563 | 5.5771 | 5.56224 | 5.378949 | 0.01485966 | 0.1832918 | 8.046896e-13
89.92563 | 5.5848 | 5.565843 | 5.383121 | 0.01895706 | 0.1827219 | 8.011369e-13
89.93563 | 5.5973 | 5.56947 | 5.387315 | 0.02782971 | 0.1821556 | 7.984724e-13
89.94563 | 5.5855 | 5.573122 | 5.39153 | 0.01237751 | 0.1815929 | 7.949197e-13
89.95563 | 5.6195 | 5.5768 | 5.395766 | 0.04270043 | 0.1810337 | 7.91367e-13
89.96563 | 5.6054 | 5.580502 | 5.400024 | 0.0248984 | 0.180478 | 7.887024e-13
89.97562 | 5.6251 | 5.584225 | 5.404299 | 0.04087512 | 0.1799263 | 7.851497e-13
89.98562 | 5.6305 | 5.587977 | 5.4086 | 0.04252303 | 0.1793774 | 7.824852e-13
89.99562 | 5.6495 | 5.591754 | 5.412922 | 0.05774579 | 0.178832 | 7.789325e-13