## Summary
Parameter | Mo2C_Pbcn_fixed | MoC_0.75 F m -3 m
Sample | M3.csv | M3.csv
Method | GSAS-II | GSAS-II
Phase name | Mo2C_Pbcn_fixed | MoC_0.75 F m -3 m
COD / MP ID | manual | manual
Formula | Mo8 C4 | Mo4 C3.00
Space group
Space group # | 60 | 225
Crystal system | orthorhombic | cubic
a (Å) | 4.7374 | 4.282
b (Å) | 5.99233 | 4.282
c (Å) | 5.18818 | 4.282
α (°) | 90 | 90
β (°) | 90 | 90
γ (°) | 90 | 90
Volume (A^3) | 147.28258 | 78.51271
da/a0 (%) | -0.351 | -4.827
db/b0 (%) | -1.385 | -4.827
dc/c0 (%) | -1.017 | -4.827
dV/V0 (%) | -2.731 | -13.793
Weight fraction (%) | 100 | 0
GSAS-II mass weight fraction (%) | 100 | 0
Weight fraction ± (%) | 2 | 2
Weight fraction error source | integrated_phase_area_diagonal_covariance+systematic_floor+binary_closure | integrated_phase_area_diagonal_covariance+systematic_floor+binary_closure
Weight fraction propagated sigma (%) | 0 | 0
Weight fraction systematic floor (%) | 2 | 1
Weight fraction method | integrated_phase_pattern_area | integrated_phase_pattern_area
Integrated phase fraction (%) | 100 | 0
Integrated - wt fraction (percentage points) | 0 | 0
Integrated phase fraction method | primary_quant_from_refined_phase_envelope | primary_quant_from_refined_phase_envelope
Crystallite size (nm) | 1000 | 1000
Crystallite size source | gsas_hap_size | gsas_hap_size
Scale factor | 0.33666 | 0
Scale factor sigma | 0.00111541 | 0
Scale factor sigma (%) | 0.331 | 0
Scale factor sigma source | gsas_covariance | gsas_covariance
Scale * phase mass value | 274.5653 | 0
Legacy mass-weighted scale value | 274.5653 | 0
U (Caglioti) | 0.01489 | 0.01489
V (Caglioti) | -0.01538 | -0.01538
W (Caglioti) | 0.00566 | 0.00566
X (Lorentzian) | 0 | 0
Y (Lorentzian) | 1.06322 | 1.06322
η at strongest | 0.998 | 0.998
FWHM (°) | 1.1324 | 1.1324
FWHM reference 2theta (deg) | 39.6042 | 39.6042
FWHM reference hkl | [1, 0, 2] | [1, 1, 1]
N reflections | 19 | 5
Seeded by | gsas2 | gsas2
Zero shift (°) | -0.00155 | -0.00155
Rwp (%) | 8.21 | 8.21
Rp (%) | 4.15 | 4.15
χ² | 0.556 | 0.556
GoF | 0.746 | 0.746

## Plot Data
2theta | Y_obs | Y_calc | Background | Residual | Mo2C_Pbcn_fixed | MoC_0.75 F m -3 m | Mo2C_Pbcn_fixed peak 2θ | Mo2C_Pbcn_fixed [hkl] | MoC_0.75 F m -3 m peak 2θ | MoC_0.75 F m -3 m [hkl]
10.00929 | 30.9226 | 28.60377 | 28.60368 | 2.318829 | 8.860662e-05 | 0 | 34.541 | [021] | 36.308 | [111]
10.01929 | 30.8883 | 28.62482 | 28.62473 | 2.263483 | 8.870812e-05 | 0 | 34.547 | [002] | 42.173 | [200]
10.02929 | 30.9373 | 28.64574 | 28.64565 | 2.291561 | 8.880979e-05 | 0 | 37.954 | [200] | 61.168 | [220]
10.03928 | 30.9248 | 28.66652 | 28.66643 | 2.258283 | 8.891156e-05 | 0 | 39.57 | [121] | 73.257 | [311]
10.04928 | 30.9271 | 28.68719 | 28.68711 | 2.239906 | 8.90136e-05 | 0 | 39.576 | [102] | 77.093 | [222]
10.05928 | 30.8892 | 28.70775 | 28.70766 | 2.181451 | 8.911582e-05 | 0 | 52.249 | [221]
10.06928 | 30.9104 | 28.72818 | 28.72809 | 2.182218 | 8.921823e-05 | 0 | 52.254 | [202]
10.07928 | 30.9211 | 28.74849 | 28.7484 | 2.172606 | 8.932081e-05 | 0 | 61.885 | [040]
10.08928 | 30.9155 | 28.76868 | 28.76859 | 2.146816 | 8.942357e-05 | 0 | 61.898 | [023]
10.09927 | 30.9266 | 28.78873 | 28.78864 | 2.137867 | 8.952642e-05 | 0 | 69.644 | [321]
10.10927 | 30.888 | 28.80868 | 28.80859 | 2.079317 | 8.962955e-05 | 0 | 72.848 | [042]
10.11927 | 30.9285 | 28.82851 | 28.82842 | 2.099988 | 8.973286e-05 | 0 | 72.865 | [004]
10.12927 | 30.8789 | 28.84822 | 28.84813 | 2.030679 | 8.983636e-05 | 0 | 74.945 | [240]
10.13927 | 30.8831 | 28.86781 | 28.86772 | 2.015289 | 8.994004e-05 | 0 | 74.957 | [223]
10.14927 | 30.9082 | 28.88728 | 28.88719 | 2.020919 | 9.004391e-05 | 0 | 75.994 | [142]
10.15926 | 30.9153 | 28.90661 | 28.90652 | 2.008686 | 9.014785e-05 | 0 | 76.01 | [104]
10.16926 | 30.896 | 28.92585 | 28.92576 | 1.970153 | 9.025209e-05 | 0 | 81.141 | [400]
10.17926 | 30.9059 | 28.94496 | 28.94487 | 1.960937 | 9.035651e-05 | 0 | 85.216 | [242]
10.18926 | 30.8689 | 28.96396 | 28.96387 | 1.90494 | 9.046113e-05 | 0 | 85.231 | [204]
10.19926 | 30.8956 | 28.98284 | 28.98275 | 1.912759 | 9.056592e-05 | 0
10.20926 | 30.8717 | 29.0016 | 29.00151 | 1.870096 | 9.06709e-05 | 0
10.21925 | 30.8608 | 29.02023 | 29.02014 | 1.840569 | 9.077596e-05 | 0
10.22925 | 30.8876 | 29.03876 | 29.03867 | 1.848839 | 9.088133e-05 | 0
10.23925 | 30.8687 | 29.05717 | 29.05708 | 1.811525 | 9.098687e-05 | 0
10.24925 | 30.8589 | 29.07547 | 29.07538 | 1.783427 | 9.109262e-05 | 0
10.25925 | 30.8463 | 29.09366 | 29.09356 | 1.752645 | 9.119854e-05 | 0
10.26925 | 30.8709 | 29.11172 | 29.11163 | 1.759177 | 9.130465e-05 | 0
10.27924 | 30.868 | 29.12966 | 29.12957 | 1.738343 | 9.141086e-05 | 0
10.28924 | 30.8591 | 29.1475 | 29.1474 | 1.711605 | 9.151735e-05 | 0
10.29924 | 30.8657 | 29.16522 | 29.16513 | 1.700481 | 9.162405e-05 | 0
10.30924 | 30.8523 | 29.18283 | 29.18274 | 1.669471 | 9.173092e-05 | 0
10.31924 | 30.8346 | 29.20033 | 29.20023 | 1.634274 | 9.1838e-05 | 0
10.32924 | 30.8799 | 29.21771 | 29.21762 | 1.662191 | 9.194527e-05 | 0
10.33923 | 30.8267 | 29.23496 | 29.23487 | 1.591737 | 9.205262e-05 | 0
10.34923 | 30.8489 | 29.25212 | 29.25203 | 1.596779 | 9.216027e-05 | 0
10.35923 | 30.8279 | 29.26917 | 29.26907 | 1.558733 | 9.226812e-05 | 0
10.36923 | 30.8505 | 29.2861 | 29.28601 | 1.5644 | 9.237617e-05 | 0
10.37923 | 30.8429 | 29.30292 | 29.30283 | 1.539977 | 9.248441e-05 | 0
10.38922 | 30.8482 | 29.31962 | 29.31952 | 1.528583 | 9.259273e-05 | 0
10.39922 | 30.8385 | 29.33622 | 29.33612 | 1.502283 | 9.270136e-05 | 0
10.40922 | 30.8519 | 29.35271 | 29.35261 | 1.499193 | 9.281018e-05 | 0
10.41922 | 30.8284 | 29.36909 | 29.36899 | 1.459314 | 9.291922e-05 | 0
10.42922 | 30.8617 | 29.38536 | 29.38526 | 1.476345 | 9.302844e-05 | 0
10.43922 | 30.8234 | 29.40151 | 29.40142 | 1.421885 | 9.313786e-05 | 0
10.44921 | 30.8659 | 29.41755 | 29.41746 | 1.448351 | 9.324738e-05 | 0
10.45921 | 30.818 | 29.43349 | 29.4334 | 1.38451 | 9.335718e-05 | 0
10.46921 | 30.8428 | 29.44932 | 29.44923 | 1.393477 | 9.34672e-05 | 0
10.47921 | 30.823 | 29.46505 | 29.46495 | 1.357953 | 9.357742e-05 | 0
10.48921 | 30.8565 | 29.48066 | 29.48057 | 1.375837 | 9.368785e-05 | 0
10.49921 | 30.8269 | 29.49617 | 29.49608 | 1.330729 | 9.379847e-05 | 0
10.5092 | 30.8451 | 29.51156 | 29.51146 | 1.333544 | 9.390918e-05 | 0
10.5192 | 30.8447 | 29.52685 | 29.52676 | 1.31785 | 9.40202e-05 | 0
10.5292 | 30.8465 | 29.54204 | 29.54194 | 1.304463 | 9.413142e-05 | 0
10.5392 | 30.836 | 29.55712 | 29.55702 | 1.278883 | 9.424285e-05 | 0
10.5492 | 30.85 | 29.57209 | 29.572 | 1.277909 | 9.43545e-05 | 0
10.5592 | 30.8294 | 29.58696 | 29.58686 | 1.242441 | 9.446634e-05 | 0
10.56919 | 30.8453 | 29.60171 | 29.60161 | 1.243594 | 9.457827e-05 | 0
10.57919 | 30.8133 | 29.61636 | 29.61627 | 1.196937 | 9.469052e-05 | 0
10.58919 | 30.8362 | 29.63092 | 29.63082 | 1.205285 | 9.480297e-05 | 0
10.59919 | 30.8235 | 29.64536 | 29.64527 | 1.178137 | 9.491563e-05 | 0
10.60919 | 30.838 | 29.65971 | 29.65961 | 1.178294 | 9.50285e-05 | 0
10.61919 | 30.8422 | 29.67394 | 29.67385 | 1.168255 | 9.514158e-05 | 0
10.62918 | 30.8292 | 29.68807 | 29.68797 | 1.141134 | 9.525476e-05 | 0
10.63918 | 30.8274 | 29.7021 | 29.702 | 1.125303 | 9.536824e-05 | 0
10.64918 | 30.836 | 29.71603 | 29.71593 | 1.119974 | 9.548194e-05 | 0
10.65918 | 30.8288 | 29.72985 | 29.72976 | 1.098949 | 9.559585e-05 | 0
10.66918 | 30.8292 | 29.74357 | 29.74348 | 1.085626 | 9.570997e-05 | 0
10.67918 | 30.8357 | 29.75719 | 29.7571 | 1.078505 | 9.582431e-05 | 0
10.68917 | 30.8179 | 29.7707 | 29.7706 | 1.0472 | 9.593874e-05 | 0
10.69917 | 30.8121 | 29.78412 | 29.78402 | 1.027983 | 9.605349e-05 | 0
10.70917 | 30.812 | 29.79743 | 29.79734 | 1.014567 | 9.616845e-05 | 0
10.71917 | 30.807 | 29.81065 | 29.81055 | 0.9963528 | 9.628363e-05 | 0
10.72917 | 30.8093 | 29.82376 | 29.82366 | 0.9855391 | 9.639902e-05 | 0
10.73916 | 30.8322 | 29.83676 | 29.83666 | 0.9954388 | 9.651452e-05 | 0
10.74916 | 30.8214 | 29.84967 | 29.84958 | 0.9717256 | 9.663034e-05 | 0
10.75916 | 30.8217 | 29.86249 | 29.86239 | 0.9592124 | 9.674638e-05 | 0
10.76916 | 30.8205 | 29.8752 | 29.8751 | 0.9452988 | 9.686262e-05 | 0
10.77916 | 30.822 | 29.88782 | 29.88772 | 0.9341845 | 9.697909e-05 | 0
10.78916 | 30.8207 | 29.90033 | 29.90023 | 0.9203692 | 9.709577e-05 | 0
10.79915 | 30.8273 | 29.91273 | 29.91264 | 0.914565 | 9.721256e-05 | 0
10.80915 | 30.8085 | 29.92505 | 29.92496 | 0.8834468 | 9.732968e-05 | 0
10.81915 | 30.8207 | 29.93727 | 29.93718 | 0.8834268 | 9.744701e-05 | 0
10.82915 | 30.8248 | 29.9494 | 29.9493 | 0.8754046 | 9.756457e-05 | 0
10.83915 | 30.8341 | 29.96142 | 29.96132 | 0.87268 | 9.768234e-05 | 0
10.84915 | 30.8266 | 29.97335 | 29.97325 | 0.8532527 | 9.780033e-05 | 0
10.85914 | 30.8147 | 29.98517 | 29.98507 | 0.8295341 | 9.791843e-05 | 0
10.86914 | 30.837 | 29.9969 | 29.9968 | 0.8401004 | 9.803687e-05 | 0
10.87914 | 30.8436 | 30.00854 | 30.00844 | 0.8350631 | 9.815552e-05 | 0
10.88914 | 30.8451 | 30.02008 | 30.01998 | 0.8250219 | 9.827441e-05 | 0
10.89914 | 30.8331 | 30.03152 | 30.03143 | 0.8015766 | 9.83935e-05 | 0
10.90914 | 30.8241 | 30.04287 | 30.04277 | 0.7812268 | 9.851283e-05 | 0
10.91913 | 30.818 | 30.05547 | 30.05402 | 0.7625262 | 0.001455865 | 3.552714e-15
10.92913 | 30.8137 | 30.06663 | 30.06518 | 0.7470654 | 0.001457134 | 3.552714e-15
10.93913 | 30.8362 | 30.0777 | 30.07624 | 0.7584993 | 0.001458406 | 3.552714e-15
10.94913 | 30.8388 | 30.08867 | 30.08721 | 0.7501277 | 0.001459679 | 3.552714e-15
10.95913 | 30.8341 | 30.09955 | 30.09809 | 0.7345501 | 0.001460953 | 3.552714e-15
10.96913 | 30.8181 | 30.11033 | 30.10887 | 0.7077664 | 0.00146223 | 3.552714e-15
10.97912 | 30.8286 | 30.12101 | 30.11955 | 0.7075869 | 0.001463506 | 3.552714e-15
10.98912 | 30.8028 | 30.13161 | 30.13015 | 0.67119 | 0.001464786 | 3.552714e-15
10.99912 | 30.8234 | 30.14252 | 30.14065 | 0.6808773 | 0.001874775 | 7.105427e-15
11.00912 | 30.8327 | 30.1532 | 30.15106 | 0.6794961 | 0.00214606 | 7.105427e-15
11.01912 | 30.8123 | 30.16352 | 30.16138 | 0.6487767 | 0.00214792 | 7.105427e-15
11.02912 | 30.811 | 30.17375 | 30.1716 | 0.6372495 | 0.002149782 | 7.105427e-15
11.03911 | 30.8128 | 30.18388 | 30.18172 | 0.6289243 | 0.002151645 | 7.105427e-15
11.04911 | 30.8004 | 30.19392 | 30.19177 | 0.6064805 | 0.002153511 | 7.105427e-15
11.05911 | 30.7958 | 30.20387 | 30.20172 | 0.5919281 | 0.002155381 | 7.105427e-15
11.06911 | 30.8236 | 30.21373 | 30.21158 | 0.6098667 | 0.002157253 | 7.105427e-15
11.07911 | 30.7948 | 30.2235 | 30.22134 | 0.571296 | 0.002159128 | 7.105427e-15
11.08911 | 30.7982 | 30.23318 | 30.23102 | 0.5650159 | 0.002161005 | 7.105427e-15
11.0991 | 30.8035 | 30.24276 | 30.2406 | 0.5607355 | 0.002162882 | 7.105427e-15
11.1091 | 30.7925 | 30.25226 | 30.2501 | 0.5402355 | 0.002164764 | 7.105427e-15
11.1191 | 30.7976 | 30.26167 | 30.25951 | 0.5359251 | 0.002166648 | 7.105427e-15
11.1291 | 30.7911 | 30.271 | 30.26883 | 0.5201041 | 0.002168535 | 7.105427e-15
11.1391 | 30.8006 | 30.28023 | 30.27806 | 0.5203723 | 0.002170425 | 7.105427e-15
11.14909 | 30.8061 | 30.28936 | 30.28719 | 0.5167384 | 0.002172315 | 7.105427e-15
11.15909 | 30.7861 | 30.29842 | 30.29624 | 0.487684 | 0.002174209 | 7.105427e-15
11.16909 | 30.7923 | 30.30738 | 30.30521 | 0.4849178 | 0.002176106 | 7.105427e-15
11.17909 | 30.8007 | 30.31626 | 30.31408 | 0.4844397 | 0.002178005 | 7.105427e-15
11.18909 | 30.7854 | 30.32505 | 30.32287 | 0.4603494 | 0.002179907 | 7.105427e-15
11.19909 | 30.7821 | 30.33375 | 30.33157 | 0.4483466 | 0.002181812 | 7.105427e-15
11.20908 | 30.7929 | 30.34236 | 30.34018 | 0.4505396 | 0.002183717 | 7.105427e-15
11.21908 | 30.8034 | 30.35089 | 30.3487 | 0.4525109 | 0.002185627 | 7.105427e-15
11.22908 | 30.7938 | 30.35933 | 30.35714 | 0.4344689 | 0.002187538 | 7.105427e-15
11.23908 | 30.7911 | 30.36769 | 30.3655 | 0.4234134 | 0.002189453 | 7.105427e-15
11.24908 | 30.7844 | 30.37596 | 30.37376 | 0.408444 | 0.00219137 | 7.105427e-15
11.25908 | 30.7802 | 30.38414 | 30.38195 | 0.3960606 | 0.00219329 | 7.105427e-15
11.26907 | 30.7907 | 30.39223 | 30.39003 | 0.3984708 | 0.00219521 | 7.105427e-15
11.27907 | 30.792 | 30.40024 | 30.39804 | 0.3917583 | 0.002197135 | 7.105427e-15
11.28907 | 30.7998 | 30.40817 | 30.40597 | 0.3916309 | 0.002199062 | 7.105427e-15
11.29907 | 30.79 | 30.41601 | 30.41381 | 0.3739884 | 0.002200992 | 7.105427e-15
11.30907 | 30.7958 | 30.42377 | 30.42157 | 0.3720304 | 0.002202924 | 7.105427e-15
11.31907 | 30.7863 | 30.43144 | 30.42924 | 0.3548568 | 0.002204859 | 7.105427e-15
11.32906 | 30.7649 | 30.43903 | 30.43682 | 0.3258748 | 0.002206795 | 7.105427e-15
11.33906 | 30.7873 | 30.44653 | 30.44432 | 0.3407689 | 0.002208735 | 7.105427e-15
11.34906 | 30.792 | 30.45395 | 30.45174 | 0.3380466 | 0.002210678 | 7.105427e-15
11.35906 | 30.794 | 30.46129 | 30.45908 | 0.3327076 | 0.002212623 | 7.105427e-15
11.36906 | 30.7877 | 30.46855 | 30.46633 | 0.3191516 | 0.002214571 | 7.105427e-15
11.37906 | 30.7903 | 30.47572 | 30.47351 | 0.3145784 | 0.002216522 | 7.105427e-15
11.38905 | 30.7823 | 30.48281 | 30.48059 | 0.2994947 | 0.002218473 | 7.105427e-15
11.39905 | 30.7695 | 30.48981 | 30.48759 | 0.2796862 | 0.002220429 | 7.105427e-15
11.40905 | 30.7842 | 30.49674 | 30.49452 | 0.2874596 | 0.002222388 | 7.105427e-15
11.41905 | 30.7885 | 30.50359 | 30.50136 | 0.2849148 | 0.002224348 | 7.105427e-15
11.42905 | 30.7861 | 30.51035 | 30.50812 | 0.2757515 | 0.002226312 | 7.105427e-15
11.43905 | 30.7739 | 30.51703 | 30.5148 | 0.2568694 | 0.002228279 | 7.105427e-15
11.44904 | 30.7764 | 30.52363 | 30.52139 | 0.2527748 | 0.002230245 | 7.105427e-15
11.45904 | 30.7828 | 30.53015 | 30.52791 | 0.2526543 | 0.002232217 | 7.105427e-15
11.46904 | 30.7805 | 30.53659 | 30.53435 | 0.2439143 | 0.002234191 | 7.105427e-15
11.47904 | 30.7927 | 30.54295 | 30.54071 | 0.2497545 | 0.002236168 | 7.105427e-15
11.48904 | 30.785 | 30.54923 | 30.54699 | 0.2357746 | 0.002238148 | 7.105427e-15
11.49904 | 30.7727 | 30.55543 | 30.55319 | 0.2172745 | 0.00224013 | 7.105427e-15
11.50903 | 30.7589 | 30.56154 | 30.5593 | 0.1973599 | 0.002242113 | 7.105427e-15
11.51903 | 30.7755 | 30.56758 | 30.56534 | 0.2079183 | 0.0022441 | 7.105427e-15
11.52903 | 30.7648 | 30.57354 | 30.5713 | 0.1912557 | 0.002246091 | 7.105427e-15
11.53903 | 30.7632 | 30.57943 | 30.57718 | 0.1837718 | 0.002248083 | 7.105427e-15
11.54903 | 30.7612 | 30.58523 | 30.58298 | 0.1759663 | 0.002250079 | 7.105427e-15
11.55902 | 30.768 | 30.59096 | 30.5887 | 0.1770448 | 0.002252075 | 7.105427e-15
11.56902 | 30.768 | 30.5966 | 30.59435 | 0.1713954 | 0.002254076 | 7.105427e-15
11.57902 | 30.759 | 30.60218 | 30.59992 | 0.1568238 | 0.00225608 | 7.105427e-15
11.58902 | 30.7672 | 30.60767 | 30.60541 | 0.1595296 | 0.002258087 | 7.105427e-15
11.59902 | 30.7412 | 30.61309 | 30.61083 | 0.1281126 | 0.002260096 | 7.105427e-15
11.60902 | 30.7408 | 30.61843 | 30.61617 | 0.1223726 | 0.002262107 | 7.105427e-15
11.61901 | 30.7475 | 30.62369 | 30.62142 | 0.1238146 | 0.00226412 | 7.105427e-15
11.62901 | 30.753 | 30.62887 | 30.62661 | 0.1241277 | 0.002266137 | 7.105427e-15
11.63901 | 30.7476 | 30.63398 | 30.63171 | 0.1136171 | 0.002268157 | 7.105427e-15
11.64901 | 30.7465 | 30.63902 | 30.63675 | 0.1074825 | 0.00227018 | 7.105427e-15
11.65901 | 30.7376 | 30.64398 | 30.6417 | 0.09362362 | 0.002272205 | 7.105427e-15
11.66901 | 30.7258 | 30.64886 | 30.64659 | 0.07694026 | 0.002274233 | 7.105427e-15
11.679 | 30.7122 | 30.65366 | 30.65139 | 0.05853694 | 0.002276262 | 7.105427e-15
11.689 | 30.7257 | 30.6584 | 30.65612 | 0.06730379 | 0.002278296 | 7.105427e-15
11.699 | 30.7222 | 30.66305 | 30.66077 | 0.05914544 | 0.002280333 | 7.105427e-15
11.709 | 30.7223 | 30.66764 | 30.66536 | 0.05466163 | 0.002282372 | 7.105427e-15
11.719 | 30.7155 | 30.67215 | 30.66986 | 0.04335212 | 0.002284414 | 7.105427e-15
11.729 | 30.7138 | 30.67658 | 30.6743 | 0.03721668 | 0.002286459 | 7.105427e-15
11.73899 | 30.7092 | 30.68094 | 30.67865 | 0.02825938 | 0.002288504 | 7.105427e-15
11.74899 | 30.6933 | 30.68523 | 30.68294 | 0.008071283 | 0.002290554 | 7.105427e-15
11.75899 | 30.6913 | 30.68944 | 30.68715 | 0.001856532 | 0.002292608 | 7.105427e-15
11.76899 | 30.6953 | 30.69359 | 30.69129 | 0.001714895 | 0.002294664 | 7.105427e-15
11.77899 | 30.6827 | 30.69765 | 30.69536 | -0.01495387 | 0.002296723 | 7.105427e-15
11.78899 | 30.6706 | 30.70165 | 30.69935 | -0.03104999 | 0.002298784 | 7.105427e-15
11.79898 | 30.6631 | 30.70557 | 30.70327 | -0.04246981 | 0.002300846 | 7.105427e-15
11.80898 | 30.6628 | 30.70942 | 30.70712 | -0.04662143 | 0.002302913 | 7.105427e-15
11.81898 | 30.6552 | 30.7132 | 30.7109 | -0.05800111 | 0.002304983 | 7.105427e-15
11.82898 | 30.6555 | 30.71691 | 30.7146 | -0.06140909 | 0.002307056 | 7.105427e-15
11.83898 | 30.6476 | 30.72055 | 30.71824 | -0.07294561 | 0.002309132 | 7.105427e-15
11.84898 | 30.6451 | 30.72411 | 30.7218 | -0.07901089 | 0.00231121 | 1.421085e-14
11.85897 | 30.6244 | 30.7276 | 30.72529 | -0.1032017 | 0.002313289 | 1.421085e-14
11.86897 | 30.6306 | 30.73103 | 30.72871 | -0.1004253 | 0.002315374 | 1.421085e-14
11.87897 | 30.6329 | 30.73438 | 30.73206 | -0.1014783 | 0.002317461 | 1.421085e-14
11.88897 | 30.5984 | 30.73766 | 30.73534 | -0.1392611 | 0.002319551 | 1.421085e-14
11.89897 | 30.6069 | 30.74087 | 30.73855 | -0.1339737 | 0.002321644 | 1.421085e-14
11.90897 | 30.6111 | 30.74402 | 30.74169 | -0.1329165 | 0.002323739 | 1.421085e-14
11.91896 | 30.5939 | 30.74709 | 30.74476 | -0.1531867 | 0.002325836 | 1.421085e-14
11.92896 | 30.6075 | 30.75009 | 30.74776 | -0.1425905 | 0.002327937 | 1.421085e-14
11.93896 | 30.5963 | 30.75303 | 30.7507 | -0.1567252 | 0.002330041 | 1.421085e-14
11.94896 | 30.5852 | 30.75589 | 30.75356 | -0.170691 | 0.002332149 | 1.776357e-14
11.95896 | 30.5723 | 30.75869 | 30.75635 | -0.1863881 | 0.002334259 | 1.776357e-14
11.96895 | 30.5827 | 30.76141 | 30.75908 | -0.178714 | 0.00233637 | 1.776357e-14
11.97895 | 30.5622 | 30.76407 | 30.76174 | -0.2018744 | 0.002338485 | 1.776357e-14
11.98895 | 30.5661 | 30.76667 | 30.76433 | -0.2005667 | 0.002340604 | 1.776357e-14
11.99895 | 30.5779 | 30.76919 | 30.76685 | -0.1912913 | 0.002342726 | 1.776357e-14
12.00895 | 30.5696 | 30.77165 | 30.7693 | -0.2020483 | 0.002344851 | 1.776357e-14
12.01895 | 30.5637 | 30.77404 | 30.77169 | -0.2103379 | 0.002346978 | 1.776357e-14
12.02894 | 30.5497 | 30.77636 | 30.77401 | -0.2266581 | 0.002349107 | 1.776357e-14
12.03894 | 30.5465 | 30.77861 | 30.77626 | -0.2321138 | 0.00235124 | 1.776357e-14
12.04894 | 30.5632 | 30.7808 | 30.77845 | -0.2176028 | 0.002353376 | 1.776357e-14
12.05894 | 30.5544 | 30.78293 | 30.78057 | -0.2285253 | 0.002355516 | 1.776357e-14
12.06894 | 30.557 | 30.78498 | 30.78262 | -0.2279816 | 0.002357658 | 1.776357e-14
12.07894 | 30.5435 | 30.78697 | 30.78461 | -0.2434719 | 0.002359803 | 1.776357e-14
12.08893 | 30.5404 | 30.78889 | 30.78653 | -0.2484944 | 0.002361949 | 1.776357e-14
12.09893 | 30.5305 | 30.79075 | 30.78839 | -0.2602534 | 0.002364101 | 1.776357e-14
12.10893 | 30.5318 | 30.79255 | 30.79018 | -0.260747 | 0.002366255 | 1.776357e-14
12.11893 | 30.5467 | 30.79428 | 30.79191 | -0.2475754 | 0.002368412 | 1.776357e-14
12.12893 | 30.5293 | 30.79594 | 30.79357 | -0.266639 | 0.002370572 | 1.776357e-14
12.13893 | 30.5206 | 30.79754 | 30.79517 | -0.2769378 | 0.002372736 | 1.776357e-14
12.14892 | 30.5211 | 30.79907 | 30.7967 | -0.2779707 | 0.002374899 | 1.776357e-14
12.15892 | 30.5245 | 30.80054 | 30.79816 | -0.2760408 | 0.002377068 | 1.776357e-14
12.16892 | 30.5167 | 30.80195 | 30.79957 | -0.2852469 | 0.002379241 | 1.776357e-14
12.17892 | 30.5032 | 30.80329 | 30.80091 | -0.3000891 | 0.002381416 | 1.776357e-14
12.18892 | 30.5082 | 30.80457 | 30.80218 | -0.2963678 | 0.002383595 | 1.776357e-14
12.19892 | 30.5024 | 30.80578 | 30.8034 | -0.303383 | 0.002385776 | 1.776357e-14
12.20891 | 30.4907 | 30.80693 | 30.80455 | -0.3162339 | 0.002387958 | 1.776357e-14
12.21891 | 30.4839 | 30.80802 | 30.80563 | -0.324123 | 0.002390145 | 1.776357e-14
12.22891 | 30.4647 | 30.80905 | 30.80666 | -0.3443494 | 0.002392335 | 1.776357e-14
12.23891 | 30.4542 | 30.81001 | 30.80762 | -0.3558132 | 0.002394529 | 1.776357e-14
12.24891 | 30.4629 | 30.81091 | 30.80852 | -0.3480147 | 0.002396726 | 1.776357e-14
12.25891 | 30.4722 | 30.81175 | 30.80936 | -0.3395541 | 0.002398926 | 1.776357e-14
12.2689 | 30.462 | 30.81253 | 30.81013 | -0.3505308 | 0.002401126 | 1.776357e-14
12.2789 | 30.4597 | 30.81325 | 30.81084 | -0.3535466 | 0.002403332 | 1.776357e-14
12.2889 | 30.4423 | 30.8139 | 30.8115 | -0.3716009 | 0.00240554 | 1.776357e-14
12.2989 | 30.4338 | 30.81449 | 30.81209 | -0.3806939 | 0.002407752 | 1.776357e-14
12.3089 | 30.4346 | 30.81503 | 30.81262 | -0.3804259 | 0.002409967 | 1.776357e-14
12.31889 | 30.4202 | 30.8155 | 30.81308 | -0.3952965 | 0.002412183 | 1.776357e-14
12.32889 | 30.4102 | 30.81591 | 30.81349 | -0.405707 | 0.002414405 | 1.776357e-14
12.33889 | 30.4168 | 30.81626 | 30.81384 | -0.3994571 | 0.002416629 | 1.776357e-14
12.34889 | 30.3963 | 30.81655 | 30.81413 | -0.4202469 | 0.002418856 | 1.776357e-14
12.35889 | 30.3978 | 30.81678 | 30.81436 | -0.4189767 | 0.002421087 | 1.776357e-14
12.36889 | 30.39 | 30.81695 | 30.81452 | -0.4269467 | 0.00242332 | 1.776357e-14
12.37888 | 30.3942 | 30.81706 | 30.81463 | -0.422857 | 0.002425555 | 1.776357e-14
12.38888 | 30.3967 | 30.81711 | 30.81468 | -0.420408 | 0.002427796 | 1.776357e-14
12.39888 | 30.3895 | 30.8171 | 30.81467 | -0.4275998 | 0.002430038 | 1.776357e-14
12.40888 | 30.3713 | 30.81703 | 30.8146 | -0.4457326 | 0.002432285 | 1.776357e-14
12.41888 | 30.3843 | 30.81691 | 30.81447 | -0.4326066 | 0.002434534 | 1.776357e-14
12.42888 | 30.3756 | 30.81672 | 30.81429 | -0.441122 | 0.002436787 | 1.776357e-14
12.43887 | 30.3598 | 30.81648 | 30.81404 | -0.4566793 | 0.00243904 | 1.776357e-14
12.44887 | 30.3649 | 30.81618 | 30.81374 | -0.4512782 | 0.002441299 | 1.776357e-14
12.45887 | 30.3515 | 30.81582 | 30.81338 | -0.4643191 | 0.002443562 | 1.776357e-14
12.46887 | 30.3327 | 30.8154 | 30.81296 | -0.4827022 | 0.002445827 | 1.776357e-14
12.47887 | 30.3443 | 30.81493 | 30.81248 | -0.4706278 | 0.002448095 | 1.776357e-14
12.48887 | 30.3518 | 30.8144 | 30.81195 | -0.462596 | 0.002450367 | 1.776357e-14
12.49886 | 30.3645 | 30.81381 | 30.81135 | -0.4493076 | 0.00245264 | 1.776357e-14
12.50886 | 30.3628 | 30.81316 | 30.81071 | -0.4503617 | 0.002454918 | 1.776357e-14
12.51886 | 30.351 | 30.81246 | 30.81 | -0.461459 | 0.0024572 | 1.776357e-14
12.52886 | 30.3524 | 30.8117 | 30.80924 | -0.4592997 | 0.002459485 | 1.776357e-14
12.53886 | 30.3436 | 30.81088 | 30.80842 | -0.4672841 | 0.002461772 | 1.776357e-14
12.54886 | 30.3401 | 30.81001 | 30.80755 | -0.4699122 | 0.002464064 | 1.776357e-14
12.55885 | 30.3217 | 30.80909 | 30.80662 | -0.4873854 | 0.002466356 | 1.776357e-14
12.56885 | 30.347 | 30.8081 | 30.80563 | -0.4611018 | 0.002468653 | 1.776357e-14
12.57885 | 30.3269 | 30.80706 | 30.80459 | -0.4801627 | 0.002470954 | 1.776357e-14
12.58885 | 30.33 | 30.80597 | 30.80349 | -0.4759682 | 0.002473258 | 1.776357e-14
12.59885 | 30.3438 | 30.80482 | 30.80234 | -0.4610184 | 0.002475566 | 1.776357e-14
12.60885 | 30.3309 | 30.80361 | 30.80114 | -0.4727137 | 0.002477876 | 1.776357e-14
12.61884 | 30.3292 | 30.80236 | 30.79988 | -0.4731555 | 0.002480188 | 1.776357e-14
12.62884 | 30.3338 | 30.80104 | 30.79856 | -0.4672414 | 0.002482506 | 1.776357e-14
12.63884 | 30.3366 | 30.79967 | 30.79719 | -0.4630729 | 0.002484826 | 1.776357e-14
12.64884 | 30.3349 | 30.79825 | 30.79576 | -0.4633501 | 0.00248715 | 1.776357e-14
12.65884 | 30.3272 | 30.79677 | 30.79428 | -0.4695734 | 0.002489477 | 1.776357e-14
12.66884 | 30.3071 | 30.79524 | 30.79275 | -0.4881428 | 0.002491808 | 1.776357e-14
12.67883 | 30.315 | 30.79366 | 30.79117 | -0.4786602 | 0.002494139 | 1.776357e-14
12.68883 | 30.312 | 30.79202 | 30.78953 | -0.4800225 | 0.002496476 | 1.776357e-14
12.69883 | 30.2968 | 30.79033 | 30.78783 | -0.4935316 | 0.002498817 | 1.776357e-14
12.70883 | 30.3015 | 30.79018 | 30.78609 | -0.4886814 | 0.004094895 | 2.4869e-14
12.71883 | 30.29 | 30.78839 | 30.78429 | -0.4983858 | 0.004098506 | 2.4869e-14
12.72882 | 30.309 | 30.78654 | 30.78244 | -0.4775394 | 0.004102118 | 2.4869e-14
12.73882 | 30.29 | 30.78464 | 30.78053 | -0.4946386 | 0.004105738 | 2.4869e-14
12.74882 | 30.2941 | 30.78269 | 30.77858 | -0.4885856 | 0.004109363 | 2.4869e-14
12.75882 | 30.2905 | 30.78068 | 30.77657 | -0.4901804 | 0.004112993 | 2.4869e-14
12.76882 | 30.2789 | 30.77862 | 30.77451 | -0.4997234 | 0.004116628 | 2.4869e-14
12.77882 | 30.2614 | 30.77651 | 30.77239 | -0.5151145 | 0.004120268 | 2.4869e-14
12.78881 | 30.2567 | 30.77436 | 30.77023 | -0.5176563 | 0.004123909 | 2.4869e-14
12.79881 | 30.2439 | 30.77214 | 30.76802 | -0.5282446 | 0.004127559 | 2.4869e-14
12.80881 | 30.2518 | 30.77068 | 30.76575 | -0.5188787 | 0.004928223 | 2.4869e-14
12.81881 | 30.2487 | 30.76837 | 30.76343 | -0.5196654 | 0.004932514 | 2.4869e-14
12.82881 | 30.2415 | 30.766 | 30.76106 | -0.5245013 | 0.004936811 | 2.4869e-14
12.83881 | 30.2263 | 30.76359 | 30.75865 | -0.5372866 | 0.004941114 | 2.4869e-14
12.8488 | 30.233 | 30.76112 | 30.75618 | -0.528124 | 0.004945418 | 2.4869e-14
12.8588 | 30.2215 | 30.75861 | 30.75366 | -0.5371086 | 0.004949732 | 2.4869e-14
12.8688 | 30.2147 | 30.75604 | 30.75109 | -0.5413431 | 0.004954052 | 2.4869e-14
12.8788 | 30.2004 | 30.75343 | 30.74847 | -0.5530278 | 0.004958378 | 2.4869e-14
12.8888 | 30.2146 | 30.75076 | 30.7458 | -0.5361628 | 0.00496271 | 2.4869e-14
12.8988 | 30.185 | 30.74805 | 30.74308 | -0.5630482 | 0.004967047 | 2.4869e-14
12.90879 | 30.1906 | 30.74529 | 30.74032 | -0.5546871 | 0.004971385 | 2.4869e-14
12.91879 | 30.1793 | 30.74247 | 30.7375 | -0.5631741 | 0.004975734 | 2.4869e-14
12.92879 | 30.1678 | 30.73961 | 30.73463 | -0.571812 | 0.004980089 | 2.4869e-14
12.93879 | 30.1589 | 30.7367 | 30.73172 | -0.5778012 | 0.004984449 | 2.4869e-14
12.94879 | 30.1522 | 30.73374 | 30.72875 | -0.5815418 | 0.004988816 | 2.4869e-14
12.95879 | 30.1603 | 30.73073 | 30.72574 | -0.5704339 | 0.004993188 | 2.4869e-14
12.96878 | 30.1536 | 30.72768 | 30.72268 | -0.5740809 | 0.004997561 | 2.4869e-14
12.97878 | 30.1461 | 30.72458 | 30.71957 | -0.5784767 | 0.005001945 | 2.4869e-14
12.98878 | 30.1333 | 30.72142 | 30.71642 | -0.5881246 | 0.005006335 | 2.4869e-14
12.99878 | 30.13 | 30.71822 | 30.71321 | -0.5882248 | 0.005010731 | 2.4869e-14
13.00878 | 30.1174 | 30.71498 | 30.70996 | -0.5975775 | 0.005015132 | 2.4869e-14
13.01878 | 30.1076 | 30.71168 | 30.70666 | -0.6040828 | 0.00501954 | 2.4869e-14
13.02877 | 30.0941 | 30.70834 | 30.70332 | -0.6142442 | 0.005023948 | 2.4869e-14
13.03877 | 30.0832 | 30.70496 | 30.69993 | -0.6217554 | 0.005028367 | 2.4869e-14
13.04877 | 30.0954 | 30.70152 | 30.69649 | -0.6061196 | 0.005032793 | 2.4869e-14
13.05877 | 30.0761 | 30.69804 | 30.693 | -0.6219372 | 0.005037224 | 2.4869e-14
13.06877 | 30.0735 | 30.69451 | 30.68947 | -0.6210083 | 0.005041661 | 2.4869e-14
13.07877 | 30.0617 | 30.69093 | 30.68589 | -0.6292331 | 0.005046104 | 2.842171e-14
13.08876 | 30.0621 | 30.68732 | 30.68226 | -0.6252154 | 0.005050549 | 2.842171e-14
13.09876 | 30.0536 | 30.68365 | 30.67859 | -0.6300482 | 0.005055003 | 2.842171e-14
13.10876 | 30.0351 | 30.67994 | 30.67488 | -0.6448351 | 0.005059465 | 2.842171e-14
13.11876 | 30.0215 | 30.67618 | 30.67111 | -0.6546764 | 0.005063932 | 2.842171e-14
13.12876 | 30.0068 | 30.67237 | 30.6673 | -0.6655723 | 0.005068405 | 2.842171e-14
13.13875 | 30.0054 | 30.66853 | 30.66345 | -0.6631268 | 0.00507288 | 2.842171e-14
13.14875 | 30.0014 | 30.66463 | 30.65955 | -0.6632323 | 0.005077365 | 2.842171e-14
13.15875 | 29.9838 | 30.66069 | 30.65561 | -0.6768929 | 0.005081856 | 2.842171e-14
13.16875 | 29.9774 | 30.65671 | 30.65162 | -0.6793087 | 0.005086353 | 2.842171e-14
13.17875 | 29.9815 | 30.65268 | 30.64759 | -0.6711799 | 0.005090857 | 2.842171e-14
13.18875 | 29.9659 | 30.64861 | 30.64351 | -0.6827067 | 0.005095366 | 2.842171e-14
13.19874 | 29.963 | 30.64449 | 30.63939 | -0.6814934 | 0.005099877 | 2.842171e-14
13.20874 | 29.9439 | 30.64033 | 30.63523 | -0.6964319 | 0.005104399 | 2.842171e-14
13.21874 | 29.9503 | 30.63613 | 30.63102 | -0.6858265 | 0.005108927 | 2.842171e-14
13.22874 | 29.9476 | 30.63188 | 30.62676 | -0.6842774 | 0.005113461 | 2.842171e-14
13.23874 | 29.9187 | 30.62758 | 30.62247 | -0.7088846 | 0.005118001 | 2.842171e-14
13.24874 | 29.9182 | 30.62325 | 30.61813 | -0.7050485 | 0.005122546 | 2.842171e-14
13.25873 | 29.8989 | 30.61887 | 30.61375 | -0.7199735 | 0.005127095 | 2.842171e-14
13.26873 | 29.9053 | 30.61445 | 30.60932 | -0.7091511 | 0.005131653 | 2.842171e-14
13.27873 | 29.8924 | 30.60999 | 30.60485 | -0.7175858 | 0.005136218 | 2.842171e-14
13.28873 | 29.8812 | 30.60548 | 30.60034 | -0.7242777 | 0.005140789 | 2.842171e-14
13.29873 | 29.8835 | 30.60093 | 30.59578 | -0.717427 | 0.005145366 | 2.842171e-14
13.30873 | 29.8763 | 30.59633 | 30.59118 | -0.7200339 | 0.005149949 | 2.842171e-14
13.31872 | 29.8895 | 30.5917 | 30.58655 | -0.7022032 | 0.005154535 | 2.842171e-14
13.32872 | 29.8693 | 30.58703 | 30.58187 | -0.7177259 | 0.005159131 | 2.842171e-14
13.33872 | 29.8691 | 30.58231 | 30.57714 | -0.7132066 | 0.005163733 | 2.842171e-14
13.34872 | 29.8503 | 30.57755 | 30.57238 | -0.7272455 | 0.005168342 | 2.842171e-14
13.35872 | 29.8515 | 30.57274 | 30.56757 | -0.7212428 | 0.005172956 | 2.842171e-14
13.36872 | 29.8365 | 30.5679 | 30.56272 | -0.7313988 | 0.005177578 | 2.842171e-14
13.37871 | 29.8273 | 30.56302 | 30.55784 | -0.7357183 | 0.0051822 | 2.842171e-14
13.38871 | 29.8309 | 30.55809 | 30.55291 | -0.7271919 | 0.005186834 | 2.842171e-14
13.39871 | 29.839 | 30.55312 | 30.54793 | -0.7141245 | 0.005191473 | 2.842171e-14
13.40871 | 29.8537 | 30.54812 | 30.54292 | -0.6944163 | 0.00519612 | 2.842171e-14
13.41871 | 29.8321 | 30.54307 | 30.53787 | -0.7109675 | 0.005200773 | 2.842171e-14
13.42871 | 29.8282 | 30.53798 | 30.53277 | -0.7097782 | 0.005205432 | 2.842171e-14
13.4387 | 29.8365 | 30.53285 | 30.52764 | -0.6963538 | 0.005210093 | 2.842171e-14
13.4487 | 29.8315 | 30.52768 | 30.52247 | -0.6961841 | 0.005214765 | 2.842171e-14
13.4587 | 29.8154 | 30.52247 | 30.51726 | -0.7070745 | 0.005219443 | 2.842171e-14
13.4687 | 29.8089 | 30.51722 | 30.512 | -0.708325 | 0.005224128 | 2.842171e-14
13.4787 | 29.8076 | 30.51194 | 30.50671 | -0.7043358 | 0.005228819 | 2.842171e-14
13.4887 | 29.8093 | 30.50661 | 30.50137 | -0.6973071 | 0.005233517 | 2.842171e-14
13.49869 | 29.8128 | 30.50124 | 30.49601 | -0.6884444 | 0.005238216 | 2.842171e-14
13.50869 | 29.8187 | 30.49584 | 30.49059 | -0.6771372 | 0.005242927 | 2.842171e-14
13.51869 | 29.8086 | 30.49039 | 30.48514 | -0.681791 | 0.005247644 | 2.842171e-14
13.52869 | 29.8128 | 30.48491 | 30.47965 | -0.6721059 | 0.005252367 | 2.842171e-14
13.53869 | 29.8236 | 30.48654 | 30.47412 | -0.6629405 | 0.01241558 | 4.973799e-14
13.54868 | 29.8051 | 30.48099 | 30.46856 | -0.6758891 | 0.01242581 | 4.973799e-14
13.55868 | 29.8091 | 30.47539 | 30.46296 | -0.6662938 | 0.01243607 | 4.973799e-14
13.56868 | 29.7879 | 30.46976 | 30.45731 | -0.6818602 | 0.01244633 | 4.973799e-14
13.57868 | 29.7935 | 30.46409 | 30.45163 | -0.6705885 | 0.01245661 | 4.973799e-14
13.58868 | 29.7758 | 30.45838 | 30.44591 | -0.6825789 | 0.0124669 | 4.973799e-14
13.59868 | 29.7686 | 30.45263 | 30.44015 | -0.6840315 | 0.0124772 | 4.973799e-14
13.60867 | 29.7794 | 30.44685 | 30.43436 | -0.6674522 | 0.01248751 | 4.973799e-14
13.61867 | 29.7856 | 30.44103 | 30.42853 | -0.6554297 | 0.01249784 | 4.973799e-14
13.62867 | 29.7724 | 30.43517 | 30.42266 | -0.6627698 | 0.01250818 | 4.973799e-14
13.63867 | 29.7617 | 30.43173 | 30.41675 | -0.6700263 | 0.01497207 | 5.684342e-14
13.64867 | 29.7718 | 30.42692 | 30.41081 | -0.65512 | 0.01611028 | 6.039613e-14
13.65867 | 29.7727 | 30.42095 | 30.40483 | -0.6482518 | 0.01612341 | 6.039613e-14
13.66866 | 29.779 | 30.41495 | 30.39882 | -0.6359528 | 0.01613655 | 6.039613e-14
13.67866 | 29.7553 | 30.40891 | 30.39276 | -0.6536113 | 0.01614972 | 6.039613e-14
13.68866 | 29.7371 | 30.40283 | 30.38667 | -0.6657334 | 0.0161629 | 6.039613e-14
13.69866 | 29.7307 | 30.39672 | 30.38054 | -0.6660192 | 0.01617611 | 6.039613e-14
13.70866 | 29.7106 | 30.39057 | 30.37438 | -0.6799688 | 0.01618932 | 6.039613e-14
13.71866 | 29.7192 | 30.38438 | 30.36818 | -0.6651825 | 0.01620256 | 6.039613e-14
13.72865 | 29.7094 | 30.37817 | 30.36195 | -0.6687666 | 0.01621579 | 6.039613e-14
13.73865 | 29.7193 | 30.37191 | 30.35568 | -0.6526088 | 0.01622906 | 6.039613e-14
13.74865 | 29.7081 | 30.36562 | 30.34937 | -0.6575154 | 0.01624234 | 6.039613e-14
13.75865 | 29.7047 | 30.35929 | 30.34303 | -0.6545867 | 0.01625564 | 6.039613e-14
13.76865 | 29.6957 | 30.35292 | 30.33665 | -0.6572227 | 0.01626896 | 6.039613e-14
13.77865 | 29.6959 | 30.34652 | 30.33024 | -0.6506236 | 0.0162823 | 6.039613e-14
13.78864 | 29.6904 | 30.3401 | 30.3238 | -0.649696 | 0.01629563 | 6.039613e-14
13.79864 | 29.6683 | 30.33363 | 30.31732 | -0.6653272 | 0.01630899 | 6.039613e-14
13.80864 | 29.6362 | 30.32712 | 30.3108 | -0.6909237 | 0.01632238 | 6.039613e-14
13.81864 | 29.6265 | 30.32059 | 30.30425 | -0.6940857 | 0.01633578 | 6.039613e-14
13.82864 | 29.6305 | 30.31401 | 30.29766 | -0.6835133 | 0.0163492 | 6.039613e-14
13.83864 | 29.6102 | 30.30741 | 30.29104 | -0.6972068 | 0.01636263 | 6.039613e-14
13.84863 | 29.6085 | 30.30077 | 30.2844 | -0.6922728 | 0.01637606 | 6.039613e-14
13.85863 | 29.6021 | 30.2941 | 30.27771 | -0.6919982 | 0.01638953 | 6.039613e-14
13.86863 | 29.5897 | 30.28739 | 30.27099 | -0.6976898 | 0.01640302 | 6.039613e-14
13.87863 | 29.5896 | 30.28065 | 30.26423 | -0.6910478 | 0.01641652 | 6.039613e-14
13.88863 | 29.588 | 30.27387 | 30.25744 | -0.6858723 | 0.01643003 | 6.039613e-14
13.89863 | 29.5658 | 30.26706 | 30.25062 | -0.7012634 | 0.01644357 | 6.039613e-14
13.90862 | 29.536 | 30.26023 | 30.24377 | -0.7242281 | 0.01645711 | 6.039613e-14
13.91862 | 29.5495 | 30.25335 | 30.23688 | -0.7038529 | 0.01647067 | 6.039613e-14
13.92862 | 29.5265 | 30.24644 | 30.22996 | -0.7199448 | 0.01648426 | 6.039613e-14
13.93862 | 29.5042 | 30.2395 | 30.22301 | -0.7353039 | 0.01649786 | 6.039613e-14
13.94862 | 29.4952 | 30.23253 | 30.21602 | -0.7373303 | 0.01651148 | 6.039613e-14
13.95861 | 29.5103 | 30.22553 | 30.20901 | -0.7152312 | 0.01652511 | 6.039613e-14
13.96861 | 29.4941 | 30.21849 | 30.20195 | -0.7243928 | 0.01653876 | 6.039613e-14
13.97861 | 29.4794 | 30.21142 | 30.19487 | -0.7320221 | 0.01655243 | 6.039613e-14
13.98861 | 29.4802 | 30.20432 | 30.18775 | -0.7241193 | 0.01656612 | 6.039613e-14
13.99861 | 29.4748 | 30.19718 | 30.1806 | -0.7223845 | 0.01657982 | 6.039613e-14
14.00861 | 29.4557 | 30.19002 | 30.17342 | -0.7343179 | 0.01659355 | 6.039613e-14
14.0186 | 29.4582 | 30.18283 | 30.16622 | -0.7246269 | 0.01660727 | 6.039613e-14
14.0286 | 29.4459 | 30.1756 | 30.15898 | -0.729697 | 0.01662103 | 6.039613e-14
14.0386 | 29.4219 | 30.16834 | 30.1517 | -0.7464358 | 0.01663481 | 6.039613e-14
14.0486 | 29.4218 | 30.16104 | 30.14439 | -0.7392433 | 0.0166486 | 6.039613e-14
14.0586 | 29.4148 | 30.15372 | 30.13706 | -0.7389197 | 0.01666241 | 6.394885e-14
14.0686 | 29.4121 | 30.14637 | 30.12969 | -0.734265 | 0.01667624 | 6.394885e-14
14.07859 | 29.3981 | 30.13899 | 30.1223 | -0.7408869 | 0.01669007 | 6.394885e-14
14.08859 | 29.4066 | 30.13157 | 30.11487 | -0.7249707 | 0.01670393 | 6.394885e-14
14.09859 | 29.3919 | 30.12412 | 30.10741 | -0.7322239 | 0.01671781 | 6.394885e-14
14.10859 | 29.3758 | 30.11665 | 30.09991 | -0.7408466 | 0.01673171 | 6.394885e-14
14.11859 | 29.38 | 30.10914 | 30.09239 | -0.7291389 | 0.01674562 | 6.394885e-14
14.12859 | 29.3642 | 30.1016 | 30.08484 | -0.7374011 | 0.01675955 | 6.394885e-14
14.13858 | 29.3593 | 30.09404 | 30.07727 | -0.7347408 | 0.01677349 | 6.394885e-14
14.14858 | 29.3402 | 30.08644 | 30.06966 | -0.746243 | 0.01678746 | 6.394885e-14
14.15858 | 29.3237 | 30.07882 | 30.06201 | -0.7551154 | 0.01680144 | 6.394885e-14
14.16858 | 29.3316 | 30.07116 | 30.05434 | -0.7395582 | 0.01681544 | 6.394885e-14
14.17858 | 29.3237 | 30.06347 | 30.04664 | -0.7397714 | 0.01682947 | 6.394885e-14
14.18858 | 29.3215 | 30.05576 | 30.03891 | -0.7342552 | 0.01684351 | 6.394885e-14
14.19857 | 29.3056 | 30.04802 | 30.03116 | -0.7424175 | 0.01685755 | 6.394885e-14
14.20857 | 29.3048 | 30.04024 | 30.02337 | -0.7354429 | 0.01687162 | 6.394885e-14
14.21857 | 29.2938 | 30.03244 | 30.01555 | -0.7386393 | 0.01688571 | 6.394885e-14
14.22857 | 29.2834 | 30.02461 | 30.00771 | -0.7412069 | 0.01689983 | 6.394885e-14
14.23857 | 29.273 | 30.01675 | 29.99983 | -0.7437457 | 0.01691395 | 6.394885e-14
14.24857 | 29.2712 | 30.00886 | 29.99193 | -0.7376558 | 0.0169281 | 6.394885e-14
14.25856 | 29.2546 | 30.00095 | 29.984 | -0.7463454 | 0.01694225 | 6.394885e-14
14.26856 | 29.2415 | 29.993 | 29.97604 | -0.7514988 | 0.01695643 | 6.394885e-14
14.27856 | 29.2537 | 29.98502 | 29.96805 | -0.7313239 | 0.01697063 | 6.394885e-14
14.28856 | 29.249 | 29.97702 | 29.96004 | -0.7280209 | 0.01698485 | 6.394885e-14
14.29856 | 29.2364 | 29.96899 | 29.95199 | -0.73259 | 0.01699909 | 6.394885e-14
14.30855 | 29.23 | 29.96094 | 29.94393 | -0.7309392 | 0.01701333 | 6.394885e-14
14.31855 | 29.232 | 29.95285 | 29.93583 | -0.7208527 | 0.01702761 | 6.394885e-14
14.32855 | 29.2263 | 29.94474 | 29.9277 | -0.7184386 | 0.0170419 | 6.394885e-14
14.33855 | 29.2115 | 29.9366 | 29.91954 | -0.7250971 | 0.01705621 | 6.394885e-14
14.34855 | 29.2048 | 29.92843 | 29.91136 | -0.7236281 | 0.01707053 | 6.394885e-14
14.35855 | 29.1992 | 29.92023 | 29.90315 | -0.721032 | 0.01708488 | 6.394885e-14
14.36854 | 29.1891 | 29.91202 | 29.89492 | -0.722917 | 0.01709923 | 6.394885e-14
14.37854 | 29.1835 | 29.90377 | 29.88665 | -0.7202669 | 0.01711362 | 6.394885e-14
14.38854 | 29.1725 | 29.89549 | 29.87836 | -0.7229899 | 0.01712802 | 6.394885e-14
14.39854 | 29.194 | 29.88719 | 29.87004 | -0.6931862 | 0.01714244 | 6.394885e-14
14.40854 | 29.1765 | 29.87886 | 29.8617 | -0.7023559 | 0.01715688 | 6.394885e-14
14.41854 | 29.1659 | 29.8705 | 29.85333 | -0.7045992 | 0.01717133 | 6.394885e-14
14.42853 | 29.1669 | 29.86212 | 29.84494 | -0.6952244 | 0.01718579 | 6.394885e-14
14.43853 | 29.1602 | 29.85372 | 29.83651 | -0.6935152 | 0.01720029 | 6.394885e-14
14.44853 | 29.1513 | 29.84528 | 29.82806 | -0.6939798 | 0.0172148 | 6.394885e-14
14.45853 | 29.1439 | 29.83682 | 29.81959 | -0.6929184 | 0.01722934 | 6.394885e-14
14.46853 | 29.1288 | 29.82833 | 29.81109 | -0.6995312 | 0.01724389 | 6.394885e-14
14.47853 | 29.125 | 29.81982 | 29.80256 | -0.6948182 | 0.01725845 | 6.394885e-14
14.48852 | 29.1059 | 29.81129 | 29.79402 | -0.7053882 | 0.01727303 | 6.394885e-14
14.49852 | 29.0994 | 29.80272 | 29.78544 | -0.7033242 | 0.01728764 | 6.394885e-14
14.50852 | 29.094 | 29.79413 | 29.77683 | -0.7001348 | 0.01730226 | 6.394885e-14
14.51852 | 29.0943 | 29.78552 | 29.7682 | -0.6912202 | 0.01731691 | 6.394885e-14
14.52852 | 29.0789 | 29.77688 | 29.75955 | -0.6979804 | 0.01733157 | 6.394885e-14
14.53852 | 29.0716 | 29.76822 | 29.75087 | -0.6966156 | 0.01734625 | 6.394885e-14
14.54851 | 29.0575 | 29.75953 | 29.74217 | -0.7020347 | 0.01736094 | 6.394885e-14
14.55851 | 29.0488 | 29.75082 | 29.73344 | -0.7020203 | 0.01737566 | 6.394885e-14
14.56851 | 29.0426 | 29.74208 | 29.72469 | -0.6994813 | 0.0173904 | 6.394885e-14
14.57851 | 29.032 | 29.73332 | 29.71591 | -0.7013177 | 0.01740516 | 6.394885e-14
14.58851 | 29.021 | 29.72453 | 29.70711 | -0.7035297 | 0.01741994 | 6.394885e-14
14.59851 | 29.0111 | 29.71572 | 29.69828 | -0.7046174 | 0.01743473 | 6.394885e-14
14.6085 | 28.9842 | 29.70689 | 29.68944 | -0.7226898 | 0.01744953 | 6.394885e-14
14.6185 | 28.9732 | 29.69803 | 29.68056 | -0.7248294 | 0.01746437 | 6.394885e-14
14.6285 | 28.9709 | 29.68914 | 29.67167 | -0.7182449 | 0.01747922 | 6.394885e-14
14.6385 | 28.9663 | 29.68024 | 29.66274 | -0.7139367 | 0.0174941 | 6.394885e-14
14.6485 | 28.937 | 29.6713 | 29.6538 | -0.7343047 | 0.01750899 | 6.394885e-14
14.6585 | 28.9305 | 29.66235 | 29.64483 | -0.7318492 | 0.01752391 | 6.394885e-14
14.66849 | 28.9102 | 29.65338 | 29.63584 | -0.7431792 | 0.01753882 | 6.394885e-14
14.67849 | 28.9192 | 29.64438 | 29.62682 | -0.7251768 | 0.01755377 | 6.394885e-14
14.68849 | 28.8956 | 29.63535 | 29.61778 | -0.7397512 | 0.01756874 | 6.394885e-14
14.69849 | 28.891 | 29.6263 | 29.60872 | -0.7353025 | 0.01758373 | 6.394885e-14
14.70849 | 28.8804 | 29.61723 | 29.59963 | -0.7368307 | 0.01759874 | 6.750156e-14
14.71848 | 28.8806 | 29.60815 | 29.59053 | -0.7275452 | 0.01761376 | 6.750156e-14
14.72848 | 28.867 | 29.59903 | 29.5814 | -0.7320278 | 0.01762881 | 6.750156e-14
14.73848 | 28.8458 | 29.58989 | 29.57224 | -0.7440877 | 0.01764388 | 6.750156e-14
14.74848 | 28.8414 | 29.58073 | 29.56307 | -0.739325 | 0.01765897 | 6.750156e-14
14.75848 | 28.8237 | 29.57154 | 29.55387 | -0.7478399 | 0.01767407 | 6.750156e-14
14.76848 | 28.8118 | 29.56233 | 29.54464 | -0.7505325 | 0.0176892 | 6.750156e-14
14.77847 | 28.7965 | 29.55311 | 29.53541 | -0.7566121 | 0.01770433 | 6.750156e-14
14.78847 | 28.8082 | 29.54386 | 29.52614 | -0.7356603 | 0.0177195 | 6.750156e-14
14.79847 | 28.7753 | 29.53459 | 29.51685 | -0.7592866 | 0.01773469 | 6.750156e-14
14.80847 | 28.7908 | 29.52529 | 29.50754 | -0.7344909 | 0.0177499 | 6.750156e-14
14.81847 | 28.7512 | 29.51597 | 29.49821 | -0.7647735 | 0.01776512 | 6.750156e-14
14.82847 | 28.7607 | 29.50663 | 29.48885 | -0.7459344 | 0.01778037 | 6.750156e-14
14.83846 | 28.7629 | 29.49728 | 29.47949 | -0.7343831 | 0.01779562 | 7.105427e-14
14.84846 | 28.7599 | 29.4879 | 29.47009 | -0.7280011 | 0.01781091 | 7.105427e-14
14.85846 | 28.7299 | 29.4785 | 29.46067 | -0.7485977 | 0.01782621 | 7.105427e-14
14.86846 | 28.731 | 29.46907 | 29.45123 | -0.7380731 | 0.01784154 | 7.105427e-14
14.87846 | 28.7174 | 29.45963 | 29.44177 | -0.7422273 | 0.01785689 | 7.105427e-14
14.88846 | 28.6987 | 29.45016 | 29.43229 | -0.7514606 | 0.01787226 | 7.105427e-14
14.89845 | 28.6967 | 29.44068 | 29.42279 | -0.7439824 | 0.01788763 | 7.105427e-14
14.90845 | 28.6903 | 29.43117 | 29.41327 | -0.740874 | 0.01790304 | 7.105427e-14
14.91845 | 28.6779 | 29.42164 | 29.40373 | -0.7437449 | 0.01791847 | 7.105427e-14
14.92845 | 28.6581 | 29.4121 | 29.39416 | -0.7539952 | 0.01793391 | 7.105427e-14
14.93845 | 28.6538 | 29.40253 | 29.38458 | -0.748725 | 0.01794938 | 7.105427e-14
14.94845 | 28.6522 | 29.39293 | 29.37497 | -0.7407345 | 0.01796487 | 7.460699e-14
14.95844 | 28.6471 | 29.38333 | 29.36535 | -0.7362334 | 0.01798036 | 7.460699e-14
14.96844 | 28.6345 | 29.3737 | 29.35571 | -0.7392025 | 0.01799589 | 7.460699e-14
14.97844 | 28.6333 | 29.36406 | 29.34604 | -0.7307619 | 0.01802185 | 7.460699e-14
14.98844 | 28.5982 | 29.35439 | 29.33635 | -0.7561911 | 0.01803743 | 7.460699e-14
14.99844 | 28.6051 | 29.3447 | 29.32665 | -0.7396004 | 0.01805303 | 7.460699e-14
15.00844 | 28.5914 | 29.33499 | 29.31692 | -0.7435899 | 0.01806865 | 7.460699e-14
15.01843 | 28.5913 | 29.32527 | 29.30719 | -0.7339696 | 0.01808427 | 7.460699e-14
15.02843 | 28.5549 | 29.31552 | 29.29742 | -0.7606201 | 0.01809993 | 7.460699e-14
15.03843 | 28.5564 | 29.30575 | 29.28764 | -0.7493511 | 0.01811561 | 7.460699e-14
15.04843 | 28.5477 | 29.29596 | 29.27783 | -0.7482628 | 0.01813132 | 7.460699e-14
15.05843 | 28.5228 | 29.28616 | 29.26801 | -0.7633554 | 0.01814704 | 7.460699e-14
15.06843 | 28.5375 | 29.27633 | 29.25817 | -0.7388288 | 0.01816279 | 7.460699e-14
15.07842 | 28.532 | 29.26649 | 29.24831 | -0.7344931 | 0.01817854 | 7.460699e-14
15.08842 | 28.5184 | 29.25663 | 29.23843 | -0.7382339 | 0.01819952 | 7.460699e-14
15.09842 | 28.5024 | 29.24675 | 29.22854 | -0.7443506 | 0.01821533 | 7.460699e-14
15.10842 | 28.4967 | 29.23685 | 29.21862 | -0.7401487 | 0.01823117 | 7.460699e-14
15.11842 | 28.4921 | 29.22693 | 29.20868 | -0.7348282 | 0.01824702 | 7.460699e-14
15.12841 | 28.49 | 29.217 | 29.19874 | -0.7269991 | 0.01826288 | 7.460699e-14
15.13841 | 28.4513 | 29.20704 | 29.18876 | -0.7557418 | 0.01827877 | 7.460699e-14
15.14841 | 28.4464 | 29.19707 | 29.17877 | -0.7506661 | 0.01829469 | 7.460699e-14
15.15841 | 28.4536 | 29.18707 | 29.16876 | -0.7334723 | 0.01831063 | 7.460699e-14
15.16841 | 28.447 | 29.17706 | 29.15873 | -0.7300604 | 0.01832659 | 7.460699e-14
15.17841 | 28.4293 | 29.16703 | 29.14869 | -0.7377305 | 0.01834257 | 7.460699e-14
15.1884 | 28.4097 | 29.15699 | 29.13863 | -0.7472928 | 0.01835855 | 7.460699e-14
15.1984 | 28.4096 | 29.14693 | 29.12855 | -0.7373273 | 0.01837457 | 7.460699e-14
15.2084 | 28.4068 | 29.13684 | 29.11845 | -0.730044 | 0.01839062 | 7.460699e-14
15.2184 | 28.3942 | 29.12674 | 29.10834 | -0.7325432 | 0.01840669 | 7.460699e-14
15.2284 | 28.3959 | 29.11662 | 29.0982 | -0.720725 | 0.01842277 | 7.460699e-14
15.2384 | 28.3872 | 29.10649 | 29.08805 | -0.7192893 | 0.01843888 | 7.460699e-14
15.24839 | 28.3639 | 29.09635 | 29.07789 | -0.7324465 | 0.018455 | 7.460699e-14
15.25839 | 28.35 | 29.08618 | 29.06771 | -0.7361764 | 0.01847115 | 7.460699e-14
15.26839 | 28.351 | 29.07599 | 29.0575 | -0.7249891 | 0.01848732 | 7.460699e-14
15.27839 | 28.342 | 29.06578 | 29.04728 | -0.7237849 | 0.01850352 | 7.460699e-14
15.28839 | 28.3282 | 29.05556 | 29.03704 | -0.7273638 | 0.01851973 | 7.460699e-14
15.29839 | 28.3185 | 29.04533 | 29.02679 | -0.7268259 | 0.01853597 | 7.460699e-14
15.30838 | 28.2937 | 29.03508 | 29.01653 | -0.7413815 | 0.01855222 | 7.460699e-14
15.31838 | 28.2881 | 29.02481 | 29.00624 | -0.7367103 | 0.0185685 | 7.460699e-14
15.32838 | 28.2911 | 29.01452 | 28.99594 | -0.7234226 | 0.0185848 | 7.460699e-14
15.33838 | 28.2958 | 29.00422 | 28.98562 | -0.7084184 | 0.01860113 | 7.81597e-14
15.34838 | 28.2864 | 28.9939 | 28.97528 | -0.707498 | 0.01861748 | 7.81597e-14
15.35838 | 28.2588 | 28.98356 | 28.96493 | -0.7247613 | 0.01863385 | 7.81597e-14
15.36837 | 28.2593 | 28.97322 | 28.95457 | -0.7139188 | 0.01865022 | 7.81597e-14
15.37837 | 28.2548 | 28.96285 | 28.94418 | -0.70805 | 0.01866664 | 7.81597e-14
15.38837 | 28.244 | 28.95247 | 28.93378 | -0.7084652 | 0.01868307 | 7.81597e-14
15.39837 | 28.2473 | 28.94206 | 28.92337 | -0.6947646 | 0.01869953 | 7.81597e-14
15.40837 | 28.2144 | 28.93165 | 28.91293 | -0.7172482 | 0.01871601 | 7.81597e-14
15.41837 | 28.1983 | 28.92122 | 28.90248 | -0.7229162 | 0.01873252 | 7.81597e-14
15.42836 | 28.2057 | 28.91078 | 28.89203 | -0.705079 | 0.01874903 | 7.81597e-14
15.43836 | 28.2097 | 28.90032 | 28.88155 | -0.6906159 | 0.01876557 | 7.81597e-14
15.44836 | 28.1826 | 28.88984 | 28.87106 | -0.7072375 | 0.01878214 | 7.81597e-14
15.45836 | 28.1881 | 28.87934 | 28.86055 | -0.6912437 | 0.01879874 | 7.81597e-14
15.46836 | 28.157 | 28.86883 | 28.85002 | -0.7118348 | 0.01881535 | 7.81597e-14
15.47836 | 28.1775 | 28.85831 | 28.83948 | -0.6808108 | 0.01883199 | 7.81597e-14
15.48835 | 28.1662 | 28.84778 | 28.82893 | -0.6815823 | 0.01884863 | 7.81597e-14
15.49835 | 28.1676 | 28.83723 | 28.81836 | -0.6696283 | 0.01886531 | 7.81597e-14
15.50835 | 28.1583 | 28.82666 | 28.80778 | -0.6683595 | 0.01888202 | 7.81597e-14
15.51835 | 28.1521 | 28.81608 | 28.79718 | -0.663976 | 0.01889874 | 7.81597e-14
15.52835 | 28.1213 | 28.80548 | 28.78656 | -0.6841778 | 0.01891549 | 7.81597e-14
15.53834 | 28.1205 | 28.79488 | 28.77594 | -0.6743757 | 0.01893225 | 7.81597e-14
15.54834 | 28.1506 | 28.78425 | 28.7653 | -0.6336485 | 0.01894905 | 7.81597e-14
15.55834 | 28.117 | 28.77361 | 28.75464 | -0.6566069 | 0.01896587 | 7.81597e-14
15.56834 | 28.105 | 28.76295 | 28.74397 | -0.657951 | 0.01898271 | 7.81597e-14
15.57834 | 28.0919 | 28.75228 | 28.73328 | -0.6603809 | 0.01899957 | 7.81597e-14
15.58834 | 28.0864 | 28.7416 | 28.72258 | -0.6551968 | 0.01901646 | 7.81597e-14
15.59833 | 28.0915 | 28.73091 | 28.71188 | -0.6394092 | 0.01903335 | 7.81597e-14
15.60833 | 28.0858 | 28.7202 | 28.70115 | -0.6343971 | 0.01905029 | 7.81597e-14
15.61833 | 28.0658 | 28.70947 | 28.6904 | -0.6436711 | 0.01906724 | 7.81597e-14
15.62833 | 28.0631 | 28.69873 | 28.67965 | -0.6356314 | 0.01908422 | 7.81597e-14
15.63833 | 28.0579 | 28.68798 | 28.66888 | -0.630078 | 0.01910123 | 7.81597e-14
15.64833 | 28.0761 | 28.67721 | 28.65809 | -0.601111 | 0.01911825 | 7.81597e-14
15.65832 | 28.0444 | 28.66644 | 28.64731 | -0.6220413 | 0.01913528 | 7.81597e-14
15.66832 | 28.0548 | 28.65565 | 28.6365 | -0.6008474 | 0.01915236 | 7.81597e-14
15.67832 | 28.0273 | 28.64484 | 28.62567 | -0.6175402 | 0.01916946 | 7.81597e-14
15.68832 | 28.0245 | 28.63402 | 28.61483 | -0.6095197 | 0.01918657 | 7.81597e-14
15.69832 | 28.0272 | 28.62319 | 28.60398 | -0.5959861 | 0.01920372 | 7.81597e-14
15.70832 | 28.0209 | 28.61234 | 28.59312 | -0.5914395 | 0.01922089 | 7.81597e-14
15.71831 | 28.011 | 28.60149 | 28.58225 | -0.5904907 | 0.01923806 | 7.81597e-14
15.72831 | 27.985 | 28.59062 | 28.57136 | -0.6056181 | 0.01925527 | 7.81597e-14
15.73831 | 27.9827 | 28.57973 | 28.56046 | -0.5970328 | 0.01927251 | 7.81597e-14
15.74831 | 27.9876 | 28.56883 | 28.54954 | -0.5812347 | 0.01928977 | 7.81597e-14
15.75831 | 28.0045 | 28.55792 | 28.53862 | -0.553424 | 0.01930706 | 7.81597e-14
15.76831 | 27.9855 | 28.547 | 28.52768 | -0.5615007 | 0.01932436 | 7.81597e-14
15.7783 | 27.9811 | 28.53608 | 28.51673 | -0.5549759 | 0.01934168 | 7.81597e-14
15.7883 | 27.968 | 28.52513 | 28.50577 | -0.5571278 | 0.01935903 | 7.81597e-14
15.7983 | 27.9575 | 28.51417 | 28.49479 | -0.5566674 | 0.01937641 | 7.81597e-14
15.8083 | 27.942 | 28.50319 | 28.4838 | -0.5611947 | 0.01939382 | 7.81597e-14
15.8183 | 27.9507 | 28.49221 | 28.4728 | -0.5415099 | 0.01941125 | 7.81597e-14
15.8283 | 27.9333 | 28.48121 | 28.46178 | -0.5479131 | 0.0194287 | 7.81597e-14
15.83829 | 27.9123 | 28.47022 | 28.45077 | -0.5579153 | 0.01944616 | 7.81597e-14
15.84829 | 27.9071 | 28.45919 | 28.43973 | -0.5520946 | 0.01946366 | 8.171241e-14
15.85829 | 27.9083 | 28.44816 | 28.42868 | -0.5398621 | 0.01948118 | 8.171241e-14
15.86829 | 27.8975 | 28.43712 | 28.41762 | -0.5396178 | 0.01949873 | 8.171241e-14
15.87829 | 27.8885 | 28.42606 | 28.40655 | -0.5375619 | 0.0195163 | 8.171241e-14
15.88829 | 27.8842 | 28.41499 | 28.39546 | -0.5307945 | 0.0195339 | 8.171241e-14
15.89828 | 27.87 | 28.40393 | 28.38438 | -0.5339266 | 0.01955151 | 8.171241e-14
15.90828 | 27.8678 | 28.39284 | 28.37327 | -0.5250363 | 0.01956915 | 8.171241e-14
15.91828 | 27.8598 | 28.38173 | 28.36215 | -0.5219346 | 0.01958682 | 8.171241e-14
15.92828 | 27.8632 | 28.37062 | 28.35102 | -0.5074217 | 0.01960452 | 8.171241e-14
15.93828 | 27.8236 | 28.3595 | 28.33988 | -0.5358976 | 0.01962224 | 8.171241e-14
15.94827 | 27.833 | 28.34837 | 28.32873 | -0.5153736 | 0.01963996 | 8.171241e-14
15.95827 | 27.8143 | 28.33723 | 28.31757 | -0.5229274 | 0.01965773 | 8.171241e-14
15.96827 | 27.8143 | 28.32607 | 28.30639 | -0.5117703 | 0.01967553 | 8.171241e-14
15.97827 | 27.799 | 28.3149 | 28.29521 | -0.5159024 | 0.01969334 | 8.171241e-14
15.98827 | 27.7765 | 28.30372 | 28.28401 | -0.5272237 | 0.01971119 | 8.171241e-14
15.99827 | 27.7738 | 28.29253 | 28.27281 | -0.5187343 | 0.01972906 | 8.171241e-14
16.00826 | 27.7653 | 28.28135 | 28.2616 | -0.5160455 | 0.01974693 | 8.171241e-14
16.01826 | 27.7607 | 28.27013 | 28.25037 | -0.509435 | 0.01976485 | 8.171241e-14
16.02826 | 27.747 | 28.25892 | 28.23913 | -0.5119173 | 0.01978613 | 8.171241e-14
16.03826 | 27.7354 | 28.24769 | 28.22788 | -0.512286 | 0.0198041 | 8.171241e-14
16.04826 | 27.7253 | 28.23644 | 28.21662 | -0.5111443 | 0.0198221 | 8.171241e-14
16.05826 | 27.717 | 28.22519 | 28.20535 | -0.5081924 | 0.01984012 | 8.171241e-14
16.06825 | 27.7096 | 28.21394 | 28.19408 | -0.5043416 | 0.01985814 | 8.171241e-14
16.07825 | 27.7006 | 28.20267 | 28.18279 | -0.5020695 | 0.01987621 | 8.171241e-14
16.08825 | 27.6836 | 28.19139 | 28.17149 | -0.5077874 | 0.01989431 | 8.171241e-14
16.09825 | 27.6769 | 28.1801 | 28.16018 | -0.5031954 | 0.01991243 | 8.171241e-14
16.10825 | 27.6482 | 28.16879 | 28.14886 | -0.5205936 | 0.01993058 | 8.171241e-14
16.11825 | 27.6608 | 28.15748 | 28.13753 | -0.4966819 | 0.01994875 | 8.171241e-14
16.12824 | 27.6529 | 28.14617 | 28.12621 | -0.4932719 | 0.01996693 | 8.171241e-14
16.13824 | 27.6394 | 28.13484 | 28.11486 | -0.495441 | 0.01998515 | 8.171241e-14
16.14824 | 27.6147 | 28.1235 | 28.1035 | -0.5088022 | 0.02000507 | 8.171241e-14
16.15824 | 27.6162 | 28.11215 | 28.09213 | -0.4959523 | 0.02002335 | 8.171241e-14
16.16824 | 27.6172 | 28.10079 | 28.08075 | -0.4835929 | 0.02004165 | 8.171241e-14
16.17824 | 27.5971 | 28.08942 | 28.06936 | -0.4923243 | 0.02005998 | 8.171241e-14
16.18823 | 27.5865 | 28.07806 | 28.05798 | -0.4915577 | 0.02007831 | 8.171241e-14
16.19823 | 27.5803 | 28.06667 | 28.04657 | -0.4863707 | 0.02009669 | 8.171241e-14
16.20823 | 27.5669 | 28.05527 | 28.03516 | -0.4883745 | 0.02011509 | 8.171241e-14
16.21823 | 27.5416 | 28.04387 | 28.02374 | -0.5022693 | 0.02013352 | 8.171241e-14
16.22823 | 27.5488 | 28.03246 | 28.0123 | -0.4836552 | 0.02015198 | 8.171241e-14
16.23823 | 27.5393 | 28.02103 | 28.00086 | -0.4817321 | 0.02017046 | 8.171241e-14
16.24822 | 27.5129 | 28.00961 | 27.98942 | -0.4967117 | 0.02018895 | 8.171241e-14
16.25822 | 27.5145 | 27.99817 | 27.97796 | -0.4836712 | 0.02020749 | 8.171241e-14
16.26822 | 27.5206 | 27.98672 | 27.9665 | -0.466122 | 0.02022605 | 8.171241e-14
16.27822 | 27.5028 | 27.97526 | 27.95502 | -0.4724641 | 0.02024464 | 8.171241e-14
16.28822 | 27.4997 | 27.9638 | 27.94353 | -0.4640978 | 0.02026325 | 8.171241e-14
16.29821 | 27.4981 | 27.95233 | 27.93205 | -0.4542345 | 0.02028187 | 8.171241e-14
16.30821 | 27.4776 | 27.94085 | 27.92055 | -0.4632513 | 0.02030054 | 8.171241e-14
16.31821 | 27.4774 | 27.92936 | 27.90904 | -0.4519599 | 0.02031923 | 8.171241e-14
16.32821 | 27.4602 | 27.91786 | 27.89752 | -0.4576602 | 0.02033795 | 8.526513e-14
16.33821 | 27.4645 | 27.90635 | 27.886 | -0.4418523 | 0.0203567 | 8.526513e-14
16.34821 | 27.4537 | 27.89484 | 27.87446 | -0.4411363 | 0.02037547 | 8.526513e-14
16.3582 | 27.4237 | 27.88332 | 27.86293 | -0.4596238 | 0.02039425 | 8.526513e-14
16.3682 | 27.4433 | 27.87179 | 27.85138 | -0.4284919 | 0.02041307 | 8.526513e-14
16.3782 | 27.445 | 27.86025 | 27.83982 | -0.4152521 | 0.02043193 | 8.526513e-14
16.3882 | 27.4228 | 27.8487 | 27.82825 | -0.4259044 | 0.02045081 | 8.526513e-14
16.3982 | 27.4172 | 27.83715 | 27.81668 | -0.419949 | 0.02046971 | 8.526513e-14
16.4082 | 27.4187 | 27.82559 | 27.8051 | -0.406886 | 0.02048865 | 8.526513e-14
16.41819 | 27.3937 | 27.81403 | 27.79352 | -0.4203268 | 0.02050759 | 8.526513e-14
16.42819 | 27.3789 | 27.80245 | 27.78192 | -0.4235486 | 0.02052658 | 8.526513e-14
16.43819 | 27.3848 | 27.79086 | 27.77032 | -0.4060629 | 0.02054559 | 8.526513e-14
16.44819 | 27.38 | 27.77927 | 27.75871 | -0.3992698 | 0.02056463 | 8.526513e-14
16.45819 | 27.354 | 27.76767 | 27.74709 | -0.4136694 | 0.0205837 | 8.526513e-14
16.46819 | 27.3496 | 27.75606 | 27.73546 | -0.4064617 | 0.0206028 | 8.526513e-14
16.47818 | 27.3596 | 27.74446 | 27.72384 | -0.3848584 | 0.0206219 | 8.526513e-14
16.48818 | 27.3346 | 27.73284 | 27.7122 | -0.3982363 | 0.02064105 | 8.526513e-14
16.49818 | 27.3215 | 27.72121 | 27.70055 | -0.3997072 | 0.02066023 | 8.526513e-14
16.50818 | 27.3182 | 27.70957 | 27.68889 | -0.391371 | 0.02067944 | 8.526513e-14
16.51818 | 27.303 | 27.69793 | 27.67723 | -0.394928 | 0.02069867 | 8.526513e-14
16.52818 | 27.274 | 27.68628 | 27.66556 | -0.412278 | 0.02071793 | 8.526513e-14
16.53817 | 27.271 | 27.67463 | 27.6539 | -0.403633 | 0.0207372 | 8.526513e-14
16.54817 | 27.2625 | 27.66297 | 27.64221 | -0.4004695 | 0.02075652 | 8.526513e-14
16.55817 | 27.2375 | 27.6513 | 27.63052 | -0.4137993 | 0.02077586 | 8.526513e-14
16.56817 | 27.2447 | 27.63962 | 27.61883 | -0.3949226 | 0.02079523 | 8.526513e-14
16.57817 | 27.2327 | 27.62794 | 27.60712 | -0.3952393 | 0.02081463 | 8.526513e-14
16.58817 | 27.2241 | 27.61625 | 27.59542 | -0.3921495 | 0.02083406 | 8.526513e-14
16.59816 | 27.2077 | 27.60456 | 27.58371 | -0.396865 | 0.0208535 | 8.526513e-14
16.60816 | 27.199 | 27.59286 | 27.57199 | -0.3938624 | 0.02087298 | 8.526513e-14
16.61816 | 27.1839 | 27.58115 | 27.56026 | -0.3972536 | 0.02089249 | 8.526513e-14
16.62816 | 27.1784 | 27.56944 | 27.54853 | -0.3910386 | 0.02091203 | 8.526513e-14
16.63816 | 27.1548 | 27.55772 | 27.53679 | -0.4029174 | 0.0209316 | 8.526513e-14
16.64816 | 27.1523 | 27.54599 | 27.52504 | -0.39369 | 0.02095119 | 8.526513e-14
16.65815 | 27.1561 | 27.53427 | 27.5133 | -0.3781684 | 0.0209708 | 8.526513e-14
16.66815 | 27.1258 | 27.52253 | 27.50154 | -0.3967291 | 0.02099046 | 8.526513e-14
16.67815 | 27.1433 | 27.51078 | 27.48977 | -0.3674839 | 0.02101014 | 8.526513e-14
16.68815 | 27.1236 | 27.49903 | 27.478 | -0.3754329 | 0.02102985 | 8.526513e-14
16.69815 | 27.1222 | 27.48728 | 27.46623 | -0.3650761 | 0.02104959 | 8.526513e-14
16.70814 | 27.1139 | 27.47553 | 27.45446 | -0.3616253 | 0.02106933 | 8.526513e-14
16.71814 | 27.1184 | 27.46376 | 27.44267 | -0.3453571 | 0.02108913 | 8.526513e-14
16.72814 | 27.1073 | 27.45198 | 27.43087 | -0.3446833 | 0.02110895 | 8.526513e-14
16.73814 | 27.0941 | 27.4402 | 27.41908 | -0.346104 | 0.02112881 | 8.526513e-14
16.74814 | 27.0884 | 27.42842 | 27.40727 | -0.3400192 | 0.02114869 | 8.526513e-14
16.75814 | 27.0789 | 27.41663 | 27.39546 | -0.337729 | 0.0211686 | 8.526513e-14
16.76813 | 27.0728 | 27.40485 | 27.38366 | -0.3320452 | 0.02118852 | 8.526513e-14
16.77813 | 27.0761 | 27.39304 | 27.37184 | -0.3169449 | 0.02120899 | 8.881784e-14
16.78813 | 27.0756 | 27.38124 | 27.36001 | -0.3056388 | 0.02122899 | 8.881784e-14
16.79813 | 27.0617 | 27.36943 | 27.34818 | -0.3077276 | 0.02124902 | 8.881784e-14
16.80813 | 27.0512 | 27.35761 | 27.33634 | -0.3064113 | 0.02126908 | 8.881784e-14
16.81813 | 27.0457 | 27.34579 | 27.3245 | -0.3000899 | 0.02128916 | 8.881784e-14
16.82812 | 27.0469 | 27.33398 | 27.31267 | -0.2870753 | 0.02130926 | 8.881784e-14
16.83812 | 27.0292 | 27.32214 | 27.30081 | -0.292944 | 0.0213294 | 8.881784e-14
16.84812 | 27.0108 | 27.31031 | 27.28896 | -0.2995079 | 0.02134958 | 8.881784e-14
16.85812 | 27.02 | 27.29847 | 27.2771 | -0.2784669 | 0.02136978 | 8.881784e-14
16.86812 | 27.0062 | 27.28662 | 27.26523 | -0.2804212 | 0.02139002 | 8.881784e-14
16.87812 | 27.0134 | 27.27477 | 27.25336 | -0.2613708 | 0.02141028 | 8.881784e-14
16.88811 | 27.0019 | 27.26293 | 27.2415 | -0.2610276 | 0.02143055 | 8.881784e-14
16.89811 | 26.9937 | 27.25107 | 27.22962 | -0.2573682 | 0.02145113 | 8.881784e-14
16.90811 | 26.9794 | 27.2392 | 27.21773 | -0.2598041 | 0.02147148 | 8.881784e-14
16.91811 | 26.9761 | 27.22734 | 27.20584 | -0.2512355 | 0.02149186 | 8.881784e-14
16.92811 | 26.9692 | 27.21546 | 27.19395 | -0.2462625 | 0.02151228 | 8.881784e-14
16.93811 | 26.9611 | 27.20359 | 27.18205 | -0.2424852 | 0.02153272 | 8.881784e-14
16.9481 | 26.9313 | 27.19172 | 27.17016 | -0.2604155 | 0.02155317 | 8.881784e-14
16.9581 | 26.9334 | 27.17983 | 27.15826 | -0.2464296 | 0.02157367 | 8.881784e-14
16.9681 | 26.92 | 27.16794 | 27.14635 | -0.2479396 | 0.02159421 | 8.881784e-14
16.9781 | 26.9272 | 27.15605 | 27.13443 | -0.2288455 | 0.02161477 | 8.881784e-14
16.9881 | 26.9213 | 27.14415 | 27.12251 | -0.2228473 | 0.02163537 | 8.881784e-14
16.9981 | 26.9102 | 27.13225 | 27.11059 | -0.2220451 | 0.02165599 | 8.881784e-14
17.00809 | 26.9054 | 27.12035 | 27.09867 | -0.2149509 | 0.02167662 | 8.881784e-14
17.01809 | 26.8985 | 27.10844 | 27.08674 | -0.2099409 | 0.02169731 | 8.881784e-14
17.02809 | 26.8786 | 27.09653 | 27.07481 | -0.217927 | 0.02171803 | 8.881784e-14
17.03809 | 26.8855 | 27.08461 | 27.06287 | -0.1991094 | 0.02173877 | 8.881784e-14
17.04809 | 26.8547 | 27.07269 | 27.05093 | -0.217988 | 0.02175955 | 8.881784e-14
17.05809 | 26.8557 | 27.06076 | 27.03898 | -0.205063 | 0.02178036 | 8.881784e-14
17.06808 | 26.841 | 27.04885 | 27.02705 | -0.2078463 | 0.02180118 | 8.881784e-14
17.07808 | 26.8428 | 27.03691 | 27.01509 | -0.1941141 | 0.02182205 | 8.881784e-14
17.08808 | 26.8422 | 27.02498 | 27.00314 | -0.1827784 | 0.02184295 | 8.881784e-14
17.09808 | 26.8312 | 27.01304 | 26.99118 | -0.1818393 | 0.02186388 | 8.881784e-14
17.10808 | 26.8136 | 27.0011 | 26.97921 | -0.1874968 | 0.02188484 | 8.881784e-14
17.11807 | 26.809 | 26.98916 | 26.96726 | -0.1801628 | 0.02190581 | 8.881784e-14
17.12807 | 26.8042 | 26.97721 | 26.95529 | -0.1730137 | 0.02192684 | 8.881784e-14
17.13807 | 26.8064 | 26.96526 | 26.94331 | -0.1588613 | 0.0219479 | 8.881784e-14
17.14807 | 26.8009 | 26.95331 | 26.93134 | -0.1524057 | 0.02196899 | 8.881784e-14
17.15807 | 26.7555 | 26.94135 | 26.91936 | -0.185847 | 0.02199011 | 8.881784e-14
17.16807 | 26.7879 | 26.92939 | 26.90737 | -0.1414853 | 0.02201126 | 8.881784e-14
17.17806 | 26.7729 | 26.91743 | 26.8954 | -0.1445324 | 0.02203242 | 8.881784e-14
17.18806 | 26.7584 | 26.90546 | 26.88341 | -0.1470647 | 0.02205363 | 8.881784e-14
17.19806 | 26.7541 | 26.89349 | 26.87142 | -0.139394 | 0.02207488 | 9.237056e-14
17.20806 | 26.7317 | 26.88152 | 26.85942 | -0.1498205 | 0.02209616 | 9.237056e-14
17.21806 | 26.7382 | 26.86954 | 26.84743 | -0.1313441 | 0.02211747 | 9.237056e-14
17.22806 | 26.7194 | 26.85757 | 26.83543 | -0.138165 | 0.02213881 | 9.237056e-14
17.23805 | 26.7148 | 26.8456 | 26.82344 | -0.1307952 | 0.02216016 | 9.237056e-14
17.24805 | 26.7199 | 26.83361 | 26.81143 | -0.1137107 | 0.02218157 | 9.237056e-14
17.25805 | 26.6669 | 26.82162 | 26.79942 | -0.1547237 | 0.02220301 | 9.237056e-14
17.26805 | 26.6843 | 26.80963 | 26.78741 | -0.1253341 | 0.02222448 | 9.237056e-14
17.27805 | 26.67 | 26.79764 | 26.7754 | -0.1276419 | 0.02224598 | 9.237056e-14
17.28805 | 26.6692 | 26.78565 | 26.76338 | -0.1164474 | 0.02226752 | 9.237056e-14
17.29804 | 26.6552 | 26.77366 | 26.75137 | -0.1184624 | 0.02228906 | 9.237056e-14
17.30804 | 26.6374 | 26.76166 | 26.73935 | -0.1242631 | 0.02231066 | 9.237056e-14
17.31804 | 26.6368 | 26.74966 | 26.72733 | -0.1128615 | 0.02233229 | 9.237056e-14
17.32804 | 26.62 | 26.73766 | 26.7153 | -0.1176576 | 0.02235396 | 9.237056e-14
17.33804 | 26.6122 | 26.72565 | 26.70328 | -0.1134515 | 0.02237566 | 9.237056e-14
17.34804 | 26.6113 | 26.71364 | 26.69125 | -0.1023433 | 0.02239739 | 9.237056e-14
17.35803 | 26.5686 | 26.70164 | 26.67923 | -0.133045 | 0.02241913 | 9.237056e-14
17.36803 | 26.5635 | 26.68963 | 26.66719 | -0.1261326 | 0.02244092 | 9.237056e-14
17.37803 | 26.5633 | 26.67762 | 26.65516 | -0.1143182 | 0.02246275 | 9.237056e-14
17.38803 | 26.55 | 26.6656 | 26.64312 | -0.1156019 | 0.02248461 | 9.237056e-14
17.39803 | 26.543 | 26.65358 | 26.63108 | -0.1105837 | 0.02250651 | 9.237056e-14
17.40803 | 26.5312 | 26.64156 | 26.61904 | -0.1103636 | 0.02252844 | 9.237056e-14
17.41802 | 26.5206 | 26.62955 | 26.607 | -0.1089537 | 0.02255038 | 9.237056e-14
17.42802 | 26.5142 | 26.61753 | 26.59496 | -0.1033301 | 0.02257238 | 9.237056e-14
17.43802 | 26.4978 | 26.6055 | 26.58291 | -0.1077047 | 0.0225944 | 9.237056e-14
17.44802 | 26.4877 | 26.59348 | 26.57086 | -0.1057777 | 0.02261647 | 9.237056e-14
17.45802 | 26.4796 | 26.58145 | 26.55881 | -0.101849 | 0.02263856 | 9.237056e-14
17.46802 | 26.4413 | 26.56942 | 26.54676 | -0.1281188 | 0.02266069 | 9.237056e-14
17.47801 | 26.4636 | 26.5574 | 26.53472 | -0.09379914 | 0.02268283 | 9.237056e-14
17.48801 | 26.4432 | 26.54537 | 26.52266 | -0.1021659 | 0.02270503 | 9.237056e-14
17.49801 | 26.4315 | 26.53333 | 26.5106 | -0.1018313 | 0.02272726 | 9.237056e-14
17.50801 | 26.4094 | 26.5213 | 26.49855 | -0.1118953 | 0.02274952 | 9.237056e-14
17.51801 | 26.4187 | 26.50926 | 26.48649 | -0.09055797 | 0.02277182 | 9.237056e-14
17.528 | 26.4027 | 26.49723 | 26.47444 | -0.09453138 | 0.02279414 | 9.237056e-14
17.538 | 26.3874 | 26.48519 | 26.46238 | -0.09779152 | 0.0228165 | 9.237056e-14
17.548 | 26.3835 | 26.47315 | 26.45031 | -0.08965046 | 0.0228389 | 9.237056e-14
17.558 | 26.3854 | 26.46111 | 26.43825 | -0.07570826 | 0.02286134 | 9.237056e-14
17.568 | 26.3454 | 26.44906 | 26.42618 | -0.103665 | 0.02288381 | 9.237056e-14
17.578 | 26.3781 | 26.43702 | 26.41411 | -0.05892059 | 0.02290631 | 9.237056e-14
17.58799 | 26.3574 | 26.42499 | 26.40206 | -0.06758726 | 0.02292883 | 9.592327e-14
17.59799 | 26.3815 | 26.41294 | 26.38999 | -0.03144092 | 0.0229514 | 9.592327e-14
17.60799 | 26.3473 | 26.40089 | 26.37792 | -0.05359366 | 0.02297401 | 9.592327e-14
17.61799 | 26.3584 | 26.38885 | 26.36585 | -0.03044553 | 0.02299666 | 9.592327e-14
17.62799 | 26.3422 | 26.3768 | 26.35378 | -0.03459656 | 0.02301933 | 9.592327e-14
17.63799 | 26.3436 | 26.36475 | 26.3417 | -0.02114681 | 0.02304205 | 9.592327e-14
17.64798 | 26.3322 | 26.35271 | 26.32964 | -0.02050837 | 0.02306477 | 9.592327e-14
17.65798 | 26.3247 | 26.34066 | 26.31757 | -0.01595718 | 0.02308755 | 9.592327e-14
17.66798 | 26.3064 | 26.32861 | 26.30549 | -0.02220533 | 0.02311037 | 9.592327e-14
17.67798 | 26.3143 | 26.31655 | 26.29342 | -0.002252877 | 0.02313323 | 9.592327e-14
17.68798 | 26.3118 | 26.3045 | 26.28134 | 0.007300142 | 0.02315612 | 9.592327e-14
17.69798 | 26.3217 | 26.29245 | 26.26927 | 0.02925369 | 0.02317904 | 9.592327e-14
17.70797 | 26.306 | 26.2804 | 26.2572 | 0.02559565 | 0.02320198 | 9.592327e-14
17.71797 | 26.3181 | 26.26835 | 26.24512 | 0.04975011 | 0.02322497 | 9.592327e-14
17.72797 | 26.3073 | 26.2563 | 26.23305 | 0.05100496 | 0.023248 | 9.592327e-14
17.73797 | 26.3274 | 26.24424 | 26.22097 | 0.08316016 | 0.02327107 | 9.592327e-14
17.74797 | 26.304 | 26.23218 | 26.20889 | 0.07181566 | 0.02329417 | 9.592327e-14
17.75797 | 26.3011 | 26.22013 | 26.19681 | 0.08097143 | 0.02331731 | 9.592327e-14
17.76796 | 26.2959 | 26.20808 | 26.18474 | 0.08781537 | 0.02334046 | 9.592327e-14
17.77796 | 26.2864 | 26.19603 | 26.17266 | 0.09037154 | 0.02336367 | 9.592327e-14
17.78796 | 26.3031 | 26.18397 | 26.16059 | 0.1191278 | 0.02338692 | 9.592327e-14
17.79796 | 26.2796 | 26.17192 | 26.14851 | 0.1076843 | 0.0234102 | 9.592327e-14
17.80796 | 26.2918 | 26.15986 | 26.13643 | 0.1319407 | 0.02343352 | 9.592327e-14
17.81796 | 26.2687 | 26.1478 | 26.12435 | 0.1208972 | 0.02345688 | 9.592327e-14
17.82795 | 26.2608 | 26.13576 | 26.11228 | 0.1250416 | 0.02348025 | 9.592327e-14
17.83795 | 26.2697 | 26.1237 | 26.1002 | 0.1459979 | 0.02350368 | 9.592327e-14
17.84795 | 26.2543 | 26.11165 | 26.08812 | 0.1426542 | 0.02352714 | 9.592327e-14
17.85795 | 26.2492 | 26.09959 | 26.07604 | 0.1496103 | 0.02355064 | 9.592327e-14
17.86795 | 26.2391 | 26.08753 | 26.06396 | 0.1515662 | 0.02357418 | 9.592327e-14
17.87795 | 26.2093 | 26.07548 | 26.05188 | 0.1338219 | 0.02359776 | 9.592327e-14
17.88794 | 26.2329 | 26.06343 | 26.03981 | 0.1694653 | 0.02362135 | 9.592327e-14
17.89794 | 26.1994 | 26.05138 | 26.02773 | 0.1480204 | 0.023645 | 9.592327e-14
17.90794 | 26.2066 | 26.03932 | 26.01566 | 0.1672751 | 0.02366869 | 9.592327e-14
17.91794 | 26.1868 | 26.02727 | 26.00358 | 0.1595295 | 0.02369241 | 9.592327e-14
17.92794 | 26.1819 | 26.01522 | 25.9915 | 0.1666834 | 0.02371617 | 9.592327e-14
17.93793 | 26.1641 | 26.00318 | 25.97944 | 0.1609248 | 0.02373995 | 9.592327e-14
17.94793 | 26.1518 | 25.99112 | 25.96736 | 0.1606777 | 0.02376378 | 9.592327e-14
17.95793 | 26.1558 | 25.97907 | 25.95528 | 0.17673 | 0.02378766 | 9.947598e-14
17.96793 | 26.1443 | 25.96702 | 25.94321 | 0.1772818 | 0.02381157 | 9.947598e-14
17.97793 | 26.0951 | 25.95497 | 25.93113 | 0.140133 | 0.02383552 | 9.947598e-14
17.98793 | 26.1038 | 25.94292 | 25.91906 | 0.1608835 | 0.02385951 | 9.947598e-14
17.99792 | 26.0943 | 25.93088 | 25.907 | 0.1634196 | 0.02388508 | 9.947598e-14
18.00792 | 26.0773 | 25.91883 | 25.89492 | 0.1584686 | 0.02390914 | 9.947598e-14
18.01792 | 26.0576 | 25.90678 | 25.88285 | 0.1508169 | 0.02393325 | 9.947598e-14
18.02792 | 26.0582 | 25.89474 | 25.87078 | 0.1634643 | 0.02395739 | 9.947598e-14
18.03792 | 26.0362 | 25.88269 | 25.85871 | 0.1535109 | 0.02398157 | 9.947598e-14
18.04792 | 26.042 | 25.87064 | 25.84664 | 0.1713565 | 0.02400579 | 9.947598e-14
18.05791 | 26.0259 | 25.85861 | 25.83458 | 0.1672892 | 0.02403002 | 9.947598e-14
18.06791 | 26.0356 | 25.84657 | 25.82251 | 0.1890329 | 0.02405431 | 9.947598e-14
18.07791 | 25.9708 | 25.83452 | 25.81045 | 0.1362757 | 0.02407865 | 9.947598e-14
18.08791 | 25.9875 | 25.82248 | 25.79838 | 0.1650173 | 0.02410302 | 9.947598e-14
18.09791 | 25.9724 | 25.81044 | 25.78631 | 0.1619579 | 0.02412743 | 9.947598e-14
18.10791 | 25.9555 | 25.7984 | 25.77425 | 0.1570974 | 0.02415188 | 9.947598e-14
18.1179 | 25.9455 | 25.78638 | 25.7622 | 0.1591237 | 0.02417635 | 9.947598e-14
18.1279 | 25.9371 | 25.77434 | 25.75014 | 0.16276 | 0.02420166 | 9.947598e-14
18.1379 | 25.9221 | 25.7623 | 25.73808 | 0.1597959 | 0.02422623 | 9.947598e-14
18.1479 | 25.9133 | 25.75027 | 25.72602 | 0.1630305 | 0.02425084 | 9.947598e-14
18.1579 | 25.906 | 25.73824 | 25.71396 | 0.1677638 | 0.02427548 | 9.947598e-14
18.1679 | 25.9187 | 25.7262 | 25.7019 | 0.1924958 | 0.02430017 | 9.947598e-14
18.17789 | 25.8454 | 25.71419 | 25.68986 | 0.1312144 | 0.02432487 | 9.947598e-14
18.18789 | 25.8514 | 25.70216 | 25.67781 | 0.1492435 | 0.02434964 | 9.947598e-14
18.19789 | 25.8843 | 25.69013 | 25.66575 | 0.1941712 | 0.02437444 | 9.947598e-14
18.20789 | 25.8426 | 25.6781 | 25.6537 | 0.1644975 | 0.02439929 | 9.947598e-14
18.21789 | 25.8391 | 25.66608 | 25.64165 | 0.1730217 | 0.02442468 | 9.947598e-14
18.22789 | 25.833 | 25.65406 | 25.62961 | 0.1789449 | 0.0244496 | 9.947598e-14
18.23788 | 25.8227 | 25.64205 | 25.61757 | 0.1806544 | 0.02447455 | 9.947598e-14
18.24788 | 25.8099 | 25.63003 | 25.60553 | 0.1798744 | 0.02449955 | 9.947598e-14
18.25788 | 25.8133 | 25.61801 | 25.59348 | 0.1952926 | 0.0245246 | 9.947598e-14
18.26788 | 25.8187 | 25.60599 | 25.58144 | 0.2127092 | 0.02454969 | 9.947598e-14
18.27788 | 25.7513 | 25.59398 | 25.5694 | 0.1573241 | 0.02457481 | 9.947598e-14
18.28787 | 25.7474 | 25.58197 | 25.55737 | 0.1654252 | 0.02459996 | 9.947598e-14
18.29787 | 25.7833 | 25.56996 | 25.54534 | 0.2133365 | 0.02462516 | 9.947598e-14
18.30787 | 25.7479 | 25.55795 | 25.5333 | 0.189946 | 0.02465042 | 1.030287e-13
18.31787 | 25.7414 | 25.54595 | 25.52127 | 0.1954536 | 0.02467571 | 1.030287e-13
18.32787 | 25.7411 | 25.53394 | 25.50924 | 0.2071593 | 0.02470104 | 1.030287e-13
18.33787 | 25.729 | 25.52194 | 25.49721 | 0.207063 | 0.02472641 | 1.030287e-13
18.34786 | 25.7345 | 25.50995 | 25.4852 | 0.2245526 | 0.02475206 | 1.030287e-13
18.35786 | 25.7339 | 25.49795 | 25.47317 | 0.2359524 | 0.02477751 | 1.030287e-13
18.36786 | 25.7182 | 25.48595 | 25.46115 | 0.2322502 | 0.02480301 | 1.030287e-13
18.37786 | 25.6732 | 25.47395 | 25.44913 | 0.1992459 | 0.02482855 | 1.030287e-13
18.38786 | 25.6809 | 25.46196 | 25.43711 | 0.2189395 | 0.02485413 | 1.030287e-13
18.39786 | 25.6897 | 25.44997 | 25.42509 | 0.239731 | 0.02487975 | 1.030287e-13
18.40785 | 25.6684 | 25.43799 | 25.41309 | 0.2304083 | 0.02490539 | 1.030287e-13
18.41785 | 25.6801 | 25.426 | 25.40107 | 0.2540954 | 0.0249311 | 1.030287e-13
18.42785 | 25.6492 | 25.41402 | 25.38906 | 0.2351803 | 0.02495685 | 1.030287e-13
18.43785 | 25.6618 | 25.40204 | 25.37705 | 0.259763 | 0.02498264 | 1.030287e-13
18.44785 | 25.6347 | 25.39006 | 25.36505 | 0.2446433 | 0.02500847 | 1.030287e-13
18.45785 | 25.6639 | 25.37808 | 25.35304 | 0.2858213 | 0.02503435 | 1.030287e-13
18.46784 | 25.6305 | 25.36611 | 25.34105 | 0.264385 | 0.02506025 | 1.030287e-13
18.47784 | 25.5869 | 25.35414 | 25.32906 | 0.2327583 | 0.02508621 | 1.030287e-13
18.48784 | 25.5924 | 25.34217 | 25.31706 | 0.2502291 | 0.02511221 | 1.030287e-13
18.49784 | 25.6105 | 25.3302 | 25.30506 | 0.2802975 | 0.02513825 | 1.030287e-13
18.50784 | 25.5898 | 25.31824 | 25.29307 | 0.2715635 | 0.02516434 | 1.030287e-13
18.51784 | 25.5932 | 25.30627 | 25.28108 | 0.2869269 | 0.02519048 | 1.030287e-13
18.52783 | 25.5786 | 25.29432 | 25.26911 | 0.2842758 | 0.02521663 | 1.030287e-13
18.53783 | 25.5673 | 25.28237 | 25.25712 | 0.2849341 | 0.02524285 | 1.030287e-13
18.54783 | 25.5687 | 25.27041 | 25.24514 | 0.2982897 | 0.02526911 | 1.030287e-13
18.55783 | 25.552 | 25.25846 | 25.23316 | 0.2935428 | 0.02529542 | 1.030287e-13
18.56783 | 25.5392 | 25.24651 | 25.22119 | 0.2926909 | 0.02532401 | 1.030287e-13
18.57783 | 25.4985 | 25.23456 | 25.20921 | 0.2639386 | 0.0253504 | 1.030287e-13
18.58782 | 25.503 | 25.22263 | 25.19725 | 0.2803716 | 0.02537682 | 1.030287e-13
18.59782 | 25.4995 | 25.21069 | 25.18528 | 0.2888139 | 0.0254033 | 1.030287e-13
18.60782 | 25.4838 | 25.19875 | 25.17332 | 0.2850533 | 0.02542983 | 1.030287e-13
18.61782 | 25.4782 | 25.18681 | 25.16135 | 0.2913899 | 0.0254564 | 1.030287e-13
18.62782 | 25.4751 | 25.17488 | 25.14939 | 0.3002236 | 0.02548301 | 1.030287e-13
18.63782 | 25.4657 | 25.16295 | 25.13744 | 0.3027545 | 0.02550967 | 1.030287e-13
18.64781 | 25.4789 | 25.15103 | 25.12549 | 0.3278706 | 0.02553635 | 1.065814e-13
18.65781 | 25.4659 | 25.1391 | 25.11354 | 0.3267956 | 0.02556311 | 1.065814e-13
18.66781 | 25.4193 | 25.12718 | 25.10159 | 0.2921177 | 0.0255899 | 1.065814e-13
18.67781 | 25.4023 | 25.11526 | 25.08965 | 0.2870368 | 0.02561674 | 1.065814e-13
18.68781 | 25.3978 | 25.10335 | 25.0777 | 0.2944529 | 0.02564362 | 1.065814e-13
18.6978 | 25.4059 | 25.09145 | 25.06578 | 0.314454 | 0.02567052 | 1.065814e-13
18.7078 | 25.3963 | 25.07954 | 25.05384 | 0.3167628 | 0.02569862 | 1.065814e-13
18.7178 | 25.3876 | 25.06763 | 25.0419 | 0.3199697 | 0.02572564 | 1.065814e-13
18.7278 | 25.3814 | 25.05573 | 25.02997 | 0.3256734 | 0.02575271 | 1.065814e-13
18.7378 | 25.3539 | 25.04383 | 25.01805 | 0.310074 | 0.02577982 | 1.065814e-13
18.7478 | 25.3821 | 25.03193 | 25.00612 | 0.3501713 | 0.02580698 | 1.065814e-13
18.75779 | 25.3522 | 25.02005 | 24.99421 | 0.3321536 | 0.02583415 | 1.065814e-13
18.76779 | 25.3274 | 25.00816 | 24.98229 | 0.3192445 | 0.0258614 | 1.065814e-13
18.77779 | 25.3059 | 24.99627 | 24.97038 | 0.3096321 | 0.0258887 | 1.065814e-13
18.78779 | 25.3025 | 24.98438 | 24.95847 | 0.3181165 | 0.02591604 | 1.065814e-13
18.79779 | 25.3131 | 24.9725 | 24.94656 | 0.3405975 | 0.02594343 | 1.065814e-13
18.80779 | 25.2994 | 24.96062 | 24.93465 | 0.3387751 | 0.02597086 | 1.065814e-13
18.81778 | 25.3097 | 24.94876 | 24.92276 | 0.3609375 | 0.02599832 | 1.065814e-13
18.82778 | 25.2884 | 24.93689 | 24.91087 | 0.3515084 | 0.02602585 | 1.065814e-13
18.83778 | 25.2812 | 24.92502 | 24.89897 | 0.3561758 | 0.02605342 | 1.065814e-13
18.84778 | 25.2827 | 24.91316 | 24.88708 | 0.3695398 | 0.02608104 | 1.065814e-13
18.85778 | 25.2509 | 24.9013 | 24.87519 | 0.3496003 | 0.02610872 | 1.065814e-13
18.86778 | 25.2301 | 24.88944 | 24.86331 | 0.3406572 | 0.02613643 | 1.065814e-13
18.87777 | 25.1911 | 24.8776 | 24.85144 | 0.3134988 | 0.02616417 | 1.065814e-13
18.88777 | 25.2017 | 24.86575 | 24.83956 | 0.3359487 | 0.02619198 | 1.065814e-13
18.89777 | 25.2014 | 24.85391 | 24.82769 | 0.347495 | 0.02621984 | 1.065814e-13
18.90777 | 25.1922 | 24.84206 | 24.81581 | 0.3501376 | 0.02624774 | 1.065814e-13
18.91777 | 25.1938 | 24.83022 | 24.80395 | 0.3635766 | 0.0262757 | 1.065814e-13
18.92777 | 25.1733 | 24.81839 | 24.79208 | 0.3549119 | 0.0263037 | 1.065814e-13
18.93776 | 25.1762 | 24.80657 | 24.78024 | 0.3696318 | 0.02633172 | 1.065814e-13
18.94776 | 25.1583 | 24.79474 | 24.76838 | 0.3635597 | 0.02635982 | 1.065814e-13
18.95776 | 25.1425 | 24.78292 | 24.75653 | 0.3595838 | 0.02638797 | 1.101341e-13
18.96776 | 25.1113 | 24.7711 | 24.74468 | 0.3402042 | 0.02641617 | 1.101341e-13
18.97776 | 25.0999 | 24.75928 | 24.73283 | 0.3406209 | 0.02644441 | 1.101341e-13
18.98776 | 25.0904 | 24.74747 | 24.72099 | 0.3429336 | 0.0264727 | 1.101341e-13
18.99775 | 25.0879 | 24.73567 | 24.70917 | 0.3522308 | 0.02650102 | 1.101341e-13
19.00775 | 25.0875 | 24.72386 | 24.69733 | 0.3636358 | 0.02652941 | 1.101341e-13
19.01775 | 25.0764 | 24.71206 | 24.68551 | 0.364337 | 0.02655785 | 1.101341e-13
19.02775 | 25.0779 | 24.70027 | 24.67368 | 0.3776343 | 0.02658634 | 1.101341e-13
19.03775 | 25.0556 | 24.68847 | 24.66186 | 0.3671276 | 0.02661488 | 1.101341e-13
19.04775 | 25.0526 | 24.67668 | 24.65004 | 0.3759169 | 0.02664347 | 1.101341e-13
19.05774 | 25.0111 | 24.66491 | 24.63824 | 0.3461905 | 0.02667208 | 1.101341e-13
19.06774 | 25.0144 | 24.65313 | 24.62643 | 0.3612718 | 0.02670077 | 1.101341e-13
19.07774 | 24.9975 | 24.64135 | 24.61462 | 0.3561491 | 0.02672951 | 1.101341e-13
19.08774 | 24.9991 | 24.62958 | 24.60282 | 0.3695223 | 0.0267583 | 1.101341e-13
19.09774 | 25.0077 | 24.61781 | 24.59102 | 0.3898915 | 0.02678714 | 1.101341e-13
19.10773 | 24.997 | 24.60606 | 24.57924 | 0.3909447 | 0.026816 | 1.101341e-13
19.11773 | 24.9998 | 24.59429 | 24.56745 | 0.4055056 | 0.02684494 | 1.101341e-13
19.12773 | 24.9832 | 24.58254 | 24.55566 | 0.4006623 | 0.02687393 | 1.101341e-13
19.13773 | 24.9718 | 24.57079 | 24.54388 | 0.4010149 | 0.02690298 | 1.101341e-13
19.14773 | 24.9504 | 24.55904 | 24.5321 | 0.3913633 | 0.02693207 | 1.101341e-13
19.15773 | 24.9437 | 24.54729 | 24.52033 | 0.3964074 | 0.02696122 | 1.101341e-13
19.16772 | 24.918 | 24.53556 | 24.50857 | 0.3824355 | 0.02699038 | 1.101341e-13
19.17772 | 24.9179 | 24.52383 | 24.49681 | 0.3940711 | 0.02701963 | 1.101341e-13
19.18772 | 24.9145 | 24.5121 | 24.48505 | 0.4024024 | 0.02704893 | 1.101341e-13
19.19772 | 24.9249 | 24.50037 | 24.47329 | 0.4245294 | 0.02707828 | 1.101341e-13
19.20772 | 24.9055 | 24.48865 | 24.46154 | 0.4168521 | 0.02710769 | 1.101341e-13
19.21772 | 24.9051 | 24.47693 | 24.44979 | 0.4281704 | 0.02713714 | 1.101341e-13
19.22771 | 24.9135 | 24.46523 | 24.43806 | 0.4482726 | 0.02716662 | 1.101341e-13
19.23771 | 24.8669 | 24.45352 | 24.42632 | 0.4133821 | 0.02719618 | 1.101341e-13
19.24771 | 24.8639 | 24.44181 | 24.41459 | 0.4220871 | 0.02722579 | 1.101341e-13
19.25771 | 24.8485 | 24.43011 | 24.40286 | 0.4183878 | 0.02725546 | 1.136868e-13
19.26771 | 24.8235 | 24.41842 | 24.39113 | 0.4050839 | 0.02728518 | 1.136868e-13
19.27771 | 24.8042 | 24.40672 | 24.37941 | 0.3974756 | 0.02731495 | 1.136868e-13
19.2877 | 24.8208 | 24.39505 | 24.3677 | 0.425751 | 0.02734475 | 1.136868e-13
19.2977 | 24.8149 | 24.38337 | 24.35599 | 0.4315337 | 0.02737462 | 1.136868e-13
19.3077 | 24.8252 | 24.37169 | 24.34428 | 0.4535117 | 0.02740455 | 1.136868e-13
19.3177 | 24.7926 | 24.36001 | 24.33258 | 0.4325852 | 0.02743454 | 1.136868e-13
19.3277 | 24.7801 | 24.34835 | 24.32088 | 0.4317541 | 0.02746458 | 1.136868e-13
19.3377 | 24.753 | 24.33668 | 24.30919 | 0.4163183 | 0.02749467 | 1.136868e-13
19.34769 | 24.7345 | 24.32503 | 24.29751 | 0.4094663 | 0.02752479 | 1.136868e-13
19.35769 | 24.7322 | 24.31338 | 24.28582 | 0.4188213 | 0.02755499 | 1.136868e-13
19.36769 | 24.6836 | 24.30173 | 24.27414 | 0.3818716 | 0.02758525 | 1.136868e-13
19.37769 | 24.6909 | 24.29143 | 24.26247 | 0.3994665 | 0.02896618 | 1.172396e-13
19.38769 | 24.7038 | 24.27979 | 24.2508 | 0.4240066 | 0.02899737 | 1.172396e-13
19.39769 | 24.6863 | 24.26816 | 24.23913 | 0.4181419 | 0.02902862 | 1.172396e-13
19.40768 | 24.693 | 24.25654 | 24.22748 | 0.4364608 | 0.02905989 | 1.172396e-13
19.41768 | 24.67 | 24.24491 | 24.21582 | 0.4250865 | 0.02909124 | 1.172396e-13
19.42768 | 24.6524 | 24.23329 | 24.20417 | 0.4191075 | 0.02912266 | 1.172396e-13
19.43768 | 24.5993 | 24.22168 | 24.19252 | 0.3776236 | 0.02915412 | 1.172396e-13
19.44768 | 24.6169 | 24.21007 | 24.18088 | 0.4068349 | 0.02918565 | 1.172396e-13
19.45768 | 24.5861 | 24.19846 | 24.16924 | 0.3876413 | 0.02921723 | 1.172396e-13
19.46767 | 24.5672 | 24.18687 | 24.15762 | 0.3803312 | 0.02924884 | 1.172396e-13
19.47767 | 24.5489 | 24.17527 | 24.14599 | 0.3736279 | 0.02928054 | 1.172396e-13
19.48767 | 24.58 | 24.16368 | 24.13437 | 0.4163196 | 0.02931229 | 1.172396e-13
19.49767 | 24.5815 | 24.15209 | 24.12275 | 0.4294064 | 0.0293441 | 1.172396e-13
19.50767 | 24.5526 | 24.14093 | 24.11114 | 0.4116735 | 0.02979071 | 1.207923e-13
19.51766 | 24.5385 | 24.12962 | 24.09954 | 0.4088781 | 0.0300832 | 1.207923e-13
19.52766 | 24.5165 | 24.11805 | 24.08793 | 0.3984496 | 0.0301156 | 1.207923e-13
19.53766 | 24.4919 | 24.10648 | 24.07634 | 0.385416 | 0.03014805 | 1.207923e-13
19.54766 | 24.4858 | 24.09492 | 24.06474 | 0.3908774 | 0.03018057 | 1.207923e-13
19.55766 | 24.4685 | 24.08337 | 24.05315 | 0.3851338 | 0.03021314 | 1.207923e-13
19.56766 | 24.4544 | 24.07182 | 24.04157 | 0.3825801 | 0.03025073 | 1.207923e-13
19.57765 | 24.438 | 24.06029 | 24.03 | 0.3777147 | 0.03028339 | 1.207923e-13
19.58765 | 24.4693 | 24.04874 | 24.01843 | 0.4205558 | 0.03031615 | 1.207923e-13
19.59765 | 24.4678 | 24.03721 | 24.00686 | 0.4305917 | 0.03034896 | 1.207923e-13
19.60765 | 24.4372 | 24.02568 | 23.9953 | 0.4115226 | 0.03038183 | 1.207923e-13
19.61765 | 24.4137 | 24.01415 | 23.98374 | 0.3995482 | 0.03041477 | 1.24345e-13
19.62765 | 24.3895 | 24.00263 | 23.97218 | 0.3868687 | 0.03044776 | 1.24345e-13
19.63764 | 24.4125 | 23.99113 | 23.96065 | 0.4213724 | 0.03048079 | 1.24345e-13
19.64764 | 24.3806 | 23.97962 | 23.9491 | 0.4009825 | 0.0305139 | 1.24345e-13
19.65764 | 24.3465 | 23.96811 | 23.93757 | 0.3783873 | 0.03054708 | 1.24345e-13
19.66764 | 24.3673 | 23.95661 | 23.92603 | 0.4106869 | 0.03058032 | 1.24345e-13
19.67764 | 24.3408 | 23.94512 | 23.91451 | 0.3956813 | 0.03061361 | 1.24345e-13
19.68764 | 24.4054 | 23.93363 | 23.90298 | 0.4717703 | 0.03064697 | 1.24345e-13
19.69763 | 24.3673 | 23.92216 | 23.89148 | 0.4451426 | 0.03068036 | 1.24345e-13
19.70763 | 24.3311 | 23.91068 | 23.87997 | 0.4204185 | 0.03071633 | 1.24345e-13
19.71763 | 24.3074 | 23.89921 | 23.86846 | 0.4081916 | 0.03074988 | 1.24345e-13
19.72763 | 24.3154 | 23.88774 | 23.85696 | 0.4276593 | 0.03078349 | 1.24345e-13
19.73763 | 24.3106 | 23.87628 | 23.84546 | 0.4343217 | 0.03081716 | 1.24345e-13
19.74763 | 24.2854 | 23.86482 | 23.83397 | 0.4205787 | 0.03085089 | 1.24345e-13
19.75762 | 24.2702 | 23.85338 | 23.8225 | 0.4168189 | 0.03088466 | 1.24345e-13
19.76762 | 24.2629 | 23.84193 | 23.81102 | 0.420965 | 0.03091852 | 1.24345e-13
19.77762 | 24.2802 | 23.83049 | 23.79954 | 0.4497058 | 0.03095245 | 1.24345e-13
19.78762 | 24.2633 | 23.81906 | 23.78807 | 0.4442411 | 0.03098644 | 1.24345e-13
19.79762 | 24.2476 | 23.80763 | 23.77661 | 0.4399709 | 0.03102049 | 1.24345e-13
19.80762 | 24.2257 | 23.7962 | 23.76515 | 0.4294953 | 0.03105461 | 1.24345e-13
19.81761 | 24.1947 | 23.7848 | 23.75371 | 0.4099027 | 0.03108876 | 1.24345e-13
19.82761 | 24.2035 | 23.77338 | 23.74226 | 0.430116 | 0.031123 | 1.24345e-13
19.83761 | 24.1812 | 23.76198 | 23.73082 | 0.4192239 | 0.03115732 | 1.24345e-13
19.84761 | 24.1643 | 23.75057 | 23.71938 | 0.4137261 | 0.03119169 | 1.24345e-13
19.85761 | 24.1711 | 23.73918 | 23.70795 | 0.4319228 | 0.03122613 | 1.24345e-13
19.8676 | 24.1772 | 23.7278 | 23.69654 | 0.4494026 | 0.03126061 | 1.24345e-13
19.8776 | 24.153 | 23.71641 | 23.68512 | 0.4365882 | 0.03129518 | 1.278977e-13
19.8876 | 24.1366 | 23.70503 | 23.6737 | 0.4315681 | 0.03132982 | 1.278977e-13
19.8976 | 24.122 | 23.69366 | 23.66229 | 0.4283424 | 0.03136452 | 1.278977e-13
19.9076 | 24.1091 | 23.68229 | 23.65089 | 0.4268111 | 0.0313993 | 1.278977e-13
19.9176 | 24.0851 | 23.67093 | 23.63949 | 0.4141742 | 0.03143413 | 1.278977e-13
19.92759 | 24.081 | 23.65958 | 23.62811 | 0.4214202 | 0.031469 | 1.278977e-13
19.93759 | 24.0788 | 23.64823 | 23.61672 | 0.4305719 | 0.03150398 | 1.278977e-13
19.94759 | 24.0274 | 23.63688 | 23.60534 | 0.3905179 | 0.03153902 | 1.278977e-13
19.95759 | 24.0321 | 23.62554 | 23.59397 | 0.4065582 | 0.03157412 | 1.278977e-13
19.96759 | 24.0484 | 23.61421 | 23.5826 | 0.4341928 | 0.0316093 | 1.278977e-13
19.97759 | 24.0445 | 23.60288 | 23.57123 | 0.4416216 | 0.03164454 | 1.278977e-13
19.98758 | 24.0113 | 23.59157 | 23.55989 | 0.4197334 | 0.03167982 | 1.278977e-13
19.99758 | 24.0028 | 23.58025 | 23.54853 | 0.4225507 | 0.0317152 | 1.278977e-13
20.00758 | 23.9862 | 23.56894 | 23.53719 | 0.4172622 | 0.03175065 | 1.278977e-13
20.01758 | 23.9794 | 23.55763 | 23.52585 | 0.421768 | 0.03178617 | 1.278977e-13
20.02758 | 23.9665 | 23.54633 | 23.51451 | 0.4201679 | 0.03182175 | 1.278977e-13
20.03758 | 23.9519 | 23.53504 | 23.50318 | 0.416862 | 0.03185741 | 1.278977e-13
20.04757 | 23.92 | 23.52376 | 23.49187 | 0.396239 | 0.0318931 | 1.278977e-13
20.05757 | 23.927 | 23.51248 | 23.48055 | 0.4145215 | 0.0319289 | 1.278977e-13
20.06757 | 23.9257 | 23.5012 | 23.46924 | 0.4244981 | 0.03196477 | 1.278977e-13
20.07757 | 23.9123 | 23.48993 | 23.45793 | 0.4223688 | 0.03200071 | 1.278977e-13
20.08757 | 23.894 | 23.47867 | 23.44663 | 0.4153336 | 0.03203672 | 1.278977e-13
20.09757 | 23.8665 | 23.46741 | 23.43533 | 0.3990925 | 0.0320728 | 1.278977e-13
20.10756 | 23.868 | 23.45617 | 23.42406 | 0.4118342 | 0.03210891 | 1.278977e-13
20.11756 | 23.8487 | 23.44492 | 23.41277 | 0.4037813 | 0.03214514 | 1.278977e-13
20.12756 | 23.8431 | 23.43368 | 23.4015 | 0.4094224 | 0.03218144 | 1.314504e-13
20.13756 | 23.8199 | 23.42244 | 23.39022 | 0.3974575 | 0.03221781 | 1.314504e-13
20.14756 | 23.8351 | 23.41121 | 23.37896 | 0.4238867 | 0.03225425 | 1.314504e-13
20.15756 | 23.8181 | 23.39999 | 23.3677 | 0.4181099 | 0.03229076 | 1.314504e-13
20.16755 | 23.82 | 23.38878 | 23.35646 | 0.431216 | 0.03232731 | 1.314504e-13
20.17755 | 23.8032 | 23.37757 | 23.34521 | 0.4256272 | 0.03236398 | 1.314504e-13
20.18755 | 23.7769 | 23.36637 | 23.33397 | 0.4105324 | 0.03240071 | 1.314504e-13
20.19755 | 23.7563 | 23.35517 | 23.32273 | 0.4011315 | 0.03243752 | 1.314504e-13
20.20755 | 23.759 | 23.34398 | 23.3115 | 0.4150247 | 0.03247441 | 1.314504e-13
20.21755 | 23.7476 | 23.33279 | 23.30028 | 0.4148117 | 0.03251137 | 1.314504e-13
20.22754 | 23.7085 | 23.32162 | 23.28907 | 0.3868816 | 0.03254836 | 1.314504e-13
20.23754 | 23.7275 | 23.31044 | 23.27786 | 0.4170565 | 0.03258547 | 1.314504e-13
20.24754 | 23.7178 | 23.29927 | 23.26665 | 0.4185253 | 0.03262266 | 1.314504e-13
20.25754 | 23.6991 | 23.28811 | 23.25545 | 0.410988 | 0.03265992 | 1.314504e-13
20.26754 | 23.7003 | 23.27696 | 23.24426 | 0.4233446 | 0.03269726 | 1.314504e-13
20.27753 | 23.6804 | 23.26582 | 23.23308 | 0.414584 | 0.03273464 | 1.314504e-13
20.28753 | 23.6614 | 23.25467 | 23.2219 | 0.4067283 | 0.03277213 | 1.314504e-13
20.29753 | 23.6421 | 23.24354 | 23.21072 | 0.3985646 | 0.03281159 | 1.314504e-13
20.30753 | 23.6434 | 23.2324 | 23.19955 | 0.4109967 | 0.03284924 | 1.314504e-13
20.31753 | 23.6376 | 23.22128 | 23.18839 | 0.4163225 | 0.03288696 | 1.314504e-13
20.32753 | 23.6009 | 23.21016 | 23.17723 | 0.3907422 | 0.03292477 | 1.314504e-13
20.33752 | 23.6124 | 23.19906 | 23.16609 | 0.4133446 | 0.03296261 | 1.314504e-13
20.34752 | 23.6062 | 23.18795 | 23.15495 | 0.4182519 | 0.03300057 | 1.314504e-13
20.35752 | 23.6212 | 23.17685 | 23.14381 | 0.4443529 | 0.03303861 | 1.314504e-13
20.36752 | 23.5954 | 23.16575 | 23.13268 | 0.4296477 | 0.03307673 | 1.350031e-13
20.37752 | 23.5634 | 23.15466 | 23.12155 | 0.4087363 | 0.03311494 | 1.350031e-13
20.38752 | 23.5622 | 23.14358 | 23.11043 | 0.4186187 | 0.03315322 | 1.350031e-13
20.39751 | 23.5572 | 23.13252 | 23.09932 | 0.4246837 | 0.03319154 | 1.350031e-13
20.40751 | 23.546 | 23.12145 | 23.08822 | 0.4245535 | 0.03322998 | 1.350031e-13
20.41751 | 23.5267 | 23.11038 | 23.07711 | 0.416317 | 0.03326851 | 1.350031e-13
20.42751 | 23.5305 | 23.09933 | 23.06602 | 0.4311742 | 0.03330711 | 1.350031e-13
20.43751 | 23.5094 | 23.08827 | 23.05493 | 0.4211251 | 0.0333458 | 1.350031e-13
20.44751 | 23.5072 | 23.07723 | 23.04385 | 0.4299688 | 0.03338552 | 1.350031e-13
20.4575 | 23.5184 | 23.0662 | 23.03278 | 0.452196 | 0.03342434 | 1.350031e-13
20.4675 | 23.4748 | 23.05517 | 23.02171 | 0.419628 | 0.03346328 | 1.350031e-13
20.4775 | 23.4822 | 23.04415 | 23.01064 | 0.4380536 | 0.0335023 | 1.350031e-13
20.4875 | 23.4705 | 23.03313 | 22.99959 | 0.4373728 | 0.0335414 | 1.350031e-13
20.4975 | 23.44 | 23.02211 | 22.98853 | 0.4178857 | 0.03358059 | 1.350031e-13
20.5075 | 23.4481 | 23.01111 | 22.97749 | 0.4369922 | 0.03361987 | 1.350031e-13
20.51749 | 23.4473 | 23.00012 | 22.96646 | 0.4471813 | 0.03365919 | 1.350031e-13
20.52749 | 23.4308 | 22.98912 | 22.95543 | 0.4416751 | 0.03369864 | 1.350031e-13
20.53749 | 23.4117 | 22.97814 | 22.9444 | 0.4335624 | 0.03373817 | 1.350031e-13
20.54749 | 23.4272 | 22.96716 | 22.93338 | 0.4600433 | 0.03377779 | 1.350031e-13
20.55749 | 23.3928 | 22.95618 | 22.92236 | 0.4366178 | 0.0338175 | 1.350031e-13
20.56749 | 23.3987 | 22.94521 | 22.91136 | 0.4534858 | 0.03385729 | 1.350031e-13
20.57748 | 23.3839 | 22.93426 | 22.90037 | 0.4496365 | 0.03389714 | 1.350031e-13
20.58748 | 23.3626 | 22.92331 | 22.88937 | 0.4392916 | 0.03393711 | 1.385558e-13
20.59748 | 23.3629 | 22.91236 | 22.87838 | 0.4505403 | 0.03397716 | 1.385558e-13
20.60748 | 23.3474 | 22.90142 | 22.8674 | 0.4459825 | 0.03401731 | 1.385558e-13
20.61748 | 23.3325 | 22.89048 | 22.85642 | 0.4420183 | 0.03405755 | 1.385558e-13
20.62748 | 23.3266 | 22.87955 | 22.84545 | 0.4470475 | 0.03409788 | 1.385558e-13
20.63747 | 23.3157 | 22.86864 | 22.8345 | 0.4470594 | 0.03413826 | 1.385558e-13
20.64747 | 23.3257 | 22.85772 | 22.82355 | 0.4679756 | 0.03417877 | 1.385558e-13
20.65747 | 23.2838 | 22.84681 | 22.8126 | 0.4369854 | 0.03421937 | 1.385558e-13
20.66747 | 23.2763 | 22.83591 | 22.80165 | 0.4403886 | 0.03426006 | 1.385558e-13
20.67747 | 23.2663 | 22.82501 | 22.79071 | 0.4412853 | 0.03430084 | 1.385558e-13
20.68746 | 23.2581 | 22.81414 | 22.77979 | 0.4439645 | 0.03434168 | 1.385558e-13
20.69746 | 23.2376 | 22.80325 | 22.76887 | 0.4343481 | 0.03438265 | 1.385558e-13
20.70746 | 23.2365 | 22.79237 | 22.75795 | 0.4441252 | 0.03442372 | 1.385558e-13
20.71746 | 23.2138 | 22.7815 | 22.74704 | 0.4322956 | 0.03446488 | 1.385558e-13
20.72746 | 23.2181 | 22.77064 | 22.73613 | 0.4474595 | 0.03450614 | 1.385558e-13
20.73746 | 23.2029 | 22.75978 | 22.72524 | 0.4431168 | 0.03454748 | 1.385558e-13
20.74745 | 23.1636 | 22.74894 | 22.71435 | 0.4146567 | 0.03458889 | 1.385558e-13
20.75745 | 23.1714 | 22.7381 | 22.70347 | 0.4333008 | 0.03463043 | 1.385558e-13
20.76745 | 23.1633 | 22.72726 | 22.69259 | 0.4360383 | 0.03467207 | 1.385558e-13
20.77745 | 23.1257 | 22.71643 | 22.68172 | 0.4092692 | 0.03471381 | 1.385558e-13
20.78745 | 23.1423 | 22.70561 | 22.67085 | 0.4366935 | 0.03475564 | 1.385558e-13
20.79745 | 23.1001 | 22.69479 | 22.65999 | 0.4053111 | 0.03479758 | 1.385558e-13
20.80744 | 23.1181 | 22.68399 | 22.64915 | 0.4341113 | 0.03483957 | 1.421085e-13
20.81744 | 23.0894 | 22.67318 | 22.6383 | 0.4162157 | 0.0348817 | 1.421085e-13
20.82744 | 23.0789 | 22.66239 | 22.62746 | 0.4165134 | 0.03492394 | 1.421085e-13
20.83744 | 23.0644 | 22.6516 | 22.61663 | 0.4128044 | 0.03496627 | 1.421085e-13
20.84744 | 23.0537 | 22.64081 | 22.6058 | 0.4128888 | 0.03500871 | 1.421085e-13
20.85744 | 23.043 | 22.63003 | 22.59498 | 0.4129665 | 0.03505124 | 1.421085e-13
20.86743 | 23.0256 | 22.61927 | 22.58418 | 0.4063267 | 0.03509384 | 1.421085e-13
20.87743 | 23.0221 | 22.60851 | 22.57337 | 0.413591 | 0.03513658 | 1.421085e-13
20.88743 | 23.0221 | 22.59775 | 22.56257 | 0.4243486 | 0.03517943 | 1.421085e-13
20.89743 | 22.9976 | 22.587 | 22.55178 | 0.4105996 | 0.03522238 | 1.421085e-13
20.90743 | 22.9882 | 22.57626 | 22.54099 | 0.4119438 | 0.03526544 | 1.421085e-13
20.91743 | 22.9778 | 22.56552 | 22.53021 | 0.4122812 | 0.03530861 | 1.421085e-13
20.92742 | 22.9718 | 22.5548 | 22.51945 | 0.4170012 | 0.03535183 | 1.421085e-13
20.93742 | 22.9538 | 22.54407 | 22.50868 | 0.4097253 | 0.03539521 | 1.421085e-13
20.94742 | 22.9447 | 22.53336 | 22.49792 | 0.4113425 | 0.03543869 | 1.421085e-13
20.95742 | 22.9326 | 22.52265 | 22.48716 | 0.409953 | 0.03548229 | 1.421085e-13
20.96742 | 22.9424 | 22.51194 | 22.47642 | 0.4304568 | 0.03552598 | 1.421085e-13
20.97742 | 22.9218 | 22.50125 | 22.46568 | 0.4205538 | 0.0355698 | 1.421085e-13
20.98741 | 22.9052 | 22.49057 | 22.45495 | 0.4146334 | 0.03561367 | 1.421085e-13
20.99741 | 22.9044 | 22.47988 | 22.44423 | 0.4245168 | 0.03565771 | 1.421085e-13
21.00741 | 22.8822 | 22.46921 | 22.4335 | 0.4129935 | 0.03570186 | 1.421085e-13
21.01741 | 22.8781 | 22.45854 | 22.42279 | 0.4195634 | 0.03574612 | 1.456613e-13
21.02741 | 22.8662 | 22.44787 | 22.41208 | 0.4183265 | 0.03579048 | 1.456613e-13
21.03741 | 22.8507 | 22.43722 | 22.40138 | 0.4134828 | 0.03583497 | 1.456613e-13
21.0474 | 22.8408 | 22.42658 | 22.3907 | 0.4142216 | 0.03587953 | 1.456613e-13
21.0574 | 22.8286 | 22.41594 | 22.38001 | 0.4126643 | 0.03592424 | 1.456613e-13
21.0674 | 22.8303 | 22.4053 | 22.36933 | 0.4250002 | 0.03596908 | 1.456613e-13
21.0774 | 22.7964 | 22.39467 | 22.35866 | 0.4017292 | 0.03601403 | 1.456613e-13
21.0874 | 22.7883 | 22.38405 | 22.34799 | 0.4042514 | 0.03605909 | 1.456613e-13
21.09739 | 22.7872 | 22.37344 | 22.33734 | 0.4137561 | 0.03610423 | 1.456613e-13
21.10739 | 22.7549 | 22.36284 | 22.32669 | 0.3920646 | 0.03614954 | 1.456613e-13
21.11739 | 22.7541 | 22.35223 | 22.31604 | 0.4018663 | 0.03619496 | 1.456613e-13
21.12739 | 22.7387 | 22.34164 | 22.3054 | 0.3970611 | 0.03624052 | 1.456613e-13
21.13739 | 22.7315 | 22.33105 | 22.29476 | 0.4004491 | 0.03628619 | 1.456613e-13
21.14739 | 22.7031 | 22.32047 | 22.28414 | 0.3826301 | 0.03633198 | 1.456613e-13
21.15738 | 22.6889 | 22.30991 | 22.27353 | 0.3789938 | 0.03637785 | 1.456613e-13
21.16738 | 22.6898 | 22.29934 | 22.26291 | 0.3904611 | 0.03642389 | 1.456613e-13
21.17738 | 22.6658 | 22.28878 | 22.25231 | 0.3770216 | 0.03647006 | 1.456613e-13
21.18738 | 22.6424 | 22.27822 | 22.24171 | 0.3641751 | 0.03651636 | 1.456613e-13
21.19738 | 22.6248 | 22.26768 | 22.23112 | 0.3571218 | 0.03656278 | 1.456613e-13
21.20738 | 22.6363 | 22.25714 | 22.22053 | 0.3791615 | 0.03660933 | 1.49214e-13
21.21737 | 22.6102 | 22.24662 | 22.20996 | 0.3635838 | 0.03665597 | 1.49214e-13
21.22737 | 22.5881 | 22.23609 | 22.19939 | 0.3520098 | 0.03670278 | 1.49214e-13
21.23737 | 22.5917 | 22.22557 | 22.18882 | 0.3661288 | 0.03674972 | 1.49214e-13
21.24737 | 22.5675 | 22.21506 | 22.17826 | 0.3524409 | 0.0367968 | 1.49214e-13
21.25737 | 22.5592 | 22.20455 | 22.16771 | 0.3546461 | 0.03684401 | 1.49214e-13
21.26737 | 22.546 | 22.19406 | 22.15716 | 0.3519443 | 0.03689135 | 1.49214e-13
21.27736 | 22.539 | 22.18357 | 22.14664 | 0.3554251 | 0.03693878 | 1.49214e-13
21.28736 | 22.5055 | 22.17309 | 22.1361 | 0.3324095 | 0.0369864 | 1.49214e-13
21.29736 | 22.4976 | 22.16261 | 22.12558 | 0.3349869 | 0.03703416 | 1.49214e-13
21.30736 | 22.4997 | 22.15214 | 22.11506 | 0.3475573 | 0.03708205 | 1.49214e-13
21.31736 | 22.4878 | 22.14168 | 22.10455 | 0.3461208 | 0.03713009 | 1.49214e-13
21.32736 | 22.4633 | 22.13122 | 22.09404 | 0.3320774 | 0.03717826 | 1.49214e-13
21.33735 | 22.4587 | 22.12078 | 22.08356 | 0.3379165 | 0.03722653 | 1.49214e-13
21.34735 | 22.4522 | 22.11034 | 22.07307 | 0.3418591 | 0.03727499 | 1.49214e-13
21.35735 | 22.4313 | 22.09991 | 22.06258 | 0.3313947 | 0.0373236 | 1.49214e-13
21.36735 | 22.4189 | 22.08948 | 22.0521 | 0.3294233 | 0.03737236 | 1.49214e-13
21.37735 | 22.4034 | 22.07906 | 22.04163 | 0.324345 | 0.03742126 | 1.49214e-13
21.38735 | 22.4014 | 22.06864 | 22.03117 | 0.3327596 | 0.03747031 | 1.49214e-13
21.39734 | 22.3914 | 22.05824 | 22.02072 | 0.3331569 | 0.03751945 | 1.527667e-13
21.40734 | 22.3782 | 22.04784 | 22.01027 | 0.3303575 | 0.03756881 | 1.527667e-13
21.41734 | 22.3661 | 22.03745 | 21.99983 | 0.3286512 | 0.03761831 | 1.527667e-13
21.42734 | 22.3697 | 22.02706 | 21.98939 | 0.3426378 | 0.03766797 | 1.527667e-13
21.43734 | 22.3425 | 22.01668 | 21.97896 | 0.3258174 | 0.03771779 | 1.527667e-13
21.44734 | 22.3405 | 22.00631 | 21.96854 | 0.33419 | 0.03776776 | 1.527667e-13
21.45733 | 22.3198 | 21.99595 | 21.95814 | 0.3238452 | 0.03781783 | 1.527667e-13
21.46733 | 22.3205 | 21.9856 | 21.94773 | 0.3349038 | 0.03786812 | 1.527667e-13
21.47733 | 22.3069 | 21.97524 | 21.93733 | 0.3316553 | 0.03791857 | 1.527667e-13
21.48733 | 22.2778 | 21.9649 | 21.92693 | 0.3128998 | 0.03796918 | 1.527667e-13
21.49733 | 22.2926 | 21.95456 | 21.91654 | 0.3380373 | 0.03801996 | 1.527667e-13
21.50732 | 22.2723 | 21.94424 | 21.90617 | 0.3280573 | 0.03807086 | 1.527667e-13
21.51732 | 22.2671 | 21.93392 | 21.8958 | 0.3331807 | 0.03812196 | 1.527667e-13
21.52732 | 22.2547 | 21.9236 | 21.88543 | 0.331097 | 0.03817324 | 1.527667e-13
21.53732 | 22.2301 | 21.91329 | 21.87507 | 0.3168062 | 0.03822469 | 1.527667e-13
21.54732 | 22.2361 | 21.90299 | 21.86472 | 0.3331084 | 0.03827631 | 1.527667e-13
21.55732 | 22.224 | 21.8927 | 21.85437 | 0.3313035 | 0.03832811 | 1.527667e-13
21.56731 | 22.1916 | 21.88242 | 21.84404 | 0.3091813 | 0.03838004 | 1.527667e-13
21.57731 | 22.1887 | 21.87214 | 21.83371 | 0.3165622 | 0.03843218 | 1.563194e-13
21.58731 | 22.2051 | 21.86186 | 21.82338 | 0.3432361 | 0.03848451 | 1.563194e-13
21.59731 | 22.1739 | 21.8516 | 21.81306 | 0.3223029 | 0.03853702 | 1.563194e-13
21.60731 | 22.165 | 21.84134 | 21.80275 | 0.3236626 | 0.03858972 | 1.563194e-13
21.61731 | 22.165 | 21.83108 | 21.79244 | 0.3339153 | 0.0386426 | 1.563194e-13
21.6273 | 22.1429 | 21.82085 | 21.78215 | 0.3220506 | 0.03869562 | 1.563194e-13
21.6373 | 22.1504 | 21.81061 | 21.77186 | 0.339789 | 0.03874887 | 1.563194e-13
21.6473 | 22.1164 | 21.80038 | 21.76158 | 0.3160203 | 0.03880232 | 1.563194e-13
21.6573 | 22.1045 | 21.79016 | 21.7513 | 0.3143446 | 0.03885596 | 1.563194e-13
21.6673 | 22.1026 | 21.77994 | 21.74103 | 0.3226617 | 0.0389098 | 1.563194e-13
21.6773 | 22.1038 | 21.76973 | 21.73076 | 0.3340717 | 0.03896384 | 1.563194e-13
21.68729 | 22.0808 | 21.75954 | 21.72052 | 0.3212644 | 0.03901802 | 1.563194e-13
21.69729 | 22.0995 | 21.74934 | 21.71027 | 0.3501601 | 0.03907245 | 1.563194e-13
21.70729 | 22.0758 | 21.73915 | 21.70002 | 0.3366488 | 0.0391271 | 1.563194e-13
21.71729 | 22.0671 | 21.72897 | 21.68979 | 0.3381303 | 0.03918194 | 1.563194e-13
21.72729 | 22.0572 | 21.7188 | 21.67956 | 0.3384046 | 0.039237 | 1.563194e-13
21.73729 | 22.0465 | 21.70863 | 21.66934 | 0.3378719 | 0.03929227 | 1.563194e-13
21.74728 | 22.0267 | 21.69848 | 21.65913 | 0.3282218 | 0.0393477 | 1.598721e-13
21.75728 | 22.0134 | 21.68833 | 21.64892 | 0.3250748 | 0.0394034 | 1.598721e-13
21.76728 | 22.0179 | 21.67818 | 21.63872 | 0.3397206 | 0.03945932 | 1.598721e-13
21.77728 | 22.0066 | 21.66804 | 21.62853 | 0.3385592 | 0.03951546 | 1.598721e-13
21.78728 | 22.012 | 21.65791 | 21.61834 | 0.3540907 | 0.03957183 | 1.598721e-13
21.79728 | 21.9933 | 21.64778 | 21.60816 | 0.345515 | 0.03962842 | 1.598721e-13
21.80727 | 21.9916 | 21.63768 | 21.59799 | 0.3539216 | 0.03968569 | 1.598721e-13
21.81727 | 21.9862 | 21.62757 | 21.58783 | 0.3586316 | 0.03974275 | 1.598721e-13
21.82727 | 21.9514 | 21.61747 | 21.57767 | 0.3339344 | 0.03980004 | 1.598721e-13
21.83727 | 21.96 | 21.60737 | 21.56751 | 0.3526301 | 0.03985757 | 1.598721e-13
21.84727 | 21.9544 | 21.59728 | 21.55737 | 0.3571185 | 0.03991535 | 1.598721e-13
21.85726 | 21.931 | 21.58721 | 21.54724 | 0.3437897 | 0.03997331 | 1.598721e-13
21.86726 | 21.9214 | 21.57714 | 21.5371 | 0.3442638 | 0.04003158 | 1.598721e-13
21.87726 | 21.9309 | 21.56707 | 21.52698 | 0.3638307 | 0.0400901 | 1.598721e-13
21.88726 | 21.9155 | 21.55701 | 21.51686 | 0.3584904 | 0.04014888 | 1.598721e-13
21.89726 | 21.9037 | 21.54696 | 21.50675 | 0.3567429 | 0.04020791 | 1.598721e-13
21.90726 | 21.8874 | 21.53691 | 21.49664 | 0.3504882 | 0.04026721 | 1.634248e-13
21.91725 | 21.8838 | 21.52688 | 21.48656 | 0.3569163 | 0.04032672 | 1.634248e-13
21.92725 | 21.8686 | 21.51685 | 21.47647 | 0.3517472 | 0.04038655 | 1.634248e-13
21.93725 | 21.8665 | 21.50683 | 21.46638 | 0.3596708 | 0.04044666 | 1.634248e-13
21.94725 | 21.8378 | 21.49681 | 21.45631 | 0.3409873 | 0.04050705 | 1.634248e-13
21.95725 | 21.8357 | 21.4868 | 21.44624 | 0.3488965 | 0.04056771 | 1.634248e-13
21.96725 | 21.8414 | 21.4768 | 21.43617 | 0.3645982 | 0.04062892 | 1.634248e-13
21.97724 | 21.8196 | 21.46682 | 21.42613 | 0.352783 | 0.0406901 | 1.634248e-13
21.98724 | 21.8032 | 21.45683 | 21.41608 | 0.3463705 | 0.04075163 | 1.634248e-13
21.99724 | 21.8081 | 21.44685 | 21.40604 | 0.3612508 | 0.04081346 | 1.634248e-13
22.00724 | 21.7888 | 21.43688 | 21.396 | 0.3519238 | 0.0408756 | 1.634248e-13
22.01724 | 21.7719 | 21.42691 | 21.38597 | 0.3449895 | 0.04093805 | 1.634248e-13
22.02724 | 21.7493 | 21.41695 | 21.37595 | 0.332348 | 0.0410008 | 1.634248e-13
22.03723 | 21.7521 | 21.40701 | 21.36595 | 0.3450893 | 0.04106381 | 1.634248e-13
22.04723 | 21.7385 | 21.39707 | 21.35594 | 0.3414333 | 0.04112721 | 1.634248e-13
22.05723 | 21.7217 | 21.38713 | 21.34594 | 0.33457 | 0.04119093 | 1.669775e-13
22.06723 | 21.7241 | 21.3772 | 21.33595 | 0.3468995 | 0.04125498 | 1.669775e-13
22.07723 | 21.7218 | 21.36728 | 21.32596 | 0.3545216 | 0.04131937 | 1.669775e-13
22.08723 | 21.691 | 21.35736 | 21.31598 | 0.3336365 | 0.04138411 | 1.669775e-13
22.09722 | 21.674 | 21.34747 | 21.30602 | 0.3265342 | 0.04144912 | 1.669775e-13
22.10722 | 21.6613 | 21.33757 | 21.29605 | 0.3237344 | 0.04151456 | 1.669775e-13
22.11722 | 21.6632 | 21.32767 | 21.28609 | 0.3355274 | 0.04158036 | 1.669775e-13
22.12722 | 21.6312 | 21.31779 | 21.27614 | 0.3134131 | 0.04164651 | 1.669775e-13
22.13722 | 21.6269 | 21.30791 | 21.2662 | 0.3189914 | 0.04171305 | 1.669775e-13
22.14722 | 21.6229 | 21.29804 | 21.25626 | 0.3248625 | 0.04177996 | 1.669775e-13
22.15721 | 21.6306 | 21.28818 | 21.24634 | 0.3424163 | 0.0418472 | 1.669775e-13
22.16721 | 21.6047 | 21.27833 | 21.23641 | 0.3263727 | 0.04191488 | 1.669775e-13
22.17721 | 21.575 | 21.26848 | 21.2265 | 0.3065217 | 0.04198297 | 1.669775e-13
22.18721 | 21.5673 | 21.25864 | 21.21659 | 0.3086634 | 0.04205147 | 1.669775e-13
22.19721 | 21.5781 | 21.2488 | 21.20668 | 0.3292977 | 0.04212038 | 1.705303e-13
22.20721 | 21.5384 | 21.23898 | 21.19679 | 0.2994247 | 0.0421897 | 1.705303e-13
22.2172 | 21.5183 | 21.22917 | 21.18691 | 0.2891345 | 0.04225939 | 1.705303e-13
22.2272 | 21.528 | 21.21935 | 21.17702 | 0.3086468 | 0.04232958 | 1.705303e-13
22.2372 | 21.5158 | 21.20955 | 21.16715 | 0.3062517 | 0.04240022 | 1.705303e-13
22.2472 | 21.5088 | 21.19975 | 21.15728 | 0.3090491 | 0.04247131 | 1.705303e-13
22.2572 | 21.4901 | 21.18996 | 21.14742 | 0.3001392 | 0.04254286 | 1.705303e-13
22.26719 | 21.4867 | 21.18019 | 21.13757 | 0.3065121 | 0.0426148 | 1.705303e-13
22.27719 | 21.4755 | 21.17041 | 21.12773 | 0.3050874 | 0.0426873 | 1.705303e-13
22.28719 | 21.4519 | 21.16064 | 21.11788 | 0.2912553 | 0.04276029 | 1.705303e-13
22.29719 | 21.4421 | 21.15088 | 21.10805 | 0.2912157 | 0.04283378 | 1.705303e-13
22.30719 | 21.4284 | 21.14113 | 21.09822 | 0.2872687 | 0.04290777 | 1.705303e-13
22.31719 | 21.4276 | 21.13139 | 21.0884 | 0.2962143 | 0.04298229 | 1.705303e-13
22.32718 | 21.4127 | 21.12166 | 21.0786 | 0.2910427 | 0.04305725 | 1.74083e-13
22.33718 | 21.4143 | 21.11193 | 21.06879 | 0.3023733 | 0.04313283 | 1.74083e-13
22.34718 | 21.4031 | 21.1022 | 21.05899 | 0.3008965 | 0.04320896 | 1.74083e-13
22.35718 | 21.3884 | 21.09249 | 21.0492 | 0.2959122 | 0.04328565 | 1.74083e-13
22.36718 | 21.3803 | 21.08279 | 21.03942 | 0.2975142 | 0.04336911 | 1.74083e-13
22.37718 | 21.3609 | 21.07309 | 21.02964 | 0.2878149 | 0.04344696 | 1.74083e-13
22.38717 | 21.3617 | 21.0634 | 21.01988 | 0.2982984 | 0.04352534 | 1.74083e-13
22.39717 | 21.3385 | 21.05372 | 21.01011 | 0.2847841 | 0.0436044 | 1.74083e-13
22.40717 | 21.3222 | 21.04404 | 21.00035 | 0.2781622 | 0.0436841 | 1.74083e-13
22.41717 | 21.3328 | 21.03437 | 20.9906 | 0.2984328 | 0.04376443 | 1.74083e-13
22.42717 | 21.3166 | 21.0247 | 20.98086 | 0.2918958 | 0.04384541 | 1.74083e-13
22.43717 | 21.3108 | 21.01505 | 20.97112 | 0.2957513 | 0.04392707 | 1.74083e-13
22.44716 | 21.3074 | 21.00541 | 20.9614 | 0.3019895 | 0.04400931 | 1.776357e-13
22.45716 | 21.2926 | 20.99577 | 20.95168 | 0.2968298 | 0.04409235 | 1.776357e-13
22.46716 | 21.2752 | 20.98614 | 20.94196 | 0.2890624 | 0.0441761 | 1.776357e-13
22.47716 | 21.272 | 20.97651 | 20.93225 | 0.2954874 | 0.04426058 | 1.776357e-13
22.48716 | 21.2385 | 20.9669 | 20.92255 | 0.2716048 | 0.04434581 | 1.776357e-13
22.49716 | 21.2508 | 20.95729 | 20.91285 | 0.2935145 | 0.0444318 | 1.776357e-13
22.50715 | 21.2447 | 20.94769 | 20.90317 | 0.297007 | 0.04451849 | 1.776357e-13
22.51715 | 21.2339 | 20.9381 | 20.89349 | 0.2958013 | 0.04460607 | 1.776357e-13
22.52715 | 21.2149 | 20.92851 | 20.88382 | 0.2863879 | 0.04469449 | 1.776357e-13
22.53715 | 21.2325 | 20.91894 | 20.87415 | 0.3135638 | 0.04478683 | 1.776357e-13
22.54715 | 21.1875 | 20.90937 | 20.86449 | 0.2781349 | 0.04487695 | 1.811884e-13
22.55715 | 21.195 | 20.8998 | 20.85483 | 0.2951983 | 0.04496796 | 1.811884e-13
22.56714 | 21.1955 | 20.89026 | 20.8452 | 0.3052443 | 0.04505979 | 1.811884e-13
22.57714 | 21.1651 | 20.88071 | 20.83556 | 0.2843921 | 0.04515263 | 1.811884e-13
22.58714 | 21.1497 | 20.87117 | 20.82592 | 0.2785315 | 0.04524706 | 1.811884e-13
22.59714 | 21.1526 | 20.86164 | 20.81629 | 0.2909636 | 0.04534185 | 1.847411e-13
22.60714 | 21.1565 | 20.85211 | 20.80667 | 0.3043878 | 0.04543766 | 1.847411e-13
22.61714 | 21.131 | 20.8426 | 20.79706 | 0.2884041 | 0.04553449 | 1.847411e-13
22.62713 | 21.1353 | 20.8331 | 20.78746 | 0.302203 | 0.0456323 | 1.847411e-13
22.63713 | 21.1214 | 20.8236 | 20.77787 | 0.2978034 | 0.04573128 | 1.847411e-13
22.64713 | 21.1137 | 20.8141 | 20.76827 | 0.2995959 | 0.0458314 | 1.847411e-13
22.65713 | 21.0968 | 20.80462 | 20.75869 | 0.2921804 | 0.04593267 | 1.847411e-13
22.66713 | 21.087 | 20.79514 | 20.74911 | 0.2918568 | 0.04603513 | 1.847411e-13
22.67712 | 21.0638 | 20.78568 | 20.73955 | 0.2781156 | 0.0461387 | 1.847411e-13
22.68712 | 21.0739 | 20.77622 | 20.72998 | 0.2976759 | 0.04624364 | 1.847411e-13
22.69712 | 21.0631 | 20.76677 | 20.72042 | 0.296328 | 0.04634986 | 1.882938e-13
22.70712 | 21.0598 | 20.75733 | 20.71087 | 0.3024719 | 0.0464574 | 1.882938e-13
22.71712 | 21.0422 | 20.74789 | 20.70133 | 0.294305 | 0.04656897 | 1.882938e-13
22.72712 | 21.0314 | 20.73847 | 20.69179 | 0.2929325 | 0.0466793 | 1.882938e-13
22.73711 | 21.0335 | 20.72906 | 20.68227 | 0.3044423 | 0.04679097 | 1.882938e-13
22.74711 | 21.0047 | 20.71965 | 20.67274 | 0.2850531 | 0.04690426 | 1.882938e-13
22.75711 | 20.993 | 20.71181 | 20.66323 | 0.2811932 | 0.04858146 | 1.953993e-13
22.76711 | 21.0059 | 20.70241 | 20.65371 | 0.3034865 | 0.04869867 | 1.953993e-13
22.77711 | 20.9719 | 20.69303 | 20.64421 | 0.2788714 | 0.04881752 | 1.953993e-13
22.78711 | 20.9742 | 20.68365 | 20.63471 | 0.2905477 | 0.04893806 | 1.953993e-13
22.7971 | 20.9819 | 20.67429 | 20.62523 | 0.3076061 | 0.04906023 | 1.953993e-13
22.8071 | 20.9603 | 20.66493 | 20.61575 | 0.2953652 | 0.04918432 | 1.953993e-13
22.8171 | 20.9308 | 20.65558 | 20.60627 | 0.2752157 | 0.04931028 | 1.98952e-13
22.8271 | 20.935 | 20.64624 | 20.5968 | 0.2887574 | 0.04943814 | 1.98952e-13
22.8371 | 20.9153 | 20.63691 | 20.58734 | 0.2783904 | 0.04956801 | 1.98952e-13
22.8471 | 20.915 | 20.62759 | 20.57789 | 0.2874145 | 0.04969992 | 1.98952e-13
22.85709 | 20.8994 | 20.61828 | 20.56845 | 0.2811203 | 0.04983383 | 1.98952e-13
22.86709 | 20.8907 | 20.60897 | 20.559 | 0.2817265 | 0.04997007 | 1.98952e-13
22.87709 | 20.883 | 20.59968 | 20.54957 | 0.2833237 | 0.05010857 | 1.98952e-13
22.88709 | 20.8708 | 20.59039 | 20.54014 | 0.2804104 | 0.05025075 | 1.98952e-13
22.89709 | 20.8625 | 20.58111 | 20.53072 | 0.2813891 | 0.05039405 | 2.025047e-13
22.90709 | 20.8415 | 20.57184 | 20.5213 | 0.2696586 | 0.05053987 | 2.025047e-13
22.91708 | 20.8239 | 20.56259 | 20.5119 | 0.2613095 | 0.05068816 | 2.025047e-13
22.92708 | 20.8172 | 20.5536 | 20.5025 | 0.2635992 | 0.05110019 | 2.025047e-13
22.93708 | 20.7947 | 20.54488 | 20.49311 | 0.2498197 | 0.05177469 | 2.060574e-13
22.94708 | 20.7872 | 20.53565 | 20.48372 | 0.2515506 | 0.05193196 | 2.060574e-13
22.95708 | 20.7822 | 20.52643 | 20.47434 | 0.2557718 | 0.05209225 | 2.060574e-13
22.96708 | 20.7699 | 20.51722 | 20.46496 | 0.2526831 | 0.05225569 | 2.060574e-13
22.97707 | 20.7413 | 20.50802 | 20.4556 | 0.2332751 | 0.05242223 | 2.060574e-13
22.98707 | 20.7497 | 20.49883 | 20.44624 | 0.2508663 | 0.05259232 | 2.096101e-13
22.99707 | 20.7354 | 20.48965 | 20.43689 | 0.2457471 | 0.05276594 | 2.096101e-13
23.00707 | 20.7147 | 20.48048 | 20.42754 | 0.2342176 | 0.05294322 | 2.096101e-13
23.01707 | 20.6835 | 20.47132 | 20.4182 | 0.2121775 | 0.05312431 | 2.096101e-13
23.02707 | 20.6745 | 20.46217 | 20.40886 | 0.2123266 | 0.05330937 | 2.096101e-13
23.03706 | 20.6717 | 20.45304 | 20.39955 | 0.2186558 | 0.05349838 | 2.096101e-13
23.04706 | 20.6585 | 20.44392 | 20.39022 | 0.2145831 | 0.05369188 | 2.131628e-13
23.05706 | 20.6524 | 20.4348 | 20.38091 | 0.2175993 | 0.05388986 | 2.131628e-13
23.06706 | 20.621 | 20.4257 | 20.3716 | 0.195304 | 0.05409252 | 2.131628e-13
23.07706 | 20.6301 | 20.4166 | 20.3623 | 0.2134971 | 0.05430005 | 2.131628e-13
23.08705 | 20.6114 | 20.40753 | 20.35302 | 0.2038693 | 0.05451248 | 2.131628e-13
23.09705 | 20.5984 | 20.39846 | 20.34373 | 0.1999386 | 0.05473042 | 2.167155e-13
23.10705 | 20.5779 | 20.3894 | 20.33445 | 0.1884956 | 0.05495392 | 2.167155e-13
23.11705 | 20.565 | 20.38036 | 20.32518 | 0.1846402 | 0.05518323 | 2.167155e-13
23.12705 | 20.5596 | 20.37133 | 20.31591 | 0.188272 | 0.05541861 | 2.167155e-13
23.13705 | 20.5534 | 20.36231 | 20.30665 | 0.1910907 | 0.05566034 | 2.167155e-13
23.14704 | 20.5316 | 20.35331 | 20.2974 | 0.1782871 | 0.05590845 | 2.202682e-13
23.15704 | 20.5327 | 20.34432 | 20.28816 | 0.1883789 | 0.05616379 | 2.202682e-13
23.16704 | 20.5269 | 20.33534 | 20.27892 | 0.1915566 | 0.05642644 | 2.202682e-13
23.17704 | 20.5184 | 20.32638 | 20.26968 | 0.1920201 | 0.05669675 | 2.202682e-13
23.18704 | 20.489 | 20.31743 | 20.26046 | 0.1715688 | 0.05697509 | 2.23821e-13
23.19704 | 20.4972 | 20.3085 | 20.25124 | 0.1887009 | 0.05726344 | 2.23821e-13
23.20703 | 20.4897 | 20.29959 | 20.24203 | 0.1901101 | 0.05755878 | 2.23821e-13
23.21703 | 20.4668 | 20.29069 | 20.23282 | 0.1761123 | 0.05786373 | 2.23821e-13
23.22703 | 20.4708 | 20.2818 | 20.22362 | 0.188998 | 0.05817846 | 2.273737e-13
23.23703 | 20.4501 | 20.27293 | 20.21443 | 0.1771668 | 0.05850351 | 2.273737e-13
23.24703 | 20.4485 | 20.26408 | 20.20524 | 0.1844181 | 0.05883942 | 2.273737e-13
23.25703 | 20.4571 | 20.25525 | 20.19606 | 0.2018513 | 0.05918678 | 2.309264e-13
23.26702 | 20.4342 | 20.24644 | 20.1869 | 0.187757 | 0.05954585 | 2.309264e-13
23.27702 | 20.445 | 20.23765 | 20.17773 | 0.2073521 | 0.05991801 | 2.309264e-13
23.28702 | 20.4185 | 20.22887 | 20.16857 | 0.1896272 | 0.06030363 | 2.344791e-13
23.29702 | 20.4211 | 20.22012 | 20.15942 | 0.2009814 | 0.06070349 | 2.344791e-13
23.30702 | 20.4131 | 20.21139 | 20.15027 | 0.2017139 | 0.0611184 | 2.344791e-13
23.31702 | 20.4069 | 20.20268 | 20.14113 | 0.2042239 | 0.06154928 | 2.380318e-13
23.32701 | 20.4112 | 20.194 | 20.132 | 0.2172016 | 0.06199663 | 2.380318e-13
23.33701 | 20.3898 | 20.18534 | 20.12287 | 0.2044635 | 0.06246236 | 2.415845e-13
23.34701 | 20.3951 | 20.1767 | 20.11375 | 0.2183997 | 0.06294719 | 2.415845e-13
23.35701 | 20.3735 | 20.16809 | 20.10464 | 0.2054091 | 0.06345233 | 2.415845e-13
23.36701 | 20.3811 | 20.15951 | 20.09553 | 0.2215901 | 0.06397913 | 2.451372e-13
23.37701 | 20.3727 | 20.15096 | 20.08643 | 0.2217408 | 0.06452982 | 2.451372e-13
23.387 | 20.363 | 20.14245 | 20.07734 | 0.2205524 | 0.06510386 | 2.4869e-13
23.397 | 20.3528 | 20.13396 | 20.06826 | 0.2188395 | 0.06570492 | 2.4869e-13
23.407 | 20.3629 | 20.12551 | 20.05917 | 0.2373916 | 0.06633438 | 2.522427e-13
23.417 | 20.3446 | 20.11709 | 20.0501 | 0.2275066 | 0.0669944 | 2.557954e-13
23.427 | 20.3444 | 20.10872 | 20.04103 | 0.2356821 | 0.06768736 | 2.557954e-13
23.437 | 20.3267 | 20.10038 | 20.03197 | 0.2263155 | 0.06841592 | 2.593481e-13
23.44699 | 20.3231 | 20.0921 | 20.02292 | 0.2309956 | 0.06918223 | 2.593481e-13
23.45699 | 20.3138 | 20.08386 | 20.01387 | 0.2299354 | 0.06999121 | 2.629008e-13
23.46699 | 20.3065 | 20.07568 | 20.00483 | 0.2308231 | 0.07084583 | 2.664535e-13
23.47699 | 20.3078 | 20.06755 | 19.9958 | 0.2402545 | 0.07175026 | 2.700062e-13
23.48699 | 20.2933 | 20.05948 | 19.98677 | 0.2338248 | 0.07270926 | 2.700062e-13
23.49698 | 20.279 | 20.05148 | 19.97775 | 0.2275207 | 0.07372711 | 2.73559e-13
23.50698 | 20.2754 | 20.04355 | 19.96874 | 0.2318522 | 0.0748118 | 2.771117e-13
23.51698 | 20.2641 | 20.0357 | 19.95973 | 0.2284047 | 0.07596914 | 2.806644e-13
23.52698 | 20.2708 | 20.02793 | 19.95072 | 0.2428703 | 0.07720671 | 2.842171e-13
23.53698 | 20.2524 | 20.02026 | 19.94173 | 0.2321401 | 0.07853369 | 2.877698e-13
23.54698 | 20.2351 | 20.01269 | 19.93274 | 0.2224057 | 0.07995833 | 2.948752e-13
23.55697 | 20.2213 | 20.00525 | 19.92376 | 0.2160484 | 0.08149039 | 2.984279e-13
23.56697 | 20.2419 | 19.99793 | 19.91478 | 0.2439714 | 0.08314468 | 3.019807e-13
23.57697 | 20.2234 | 19.99075 | 19.90581 | 0.232654 | 0.08493291 | 3.090861e-13
23.58697 | 20.2057 | 19.98372 | 19.89685 | 0.2219818 | 0.08686954 | 3.161915e-13
23.59697 | 20.1933 | 19.97686 | 19.88789 | 0.2164388 | 0.0889704 | 3.197442e-13
23.60697 | 20.1927 | 19.97019 | 19.87894 | 0.2225078 | 0.09125281 | 3.268497e-13
23.61696 | 20.1757 | 19.96374 | 19.87 | 0.2119637 | 0.09373297 | 3.339551e-13
23.62696 | 20.1808 | 19.9575 | 19.86106 | 0.2232993 | 0.09643588 | 3.446132e-13
23.63696 | 20.1708 | 19.95151 | 19.85213 | 0.2192864 | 0.0993808 | 3.517187e-13
23.64696 | 20.1595 | 19.9458 | 19.84321 | 0.2137023 | 0.1025906 | 3.623768e-13
23.65696 | 20.1402 | 19.94038 | 19.83429 | 0.1998229 | 0.1060893 | 3.730349e-13
23.66696 | 20.1373 | 19.93528 | 19.82538 | 0.202023 | 0.1099019 | 3.836931e-13
23.67695 | 20.1423 | 19.93054 | 19.81648 | 0.2117633 | 0.1140591 | 3.943512e-13
23.68695 | 20.1302 | 19.92616 | 19.80758 | 0.204045 | 0.1185774 | 4.085621e-13
23.69695 | 20.1113 | 19.92217 | 19.79868 | 0.1891275 | 0.1234884 | 4.227729e-13
23.70695 | 20.1097 | 19.91862 | 19.7898 | 0.1910847 | 0.1288183 | 4.405365e-13
23.71695 | 20.1075 | 19.91551 | 19.78092 | 0.1919908 | 0.134593 | 4.583001e-13
23.72695 | 20.0948 | 19.91288 | 19.77204 | 0.1819223 | 0.1408358 | 4.760636e-13
23.73694 | 20.0799 | 19.91074 | 19.76318 | 0.1691565 | 0.1475607 | 4.973799e-13
23.74694 | 20.0642 | 19.90912 | 19.75432 | 0.155077 | 0.1548019 | 5.186962e-13
23.75694 | 20.0548 | 19.90803 | 19.74547 | 0.1467683 | 0.1625658 | 5.400125e-13
23.76694 | 20.0623 | 19.90748 | 19.73662 | 0.1548224 | 0.1708605 | 5.648815e-13
23.77694 | 20.0524 | 19.90746 | 19.72777 | 0.1449394 | 0.179686 | 5.933032e-13
23.78694 | 20.0375 | 19.90797 | 19.71894 | 0.1295295 | 0.1890321 | 6.181722e-13
23.79693 | 20.013 | 19.90898 | 19.71012 | 0.1040172 | 0.1988653 | 6.501466e-13
23.80693 | 20.0163 | 19.91046 | 19.70129 | 0.105841 | 0.209165 | 6.785683e-13
23.81693 | 20.0141 | 19.91234 | 19.69248 | 0.1017616 | 0.2198615 | 7.105427e-13
23.82693 | 20.0067 | 19.91454 | 19.68367 | 0.09216375 | 0.2308701 | 7.425172e-13
23.83693 | 19.9867 | 19.91694 | 19.67486 | 0.06975998 | 0.2420783 | 7.780443e-13
23.84692 | 19.9829 | 19.9194 | 19.66607 | 0.06349616 | 0.2533315 | 8.100187e-13
23.85692 | 19.9675 | 19.92176 | 19.65728 | 0.04573932 | 0.2644801 | 8.455459e-13
23.86692 | 19.954 | 19.92379 | 19.6485 | 0.03020775 | 0.2752972 | 8.775203e-13
23.87692 | 19.9428 | 19.92527 | 19.63972 | 0.01753064 | 0.2855535 | 9.05942e-13
23.88692 | 19.9367 | 19.92594 | 19.63094 | 0.01075916 | 0.2949979 | 9.343637e-13
23.89692 | 19.9413 | 19.92555 | 19.62218 | 0.01574899 | 0.3033747 | 9.592327e-13
23.90691 | 19.9297 | 19.92386 | 19.61342 | 0.005841721 | 0.3104335 | 9.80549e-13
23.91691 | 19.9172 | 19.92064 | 19.60467 | -0.003443888 | 0.3159732 | 9.983125e-13
23.92691 | 19.9017 | 19.91574 | 19.59592 | -0.0140387 | 0.3198158 | 1.008971e-12
23.93691 | 19.8791 | 19.90903 | 19.58718 | -0.02992946 | 0.321848 | 1.016076e-12
23.94691 | 19.8953 | 19.90047 | 19.57845 | -0.005166708 | 0.3220205 | 1.016076e-12
23.95691 | 19.8807 | 19.89007 | 19.56972 | -0.009365462 | 0.3203483 | 1.012523e-12
23.9669 | 19.8573 | 19.87791 | 19.561 | -0.02061364 | 0.3169105 | 1.001865e-12
23.9769 | 19.8519 | 19.86411 | 19.55229 | -0.0122139 | 0.3118273 | 9.841017e-13
23.9869 | 19.8376 | 19.84885 | 19.54358 | -0.01124617 | 0.3052698 | 9.663381e-13
23.9969 | 19.8491 | 19.83231 | 19.53487 | 0.01679007 | 0.2974376 | 9.450218e-13
24.0069 | 19.822 | 19.81472 | 19.52617 | 0.007275795 | 0.2885497 | 9.166001e-13
24.0169 | 19.8073 | 19.79632 | 19.51748 | 0.01098329 | 0.2788338 | 8.881784e-13
24.02689 | 19.7914 | 19.77733 | 19.50881 | 0.01406771 | 0.2685261 | 8.56204e-13
24.03689 | 19.7955 | 19.75795 | 19.50013 | 0.03755168 | 0.2578213 | 8.242296e-13
24.04689 | 19.7746 | 19.73838 | 19.49145 | 0.03622001 | 0.246926 | 7.922552e-13
24.05689 | 19.7573 | 19.7188 | 19.48279 | 0.03849927 | 0.2360135 | 7.602807e-13
24.06689 | 19.7504 | 19.69936 | 19.47413 | 0.05104247 | 0.225231 | 7.283063e-13
24.07689 | 19.7553 | 19.68017 | 19.46547 | 0.07512945 | 0.2146984 | 6.998846e-13
24.08688 | 19.7321 | 19.66135 | 19.45683 | 0.07074672 | 0.2045208 | 6.679102e-13
24.09688 | 19.7216 | 19.64294 | 19.44819 | 0.07866281 | 0.1947468 | 6.394885e-13
24.10688 | 19.718 | 19.62499 | 19.43955 | 0.09300814 | 0.1854374 | 6.110668e-13
24.11688 | 19.6984 | 19.60755 | 19.43092 | 0.09085047 | 0.1766249 | 5.861978e-13
24.12688 | 19.6819 | 19.59063 | 19.4223 | 0.091272 | 0.168327 | 5.613288e-13
24.13688 | 19.674 | 19.57423 | 19.41368 | 0.09976663 | 0.1605499 | 5.364598e-13
24.14687 | 19.6656 | 19.55838 | 19.40508 | 0.107222 | 0.1532973 | 5.151435e-13
24.15687 | 19.6538 | 19.54302 | 19.39648 | 0.1107798 | 0.1465447 | 4.973799e-13
24.16687 | 19.6481 | 19.52816 | 19.38788 | 0.1199396 | 0.140284 | 4.796163e-13
24.17687 | 19.6319 | 19.51378 | 19.37928 | 0.1181212 | 0.1344955 | 4.618528e-13
24.18687 | 19.624 | 19.49985 | 19.3707 | 0.1241468 | 0.1291568 | 4.440892e-13
24.19687 | 19.6085 | 19.48636 | 19.36212 | 0.1221408 | 0.1242436 | 4.298784e-13
24.20686 | 19.6149 | 19.47328 | 19.35355 | 0.141616 | 0.1197345 | 4.156675e-13
24.21686 | 19.5997 | 19.46058 | 19.34498 | 0.1391243 | 0.1155948 | 4.050094e-13
24.22686 | 19.5774 | 19.44822 | 19.33642 | 0.1291787 | 0.111803 | 3.943512e-13
24.23686 | 19.5784 | 19.4362 | 19.32786 | 0.1422048 | 0.1083334 | 3.836931e-13
24.24686 | 19.5703 | 19.42447 | 19.31931 | 0.1458278 | 0.1051608 | 3.730349e-13
24.25685 | 19.5681 | 19.41304 | 19.31078 | 0.1550606 | 0.1022638 | 3.659295e-13
24.26685 | 19.5372 | 19.40185 | 19.30224 | 0.135349 | 0.09961371 | 3.588241e-13
24.27685 | 19.5305 | 19.3909 | 19.29371 | 0.1396033 | 0.09719162 | 3.517187e-13
24.28685 | 19.5192 | 19.38016 | 19.28518 | 0.1390441 | 0.09497704 | 3.446132e-13
24.29685 | 19.512 | 19.36961 | 19.27666 | 0.1423905 | 0.09295086 | 3.375078e-13
24.30685 | 19.5108 | 19.35924 | 19.26814 | 0.1515557 | 0.0910998 | 3.339551e-13
24.31684 | 19.4969 | 19.34905 | 19.25964 | 0.1478547 | 0.08940036 | 3.268497e-13
24.32684 | 19.4801 | 19.33898 | 19.25114 | 0.1411184 | 0.08783876 | 3.232969e-13
24.33684 | 19.4732 | 19.32905 | 19.24265 | 0.1441501 | 0.08640317 | 3.197442e-13
24.34684 | 19.4679 | 19.31924 | 19.23416 | 0.1486621 | 0.08508135 | 3.161915e-13
24.35684 | 19.4594 | 19.30953 | 19.22567 | 0.1498653 | 0.0838622 | 3.126388e-13
24.36684 | 19.4464 | 19.29993 | 19.21719 | 0.1464699 | 0.0827358 | 3.090861e-13
24.37683 | 19.4308 | 19.29043 | 19.20873 | 0.140375 | 0.08169439 | 3.055334e-13
24.38683 | 19.4309 | 19.28099 | 19.20026 | 0.1499079 | 0.08072766 | 3.019807e-13
24.39683 | 19.4206 | 19.27163 | 19.1918 | 0.148966 | 0.07982975 | 3.019807e-13
24.40683 | 19.3973 | 19.26234 | 19.18335 | 0.1349556 | 0.07899438 | 2.984279e-13
24.41683 | 19.3952 | 19.25312 | 19.1749 | 0.1420824 | 0.07821592 | 2.948752e-13
24.42683 | 19.3791 | 19.24395 | 19.16646 | 0.1351513 | 0.07748941 | 2.948752e-13
24.43682 | 19.3753 | 19.23484 | 19.15803 | 0.1404576 | 0.07681105 | 2.913225e-13
24.44682 | 19.3632 | 19.22578 | 19.1496 | 0.1374235 | 0.0761756 | 2.913225e-13
24.45682 | 19.3504 | 19.21676 | 19.14118 | 0.1336435 | 0.07558022 | 2.877698e-13
24.46682 | 19.334 | 19.20778 | 19.13276 | 0.1262206 | 0.0750218 | 2.877698e-13
24.47682 | 19.3309 | 19.19884 | 19.12434 | 0.1320576 | 0.07449753 | 2.842171e-13
24.48682 | 19.3252 | 19.18994 | 19.11594 | 0.135257 | 0.07400491 | 2.842171e-13
24.49681 | 19.3161 | 19.18109 | 19.10755 | 0.1350101 | 0.07354433 | 2.842171e-13
24.50681 | 19.31 | 19.17226 | 19.09915 | 0.1377411 | 0.07310844 | 2.806644e-13
24.51681 | 19.2837 | 19.16346 | 19.09076 | 0.1202406 | 0.07269806 | 2.806644e-13
24.52681 | 19.29 | 19.15469 | 19.08238 | 0.1353105 | 0.07231153 | 2.806644e-13
24.53681 | 19.2844 | 19.14595 | 19.074 | 0.1384521 | 0.07194732 | 2.771117e-13
24.54681 | 19.2673 | 19.13723 | 19.06563 | 0.1300669 | 0.07160406 | 2.771117e-13
24.5568 | 19.2728 | 19.12855 | 19.05727 | 0.1442476 | 0.07128075 | 2.771117e-13
24.5668 | 19.2734 | 19.11989 | 19.04891 | 0.1535126 | 0.07097561 | 2.771117e-13
24.5768 | 19.2354 | 19.11125 | 19.04056 | 0.1241544 | 0.07068789 | 2.73559e-13
24.5868 | 19.2424 | 19.10263 | 19.03221 | 0.1397739 | 0.07041657 | 2.73559e-13
24.5968 | 19.2408 | 19.09403 | 19.02387 | 0.146772 | 0.07016076 | 2.73559e-13
24.6068 | 19.2252 | 19.08545 | 19.01553 | 0.1397498 | 0.06991958 | 2.73559e-13
24.61679 | 19.23 | 19.0769 | 19.00721 | 0.1530993 | 0.06969247 | 2.73559e-13
24.62679 | 19.2 | 19.06996 | 18.99888 | 0.1300417 | 0.07107505 | 2.771117e-13
24.63679 | 19.2004 | 19.06144 | 18.99056 | 0.1389619 | 0.07087394 | 2.771117e-13
24.64679 | 19.2036 | 19.05294 | 18.98225 | 0.1506646 | 0.07068459 | 2.771117e-13
24.65679 | 19.1917 | 19.04445 | 18.97394 | 0.1472504 | 0.07050642 | 2.73559e-13
24.66678 | 19.1834 | 19.03599 | 18.96565 | 0.1474113 | 0.07033904 | 2.73559e-13
24.67678 | 19.1788 | 19.02754 | 18.95735 | 0.1512648 | 0.07018154 | 2.73559e-13
24.68678 | 19.1664 | 19.0191 | 18.94906 | 0.147303 | 0.07003363 | 2.73559e-13
24.69678 | 19.1606 | 19.01067 | 18.94078 | 0.1499263 | 0.06989485 | 2.73559e-13
24.70678 | 19.1569 | 19.00226 | 18.9325 | 0.1546351 | 0.06976475 | 2.73559e-13
24.71678 | 19.1549 | 18.99387 | 18.92423 | 0.16103 | 0.06964293 | 2.73559e-13
24.72677 | 19.1477 | 18.9855 | 18.91597 | 0.1622028 | 0.06952911 | 2.73559e-13
24.73677 | 19.1363 | 18.97713 | 18.90771 | 0.1591708 | 0.06942271 | 2.73559e-13
24.74677 | 19.1312 | 18.96877 | 18.89945 | 0.1624259 | 0.06932349 | 2.73559e-13
24.75677 | 19.1212 | 18.96043 | 18.8912 | 0.1607684 | 0.06923114 | 2.73559e-13
24.76677 | 19.1112 | 18.9521 | 18.88296 | 0.1590986 | 0.06914535 | 2.73559e-13
24.77677 | 19.0966 | 18.94378 | 18.87472 | 0.1528169 | 0.06906584 | 2.73559e-13
24.78676 | 19.1055 | 18.93548 | 18.86649 | 0.1700152 | 0.0689924 | 2.73559e-13
24.79676 | 19.1064 | 18.92719 | 18.85827 | 0.1792103 | 0.06892464 | 2.73559e-13
24.80676 | 19.0722 | 18.91891 | 18.85004 | 0.1532943 | 0.0688624 | 2.73559e-13
24.81676 | 19.0764 | 18.91063 | 18.84183 | 0.1657673 | 0.06880542 | 2.73559e-13
24.82676 | 19.0458 | 18.90317 | 18.83362 | 0.1426311 | 0.06955201 | 2.73559e-13
24.83676 | 19.0603 | 18.89492 | 18.82541 | 0.1653825 | 0.06950532 | 2.73559e-13
24.84675 | 19.0577 | 18.88668 | 18.81722 | 0.1710154 | 0.06946332 | 2.73559e-13
24.85675 | 19.0351 | 18.87845 | 18.80903 | 0.1566464 | 0.06942577 | 2.73559e-13
24.86675 | 19.0294 | 18.87023 | 18.80084 | 0.1591675 | 0.06939252 | 2.73559e-13
24.87675 | 19.0292 | 18.86202 | 18.79266 | 0.1671788 | 0.06936341 | 2.73559e-13
24.88675 | 19.0099 | 18.85382 | 18.78448 | 0.1560806 | 0.06933828 | 2.73559e-13
24.89675 | 19.005 | 18.84563 | 18.77631 | 0.1593728 | 0.06931699 | 2.73559e-13
24.90674 | 19.0045 | 18.83745 | 18.76815 | 0.1670477 | 0.0692994 | 2.73559e-13
24.91674 | 18.9849 | 18.82928 | 18.75999 | 0.1556215 | 0.06928534 | 2.73559e-13
24.92674 | 18.9816 | 18.82111 | 18.75184 | 0.1604864 | 0.06927472 | 2.73559e-13
24.93674 | 18.9639 | 18.81296 | 18.74369 | 0.1509423 | 0.0692674 | 2.73559e-13
24.94674 | 18.9527 | 18.80481 | 18.73555 | 0.1478895 | 0.06926327 | 2.73559e-13
24.95674 | 18.9625 | 18.79667 | 18.72741 | 0.1658281 | 0.06926221 | 2.73559e-13
24.96673 | 18.931 | 18.78855 | 18.71929 | 0.1424491 | 0.06926499 | 2.73559e-13
24.97673 | 18.939 | 18.78043 | 18.71116 | 0.1585708 | 0.06926977 | 2.73559e-13
24.98673 | 18.9331 | 18.77232 | 18.70304 | 0.1607841 | 0.06927732 | 2.73559e-13
24.99673 | 18.9093 | 18.76421 | 18.69492 | 0.1450892 | 0.06928756 | 2.73559e-13
25.00673 | 18.9019 | 18.75611 | 18.68681 | 0.1457861 | 0.0693004 | 2.73559e-13
25.01673 | 18.9079 | 18.74802 | 18.67871 | 0.1598751 | 0.06931575 | 2.771117e-13
25.02672 | 18.8934 | 18.73995 | 18.67062 | 0.153448 | 0.0693335 | 2.771117e-13
25.03672 | 18.8891 | 18.73188 | 18.66253 | 0.1572212 | 0.06935363 | 2.771117e-13
25.04672 | 18.8708 | 18.72381 | 18.65444 | 0.1469865 | 0.06937605 | 2.771117e-13
25.05672 | 18.8548 | 18.71576 | 18.64636 | 0.1390442 | 0.06940068 | 2.771117e-13
25.06672 | 18.8419 | 18.70771 | 18.63828 | 0.1341943 | 0.06942744 | 2.771117e-13
25.07671 | 18.8572 | 18.69967 | 18.63021 | 0.1575287 | 0.06945627 | 2.771117e-13
25.08671 | 18.8361 | 18.69164 | 18.62215 | 0.1444638 | 0.06948715 | 2.771117e-13
25.09671 | 18.8306 | 18.68361 | 18.61409 | 0.1469913 | 0.06952 | 2.771117e-13
25.10671 | 18.8257 | 18.67559 | 18.60603 | 0.1501111 | 0.06955518 | 2.771117e-13
25.11671 | 18.7941 | 18.66758 | 18.59798 | 0.1265241 | 0.06959178 | 2.771117e-13
25.12671 | 18.8118 | 18.65957 | 18.58994 | 0.1522298 | 0.06963019 | 2.771117e-13
25.1367 | 18.7777 | 18.65174 | 18.58191 | 0.1259601 | 0.06983057 | 2.771117e-13
25.1467 | 18.773 | 18.64379 | 18.57388 | 0.1292068 | 0.06991705 | 2.771117e-13
25.1567 | 18.7763 | 18.63581 | 18.56585 | 0.1404911 | 0.06996066 | 2.806644e-13
25.1667 | 18.771 | 18.62783 | 18.55783 | 0.1431683 | 0.07000587 | 2.806644e-13
25.1767 | 18.7649 | 18.61986 | 18.54981 | 0.1450382 | 0.0700531 | 2.806644e-13
25.1867 | 18.7672 | 18.6119 | 18.5418 | 0.1553015 | 0.07010143 | 2.806644e-13
25.19669 | 18.7396 | 18.60395 | 18.5338 | 0.13565 | 0.07015121 | 2.806644e-13
25.20669 | 18.7381 | 18.596 | 18.5258 | 0.1420996 | 0.0702025 | 2.806644e-13
25.21669 | 18.7201 | 18.58806 | 18.5178 | 0.1320425 | 0.07025522 | 2.806644e-13
25.22669 | 18.7345 | 18.58012 | 18.50981 | 0.1543786 | 0.07030932 | 2.806644e-13
25.23669 | 18.7242 | 18.57219 | 18.50183 | 0.152008 | 0.07036478 | 2.842171e-13
25.24669 | 18.7017 | 18.56427 | 18.49385 | 0.1374307 | 0.07042157 | 2.842171e-13
25.25668 | 18.6988 | 18.55636 | 18.48588 | 0.1424388 | 0.07047959 | 2.842171e-13
25.26668 | 18.6948 | 18.54845 | 18.47791 | 0.1463483 | 0.07053894 | 2.842171e-13
25.27668 | 18.6975 | 18.54055 | 18.46995 | 0.1569513 | 0.07059953 | 2.842171e-13
25.28668 | 18.6688 | 18.53265 | 18.46199 | 0.1361477 | 0.07066133 | 2.842171e-13
25.29668 | 18.6905 | 18.52476 | 18.45404 | 0.1657376 | 0.07072432 | 2.842171e-13
25.30668 | 18.657 | 18.51688 | 18.44609 | 0.1401211 | 0.07078847 | 2.842171e-13
25.31667 | 18.6595 | 18.50901 | 18.43816 | 0.1504902 | 0.07085369 | 2.842171e-13
25.32667 | 18.6585 | 18.50114 | 18.43022 | 0.1573601 | 0.07092083 | 2.842171e-13
25.33667 | 18.6601 | 18.49328 | 18.42229 | 0.1668244 | 0.07098834 | 2.842171e-13
25.34667 | 18.6395 | 18.4855 | 18.41436 | 0.1540022 | 0.07113704 | 2.877698e-13
25.35667 | 18.6403 | 18.47767 | 18.40644 | 0.1626315 | 0.07122897 | 2.877698e-13
25.36667 | 18.6282 | 18.46982 | 18.39852 | 0.1583769 | 0.07129966 | 2.877698e-13
25.37666 | 18.6246 | 18.46199 | 18.39062 | 0.1626079 | 0.0713715 | 2.877698e-13
25.38666 | 18.6029 | 18.45416 | 18.38272 | 0.1487407 | 0.0714442 | 2.877698e-13
25.39666 | 18.6075 | 18.44798 | 18.37481 | 0.1595215 | 0.07316373 | 2.913225e-13
25.40666 | 18.5894 | 18.44016 | 18.36692 | 0.1492413 | 0.07323902 | 2.948752e-13
25.41666 | 18.5793 | 18.43235 | 18.35903 | 0.1469549 | 0.07331525 | 2.948752e-13
25.42666 | 18.5747 | 18.42454 | 18.35115 | 0.1501624 | 0.0733924 | 2.948752e-13
25.43665 | 18.5708 | 18.41674 | 18.34327 | 0.1540558 | 0.07347061 | 2.948752e-13
25.44665 | 18.5429 | 18.40895 | 18.3354 | 0.1339511 | 0.07354957 | 2.948752e-13
25.45665 | 18.545 | 18.40116 | 18.32753 | 0.1438404 | 0.07362941 | 2.948752e-13
25.46665 | 18.5342 | 18.39338 | 18.31967 | 0.1408236 | 0.07371013 | 2.948752e-13
25.47665 | 18.5295 | 18.3856 | 18.31181 | 0.1439008 | 0.07379169 | 2.948752e-13
25.48664 | 18.5101 | 18.37866 | 18.30396 | 0.1314438 | 0.07469445 | 2.984279e-13
25.49664 | 18.5041 | 18.37138 | 18.29611 | 0.1327231 | 0.07526361 | 3.019807e-13
25.50664 | 18.4882 | 18.36362 | 18.28827 | 0.1245819 | 0.07534819 | 3.019807e-13
25.51664 | 18.4832 | 18.35587 | 18.28043 | 0.1273347 | 0.07543356 | 3.019807e-13
25.52664 | 18.4773 | 18.34852 | 18.2726 | 0.1287767 | 0.07592457 | 3.019807e-13
25.53664 | 18.4509 | 18.34078 | 18.26477 | 0.1101176 | 0.07601167 | 3.055334e-13
25.54663 | 18.4546 | 18.33306 | 18.25696 | 0.1215448 | 0.07609945 | 3.055334e-13
25.55663 | 18.4204 | 18.32533 | 18.24914 | 0.09507394 | 0.07618809 | 3.055334e-13
25.56663 | 18.4355 | 18.31761 | 18.24133 | 0.1178943 | 0.07628038 | 3.055334e-13
25.57663 | 18.4227 | 18.30989 | 18.23352 | 0.1128066 | 0.07637558 | 3.055334e-13
25.58663 | 18.3965 | 18.30218 | 18.22572 | 0.09431825 | 0.07646645 | 3.055334e-13
25.59663 | 18.3911 | 18.29448 | 18.21792 | 0.09662405 | 0.07655806 | 3.055334e-13
25.60662 | 18.3804 | 18.28706 | 18.21013 | 0.09333936 | 0.07692729 | 3.090861e-13
25.61662 | 18.3678 | 18.27991 | 18.20235 | 0.08788541 | 0.07756854 | 3.090861e-13
25.62662 | 18.3738 | 18.27223 | 18.19456 | 0.1015715 | 0.07766473 | 3.090861e-13
25.63662 | 18.3575 | 18.26455 | 18.18679 | 0.0929539 | 0.0777595 | 3.090861e-13
25.64662 | 18.3372 | 18.25687 | 18.17901 | 0.08033061 | 0.07785496 | 3.126388e-13
25.65662 | 18.3365 | 18.2492 | 18.17125 | 0.08730149 | 0.07795121 | 3.126388e-13
25.66661 | 18.3254 | 18.24154 | 18.16349 | 0.08385906 | 0.07804802 | 3.126388e-13
25.67661 | 18.3147 | 18.23388 | 18.15574 | 0.08081868 | 0.07814552 | 3.126388e-13
25.68661 | 18.3282 | 18.22623 | 18.14798 | 0.1019726 | 0.07824372 | 3.126388e-13
25.69661 | 18.2794 | 18.21858 | 18.14024 | 0.06082092 | 0.07834253 | 3.126388e-13
25.70661 | 18.3046 | 18.21121 | 18.13249 | 0.09339171 | 0.07871389 | 3.161915e-13
25.71661 | 18.2875 | 18.20422 | 18.12476 | 0.08327828 | 0.07946449 | 3.161915e-13
25.7266 | 18.2724 | 18.1966 | 18.11703 | 0.07580174 | 0.07956549 | 3.161915e-13
25.7366 | 18.2706 | 18.18897 | 18.10931 | 0.08162723 | 0.07966724 | 3.161915e-13
25.7466 | 18.2487 | 18.18135 | 18.10158 | 0.06734622 | 0.07977054 | 3.197442e-13
25.7566 | 18.2484 | 18.17374 | 18.09387 | 0.07465872 | 0.07987537 | 3.197442e-13
25.7666 | 18.2438 | 18.16613 | 18.08615 | 0.0776675 | 0.079979 | 3.197442e-13
25.7766 | 18.2402 | 18.15853 | 18.07845 | 0.08167072 | 0.08008325 | 3.197442e-13
25.78659 | 18.2176 | 18.15114 | 18.07075 | 0.06645694 | 0.08039187 | 3.197442e-13
25.79659 | 18.2173 | 18.14355 | 18.06305 | 0.07374903 | 0.08049742 | 3.197442e-13
25.80659 | 18.219 | 18.13596 | 18.05536 | 0.08303561 | 0.08060357 | 3.232969e-13
25.81659 | 18.2067 | 18.12838 | 18.04767 | 0.07831669 | 0.08071032 | 3.232969e-13
25.82659 | 18.1959 | 18.12081 | 18.03999 | 0.07509227 | 0.08081767 | 3.232969e-13
25.83658 | 18.1853 | 18.11325 | 18.03232 | 0.07205136 | 0.08092896 | 3.232969e-13
25.84658 | 18.1808 | 18.10568 | 18.02465 | 0.075116 | 0.0810375 | 3.232969e-13
25.85658 | 18.1717 | 18.09813 | 18.01698 | 0.0735745 | 0.08114732 | 3.232969e-13
25.86658 | 18.155 | 18.09057 | 18.00931 | 0.06442824 | 0.08125703 | 3.232969e-13
25.87658 | 18.1584 | 18.08302 | 18.00166 | 0.07537653 | 0.08136734 | 3.232969e-13
25.88658 | 18.15 | 18.07548 | 17.994 | 0.07451903 | 0.0814786 | 3.268497e-13
25.89657 | 18.1353 | 18.06795 | 17.98636 | 0.06734895 | 0.08158996 | 3.268497e-13
25.90657 | 18.1434 | 18.06042 | 17.97872 | 0.082981 | 0.08170201 | 3.268497e-13
25.91657 | 18.1232 | 18.05289 | 17.97108 | 0.07030762 | 0.08181466 | 3.268497e-13
25.92657 | 18.1168 | 18.04537 | 17.96344 | 0.07142887 | 0.08192788 | 3.268497e-13
25.93657 | 18.1101 | 18.03786 | 17.95581 | 0.07224477 | 0.08204163 | 3.268497e-13
25.94657 | 18.1134 | 18.03048 | 17.94819 | 0.08291937 | 0.0822919 | 3.304024e-13
25.95656 | 18.0944 | 18.02298 | 17.94058 | 0.071417 | 0.08240672 | 3.304024e-13
25.96656 | 18.0875 | 18.01548 | 17.93296 | 0.07201679 | 0.08252223 | 3.304024e-13
25.97656 | 18.0786 | 18.00799 | 17.92535 | 0.07061123 | 0.08263831 | 3.304024e-13
25.98656 | 18.0957 | 18.0005 | 17.91774 | 0.09520035 | 0.08275494 | 3.304024e-13
25.99656 | 18.0669 | 17.99302 | 17.91014 | 0.07388415 | 0.08287214 | 3.304024e-13
26.00656 | 18.0708 | 17.98554 | 17.90255 | 0.08526265 | 0.08298989 | 3.304024e-13
26.01655 | 18.0673 | 17.97807 | 17.89496 | 0.08922837 | 0.08310808 | 3.304024e-13
26.02655 | 18.0449 | 17.9706 | 17.88738 | 0.07429627 | 0.08322695 | 3.339551e-13
26.03655 | 18.0475 | 17.96314 | 17.87979 | 0.0843589 | 0.08334638 | 3.339551e-13
26.04655 | 18.0481 | 17.95568 | 17.87222 | 0.09241625 | 0.08346635 | 3.339551e-13
26.05655 | 18.0384 | 17.94823 | 17.86464 | 0.09016832 | 0.08358689 | 3.339551e-13
26.06655 | 18.0446 | 17.94078 | 17.85708 | 0.1038152 | 0.08370798 | 3.339551e-13
26.07654 | 18.0285 | 17.93335 | 17.84952 | 0.09514929 | 0.0838295 | 3.339551e-13
26.08654 | 18.0316 | 17.92591 | 17.84196 | 0.1056856 | 0.0839517 | 3.339551e-13
26.09654 | 18.0202 | 17.91848 | 17.83441 | 0.1017167 | 0.08407444 | 3.375078e-13
26.10654 | 18.0146 | 17.91106 | 17.82686 | 0.1035426 | 0.08419774 | 3.375078e-13
26.11654 | 18.0095 | 17.90364 | 17.81932 | 0.1058633 | 0.08432159 | 3.375078e-13
26.12654 | 18.0224 | 17.89622 | 17.81178 | 0.1261788 | 0.08444599 | 3.375078e-13
26.13653 | 17.9994 | 17.88882 | 17.80425 | 0.1105816 | 0.08457082 | 3.375078e-13
26.14653 | 17.9902 | 17.88141 | 17.79672 | 0.1087867 | 0.08469632 | 3.375078e-13
26.15653 | 17.996 | 17.87401 | 17.78919 | 0.1219866 | 0.08482238 | 3.375078e-13
26.16653 | 17.9956 | 17.86662 | 17.78167 | 0.1289813 | 0.08494897 | 3.410605e-13
26.17653 | 17.9746 | 17.85923 | 17.77415 | 0.1153709 | 0.08507613 | 3.410605e-13
26.18653 | 17.9647 | 17.85184 | 17.76664 | 0.1128552 | 0.08520385 | 3.410605e-13
26.19652 | 17.9714 | 17.84447 | 17.75914 | 0.1269271 | 0.08533198 | 3.410605e-13
26.20652 | 17.9571 | 17.8371 | 17.75164 | 0.1200012 | 0.08546078 | 3.410605e-13
26.21652 | 17.9496 | 17.82973 | 17.74414 | 0.1198702 | 0.08559015 | 3.410605e-13
26.22652 | 17.9473 | 17.82237 | 17.73665 | 0.124934 | 0.08572007 | 3.446132e-13
26.23652 | 17.9336 | 17.81501 | 17.72916 | 0.1185927 | 0.08585054 | 3.446132e-13
26.24651 | 17.9286 | 17.80766 | 17.72168 | 0.1209389 | 0.08598143 | 3.446132e-13
26.25651 | 17.9194 | 17.80031 | 17.7142 | 0.1190874 | 0.08611302 | 3.446132e-13
26.26651 | 17.9075 | 17.79297 | 17.70672 | 0.1145308 | 0.08624515 | 3.446132e-13
26.27651 | 17.9063 | 17.78563 | 17.69925 | 0.1206691 | 0.08637784 | 3.446132e-13
26.28651 | 17.8951 | 17.7783 | 17.69179 | 0.1168023 | 0.08651109 | 3.446132e-13
26.29651 | 17.8801 | 17.77097 | 17.68432 | 0.1091304 | 0.08664491 | 3.481659e-13
26.3065 | 17.8823 | 17.76365 | 17.67687 | 0.1186461 | 0.08677913 | 3.481659e-13
26.3165 | 17.8662 | 17.75634 | 17.66942 | 0.1098641 | 0.08691407 | 3.481659e-13
26.3265 | 17.8712 | 17.74902 | 17.66197 | 0.122177 | 0.08704957 | 3.481659e-13
26.3365 | 17.8413 | 17.74172 | 17.65453 | 0.09958482 | 0.08718561 | 3.481659e-13
26.3465 | 17.8561 | 17.73441 | 17.64709 | 0.1216876 | 0.08732223 | 3.481659e-13
26.3565 | 17.8345 | 17.72711 | 17.63966 | 0.1073854 | 0.08745942 | 3.517187e-13
26.36649 | 17.8141 | 17.71983 | 17.63223 | 0.09427083 | 0.08759703 | 3.517187e-13
26.37649 | 17.8193 | 17.71254 | 17.62481 | 0.1067585 | 0.08773536 | 3.517187e-13
26.38649 | 17.8045 | 17.70526 | 17.61738 | 0.09924121 | 0.08787426 | 3.517187e-13
26.39649 | 17.8182 | 17.69798 | 17.60997 | 0.1202189 | 0.08801372 | 3.517187e-13
26.40649 | 17.7981 | 17.69071 | 17.60255 | 0.1073915 | 0.08815375 | 3.517187e-13
26.41649 | 17.7895 | 17.68344 | 17.59515 | 0.1060592 | 0.08829437 | 3.517187e-13
26.42648 | 17.7919 | 17.67619 | 17.58775 | 0.1157146 | 0.08843542 | 3.552714e-13
26.43648 | 17.7708 | 17.66893 | 17.58035 | 0.1018722 | 0.0885772 | 3.552714e-13
26.44648 | 17.7833 | 17.66168 | 17.57296 | 0.1216249 | 0.08871954 | 3.552714e-13
26.45648 | 17.7713 | 17.65443 | 17.56556 | 0.1168726 | 0.08886248 | 3.552714e-13
26.46648 | 17.7486 | 17.64718 | 17.55818 | 0.1014153 | 0.089006 | 3.552714e-13
26.47648 | 17.7696 | 17.63995 | 17.5508 | 0.129653 | 0.0891501 | 3.552714e-13
26.48647 | 17.7572 | 17.63272 | 17.54343 | 0.1244786 | 0.08929466 | 3.588241e-13
26.49647 | 17.7379 | 17.62549 | 17.53605 | 0.1124064 | 0.08943995 | 3.588241e-13
26.50647 | 17.7492 | 17.61827 | 17.52868 | 0.1309293 | 0.08958583 | 3.588241e-13
26.51647 | 17.732 | 17.61105 | 17.52132 | 0.1209472 | 0.08973231 | 3.588241e-13
26.52647 | 17.7319 | 17.60384 | 17.51396 | 0.1280602 | 0.08987939 | 3.588241e-13
26.53647 | 17.7158 | 17.59663 | 17.5066 | 0.1191682 | 0.09002707 | 3.588241e-13
26.54646 | 17.7205 | 17.58944 | 17.49926 | 0.1310641 | 0.0901752 | 3.623768e-13
26.55646 | 17.7081 | 17.58224 | 17.49191 | 0.1258623 | 0.09032409 | 3.623768e-13
26.56646 | 17.7013 | 17.57504 | 17.48457 | 0.1262556 | 0.09047359 | 3.623768e-13
26.57646 | 17.6923 | 17.56786 | 17.47723 | 0.1244439 | 0.0906237 | 3.623768e-13
26.58646 | 17.6954 | 17.56067 | 17.4699 | 0.1347273 | 0.09077442 | 3.623768e-13
26.59646 | 17.6753 | 17.55349 | 17.46257 | 0.1218059 | 0.09092576 | 3.659295e-13
26.60645 | 17.665 | 17.54633 | 17.45525 | 0.1186723 | 0.09107757 | 3.659295e-13
26.61645 | 17.6656 | 17.53916 | 17.44793 | 0.126441 | 0.09123015 | 3.659295e-13
26.62645 | 17.6596 | 17.532 | 17.44061 | 0.1276049 | 0.09138337 | 3.659295e-13
26.63645 | 17.6447 | 17.52484 | 17.4333 | 0.1198638 | 0.09153721 | 3.659295e-13
26.64645 | 17.6345 | 17.51768 | 17.42599 | 0.1168179 | 0.09169168 | 3.659295e-13
26.65644 | 17.6233 | 17.51054 | 17.41869 | 0.1127599 | 0.09184664 | 3.694822e-13
26.66644 | 17.6222 | 17.5034 | 17.41139 | 0.1188042 | 0.09200238 | 3.694822e-13
26.67644 | 17.6059 | 17.49626 | 17.4041 | 0.1096437 | 0.09215877 | 3.694822e-13
26.68644 | 17.6048 | 17.48912 | 17.39681 | 0.1156782 | 0.09231581 | 3.694822e-13
26.69644 | 17.5822 | 17.48199 | 17.38952 | 0.1002079 | 0.09247349 | 3.694822e-13
26.70644 | 17.5837 | 17.47487 | 17.38224 | 0.1088328 | 0.09263183 | 3.694822e-13
26.71643 | 17.5695 | 17.46775 | 17.37496 | 0.1017457 | 0.09279067 | 3.730349e-13
26.72643 | 17.5527 | 17.46064 | 17.36769 | 0.09206082 | 0.09295032 | 3.730349e-13
26.73643 | 17.5406 | 17.45353 | 17.36042 | 0.08707113 | 0.09311064 | 3.730349e-13
26.74643 | 17.5433 | 17.44642 | 17.35315 | 0.09687658 | 0.09327163 | 3.730349e-13
26.75643 | 17.5333 | 17.43932 | 17.34589 | 0.09397721 | 0.09343328 | 3.730349e-13
26.76643 | 17.5269 | 17.43223 | 17.33863 | 0.09467299 | 0.09359562 | 3.765876e-13
26.77642 | 17.5173 | 17.42514 | 17.33138 | 0.09215686 | 0.09375847 | 3.765876e-13
26.78642 | 17.502 | 17.41806 | 17.32413 | 0.08394297 | 0.09392218 | 3.765876e-13
26.79642 | 17.4828 | 17.41098 | 17.31689 | 0.07182428 | 0.09408656 | 3.765876e-13
26.80642 | 17.4832 | 17.4039 | 17.30965 | 0.07930076 | 0.09425164 | 3.765876e-13
26.81642 | 17.4696 | 17.39683 | 17.30241 | 0.07277242 | 0.09441742 | 3.765876e-13
26.82642 | 17.4754 | 17.38976 | 17.29518 | 0.08563927 | 0.0945839 | 3.801404e-13
26.83641 | 17.4643 | 17.38271 | 17.28795 | 0.08159424 | 0.09475093 | 3.801404e-13
26.84641 | 17.4459 | 17.37565 | 17.28073 | 0.07025147 | 0.09491882 | 3.801404e-13
26.85641 | 17.4469 | 17.3686 | 17.27351 | 0.07830388 | 0.09508744 | 3.801404e-13
26.86641 | 17.4327 | 17.36155 | 17.26629 | 0.0711515 | 0.09525677 | 3.801404e-13
26.87641 | 17.4188 | 17.35451 | 17.25908 | 0.06429431 | 0.09542683 | 3.836931e-13
26.88641 | 17.4229 | 17.34747 | 17.25187 | 0.07543233 | 0.09559762 | 3.836931e-13
26.8964 | 17.4129 | 17.34044 | 17.24467 | 0.07245852 | 0.09576897 | 3.836931e-13
26.9064 | 17.3984 | 17.33341 | 17.23747 | 0.06498695 | 0.09594123 | 3.836931e-13
26.9164 | 17.392 | 17.32639 | 17.23028 | 0.06561058 | 0.09611425 | 3.836931e-13
26.9264 | 17.393 | 17.31937 | 17.22308 | 0.07362943 | 0.09628801 | 3.872458e-13
26.9364 | 17.3693 | 17.31236 | 17.21589 | 0.05694349 | 0.09646253 | 3.872458e-13
26.9464 | 17.3783 | 17.30535 | 17.20871 | 0.07295277 | 0.09663781 | 3.872458e-13
26.95639 | 17.3636 | 17.29835 | 17.20154 | 0.06525026 | 0.09681368 | 3.872458e-13
26.96639 | 17.3678 | 17.29135 | 17.19436 | 0.07644997 | 0.09699051 | 3.872458e-13
26.97639 | 17.3487 | 17.28436 | 17.18719 | 0.0643449 | 0.09716811 | 3.907985e-13
26.98639 | 17.3321 | 17.27736 | 17.18002 | 0.05473505 | 0.0973465 | 3.907985e-13
26.99639 | 17.3218 | 17.27038 | 17.17285 | 0.05142044 | 0.09752567 | 3.907985e-13
27.00639 | 17.3193 | 17.2634 | 17.16569 | 0.05590104 | 0.09770565 | 3.907985e-13
27.01638 | 17.3086 | 17.25643 | 17.15854 | 0.05216989 | 0.09788625 | 3.907985e-13
27.02638 | 17.3111 | 17.24946 | 17.15139 | 0.06164095 | 0.09806785 | 3.943512e-13
27.03638 | 17.2914 | 17.24249 | 17.14424 | 0.04890723 | 0.09825026 | 3.943512e-13
27.04638 | 17.2895 | 17.23553 | 17.1371 | 0.05396874 | 0.09843349 | 3.943512e-13
27.05638 | 17.2738 | 17.22857 | 17.12996 | 0.04522548 | 0.09861756 | 3.943512e-13
27.06637 | 17.2633 | 17.22163 | 17.12283 | 0.04167051 | 0.09880227 | 3.943512e-13
27.07637 | 17.2631 | 17.21468 | 17.11569 | 0.0484177 | 0.09898802 | 3.979039e-13
27.08637 | 17.2488 | 17.20774 | 17.10857 | 0.04106014 | 0.09917462 | 3.979039e-13
27.09637 | 17.2326 | 17.2008 | 17.10144 | 0.03179781 | 0.09936208 | 3.979039e-13
27.10637 | 17.2354 | 17.19387 | 17.09432 | 0.0415307 | 0.0995504 | 3.979039e-13
27.11637 | 17.2241 | 17.18694 | 17.0872 | 0.03715883 | 0.09973959 | 3.979039e-13
27.12636 | 17.2155 | 17.18002 | 17.0801 | 0.03547526 | 0.09992949 | 4.014566e-13
27.13636 | 17.2147 | 17.17311 | 17.07299 | 0.04159386 | 0.1001204 | 4.014566e-13
27.14636 | 17.2061 | 17.16619 | 17.06588 | 0.03990767 | 0.1003123 | 4.014566e-13
27.15636 | 17.2031 | 17.15928 | 17.05878 | 0.04381672 | 0.1005051 | 4.014566e-13
27.16636 | 17.1828 | 17.15238 | 17.05168 | 0.03042099 | 0.1006988 | 4.050094e-13
27.17636 | 17.1823 | 17.14548 | 17.04459 | 0.03682051 | 0.1008934 | 4.050094e-13
27.18635 | 17.1755 | 17.13859 | 17.0375 | 0.03690833 | 0.1010887 | 4.050094e-13
27.19635 | 17.1721 | 17.1317 | 17.03042 | 0.04039829 | 0.1012852 | 4.050094e-13
27.20635 | 17.1639 | 17.12482 | 17.02333 | 0.03908348 | 0.1014826 | 4.050094e-13
27.21635 | 17.1575 | 17.11794 | 17.01626 | 0.03956388 | 0.101681 | 4.085621e-13
27.22635 | 17.158 | 17.11106 | 17.00918 | 0.04693949 | 0.1018803 | 4.085621e-13
27.23635 | 17.15 | 17.10419 | 17.00211 | 0.04581033 | 0.1020806 | 4.085621e-13
27.24634 | 17.1392 | 17.09733 | 16.99505 | 0.04186953 | 0.1022817 | 4.085621e-13
27.25634 | 17.1399 | 17.09047 | 16.98799 | 0.0494308 | 0.102484 | 4.121148e-13
27.26634 | 17.1279 | 17.08361 | 16.98093 | 0.04428729 | 0.1026873 | 4.121148e-13
27.27634 | 17.1276 | 17.07676 | 16.97387 | 0.05083896 | 0.1028916 | 4.121148e-13
27.28634 | 17.1206 | 17.06991 | 16.96682 | 0.05068586 | 0.103097 | 4.121148e-13
27.29634 | 17.1152 | 17.06307 | 16.95977 | 0.05212794 | 0.1033034 | 4.121148e-13
27.30633 | 17.1179 | 17.05624 | 16.95273 | 0.0616584 | 0.1035106 | 4.156675e-13
27.31633 | 17.0849 | 17.04941 | 16.94569 | 0.03549089 | 0.1037191 | 4.156675e-13
27.32633 | 17.1003 | 17.04258 | 16.93865 | 0.05771857 | 0.1039286 | 4.156675e-13
27.33633 | 17.0811 | 17.03576 | 16.93162 | 0.04534144 | 0.1041392 | 4.156675e-13
27.34633 | 17.0995 | 17.02894 | 16.92459 | 0.07055948 | 0.104351 | 4.192202e-13
27.35633 | 17.0762 | 17.02213 | 16.91756 | 0.0540727 | 0.1045638 | 4.192202e-13
27.36632 | 17.0607 | 17.01533 | 16.91055 | 0.04537429 | 0.1047775 | 4.192202e-13
27.37632 | 17.0746 | 17.00852 | 16.90353 | 0.06607786 | 0.1049926 | 4.192202e-13
27.38632 | 17.0726 | 17.00172 | 16.89651 | 0.07087659 | 0.1052088 | 4.227729e-13
27.39632 | 17.0581 | 16.99493 | 16.8895 | 0.06317049 | 0.1054261 | 4.227729e-13
27.40632 | 17.0423 | 16.98814 | 16.8825 | 0.05415952 | 0.1056447 | 4.227729e-13
27.41631 | 17.0441 | 16.98136 | 16.8755 | 0.06273692 | 0.1058641 | 4.227729e-13
27.42631 | 17.046 | 16.97458 | 16.8685 | 0.07141625 | 0.106085 | 4.263256e-13
27.43631 | 17.0342 | 16.96781 | 16.8615 | 0.0663907 | 0.1063071 | 4.263256e-13
27.44631 | 17.0317 | 16.96104 | 16.85451 | 0.0706603 | 0.1065304 | 4.263256e-13
27.45631 | 17.0009 | 16.95428 | 16.84752 | 0.046625 | 0.106755 | 4.263256e-13
27.46631 | 17.0252 | 16.94752 | 16.84053 | 0.07768479 | 0.1069808 | 4.298784e-13
27.4763 | 16.9999 | 16.94077 | 16.83356 | 0.05913296 | 0.1072077 | 4.298784e-13
27.4863 | 17.0017 | 16.93402 | 16.82658 | 0.06768297 | 0.107436 | 4.298784e-13
27.4963 | 17.0004 | 16.92727 | 16.81961 | 0.07312804 | 0.1076657 | 4.298784e-13
27.5063 | 17.0002 | 16.92053 | 16.81264 | 0.07966822 | 0.1078966 | 4.334311e-13
27.5163 | 16.9718 | 16.9138 | 16.80567 | 0.05800346 | 0.1081289 | 4.334311e-13
27.5263 | 16.9849 | 16.90707 | 16.7987 | 0.07783376 | 0.1083625 | 4.334311e-13
27.53629 | 16.9599 | 16.90035 | 16.79175 | 0.05955237 | 0.1085973 | 4.334311e-13
27.54629 | 16.9469 | 16.89363 | 16.78479 | 0.05327276 | 0.1088337 | 4.369838e-13
27.55629 | 16.9614 | 16.88691 | 16.77784 | 0.07448817 | 0.1090715 | 4.369838e-13
27.56629 | 16.9376 | 16.8802 | 16.77089 | 0.05739858 | 0.1093107 | 4.369838e-13
27.57629 | 16.9462 | 16.8735 | 16.76394 | 0.07270401 | 0.1095513 | 4.369838e-13
27.58629 | 16.9256 | 16.8668 | 16.757 | 0.05880443 | 0.1097934 | 4.405365e-13
27.59628 | 16.9316 | 16.86011 | 16.75007 | 0.07149313 | 0.1100367 | 4.405365e-13
27.60628 | 16.9183 | 16.85342 | 16.74313 | 0.06488349 | 0.1102817 | 4.405365e-13
27.61628 | 16.904 | 16.84673 | 16.7362 | 0.05726881 | 0.1105283 | 4.405365e-13
27.62628 | 16.8882 | 16.84005 | 16.72927 | 0.04814906 | 0.1107764 | 4.440892e-13
27.63628 | 16.8958 | 16.83338 | 16.72235 | 0.06242424 | 0.111026 | 4.440892e-13
27.64628 | 16.8891 | 16.82671 | 16.71543 | 0.06239432 | 0.1112773 | 4.440892e-13
27.65627 | 16.873 | 16.82005 | 16.70852 | 0.05295263 | 0.1115299 | 4.476419e-13
27.66627 | 16.8745 | 16.81339 | 16.7016 | 0.06111249 | 0.1117843 | 4.476419e-13
27.67627 | 16.853 | 16.80673 | 16.69469 | 0.04626722 | 0.1120404 | 4.476419e-13
27.68627 | 16.8662 | 16.80008 | 16.68778 | 0.06611677 | 0.1122982 | 4.476419e-13
27.69627 | 16.8366 | 16.79344 | 16.68088 | 0.04316117 | 0.1125577 | 4.511946e-13
27.70627 | 16.8265 | 16.7868 | 16.67398 | 0.03970036 | 0.1128189 | 4.511946e-13
27.71626 | 16.8374 | 16.78017 | 16.66709 | 0.05722771 | 0.1130816 | 4.511946e-13
27.72626 | 16.8307 | 16.77354 | 16.6602 | 0.05715647 | 0.1133463 | 4.547474e-13
27.73626 | 16.8157 | 16.76692 | 16.65331 | 0.04877997 | 0.1136128 | 4.547474e-13
27.74626 | 16.8072 | 16.7603 | 16.64642 | 0.04689821 | 0.1138812 | 4.547474e-13
27.75626 | 16.8098 | 16.75369 | 16.63954 | 0.05611115 | 0.1141514 | 4.547474e-13
27.76626 | 16.7902 | 16.74708 | 16.63266 | 0.04311877 | 0.1144235 | 4.583001e-13
27.77625 | 16.7855 | 16.74049 | 16.62579 | 0.04501445 | 0.1146973 | 4.583001e-13
27.78625 | 16.7803 | 16.73389 | 16.61892 | 0.04641137 | 0.1149732 | 4.583001e-13
27.79625 | 16.7694 | 16.7273 | 16.61205 | 0.0421029 | 0.1152512 | 4.618528e-13
27.80625 | 16.7581 | 16.72071 | 16.60518 | 0.03738902 | 0.1155311 | 4.618528e-13
27.81625 | 16.7506 | 16.71413 | 16.59832 | 0.03646969 | 0.1158132 | 4.618528e-13
27.82624 | 16.7424 | 16.70756 | 16.59146 | 0.03483833 | 0.116097 | 4.618528e-13
27.83624 | 16.7115 | 16.70099 | 16.58461 | 0.01050804 | 0.1163832 | 4.654055e-13
27.84624 | 16.7357 | 16.69443 | 16.57776 | 0.04127224 | 0.1166715 | 4.654055e-13
27.85624 | 16.7121 | 16.68787 | 16.57091 | 0.02423087 | 0.1169621 | 4.654055e-13
27.86624 | 16.7035 | 16.68132 | 16.56406 | 0.02218392 | 0.1172548 | 4.689582e-13
27.87624 | 16.691 | 16.67477 | 16.55722 | 0.01623135 | 0.1175499 | 4.689582e-13
27.88623 | 16.6906 | 16.66823 | 16.55039 | 0.02236658 | 0.1178469 | 4.689582e-13
27.89623 | 16.6767 | 16.6617 | 16.54355 | 0.01500267 | 0.1181466 | 4.725109e-13
27.90623 | 16.6765 | 16.65517 | 16.53672 | 0.02133304 | 0.1184487 | 4.725109e-13
27.91623 | 16.658 | 16.64864 | 16.52989 | 0.009357649 | 0.1187532 | 4.725109e-13
27.92623 | 16.6398 | 16.64212 | 16.52306 | -0.002323541 | 0.1190602 | 4.760636e-13
27.93623 | 16.6375 | 16.63561 | 16.51624 | 0.001889437 | 0.1193697 | 4.760636e-13
27.94622 | 16.635 | 16.62911 | 16.50943 | 0.005890022 | 0.1196815 | 4.760636e-13
27.95622 | 16.6187 | 16.62261 | 16.50261 | -0.003908788 | 0.1199962 | 4.796163e-13
27.96622 | 16.611 | 16.61611 | 16.4958 | -0.005113576 | 0.1203136 | 4.796163e-13
27.97622 | 16.613 | 16.60962 | 16.48899 | 0.003375633 | 0.1206337 | 4.796163e-13
27.98622 | 16.5899 | 16.60314 | 16.48218 | -0.0132412 | 0.1209566 | 4.831691e-13
27.99622 | 16.5908 | 16.59666 | 16.47538 | -0.005864146 | 0.1212823 | 4.831691e-13
28.00621 | 16.5778 | 16.5902 | 16.46859 | -0.01239973 | 0.1216106 | 4.831691e-13
28.01621 | 16.5697 | 16.58374 | 16.46179 | -0.01403502 | 0.1219421 | 4.867218e-13
28.02621 | 16.5582 | 16.57728 | 16.455 | -0.01907657 | 0.1222766 | 4.867218e-13
28.03621 | 16.5647 | 16.57082 | 16.44821 | -0.006124442 | 0.1226142 | 4.867218e-13
28.04621 | 16.5496 | 16.56438 | 16.44142 | -0.01477868 | 0.122955 | 4.902745e-13
28.05621 | 16.5488 | 16.55794 | 16.43464 | -0.009139341 | 0.1232989 | 4.902745e-13
28.0662 | 16.5466 | 16.55151 | 16.42787 | -0.004912928 | 0.1236458 | 4.938272e-13
28.0762 | 16.5286 | 16.54509 | 16.42109 | -0.01648663 | 0.1239963 | 4.938272e-13
28.0862 | 16.5196 | 16.53867 | 16.41432 | -0.01906694 | 0.1243502 | 4.938272e-13
28.0962 | 16.53 | 16.53225 | 16.40755 | -0.002253931 | 0.1247076 | 4.973799e-13
28.1062 | 16.5181 | 16.52585 | 16.40078 | -0.00774768 | 0.1250686 | 4.973799e-13
28.1162 | 16.4983 | 16.51945 | 16.39402 | -0.02114827 | 0.1254332 | 4.973799e-13
28.12619 | 16.5023 | 16.51306 | 16.38726 | -0.01076214 | 0.1258011 | 5.009326e-13
28.13619 | 16.4837 | 16.50668 | 16.3805 | -0.02297659 | 0.1261732 | 5.009326e-13
28.14619 | 16.4931 | 16.5003 | 16.37375 | -0.007198103 | 0.1265492 | 5.044853e-13
28.15619 | 16.4813 | 16.49393 | 16.367 | -0.01262676 | 0.1269292 | 5.044853e-13
28.16619 | 16.4716 | 16.48756 | 16.36025 | -0.01596264 | 0.1273132 | 5.044853e-13
28.17619 | 16.4776 | 16.48121 | 16.3535 | -0.003605837 | 0.1277015 | 5.080381e-13
28.18618 | 16.4576 | 16.47486 | 16.34677 | -0.01726277 | 0.1280935 | 5.080381e-13
28.19618 | 16.462 | 16.46852 | 16.34003 | -0.006520888 | 0.1284903 | 5.115908e-13
28.20618 | 16.4408 | 16.46219 | 16.33329 | -0.02138661 | 0.1288916 | 5.115908e-13
28.21618 | 16.4563 | 16.45586 | 16.32656 | 0.0004399539 | 0.1292975 | 5.115908e-13
28.22618 | 16.4411 | 16.44954 | 16.31983 | -0.008441291 | 0.1297081 | 5.151435e-13
28.23617 | 16.444 | 16.44324 | 16.31311 | 0.0007632216 | 0.1301231 | 5.151435e-13
28.24617 | 16.421 | 16.43693 | 16.30639 | -0.015934 | 0.1305434 | 5.186962e-13
28.25617 | 16.4339 | 16.43064 | 16.29967 | 0.003260621 | 0.1309688 | 5.186962e-13
28.26617 | 16.4096 | 16.42435 | 16.29295 | -0.01475305 | 0.1313994 | 5.222489e-13
28.27617 | 16.4123 | 16.41808 | 16.28624 | -0.005775139 | 0.1318353 | 5.222489e-13
28.28617 | 16.4171 | 16.41181 | 16.27953 | 0.005294217 | 0.1322767 | 5.222489e-13
28.29616 | 16.3975 | 16.40555 | 16.27283 | -0.008051383 | 0.1327233 | 5.258016e-13
28.30616 | 16.4087 | 16.3993 | 16.26612 | 0.009400452 | 0.1331761 | 5.258016e-13
28.31616 | 16.3908 | 16.39306 | 16.25942 | -0.002256708 | 0.1336348 | 5.293543e-13
28.32616 | 16.3924 | 16.38682 | 16.25272 | 0.005576997 | 0.1340995 | 5.293543e-13
28.33616 | 16.3747 | 16.3806 | 16.24603 | -0.005898607 | 0.1345706 | 5.329071e-13
28.34616 | 16.3762 | 16.37438 | 16.23934 | 0.001816308 | 0.1350481 | 5.329071e-13
28.35615 | 16.3641 | 16.36818 | 16.23265 | -0.004084639 | 0.1355317 | 5.364598e-13
28.36615 | 16.3662 | 16.36199 | 16.22597 | 0.004210801 | 0.1360225 | 5.364598e-13
28.37615 | 16.3592 | 16.3558 | 16.21928 | 0.003396215 | 0.1365204 | 5.400125e-13
28.38615 | 16.3468 | 16.34963 | 16.2126 | -0.002828606 | 0.1370255 | 5.400125e-13
28.39615 | 16.3525 | 16.34346 | 16.20593 | 0.00903613 | 0.1375381 | 5.435652e-13
28.40615 | 16.3388 | 16.33731 | 16.19925 | 0.001490226 | 0.1380582 | 5.435652e-13
28.41614 | 16.3424 | 16.33117 | 16.19259 | 0.01122732 | 0.1385857 | 5.471179e-13
28.42614 | 16.3288 | 16.32504 | 16.18592 | 0.003759421 | 0.1391219 | 5.471179e-13
28.43614 | 16.3042 | 16.31892 | 16.17925 | -0.01471979 | 0.1396664 | 5.506706e-13
28.44614 | 16.3135 | 16.31281 | 16.17259 | 0.0006893641 | 0.1402195 | 5.506706e-13
28.45614 | 16.2998 | 16.30671 | 16.16593 | -0.006913338 | 0.1407815 | 5.542233e-13
28.46614 | 16.301 | 16.30063 | 16.15928 | 0.0003717662 | 0.1413528 | 5.542233e-13
28.47613 | 16.2928 | 16.29456 | 16.15263 | -0.0017616 | 0.1419329 | 5.57776e-13
28.48613 | 16.2842 | 16.2885 | 16.14598 | -0.004301636 | 0.1425233 | 5.613288e-13
28.49613 | 16.2789 | 16.28245 | 16.13933 | -0.003554761 | 0.143124 | 5.613288e-13
28.50613 | 16.2738 | 16.27642 | 16.13269 | -0.002621262 | 0.143735 | 5.648815e-13
28.51613 | 16.2724 | 16.2704 | 16.12604 | 0.001998497 | 0.1443568 | 5.648815e-13
28.52613 | 16.2489 | 16.2644 | 16.11941 | -0.01549582 | 0.1449898 | 5.684342e-13
28.53612 | 16.2587 | 16.25841 | 16.11278 | 0.00028936 | 0.1456337 | 5.719869e-13
28.54612 | 16.2393 | 16.25243 | 16.10614 | -0.01313432 | 0.1462902 | 5.719869e-13
28.55612 | 16.2481 | 16.24647 | 16.09951 | 0.001626708 | 0.1469591 | 5.755396e-13
28.56612 | 16.2335 | 16.24053 | 16.09289 | -0.007027982 | 0.1476408 | 5.790923e-13
28.57612 | 16.2247 | 16.2346 | 16.08626 | -0.009898852 | 0.1483358 | 5.790923e-13
28.58612 | 16.2202 | 16.22869 | 16.07964 | -0.008486382 | 0.1490445 | 5.82645e-13
28.59611 | 16.2144 | 16.2228 | 16.07303 | -0.008396954 | 0.1497668 | 5.861978e-13
28.60611 | 16.2119 | 16.21692 | 16.06641 | -0.005019321 | 0.1505046 | 5.861978e-13
28.61611 | 16.2009 | 16.21106 | 16.0598 | -0.01015989 | 0.1512577 | 5.897505e-13
28.62611 | 16.1926 | 16.20522 | 16.05319 | -0.01261929 | 0.1520268 | 5.933032e-13
28.63611 | 16.1897 | 16.1994 | 16.04659 | -0.009698102 | 0.1528124 | 5.968559e-13
28.6461 | 16.187 | 16.1936 | 16.03999 | -0.006602768 | 0.1536145 | 5.968559e-13
28.6561 | 16.161 | 16.18782 | 16.03339 | -0.02682236 | 0.1544352 | 6.004086e-13
28.6661 | 16.1706 | 16.18206 | 16.02679 | -0.01146339 | 0.1552745 | 6.039613e-13
28.6761 | 16.1596 | 16.17633 | 16.02019 | -0.0167266 | 0.1561331 | 6.07514e-13
28.6861 | 16.1499 | 16.17061 | 16.0136 | -0.02071275 | 0.1570118 | 6.110668e-13
28.6961 | 16.1473 | 16.16492 | 16.00701 | -0.01762273 | 0.1579116 | 6.110668e-13
28.70609 | 16.1377 | 16.15926 | 16.00043 | -0.02156301 | 0.1588322 | 6.146195e-13
28.71609 | 16.1309 | 16.15362 | 15.99385 | -0.02272316 | 0.1597764 | 6.181722e-13
28.72609 | 16.1309 | 16.14801 | 15.98727 | -0.01710987 | 0.1607445 | 6.217249e-13
28.73609 | 16.1202 | 16.14242 | 15.98069 | -0.02222416 | 0.1617372 | 6.252776e-13
28.74609 | 16.1038 | 16.13687 | 15.97411 | -0.03306709 | 0.1627559 | 6.288303e-13
28.75609 | 16.1057 | 16.13134 | 15.96754 | -0.02563977 | 0.1638014 | 6.32383e-13
28.76608 | 16.095 | 16.12585 | 15.96097 | -0.03084885 | 0.1648741 | 6.359357e-13
28.77608 | 16.0933 | 16.12038 | 15.95441 | -0.02708476 | 0.1659773 | 6.394885e-13
28.78608 | 16.0766 | 16.11495 | 15.94784 | -0.03835431 | 0.1671114 | 6.430412e-13
28.79608 | 16.0771 | 16.10956 | 15.94128 | -0.03245891 | 0.1682778 | 6.465939e-13
28.80608 | 16.0672 | 16.1042 | 15.93472 | -0.0370001 | 0.169478 | 6.501466e-13
28.81608 | 16.0691 | 16.09888 | 15.92817 | -0.02977947 | 0.1707136 | 6.536993e-13
28.82607 | 16.0445 | 16.0936 | 15.92162 | -0.04910398 | 0.1719851 | 6.590284e-13
28.83607 | 16.051 | 16.08836 | 15.91507 | -0.03736495 | 0.1732968 | 6.625811e-13
28.84607 | 16.0379 | 16.08317 | 15.90852 | -0.0452696 | 0.1746495 | 6.679102e-13
28.85607 | 16.0477 | 16.07802 | 15.90197 | -0.03032 | 0.1760452 | 6.714629e-13
28.86607 | 16.0209 | 16.07292 | 15.89543 | -0.05201836 | 0.1774861 | 6.76792e-13
28.87607 | 16.0159 | 16.06787 | 15.88889 | -0.05196704 | 0.1789746 | 6.803447e-13
28.88606 | 16.0279 | 16.06287 | 15.88236 | -0.03497359 | 0.1805117 | 6.856737e-13
28.89606 | 16.013 | 16.05793 | 15.87583 | -0.04493064 | 0.1821032 | 6.910028e-13
28.90606 | 15.9988 | 16.05305 | 15.8693 | -0.05424618 | 0.1837504 | 6.963319e-13
28.91606 | 16.0147 | 16.04822 | 15.86277 | -0.03352332 | 0.1854565 | 7.01661e-13
28.92606 | 15.9961 | 16.04347 | 15.85624 | -0.04736546 | 0.1872249 | 7.0699e-13
28.93606 | 15.9958 | 16.03878 | 15.84972 | -0.04297621 | 0.1890593 | 7.123191e-13
28.94605 | 15.9764 | 16.03416 | 15.8432 | -0.05776414 | 0.1909616 | 7.194245e-13
28.95605 | 15.978 | 16.02962 | 15.83668 | -0.05162424 | 0.19294 | 7.247536e-13
28.96605 | 15.962 | 16.02517 | 15.83017 | -0.06316578 | 0.1949971 | 7.31859e-13
28.97605 | 15.9725 | 16.02079 | 15.82366 | -0.04829383 | 0.197138 | 7.389644e-13
28.98605 | 15.9596 | 16.01651 | 15.81715 | -0.05691389 | 0.1993683 | 7.460699e-13
28.99605 | 15.9516 | 16.01233 | 15.81064 | -0.06073195 | 0.2016939 | 7.531753e-13
29.00604 | 15.9515 | 16.00826 | 15.80414 | -0.05675865 | 0.204119 | 7.602807e-13
29.01604 | 15.936 | 16.00429 | 15.79764 | -0.06829292 | 0.2066556 | 7.673862e-13
29.02604 | 15.9304 | 16.00045 | 15.79114 | -0.07004681 | 0.2093091 | 7.762679e-13
29.03604 | 15.9278 | 15.99673 | 15.78464 | -0.068929 | 0.2120883 | 7.851497e-13
29.04604 | 15.9285 | 15.99315 | 15.77815 | -0.06464901 | 0.2150027 | 7.940315e-13
29.05603 | 15.915 | 15.98972 | 15.77166 | -0.0747207 | 0.2180596 | 8.029133e-13
29.06603 | 15.9143 | 15.98645 | 15.76517 | -0.0721486 | 0.2212767 | 8.135714e-13
29.07603 | 15.8991 | 15.98335 | 15.75869 | -0.08424893 | 0.2246635 | 8.242296e-13
29.08603 | 15.9066 | 15.98044 | 15.7522 | -0.07383562 | 0.2282341 | 8.348877e-13
29.09603 | 15.8822 | 15.97772 | 15.74572 | -0.09552396 | 0.2320038 | 8.473222e-13
29.10603 | 15.8826 | 15.97523 | 15.73924 | -0.09263074 | 0.2359892 | 8.579804e-13
29.11602 | 15.8688 | 15.97298 | 15.73277 | -0.1041766 | 0.2402048 | 8.721912e-13
29.12602 | 15.8624 | 15.97098 | 15.7263 | -0.1085769 | 0.2446786 | 8.846257e-13
29.13602 | 15.858 | 15.96926 | 15.71983 | -0.1112562 | 0.2494289 | 9.006129e-13
29.14602 | 15.8668 | 15.96784 | 15.71336 | -0.1010385 | 0.2544795 | 9.148238e-13
29.15602 | 15.8438 | 15.96675 | 15.70689 | -0.1229496 | 0.2598565 | 9.30811e-13
29.16602 | 15.8429 | 15.96602 | 15.70043 | -0.1231179 | 0.265588 | 9.485746e-13
29.17601 | 15.8385 | 15.96567 | 15.69398 | -0.1271742 | 0.2716985 | 9.681145e-13
29.18601 | 15.8254 | 15.96575 | 15.68752 | -0.1403502 | 0.2782326 | 9.876544e-13
29.19601 | 15.8254 | 15.96628 | 15.68106 | -0.1408818 | 0.2852198 | 1.008971e-12
29.20601 | 15.8211 | 15.96731 | 15.67461 | -0.1462066 | 0.2926977 | 1.030287e-12
29.21601 | 15.8216 | 15.96886 | 15.66816 | -0.1472646 | 0.3007062 | 1.055156e-12
29.22601 | 15.7971 | 15.971 | 15.66171 | -0.1738982 | 0.3092878 | 1.081801e-12
29.236 | 15.8098 | 15.97375 | 15.65527 | -0.1639493 | 0.3184778 | 1.108447e-12
29.246 | 15.791 | 15.97717 | 15.64883 | -0.1861695 | 0.328341 | 1.138645e-12
29.256 | 15.7909 | 15.98131 | 15.64239 | -0.1904056 | 0.3389175 | 1.170619e-12
29.266 | 15.7715 | 15.98621 | 15.63595 | -0.214708 | 0.3502578 | 1.20437e-12
29.276 | 15.7812 | 15.99193 | 15.62951 | -0.2107288 | 0.362414 | 1.241673e-12
29.286 | 15.7699 | 15.99852 | 15.62308 | -0.2286207 | 0.3754388 | 1.280753e-12
29.29599 | 15.7475 | 16.00603 | 15.61666 | -0.2585296 | 0.3893717 | 1.321609e-12
29.30599 | 15.7476 | 16.01452 | 15.61023 | -0.2669228 | 0.4042928 | 1.366018e-12
29.31599 | 15.753 | 16.02405 | 15.6038 | -0.2710456 | 0.420241 | 1.41398e-12
29.32599 | 15.7414 | 16.03465 | 15.59738 | -0.2932475 | 0.4372658 | 1.465494e-12
29.33599 | 15.723 | 16.04637 | 15.59096 | -0.3233745 | 0.4554133 | 1.518785e-12
29.34599 | 15.7198 | 16.05927 | 15.58454 | -0.3394669 | 0.4747237 | 1.577405e-12
29.35598 | 15.709 | 16.07334 | 15.57813 | -0.3643394 | 0.4952053 | 1.637801e-12
29.36598 | 15.6981 | 16.08865 | 15.57172 | -0.3905485 | 0.5169274 | 1.703526e-12
29.37598 | 15.688 | 16.10519 | 15.56531 | -0.4171854 | 0.539875 | 1.772804e-12
29.38598 | 15.6752 | 16.12294 | 15.5589 | -0.44774 | 0.5640378 | 1.843858e-12
29.39598 | 15.6692 | 16.14188 | 15.5525 | -0.4726788 | 0.5893823 | 1.920242e-12
29.40597 | 15.6732 | 16.16192 | 15.5461 | -0.4887195 | 0.6158199 | 1.998401e-12
29.41597 | 15.6576 | 16.183 | 15.5397 | -0.5254037 | 0.6433049 | 2.08189e-12
29.42597 | 15.6327 | 16.20497 | 15.5333 | -0.5722733 | 0.6716729 | 2.165379e-12
29.43597 | 15.621 | 16.22764 | 15.5269 | -0.6066408 | 0.7007365 | 2.25242e-12
29.44597 | 15.6212 | 16.25076 | 15.52051 | -0.6295649 | 0.7302541 | 2.341238e-12
29.45597 | 15.5998 | 16.27405 | 15.51412 | -0.6742457 | 0.7599261 | 2.430056e-12
29.46596 | 15.6184 | 16.2971 | 15.50774 | -0.6787001 | 0.7893628 | 2.517098e-12
29.47596 | 15.5923 | 16.31956 | 15.50135 | -0.727263 | 0.8182121 | 2.604139e-12
29.48596 | 15.5776 | 16.34095 | 15.49497 | -0.7633472 | 0.8459802 | 2.685852e-12
29.49596 | 15.5723 | 16.36076 | 15.48859 | -0.7884574 | 0.872172 | 2.764011e-12
29.50596 | 15.5637 | 16.37848 | 15.48221 | -0.8147845 | 0.8962783 | 2.836842e-12
29.51596 | 15.5492 | 16.39363 | 15.47583 | -0.8444318 | 0.9178024 | 2.900791e-12
29.52595 | 15.5527 | 16.40573 | 15.46946 | -0.8530312 | 0.9362698 | 2.955858e-12
29.53595 | 15.5419 | 16.41441 | 15.46309 | -0.8725141 | 0.9513247 | 3.002043e-12
29.54595 | 15.5217 | 16.41936 | 15.45672 | -0.8976627 | 0.962643 | 3.035794e-12
29.55595 | 15.5221 | 16.42038 | 15.45035 | -0.8982769 | 0.9700245 | 3.05711e-12
29.56595 | 15.5138 | 16.41737 | 15.44399 | -0.9035673 | 0.9733798 | 3.067768e-12
29.57595 | 15.5146 | 16.41035 | 15.43762 | -0.8957549 | 0.9727301 | 3.065992e-12
29.58594 | 15.5035 | 16.39948 | 15.43127 | -0.8959753 | 0.9682043 | 3.053557e-12
29.59594 | 15.4946 | 16.38492 | 15.42491 | -0.890319 | 0.9600059 | 3.030465e-12
29.60594 | 15.4859 | 16.36698 | 15.41856 | -0.8810818 | 0.9484242 | 2.996714e-12
29.61594 | 15.4909 | 16.34601 | 15.4122 | -0.855109 | 0.9338046 | 2.952305e-12
29.62594 | 15.4916 | 16.32239 | 15.40585 | -0.8307898 | 0.9165363 | 2.902567e-12
29.63594 | 15.4744 | 16.29654 | 15.3995 | -0.822142 | 0.8970371 | 2.843947e-12
29.64593 | 15.4793 | 16.26892 | 15.39317 | -0.7896248 | 0.8757598 | 2.781775e-12
29.65593 | 15.4641 | 16.23991 | 15.38682 | -0.7758146 | 0.8530935 | 2.71605e-12
29.66593 | 15.4634 | 16.20995 | 15.38048 | -0.7465541 | 0.8294746 | 2.644995e-12
29.67593 | 15.4599 | 16.17943 | 15.37414 | -0.7195321 | 0.8052919 | 2.573941e-12
29.68593 | 15.468 | 16.1487 | 15.3678 | -0.6806992 | 0.7808959 | 2.502887e-12
29.69593 | 15.4533 | 16.11806 | 15.36147 | -0.6647595 | 0.756591 | 2.430056e-12
29.70592 | 15.4502 | 16.0878 | 15.35514 | -0.6375954 | 0.7326529 | 2.359002e-12
29.71592 | 15.4483 | 16.05805 | 15.34881 | -0.6097471 | 0.7092348 | 2.2915e-12
29.72592 | 15.4403 | 16.02899 | 15.34248 | -0.5886922 | 0.6865077 | 2.223999e-12
29.73592 | 15.4504 | 16.00073 | 15.33616 | -0.5503299 | 0.664571 | 2.158274e-12
29.74592 | 15.4274 | 15.97332 | 15.32984 | -0.5459165 | 0.6434808 | 2.096101e-12
29.75592 | 15.4261 | 15.94677 | 15.32351 | -0.520672 | 0.6232574 | 2.037481e-12
29.76591 | 15.4216 | 15.92111 | 15.3172 | -0.4995134 | 0.6039111 | 1.980638e-12
29.77591 | 15.4151 | 15.89626 | 15.31089 | -0.4811611 | 0.5853754 | 1.925571e-12
29.78591 | 15.407 | 15.8722 | 15.30457 | -0.465199 | 0.5676275 | 1.874056e-12
29.79591 | 15.4258 | 15.84888 | 15.29826 | -0.4230785 | 0.550619 | 1.824318e-12
29.80591 | 15.4016 | 15.82625 | 15.29195 | -0.4246498 | 0.5342999 | 1.776357e-12
29.8159 | 15.3972 | 15.80429 | 15.28565 | -0.4070868 | 0.5186381 | 1.730172e-12
29.8259 | 15.3998 | 15.7829 | 15.27934 | -0.3831047 | 0.5035612 | 1.685763e-12
29.8359 | 15.3857 | 15.76209 | 15.27304 | -0.3763898 | 0.4890494 | 1.64313e-12
29.8459 | 15.378 | 15.74181 | 15.26674 | -0.3638139 | 0.4750743 | 1.602274e-12
29.8559 | 15.3773 | 15.72206 | 15.26044 | -0.344755 | 0.4616139 | 1.561418e-12
29.8659 | 15.3688 | 15.7028 | 15.25414 | -0.3339976 | 0.4486528 | 1.524114e-12
29.87589 | 15.361 | 15.68405 | 15.24786 | -0.3230493 | 0.4361923 | 1.488587e-12
29.88589 | 15.3505 | 15.66577 | 15.24157 | -0.3152672 | 0.4242021 | 1.45306e-12
29.89589 | 15.3628 | 15.64797 | 15.23528 | -0.2851673 | 0.412692 | 1.419309e-12
29.90589 | 15.343 | 15.63065 | 15.22899 | -0.2876492 | 0.4016613 | 1.387335e-12
29.91589 | 15.3266 | 15.61381 | 15.2227 | -0.2872135 | 0.3911109 | 1.35536e-12
29.92589 | 15.3221 | 15.59746 | 15.21642 | -0.2753608 | 0.3810413 | 1.326939e-12
29.93588 | 15.3303 | 15.58161 | 15.21014 | -0.2513061 | 0.3714613 | 1.298517e-12
29.94588 | 15.3072 | 15.56622 | 15.20387 | -0.2590159 | 0.3623498 | 1.271871e-12
29.95588 | 15.3068 | 15.5513 | 15.19759 | -0.2445015 | 0.3537119 | 1.247003e-12
29.96588 | 15.3038 | 15.53686 | 15.19132 | -0.2330556 | 0.3455404 | 1.22391e-12
29.97588 | 15.2871 | 15.52287 | 15.18504 | -0.2357682 | 0.3378252 | 1.200817e-12
29.98588 | 15.2888 | 15.50933 | 15.17877 | -0.2205269 | 0.3305539 | 1.179501e-12
29.99587 | 15.2731 | 15.49623 | 15.17251 | -0.2231309 | 0.3237195 | 1.159961e-12
30.00587 | 15.266 | 15.48354 | 15.16625 | -0.217536 | 0.3172903 | 1.142197e-12
30.01587 | 15.2719 | 15.47124 | 15.15998 | -0.1993387 | 0.3112566 | 1.124434e-12
30.02587 | 15.2493 | 15.45932 | 15.15372 | -0.2100208 | 0.3056001 | 1.108447e-12
30.03587 | 15.2483 | 15.44776 | 15.14746 | -0.1994633 | 0.3003019 | 1.092459e-12
30.04587 | 15.2414 | 15.43655 | 15.1412 | -0.1951472 | 0.2953429 | 1.078249e-12
30.05586 | 15.2288 | 15.42566 | 15.13496 | -0.1968645 | 0.2907089 | 1.065814e-12
30.06586 | 15.2198 | 15.41507 | 15.1287 | -0.1952746 | 0.2863719 | 1.05338e-12
30.07586 | 15.2174 | 15.40477 | 15.12245 | -0.1873709 | 0.2823188 | 1.040945e-12
30.08586 | 15.2177 | 15.39474 | 15.1162 | -0.1770359 | 0.2785325 | 1.030287e-12
30.09586 | 15.201 | 15.38495 | 15.10996 | -0.1839533 | 0.2749963 | 1.021405e-12
30.10586 | 15.2013 | 15.37541 | 15.10371 | -0.1741073 | 0.2716946 | 1.012523e-12
30.11585 | 15.1935 | 15.36609 | 15.09748 | -0.1725921 | 0.2686154 | 1.003642e-12
30.12585 | 15.1851 | 15.35698 | 15.09124 | -0.171875 | 0.2657385 | 9.947598e-13
30.13585 | 15.1878 | 15.34805 | 15.085 | -0.1602523 | 0.2630538 | 9.876544e-13
30.14585 | 15.1693 | 15.33931 | 15.07876 | -0.1700114 | 0.2605487 | 9.80549e-13
30.15585 | 15.1844 | 15.33074 | 15.07253 | -0.1463405 | 0.2582117 | 9.752199e-13
30.16585 | 15.1661 | 15.32233 | 15.0663 | -0.1562289 | 0.2560318 | 9.681145e-13
30.17584 | 15.1631 | 15.31407 | 15.06007 | -0.1509742 | 0.2540005 | 9.627854e-13
30.18584 | 15.1659 | 15.30595 | 15.05385 | -0.1400506 | 0.2521044 | 9.592327e-13
30.19584 | 15.1581 | 15.29796 | 15.04762 | -0.1398574 | 0.2503368 | 9.539036e-13
30.20584 | 15.153 | 15.29009 | 15.0414 | -0.1370863 | 0.2486891 | 9.503509e-13
30.21584 | 15.1498 | 15.28233 | 15.03518 | -0.1325297 | 0.2471537 | 9.450218e-13
30.22583 | 15.1526 | 15.27469 | 15.02896 | -0.1220877 | 0.2457248 | 9.414691e-13
30.23583 | 15.1425 | 15.26714 | 15.02275 | -0.1246387 | 0.244393 | 9.379164e-13
30.24583 | 15.1315 | 15.25968 | 15.01653 | -0.128184 | 0.2431534 | 9.361401e-13
30.25583 | 15.1338 | 15.25232 | 15.01032 | -0.118518 | 0.2420005 | 9.325873e-13
30.26583 | 15.1277 | 15.24504 | 15.00411 | -0.1173352 | 0.2409287 | 9.30811e-13
30.27583 | 15.1311 | 15.23783 | 14.9979 | -0.1067309 | 0.2399333 | 9.272583e-13
30.28582 | 15.1127 | 15.23071 | 14.9917 | -0.1180075 | 0.2390106 | 9.254819e-13
30.29582 | 15.1089 | 15.22365 | 14.98549 | -0.1147465 | 0.2381546 | 9.237056e-13
30.30582 | 15.0998 | 15.21665 | 14.97929 | -0.1168513 | 0.2373622 | 9.219292e-13
30.31582 | 15.1035 | 15.20972 | 14.97309 | -0.1062182 | 0.2366299 | 9.201528e-13
30.32582 | 15.0848 | 15.20284 | 14.96689 | -0.1180439 | 0.2359544 | 9.183765e-13
30.33582 | 15.0653 | 15.19603 | 14.96069 | -0.1307253 | 0.2353326 | 9.183765e-13
30.34581 | 15.0851 | 15.18927 | 14.9545 | -0.1041663 | 0.2347621 | 9.166001e-13
30.35581 | 15.0601 | 15.18255 | 14.94831 | -0.1224507 | 0.2342392 | 9.166001e-13
30.36581 | 15.0552 | 15.17588 | 14.94212 | -0.1206828 | 0.233762 | 9.148238e-13
30.37581 | 15.0511 | 15.16926 | 14.93593 | -0.1181604 | 0.2333283 | 9.148238e-13
30.38581 | 15.0297 | 15.16268 | 14.92975 | -0.1329813 | 0.2329358 | 9.148238e-13
30.39581 | 15.0247 | 15.15614 | 14.92356 | -0.1314435 | 0.2325827 | 9.130474e-13
30.4058 | 15.01 | 15.14965 | 14.91738 | -0.1396517 | 0.2322674 | 9.130474e-13
30.4158 | 14.997 | 15.14319 | 14.9112 | -0.1461912 | 0.2319876 | 9.130474e-13
30.4258 | 14.9893 | 15.13677 | 14.90502 | -0.147467 | 0.2317421 | 9.130474e-13
30.4358 | 14.9926 | 15.13038 | 14.89885 | -0.1377774 | 0.2315292 | 9.130474e-13
30.4458 | 14.9761 | 15.12402 | 14.89267 | -0.1479212 | 0.2313477 | 9.130474e-13
30.4558 | 14.9694 | 15.1177 | 14.8865 | -0.148297 | 0.2311963 | 9.130474e-13
30.46579 | 14.9607 | 15.11141 | 14.88034 | -0.1507099 | 0.2310738 | 9.148238e-13
30.47579 | 14.9392 | 15.10515 | 14.87417 | -0.1659461 | 0.2309788 | 9.148238e-13
30.48579 | 14.9352 | 15.09891 | 14.868 | -0.1637109 | 0.2309104 | 9.148238e-13
30.49579 | 14.929 | 15.0927 | 14.86184 | -0.1637033 | 0.2308676 | 9.148238e-13
30.50579 | 14.9281 | 15.08652 | 14.85567 | -0.1584223 | 0.2308495 | 9.166001e-13
30.51579 | 14.91 | 15.08037 | 14.84951 | -0.170367 | 0.2308551 | 9.166001e-13
30.52578 | 14.9017 | 15.07424 | 14.84336 | -0.1725426 | 0.2308836 | 9.183765e-13
30.53578 | 14.9092 | 15.06814 | 14.8372 | -0.1589362 | 0.2309342 | 9.183765e-13
30.54578 | 14.8965 | 15.06205 | 14.83105 | -0.1655531 | 0.2310062 | 9.201528e-13
30.55578 | 14.882 | 15.05599 | 14.82489 | -0.1739926 | 0.2310988 | 9.201528e-13
30.56578 | 14.8735 | 15.04995 | 14.81874 | -0.1764541 | 0.2312114 | 9.219292e-13
30.57578 | 14.8839 | 15.04394 | 14.81259 | -0.1600368 | 0.2313433 | 9.219292e-13
30.58577 | 14.865 | 15.03795 | 14.80645 | -0.1729461 | 0.2314939 | 9.237056e-13
30.59577 | 14.8614 | 15.03197 | 14.80031 | -0.1705696 | 0.2316627 | 9.254819e-13
30.60577 | 14.8631 | 15.02601 | 14.79416 | -0.1629126 | 0.2318492 | 9.254819e-13
30.61577 | 14.8506 | 15.02007 | 14.78802 | -0.1694748 | 0.2320529 | 9.272583e-13
30.62577 | 14.8413 | 15.01416 | 14.78188 | -0.1728554 | 0.2322731 | 9.290346e-13
30.63576 | 14.8452 | 15.00826 | 14.77575 | -0.1630601 | 0.2325094 | 9.30811e-13
30.64576 | 14.8316 | 15.00238 | 14.76961 | -0.1707765 | 0.2327615 | 9.325873e-13
30.65576 | 14.8345 | 14.99651 | 14.76348 | -0.1620101 | 0.233029 | 9.343637e-13
30.66576 | 14.8173 | 14.99066 | 14.75735 | -0.1733606 | 0.2333115 | 9.343637e-13
30.67576 | 14.8253 | 14.98483 | 14.75122 | -0.1595276 | 0.2336085 | 9.361401e-13
30.68576 | 14.8122 | 14.97901 | 14.74509 | -0.1668107 | 0.2339198 | 9.379164e-13
30.69575 | 14.8024 | 14.97322 | 14.73897 | -0.1708154 | 0.2342446 | 9.396928e-13
30.70575 | 14.8118 | 14.96743 | 14.73285 | -0.1556298 | 0.2345834 | 9.414691e-13
30.71575 | 14.7939 | 14.96166 | 14.72672 | -0.1677593 | 0.2349353 | 9.432455e-13
30.72575 | 14.7955 | 14.9559 | 14.7206 | -0.1604037 | 0.2353003 | 9.450218e-13
30.73575 | 14.7796 | 14.95016 | 14.71448 | -0.1705626 | 0.2356779 | 9.467982e-13
30.74575 | 14.7881 | 14.94444 | 14.70837 | -0.1563359 | 0.2360681 | 9.503509e-13
30.75574 | 14.7649 | 14.93873 | 14.70226 | -0.173829 | 0.23647 | 9.521273e-13
30.76574 | 14.7806 | 14.93303 | 14.69615 | -0.1524302 | 0.2368843 | 9.539036e-13
30.77574 | 14.7607 | 14.92735 | 14.69003 | -0.1666451 | 0.2373104 | 9.5568e-13
30.78574 | 14.7653 | 14.92167 | 14.68393 | -0.1563734 | 0.2377479 | 9.574563e-13
30.79574 | 14.7488 | 14.91601 | 14.67782 | -0.1672148 | 0.2381969 | 9.592327e-13
30.80574 | 14.7469 | 14.91037 | 14.67171 | -0.1634693 | 0.2386569 | 9.627854e-13
30.81573 | 14.7359 | 14.90474 | 14.66561 | -0.1688423 | 0.2391276 | 9.645618e-13
30.82573 | 14.7386 | 14.89912 | 14.65951 | -0.1605222 | 0.2396094 | 9.663381e-13
30.83573 | 14.7385 | 14.89351 | 14.65341 | -0.1550147 | 0.2401019 | 9.681145e-13
30.84573 | 14.7262 | 14.88792 | 14.64731 | -0.1617195 | 0.240605 | 9.716672e-13
30.85573 | 14.7112 | 14.88234 | 14.64122 | -0.1711365 | 0.2411183 | 9.734435e-13
30.86573 | 14.7328 | 14.87677 | 14.63512 | -0.1439656 | 0.2416419 | 9.752199e-13
30.87572 | 14.7064 | 14.87121 | 14.62904 | -0.1648121 | 0.242175 | 9.787726e-13
30.88572 | 14.7141 | 14.86566 | 14.62295 | -0.1515649 | 0.2427186 | 9.80549e-13
30.89572 | 14.705 | 14.86013 | 14.61686 | -0.1551294 | 0.2432721 | 9.823253e-13
30.90572 | 14.7011 | 14.85461 | 14.61077 | -0.1535055 | 0.2438353 | 9.85878e-13
30.91572 | 14.6949 | 14.84909 | 14.60468 | -0.154193 | 0.2444082 | 9.876544e-13
30.92572 | 14.6945 | 14.84359 | 14.5986 | -0.1490919 | 0.2449906 | 9.912071e-13
30.93571 | 14.695 | 14.83811 | 14.59253 | -0.1431075 | 0.2455818 | 9.929835e-13
30.94571 | 14.6751 | 14.83263 | 14.58645 | -0.1575289 | 0.2461831 | 9.965362e-13
30.95571 | 14.6656 | 14.82716 | 14.58037 | -0.1615613 | 0.2467936 | 9.983125e-13
30.96571 | 14.676 | 14.8217 | 14.57429 | -0.1457048 | 0.2474134 | 1.001865e-12
30.97571 | 14.6666 | 14.81626 | 14.56822 | -0.1496593 | 0.2480423 | 1.003642e-12
30.98571 | 14.6581 | 14.81082 | 14.56214 | -0.1527246 | 0.2486802 | 1.007194e-12
30.9957 | 14.6554 | 14.80541 | 14.55608 | -0.1500063 | 0.2493266 | 1.010747e-12
31.0057 | 14.6584 | 14.79999 | 14.55001 | -0.1415932 | 0.2499826 | 1.012523e-12
31.0157 | 14.6374 | 14.79459 | 14.54394 | -0.1571909 | 0.2506475 | 1.016076e-12
31.0257 | 14.6443 | 14.7892 | 14.53788 | -0.1448993 | 0.2513213 | 1.017852e-12
31.0357 | 14.6184 | 14.78382 | 14.53181 | -0.1654182 | 0.252004 | 1.021405e-12
31.04569 | 14.6277 | 14.77845 | 14.52576 | -0.1507532 | 0.2526947 | 1.024958e-12
31.05569 | 14.6094 | 14.77309 | 14.5197 | -0.1636933 | 0.2533949 | 1.026734e-12
31.06569 | 14.6006 | 14.76774 | 14.51364 | -0.167144 | 0.2541039 | 1.030287e-12
31.07569 | 14.5958 | 14.76241 | 14.50758 | -0.1666051 | 0.2548215 | 1.03384e-12
31.08569 | 14.5937 | 14.75708 | 14.50153 | -0.1633767 | 0.2555479 | 1.037392e-12
31.09569 | 14.5809 | 14.75176 | 14.49548 | -0.1708587 | 0.2562829 | 1.039169e-12
31.10568 | 14.5848 | 14.74646 | 14.48943 | -0.1616565 | 0.2570257 | 1.042721e-12
31.11568 | 14.5755 | 14.74116 | 14.48338 | -0.1656593 | 0.257778 | 1.046274e-12
31.12568 | 14.5626 | 14.73587 | 14.47733 | -0.1732726 | 0.258539 | 1.049827e-12
31.13568 | 14.5564 | 14.7306 | 14.47129 | -0.1741962 | 0.2593085 | 1.05338e-12
31.14568 | 14.5461 | 14.72533 | 14.46524 | -0.1792303 | 0.2600867 | 1.055156e-12
31.15568 | 14.5551 | 14.72007 | 14.4592 | -0.1649747 | 0.2608735 | 1.058709e-12
31.16567 | 14.5468 | 14.71483 | 14.45317 | -0.1680347 | 0.2616681 | 1.062261e-12
31.17567 | 14.5373 | 14.7096 | 14.44713 | -0.1722999 | 0.2624721 | 1.065814e-12
31.18567 | 14.5144 | 14.70438 | 14.44109 | -0.1899754 | 0.2632848 | 1.069367e-12
31.19567 | 14.5172 | 14.69916 | 14.43506 | -0.1819613 | 0.2641061 | 1.07292e-12
31.20567 | 14.5078 | 14.69396 | 14.42902 | -0.1861577 | 0.264936 | 1.076472e-12
31.21567 | 14.5187 | 14.68876 | 14.42299 | -0.1700645 | 0.2657747 | 1.080025e-12
31.22566 | 14.503 | 14.68359 | 14.41697 | -0.1805868 | 0.2666212 | 1.083578e-12
31.23566 | 14.4953 | 14.67841 | 14.41094 | -0.1831145 | 0.2674772 | 1.08713e-12
31.24566 | 14.5029 | 14.67325 | 14.40491 | -0.1703526 | 0.2683421 | 1.090683e-12
31.25566 | 14.4824 | 14.6681 | 14.39889 | -0.1857012 | 0.2692156 | 1.094236e-12
31.26566 | 14.4946 | 14.66296 | 14.39286 | -0.1683603 | 0.2700979 | 1.097789e-12
31.27566 | 14.4721 | 14.65783 | 14.38684 | -0.1857299 | 0.2709891 | 1.101341e-12
31.28565 | 14.4787 | 14.65272 | 14.38083 | -0.1740153 | 0.2718882 | 1.104894e-12
31.29565 | 14.4564 | 14.64761 | 14.37481 | -0.1912062 | 0.2727971 | 1.108447e-12
31.30565 | 14.4557 | 14.64251 | 14.36879 | -0.1868076 | 0.2737149 | 1.111999e-12
31.31565 | 14.4603 | 14.63742 | 14.36278 | -0.1771199 | 0.2746417 | 1.117328e-12
31.32565 | 14.4437 | 14.63234 | 14.35677 | -0.1886427 | 0.2755775 | 1.120881e-12
31.33565 | 14.454 | 14.62728 | 14.35075 | -0.1732764 | 0.2765223 | 1.124434e-12
31.34564 | 14.4174 | 14.62223 | 14.34475 | -0.2048259 | 0.2774753 | 1.127987e-12
31.35564 | 14.4463 | 14.61718 | 14.33874 | -0.1708812 | 0.2784384 | 1.131539e-12
31.36564 | 14.4144 | 14.61215 | 14.33274 | -0.1977474 | 0.2794107 | 1.136868e-12
31.37564 | 14.4103 | 14.60712 | 14.32673 | -0.1968246 | 0.2803923 | 1.140421e-12
31.38564 | 14.4135 | 14.60211 | 14.32073 | -0.1886128 | 0.2813831 | 1.143974e-12
31.39563 | 14.391 | 14.59712 | 14.31473 | -0.206117 | 0.2823823 | 1.149303e-12
31.40563 | 14.3963 | 14.59213 | 14.30874 | -0.1958273 | 0.2833919 | 1.152856e-12
31.41563 | 14.384 | 14.58715 | 14.30274 | -0.2031488 | 0.284411 | 1.156408e-12
31.42563 | 14.3927 | 14.58218 | 14.29674 | -0.1894816 | 0.2854397 | 1.161737e-12
31.43563 | 14.3699 | 14.57723 | 14.29075 | -0.2073257 | 0.2864781 | 1.16529e-12
31.44563 | 14.3696 | 14.57228 | 14.28476 | -0.2026812 | 0.2875261 | 1.168843e-12
31.45562 | 14.3631 | 14.56735 | 14.27877 | -0.2042529 | 0.2885827 | 1.174172e-12
31.46562 | 14.3489 | 14.56243 | 14.27278 | -0.2135313 | 0.2896502 | 1.177725e-12
31.47562 | 14.3641 | 14.55752 | 14.26679 | -0.1934213 | 0.2907277 | 1.183054e-12
31.48562 | 14.3348 | 14.55262 | 14.26081 | -0.2178229 | 0.2918152 | 1.186606e-12
31.49562 | 14.3422 | 14.54774 | 14.25482 | -0.2055363 | 0.2929127 | 1.191935e-12
31.50562 | 14.3248 | 14.54286 | 14.24884 | -0.2180614 | 0.2940203 | 1.195488e-12
31.51561 | 14.3233 | 14.538 | 14.24287 | -0.2147034 | 0.2951371 | 1.200817e-12
31.52561 | 14.3242 | 14.53315 | 14.23689 | -0.2089524 | 0.2962653 | 1.20437e-12
31.53561 | 14.317 | 14.52831 | 14.23091 | -0.2113135 | 0.2974039 | 1.209699e-12
31.54561 | 14.3173 | 14.52349 | 14.22493 | -0.2061868 | 0.2985529 | 1.213252e-12
31.55561 | 14.3103 | 14.51867 | 14.21896 | -0.2083723 | 0.2997126 | 1.218581e-12
31.56561 | 14.3068 | 14.51387 | 14.21299 | -0.2070701 | 0.3008829 | 1.22391e-12
31.5756 | 14.3015 | 14.50909 | 14.20702 | -0.2075852 | 0.3020629 | 1.227463e-12
31.5856 | 14.2984 | 14.50431 | 14.20105 | -0.205908 | 0.3032549 | 1.232792e-12
31.5956 | 14.3024 | 14.49954 | 14.19509 | -0.1971434 | 0.3044578 | 1.238121e-12
31.6056 | 14.287 | 14.49479 | 14.18912 | -0.2077916 | 0.3056719 | 1.24345e-12
31.6156 | 14.2998 | 14.49005 | 14.18316 | -0.1902525 | 0.3068971 | 1.247003e-12
31.6256 | 14.2976 | 14.48533 | 14.17719 | -0.1877265 | 0.3081336 | 1.252332e-12
31.63559 | 14.2831 | 14.48062 | 14.17124 | -0.1975182 | 0.3093803 | 1.257661e-12
31.64559 | 14.2895 | 14.47592 | 14.16528 | -0.1864183 | 0.3106398 | 1.26299e-12
31.65559 | 14.2846 | 14.47123 | 14.15932 | -0.1866317 | 0.3119109 | 1.268319e-12
31.66559 | 14.271 | 14.46656 | 14.15336 | -0.1955585 | 0.3131938 | 1.273648e-12
31.67559 | 14.2721 | 14.4619 | 14.14741 | -0.1897989 | 0.3144886 | 1.277201e-12
31.68559 | 14.2651 | 14.45725 | 14.14146 | -0.1921528 | 0.3157953 | 1.28253e-12
31.69558 | 14.2773 | 14.45263 | 14.13551 | -0.1753252 | 0.3171129 | 1.287859e-12
31.70558 | 14.2659 | 14.44801 | 14.12956 | -0.1821068 | 0.318444 | 1.293188e-12
31.71558 | 14.2542 | 14.4434 | 14.12361 | -0.1892025 | 0.3197876 | 1.298517e-12
31.72558 | 14.2555 | 14.43881 | 14.11767 | -0.1833123 | 0.3211437 | 1.303846e-12
31.73558 | 14.2568 | 14.43424 | 14.11172 | -0.1774364 | 0.3225124 | 1.309175e-12
31.74558 | 14.2354 | 14.42967 | 14.10578 | -0.1942749 | 0.323894 | 1.31628e-12
31.75557 | 14.2476 | 14.42513 | 14.09985 | -0.1775325 | 0.325287 | 1.321609e-12
31.76557 | 14.2281 | 14.4206 | 14.09391 | -0.1925003 | 0.3266946 | 1.326939e-12
31.77557 | 14.2343 | 14.41608 | 14.08797 | -0.181783 | 0.3281155 | 1.332268e-12
31.78557 | 14.2186 | 14.41158 | 14.08203 | -0.1929807 | 0.3295498 | 1.337597e-12
31.79557 | 14.2184 | 14.40709 | 14.0761 | -0.1886936 | 0.3309976 | 1.342926e-12
31.80556 | 14.2073 | 14.40263 | 14.07017 | -0.1953262 | 0.3324577 | 1.350031e-12
31.81556 | 14.2085 | 14.39817 | 14.06424 | -0.1896699 | 0.3339331 | 1.35536e-12
31.82556 | 14.1784 | 14.39373 | 14.05831 | -0.2153292 | 0.3354226 | 1.360689e-12
31.83556 | 14.1927 | 14.3893 | 14.05238 | -0.1966044 | 0.3369263 | 1.367795e-12
31.84556 | 14.1745 | 14.3849 | 14.04645 | -0.2103955 | 0.3384444 | 1.373124e-12
31.85556 | 14.1694 | 14.3805 | 14.04053 | -0.2111028 | 0.3399771 | 1.378453e-12
31.86555 | 14.1562 | 14.37613 | 14.03461 | -0.2199309 | 0.341523 | 1.385558e-12
31.87555 | 14.1598 | 14.37177 | 14.02869 | -0.211971 | 0.3430853 | 1.390887e-12
31.88555 | 14.1482 | 14.36743 | 14.02277 | -0.2192279 | 0.3446627 | 1.397993e-12
31.89555 | 14.1465 | 14.3631 | 14.01685 | -0.2166017 | 0.3462555 | 1.403322e-12
31.90555 | 14.1259 | 14.35879 | 14.01093 | -0.2328926 | 0.3478637 | 1.410427e-12
31.91555 | 14.1159 | 14.3545 | 14.00501 | -0.2386007 | 0.3494877 | 1.415756e-12
31.92554 | 14.1062 | 14.35023 | 13.9991 | -0.2440307 | 0.3511259 | 1.422862e-12
31.93554 | 14.109 | 14.34597 | 13.99319 | -0.236974 | 0.3527818 | 1.429967e-12
31.94554 | 14.1022 | 14.34174 | 13.98728 | -0.2395352 | 0.3544541 | 1.435296e-12
31.95554 | 14.094 | 14.33751 | 13.98137 | -0.2435145 | 0.3561429 | 1.442402e-12
31.96554 | 14.0779 | 14.33331 | 13.97546 | -0.2554122 | 0.3578484 | 1.449507e-12
31.97554 | 14.0823 | 14.32913 | 13.96956 | -0.2468284 | 0.3595709 | 1.456613e-12
31.98553 | 14.0664 | 14.32497 | 13.96366 | -0.2585676 | 0.3613089 | 1.461942e-12
31.99553 | 14.0737 | 14.32082 | 13.95776 | -0.2471216 | 0.363066 | 1.469047e-12
32.00553 | 14.0551 | 14.31669 | 13.95185 | -0.2615947 | 0.3648408 | 1.476153e-12
32.01553 | 14.0625 | 14.31259 | 13.94595 | -0.2500875 | 0.3666335 | 1.483258e-12
32.02553 | 14.0435 | 14.3085 | 13.94006 | -0.2649999 | 0.3684443 | 1.490363e-12
32.03553 | 14.0521 | 14.30443 | 13.93416 | -0.2523322 | 0.3702736 | 1.497469e-12
32.04552 | 14.0356 | 14.30039 | 13.92827 | -0.2647889 | 0.3721197 | 1.504574e-12
32.05552 | 14.029 | 14.29636 | 13.92238 | -0.267362 | 0.3739865 | 1.51168e-12
32.06552 | 14.0415 | 14.29236 | 13.91648 | -0.2508559 | 0.3758725 | 1.518785e-12
32.07552 | 14.0215 | 14.28837 | 13.91059 | -0.2668707 | 0.3777779 | 1.525891e-12
32.08552 | 14.0352 | 14.28441 | 13.9047 | -0.2492069 | 0.3797031 | 1.534772e-12
32.09552 | 14.0253 | 14.28046 | 13.89882 | -0.2551646 | 0.3816484 | 1.541878e-12
32.10551 | 14.0165 | 14.27655 | 13.89294 | -0.2600481 | 0.3836118 | 1.548983e-12
32.11551 | 14.0206 | 14.27265 | 13.88705 | -0.2520498 | 0.3855979 | 1.556089e-12
32.12551 | 14.0209 | 14.26877 | 13.88117 | -0.247874 | 0.387605 | 1.56497e-12
32.13551 | 14.0088 | 14.26492 | 13.87529 | -0.256121 | 0.3896332 | 1.572076e-12
32.14551 | 14.0045 | 14.26109 | 13.86941 | -0.256591 | 0.391683 | 1.580958e-12
32.15551 | 14.0038 | 14.25728 | 13.86353 | -0.2534844 | 0.3937545 | 1.588063e-12
32.1655 | 14.0082 | 14.25351 | 13.85766 | -0.2453054 | 0.3958462 | 1.596945e-12
32.1755 | 14.0034 | 14.24975 | 13.85178 | -0.2463466 | 0.3979625 | 1.60405e-12
32.1855 | 14.0009 | 14.24601 | 13.84591 | -0.2451122 | 0.4001015 | 1.612932e-12
32.1955 | 13.982 | 14.2423 | 13.84004 | -0.2603025 | 0.4022639 | 1.621814e-12
32.2055 | 13.9852 | 14.23862 | 13.83417 | -0.2534179 | 0.4044497 | 1.628919e-12
32.21549 | 13.9616 | 14.23496 | 13.82831 | -0.2733624 | 0.4066572 | 1.637801e-12
32.22549 | 13.9994 | 14.23133 | 13.82244 | -0.231929 | 0.4088912 | 1.646683e-12
32.23549 | 13.9669 | 14.22772 | 13.81657 | -0.2608219 | 0.4111498 | 1.655565e-12
32.24549 | 13.9635 | 14.22414 | 13.81071 | -0.2606413 | 0.4134335 | 1.664446e-12
32.25549 | 13.9672 | 14.22059 | 13.80485 | -0.2533877 | 0.4157426 | 1.673328e-12
32.26549 | 13.951 | 14.21706 | 13.79898 | -0.2660614 | 0.4180775 | 1.68221e-12
32.27548 | 13.9624 | 14.21357 | 13.79313 | -0.2511664 | 0.4204364 | 1.691092e-12
32.28548 | 13.9461 | 14.2101 | 13.78727 | -0.2639961 | 0.4228242 | 1.699973e-12
32.29548 | 13.9486 | 14.20665 | 13.78142 | -0.2580544 | 0.4252391 | 1.708855e-12
32.30548 | 13.9443 | 14.20324 | 13.77556 | -0.2589418 | 0.4276815 | 1.717737e-12
32.31548 | 13.9242 | 14.19986 | 13.76971 | -0.2756587 | 0.4301519 | 1.726619e-12
32.32548 | 13.943 | 14.19651 | 13.76385 | -0.2535054 | 0.4326507 | 1.737277e-12
32.33547 | 13.9177 | 14.19319 | 13.75801 | -0.2754858 | 0.4351757 | 1.746159e-12
32.34547 | 13.9242 | 14.18989 | 13.75216 | -0.2656939 | 0.4377328 | 1.756817e-12
32.35547 | 13.9159 | 14.18663 | 13.74631 | -0.2707335 | 0.4403198 | 1.765699e-12
32.36547 | 13.9276 | 14.1834 | 13.74047 | -0.2558048 | 0.4429371 | 1.776357e-12
32.37547 | 13.9096 | 14.18021 | 13.73462 | -0.2706087 | 0.4455853 | 1.785239e-12
32.38547 | 13.9154 | 14.17705 | 13.72878 | -0.2616455 | 0.448265 | 1.795897e-12
32.39546 | 13.9101 | 14.17392 | 13.72294 | -0.2638187 | 0.4509737 | 1.806555e-12
32.40546 | 13.9154 | 14.17082 | 13.71711 | -0.2554228 | 0.4537177 | 1.815437e-12
32.41546 | 13.9022 | 14.16776 | 13.71127 | -0.2655615 | 0.4564947 | 1.826095e-12
32.42546 | 13.9159 | 14.16474 | 13.70543 | -0.2488352 | 0.4593052 | 1.836753e-12
32.43546 | 13.9087 | 14.16174 | 13.69959 | -0.2530448 | 0.46215 | 1.847411e-12
32.44546 | 13.9035 | 14.15879 | 13.69376 | -0.2552905 | 0.4650295 | 1.858069e-12
32.45545 | 13.8941 | 14.15588 | 13.68793 | -0.2617762 | 0.4679416 | 1.868727e-12
32.46545 | 13.9078 | 14.153 | 13.6821 | -0.2451963 | 0.4708925 | 1.881162e-12
32.47545 | 13.9011 | 14.15015 | 13.67627 | -0.2490547 | 0.4738801 | 1.89182e-12
32.48545 | 13.9046 | 14.14735 | 13.67045 | -0.2427518 | 0.476905 | 1.902478e-12
32.49545 | 13.8837 | 14.14459 | 13.66462 | -0.2608885 | 0.4799678 | 1.914913e-12
32.50545 | 13.8855 | 14.14187 | 13.6588 | -0.2563653 | 0.4830694 | 1.925571e-12
32.51544 | 13.8988 | 14.13919 | 13.65298 | -0.2403858 | 0.4862072 | 1.938005e-12
32.52544 | 13.8908 | 14.13655 | 13.64716 | -0.245745 | 0.4893882 | 1.948663e-12
32.53544 | 13.8861 | 14.13395 | 13.64134 | -0.2478466 | 0.4926099 | 1.961098e-12
32.54544 | 13.8839 | 14.13139 | 13.63552 | -0.2474913 | 0.4958733 | 1.973532e-12
32.55544 | 13.8759 | 14.12888 | 13.6297 | -0.2529798 | 0.499179 | 1.985967e-12
32.56544 | 13.874 | 14.12641 | 13.62389 | -0.2524129 | 0.5025278 | 1.998401e-12
32.57543 | 13.8662 | 14.12399 | 13.61808 | -0.257794 | 0.5059173 | 2.010836e-12
32.58543 | 13.8606 | 14.12162 | 13.61226 | -0.2610189 | 0.5093548 | 2.02327e-12
32.59543 | 13.868 | 14.11929 | 13.60645 | -0.2512908 | 0.512838 | 2.035705e-12
32.60543 | 13.8578 | 14.11701 | 13.60064 | -0.2592108 | 0.5163676 | 2.049916e-12
32.61543 | 13.8468 | 14.11478 | 13.59484 | -0.2679797 | 0.5199447 | 2.06235e-12
32.62542 | 13.8548 | 14.1126 | 13.58903 | -0.2578002 | 0.5235661 | 2.076561e-12
32.63542 | 13.8572 | 14.11047 | 13.58323 | -0.2532696 | 0.5272407 | 2.088996e-12
32.64542 | 13.8307 | 14.10839 | 13.57743 | -0.2776906 | 0.5309654 | 2.103206e-12
32.65542 | 13.8416 | 14.10636 | 13.57162 | -0.2647644 | 0.5347414 | 2.117417e-12
32.66542 | 13.8272 | 14.10439 | 13.56582 | -0.2771918 | 0.5385695 | 2.129852e-12
32.67542 | 13.8228 | 14.10247 | 13.56002 | -0.279674 | 0.5424509 | 2.144063e-12
32.68541 | 13.8366 | 14.10061 | 13.55423 | -0.2640139 | 0.5463828 | 2.16005e-12
32.69541 | 13.8181 | 14.09881 | 13.54843 | -0.2807088 | 0.5503739 | 2.174261e-12
32.70541 | 13.8245 | 14.09706 | 13.54264 | -0.2725616 | 0.5544215 | 2.188472e-12
32.71541 | 13.827 | 14.09537 | 13.53685 | -0.2683736 | 0.5585267 | 2.202682e-12
32.72541 | 13.8054 | 14.09375 | 13.53106 | -0.288346 | 0.5626909 | 2.21867e-12
32.73541 | 13.8202 | 14.09218 | 13.52526 | -0.2719799 | 0.5669151 | 2.234657e-12
32.7454 | 13.8147 | 14.09068 | 13.51948 | -0.2759781 | 0.5711964 | 2.248868e-12
32.7554 | 13.8145 | 14.08924 | 13.51369 | -0.2747389 | 0.5755444 | 2.264855e-12
32.7654 | 13.8235 | 14.08786 | 13.50791 | -0.264365 | 0.5799563 | 2.280842e-12
32.7754 | 13.804 | 14.08656 | 13.50212 | -0.2825578 | 0.5844335 | 2.296829e-12
32.7854 | 13.8132 | 14.08532 | 13.49634 | -0.2721188 | 0.5889773 | 2.314593e-12
32.7954 | 13.807 | 14.08415 | 13.49056 | -0.2771493 | 0.5935892 | 2.33058e-12
32.80539 | 13.8062 | 14.08305 | 13.48479 | -0.276852 | 0.598266 | 2.346567e-12
32.81539 | 13.8168 | 14.08203 | 13.47901 | -0.2652259 | 0.6030184 | 2.364331e-12
32.82539 | 13.7981 | 14.08107 | 13.47323 | -0.2829739 | 0.6078433 | 2.382095e-12
32.83539 | 13.813 | 14.0802 | 13.46746 | -0.2671975 | 0.6127423 | 2.399858e-12
32.84539 | 13.809 | 14.0794 | 13.46168 | -0.2703983 | 0.6177172 | 2.417622e-12
32.85539 | 13.7992 | 14.07868 | 13.45591 | -0.2794782 | 0.6227695 | 2.435385e-12
32.86538 | 13.8188 | 14.07804 | 13.45014 | -0.2592392 | 0.6278958 | 2.453149e-12
32.87538 | 13.7896 | 14.07748 | 13.44437 | -0.287882 | 0.6331081 | 2.472689e-12
32.88538 | 13.796 | 14.07701 | 13.43861 | -0.2810091 | 0.6384033 | 2.490452e-12
32.89538 | 13.8038 | 14.07662 | 13.43284 | -0.2728223 | 0.6437831 | 2.509992e-12
32.90538 | 13.7967 | 14.07632 | 13.42707 | -0.2796237 | 0.6492495 | 2.529532e-12
32.91538 | 13.8095 | 14.07612 | 13.42131 | -0.2666151 | 0.6548045 | 2.549072e-12
32.92537 | 13.784 | 14.076 | 13.41555 | -0.2919987 | 0.6604446 | 2.568612e-12
32.93537 | 13.7923 | 14.07598 | 13.40979 | -0.2836764 | 0.6661829 | 2.589928e-12
32.94537 | 13.7962 | 14.07605 | 13.40403 | -0.2798504 | 0.6720161 | 2.611245e-12
32.95537 | 13.7942 | 14.07622 | 13.39828 | -0.282023 | 0.6779465 | 2.630784e-12
32.96537 | 13.8003 | 14.0765 | 13.39252 | -0.2761966 | 0.6839763 | 2.652101e-12
32.97537 | 13.7815 | 14.07687 | 13.38677 | -0.2953735 | 0.690108 | 2.675193e-12
32.98536 | 13.7921 | 14.07736 | 13.38102 | -0.2852552 | 0.6963372 | 2.69651e-12
32.99536 | 13.7921 | 14.07795 | 13.37527 | -0.285846 | 0.7026799 | 2.717826e-12
33.00536 | 13.7788 | 14.07865 | 13.36952 | -0.2998477 | 0.709132 | 2.740919e-12
33.01536 | 13.7968 | 14.07946 | 13.36377 | -0.282663 | 0.7156962 | 2.764011e-12
33.02536 | 13.7805 | 14.08039 | 13.35802 | -0.2998947 | 0.7223753 | 2.787104e-12
33.03535 | 13.8002 | 14.08144 | 13.35228 | -0.2812445 | 0.7291653 | 2.811973e-12
33.04535 | 13.7974 | 14.08262 | 13.34653 | -0.2852173 | 0.7360826 | 2.835066e-12
33.05535 | 13.7775 | 14.08392 | 13.34079 | -0.3064154 | 0.7431237 | 2.859935e-12
33.06535 | 13.7871 | 14.08534 | 13.33505 | -0.2982417 | 0.7502915 | 2.884804e-12
33.07535 | 13.7907 | 14.0869 | 13.32931 | -0.2961995 | 0.7575894 | 2.911449e-12
33.08535 | 13.787 | 14.08859 | 13.32357 | -0.3015922 | 0.7650207 | 2.936318e-12
33.09534 | 13.8126 | 14.09042 | 13.31784 | -0.2778215 | 0.7725815 | 2.962963e-12
33.10534 | 13.7948 | 14.09239 | 13.3121 | -0.2975944 | 0.78029 | 2.989609e-12
33.11534 | 13.8102 | 14.09451 | 13.30637 | -0.2843128 | 0.7881426 | 3.016254e-12
33.12534 | 13.7994 | 14.09678 | 13.30064 | -0.2973806 | 0.7961432 | 3.044676e-12
33.13534 | 13.7917 | 14.0992 | 13.29491 | -0.3075018 | 0.8042956 | 3.073097e-12
33.14534 | 13.8155 | 14.10178 | 13.28918 | -0.2862803 | 0.8126039 | 3.101519e-12
33.15533 | 13.8049 | 14.10452 | 13.28345 | -0.2996179 | 0.8210641 | 3.129941e-12
33.16533 | 13.8118 | 14.10742 | 13.27773 | -0.2956238 | 0.8296969 | 3.160139e-12
33.17533 | 13.8177 | 14.1105 | 13.272 | -0.2928002 | 0.8384987 | 3.190337e-12
33.18533 | 13.8152 | 14.11375 | 13.26628 | -0.2985517 | 0.8474741 | 3.220535e-12
33.19533 | 13.8153 | 14.11718 | 13.26056 | -0.3018832 | 0.8566281 | 3.252509e-12
33.20533 | 13.8333 | 14.1208 | 13.25483 | -0.2874995 | 0.8659654 | 3.284484e-12
33.21532 | 13.8178 | 14.1246 | 13.24912 | -0.3068023 | 0.875482 | 3.316458e-12
33.22532 | 13.832 | 14.1286 | 13.2434 | -0.296604 | 0.8852018 | 3.350209e-12
33.23532 | 13.8415 | 14.13281 | 13.23769 | -0.2913068 | 0.8951212 | 3.38396e-12
33.24532 | 13.8498 | 14.13722 | 13.23197 | -0.2874162 | 0.9052458 | 3.417711e-12
33.25532 | 13.8348 | 14.14184 | 13.22626 | -0.3070384 | 0.9155817 | 3.453238e-12
33.26532 | 13.8501 | 14.14668 | 13.22054 | -0.2965794 | 0.9261349 | 3.488765e-12
33.27531 | 13.8615 | 14.15174 | 13.21484 | -0.2902397 | 0.9369003 | 3.526068e-12
33.28531 | 13.8565 | 14.15704 | 13.20913 | -0.3005379 | 0.9479077 | 3.563372e-12
33.29531 | 13.857 | 14.16257 | 13.20342 | -0.3055745 | 0.9591522 | 3.600675e-12
33.30531 | 13.8687 | 14.16836 | 13.19772 | -0.2996574 | 0.9706414 | 3.639755e-12
33.31531 | 13.8825 | 14.17439 | 13.19201 | -0.2918935 | 0.9823824 | 3.678835e-12
33.32531 | 13.8817 | 14.18069 | 13.18631 | -0.2989908 | 0.9943831 | 3.719691e-12
33.3353 | 13.8825 | 14.18725 | 13.18061 | -0.3047507 | 1.006639 | 3.760547e-12
33.3453 | 13.8847 | 14.19409 | 13.17491 | -0.3093943 | 1.019183 | 3.80318e-12
33.3553 | 13.899 | 14.20122 | 13.16921 | -0.3022238 | 1.032012 | 3.845813e-12
33.3653 | 13.8837 | 14.20865 | 13.16351 | -0.3249485 | 1.045134 | 3.888445e-12
33.3753 | 13.9126 | 14.21638 | 13.15782 | -0.3037776 | 1.05856 | 3.93463e-12
33.38529 | 13.9025 | 14.22441 | 13.15213 | -0.3219129 | 1.072284 | 3.979039e-12
33.39529 | 13.9055 | 14.23278 | 13.14644 | -0.3272802 | 1.086344 | 4.027001e-12
33.40529 | 13.9218 | 14.24148 | 13.14074 | -0.3196822 | 1.100738 | 4.074963e-12
33.41529 | 13.9237 | 14.25053 | 13.13505 | -0.3268298 | 1.115476 | 4.122924e-12
33.42529 | 13.9323 | 14.25993 | 13.12937 | -0.3276348 | 1.13057 | 4.172662e-12
33.43529 | 13.9159 | 14.26971 | 13.12368 | -0.3538087 | 1.146031 | 4.224177e-12
33.44528 | 13.9447 | 14.27985 | 13.118 | -0.3351541 | 1.161857 | 4.277467e-12
33.45528 | 13.9521 | 14.2904 | 13.11231 | -0.3383036 | 1.17809 | 4.330758e-12
33.46528 | 13.9503 | 14.30136 | 13.10663 | -0.3510609 | 1.194731 | 4.385825e-12
33.47528 | 13.9471 | 14.31274 | 13.10095 | -0.3656401 | 1.211791 | 4.440892e-12
33.48528 | 13.9653 | 14.32456 | 13.09527 | -0.3592559 | 1.229287 | 4.499512e-12
33.49528 | 13.9794 | 14.33682 | 13.08959 | -0.3574237 | 1.247234 | 4.558132e-12
33.50527 | 13.9763 | 14.34955 | 13.08392 | -0.3732463 | 1.265628 | 4.618528e-12
33.51527 | 13.978 | 14.36277 | 13.07824 | -0.384766 | 1.284523 | 4.678924e-12
33.52527 | 14.0036 | 14.37649 | 13.07257 | -0.3728878 | 1.303919 | 4.742873e-12
33.53527 | 14.0155 | 14.39073 | 13.0669 | -0.3752299 | 1.323834 | 4.808598e-12
33.54527 | 14.0175 | 14.40551 | 13.06122 | -0.3880112 | 1.344286 | 4.874323e-12
33.55527 | 14.0257 | 14.42085 | 13.05556 | -0.395152 | 1.365297 | 4.943601e-12
33.56526 | 14.0365 | 14.43676 | 13.04989 | -0.400255 | 1.386862 | 5.012879e-12
33.57526 | 14.0439 | 14.45328 | 13.04423 | -0.4093775 | 1.409052 | 5.08571e-12
33.58526 | 14.0728 | 14.47042 | 13.03856 | -0.3976248 | 1.431865 | 5.15854e-12
33.59526 | 14.0632 | 14.48822 | 13.0329 | -0.4250212 | 1.455325 | 5.234924e-12
33.60526 | 14.0916 | 14.50669 | 13.02723 | -0.4150917 | 1.479458 | 5.313083e-12
33.61526 | 14.1069 | 14.52586 | 13.02157 | -0.4189627 | 1.50429 | 5.393019e-12
33.62525 | 14.1221 | 14.54574 | 13.01592 | -0.4236423 | 1.529823 | 5.474732e-12
33.63525 | 14.1118 | 14.5664 | 13.01026 | -0.4545981 | 1.556137 | 5.559997e-12
33.64525 | 14.1407 | 14.58784 | 13.0046 | -0.4471415 | 1.583237 | 5.647038e-12
33.65525 | 14.161 | 14.6101 | 12.99895 | -0.4491049 | 1.611156 | 5.735856e-12
33.66525 | 14.1794 | 14.63322 | 12.9933 | -0.4538216 | 1.639926 | 5.828227e-12
33.67525 | 14.174 | 14.65723 | 12.98764 | -0.4832274 | 1.669584 | 5.922374e-12
33.68524 | 14.2058 | 14.68213 | 12.982 | -0.4763344 | 1.700136 | 6.020073e-12
33.69524 | 14.2161 | 14.70803 | 12.97635 | -0.4919308 | 1.731682 | 6.121326e-12
33.70524 | 14.2532 | 14.73493 | 12.9707 | -0.4817339 | 1.764233 | 6.224354e-12
33.71524 | 14.2662 | 14.76289 | 12.96505 | -0.4966871 | 1.797832 | 6.330936e-12
33.72524 | 14.2805 | 14.79194 | 12.95941 | -0.5114369 | 1.832527 | 6.442846e-12
33.73524 | 14.3046 | 14.82213 | 12.95377 | -0.5175311 | 1.868364 | 6.554757e-12
33.74523 | 14.3196 | 14.85349 | 12.94813 | -0.5338901 | 1.90536 | 6.671996e-12
33.75523 | 14.3577 | 14.88613 | 12.94249 | -0.528429 | 1.943639 | 6.794565e-12
33.76523 | 14.3802 | 14.92008 | 12.93685 | -0.5398751 | 1.983224 | 6.91891e-12
33.77523 | 14.4013 | 14.95539 | 12.93121 | -0.5540889 | 2.024175 | 7.048584e-12
33.78523 | 14.4294 | 14.99213 | 12.92558 | -0.5627346 | 2.066557 | 7.181811e-12
33.79522 | 14.4687 | 15.03034 | 12.91995 | -0.5616423 | 2.110394 | 7.320367e-12
33.80522 | 14.5137 | 15.07016 | 12.91432 | -0.5564584 | 2.155843 | 7.462475e-12
33.81522 | 14.5286 | 15.11162 | 12.90868 | -0.5830232 | 2.202939 | 7.609913e-12
33.82522 | 14.56 | 15.15482 | 12.90305 | -0.5948182 | 2.251765 | 7.762679e-12
33.83522 | 14.6227 | 15.19983 | 12.89743 | -0.5771305 | 2.302405 | 7.920775e-12
33.84522 | 14.6654 | 15.24675 | 12.8918 | -0.5813522 | 2.354954 | 8.085976e-12
33.85521 | 14.7111 | 15.29563 | 12.88618 | -0.5845278 | 2.40945 | 8.256507e-12
33.86521 | 14.7643 | 15.34667 | 12.88055 | -0.5823695 | 2.466116 | 8.432366e-12
33.87521 | 14.8007 | 15.39994 | 12.87493 | -0.5992381 | 2.525007 | 8.615331e-12
33.88521 | 14.8738 | 15.45555 | 12.86931 | -0.5817541 | 2.586245 | 8.807177e-12
33.89521 | 14.9279 | 15.51365 | 12.86369 | -0.5857474 | 2.649958 | 9.004353e-12
33.90521 | 15.0139 | 15.57436 | 12.85807 | -0.5604575 | 2.716286 | 9.21041e-12
33.9152 | 15.0929 | 15.63777 | 12.85246 | -0.5448705 | 2.785311 | 9.423573e-12
33.9252 | 15.1474 | 15.70417 | 12.84684 | -0.5567718 | 2.857327 | 9.647394e-12
33.9352 | 15.2411 | 15.77367 | 12.84123 | -0.5325739 | 2.932443 | 9.880097e-12
33.9452 | 15.3272 | 15.84646 | 12.83562 | -0.5192648 | 3.010847 | 1.012168e-11
33.9552 | 15.444 | 15.92275 | 12.83001 | -0.4787473 | 3.09274 | 1.037392e-11
33.9652 | 15.5353 | 16.00274 | 12.8244 | -0.4674399 | 3.178342 | 1.06386e-11
33.97519 | 15.6273 | 16.0866 | 12.8188 | -0.4592963 | 3.267801 | 1.091394e-11
33.98519 | 15.7654 | 16.17474 | 12.81319 | -0.4093359 | 3.361547 | 1.120171e-11
33.99519 | 15.9028 | 16.26736 | 12.80758 | -0.3645572 | 3.459773 | 1.150191e-11
34.00519 | 16.0315 | 16.36476 | 12.80198 | -0.3332614 | 3.562781 | 1.18181e-11
34.01519 | 16.1924 | 16.46727 | 12.79638 | -0.2748749 | 3.670897 | 1.215028e-11
34.02519 | 16.349 | 16.57525 | 12.79078 | -0.2262513 | 3.784474 | 1.249667e-11
34.03518 | 16.537 | 16.68896 | 12.78518 | -0.1519602 | 3.903776 | 1.28626e-11
34.04518 | 16.7062 | 16.80904 | 12.77959 | -0.1028389 | 4.029453 | 1.324629e-11
34.05518 | 16.9001 | 16.93583 | 12.77399 | -0.0357284 | 4.161838 | 1.364953e-11
34.06518 | 17.1386 | 17.06982 | 12.7684 | 0.06878443 | 4.30142 | 1.407585e-11
34.07518 | 17.346 | 17.21153 | 12.7628 | 0.1344738 | 4.448724 | 1.452349e-11
34.08518 | 17.603 | 17.36153 | 12.75721 | 0.2414724 | 4.604317 | 1.4996e-11
34.09517 | 17.862 | 17.52027 | 12.75163 | 0.3417318 | 4.768642 | 1.549516e-11
34.10517 | 18.109 | 17.68872 | 12.74604 | 0.4202766 | 4.942686 | 1.602452e-11
34.11517 | 18.4251 | 17.86745 | 12.74045 | 0.5576524 | 5.126998 | 1.658229e-11
34.12517 | 18.7301 | 18.0572 | 12.73486 | 0.6728998 | 5.322336 | 1.717559e-11
34.13517 | 19.0577 | 18.25879 | 12.72928 | 0.7989064 | 5.529514 | 1.780265e-11
34.14517 | 19.4031 | 18.4731 | 12.7237 | 0.9300032 | 5.7494 | 1.846701e-11
34.15516 | 19.7225 | 18.70081 | 12.71812 | 1.021694 | 5.982685 | 1.917222e-11
34.16516 | 20.1565 | 18.94335 | 12.71254 | 1.213149 | 6.230809 | 1.992184e-11
34.17516 | 20.5343 | 19.20156 | 12.70696 | 1.332742 | 6.494595 | 2.071765e-11
34.18516 | 20.9623 | 19.47653 | 12.70139 | 1.485769 | 6.775145 | 2.15632e-11
34.19516 | 21.4053 | 19.76943 | 12.69581 | 1.635866 | 7.073622 | 2.246203e-11
34.20515 | 21.8349 | 20.08114 | 12.69024 | 1.753763 | 7.390893 | 2.341771e-11
34.21515 | 22.3469 | 20.4136 | 12.68467 | 1.933304 | 7.728926 | 2.443556e-11
34.22515 | 22.8367 | 20.76781 | 12.6791 | 2.068885 | 8.088715 | 2.551737e-11
34.23515 | 23.3522 | 21.14517 | 12.67353 | 2.207027 | 8.471642 | 2.666845e-11
34.24515 | 23.8757 | 21.5471 | 12.66796 | 2.328603 | 8.879134 | 2.789236e-11
34.25515 | 24.3922 | 21.97505 | 12.6624 | 2.417154 | 9.312649 | 2.919265e-11
34.26514 | 24.99 | 22.43004 | 12.65684 | 2.559956 | 9.773206 | 3.057465e-11
34.27514 | 25.5446 | 22.91448 | 12.65127 | 2.630125 | 10.2632 | 3.204548e-11
34.28514 | 26.1229 | 23.4294 | 12.64571 | 2.693503 | 10.78369 | 3.360512e-11
34.29514 | 26.739 | 23.97627 | 12.64015 | 2.762734 | 11.33611 | 3.526068e-11
34.30514 | 27.2995 | 24.55648 | 12.63459 | 2.74302 | 11.92189 | 3.701572e-11
34.31514 | 27.926 | 25.17134 | 12.62904 | 2.754656 | 12.54231 | 3.887379e-11
34.32513 | 28.5326 | 25.82136 | 12.62349 | 2.711235 | 13.19788 | 4.083667e-11
34.33513 | 29.1726 | 26.50878 | 12.61793 | 2.66382 | 13.89085 | 4.290968e-11
34.34513 | 29.7763 | 27.23367 | 12.61238 | 2.542626 | 14.6213 | 4.509637e-11
34.35513 | 30.3737 | 27.9964 | 12.60683 | 2.3773 | 15.38957 | 4.73932e-11
34.36513 | 30.9933 | 28.79687 | 12.60128 | 2.196426 | 16.1956 | 4.980372e-11
34.37513 | 31.5825 | 29.63444 | 12.59573 | 1.948057 | 17.03871 | 5.232437e-11
34.38512 | 32.185 | 30.50691 | 12.59019 | 1.678092 | 17.91672 | 5.494982e-11
34.39512 | 32.7772 | 31.41381 | 12.58464 | 1.363388 | 18.82917 | 5.767653e-11
34.40512 | 33.2985 | 32.35117 | 12.5791 | 0.9473329 | 19.77207 | 6.049561e-11
34.41512 | 33.8702 | 33.31469 | 12.57356 | 0.5555141 | 20.74113 | 6.339107e-11
34.42512 | 34.3777 | 34.29878 | 12.56802 | 0.07891999 | 21.73076 | 6.63487e-11
34.43512 | 34.8588 | 35.29645 | 12.56248 | -0.4376463 | 22.73397 | 6.934542e-11
34.44511 | 35.3392 | 36.2982 | 12.55694 | -0.9589967 | 23.74125 | 7.235634e-11
34.45511 | 35.7876 | 37.29596 | 12.55141 | -1.508355 | 24.74455 | 7.535483e-11
34.46511 | 36.1794 | 38.27724 | 12.54587 | -2.097841 | 25.73137 | 7.830536e-11
34.47511 | 36.5503 | 39.22924 | 12.54034 | -2.678943 | 26.6889 | 8.116885e-11
34.48511 | 36.8689 | 40.13815 | 12.53481 | -3.269246 | 27.60334 | 8.390444e-11
34.49511 | 37.1964 | 40.98953 | 12.52928 | -3.793131 | 28.46025 | 8.64695e-11
34.5051 | 37.4548 | 41.76813 | 12.52376 | -4.313332 | 29.24438 | 8.881962e-11
34.5151 | 37.6844 | 42.46163 | 12.51823 | -4.777227 | 29.9434 | 9.091572e-11
34.5251 | 37.8439 | 43.05632 | 12.5127 | -5.212418 | 30.54361 | 9.271872e-11
34.5351 | 37.9975 | 43.54111 | 12.50718 | -5.543612 | 31.03393 | 9.419665e-11
34.5451 | 38.1144 | 43.90715 | 12.50166 | -5.792751 | 31.40549 | 9.532286e-11
34.5551 | 38.1228 | 44.14817 | 12.49614 | -6.025365 | 31.65203 | 9.607604e-11
34.56509 | 38.1518 | 44.26061 | 12.49062 | -6.108812 | 31.76999 | 9.644907e-11
34.57509 | 38.112 | 44.24398 | 12.4851 | -6.131982 | 31.75888 | 9.643841e-11
34.58509 | 38.0108 | 44.1 | 12.47959 | -6.0892 | 31.62041 | 9.604939e-11
34.59509 | 37.9012 | 43.83292 | 12.47407 | -5.931721 | 31.35885 | 9.529622e-11
34.60509 | 37.7312 | 43.44906 | 12.46856 | -5.717856 | 30.9805 | 9.419665e-11
34.61508 | 37.5317 | 42.95695 | 12.46305 | -5.425246 | 30.49389 | 9.277379e-11
34.62508 | 37.2847 | 42.365 | 12.45754 | -5.080303 | 29.90746 | 9.105783e-11
34.63508 | 36.9768 | 41.68412 | 12.45203 | -4.707321 | 29.23209 | 8.907541e-11
34.64508 | 36.6588 | 40.92554 | 12.44653 | -4.266741 | 28.47901 | 8.686385e-11
34.65508 | 36.3079 | 40.10102 | 12.44102 | -3.793117 | 27.65999 | 8.445689e-11
34.66508 | 35.913 | 39.22253 | 12.43552 | -3.309531 | 26.78701 | 8.189005e-11
34.67507 | 35.5073 | 38.30294 | 12.43002 | -2.795636 | 25.87292 | 7.920242e-11
34.68507 | 35.0533 | 37.35205 | 12.42452 | -2.298748 | 24.92753 | 7.642065e-11
34.69507 | 34.5858 | 36.38179 | 12.41902 | -1.795993 | 23.96277 | 7.358381e-11
34.70507 | 34.096 | 35.40243 | 12.41352 | -1.306427 | 22.9889 | 7.071854e-11
34.71507 | 33.5651 | 34.42324 | 12.40803 | -0.8581367 | 22.01521 | 6.785505e-11
34.72507 | 33.0129 | 33.45242 | 12.40253 | -0.4395171 | 21.04989 | 6.501644e-11
34.73506 | 32.4799 | 32.49797 | 12.39704 | -0.01807237 | 20.10093 | 6.222756e-11
34.74506 | 31.9063 | 31.56385 | 12.39155 | 0.3424538 | 19.17229 | 5.949907e-11
34.75506 | 31.3245 | 30.65577 | 12.38606 | 0.6687289 | 18.26971 | 5.684875e-11
34.76506 | 30.738 | 29.77746 | 12.38057 | 0.9605381 | 17.39689 | 5.428902e-11
34.77506 | 30.138 | 28.93167 | 12.37509 | 1.206329 | 16.55658 | 5.182343e-11
34.78506 | 29.5565 | 28.12031 | 12.3696 | 1.436185 | 15.75071 | 4.946266e-11
34.79505 | 28.9453 | 27.34541 | 12.36412 | 1.599891 | 14.98129 | 4.721024e-11
34.80505 | 28.3404 | 26.60583 | 12.35864 | 1.73457 | 14.24719 | 4.50644e-11
34.81505 | 27.7455 | 25.90251 | 12.35316 | 1.842988 | 13.54935 | 4.302514e-11
34.82505 | 27.1807 | 25.23511 | 12.34768 | 1.945589 | 12.88743 | 4.109424e-11
34.83505 | 26.5731 | 24.60296 | 12.3422 | 1.970139 | 12.26076 | 3.926992e-11
34.84505 | 25.992 | 24.00514 | 12.33673 | 1.986862 | 11.66841 | 3.754685e-11
34.85504 | 25.4428 | 23.44107 | 12.33126 | 2.001729 | 11.10981 | 3.592504e-11
34.86504 | 24.8597 | 22.90841 | 12.32578 | 1.951287 | 10.58263 | 3.43956e-11
34.87504 | 24.348 | 22.40639 | 12.32031 | 1.941609 | 10.08608 | 3.29603e-11
34.88504 | 23.7899 | 21.93361 | 12.31484 | 1.856293 | 9.618764 | 3.161205e-11
34.89504 | 23.2601 | 21.48863 | 12.30937 | 1.771468 | 9.179257 | 3.034728e-11
34.90504 | 22.7717 | 21.07003 | 12.30391 | 1.701669 | 8.766122 | 2.916067e-11
34.91503 | 22.2859 | 20.67675 | 12.29845 | 1.609151 | 8.3783 | 2.805045e-11
34.92503 | 21.8024 | 20.30662 | 12.29299 | 1.495785 | 8.01363 | 2.700951e-11
34.93503 | 21.3703 | 19.95866 | 12.28752 | 1.411644 | 7.671133 | 2.603606e-11
34.94503 | 20.9203 | 19.63155 | 12.28206 | 1.288753 | 7.349484 | 2.512657e-11
34.95503 | 20.5218 | 19.32401 | 12.2766 | 1.197792 | 7.047404 | 2.427392e-11
34.96502 | 20.1061 | 19.03509 | 12.27115 | 1.071012 | 6.763936 | 2.347988e-11
34.97502 | 19.7296 | 18.76305 | 12.2657 | 0.9665486 | 6.497355 | 2.273559e-11
34.98502 | 19.3655 | 18.50708 | 12.26024 | 0.8584225 | 6.246835 | 2.203926e-11
34.99502 | 19.0107 | 18.26611 | 12.25479 | 0.7445901 | 6.01132 | 2.138911e-11
35.00502 | 18.6862 | 18.03915 | 12.24934 | 0.6470482 | 5.789813 | 2.078338e-11
35.01502 | 18.3658 | 17.82526 | 12.24389 | 0.5405368 | 5.581374 | 2.021494e-11
35.02501 | 18.0878 | 17.62375 | 12.23845 | 0.4640476 | 5.385305 | 1.968559e-11
35.03501 | 17.809 | 17.4334 | 12.233 | 0.3756022 | 5.200397 | 1.919176e-11
35.04501 | 17.5283 | 17.25363 | 12.22756 | 0.2746728 | 5.026071 | 1.872813e-11
35.05501 | 17.2788 | 17.08372 | 12.22211 | 0.1950829 | 4.861604 | 1.829648e-11
35.06501 | 17.0556 | 16.92299 | 12.21667 | 0.1326058 | 4.706322 | 1.789324e-11
35.07501 | 16.8494 | 16.77083 | 12.21123 | 0.07856848 | 4.559599 | 1.751665e-11
35.085 | 16.607 | 16.62679 | 12.2058 | -0.01979439 | 4.420995 | 1.716671e-11
35.095 | 16.4081 | 16.49004 | 12.20036 | -0.0819393 | 4.289677 | 1.683809e-11
35.105 | 16.2562 | 16.36022 | 12.19493 | -0.1040214 | 4.165294 | 1.653255e-11
35.115 | 16.0626 | 16.23688 | 12.18949 | -0.1742778 | 4.047384 | 1.624834e-11
35.125 | 15.9051 | 16.11958 | 12.18406 | -0.2144802 | 3.935518 | 1.598188e-11
35.135 | 15.7592 | 16.00793 | 12.17863 | -0.2487332 | 3.829301 | 1.573497e-11
35.14499 | 15.605 | 15.90167 | 12.17321 | -0.296672 | 3.728463 | 1.550582e-11
35.15499 | 15.4825 | 15.80025 | 12.16778 | -0.3177519 | 3.63247 | 1.529266e-11
35.16499 | 15.3302 | 15.70347 | 12.16236 | -0.3732674 | 3.541111 | 1.50937e-11
35.17499 | 15.2422 | 15.61103 | 12.15693 | -0.368831 | 3.454098 | 1.491074e-11
35.18499 | 15.1295 | 15.52268 | 12.15151 | -0.3931766 | 3.371166 | 1.474199e-11
35.19499 | 15.0095 | 15.43816 | 12.14609 | -0.4286593 | 3.292069 | 1.458567e-11
35.20498 | 14.9327 | 15.35733 | 12.14068 | -0.4246289 | 3.216652 | 1.444356e-11
35.21498 | 14.8125 | 15.27982 | 12.13526 | -0.4673185 | 3.144559 | 1.431211e-11
35.22498 | 14.7561 | 15.20551 | 12.12984 | -0.4494136 | 3.07567 | 1.419309e-11
35.23498 | 14.6572 | 15.13423 | 12.12443 | -0.477035 | 3.009805 | 1.408473e-11
35.24498 | 14.5772 | 15.06582 | 12.11902 | -0.4886153 | 2.946798 | 1.398703e-11
35.25498 | 14.52 | 15.0001 | 12.11361 | -0.4801003 | 2.886494 | 1.390177e-11
35.26497 | 14.4472 | 14.93701 | 12.1082 | -0.4898061 | 2.828804 | 1.382361e-11
35.27497 | 14.3876 | 14.87628 | 12.10279 | -0.4886756 | 2.773481 | 1.375788e-11
35.28497 | 14.3212 | 14.81785 | 12.09739 | -0.496647 | 2.720458 | 1.369926e-11
35.29497 | 14.2664 | 14.7616 | 12.09198 | -0.4952039 | 2.669619 | 1.36513e-11
35.30497 | 14.21 | 14.70744 | 12.08658 | -0.4974375 | 2.620856 | 1.361222e-11
35.31497 | 14.1655 | 14.65525 | 12.08118 | -0.4897467 | 2.574066 | 1.358202e-11
35.32496 | 14.1122 | 14.60499 | 12.07579 | -0.4927861 | 2.529199 | 1.356071e-11
35.33496 | 14.0855 | 14.55646 | 12.07039 | -0.4709649 | 2.486076 | 1.354827e-11
35.34496 | 14.023 | 14.50965 | 12.06499 | -0.4866515 | 2.444659 | 1.354294e-11
35.35496 | 13.9923 | 14.46447 | 12.0596 | -0.4721673 | 2.404869 | 1.35465e-11
35.36496 | 13.9667 | 14.42084 | 12.05421 | -0.4541384 | 2.366633 | 1.355716e-11
35.37495 | 13.9151 | 14.37874 | 12.04882 | -0.4636357 | 2.329916 | 1.357847e-11
35.38495 | 13.8971 | 14.33801 | 12.04343 | -0.4409119 | 2.294582 | 1.360512e-11
35.39495 | 13.8596 | 14.29865 | 12.03804 | -0.439047 | 2.260605 | 1.364064e-11
35.40495 | 13.8291 | 14.26058 | 12.03266 | -0.4314827 | 2.227927 | 1.368505e-11
35.41495 | 13.795 | 14.22376 | 12.02727 | -0.428764 | 2.196493 | 1.373657e-11
35.42495 | 13.7789 | 14.18814 | 12.02189 | -0.4092391 | 2.166251 | 1.379696e-11
35.43494 | 13.764 | 14.1537 | 12.01651 | -0.3896958 | 2.137184 | 1.386624e-11
35.44494 | 13.7209 | 14.12031 | 12.01113 | -0.3994123 | 2.10918 | 1.394262e-11
35.45494 | 13.7161 | 14.08798 | 12.00575 | -0.3718828 | 2.082229 | 1.402611e-11
35.46494 | 13.6817 | 14.05667 | 12.00038 | -0.3749655 | 2.056288 | 1.411848e-11
35.47494 | 13.6651 | 14.02632 | 11.995 | -0.361221 | 2.031318 | 1.421974e-11
35.48494 | 13.6538 | 13.99691 | 11.98963 | -0.3431116 | 2.007282 | 1.432987e-11
35.49493 | 13.6311 | 13.96843 | 11.98426 | -0.3373292 | 1.984165 | 1.444889e-11
35.50493 | 13.6102 | 13.94078 | 11.97889 | -0.3305842 | 1.96189 | 1.457678e-11
35.51493 | 13.5905 | 13.91397 | 11.97353 | -0.3234725 | 1.940447 | 1.471179e-11
35.52493 | 13.5798 | 13.88796 | 11.96816 | -0.3081639 | 1.919804 | 1.485922e-11
35.53493 | 13.566 | 13.86273 | 11.96279 | -0.2967291 | 1.899934 | 1.501377e-11
35.54493 | 13.5363 | 13.83824 | 11.95743 | -0.3019406 | 1.880809 | 1.517897e-11
35.55492 | 13.5299 | 13.81449 | 11.95208 | -0.2845948 | 1.862419 | 1.535305e-11
35.56492 | 13.5225 | 13.79142 | 11.94672 | -0.2689204 | 1.844705 | 1.553957e-11
35.57492 | 13.4942 | 13.76902 | 11.94136 | -0.2748171 | 1.827659 | 1.573497e-11
35.58492 | 13.4831 | 13.74726 | 11.936 | -0.2641622 | 1.811261 | 1.59428e-11
35.59492 | 13.4653 | 13.72613 | 11.93065 | -0.2608339 | 1.795487 | 1.616129e-11
35.60492 | 13.4612 | 13.70561 | 11.92529 | -0.2444118 | 1.780318 | 1.639222e-11
35.61491 | 13.452 | 13.68569 | 11.91995 | -0.233695 | 1.765747 | 1.663381e-11
35.62491 | 13.4313 | 13.66633 | 11.9146 | -0.2350265 | 1.751728 | 1.68896e-11
35.63491 | 13.4279 | 13.64751 | 11.90925 | -0.2196077 | 1.738258 | 1.715961e-11
35.64491 | 13.4038 | 13.62922 | 11.9039 | -0.2254216 | 1.725318 | 1.744205e-11
35.65491 | 13.3925 | 13.61145 | 11.89856 | -0.2189518 | 1.712893 | 1.77387e-11
35.66491 | 13.3992 | 13.59418 | 11.89322 | -0.1949831 | 1.700967 | 1.805134e-11
35.6749 | 13.3864 | 13.57742 | 11.88788 | -0.1910165 | 1.689536 | 1.837996e-11
35.6849 | 13.3617 | 13.56111 | 11.88254 | -0.1994052 | 1.678564 | 1.872635e-11
35.6949 | 13.3578 | 13.54525 | 11.8772 | -0.1874524 | 1.668049 | 1.908873e-11
35.7049 | 13.3666 | 13.52984 | 11.87187 | -0.1632448 | 1.657978 | 1.947065e-11
35.7149 | 13.3273 | 13.51487 | 11.86653 | -0.1875704 | 1.648338 | 1.987033e-11
35.7249 | 13.3404 | 13.50032 | 11.8612 | -0.1599172 | 1.639117 | 2.02931e-11
35.73489 | 13.3344 | 13.48619 | 11.85587 | -0.151789 | 1.630315 | 2.073541e-11
35.74489 | 13.3023 | 13.47244 | 11.85055 | -0.1701446 | 1.621899 | 2.12026e-11
35.75489 | 13.3319 | 13.45909 | 11.84522 | -0.1271893 | 1.613872 | 2.169287e-11
35.76489 | 13.3043 | 13.44611 | 11.83989 | -0.1418131 | 1.606221 | 2.220979e-11
35.77489 | 13.3064 | 13.43351 | 11.83457 | -0.1271065 | 1.598939 | 2.275513e-11
35.78488 | 13.305 | 13.42127 | 11.82925 | -0.1162726 | 1.592022 | 2.332889e-11
35.79488 | 13.2942 | 13.40938 | 11.82393 | -0.1151788 | 1.585449 | 2.393286e-11
35.80488 | 13.2985 | 13.39783 | 11.81861 | -0.09932887 | 1.579218 | 2.457057e-11
35.81488 | 13.2761 | 13.38662 | 11.81329 | -0.1105152 | 1.573322 | 2.524558e-11
35.82488 | 13.2803 | 13.37573 | 11.80798 | -0.09543029 | 1.567752 | 2.595613e-11
35.83488 | 13.2931 | 13.36517 | 11.80266 | -0.07206679 | 1.562503 | 2.670753e-11
35.84487 | 13.2599 | 13.35493 | 11.79736 | -0.09502794 | 1.557571 | 2.750156e-11
35.85487 | 13.2725 | 13.34499 | 11.79205 | -0.07248714 | 1.55294 | 2.834355e-11
35.86487 | 13.2699 | 13.33535 | 11.78674 | -0.06544787 | 1.548609 | 2.923173e-11
35.87487 | 13.2435 | 13.32601 | 11.78143 | -0.08250525 | 1.544574 | 3.017497e-11
35.88487 | 13.2555 | 13.31695 | 11.77613 | -0.06145317 | 1.540827 | 3.117329e-11
35.89487 | 13.2508 | 13.30819 | 11.77082 | -0.05738606 | 1.537363 | 3.223199e-11
35.90486 | 13.2291 | 13.29971 | 11.76553 | -0.07060724 | 1.534181 | 3.335288e-11
35.91486 | 13.2419 | 13.29149 | 11.76023 | -0.04959498 | 1.531268 | 3.454304e-11
35.92486 | 13.2284 | 13.28355 | 11.75493 | -0.05515319 | 1.528625 | 3.580602e-11
35.93486 | 13.2126 | 13.27588 | 11.74963 | -0.06327743 | 1.526245 | 3.714717e-11
35.94486 | 13.2189 | 13.26846 | 11.74434 | -0.04956355 | 1.524126 | 3.857181e-11
35.95486 | 13.2178 | 13.26131 | 11.73904 | -0.0435076 | 1.522263 | 4.008349e-11
35.96485 | 13.1884 | 13.25441 | 11.73376 | -0.06601323 | 1.520655 | 4.168932e-11
35.97485 | 13.1979 | 13.24776 | 11.72847 | -0.04986116 | 1.519292 | 4.339462e-11
35.98485 | 13.1789 | 13.24136 | 11.72318 | -0.06245676 | 1.518175 | 4.520651e-11
35.99485 | 13.1801 | 13.2352 | 11.7179 | -0.05509643 | 1.517301 | 4.71303e-11
36.00485 | 13.1746 | 13.22928 | 11.71261 | -0.05467703 | 1.516666 | 4.917133e-11
36.01485 | 13.1679 | 13.2236 | 11.70733 | -0.05569584 | 1.516267 | 5.134027e-11
36.02484 | 13.1623 | 13.21816 | 11.70205 | -0.05585621 | 1.516103 | 5.363709e-11
36.03484 | 13.1585 | 13.21294 | 11.69677 | -0.0544434 | 1.516169 | 5.607426e-11
36.04484 | 13.1594 | 13.20796 | 11.6915 | -0.04856127 | 1.516464 | 5.865708e-11
36.05484 | 13.1465 | 13.20321 | 11.68622 | -0.05670765 | 1.516986 | 6.139267e-11
36.06484 | 13.1435 | 13.19868 | 11.68095 | -0.05518061 | 1.517732 | 6.428635e-11
36.07484 | 13.155 | 13.19438 | 11.67568 | -0.03937827 | 1.518702 | 6.734346e-11
36.08483 | 13.1339 | 13.1903 | 11.67041 | -0.0564029 | 1.519891 | 7.056578e-11
36.09483 | 13.131 | 13.18644 | 11.66514 | -0.05544482 | 1.521301 | 7.396395e-11
36.10483 | 13.149 | 13.18281 | 11.65988 | -0.03380678 | 1.52293 | 7.753798e-11
36.11483 | 13.127 | 13.17939 | 11.65461 | -0.0523875 | 1.524775 | 8.128964e-11
36.12483 | 13.1371 | 13.17619 | 11.64935 | -0.03908584 | 1.526836 | 8.521894e-11
36.13483 | 13.116 | 13.1732 | 11.64409 | -0.05720082 | 1.529112 | 8.932055e-11
36.14482 | 13.1161 | 13.17043 | 11.63883 | -0.05433381 | 1.531599 | 9.358558e-11
36.15482 | 13.1241 | 13.16788 | 11.63358 | -0.04377944 | 1.534303 | 9.801226e-11
36.16482 | 13.1056 | 13.16554 | 11.62832 | -0.05993913 | 1.537218 | 1.025828e-10
36.17482 | 13.1089 | 13.16341 | 11.62307 | -0.05451312 | 1.540346 | 1.07276e-10
36.18482 | 13.122 | 13.1615 | 11.61782 | -0.03950058 | 1.543686 | 1.120686e-10
36.19481 | 13.1086 | 13.1598 | 11.61257 | -0.05120316 | 1.547233 | 1.169251e-10
36.20481 | 13.1102 | 13.15832 | 11.60732 | -0.04811718 | 1.550996 | 1.218172e-10
36.21481 | 13.1106 | 13.15704 | 11.60207 | -0.04644448 | 1.55497 | 1.266951e-10
36.22481 | 13.093 | 13.15599 | 11.59683 | -0.06298521 | 1.559155 | 1.315108e-10
36.23481 | 13.1085 | 13.15514 | 11.59159 | -0.04663967 | 1.563553 | 1.362057e-10
36.24481 | 13.1077 | 13.15451 | 11.58635 | -0.04680831 | 1.568163 | 1.407177e-10
36.2548 | 13.0885 | 13.15409 | 11.58111 | -0.06559157 | 1.572981 | 1.449809e-10
36.2648 | 13.0982 | 13.15389 | 11.57587 | -0.05568997 | 1.578017 | 1.489386e-10
36.2748 | 13.0997 | 13.1539 | 11.57064 | -0.05420445 | 1.583267 | 1.525198e-10
36.2848 | 13.0932 | 13.15414 | 11.5654 | -0.06093578 | 1.588732 | 1.556657e-10
36.2948 | 13.105 | 13.15459 | 11.56017 | -0.04958515 | 1.594414 | 1.583249e-10
36.3048 | 13.0924 | 13.15525 | 11.55494 | -0.06285375 | 1.600313 | 1.604494e-10
36.31479 | 13.0957 | 13.15614 | 11.54972 | -0.06044193 | 1.606425 | 1.620055e-10
36.32479 | 13.1015 | 13.15725 | 11.54449 | -0.05575236 | 1.612762 | 1.629736e-10
36.33479 | 13.0975 | 13.15859 | 11.53927 | -0.06108618 | 1.619321 | 1.633396e-10
36.34479 | 13.0953 | 13.16014 | 11.53404 | -0.06484489 | 1.626102 | 1.631086e-10
36.35479 | 13.1052 | 13.16193 | 11.52882 | -0.05673029 | 1.633109 | 1.622897e-10
36.36479 | 13.1045 | 13.16394 | 11.5236 | -0.0594444 | 1.640343 | 1.60906e-10
36.37478 | 13.0979 | 13.16619 | 11.51839 | -0.06828694 | 1.647798 | 1.589893e-10
36.38478 | 13.1109 | 13.16866 | 11.51317 | -0.05776439 | 1.655491 | 1.565752e-10
36.39478 | 13.0914 | 13.17138 | 11.50796 | -0.07997693 | 1.663417 | 1.537046e-10
36.40478 | 13.103 | 13.17433 | 11.50275 | -0.07132719 | 1.671579 | 1.504254e-10
36.41478 | 13.1076 | 13.17752 | 11.49754 | -0.0699177 | 1.67998 | 1.467875e-10
36.42478 | 13.1005 | 13.18095 | 11.49233 | -0.08045121 | 1.688622 | 1.428457e-10
36.43477 | 13.1168 | 13.18463 | 11.48713 | -0.06782688 | 1.697499 | 1.386535e-10
36.44477 | 13.1051 | 13.18856 | 11.48192 | -0.08345513 | 1.706632 | 1.342606e-10
36.45477 | 13.1156 | 13.19274 | 11.47672 | -0.07713544 | 1.716015 | 1.297185e-10
36.46477 | 13.1082 | 13.19717 | 11.47152 | -0.08897129 | 1.725652 | 1.250786e-10
36.47477 | 13.1068 | 13.20187 | 11.46632 | -0.0950663 | 1.735546 | 1.20389e-10
36.48477 | 13.1226 | 13.20682 | 11.46112 | -0.08422395 | 1.745701 | 1.156906e-10
36.49476 | 13.102 | 13.21204 | 11.45593 | -0.1100418 | 1.756109 | 1.110259e-10
36.50476 | 13.1258 | 13.21754 | 11.45074 | -0.09173812 | 1.766799 | 1.064198e-10
36.51476 | 13.1172 | 13.22331 | 11.44555 | -0.1061077 | 1.77776 | 1.01906e-10
36.52476 | 13.1262 | 13.22936 | 11.44036 | -0.1031568 | 1.788999 | 9.750423e-11
36.53476 | 13.1175 | 13.23569 | 11.43517 | -0.1181897 | 1.80052 | 9.323564e-11
36.54476 | 13.1257 | 13.24231 | 11.42998 | -0.1166116 | 1.812327 | 8.911449e-11
36.55475 | 13.137 | 13.24922 | 11.42481 | -0.1122186 | 1.824413 | 8.515499e-11
36.56475 | 13.1219 | 13.25643 | 11.41962 | -0.1345328 | 1.83681 | 8.135537e-11
36.57475 | 13.1492 | 13.26395 | 11.41444 | -0.1147514 | 1.849509 | 7.772272e-11
36.58475 | 13.134 | 13.27178 | 11.40926 | -0.1377801 | 1.862516 | 7.42606e-11
36.59475 | 13.1518 | 13.27992 | 11.40409 | -0.1281247 | 1.875837 | 7.096901e-11
36.60474 | 13.1449 | 13.28838 | 11.39892 | -0.1434833 | 1.889465 | 6.784617e-11
36.61474 | 13.1556 | 13.29718 | 11.39375 | -0.1415783 | 1.903433 | 6.488321e-11
36.62474 | 13.1619 | 13.30631 | 11.38857 | -0.1444083 | 1.917734 | 6.208012e-11
36.63474 | 13.1454 | 13.31578 | 11.38341 | -0.1703803 | 1.932375 | 5.943157e-11
36.64474 | 13.1719 | 13.3256 | 11.37824 | -0.1537018 | 1.947364 | 5.693224e-11
36.65474 | 13.17 | 13.33578 | 11.37307 | -0.1657798 | 1.962707 | 5.457323e-11
36.66473 | 13.1882 | 13.34631 | 11.36791 | -0.1581124 | 1.978398 | 5.235457e-11
36.67473 | 13.1738 | 13.35723 | 11.36275 | -0.1834271 | 1.994474 | 5.026202e-11
36.68473 | 13.1994 | 13.36852 | 11.35759 | -0.1691228 | 2.010929 | 4.829204e-11
36.69473 | 13.1914 | 13.38021 | 11.35244 | -0.1888083 | 2.027772 | 4.644107e-11
36.70473 | 13.2036 | 13.39229 | 11.34728 | -0.1886924 | 2.045012 | 4.469847e-11
36.71473 | 13.214 | 13.40478 | 11.34213 | -0.1907848 | 2.062658 | 4.306067e-11
36.72472 | 13.2087 | 13.41768 | 11.33698 | -0.2089826 | 2.080702 | 4.152412e-11
36.73472 | 13.2227 | 13.43102 | 11.33183 | -0.2083209 | 2.099191 | 4.007816e-11
36.74472 | 13.2249 | 13.4448 | 11.32668 | -0.2198981 | 2.118116 | 3.871925e-11
36.75472 | 13.2356 | 13.45903 | 11.32154 | -0.2234252 | 2.137489 | 3.744383e-11
36.76472 | 13.233 | 13.47371 | 11.31639 | -0.2407137 | 2.157322 | 3.624478e-11
36.77472 | 13.2468 | 13.48888 | 11.31125 | -0.2420757 | 2.177626 | 3.511857e-11
36.78471 | 13.256 | 13.50451 | 11.30611 | -0.2485073 | 2.198392 | 3.405987e-11
36.79471 | 13.2614 | 13.52065 | 11.30098 | -0.2592535 | 2.219677 | 3.306511e-11
36.80471 | 13.2653 | 13.53731 | 11.29584 | -0.2720119 | 2.241472 | 3.213074e-11
36.81471 | 13.2778 | 13.5545 | 11.29071 | -0.2766964 | 2.263791 | 3.125145e-11
36.82471 | 13.2866 | 13.57222 | 11.28557 | -0.2856221 | 2.286649 | 3.042544e-11
36.83471 | 13.2947 | 13.5905 | 11.28044 | -0.2958037 | 2.310061 | 2.96474e-11
36.8447 | 13.3109 | 13.60934 | 11.27532 | -0.2984375 | 2.334019 | 2.891731e-11
36.8547 | 13.3201 | 13.62878 | 11.27019 | -0.3086792 | 2.358587 | 2.822986e-11
36.8647 | 13.3294 | 13.64883 | 11.26507 | -0.3194264 | 2.383759 | 2.758327e-11
36.8747 | 13.33 | 13.6695 | 11.25994 | -0.3394974 | 2.409553 | 2.697575e-11
36.8847 | 13.3484 | 13.69081 | 11.25482 | -0.3424108 | 2.435987 | 2.640377e-11
36.8947 | 13.3484 | 13.71279 | 11.24971 | -0.364386 | 2.463081 | 2.586376e-11
36.90469 | 13.38 | 13.73542 | 11.24459 | -0.3554207 | 2.490827 | 2.535749e-11
36.91469 | 13.3788 | 13.75878 | 11.23948 | -0.379981 | 2.519303 | 2.488143e-11
36.92469 | 13.4011 | 13.78287 | 11.23437 | -0.381767 | 2.548502 | 2.443379e-11
36.93469 | 13.4117 | 13.8077 | 11.22925 | -0.3960018 | 2.578447 | 2.401279e-11
36.94469 | 13.4245 | 13.83331 | 11.22415 | -0.4088094 | 2.609164 | 2.361666e-11
36.95468 | 13.4517 | 13.85969 | 11.21904 | -0.4079893 | 2.640646 | 2.324363e-11
36.96468 | 13.4583 | 13.88692 | 11.21394 | -0.4286191 | 2.672981 | 2.289546e-11
36.97468 | 13.4685 | 13.915 | 11.20884 | -0.4465012 | 2.706166 | 2.256861e-11
36.98468 | 13.4807 | 13.94396 | 11.20373 | -0.4632644 | 2.74023 | 2.22613e-11
36.99468 | 13.5102 | 13.97384 | 11.19864 | -0.4636391 | 2.775204 | 2.197531e-11
37.00468 | 13.5228 | 14.00466 | 11.19354 | -0.4818565 | 2.811119 | 2.170708e-11
37.01467 | 13.5456 | 14.03642 | 11.18845 | -0.4908181 | 2.84797 | 2.145839e-11
37.02467 | 13.5557 | 14.06922 | 11.18335 | -0.513522 | 2.885867 | 2.122569e-11
37.03467 | 13.5817 | 14.10307 | 11.17826 | -0.5213721 | 2.924809 | 2.101075e-11
37.04467 | 13.5968 | 14.13801 | 11.17317 | -0.5412073 | 2.964833 | 2.08118e-11
37.05467 | 13.6237 | 14.17407 | 11.16809 | -0.550368 | 3.005981 | 2.062883e-11
37.06467 | 13.643 | 14.2113 | 11.163 | -0.5682957 | 3.048294 | 2.046008e-11
37.07466 | 13.6655 | 14.2497 | 11.15792 | -0.5841964 | 3.091773 | 2.030554e-11
37.08466 | 13.6882 | 14.28939 | 11.15284 | -0.6011914 | 3.136549 | 2.016698e-11
37.09466 | 13.7128 | 14.33039 | 11.14776 | -0.6175923 | 3.182629 | 2.004086e-11
37.10466 | 13.7333 | 14.37275 | 11.14269 | -0.63945 | 3.230064 | 1.992895e-11
37.11466 | 13.7727 | 14.41652 | 11.13761 | -0.6438187 | 3.278908 | 1.982947e-11
37.12466 | 13.7957 | 14.46175 | 11.13254 | -0.6660547 | 3.329217 | 1.974243e-11
37.13465 | 13.8084 | 14.50846 | 11.12747 | -0.7000637 | 3.380992 | 1.96696e-11
37.14465 | 13.8557 | 14.55682 | 11.1224 | -0.7011153 | 3.434413 | 1.96092e-11
37.15465 | 13.8799 | 14.60682 | 11.11734 | -0.7269233 | 3.489488 | 1.956124e-11
37.16465 | 13.925 | 14.65856 | 11.11227 | -0.7335577 | 3.546287 | 1.952571e-11
37.17465 | 13.9548 | 14.71209 | 11.10721 | -0.7572929 | 3.604885 | 1.950085e-11
37.18465 | 14.0031 | 14.76751 | 11.10215 | -0.7644067 | 3.66536 | 1.949019e-11
37.19464 | 14.0283 | 14.82483 | 11.09709 | -0.7965259 | 3.727733 | 1.949019e-11
37.20464 | 14.09 | 14.88425 | 11.09204 | -0.7942496 | 3.792214 | 1.950262e-11
37.21464 | 14.1326 | 14.94582 | 11.08698 | -0.8132164 | 3.858836 | 1.952749e-11
37.22464 | 14.1734 | 15.00962 | 11.08193 | -0.8362246 | 3.927697 | 1.956479e-11
37.23464 | 14.2409 | 15.07578 | 11.07688 | -0.8348798 | 3.998903 | 1.961276e-11
37.24464 | 14.2906 | 15.14439 | 11.07183 | -0.8537941 | 4.072566 | 1.967493e-11
37.25463 | 14.3556 | 15.21552 | 11.06679 | -0.8599154 | 4.148729 | 1.974954e-11
37.26463 | 14.4187 | 15.28941 | 11.06174 | -0.8707092 | 4.227667 | 1.98348e-11
37.27463 | 14.4744 | 15.36614 | 11.0567 | -0.8917427 | 4.309444 | 1.993428e-11
37.28463 | 14.5657 | 15.44586 | 11.05166 | -0.8801607 | 4.394202 | 2.004796e-11
37.29463 | 14.6202 | 15.52872 | 11.04662 | -0.9085172 | 4.482097 | 2.017408e-11
37.30463 | 14.7275 | 15.61488 | 11.04158 | -0.887377 | 4.573293 | 2.031442e-11
37.31462 | 14.7874 | 15.70443 | 11.03655 | -0.9170285 | 4.667874 | 2.046896e-11
37.32462 | 14.8994 | 15.79774 | 11.03152 | -0.8983355 | 4.766214 | 2.063771e-11
37.33462 | 14.9995 | 15.89492 | 11.02649 | -0.8954154 | 4.868424 | 2.082068e-11
37.34462 | 15.108 | 15.99619 | 11.02146 | -0.8881852 | 4.974722 | 2.101963e-11
37.35462 | 15.2357 | 16.10178 | 11.01644 | -0.8660807 | 5.085343 | 2.123635e-11
37.36461 | 15.37 | 16.21184 | 11.01142 | -0.8418392 | 5.200421 | 2.146727e-11
37.37461 | 15.4878 | 16.32685 | 11.0064 | -0.8390504 | 5.320454 | 2.171774e-11
37.38461 | 15.6337 | 16.447 | 11.00138 | -0.813296 | 5.44562 | 2.198597e-11
37.39461 | 15.78 | 16.57259 | 10.99636 | -0.7925884 | 5.57623 | 2.227196e-11
37.40461 | 15.9559 | 16.70396 | 10.99134 | -0.7480611 | 5.712618 | 2.257927e-11
37.41461 | 16.112 | 16.84148 | 10.98633 | -0.7294751 | 5.855146 | 2.290612e-11
37.4246 | 16.3165 | 16.98536 | 10.98132 | -0.6688636 | 6.004041 | 2.325606e-11
37.4346 | 16.5015 | 17.13634 | 10.97631 | -0.6348378 | 6.160025 | 2.36291e-11
37.4446 | 16.7188 | 17.2947 | 10.97131 | -0.5758992 | 6.323393 | 2.402523e-11
37.4546 | 16.941 | 17.46092 | 10.9663 | -0.5199222 | 6.494622 | 2.4448e-11
37.4646 | 17.1765 | 17.63552 | 10.9613 | -0.4590196 | 6.674222 | 2.489742e-11
37.4746 | 17.4295 | 17.81904 | 10.9563 | -0.3895378 | 6.862742 | 2.537703e-11
37.48459 | 17.7184 | 18.01187 | 10.9513 | -0.2934696 | 7.060567 | 2.588507e-11
37.49459 | 17.9882 | 18.21501 | 10.94631 | -0.2268147 | 7.268709 | 2.642508e-11
37.50459 | 18.3037 | 18.42896 | 10.94131 | -0.1252575 | 7.487647 | 2.700062e-11
37.51459 | 18.6393 | 18.65441 | 10.93632 | -0.01510547 | 7.718087 | 2.761169e-11
37.52459 | 18.9511 | 18.89212 | 10.93133 | 0.05898452 | 7.960788 | 2.826006e-11
37.53459 | 19.3502 | 19.14289 | 10.92634 | 0.2073129 | 8.216548 | 2.894929e-11
37.54458 | 19.6866 | 19.4073 | 10.92136 | 0.2792955 | 8.485947 | 2.968115e-11
37.55458 | 20.1457 | 19.68678 | 10.91637 | 0.4589155 | 8.770411 | 3.045919e-11
37.56458 | 20.5579 | 19.98202 | 10.91139 | 0.5758802 | 9.070628 | 3.128697e-11
37.57458 | 20.9938 | 20.29401 | 10.90641 | 0.6997894 | 9.387599 | 3.216449e-11
37.58458 | 21.4863 | 20.6238 | 10.90143 | 0.8624951 | 9.722371 | 3.309708e-11
37.59458 | 21.9354 | 20.9725 | 10.89646 | 0.9629003 | 10.07604 | 3.408651e-11
37.60457 | 22.5045 | 21.34087 | 10.89149 | 1.163628 | 10.44938 | 3.513634e-11
37.61457 | 23.0035 | 21.73083 | 10.88652 | 1.272666 | 10.84432 | 3.625189e-11
37.62457 | 23.5654 | 22.14327 | 10.88155 | 1.422129 | 11.26172 | 3.743494e-11
37.63457 | 24.123 | 22.57946 | 10.87658 | 1.543542 | 11.70288 | 3.869083e-11
37.64457 | 24.6939 | 23.0407 | 10.87162 | 1.653196 | 12.16909 | 4.002132e-11
37.65457 | 25.3532 | 23.52834 | 10.86665 | 1.824861 | 12.66168 | 4.143175e-11
37.66456 | 25.9382 | 24.0432 | 10.8617 | 1.895001 | 13.1815 | 4.292389e-11
37.67456 | 26.6019 | 24.58763 | 10.85674 | 2.014267 | 13.73089 | 4.450662e-11
37.68456 | 27.2645 | 25.16249 | 10.85178 | 2.102012 | 14.3107 | 4.617817e-11
37.69456 | 27.9191 | 25.76906 | 10.84683 | 2.150037 | 14.92223 | 4.794742e-11
37.70456 | 28.6379 | 26.40859 | 10.84188 | 2.229312 | 15.56671 | 4.981437e-11
37.71456 | 29.2889 | 27.0822 | 10.83693 | 2.206697 | 16.24527 | 5.178435e-11
37.72455 | 30.016 | 27.79006 | 10.83198 | 2.225936 | 16.95808 | 5.385559e-11
37.73455 | 30.747 | 28.53463 | 10.82704 | 2.212366 | 17.70759 | 5.603873e-11
37.74455 | 31.3926 | 29.31568 | 10.8221 | 2.076919 | 18.49359 | 5.833023e-11
37.75455 | 32.1613 | 30.13347 | 10.81715 | 2.027834 | 19.31631 | 6.073186e-11
37.76455 | 32.8201 | 30.98785 | 10.81222 | 1.832249 | 20.17563 | 6.324186e-11
37.77454 | 33.529 | 31.87733 | 10.80728 | 1.651672 | 21.07004 | 6.585843e-11
37.78454 | 34.2273 | 32.80242 | 10.80235 | 1.424876 | 22.00007 | 6.858158e-11
37.79454 | 34.8585 | 33.76037 | 10.79742 | 1.098132 | 22.96295 | 7.140244e-11
37.80454 | 35.5704 | 34.74842 | 10.79249 | 0.8219823 | 23.95593 | 7.431566e-11
37.81454 | 36.179 | 35.76288 | 10.78756 | 0.4161237 | 24.97532 | 7.730527e-11
37.82454 | 36.8236 | 36.79898 | 10.78263 | 0.02461665 | 26.01635 | 8.036061e-11
37.83453 | 37.4805 | 37.84977 | 10.77771 | -0.3692702 | 27.07206 | 8.346213e-11
37.84453 | 38.0303 | 38.91013 | 10.77279 | -0.8798256 | 28.13733 | 8.659029e-11
37.85453 | 38.6393 | 39.97057 | 10.76787 | -1.331272 | 29.2027 | 8.972023e-11
37.86453 | 39.1066 | 41.02139 | 10.76296 | -1.914792 | 30.25844 | 9.282353e-11
37.87453 | 39.6146 | 42.05172 | 10.75804 | -2.437118 | 31.29368 | 9.586643e-11
37.88453 | 40.0964 | 43.04969 | 10.75313 | -2.95329 | 32.29656 | 9.881163e-11
37.89452 | 40.5219 | 44.00183 | 10.74822 | -3.479933 | 33.25361 | 1.016236e-10
37.90452 | 40.9051 | 44.89708 | 10.74331 | -3.991984 | 34.15377 | 1.042668e-10
37.91452 | 41.2388 | 45.72162 | 10.73841 | -4.482819 | 34.98321 | 1.067004e-10
37.92452 | 41.5324 | 46.4631 | 10.7335 | -4.930698 | 35.72959 | 1.088871e-10
37.93452 | 41.8109 | 47.11021 | 10.7286 | -5.299308 | 36.3816 | 1.107949e-10
37.94452 | 42.0182 | 47.6531 | 10.7237 | -5.6349 | 36.9294 | 1.123936e-10
37.95451 | 42.2066 | 48.08343 | 10.71881 | -5.876829 | 37.36462 | 1.136584e-10
37.96451 | 42.2791 | 48.39617 | 10.71392 | -6.11707 | 37.68225 | 1.145732e-10
37.97451 | 42.3728 | 48.58728 | 10.70902 | -6.214477 | 37.87825 | 1.151292e-10
37.98451 | 42.4176 | 48.65545 | 10.70413 | -6.237852 | 37.95132 | 1.153193e-10
37.99451 | 42.3569 | 48.60162 | 10.69925 | -6.244715 | 37.90237 | 1.151488e-10
38.00451 | 42.3412 | 48.4287 | 10.69436 | -6.087498 | 37.73434 | 1.14623e-10
38.0145 | 42.1981 | 48.14174 | 10.68948 | -5.943636 | 37.45226 | 1.137597e-10
38.0245 | 42.0193 | 47.74638 | 10.6846 | -5.727085 | 37.06179 | 1.125766e-10
38.0345 | 41.8463 | 47.25033 | 10.67972 | -5.404033 | 36.57061 | 1.110934e-10
38.0445 | 41.5997 | 46.66208 | 10.67484 | -5.062375 | 35.98723 | 1.093365e-10
38.0545 | 41.3185 | 45.99089 | 10.66997 | -4.672386 | 35.32092 | 1.073346e-10
38.0645 | 40.9901 | 45.24666 | 10.6651 | -4.256564 | 34.58157 | 1.051141e-10
38.07449 | 40.642 | 44.44053 | 10.66023 | -3.798529 | 33.7803 | 1.027125e-10
38.08449 | 40.2292 | 43.58136 | 10.65536 | -3.35216 | 32.926 | 1.001528e-10
38.09449 | 39.7806 | 42.68044 | 10.6505 | -2.899842 | 32.02995 | 9.747048e-11
38.10449 | 39.3254 | 41.7481 | 10.64563 | -2.422704 | 31.10247 | 9.469403e-11
38.11449 | 38.8459 | 40.79429 | 10.64077 | -1.948387 | 30.15352 | 9.185364e-11
38.12449 | 38.3282 | 39.82837 | 10.63591 | -1.500172 | 29.19246 | 8.897949e-11
38.13448 | 37.7786 | 38.85998 | 10.63106 | -1.081377 | 28.22892 | 8.609646e-11
38.14448 | 37.2108 | 37.89503 | 10.62621 | -0.6842314 | 27.26883 | 8.322587e-11
38.15448 | 36.6496 | 36.9414 | 10.62135 | -0.2918047 | 26.32005 | 8.038725e-11
38.16448 | 36.08 | 36.00508 | 10.6165 | 0.07491633 | 25.38858 | 7.760192e-11
38.17448 | 35.4729 | 35.09109 | 10.61166 | 0.3818145 | 24.47943 | 7.488232e-11
38.18447 | 34.8664 | 34.20437 | 10.60682 | 0.662028 | 23.59756 | 7.224443e-11
38.19447 | 34.2233 | 33.34646 | 10.60197 | 0.8768407 | 22.74449 | 6.969358e-11
38.20447 | 33.647 | 32.52068 | 10.59713 | 1.126316 | 21.92355 | 6.723688e-11
38.21447 | 32.9858 | 31.72881 | 10.59229 | 1.256992 | 21.13651 | 6.488143e-11
38.22447 | 32.3658 | 30.97197 | 10.58746 | 1.393826 | 20.38452 | 6.263079e-11
38.23447 | 31.7831 | 30.2508 | 10.58262 | 1.532297 | 19.66818 | 6.048673e-11
38.24446 | 31.1315 | 29.56612 | 10.5778 | 1.565381 | 18.98832 | 5.845102e-11
38.25446 | 30.5446 | 28.91641 | 10.57297 | 1.628194 | 18.34344 | 5.651835e-11
38.26446 | 29.9097 | 28.30187 | 10.56814 | 1.607834 | 17.73372 | 5.469225e-11
38.27446 | 29.3806 | 27.72179 | 10.56332 | 1.658809 | 17.15847 | 5.296741e-11
38.28446 | 28.7934 | 27.17529 | 10.55849 | 1.618114 | 16.61679 | 5.134382e-11
38.29446 | 28.2261 | 26.66133 | 10.55367 | 1.564768 | 16.10766 | 4.981615e-11
38.30445 | 27.6593 | 26.17927 | 10.54886 | 1.480035 | 15.6304 | 4.838441e-11
38.31445 | 27.1312 | 25.72702 | 10.54405 | 1.404175 | 15.18298 | 4.703971e-11
38.32445 | 26.6205 | 25.30369 | 10.53923 | 1.316814 | 14.76445 | 4.578204e-11
38.33445 | 26.1383 | 24.90821 | 10.53442 | 1.230094 | 14.37378 | 4.460787e-11
38.34445 | 25.6687 | 24.53934 | 10.52961 | 1.129362 | 14.00972 | 4.351364e-11
38.35445 | 25.1876 | 24.1957 | 10.52481 | 0.9919033 | 13.67089 | 4.249401e-11
38.36444 | 24.7532 | 23.8766 | 10.52001 | 0.8766023 | 13.35659 | 4.154543e-11
38.37444 | 24.3064 | 23.5801 | 10.51521 | 0.7263021 | 13.06489 | 4.066614e-11
38.38444 | 23.9572 | 23.30545 | 10.51041 | 0.6517523 | 12.79504 | 3.985257e-11
38.39444 | 23.5234 | 23.05156 | 10.50561 | 0.4718396 | 12.54595 | 3.909939e-11
38.40444 | 23.164 | 22.8174 | 10.50082 | 0.3465974 | 12.31658 | 3.840661e-11
38.41444 | 22.826 | 22.60199 | 10.49603 | 0.2240145 | 12.10596 | 3.77689e-11
38.42443 | 22.4951 | 22.40456 | 10.49124 | 0.09054428 | 11.91331 | 3.718448e-11
38.43443 | 22.2385 | 22.22384 | 10.48645 | 0.01465756 | 11.73739 | 3.664979e-11
38.44443 | 21.8807 | 22.05921 | 10.48167 | -0.1785102 | 11.57754 | 3.616307e-11
38.45443 | 21.6545 | 21.90987 | 10.47689 | -0.2553724 | 11.43299 | 3.572254e-11
38.46443 | 21.3776 | 21.7751 | 10.47211 | -0.3974953 | 11.30299 | 3.532463e-11
38.47443 | 21.1235 | 21.65419 | 10.46733 | -0.530692 | 11.18686 | 3.496936e-11
38.48442 | 20.9392 | 21.54662 | 10.46256 | -0.6074227 | 11.08406 | 3.465317e-11
38.49442 | 20.7199 | 21.45158 | 10.45779 | -0.7316849 | 10.9938 | 3.437428e-11
38.50442 | 20.5677 | 21.36864 | 10.45301 | -0.8009426 | 10.91563 | 3.41327e-11
38.51442 | 20.3507 | 21.29729 | 10.44825 | -0.9465919 | 10.84905 | 3.392486e-11
38.52442 | 20.2364 | 21.23707 | 10.44348 | -1.000671 | 10.79359 | 3.3749e-11
38.53442 | 20.0743 | 21.18756 | 10.43872 | -1.113257 | 10.74884 | 3.36069e-11
38.54441 | 19.9469 | 21.1484 | 10.43396 | -1.201499 | 10.71444 | 3.349498e-11
38.55441 | 19.8517 | 21.11918 | 10.4292 | -1.267476 | 10.68998 | 3.341327e-11
38.56441 | 19.7262 | 21.09962 | 10.42444 | -1.373418 | 10.67517 | 3.335998e-11
38.57441 | 19.6484 | 21.08945 | 10.41969 | -1.441048 | 10.66976 | 3.333334e-11
38.58441 | 19.5686 | 21.08842 | 10.41494 | -1.519819 | 10.67348 | 3.333689e-11
38.5944 | 19.5234 | 21.09629 | 10.41019 | -1.572889 | 10.68609 | 3.336531e-11
38.6044 | 19.4572 | 21.11292 | 10.40545 | -1.655717 | 10.70747 | 3.342038e-11
38.6144 | 19.4123 | 21.13813 | 10.4007 | -1.72583 | 10.73743 | 3.350031e-11
38.6244 | 19.3738 | 21.17179 | 10.39596 | -1.797995 | 10.77583 | 3.360512e-11
38.6344 | 19.3663 | 21.21381 | 10.39122 | -1.847507 | 10.82259 | 3.373657e-11
38.6444 | 19.3291 | 21.26409 | 10.38648 | -1.934988 | 10.8776 | 3.389111e-11
38.65439 | 19.3416 | 21.32252 | 10.38175 | -1.98092 | 10.94077 | 3.40723e-11
38.66439 | 19.3382 | 21.38918 | 10.37702 | -2.050984 | 11.01216 | 3.427658e-11
38.67439 | 19.3591 | 21.46402 | 10.37229 | -2.104918 | 11.09173 | 3.450396e-11
38.68439 | 19.3879 | 21.54703 | 10.36756 | -2.159133 | 11.17947 | 3.475797e-11
38.69439 | 19.4098 | 21.63827 | 10.36284 | -2.228466 | 11.27543 | 3.503509e-11
38.70439 | 19.4647 | 21.73777 | 10.35812 | -2.273069 | 11.37965 | 3.533707e-11
38.71438 | 19.5109 | 21.84551 | 10.3534 | -2.334611 | 11.49211 | 3.566569e-11
38.72438 | 19.578 | 21.9618 | 10.34868 | -2.383798 | 11.61312 | 3.601741e-11
38.73438 | 19.66 | 22.08665 | 10.34397 | -2.426651 | 11.74269 | 3.639578e-11
38.74438 | 19.7148 | 22.22021 | 10.33925 | -2.505408 | 11.88096 | 3.679901e-11
38.75438 | 19.816 | 22.36263 | 10.33454 | -2.546631 | 12.02809 | 3.723066e-11
38.76438 | 19.9132 | 22.5141 | 10.32983 | -2.600905 | 12.18427 | 3.768719e-11
38.77437 | 20.0337 | 22.67468 | 10.32513 | -2.640976 | 12.34954 | 3.817213e-11
38.78437 | 20.1341 | 22.84487 | 10.32043 | -2.710774 | 12.52444 | 3.86855e-11
38.79437 | 20.2916 | 23.02482 | 10.31573 | -2.733221 | 12.70909 | 3.922729e-11
38.80437 | 20.4077 | 23.21479 | 10.31103 | -2.807091 | 12.90376 | 3.980105e-11
38.81437 | 20.5687 | 23.4151 | 10.30633 | -2.846395 | 13.10876 | 4.040324e-11
38.82437 | 20.759 | 23.62605 | 10.30164 | -2.867049 | 13.32441 | 4.103917e-11
38.83436 | 20.898 | 23.84778 | 10.29695 | -2.949782 | 13.55083 | 4.170531e-11
38.84436 | 21.1379 | 24.08116 | 10.29227 | -2.943257 | 13.78889 | 4.240697e-11
38.85436 | 21.3319 | 24.32637 | 10.28758 | -2.994468 | 14.03879 | 4.314415e-11
38.86436 | 21.5409 | 24.58388 | 10.2829 | -3.042979 | 14.30098 | 4.391865e-11
38.87436 | 21.8229 | 24.85418 | 10.27821 | -3.031282 | 14.57597 | 4.473044e-11
38.88436 | 22.0446 | 25.13782 | 10.27354 | -3.093216 | 14.86428 | 4.558132e-11
38.89435 | 22.3802 | 25.43506 | 10.26886 | -3.054859 | 15.1662 | 4.647305e-11
38.90435 | 22.6604 | 25.74712 | 10.26419 | -3.086718 | 15.48293 | 4.740919e-11
38.91435 | 22.98 | 26.07438 | 10.25952 | -3.094375 | 15.81486 | 4.838974e-11
38.92435 | 23.3539 | 26.41755 | 10.25485 | -3.063654 | 16.1627 | 4.942002e-11
38.93435 | 23.6855 | 26.77744 | 10.25018 | -3.091936 | 16.52725 | 5.049827e-11
38.94434 | 24.1192 | 27.15448 | 10.24552 | -3.035281 | 16.90896 | 5.162804e-11
38.95434 | 24.5694 | 27.55032 | 10.24086 | -2.980918 | 17.30946 | 5.281287e-11
38.96434 | 24.9741 | 27.96556 | 10.2362 | -2.991461 | 17.72936 | 5.405631e-11
38.97434 | 25.5136 | 28.40125 | 10.23155 | -2.887654 | 18.16971 | 5.536016e-11
38.98434 | 25.9904 | 28.85852 | 10.22689 | -2.868116 | 18.63162 | 5.672796e-11
38.99434 | 26.6142 | 29.33855 | 10.22224 | -2.724352 | 19.11631 | 5.816325e-11
39.00433 | 27.2053 | 29.84215 | 10.2176 | -2.636852 | 19.62456 | 5.96696e-11
39.01433 | 27.877 | 30.37169 | 10.21295 | -2.494687 | 20.15874 | 6.125234e-11
39.02433 | 28.5584 | 30.92817 | 10.20831 | -2.36977 | 20.71986 | 6.291678e-11
39.03433 | 29.3106 | 31.5132 | 10.20366 | -2.202604 | 21.30954 | 6.466472e-11
39.04433 | 30.1582 | 32.1285 | 10.19903 | -1.970298 | 21.92947 | 6.650325e-11
39.05433 | 31.0157 | 32.77589 | 10.19439 | -1.760195 | 22.58151 | 6.843592e-11
39.06432 | 31.921 | 33.45667 | 10.18976 | -1.535672 | 23.26691 | 7.046985e-11
39.07432 | 32.9916 | 34.17426 | 10.18513 | -1.182664 | 23.98914 | 7.261214e-11
39.08432 | 33.9681 | 34.93027 | 10.1805 | -0.9621659 | 24.74977 | 7.486811e-11
39.09432 | 35.1824 | 35.72707 | 10.17587 | -0.5446735 | 25.5512 | 7.724665e-11
39.10432 | 36.3854 | 36.56723 | 10.17125 | -0.1818336 | 26.39598 | 7.975309e-11
39.11432 | 37.6514 | 37.45346 | 10.16663 | 0.1979358 | 27.28684 | 8.239631e-11
39.12431 | 39.0476 | 38.38771 | 10.16201 | 0.6598917 | 28.22569 | 8.518164e-11
39.13431 | 40.4403 | 39.37485 | 10.1574 | 1.06545 | 29.21745 | 8.812506e-11
39.14431 | 42.0499 | 40.41724 | 10.15278 | 1.632659 | 30.26446 | 9.123369e-11
39.15431 | 43.6382 | 41.51832 | 10.14817 | 2.119885 | 31.37014 | 9.451639e-11
39.16431 | 45.4407 | 42.68168 | 10.14356 | 2.759023 | 32.53811 | 9.798207e-11
39.17431 | 47.2666 | 43.91114 | 10.13896 | 3.35546 | 33.77218 | 1.016467e-10
39.1843 | 49.1554 | 45.2094 | 10.13436 | 3.945999 | 35.07504 | 1.055138e-10
39.1943 | 51.3399 | 46.58319 | 10.12976 | 4.75671 | 36.45343 | 1.096065e-10
39.2043 | 53.3408 | 48.03566 | 10.12516 | 5.305143 | 37.9105 | 1.139338e-10
39.2143 | 55.7092 | 49.57138 | 10.12056 | 6.13782 | 39.45082 | 1.185079e-10
39.2243 | 57.9646 | 51.19509 | 10.11597 | 6.769509 | 41.07912 | 1.233413e-10
39.2343 | 60.5132 | 52.91172 | 10.11138 | 7.601482 | 42.80034 | 1.284537e-10
39.24429 | 63.0924 | 54.72413 | 10.1068 | 8.368274 | 44.61733 | 1.338485e-10
39.25429 | 65.8027 | 56.64174 | 10.10221 | 9.160958 | 46.53953 | 1.395577e-10
39.26429 | 68.5531 | 58.66777 | 10.09763 | 9.885332 | 48.57014 | 1.455884e-10
39.27429 | 71.2569 | 60.80752 | 10.09305 | 10.44938 | 50.71447 | 1.519567e-10
39.28429 | 74.3081 | 63.06632 | 10.08847 | 11.24178 | 52.97785 | 1.586784e-10
39.29429 | 77.3474 | 65.44942 | 10.08389 | 11.89798 | 55.36552 | 1.657696e-10
39.30428 | 80.3627 | 67.95939 | 10.07932 | 12.40331 | 57.88007 | 1.732374e-10
39.31428 | 83.5907 | 70.60598 | 10.07475 | 12.98472 | 60.53123 | 1.81112e-10
39.32428 | 86.7437 | 73.39127 | 10.07019 | 13.35243 | 63.32109 | 1.893987e-10
39.33428 | 90.0301 | 76.31918 | 10.06562 | 13.71092 | 66.25355 | 1.981082e-10
39.34428 | 93.4485 | 79.3929 | 10.06106 | 14.0556 | 69.33184 | 2.072511e-10
39.35427 | 96.6586 | 82.6115 | 10.0565 | 14.0471 | 72.555 | 2.168257e-10
39.36427 | 99.9612 | 85.98235 | 10.05195 | 13.97885 | 75.9304 | 2.268514e-10
39.37427 | 103.4216 | 89.50192 | 10.04739 | 13.91968 | 79.45453 | 2.373195e-10
39.38427 | 106.7299 | 93.16795 | 10.04284 | 13.56195 | 83.12511 | 2.482228e-10
39.39427 | 110.1398 | 96.97593 | 10.03829 | 13.16387 | 86.93764 | 2.595471e-10
39.40427 | 113.2751 | 100.9187 | 10.03374 | 12.35637 | 90.88499 | 2.71271e-10
39.41426 | 116.8974 | 104.9818 | 10.0292 | 11.91559 | 94.9526 | 2.833538e-10
39.42426 | 119.7615 | 109.1598 | 10.02466 | 10.60166 | 99.13518 | 2.957776e-10
39.43426 | 123.0142 | 113.4309 | 10.02012 | 9.58331 | 103.4108 | 3.084786e-10
39.44426 | 125.888 | 117.7728 | 10.01558 | 8.115218 | 107.7572 | 3.213891e-10
39.45426 | 128.6484 | 122.1588 | 10.01105 | 6.489639 | 112.1477 | 3.344311e-10
39.46426 | 131.6737 | 126.5568 | 10.00652 | 5.116901 | 116.5503 | 3.475105e-10
39.47425 | 134.1084 | 130.9264 | 10.002 | 3.182049 | 120.9244 | 3.605027e-10
39.48425 | 136.8172 | 135.2347 | 9.997469 | 1.582495 | 125.2372 | 3.733138e-10
39.49425 | 138.8777 | 139.4323 | 9.992945 | -0.5545826 | 129.4393 | 3.857981e-10
39.50425 | 141.1124 | 143.4706 | 9.988425 | -2.358173 | 133.4821 | 3.978062e-10
39.51425 | 143.2217 | 147.299 | 9.983906 | -4.077307 | 137.3151 | 4.091927e-10
39.52425 | 144.8632 | 150.8663 | 9.979391 | -6.003146 | 140.887 | 4.198046e-10
39.53424 | 146.5029 | 154.1194 | 9.974882 | -7.616507 | 144.1445 | 4.294822e-10
39.54424 | 147.6311 | 157.0172 | 9.970372 | -9.386126 | 147.0469 | 4.381047e-10
39.55424 | 148.8575 | 159.5136 | 9.965864 | -10.6561 | 149.5477 | 4.455334e-10
39.56424 | 149.6848 | 161.5719 | 9.961359 | -11.8871 | 151.6105 | 4.516636e-10
39.57424 | 150.5348 | 163.1629 | 9.956857 | -12.62808 | 153.206 | 4.564029e-10
39.58424 | 150.8173 | 164.2656 | 9.952357 | -13.44829 | 154.3132 | 4.596945e-10
39.59423 | 151.1339 | 164.8675 | 9.947864 | -13.73359 | 154.9196 | 4.614975e-10
39.60423 | 150.935 | 164.9663 | 9.94337 | -14.03125 | 155.0229 | 4.618066e-10
39.61423 | 150.8462 | 164.5658 | 9.938878 | -13.71956 | 154.6269 | 4.606306e-10
39.62423 | 150.0312 | 163.6783 | 9.934389 | -13.64706 | 153.7439 | 4.580105e-10
39.63423 | 149.3364 | 162.3226 | 9.929902 | -12.98621 | 152.3927 | 4.539995e-10
39.64423 | 148.3509 | 160.5233 | 9.925418 | -12.17241 | 150.5979 | 4.486704e-10
39.65422 | 147.1137 | 158.3119 | 9.920942 | -11.19821 | 148.391 | 4.421175e-10
39.66422 | 145.7872 | 155.7171 | 9.916463 | -9.929869 | 145.8006 | 4.344258e-10
39.67422 | 144.1403 | 152.7768 | 9.911987 | -8.636529 | 142.8648 | 4.257075e-10
39.68422 | 142.4035 | 149.5296 | 9.907514 | -7.126059 | 139.622 | 4.160778e-10
39.69422 | 140.3596 | 146.0153 | 9.903043 | -5.655707 | 136.1123 | 4.05656e-10
39.70422 | 138.1128 | 142.275 | 9.898575 | -4.162227 | 132.3765 | 3.945608e-10
39.71421 | 135.8033 | 138.3538 | 9.894115 | -2.550538 | 128.4597 | 3.829292e-10
39.72421 | 133.2812 | 134.2848 | 9.889652 | -1.003593 | 124.3951 | 3.708589e-10
39.73421 | 130.7383 | 130.1112 | 9.885192 | 0.627121 | 120.226 | 3.584795e-10
39.74421 | 127.8509 | 125.8707 | 9.880735 | 1.980239 | 115.9899 | 3.458993e-10
39.75421 | 125.0632 | 121.5984 | 9.876281 | 3.464767 | 111.7222 | 3.33225e-10
39.7642 | 122.1599 | 117.3309 | 9.871833 | 4.828994 | 107.4591 | 3.205667e-10
39.7742 | 119.0378 | 113.0886 | 9.867384 | 5.949186 | 103.2212 | 3.079812e-10
39.7842 | 115.9556 | 108.9011 | 9.862938 | 7.0545 | 99.03816 | 2.955609e-10
39.7942 | 112.7278 | 104.7901 | 9.858494 | 7.937686 | 94.93162 | 2.833662e-10
39.8042 | 109.6048 | 100.7738 | 9.854053 | 8.830982 | 90.91976 | 2.71454e-10
39.8142 | 106.2765 | 96.86697 | 9.849615 | 9.409532 | 87.01735 | 2.59865e-10
39.82419 | 103.033 | 93.08515 | 9.845184 | 9.947853 | 83.23996 | 2.486491e-10
39.83419 | 99.7223 | 89.42885 | 9.840751 | 10.29345 | 79.5881 | 2.378062e-10
39.84419 | 96.6138 | 85.90831 | 9.83632 | 10.70549 | 76.07199 | 2.273666e-10
39.85419 | 93.2381 | 82.52734 | 9.831893 | 10.71076 | 72.69544 | 2.173408e-10
39.86419 | 90.2118 | 79.28782 | 9.827468 | 10.92398 | 69.46035 | 2.077361e-10
39.87419 | 86.9985 | 76.19001 | 9.823046 | 10.80849 | 66.36696 | 1.985523e-10
39.88418 | 83.7915 | 73.23576 | 9.818631 | 10.55574 | 63.41713 | 1.897948e-10
39.89418 | 80.8802 | 70.41685 | 9.814214 | 10.46335 | 60.60264 | 1.814406e-10
39.90418 | 77.6335 | 67.73331 | 9.809801 | 9.900187 | 57.92351 | 1.734879e-10
39.91418 | 74.8806 | 65.18143 | 9.805389 | 9.699173 | 55.37604 | 1.659259e-10
39.92418 | 71.9647 | 62.75696 | 9.800981 | 9.20774 | 52.95598 | 1.587424e-10
39.93418 | 69.2334 | 60.45532 | 9.796575 | 8.778081 | 50.65874 | 1.519247e-10
39.94417 | 66.5921 | 58.27373 | 9.792176 | 8.318365 | 48.48156 | 1.454623e-10
39.95417 | 63.8339 | 56.20295 | 9.787776 | 7.630946 | 46.41518 | 1.393303e-10
39.96417 | 61.5499 | 54.2401 | 9.783379 | 7.309798 | 44.45672 | 1.335199e-10
39.97417 | 58.9649 | 52.38011 | 9.778984 | 6.584788 | 42.60113 | 1.280132e-10
39.98417 | 56.7115 | 50.61796 | 9.774592 | 6.093541 | 40.84337 | 1.227978e-10
39.99417 | 54.5231 | 48.9487 | 9.770202 | 5.574399 | 39.1785 | 1.178595e-10
40.00416 | 52.2972 | 47.36914 | 9.76582 | 4.928065 | 37.60332 | 1.131859e-10
40.01416 | 50.4107 | 45.87125 | 9.761436 | 4.539454 | 36.10981 | 1.087574e-10
40.02416 | 48.4019 | 44.45221 | 9.757055 | 3.949689 | 34.69516 | 1.045617e-10
40.03416 | 46.5551 | 43.10768 | 9.752677 | 3.447423 | 33.355 | 1.00588e-10
40.04416 | 44.8356 | 41.83346 | 9.748301 | 3.002145 | 32.08515 | 9.682211e-11
40.05416 | 43.0739 | 40.62555 | 9.743928 | 2.448355 | 30.88162 | 9.325518e-11
40.06415 | 41.6583 | 39.48126 | 9.739563 | 2.177038 | 29.7417 | 8.987655e-11
40.07415 | 40.0975 | 38.39465 | 9.735195 | 1.702848 | 28.65946 | 8.666845e-11
40.08415 | 38.6331 | 37.36347 | 9.730831 | 1.269629 | 27.63264 | 8.362733e-11
40.09415 | 37.4122 | 36.38444 | 9.726469 | 1.027756 | 26.65797 | 8.073897e-11
40.10415 | 36.0341 | 35.45449 | 9.72211 | 0.5796126 | 25.73238 | 7.799805e-11
40.11415 | 35.01 | 34.57069 | 9.717754 | 0.4393148 | 24.85293 | 7.539391e-11
40.12414 | 33.8149 | 33.73109 | 9.713405 | 0.08381461 | 24.01768 | 7.292122e-11
40.13414 | 32.8254 | 32.93147 | 9.709054 | -0.1060675 | 23.22241 | 7.056755e-11
40.14414 | 31.8439 | 32.17023 | 9.704706 | -0.3263328 | 22.46553 | 6.832757e-11
40.15414 | 30.8585 | 31.4451 | 9.700361 | -0.5866024 | 21.74474 | 6.619594e-11
40.16414 | 30.1225 | 30.75392 | 9.696019 | -0.6314246 | 21.05791 | 6.416379e-11
40.17413 | 29.2387 | 30.09533 | 9.691683 | -0.8566269 | 20.40364 | 6.222933e-11
40.18413 | 28.5549 | 29.46613 | 9.687346 | -0.9112335 | 19.77879 | 6.03837e-11
40.19413 | 27.8095 | 28.86525 | 9.683012 | -1.055749 | 19.18224 | 5.862155e-11
40.20413 | 27.1712 | 28.29102 | 9.678681 | -1.119818 | 18.61234 | 5.693757e-11
40.21413 | 26.5551 | 27.74191 | 9.674353 | -1.186807 | 18.06755 | 5.532996e-11
40.22413 | 25.972 | 27.21648 | 9.670027 | -1.244476 | 17.54645 | 5.379164e-11
40.23412 | 25.5233 | 26.71386 | 9.665709 | -1.190558 | 17.04815 | 5.232081e-11
40.24412 | 24.9623 | 26.23182 | 9.661389 | -1.269516 | 16.57043 | 5.091394e-11
40.25412 | 24.5152 | 25.76968 | 9.657071 | -1.254481 | 16.11261 | 4.956391e-11
40.26412 | 24.1089 | 25.32636 | 9.652757 | -1.217457 | 15.6736 | 4.827072e-11
40.27412 | 23.6763 | 24.90082 | 9.648445 | -1.22452 | 15.25238 | 4.703082e-11
40.28412 | 23.3578 | 24.49212 | 9.644136 | -1.134316 | 14.84798 | 4.584066e-11
40.29411 | 22.9896 | 24.09973 | 9.639835 | -1.110128 | 14.45989 | 4.470024e-11
40.30411 | 22.7017 | 23.72205 | 9.635531 | -1.020352 | 14.08652 | 4.360245e-11
40.31411 | 22.3808 | 23.3587 | 9.631231 | -0.9778988 | 13.72747 | 4.25473e-11
40.32411 | 22.0771 | 23.00894 | 9.626933 | -0.9318419 | 13.38201 | 4.153478e-11
40.33411 | 21.8617 | 22.67209 | 9.622639 | -0.8103929 | 13.04945 | 4.055956e-11
40.34411 | 21.5906 | 22.34751 | 9.618347 | -0.7569096 | 12.72916 | 3.961986e-11
40.3541 | 21.3531 | 22.03489 | 9.614062 | -0.6817942 | 12.42083 | 3.871747e-11
40.3641 | 21.1637 | 21.73307 | 9.609776 | -0.5693736 | 12.1233 | 3.784706e-11
40.3741 | 20.9306 | 21.44183 | 9.605492 | -0.511226 | 11.83633 | 3.700862e-11
40.3841 | 20.795 | 21.16065 | 9.601212 | -0.3656547 | 11.55944 | 3.61986e-11
40.3941 | 20.5562 | 20.88909 | 9.596934 | -0.3328945 | 11.29216 | 3.541878e-11
40.4041 | 20.4281 | 20.6267 | 9.592659 | -0.198601 | 11.03404 | 3.466738e-11
40.41409 | 20.241 | 20.37331 | 9.588391 | -0.132306 | 10.78492 | 3.394085e-11
40.42409 | 20.0682 | 20.12802 | 9.584122 | -0.05982268 | 10.5439 | 3.324097e-11
40.43409 | 19.9437 | 19.89073 | 9.579855 | 0.0529672 | 10.31088 | 3.256417e-11
40.44409 | 19.786 | 19.66109 | 9.575592 | 0.1249107 | 10.0855 | 3.19087e-11
40.45409 | 19.6827 | 19.43876 | 9.571331 | 0.2439376 | 9.867432 | 3.127809e-11
40.46409 | 19.5203 | 19.22344 | 9.567073 | 0.2968605 | 9.656367 | 3.066702e-11
40.47408 | 19.4077 | 19.01505 | 9.562822 | 0.392653 | 9.452225 | 3.007727e-11
40.48408 | 19.2801 | 18.81287 | 9.55857 | 0.467233 | 9.254297 | 2.950529e-11
40.49408 | 19.1565 | 18.61684 | 9.554321 | 0.5396564 | 9.062523 | 2.895284e-11
40.50408 | 19.0406 | 18.42674 | 9.550074 | 0.6138646 | 8.876661 | 2.841816e-11
40.51408 | 18.9382 | 18.2423 | 9.54583 | 0.6958972 | 8.696472 | 2.790124e-11
40.52407 | 18.8206 | 18.06349 | 9.541594 | 0.7571065 | 8.5219 | 2.74003e-11
40.53407 | 18.7145 | 17.88974 | 9.537356 | 0.82476 | 8.352384 | 2.691536e-11
40.54407 | 18.5965 | 17.72102 | 9.533121 | 0.8754832 | 8.187896 | 2.644462e-11
40.55407 | 18.514 | 17.55713 | 9.528889 | 0.9568719 | 8.028239 | 2.598988e-11
40.56407 | 18.4025 | 17.39789 | 9.524659 | 1.004612 | 7.873229 | 2.554934e-11
40.57407 | 18.2905 | 17.24312 | 9.520433 | 1.047378 | 7.722689 | 2.512124e-11
40.58406 | 18.2023 | 17.0928 | 9.516214 | 1.109496 | 7.57659 | 2.470912e-11
40.59406 | 18.0663 | 16.94648 | 9.511993 | 1.11982 | 7.434487 | 2.430767e-11
40.60406 | 18.0067 | 16.80415 | 9.507775 | 1.202553 | 7.296372 | 2.391864e-11
40.61406 | 17.8837 | 16.66566 | 9.50356 | 1.218043 | 7.162097 | 2.354028e-11
40.62406 | 17.7885 | 16.53087 | 9.499348 | 1.257628 | 7.031524 | 2.317435e-11
40.63406 | 17.698 | 16.39966 | 9.495139 | 1.298343 | 6.904518 | 2.282086e-11
40.64405 | 17.5827 | 16.27202 | 9.490937 | 1.31068 | 6.781083 | 2.247624e-11
40.65405 | 17.4831 | 16.14757 | 9.486733 | 1.335534 | 6.660832 | 2.214229e-11
40.66405 | 17.3718 | 16.02632 | 9.482533 | 1.345484 | 6.543783 | 2.181899e-11
40.67405 | 17.2869 | 15.90816 | 9.478335 | 1.378741 | 6.429824 | 2.150458e-11
40.68405 | 17.1844 | 15.79299 | 9.47414 | 1.391412 | 6.318848 | 2.120082e-11
40.69405 | 17.0725 | 15.6807 | 9.469949 | 1.391799 | 6.210752 | 2.090417e-11
40.70404 | 16.9886 | 15.57131 | 9.465764 | 1.417294 | 6.105542 | 2.061817e-11
40.71404 | 16.854 | 15.46449 | 9.461578 | 1.389507 | 6.002915 | 2.033929e-11
40.72404 | 16.7952 | 15.36028 | 9.457395 | 1.434917 | 5.902888 | 2.006928e-11
40.73404 | 16.6819 | 15.25859 | 9.453214 | 1.423312 | 5.805373 | 1.980816e-11
40.74404 | 16.5684 | 15.15933 | 9.449037 | 1.409075 | 5.710288 | 1.955414e-11
40.75404 | 16.4718 | 15.06242 | 9.444863 | 1.409384 | 5.617554 | 1.930722e-11
40.76403 | 16.3525 | 14.96788 | 9.440695 | 1.384625 | 5.52718 | 1.906919e-11
40.77403 | 16.2676 | 14.87544 | 9.436527 | 1.392155 | 5.438918 | 1.883649e-11
40.78403 | 16.1547 | 14.78515 | 9.432361 | 1.369552 | 5.352787 | 1.861089e-11
40.79403 | 16.0486 | 14.69692 | 9.428198 | 1.351683 | 5.268719 | 1.83924e-11
40.80403 | 15.977 | 14.61069 | 9.424038 | 1.366313 | 5.186649 | 1.818101e-11
40.81403 | 15.8358 | 14.5264 | 9.419881 | 1.309404 | 5.106515 | 1.797673e-11
40.82402 | 15.7409 | 14.44406 | 9.415732 | 1.296837 | 5.028331 | 1.777778e-11
40.83402 | 15.6587 | 14.36347 | 9.41158 | 1.29523 | 4.951889 | 1.758593271e-11
40.84402 | 15.5408 | 14.28464 | 9.407432 | 1.256159 | 4.877209 | 1.739764e-11
40.85402 | 15.459 | 14.20753 | 9.403287 | 1.251475 | 4.804238 | 1.721823e-11
40.86402 | 15.3579 | 14.13207 | 9.399145 | 1.22583 | 4.732925 | 1.704237e-11
40.87402 | 15.2575 | 14.05823 | 9.395005 | 1.199275 | 4.66322 | 1.687361e-11
40.88401 | 15.1603 | 13.98601 | 9.390873 | 1.174285 | 4.595142 | 1.671019e-11
40.89401 | 15.0398 | 13.91525 | 9.38674 | 1.124551 | 4.52851 | 1.655032e-11
40.90401 | 14.9844 | 13.84596 | 9.382609 | 1.138442 | 4.463349 | 1.639755e-11
40.91401 | 14.8503 | 13.7781 | 9.378481 | 1.072204 | 4.399615 | 1.625011e-11
40.92401 | 14.7839 | 13.71162 | 9.374357 | 1.072276 | 4.337268 | 1.610623e-11
40.934 | 14.6803 | 13.64657 | 9.370239 | 1.033734 | 4.276326 | 1.596767e-11
40.944 | 14.5803 | 13.58275 | 9.36612 | 0.9975471 | 4.216633 | 1.583622e-11
40.954 | 14.4945 | 13.52022 | 9.362005 | 0.9742844 | 4.158211 | 1.570655e-11
40.964 | 14.4031 | 13.45893 | 9.357892 | 0.9441715 | 4.101037 | 1.558398e-11
40.974 | 14.3286 | 13.39883 | 9.353782 | 0.929766 | 4.045052 | 1.546496e-11
40.984 | 14.2299 | 13.33991 | 9.349675 | 0.8899893 | 3.990236 | 1.535128e-11
40.99399 | 14.1397 | 13.28218 | 9.345575 | 0.8575174 | 3.936608 | 1.524114e-11
41.00399 | 14.0529 | 13.22551 | 9.341474 | 0.8273945 | 3.884032 | 1.513634e-11
41.01399 | 13.9659 | 13.16991 | 9.337376 | 0.7959932 | 3.832531 | 1.503508e-11
41.02399 | 13.9108 | 13.11536 | 9.33328 | 0.7954426 | 3.782077 | 1.493916e-11
41.03399 | 13.811 | 13.06183 | 9.329188 | 0.7491705 | 3.732641 | 1.484679e-11
41.04399 | 13.7387 | 13.0093 | 9.325099 | 0.7294041 | 3.684197 | 1.475975e-11
41.05398 | 13.661 | 12.95778 | 9.321017 | 0.7032195 | 3.636764 | 1.467626e-11
41.06398 | 13.5662 | 12.90716 | 9.316934 | 0.6590431 | 3.590223 | 1.45981e-11
41.07398 | 13.5192 | 12.85745 | 9.312853 | 0.6617482 | 3.544599 | 1.452349e-11
41.08398 | 13.4297 | 12.80864 | 9.308776 | 0.6210579 | 3.499866 | 1.445244e-11
41.09398 | 13.3552 | 12.7607 | 9.304702 | 0.5944964 | 3.456002 | 1.438671e-11
41.10398 | 13.2957 | 12.71362 | 9.30063 | 0.5820845 | 3.412985 | 1.432454e-11
41.11397 | 13.1933 | 12.6674 | 9.296566 | 0.5258998 | 3.370834 | 1.426592e-11
41.12397 | 13.1643 | 12.62195 | 9.2925 | 0.5423534 | 3.329446 | 1.421263e-11
41.13397 | 13.063 | 12.57728 | 9.288438 | 0.4857193 | 3.288843 | 1.416289e-11
41.14397 | 13.0294 | 12.53338 | 9.284379 | 0.4960175 | 3.249004 | 1.411848e-11
41.15397 | 12.9404 | 12.49023 | 9.280322 | 0.4501667 | 3.209911 | 1.407763e-11
41.16397 | 12.8675 | 12.44781 | 9.276269 | 0.4196853 | 3.171546 | 1.404032e-11
41.17396 | 12.8111 | 12.40615 | 9.272222 | 0.4049504 | 3.133927 | 1.400835e-11
41.18396 | 12.7461 | 12.36514 | 9.268175 | 0.3809609 | 3.096964 | 1.397993e-11
41.19396 | 12.6946 | 12.32481 | 9.26413 | 0.3697925 | 3.060677 | 1.395684e-11
41.20396 | 12.6349 | 12.28514 | 9.260089 | 0.3497609 | 3.02505 | 1.39373e-11
41.21396 | 12.563 | 12.24612 | 9.25605 | 0.3168822 | 2.990068 | 1.392131e-11
41.22396 | 12.5078 | 12.20773 | 9.252015 | 0.3000711 | 2.955714 | 1.391065e-11
41.23395 | 12.4426 | 12.16999 | 9.247986 | 0.2726067 | 2.922007 | 1.390532e-11
41.24395 | 12.3962 | 12.13282 | 9.243957 | 0.2633763 | 2.888867 | 1.390354e-11
41.25395 | 12.3499 | 12.09624 | 9.23993 | 0.2536572 | 2.856313 | 1.39071e-11
41.26395 | 12.2772 | 12.06024 | 9.235907 | 0.2169624 | 2.824331 | 1.39142e-11
41.27395 | 12.232 | 12.0248 | 9.231886 | 0.2072049 | 2.792909 | 1.392664e-11
41.28395 | 12.1602 | 11.9899 | 9.227869 | 0.1702979 | 2.762033 | 1.39444e-11
41.29394 | 12.1255 | 11.95558 | 9.223858 | 0.16992 | 2.731722 | 1.396749e-11
41.30394 | 12.0789 | 11.92175 | 9.219847 | 0.1571508 | 2.701902 | 1.399414e-11
41.31394 | 12.0305 | 11.88843 | 9.215838 | 0.1420678 | 2.672594 | 1.402789e-11
41.32394 | 11.988 | 11.85562 | 9.211833 | 0.132382 | 2.643785 | 1.406519e-11
41.33394 | 11.9156 | 11.82329 | 9.20783 | 0.09230513 | 2.615464 | 1.41096e-11
41.34393 | 11.9004 | 11.79148 | 9.203835 | 0.1089164 | 2.587649 | 1.415756e-11
41.35393 | 11.8324 | 11.76011 | 9.199839 | 0.07228852 | 2.560273 | 1.421263e-11
41.36393 | 11.8053 | 11.7292 | 9.195845 | 0.07610057 | 2.533354 | 1.427303e-11
41.37393 | 11.7666 | 11.69874 | 9.191855 | 0.06786191 | 2.506883 | 1.434053e-11
41.38393 | 11.7134 | 11.66872 | 9.187868 | 0.04468221 | 2.48085 | 1.441336e-11
41.39393 | 11.6846 | 11.63913 | 9.183883 | 0.04547091 | 2.455246 | 1.449152e-11
41.40392 | 11.6422 | 11.60999 | 9.179906 | 0.03220831 | 2.430085 | 1.457856e-11
41.41392 | 11.6022 | 11.58124 | 9.175928 | 0.02096048 | 2.405311 | 1.467093e-11
41.42392 | 11.5665 | 11.55289 | 9.171953 | 0.01360726 | 2.38094 | 1.477041e-11
41.43392 | 11.5001 | 11.52494 | 9.167981 | -0.02484353 | 2.356963 | 1.487699e-11
41.44392 | 11.5164 | 11.49738 | 9.164012 | 0.01901682 | 2.333372 | 1.499245e-11
41.45392 | 11.4417 | 11.4702 | 9.160046 | -0.02850453 | 2.310159 | 1.511502e-11
41.46391 | 11.4299 | 11.44343 | 9.156087 | -0.0135254 | 2.287339 | 1.524647e-11
41.47391 | 11.3918 | 11.41699 | 9.152127 | -0.02518659 | 2.26486 | 1.538503e-11
41.48391 | 11.3436 | 11.39091 | 9.14817 | -0.0473069 | 2.242737 | 1.553246e-11
41.49391 | 11.3137 | 11.36518 | 9.144216 | -0.05147953 | 2.220964 | 1.569056e-11
41.50391 | 11.3026 | 11.3398 | 9.140265 | -0.03719743 | 2.199532 | 1.585754e-11
41.51391 | 11.2679 | 11.31475 | 9.136317 | -0.04685412 | 2.178437 | 1.603517e-11
41.5239 | 11.2377 | 11.29007 | 9.132376 | -0.05236743 | 2.157691 | 1.622347e-11
41.5339 | 11.1941 | 11.26568 | 9.128435 | -0.07158244 | 2.137248 | 1.642242e-11
41.5439 | 11.1728 | 11.24162 | 9.124496 | -0.06881762 | 2.117121 | 1.663203e-11
41.5539 | 11.1386 | 11.21787 | 9.120561 | -0.07926687 | 2.097306 | 1.685407e-11
41.5639 | 11.1374 | 11.19443 | 9.116628 | -0.05702574 | 2.077798 | 1.709033e-11
41.5739 | 11.0938 | 11.17129 | 9.112699 | -0.07748633 | 2.058588 | 1.733902e-11
41.58389 | 11.0633 | 11.14847 | 9.108776 | -0.08516672 | 2.03969 | 1.760192e-11
41.59389 | 11.032 | 11.12592 | 9.104853 | -0.09391683 | 2.021064 | 1.787903e-11
41.60389 | 10.9937 | 11.10365 | 9.100933 | -0.1099539 | 2.002721 | 1.817213e-11
41.61389 | 11.0046 | 11.08167 | 9.097016 | -0.07707331 | 1.984658 | 1.848299e-11
41.62389 | 10.9759 | 11.05997 | 9.093101 | -0.08406993 | 1.966869 | 1.880984e-11
41.63389 | 10.9352 | 11.03854 | 9.08919 | -0.1033393 | 1.949349 | 1.915623e-11
41.64388 | 10.9101 | 11.0174 | 9.085286 | -0.107298 | 1.932112 | 1.952039e-11
41.65388 | 10.8773 | 10.9965 | 9.081381 | -0.1191988 | 1.915117 | 1.990585e-11
41.66388 | 10.8533 | 10.97586 | 9.07748 | -0.1225595 | 1.89838 | 2.031264e-11
41.67388 | 10.8561 | 10.95548 | 9.073581 | -0.0993758 | 1.881895 | 2.074252e-11
41.68388 | 10.8123 | 10.93534 | 9.069685 | -0.1230431 | 1.865658 | 2.119727e-11
41.69388 | 10.7996 | 10.91546 | 9.065793 | -0.1158587 | 1.849666 | 2.167511e-11
41.70387 | 10.747 | 10.89584 | 9.061907 | -0.1488371 | 1.83393 | 2.218137e-11
41.71387 | 10.752 | 10.87644 | 9.05802 | -0.1244366 | 1.818416 | 2.271605e-11
41.72387 | 10.7203 | 10.85727 | 9.054137 | -0.1369729 | 1.803136 | 2.328271e-11
41.73387 | 10.7062 | 10.83834 | 9.050257 | -0.1321431 | 1.788086 | 2.387956e-11
41.74387 | 10.6892 | 10.81964 | 9.04638 | -0.1304438 | 1.773264 | 2.451017e-11
41.75386 | 10.6451 | 10.80119 | 9.042509 | -0.15609 | 1.758681 | 2.517453e-11
41.76386 | 10.6318 | 10.78294 | 9.038638 | -0.1511427 | 1.744304 | 2.587974e-11
41.77386 | 10.6225 | 10.76492 | 9.034771 | -0.1424172 | 1.730147 | 2.662226e-11
41.78386 | 10.599 | 10.74711 | 9.030906 | -0.148111 | 1.716205 | 2.740741e-11
41.79386 | 10.5909 | 10.72952 | 9.027044 | -0.1386216 | 1.702478 | 2.823697e-11
41.80386 | 10.5467 | 10.71215 | 9.023185 | -0.1654467 | 1.688961 | 2.911271e-11
41.81385 | 10.5491 | 10.695 | 9.019334 | -0.1459009 | 1.675667 | 3.003819e-11
41.82385 | 10.5136 | 10.67805 | 9.015481 | -0.1644484 | 1.662567 | 3.101341e-11
41.83385 | 10.5126 | 10.6613 | 9.011632 | -0.1487043 | 1.649672 | 3.20437e-11
41.84385 | 10.4846 | 10.64477 | 9.007786 | -0.160167 | 1.636981 | 3.313261e-11
41.85385 | 10.4663 | 10.62843 | 9.003943 | -0.1621348 | 1.624492 | 3.427836e-11
41.86385 | 10.4599 | 10.61231 | 9.000103 | -0.1524063 | 1.612204 | 3.548628e-11
41.87384 | 10.4276 | 10.5964 | 8.99627 | -0.1687958 | 1.600126 | 3.675993e-11
41.88384 | 10.4291 | 10.58067 | 8.992436 | -0.1515711 | 1.588235 | 3.810108e-11
41.89384 | 10.3989 | 10.56515 | 8.988605 | -0.1662469 | 1.576542 | 3.951151e-11
41.90384 | 10.3741 | 10.54982 | 8.984777 | -0.1757226 | 1.565045 | 4.099476e-11
41.91384 | 10.4032 | 10.5347 | 8.980953 | -0.1314977 | 1.553745 | 4.255263e-11
41.92384 | 10.3539 | 10.51977 | 8.977132 | -0.1658718 | 1.54264 | 4.418688e-11
41.93383 | 10.3429 | 10.50506 | 8.973317 | -0.1621618 | 1.531745 | 4.589751e-11
41.94383 | 10.3262 | 10.49053 | 8.969502 | -0.1643338 | 1.521032 | 4.768985e-11
41.95383 | 10.3011 | 10.47621 | 8.96569 | -0.1751052 | 1.510515 | 4.956036e-11
41.96383 | 10.3136 | 10.46208 | 8.961881 | -0.1484765 | 1.500195 | 5.151257e-11
41.97383 | 10.2885 | 10.44815 | 8.958075 | -0.1596485 | 1.490073 | 5.354295e-11
41.98383 | 10.2723 | 10.43442 | 8.954273 | -0.1621221 | 1.480149 | 5.564971e-11
41.99382 | 10.248 | 10.42091 | 8.950477 | -0.1729128 | 1.470436 | 5.782752e-11
42.00382 | 10.2346 | 10.40759 | 8.946681 | -0.1729935 | 1.460913 | 6.007461e-11
42.01382 | 10.2282 | 10.39448 | 8.942887 | -0.1662803 | 1.451593 | 6.238565e-11
42.02382 | 10.2227 | 10.38158 | 8.939097 | -0.158875 | 1.442478 | 6.474998e-11
42.03382 | 10.2091 | 10.36888 | 8.93531 | -0.15978 | 1.43357 | 6.715695e-11
42.04382 | 10.1852 | 10.3564 | 8.931526 | -0.1711977 | 1.424871 | 6.959588e-11
42.05381 | 10.1689 | 10.34414 | 8.927749 | -0.1752428 | 1.416393 | 7.204726e-11
42.06381 | 10.174 | 10.33209 | 8.923972 | -0.1580941 | 1.408122 | 7.450041e-11
42.07381 | 10.1451 | 10.32027 | 8.920197 | -0.1751671 | 1.40007 | 7.693401e-11
42.08381 | 10.1646 | 10.30867 | 8.916426 | -0.1440652 | 1.392239 | 7.932321e-11
42.09381 | 10.1156 | 10.29729 | 8.912658 | -0.1816921 | 1.384634 | 8.165024e-11
42.10381 | 10.1133 | 10.28615 | 8.908893 | -0.1728518 | 1.377259 | 8.38849e-11
42.1138 | 10.1012 | 10.27526 | 8.905134 | -0.1740589 | 1.370124 | 8.600232e-11
42.1238 | 10.0775 | 10.2646 | 8.901376 | -0.1870966 | 1.363221 | 8.79794e-11
42.1338 | 10.103 | 10.25418 | 8.89762 | -0.1511797 | 1.35656 | 8.979129e-11
42.1438 | 10.0565 | 10.24401 | 8.893868 | -0.1875131 | 1.350146 | 9.14131e-11
42.1538 | 10.0692 | 10.2341 | 8.890118 | -0.1649013 | 1.343983 | 9.282175e-11
42.16379 | 10.0377 | 10.22446 | 8.886376 | -0.1867593 | 1.338084 | 9.399947e-11
42.17379 | 10.0293 | 10.21507 | 8.882633 | -0.1857707 | 1.332438 | 9.493384e-11
42.18379 | 10.0187 | 10.20595 | 8.878893 | -0.1872501 | 1.327057 | 9.561063e-11
42.19379 | 9.9946 | 10.1971 | 8.875156 | -0.2025018 | 1.321946 | 9.602452e-11
42.20379 | 9.996 | 10.18853 | 8.871422 | -0.1925289 | 1.317106 | 9.617196e-11
42.21379 | 9.9933 | 10.18023 | 8.867692 | -0.1869345 | 1.312543 | 9.605294e-11
42.22378 | 9.9611 | 10.17223 | 8.863968 | -0.2111282 | 1.30826 | 9.567458e-11
42.23378 | 9.9485 | 10.1645 | 8.860244 | -0.2159952 | 1.304251 | 9.504397e-11
42.24378 | 9.9388 | 10.15704 | 8.856523 | -0.2182428 | 1.30052 | 9.417001e-11
42.25378 | 9.9441 | 10.14987 | 8.852805 | -0.2057686 | 1.297063 | 9.307044e-11
42.26378 | 9.9327 | 10.14297 | 8.849091 | -0.2102683 | 1.293878 | 9.175594e-11
42.27378 | 9.8884 | 10.13634 | 8.845379 | -0.2479351 | 1.290956 | 9.024603e-11
42.28377 | 9.8886 | 10.12996 | 8.841675 | -0.2413644 | 1.28829 | 8.856027e-11
42.29377 | 9.8721 | 10.12383 | 8.837969 | -0.2517316 | 1.285862 | 8.671464e-11
42.30377 | 9.895 | 10.11793 | 8.834267 | -0.2229253 | 1.283658 | 8.473044e-11
42.31377 | 9.8674 | 10.11222 | 8.830568 | -0.2448239 | 1.281655 | 8.262724e-11
42.32377 | 9.8449 | 10.1067 | 8.826873 | -0.2618009 | 1.279828 | 8.042811e-11
42.33377 | 9.8277 | 10.10133 | 8.82318 | -0.273625 | 1.278145 | 7.815082e-11
42.34376 | 9.8221 | 10.09606 | 8.819495 | -0.2739645 | 1.27657 | 7.581669e-11
42.35376 | 9.8468 | 10.09087 | 8.815808 | -0.2440669 | 1.275059 | 7.344347e-11
42.36376 | 9.8145 | 10.08569 | 8.812125 | -0.27119 | 1.273565 | 7.104717e-11
42.37376 | 9.7945 | 10.08048 | 8.808446 | -0.2859819 | 1.272036 | 6.864731e-11
42.38376 | 9.7975 | 10.07519 | 8.804769 | -0.2776867 | 1.270418 | 6.625633e-11
42.39376 | 9.7746 | 10.06975 | 8.801095 | -0.2951452 | 1.26865 | 6.389023e-11
42.40375 | 9.7977 | 10.0641 | 8.797429 | -0.2664027 | 1.266674 | 6.156142e-11
42.41375 | 9.7897 | 10.05819 | 8.793762 | -0.2684877 | 1.264426 | 5.927348e-11
42.42375 | 9.7534 | 10.05195 | 8.790098 | -0.298547 | 1.261849 | 5.704059e-11
42.43375 | 9.7569 | 10.04533 | 8.786437 | -0.2884256 | 1.258889 | 5.486456e-11
42.44375 | 9.7205 | 10.03827 | 8.782779 | -0.3177738 | 1.255495 | 5.275602e-11
42.45375 | 9.7672 | 10.03075 | 8.779125 | -0.2635492 | 1.251624 | 5.071321e-11
42.46374 | 9.7278 | 10.02273 | 8.775477 | -0.2949257 | 1.247248 | 4.874501e-11
42.47374 | 9.7332 | 10.01416 | 8.771829 | -0.2809621 | 1.242333 | 4.684786e-11
42.48374 | 9.7168 | 10.00505 | 8.768184 | -0.2882508 | 1.236867 | 4.502354e-11
42.49374 | 9.7049 | 9.995386 | 8.764543 | -0.2904857 | 1.230843 | 4.327205e-11
42.50374 | 9.7291 | 9.98517 | 8.760904 | -0.2560698 | 1.224266 | 4.15934e-11
42.51373 | 9.6917 | 9.974425 | 8.757272 | -0.2827253 | 1.217153 | 3.998935e-11
42.52373 | 9.6929 | 9.96315 | 8.75364 | -0.27025 | 1.20951 | 3.84528e-11
42.53373 | 9.6975 | 9.951379 | 8.750011 | -0.2538792 | 1.201368 | 3.698553e-11
42.54373 | 9.6725 | 9.939144 | 8.746386 | -0.2666436 | 1.192758 | 3.558576e-11
42.55373 | 9.6834 | 9.926479 | 8.742763 | -0.2430786 | 1.183716 | 3.424994e-11
42.56373 | 9.6802 | 9.913423 | 8.739144 | -0.2332228 | 1.174279 | 3.297451e-11
42.57372 | 9.6627 | 9.900033 | 8.735531 | -0.2373332 | 1.164502 | 3.176126e-11
42.58372 | 9.6705 | 9.886324 | 8.731918 | -0.2158236 | 1.154405 | 3.060485e-11
42.59372 | 9.6429 | 9.872354 | 8.728308 | -0.2294545 | 1.144046 | 2.950173e-11
42.60372 | 9.6452 | 9.858172 | 8.724702 | -0.2129723 | 1.13347 | 2.845191e-11
42.61372 | 9.6329 | 9.843824 | 8.721098 | -0.2109239 | 1.122725 | 2.745182e-11
42.62372 | 9.6391 | 9.829355 | 8.717498 | -0.1902555 | 1.111857 | 2.649969e-11
42.63371 | 9.614 | 9.814826 | 8.713905 | -0.2008262 | 1.100921 | 2.559375e-11
42.64371 | 9.6154 | 9.800251 | 8.710311 | -0.1848507 | 1.08994 | 2.473044e-11
42.65371 | 9.5989 | 9.785684 | 8.706721 | -0.186784 | 1.078963 | 2.390976e-11
42.66371 | 9.6155 | 9.771163 | 8.703133 | -0.1556632 | 1.06803 | 2.312639e-11
42.67371 | 9.5942 | 9.756723 | 8.699549 | -0.1625227 | 1.057174 | 2.238032e-11
42.68371 | 9.5818 | 9.742392 | 8.695968 | -0.1605924 | 1.046424 | 2.166978e-11
42.6937 | 9.5566 | 9.728213 | 8.692394 | -0.1716129 | 1.035819 | 2.099299e-11
42.7037 | 9.5709 | 9.714179 | 8.688819 | -0.1432786 | 1.025359 | 2.034817e-11
42.7137 | 9.5643 | 9.700322 | 8.685248 | -0.136022 | 1.015074 | 1.973177e-11
42.7237 | 9.5521 | 9.686658 | 8.68168 | -0.1345582 | 1.004978 | 1.914557e-11
42.7337 | 9.5387 | 9.673199 | 8.678115 | -0.1344987 | 0.9950837 | 1.858425e-11
42.7437 | 9.5224 | 9.659952 | 8.674553 | -0.1375523 | 0.9853989 | 1.805134e-11
42.75369 | 9.5343 | 9.646937 | 8.670998 | -0.1126373 | 0.9759388 | 1.753975e-11
42.76369 | 9.5142 | 9.634132 | 8.667443 | -0.1199316 | 0.9666884 | 1.705303e-11
42.77369 | 9.5012 | 9.621549 | 8.663891 | -0.1203493 | 0.9576582 | 1.658762e-11
42.78369 | 9.4732 | 9.60919 | 8.660342 | -0.1359903 | 0.948848 | 1.614175e-11
42.79369 | 9.4942 | 9.597052 | 8.656797 | -0.1028524 | 0.9402558 | 1.571543e-11
42.80369 | 9.4736 | 9.585133 | 8.653254 | -0.1115327 | 0.9318785 | 1.530687e-11
42.81368 | 9.461 | 9.573439 | 8.649719 | -0.1124388 | 0.9237202 | 1.491607e-11
42.82368 | 9.4525 | 9.561942 | 8.646183 | -0.1094425 | 0.9157599 | 1.454303e-11
42.83368 | 9.4335 | 9.55065 | 8.64265 | -0.1171501 | 0.9080003 | 1.418421e-11
42.84368 | 9.4374 | 9.539556 | 8.63912 | -0.1021558 | 0.9004354 | 1.38396e-11
42.85368 | 9.4298 | 9.528654 | 8.635594 | -0.09885374 | 0.8930597 | 1.350919e-11
42.86368 | 9.3933 | 9.517938 | 8.632071 | -0.1246377 | 0.8858668 | 1.319123e-11
42.87367 | 9.4231 | 9.507412 | 8.628555 | -0.0843116 | 0.878857 | 1.288747e-11
42.88367 | 9.397 | 9.497048 | 8.625038 | -0.100048 | 0.8720101 | 1.259437e-11
42.89367 | 9.4014 | 9.486851 | 8.621525 | -0.08545114 | 0.8653266 | 1.231193e-11
42.90367 | 9.3712 | 9.476815 | 8.618014 | -0.1056148 | 0.8588005 | 1.204192e-11
42.91367 | 9.3673 | 9.466933 | 8.614507 | -0.09963287 | 0.8524255 | 1.17808e-11
42.92366 | 9.3734 | 9.457209 | 8.611007 | -0.08380881 | 0.8462017 | 1.152856e-11
42.93366 | 9.3666 | 9.447618 | 8.607507 | -0.08101774 | 0.8401112 | 1.128697e-11
42.94366 | 9.3452 | 9.438163 | 8.604009 | -0.09296342 | 0.8341541 | 1.105249e-11
42.95366 | 9.3449 | 9.428841 | 8.600515 | -0.08394063 | 0.8283254 | 1.082867e-11
42.96366 | 9.3284 | 9.419644 | 8.597024 | -0.09124403 | 0.8226196 | 1.061018e-11
42.97366 | 9.3372 | 9.410569 | 8.593537 | -0.07336869 | 0.8170319 | 1.040057e-11
42.98365 | 9.3319 | 9.401618 | 8.590056 | -0.06971844 | 0.8115625 | 1.019806e-11
42.99365 | 9.2953 | 9.392771 | 8.586575 | -0.09747109 | 0.8061963 | 1.000089e-11
43.00365 | 9.3104 | 9.384031 | 8.583097 | -0.07363103 | 0.8009341 | 9.812595e-12
43.01365 | 9.2838 | 9.375394 | 8.579622 | -0.09159427 | 0.795772 | 9.627854e-12
43.02365 | 9.3051 | 9.366857 | 8.576151 | -0.06175661 | 0.7907058 | 9.450218e-12
43.03365 | 9.272 | 9.358414 | 8.572683 | -0.08641431 | 0.7857317 | 9.279688e-12
43.04364 | 9.2739 | 9.350072 | 8.569221 | -0.07617199 | 0.7808509 | 9.112711e-12
43.05364 | 9.2752 | 9.34181 | 8.565759 | -0.06660978 | 0.7760504 | 8.951062e-12
43.06364 | 9.248 | 9.333633 | 8.562301 | -0.08563255 | 0.7713316 | 8.794743e-12
43.07364 | 9.2632 | 9.325537 | 8.558846 | -0.06233739 | 0.7666917 | 8.643752e-12
43.08364 | 9.2343 | 9.317521 | 8.555394 | -0.08322134 | 0.7621277 | 8.498091e-12
43.09364 | 9.2516 | 9.309582 | 8.551945 | -0.05798162 | 0.7576367 | 8.354206e-12
43.10363 | 9.2258 | 9.301723 | 8.548503 | -0.07592331 | 0.7532205 | 8.21565e-12
43.11363 | 9.2032 | 9.293928 | 8.545061 | -0.09072843 | 0.7488679 | 8.082424e-12
43.12363 | 9.2216 | 9.286202 | 8.541621 | -0.06460245 | 0.744581 | 7.950973e-12
43.13363 | 9.2017 | 9.278543 | 8.538186 | -0.07684314 | 0.7403575 | 7.824852e-12
43.14363 | 9.2071 | 9.270948 | 8.534753 | -0.06384838 | 0.7361953 | 7.702283e-12
43.15363 | 9.1929 | 9.263416 | 8.531324 | -0.07051624 | 0.7320924 | 7.581491e-12
43.16362 | 9.1752 | 9.255952 | 8.527901 | -0.08075216 | 0.728051 | 7.466028e-12
43.17362 | 9.1829 | 9.24854 | 8.524478 | -0.06563961 | 0.7240613 | 7.352341e-12
43.18362 | 9.1614 | 9.241184 | 8.521059 | -0.07978428 | 0.7201255 | 7.242207e-12
43.19362 | 9.1585 | 9.233885 | 8.517642 | -0.07538461 | 0.7162422 | 7.135625e-12
43.20362 | 9.1608 | 9.226639 | 8.514229 | -0.06583912 | 0.7124098 | 7.03082e-12
43.21362 | 9.1487 | 9.219446 | 8.51082 | -0.07074636 | 0.7086269 | 6.929568e-12
43.22361 | 9.1564 | 9.212313 | 8.507416 | -0.05591297 | 0.7048966 | 6.830092e-12
43.23361 | 9.1213 | 9.205222 | 8.504013 | -0.08392158 | 0.7012086 | 6.734169e-12
43.24361 | 9.1489 | 9.198179 | 8.500613 | -0.04927909 | 0.6975662 | 6.640022e-12
43.25361 | 9.1174 | 9.191184 | 8.497216 | -0.07378424 | 0.6939682 | 6.547651e-12
43.26361 | 9.1262 | 9.184236 | 8.493822 | -0.058036 | 0.6904135 | 6.458833e-12
43.27361 | 9.1179 | 9.177332 | 8.490432 | -0.05943241 | 0.6869003 | 6.371792e-12
43.2836 | 9.0962 | 9.170482 | 8.487048 | -0.07428195 | 0.6834335 | 6.286527e-12
43.2936 | 9.1166 | 9.163667 | 8.483665 | -0.04706736 | 0.6800028 | 6.203038e-12
43.3036 | 9.1046 | 9.156895 | 8.480284 | -0.05229549 | 0.6766115 | 6.123102e-12
43.3136 | 9.0908 | 9.150165 | 8.476907 | -0.05936544 | 0.6732588 | 6.043166e-12
43.3236 | 9.0947 | 9.143476 | 8.473533 | -0.04877634 | 0.6699438 | 5.966783e-12
43.33359 | 9.0823 | 9.136834 | 8.470165 | -0.05453402 | 0.6666689 | 5.890399e-12
43.34359 | 9.0929 | 9.130225 | 8.466798 | -0.03732455 | 0.663427 | 5.817569e-12
43.35359 | 9.0535 | 9.123654 | 8.463433 | -0.07015382 | 0.6602206 | 5.744738e-12
43.36359 | 9.0699 | 9.117121 | 8.460072 | -0.0472211 | 0.6570489 | 5.67546e-12
43.37359 | 9.0747 | 9.110626 | 8.456714 | -0.03592573 | 0.6539113 | 5.606182e-12
43.38359 | 9.0652 | 9.104167 | 8.45336 | -0.03896712 | 0.6508073 | 5.538681e-12
43.39358 | 9.0674 | 9.097751 | 8.450012 | -0.03035127 | 0.6477393 | 5.472955e-12
43.40358 | 9.0398 | 9.091364 | 8.446664 | -0.05156426 | 0.6447004 | 5.409007e-12
43.41358 | 9.0548 | 9.085012 | 8.443319 | -0.03021223 | 0.6416931 | 5.346834e-12
43.42358 | 9.0674 | 9.078695 | 8.439978 | -0.01129457 | 0.6387169 | 5.284662e-12
43.43358 | 9.0282 | 9.072411 | 8.436639 | -0.04421085 | 0.6357715 | 5.224265e-12
43.44358 | 9.027 | 9.06616 | 8.433304 | -0.0391605 | 0.6328561 | 5.165646e-12
43.45357 | 9.0239 | 9.059949 | 8.429976 | -0.03604921 | 0.6299732 | 5.108802e-12
43.46357 | 9.0381 | 9.053764 | 8.426648 | -0.01566418 | 0.6271167 | 5.051959e-12
43.47357 | 9.0235 | 9.047611 | 8.423322 | -0.02411117 | 0.6242889 | 4.996892e-12
43.48357 | 9.001 | 9.04149 | 8.42 | -0.04048972 | 0.6214894 | 4.943601e-12
43.49357 | 9.0154 | 9.035399 | 8.416682 | -0.01999941 | 0.6187177 | 4.89031e-12
43.50357 | 9.0036 | 9.02934 | 8.413366 | -0.02573984 | 0.6159736 | 4.83702e-12
43.51356 | 9.0114 | 9.023317 | 8.410057 | -0.0119166 | 0.6132592 | 4.787282e-12
43.52356 | 8.9771 | 9.017317 | 8.406749 | -0.04021736 | 0.6105689 | 4.737544e-12
43.53356 | 8.9876 | 9.011348 | 8.403443 | -0.02374773 | 0.6079049 | 4.687806e-12
43.54356 | 8.9893 | 9.005407 | 8.40014 | -0.01610736 | 0.6052669 | 4.639844e-12
43.55356 | 8.9893 | 8.999496 | 8.396841 | -0.0101959 | 0.6026545 | 4.593659e-12
43.56356 | 8.9718 | 8.993613 | 8.393546 | -0.02181314 | 0.6000676 | 4.547474e-12
43.57355 | 8.9757 | 8.987764 | 8.390256 | -0.01206441 | 0.5975081 | 4.501288e-12
43.58355 | 8.9538 | 8.981938 | 8.386967 | -0.02813787 | 0.5949709 | 4.456879e-12
43.59355 | 8.9805 | 8.976139 | 8.383681 | 0.004360919 | 0.5924582 | 4.414247e-12
43.60355 | 8.9548 | 8.970368 | 8.380398 | -0.0155677 | 0.5899696 | 4.371614e-12
43.61355 | 8.954 | 8.964623 | 8.377119 | -0.01062348 | 0.5875048 | 4.328982e-12
43.62355 | 8.9441 | 8.958906 | 8.373842 | -0.01480617 | 0.5850638 | 4.288125e-12
43.63354 | 8.9425 | 8.953221 | 8.370573 | -0.01072114 | 0.5826485 | 4.247269e-12
43.64354 | 8.9609 | 8.947557 | 8.367303 | 0.01334314 | 0.5802539 | 4.208189e-12
43.65354 | 8.93 | 8.941919 | 8.364037 | -0.01191883 | 0.5778823 | 4.16911e-12
43.66354 | 8.928 | 8.936307 | 8.360773 | -0.008306687 | 0.5755333 | 4.13003e-12
43.67354 | 8.9264 | 8.93072 | 8.357513 | -0.004320416 | 0.573207 | 4.092726e-12
43.68354 | 8.9203 | 8.92516 | 8.354257 | -0.004859639 | 0.5709028 | 4.055423e-12
43.69353 | 8.9341 | 8.91963 | 8.351007 | 0.01447028 | 0.568623 | 4.019896e-12
43.70353 | 8.9021 | 8.91412 | 8.347757 | -0.01201952 | 0.5663629 | 3.984368e-12
43.71353 | 8.9144 | 8.908634 | 8.34451 | 0.005765717 | 0.5641245 | 3.948841e-12
43.72353 | 8.9033 | 8.903174 | 8.341266 | 0.0001260376 | 0.5619078 | 3.91509e-12
43.73353 | 8.9249 | 8.897738 | 8.338026 | 0.02716168 | 0.5597124 | 3.88134e-12
43.74352 | 8.89 | 8.892333 | 8.334792 | -0.00233256 | 0.5575404 | 3.847589e-12
43.75352 | 8.8896 | 8.886946 | 8.331558 | 0.002654125 | 0.5553875 | 3.815614e-12
43.76352 | 8.9099 | 8.881583 | 8.328328 | 0.02831655 | 0.5532556 | 3.78364e-12
43.77352 | 8.8875 | 8.876245 | 8.325101 | 0.01125474 | 0.5511446 | 3.751666e-12
43.78352 | 8.8911 | 8.870931 | 8.321877 | 0.02016893 | 0.5490543 | 3.719691e-12
43.79352 | 8.8664 | 8.865641 | 8.318656 | 0.0007590618 | 0.5469849 | 3.689493e-12
43.80351 | 8.8738 | 8.86038 | 8.315442 | 0.0134201 | 0.544938 | 3.659295e-12
43.81351 | 8.8995 | 8.855137 | 8.312228 | 0.0443626 | 0.5429096 | 3.630873e-12
43.82351 | 8.8546 | 8.849919 | 8.309017 | 0.004681361 | 0.5409017 | 3.600675e-12
43.83351 | 8.8665 | 8.844724 | 8.305809 | 0.02177641 | 0.5389143 | 3.572254e-12
43.84351 | 8.8643 | 8.839552 | 8.302605 | 0.02474778 | 0.5369472 | 3.543832e-12
43.85351 | 8.8504 | 8.834404 | 8.299404 | 0.01599556 | 0.5350005 | 3.517187e-12
43.8635 | 8.8533 | 8.829285 | 8.296209 | 0.02401469 | 0.5330759 | 3.490541e-12
43.8735 | 8.8495 | 8.824185 | 8.293015 | 0.02531527 | 0.5311698 | 3.463896e-12
43.8835 | 8.8561 | 8.819108 | 8.289824 | 0.0369923 | 0.529284 | 3.43725e-12
43.8935 | 8.8329 | 8.814054 | 8.286636 | 0.01884567 | 0.5274186 | 3.410605e-12
43.9035 | 8.8284 | 8.809025 | 8.283451 | 0.0193754 | 0.5255735 | 3.385736e-12
43.9135 | 8.8541 | 8.804019 | 8.28027 | 0.05008142 | 0.5237489 | 3.360867e-12
43.92349 | 8.8121 | 8.799041 | 8.277095 | 0.01305872 | 0.5219466 | 3.335998e-12
43.93349 | 8.8102 | 8.794083 | 8.27392 | 0.01611702 | 0.5201631 | 3.311129e-12
43.94349 | 8.8229 | 8.789148 | 8.270748 | 0.03375155 | 0.5184002 | 3.28626e-12
43.95349 | 8.8066 | 8.784238 | 8.26758 | 0.02236189 | 0.5166581 | 3.263168e-12
43.96349 | 8.8089 | 8.779352 | 8.264415 | 0.02954802 | 0.514937 | 3.240075e-12
43.97349 | 8.7766 | 8.77449 | 8.261253 | 0.002109764 | 0.5132371 | 3.216982e-12
43.98348 | 8.786 | 8.769658 | 8.258098 | 0.01634209 | 0.5115601 | 3.195666e-12
43.99348 | 8.7993 | 8.764845 | 8.254943 | 0.03445462 | 0.5099027 | 3.172573e-12
44.00348 | 8.7667 | 8.760058 | 8.251791 | 0.00664199 | 0.5082673 | 3.151257e-12
44.01348 | 8.7525 | 8.755296 | 8.248642 | -0.002795686 | 0.5066537 | 3.129941e-12
44.02348 | 8.7654 | 8.750559 | 8.245497 | 0.01484091 | 0.5050625 | 3.108624e-12
44.03348 | 8.7754 | 8.745848 | 8.242355 | 0.02955184 | 0.5034936 | 3.087308e-12
44.04347 | 8.7368 | 8.741168 | 8.239219 | -0.004368271 | 0.5019495 | 3.065992e-12
44.05347 | 8.7407 | 8.73651 | 8.236083 | 0.00418989 | 0.5004269 | 3.046452e-12
44.06347 | 8.7422 | 8.731879 | 8.232951 | 0.0103211 | 0.498928 | 3.026912e-12
44.07347 | 8.7427 | 8.727275 | 8.229822 | 0.01542493 | 0.4974532 | 3.007372e-12
44.08347 | 8.7341 | 8.722699 | 8.226696 | 0.01140092 | 0.4960029 | 2.987832e-12
44.09347 | 8.7031 | 8.718151 | 8.223574 | -0.01505149 | 0.4945778 | 2.968292e-12
44.10346 | 8.7232 | 8.713637 | 8.220458 | 0.0095627 | 0.4931797 | 2.950529e-12
44.11346 | 8.7173 | 8.709148 | 8.217342 | 0.008151925 | 0.4918064 | 2.932765e-12
44.12346 | 8.704 | 8.704689 | 8.214229 | -0.0006890131 | 0.49046 | 2.913225e-12
44.13346 | 8.6889 | 8.700261 | 8.21112 | -0.01136078 | 0.4891411 | 2.895462e-12
44.14346 | 8.6978 | 8.695864 | 8.208014 | 0.001935889 | 0.4878506 | 2.879474e-12
44.15345 | 8.6938 | 8.691504 | 8.204914 | 0.002295913 | 0.4865903 | 2.861711e-12
44.16345 | 8.7016 | 8.687173 | 8.201814 | 0.01442711 | 0.4853586 | 2.843947e-12
44.17345 | 8.6669 | 8.682876 | 8.198718 | -0.01597573 | 0.4841578 | 2.82796e-12
44.18345 | 8.6646 | 8.678614 | 8.195625 | -0.01401353 | 0.4829886 | 2.811973e-12
44.19345 | 8.6901 | 8.674387 | 8.192535 | 0.01571269 | 0.4818521 | 2.795986e-12
44.20345 | 8.6695 | 8.670198 | 8.189449 | -0.0006981023 | 0.4807494 | 2.779998e-12
44.21344 | 8.6656 | 8.666051 | 8.186369 | -0.0004511079 | 0.4796825 | 2.764011e-12
44.22344 | 8.6355 | 8.661939 | 8.183289 | -0.02643922 | 0.4786505 | 2.7498e-12
44.23344 | 8.6787 | 8.657868 | 8.180212 | 0.02083216 | 0.4776558 | 2.733813e-12
44.24344 | 8.6659 | 8.653838 | 8.177139 | 0.01206176 | 0.4766996 | 2.719602e-12
44.25344 | 8.6339 | 8.649852 | 8.174069 | -0.01595174 | 0.4757832 | 2.705391e-12
44.26344 | 8.6465 | 8.64591 | 8.171002 | 0.0005902767 | 0.474908 | 2.691181e-12
44.27343 | 8.6558 | 8.642017 | 8.167941 | 0.01378252 | 0.4740762 | 2.678746e-12
44.28343 | 8.6424 | 8.638169 | 8.164881 | 0.004231265 | 0.4732878 | 2.664535e-12
44.29343 | 8.6164 | 8.634369 | 8.161824 | -0.01796898 | 0.472545 | 2.652101e-12
44.30343 | 8.6207 | 8.63062 | 8.15877 | -0.009919704 | 0.4718495 | 2.63789e-12
44.31343 | 8.6468 | 8.626923 | 8.15572 | 0.01987742 | 0.4712028 | 2.625455e-12
44.32343 | 8.6074 | 8.623279 | 8.152673 | -0.0158792 | 0.4706067 | 2.613021e-12
44.33342 | 8.6159 | 8.619695 | 8.149632 | -0.003795011 | 0.4700634 | 2.602363e-12
44.34342 | 8.6064 | 8.616164 | 8.146591 | -0.009763735 | 0.4695727 | 2.589928e-12
44.35342 | 8.6185 | 8.612691 | 8.143554 | 0.005808706 | 0.4691377 | 2.57927e-12
44.36342 | 8.5994 | 8.609279 | 8.140519 | -0.00987863 | 0.4687591 | 2.566836e-12
44.37342 | 8.582 | 8.605928 | 8.137489 | -0.02392774 | 0.4684391 | 2.556177e-12
44.38342 | 8.6067 | 8.602639 | 8.134461 | 0.004060804 | 0.4681781 | 2.545519e-12
44.39341 | 8.5839 | 8.599418 | 8.13144 | -0.0155184 | 0.4679786 | 2.536638e-12
44.40341 | 8.5694 | 8.596259 | 8.128419 | -0.02685864 | 0.4678399 | 2.525979e-12
44.41341 | 8.5865 | 8.593164 | 8.125401 | -0.00666446 | 0.4677635 | 2.517098e-12
44.42341 | 8.5699 | 8.590136 | 8.122386 | -0.02023569 | 0.4677492 | 2.508216e-12
44.43341 | 8.5615 | 8.587173 | 8.119375 | -0.02567261 | 0.4677973 | 2.499334e-12
44.44341 | 8.556 | 8.584274 | 8.116367 | -0.02827397 | 0.4679067 | 2.490452e-12
44.4534 | 8.562 | 8.581442 | 8.113366 | -0.01944176 | 0.4680761 | 2.481571e-12
44.4634 | 8.5281 | 8.578668 | 8.110364 | -0.05056783 | 0.4683036 | 2.472689e-12
44.4734 | 8.5492 | 8.575952 | 8.107366 | -0.02675222 | 0.4685862 | 2.465583e-12
44.4834 | 8.5395 | 8.573291 | 8.104371 | -0.03379098 | 0.4689198 | 2.458478e-12
44.4934 | 8.539 | 8.570679 | 8.10138 | -0.03167923 | 0.4692997 | 2.451372e-12
44.50339 | 8.5213 | 8.568113 | 8.098394 | -0.0468126 | 0.4697184 | 2.444267e-12
44.51339 | 8.5181 | 8.56558 | 8.095409 | -0.04747982 | 0.4701707 | 2.437162e-12
44.52339 | 8.5401 | 8.563074 | 8.092427 | -0.02297369 | 0.4706464 | 2.430056e-12
44.53339 | 8.4898 | 8.560584 | 8.089449 | -0.07078445 | 0.4711357 | 2.424727e-12
44.54339 | 8.5132 | 8.5581 | 8.086473 | -0.04489993 | 0.4716265 | 2.417622e-12
44.55339 | 8.5186 | 8.555608 | 8.083501 | -0.03700765 | 0.4721063 | 2.410516e-12
44.56338 | 8.5108 | 8.553096 | 8.080536 | -0.04229566 | 0.4725601 | 2.405187e-12
44.57338 | 8.4824 | 8.550544 | 8.07757 | -0.06814371 | 0.4729736 | 2.398082e-12
44.58338 | 8.5221 | 8.547939 | 8.074608 | -0.02583882 | 0.473331 | 2.392753e-12
44.59338 | 8.5123 | 8.545264 | 8.071649 | -0.03296418 | 0.4736153 | 2.385647e-12
44.60338 | 8.5064 | 8.542504 | 8.068693 | -0.03610406 | 0.4738109 | 2.378542e-12
44.61338 | 8.4756 | 8.539642 | 8.065741 | -0.06404214 | 0.4739014 | 2.371436e-12
44.62337 | 8.5166 | 8.536667 | 8.062795 | -0.02006711 | 0.4738726 | 2.364331e-12
44.63337 | 8.4973 | 8.533559 | 8.059849 | -0.03625909 | 0.4737105 | 2.357226e-12
44.64337 | 8.505 | 8.530309 | 8.056906 | -0.02530946 | 0.4734035 | 2.35012e-12
44.65337 | 8.4943 | 8.526908 | 8.053967 | -0.03260849 | 0.472942 | 2.341238e-12
44.66337 | 8.4938 | 8.523349 | 8.05103 | -0.02954894 | 0.4723185 | 2.332357e-12
44.67337 | 8.5118 | 8.519626 | 8.048098 | -0.00782596 | 0.4715284 | 2.323475e-12
44.68336 | 8.5124 | 8.515741 | 8.045171 | -0.003341081 | 0.4705702 | 2.314593e-12
44.69336 | 8.4864 | 8.511687 | 8.042244 | -0.0252867 | 0.4694422 | 2.303935e-12
44.70336 | 8.4958 | 8.507469 | 8.039321 | -0.01166883 | 0.4681475 | 2.293277e-12
44.71336 | 8.5007 | 8.503092 | 8.036402 | -0.002391848 | 0.4666903 | 2.282619e-12
44.72336 | 8.5092 | 8.498562 | 8.033485 | 0.01063819 | 0.4650769 | 2.27196e-12
44.73336 | 8.4848 | 8.493886 | 8.030572 | -0.009086388 | 0.4633148 | 2.259526e-12
44.74335 | 8.5038 | 8.489079 | 8.027664 | 0.01472067 | 0.4614149 | 2.248868e-12
44.75335 | 8.5094 | 8.484141 | 8.024758 | 0.02525892 | 0.4593834 | 2.236433e-12
44.76335 | 8.4731 | 8.479087 | 8.021854 | -0.005987236 | 0.4572331 | 2.223999e-12
44.77335 | 8.5027 | 8.473929 | 8.018954 | 0.02877063 | 0.4549756 | 2.211564e-12
44.78335 | 8.4901 | 8.46868 | 8.016057 | 0.02142041 | 0.4526228 | 2.19913e-12
44.79335 | 8.4849 | 8.46335 | 8.013163 | 0.02154955 | 0.4501875 | 2.184919e-12
44.80334 | 8.4698 | 8.45796 | 8.010275 | 0.01184002 | 0.4476847 | 2.172484e-12
44.81334 | 8.4893 | 8.45251 | 8.007388 | 0.03678968 | 0.4451223 | 2.158274e-12
44.82334 | 8.4747 | 8.447019 | 8.004504 | 0.02768053 | 0.4425155 | 2.145839e-12
44.83334 | 8.4669 | 8.4415 | 8.001623 | 0.02540022 | 0.4398766 | 2.131628e-12
44.84334 | 8.4539 | 8.435963 | 7.998746 | 0.01793686 | 0.4372174 | 2.118306e-12
44.85334 | 8.4725 | 8.430421 | 7.995871 | 0.04207911 | 0.4345495 | 2.104983e-12
44.86333 | 8.4395 | 8.424889 | 7.993003 | 0.01461072 | 0.431886 | 2.09166e-12
44.87333 | 8.4464 | 8.419366 | 7.990135 | 0.02703352 | 0.429231 | 2.078338e-12
44.88333 | 8.4535 | 8.413867 | 7.987271 | 0.03963309 | 0.426596 | 2.065015e-12
44.89333 | 8.4242 | 8.408398 | 7.98441 | 0.01580174 | 0.4239886 | 2.05258e-12
44.90333 | 8.4378 | 8.402967 | 7.981552 | 0.03483275 | 0.4214156 | 2.039258e-12
44.91332 | 8.4343 | 8.397585 | 7.9787 | 0.03671518 | 0.4188851 | 2.026823e-12
44.92332 | 8.4302 | 8.392245 | 7.975848 | 0.03795498 | 0.4163969 | 2.014389e-12
44.93332 | 8.4077 | 8.386957 | 7.973 | 0.02074303 | 0.4139571 | 2.001954e-12
44.94332 | 8.4177 | 8.381724 | 7.970155 | 0.03597636 | 0.4115688 | 1.990408e-12
44.95332 | 8.4181 | 8.376547 | 7.967313 | 0.04155286 | 0.4092341 | 1.977973e-12
44.96332 | 8.3848 | 8.371429 | 7.964474 | 0.01337096 | 0.4069546 | 1.966427e-12
44.97331 | 8.3991 | 8.366375 | 7.961642 | 0.03272488 | 0.4047331 | 1.954881e-12
44.98331 | 8.412 | 8.361376 | 7.95881 | 0.05062425 | 0.4025658 | 1.944223e-12
44.99331 | 8.3673 | 8.356436 | 7.955981 | 0.01086411 | 0.4004548 | 1.932676e-12
45.00331 | 8.3898 | 8.351555 | 7.953155 | 0.03824492 | 0.3983996 | 1.922018e-12
45.01331 | 8.3885 | 8.346733 | 7.950333 | 0.04176744 | 0.3963994 | 1.91136e-12
45.02331 | 8.3652 | 8.341967 | 7.947514 | 0.02323272 | 0.3944533 | 1.90159e-12
45.0333 | 8.3596 | 8.337263 | 7.944701 | 0.02233728 | 0.3925618 | 1.890932e-12
45.0433 | 8.3686 | 8.332608 | 7.941888 | 0.03599183 | 0.3907198 | 1.881162e-12
45.0533 | 8.3568 | 8.328007 | 7.939079 | 0.02879314 | 0.3889279 | 1.871392e-12
45.0633 | 8.3604 | 8.323457 | 7.936273 | 0.03694281 | 0.3871844 | 1.86251e-12
45.0733 | 8.3527 | 8.318958 | 7.93347 | 0.03374238 | 0.3854878 | 1.85274e-12
45.0833 | 8.3372 | 8.314506 | 7.93067 | 0.02269354 | 0.3838363 | 1.843858e-12
45.09329 | 8.357 | 8.310106 | 7.927877 | 0.04689353 | 0.38223 | 1.834088e-12
45.10329 | 8.3411 | 8.305747 | 7.925083 | 0.0353528 | 0.3806639 | 1.826095e-12
45.11329 | 8.3096 | 8.301431 | 7.922293 | 0.008168522 | 0.3791382 | 1.817213e-12
45.12329 | 8.331 | 8.297158 | 7.919507 | 0.03384236 | 0.3776511 | 1.808331e-12
45.13329 | 8.3316 | 8.292924 | 7.916723 | 0.03867577 | 0.3762012 | 1.800338e-12
45.14329 | 8.3093 | 8.28873 | 7.913943 | 0.02057039 | 0.3747869 | 1.791456e-12
45.15328 | 8.3247 | 8.284576 | 7.911168 | 0.04012351 | 0.373408 | 1.783462e-12
45.16328 | 8.3249 | 8.280455 | 7.908395 | 0.04444479 | 0.3720606 | 1.775469e-12
45.17328 | 8.2982 | 8.276368 | 7.905624 | 0.02183151 | 0.3707445 | 1.768363e-12
45.18328 | 8.2898 | 8.272315 | 7.902857 | 0.01748495 | 0.3694584 | 1.76037e-12
45.19328 | 8.3041 | 8.268294 | 7.900092 | 0.03580639 | 0.3682011 | 1.752376e-12
45.20328 | 8.3056 | 8.264303 | 7.897332 | 0.04129702 | 0.3669714 | 1.745271e-12
45.21327 | 8.2662 | 8.260346 | 7.894577 | 0.005854098 | 0.3657693 | 1.738165e-12
45.22327 | 8.3031 | 8.256413 | 7.891822 | 0.04668658 | 0.3645913 | 1.73106e-12
45.23327 | 8.2997 | 8.252508 | 7.889071 | 0.04719156 | 0.3634376 | 1.723954e-12
45.24327 | 8.2628 | 8.24863 | 7.886323 | 0.01417003 | 0.3623071 | 1.716849e-12
45.25327 | 8.2881 | 8.244777 | 7.883578 | 0.04332297 | 0.361199 | 1.709743e-12
45.26327 | 8.2856 | 8.240949 | 7.880836 | 0.04465123 | 0.3601123 | 1.702638e-12
45.27326 | 8.2693 | 8.237148 | 7.878101 | 0.03215194 | 0.3590472 | 1.696421e-12
45.28326 | 8.2615 | 8.233367 | 7.875366 | 0.0281334 | 0.3580009 | 1.689315e-12
45.29326 | 8.274 | 8.229607 | 7.872634 | 0.04439272 | 0.3569736 | 1.683098e-12
45.30326 | 8.2722 | 8.22587 | 7.869905 | 0.04633041 | 0.3559646 | 1.675993e-12
45.31326 | 8.2511 | 8.222153 | 7.86718 | 0.02894739 | 0.3549731 | 1.669775e-12
45.32325 | 8.2814 | 8.21846 | 7.86446 | 0.06294045 | 0.3539996 | 1.663558e-12
45.33325 | 8.2455 | 8.214782 | 7.861741 | 0.03071766 | 0.3530415 | 1.657341e-12
45.34325 | 8.2659 | 8.211124 | 7.859025 | 0.05477582 | 0.3520992 | 1.651124e-12
45.35325 | 8.2623 | 8.207484 | 7.856312 | 0.05481558 | 0.3511721 | 1.645795e-12
45.36325 | 8.2363 | 8.203863 | 7.853603 | 0.03243741 | 0.3502597 | 1.639577e-12
45.37325 | 8.2582 | 8.200258 | 7.850897 | 0.0579417 | 0.3493616 | 1.63336e-12
45.38324 | 8.2588 | 8.196675 | 7.848196 | 0.06212545 | 0.3484782 | 1.628031e-12
45.39324 | 8.2205 | 8.193104 | 7.845497 | 0.02739615 | 0.3476073 | 1.621814e-12
45.40324 | 8.2646 | 8.189549 | 7.8428 | 0.0750507 | 0.3467493 | 1.616485e-12
45.41324 | 8.2462 | 8.186011 | 7.840107 | 0.06018942 | 0.345904 | 1.610267e-12
45.42324 | 8.2302 | 8.182487 | 7.837416 | 0.04771271 | 0.3450709 | 1.604938e-12
45.43324 | 8.2225 | 8.178979 | 7.834729 | 0.04352085 | 0.3442498 | 1.599609e-12
45.44323 | 8.2514 | 8.175489 | 7.832048 | 0.0759107 | 0.343441 | 1.59428e-12
45.45323 | 8.2129 | 8.17201 | 7.829368 | 0.04088952 | 0.3426428 | 1.588951e-12
45.46323 | 8.2256 | 8.168546 | 7.82669 | 0.0570541 | 0.3418556 | 1.583622e-12
45.47323 | 8.2341 | 8.165095 | 7.824016 | 0.06900468 | 0.3410792 | 1.578293e-12
45.48323 | 8.2153 | 8.161659 | 7.821345 | 0.05364149 | 0.3403133 | 1.572964e-12
45.49323 | 8.2019 | 8.158235 | 7.818677 | 0.04366481 | 0.3395578 | 1.567635e-12
45.50322 | 8.2226 | 8.154829 | 7.816015 | 0.06777141 | 0.3388131 | 1.562306e-12
45.51322 | 8.2111 | 8.151432 | 7.813354 | 0.05966829 | 0.3380776 | 1.557865e-12
45.52322 | 8.1925 | 8.148048 | 7.810696 | 0.04445228 | 0.3373518 | 1.552536e-12
45.53322 | 8.2004 | 8.144677 | 7.808041 | 0.05572345 | 0.3366357 | 1.548095e-12
45.54322 | 8.2036 | 8.141318 | 7.805389 | 0.06228204 | 0.3359289 | 1.542766e-12
45.55322 | 8.1924 | 8.137972 | 7.80274 | 0.05442816 | 0.3352314 | 1.538325e-12
45.56321 | 8.1891 | 8.134641 | 7.800098 | 0.05445868 | 0.3345437 | 1.532996e-12
45.57321 | 8.1827 | 8.13132 | 7.797455 | 0.05138027 | 0.3338643 | 1.528555e-12
45.58321 | 8.1945 | 8.12801 | 7.794816 | 0.06648983 | 0.3331938 | 1.524114e-12
45.59321 | 8.1758 | 8.124713 | 7.79218 | 0.05108734 | 0.3325322 | 1.518785e-12
45.60321 | 8.1678 | 8.121427 | 7.789548 | 0.046373 | 0.3318792 | 1.514344e-12
45.61321 | 8.2008 | 8.118153 | 7.786918 | 0.0826468 | 0.3312349 | 1.509903e-12
45.6232 | 8.1549 | 8.114894 | 7.784295 | 0.0400057 | 0.3305997 | 1.505462e-12
45.6332 | 8.1488 | 8.111644 | 7.781671 | 0.03715616 | 0.3299723 | 1.501022e-12
45.6432 | 8.1864 | 8.108405 | 7.779052 | 0.07799497 | 0.3293535 | 1.496581e-12
45.6532 | 8.1444 | 8.105178 | 7.776435 | 0.0392222 | 0.328743 | 1.49214e-12
45.6632 | 8.1394 | 8.101962 | 7.773821 | 0.03743791 | 0.3281409 | 1.488587e-12
45.6732 | 8.1786 | 8.098758 | 7.771211 | 0.07984207 | 0.3275472 | 1.484146e-12
45.68319 | 8.1458 | 8.095569 | 7.768606 | 0.05023146 | 0.3269624 | 1.479705e-12
45.69319 | 8.1164 | 8.092387 | 7.766002 | 0.02401281 | 0.3263851 | 1.475264e-12
45.70319 | 8.1611 | 8.089218 | 7.763401 | 0.07188239 | 0.3258164 | 1.471712e-12
45.71319 | 8.142 | 8.086059 | 7.760803 | 0.05594069 | 0.3252558 | 1.467271e-12
45.72319 | 8.1084 | 8.082913 | 7.758209 | 0.02548731 | 0.3247038 | 1.463718e-12
45.73318 | 8.1451 | 8.079781 | 7.75562 | 0.06531927 | 0.3241606 | 1.459277e-12
45.74318 | 8.1239 | 8.076657 | 7.753032 | 0.04724282 | 0.3236253 | 1.455724e-12
45.75318 | 8.1152 | 8.073545 | 7.750447 | 0.04165473 | 0.3230984 | 1.451284e-12
45.76318 | 8.1298 | 8.070445 | 7.747865 | 0.05935497 | 0.32258 | 1.447731e-12
45.77318 | 8.1256 | 8.067357 | 7.745286 | 0.05824345 | 0.3220702 | 1.444178e-12
45.78318 | 8.1 | 8.06428 | 7.742711 | 0.03572006 | 0.3215692 | 1.439737e-12
45.79317 | 8.1147 | 8.061218 | 7.740141 | 0.05348173 | 0.3210773 | 1.436185e-12
45.80317 | 8.0992 | 8.058166 | 7.737572 | 0.04103443 | 0.3205938 | 1.432632e-12
45.81317 | 8.1142 | 8.055125 | 7.735006 | 0.05907498 | 0.3201193 | 1.429079e-12
45.82317 | 8.098 | 8.052097 | 7.732443 | 0.0459033 | 0.3196539 | 1.425526e-12
45.83317 | 8.1018 | 8.049081 | 7.729883 | 0.05271924 | 0.3191977 | 1.421974e-12
45.84317 | 8.1031 | 8.046077 | 7.727326 | 0.0570227 | 0.3187509 | 1.418421e-12
45.85316 | 8.0944 | 8.043089 | 7.724776 | 0.05131057 | 0.3183139 | 1.414868e-12
45.86316 | 8.0884 | 8.040112 | 7.722225 | 0.04828848 | 0.3178863 | 1.411316e-12
45.87316 | 8.1005 | 8.037146 | 7.719678 | 0.06335366 | 0.3174682 | 1.408651e-12
45.88316 | 8.08 | 8.034195 | 7.717134 | 0.04580549 | 0.3170604 | 1.405098e-12
45.89316 | 8.0879 | 8.031256 | 7.714593 | 0.05664423 | 0.3166624 | 1.401546e-12
45.90316 | 8.0944 | 8.028331 | 7.712056 | 0.06606931 | 0.316275 | 1.398881e-12
45.91315 | 8.0873 | 8.025422 | 7.709524 | 0.06187795 | 0.3158984 | 1.395328e-12
45.92315 | 8.0722 | 8.022524 | 7.706992 | 0.04967566 | 0.3155321 | 1.392664e-12
45.93315 | 8.1068 | 8.019641 | 7.704464 | 0.08715935 | 0.3151767 | 1.389111e-12
45.94315 | 8.0759 | 8.016771 | 7.701939 | 0.05912884 | 0.3148323 | 1.386447e-12
45.95315 | 8.057 | 8.013916 | 7.699417 | 0.04308396 | 0.3144991 | 1.382894e-12
45.96315 | 8.0905 | 8.011075 | 7.696898 | 0.07942454 | 0.3141774 | 1.380229e-12
45.97314 | 8.072 | 8.008252 | 7.694385 | 0.06374764 | 0.3138674 | 1.377565e-12
45.98314 | 8.0691 | 8.005441 | 7.691872 | 0.06365877 | 0.3135689 | 1.3749e-12
45.99314 | 8.0653 | 8.002645 | 7.689363 | 0.06265499 | 0.3132821 | 1.372236e-12
46.00314 | 8.0833 | 7.999864 | 7.686857 | 0.08343626 | 0.3130071 | 1.368683e-12
46.01314 | 8.0667 | 7.997097 | 7.684354 | 0.06960255 | 0.3127439 | 1.366018e-12
46.02314 | 8.0445 | 7.994346 | 7.681854 | 0.05015386 | 0.3124926 | 1.363354e-12
46.03313 | 8.0724 | 7.991612 | 7.679359 | 0.08078762 | 0.3122533 | 1.361578e-12
46.04313 | 8.0572 | 7.988891 | 7.676865 | 0.06830944 | 0.3120252 | 1.358913e-12
46.05313 | 8.0334 | 7.986183 | 7.674375 | 0.04721688 | 0.3118084 | 1.356248e-12
46.06313 | 8.077 | 7.98349 | 7.671887 | 0.09351026 | 0.3116025 | 1.353584e-12
46.07313 | 8.0568 | 7.98081 | 7.669403 | 0.07599009 | 0.3114071 | 1.351808e-12
46.08313 | 8.0377 | 7.978143 | 7.666922 | 0.05955702 | 0.3112214 | 1.349143e-12
46.09312 | 8.0542 | 7.975491 | 7.664446 | 0.07870916 | 0.311045 | 1.346478e-12
46.10312 | 8.0413 | 7.972847 | 7.661971 | 0.06845273 | 0.3108764 | 1.344702e-12
46.11312 | 8.0302 | 7.970214 | 7.659499 | 0.05998619 | 0.3107149 | 1.342038e-12
46.12312 | 8.0469 | 7.967589 | 7.65703 | 0.07931084 | 0.310559 | 1.340261e-12
46.13312 | 8.036 | 7.964972 | 7.654564 | 0.07102812 | 0.3104074 | 1.337597e-12
46.14311 | 8.0223 | 7.962363 | 7.652104 | 0.05993707 | 0.3102586 | 1.33582e-12
46.15311 | 8.0499 | 7.959755 | 7.649645 | 0.09014475 | 0.3101104 | 1.333156e-12
46.16311 | 8.0185 | 7.95715 | 7.647189 | 0.06135046 | 0.309961 | 1.331379e-12
46.17311 | 8.014 | 7.954544 | 7.644735 | 0.05945628 | 0.3098084 | 1.329603e-12
46.18311 | 8.039 | 7.951936 | 7.642285 | 0.08706437 | 0.3096505 | 1.326939e-12
46.19311 | 8.0076 | 7.949323 | 7.639838 | 0.05827697 | 0.3094849 | 1.325162e-12
46.2031 | 8.0173 | 7.946706 | 7.637397 | 0.07059355 | 0.3093098 | 1.322498e-12
46.2131 | 8.0224 | 7.944078 | 7.634956 | 0.07832151 | 0.3091227 | 1.320721e-12
46.2231 | 8.0069 | 7.94144 | 7.632518 | 0.06546021 | 0.3089217 | 1.318057e-12
46.2331 | 8.0205 | 7.938789 | 7.630083 | 0.08171142 | 0.3087051 | 1.31628e-12
46.2431 | 8.0023 | 7.936123 | 7.627652 | 0.06617671 | 0.3084714 | 1.313616e-12
46.2531 | 8.0215 | 7.933443 | 7.625224 | 0.0880574 | 0.3082191 | 1.31184e-12
46.26309 | 7.9933 | 7.930748 | 7.622801 | 0.06255174 | 0.3079477 | 1.309175e-12
46.27309 | 8.0157 | 7.928034 | 7.620378 | 0.08766581 | 0.3076559 | 1.30651e-12
46.28309 | 8.01 | 7.925303 | 7.617959 | 0.08469724 | 0.3073436 | 1.304734e-12
46.29309 | 7.981 | 7.922554 | 7.615543 | 0.0584461 | 0.3070108 | 1.30207e-12
46.30309 | 8.0116 | 7.919788 | 7.61313 | 0.09181214 | 0.3066577 | 1.299405e-12
46.31309 | 8.0094 | 7.917005 | 7.61072 | 0.0923948 | 0.306285 | 1.29674e-12
46.32308 | 7.9733 | 7.914209 | 7.608316 | 0.05909055 | 0.3058936 | 1.294076e-12
46.33308 | 8.0088 | 7.911396 | 7.605912 | 0.09740398 | 0.3054839 | 1.291411e-12
46.34308 | 7.9853 | 7.908569 | 7.603511 | 0.07673124 | 0.3050573 | 1.288747e-12
46.35308 | 7.9976 | 7.905729 | 7.601114 | 0.09187097 | 0.3046152 | 1.286082e-12
46.36308 | 7.9858 | 7.902878 | 7.598719 | 0.08292184 | 0.3041588 | 1.28253e-12
46.37308 | 7.9787 | 7.900018 | 7.596328 | 0.07868231 | 0.3036898 | 1.279865e-12
46.38307 | 8.0023 | 7.897152 | 7.593942 | 0.1051479 | 0.3032101 | 1.277201e-12
46.39307 | 7.9795 | 7.894277 | 7.591557 | 0.08522283 | 0.3027205 | 1.274536e-12
46.40307 | 7.9733 | 7.891398 | 7.589174 | 0.08190244 | 0.3022231 | 1.270983e-12
46.41307 | 7.9977 | 7.888515 | 7.586795 | 0.1091851 | 0.3017196 | 1.268319e-12
46.42307 | 7.9684 | 7.885631 | 7.584419 | 0.0827691 | 0.3012116 | 1.265654e-12
46.43307 | 7.9978 | 7.882747 | 7.582046 | 0.1150528 | 0.3007009 | 1.26299e-12
46.44306 | 7.993 | 7.879868 | 7.579679 | 0.1131317 | 0.3001897 | 1.259437e-12
46.45306 | 7.9597 | 7.87699 | 7.577312 | 0.08270994 | 0.2996783 | 1.256772e-12
46.46306 | 7.984 | 7.874117 | 7.574948 | 0.1098832 | 0.2991688 | 1.254108e-12
46.47306 | 7.9813 | 7.87125 | 7.572587 | 0.1100502 | 0.2986626 | 1.251443e-12
46.48306 | 7.969 | 7.86839 | 7.570229 | 0.1006096 | 0.298161 | 1.247891e-12
46.49305 | 7.984 | 7.865543 | 7.567877 | 0.1184573 | 0.2976655 | 1.245226e-12
46.50305 | 7.9739 | 7.862702 | 7.565526 | 0.1111983 | 0.2971762 | 1.242562e-12
46.51305 | 7.9605 | 7.859871 | 7.563177 | 0.1006286 | 0.2966944 | 1.239897e-12
46.52305 | 7.9906 | 7.857052 | 7.560831 | 0.1335477 | 0.2962208 | 1.237233e-12
46.53305 | 7.955 | 7.854245 | 7.558489 | 0.1007547 | 0.2957562 | 1.234568e-12
46.54305 | 7.9625 | 7.851451 | 7.55615 | 0.1110494 | 0.295301 | 1.231903e-12
46.55304 | 7.962 | 7.848672 | 7.553816 | 0.1133284 | 0.294856 | 1.229239e-12
46.56304 | 7.9664 | 7.845903 | 7.551482 | 0.1204971 | 0.2944207 | 1.226574e-12
46.57304 | 7.9689 | 7.843148 | 7.549152 | 0.1257524 | 0.2939957 | 1.22391e-12
46.58304 | 7.9609 | 7.840406 | 7.546825 | 0.1204944 | 0.293581 | 1.222134e-12
46.59304 | 7.9543 | 7.837677 | 7.5445 | 0.1166228 | 0.2931768 | 1.219469e-12
46.60304 | 7.9642 | 7.834962 | 7.542179 | 0.1292377 | 0.2927831 | 1.216804e-12
46.61303 | 7.9586 | 7.832264 | 7.539863 | 0.1263365 | 0.2924001 | 1.21414e-12
46.62303 | 7.9477 | 7.829575 | 7.537548 | 0.1181247 | 0.2920271 | 1.212364e-12
46.63303 | 7.9505 | 7.8269 | 7.535236 | 0.1235996 | 0.2916642 | 1.209699e-12
46.64303 | 7.9576 | 7.824239 | 7.532927 | 0.1333615 | 0.2913114 | 1.207923e-12
46.65303 | 7.9369 | 7.821589 | 7.530621 | 0.1153105 | 0.2909685 | 1.205258e-12
46.66303 | 7.9468 | 7.818953 | 7.528318 | 0.1278468 | 0.2906351 | 1.203482e-12
46.67302 | 7.9646 | 7.816332 | 7.52602 | 0.1482681 | 0.2903116 | 1.200817e-12
46.68302 | 7.9272 | 7.81372 | 7.523723 | 0.1134797 | 0.289997 | 1.199041e-12
46.69302 | 7.9338 | 7.811121 | 7.521429 | 0.1226792 | 0.2896914 | 1.197265e-12
46.70302 | 7.9445 | 7.808533 | 7.519138 | 0.135967 | 0.2893947 | 1.1946e-12
46.71302 | 7.929 | 7.805957 | 7.51685 | 0.1230431 | 0.2891065 | 1.192824e-12
46.72302 | 7.9394 | 7.803392 | 7.514565 | 0.1360078 | 0.2888267 | 1.191047e-12
46.73301 | 7.9379 | 7.800841 | 7.512286 | 0.1370588 | 0.2885554 | 1.189271e-12
46.74301 | 7.9162 | 7.798299 | 7.510007 | 0.1179014 | 0.2882917 | 1.186606e-12
46.75301 | 7.9381 | 7.795767 | 7.507731 | 0.1423332 | 0.2880358 | 1.18483e-12
46.76301 | 7.9288 | 7.793245 | 7.505458 | 0.1355546 | 0.2877873 | 1.183054e-12
46.77301 | 7.9275 | 7.790734 | 7.503188 | 0.1367655 | 0.2875463 | 1.181277e-12
46.78301 | 7.9142 | 7.788234 | 7.500921 | 0.1259663 | 0.2873124 | 1.179501e-12
46.793 | 7.9294 | 7.785745 | 7.49866 | 0.1436546 | 0.2870858 | 1.177725e-12
46.803 | 7.9112 | 7.783264 | 7.496399 | 0.1279356 | 0.2868658 | 1.175948e-12
46.813 | 7.9208 | 7.780793 | 7.494141 | 0.1400069 | 0.2866524 | 1.174172e-12
46.823 | 7.9236 | 7.778331 | 7.491886 | 0.1452687 | 0.2864455 | 1.172396e-12
46.833 | 7.8994 | 7.775879 | 7.489634 | 0.1235212 | 0.286245 | 1.171507e-12
46.843 | 7.9371 | 7.773435 | 7.487385 | 0.1636645 | 0.2860506 | 1.169731e-12
46.85299 | 7.8918 | 7.771004 | 7.485141 | 0.1207963 | 0.2858626 | 1.167955e-12
46.86299 | 7.9034 | 7.768578 | 7.482898 | 0.1348216 | 0.2856803 | 1.166178e-12
46.87299 | 7.9312 | 7.766162 | 7.480658 | 0.1650381 | 0.2855038 | 1.164402e-12
46.88299 | 7.8783 | 7.763754 | 7.478421 | 0.1145459 | 0.285333 | 1.163514e-12
46.89299 | 7.9031 | 7.761355 | 7.476187 | 0.1417452 | 0.2851678 | 1.161737e-12
46.90298 | 7.9083 | 7.758966 | 7.473958 | 0.1493337 | 0.2850082 | 1.159961e-12
46.91298 | 7.8742 | 7.756584 | 7.47173 | 0.117616 | 0.284854 | 1.159073e-12
46.92298 | 7.9138 | 7.75421 | 7.469505 | 0.1595902 | 0.284705 | 1.157296e-12
46.93298 | 7.883 | 7.751844 | 7.467283 | 0.1311561 | 0.2845613 | 1.15552e-12
46.94298 | 7.8791 | 7.749486 | 7.465063 | 0.129614 | 0.2844225 | 1.154632e-12
46.95298 | 7.8849 | 7.747136 | 7.462847 | 0.1377638 | 0.2842891 | 1.152856e-12
46.96297 | 7.8802 | 7.744797 | 7.460636 | 0.1354034 | 0.2841605 | 1.151967e-12
46.97297 | 7.8655 | 7.742462 | 7.458426 | 0.1230375 | 0.2840368 | 1.150191e-12
46.98297 | 7.8843 | 7.740136 | 7.456218 | 0.1441636 | 0.283918 | 1.149303e-12
46.99297 | 7.8572 | 7.737818 | 7.454014 | 0.1193822 | 0.2838039 | 1.147527e-12
47.00297 | 7.8664 | 7.735507 | 7.451812 | 0.1308929 | 0.2836947 | 1.146638e-12
47.01297 | 7.8758 | 7.733204 | 7.449614 | 0.1425961 | 0.28359 | 1.144862e-12
47.02296 | 7.8318 | 7.730911 | 7.447421 | 0.1008893 | 0.2834902 | 1.143974e-12
47.03296 | 7.8625 | 7.728623 | 7.445228 | 0.1338774 | 0.2833948 | 1.143086e-12
47.04296 | 7.8542 | 7.726342 | 7.443038 | 0.1278579 | 0.2833039 | 1.141309e-12
47.05296 | 7.8218 | 7.724069 | 7.440851 | 0.09773099 | 0.2832176 | 1.140421e-12
47.06296 | 7.8633 | 7.721803 | 7.438668 | 0.1414967 | 0.2831357 | 1.139533e-12
47.07296 | 7.8188 | 7.719545 | 7.436487 | 0.09925499 | 0.2830582 | 1.137757e-12
47.08295 | 7.8436 | 7.717296 | 7.434311 | 0.1263037 | 0.2829853 | 1.136868e-12
47.09295 | 7.8369 | 7.715053 | 7.432136 | 0.1218474 | 0.2829166 | 1.13598e-12
47.10295 | 7.8201 | 7.712816 | 7.429964 | 0.1072838 | 0.2828523 | 1.135092e-12
47.11295 | 7.8485 | 7.710587 | 7.427795 | 0.137913 | 0.2827922 | 1.133316e-12
47.12295 | 7.8038 | 7.708365 | 7.425629 | 0.09543491 | 0.2827365 | 1.132427e-12
47.13295 | 7.8176 | 7.70615 | 7.423465 | 0.1114497 | 0.2826851 | 1.131539e-12
47.14294 | 7.8144 | 7.703945 | 7.421307 | 0.110455 | 0.2826379 | 1.130651e-12
47.15294 | 7.825 | 7.701745 | 7.41915 | 0.1232554 | 0.282595 | 1.129763e-12
47.16294 | 7.8142 | 7.699551 | 7.416995 | 0.1146487 | 0.2825562 | 1.128875e-12
47.17294 | 7.8137 | 7.697365 | 7.414843 | 0.1163349 | 0.2825217 | 1.127098e-12
47.18294 | 7.8198 | 7.695186 | 7.412695 | 0.124614 | 0.2824913 | 1.12621e-12
47.19294 | 7.8012 | 7.693014 | 7.410549 | 0.1081859 | 0.2824651 | 1.125322e-12
47.20293 | 7.8202 | 7.690851 | 7.408408 | 0.1293487 | 0.2824432 | 1.124434e-12
47.21293 | 7.7889 | 7.688693 | 7.406268 | 0.1002065 | 0.2824253 | 1.123546e-12
47.22293 | 7.8171 | 7.686543 | 7.404131 | 0.1305573 | 0.2824116 | 1.122658e-12
47.23293 | 7.8318 | 7.684399 | 7.401997 | 0.1474011 | 0.282402 | 1.121769e-12
47.24293 | 7.7768 | 7.682262 | 7.399866 | 0.09453777 | 0.2823966 | 1.120881e-12
47.25293 | 7.8307 | 7.680133 | 7.397737 | 0.1505675 | 0.2823953 | 1.120881e-12
47.26292 | 7.7887 | 7.678012 | 7.395614 | 0.110688 | 0.2823981 | 1.119993e-12
47.27292 | 7.8089 | 7.675896 | 7.393491 | 0.1330037 | 0.2824051 | 1.119105e-12
47.28292 | 7.8163 | 7.673788 | 7.391372 | 0.1425123 | 0.2824161 | 1.118217e-12
47.29292 | 7.7782 | 7.671686 | 7.389255 | 0.1065139 | 0.2824313 | 1.117328e-12
47.30292 | 7.8198 | 7.669591 | 7.387141 | 0.1502086 | 0.2824507 | 1.11644e-12
47.31291 | 7.8056 | 7.667506 | 7.385032 | 0.1380941 | 0.2824741 | 1.115552e-12
47.32291 | 7.7956 | 7.665425 | 7.382924 | 0.1301747 | 0.2825016 | 1.115552e-12
47.33291 | 7.8009 | 7.663352 | 7.380818 | 0.1375483 | 0.2825333 | 1.114664e-12
47.34291 | 7.7864 | 7.661285 | 7.378716 | 0.125115 | 0.2825691 | 1.113776e-12
47.35291 | 7.8059 | 7.659225 | 7.376616 | 0.1466746 | 0.2826091 | 1.112888e-12
47.36291 | 7.7972 | 7.657173 | 7.37452 | 0.1400272 | 0.2826532 | 1.112888e-12
47.3729 | 7.7828 | 7.655129 | 7.372428 | 0.1276707 | 0.2827014 | 1.111999e-12
47.3829 | 7.7942 | 7.653091 | 7.370337 | 0.1411093 | 0.2827538 | 1.111111e-12
47.3929 | 7.7889 | 7.651059 | 7.368249 | 0.1378408 | 0.2828103 | 1.111111e-12
47.4029 | 7.7901 | 7.649035 | 7.366164 | 0.1410654 | 0.282871 | 1.110223e-12
47.4129 | 7.7951 | 7.647017 | 7.364081 | 0.1480829 | 0.2829359 | 1.109335e-12
47.4229 | 7.7571 | 7.645007 | 7.362002 | 0.1120933 | 0.283005 | 1.109335e-12
47.43289 | 7.7999 | 7.643005 | 7.359927 | 0.1568947 | 0.2830782 | 1.108447e-12
47.44289 | 7.7596 | 7.641009 | 7.357853 | 0.1185911 | 0.2831556 | 1.107558e-12
47.45289 | 7.7695 | 7.63902 | 7.355782 | 0.1304803 | 0.2832373 | 1.107558e-12
47.46289 | 7.7777 | 7.637037 | 7.353714 | 0.1406626 | 0.2833232 | 1.10667e-12
47.47289 | 7.7481 | 7.635062 | 7.351649 | 0.1130377 | 0.2834134 | 1.10667e-12
47.48289 | 7.7832 | 7.633094 | 7.349586 | 0.1501057 | 0.2835078 | 1.105782e-12
47.49288 | 7.7413 | 7.631135 | 7.347529 | 0.1101647 | 0.2836064 | 1.105782e-12
47.50288 | 7.7748 | 7.629181 | 7.345472 | 0.1456185 | 0.2837093 | 1.104894e-12
47.51288 | 7.743 | 7.627235 | 7.343418 | 0.1157652 | 0.2838166 | 1.104894e-12
47.52288 | 7.7516 | 7.625295 | 7.341367 | 0.1263048 | 0.2839281 | 1.104894e-12
47.53288 | 7.7427 | 7.623363 | 7.339319 | 0.1193372 | 0.284044 | 1.104006e-12
47.54288 | 7.7366 | 7.621438 | 7.337273 | 0.1151624 | 0.2841642 | 1.104006e-12
47.55287 | 7.748 | 7.619522 | 7.335233 | 0.1284785 | 0.2842887 | 1.103118e-12
47.56287 | 7.7287 | 7.617611 | 7.333193 | 0.1110893 | 0.2844177 | 1.103118e-12
47.57287 | 7.753 | 7.615707 | 7.331156 | 0.1372929 | 0.2845511 | 1.103118e-12
47.58287 | 7.7097 | 7.613811 | 7.329122 | 0.09588928 | 0.2846889 | 1.103118e-12
47.59287 | 7.7264 | 7.611922 | 7.32709 | 0.1144784 | 0.2848311 | 1.102229e-12
47.60287 | 7.7244 | 7.61004 | 7.325062 | 0.1143602 | 0.2849779 | 1.102229e-12
47.61286 | 7.7238 | 7.608167 | 7.323038 | 0.1156329 | 0.2851289 | 1.102229e-12
47.62286 | 7.7139 | 7.6063 | 7.321015 | 0.1076001 | 0.2852846 | 1.102229e-12
47.63286 | 7.7126 | 7.60444 | 7.318995 | 0.10816 | 0.2854449 | 1.101341e-12
47.64286 | 7.7061 | 7.602587 | 7.316978 | 0.1035126 | 0.2856096 | 1.101341e-12
47.65286 | 7.7099 | 7.600742 | 7.314963 | 0.1091578 | 0.285779 | 1.101341e-12
47.66286 | 7.7167 | 7.598904 | 7.312951 | 0.1177955 | 0.285953 | 1.101341e-12
47.67285 | 7.6944 | 7.597076 | 7.310945 | 0.09732404 | 0.2861314 | 1.101341e-12
47.68285 | 7.7191 | 7.595253 | 7.308938 | 0.123847 | 0.2863147 | 1.101341e-12
47.69285 | 7.6867 | 7.593438 | 7.306935 | 0.09326239 | 0.2865026 | 1.100453e-12
47.70285 | 7.7079 | 7.59163 | 7.304934 | 0.1162703 | 0.2866953 | 1.100453e-12
47.71285 | 7.6899 | 7.589829 | 7.302937 | 0.1000707 | 0.2868927 | 1.100453e-12
47.72284 | 7.7044 | 7.588038 | 7.300944 | 0.1163618 | 0.2870947 | 1.100453e-12
47.73284 | 7.696 | 7.586253 | 7.298951 | 0.109747 | 0.2873017 | 1.100453e-12
47.74284 | 7.6841 | 7.584475 | 7.296962 | 0.09962469 | 0.2875135 | 1.100453e-12
47.75284 | 7.704 | 7.582705 | 7.294975 | 0.1212947 | 0.2877302 | 1.100453e-12
47.76284 | 7.7038 | 7.580943 | 7.292991 | 0.1228571 | 0.2879518 | 1.100453e-12
47.77284 | 7.7017 | 7.579188 | 7.29101 | 0.1225117 | 0.2881784 | 1.100453e-12
47.78283 | 7.6907 | 7.577443 | 7.289033 | 0.1132569 | 0.2884097 | 1.101341e-12
47.79283 | 7.6963 | 7.575704 | 7.287058 | 0.120596 | 0.2886462 | 1.101341e-12
47.80283 | 7.6839 | 7.573973 | 7.285085 | 0.1099273 | 0.2888878 | 1.101341e-12
47.81283 | 7.7044 | 7.572249 | 7.283115 | 0.1321508 | 0.2891344 | 1.101341e-12
47.82283 | 7.685 | 7.570534 | 7.281147 | 0.1144664 | 0.2893862 | 1.101341e-12
47.83283 | 7.6967 | 7.568826 | 7.279183 | 0.1278741 | 0.2896431 | 1.101341e-12
47.84282 | 7.6864 | 7.567128 | 7.277223 | 0.1192722 | 0.289905 | 1.102229e-12
47.85282 | 7.6959 | 7.565436 | 7.275264 | 0.1304639 | 0.2901725 | 1.102229e-12
47.86282 | 7.6826 | 7.563752 | 7.273307 | 0.1188476 | 0.2904452 | 1.102229e-12
47.87282 | 7.6912 | 7.562077 | 7.271354 | 0.1291232 | 0.2907232 | 1.102229e-12
47.88282 | 7.6745 | 7.560409 | 7.269403 | 0.1140908 | 0.2910066 | 1.103118e-12
47.89282 | 7.6971 | 7.55875 | 7.267454 | 0.1383501 | 0.2912955 | 1.103118e-12
47.90281 | 7.6774 | 7.5571 | 7.265511 | 0.1202996 | 0.2915896 | 1.103118e-12
47.91281 | 7.6958 | 7.555458 | 7.263568 | 0.1403424 | 0.2918895 | 1.104006e-12
47.92281 | 7.6819 | 7.553823 | 7.261628 | 0.128077 | 0.2921949 | 1.104006e-12
47.93281 | 7.677 | 7.552197 | 7.259691 | 0.1248032 | 0.2925061 | 1.104006e-12
47.94281 | 7.6859 | 7.550579 | 7.257756 | 0.1353209 | 0.2928229 | 1.104894e-12
47.95281 | 7.6571 | 7.54897 | 7.255824 | 0.1081302 | 0.2931455 | 1.104894e-12
47.9628 | 7.6938 | 7.547371 | 7.253897 | 0.1464294 | 0.2934735 | 1.105782e-12
47.9728 | 7.6525 | 7.545778 | 7.251971 | 0.1067216 | 0.2938078 | 1.105782e-12
47.9828 | 7.6845 | 7.544195 | 7.250047 | 0.1403051 | 0.294148 | 1.10667e-12
47.9928 | 7.6554 | 7.54262 | 7.248126 | 0.11278 | 0.2944941 | 1.10667e-12
48.0028 | 7.6654 | 7.541054 | 7.246208 | 0.1243461 | 0.2948464 | 1.107558e-12
48.0128 | 7.6586 | 7.539497 | 7.244292 | 0.1191033 | 0.2952048 | 1.108447e-12
48.02279 | 7.6633 | 7.53795 | 7.242381 | 0.1253502 | 0.2955689 | 1.108447e-12
48.03279 | 7.6444 | 7.536411 | 7.240471 | 0.1079895 | 0.2959399 | 1.109335e-12
48.04279 | 7.6618 | 7.53488 | 7.238563 | 0.1269199 | 0.296317 | 1.110223e-12
48.05279 | 7.6345 | 7.533359 | 7.236658 | 0.101141 | 0.2967008 | 1.110223e-12
48.06279 | 7.6572 | 7.531847 | 7.234756 | 0.1253532 | 0.2970908 | 1.111111e-12
48.07278 | 7.6237 | 7.530346 | 7.232858 | 0.09335438 | 0.2974872 | 1.111999e-12
48.08278 | 7.6562 | 7.528852 | 7.230962 | 0.1273478 | 0.2978906 | 1.111999e-12
48.09278 | 7.6344 | 7.527368 | 7.229067 | 0.1070317 | 0.2983009 | 1.112888e-12
48.10278 | 7.6317 | 7.525894 | 7.227176 | 0.1058061 | 0.2987179 | 1.113776e-12
48.11278 | 7.6423 | 7.524429 | 7.225287 | 0.1178709 | 0.2991419 | 1.114664e-12
48.12278 | 7.6081 | 7.522974 | 7.223401 | 0.08512586 | 0.2995731 | 1.115552e-12
48.13277 | 7.6425 | 7.52153 | 7.221519 | 0.1209697 | 0.3000108 | 1.11644e-12
48.14277 | 7.6161 | 7.520095 | 7.219639 | 0.09600513 | 0.3004562 | 1.117328e-12
48.15277 | 7.6267 | 7.51867 | 7.217761 | 0.1080304 | 0.3009091 | 1.118217e-12
48.16277 | 7.629 | 7.517255 | 7.215885 | 0.1117455 | 0.3013695 | 1.119105e-12
48.17277 | 7.6057 | 7.51585 | 7.214012 | 0.08985038 | 0.3018374 | 1.119993e-12
48.18277 | 7.6251 | 7.514455 | 7.212142 | 0.110645 | 0.302313 | 1.120881e-12
48.19276 | 7.6181 | 7.513072 | 7.210276 | 0.1050275 | 0.3027962 | 1.121769e-12
48.20276 | 7.5949 | 7.511699 | 7.208411 | 0.08320093 | 0.3032876 | 1.122658e-12
48.21276 | 7.6267 | 7.510336 | 7.206549 | 0.1163636 | 0.3037872 | 1.123546e-12
48.22276 | 7.5865 | 7.508985 | 7.20469 | 0.07751519 | 0.3042952 | 1.124434e-12
48.23276 | 7.641 | 7.507644 | 7.202833 | 0.1333558 | 0.3048116 | 1.125322e-12
48.24276 | 7.5833 | 7.506315 | 7.200978 | 0.07698517 | 0.3053366 | 1.127098e-12
48.25275 | 7.6243 | 7.504998 | 7.199128 | 0.119302 | 0.3058696 | 1.127987e-12
48.26275 | 7.5959 | 7.503692 | 7.197279 | 0.09220839 | 0.3064123 | 1.128875e-12
48.27275 | 7.6135 | 7.502397 | 7.195433 | 0.1111032 | 0.306964 | 1.129763e-12
48.28275 | 7.5898 | 7.501114 | 7.193589 | 0.08868593 | 0.3075251 | 1.131539e-12
48.29275 | 7.6098 | 7.499843 | 7.191748 | 0.1099567 | 0.3080956 | 1.132427e-12
48.30275 | 7.6031 | 7.498585 | 7.189909 | 0.1045151 | 0.3086758 | 1.134204e-12
48.31274 | 7.6119 | 7.49734 | 7.188075 | 0.1145597 | 0.3092654 | 1.135092e-12
48.32274 | 7.5901 | 7.496107 | 7.186242 | 0.0939928 | 0.3098656 | 1.136868e-12
48.33274 | 7.6163 | 7.494887 | 7.184411 | 0.1214129 | 0.3104763 | 1.137757e-12
48.34274 | 7.5857 | 7.49368 | 7.182583 | 0.09201986 | 0.3110976 | 1.139533e-12
48.35274 | 7.619 | 7.492487 | 7.180757 | 0.1265133 | 0.3117297 | 1.140421e-12
48.36274 | 7.59 | 7.491307 | 7.178934 | 0.09869295 | 0.312373 | 1.142197e-12
48.37273 | 7.6205 | 7.490143 | 7.177115 | 0.1303574 | 0.3130272 | 1.143974e-12
48.38273 | 7.5777 | 7.488991 | 7.175298 | 0.08870877 | 0.3136936 | 1.144862e-12
48.39273 | 7.6247 | 7.487855 | 7.173482 | 0.1368455 | 0.3143721 | 1.146638e-12
48.40273 | 7.5736 | 7.486733 | 7.17167 | 0.08686727 | 0.315063 | 1.148415e-12
48.41273 | 7.622 | 7.485626 | 7.16986 | 0.1363738 | 0.3157665 | 1.150191e-12
48.42273 | 7.5807 | 7.484535 | 7.168052 | 0.09616465 | 0.3164831 | 1.151967e-12
48.43272 | 7.6231 | 7.483462 | 7.166249 | 0.1396384 | 0.3172125 | 1.153744e-12
48.44272 | 7.5818 | 7.482403 | 7.164447 | 0.09939694 | 0.3179563 | 1.15552e-12
48.45272 | 7.607 | 7.481361 | 7.162647 | 0.1256387 | 0.3187143 | 1.157296e-12
48.46272 | 7.5938 | 7.480337 | 7.16085 | 0.1134632 | 0.319487 | 1.159073e-12
48.47272 | 7.6046 | 7.47933 | 7.159055 | 0.1252701 | 0.3202747 | 1.160849e-12
48.48271 | 7.5863 | 7.478342 | 7.157265 | 0.1079579 | 0.3210772 | 1.162626e-12
48.49271 | 7.6049 | 7.477372 | 7.155475 | 0.1275282 | 0.3218964 | 1.16529e-12
48.50271 | 7.5873 | 7.476421 | 7.153688 | 0.1108794 | 0.3227321 | 1.167066e-12
48.51271 | 7.6056 | 7.475489 | 7.151904 | 0.1301111 | 0.3235849 | 1.168843e-12
48.52271 | 7.5849 | 7.474577 | 7.150122 | 0.1103227 | 0.3244552 | 1.171507e-12
48.53271 | 7.6029 | 7.473686 | 7.148343 | 0.1292136 | 0.3253436 | 1.173284e-12
48.5427 | 7.5853 | 7.472818 | 7.146568 | 0.1124825 | 0.3262498 | 1.175948e-12
48.5527 | 7.6003 | 7.47197 | 7.144794 | 0.1283304 | 0.3271761 | 1.177725e-12
48.5627 | 7.5831 | 7.471144 | 7.143022 | 0.1119559 | 0.3281223 | 1.180389e-12
48.5727 | 7.6032 | 7.470342 | 7.141253 | 0.1328584 | 0.329089 | 1.183054e-12
48.5827 | 7.586 | 7.469563 | 7.139486 | 0.1164371 | 0.3300769 | 1.185718e-12
48.5927 | 7.6006 | 7.468808 | 7.137722 | 0.1317916 | 0.3310865 | 1.188383e-12
48.60269 | 7.5816 | 7.46808 | 7.135962 | 0.1135203 | 0.3321177 | 1.191047e-12
48.61269 | 7.5969 | 7.467376 | 7.134203 | 0.1295241 | 0.333173 | 1.193712e-12
48.62269 | 7.5943 | 7.466699 | 7.132446 | 0.1276015 | 0.3342522 | 1.196376e-12
48.63269 | 7.5759 | 7.466048 | 7.130692 | 0.1098518 | 0.3353559 | 1.199041e-12
48.64269 | 7.6158 | 7.465426 | 7.128941 | 0.1503743 | 0.3364849 | 1.202594e-12
48.65269 | 7.5656 | 7.464832 | 7.127192 | 0.1007685 | 0.3376399 | 1.205258e-12
48.66268 | 7.6256 | 7.464267 | 7.125447 | 0.1613331 | 0.33882 | 1.208811e-12
48.67268 | 7.5683 | 7.463732 | 7.123703 | 0.1045684 | 0.3400288 | 1.211475e-12
48.68268 | 7.611 | 7.463227 | 7.121961 | 0.1477734 | 0.3412653 | 1.215028e-12
48.69268 | 7.575 | 7.462752 | 7.120222 | 0.1122476 | 0.3425302 | 1.218581e-12
48.70268 | 7.597 | 7.46231 | 7.118486 | 0.1346903 | 0.343824 | 1.222134e-12
48.71268 | 7.5807 | 7.461899 | 7.116752 | 0.1188013 | 0.3451471 | 1.225686e-12
48.72267 | 7.6008 | 7.46152 | 7.115022 | 0.1392799 | 0.3464985 | 1.229239e-12
48.73267 | 7.5837 | 7.461173 | 7.113293 | 0.1225266 | 0.3478809 | 1.232792e-12
48.74267 | 7.6038 | 7.460859 | 7.111566 | 0.142941 | 0.3492931 | 1.236344e-12
48.75267 | 7.5851 | 7.460577 | 7.109842 | 0.1245233 | 0.3507349 | 1.240785e-12
48.76267 | 7.5858 | 7.460326 | 7.10812 | 0.1254738 | 0.3522061 | 1.244338e-12
48.77267 | 7.5793 | 7.460107 | 7.106401 | 0.1191931 | 0.3537061 | 1.248779e-12
48.78266 | 7.5776 | 7.459918 | 7.104686 | 0.1176818 | 0.3552324 | 1.25322e-12
48.79266 | 7.5924 | 7.459758 | 7.102971 | 0.1326416 | 0.356787 | 1.256772e-12
48.80266 | 7.5673 | 7.459626 | 7.10126 | 0.1076736 | 0.3583668 | 1.261213e-12
48.81266 | 7.5944 | 7.45952 | 7.09955 | 0.1348798 | 0.35997 | 1.265654e-12
48.82266 | 7.5693 | 7.459438 | 7.097843 | 0.1098624 | 0.3615944 | 1.270095e-12
48.83266 | 7.5884 | 7.459376 | 7.096139 | 0.129024 | 0.3632372 | 1.274536e-12
48.84265 | 7.5697 | 7.459332 | 7.094438 | 0.1103679 | 0.3648938 | 1.279865e-12
48.85265 | 7.5909 | 7.459302 | 7.092739 | 0.1315975 | 0.3665638 | 1.284306e-12
48.86265 | 7.5531 | 7.459283 | 7.091042 | 0.09381691 | 0.3682415 | 1.288747e-12
48.87265 | 7.5723 | 7.45927 | 7.089347 | 0.1130305 | 0.3699227 | 1.293188e-12
48.88265 | 7.5719 | 7.459257 | 7.087654 | 0.1126429 | 0.3716026 | 1.297629e-12
48.89264 | 7.5814 | 7.459241 | 7.085966 | 0.1221592 | 0.3732745 | 1.302958e-12
48.90264 | 7.5566 | 7.459215 | 7.084279 | 0.09738476 | 0.3749364 | 1.307399e-12
48.91264 | 7.5598 | 7.459175 | 7.082594 | 0.100625 | 0.3765813 | 1.31184e-12
48.92264 | 7.5631 | 7.459115 | 7.080911 | 0.1039851 | 0.3782038 | 1.31628e-12
48.93264 | 7.5464 | 7.459029 | 7.079231 | 0.08737055 | 0.3797985 | 1.320721e-12
48.94264 | 7.5681 | 7.458914 | 7.077553 | 0.1091863 | 0.3813606 | 1.325162e-12
48.95263 | 7.5349 | 7.458763 | 7.075879 | 0.07613671 | 0.3828839 | 1.329603e-12
48.96263 | 7.572 | 7.458574 | 7.074206 | 0.1134263 | 0.3843673 | 1.333156e-12
48.97263 | 7.5272 | 7.458342 | 7.072536 | 0.06885842 | 0.3858058 | 1.337597e-12
48.98263 | 7.5719 | 7.458064 | 7.070868 | 0.1138359 | 0.3871966 | 1.341149e-12
48.99263 | 7.5323 | 7.457739 | 7.069202 | 0.07456064 | 0.3885376 | 1.344702e-12
49.00263 | 7.5679 | 7.457366 | 7.067538 | 0.110534 | 0.3898276 | 1.348255e-12
49.01262 | 7.5227 | 7.456944 | 7.065879 | 0.06575593 | 0.3910651 | 1.351808e-12
49.02262 | 7.5538 | 7.456473 | 7.06422 | 0.09732706 | 0.3922526 | 1.354472e-12
49.03262 | 7.5379 | 7.455954 | 7.062564 | 0.08194589 | 0.39339 | 1.358025e-12
49.04262 | 7.5302 | 7.455389 | 7.06091 | 0.07481077 | 0.3944791 | 1.360689e-12
49.05262 | 7.5607 | 7.454781 | 7.059259 | 0.1059194 | 0.3955219 | 1.363354e-12
49.06262 | 7.514 | 7.454131 | 7.05761 | 0.05986913 | 0.3965214 | 1.366018e-12
49.07261 | 7.5686 | 7.453444 | 7.055964 | 0.1151559 | 0.3974797 | 1.368683e-12
49.08261 | 7.5141 | 7.452722 | 7.05432 | 0.06137767 | 0.3984024 | 1.371347e-12
49.09261 | 7.5667 | 7.45197 | 7.052678 | 0.1147298 | 0.3992924 | 1.374012e-12
49.10261 | 7.5087 | 7.451192 | 7.051038 | 0.05750813 | 0.4001537 | 1.375788e-12
49.11261 | 7.5574 | 7.450392 | 7.049401 | 0.1070084 | 0.4009908 | 1.378453e-12
49.12261 | 7.5078 | 7.449574 | 7.047766 | 0.05822598 | 0.4018082 | 1.380229e-12
49.1326 | 7.5462 | 7.448745 | 7.046135 | 0.09745547 | 0.4026098 | 1.382006e-12
49.1426 | 7.5268 | 7.447906 | 7.044504 | 0.0788938 | 0.4034017 | 1.38467e-12
49.1526 | 7.5413 | 7.447065 | 7.042876 | 0.09423542 | 0.4041881 | 1.386447e-12
49.1626 | 7.5276 | 7.446224 | 7.041251 | 0.08137569 | 0.4049735 | 1.388223e-12
49.1726 | 7.542 | 7.44539 | 7.039628 | 0.09660982 | 0.4057627 | 1.390887e-12
49.1826 | 7.5295 | 7.444567 | 7.038007 | 0.08493332 | 0.4065602 | 1.392664e-12
49.19259 | 7.5296 | 7.443759 | 7.036389 | 0.08584112 | 0.4073694 | 1.39444e-12
49.20259 | 7.5251 | 7.442969 | 7.034773 | 0.08213064 | 0.4081962 | 1.397105e-12
49.21259 | 7.5263 | 7.442203 | 7.033159 | 0.08409722 | 0.4090437 | 1.398881e-12
49.22259 | 7.5429 | 7.441463 | 7.031547 | 0.1014373 | 0.4099153 | 1.401546e-12
49.23259 | 7.5399 | 7.440752 | 7.029938 | 0.09914787 | 0.4108141 | 1.40421e-12
49.24259 | 7.5219 | 7.440074 | 7.028331 | 0.08182584 | 0.4117433 | 1.405986e-12
49.25258 | 7.548 | 7.439432 | 7.026728 | 0.1085681 | 0.4127042 | 1.408651e-12
49.26258 | 7.5069 | 7.438826 | 7.025125 | 0.06807406 | 0.4137007 | 1.411316e-12
49.27258 | 7.5519 | 7.438259 | 7.023525 | 0.1136411 | 0.4147339 | 1.41398e-12
49.28258 | 7.5133 | 7.437732 | 7.021927 | 0.07556801 | 0.4158049 | 1.417533e-12
49.29258 | 7.5378 | 7.437246 | 7.020332 | 0.1005538 | 0.4169147 | 1.420197e-12
49.30257 | 7.5295 | 7.436803 | 7.01874 | 0.09269736 | 0.4180629 | 1.42375e-12
49.31257 | 7.5252 | 7.436401 | 7.017149 | 0.08879942 | 0.4192518 | 1.426415e-12
49.32257 | 7.5325 | 7.436041 | 7.01556 | 0.09645947 | 0.4204806 | 1.429967e-12
49.33257 | 7.5291 | 7.435722 | 7.013973 | 0.09337791 | 0.4217486 | 1.43352e-12
49.34257 | 7.5428 | 7.435445 | 7.012389 | 0.1073554 | 0.4230554 | 1.437073e-12
49.35257 | 7.5201 | 7.435207 | 7.010807 | 0.08489283 | 0.4243999 | 1.440625e-12
49.36256 | 7.5206 | 7.435008 | 7.009229 | 0.08559152 | 0.4257793 | 1.445066e-12
49.37256 | 7.5315 | 7.434847 | 7.007652 | 0.09665261 | 0.4271956 | 1.448619e-12
49.38256 | 7.5113 | 7.434722 | 7.006077 | 0.0765778 | 0.4286456 | 1.45306e-12
49.39256 | 7.5364 | 7.434631 | 7.004504 | 0.1017689 | 0.4301274 | 1.456613e-12
49.40256 | 7.5177 | 7.434572 | 7.002933 | 0.08312756 | 0.4316394 | 1.461054e-12
49.41256 | 7.5437 | 7.434544 | 7.001365 | 0.1091557 | 0.4331797 | 1.465494e-12
49.42255 | 7.5083 | 7.434544 | 6.9998 | 0.0737556 | 0.4347444 | 1.469935e-12
49.43255 | 7.5229 | 7.434571 | 6.998236 | 0.0883286 | 0.4363354 | 1.474376e-12
49.44255 | 7.5095 | 7.434623 | 6.996674 | 0.0748768 | 0.4379489 | 1.478817e-12
49.45255 | 7.5157 | 7.434698 | 6.995115 | 0.08100189 | 0.4395833 | 1.483258e-12
49.46255 | 7.5263 | 7.434795 | 6.993558 | 0.09150545 | 0.4412369 | 1.488587e-12
49.47255 | 7.5066 | 7.434911 | 6.992003 | 0.07168881 | 0.4429086 | 1.493028e-12
49.48254 | 7.5085 | 7.435047 | 6.990451 | 0.07345324 | 0.4445954 | 1.497469e-12
49.49254 | 7.5238 | 7.435201 | 6.988901 | 0.08859936 | 0.4462999 | 1.502798e-12
49.50254 | 7.4936 | 7.435372 | 6.987352 | 0.05822794 | 0.4480197 | 1.507239e-12
49.51254 | 7.5316 | 7.435561 | 6.985806 | 0.09603931 | 0.4497545 | 1.512568e-12
49.52254 | 7.491 | 7.435766 | 6.984262 | 0.05523354 | 0.4515042 | 1.517009e-12
49.53254 | 7.5243 | 7.435989 | 6.982721 | 0.0883105 | 0.453269 | 1.522338e-12
49.54253 | 7.4841 | 7.43623 | 6.981183 | 0.04787005 | 0.4550474 | 1.527667e-12
49.55253 | 7.5099 | 7.436489 | 6.979645 | 0.07341116 | 0.4568437 | 1.532108e-12
49.56253 | 7.5084 | 7.436767 | 6.97811 | 0.07163329 | 0.4586567 | 1.537437e-12
49.57253 | 7.5058 | 7.437065 | 6.976577 | 0.06873547 | 0.4604875 | 1.542766e-12
49.58253 | 7.508 | 7.437383 | 6.975046 | 0.07061662 | 0.4623372 | 1.548095e-12
49.59253 | 7.504 | 7.437724 | 6.973518 | 0.06627557 | 0.4642068 | 1.553424e-12
49.60252 | 7.4831 | 7.438089 | 6.971993 | 0.04501134 | 0.4660959 | 1.558753e-12
49.61252 | 7.525 | 7.438478 | 6.970468 | 0.08652182 | 0.4680097 | 1.564082e-12
49.62252 | 7.478 | 7.438894 | 6.968946 | 0.0391059 | 0.4699477 | 1.569411e-12
49.63252 | 7.5255 | 7.439338 | 6.967426 | 0.08616193 | 0.4719116 | 1.575629e-12
49.64252 | 7.4827 | 7.439812 | 6.965909 | 0.04288835 | 0.473903 | 1.580958e-12
49.65252 | 7.5164 | 7.440317 | 6.964393 | 0.07608341 | 0.4759235 | 1.587175e-12
49.66251 | 7.4996 | 7.440854 | 6.962881 | 0.05874599 | 0.4779729 | 1.592504e-12
49.67251 | 7.5121 | 7.441427 | 6.96137 | 0.07067334 | 0.4800568 | 1.598721e-12
49.68251 | 7.5056 | 7.442036 | 6.959861 | 0.06356424 | 0.4821751 | 1.604938e-12
49.69251 | 7.4974 | 7.442683 | 6.958354 | 0.05471691 | 0.4843294 | 1.611156e-12
49.70251 | 7.4914 | 7.44337 | 6.956849 | 0.04802978 | 0.4865214 | 1.617373e-12
49.7125 | 7.5215 | 7.444098 | 6.955348 | 0.07740174 | 0.4887507 | 1.62359e-12
49.7225 | 7.4848 | 7.44487 | 6.953847 | 0.03992997 | 0.4910231 | 1.629807e-12
49.7325 | 7.5278 | 7.445686 | 6.952348 | 0.08211352 | 0.493338 | 1.636913e-12
49.7425 | 7.4957 | 7.446549 | 6.950852 | 0.04915087 | 0.495697 | 1.644018e-12
49.7525 | 7.5031 | 7.447459 | 6.949358 | 0.05564064 | 0.4981014 | 1.650236e-12
49.7625 | 7.5118 | 7.448419 | 6.947866 | 0.06338139 | 0.5005528 | 1.657341e-12
49.77249 | 7.4918 | 7.449427 | 6.946377 | 0.04237286 | 0.5030498 | 1.665335e-12
49.78249 | 7.5271 | 7.450488 | 6.944889 | 0.07661186 | 0.5055987 | 1.67244e-12
49.79249 | 7.4888 | 7.451602 | 6.943404 | 0.03719805 | 0.5081983 | 1.679545e-12
49.80249 | 7.51 | 7.45277 | 6.94192 | 0.05723033 | 0.5108497 | 1.687539e-12
49.81249 | 7.5044 | 7.453992 | 6.940438 | 0.05040756 | 0.5135541 | 1.695533e-12
49.82249 | 7.5094 | 7.455271 | 6.938959 | 0.05412857 | 0.5163125 | 1.703526e-12
49.83248 | 7.5022 | 7.456606 | 6.937483 | 0.04559364 | 0.5191234 | 1.71152e-12
49.84248 | 7.518 | 7.458001 | 6.936008 | 0.05999912 | 0.5219932 | 1.719513e-12
49.85248 | 7.4835 | 7.459455 | 6.934534 | 0.02404516 | 0.5249204 | 1.728395e-12
49.86248 | 7.5259 | 7.460969 | 6.933063 | 0.06493076 | 0.5279059 | 1.737277e-12
49.87248 | 7.4909 | 7.462545 | 6.931594 | 0.02835478 | 0.530951 | 1.746159e-12
49.88248 | 7.5061 | 7.464184 | 6.930127 | 0.04191613 | 0.5340566 | 1.755041e-12
49.89247 | 7.5075 | 7.465885 | 6.928664 | 0.04161545 | 0.5372208 | 1.763922e-12
49.90247 | 7.5016 | 7.467652 | 6.927201 | 0.03394824 | 0.5404508 | 1.773692e-12
49.91247 | 7.5163 | 7.469485 | 6.92574 | 0.04681505 | 0.5437448 | 1.783462e-12
49.92247 | 7.4979 | 7.471385 | 6.924281 | 0.02651469 | 0.5471039 | 1.793232e-12
49.93247 | 7.4989 | 7.473354 | 6.922825 | 0.02554599 | 0.5505293 | 1.803002e-12
49.94247 | 7.5094 | 7.475392 | 6.92137 | 0.03400779 | 0.5540222 | 1.812772e-12
49.95246 | 7.5147 | 7.477499 | 6.919919 | 0.0372009 | 0.5575802 | 1.82343e-12
49.96246 | 7.5003 | 7.47968 | 6.918468 | 0.02061998 | 0.5612117 | 1.834088e-12
49.97246 | 7.5282 | 7.481934 | 6.91702 | 0.04626588 | 0.5649143 | 1.844747e-12
49.98246 | 7.4944 | 7.484263 | 6.915573 | 0.01013736 | 0.5686893 | 1.855405e-12
49.99246 | 7.5357 | 7.486667 | 6.914129 | 0.04903318 | 0.572538 | 1.866951e-12
50.00246 | 7.4943 | 7.489148 | 6.912686 | 0.005152146 | 0.5764614 | 1.878497e-12
50.01245 | 7.5258 | 7.491704 | 6.911247 | 0.03409563 | 0.5804569 | 1.890044e-12
50.02245 | 7.518 | 7.494342 | 6.909809 | 0.02365757 | 0.5845334 | 1.902478e-12
50.03245 | 7.5064 | 7.497061 | 6.908373 | 0.009339418 | 0.5886879 | 1.914024e-12
50.04245 | 7.5297 | 7.49986 | 6.906938 | 0.02984014 | 0.5929216 | 1.926459e-12
50.05245 | 7.5149 | 7.502741 | 6.905506 | 0.01215906 | 0.597235 | 1.939782e-12
50.06244 | 7.5219 | 7.505702 | 6.904077 | 0.01619825 | 0.6016247 | 1.952216e-12
50.07244 | 7.5256 | 7.508748 | 6.902649 | 0.01685162 | 0.6060997 | 1.965539e-12
50.08244 | 7.533 | 7.511878 | 6.901222 | 0.02112168 | 0.610656 | 1.978862e-12
50.09244 | 7.5089 | 7.515092 | 6.899798 | -0.006191584 | 0.6152937 | 1.992184e-12
50.10244 | 7.5381 | 7.518388 | 6.898376 | 0.01971209 | 0.6200124 | 2.006395e-12
50.11244 | 7.5108 | 7.521767 | 6.896955 | -0.01096667 | 0.6248116 | 2.020606e-12
50.12243 | 7.5357 | 7.525223 | 6.895538 | 0.01047653 | 0.6296854 | 2.034817e-12
50.13243 | 7.5241 | 7.528764 | 6.894122 | -0.004663665 | 0.634642 | 2.049028e-12
50.14243 | 7.5314 | 7.532382 | 6.892707 | -0.0009820936 | 0.6396749 | 2.064127e-12
50.15243 | 7.5418 | 7.536076 | 6.891295 | 0.00572362 | 0.6447817 | 2.079226e-12
50.16243 | 7.5193 | 7.539844 | 6.889884 | -0.02054371 | 0.6499596 | 2.094325e-12
50.17243 | 7.5527 | 7.543681 | 6.888476 | 0.009019372 | 0.6552051 | 2.109424e-12
50.18242 | 7.5189 | 7.547579 | 6.88707 | -0.02867947 | 0.6605092 | 2.125411e-12
50.19242 | 7.5512 | 7.551543 | 6.885666 | -0.000343294 | 0.6658777 | 2.141398e-12
50.20242 | 7.5271 | 7.555563 | 6.884263 | -0.02846349 | 0.6713006 | 2.156497e-12
50.21242 | 7.5285 | 7.559635 | 6.882862 | -0.03113472 | 0.6767726 | 2.173373e-12
50.22242 | 7.5509 | 7.563751 | 6.881463 | -0.01285124 | 0.682288 | 2.18936e-12
50.23242 | 7.5287 | 7.567907 | 6.880066 | -0.03920709 | 0.6878408 | 2.205347e-12
50.24241 | 7.5508 | 7.572092 | 6.878673 | -0.02129218 | 0.6934194 | 2.222222e-12
50.25241 | 7.5257 | 7.576309 | 6.87728 | -0.05060856 | 0.6990289 | 2.23821e-12
50.26241 | 7.5459 | 7.580546 | 6.875889 | -0.0346462 | 0.7046577 | 2.255085e-12
50.27241 | 7.542 | 7.5848 | 6.874499 | -0.04279972 | 0.7103004 | 2.27196e-12
50.28241 | 7.5522 | 7.589064 | 6.873112 | -0.03686395 | 0.7159519 | 2.287948e-12
50.29241 | 7.5388 | 7.593335 | 6.871727 | -0.05453464 | 0.721608 | 2.304823e-12
50.3024 | 7.548 | 7.597604 | 6.870345 | -0.04960384 | 0.7272593 | 2.321698e-12
50.3124 | 7.5466 | 7.601877 | 6.868963 | -0.0552773 | 0.7329143 | 2.338574e-12
50.3224 | 7.5519 | 7.606149 | 6.867583 | -0.05424905 | 0.7385657 | 2.354561e-12
50.3324 | 7.5618 | 7.610418 | 6.866206 | -0.04861844 | 0.7442129 | 2.371436e-12
50.3424 | 7.5406 | 7.614686 | 6.86483 | -0.07408582 | 0.7498561 | 2.388312e-12
50.3524 | 7.5748 | 7.618952 | 6.863456 | -0.04415243 | 0.7554967 | 2.405187e-12
50.36239 | 7.5271 | 7.623216 | 6.862085 | -0.09611649 | 0.7611315 | 2.421174e-12
50.37239 | 7.5713 | 7.627489 | 6.860715 | -0.05618949 | 0.7667748 | 2.43805e-12
50.38239 | 7.5605 | 7.631771 | 6.859346 | -0.07127123 | 0.7724249 | 2.454925e-12
50.39239 | 7.5501 | 7.636066 | 6.85798 | -0.08596641 | 0.7780865 | 2.470912e-12
50.40239 | 7.5892 | 7.64038 | 6.856615 | -0.05118037 | 0.7837651 | 2.487788e-12
50.41239 | 7.5505 | 7.644719 | 6.855253 | -0.09421895 | 0.7894664 | 2.504663e-12
50.42238 | 7.5779 | 7.649084 | 6.853893 | -0.07118432 | 0.7951913 | 2.521539e-12
50.43238 | 7.5672 | 7.653492 | 6.852534 | -0.0862916 | 0.8009576 | 2.538414e-12
50.44238 | 7.5679 | 7.657944 | 6.851177 | -0.09004366 | 0.8067669 | 2.556177e-12
50.45238 | 7.5996 | 7.662448 | 6.849821 | -0.06284788 | 0.8126264 | 2.573053e-12
50.46238 | 7.5785 | 7.667012 | 6.848468 | -0.08851197 | 0.818544 | 2.590816e-12
50.47237 | 7.6062 | 7.671639 | 6.847118 | -0.06543899 | 0.8245213 | 2.60858e-12
50.48237 | 7.5864 | 7.676346 | 6.845768 | -0.08994597 | 0.8305781 | 2.626344e-12
50.49237 | 7.589 | 7.681137 | 6.84442 | -0.09213651 | 0.8367166 | 2.644107e-12
50.50237 | 7.6137 | 7.686019 | 6.843074 | -0.07231853 | 0.8429448 | 2.662759e-12
50.51237 | 7.6062 | 7.691 | 6.841729 | -0.08480014 | 0.8492707 | 2.681411e-12
50.52237 | 7.615 | 7.696089 | 6.840387 | -0.08108928 | 0.8557024 | 2.700062e-12
50.53236 | 7.6131 | 7.701287 | 6.839048 | -0.08818692 | 0.8622394 | 2.719602e-12
50.54236 | 7.6318 | 7.706614 | 6.837709 | -0.07481397 | 0.8689053 | 2.739142e-12
50.55236 | 7.6188 | 7.712071 | 6.836372 | -0.09327128 | 0.8756997 | 2.75957e-12
50.56236 | 7.6372 | 7.717666 | 6.835036 | -0.08046573 | 0.8826294 | 2.779998e-12
50.57236 | 7.642 | 7.723404 | 6.833703 | -0.0814042 | 0.8897013 | 2.800427e-12
50.58236 | 7.6405 | 7.729293 | 6.832371 | -0.08879314 | 0.8969219 | 2.821743e-12
50.59235 | 7.6624 | 7.735333 | 6.831043 | -0.0729327 | 0.90429 | 2.843947e-12
50.60235 | 7.6356 | 7.74154 | 6.829715 | -0.1059404 | 0.9118259 | 2.866152e-12
50.61235 | 7.668 | 7.747916 | 6.828388 | -0.07991604 | 0.9195278 | 2.888356e-12
50.62235 | 7.6604 | 7.754465 | 6.827064 | -0.0940649 | 0.9274012 | 2.912337e-12
50.63235 | 7.67 | 7.761192 | 6.825741 | -0.09119175 | 0.9354508 | 2.93543e-12
50.64235 | 7.6937 | 7.768102 | 6.82442 | -0.07440162 | 0.9436816 | 2.960299e-12
50.65234 | 7.669 | 7.775191 | 6.823102 | -0.1061913 | 0.9520892 | 2.985168e-12
50.66234 | 7.6909 | 7.782479 | 6.821785 | -0.09157932 | 0.9606947 | 3.010037e-12
50.67234 | 7.6918 | 7.789965 | 6.820469 | -0.09816484 | 0.9694959 | 3.036682e-12
50.68234 | 7.6912 | 7.79765 | 6.819155 | -0.10645 | 0.978495 | 3.063327e-12
50.69234 | 7.7184 | 7.80554 | 6.817843 | -0.08713957 | 0.9876968 | 3.089973e-12
50.70234 | 7.6962 | 7.813638 | 6.816532 | -0.1174376 | 0.9971053 | 3.118394e-12
50.71233 | 7.7096 | 7.821938 | 6.815225 | -0.1123381 | 1.006713 | 3.146816e-12
50.72233 | 7.7162 | 7.830465 | 6.813918 | -0.114265 | 1.016547 | 3.175238e-12
50.73233 | 7.7196 | 7.839213 | 6.812613 | -0.1196126 | 1.0266 | 3.205436e-12
50.74233 | 7.7438 | 7.848185 | 6.811309 | -0.1043851 | 1.036876 | 3.235634e-12
50.75233 | 7.7124 | 7.857387 | 6.810007 | -0.1449869 | 1.047379 | 3.26672e-12
50.76233 | 7.7466 | 7.866822 | 6.808707 | -0.1202223 | 1.058115 | 3.298695e-12
50.77232 | 7.7457 | 7.876486 | 6.80741 | -0.1307865 | 1.069076 | 3.330669e-12
50.78232 | 7.7457 | 7.886403 | 6.806114 | -0.1407026 | 1.080289 | 3.36442e-12
50.79232 | 7.7716 | 7.896566 | 6.804819 | -0.1249662 | 1.091747 | 3.398171e-12
50.80232 | 7.7445 | 7.906983 | 6.803526 | -0.1624826 | 1.103457 | 3.43281e-12
50.81232 | 7.7705 | 7.917657 | 6.802234 | -0.1471567 | 1.115423 | 3.468337e-12
50.82232 | 7.7765 | 7.928594 | 6.800944 | -0.1520939 | 1.12765 | 3.504752e-12
50.83231 | 7.7755 | 7.939789 | 6.799658 | -0.1642888 | 1.140131 | 3.541167e-12
50.84231 | 7.8068 | 7.951269 | 6.798371 | -0.144469 | 1.152898 | 3.579359e-12
50.85231 | 7.7672 | 7.96303 | 6.797086 | -0.1958296 | 1.165943 | 3.618439e-12
50.86231 | 7.793 | 7.975077 | 6.795803 | -0.1820771 | 1.179274 | 3.657519e-12
50.87231 | 7.8234 | 7.987418 | 6.794522 | -0.1640177 | 1.192896 | 3.697487e-12
50.8823 | 7.7966 | 8.000046 | 6.793243 | -0.2034457 | 1.206802 | 3.739231e-12
50.8923 | 7.8384 | 8.012993 | 6.791965 | -0.1745929 | 1.221027 | 3.780976e-12
50.9023 | 7.8182 | 8.026254 | 6.790689 | -0.2080544 | 1.235565 | 3.824496e-12
50.9123 | 7.8314 | 8.039838 | 6.789414 | -0.2084376 | 1.250423 | 3.868017e-12
50.9223 | 7.8586 | 8.053751 | 6.788141 | -0.1951505 | 1.265609 | 3.913314e-12
50.9323 | 7.8374 | 8.068001 | 6.78687 | -0.2306011 | 1.281131 | 3.959499e-12
50.94229 | 7.861 | 8.082584 | 6.785601 | -0.2215838 | 1.296983 | 4.006573e-12
50.95229 | 7.8735 | 8.097536 | 6.784333 | -0.2240357 | 1.313203 | 4.054534e-12
50.96229 | 7.8783 | 8.112852 | 6.783067 | -0.2345518 | 1.329785 | 4.103384e-12
50.97229 | 7.9057 | 8.128542 | 6.781802 | -0.2228417 | 1.34674 | 4.15401e-12
50.98229 | 7.8841 | 8.144615 | 6.780539 | -0.2605155 | 1.364077 | 4.205525e-12
50.99229 | 7.9065 | 8.161083 | 6.779277 | -0.2545831 | 1.381806 | 4.257927e-12
51.00228 | 7.9324 | 8.177939 | 6.778018 | -0.2455387 | 1.39992 | 4.312106e-12
51.01228 | 7.915 | 8.195226 | 6.77676 | -0.2802262 | 1.418466 | 4.366285e-12
51.02228 | 7.944 | 8.212941 | 6.775503 | -0.2689412 | 1.437438 | 4.423129e-12
51.03228 | 7.9464 | 8.231095 | 6.774248 | -0.2846951 | 1.456847 | 4.48086e-12
51.04228 | 7.9642 | 8.249701 | 6.772994 | -0.2855007 | 1.476706 | 4.53948e-12
51.05228 | 7.9762 | 8.268771 | 6.771743 | -0.2925708 | 1.497028 | 4.599876e-12
51.06227 | 7.9851 | 8.2883 | 6.770493 | -0.3031996 | 1.517806 | 4.66116e-12
51.07227 | 7.9879 | 8.308339 | 6.769245 | -0.320439 | 1.539094 | 4.724221e-12
51.08227 | 8.0193 | 8.328885 | 6.767998 | -0.3095846 | 1.560887 | 4.789058e-12
51.09227 | 8.011 | 8.349952 | 6.766752 | -0.3389518 | 1.5832 | 4.855671e-12
51.10227 | 8.0361 | 8.371556 | 6.765508 | -0.3354557 | 1.606048 | 4.923173e-12
51.11227 | 8.0447 | 8.393713 | 6.764266 | -0.3490131 | 1.629447 | 4.992451e-12
51.12226 | 8.0655 | 8.416418 | 6.763026 | -0.3509182 | 1.653392 | 5.063505e-12
51.13226 | 8.0792 | 8.439733 | 6.761787 | -0.3605328 | 1.677946 | 5.136336e-12
51.14226 | 8.0884 | 8.463654 | 6.760549 | -0.3752536 | 1.703105 | 5.210943e-12
51.15226 | 8.1044 | 8.488199 | 6.759313 | -0.3837994 | 1.728887 | 5.287326e-12
51.16226 | 8.1183 | 8.51339 | 6.758078 | -0.3950902 | 1.755312 | 5.366374e-12
51.17226 | 8.1297 | 8.539247 | 6.756845 | -0.4095466 | 1.782401 | 5.44631e-12
51.18225 | 8.1452 | 8.565764 | 6.755615 | -0.4205637 | 1.810149 | 5.528911e-12
51.19225 | 8.1646 | 8.593016 | 6.754385 | -0.4284159 | 1.838631 | 5.613288e-12
51.20225 | 8.1716 | 8.621001 | 6.753157 | -0.4494007 | 1.867844 | 5.700329e-12
51.21225 | 8.2006 | 8.649743 | 6.75193 | -0.4491427 | 1.897813 | 5.789147e-12
51.22225 | 8.2065 | 8.679267 | 6.750704 | -0.472767 | 1.928563 | 5.880629e-12
51.23225 | 8.2241 | 8.7096 | 6.74948 | -0.4855 | 1.96012 | 5.973888e-12
51.24224 | 8.2395 | 8.740739 | 6.748259 | -0.5012386 | 1.992479 | 6.069811e-12
51.25224 | 8.2653 | 8.772772 | 6.747039 | -0.5074724 | 2.025734 | 6.168399e-12
51.26224 | 8.2859 | 8.805701 | 6.745819 | -0.5198013 | 2.059882 | 6.27054e-12
51.27224 | 8.2975 | 8.839557 | 6.744601 | -0.5420568 | 2.094955 | 6.374457e-12
51.28224 | 8.3167 | 8.874371 | 6.743385 | -0.5576714 | 2.130986 | 6.481038e-12
51.29223 | 8.3429 | 8.910144 | 6.742172 | -0.5672442 | 2.167973 | 6.591172e-12
51.30223 | 8.3659 | 8.946981 | 6.740958 | -0.5810809 | 2.206023 | 6.703971e-12
51.31223 | 8.382 | 8.984884 | 6.739747 | -0.6028842 | 2.245138 | 6.820322e-12
51.32223 | 8.4035 | 9.023893 | 6.738536 | -0.6203933 | 2.285357 | 6.939338e-12
51.33223 | 8.4289 | 9.064049 | 6.737327 | -0.6351493 | 2.326722 | 7.062795e-12
51.34223 | 8.4492 | 9.105395 | 6.73612 | -0.6561952 | 2.369275 | 7.188916e-12
51.35222 | 8.4661 | 9.147934 | 6.734915 | -0.6818335 | 2.413018 | 7.31859e-12
51.36222 | 8.4922 | 9.191795 | 6.733711 | -0.6995948 | 2.458084 | 7.452705e-12
51.37222 | 8.528 | 9.236987 | 6.732508 | -0.7089871 | 2.504479 | 7.590373e-12
51.38222 | 8.5577 | 9.283562 | 6.731307 | -0.7258623 | 2.552256 | 7.732481e-12
51.39222 | 8.5784 | 9.331575 | 6.730107 | -0.7531746 | 2.601468 | 7.878143e-12
51.40222 | 8.6087 | 9.381081 | 6.728908 | -0.7723811 | 2.652173 | 8.029133e-12
51.41221 | 8.638 | 9.432091 | 6.727712 | -0.7940909 | 2.704379 | 8.183676e-12
51.42221 | 8.6808 | 9.484766 | 6.726516 | -0.803966 | 2.75825 | 8.343548e-12
51.43221 | 8.7145 | 9.539123 | 6.725322 | -0.8246234 | 2.813801 | 8.508749e-12
51.44221 | 8.7348 | 9.595232 | 6.724129 | -0.8604323 | 2.871103 | 8.67928e-12
51.45221 | 8.7915 | 9.653166 | 6.722938 | -0.8616656 | 2.930228 | 8.854251e-12
51.46221 | 8.8182 | 9.712999 | 6.721748 | -0.894799 | 2.991251 | 9.035439e-12
51.4722 | 8.8575 | 9.774752 | 6.720561 | -0.9172517 | 3.054191 | 9.222845e-12
51.4822 | 8.9109 | 9.838629 | 6.719374 | -0.9277288 | 3.119255 | 9.415579e-12
51.4922 | 8.9476 | 9.904659 | 6.718188 | -0.9570591 | 3.186471 | 9.61542e-12
51.5022 | 8.9961 | 9.972936 | 6.717004 | -0.9768359 | 3.255932 | 9.821477e-12
51.5122 | 9.0452 | 10.04356 | 6.715821 | -0.9983572 | 3.327737 | 1.003464e-11
51.5222 | 9.0994 | 10.11663 | 6.714639 | -1.017226 | 3.401987 | 1.02558e-11
51.53219 | 9.1658 | 10.19218 | 6.71346 | -1.026375 | 3.478715 | 1.048317e-11
51.54219 | 9.2172 | 10.27047 | 6.712282 | -1.053266 | 3.558185 | 1.071943e-11
51.55219 | 9.2791 | 10.35155 | 6.711104 | -1.072447 | 3.640442 | 1.096367e-11
51.56219 | 9.3499 | 10.43554 | 6.709928 | -1.085641 | 3.725613 | 1.121681e-11
51.57219 | 9.4195 | 10.52258 | 6.708754 | -1.103083 | 3.81383 | 1.147882e-11
51.58219 | 9.4965 | 10.61281 | 6.707581 | -1.116311 | 3.90523 | 1.174971e-11
51.59218 | 9.5656 | 10.70628 | 6.70641 | -1.140677 | 3.999867 | 1.203126e-11
51.60218 | 9.6613 | 10.80332 | 6.70524 | -1.142018 | 4.098078 | 1.232259e-11
51.61218 | 9.7487 | 10.904 | 6.70407 | -1.155305 | 4.199934 | 1.262546e-11
51.62218 | 9.8348 | 11.00851 | 6.702903 | -1.173706 | 4.305603 | 1.293898e-11
51.63218 | 9.9484 | 11.117 | 6.701736 | -1.168599 | 4.415262 | 1.326494e-11
51.64218 | 10.0371 | 11.22967 | 6.700571 | -1.19257 | 4.529099 | 1.360334e-11
51.65217 | 10.1636 | 11.3466 | 6.699409 | -1.182999 | 4.64719 | 1.395417e-11
51.66217 | 10.2686 | 11.46822 | 6.698247 | -1.199616 | 4.769969 | 1.431832e-11
51.67217 | 10.3828 | 11.59463 | 6.697086 | -1.211825 | 4.897539 | 1.469758e-11
51.68217 | 10.5273 | 11.72605 | 6.695926 | -1.19875 | 5.030124 | 1.509104e-11
51.69217 | 10.6611 | 11.86273 | 6.694768 | -1.201625 | 5.167958 | 1.550049e-11
51.70216 | 10.8139 | 12.00475 | 6.693612 | -1.190854 | 5.311142 | 1.592593e-11
51.71216 | 10.9624 | 12.15267 | 6.692456 | -1.190271 | 5.460215 | 1.636824e-11
51.72216 | 11.1311 | 12.30661 | 6.691302 | -1.175506 | 5.615305 | 1.68292e-11
51.73216 | 11.3228 | 12.46684 | 6.690149 | -1.144039 | 5.77669 | 1.730882e-11
51.74216 | 11.4916 | 12.63366 | 6.688997 | -1.142061 | 5.944664 | 1.780709e-11
51.75216 | 11.6889 | 12.80737 | 6.687846 | -1.118472 | 6.119526 | 1.832667e-11
51.76215 | 11.9016 | 12.98806 | 6.686698 | -1.086464 | 6.301366 | 1.886669e-11
51.77215 | 12.092 | 13.1765 | 6.68555 | -1.084502 | 6.490952 | 1.942979e-11
51.78215 | 12.3563 | 13.37281 | 6.684404 | -1.016508 | 6.688404 | 2.001688e-11
51.79215 | 12.5826 | 13.57733 | 6.683259 | -0.9947309 | 6.894072 | 2.062794e-11
51.80215 | 12.813 | 13.79043 | 6.682115 | -0.9774313 | 7.108317 | 2.126388e-11
51.81215 | 13.1006 | 14.01248 | 6.680972 | -0.9118813 | 7.331509 | 2.192646e-11
51.82214 | 13.3438 | 14.24363 | 6.679831 | -0.8998306 | 7.563799 | 2.261658e-11
51.83214 | 13.6468 | 14.48472 | 6.678691 | -0.8379221 | 7.806031 | 2.3336e-11
51.84214 | 13.9602 | 14.73593 | 6.677552 | -0.7757308 | 8.058378 | 2.408562e-11
51.85214 | 14.2468 | 14.99766 | 6.676415 | -0.7508635 | 8.321249 | 2.486633e-11
51.86214 | 14.5988 | 15.27033 | 6.675278 | -0.6715282 | 8.59505 | 2.56799e-11
51.87214 | 14.931 | 15.55434 | 6.674143 | -0.6233358 | 8.880193 | 2.652722e-11
51.88213 | 15.3018 | 15.84973 | 6.67301 | -0.5479259 | 9.176716 | 2.740741e-11
51.89213 | 15.6748 | 16.15763 | 6.671877 | -0.4828326 | 9.485755 | 2.832579e-11
51.90213 | 16.032 | 16.4781 | 6.670746 | -0.4460964 | 9.807351 | 2.928058e-11
51.91213 | 16.4471 | 16.8115 | 6.669616 | -0.3644029 | 10.14189 | 3.027445e-11
51.92213 | 16.8621 | 17.15822 | 6.668487 | -0.2961177 | 10.48973 | 3.13074e-11
51.93213 | 17.265 | 17.51858 | 6.667359 | -0.2535818 | 10.85122 | 3.238121e-11
51.94212 | 17.7237 | 17.89253 | 6.666233 | -0.1688314 | 11.2263 | 3.349587e-11
51.95212 | 18.1279 | 18.28106 | 6.665108 | -0.1531625 | 11.61595 | 3.465317e-11
51.96212 | 18.6036 | 18.68403 | 6.663984 | -0.08042888 | 12.02004 | 3.58531e-11
51.97212 | 19.094 | 19.10158 | 6.662861 | -0.007581579 | 12.43872 | 3.709744e-11
51.98212 | 19.5298 | 19.53379 | 6.661739 | -0.003989516 | 12.87205 | 3.838441e-11
51.99212 | 20.0114 | 19.98064 | 6.660619 | 0.03076353 | 13.32002 | 3.97149e-11
52.00211 | 20.4806 | 20.44154 | 6.6595 | 0.03906321 | 13.78204 | 4.108713e-11
52.01211 | 21.0135 | 20.91714 | 6.658382 | 0.09635934 | 14.25876 | 4.250289e-11
52.02211 | 21.5103 | 21.40661 | 6.657265 | 0.1036917 | 14.74934 | 4.396039e-11
52.03211 | 21.9832 | 21.90938 | 6.656149 | 0.07381873 | 15.25323 | 4.545697e-11
52.04211 | 22.5283 | 22.42472 | 6.655035 | 0.103583 | 15.76968 | 4.699086e-11
52.0521 | 23.0324 | 22.95115 | 6.653922 | 0.08125168 | 16.29723 | 4.855849e-11
52.0621 | 23.5228 | 23.48853 | 6.65281 | 0.03426956 | 16.83572 | 5.01581e-11
52.0721 | 24.0419 | 24.03494 | 6.651699 | 0.006962042 | 17.38324 | 5.178435e-11
52.0821 | 24.5075 | 24.5887 | 6.650589 | -0.08119521 | 17.93811 | 5.343193e-11
52.0921 | 25.0262 | 25.14785 | 6.64948 | -0.1216485 | 18.49837 | 5.509637e-11
52.1021 | 25.4922 | 25.71016 | 6.648372 | -0.2179638 | 19.06179 | 5.67697e-11
52.11209 | 25.957 | 26.27256 | 6.647267 | -0.3155644 | 19.6253 | 5.844392e-11
52.12209 | 26.4589 | 26.83335 | 6.646162 | -0.3744532 | 20.18719 | 6.01128e-11
52.13209 | 26.8486 | 27.38891 | 6.645057 | -0.5403057 | 20.74385 | 6.176659e-11
52.14209 | 27.3329 | 27.93591 | 6.643954 | -0.6030052 | 21.29195 | 6.339462e-11
52.15209 | 27.7393 | 28.47083 | 6.642852 | -0.7315263 | 21.82797 | 6.498713e-11
52.16209 | 28.1045 | 28.98997 | 6.641751 | -0.8854653 | 22.34821 | 6.653256e-11
52.17208 | 28.522 | 29.48904 | 6.640653 | -0.9670448 | 22.84839 | 6.801759e-11
52.18208 | 28.8746 | 29.96519 | 6.639554 | -1.090587 | 23.32563 | 6.943512e-11
52.19208 | 29.2094 | 30.41406 | 6.638456 | -1.204665 | 23.77561 | 7.077183e-11
52.20208 | 29.5607 | 30.83196 | 6.63736 | -1.271264 | 24.1946 | 7.201706e-11
52.21208 | 29.8247 | 31.21534 | 6.636265 | -1.39064 | 24.57908 | 7.315837e-11
52.22208 | 30.0833 | 31.56092 | 6.63517 | -1.47762 | 24.92575 | 7.418866e-11
52.23207 | 30.3534 | 31.86549 | 6.634078 | -1.512086 | 25.23141 | 7.509637e-11
52.24207 | 30.4925 | 32.12709 | 6.632986 | -1.634593 | 25.49411 | 7.587708e-11
52.25207 | 30.7019 | 32.34332 | 6.631895 | -1.641421 | 25.71143 | 7.65219e-11
52.26207 | 30.8541 | 32.51256 | 6.630805 | -1.658463 | 25.88176 | 7.702816e-11
52.27207 | 30.9604 | 32.63371 | 6.629716 | -1.673305 | 26.00399 | 7.739143e-11
52.28207 | 31.0378 | 32.70613 | 6.628629 | -1.66833 | 26.0775 | 7.760992e-11
52.29206 | 31.0948 | 32.72972 | 6.627543 | -1.634923 | 26.10218 | 7.768275e-11
52.30206 | 31.1022 | 32.70487 | 6.626457 | -1.602671 | 26.07841 | 7.761258e-11
52.31206 | 31.0988 | 32.6323 | 6.625373 | -1.533496 | 26.00692 | 7.740031e-11
52.32206 | 31.0497 | 32.51316 | 6.624289 | -1.463458 | 25.88887 | 7.704948e-11
52.33206 | 30.97 | 32.34895 | 6.623207 | -1.378953 | 25.72575 | 7.656542e-11
52.34206 | 30.9017 | 32.14148 | 6.622125 | -1.23978 | 25.51936 | 7.595169e-11
52.35205 | 30.7594 | 31.89305 | 6.621046 | -1.133654 | 25.27201 | 7.521717e-11
52.36205 | 30.5758 | 31.60545 | 6.619967 | -1.029653 | 24.98549 | 7.436629e-11
52.37205 | 30.3848 | 31.28136 | 6.618888 | -0.8965622 | 24.66247 | 7.340706e-11
52.38205 | 30.1696 | 30.92338 | 6.617811 | -0.7537807 | 24.30557 | 7.234657e-11
52.39205 | 29.8942 | 30.53425 | 6.616735 | -0.6400455 | 23.91751 | 7.119372e-11
52.40205 | 29.6254 | 30.11679 | 6.615659 | -0.491394 | 23.50113 | 6.995737e-11
52.41204 | 29.3319 | 29.67438 | 6.614586 | -0.3424786 | 23.05979 | 6.864642e-11
52.42204 | 28.9651 | 29.2091 | 6.613513 | -0.2440011 | 22.59559 | 6.726708e-11
52.43204 | 28.6633 | 28.72437 | 6.61244 | -0.06106727 | 22.11193 | 6.58309e-11
52.44204 | 28.2572 | 28.22317 | 6.611369 | 0.03402834 | 21.6118 | 6.434497e-11
52.45204 | 27.8897 | 27.70847 | 6.610299 | 0.1812309 | 21.09817 | 6.281997e-11
52.46203 | 27.4752 | 27.18367 | 6.609231 | 0.2915278 | 20.57444 | 6.126388e-11
52.47203 | 27.0382 | 26.65056 | 6.608162 | 0.3876389 | 20.0424 | 5.968381e-11
52.48203 | 26.5938 | 26.11233 | 6.607095 | 0.4814669 | 19.50524 | 5.808776e-11
52.49203 | 26.1492 | 25.57154 | 6.606029 | 0.5776641 | 18.96551 | 5.648459e-11
52.50203 | 25.7035 | 25.03055 | 6.604963 | 0.672947 | 18.42559 | 5.488143e-11
52.51203 | 25.2175 | 24.49158 | 6.603899 | 0.7259158 | 17.88769 | 5.32836e-11
52.52202 | 24.7424 | 23.95716 | 6.602836 | 0.785242 | 17.35432 | 5.169909e-11
52.53202 | 24.2331 | 23.42803 | 6.601774 | 0.8050674 | 16.82626 | 5.013057e-11
52.54202 | 23.7298 | 22.90633 | 6.600712 | 0.8234669 | 16.30562 | 4.858425e-11
52.55202 | 23.2522 | 22.39345 | 6.599652 | 0.8587471 | 15.7938 | 4.706369e-11
52.56202 | 22.7824 | 21.89059 | 6.598592 | 0.891809 | 15.292 | 4.557332e-11
52.57202 | 22.2266 | 21.39875 | 6.597533 | 0.8278485 | 14.80122 | 4.411582e-11
52.58201 | 21.7853 | 20.91922 | 6.596477 | 0.8660811 | 14.32274 | 4.269474e-11
52.59201 | 21.2461 | 20.45171 | 6.59542 | 0.7943919 | 13.85629 | 4.130918e-11
52.60201 | 20.7716 | 19.99719 | 6.594364 | 0.7744053 | 13.40283 | 3.996181e-11
52.61201 | 20.2968 | 19.55604 | 6.593309 | 0.7407636 | 12.96273 | 3.86553e-11
52.62201 | 19.804 | 19.12847 | 6.592255 | 0.675534 | 12.53621 | 3.738787e-11
52.63201 | 19.3401 | 18.7146 | 6.591202 | 0.6254987 | 12.1234 | 3.616218e-11
52.642 | 18.8579 | 18.31485 | 6.59015 | 0.5430481 | 11.7247 | 3.497735e-11
52.652 | 18.3833 | 17.92837 | 6.589099 | 0.4549295 | 11.33927 | 3.383249e-11
52.662 | 17.9994 | 17.55542 | 6.588049 | 0.4439766 | 10.96737 | 3.272849e-11
52.672 | 17.5187 | 17.19581 | 6.586999 | 0.3228876 | 10.60881 | 3.166356e-11
52.682 | 17.0793 | 16.8493 | 6.58595 | 0.2300044 | 10.26335 | 3.063683e-11
52.692 | 16.6819 | 16.51559 | 6.584903 | 0.1663143 | 9.930683 | 2.964917e-11
52.70199 | 16.2674 | 16.19467 | 6.583857 | 0.07272769 | 9.610815 | 2.869882e-11
52.71199 | 15.8942 | 15.88559 | 6.582811 | 0.008614361 | 9.302775 | 2.7784e-11
52.72199 | 15.5281 | 15.58828 | 6.581766 | -0.06018468 | 9.006519 | 2.690381e-11
52.73199 | 15.1366 | 15.3024 | 6.580721 | -0.1657956 | 8.721674 | 2.605827e-11
52.74199 | 14.8103 | 15.02754 | 6.579678 | -0.2172371 | 8.447859 | 2.52447e-11
52.75199 | 14.4585 | 14.76332 | 6.578635 | -0.3048229 | 8.184687 | 2.44631e-11
52.76198 | 14.1399 | 14.50961 | 6.577595 | -0.3697121 | 7.932017 | 2.371259e-11
52.77198 | 13.84 | 14.26552 | 6.576554 | -0.4255242 | 7.68897 | 2.29905e-11
52.78198 | 13.4967 | 14.03093 | 6.575514 | -0.5342347 | 7.455421 | 2.229683e-11
52.79198 | 13.2626 | 13.80547 | 6.574475 | -0.5428701 | 7.230995 | 2.16307e-11
52.80198 | 12.9558 | 13.58877 | 6.573437 | -0.6329673 | 7.015331 | 2.099032e-11
52.81198 | 12.6819 | 13.38047 | 6.572399 | -0.6985714 | 6.808072 | 2.037481e-11
52.82197 | 12.4513 | 13.18043 | 6.571364 | -0.7291284 | 6.609065 | 1.978329e-11
52.83197 | 12.1896 | 12.98791 | 6.570328 | -0.7983126 | 6.417585 | 1.921485e-11
52.84197 | 11.9762 | 12.8028 | 6.569293 | -0.8266 | 6.233507 | 1.866773e-11
52.85197 | 11.7556 | 12.62478 | 6.568259 | -0.8691789 | 6.05652 | 1.814193e-11
52.86197 | 11.5243 | 12.45355 | 6.567225 | -0.9292472 | 5.886322 | 1.763656e-11
52.87196 | 11.3706 | 12.28897 | 6.566194 | -0.9183735 | 5.72278 | 1.715073e-11
52.88196 | 11.17 | 12.13046 | 6.565162 | -0.9604583 | 5.565296 | 1.668354e-11
52.89196 | 10.9904 | 11.9779 | 6.564131 | -0.9874993 | 5.413768 | 1.623324e-11
52.90196 | 10.8493 | 11.83104 | 6.563101 | -0.9817403 | 5.26794 | 1.580069e-11
52.91196 | 10.6621 | 11.68964 | 6.562071 | -1.027537 | 5.127566 | 1.538325e-11
52.92196 | 10.5269 | 11.55346 | 6.561043 | -1.026556 | 4.992413 | 1.498179e-11
52.93195 | 10.3851 | 11.4224 | 6.560016 | -1.037298 | 4.862382 | 1.459632e-11
52.94195 | 10.2411 | 11.29599 | 6.558989 | -1.054894 | 4.737005 | 1.422329e-11
52.95195 | 10.1375 | 11.17417 | 6.557963 | -1.03667 | 4.616207 | 1.386447e-11
52.96195 | 10.0023 | 11.05673 | 6.556937 | -1.05443 | 4.499792 | 1.351896e-11
52.97195 | 9.8794 | 10.94349 | 6.555913 | -1.064088 | 4.387575 | 1.31859e-11
52.98195 | 9.7843 | 10.83427 | 6.554889 | -1.049966 | 4.279378 | 1.286438e-11
52.99194 | 9.6793 | 10.72901 | 6.553866 | -1.049712 | 4.175146 | 1.255529e-11
53.00194 | 9.5857 | 10.62732 | 6.552844 | -1.041623 | 4.074479 | 1.225597e-11
53.01194 | 9.4837 | 10.52917 | 6.551822 | -1.045466 | 3.977344 | 1.196732e-11
53.02194 | 9.4022 | 10.43439 | 6.550801 | -1.032193 | 3.883591 | 1.168932e-11
53.03194 | 9.3348 | 10.34286 | 6.549781 | -1.008061 | 3.79308 | 1.14202e-11
53.04194 | 9.2474 | 10.25444 | 6.548762 | -1.007035 | 3.705674 | 1.116085e-11
53.05193 | 9.1726 | 10.16907 | 6.547744 | -0.9964693 | 3.621325 | 1.091038e-11
53.06193 | 9.1148 | 10.08647 | 6.546726 | -0.9716703 | 3.539745 | 1.066791e-11
53.07193 | 9.0273 | 10.00661 | 6.545708 | -0.9793065 | 3.460898 | 1.043432e-11
53.08193 | 8.9851 | 9.929364 | 6.544692 | -0.9442643 | 3.384673 | 1.020783e-11
53.09193 | 8.9148 | 9.854637 | 6.543676 | -0.9398365 | 3.310961 | 9.989343e-12
53.10193 | 8.8601 | 9.78232 | 6.542661 | -0.9222196 | 3.239659 | 9.777068e-12
53.11192 | 8.8169 | 9.712404 | 6.541647 | -0.8955043 | 3.170757 | 9.572787e-12
53.12192 | 8.7529 | 9.644616 | 6.540633 | -0.8917161 | 3.103983 | 9.374723e-12
53.13192 | 8.6929 | 9.578957 | 6.53962 | -0.8860572 | 3.039337 | 9.182877e-12
53.14192 | 8.6548 | 9.515342 | 6.538608 | -0.8605422 | 2.976734 | 8.996359e-12
53.15192 | 8.6061 | 9.453689 | 6.537596 | -0.8475895 | 2.916093 | 8.816947e-12
53.16192 | 8.5706 | 9.393921 | 6.536585 | -0.8233208 | 2.857336 | 8.641976e-12
53.17191 | 8.5112 | 9.336018 | 6.535576 | -0.8248179 | 2.800442 | 8.473222e-12
53.18191 | 8.4792 | 9.279796 | 6.534566 | -0.8005961 | 2.74523 | 8.308909e-12
53.19191 | 8.4502 | 9.225246 | 6.533557 | -0.7750456 | 2.691689 | 8.150813e-12
53.20191 | 8.4017 | 9.172302 | 6.532549 | -0.7706015 | 2.639753 | 7.99627e-12
53.21191 | 8.3713 | 9.120902 | 6.531541 | -0.7496023 | 2.589361 | 7.847056e-12
53.22191 | 8.3322 | 9.070989 | 6.530534 | -0.738789 | 2.540455 | 7.701395e-12
53.2319 | 8.3054 | 9.022552 | 6.529528 | -0.7171517 | 2.493023 | 7.561063e-12
53.2419 | 8.2862 | 8.975442 | 6.528523 | -0.6892424 | 2.44692 | 7.424283e-12
53.2519 | 8.234 | 8.929658 | 6.527517 | -0.6956579 | 2.40214 | 7.291057e-12
53.2619 | 8.2147 | 8.885149 | 6.526513 | -0.670449 | 2.358636 | 7.162271e-12
53.2719 | 8.1917 | 8.841869 | 6.525509 | -0.6501688 | 2.31636 | 7.036149e-12
53.28189 | 8.1607 | 8.799813 | 6.524507 | -0.6391133 | 2.275306 | 6.914469e-12
53.29189 | 8.1259 | 8.758857 | 6.523504 | -0.6329574 | 2.235353 | 6.796341e-12
53.30189 | 8.1023 | 8.719002 | 6.522502 | -0.6167022 | 2.1965 | 6.680878e-12
53.31189 | 8.0833 | 8.680208 | 6.521501 | -0.5969081 | 2.158707 | 6.568968e-12
53.32189 | 8.0656 | 8.642438 | 6.5205 | -0.5768379 | 2.121938 | 6.459722e-12
53.33189 | 8.0335 | 8.605656 | 6.5195 | -0.5721559 | 2.086156 | 6.35314e-12
53.34188 | 8.0092 | 8.569862 | 6.518501 | -0.5606622 | 2.051361 | 6.250112e-12
53.35188 | 7.9938 | 8.534954 | 6.517502 | -0.5411542 | 2.017452 | 6.149747e-12
53.36188 | 7.9671 | 8.500936 | 6.516504 | -0.5338357 | 1.984432 | 6.05116e-12
53.37188 | 7.9584 | 8.467777 | 6.515506 | -0.5093765 | 1.95227 | 5.956124e-12
53.38188 | 7.9349 | 8.435448 | 6.514509 | -0.5005482 | 1.920939 | 5.862866e-12
53.39188 | 7.9092 | 8.403923 | 6.513512 | -0.4947226 | 1.89041 | 5.772272e-12
53.40187 | 7.8994 | 8.373203 | 6.512517 | -0.4738031 | 1.860686 | 5.684342e-12
53.41187 | 7.88 | 8.343204 | 6.511522 | -0.4632041 | 1.831682 | 5.598189e-12
53.42187 | 7.8667 | 8.313932 | 6.510527 | -0.4472316 | 1.803405 | 5.5147e-12
53.43187 | 7.8403 | 8.285362 | 6.509532 | -0.4450622 | 1.77583 | 5.432987e-12
53.44187 | 7.8329 | 8.257473 | 6.508539 | -0.4245731 | 1.748934 | 5.353051e-12
53.45187 | 7.811 | 8.230243 | 6.507545 | -0.4192429 | 1.722698 | 5.274892e-12
53.46186 | 7.7905 | 8.203676 | 6.506554 | -0.4131764 | 1.697123 | 5.199396e-12
53.47186 | 7.7722 | 8.177702 | 6.505561 | -0.4055016 | 1.67214 | 5.124789e-12
53.48186 | 7.7677 | 8.152326 | 6.50457 | -0.3846257 | 1.647756 | 5.052847e-12
53.49186 | 7.7507 | 8.12753 | 6.503579 | -0.3768302 | 1.623952 | 4.982681e-12
53.50186 | 7.7303 | 8.103297 | 6.502588 | -0.3729974 | 1.600709 | 4.913403e-12
53.51186 | 7.7164 | 8.07961 | 6.501598 | -0.36321 | 1.578012 | 4.845901e-12
53.52185 | 7.7068 | 8.056474 | 6.50061 | -0.349674 | 1.555864 | 4.780176e-12
53.53185 | 7.688 | 8.033828 | 6.499621 | -0.3458285 | 1.534208 | 4.716227e-12
53.54185 | 7.6738 | 8.011681 | 6.498632 | -0.3378808 | 1.513049 | 4.653167e-12
53.55185 | 7.6577 | 7.990016 | 6.497644 | -0.3323163 | 1.492372 | 4.591882e-12
53.56185 | 7.6525 | 7.968821 | 6.496657 | -0.3163211 | 1.472164 | 4.532374e-12
53.57185 | 7.638 | 7.948081 | 6.49567 | -0.3100811 | 1.452411 | 4.473755e-12
53.58184 | 7.6157 | 7.927803 | 6.494684 | -0.3121032 | 1.433119 | 4.416911e-12
53.59184 | 7.6106 | 7.907935 | 6.493698 | -0.2973349 | 1.414237 | 4.360956e-12
53.60184 | 7.5935 | 7.888484 | 6.492713 | -0.2949839 | 1.395771 | 4.305889e-12
53.61184 | 7.5791 | 7.869439 | 6.491728 | -0.2903386 | 1.377711 | 4.252598e-12
53.62184 | 7.5695 | 7.850788 | 6.490743 | -0.2812875 | 1.360044 | 4.200196e-12
53.63184 | 7.5536 | 7.83252 | 6.489759 | -0.2789197 | 1.342761 | 4.148681e-12
53.64183 | 7.5462 | 7.814642 | 6.488776 | -0.2684419 | 1.325865 | 4.098943e-12
53.65183 | 7.5368 | 7.797109 | 6.487793 | -0.2603088 | 1.309316 | 4.050094e-12
53.66183 | 7.5218 | 7.779928 | 6.486811 | -0.2581284 | 1.293118 | 4.002132e-12
53.67183 | 7.512 | 7.763091 | 6.485828 | -0.2510909 | 1.277263 | 3.955059e-12
53.68183 | 7.5024 | 7.746587 | 6.484847 | -0.2441873 | 1.261741 | 3.908873e-12
53.69182 | 7.488 | 7.730424 | 6.483866 | -0.2424242 | 1.246558 | 3.864464e-12
53.70182 | 7.4826 | 7.714562 | 6.482885 | -0.2319616 | 1.231676 | 3.820055e-12
53.71182 | 7.4649 | 7.699007 | 6.481905 | -0.2341069 | 1.217102 | 3.776535e-12
53.72182 | 7.4665 | 7.683752 | 6.480925 | -0.2172522 | 1.202827 | 3.73479e-12
53.73182 | 7.4585 | 7.66879 | 6.479945 | -0.2102897 | 1.188844 | 3.693046e-12
53.74182 | 7.4427 | 7.654112 | 6.478966 | -0.2114119 | 1.175146 | 3.653078e-12
53.75181 | 7.4362 | 7.639726 | 6.477988 | -0.2035256 | 1.161737 | 3.61311e-12
53.76181 | 7.427 | 7.625595 | 6.47701 | -0.1985955 | 1.148585 | 3.57403e-12
53.77181 | 7.4131 | 7.611729 | 6.476032 | -0.198629 | 1.135697 | 3.535838e-12
53.78181 | 7.4094 | 7.59812 | 6.475055 | -0.1887196 | 1.123065 | 3.498535e-12
53.79181 | 7.3911 | 7.584761 | 6.474078 | -0.1936609 | 1.110683 | 3.462119e-12
53.80181 | 7.3989 | 7.571647 | 6.473101 | -0.1727468 | 1.098546 | 3.426592e-12
53.8118 | 7.3808 | 7.558784 | 6.472126 | -0.1779838 | 1.086658 | 3.391065e-12
53.8218 | 7.3632 | 7.546141 | 6.47115 | -0.182941 | 1.074991 | 3.356426e-12
53.8318 | 7.3695 | 7.533725 | 6.470174 | -0.1642255 | 1.063551 | 3.322675e-12
53.8418 | 7.37 | 7.521532 | 6.469199 | -0.1515317 | 1.052333 | 3.289813e-12
53.8518 | 7.3373 | 7.509555 | 6.468224 | -0.1722549 | 1.041331 | 3.25695e-12
53.8618 | 7.3563 | 7.49779 | 6.46725 | -0.1414896 | 1.03054 | 3.224976e-12
53.87179 | 7.33 | 7.486242 | 6.466277 | -0.1562422 | 1.019965 | 3.19389e-12
53.88179 | 7.3291 | 7.474885 | 6.465303 | -0.1457854 | 1.009582 | 3.163692e-12
53.89179 | 7.3151 | 7.463726 | 6.46433 | -0.1486261 | 0.999396 | 3.133493e-12
53.90179 | 7.319 | 7.45276 | 6.463357 | -0.1337598 | 0.9894027 | 3.104184e-12
53.91179 | 7.3137 | 7.441982 | 6.462385 | -0.1282821 | 0.9795976 | 3.074874e-12
53.92179 | 7.2951 | 7.431389 | 6.461412 | -0.1362891 | 0.9699768 | 3.046452e-12
53.93178 | 7.2869 | 7.420987 | 6.460441 | -0.1340866 | 0.9605452 | 3.018918e-12
53.94178 | 7.2824 | 7.410751 | 6.45947 | -0.1283505 | 0.9512807 | 2.991385e-12
53.95178 | 7.2704 | 7.400687 | 6.458499 | -0.1302873 | 0.9421887 | 2.96474e-12
53.96178 | 7.2686 | 7.390793 | 6.457528 | -0.1221934 | 0.9332657 | 2.938094e-12
53.97178 | 7.2584 | 7.381065 | 6.456557 | -0.1226651 | 0.924508 | 2.912337e-12
53.98178 | 7.2477 | 7.371499 | 6.455587 | -0.1237993 | 0.9159123 | 2.88658e-12
53.99177 | 7.2517 | 7.362102 | 6.454618 | -0.1104015 | 0.9074835 | 2.861711e-12
54.00177 | 7.228 | 7.35285 | 6.453648 | -0.1248503 | 0.899202 | 2.83773e-12
54.01177 | 7.2298 | 7.343752 | 6.452679 | -0.1139519 | 0.8910728 | 2.813749e-12
54.02177 | 7.2286 | 7.334803 | 6.45171 | -0.1062033 | 0.8830932 | 2.790657e-12
54.03177 | 7.2089 | 7.326002 | 6.450741 | -0.1171016 | 0.8752602 | 2.767564e-12
54.04176 | 7.2136 | 7.317352 | 6.449774 | -0.1037524 | 0.8675785 | 2.744471e-12
54.05176 | 7.2109 | 7.308836 | 6.448806 | -0.0979363 | 0.8600304 | 2.722267e-12
54.06176 | 7.1873 | 7.300459 | 6.447838 | -0.1131589 | 0.8526209 | 2.700062e-12
54.07176 | 7.2044 | 7.292218 | 6.446871 | -0.08781806 | 0.8453476 | 2.678746e-12
54.08176 | 7.1836 | 7.284111 | 6.445903 | -0.1005112 | 0.8382079 | 2.658318e-12
54.09176 | 7.1762 | 7.276136 | 6.444936 | -0.09993604 | 0.8311998 | 2.63789e-12
54.10175 | 7.1765 | 7.268298 | 6.443971 | -0.09179795 | 0.8243274 | 2.617462e-12
54.11175 | 7.1595 | 7.260579 | 6.443004 | -0.1010795 | 0.8175754 | 2.597034e-12
54.12175 | 7.1617 | 7.252986 | 6.442038 | -0.09128619 | 0.8109483 | 2.577494e-12
54.13175 | 7.1633 | 7.245516 | 6.441072 | -0.08221627 | 0.8044443 | 2.558842e-12
54.14175 | 7.138 | 7.238168 | 6.440106 | -0.1001677 | 0.7980613 | 2.54019e-12
54.15175 | 7.1547 | 7.230939 | 6.439141 | -0.07623862 | 0.7917977 | 2.521539e-12
54.16174 | 7.1354 | 7.223834 | 6.438177 | -0.08843417 | 0.7856575 | 2.503775e-12
54.17174 | 7.1271 | 7.216839 | 6.437212 | -0.08973881 | 0.7796271 | 2.486011e-12
54.18174 | 7.1427 | 7.209958 | 6.436247 | -0.06725783 | 0.7737108 | 2.468248e-12
54.19174 | 7.1124 | 7.20319 | 6.435283 | -0.09078972 | 0.7679071 | 2.451372e-12
54.20174 | 7.1226 | 7.196533 | 6.434318 | -0.07393297 | 0.7622146 | 2.434497e-12
54.21174 | 7.1251 | 7.189986 | 6.433354 | -0.06488606 | 0.7566317 | 2.41851e-12
54.22173 | 7.0929 | 7.183555 | 6.432392 | -0.09065492 | 0.7511634 | 2.402523e-12
54.23173 | 7.1138 | 7.177223 | 6.431428 | -0.06342341 | 0.7457955 | 2.386535e-12
54.24173 | 7.0984 | 7.170998 | 6.430465 | -0.07259766 | 0.7405331 | 2.371436e-12
54.25173 | 7.0926 | 7.164875 | 6.429501 | -0.0722753 | 0.7353739 | 2.356337e-12
54.26173 | 7.0946 | 7.158857 | 6.428538 | -0.06425715 | 0.7303187 | 2.341238e-12
54.27173 | 7.0663 | 7.152942 | 6.427576 | -0.08664197 | 0.7253663 | 2.327027e-12
54.28172 | 7.0825 | 7.147133 | 6.426614 | -0.06463307 | 0.720519 | 2.312817e-12
54.29172 | 7.076 | 7.141417 | 6.425652 | -0.06541704 | 0.7157654 | 2.298606e-12
54.30172 | 7.0571 | 7.135799 | 6.424689 | -0.07869935 | 0.7111099 | 2.285283e-12
54.31172 | 7.0696 | 7.130278 | 6.423727 | -0.06067809 | 0.7065506 | 2.27196e-12
54.32172 | 7.0557 | 7.124852 | 6.422766 | -0.06915237 | 0.7020867 | 2.258638e-12
54.33172 | 7.0437 | 7.119521 | 6.421804 | -0.07582079 | 0.6977168 | 2.246203e-12
54.34171 | 7.0558 | 7.114287 | 6.420843 | -0.05848698 | 0.6934436 | 2.233769e-12
54.35171 | 7.0318 | 7.109139 | 6.419882 | -0.07733911 | 0.689257 | 2.221334e-12
54.36171 | 7.0483 | 7.104081 | 6.418921 | -0.05578063 | 0.6851597 | 2.209788e-12
54.37171 | 7.0317 | 7.09911 | 6.41796 | -0.06740984 | 0.6811499 | 2.198242e-12
54.38171 | 7.0186 | 7.094225 | 6.416999 | -0.07562469 | 0.6772256 | 2.186695e-12
54.39171 | 7.0325 | 7.089423 | 6.416038 | -0.05692311 | 0.6733848 | 2.175149e-12
54.4017 | 7.0176 | 7.084707 | 6.415079 | -0.06710727 | 0.6696286 | 2.164491e-12
54.4117 | 7.0061 | 7.080065 | 6.414118 | -0.07396544 | 0.6659471 | 2.153833e-12
54.4217 | 7.0034 | 7.075499 | 6.413158 | -0.07209933 | 0.6623413 | 2.143175e-12
54.4317 | 7 | 7.071006 | 6.412198 | -0.0710059 | 0.6588081 | 2.133405e-12
54.4417 | 7.0023 | 7.066582 | 6.411238 | -0.06428185 | 0.6553441 | 2.122746e-12
54.45169 | 6.9825 | 7.062228 | 6.410279 | -0.07972765 | 0.6519488 | 2.112976e-12
54.46169 | 6.9814 | 7.057931 | 6.409319 | -0.07653079 | 0.6486118 | 2.103206e-12
54.47169 | 6.9871 | 7.053691 | 6.408359 | -0.06659133 | 0.645332 | 2.094325e-12
54.48169 | 6.9831 | 7.049505 | 6.4074 | -0.06640465 | 0.6421049 | 2.084555e-12
54.49169 | 6.9707 | 7.045366 | 6.40644 | -0.07466597 | 0.6389257 | 2.075673e-12
54.50169 | 6.9763 | 7.04127 | 6.405481 | -0.06497011 | 0.6357892 | 2.066791e-12
54.51168 | 6.9649 | 7.037216 | 6.404523 | -0.07231581 | 0.6326932 | 2.057909e-12
54.52168 | 6.9607 | 7.03319 | 6.403563 | -0.07248963 | 0.6296262 | 2.049028e-12
54.53168 | 6.9618 | 7.02919 | 6.402604 | -0.06739012 | 0.6265858 | 2.040146e-12
54.54168 | 6.9519 | 7.025212 | 6.401645 | -0.07331168 | 0.6235664 | 2.031264e-12
54.55168 | 6.9655 | 7.021249 | 6.400686 | -0.05574887 | 0.6205625 | 2.022382e-12
54.56168 | 6.9432 | 7.017296 | 6.399728 | -0.07409642 | 0.6175689 | 2.014389e-12
54.57167 | 6.9419 | 7.013353 | 6.39877 | -0.07145312 | 0.6145834 | 2.005507e-12
54.58167 | 6.9491 | 7.009406 | 6.397811 | -0.06030649 | 0.6115955 | 1.996625e-12
54.59167 | 6.9291 | 7.005456 | 6.396852 | -0.07635613 | 0.6086038 | 1.987743e-12
54.60167 | 6.9346 | 7.001498 | 6.395894 | -0.06689817 | 0.6056044 | 1.97975e-12
54.61167 | 6.9349 | 6.997529 | 6.394935 | -0.06262928 | 0.602594 | 1.970868e-12
54.62167 | 6.9261 | 6.993547 | 6.393977 | -0.06744673 | 0.59957 | 1.961986e-12
54.63166 | 6.9313 | 6.989552 | 6.393019 | -0.05825218 | 0.5965329 | 1.953104e-12
54.64166 | 6.9199 | 6.985536 | 6.392061 | -0.06563643 | 0.5934755 | 1.944223e-12
54.65166 | 6.927 | 6.981502 | 6.391103 | -0.05450231 | 0.5903998 | 1.935341e-12
54.66166 | 6.9152 | 6.977449 | 6.390144 | -0.06224936 | 0.5873051 | 1.926459e-12
54.67166 | 6.9145 | 6.973378 | 6.389186 | -0.05887768 | 0.5841917 | 1.917577e-12
54.68166 | 6.9092 | 6.969288 | 6.388228 | -0.06008782 | 0.5810601 | 1.908695e-12
54.69165 | 6.915 | 6.965185 | 6.38727 | -0.05018481 | 0.5779144 | 1.899814e-12
54.70165 | 6.9076 | 6.961062 | 6.386312 | -0.05346192 | 0.5747497 | 1.890932e-12
54.71165 | 6.9071 | 6.956925 | 6.385354 | -0.04982482 | 0.5715708 | 1.88205e-12
54.72165 | 6.904 | 6.952776 | 6.384396 | -0.04877555 | 0.5683797 | 1.87228e-12
54.73165 | 6.8966 | 6.948616 | 6.383438 | -0.05201622 | 0.5651786 | 1.863398e-12
54.74165 | 6.9043 | 6.944449 | 6.382479 | -0.04014932 | 0.5619699 | 1.853628e-12
54.75164 | 6.8782 | 6.940282 | 6.381522 | -0.06208167 | 0.5587595 | 1.844747e-12
54.76164 | 6.8885 | 6.936107 | 6.380564 | -0.04760749 | 0.5555435 | 1.835865e-12
54.77164 | 6.8919 | 6.931934 | 6.379606 | -0.04003382 | 0.552328 | 1.826095e-12
54.78164 | 6.8788 | 6.927764 | 6.378648 | -0.04896364 | 0.549116 | 1.817213e-12
54.79164 | 6.8844 | 6.9236 | 6.377689 | -0.03919999 | 0.5459106 | 1.807443e-12
54.80164 | 6.8763 | 6.919446 | 6.376731 | -0.04314591 | 0.5427148 | 1.798561e-12
54.81163 | 6.8738 | 6.915309 | 6.375774 | -0.04150851 | 0.5395347 | 1.78968e-12
54.82163 | 6.8845 | 6.911182722 | 6.374815 | -0.02668272 | 0.5363673 | 1.780798e-12
54.83163 | 6.8563 | 6.907076 | 6.373857 | -0.05077555 | 0.5332184 | 1.771028e-12
54.84163 | 6.8711 | 6.90299 | 6.372899 | -0.03188994 | 0.5300912 | 1.762146e-12
54.85163 | 6.8739 | 6.898929 | 6.37194 | -0.02502866 | 0.5269884 | 1.753264e-12
54.86162 | 6.8573 | 6.894898 | 6.370983 | -0.03759823 | 0.5239155 | 1.744382e-12
54.87162 | 6.8633 | 6.890893 | 6.370024 | -0.02759329 | 0.5208691 | 1.736389e-12
54.88162 | 6.8514 | 6.88692 | 6.369066 | -0.03551995 | 0.5178543 | 1.727507e-12
54.89162 | 6.8572 | 6.88298 | 6.368107 | -0.02578035 | 0.5148733 | 1.718625e-12
54.90162 | 6.8494 | 6.879076 | 6.367148 | -0.02967632 | 0.511928 | 1.710632e-12
54.91162 | 6.84 | 6.87521 | 6.36619 | -0.0352095 | 0.50902 | 1.70175e-12
54.92161 | 6.8501 | 6.871385 | 6.365232 | -0.02128494 | 0.5061533 | 1.693756e-12
54.93161 | 6.8368 | 6.867596 | 6.364273 | -0.03079638 | 0.5033237 | 1.685763e-12
54.94161 | 6.8261 | 6.863849 | 6.363314 | -0.03774852 | 0.5005348 | 1.677769e-12
54.95161 | 6.8388 | 6.860142 | 6.362355 | -0.02134205 | 0.4977874 | 1.669775e-12
54.96161 | 6.8331 | 6.856478 | 6.361395 | -0.02337757 | 0.4950821 | 1.66267e-12
54.97161 | 6.8292 | 6.852855 | 6.360436 | -0.02365546 | 0.4924193 | 1.654676e-12
54.9816 | 6.8315 | 6.849279 | 6.359478 | -0.01777935 | 0.4898015 | 1.647571e-12
54.9916 | 6.823 | 6.845742 | 6.358518 | -0.02274235 | 0.487224 | 1.640466e-12
55.0016 | 6.8285 | 6.842248 | 6.357559 | -0.01374784 | 0.4846891 | 1.63336e-12
55.0116 | 6.827 | 6.838796 | 6.356599 | -0.01179567 | 0.4821965 | 1.626255e-12
55.0216 | 6.8243 | 6.835385 | 6.355639 | -0.01108549 | 0.4797461 | 1.619149e-12
55.0316 | 6.8181 | 6.832017 | 6.354679 | -0.01391694 | 0.4773375 | 1.612044e-12
55.04159 | 6.8257 | 6.828693 | 6.35372 | -0.002992773 | 0.4749724 | 1.605827e-12
55.05159 | 6.8086 | 6.825406 | 6.35276 | -0.0168059 | 0.4726457 | 1.598721e-12
55.06159 | 6.8135 | 6.822159 | 6.3518 | -0.008659033 | 0.470359 | 1.592504e-12
55.07159 | 6.8121 | 6.818952 | 6.35084 | -0.00685157 | 0.468112 | 1.586287e-12
55.08159 | 6.8109 | 6.815783 | 6.349879 | -0.004882796 | 0.4659037 | 1.580069e-12
55.09159 | 6.8096 | 6.812652 | 6.348918 | -0.003052007 | 0.4637336 | 1.573852e-12
55.10158 | 6.8008 | 6.809562 | 6.347959 | -0.008761551 | 0.461603 | 1.567635e-12
55.11158 | 6.8027 | 6.806505 | 6.346998 | -0.003804583 | 0.459507 | 1.562306e-12
55.12158 | 6.8133 | 6.803483 | 6.346036 | 0.009816566 | 0.457447 | 1.556089e-12
55.13158 | 6.7984 | 6.800497 | 6.345075 | -0.002097407 | 0.4554222 | 1.55076e-12
55.14158 | 6.7984 | 6.797546 | 6.344114 | 0.0008543165 | 0.4534319 | 1.54543e-12
55.15158 | 6.7973 | 6.794628 | 6.343152 | 0.002672404 | 0.4514754 | 1.540101e-12
55.16157 | 6.8072 | 6.791745 | 6.342191 | 0.01545478 | 0.4495539 | 1.534772e-12
55.17157 | 6.7923 | 6.788892 | 6.341229 | 0.003407881 | 0.4476627 | 1.529443e-12
55.18157 | 6.7882 | 6.786071 | 6.340267 | 0.002129492 | 0.4458032 | 1.524114e-12
55.19157 | 6.7875 | 6.78328 | 6.339305 | 0.004220348 | 0.4439746 | 1.518785e-12
55.20157 | 6.7985 | 6.780519 | 6.338343 | 0.01798114 | 0.4421763 | 1.514344e-12
55.21157 | 6.7883 | 6.777788 | 6.33738 | 0.01051249 | 0.4404076 | 1.509015e-12
55.22156 | 6.7796 | 6.775088 | 6.336418 | 0.004512446 | 0.4386695 | 1.504574e-12
55.23156 | 6.768 | 6.772413 | 6.335455 | -0.004413078 | 0.4369581 | 1.500133e-12
55.24156 | 6.7844 | 6.769766 | 6.334492 | 0.0146339 | 0.4352744 | 1.495692e-12
55.25156 | 6.7704 | 6.767146 | 6.333528 | 0.003253969 | 0.4336177 | 1.490363e-12
55.26156 | 6.7727 | 6.764552 | 6.332565 | 0.008147707 | 0.4319876 | 1.485922e-12
55.27155 | 6.761 | 6.761987 | 6.331602 | -0.0009868475 | 0.4303851 | 1.48237e-12
55.28155 | 6.7638 | 6.759444 | 6.330638 | 0.004355944 | 0.4288064 | 1.477929e-12
55.29155 | 6.7705 | 6.756926 | 6.329673 | 0.01357407 | 0.4272525 | 1.473488e-12
55.30155 | 6.7557 | 6.754432 | 6.328709 | 0.001268074 | 0.425723 | 1.469047e-12
55.31155 | 6.7511 | 6.751962 | 6.327744 | -0.0008616118 | 0.4242175 | 1.465494e-12
55.32155 | 6.7583 | 6.749514 | 6.326779 | 0.008785545 | 0.4227353 | 1.461054e-12
55.33154 | 6.754 | 6.747092 | 6.325815 | 0.006907639 | 0.4212774 | 1.457501e-12
55.34154 | 6.7443 | 6.74469 | 6.324849 | -0.0003900869 | 0.4198406 | 1.453948e-12
55.35154 | 6.7476 | 6.74231 | 6.323884 | 0.0052904 | 0.4184258 | 1.449507e-12
55.36154 | 6.7367 | 6.73995 | 6.322918 | -0.003250468 | 0.4170326 | 1.445954e-12
55.37154 | 6.7445 | 6.737612 | 6.321952 | 0.006887724 | 0.4156606 | 1.442402e-12
55.38154 | 6.7277 | 6.735295 | 6.320985 | -0.007594633 | 0.4143094 | 1.438849e-12
55.39153 | 6.7323 | 6.733 | 6.32002 | -0.0006996614 | 0.4129801 | 1.435296e-12
55.40153 | 6.7324 | 6.730722 | 6.319053 | 0.001678136 | 0.4116693 | 1.431744e-12
55.41153 | 6.7211 | 6.728464 | 6.318085 | -0.007363513 | 0.4103781 | 1.428191e-12
55.42153 | 6.7262 | 6.726224 | 6.317118 | -2.419375e-05 | 0.4091063 | 1.425526e-12
55.43153 | 6.7289 | 6.724004 | 6.31615 | 0.004896414 | 0.4078535 | 1.421974e-12
55.44153 | 6.7222 | 6.721801 | 6.315182 | 0.0003986281 | 0.4066193 | 1.418421e-12
55.45152 | 6.7191 | 6.719619 | 6.314215 | -0.0005192755 | 0.4054045 | 1.415756e-12
55.46152 | 6.7226 | 6.717453 | 6.313246 | 0.00514718 | 0.4042067 | 1.412204e-12
55.47152 | 6.7127 | 6.715304 | 6.312277 | -0.002603785 | 0.4030265 | 1.409539e-12
55.48152 | 6.7202 | 6.713172 | 6.311308 | 0.007028123 | 0.4018638 | 1.406875e-12
55.49152 | 6.7166 | 6.711057 | 6.310339 | 0.005543175 | 0.4007182 | 1.403322e-12
55.50152 | 6.7127 | 6.708958 | 6.309369 | 0.003741646 | 0.3995895 | 1.400657e-12
55.51151 | 6.7201 | 6.706878 | 6.3084 | 0.01322184 | 0.3984784 | 1.397993e-12
55.52151 | 6.7065 | 6.704812 | 6.307429 | 0.001687914 | 0.3973827 | 1.395328e-12
55.53151 | 6.715 | 6.702762 | 6.306459 | 0.0122383 | 0.396303 | 1.392664e-12
55.54151 | 6.7054 | 6.700727 | 6.305488 | 0.004673044 | 0.3952393 | 1.389999e-12
55.55151 | 6.7098 | 6.698707 | 6.304516 | 0.0110926 | 0.3941911 | 1.387335e-12
55.56151 | 6.7021 | 6.696703 | 6.303545 | 0.005396968 | 0.3931584 | 1.38467e-12
55.5715 | 6.6998 | 6.694716 | 6.302574 | 0.005084353 | 0.392142 | 1.382006e-12
55.5815 | 6.7016 | 6.692741 | 6.301601 | 0.008859272 | 0.3911394 | 1.379341e-12
55.5915 | 6.7048 | 6.69078 | 6.300629 | 0.01401977 | 0.3901515 | 1.376677e-12
55.6015 | 6.699 | 6.688834 | 6.299656 | 0.01016606 | 0.3891782 | 1.3749e-12
55.6115 | 6.7 | 6.686902 | 6.298682 | 0.01309832 | 0.3882192 | 1.372236e-12
55.62149 | 6.7067 | 6.684985 | 6.29771 | 0.02171475 | 0.3872755 | 1.370459e-12
55.63149 | 6.6882 | 6.68308 | 6.296736 | 0.005119594 | 0.3863447 | 1.367795e-12
55.64149 | 6.7057 | 6.681189 | 6.295761 | 0.02451098 | 0.3854276 | 1.366018e-12
55.65149 | 6.6977 | 6.679311 | 6.294787 | 0.01838911 | 0.3845242 | 1.363354e-12
55.66149 | 6.6865 | 6.677446 | 6.293812 | 0.00905417 | 0.3836342 | 1.361578e-12
55.67149 | 6.7058 | 6.675594 | 6.292836 | 0.03020629 | 0.3827576 | 1.358913e-12
55.68148 | 6.6877 | 6.673756 | 6.291861 | 0.01394387 | 0.3818948 | 1.357137e-12
55.69148 | 6.6823 | 6.671929 | 6.290885 | 0.0103707 | 0.3810442 | 1.35536e-12
55.70148 | 6.6911 | 6.670115 | 6.289909 | 0.02098508 | 0.3802063 | 1.353584e-12
55.71148 | 6.6771 | 6.668313 | 6.288932 | 0.008787228 | 0.3793811 | 1.350919e-12
55.72148 | 6.6821 | 6.666523 | 6.287954 | 0.01557723 | 0.3785684 | 1.349143e-12
55.73148 | 6.6794 | 6.664745 | 6.286977 | 0.01465529 | 0.3777681 | 1.347367e-12
55.74147 | 6.6705 | 6.66298 | 6.286 | 0.00751978 | 0.3769807 | 1.34559e-12
55.75147 | 6.6771 | 6.661226 | 6.285021 | 0.01587434 | 0.3762046 | 1.343814e-12
55.76147 | 6.6749 | 6.659483 | 6.284042 | 0.01541734 | 0.3754405 | 1.342038e-12
55.77147 | 6.6685 | 6.657751 | 6.283063 | 0.01074896 | 0.3746882 | 1.340261e-12
55.78147 | 6.6756 | 6.656031 | 6.282083 | 0.01956931 | 0.3739475 | 1.339373e-12
55.79147 | 6.6655 | 6.654322 | 6.281103 | 0.01117849 | 0.3732184 | 1.337597e-12
55.80146 | 6.6647 | 6.652625 | 6.280124 | 0.012075 | 0.3725015 | 1.33582e-12
55.81146 | 6.6682 | 6.650938 | 6.279143 | 0.0172623 | 0.3717951 | 1.334044e-12
55.82146 | 6.6535 | 6.649261 | 6.278161 | 0.004238809 | 0.3710999 | 1.333156e-12
55.83146 | 6.6674 | 6.647595 | 6.27718 | 0.0198047 | 0.3704158 | 1.331379e-12
55.84146 | 6.6559 | 6.64594 | 6.276197 | 0.009959977 | 0.3697427 | 1.329603e-12
55.85146 | 6.652 | 6.644295 | 6.275215 | 0.007704904 | 0.3690804 | 1.328715e-12
55.86145 | 6.6571 | 6.642662 | 6.274233 | 0.01443786 | 0.3684295 | 1.326939e-12
55.87145 | 6.6435 | 6.641038 | 6.273249 | 0.002462242 | 0.3677886 | 1.32605e-12
55.88145 | 6.6391 | 6.639423 | 6.272265 | -0.0003234777 | 0.3671583 | 1.324274e-12
55.89145 | 6.6536 | 6.637819 | 6.271281 | 0.01578079 | 0.3665384 | 1.323386e-12
55.90145 | 6.6417 | 6.636225 | 6.270296 | 0.00547517 | 0.3659288 | 1.322498e-12
55.91145 | 6.6428 | 6.63464 | 6.269311 | 0.008159751 | 0.3653295 | 1.320721e-12
55.92144 | 6.649 | 6.633067 | 6.268326 | 0.01593308 | 0.364741 | 1.319833e-12
55.93144 | 6.6327 | 6.631502 | 6.26734 | 0.001198397 | 0.3641618 | 1.318945e-12
55.94144 | 6.6429 | 6.629946 | 6.266353 | 0.01295418 | 0.3635927 | 1.318057e-12
55.95144 | 6.6493 | 6.628399 | 6.265366 | 0.02090055 | 0.3630335 | 1.31628e-12
55.96144 | 6.6284 | 6.626862 | 6.264378 | 0.001537558 | 0.3624841 | 1.315392e-12
55.97144 | 6.6462 | 6.625335 | 6.26339 | 0.02086537 | 0.3619443 | 1.314504e-12
55.98143 | 6.642 | 6.623817 | 6.262403 | 0.01818251 | 0.3614147 | 1.313616e-12
55.99143 | 6.6265 | 6.622308 | 6.261414 | 0.004192108 | 0.3608942 | 1.312728e-12
56.00143 | 6.6427 | 6.620807 | 6.260424 | 0.02189271 | 0.3603831 | 1.31184e-12
56.01143 | 6.634 | 6.619316 | 6.259434 | 0.01468441 | 0.3598814 | 1.310951e-12
56.02143 | 6.6325 | 6.617833 | 6.258444 | 0.01466727 | 0.359389 | 1.310063e-12
56.03142 | 6.6286 | 6.61636 | 6.257454 | 0.01223994 | 0.3589063 | 1.309175e-12
56.04142 | 6.6278 | 6.614895 | 6.256462 | 0.01290541 | 0.3584323 | 1.309175e-12
56.05142 | 6.6296 | 6.613438 | 6.25547 | 0.01616229 | 0.3579674 | 1.308287e-12
56.06142 | 6.6365 | 6.611989 | 6.254478 | 0.02451065 | 0.3575116 | 1.307399e-12
56.07142 | 6.6233 | 6.610549 | 6.253485 | 0.01275054 | 0.3570647 | 1.30651e-12
56.08142 | 6.636 | 6.609118 | 6.252491 | 0.02688209 | 0.3566267 | 1.30651e-12
56.09141 | 6.6306 | 6.607696 | 6.251498 | 0.02290389 | 0.3561979 | 1.305622e-12
56.10141 | 6.6278 | 6.606281 | 6.250504 | 0.0215189 | 0.3557774 | 1.304734e-12
56.11141 | 6.6284 | 6.604874 | 6.249509 | 0.02352571 | 0.3553657 | 1.304734e-12
56.12141 | 6.6342 | 6.603476 | 6.248513 | 0.03072443 | 0.3549626 | 1.303846e-12
56.13141 | 6.6269 | 6.602085 | 6.247517 | 0.02481511 | 0.354568 | 1.302958e-12
56.14141 | 6.6287 | 6.600702 | 6.24652 | 0.02799781 | 0.354182 | 1.302958e-12
56.1514 | 6.6243 | 6.599329 | 6.245524 | 0.02497122 | 0.3538048 | 1.302958e-12
56.1614 | 6.6274 | 6.597962 | 6.244526 | 0.02943814 | 0.3534356 | 1.30207e-12
56.1714 | 6.6257 | 6.596603 | 6.243528 | 0.02909727 | 0.3530748 | 1.30207e-12
56.1814 | 6.6177 | 6.595251 | 6.242529 | 0.02244867 | 0.3527222 | 1.301181e-12
56.1914 | 6.6223 | 6.593908 | 6.24153 | 0.02839238 | 0.3523779 | 1.301181e-12
56.2014 | 6.6204 | 6.592572 | 6.24053 | 0.02782847 | 0.3520418 | 1.301181e-12
56.21139 | 6.6246 | 6.591244 | 6.23953 | 0.03335566 | 0.3517141 | 1.300293e-12
56.22139 | 6.6254 | 6.589923 | 6.238529 | 0.03547666 | 0.3513941 | 1.300293e-12
56.23139 | 6.615 | 6.58861 | 6.237528 | 0.02639018 | 0.3510822 | 1.300293e-12
56.24139 | 6.6272 | 6.587304 | 6.236525 | 0.03989631 | 0.3507783 | 1.300293e-12
56.25139 | 6.62 | 6.586005 | 6.235523 | 0.03399506 | 0.3504823 | 1.300293e-12
56.26139 | 6.6197 | 6.584713 | 6.234519 | 0.03498651 | 0.3501942 | 1.300293e-12
56.27138 | 6.6243 | 6.583431 | 6.233516 | 0.04086941 | 0.3499143 | 1.299405e-12
56.28138 | 6.6185 | 6.582154 | 6.232512 | 0.03634638 | 0.3496418 | 1.299405e-12
56.29138 | 6.6129 | 6.580884 | 6.231507 | 0.03201617 | 0.3493771 | 1.299405e-12
56.30138 | 6.6228 | 6.579621 | 6.230501 | 0.04317885 | 0.3491201 | 1.299405e-12
56.31138 | 6.6125 | 6.578366 | 6.229495 | 0.03413443 | 0.3488708 | 1.299405e-12
56.32138 | 6.6182 | 6.577117 | 6.228488 | 0.04108296 | 0.3486291 | 1.299405e-12
56.33137 | 6.6143 | 6.575877 | 6.227481 | 0.03842331 | 0.3483953 | 1.300293e-12
56.34137 | 6.6086 | 6.574642 | 6.226473 | 0.03395793 | 0.3481687 | 1.300293e-12
56.35137 | 6.6104 | 6.573414 | 6.225465 | 0.03698563 | 0.3479497 | 1.300293e-12
56.36137 | 6.6073 | 6.572194 | 6.224455 | 0.03510644 | 0.3477382 | 1.300293e-12
56.37137 | 6.609 | 6.57098 | 6.223445 | 0.03802044 | 0.3475341 | 1.300293e-12
56.38137 | 6.6016 | 6.569772 | 6.222435 | 0.03182764 | 0.3473374 | 1.301181e-12
56.39136 | 6.602 | 6.568573 | 6.221425 | 0.03342689 | 0.3471483 | 1.301181e-12
56.40136 | 6.6077 | 6.567379 | 6.220413 | 0.04032063 | 0.3469663 | 1.301181e-12
56.41136 | 6.6041 | 6.566192 | 6.219401 | 0.0379077 | 0.3467917 | 1.30207e-12
56.42136 | 6.591 | 6.565012 | 6.218388 | 0.02598808 | 0.3466243 | 1.30207e-12
56.43136 | 6.5978 | 6.563838 | 6.217374 | 0.03396184 | 0.3464642 | 1.30207e-12
56.44135 | 6.6031 | 6.562672 | 6.216361 | 0.04042795 | 0.3463114 | 1.302958e-12
56.45135 | 6.582 | 6.561511 | 6.215346 | 0.02048855 | 0.3461657 | 1.302958e-12
56.46135 | 6.5968 | 6.560357 | 6.21433 | 0.03644273 | 0.3460271 | 1.303846e-12
56.47135 | 6.5932 | 6.55921 | 6.213314 | 0.03399036 | 0.3458957 | 1.303846e-12
56.48135 | 6.5907 | 6.558068 | 6.212297 | 0.03263162 | 0.3457713 | 1.304734e-12
56.49135 | 6.5802 | 6.556934 | 6.21128 | 0.02326633 | 0.3456541 | 1.304734e-12
56.50134 | 6.5738 | 6.555806 | 6.210262 | 0.01799362 | 0.345544 | 1.305622e-12
56.51134 | 6.5891 | 6.554684 | 6.209244 | 0.03441562 | 0.3454409 | 1.30651e-12
56.52134 | 6.5762 | 6.553569 | 6.208224 | 0.02263132 | 0.3453447 | 1.30651e-12
56.53134 | 6.5767 | 6.552459 | 6.207204 | 0.02424067 | 0.3452555 | 1.307399e-12
56.54134 | 6.5764 | 6.551356 | 6.206183 | 0.02504373 | 0.3451733 | 1.308287e-12
56.55134 | 6.5817 | 6.550259 | 6.205161 | 0.03144054 | 0.345098 | 1.309175e-12
56.56133 | 6.5757 | 6.54917 | 6.20414 | 0.0265301 | 0.3450296 | 1.309175e-12
56.57133 | 6.5801 | 6.548086 | 6.203117 | 0.03201436 | 0.3449682 | 1.310063e-12
56.58133 | 6.5731 | 6.547007 | 6.202094 | 0.02609262 | 0.3449135 | 1.310951e-12
56.59133 | 6.5806 | 6.545935 | 6.20107 | 0.03466462 | 0.3448658 | 1.31184e-12
56.60133 | 6.5683 | 6.54487 | 6.200045 | 0.02343044 | 0.3448249 | 1.312728e-12
56.61133 | 6.572 | 6.54381 | 6.199019 | 0.02819016 | 0.3447908 | 1.313616e-12
56.62132 | 6.5839 | 6.542757 | 6.197994 | 0.04114271 | 0.3447636 | 1.314504e-12
56.63132 | 6.5754 | 6.54171 | 6.196967 | 0.03369024 | 0.3447431 | 1.315392e-12
56.64132 | 6.5732 | 6.540668 | 6.195939 | 0.0325317 | 0.3447293 | 1.31628e-12
56.65132 | 6.5692 | 6.539633 | 6.194911 | 0.0295671 | 0.3447224 | 1.317169e-12
56.66132 | 6.564 | 6.538604 | 6.193881 | 0.02539648 | 0.3447221 | 1.318057e-12
56.67132 | 6.5703 | 6.53758 | 6.192852 | 0.03271984 | 0.3447286 | 1.318945e-12
56.68131 | 6.5762 | 6.536564 | 6.191822 | 0.03963607 | 0.3447419 | 1.319833e-12
56.69131 | 6.5713 | 6.535553 | 6.190791 | 0.03574736 | 0.3447619 | 1.321609e-12
56.70131 | 6.5776 | 6.534547 | 6.189759 | 0.04305286 | 0.3447884 | 1.322498e-12
56.71131 | 6.5811 | 6.533548 | 6.188726 | 0.04755223 | 0.3448218 | 1.323386e-12
56.72131 | 6.567 | 6.532554 | 6.187692 | 0.03444584 | 0.3448617 | 1.324274e-12
56.73131 | 6.5809 | 6.531567 | 6.186658 | 0.04933333 | 0.3449084 | 1.32605e-12
56.7413 | 6.5755 | 6.530586 | 6.185624 | 0.04491405 | 0.3449616 | 1.326939e-12
56.7513 | 6.577 | 6.52961 | 6.184589 | 0.04738977 | 0.3450215 | 1.327827e-12
56.7613 | 6.5819 | 6.52864 | 6.183552 | 0.05325973 | 0.3450879 | 1.329603e-12
56.7713 | 6.5691 | 6.527676 | 6.182515 | 0.04142369 | 0.3451611 | 1.330491e-12
56.7813 | 6.5807 | 6.526718 | 6.181477 | 0.05398185 | 0.3452409 | 1.332268e-12
56.7913 | 6.5772 | 6.525766 | 6.180439 | 0.05143413 | 0.3453273 | 1.333156e-12
56.80129 | 6.5751 | 6.52482 | 6.1794 | 0.05027962 | 0.3454201 | 1.334932e-12
56.81129 | 6.5757 | 6.52388 | 6.17836 | 0.05182023 | 0.3455197 | 1.33582e-12
56.82129 | 6.569 | 6.522945 | 6.177319 | 0.046055 | 0.3456258 | 1.337597e-12
56.83129 | 6.5688 | 6.522016 | 6.176277 | 0.04678393 | 0.3457386 | 1.339373e-12
56.84129 | 6.5787 | 6.521093 | 6.175235 | 0.05760706 | 0.3458579 | 1.340261e-12
56.85128 | 6.5747 | 6.520177 | 6.174193 | 0.05452345 | 0.3459837 | 1.342038e-12
56.86128 | 6.5725 | 6.519265 | 6.173149 | 0.05323496 | 0.3461162 | 1.343814e-12
56.87128 | 6.576 | 6.518359 | 6.172104 | 0.05764065 | 0.3462553 | 1.344702e-12
56.88128 | 6.5693 | 6.517459 | 6.171059 | 0.05184056 | 0.3464009 | 1.346478e-12
56.89128 | 6.5748 | 6.516565 | 6.170012 | 0.05823466 | 0.3465531 | 1.348255e-12
56.90128 | 6.5704 | 6.515677 | 6.168965 | 0.05472299 | 0.3467119 | 1.350031e-12
56.91127 | 6.5644 | 6.514795 | 6.167918 | 0.04960464 | 0.3468771 | 1.351808e-12
56.92127 | 6.5711 | 6.513919 | 6.16687 | 0.05718138 | 0.3470491 | 1.353584e-12
56.93127 | 6.5671 | 6.513048 | 6.16582 | 0.05405235 | 0.3472276 | 1.35536e-12
56.94127 | 6.5719 | 6.512182 | 6.16477 | 0.05971751 | 0.3474127 | 1.356248e-12
56.95127 | 6.5629 | 6.511323 | 6.163719 | 0.0515769 | 0.3476044 | 1.358025e-12
56.96127 | 6.5585 | 6.510469 | 6.162667 | 0.0480305 | 0.3478027 | 1.359801e-12
56.97126 | 6.5479 | 6.509623 | 6.161615 | 0.03827748 | 0.3480073 | 1.362466e-12
56.98126 | 6.5605 | 6.50878 | 6.160562 | 0.05171951 | 0.3482188 | 1.364242e-12
56.99126 | 6.5617 | 6.507944 | 6.159507 | 0.05375576 | 0.3484369 | 1.366018e-12
57.00126 | 6.5541 | 6.507114 | 6.158452 | 0.04698622 | 0.3486615 | 1.367795e-12
57.01126 | 6.5539 | 6.506289 | 6.157396 | 0.04761086 | 0.3488928 | 1.369571e-12
57.02126 | 6.5502 | 6.50547 | 6.15634 | 0.0447297 | 0.3491308 | 1.371347e-12
57.03125 | 6.56 | 6.504658 | 6.155283 | 0.05534194 | 0.3493751 | 1.374012e-12
57.04125 | 6.5531 | 6.503851 | 6.154225 | 0.04924919 | 0.3496262 | 1.375788e-12
57.05125 | 6.5551 | 6.503049 | 6.153165 | 0.05205061 | 0.349884 | 1.377565e-12
57.06125 | 6.5567 | 6.502254 | 6.152105 | 0.05444624 | 0.3501485 | 1.380229e-12
57.07125 | 6.5453 | 6.501464 | 6.151044 | 0.04383601 | 0.3504196 | 1.382006e-12
57.08125 | 6.5505 | 6.50068 | 6.149983 | 0.04981997 | 0.3506974 | 1.383782e-12
57.09124 | 6.5539 | 6.499903 | 6.148921 | 0.05399728 | 0.3509817 | 1.386447e-12
57.10124 | 6.5427 | 6.49913 | 6.147858 | 0.04356954 | 0.3512728 | 1.388223e-12
57.11124 | 6.5613 | 6.498364 | 6.146793 | 0.06293594 | 0.3515707 | 1.390887e-12
57.12124 | 6.5455 | 6.497604 | 6.145728 | 0.04789646 | 0.3518753 | 1.392664e-12
57.13124 | 6.5364 | 6.496849 | 6.144662 | 0.03955111 | 0.3521867 | 1.395328e-12
57.14124 | 6.5502 | 6.4961 | 6.143595 | 0.05409985 | 0.3525048 | 1.397993e-12
57.15123 | 6.5546 | 6.495358 | 6.142529 | 0.05924202 | 0.3528293 | 1.399769e-12
57.16123 | 6.5432 | 6.494621 | 6.14146 | 0.04857888 | 0.353161 | 1.402434e-12
57.17123 | 6.5563 | 6.49389 | 6.140391 | 0.06240996 | 0.3534993 | 1.405098e-12
57.18123 | 6.5544 | 6.493165 | 6.13932 | 0.06123495 | 0.3538446 | 1.406875e-12
57.19123 | 6.5448 | 6.492446 | 6.138249 | 0.05235407 | 0.3541967 | 1.409539e-12
57.20123 | 6.5583 | 6.491733 | 6.137177 | 0.06656721 | 0.3545556 | 1.412204e-12
57.21122 | 6.5451 | 6.491026 | 6.136105 | 0.05407375 | 0.3549209 | 1.414868e-12
57.22122 | 6.5598 | 6.490325 | 6.135032 | 0.06947487 | 0.3552936 | 1.417533e-12
57.23122 | 6.5574 | 6.48963 | 6.133957 | 0.06777005 | 0.3556731 | 1.420197e-12
57.24122 | 6.5569 | 6.488941 | 6.132881 | 0.06795911 | 0.3560596 | 1.422862e-12
57.25122 | 6.5677 | 6.488258 | 6.131805 | 0.07944217 | 0.356453 | 1.425526e-12
57.26121 | 6.5603 | 6.487581 | 6.130729 | 0.0727185 | 0.3568529 | 1.428191e-12
57.27121 | 6.5497 | 6.486911 | 6.12965 | 0.06278936 | 0.3572603 | 1.430855e-12
57.28121 | 6.5611 | 6.486246 | 6.128571 | 0.07485418 | 0.3576747 | 1.43352e-12
57.29121 | 6.5579 | 6.485587 | 6.127491 | 0.0723128 | 0.3580961 | 1.436185e-12
57.30121 | 6.5566 | 6.484935 | 6.12641 | 0.07166533 | 0.3585245 | 1.438849e-12
57.31121 | 6.5734 | 6.484288 | 6.125328 | 0.08911164 | 0.35896 | 1.441514e-12
57.3212 | 6.5729 | 6.483649 | 6.124247 | 0.08925115 | 0.3594022 | 1.445066e-12
57.3312 | 6.5717 | 6.483015 | 6.123163 | 0.08868508 | 0.3598519 | 1.447731e-12
57.3412 | 6.5735 | 6.482387 | 6.122078 | 0.09111277 | 0.3603088 | 1.450395e-12
57.3512 | 6.5759 | 6.481766 | 6.120993 | 0.09413418 | 0.3607729 | 1.453948e-12
57.3612 | 6.5733 | 6.481151 | 6.119907 | 0.09214929 | 0.3612442 | 1.456613e-12
57.3712 | 6.5816 | 6.480542 | 6.118819 | 0.1010581 | 0.3617227 | 1.460165e-12
57.38119 | 6.579 | 6.47994 | 6.117732 | 0.09905995 | 0.362208 | 1.46283e-12
57.39119 | 6.5805 | 6.479344 | 6.116643 | 0.101156 | 0.3627012 | 1.466383e-12
57.40119 | 6.5919 | 6.478754 | 6.115553 | 0.1131458 | 0.3632015 | 1.469047e-12
57.41119 | 6.5757 | 6.478171 | 6.114462 | 0.09752903 | 0.3637093 | 1.4726e-12
57.42119 | 6.5962 | 6.477594 | 6.11337 | 0.1186058 | 0.3642245 | 1.475264e-12
57.43119 | 6.5794 | 6.477024 | 6.112277 | 0.1023761 | 0.3647471 | 1.478817e-12
57.44118 | 6.5826 | 6.476461 | 6.111184 | 0.1061394 | 0.3652766 | 1.48237e-12
57.45118 | 6.5901 | 6.475903 | 6.110089 | 0.1141967 | 0.3658142 | 1.485922e-12
57.46118 | 6.5838 | 6.475353 | 6.108993 | 0.1084474 | 0.3663592 | 1.488587e-12
57.47118 | 6.5927 | 6.474809 | 6.107897 | 0.1178914 | 0.3669119 | 1.49214e-12
57.48118 | 6.5985 | 6.474271 | 6.106799 | 0.1242289 | 0.3674721 | 1.495692e-12
57.49118 | 6.5832 | 6.47374 | 6.1057 | 0.1094596 | 0.36804 | 1.499245e-12
57.50117 | 6.5918 | 6.473217 | 6.104602 | 0.1185831 | 0.368615 | 1.502798e-12
57.51117 | 6.5942 | 6.4727 | 6.103501 | 0.1215003 | 0.3691982 | 1.506351e-12
57.52117 | 6.5906 | 6.472189 | 6.1024 | 0.1184108 | 0.3697892 | 1.509903e-12
57.53117 | 6.5937 | 6.471686 | 6.101297 | 0.1220145 | 0.370388 | 1.513456e-12
57.54117 | 6.5945 | 6.471189 | 6.100194 | 0.1233113 | 0.3709947 | 1.517009e-12
57.55117 | 6.5934 | 6.470699 | 6.09909 | 0.1227012 | 0.3716092 | 1.52145e-12
57.56116 | 6.5952 | 6.470216 | 6.097985 | 0.1249836 | 0.372231 | 1.525002e-12
57.57116 | 6.5881 | 6.46974 | 6.096879 | 0.1183595 | 0.3728614 | 1.528555e-12
57.58116 | 6.5877 | 6.469272 | 6.095772 | 0.1184284 | 0.3734998 | 1.532996e-12
57.59116 | 6.5914 | 6.46881 | 6.094663 | 0.1225903 | 0.3741463 | 1.536549e-12
57.60116 | 6.5833 | 6.468355 | 6.093554 | 0.114945 | 0.3748008 | 1.540101e-12
57.61115 | 6.5834 | 6.467908 | 6.092445 | 0.1154921 | 0.3754629 | 1.544542e-12
57.62115 | 6.5918 | 6.467468 | 6.091334 | 0.1243325 | 0.3761338 | 1.548095e-12
57.63115 | 6.5907 | 6.467034 | 6.090222 | 0.1236655 | 0.3768129 | 1.552536e-12
57.64115 | 6.586 | 6.466609 | 6.089108 | 0.1193914 | 0.3775004 | 1.556089e-12
57.65115 | 6.5956 | 6.46619 | 6.087994 | 0.1294098 | 0.3781962 | 1.560529e-12
57.66115 | 6.5867 | 6.465779 | 6.086879 | 0.1209208 | 0.3789004 | 1.56497e-12
57.67114 | 6.591 | 6.465376 | 6.085764 | 0.125624 | 0.3796123 | 1.569411e-12
57.68114 | 6.5919 | 6.46498 | 6.084646 | 0.1269201 | 0.3803335 | 1.572964e-12
57.69114 | 6.5887 | 6.464591 | 6.083528 | 0.1241086 | 0.3810632 | 1.577405e-12
57.70114 | 6.6002 | 6.46421 | 6.082409 | 0.1359895 | 0.3818016 | 1.581846e-12
57.71114 | 6.5905 | 6.463837 | 6.081289 | 0.1266628 | 0.3825486 | 1.586287e-12
57.72114 | 6.5968 | 6.463472 | 6.080167 | 0.1333283 | 0.3833043 | 1.590728e-12
57.73113 | 6.6014 | 6.463114 | 6.079046 | 0.1382857 | 0.3840682 | 1.595168e-12
57.74113 | 6.5901 | 6.462764 | 6.077923 | 0.1273355 | 0.3848416 | 1.599609e-12
57.75113 | 6.5947 | 6.462422 | 6.076799 | 0.1322776 | 0.3856239 | 1.60405e-12
57.76113 | 6.5964 | 6.462088 | 6.075673 | 0.1343116 | 0.3864152 | 1.609379e-12
57.77113 | 6.5942 | 6.461762 | 6.074547 | 0.1324377 | 0.3872156 | 1.61382e-12
57.78113 | 6.5983 | 6.461444 | 6.073419 | 0.1368556 | 0.3880251 | 1.618261e-12
57.79112 | 6.6049 | 6.461135 | 6.072292 | 0.143765 | 0.388843 | 1.622702e-12
57.80112 | 6.6097 | 6.460833 | 6.071163 | 0.1488668 | 0.3896707 | 1.628031e-12
57.81112 | 6.6019 | 6.46054 | 6.070032 | 0.1413599 | 0.3905081 | 1.632472e-12
57.82112 | 6.6101 | 6.460255 | 6.0689 | 0.149845 | 0.3913546 | 1.637801e-12
57.83112 | 6.6148 | 6.459978 | 6.067768 | 0.1548215 | 0.3922107 | 1.642242e-12
57.84112 | 6.6154 | 6.45971 | 6.066634 | 0.1556896 | 0.3930763 | 1.647571e-12
57.85111 | 6.6225 | 6.459451 | 6.065501 | 0.1630487 | 0.3939507 | 1.6529e-12
57.86111 | 6.6258 | 6.4592 | 6.064365 | 0.1665998 | 0.3948354 | 1.657341e-12
57.87111 | 6.6167 | 6.458958 | 6.063228 | 0.1577416 | 0.3957303 | 1.66267e-12
57.88111 | 6.6289 | 6.458725 | 6.06209 | 0.170175 | 0.3966348 | 1.667999e-12
57.89111 | 6.6327 | 6.458501 | 6.060951 | 0.1741994 | 0.3975492 | 1.673328e-12
57.90111 | 6.6183 | 6.458285 | 6.059811 | 0.1600149 | 0.3984737 | 1.678657e-12
57.9111 | 6.6353 | 6.458079 | 6.058671 | 0.1772214 | 0.3994072 | 1.683986e-12
57.9211 | 6.6398 | 6.457881 | 6.057529 | 0.1819187 | 0.4003519 | 1.689315e-12
57.9311 | 6.6339 | 6.457693 | 6.056386 | 0.1762068 | 0.4013069 | 1.694644e-12
57.9411 | 6.6415 | 6.457514 | 6.055242 | 0.1839857 | 0.4022723 | 1.700862e-12
57.9511 | 6.6533 | 6.457345 | 6.054097 | 0.1959551 | 0.4032481 | 1.706191e-12
57.9611 | 6.6477 | 6.457185 | 6.05295 | 0.1905151 | 0.4042345 | 1.71152e-12
57.97109 | 6.6628 | 6.457035 | 6.051804 | 0.2057653 | 0.4052306 | 1.717737e-12
57.98109 | 6.6604 | 6.456894 | 6.050656 | 0.2035061 | 0.4062384 | 1.723066e-12
57.99109 | 6.6633 | 6.456763 | 6.049506 | 0.206537 | 0.407257 | 1.729283e-12
58.00109 | 6.6738 | 6.456642 | 6.048355 | 0.2171581 | 0.4082866 | 1.734612e-12
58.01109 | 6.6685 | 6.456531 | 6.047204 | 0.2119693 | 0.4093272 | 1.74083e-12
58.02108 | 6.6767 | 6.45643 | 6.046052 | 0.2202702 | 0.4103779 | 1.747047e-12
58.03108 | 6.6878 | 6.456339 | 6.044898 | 0.231461 | 0.411441 | 1.752376e-12
58.04108 | 6.6852 | 6.456258 | 6.043743 | 0.2289417 | 0.4125154 | 1.758593e-12
58.05108 | 6.6878 | 6.456188 | 6.042587 | 0.2316119 | 0.4136014 | 1.764811e-12
58.06108 | 6.6895 | 6.456128 | 6.04143 | 0.2333715 | 0.4146989 | 1.771028e-12
58.07108 | 6.6928 | 6.456079 | 6.040271 | 0.2367206 | 0.4158082 | 1.777245e-12
58.08107 | 6.7055 | 6.456041 | 6.039113 | 0.2494588 | 0.4169282 | 1.78435e-12
58.09107 | 6.7084 | 6.456014 | 6.037952 | 0.2523862 | 0.4180613 | 1.790568e-12
58.10107 | 6.7078 | 6.455997 | 6.036791 | 0.2518026 | 0.4192065 | 1.796785e-12
58.11107 | 6.7252 | 6.455992 | 6.035628 | 0.269208 | 0.4203639 | 1.803002e-12
58.12107 | 6.7252 | 6.455998 | 6.034464 | 0.2692019 | 0.4215337 | 1.810108e-12
58.13107 | 6.7187 | 6.456015 | 6.033299 | 0.2626846 | 0.422716 | 1.816325e-12
58.14106 | 6.7365 | 6.456044 | 6.032134 | 0.2804557 | 0.4239098 | 1.82343e-12
58.15106 | 6.7359 | 6.456085 | 6.030967 | 0.2798151 | 0.4251176 | 1.830536e-12
58.16106 | 6.7415 | 6.456137 | 6.029799 | 0.2853627 | 0.4263382 | 1.836753e-12
58.17106 | 6.751 | 6.456202 | 6.02863 | 0.2947984 | 0.427572 | 1.843858e-12
58.18106 | 6.7438 | 6.456278 | 6.027459 | 0.2875219 | 0.428819 | 1.850964e-12
58.19106 | 6.7575 | 6.456367 | 6.026287 | 0.3011331 | 0.4300794 | 1.858069e-12
58.20105 | 6.7607 | 6.456468 | 6.025116 | 0.304232 | 0.4313522 | 1.865175e-12
58.21105 | 6.7568 | 6.456582 | 6.023942 | 0.3002182 | 0.4326398 | 1.87228e-12
58.22105 | 6.7666 | 6.456708 | 6.022767 | 0.3098917 | 0.4339414 | 1.880274e-12
58.23105 | 6.7748 | 6.456848 | 6.021591 | 0.3179522 | 0.4352571 | 1.887379e-12
58.24105 | 6.7682 | 6.457 | 6.020413 | 0.3111996 | 0.436587 | 1.894485e-12
58.25105 | 6.7897 | 6.457166 | 6.019235 | 0.3325337 | 0.4379313 | 1.902478e-12
58.26104 | 6.7902 | 6.457345 | 6.018057 | 0.3328545 | 0.4392889 | 1.910472e-12
58.27104 | 6.7908 | 6.457538 | 6.016876 | 0.3332616 | 0.4406626 | 1.917577e-12
58.28104 | 6.8096 | 6.457745 | 6.015694 | 0.3518547 | 0.4420513 | 1.925571e-12
58.29104 | 6.8132 | 6.457966 | 6.014511 | 0.3552338 | 0.4434552 | 1.933564e-12
58.30104 | 6.8047 | 6.458201 | 6.013327 | 0.3464987 | 0.4448745 | 1.941558e-12
58.31104 | 6.8267 | 6.458451 | 6.012141 | 0.3682491 | 0.4463094 | 1.949552e-12
58.32103 | 6.8262 | 6.458715 | 6.010956 | 0.3674853 | 0.4477585 | 1.957545e-12
58.33103 | 6.8286 | 6.458994 | 6.009769 | 0.3696061 | 0.4492253 | 1.965539e-12
58.34103 | 6.8402 | 6.459288 | 6.00858 | 0.3809119 | 0.4507083 | 1.974421e-12
58.35103 | 6.845 | 6.459598 | 6.00739 | 0.3854024 | 0.4522077 | 1.982414e-12
58.36103 | 6.8488 | 6.459923 | 6.006199 | 0.3888774 | 0.4537238 | 1.991296e-12
58.37103 | 6.8536 | 6.460263 | 6.005007 | 0.3933366 | 0.4552569 | 1.99929e-12
58.38102 | 6.8593 | 6.46062 | 6.003814 | 0.39868 | 0.4568056 | 2.008171e-12
58.39102 | 6.8736 | 6.460993 | 6.00262 | 0.412607 | 0.4583733 | 2.017053e-12
58.40102 | 6.8818 | 6.461383 | 6.001424 | 0.4204175 | 0.4599586 | 2.025935e-12
58.41102 | 6.8822 | 6.461789 | 6.000227 | 0.4204112 | 0.4615617 | 2.034817e-12
58.42102 | 6.9039 | 6.462212 | 5.999029 | 0.4416879 | 0.4631831 | 2.043699e-12
58.43101 | 6.9085 | 6.462652 | 5.997831 | 0.445848 | 0.4648211 | 2.053469e-12
58.44101 | 6.9006 | 6.46311 | 5.99663 | 0.43749 | 0.4664795 | 2.06235e-12
58.45101 | 6.9217 | 6.463586 | 5.995429 | 0.4581144 | 0.4681567 | 2.07212e-12
58.46101 | 6.9236 | 6.464079 | 5.994226 | 0.4595208 | 0.4698531 | 2.081002e-12
58.47101 | 6.9203 | 6.464591 | 5.993022 | 0.455709 | 0.471569 | 2.090772e-12
58.48101 | 6.9405 | 6.465121 | 5.991817 | 0.4753787 | 0.4733044 | 2.100542e-12
58.491 | 6.9451 | 6.46567 | 5.990612 | 0.4794302 | 0.475058 | 2.110312e-12
58.501 | 6.9468 | 6.466238 | 5.989404 | 0.4805622 | 0.4768335 | 2.120082e-12
58.511 | 6.9508 | 6.466825 | 5.988196 | 0.4839752 | 0.4786293 | 2.129852e-12
58.521 | 6.9618 | 6.467431 | 5.986986 | 0.4943687 | 0.4804457 | 2.14051e-12
58.531 | 6.963 | 6.468057 | 5.985774 | 0.4949426 | 0.4822829 | 2.15028e-12
58.541 | 6.9719 | 6.468703 | 5.984562 | 0.5031967 | 0.4841411 | 2.160938e-12
58.55099 | 6.9744 | 6.469368 | 5.98335 | 0.5050316 | 0.4860185 | 2.171596e-12
58.56099 | 6.9824 | 6.470054 | 5.982135 | 0.5123456 | 0.4879192 | 2.182254e-12
58.57099 | 6.9891 | 6.470761 | 5.980919 | 0.5183394 | 0.4898412 | 2.192913e-12
58.58099 | 6.9925 | 6.471487 | 5.979702 | 0.5210129 | 0.4917849 | 2.203571e-12
58.59099 | 6.9988 | 6.472234 | 5.978484 | 0.5265659 | 0.4937502 | 2.214229e-12
58.60099 | 7.0013 | 6.473002 | 5.977264 | 0.5282985 | 0.4957371 | 2.225775e-12
58.61098 | 7.0058 | 6.473789 | 5.976045 | 0.5320113 | 0.4977438 | 2.236433e-12
58.62098 | 7.0122 | 6.474597 | 5.974823 | 0.5376029 | 0.4997741 | 2.24798e-12
58.63098 | 7.0149 | 6.475426 | 5.9736 | 0.5394742 | 0.501826 | 2.259526e-12
58.64098 | 7.0156 | 6.476275 | 5.972375 | 0.5393252 | 0.5038994 | 2.271072e-12
58.65098 | 7.0229 | 6.477144 | 5.97115 | 0.5457562 | 0.505994 | 2.282619e-12
58.66098 | 7.0201 | 6.478033 | 5.969923 | 0.5420673 | 0.5081096 | 2.294165e-12
58.67097 | 7.0182 | 6.47894 | 5.968696 | 0.5392598 | 0.5102439 | 2.306599e-12
58.68097 | 7.0253 | 6.479868 | 5.967467 | 0.5454322 | 0.5124007 | 2.318146e-12
58.69097 | 7.0215 | 6.480814 | 5.966237 | 0.5406859 | 0.5145775 | 2.33058e-12
58.70097 | 7.0262 | 6.481779 | 5.965005 | 0.5444213 | 0.5167737 | 2.343015e-12
58.71097 | 7.0356 | 6.482761 | 5.963772 | 0.5528389 | 0.5189891 | 2.355449e-12
58.72097 | 7.0243 | 6.483761 | 5.962538 | 0.5405393 | 0.5212228 | 2.367884e-12
58.73096 | 7.0319 | 6.484776 | 5.961304 | 0.547124 | 0.5234722 | 2.380318e-12
58.74096 | 7.0368 | 6.485808 | 5.960067 | 0.5509918 | 0.525741 | 2.393641e-12
58.75096 | 7.0287 | 6.486856 | 5.958829 | 0.5418443 | 0.5280263 | 2.406075e-12
58.76096 | 7.0336 | 6.487918 | 5.95759 | 0.5456822 | 0.5303275 | 2.419398e-12
58.77096 | 7.0374 | 6.488994 | 5.95635 | 0.5484061 | 0.5326438 | 2.432721e-12
58.78096 | 7.0319 | 6.490083 | 5.955109 | 0.5418168 | 0.5349747 | 2.446043e-12
58.79095 | 7.0301 | 6.491184 | 5.953867 | 0.5389159 | 0.5373171 | 2.459366e-12
58.80095 | 7.029 | 6.492298 | 5.952623 | 0.5367019 | 0.5396751 | 2.472689e-12
58.81095 | 7.0251 | 6.493424 | 5.951378 | 0.5316765 | 0.5420458 | 2.4869e-12
58.82095 | 7.0248 | 6.49456 | 5.950131 | 0.53024 | 0.5444288 | 2.500222e-12
58.83095 | 7.0198 | 6.495707 | 5.948883 | 0.5240928 | 0.5468237 | 2.514433e-12
58.84094 | 7.0165 | 6.496864 | 5.947636 | 0.5196364 | 0.5492279 | 2.527756e-12
58.85094 | 7.0094 | 6.498031 | 5.946385 | 0.5113687 | 0.5516458 | 2.541967e-12
58.86094 | 7.0113 | 6.499209 | 5.945134 | 0.512091 | 0.5540751 | 2.556177e-12
58.87094 | 7.0119 | 6.500397 | 5.943881 | 0.511503 | 0.5565158 | 2.570388e-12
58.88094 | 7.0048 | 6.501595 | 5.942627 | 0.5032048 | 0.558968 | 2.585487e-12
58.89094 | 6.9992 | 6.502804 | 5.941372 | 0.496396 | 0.5614321 | 2.599698e-12
58.90093 | 7.0004 | 6.504023 | 5.940117 | 0.4963774 | 0.5639059 | 2.614797e-12
58.91093 | 6.9949 | 6.505254 | 5.938859 | 0.4896463 | 0.5663948 | 2.629008e-12
58.92093 | 6.9875 | 6.506496 | 5.9376 | 0.4810035 | 0.5688966 | 2.644107e-12
58.93093 | 6.9839 | 6.507752 | 5.93634 | 0.4761479 | 0.5714125 | 2.659206e-12
58.94093 | 6.9765 | 6.509021 | 5.935078 | 0.4674789 | 0.573943 | 2.675193e-12
58.95093 | 6.9676 | 6.510304 | 5.933815 | 0.4572959 | 0.5764889 | 2.690292e-12
58.96092 | 6.9666 | 6.511601 | 5.932552 | 0.4549992 | 0.5790484 | 2.705391e-12
58.97092 | 6.9585 | 6.512915 | 5.931287 | 0.4455854 | 0.5816275 | 2.721379e-12
58.98092 | 6.9521 | 6.514245 | 5.93002 | 0.4378548 | 0.5842248 | 2.737366e-12
58.99092 | 6.9412 | 6.515593 | 5.928752 | 0.4256066 | 0.5868409 | 2.753353e-12
59.00092 | 6.9379 | 6.51696 | 5.927483 | 0.4209396 | 0.5894771 | 2.76934e-12
59.01092 | 6.9367 | 6.518347 | 5.926213 | 0.4183528 | 0.5921343 | 2.786216e-12
59.02091 | 6.9307 | 6.519754 | 5.924942 | 0.4109465 | 0.5948111 | 2.802203e-12
59.03091 | 6.92 | 6.521183 | 5.923669 | 0.3988169 | 0.5975137 | 2.819078e-12
59.04091 | 6.9194 | 6.522636 | 5.922395 | 0.3967642 | 0.6002407 | 2.835954e-12
59.05091 | 6.9131 | 6.524113 | 5.92112 | 0.3889873 | 0.6029932 | 2.853717e-12
59.06091 | 6.9037 | 6.525615 | 5.919843 | 0.3780851 | 0.6057722 | 2.870593e-12
59.07091 | 6.9059 | 6.527143 | 5.918565 | 0.378757 | 0.6085784 | 2.888356e-12
59.0809 | 6.8927 | 6.528698 | 5.917286 | 0.3640022 | 0.6114113 | 2.90612e-12
59.0909 | 6.8883 | 6.530283 | 5.916006 | 0.3580172 | 0.614277 | 2.923883e-12
59.1009 | 6.8876 | 6.531898 | 5.914724 | 0.3557024 | 0.6171739 | 2.942535e-12
59.1109 | 6.8747 | 6.533543 | 5.91344 | 0.3411566 | 0.620103 | 2.960299e-12
59.1209 | 6.8637 | 6.535221 | 5.912156 | 0.3284787 | 0.6230654 | 2.97895e-12
59.1309 | 6.8681 | 6.536932 | 5.91087 | 0.3311678 | 0.6260622 | 2.99849e-12
59.14089 | 6.8544 | 6.538676 | 5.909584 | 0.3157244 | 0.6290914 | 3.017142e-12
59.15089 | 6.8437 | 6.540456 | 5.908296 | 0.3032442 | 0.6321601 | 3.036682e-12
59.16089 | 6.842 | 6.542272 | 5.907006 | 0.299728 | 0.635266 | 3.056222e-12
59.17089 | 6.8382 | 6.544125 | 5.905715 | 0.2940748 | 0.6384102 | 3.075762e-12
59.18089 | 6.8301 | 6.546016 | 5.904423 | 0.2840837 | 0.6415937 | 3.09619e-12
59.19089 | 6.8326 | 6.547946 | 5.903129 | 0.2846539 | 0.6448172 | 3.116618e-12
59.20088 | 6.8172 | 6.549914 | 5.901835 | 0.2672863 | 0.6480784 | 3.137046e-12
59.21088 | 6.8126 | 6.551924 | 5.900539 | 0.2606765 | 0.6513845 | 3.158362e-12
59.22088 | 6.8125 | 6.553974 | 5.899241 | 0.2585255 | 0.654733 | 3.179679e-12
59.23088 | 6.8 | 6.556067 | 5.897943 | 0.2439326 | 0.6581247 | 3.200995e-12
59.24088 | 6.7966 | 6.558203 | 5.896642 | 0.2383972 | 0.6615603 | 3.223199e-12
59.25087 | 6.7927 | 6.560379 | 5.895342 | 0.2323205 | 0.6650371 | 3.245404e-12
59.26087 | 6.7778 | 6.562602 | 5.89404 | 0.2151978 | 0.6685627 | 3.267608e-12
59.27087 | 6.7793 | 6.56487 | 5.892735 | 0.2144304 | 0.6721342 | 3.290701e-12
59.28087 | 6.771 | 6.567182 | 5.89143 | 0.2038177 | 0.6757523 | 3.313794e-12
59.29087 | 6.7628 | 6.569541 | 5.890123 | 0.1932589 | 0.6794178 | 3.336886e-12
59.30087 | 6.7617 | 6.571946 | 5.888815 | 0.1897536 | 0.6831311 | 3.360867e-12
59.31086 | 6.7547 | 6.574397 | 5.887507 | 0.1803034 | 0.6868893 | 3.384848e-12
59.32086 | 6.7474 | 6.576897 | 5.886197 | 0.170503 | 0.6907004 | 3.409717e-12
59.33086 | 6.7474 | 6.579446 | 5.884885 | 0.167954 | 0.6945614 | 3.434586e-12
59.34086 | 6.7484 | 6.582044 | 5.883571 | 0.1663559 | 0.6984728 | 3.459455e-12
59.35086 | 6.7383 | 6.584692 | 5.882257 | 0.153608 | 0.7024353 | 3.485212e-12
59.36086 | 6.7407 | 6.58739 | 5.880941 | 0.1533095 | 0.7064497 | 3.510969e-12
59.37085 | 6.7311 | 6.590137 | 5.879625 | 0.1409626 | 0.7105126 | 3.537615e-12
59.38085 | 6.728 | 6.592939 | 5.878306 | 0.1350613 | 0.7146325 | 3.56426e-12
59.39085 | 6.7343 | 6.595793 | 5.876986 | 0.1385075 | 0.7188062 | 3.590905e-12
59.40085 | 6.7215 | 6.5987 | 5.875665 | 0.1228004 | 0.7230345 | 3.618439e-12
59.41085 | 6.7183 | 6.601661 | 5.874342 | 0.1166394 | 0.7273181 | 3.645972e-12
59.42085 | 6.7195 | 6.604676 | 5.873019 | 0.1148238 | 0.7316576 | 3.674394e-12
59.43084 | 6.7125 | 6.607744 | 5.871695 | 0.1047558 | 0.7360495 | 3.702816e-12
59.44084 | 6.7142 | 6.610871 | 5.870368 | 0.1033287 | 0.7405032 | 3.732126e-12
59.45084 | 6.71 | 6.614056 | 5.86904 | 0.0959445 | 0.7450153 | 3.761436e-12
59.46084 | 6.7058 | 6.617297 | 5.867711 | 0.0885026 | 0.7495864 | 3.791634e-12
59.47084 | 6.709 | 6.620598 | 5.86638 | 0.08840216 | 0.7542174 | 3.821832e-12
59.48084 | 6.7126 | 6.623958 | 5.865049 | 0.08864215 | 0.7589093 | 3.852918e-12
59.49083 | 6.6987 | 6.627375 | 5.863717 | 0.07132522 | 0.7636581 | 3.884004e-12
59.50083 | 6.7113 | 6.630856 | 5.862382 | 0.08044375 | 0.7684742 | 3.915979e-12
59.51083 | 6.7071 | 6.6344 | 5.861046 | 0.0727002 | 0.7733536 | 3.947953e-12
59.52083 | 6.6978 | 6.638007 | 5.859709 | 0.05979345 | 0.7782976 | 3.980816e-12
59.53083 | 6.705 | 6.641677 | 5.85837 | 0.06332276 | 0.7833069 | 4.014566e-12
59.54083 | 6.7055 | 6.645413 | 5.85703 | 0.06008699 | 0.7883826 | 4.048317e-12
59.55082 | 6.6935 | 6.649211 | 5.85569 | 0.0442888 | 0.7935207 | 4.082068e-12
59.56082 | 6.704 | 6.65308 | 5.854348 | 0.05091992 | 0.7987322 | 4.116707e-12
59.57082 | 6.703 | 6.657017 | 5.853004 | 0.04598283 | 0.8040132 | 4.152234e-12
59.58082 | 6.6917 | 6.661024 | 5.851659 | 0.0306764 | 0.809365 | 4.188649e-12
59.59082 | 6.7 | 6.6651 | 5.850312 | 0.03489956 | 0.8147885 | 4.225065e-12
59.60081 | 6.6958 | 6.669244 | 5.848965 | 0.02655569 | 0.820279 | 4.26148e-12
59.61081 | 6.6958 | 6.673466 | 5.847616 | 0.0223345 | 0.8258495 | 4.299672e-12
59.62081 | 6.6993 | 6.677761 | 5.846265 | 0.02153932 | 0.8314954 | 4.337863e-12
59.63081 | 6.696 | 6.682131 | 5.844913 | 0.01386886 | 0.8372179 | 4.376943e-12
59.64081 | 6.6949 | 6.686578 | 5.84356 | 0.008321821 | 0.8430184 | 4.416023e-12
59.65081 | 6.7026 | 6.691103 | 5.842205 | 0.01149685 | 0.8488981 | 4.455991e-12
59.6608 | 6.6994 | 6.695703 | 5.84085 | 0.003697161 | 0.8548525 | 4.496847e-12
59.6708 | 6.694 | 6.700388 | 5.839493 | -0.006387606 | 0.8608948 | 4.538592e-12
59.6808 | 6.6951 | 6.705155 | 5.838134 | -0.01005452 | 0.8670205 | 4.580336e-12
59.6908 | 6.6985 | 6.710005 | 5.836774 | -0.01150476 | 0.8732309 | 4.622969e-12
59.7008 | 6.6943 | 6.71494 | 5.835412 | -0.02064038 | 0.8795281 | 4.666489e-12
59.7108 | 6.6954 | 6.719963 | 5.834049 | -0.02456259 | 0.8859132 | 4.710898e-12
59.72079 | 6.6934 | 6.725068 | 5.832687 | -0.03166809 | 0.8923816 | 4.756195e-12
59.73079 | 6.6916 | 6.730268 | 5.831321 | -0.03866838 | 0.8989475 | 4.801493e-12
59.74079 | 6.6926 | 6.73556 | 5.829954 | -0.04296028 | 0.9056063 | 4.848566e-12
59.75079 | 6.6952 | 6.740945 | 5.828586 | -0.04574532 | 0.9123597 | 4.895639e-12
59.76079 | 6.6894 | 6.746426 | 5.827216 | -0.05702556 | 0.9192096 | 4.943601e-12
59.77079 | 6.6988 | 6.752003 | 5.825845 | -0.05320265 | 0.9261578 | 4.992451e-12
59.78078 | 6.694 | 6.757673 | 5.824474 | -0.06367283 | 0.933199 | 5.042189e-12
59.79078 | 6.6973 | 6.763449 | 5.8231 | -0.06614932 | 0.9403493 | 5.092815e-12
59.80078 | 6.7017 | 6.769329 | 5.821725 | -0.06762851 | 0.9476036 | 5.144329e-12
59.81078 | 6.6924 | 6.775312 | 5.820348 | -0.08291213 | 0.9549638 | 5.196732e-12
59.82078 | 6.7024 | 6.781403 | 5.81897 | -0.07900264 | 0.9624322 | 5.250911e-12
59.83078 | 6.7022 | 6.787602 | 5.817591 | -0.08540215 | 0.9700109 | 5.30509e-12
59.84077 | 6.7026 | 6.793906 | 5.816212 | -0.09130644 | 0.9776945 | 5.360157e-12
59.85077 | 6.7057 | 6.80033 | 5.81483 | -0.09463021 | 0.9855002 | 5.417e-12
59.86077 | 6.7104 | 6.80687 | 5.813447 | -0.09646969 | 0.9934231 | 5.473844e-12
59.87077 | 6.7053 | 6.813527 | 5.812062 | -0.1082272 | 1.001465 | 5.532463e-12
59.88077 | 6.7055 | 6.820305 | 5.810676 | -0.1148052 | 1.009629 | 5.591971e-12
59.89077 | 6.7165 | 6.827206 | 5.809288 | -0.1107061 | 1.017918 | 5.652367e-12
59.90076 | 6.7134 | 6.834226 | 5.807901 | -0.1208258 | 1.026325 | 5.71454e-12
59.91076 | 6.7115 | 6.841381 | 5.806511 | -0.1298806 | 1.03487 | 5.776712e-12
59.92076 | 6.719 | 6.848666 | 5.805119 | -0.1296663 | 1.043547 | 5.841549e-12
59.93076 | 6.7223 | 6.856086 | 5.803726 | -0.1337858 | 1.05236 | 5.906386e-12
59.94076 | 6.7249 | 6.863642 | 5.802332 | -0.138742 | 1.06131 | 5.973e-12
59.95076 | 6.7322 | 6.871338 | 5.800936 | -0.1391377 | 1.070402 | 6.04139e-12
59.96075 | 6.7319 | 6.879168 | 5.79954 | -0.1472684 | 1.079628 | 6.110668e-12
59.97075 | 6.7362 | 6.887152 | 5.798142 | -0.1509525 | 1.089011 | 6.180834e-12
59.98075 | 6.7412 | 6.895285 | 5.796742 | -0.1540855 | 1.098544 | 6.252776e-12
59.99075 | 6.74 | 6.903571 | 5.795341 | -0.1635708 | 1.10823 | 6.326495e-12
60.00075 | 6.7462 | 6.912012 | 5.793938 | -0.1658118 | 1.118074 | 6.401102e-12
60.01074 | 6.7451 | 6.920603 | 5.792535 | -0.1755034 | 1.128068 | 6.477485e-12
60.02074 | 6.7526 | 6.929366 | 5.79113 | -0.176766 | 1.138236 | 6.555645e-12
60.03074 | 6.7462 | 6.938295 | 5.789723 | -0.1920951 | 1.148572 | 6.634693e-12
60.04074 | 6.7554 | 6.947394 | 5.788315 | -0.1919942 | 1.159079 | 6.716405e-12
60.05074 | 6.7637 | 6.956667 | 5.786906 | -0.1929673 | 1.169762 | 6.799006e-12
60.06074 | 6.7553 | 6.966118 | 5.785495 | -0.2108184 | 1.180624 | 6.883383e-12
60.07073 | 6.7655 | 6.975742 | 5.784084 | -0.2102418 | 1.191658 | 6.969536e-12
60.08073 | 6.7701 | 6.985561 | 5.78267 | -0.2154608 | 1.202891 | 7.058354e-12
60.09073 | 6.7749 | 6.99557 | 5.781255 | -0.2206703 | 1.214315 | 7.14806e-12
60.10073 | 6.7787 | 7.005774 | 5.779839 | -0.2270744 | 1.225936 | 7.24043e-12
60.11073 | 6.7874 | 7.016178 | 5.778421 | -0.2287778 | 1.237757 | 7.333689e-12
60.12073 | 6.7795 | 7.026785 | 5.777001 | -0.247285 | 1.249784 | 7.430501e-12
60.13072 | 6.7955 | 7.03759 | 5.775582 | -0.2420901 | 1.262008 | 7.5282e-12
60.14072 | 6.8017 | 7.048619 | 5.77416 | -0.2469187 | 1.274458 | 7.628564e-12
60.15072 | 6.7999 | 7.059865 | 5.772737 | -0.2599655 | 1.287129 | 7.731593e-12
60.16072 | 6.8056 | 7.071335 | 5.771312 | -0.2657352 | 1.300023 | 7.836398e-12
60.17072 | 6.8154 | 7.083033 | 5.769886 | -0.2676331 | 1.313147 | 7.943868e-12
60.18072 | 6.8166 | 7.094964 | 5.768458 | -0.2783641 | 1.326506 | 8.053114e-12
60.19071 | 6.8257 | 7.10712 | 5.767031 | -0.2814201 | 1.340089 | 8.165912e-12
60.20071 | 6.8307 | 7.119533 | 5.765601 | -0.2888328 | 1.353932 | 8.280487e-12
60.21071 | 6.8279 | 7.132196 | 5.764169 | -0.3042961 | 1.368027 | 8.397727e-12
60.22071 | 6.8465 | 7.145112 | 5.762736 | -0.2986122 | 1.382377 | 8.518519e-12
60.23071 | 6.852 | 7.158288 | 5.761301 | -0.3062879 | 1.396987 | 8.641976e-12
60.24071 | 6.8556 | 7.171729 | 5.759865 | -0.3161288 | 1.411864 | 8.768097e-12
60.2507 | 6.8701 | 7.185425 | 5.758429 | -0.3153251 | 1.426996 | 8.896883e-12
60.2607 | 6.8801 | 7.199412 | 5.756991 | -0.3193119 | 1.442421 | 9.029222e-12
60.2707 | 6.8775 | 7.21368 | 5.755551 | -0.3361801 | 1.458129 | 9.165113e-12
60.2807 | 6.8954 | 7.228235 | 5.754109 | -0.3328348 | 1.474126 | 9.303669e-12
60.2907 | 6.8968 | 7.243081 | 5.752666 | -0.3462811 | 1.490415 | 9.446666e-12
60.3007 | 6.9051 | 7.258224 | 5.751222 | -0.3531241 | 1.507002 | 9.592327e-12
60.31069 | 6.9177 | 7.27365 | 5.749778 | -0.35595 | 1.523872 | 9.741541e-12
60.32069 | 6.9227 | 7.289401 | 5.748331 | -0.3667006 | 1.54107 | 9.895196e-12
60.33069 | 6.9302 | 7.305462 | 5.746882 | -0.375262 | 1.55858 | 1.00524e-11
60.34069 | 6.939 | 7.321838 | 5.745432 | -0.3828385 | 1.576406 | 1.021316e-11
60.35069 | 6.9508 | 7.338534 | 5.743981 | -0.387734 | 1.594553 | 1.037925e-11
60.36069 | 6.9534 | 7.355552 | 5.742528 | -0.4021521 | 1.613024 | 1.05489e-11
60.37068 | 6.9637 | 7.372879 | 5.741076 | -0.409179 | 1.631803 | 1.072209e-11
60.38068 | 6.9772 | 7.390551 | 5.73962 | -0.4133514 | 1.650931 | 1.090061e-11
60.39068 | 6.9804 | 7.408555 | 5.738164 | -0.4281551 | 1.670392 | 1.108447e-11
60.40068 | 7.0002 | 7.426892 | 5.736705 | -0.4266922 | 1.690187 | 1.127276e-11
60.41068 | 7.0109 | 7.445564 | 5.735246 | -0.4346639 | 1.710318 | 1.14655e-11
60.42067 | 7.0119 | 7.464553 | 5.733786 | -0.4526534 | 1.730767 | 1.166356e-11
60.43067 | 7.0317 | 7.483898 | 5.732324 | -0.452198 | 1.751574 | 1.186695e-11
60.44067 | 7.0363 | 7.50358 | 5.73086 | -0.4672801 | 1.77272 | 1.207656e-11
60.45067 | 7.0428 | 7.5236 | 5.729395 | -0.4807995 | 1.794205 | 1.22915e-11
60.46067 | 7.0656 | 7.543956 | 5.727928 | -0.4783561 | 1.816028 | 1.251177e-11
60.47067 | 7.0645 | 7.564649 | 5.72646 | -0.5001494 | 1.838189 | 1.273825e-11
60.48066 | 7.0803 | 7.585658 | 5.724992 | -0.5053583 | 1.860666 | 1.297096e-11
60.49066 | 7.0995 | 7.607024 | 5.723521 | -0.5075235 | 1.883502 | 1.320988e-11
60.50066 | 7.1095 | 7.628724 | 5.722049 | -0.5192243 | 1.906675 | 1.34559e-11
60.51066 | 7.1083 | 7.65076 | 5.720575 | -0.5424604 | 1.930185 | 1.370815e-11
60.52066 | 7.1326 | 7.673133 | 5.7191 | -0.5405328 | 1.954032 | 1.396838e-11
60.53066 | 7.1413 | 7.695842 | 5.717624 | -0.5545421 | 1.978218 | 1.423484e-11
60.54065 | 7.1484 | 7.718868 | 5.716148 | -0.5704679 | 2.00272 | 1.450928e-11
60.55065 | 7.1766 | 7.742258 | 5.714668 | -0.5656582 | 2.02759 | 1.479172e-11
60.56065 | 7.184 | 7.765994 | 5.713188 | -0.5819942 | 2.052806 | 1.508216e-11
60.57065 | 7.1913 | 7.790082 | 5.711706 | -0.5987816 | 2.078376 | 1.538059e-11
60.58065 | 7.2109 | 7.814527 | 5.710222 | -0.6036272 | 2.104305 | 1.568878e-11
60.59065 | 7.2222 | 7.839339 | 5.708737 | -0.6171387 | 2.130601 | 1.600498e-11
60.60064 | 7.2326 | 7.864501 | 5.707253 | -0.6319014 | 2.157249 | 1.633005e-11
60.61064 | 7.2594 | 7.890076 | 5.705765 | -0.6306757 | 2.184311 | 1.666578e-11
60.62064 | 7.2638 | 7.91605 | 5.704276 | -0.6522504 | 2.211774 | 1.701128e-11
60.63064 | 7.2758 | 7.94244 | 5.702786 | -0.6666399 | 2.239654 | 1.736744e-11
60.64064 | 7.2977 | 7.969261 | 5.701294 | -0.6715606 | 2.267967 | 1.773337e-11
60.65064 | 7.305 | 7.99653 | 5.699801 | -0.6915304 | 2.29673 | 1.811173e-11
60.66063 | 7.322 | 8.024241 | 5.698307 | -0.702241 | 2.325934 | 1.849987e-11
60.67063 | 7.3425 | 8.052467 | 5.696811 | -0.7099674 | 2.355656 | 1.890132e-11
60.68063 | 7.3527 | 8.081205 | 5.695314 | -0.728505 | 2.385891 | 1.931522e-11
60.69063 | 7.3704 | 8.110477 | 5.693815 | -0.7400773 | 2.416662 | 1.974154e-11
60.70063 | 7.3985 | 8.140309 | 5.692315 | -0.7418089 | 2.447994 | 2.018119e-11
60.71063 | 7.4004 | 8.170726 | 5.690813 | -0.7703258 | 2.479913 | 2.063505e-11
60.72062 | 7.42 | 8.201725 | 5.689312 | -0.7817246 | 2.512413 | 2.110223e-11
60.73062 | 7.4473 | 8.233394 | 5.687807 | -0.786094 | 2.545587 | 2.158451e-11
60.74062 | 7.4655 | 8.265734 | 5.686301 | -0.8002335 | 2.579432 | 2.208278e-11
60.75062 | 7.4787 | 8.298774 | 5.684794 | -0.8200739 | 2.61398 | 2.259526e-11
60.76062 | 7.5061 | 8.332546 | 5.683286 | -0.8264464 | 2.649261 | 2.312461e-11
60.77062 | 7.5134 | 8.367084 | 5.681776 | -0.8536841 | 2.685309 | 2.366995e-11
60.78061 | 7.5362 | 8.402382 | 5.680266 | -0.8661825 | 2.722117 | 2.423217e-11
60.79061 | 7.5666 | 8.438552 | 5.678753 | -0.8719519 | 2.759799 | 2.481126e-11
60.80061 | 7.5818 | 8.475591 | 5.677238 | -0.893791 | 2.798353 | 2.540901e-11
60.81061 | 7.607 | 8.513537 | 5.675723 | -0.9065372 | 2.837814 | 2.602452e-11
60.82061 | 7.6312 | 8.552428 | 5.674206 | -0.9212279 | 2.878222 | 2.665779e-11
60.8306 | 7.6441 | 8.592264 | 5.672689 | -0.9481638 | 2.919575 | 2.730971e-11
60.8406 | 7.6813 | 8.633162 | 5.671169 | -0.9518622 | 2.961993 | 2.798117e-11
60.8506 | 7.7096 | 8.675126 | 5.669648 | -0.9655265 | 3.005479 | 2.867129e-11
60.8606 | 7.7309 | 8.718199 | 5.668125 | -0.9872991 | 3.050074 | 2.938005e-11
60.8706 | 7.767 | 8.762423 | 5.666601 | -0.9954232 | 3.095822 | 3.010836e-11
60.8806 | 7.793 | 8.807843 | 5.665076 | -1.014843 | 3.142768 | 3.085532e-11
60.89059 | 7.8149 | 8.854458 | 5.66355 | -1.039558 | 3.190907 | 3.162093e-11
60.90059 | 7.8483 | 8.902407 | 5.662022 | -1.054107 | 3.240385 | 3.240519e-11
60.91059 | 7.8865 | 8.951694 | 5.660492 | -1.065194 | 3.291201 | 3.320721e-11
60.92059 | 7.9024 | 9.002366 | 5.658961 | -1.099966 | 3.343405 | 3.402789e-11
60.93059 | 7.9564 | 9.054476 | 5.657429 | -1.098076 | 3.397047 | 3.486456e-11
60.94059 | 7.9764 | 9.108074 | 5.655895 | -1.131674 | 3.452179 | 3.571632e-11
60.95058 | 8.0169 | 9.163161 | 5.654361 | -1.146261 | 3.508799 | 3.658318e-11
60.96058 | 8.0595 | 9.219898 | 5.652825 | -1.160398 | 3.567073 | 3.746337e-11
60.97058 | 8.0916 | 9.27829 | 5.651287 | -1.18669 | 3.627003 | 3.835599e-11
60.98058 | 8.1295 | 9.338396 | 5.649747 | -1.208896 | 3.688649 | 3.925837e-11
60.99058 | 8.1791 | 9.400277 | 5.648207 | -1.221177 | 3.752071 | 4.016965e-11
61.00058 | 8.2201 | 9.463996 | 5.646664 | -1.243896 | 3.817331 | 4.108713e-11
61.01057 | 8.2605 | 9.529552 | 5.645122 | -1.269052 | 3.88443 | 4.200729e-11
61.02057 | 8.323 | 9.597141 | 5.643577 | -1.274141 | 3.953564 | 4.29301e-11
61.03057 | 8.3621 | 9.666771 | 5.642031 | -1.304671 | 4.02474 | 4.385114e-11
61.04057 | 8.4096 | 9.738513 | 5.640483 | -1.328913 | 4.09803 | 4.476863e-11
61.05057 | 8.4676 | 9.812444 | 5.638934 | -1.344844 | 4.17351 | 4.567813e-11
61.06057 | 8.5248 | 9.888641 | 5.637383 | -1.363841 | 4.251257 | 4.657785e-11
61.07056 | 8.5747 | 9.967108 | 5.635833 | -1.392408 | 4.331275 | 4.746248e-11
61.08056 | 8.6501 | 10.04808 | 5.63428 | -1.397984 | 4.413804 | 4.833201e-11
61.09056 | 8.7085 | 10.13158 | 5.632725 | -1.42308 | 4.498855 | 4.91811e-11
61.10056 | 8.761 | 10.21769 | 5.631169 | -1.456687 | 4.586519 | 5.000711e-11
61.11056 | 8.8529 | 10.3065 | 5.629611 | -1.453603 | 4.676892 | 5.080647e-11
61.12056 | 8.9159 | 10.39813 | 5.628052 | -1.482225 | 4.770073 | 5.157741e-11
61.13055 | 8.9874 | 10.49256 | 5.626493 | -1.505163 | 4.86607 | 5.231549e-11
61.14055 | 9.0834 | 10.59011 | 5.624932 | -1.506709 | 4.965177 | 5.30207e-11
61.15055 | 9.1591 | 10.69078 | 5.623369 | -1.531682 | 5.067414 | 5.36895e-11
61.16055 | 9.2473 | 10.7947 | 5.621804 | -1.5474 | 5.172896 | 5.43201e-11
61.17055 | 9.3591 | 10.90198 | 5.620238 | -1.542883 | 5.281745 | 5.491163e-11
61.18055 | 9.4557 | 11.01276 | 5.618671 | -1.557057 | 5.394086 | 5.54623e-11
61.19054 | 9.5528 | 11.12704 | 5.617104 | -1.574237 | 5.509934 | 5.597212e-11
61.20054 | 9.6737 | 11.24518 | 5.615534 | -1.571485 | 5.629651 | 5.644107e-11
61.21054 | 9.7982 | 11.36723 | 5.613962 | -1.569029 | 5.753267 | 5.686829e-11
61.22054 | 9.9146 | 11.49332 | 5.612389 | -1.578718 | 5.880929 | 5.725642e-11
61.23054 | 10.0651 | 11.6236 | 5.610815 | -1.558502 | 6.012787 | 5.760459e-11
61.24053 | 10.1883 | 11.75811 | 5.609241 | -1.569806 | 6.148865 | 5.791367e-11
61.25053 | 10.3311 | 11.89726 | 5.607664 | -1.566157 | 6.289593 | 5.818723e-11
61.26053 | 10.5063 | 12.04109 | 5.606086 | -1.534795 | 6.435009 | 5.842615e-11
61.27053 | 10.6556 | 12.1898 | 5.604506 | -1.534195 | 6.585289 | 5.863132e-11
61.28053 | 10.8296 | 12.34354 | 5.602925 | -1.513941 | 6.740616 | 5.880718e-11
61.29053 | 11.022 | 12.50252 | 5.601342 | -1.48052 | 6.901177 | 5.895462e-11
61.30052 | 11.2198 | 12.66676 | 5.59976 | -1.446963 | 7.067003 | 5.90763e-11
61.31052 | 11.406 | 12.8368 | 5.598175 | -1.430795 | 7.23862 | 5.917578e-11
61.32052 | 11.6512 | 13.01266 | 5.596588 | -1.361464 | 7.416075 | 5.925571e-11
61.33052 | 11.8602 | 13.19458 | 5.595 | -1.334384 | 7.599584 | 5.931877e-11
61.34052 | 12.0903 | 13.38278 | 5.593411 | -1.292476 | 7.789365 | 5.93694e-11
61.35052 | 12.3536 | 13.57747 | 5.59182 | -1.223866 | 7.985646 | 5.940937e-11
61.36051 | 12.6395 | 13.77869 | 5.590229 | -1.139188 | 8.188458 | 5.944223e-11
61.37051 | 12.8915 | 13.98707 | 5.588636 | -1.09557 | 8.398435 | 5.947243e-11
61.38051 | 13.1944 | 14.20267 | 5.587041 | -1.008266 | 8.615625 | 5.950174e-11
61.39051 | 13.4884 | 14.42572 | 5.585445 | -0.9373196 | 8.840275 | 5.95346e-11
61.40051 | 13.7932 | 14.65648 | 5.583847 | -0.8632849 | 9.072638 | 5.957457e-11
61.41051 | 14.1536 | 14.89522 | 5.582248 | -0.7416181 | 9.31297 | 5.962431e-11
61.4205 | 14.4672 | 15.1419 | 5.580649 | -0.6746983 | 9.561249 | 5.968737e-11
61.4305 | 14.8225 | 15.39733 | 5.579047 | -0.5748321 | 9.818285 | 5.976819e-11
61.4405 | 15.2086 | 15.66151 | 5.577444 | -0.4529111 | 10.08407 | 5.986855e-11
61.4505 | 15.5929 | 15.93469 | 5.575839 | -0.3417945 | 10.35886 | 5.999201e-11
61.4605 | 15.9922 | 16.21713 | 5.574233 | -0.2249251 | 10.64289 | 6.014123e-11
61.4705 | 16.4118 | 16.50908 | 5.572626 | -0.09728173 | 10.93646 | 6.031886e-11
61.48049 | 16.8502 | 16.8105 | 5.571019 | 0.03970256 | 11.23948 | 6.052936e-11
61.49049 | 17.2768 | 17.1222 | 5.569409 | 0.1546006 | 11.55279 | 6.077272e-11
61.50049 | 17.7545 | 17.44412 | 5.567798 | 0.3103797 | 11.87632 | 6.105338e-11
61.51049 | 18.2283 | 17.77647 | 5.566185 | 0.451831 | 12.21028 | 6.137224e-11
61.52049 | 18.7078 | 18.11944 | 5.564571 | 0.58836 | 12.55487 | 6.173106e-11
61.53049 | 19.2122 | 18.4732 | 5.562955 | 0.7390015 | 12.91024 | 6.213252e-11
61.54048 | 19.7133 | 18.83742 | 5.56134 | 0.8758761 | 13.27608 | 6.257572e-11
61.55048 | 20.2098 | 19.21314 | 5.559722 | 0.996662 | 13.65342 | 6.306511e-11
61.56048 | 20.7758 | 19.59996 | 5.558102 | 1.17584 | 14.04186 | 6.360068e-11
61.57048 | 21.2703 | 19.99792 | 5.556481 | 1.27238 | 14.44144 | 6.418155e-11
61.58048 | 21.8258 | 20.40699 | 5.554859 | 1.418805 | 14.85214 | 6.481038e-11
61.59047 | 22.3916 | 20.82669 | 5.553237 | 1.564912 | 15.27345 | 6.548451e-11
61.60047 | 22.9607 | 21.25768 | 5.551612 | 1.703022 | 15.70607 | 6.62066e-11
61.61047 | 23.5019 | 21.69934 | 5.549985 | 1.802561 | 16.14935 | 6.697487e-11
61.62047 | 24.1149 | 22.15137 | 5.548357 | 1.963526 | 16.60302 | 6.778933e-11
61.63047 | 24.6795 | 22.61339 | 5.546728 | 2.066107 | 17.06666 | 6.864731e-11
61.64047 | 25.2256 | 23.08491 | 5.545098 | 2.140692 | 17.53981 | 6.954881e-11
61.65046 | 25.851 | 23.56485 | 5.543468 | 2.286151 | 18.02138 | 7.049117e-11
61.66046 | 26.4282 | 24.05344 | 5.541834 | 2.374759 | 18.51161 | 7.147261e-11
61.67046 | 26.9321 | 24.54938 | 5.5402 | 2.382716 | 19.00918 | 7.249046e-11
61.68046 | 27.6053 | 25.0517 | 5.538564 | 2.553598 | 19.51314 | 7.354117e-11
61.69046 | 28.0995 | 25.55929 | 5.536927 | 2.540209 | 20.02236 | 7.462209e-11
61.70046 | 28.6589 | 26.07089 | 5.535288 | 2.588006 | 20.53561 | 7.572787e-11
61.71045 | 29.2427 | 26.5846 | 5.53365 | 2.658095 | 21.05096 | 7.685408e-11
61.72045 | 29.6972 | 27.09988 | 5.532008 | 2.597319 | 21.56787 | 7.799716e-11
61.73045 | 30.2231 | 27.61452 | 5.530366 | 2.608581 | 22.08415 | 7.91518e-11
61.74045 | 30.8049 | 28.12668 | 5.528722 | 2.678223 | 22.59796 | 8.031176e-11
61.75045 | 31.2701 | 28.63438 | 5.527076 | 2.635718 | 23.10731 | 8.146994e-11
61.76045 | 31.7235 | 29.13553 | 5.52543 | 2.587974 | 23.6101 | 8.262013e-11
61.77044 | 32.2306 | 29.62743 | 5.523783 | 2.603173 | 24.10364 | 8.375522e-11
61.78044 | 32.6205 | 30.10874 | 5.522134 | 2.511758 | 24.58661 | 8.4869e-11
61.79044 | 33.0179 | 30.57662 | 5.520483 | 2.441275 | 25.05614 | 8.595347e-11
61.80044 | 33.4889 | 31.02866 | 5.518831 | 2.460239 | 25.50983 | 8.700152e-11
61.81044 | 33.8249 | 31.46244 | 5.517178 | 2.362463 | 25.94526 | 8.800516e-11
61.82044 | 34.096 | 31.87555 | 5.515523 | 2.220448 | 26.36003 | 8.895729e-11
61.83043 | 34.4889 | 32.26529 | 5.513869 | 2.223612 | 26.75142 | 8.984991e-11
61.84043 | 34.7219 | 32.63017 | 5.512211 | 2.091735 | 27.11795 | 9.06768e-11
61.85043 | 34.9772 | 32.96766 | 5.510553 | 2.009545 | 27.4571 | 9.143086e-11
61.86043 | 35.2257 | 33.27578 | 5.508892 | 1.949915 | 27.76689 | 9.210677e-11
61.87043 | 35.3712 | 33.55276 | 5.507231 | 1.818438 | 28.04553 | 9.269829e-11
61.88043 | 35.5013 | 33.79701 | 5.505568 | 1.704289 | 28.29144 | 9.320011e-11
61.89042 | 35.6891 | 34.00699 | 5.503906 | 1.682106 | 28.50309 | 9.360779e-11
61.90042 | 35.7803 | 34.18202 | 5.50224 | 1.598276 | 28.67978 | 9.391865e-11
61.91042 | 35.8443 | 34.32104 | 5.500574 | 1.523259 | 28.82047 | 9.412915e-11
61.92042 | 35.8693 | 34.42346 | 5.498906 | 1.445837 | 28.92456 | 9.423839e-11
61.93042 | 35.8714 | 34.48897 | 5.497236 | 1.382433 | 28.99173 | 9.424461e-11
61.94042 | 35.8031 | 34.51749 | 5.495566 | 1.285615 | 29.02192 | 9.414602e-11
61.95041 | 35.7726 | 34.50922 | 5.493895 | 1.263377 | 29.01533 | 9.39453e-11
61.96041 | 35.6389 | 34.46455 | 5.492222 | 1.174345 | 28.97233 | 9.364243e-11
61.97041 | 35.4963 | 34.38409 | 5.490547 | 1.112213 | 28.89354 | 9.323831e-11
61.98041 | 35.3529 | 34.26861 | 5.488871 | 1.084292 | 28.77974 | 9.273471e-11
61.99041 | 35.1436 | 34.11909 | 5.487194 | 1.02451 | 28.6319 | 9.213608e-11
62.0004 | 34.8924 | 33.93681 | 5.485517 | 0.9555917 | 28.45129 | 9.144507e-11
62.0104 | 34.664 | 33.72273 | 5.483837 | 0.9412726 | 28.23889 | 9.066436e-11
62.0204 | 34.3741 | 33.47834 | 5.482156 | 0.8957649 | 27.99618 | 8.979839e-11
62.0304 | 34.0298 | 33.2051 | 5.480473 | 0.8247014 | 27.72463 | 8.88507e-11
62.0404 | 33.7383 | 32.90457 | 5.478789 | 0.833731 | 27.42578 | 8.782663e-11
62.0504 | 33.3826 | 32.57837 | 5.477104 | 0.8042258 | 27.10127 | 8.673062e-11
62.06039 | 32.9741 | 32.22856 | 5.475419 | 0.7455411 | 26.75314 | 8.5568e-11
62.07039 | 32.5734 | 31.85618 | 5.473731 | 0.7172196 | 26.38245 | 8.434231e-11
62.08039 | 32.1827 | 31.46336 | 5.472042 | 0.7193411 | 25.99132 | 8.305889e-11
62.09039 | 31.7272 | 31.05192 | 5.470352 | 0.6752816 | 25.58157 | 8.172485e-11
62.10039 | 31.1998 | 30.6237 | 5.46866 | 0.5760965 | 25.15504 | 8.034373e-11
62.11039 | 30.7629 | 30.18057 | 5.466967 | 0.582325 | 24.71361 | 7.892176e-11
62.12038 | 30.2762 | 29.72486 | 5.465274 | 0.5513426 | 24.25958 | 7.746515e-11
62.13038 | 29.7436 | 29.25748 | 5.463579 | 0.4861202 | 23.7939 | 7.597745e-11
62.14038 | 29.2541 | 28.78072 | 5.461882 | 0.4733805 | 23.31884 | 7.446488e-11
62.15038 | 28.7052 | 28.29637 | 5.460183 | 0.40883 | 22.83619 | 7.293277e-11
62.16038 | 28.1791 | 27.80617 | 5.458484 | 0.3729263 | 22.34769 | 7.138556e-11
62.17038 | 27.6499 | 27.31181 | 5.456783 | 0.3380923 | 21.85502 | 6.982859e-11
62.18037 | 27.0822 | 26.81538 | 5.455083 | 0.2668199 | 21.3603 | 6.826895e-11
62.19037 | 26.543 | 26.31745 | 5.453379 | 0.2255532 | 20.86407 | 6.670664e-11
62.20037 | 25.9971 | 25.81993 | 5.451675 | 0.1771652 | 20.36826 | 6.514789e-11
62.21037 | 25.4405 | 25.3242 | 5.449969 | 0.1163014 | 19.87423 | 6.359624e-11
62.22037 | 24.8743 | 24.83149 | 5.448261 | 0.0428148 | 19.38322 | 6.205703e-11
62.23037 | 24.3368 | 24.34294 | 5.446553 | -0.006139213 | 18.89639 | 6.053114e-11
62.24036 | 23.7642 | 23.86007 | 5.444845 | -0.09586954 | 18.41523 | 5.902479e-11
62.25036 | 23.2092 | 23.38287 | 5.443133 | -0.1736668 | 17.93973 | 5.753709e-11
62.26036 | 22.6712 | 22.91263 | 5.441421 | -0.2414337 | 17.47121 | 5.607248e-11
62.27036 | 22.1428 | 22.4501 | 5.439707 | -0.3072986 | 17.01039 | 5.463185e-11
62.28036 | 21.6177 | 21.99589 | 5.437992 | -0.3781911 | 16.5579 | 5.321876e-11
62.29036 | 21.0944 | 21.55055 | 5.436276 | -0.4561468 | 16.11427 | 5.183232e-11
62.30035 | 20.5909 | 21.11493 | 5.43456 | -0.5240346 | 15.68037 | 5.047784e-11
62.31035 | 20.0671 | 20.68856 | 5.432841 | -0.6214643 | 15.25572 | 4.915179e-11
62.32035 | 19.5743 | 20.27215 | 5.431121 | -0.6978537 | 14.84103 | 4.785683e-11
62.33035 | 19.1167 | 19.86592 | 5.4294 | -0.7492179 | 14.43652 | 4.659384e-11
62.34035 | 18.6091 | 19.47001 | 5.427677 | -0.8609083 | 14.04233 | 4.536371e-11
62.35035 | 18.159 | 19.08452 | 5.425953 | -0.9255168 | 13.65856 | 4.416467e-11
62.36034 | 17.7195 | 18.70985 | 5.42423 | -0.990347 | 13.28562 | 4.300027e-11
62.37034 | 17.2609 | 18.34525 | 5.422504 | -1.084354 | 12.92275 | 4.186695e-11
62.38034 | 16.8468 | 17.99107 | 5.420776 | -1.144265 | 12.57029 | 4.076472e-11
62.39034 | 16.4333 | 17.6472 | 5.419047 | -1.213895 | 12.22815 | 3.969536e-11
62.40034 | 16.0033 | 17.31353 | 5.417317 | -1.310229 | 11.89621 | 3.865797e-11
62.41033 | 15.6323 | 16.99023 | 5.415587 | -1.357933 | 11.57465 | 3.765166e-11
62.42033 | 15.2659 | 16.67651 | 5.413854 | -1.410613 | 11.26266 | 3.667555e-11
62.43033 | 14.8887 | 16.37251 | 5.41212 | -1.483805 | 10.96038 | 3.572964e-11
62.44033 | 14.5478 | 16.07801 | 5.410385 | -1.530206 | 10.66762 | 3.481215e-11
62.45033 | 14.2241 | 15.79281 | 5.408649 | -1.568706 | 10.38416 | 3.392397e-11
62.46033 | 13.8722 | 15.51668 | 5.406911 | -1.64448 | 10.10977 | 3.306333e-11
62.47032 | 13.5586 | 15.24966 | 5.405174 | -1.691056 | 9.844482 | 3.223111e-11
62.48032 | 13.2864 | 14.99098 | 5.403434 | -1.704575 | 9.587541 | 3.142464e-11
62.49032 | 12.9606 | 14.74066 | 5.401692 | -1.780064 | 9.338971 | 3.064393e-11
62.50032 | 12.6921 | 14.49848 | 5.399949 | -1.806379 | 9.09853 | 2.988898e-11
62.51032 | 12.4498 | 14.26418 | 5.398205 | -1.814381 | 8.865975 | 2.915712e-11
62.52032 | 12.1672 | 14.03752 | 5.39646 | -1.870324 | 8.641064 | 2.844924e-11
62.53031 | 11.9155 | 13.81848 | 5.394716 | -1.902983 | 8.423767 | 2.776535e-11
62.54031 | 11.6957 | 13.60639 | 5.392968 | -1.910688 | 8.21342 | 2.710276e-11
62.55031 | 11.4685 | 13.40122 | 5.391219 | -1.932725 | 8.010006 | 2.64615e-11
62.56031 | 11.2508 | 13.20276 | 5.389469 | -1.951963 | 7.813294 | 2.584066e-11
62.57031 | 11.0554 | 13.01078 | 5.387718 | -1.955377 | 7.623059 | 2.523937e-11
62.58031 | 10.8631 | 12.82504 | 5.385965 | -1.961944 | 7.439079 | 2.46585e-11
62.5903 | 10.6769 | 12.64552 | 5.384213 | -1.968621 | 7.261308 | 2.409539e-11
62.6003 | 10.4958 | 12.47165 | 5.382458 | -1.975847 | 7.089189 | 2.355094e-11
62.6103 | 10.3377 | 12.30339 | 5.380702 | -1.965694 | 6.922692 | 2.302336e-11
62.6203 | 10.1726 | 12.14056 | 5.378944 | -1.967964 | 6.76162 | 2.251266e-11
62.6303 | 10.0027 | 11.98296 | 5.377186 | -1.980263 | 6.605777 | 2.201883e-11
62.6403 | 9.8787 | 11.8304 | 5.375426 | -1.951703 | 6.454977 | 2.153921e-11
62.65029 | 9.7399 | 11.68286 | 5.373666 | -1.942956 | 6.30919 | 2.107647e-11
62.66029 | 9.5884 | 11.53983 | 5.371904 | -1.951434 | 6.16793 | 2.062706e-11
62.67029 | 9.4794 | 11.40132 | 5.37014 | -1.921925 | 6.031185 | 2.019185e-11
62.68029 | 9.352 | 11.26716 | 5.368376 | -1.915165 | 5.898789 | 1.976996e-11
62.69029 | 9.235 | 11.1372 | 5.36661 | -1.902195 | 5.770586 | 1.936051e-11
62.70029 | 9.1372 | 11.01126 | 5.364842 | -1.874062 | 5.64642 | 1.896439e-11
62.71028 | 9.0257 | 10.88934 | 5.363076 | -1.863636 | 5.52626 | 1.858069e-11
62.72028 | 8.9426 | 10.77104 | 5.361306 | -1.828436 | 5.409729 | 1.820766e-11
62.73028 | 8.8512 | 10.65634 | 5.359535 | -1.805145 | 5.296809 | 1.784617e-11
62.74028 | 8.7393 | 10.54513 | 5.357764 | -1.805832 | 5.187369 | 1.749623e-11
62.75028 | 8.6751 | 10.43727 | 5.35599 | -1.76217 | 5.08128 | 1.715605e-11
62.76028 | 8.582 | 10.33264 | 5.354216 | -1.750637 | 4.978421 | 1.682565e-11
62.77027 | 8.5104 | 10.23123 | 5.352442 | -1.720829 | 4.878787 | 1.650591e-11
62.78027 | 8.4468 | 10.1327 | 5.350665 | -1.685901 | 4.782035 | 1.619416e-11
62.79027 | 8.3568 | 10.03706 | 5.348887 | -1.680261 | 4.688173 | 1.589218e-11
62.80027 | 8.3011 | 9.944206 | 5.347108 | -1.643106 | 4.597097 | 1.559908e-11
62.81027 | 8.2344 | 9.854035 | 5.345328 | -1.619635 | 4.508707 | 1.531397e-11
62.82026 | 8.174 | 9.766536 | 5.343548 | -1.592536 | 4.422987 | 1.503775e-11
62.83026 | 8.114 | 9.681444 | 5.341766 | -1.567444 | 4.339678 | 1.476863e-11
62.84026 | 8.0459 | 9.598759 | 5.339982 | -1.552859 | 4.258777 | 1.450662e-11
62.85026 | 8.0101 | 9.518393 | 5.338197 | -1.508293 | 4.180196 | 1.42526e-11
62.86026 | 7.9527 | 9.440266 | 5.336411 | -1.487566 | 4.103856 | 1.400569e-11
62.87026 | 7.9028 | 9.364299 | 5.334623 | -1.461499 | 4.029676 | 1.376499e-11
62.88025 | 7.8726 | 9.290487 | 5.332836 | -1.417887 | 3.957651 | 1.35314e-11
62.89025 | 7.7961 | 9.218613 | 5.331047 | -1.422513 | 3.887566 | 1.330314e-11
62.90025 | 7.7789 | 9.14868 | 5.329256 | -1.36978 | 3.819424 | 1.308198e-11
62.91025 | 7.7216 | 9.080622 | 5.327464 | -1.359022 | 3.753158 | 1.286615e-11
62.92025 | 7.6851 | 9.014375 | 5.325671 | -1.329275 | 3.688704 | 1.265654e-11
62.93025 | 7.6571 | 8.949876 | 5.323876 | -1.292776 | 3.626 | 1.245226e-11
62.94024 | 7.6063 | 8.887127 | 5.322083 | -1.280827 | 3.565044 | 1.225331e-11
62.95024 | 7.58 | 8.825949 | 5.320286 | -1.245949 | 3.505663 | 1.20588e-11
62.96024 | 7.5334 | 8.766349 | 5.318488 | -1.232949 | 3.447861 | 1.18705e-11
62.97024 | 7.5145 | 8.708275 | 5.316689 | -1.193775 | 3.391586 | 1.168576e-11
62.98024 | 7.482 | 8.651676 | 5.314889 | -1.169676 | 3.336787 | 1.150635e-11
62.99024 | 7.4268 | 8.596504 | 5.313088 | -1.169704 | 3.283417 | 1.133138e-11
63.00023 | 7.4294 | 8.542765 | 5.311287 | -1.113365 | 3.231478 | 1.116085e-11
63.01023 | 7.3851 | 8.49031 | 5.309483 | -1.10521 | 3.180826 | 1.099476e-11
63.02023 | 7.3572 | 8.439147 | 5.307679 | -1.081947 | 3.131468 | 1.083222e-11
63.03023 | 7.3385 | 8.389236 | 5.305873 | -1.050736 | 3.083364 | 1.067413e-11
63.04023 | 7.3087 | 8.340539 | 5.304066 | -1.031839 | 3.036473 | 1.051959e-11
63.05023 | 7.2852 | 8.293016 | 5.302258 | -1.007816 | 2.990758 | 1.036859e-11
63.06022 | 7.2556 | 8.246675 | 5.30045 | -0.9910753 | 2.946225 | 1.022205e-11
63.07022 | 7.2435 | 8.201392 | 5.29864 | -0.9578916 | 2.902752 | 1.007816e-11
63.08022 | 7.2002 | 8.157177 | 5.296829 | -0.9569772 | 2.860349 | 9.937828e-12
63.09022 | 7.2006 | 8.113999 | 5.295016 | -0.913399 | 2.818983 | 9.801049e-12
63.10022 | 7.1778 | 8.071826 | 5.293202 | -0.8940257 | 2.778624 | 9.667822e-12
63.11022 | 7.1459 | 8.030627 | 5.291387 | -0.8847272 | 2.73924 | 9.53726e-12
63.12021 | 7.1332 | 7.990413 | 5.289573 | -0.8572127 | 2.70084 | 9.409362e-12
63.13021 | 7.1085 | 7.951076 | 5.287756 | -0.8425759 | 2.66332 | 9.285017e-12
63.14021 | 7.0999 | 7.912629 | 5.285938 | -0.8127292 | 2.626691 | 9.163337e-12
63.15021 | 7.0668 | 7.875047 | 5.284119 | -0.8082466 | 2.590928 | 9.044321e-12
63.16021 | 7.0692 | 7.838303 | 5.282298 | -0.7691026 | 2.556004 | 8.927969e-12
63.1702 | 7.0418 | 7.802407 | 5.280478 | -0.7606073 | 2.521929 | 8.814283e-12
63.1802 | 7.0274 | 7.767267 | 5.278656 | -0.7398668 | 2.488611 | 8.70326e-12
63.1902 | 7.0139 | 7.732894 | 5.276832 | -0.718994 | 2.456062 | 8.594903e-12
63.2002 | 6.997 | 7.699266 | 5.275007 | -0.702266 | 2.424259 | 8.488321e-12
63.2102 | 6.9859 | 7.666362 | 5.273181 | -0.6804618 | 2.39318 | 8.384404e-12
63.2202 | 6.9636 | 7.63416 | 5.271354 | -0.6705598 | 2.362806 | 8.282264e-12
63.23019 | 6.968 | 7.602675 | 5.269528 | -0.6346745 | 2.333147 | 8.182788e-12
63.24019 | 6.9294 | 7.571816 | 5.267699 | -0.6424162 | 2.304117 | 8.085976e-12
63.25019 | 6.9342 | 7.541601 | 5.265869 | -0.607401 | 2.275732 | 7.990053e-12
63.26019 | 6.9144 | 7.51201 | 5.264037 | -0.5976096 | 2.247972 | 7.896794e-12
63.27019 | 6.9005 | 7.483024 | 5.262205 | -0.5825241 | 2.220819 | 7.805312e-12
63.28019 | 6.8819 | 7.454626 | 5.260371 | -0.572726 | 2.194255 | 7.716494e-12
63.29018 | 6.8877 | 7.426825 | 5.258538 | -0.5391254 | 2.168287 | 7.628564e-12
63.30018 | 6.8663 | 7.399552 | 5.256703 | -0.5332519 | 2.142849 | 7.543299e-12
63.31018 | 6.8486 | 7.372813 | 5.254866 | -0.5242128 | 2.117947 | 7.458922e-12
63.32018 | 6.8564 | 7.346594 | 5.253028 | -0.490194 | 2.093566 | 7.376322e-12
63.33018 | 6.821 | 7.320877 | 5.251189 | -0.4998774 | 2.069688 | 7.295498e-12
63.34018 | 6.8255 | 7.295651 | 5.249349 | -0.4701512 | 2.046302 | 7.21645e-12
63.35017 | 6.8006 | 7.270924 | 5.24751 | -0.4703236 | 2.023413 | 7.139178e-12
63.36017 | 6.7999 | 7.246628 | 5.245668 | -0.4467283 | 2.00096 | 7.062795e-12
63.37017 | 6.7804 | 7.222777 | 5.243825 | -0.4423773 | 1.978952 | 6.988188e-12
63.38017 | 6.7798 | 7.199356 | 5.241981 | -0.4195564 | 1.957376 | 6.915357e-12
63.39017 | 6.7624 | 7.176352 | 5.240135 | -0.4139521 | 1.936217 | 6.843415e-12
63.40017 | 6.7562 | 7.153751 | 5.238289 | -0.3975514 | 1.915462 | 6.77236e-12
63.41016 | 6.7343 | 7.131563 | 5.236444 | -0.3972632 | 1.89512 | 6.703083e-12
63.42016 | 6.7477 | 7.109732 | 5.234595 | -0.3620322 | 1.875137 | 6.635581e-12
63.43016 | 6.7196 | 7.088268 | 5.232746 | -0.3686682 | 1.855522 | 6.568968e-12
63.44016 | 6.7148 | 7.067161 | 5.230895 | -0.3523606 | 1.836265 | 6.503242e-12
63.45016 | 6.7113 | 7.046398 | 5.229044 | -0.3350984 | 1.817355 | 6.438405e-12
63.46016 | 6.6995 | 7.025972 | 5.227191 | -0.326472 | 1.798781 | 6.375345e-12
63.47015 | 6.6927 | 7.005891 | 5.22534 | -0.3131909 | 1.780551 | 6.313172e-12
63.48015 | 6.6818 | 6.986107 | 5.223485 | -0.3043071 | 1.762622 | 6.251888e-12
63.49015 | 6.6724 | 6.966632 | 5.221629 | -0.2942315 | 1.745002 | 6.191492e-12
63.50015 | 6.6686 | 6.947456 | 5.219773 | -0.2788564 | 1.727684 | 6.131984e-12
63.51015 | 6.6595 | 6.928574 | 5.217915 | -0.269074 | 1.710659 | 6.074252e-12
63.52015 | 6.6507 | 6.909977 | 5.216057 | -0.2592768 | 1.69392 | 6.016521e-12
63.53014 | 6.6471 | 6.891676 | 5.214199 | -0.2445762 | 1.677478 | 5.960565e-12
63.54014 | 6.6358 | 6.87363 | 5.212338 | -0.2378297 | 1.661292 | 5.90461e-12
63.55014 | 6.6343 | 6.85585 | 5.210476 | -0.2215495 | 1.645373 | 5.850431e-12
63.56014 | 6.6177 | 6.83833 | 5.208614 | -0.2206296 | 1.629716 | 5.796252e-12
63.57014 | 6.6169 | 6.821065 | 5.20675 | -0.2041648 | 1.614315 | 5.74385e-12
63.58013 | 6.6126 | 6.804066 | 5.204887 | -0.1914663 | 1.599179 | 5.691447e-12
63.59013 | 6.5994 | 6.787296 | 5.203021 | -0.1878959 | 1.584275 | 5.639933e-12
63.60013 | 6.602 | 6.770766 | 5.201155 | -0.1687662 | 1.569612 | 5.590195e-12
63.61013 | 6.5887 | 6.754472 | 5.199287 | -0.1657723 | 1.555186 | 5.540457e-12
63.62013 | 6.5851 | 6.73841 | 5.197418 | -0.1533105 | 1.540992 | 5.491607e-12
63.63013 | 6.5751 | 6.722577 | 5.195548 | -0.1474765 | 1.527028 | 5.443646e-12
63.64012 | 6.5695 | 6.706982 | 5.19368 | -0.1374819 | 1.513302 | 5.396572e-12
63.65012 | 6.5618 | 6.691593 | 5.191808 | -0.1297927 | 1.499785 | 5.349499e-12
63.66012 | 6.5553 | 6.67642 | 5.189935 | -0.1211204 | 1.486485 | 5.303313e-12
63.67012 | 6.5496 | 6.661462 | 5.188062 | -0.1118623 | 1.473401 | 5.258904e-12
63.68012 | 6.5415 | 6.646715 | 5.186187 | -0.1052151 | 1.460528 | 5.214496e-12
63.69012 | 6.528 | 6.632176 | 5.184312 | -0.1041758 | 1.447864 | 5.170087e-12
63.70011 | 6.5339 | 6.617855 | 5.182437 | -0.08395544 | 1.435419 | 5.127454e-12
63.71011 | 6.5107 | 6.603723 | 5.180559 | -0.09302341 | 1.423164 | 5.084821e-12
63.72011 | 6.5133 | 6.589791 | 5.178681 | -0.07649084 | 1.41111 | 5.043077e-12
63.73011 | 6.4992 | 6.576055 | 5.176801 | -0.07685519 | 1.399254 | 5.002221e-12
63.74011 | 6.5031 | 6.562514 | 5.174921 | -0.05941403 | 1.387593 | 4.961365e-12
63.75011 | 6.4849 | 6.549165 | 5.17304 | -0.06426472 | 1.376125 | 4.922285e-12
63.7601 | 6.4873 | 6.536018 | 5.171159 | -0.04871766 | 1.364858 | 4.883205e-12
63.7701 | 6.4779 | 6.523044 | 5.169276 | -0.0451444 | 1.353768 | 4.844125e-12
63.7801 | 6.4643 | 6.510256 | 5.167392 | -0.04595558 | 1.342864 | 4.806822e-12
63.7901 | 6.4566 | 6.497649 | 5.165507 | -0.04104878 | 1.332142 | 4.769518e-12
63.8001 | 6.4538 | 6.485222 | 5.163621 | -0.03142152 | 1.321601 | 4.732215e-12
63.8101 | 6.4435 | 6.472971 | 5.161734 | -0.02947122 | 1.311237 | 4.696687e-12
63.82009 | 6.4414 | 6.460908 | 5.159848 | -0.01950837 | 1.301061 | 4.66116e-12
63.83009 | 6.4316 | 6.449004 | 5.157959 | -0.01740358 | 1.291045 | 4.626521e-12
63.84009 | 6.4314 | 6.43727 | 5.156069 | -0.005869616 | 1.281201 | 4.591882e-12
63.85009 | 6.4137 | 6.425703 | 5.154178 | -0.01200284 | 1.271524 | 4.558132e-12
63.86009 | 6.4226 | 6.4143 | 5.152287 | 0.008299519 | 1.262014 | 4.524381e-12
63.87009 | 6.4039 | 6.403061 | 5.150394 | 0.0008393902 | 1.252666 | 4.491518e-12
63.88008 | 6.4032 | 6.391992 | 5.148503 | 0.01120799 | 1.243489 | 4.459544e-12
63.89008 | 6.4009 | 6.381069 | 5.146608 | 0.01983127 | 1.234461 | 4.428458e-12
63.90008 | 6.3981 | 6.3703 | 5.144713 | 0.02779968 | 1.225587 | 4.397371e-12
63.91008 | 6.3853 | 6.359684 | 5.142817 | 0.02561582 | 1.216867 | 4.366285e-12
63.92008 | 6.388 | 6.349218 | 5.14092 | 0.038782 | 1.208298 | 4.336087e-12
63.93008 | 6.3815 | 6.338899 | 5.139022 | 0.04260069 | 1.199878 | 4.306777e-12
63.94007 | 6.3657 | 6.328737 | 5.137125 | 0.03696272 | 1.191613 | 4.277467e-12
63.95007 | 6.3754 | 6.318706 | 5.135225 | 0.05669382 | 1.183481 | 4.249046e-12
63.96007 | 6.3626 | 6.308816 | 5.133324 | 0.05378449 | 1.175491 | 4.220624e-12
63.97007 | 6.3665 | 6.299063 | 5.131423 | 0.06743721 | 1.16764 | 4.19309e-12
63.98007 | 6.3526 | 6.289446 | 5.12952 | 0.063154 | 1.159926 | 4.165557e-12
63.99006 | 6.3562 | 6.279972 | 5.127619 | 0.07622808 | 1.152353 | 4.138911e-12
64.00006 | 6.3461 | 6.27062 | 5.125714 | 0.07548005 | 1.144906 | 4.112266e-12
64.01006 | 6.3442 | 6.261397 | 5.123809 | 0.08280284 | 1.137588 | 4.086509e-12
64.02006 | 6.3392 | 6.252301 | 5.121903 | 0.08689855 | 1.130398 | 4.060752e-12
64.03006 | 6.34 | 6.243331 | 5.119996 | 0.09666911 | 1.123334 | 4.035883e-12
64.04006 | 6.3295 | 6.234483 | 5.118089 | 0.09501671 | 1.116395 | 4.011014e-12
64.05005 | 6.3319 | 6.225765 | 5.116182 | 0.1061347 | 1.109583 | 3.987033e-12
64.06005 | 6.3294 | 6.217158 | 5.114273 | 0.1122422 | 1.102885 | 3.963052e-12
64.07005 | 6.3134 | 6.208668 | 5.112362 | 0.1047324 | 1.096305 | 3.939071e-12
64.08005 | 6.3212 | 6.200293 | 5.110451 | 0.1209073 | 1.089842 | 3.915979e-12
64.09005 | 6.3096 | 6.192032 | 5.108539 | 0.1175685 | 1.083492 | 3.893774e-12
64.10005 | 6.312 | 6.183882 | 5.106626 | 0.1281178 | 1.077256 | 3.87157e-12
64.11004 | 6.3013 | 6.175851 | 5.104715 | 0.1254491 | 1.071136 | 3.849365e-12
64.12004 | 6.3092 | 6.16792 | 5.1028 | 0.1412799 | 1.06512 | 3.828049e-12
64.13004 | 6.294 | 6.160096 | 5.100885 | 0.1339037 | 1.059212 | 3.806733e-12
64.14004 | 6.2913 | 6.152378 | 5.098968 | 0.1389221 | 1.05341 | 3.785416e-12
64.15004 | 6.2942 | 6.144763 | 5.097051 | 0.1494367 | 1.047712 | 3.764988e-12
64.16004 | 6.2941 | 6.137251 | 5.095133 | 0.1568488 | 1.042118 | 3.74456e-12
64.17003 | 6.2826 | 6.129847 | 5.093217 | 0.1527528 | 1.036631 | 3.72502e-12
64.18003 | 6.2841 | 6.122536 | 5.091297 | 0.1615644 | 1.031238 | 3.70548e-12
64.19003 | 6.2789 | 6.115322 | 5.089377 | 0.1635778 | 1.025945 | 3.68594e-12
64.20003 | 6.275 | 6.108206 | 5.087456 | 0.1667942 | 1.02075 | 3.667289e-12
64.21003 | 6.271 | 6.101185 | 5.085534 | 0.1698149 | 1.015651 | 3.648637e-12
64.22003 | 6.2729 | 6.094259 | 5.083611 | 0.178641 | 1.010648 | 3.630873e-12
64.23002 | 6.2648 | 6.087433 | 5.081689 | 0.1773671 | 1.005744 | 3.612222e-12
64.24002 | 6.2663 | 6.080692 | 5.079765 | 0.1856076 | 1.000928 | 3.595346e-12
64.25002 | 6.2608 | 6.074043 | 5.07784 | 0.1867571 | 0.9962034 | 3.577583e-12
64.26002 | 6.2579 | 6.067484 | 5.075914 | 0.1904163 | 0.9915702 | 3.560707e-12
64.27002 | 6.252 | 6.061014 | 5.073987 | 0.1909864 | 0.9870269 | 3.543832e-12
64.28002 | 6.252 | 6.054632 | 5.072059 | 0.1973684 | 0.9825725 | 3.527845e-12
64.29001 | 6.2526 | 6.048343 | 5.070133 | 0.204257 | 0.9782103 | 3.511857e-12
64.30001 | 6.2438 | 6.042135 | 5.068204 | 0.2016655 | 0.973931 | 3.49587e-12
64.31001 | 6.2395 | 6.036011 | 5.066274 | 0.2034885 | 0.9697379 | 3.479883e-12
64.32001 | 6.2454 | 6.029973 | 5.064343 | 0.2154269 | 0.9656301 | 3.464784e-12
64.33001 | 6.2311 | 6.024018 | 5.062411 | 0.2070815 | 0.961607 | 3.449685e-12
64.34001 | 6.2388 | 6.018147 | 5.060479 | 0.2206531 | 0.9576677 | 3.435474e-12
64.35 | 6.2289 | 6.012363 | 5.058548 | 0.2165368 | 0.9538151 | 3.421263e-12
64.36 | 6.2283 | 6.006655 | 5.056614 | 0.2216445 | 0.9500412 | 3.407052e-12
64.37 | 6.2162 | 6.001029 | 5.05468 | 0.2151715 | 0.9463487 | 3.392842e-12
64.38 | 6.2223 | 5.995482 | 5.052744 | 0.2268183 | 0.9427373 | 3.379519e-12
64.39 | 6.2158 | 5.990014 | 5.050808 | 0.2257855 | 0.9392061 | 3.366196e-12
64.39999 | 6.2145 | 5.984631 | 5.048874 | 0.2298686 | 0.9357579 | 3.352874e-12
64.40999 | 6.2033 | 5.979321 | 5.046936 | 0.2239788 | 0.9323852 | 3.340439e-12
64.41999 | 6.2087 | 5.974089 | 5.044998 | 0.2346115 | 0.9290908 | 3.328005e-12
64.42999 | 6.1981 | 5.968933 | 5.043059 | 0.2291671 | 0.9258743 | 3.31557e-12
64.43999 | 6.2027 | 5.963854 | 5.041119 | 0.2388463 | 0.9227348 | 3.303136e-12
64.44999 | 6.1881 | 5.95885 | 5.039178 | 0.2292498 | 0.9196718 | 3.291589e-12
64.45998 | 6.1959 | 5.953927 | 5.037239 | 0.2419728 | 0.9166881 | 3.280043e-12
64.46998 | 6.187 | 5.949073 | 5.035297 | 0.2379266 | 0.9137763 | 3.268497e-12
64.47998 | 6.1907 | 5.944294 | 5.033354 | 0.2464065 | 0.9109391 | 3.257838e-12
64.48998 | 6.1783 | 5.939587 | 5.031411 | 0.2387131 | 0.9081758 | 3.24718e-12
64.49998 | 6.1858 | 5.934953 | 5.029467 | 0.250847 | 0.905486 | 3.236522e-12
64.50998 | 6.1757 | 5.930391 | 5.027522 | 0.2453089 | 0.902869 | 3.226752e-12
64.51997 | 6.1722 | 5.925905 | 5.025579 | 0.246295 | 0.9003265 | 3.216094e-12
64.52997 | 6.1762 | 5.921485 | 5.023632 | 0.2547148 | 0.8978529 | 3.206324e-12
64.53997 | 6.1688 | 5.917135 | 5.021685 | 0.2516646 | 0.89545 | 3.196554e-12
64.54997 | 6.166 | 5.912855 | 5.019738 | 0.253145 | 0.8931173 | 3.187672e-12
64.55997 | 6.1639 | 5.908643 | 5.017789 | 0.2552568 | 0.8908539 | 3.178791e-12
64.56997 | 6.171 | 5.9045 | 5.01584 | 0.2665005 | 0.8886592 | 3.169909e-12
64.57996 | 6.1583 | 5.900427 | 5.013893 | 0.2578727 | 0.8865347 | 3.161027e-12
64.58996 | 6.1647 | 5.896417 | 5.011942 | 0.2682826 | 0.8844752 | 3.152145e-12
64.59996 | 6.158 | 5.892473 | 5.009991 | 0.2655265 | 0.8824823 | 3.144152e-12
64.60996 | 6.1674 | 5.888595 | 5.008039 | 0.2788052 | 0.8805555 | 3.136158e-12
64.61996 | 6.1573 | 5.884781 | 5.006087 | 0.2725193 | 0.8786937 | 3.128164e-12
64.62996 | 6.1542 | 5.881031 | 5.004134 | 0.2731692 | 0.876897 | 3.121059e-12
64.63995 | 6.1602 | 5.877348 | 5.002182 | 0.2828515 | 0.8751664 | 3.113954e-12
64.64995 | 6.1529 | 5.873725 | 5.000228 | 0.2791746 | 0.8734978 | 3.106848e-12
64.65995 | 6.1549 | 5.870165 | 4.998273 | 0.284735 | 0.8718925 | 3.099743e-12
64.66995 | 6.152 | 5.866667 | 4.996317 | 0.2853328 | 0.8703504 | 3.092637e-12
64.67995 | 6.1555 | 5.863232 | 4.99436 | 0.2922683 | 0.8688713 | 3.08642e-12
64.68995 | 6.1443 | 5.859858 | 4.992403 | 0.2844416 | 0.867455 | 3.080203e-12
64.69994 | 6.1574 | 5.85655 | 4.990448 | 0.3008499 | 0.8661024 | 3.073986e-12
64.70994 | 6.1467 | 5.853301 | 4.988489 | 0.2933988 | 0.8648119 | 3.067768e-12
64.71994 | 6.1444 | 5.850115 | 4.98653 | 0.294285 | 0.8635846 | 3.062439e-12
64.72994 | 6.1499 | 5.846992 | 4.984571 | 0.3029084 | 0.8624208 | 3.05711e-12
64.73994 | 6.1463 | 5.843932 | 4.982611 | 0.3023683 | 0.8613212 | 3.051781e-12
64.74994 | 6.1456 | 5.840936 | 4.98065 | 0.3046643 | 0.8602859 | 3.046452e-12
64.75993 | 6.1364 | 5.838007 | 4.97869 | 0.2983926 | 0.8593171 | 3.041123e-12
64.76993 | 6.1448 | 5.835142 | 4.976728 | 0.3096583 | 0.8584135 | 3.036682e-12
64.77993 | 6.1399 | 5.832342 | 4.974765 | 0.3075576 | 0.857577 | 3.032241e-12
64.78993 | 6.1309 | 5.829611 | 4.972802 | 0.3012894 | 0.8568085 | 3.028688e-12
64.79993 | 6.1384 | 5.826947 | 4.970838 | 0.3114528 | 0.856109 | 3.024248e-12
64.80992 | 6.131 | 5.824356 | 4.968876 | 0.306644 | 0.8554803 | 3.020695e-12
64.81992 | 6.13 | 5.821833 | 4.966911 | 0.308167 | 0.8549224 | 3.017142e-12
64.82992 | 6.1289 | 5.819382 | 4.964945 | 0.3095181 | 0.8544371 | 3.013589e-12
64.83992 | 6.1325 | 5.817004 | 4.962979 | 0.3154959 | 0.8540256 | 3.010925e-12
64.84992 | 6.124 | 5.814701 | 4.961012 | 0.3092993 | 0.8536891 | 3.00826e-12
64.85992 | 6.1211 | 5.812473 | 4.959044 | 0.308627 | 0.8534288 | 3.005596e-12
64.86991 | 6.124 | 5.810324 | 4.957078 | 0.3136758 | 0.8532461 | 3.002931e-12
64.87991 | 6.1234 | 5.808251 | 4.955109 | 0.3151488 | 0.8531418 | 3.001155e-12
64.88991 | 6.1222 | 5.806257 | 4.95314 | 0.3159427 | 0.8531171 | 2.999379e-12
64.89991 | 6.1177 | 5.804344 | 4.95117 | 0.3133565 | 0.8531731 | 2.997602e-12
64.90991 | 6.1242 | 5.802511 | 4.9492 | 0.3216894 | 0.8533105 | 2.996714e-12
64.91991 | 6.1158 | 5.800759 | 4.947229 | 0.3150405 | 0.8535303 | 2.994938e-12
64.9299 | 6.1188 | 5.799092 | 4.94526 | 0.3197078 | 0.8538325 | 2.994938e-12
64.9399 | 6.1192 | 5.797506 | 4.943288 | 0.3216941 | 0.8542183 | 2.994049e-12
64.9499 | 6.1155 | 5.796002 | 4.941315 | 0.3194975 | 0.8546874 | 2.994049e-12
64.9599 | 6.1153 | 5.794582 | 4.939342 | 0.3207185 | 0.8552396 | 2.994049e-12
64.9699 | 6.1149 | 5.793244 | 4.937368 | 0.3216565 | 0.8558752 | 2.994049e-12
64.9799 | 6.1192 | 5.791987 | 4.935394 | 0.327213 | 0.8565929 | 2.994938e-12
64.98989 | 6.1094 | 5.790812 | 4.933421 | 0.3185881 | 0.8573906 | 2.994938e-12
64.99989 | 6.1134 | 5.789715 | 4.931446 | 0.3236851 | 0.8582689 | 2.996714e-12
65.00989 | 6.117 | 5.788695 | 4.92947 | 0.3283048 | 0.8592249 | 2.997602e-12
65.01989 | 6.1109 | 5.78775 | 4.927494 | 0.3231497 | 0.8602563 | 2.999379e-12
65.02989 | 6.1202 | 5.786877 | 4.925517 | 0.3333229 | 0.86136 | 3.001155e-12
65.03989 | 6.1152 | 5.786072 | 4.92354 | 0.3291278 | 0.8625324 | 3.002931e-12
65.04988 | 6.1165 | 5.785332 | 4.921564 | 0.3311678 | 0.8637683 | 3.004708e-12
65.05988 | 6.112 | 5.784651 | 4.919586 | 0.3273491 | 0.8650654 | 3.007372e-12
65.06988 | 6.1175 | 5.784023 | 4.917607 | 0.3334765 | 0.8664168 | 3.010037e-12
65.07988 | 6.1129 | 5.783444 | 4.915627 | 0.3294561 | 0.8678166 | 3.012701e-12
65.08988 | 6.1123 | 5.782906 | 4.913647 | 0.3293945 | 0.8692581 | 3.015366e-12
65.09988 | 6.1131 | 5.782401 | 4.911667 | 0.3306993 | 0.8707337 | 3.018918e-12
65.10987 | 6.1127 | 5.781922 | 4.909688 | 0.3307778 | 0.872234 | 3.021583e-12
65.11987 | 6.1096 | 5.781459 | 4.907707 | 0.3281406 | 0.8737525 | 3.024248e-12
65.12987 | 6.1123 | 5.781004 | 4.905725 | 0.3312959 | 0.8752791 | 3.0278e-12
65.13987 | 6.1123 | 5.780546 | 4.903743 | 0.331754 | 0.8768032 | 3.031353e-12
65.14987 | 6.1077 | 5.780075 | 4.90176 | 0.3276252 | 0.8783148 | 3.034017e-12
65.15986 | 6.1085 | 5.77958 | 4.899779 | 0.3289203 | 0.879801 | 3.036682e-12
65.16986 | 6.1075 | 5.779049 | 4.897795 | 0.3284507 | 0.8812542 | 3.040235e-12
65.17986 | 6.1077 | 5.778472 | 4.895811 | 0.3292282 | 0.8826609 | 3.042899e-12
65.18986 | 6.103 | 5.777836 | 4.893826 | 0.3251636 | 0.8840101 | 3.045564e-12
65.19986 | 6.1072 | 5.777131 | 4.891841 | 0.3300686 | 0.8852901 | 3.048228e-12
65.20986 | 6.0977 | 5.776345 | 4.889856 | 0.3213547 | 0.8864896 | 3.050005e-12
65.21985 | 6.0993 | 5.775468 | 4.887872 | 0.3238319 | 0.8875964 | 3.052669e-12
65.22985 | 6.0978 | 5.774488 | 4.885885 | 0.3233122 | 0.8886024 | 3.054446e-12
65.23985 | 6.0927 | 5.773395 | 4.883899 | 0.3193046 | 0.8894968 | 3.055334e-12
65.24985 | 6.0906 | 5.772182 | 4.881911 | 0.3184183 | 0.8902704 | 3.056222e-12
65.25985 | 6.0885 | 5.770839 | 4.879924 | 0.3176614 | 0.890915 | 3.05711e-12
65.26985 | 6.0918 | 5.769359 | 4.877935 | 0.3224413 | 0.8914233 | 3.057998e-12
65.27984 | 6.0874 | 5.767738 | 4.875949 | 0.3196623 | 0.8917888 | 3.05711e-12
65.28984 | 6.0811 | 5.765967 | 4.87396 | 0.3151328 | 0.8920072 | 3.05711e-12
65.29984 | 6.0867 | 5.764045 | 4.871971 | 0.3226553 | 0.8920741 | 3.056222e-12
65.30984 | 6.0786 | 5.761967 | 4.869981 | 0.3166326 | 0.8919866 | 3.054446e-12
65.31984 | 6.0787 | 5.759734 | 4.867991 | 0.3189661 | 0.8917432 | 3.052669e-12
65.32984 | 6.0789 | 5.757343 | 4.866 | 0.3215568 | 0.8913431 | 3.050005e-12
65.33983 | 6.0765 | 5.754799 | 4.864011 | 0.3217011 | 0.8907878 | 3.04734e-12
65.34983 | 6.0735 | 5.752097 | 4.86202 | 0.3214027 | 0.8900775 | 3.043787e-12
65.35983 | 6.0682 | 5.749243 | 4.860028 | 0.3189568 | 0.8892151 | 3.040235e-12
65.36983 | 6.0713 | 5.74624 | 4.858036 | 0.32506 | 0.8882042 | 3.036682e-12
65.37983 | 6.0683 | 5.743092 | 4.856043 | 0.3252081 | 0.8870485 | 3.032241e-12
65.38983 | 6.0656 | 5.739804 | 4.85405 | 0.3257964 | 0.8857531 | 3.026912e-12
65.39982 | 6.0706 | 5.736384 | 4.852059 | 0.334216 | 0.8843247 | 3.021583e-12
65.40982 | 6.0694 | 5.732832 | 4.850066 | 0.3365679 | 0.8827665 | 3.016254e-12
65.41982 | 6.0629 | 5.729158 | 4.848072 | 0.3337421 | 0.8810862 | 3.010037e-12
65.42982 | 6.0698 | 5.725368 | 4.846077 | 0.3444319 | 0.8792908 | 3.003819e-12
65.43982 | 6.0655 | 5.72147 | 4.844083 | 0.3440301 | 0.8773872 | 2.996714e-12
65.44982 | 6.0714 | 5.717471 | 4.842088 | 0.3539292 | 0.8753832 | 2.989609e-12
65.45981 | 6.0682 | 5.713383 | 4.840094 | 0.3548172 | 0.8732886 | 2.982503e-12
65.46981 | 6.0717 | 5.709206 | 4.838098 | 0.3624942 | 0.8711074 | 2.975398e-12
65.47981 | 6.0718 | 5.704952 | 4.836102 | 0.3668479 | 0.8688497 | 2.967404e-12
65.48981 | 6.068 | 5.70063 | 4.834106 | 0.3673701 | 0.8665239 | 2.95941e-12
65.49981 | 6.0751 | 5.696248 | 4.832109 | 0.3788521 | 0.8641386 | 2.951417e-12
65.50981 | 6.0724 | 5.691815 | 4.830112 | 0.3805854 | 0.8617024 | 2.943423e-12
65.5198 | 6.0732 | 5.687343 | 4.828117 | 0.385857 | 0.8592261 | 2.934541e-12
65.5298 | 6.0708 | 5.682833 | 4.826119 | 0.3879672 | 0.8567136 | 2.926548e-12
65.5398 | 6.0795 | 5.678297 | 4.824121 | 0.4012029 | 0.8541759 | 2.917666e-12
65.5498 | 6.0799 | 5.673744 | 4.822123 | 0.4061561 | 0.851621 | 2.909673e-12
65.5598 | 6.0726 | 5.669182 | 4.820124 | 0.4034183 | 0.8490574 | 2.900791e-12
65.56979 | 6.0782 | 5.664623 | 4.818127 | 0.4135772 | 0.8464954 | 2.892797e-12
65.57979 | 6.0821 | 5.660066 | 4.816128 | 0.4220342 | 0.8439376 | 2.883915e-12
65.58979 | 6.0826 | 5.655523 | 4.814129 | 0.4270773 | 0.841394 | 2.875922e-12
65.59979 | 6.0788 | 5.651 | 4.812129 | 0.4277996 | 0.8388715 | 2.86704e-12
65.60979 | 6.0822 | 5.646506 | 4.810129 | 0.4356943 | 0.8363768 | 2.859046e-12
65.61979 | 6.0843 | 5.642044 | 4.808129 | 0.4422556 | 0.8339158 | 2.851053e-12
65.62978 | 6.0814 | 5.637627 | 4.80613 | 0.443773 | 0.8314971 | 2.842171e-12
65.63978 | 6.0806 | 5.63325 | 4.804129 | 0.4473502 | 0.8291207 | 2.835066e-12
65.64978 | 6.0836 | 5.628922 | 4.802128 | 0.454678 | 0.8267941 | 2.827072e-12
65.65978 | 6.0756 | 5.624648 | 4.800127 | 0.4509519 | 0.8245215 | 2.819078e-12
65.66978 | 6.0798 | 5.620432 | 4.798125 | 0.4593681 | 0.822307 | 2.811973e-12
65.67978 | 6.0803 | 5.616277 | 4.796123 | 0.464023 | 0.820154 | 2.804867e-12
65.68977 | 6.0807 | 5.61219 | 4.794123 | 0.4685097 | 0.8180675 | 2.797762e-12
65.69977 | 6.0747 | 5.608166 | 4.79212 | 0.4665336 | 0.8160459 | 2.790657e-12
65.70977 | 6.0787 | 5.604212 | 4.790118 | 0.4744884 | 0.8140938 | 2.784439e-12
65.71977 | 6.0785 | 5.600328 | 4.788115 | 0.4781722 | 0.8122128 | 2.778222e-12
65.72977 | 6.0756 | 5.596516 | 4.786112 | 0.4790836 | 0.8104045 | 2.772005e-12
65.73977 | 6.073 | 5.592779 | 4.784109 | 0.4802213 | 0.8086701 | 2.765788e-12
65.74976 | 6.0787 | 5.589119 | 4.782107 | 0.4895809 | 0.8070121 | 2.760459e-12
65.75976 | 6.0737 | 5.585531 | 4.780103 | 0.4881691 | 0.8054276 | 2.755129e-12
65.76976 | 6.0733 | 5.582018 | 4.778099 | 0.4912817 | 0.8039189 | 2.7498e-12
65.77976 | 6.0682 | 5.578581 | 4.776095 | 0.4896188 | 0.802486 | 2.744471e-12
65.78976 | 6.0751 | 5.57522 | 4.774091 | 0.4998803 | 0.8011289 | 2.74003e-12
65.79976 | 6.0631 | 5.571934 | 4.772086 | 0.4911664 | 0.7998474 | 2.73559e-12
65.80975 | 6.0663 | 5.568726 | 4.770083 | 0.4975745 | 0.7986421 | 2.731149e-12
65.81975 | 6.0668 | 5.565589 | 4.768078 | 0.5012112 | 0.7975103 | 2.726708e-12
65.82975 | 6.0642 | 5.562526 | 4.766073 | 0.5016742 | 0.7964524 | 2.723155e-12
65.83975 | 6.0644 | 5.559536 | 4.764068 | 0.5048641 | 0.7954679 | 2.719602e-12
65.84975 | 6.0624 | 5.556618 | 4.762063 | 0.5057818 | 0.7945557 | 2.71605e-12
65.85975 | 6.0683 | 5.553772 | 4.760057 | 0.5145281 | 0.793715 | 2.712497e-12
65.86974 | 6.061 | 5.550999 | 4.758053 | 0.5100009 | 0.7929461 | 2.709832e-12
65.87974 | 6.064 | 5.548292 | 4.756047 | 0.5157077 | 0.7922453 | 2.707168e-12
65.88974 | 6.0608 | 5.545654 | 4.754041 | 0.5151459 | 0.7916133 | 2.704503e-12
65.89974 | 6.0616 | 5.543084 | 4.752035 | 0.5185163 | 0.7910492 | 2.701839e-12
65.90974 | 6.0636 | 5.540579 | 4.750028 | 0.5230208 | 0.7905512 | 2.700062e-12
65.91974 | 6.0601 | 5.53814 | 4.748021 | 0.52196 | 0.7901186 | 2.698286e-12
65.92973 | 6.0567 | 5.535767 | 4.746017 | 0.5209328 | 0.7897505 | 2.69651e-12
65.93973 | 6.0582 | 5.533455 | 4.74401 | 0.5247448 | 0.7894453 | 2.694733e-12
65.94973 | 6.0609 | 5.531205 | 4.742003 | 0.5296949 | 0.7892022 | 2.693845e-12
65.95973 | 6.0543 | 5.529016 | 4.739996 | 0.5252841 | 0.7890202 | 2.692069e-12
65.96973 | 6.0631 | 5.526887 | 4.737988 | 0.5362135 | 0.7888981 | 2.691181e-12
65.97972 | 6.0601 | 5.524818 | 4.735983 | 0.5352818 | 0.7888351 | 2.690292e-12
65.98972 | 6.0638 | 5.522806 | 4.733976 | 0.5409944 | 0.78883 | 2.690292e-12
65.99972 | 6.056 | 5.52085 | 4.731968 | 0.5351502 | 0.7888819 | 2.689404e-12
66.00972 | 6.0641 | 5.51895 | 4.72996 | 0.54515 | 0.7889898 | 2.689404e-12
66.01972 | 6.0655 | 5.517105 | 4.727952 | 0.5483948 | 0.7891527 | 2.689404e-12
66.02972 | 6.055 | 5.515314 | 4.725945 | 0.5396856 | 0.7893699 | 2.689404e-12
66.03971 | 6.0662 | 5.513578 | 4.723939 | 0.5526218 | 0.7896397 | 2.689404e-12
66.04971 | 6.0631 | 5.511893 | 4.72193 | 0.5512071 | 0.7899625 | 2.690292e-12
66.05971 | 6.0627 | 5.510259 | 4.719922 | 0.5524408 | 0.7903369 | 2.690292e-12
66.06971 | 6.0594 | 5.508676 | 4.717914 | 0.5507237 | 0.7907622 | 2.691181e-12
66.07971 | 6.056 | 5.507143 | 4.715906 | 0.5488567 | 0.7912376 | 2.692069e-12
66.08971 | 6.0659 | 5.50566 | 4.713897 | 0.5602404 | 0.7917623 | 2.692957e-12
66.0997 | 6.0582 | 5.504226 | 4.711891 | 0.5539741 | 0.792335 | 2.694733e-12
66.1097 | 6.0626 | 5.502839 | 4.709882 | 0.5597614 | 0.7929562 | 2.695622e-12
66.1197 | 6.0624 | 5.501499 | 4.707874 | 0.5609015 | 0.7936247 | 2.697398e-12
66.1297 | 6.064 | 5.500205 | 4.705865 | 0.5637949 | 0.7943398 | 2.699174e-12
66.1397 | 6.0561 | 5.498958 | 4.703857 | 0.5571423 | 0.7951011 | 2.700951e-12
66.1497 | 6.0631 | 5.497756 | 4.701848 | 0.5653442 | 0.7959078 | 2.702727e-12
66.15969 | 6.0621 | 5.4966 | 4.699841 | 0.5655 | 0.7967588 | 2.704503e-12
66.16969 | 6.0607 | 5.495487 | 4.697832 | 0.5652126 | 0.7976549 | 2.707168e-12
66.17969 | 6.0563 | 5.494419 | 4.695824 | 0.5618812 | 0.7985951 | 2.708944e-12
66.18969 | 6.0639 | 5.493394 | 4.693815 | 0.5705063 | 0.7995788 | 2.711609e-12
66.19969 | 6.0596 | 5.492412 | 4.691806 | 0.5671883 | 0.8006057 | 2.714273e-12
66.20969 | 6.056 | 5.491472 | 4.689797 | 0.5645276 | 0.8016752 | 2.716938e-12
66.21968 | 6.0549 | 5.490577 | 4.68779 | 0.5643234 | 0.8027861 | 2.719602e-12
66.22968 | 6.0554 | 5.489721 | 4.685782 | 0.5656787 | 0.8039398 | 2.723155e-12
66.23968 | 6.0577 | 5.488908 | 4.683773 | 0.568792 | 0.8051352 | 2.72582e-12
66.24968 | 6.055 | 5.488136 | 4.681764 | 0.5668643 | 0.8063718 | 2.729372e-12
66.25968 | 6.059 | 5.487405 | 4.679755 | 0.5715953 | 0.8076496 | 2.732925e-12
66.26968 | 6.0591 | 5.486714 | 4.677746 | 0.5723857 | 0.808968 | 2.736478e-12
66.27967 | 6.0561 | 5.486065 | 4.67574 | 0.5700351 | 0.8103254 | 2.74003e-12
66.28967 | 6.0574 | 5.485455 | 4.673731 | 0.5719447 | 0.8117245 | 2.743583e-12
66.29967 | 6.0606 | 5.484886 | 4.671722 | 0.5757141 | 0.8131639 | 2.747136e-12
66.30967 | 6.0596 | 5.484356 | 4.669713 | 0.5752438 | 0.8146428 | 2.751577e-12
66.31967 | 6.0521 | 5.483866 | 4.667705 | 0.5682336 | 0.8161617 | 2.755129e-12
66.32967 | 6.0599 | 5.483416 | 4.665696 | 0.5764839 | 0.81772 | 2.75957e-12
66.33966 | 6.0619 | 5.483005 | 4.66369 | 0.5788946 | 0.8193158 | 2.764011e-12
66.34966 | 6.0526 | 5.482634 | 4.661681 | 0.5699659 | 0.820953 | 2.768452e-12
66.35966 | 6.0535 | 5.482302 | 4.659673 | 0.5711984 | 0.822629 | 2.772893e-12
66.36966 | 6.0605 | 5.482009 | 4.657664 | 0.5784913 | 0.8243445 | 2.778222e-12
66.37966 | 6.0576 | 5.481755 | 4.655656 | 0.5758454 | 0.8260986 | 2.782663e-12
66.38965 | 6.0538 | 5.48154 | 4.65365 | 0.57226 | 0.8278903 | 2.787992e-12
66.39965 | 6.0564 | 5.481364 | 4.651642 | 0.5750359 | 0.8297226 | 2.793321e-12
66.40965 | 6.0606 | 5.481227 | 4.649633 | 0.5793728 | 0.8315938 | 2.797762e-12
66.41965 | 6.0564 | 5.481129 | 4.647625 | 0.5752706 | 0.8335039 | 2.803091e-12
66.42965 | 6.0596 | 5.481071 | 4.645618 | 0.5785295 | 0.835453 | 2.809308e-12
66.43965 | 6.0564 | 5.481051 | 4.64361 | 0.5753493 | 0.837441 | 2.814637e-12
66.44964 | 6.0583 | 5.48107 | 4.641604 | 0.5772299 | 0.839466 | 2.819966e-12
66.45964 | 6.0568 | 5.481129 | 4.639596 | 0.5756714 | 0.8415321 | 2.826184e-12
66.46964 | 6.0544 | 5.481226 | 4.637589 | 0.5731737 | 0.8436373 | 2.832401e-12
66.47964 | 6.0595 | 5.481363 | 4.635582 | 0.5781368 | 0.8457816 | 2.83773e-12
66.48964 | 6.0527 | 5.48154 | 4.633574 | 0.5711605 | 0.8479652 | 2.843947e-12
66.49964 | 6.0529 | 5.481756 | 4.631567 | 0.5711444 | 0.8501883 | 2.851053e-12
66.50963 | 6.0526 | 5.482011 | 4.629562 | 0.5705891 | 0.8524487 | 2.85727e-12
66.51963 | 6.0563 | 5.482306 | 4.627555 | 0.5739937 | 0.8547509 | 2.863487e-12
66.52963 | 6.0512 | 5.482642 | 4.625549 | 0.5685584 | 0.857093 | 2.870593e-12
66.53963 | 6.0543 | 5.483017 | 4.623542 | 0.571283 | 0.8594749 | 2.87681e-12
66.54963 | 6.055 | 5.483433 | 4.621536 | 0.5715673 | 0.8618969 | 2.883915e-12
66.55963 | 6.0519 | 5.483889 | 4.619529 | 0.5680112 | 0.8643593 | 2.891021e-12
66.56962 | 6.0559 | 5.484385 | 4.617525 | 0.571515 | 0.8668597 | 2.898126e-12
66.57962 | 6.0531 | 5.484923 | 4.615519 | 0.5681774 | 0.8694032 | 2.905232e-12
66.58962 | 6.0582 | 5.485501 | 4.613514 | 0.5726987 | 0.8719876 | 2.913225e-12
66.59962 | 6.0532 | 5.486121 | 4.611508 | 0.5670787 | 0.8746132 | 2.920331e-12
66.60962 | 6.0569 | 5.486783 | 4.609503 | 0.5701172 | 0.8772802 | 2.928324e-12
66.61962 | 6.0569 | 5.487486 | 4.607497 | 0.5694139 | 0.8799887 | 2.936318e-12
66.62961 | 6.0568 | 5.488231 | 4.605494 | 0.5685692 | 0.8827365 | 2.944311e-12
66.63961 | 6.0506 | 5.489018 | 4.603489 | 0.5615815 | 0.885529 | 2.952305e-12
66.64961 | 6.0568 | 5.489849 | 4.601485 | 0.5669511 | 0.888364 | 2.960299e-12
66.65961 | 6.0587 | 5.490722 | 4.59948 | 0.5679778 | 0.8912418 | 2.968292e-12
66.66961 | 6.0616 | 5.491639 | 4.597476 | 0.5699612 | 0.8941626 | 2.977174e-12
66.67961 | 6.0599 | 5.492599 | 4.595472 | 0.5673011 | 0.8971268 | 2.986056e-12
66.6896 | 6.0649 | 5.493602 | 4.59347 | 0.571298 | 0.9001317 | 2.994938e-12
66.6996 | 6.0625 | 5.49465 | 4.591467 | 0.5678497 | 0.9031836 | 3.003819e-12
66.7096 | 6.0677 | 5.495743 | 4.589463 | 0.5719568 | 0.9062798 | 3.012701e-12
66.7196 | 6.068 | 5.496881 | 4.58746 | 0.571119 | 0.9094208 | 3.021583e-12
66.7296 | 6.0684 | 5.498064 | 4.585457 | 0.5703356 | 0.912607 | 3.031353e-12
66.7396 | 6.0691 | 5.499293 | 4.583455 | 0.5698065 | 0.9158387 | 3.040235e-12
66.74959 | 6.0755 | 5.500567 | 4.581454 | 0.5749326 | 0.9191131 | 3.050005e-12
66.75959 | 6.0738 | 5.501889 | 4.579452 | 0.5719108 | 0.922437 | 3.059775e-12
66.76959 | 6.0715 | 5.503258 | 4.57745 | 0.568242 | 0.9258077 | 3.069545e-12
66.77959 | 6.0782 | 5.504674 | 4.575449 | 0.5735257 | 0.9292256 | 3.079315e-12
66.78959 | 6.0805 | 5.506139 | 4.573447 | 0.5743615 | 0.9326912 | 3.089973e-12
66.79958 | 6.0805 | 5.50765 | 4.571448 | 0.5728503 | 0.9362014 | 3.099743e-12
66.80958 | 6.081 | 5.509211 | 4.569447 | 0.5717889 | 0.9397636 | 3.110401e-12
66.81958 | 6.09 | 5.510822 | 4.567447 | 0.5791782 | 0.9433749 | 3.121059e-12
66.82958 | 6.0874 | 5.512483 | 4.565447 | 0.5749174 | 0.9470359 | 3.131717e-12
66.83958 | 6.0927 | 5.514194 | 4.563447 | 0.5785064 | 0.9507469 | 3.142375e-12
66.84958 | 6.0921 | 5.515956 | 4.561447 | 0.5761443 | 0.9545086 | 3.153922e-12
66.85957 | 6.0997 | 5.517767 | 4.55945 | 0.5819326 | 0.9583177 | 3.16458e-12
66.86957 | 6.0984 | 5.519633 | 4.557451 | 0.5787671 | 0.9621822 | 3.176126e-12
66.87957 | 6.1013 | 5.521551 | 4.555452 | 0.579749 | 0.966099 | 3.187672e-12
66.88957 | 6.1049 | 5.523522 | 4.553454 | 0.5813777 | 0.9700687 | 3.199219e-12
66.89957 | 6.1074 | 5.525547 | 4.551456 | 0.5818526 | 0.9740919 | 3.211653e-12
66.90957 | 6.1086 | 5.527627 | 4.549458 | 0.580973 | 0.9781693 | 3.223199e-12
66.91956 | 6.1069 | 5.52976 | 4.547462 | 0.5771404 | 0.9822972 | 3.235634e-12
66.92956 | 6.1166 | 5.53195 | 4.545465 | 0.5846502 | 0.9864846 | 3.248068e-12
66.93956 | 6.1168 | 5.534197 | 4.543469 | 0.5826035 | 0.990728 | 3.260503e-12
66.94956 | 6.1189 | 5.5365 | 4.541472 | 0.5823998 | 0.9950281 | 3.272937e-12
66.95956 | 6.1226 | 5.538862 | 4.539476 | 0.5837383 | 0.9993856 | 3.28626e-12
66.96956 | 6.1253 | 5.541282 | 4.53748 | 0.5840184 | 1.003801 | 3.299583e-12
66.97955 | 6.1266 | 5.543758 | 4.535487 | 0.5828416 | 1.008271 | 3.312906e-12
66.98955 | 6.1297 | 5.546297 | 4.533492 | 0.5834026 | 1.012805 | 3.326228e-12
66.99955 | 6.1312 | 5.548897 | 4.531498 | 0.5823027 | 1.0174 | 3.339551e-12
67.00955 | 6.1345 | 5.551559 | 4.529503 | 0.5829415 | 1.022055 | 3.353762e-12
67.01955 | 6.1348 | 5.554282 | 4.52751 | 0.5805179 | 1.026773 | 3.367084e-12
67.02955 | 6.1367 | 5.557069 | 4.525516 | 0.5796312 | 1.031553 | 3.381295e-12
67.03954 | 6.1366 | 5.559917 | 4.523525 | 0.5766833 | 1.036392 | 3.395506e-12
67.04954 | 6.1408 | 5.562832 | 4.521532 | 0.5779678 | 1.0413 | 3.410605e-12
67.05954 | 6.1377 | 5.565813 | 4.51954 | 0.5718866 | 1.046273 | 3.424816e-12
67.06954 | 6.1439 | 5.568861 | 4.517548 | 0.5750388 | 1.051313 | 3.439915e-12
67.07954 | 6.1469 | 5.571977 | 4.515557 | 0.5749235 | 1.05642 | 3.455014e-12
67.08954 | 6.1498 | 5.57516 | 4.513566 | 0.5746397 | 1.061594 | 3.471001e-12
67.09953 | 6.1491 | 5.57841 | 4.511577 | 0.5706896 | 1.066833 | 3.4861e-12
67.10953 | 6.1524 | 5.581734 | 4.509587 | 0.570666 | 1.072147 | 3.502088e-12
67.11953 | 6.1548 | 5.585129 | 4.507598 | 0.5696708 | 1.077532 | 3.518075e-12
67.12953 | 6.1534 | 5.588597 | 4.505608 | 0.5648032 | 1.082988 | 3.534062e-12
67.13953 | 6.1539 | 5.592138 | 4.503619 | 0.5617621 | 1.088518 | 3.550937e-12
67.14952 | 6.1586 | 5.59575 | 4.501633 | 0.5628498 | 1.094117 | 3.567813e-12
67.15952 | 6.1584 | 5.599442 | 4.499645 | 0.5589584 | 1.099796 | 3.584688e-12
67.16952 | 6.1551 | 5.60321 | 4.497658 | 0.55189 | 1.105552 | 3.601563e-12
67.17952 | 6.1592 | 5.607056 | 4.495671 | 0.5521436 | 1.111386 | 3.619327e-12
67.18952 | 6.1565 | 5.610982 | 4.493684 | 0.545518 | 1.117298 | 3.636202e-12
67.19952 | 6.165 | 5.614988 | 4.491698 | 0.550012 | 1.12329 | 3.653966e-12
67.20951 | 6.1616 | 5.61907 | 4.489715 | 0.5425295 | 1.129356 | 3.672618e-12
67.21951 | 6.165 | 5.623241 | 4.487729 | 0.5417589 | 1.135512 | 3.69127e-12
67.22951 | 6.1664 | 5.627496 | 4.485745 | 0.5389039 | 1.141751 | 3.709033e-12
67.23951 | 6.1645 | 5.631837 | 4.483761 | 0.5326632 | 1.148076 | 3.728573e-12
67.24951 | 6.1717 | 5.636264 | 4.481777 | 0.5354357 | 1.154487 | 3.747225e-12
67.25951 | 6.1712 | 5.64078 | 4.479794 | 0.5304197 | 1.160986 | 3.766765e-12
67.2695 | 6.172 | 5.645382 | 4.477813 | 0.5266183 | 1.167568 | 3.786305e-12
67.2795 | 6.1711 | 5.650079 | 4.475831 | 0.5210213 | 1.174247 | 3.806733e-12
67.2895 | 6.1729 | 5.654868 | 4.47385 | 0.5180315 | 1.181019 | 3.826273e-12
67.2995 | 6.1754 | 5.659753 | 4.471869 | 0.5156473 | 1.187884 | 3.846701e-12
67.3095 | 6.1724 | 5.664733 | 4.469888 | 0.5076672 | 1.194844 | 3.868017e-12
67.3195 | 6.1747 | 5.66981 | 4.467908 | 0.5048897 | 1.201902 | 3.889333e-12
67.32949 | 6.1743 | 5.674982 | 4.465931 | 0.499318 | 1.209051 | 3.91065e-12
67.33949 | 6.1759 | 5.680259 | 4.463952 | 0.4956405 | 1.216307 | 3.931966e-12
67.34949 | 6.1789 | 5.68564 | 4.461974 | 0.4932604 | 1.223666 | 3.95417e-12
67.35949 | 6.1838 | 5.691124 | 4.459996 | 0.492676 | 1.231128 | 3.976375e-12
67.36949 | 6.1863 | 5.696714 | 4.458019 | 0.4895855 | 1.238696 | 3.998579e-12
67.37949 | 6.1816 | 5.702413 | 4.456042 | 0.4791871 | 1.246371 | 4.021672e-12
67.38948 | 6.1859 | 5.708216 | 4.454068 | 0.4776844 | 1.254147 | 4.044765e-12
67.39948 | 6.1956 | 5.714136 | 4.452093 | 0.4814644 | 1.262043 | 4.068745e-12
67.40948 | 6.1931 | 5.720169 | 4.450118 | 0.4729307 | 1.270051 | 4.092726e-12
67.41948 | 6.191 | 5.726319 | 4.448144 | 0.4646812 | 1.278175 | 4.116707e-12
67.42948 | 6.1989 | 5.732586 | 4.44617 | 0.4663139 | 1.286416 | 4.141576e-12
67.43948 | 6.2031 | 5.738973 | 4.444197 | 0.4641266 | 1.294777 | 4.166445e-12
67.44947 | 6.2049 | 5.745476 | 4.442226 | 0.4594238 | 1.30325 | 4.192202e-12
67.45947 | 6.2013 | 5.752109 | 4.440254 | 0.4491906 | 1.311855 | 4.217959e-12
67.46947 | 6.21 | 5.758869 | 4.438283 | 0.4511308 | 1.320586 | 4.243716e-12
67.47947 | 6.2185 | 5.765758 | 4.436312 | 0.4527423 | 1.329445 | 4.270362e-12
67.48947 | 6.2192 | 5.772777 | 4.434342 | 0.4464228 | 1.338435 | 4.297007e-12
67.49947 | 6.2208 | 5.77993 | 4.432373 | 0.4408699 | 1.347557 | 4.324541e-12
67.50946 | 6.2347 | 5.787211 | 4.430406 | 0.4474885 | 1.356805 | 4.352074e-12
67.51946 | 6.235 | 5.794638 | 4.428438 | 0.4403617 | 1.3662 | 4.380496e-12
67.52946 | 6.2354 | 5.802206 | 4.426471 | 0.4331944 | 1.375735 | 4.408918e-12
67.53946 | 6.2426 | 5.809916 | 4.424504 | 0.4326839 | 1.385412 | 4.438228e-12
67.54946 | 6.2503 | 5.817772 | 4.422538 | 0.4325276 | 1.395235 | 4.467537e-12
67.55945 | 6.2532 | 5.825767 | 4.420574 | 0.4274327 | 1.405193 | 4.496847e-12
67.56945 | 6.2489 | 5.833924 | 4.418609 | 0.4149764 | 1.415314 | 4.527045e-12
67.57945 | 6.2595 | 5.842232 | 4.416645 | 0.4172675 | 1.425587 | 4.558132e-12
67.58945 | 6.2659 | 5.850698 | 4.414682 | 0.4152024 | 1.436016 | 4.589218e-12
67.59945 | 6.2719 | 5.859321 | 4.412719 | 0.4125787 | 1.446603 | 4.621192e-12
67.60945 | 6.2705 | 5.868107 | 4.410757 | 0.4023931 | 1.45735 | 4.653167e-12
67.61944 | 6.2801 | 5.877047 | 4.408797 | 0.4030533 | 1.468249 | 4.686029e-12
67.62944 | 6.2882 | 5.886163 | 4.406837 | 0.4020368 | 1.479327 | 4.718892e-12
67.63944 | 6.2865 | 5.895449 | 4.404877 | 0.3910508 | 1.490573 | 4.752643e-12
67.64944 | 6.2898 | 5.904907 | 4.402917 | 0.3848925 | 1.50199 | 4.787282e-12
67.65944 | 6.2965 | 5.914541 | 4.400959 | 0.3819593 | 1.513582 | 4.821921e-12
67.66944 | 6.3071 | 5.924352 | 4.399001 | 0.3827484 | 1.525351 | 4.85656e-12
67.67943 | 6.3065 | 5.934333 | 4.397046 | 0.3721672 | 1.537287 | 4.892975e-12
67.68943 | 6.3117 | 5.944506 | 4.395089 | 0.3671936 | 1.549417 | 4.928502e-12
67.69943 | 6.3201 | 5.954865 | 4.393134 | 0.3652351 | 1.561731 | 4.965806e-12
67.70943 | 6.3193 | 5.965411 | 4.391179 | 0.3538889 | 1.574233 | 5.003109e-12
67.71943 | 6.3249 | 5.976147 | 4.389224 | 0.3487529 | 1.586923 | 5.041301e-12
67.72943 | 6.3293 | 5.987075 | 4.387271 | 0.3422248 | 1.599804 | 5.079492e-12
67.73942 | 6.3344 | 5.998186 | 4.38532 | 0.336214 | 1.612866 | 5.118572e-12
67.74942 | 6.3412 | 6.009504 | 4.383368 | 0.331696 | 1.626136 | 5.15854e-12
67.75942 | 6.3495 | 6.02102 | 4.381417 | 0.3284797 | 1.639603 | 5.199396e-12
67.76942 | 6.3452 | 6.032736 | 4.379467 | 0.312464 | 1.653269 | 5.240253e-12
67.77942 | 6.3576 | 6.044653 | 4.377517 | 0.3129469 | 1.667136 | 5.281109e-12
67.78942 | 6.3621 | 6.056773 | 4.375568 | 0.3053272 | 1.681204 | 5.323741e-12
67.79941 | 6.3719 | 6.069084 | 4.373622 | 0.3028161 | 1.695462 | 5.366374e-12
67.80941 | 6.3706 | 6.081612 | 4.371675 | 0.2889879 | 1.709937 | 5.409895e-12
67.81941 | 6.3777 | 6.094346 | 4.369729 | 0.2833538 | 1.724617 | 5.453415e-12
67.82941 | 6.3826 | 6.107287 | 4.367783 | 0.2753134 | 1.739504 | 5.497824e-12
67.83941 | 6.3921 | 6.120434 | 4.365838 | 0.271666 | 1.754596 | 5.543122e-12
67.84941 | 6.3916 | 6.133789 | 4.363894 | 0.2578109 | 1.769895 | 5.589307e-12
67.8594 | 6.4021 | 6.147338 | 4.361953 | 0.2547616 | 1.785385 | 5.635492e-12
67.8694 | 6.4074 | 6.161108 | 4.360011 | 0.2462916 | 1.801098 | 5.682566e-12
67.8794 | 6.4127 | 6.175087 | 4.358069 | 0.2376134 | 1.817017 | 5.730527e-12
67.8894 | 6.4188 | 6.189273 | 4.356128 | 0.2295275 | 1.833144 | 5.778489e-12
67.8994 | 6.4272 | 6.203666 | 4.354189 | 0.2235337 | 1.849478 | 5.827339e-12
67.9094 | 6.4328 | 6.218268 | 4.35225 | 0.214532 | 1.866018 | 5.877077e-12
67.91939 | 6.4409 | 6.233063 | 4.350313 | 0.2078368 | 1.88275 | 5.927703e-12
67.92939 | 6.4474 | 6.248081 | 4.348376 | 0.1993192 | 1.899705 | 5.978329e-12
67.93939 | 6.4554 | 6.263307 | 4.34644 | 0.192093 | 1.916867 | 6.029843e-12
67.94939 | 6.4618 | 6.278743 | 4.344504 | 0.1830574 | 1.934238 | 6.081358e-12
67.95939 | 6.4707 | 6.294388 | 4.34257 | 0.1763116 | 1.951819 | 6.13376e-12
67.96938 | 6.4759 | 6.31023 | 4.340638 | 0.1656698 | 1.969592 | 6.187051e-12
67.97938 | 6.4801 | 6.326301 | 4.338705 | 0.1537993 | 1.987596 | 6.24123e-12
67.98938 | 6.4907 | 6.342587 | 4.336773 | 0.1481135 | 2.005814 | 6.296297e-12
67.99938 | 6.4973 | 6.359091 | 4.334842 | 0.1382092 | 2.024249 | 6.351364e-12
68.00938 | 6.5062 | 6.375816 | 4.332912 | 0.1303836 | 2.042905 | 6.407319e-12
68.01938 | 6.5131 | 6.392767 | 4.330982 | 0.1203325 | 2.061785 | 6.463274e-12
68.02937 | 6.5228 | 6.409932 | 4.329056 | 0.1128684 | 2.080876 | 6.521006e-12
68.03937 | 6.5295 | 6.427347 | 4.327128 | 0.1021527 | 2.100219 | 6.578738e-12
68.04937 | 6.539 | 6.445004 | 4.325202 | 0.09399627 | 2.119802 | 6.637357e-12
68.05937 | 6.5488 | 6.462907 | 4.323276 | 0.08589257 | 2.139631 | 6.696865e-12
68.06937 | 6.5562 | 6.481065 | 4.321351 | 0.07513462 | 2.159714 | 6.757261e-12
68.07937 | 6.5635 | 6.499485 | 4.319428 | 0.06401496 | 2.180057 | 6.817658e-12
68.08936 | 6.5704 | 6.518157 | 4.317507 | 0.05224309 | 2.20065 | 6.87983e-12
68.09936 | 6.5858 | 6.537126 | 4.315585 | 0.04867428 | 2.221541 | 6.942003e-12
68.10936 | 6.5902 | 6.556383 | 4.313664 | 0.03381692 | 2.242719 | 7.005063e-12
68.11936 | 6.597 | 6.575939 | 4.311744 | 0.02106096 | 2.264195 | 7.0699e-12
68.12936 | 6.6065 | 6.595804 | 4.309825 | 0.01069582 | 2.285979 | 7.134737e-12
68.13936 | 6.6212 | 6.61599 | 4.307907 | 0.005210427 | 2.308082 | 7.201351e-12
68.14935 | 6.6257 | 6.636486 | 4.305992 | -0.01078617 | 2.330494 | 7.267964e-12
68.15935 | 6.6364 | 6.657347 | 4.304076 | -0.02094665 | 2.353271 | 7.336354e-12
68.16935 | 6.6473 | 6.678563 | 4.302161 | -0.03126293 | 2.376402 | 7.405632e-12
68.17935 | 6.6586 | 6.700148 | 4.300247 | -0.04154819 | 2.399901 | 7.475798e-12
68.18935 | 6.6698 | 6.722116 | 4.298334 | -0.05231567 | 2.423782 | 7.54774e-12
68.19935 | 6.6786 | 6.744479 | 4.296422 | -0.06587925 | 2.448057 | 7.620571e-12
68.20934 | 6.6906 | 6.76723 | 4.294513 | -0.07663035 | 2.472718 | 7.69429e-12
68.21934 | 6.7017 | 6.790428 | 4.292603 | -0.08872812 | 2.497825 | 7.769785e-12
68.22934 | 6.7145 | 6.814066 | 4.290694 | -0.0995656 | 2.523372 | 7.846168e-12
68.23934 | 6.7192 | 6.838158 | 4.288786 | -0.1189576 | 2.549372 | 7.92344e-12
68.24934 | 6.7365 | 6.862721 | 4.286879 | -0.1262209 | 2.575842 | 8.003376e-12
68.25934 | 6.747 | 6.887771 | 4.284973 | -0.1407705 | 2.602798 | 8.083312e-12
68.26933 | 6.7614 | 6.913299 | 4.28307 | -0.1518987 | 2.630229 | 8.165912e-12
68.27933 | 6.7685 | 6.939372 | 4.281166 | -0.1708718 | 2.658206 | 8.249401e-12
68.28933 | 6.784 | 6.965982 | 4.279263 | -0.1819823 | 2.686719 | 8.334666e-12
68.29933 | 6.7988 | 6.993148 | 4.277362 | -0.1943483 | 2.715787 | 8.421708e-12
68.30933 | 6.8118 | 7.020888 | 4.275461 | -0.2090877 | 2.745427 | 8.510526e-12
68.31933 | 6.8217 | 7.049219 | 4.273561 | -0.2275191 | 2.775658 | 8.60112e-12
68.32932 | 6.841 | 7.078133 | 4.271665 | -0.2371325 | 2.806468 | 8.69349e-12
68.33932 | 6.8515 | 7.107704 | 4.269767 | -0.2562037 | 2.837936 | 8.787637e-12
68.34932 | 6.8634 | 7.137924 | 4.267871 | -0.2745244 | 2.870053 | 8.883561e-12
68.35932 | 6.8797 | 7.168815 | 4.265976 | -0.2891148 | 2.902839 | 8.98126e-12
68.36932 | 6.8928 | 7.200395 | 4.264082 | -0.3075945 | 2.936313 | 9.081624e-12
68.37931 | 6.9055 | 7.232653 | 4.26219 | -0.3271532 | 2.970463 | 9.183765e-12
68.38931 | 6.9185 | 7.265675 | 4.260299 | -0.3471749 | 3.005376 | 9.287682e-12
68.39931 | 6.9377 | 7.29945 | 4.258408 | -0.3617498 | 3.041042 | 9.394263e-12
68.40931 | 6.9525 | 7.334 | 4.256518 | -0.3815002 | 3.077482 | 9.503509e-12
68.41931 | 6.9646 | 7.369348 | 4.254629 | -0.4047482 | 3.114719 | 9.614531e-12
68.42931 | 6.9773 | 7.405518 | 4.252742 | -0.4282177 | 3.152776 | 9.729106e-12
68.4393 | 7 | 7.442485 | 4.250858 | -0.4424852 | 3.191628 | 9.84457e-12
68.4493 | 7.0158 | 7.480367 | 4.248972 | -0.4645669 | 3.231395 | 9.963586e-12
68.4593 | 7.0339 | 7.519143 | 4.247088 | -0.4852428 | 3.272055 | 1.008527e-11
68.4693 | 7.0447 | 7.558838 | 4.245205 | -0.5141377 | 3.313632 | 1.020961e-11
68.4793 | 7.0662 | 7.599478 | 4.243324 | -0.5332778 | 3.356154 | 1.033662e-11
68.4893 | 7.0855 | 7.64109 | 4.241443 | -0.5555902 | 3.399647 | 1.046629e-11
68.49929 | 7.1009 | 7.683661 | 4.239566 | -0.5827606 | 3.444095 | 1.059952e-11
68.50929 | 7.118 | 7.7273 | 4.237687 | -0.6093004 | 3.489613 | 1.073541e-11
68.51929 | 7.1443 | 7.771998 | 4.23581 | -0.627698 | 3.536188 | 1.087486e-11
68.52929 | 7.163 | 7.817783 | 4.233935 | -0.6547834 | 3.583849 | 1.101697e-11
68.53929 | 7.1829 | 7.864689 | 4.23206 | -0.6817885 | 3.632629 | 1.116263e-11
68.54929 | 7.2077 | 7.912745 | 4.230186 | -0.7050447 | 3.682558 | 1.131184e-11
68.55928 | 7.2246 | 7.961938 | 4.228316 | -0.7373377 | 3.733622 | 1.146372e-11
68.56928 | 7.2513 | 8.012397 | 4.226445 | -0.7610971 | 3.785952 | 1.162004e-11
68.57928 | 7.2744 | 8.064112 | 4.224575 | -0.7897117 | 3.839537 | 1.17808e-11
68.58928 | 7.3 | 8.117118 | 4.222706 | -0.8171183 | 3.894412 | 1.194422e-11
68.59928 | 7.3242 | 8.171455 | 4.220839 | -0.8472546 | 3.950616 | 1.211209e-11
68.60928 | 7.3527 | 8.22716 | 4.218973 | -0.8744603 | 4.008188 | 1.228351e-11
68.61927 | 7.3742 | 8.28422 | 4.21711 | -0.9100196 | 4.06711 | 1.245937e-11
68.62927 | 7.4036 | 8.342787 | 4.215246 | -0.9391868 | 4.127541 | 1.264056e-11
68.63927 | 7.4327 | 8.40285 | 4.213384 | -0.9701503 | 4.189467 | 1.28253e-11
68.64927 | 7.4646 | 8.464455 | 4.211522 | -0.9998552 | 4.252933 | 1.301448e-11
68.65927 | 7.4892 | 8.527649 | 4.209662 | -1.038449 | 4.317987 | 1.32081e-11
68.66927 | 7.5252 | 8.59248 | 4.207804 | -1.06728 | 4.384677 | 1.340794e-11
68.67926 | 7.5568 | 8.658934 | 4.205948 | -1.102134 | 4.452986 | 1.361133e-11
68.68926 | 7.5859 | 8.727191 | 4.204092 | -1.141291 | 4.5231 | 1.382094e-11
68.69926 | 7.6211 | 8.797244 | 4.202237 | -1.176144 | 4.595007 | 1.4035e-11
68.70926 | 7.6588 | 8.869146 | 4.200383 | -1.210346 | 4.668763 | 1.425526e-11
68.71926 | 7.6974 | 8.942957 | 4.198531 | -1.245557 | 4.744426 | 1.448086e-11
68.72926 | 7.7333 | 9.018737 | 4.19668 | -1.285437 | 4.822057 | 1.471268e-11
68.73925 | 7.7669 | 9.096465 | 4.194832 | -1.329565 | 4.901633 | 1.494982e-11
68.74925 | 7.8147 | 9.17637 | 4.192984 | -1.36167 | 4.983386 | 1.519318e-11
68.75925 | 7.8571 | 9.258438 | 4.191137 | -1.401338 | 5.067302 | 1.544365e-11
68.76925 | 7.9001 | 9.342739 | 4.189291 | -1.442639 | 5.153448 | 1.570033e-11
68.77925 | 7.9429 | 9.429343 | 4.187446 | -1.486443 | 5.241897 | 1.596412e-11
68.78924 | 7.9976 | 9.518227 | 4.185605 | -1.520627 | 5.332623 | 1.623501e-11
68.79924 | 8.0459 | 9.609663 | 4.183763 | -1.563763 | 5.4259 | 1.651301e-11
68.80924 | 8.095 | 9.703633 | 4.181923 | -1.608633 | 5.521711 | 1.679812e-11
68.81924 | 8.1448 | 9.800221 | 4.180083 | -1.655421 | 5.620138 | 1.709211e-11
68.82924 | 8.2027 | 9.899512 | 4.178246 | -1.696812 | 5.721266 | 1.73932e-11
68.83924 | 8.2714 | 10.00159 | 4.176409 | -1.730193 | 5.825184 | 1.770317e-11
68.84923 | 8.3289 | 10.10645 | 4.174576 | -1.777553 | 5.931877 | 1.802114e-11
68.85923 | 8.3881 | 10.21439 | 4.172742 | -1.826289 | 6.041647 | 1.834799e-11
68.86923 | 8.4621 | 10.3254 | 4.17091 | -1.8633 | 6.15449 | 1.868461e-11
68.87923 | 8.5342 | 10.43958 | 4.169079 | -1.905385 | 6.270506 | 1.903011e-11
68.88923 | 8.6112 | 10.55705 | 4.167249 | -1.945847 | 6.389798 | 1.938538e-11
68.89923 | 8.6809 | 10.67789 | 4.165421 | -1.996995 | 6.512474 | 1.975131e-11
68.90922 | 8.7753 | 10.80211 | 4.163596 | -2.026812 | 6.638516 | 2.012701e-11
68.91922 | 8.8662 | 10.93006 | 4.161771 | -2.063862 | 6.768291 | 2.051337e-11
68.92922 | 8.9522 | 11.06174 | 4.159947 | -2.109539 | 6.901792 | 2.091127e-11
68.93922 | 9.0467 | 11.19726 | 4.158124 | -2.150564 | 7.03914 | 2.131983e-11
68.94922 | 9.1547 | 11.33676 | 4.156303 | -2.182062 | 7.18046 | 2.174083e-11
68.95922 | 9.2566 | 11.48036 | 4.154483 | -2.223763 | 7.32588 | 2.217426e-11
68.96921 | 9.3717 | 11.62805 | 4.152666 | -2.25635 | 7.475384 | 2.261924e-11
68.97921 | 9.4864 | 11.78025 | 4.15085 | -2.293848 | 7.629398 | 2.307754e-11
68.98921 | 9.6202 | 11.93695 | 4.149034 | -2.316753 | 7.787919 | 2.355005e-11
68.99921 | 9.7482 | 12.09831 | 4.14722 | -2.350109 | 7.951089 | 2.403588e-11
69.00921 | 9.8865 | 12.26446 | 4.145407 | -2.37796 | 8.119053 | 2.453593e-11
69.01921 | 10.0301 | 12.43556 | 4.143596 | -2.405457 | 8.291961 | 2.505107e-11
69.0292 | 10.1995 | 12.61158 | 4.141788 | -2.412079 | 8.46979 | 2.558043e-11
69.0392 | 10.3576 | 12.79302 | 4.13998 | -2.435423 | 8.653043 | 2.612577e-11
69.0492 | 10.5242 | 12.97988 | 4.138173 | -2.455682 | 8.841708 | 2.668799e-11
69.0592 | 10.7098 | 13.17231 | 4.136368 | -2.462513 | 9.035945 | 2.726619e-11
69.0692 | 10.8978 | 13.37048 | 4.134564 | -2.472684 | 9.23592 | 2.786127e-11
69.0792 | 11.1039 | 13.57456 | 4.132762 | -2.470659 | 9.441797 | 2.847411e-11
69.08919 | 11.2978 | 13.7845 | 4.130963 | -2.486698 | 9.653535 | 2.910383e-11
69.09919 | 11.51 | 14.00088 | 4.129164 | -2.490883 | 9.87172 | 2.975398e-11
69.10919 | 11.7575 | 14.22368 | 4.127366 | -2.466179 | 10.09631 | 3.042189e-11
69.11919 | 12.0003 | 14.45306 | 4.125569 | -2.452759 | 10.32749 | 3.111023e-11
69.12919 | 12.2452 | 14.68919 | 4.123775 | -2.443991 | 10.56542 | 3.18181e-11
69.13918 | 12.5126 | 14.932 | 4.121983 | -2.419404 | 10.81002 | 3.254641e-11
69.14918 | 12.8078 | 15.18214 | 4.120191 | -2.37434 | 11.06195 | 3.329603e-11
69.15918 | 13.1069 | 15.43953 | 4.118401 | -2.332629 | 11.32113 | 3.406697e-11
69.16918 | 13.41 | 15.70433 | 4.116612 | -2.294331 | 11.58772 | 3.486011e-11
69.17918 | 13.7231 | 15.9767 | 4.114825 | -2.2536 | 11.86187 | 3.567635e-11
69.18918 | 14.0742 | 16.25678 | 4.11304 | -2.182584 | 12.14374 | 3.651479e-11
69.19917 | 14.4235 | 16.54444 | 4.111257 | -2.120939 | 12.43318 | 3.737544e-11
69.20917 | 14.7753 | 16.84035 | 4.109475 | -2.065054 | 12.73088 | 3.826184e-11
69.21917 | 15.1507 | 17.14437 | 4.107694 | -1.993672 | 13.03668 | 3.917133e-11
69.22917 | 15.5387 | 17.4566 | 4.105914 | -1.917896 | 13.35068 | 4.01057e-11
69.23917 | 15.957 | 17.77711 | 4.104137 | -1.820112 | 13.67298 | 4.106404e-11
69.24917 | 16.3895 | 18.10599 | 4.10236 | -1.716489 | 14.00363 | 4.204814e-11
69.25916 | 16.7992 | 18.44294 | 4.100587 | -1.643739 | 14.34235 | 4.305534e-11
69.26916 | 17.2722 | 18.78865 | 4.098814 | -1.516447 | 14.68983 | 4.408918e-11
69.27916 | 17.7504 | 19.14278 | 4.097043 | -1.392379 | 15.04574 | 4.514789e-11
69.28916 | 18.2226 | 19.5053 | 4.095273 | -1.282697 | 15.41002 | 4.623146e-11
69.29916 | 18.7403 | 19.87613 | 4.093505 | -1.135831 | 15.78263 | 4.733991e-11
69.30916 | 19.2327 | 20.25517 | 4.091738 | -1.022469 | 16.16343 | 4.847234e-11
69.31915 | 19.7737 | 20.64188 | 4.089975 | -0.8681766 | 16.5519 | 4.962786e-11
69.32915 | 20.2713 | 21.03681 | 4.088211 | -0.7655077 | 16.9486 | 5.080825e-11
69.33915 | 20.8401 | 21.43934 | 4.086449 | -0.5992398 | 17.35289 | 5.201084e-11
69.34915 | 21.391 | 21.84916 | 4.084689 | -0.4581616 | 17.76447 | 5.323475e-11
69.35915 | 21.9241 | 22.26591 | 4.082931 | -0.3418067 | 18.18298 | 5.447909e-11
69.36915 | 22.4985 | 22.68914 | 4.081174 | -0.1906437 | 18.60797 | 5.574385e-11
69.37914 | 23.1148 | 23.11795 | 4.07942 | -0.003146925 | 19.03853 | 5.702372e-11
69.38914 | 23.6749 | 23.55258 | 4.077667 | 0.1223174 | 19.47492 | 5.832224e-11
69.39914 | 24.2648 | 23.99198 | 4.075915 | 0.2728165 | 19.91607 | 5.963408e-11
69.40914 | 24.8759 | 24.43542 | 4.074165 | 0.4404805 | 20.36125 | 6.095835e-11
69.41914 | 25.4688 | 24.88208 | 4.072416 | 0.5867201 | 20.80966 | 6.229151e-11
69.42914 | 26.0985 | 25.33107 | 4.070669 | 0.7674333 | 21.2604 | 6.363265e-11
69.43913 | 26.6744 | 25.78096 | 4.068926 | 0.8934418 | 21.71203 | 6.497558e-11
69.44913 | 27.2495 | 26.23157 | 4.067182 | 1.017927 | 22.16439 | 6.632117e-11
69.45913 | 27.8392 | 26.68132 | 4.06544 | 1.157879 | 22.61588 | 6.76641e-11
69.46913 | 28.4719 | 27.12897 | 4.0637 | 1.342928 | 23.06527 | 6.900081e-11
69.47913 | 29.0105 | 27.57322 | 4.061962 | 1.43728 | 23.51126 | 7.032686e-11
69.48913 | 29.5571 | 28.01269 | 4.060225 | 1.544405 | 23.95247 | 7.163958e-11
69.49912 | 30.0984 | 28.44553 | 4.058492 | 1.65287 | 24.38704 | 7.293277e-11
69.50912 | 30.7105 | 28.87109 | 4.056758 | 1.839412 | 24.81433 | 7.420375e-11
69.51912 | 31.1865 | 29.2874 | 4.055027 | 1.899102 | 25.23237 | 7.54472e-11
69.52912 | 31.7233 | 29.6929 | 4.053297 | 2.030397 | 25.63961 | 7.665868e-11
69.53912 | 32.2228 | 30.08601 | 4.051569 | 2.136786 | 26.03445 | 7.783374e-11
69.54911 | 32.7403 | 30.46479 | 4.049844 | 2.275514 | 26.41494 | 7.896528e-11
69.55911 | 33.1769 | 30.82839 | 4.048119 | 2.348513 | 26.78027 | 8.005241e-11
69.56911 | 33.5966 | 31.1749 | 4.046396 | 2.421698 | 27.12851 | 8.108891e-11
69.57911 | 34.0055 | 31.50284 | 4.044675 | 2.502661 | 27.45816 | 8.207035e-11
69.58911 | 34.4126 | 31.81077 | 4.042956 | 2.60183 | 27.76781 | 8.299228e-11
69.59911 | 34.7716 | 32.09735 | 4.041238 | 2.674252 | 28.05611 | 8.385026e-11
69.6091 | 35.0628 | 32.36108 | 4.039524 | 2.701722 | 28.32155 | 8.464074e-11
69.6191 | 35.3642 | 32.60134 | 4.03781 | 2.762862 | 28.56353 | 8.536194e-11
69.6291 | 35.6228 | 32.81684 | 4.036098 | 2.805962 | 28.78074 | 8.600853e-11
69.6391 | 35.9139 | 33.0067 | 4.034387 | 2.907202 | 28.97231 | 8.657963e-11
69.6491 | 36.1092 | 33.17017 | 4.032679 | 2.939027 | 29.13749 | 8.707257e-11
69.6591 | 36.2563 | 33.30666 | 4.030972 | 2.949636 | 29.27569 | 8.748557e-11
69.66909 | 36.4501 | 33.41565 | 4.029269 | 3.034454 | 29.38638 | 8.781598e-11
69.67909 | 36.5615 | 33.497 | 4.027565 | 3.064499 | 29.46944 | 8.806467e-11
69.68909 | 36.5957 | 33.55046 | 4.025864 | 3.04524 | 29.5246 | 8.823076e-11
69.69909 | 36.6297 | 33.57601 | 4.024164 | 3.053688 | 29.55185 | 8.831424e-11
69.70909 | 36.6734 | 33.57378 | 4.022466 | 3.099623 | 29.55131 | 8.831513e-11
69.71909 | 36.6128 | 33.54401 | 4.020771 | 3.068792 | 29.52324 | 8.823342e-11
69.72908 | 36.5476 | 33.48714 | 4.019078 | 3.060464 | 29.46806 | 8.807177e-11
69.73908 | 36.4469 | 33.40353 | 4.017386 | 3.043367 | 29.38615 | 8.783108e-11
69.74908 | 36.3346 | 33.29382 | 4.015695 | 3.040784 | 29.27812 | 8.751222e-11
69.75908 | 36.1116 | 33.15866 | 4.014007 | 2.952943 | 29.14465 | 8.711787e-11
69.76908 | 35.9528 | 32.9988 | 4.01232 | 2.953995 | 28.98648 | 8.665069e-11
69.77908 | 35.7212 | 32.81508 | 4.010635 | 2.906117 | 28.80445 | 8.611245e-11
69.78907 | 35.4867 | 32.60859 | 4.008954 | 2.878109 | 28.59964 | 8.550671e-11
69.79907 | 35.1879 | 32.37987 | 4.007273 | 2.808031 | 28.3726 | 8.483436e-11
69.80907 | 34.8689 | 32.1301 | 4.005594 | 2.738797 | 28.12451 | 8.409984e-11
69.81907 | 34.4841 | 31.86033 | 4.003916 | 2.623771 | 27.85641 | 8.330581e-11
69.82907 | 34.1465 | 31.57163 | 4.002241 | 2.574873 | 27.56939 | 8.245582e-11
69.83907 | 33.7495 | 31.26511 | 4.000567 | 2.484391 | 27.26454 | 8.155254e-11
69.84906 | 33.3158 | 30.94223 | 3.998897 | 2.373565 | 26.94334 | 8.06013e-11
69.85906 | 32.8655 | 30.60354 | 3.997228 | 2.261959 | 26.60631 | 7.960255e-11
69.86906 | 32.4074 | 30.25015 | 3.99556 | 2.157247 | 26.25459 | 7.856071e-11
69.87906 | 31.9307 | 29.88376 | 3.993894 | 2.046941 | 25.88987 | 7.74798e-11
69.88906 | 31.4291 | 29.50569 | 3.99223 | 1.923414 | 25.51346 | 7.636425e-11
69.89906 | 30.9141 | 29.1169 | 3.990568 | 1.797197 | 25.12634 | 7.521717e-11
69.90905 | 30.3878 | 28.71902 | 3.98891 | 1.668784 | 24.73011 | 7.404255e-11
69.91905 | 29.876 | 28.31245 | 3.987251 | 1.563548 | 24.3252 | 7.284262e-11
69.92905 | 29.3203 | 27.89878 | 3.985595 | 1.421516 | 23.91319 | 7.162138e-11
69.93905 | 28.7366 | 27.47919 | 3.983941 | 1.257414 | 23.49524 | 7.038281e-11
69.94905 | 28.1729 | 27.05462 | 3.982289 | 1.118285 | 23.07233 | 6.912915e-11
69.95904 | 27.6074 | 26.62702 | 3.98064 | 0.9803822 | 22.64638 | 6.78666e-11
69.96904 | 27.0667 | 26.19625 | 3.978991 | 0.8704501 | 22.21726 | 6.659517e-11
69.97904 | 26.4711 | 25.76404 | 3.977345 | 0.707061 | 21.78669 | 6.531886e-11
69.98904 | 25.897 | 25.33126 | 3.975701 | 0.5657432 | 21.35556 | 6.404122e-11
69.99904 | 25.3046 | 24.89884 | 3.974058 | 0.4057617 | 20.92478 | 6.276446e-11
70.00904 | 24.7712 | 24.46767 | 3.972418 | 0.3035273 | 20.49525 | 6.149126e-11
70.01903 | 24.1762 | 24.03904 | 3.970781 | 0.1371578 | 20.06826 | 6.022605e-11
70.02903 | 23.6143 | 23.6128 | 3.969144 | 0.001503539 | 19.64365 | 5.89675e-11
70.03903 | 23.0438 | 23.19011 | 3.96751 | -0.1463084 | 19.2226 | 5.772005e-11
70.04903 | 22.505 | 22.77163 | 3.965878 | -0.2666264 | 18.80575 | 5.648459e-11
70.05903 | 21.9652 | 22.35794 | 3.964247 | -0.3927419 | 18.39369 | 5.526379e-11
70.06903 | 21.4032 | 21.94959 | 3.962619 | -0.5463894 | 17.98697 | 5.405898e-11
70.07902 | 20.8951 | 21.54743 | 3.960994 | -0.6523288 | 17.58643 | 5.287237e-11
70.08902 | 20.3535 | 21.1511 | 3.95937 | -0.7975964 | 17.19173 | 5.170309e-11
70.09902 | 19.8861 | 20.76135 | 3.957747 | -0.8752511 | 16.8036 | 5.055334e-11
70.10902 | 19.3837 | 20.37851 | 3.956127 | -0.9948076 | 16.42238 | 4.942402e-11
70.11902 | 18.9092 | 20.00283 | 3.954509 | -1.093628 | 16.04832 | 4.831602e-11
70.12902 | 18.4233 | 19.63453 | 3.952893 | -1.211235 | 15.68164 | 4.723022e-11
70.13901 | 17.9638 | 19.27418 | 3.95128 | -1.310375 | 15.3229 | 4.616796e-11
70.14901 | 17.5368 | 18.92114 | 3.949668 | -1.384336 | 14.97147 | 4.512746e-11
70.15901 | 17.0985 | 18.5759 | 3.948058 | -1.477396 | 14.62784 | 4.411005e-11
70.16901 | 16.6829 | 18.23852 | 3.94645 | -1.555623 | 14.29207 | 4.311573e-11
70.17901 | 16.2532 | 17.90905 | 3.944844 | -1.655852 | 13.96421 | 4.21454e-11
70.18901 | 15.8938 | 17.58749 | 3.94324 | -1.693694 | 13.64425 | 4.11986e-11
70.199 | 15.488 | 17.27413 | 3.94164 | -1.786133 | 13.33249 | 4.027578e-11
70.209 | 15.1444 | 16.96832 | 3.940041 | -1.823918 | 13.02828 | 3.937561e-11
70.219 | 14.7792 | 16.6703 | 3.938443 | -1.891102 | 12.73186 | 3.849898e-11
70.229 | 14.4423 | 16.38001 | 3.936848 | -1.937709 | 12.44316 | 3.7645e-11
70.239 | 14.1401 | 16.09735 | 3.935255 | -1.957246 | 12.16209 | 3.681366e-11
70.249 | 13.8208 | 15.82221 | 3.933664 | -2.00141 | 11.88855 | 3.600453e-11
70.25899 | 13.5261 | 15.55474 | 3.932076 | -2.028642 | 11.62267 | 3.521849e-11
70.26899 | 13.224 | 15.29429 | 3.930489 | -2.070293 | 11.3638 | 3.445333e-11
70.27899 | 12.9624 | 15.041 | 3.928904 | -2.078596 | 11.11209 | 3.370948e-11
70.28899 | 12.6985 | 14.79471 | 3.927322 | -2.096207 | 10.86739 | 3.29865e-11
70.29899 | 12.4405 | 14.55528 | 3.925741 | -2.114783 | 10.62954 | 3.228395e-11
70.30899 | 12.2001 | 14.32257 | 3.924163 | -2.122473 | 10.39841 | 3.160094e-11
70.31898 | 11.9577 | 14.09664 | 3.922588 | -2.138939 | 10.17405 | 3.093881e-11
70.32898 | 11.7461 | 13.87689 | 3.921014 | -2.130786 | 9.955871 | 3.029443e-11
70.33898 | 11.5377 | 13.66338 | 3.919443 | -2.125679 | 9.743936 | 2.966916e-11
70.34898 | 11.3367 | 13.45596 | 3.917873 | -2.119259 | 9.538087 | 2.906164e-11
70.35898 | 11.1478 | 13.25447 | 3.916305 | -2.106671 | 9.338165 | 2.847189e-11
70.36897 | 10.9658 | 13.05894 | 3.914741 | -2.093142 | 9.144201 | 2.78999e-11
70.37897 | 10.8041 | 12.86884 | 3.913178 | -2.064736 | 8.955657 | 2.73439e-11
70.38897 | 10.6394 | 12.68419 | 3.911617 | -2.044789 | 8.772571 | 2.680434e-11
70.39897 | 10.473 | 12.50485 | 3.910059 | -2.031849 | 8.59479 | 2.628031e-11
70.40897 | 10.3248 | 12.33066 | 3.908502 | -2.005865 | 8.422163 | 2.577183e-11
70.41897 | 10.1832 | 12.16149 | 3.906948 | -1.978286 | 8.254538 | 2.527845e-11
70.42896 | 10.0491 | 11.99733 | 3.905397 | -1.948225 | 8.091928 | 2.479972e-11
70.43896 | 9.9182 | 11.83772 | 3.903847 | -1.919518 | 7.933871 | 2.433476e-11
70.44896 | 9.7866 | 11.68269 | 3.902299 | -1.896087 | 7.780388 | 2.388312e-11
70.45896 | 9.6722 | 11.53209 | 3.900754 | -1.859893 | 7.631339 | 2.34448e-11
70.46896 | 9.5705 | 11.3858 | 3.899211 | -1.815303 | 7.486592 | 2.301936e-11
70.47896 | 9.4598 | 11.24368 | 3.897669 | -1.783884 | 7.346015 | 2.260636e-11
70.48895 | 9.36 | 11.10574 | 3.896132 | -1.745744 | 7.209612 | 2.220624e-11
70.49895 | 9.2612 | 10.97159 | 3.894596 | -1.710386 | 7.07699 | 2.181677e-11
70.50895 | 9.1721 | 10.84123 | 3.893061 | -1.669128 | 6.948166 | 2.143885e-11
70.51895 | 9.0924 | 10.71455 | 3.891529 | -1.622149 | 6.82302 | 2.107203e-11
70.52895 | 8.9932 | 10.59144 | 3.89 | -1.598237 | 6.701437 | 2.071587e-11
70.53895 | 8.9143 | 10.47178 | 3.888472 | -1.557479 | 6.583307 | 2.036948e-11
70.54894 | 8.8381 | 10.35558 | 3.886948 | -1.51748 | 6.468631 | 2.00342e-11
70.55894 | 8.7657 | 10.24251 | 3.885425 | -1.476808 | 6.357083 | 1.970779e-11
70.56894 | 8.6916 | 10.13258 | 3.883905 | -1.440976 | 6.248671 | 1.939071e-11
70.57894 | 8.623 | 10.02569 | 3.882386 | -1.402687 | 6.1433 | 1.908296e-11
70.58894 | 8.552 | 9.921743 | 3.88087 | -1.369743 | 6.040873 | 1.878364e-11
70.59894 | 8.4978 | 9.820655 | 3.879356 | -1.322855 | 5.941299 | 1.849321e-11
70.60893 | 8.4438 | 9.722426 | 3.877846 | -1.278626 | 5.844579 | 1.821121e-11
70.61893 | 8.3765 | 9.626777 | 3.876337 | -1.250277 | 5.75044 | 1.793676e-11
70.62893 | 8.3226 | 9.533724 | 3.87483 | -1.211124 | 5.658894 | 1.767031e-11
70.63893 | 8.2765 | 9.443184 | 3.873326 | -1.166684 | 5.569858 | 1.741141e-11
70.64893 | 8.2159 | 9.355079 | 3.871823 | -1.139179 | 5.483256 | 1.715961e-11
70.65893 | 8.1706 | 9.269334 | 3.870323 | -1.098734 | 5.399011 | 1.691491e-11
70.66892 | 8.1235 | 9.185956 | 3.868827 | -1.062456 | 5.317128 | 1.667733e-11
70.67892 | 8.0716 | 9.104711 | 3.867332 | -1.033111 | 5.237379 | 1.64464e-11
70.68892 | 8.0262 | 9.025615 | 3.865839 | -0.9994145 | 5.159775 | 1.622169e-11
70.69892 | 7.9916 | 8.9486 | 3.864349 | -0.9569996 | 5.084251 | 1.60032e-11
70.70892 | 7.9455 | 8.873603 | 3.86286 | -0.9281027 | 5.010742 | 1.579048e-11
70.71891 | 7.9058 | 8.800632 | 3.861376 | -0.8948324 | 4.939256 | 1.558442e-11
70.72891 | 7.8719 | 8.729488 | 3.859893 | -0.8575876 | 4.869595 | 1.538325e-11
70.73891 | 7.831 | 8.660183 | 3.858411 | -0.8291829 | 4.801772 | 1.518785e-11
70.74891 | 7.7948 | 8.592663 | 3.856933 | -0.7978627 | 4.73573 | 1.499778e-11
70.75891 | 7.7644 | 8.526874 | 3.855456 | -0.7624737 | 4.671417 | 1.481304e-11
70.76891 | 7.7346 | 8.462765 | 3.853982 | -0.7281647 | 4.608782 | 1.463363e-11
70.7789 | 7.6971 | 8.400346 | 3.852512 | -0.7032463 | 4.547834 | 1.445866e-11
70.7889 | 7.6637 | 8.339447 | 3.851043 | -0.6757473 | 4.488404 | 1.428857e-11
70.7989 | 7.6385 | 8.280085 | 3.849576 | -0.6415847 | 4.430509 | 1.412337e-11
70.8089 | 7.6155 | 8.222213 | 3.848112 | -0.606713 | 4.374101 | 1.396216e-11
70.8189 | 7.5786 | 8.165789 | 3.84665 | -0.5871889 | 4.319139 | 1.380585e-11
70.8289 | 7.5494 | 8.110771 | 3.84519 | -0.5613713 | 4.265581 | 1.365352e-11
70.83889 | 7.5232 | 8.057172 | 3.843734 | -0.5339719 | 4.213437 | 1.350564e-11
70.84889 | 7.509 | 8.004847 | 3.84228 | -0.4958469 | 4.162567 | 1.336131e-11
70.85889 | 7.4769 | 7.953812 | 3.840827 | -0.4769117 | 4.112984 | 1.322098e-11
70.86889 | 7.454 | 7.904031 | 3.839378 | -0.4500307 | 4.064653 | 1.308464e-11
70.87889 | 7.4326 | 7.855469 | 3.83793 | -0.422869 | 4.017539 | 1.295186e-11
70.88889 | 7.4098 | 7.808093 | 3.836485 | -0.3982928 | 3.971608 | 1.282263e-11
70.89888 | 7.3905 | 7.761924 | 3.835044 | -0.3714238 | 3.92688 | 1.269695e-11
70.90888 | 7.3649 | 7.716822 | 3.833604 | -0.351922 | 3.883218 | 1.257483e-11
70.91888 | 7.3497 | 7.672812 | 3.832166 | -0.3231118 | 3.840646 | 1.245581e-11
70.92888 | 7.3257 | 7.629865 | 3.830731 | -0.3041646 | 3.799133 | 1.234035e-11
70.93888 | 7.306 | 7.587952 | 3.829298 | -0.2819524 | 3.758654 | 1.222755e-11
70.94888 | 7.2896 | 7.547048 | 3.827868 | -0.2574477 | 3.71918 | 1.211831e-11
70.95887 | 7.2655 | 7.507163 | 3.826442 | -0.241663 | 3.680721 | 1.201217e-11
70.96887 | 7.2505 | 7.468195 | 3.825017 | -0.2176953 | 3.643179 | 1.190825e-11
70.97887 | 7.2333 | 7.430159 | 3.823594 | -0.1968591 | 3.606565 | 1.180789e-11
70.98887 | 7.2159 | 7.393031 | 3.822174 | -0.1771315 | 3.570858 | 1.170974e-11
70.99887 | 7.2011 | 7.35679 | 3.820756 | -0.1556896 | 3.536034 | 1.161471e-11
71.00887 | 7.1878 | 7.321412 | 3.81934 | -0.1336116 | 3.502071 | 1.152234e-11
71.01886 | 7.1625 | 7.28691 | 3.817929 | -0.1244097 | 3.468981 | 1.143263e-11
71.02886 | 7.1516 | 7.253195 | 3.816519 | -0.1015955 | 3.436677 | 1.134515e-11
71.03886 | 7.1391 | 7.220284 | 3.815111 | -0.08118401 | 3.405173 | 1.126033e-11
71.04886 | 7.1227 | 7.188156 | 3.813706 | -0.06545622 | 3.37445 | 1.117773e-11
71.05886 | 7.106 | 7.156793 | 3.812303 | -0.05079317 | 3.34449 | 1.109779e-11
71.06886 | 7.0889 | 7.126178 | 3.810903 | -0.03727773 | 3.315275 | 1.102007e-11
71.07885 | 7.0805 | 7.096321 | 3.809507 | -0.01582135 | 3.286815 | 1.094502e-11
71.08885 | 7.0632 | 7.067149 | 3.808112 | -0.003949102 | 3.259037 | 1.087175e-11
71.09885 | 7.0505 | 7.038675 | 3.806719 | 0.01182546 | 3.231955 | 1.080069e-11
71.10885 | 7.0376 | 7.010882 | 3.805329 | 0.02671785 | 3.205553 | 1.073186e-11
71.11885 | 7.0267 | 6.983757 | 3.803942 | 0.04294292 | 3.179815 | 1.06648e-11
71.12884 | 7.0147 | 6.957311 | 3.802558 | 0.05738922 | 3.154752 | 1.060041e-11
71.13884 | 7.0031 | 6.931477 | 3.801176 | 0.07162286 | 3.130301 | 1.053779e-11
71.14884 | 6.9871 | 6.906269 | 3.799796 | 0.08083052 | 3.106473 | 1.047695e-11
71.15884 | 6.9789 | 6.881675 | 3.798419 | 0.09722526 | 3.083256 | 1.041833e-11
71.16884 | 6.9684 | 6.85768 | 3.797045 | 0.1107202 | 3.060635 | 1.036105e-11
71.17884 | 6.9531 | 6.834273 | 3.795673 | 0.118827 | 3.0386 | 1.030642e-11
71.18883 | 6.9406 | 6.811471 | 3.794305 | 0.1291288 | 3.017167 | 1.025313e-11
71.19883 | 6.9275 | 6.789205 | 3.792938 | 0.1382945 | 2.996268 | 1.020206e-11
71.20883 | 6.9207 | 6.767494 | 3.791574 | 0.1532058 | 2.975921 | 1.015232e-11
71.21883 | 6.9049 | 6.746327 | 3.790212 | 0.1585734 | 2.956115 | 1.010436e-11
71.22883 | 6.8968 | 6.725693 | 3.788853 | 0.1711074 | 2.93684 | 1.005862e-11
71.23883 | 6.8842 | 6.705583 | 3.787497 | 0.1786175 | 2.918086 | 1.001421e-11
71.24882 | 6.8808 | 6.686006 | 3.786144 | 0.1947942 | 2.899862 | 9.971579e-12
71.25882 | 6.8693 | 6.666915 | 3.784793 | 0.2023853 | 2.882122 | 9.930279e-12
71.26882 | 6.8568 | 6.64832 | 3.783445 | 0.20848 | 2.864875 | 9.891199e-12
71.27882 | 6.8493 | 6.630213 | 3.782099 | 0.2190866 | 2.848115 | 9.853451e-12
71.28882 | 6.8381 | 6.612586 | 3.780756 | 0.2255139 | 2.831831 | 9.817036e-12
71.29882 | 6.8337 | 6.595431 | 3.779415 | 0.2382693 | 2.816016 | 9.782397e-12
71.30881 | 6.8235 | 6.578755 | 3.778078 | 0.2447446 | 2.800677 | 9.749535e-12
71.31881 | 6.8122 | 6.56252 | 3.776743 | 0.2496799 | 2.785777 | 9.71756e-12
71.32881 | 6.8044 | 6.546734 | 3.77541 | 0.2576657 | 2.771324 | 9.687806e-12
71.33881 | 6.7993 | 6.531391 | 3.77408 | 0.267909 | 2.757311 | 9.65894e-12
71.34881 | 6.792 | 6.516483 | 3.772753 | 0.2755165 | 2.74373 | 9.631851e-12
71.35881 | 6.7836 | 6.502005 | 3.771429 | 0.2815947 | 2.730577 | 9.606538e-12
71.3688 | 6.7788 | 6.487965 | 3.770108 | 0.2908349 | 2.717857 | 9.582113e-12
71.3788 | 6.7737 | 6.474327 | 3.768789 | 0.299373 | 2.705538 | 9.559464e-12
71.3888 | 6.7701 | 6.4611 | 3.767472 | 0.3089998 | 2.693628 | 9.538148e-12
71.3988 | 6.7654 | 6.448279 | 3.766158 | 0.3171207 | 2.682121 | 9.518164e-12
71.4088 | 6.7579 | 6.435859 | 3.764847 | 0.3220414 | 2.671012 | 9.499512e-12
71.4188 | 6.7515 | 6.423833 | 3.763539 | 0.327667 | 2.660294 | 9.482193e-12
71.42879 | 6.751 | 6.412209 | 3.762234 | 0.3387912 | 2.649975 | 9.46665e-12
71.43879 | 6.7478 | 6.400958 | 3.760931 | 0.3468418 | 2.640027 | 9.451995e-12
71.44879 | 6.7391 | 6.390088 | 3.759631 | 0.3490117 | 2.630458 | 9.439116e-12
71.45879 | 6.7374 | 6.379594 | 3.758333 | 0.3578056 | 2.621261 | 9.427126e-12
71.46879 | 6.7295 | 6.369472 | 3.757038 | 0.3600278 | 2.612434 | 9.416912e-12
71.47879 | 6.7331 | 6.359717 | 3.755746 | 0.3733825 | 2.603972 | 9.407586e-12
71.48878 | 6.7297 | 6.350335 | 3.754458 | 0.3793647 | 2.595878 | 9.400036e-12
71.49878 | 6.7247 | 6.341304 | 3.753171 | 0.3833964 | 2.588133 | 9.393375e-12
71.50878 | 6.7232 | 6.332628 | 3.751887 | 0.3905722 | 2.580741 | 9.388046e-12
71.51878 | 6.7244 | 6.324305 | 3.750606 | 0.4000953 | 2.573699 | 9.384493e-12
71.52878 | 6.7243 | 6.316331 | 3.749327 | 0.4079695 | 2.567003 | 9.381829e-12
71.53877 | 6.7199 | 6.30871 | 3.748053 | 0.4111901 | 2.560657 | 9.380496e-12
71.54877 | 6.7183 | 6.301425 | 3.74678 | 0.416875 | 2.554645 | 9.380496e-12
71.55877 | 6.7159 | 6.294481 | 3.74551 | 0.4214194 | 2.548971 | 9.381829e-12
71.56877 | 6.7174 | 6.287874 | 3.744242 | 0.429526 | 2.543632 | 9.384049e-12
71.57877 | 6.716 | 6.281603 | 3.742977 | 0.4343967 | 2.538626 | 9.388046e-12
71.58877 | 6.7162 | 6.275666 | 3.741716 | 0.4405342 | 2.53395 | 9.393375e-12
71.59876 | 6.7176 | 6.270065 | 3.740458 | 0.4475351 | 2.529607 | 9.399592e-12
71.60876 | 6.715 | 6.264789 | 3.739201 | 0.4502113 | 2.525587 | 9.407142e-12
71.61876 | 6.7203 | 6.259841 | 3.737948 | 0.4604595 | 2.521893 | 9.416468e-12
71.62876 | 6.719 | 6.25522 | 3.736697 | 0.4637801 | 2.518523 | 9.426682e-12
71.63876 | 6.7212 | 6.250925 | 3.735449 | 0.4702746 | 2.515476 | 9.438228e-12
71.64876 | 6.7183 | 6.246957 | 3.734204 | 0.4713433 | 2.512753 | 9.451107e-12
71.65875 | 6.7237 | 6.243316 | 3.732963 | 0.4803837 | 2.510353 | 9.465317e-12
71.66875 | 6.7264 | 6.239997 | 3.731724 | 0.4864031 | 2.508273 | 9.480861e-12
71.67875 | 6.7241 | 6.237003 | 3.730487 | 0.4870967 | 2.506516 | 9.497736e-12
71.68875 | 6.7252 | 6.234334 | 3.729253 | 0.4908655 | 2.505081 | 9.515499e-12
71.69875 | 6.7236 | 6.231992 | 3.728022 | 0.4916079 | 2.50397 | 9.535039e-12
71.70875 | 6.7253 | 6.229976 | 3.726794 | 0.4953238 | 2.503182 | 9.555912e-12
71.71874 | 6.7277 | 6.22829 | 3.72557 | 0.49941 | 2.50272 | 9.578116e-12
71.72874 | 6.7294 | 6.226932 | 3.724347 | 0.5024684 | 2.502584 | 9.601653e-12
71.73874 | 6.729 | 6.225904 | 3.723128 | 0.5030956 | 2.502777 | 9.626522e-12
71.74874 | 6.7309 | 6.22521 | 3.721911 | 0.5056899 | 2.503299 | 9.653167e-12
71.75874 | 6.7323 | 6.224851 | 3.720697 | 0.5074485 | 2.504155 | 9.680701e-12
71.76874 | 6.7341 | 6.22483 | 3.719486 | 0.5092697 | 2.505345 | 9.710011e-12
71.77873 | 6.7337 | 6.225148 | 3.718279 | 0.5085517 | 2.50687 | 9.740653e-12
71.78873 | 6.7356 | 6.225811 | 3.717073 | 0.509789 | 2.508738 | 9.773071e-12
71.79873 | 6.739 | 6.22682 | 3.715871 | 0.5121798 | 2.510949 | 9.806822e-12
71.80873 | 6.7409 | 6.22818 | 3.714671 | 0.5127202 | 2.513509 | 9.841905e-12
71.81873 | 6.7417 | 6.229894 | 3.713474 | 0.5118065 | 2.516419 | 9.878764e-12
71.82873 | 6.7399 | 6.231965 | 3.71228 | 0.5079348 | 2.519685 | 9.916956e-12
71.83872 | 6.7423 | 6.234397 | 3.711091 | 0.5079034 | 2.523306 | 9.956924e-12
71.84872 | 6.7478 | 6.237197 | 3.709903 | 0.5106028 | 2.527295 | 9.998224e-12
71.85872 | 6.7513 | 6.24037 | 3.708717 | 0.5109302 | 2.531652 | 1.00413e-11
71.86872 | 6.7535 | 6.243919 | 3.707535 | 0.509581 | 2.536384 | 1.008615e-11
71.87872 | 6.7575 | 6.247851 | 3.706356 | 0.5096492 | 2.541495 | 1.013278e-11
71.88872 | 6.7591 | 6.25217 | 3.705179 | 0.5069298 | 2.546991 | 1.018119e-11
71.89871 | 6.7678 | 6.256879 | 3.704007 | 0.510921 | 2.552872 | 1.023093e-11
71.90871 | 6.7688 | 6.261992 | 3.702836 | 0.5068075 | 2.559156 | 1.028289e-11
71.91871 | 6.7723 | 6.267512 | 3.701669 | 0.5047876 | 2.565844 | 1.033662e-11
71.92871 | 6.7754 | 6.273446 | 3.700504 | 0.5019538 | 2.572942 | 1.039213e-11
71.93871 | 6.7834 | 6.2798 | 3.699342 | 0.5035995 | 2.580458 | 1.044986e-11
71.9487 | 6.7916 | 6.286573 | 3.698184 | 0.5050271 | 2.588388 | 1.050893e-11
71.9587 | 6.7932 | 6.293791 | 3.697028 | 0.4994093 | 2.596762 | 1.057066e-11
71.9687 | 6.7983 | 6.301453 | 3.695875 | 0.4968473 | 2.605577 | 1.063372e-11
71.9787 | 6.809 | 6.309567 | 3.694725 | 0.4994332 | 2.614841 | 1.069944e-11
71.9887 | 6.8192 | 6.318142 | 3.693578 | 0.5010582 | 2.624563 | 1.076694e-11
71.9987 | 6.8279 | 6.327187 | 3.692434 | 0.5007129 | 2.634753 | 1.083711e-11
72.00869 | 6.8382 | 6.336702 | 3.691294 | 0.5014981 | 2.645408 | 1.090905e-11
72.01869 | 6.8479 | 6.346715 | 3.690156 | 0.5011849 | 2.656559 | 1.098321e-11
72.02869 | 6.8555 | 6.357227 | 3.689021 | 0.4982728 | 2.668207 | 1.10596e-11
72.03869 | 6.8694 | 6.368249 | 3.687888 | 0.5011514 | 2.68036 | 1.113865e-11
72.04869 | 6.8802 | 6.37979 | 3.686759 | 0.5004099 | 2.693031 | 1.122036e-11
72.05869 | 6.8936 | 6.391863 | 3.685633 | 0.5017374 | 2.70623 | 1.130429e-11
72.06868 | 6.9031 | 6.404467 | 3.684511 | 0.4986334 | 2.719956 | 1.139044e-11
72.07868 | 6.9189 | 6.417635 | 3.68339 | 0.5012647 | 2.734245 | 1.147971e-11
72.08868 | 6.9297 | 6.43137 | 3.682273 | 0.4983296 | 2.749097 | 1.157119e-11
72.09868 | 6.9509 | 6.445684 | 3.681159 | 0.5052156 | 2.764526 | 1.166578e-11
72.10868 | 6.9656 | 6.46059 | 3.680047 | 0.5050099 | 2.780543 | 1.176303e-11
72.11868 | 6.9825 | 6.476101 | 3.678939 | 0.5063993 | 2.797162 | 1.186296e-11
72.12867 | 7.0043 | 6.492214 | 3.677835 | 0.5120861 | 2.814379 | 1.196598e-11
72.13867 | 7.0251 | 6.508975 | 3.676733 | 0.516125 | 2.832242 | 1.207212e-11
72.14867 | 7.0431 | 6.526383 | 3.675633 | 0.5167169 | 2.85075 | 1.218137e-11
72.15867 | 7.0626 | 6.544453 | 3.674537 | 0.5181473 | 2.869916 | 1.229372e-11
72.16867 | 7.0855 | 6.563199 | 3.673444 | 0.5223007 | 2.889755 | 1.240918e-11
72.17867 | 7.1105 | 6.582638 | 3.672354 | 0.5278619 | 2.910284 | 1.25282e-11
72.18866 | 7.1344 | 6.602765 | 3.671268 | 0.5316352 | 2.931497 | 1.265033e-11
72.19866 | 7.158 | 6.623635 | 3.670184 | 0.5343648 | 2.953451 | 1.2776e-11
72.20866 | 7.1851 | 6.645247 | 3.669103 | 0.5398534 | 2.976144 | 1.290523e-11
72.21866 | 7.2129 | 6.667616 | 3.668025 | 0.5452843 | 2.999591 | 1.303846e-11
72.22866 | 7.249 | 6.69076 | 3.66695 | 0.5582403 | 3.02381 | 1.317524e-11
72.23866 | 7.2796 | 6.714696 | 3.665878 | 0.564904 | 3.048818 | 1.331601e-11
72.24865 | 7.3107 | 6.739418 | 3.66481 | 0.5712824 | 3.074607 | 1.346034e-11
72.25865 | 7.3476 | 6.764991 | 3.663744 | 0.5826089 | 3.101247 | 1.360911e-11
72.26865 | 7.3833 | 6.79141 | 3.662682 | 0.5918896 | 3.128729 | 1.376188e-11
72.27865 | 7.4253 | 6.818694 | 3.661622 | 0.606606 | 3.157072 | 1.391909e-11
72.28865 | 7.4643 | 6.84686 | 3.660566 | 0.6174401 | 3.186294 | 1.408074e-11
72.29865 | 7.5077 | 6.875927 | 3.659512 | 0.6317733 | 3.216414 | 1.424683e-11
72.30864 | 7.5461 | 6.905881 | 3.658463 | 0.6402194 | 3.247418 | 1.441736e-11
72.31864 | 7.5899 | 6.936803 | 3.657416 | 0.6530972 | 3.279387 | 1.459233e-11
72.32864 | 7.644 | 6.96868 | 3.656372 | 0.6753196 | 3.312309 | 1.477263e-11
72.33864 | 7.689 | 7.001531 | 3.655331 | 0.6874695 | 3.3462 | 1.495781e-11
72.34864 | 7.7396 | 7.035371 | 3.654293 | 0.7042291 | 3.381078 | 1.514788e-11
72.35863 | 7.7931 | 7.070181 | 3.653259 | 0.7229191 | 3.416922 | 1.534284e-11
72.36863 | 7.8442 | 7.10605 | 3.652227 | 0.7381501 | 3.453823 | 1.554312e-11
72.37863 | 7.9036 | 7.142957 | 3.651198 | 0.7606434 | 3.491758 | 1.574918e-11
72.38863 | 7.9633 | 7.180916 | 3.650173 | 0.7823841 | 3.530743 | 1.596057e-11
72.39863 | 8.0194 | 7.21994 | 3.64915 | 0.7994598 | 3.57079 | 1.617773e-11
72.40863 | 8.0787 | 7.260041 | 3.648131 | 0.8186586 | 3.61191 | 1.640021e-11
72.41862 | 8.1369 | 7.301189 | 3.647116 | 0.8357109 | 3.654073 | 1.662892e-11
72.42862 | 8.2055 | 7.343472 | 3.646103 | 0.8620283 | 3.697369 | 1.68634e-11
72.43862 | 8.2707 | 7.386856 | 3.645093 | 0.8838442 | 3.741763 | 1.710365e-11
72.44862 | 8.3344 | 7.431345 | 3.644087 | 0.9030547 | 3.787259 | 1.735057e-11
72.45862 | 8.3977 | 7.476941 | 3.643083 | 0.9207588 | 3.833858 | 1.760325e-11
72.46862 | 8.469 | 7.523642 | 3.642083 | 0.945358 | 3.881559 | 1.78626e-11
72.47861 | 8.5378 | 7.571396 | 3.641086 | 0.9664043 | 3.930309 | 1.812817e-11
72.48861 | 8.6072 | 7.620286 | 3.640092 | 0.9869143 | 3.980193 | 1.839995e-11
72.49861 | 8.6793 | 7.670253 | 3.639101 | 1.009047 | 4.031152 | 1.867884e-11
72.50861 | 8.7468 | 7.721282 | 3.638113 | 1.025518 | 4.083168 | 1.896394e-11
72.51861 | 8.8222 | 7.773348 | 3.637129 | 1.048852 | 4.136219 | 1.925571e-11
72.52861 | 8.8974 | 7.826426 | 3.636147 | 1.070974 | 4.190278 | 1.955414e-11
72.5386 | 8.9725 | 7.880427 | 3.63517 | 1.092073 | 4.245257 | 1.985878e-11
72.5486 | 9.0413 | 7.93542 | 3.634195 | 1.10588 | 4.301225 | 2.017053e-11
72.5586 | 9.1179 | 7.991306 | 3.633223 | 1.126594 | 4.358083 | 2.048894e-11
72.5686 | 9.1952 | 8.048032 | 3.632254 | 1.147168 | 4.415778 | 2.081357e-11
72.5786 | 9.2689 | 8.105539 | 3.631289 | 1.163361 | 4.47425 | 2.114486e-11
72.5886 | 9.3411 | 8.163757 | 3.630327 | 1.177343 | 4.533431 | 2.148282e-11
72.59859 | 9.4116 | 8.222555 | 3.629368 | 1.189045 | 4.593187 | 2.182698e-11
72.60859 | 9.4867 | 8.281964 | 3.628412 | 1.204736 | 4.653552 | 2.217737e-11
72.61859 | 9.5654 | 8.341833 | 3.62746 | 1.223567 | 4.714373 | 2.253397e-11
72.62859 | 9.635 | 8.402062 | 3.62651 | 1.232938 | 4.775552 | 2.289635e-11
72.63859 | 9.7075 | 8.462543 | 3.625564 | 1.244957 | 4.836979 | 2.32645e-11
72.64859 | 9.776 | 8.523156 | 3.624621 | 1.252844 | 4.898535 | 2.363798e-11
72.65858 | 9.8456 | 8.583717 | 3.623682 | 1.261883 | 4.960035 | 2.401634e-11
72.66858 | 9.9182 | 8.64421 | 3.622745 | 1.27399 | 5.021465 | 2.440048e-11
72.67858 | 9.9885 | 8.704435 | 3.621812 | 1.284065 | 5.082623 | 2.478906e-11
72.68858 | 10.0521 | 8.764244 | 3.620882 | 1.287856 | 5.143362 | 2.518252e-11
72.69858 | 10.1128 | 8.823481 | 3.619955 | 1.289319 | 5.203527 | 2.557954e-11
72.70857 | 10.1741 | 8.881931 | 3.619032 | 1.292169 | 5.262899 | 2.598011e-11
72.71857 | 10.2314 | 8.939545 | 3.618112 | 1.291855 | 5.321434 | 2.638467e-11
72.72857 | 10.2966 | 8.996098 | 3.617194 | 1.300502 | 5.378904 | 2.679235e-11
72.73857 | 10.3532 | 9.051422 | 3.61628 | 1.301778 | 5.435141 | 2.720268e-11
72.74857 | 10.4031 | 9.105348 | 3.61537 | 1.297752 | 5.489979 | 2.761524e-11
72.75857 | 10.4506 | 9.15771 | 3.614462 | 1.29289 | 5.543248 | 2.803002e-11
72.76856 | 10.5055 | 9.208294 | 3.613559 | 1.297206 | 5.594735 | 2.844569e-11
72.77856 | 10.5469 | 9.257041 | 3.612658 | 1.289859 | 5.644383 | 2.886313e-11
72.78856 | 10.5946 | 9.303746 | 3.61176 | 1.290854 | 5.691986 | 2.928147e-11
72.79856 | 10.6254 | 9.348264 | 3.610866 | 1.277136 | 5.737398 | 2.970024e-11
72.80856 | 10.663 | 9.390458 | 3.609975 | 1.272542 | 5.780483 | 3.011946e-11
72.81856 | 10.702 | 9.430203 | 3.609087 | 1.271797 | 5.821116 | 3.053868e-11
72.82855 | 10.7287 | 9.467349 | 3.608203 | 1.261351 | 5.859146 | 3.095701e-11
72.83855 | 10.7494 | 9.501869 | 3.607322 | 1.247531 | 5.894547 | 3.137535e-11
72.84855 | 10.774 | 9.533636 | 3.606444 | 1.240364 | 5.927191 | 3.179279e-11
72.85855 | 10.7896 | 9.562579 | 3.605569 | 1.227021 | 5.95701 | 3.22089e-11
72.86855 | 10.8099 | 9.588641 | 3.604698 | 1.221259 | 5.983943 | 3.262413e-11
72.87855 | 10.8233 | 9.611778 | 3.60383 | 1.211522 | 6.007948 | 3.303491e-11
72.88854 | 10.831 | 9.631944 | 3.602966 | 1.199056 | 6.028978 | 3.344702e-11
72.89854 | 10.8313 | 9.649166 | 3.602104 | 1.182134 | 6.047061 | 3.385781e-11
72.90854 | 10.8335 | 9.663424 | 3.601246 | 1.170076 | 6.062178 | 3.426681e-11
72.91854 | 10.8322 | 9.674733 | 3.600391 | 1.157467 | 6.074342 | 3.46736e-11
72.92854 | 10.8274 | 9.683122 | 3.59954 | 1.144278 | 6.083582 | 3.507861e-11
72.93854 | 10.8163 | 9.688627 | 3.598692 | 1.127673 | 6.089936 | 3.54814e-11
72.94853 | 10.807 | 9.691307 | 3.597848 | 1.115693 | 6.09346 | 3.588152e-11
72.95853 | 10.7845 | 9.691226 | 3.597006 | 1.093274 | 6.09422 | 3.627987e-11
72.96853 | 10.7695 | 9.68845 | 3.596168 | 1.08105 | 6.092282 | 3.667378e-11
72.97853 | 10.7501 | 9.683062 | 3.595333 | 1.067038 | 6.087729 | 3.706635e-11
72.98853 | 10.7305 | 9.675149 | 3.594501 | 1.055351 | 6.080648 | 3.745626e-11
72.99853 | 10.7026 | 9.664807 | 3.593673 | 1.037793 | 6.071134 | 3.784262e-11
73.00852 | 10.6793 | 9.65215 | 3.592849 | 1.02715 | 6.059301 | 3.822453e-11
73.01852 | 10.6389 | 9.637262 | 3.592027 | 1.001638 | 6.045234 | 3.860334e-11
73.02852 | 10.6119 | 9.620266 | 3.591209 | 0.9916342 | 6.029057 | 3.897727e-11
73.03852 | 10.5756 | 9.601278 | 3.590394 | 0.9743225 | 6.010883 | 3.93463e-11
73.04852 | 10.543 | 9.580418 | 3.589583 | 0.9625819 | 5.990835 | 3.971001e-11
73.05852 | 10.4994 | 9.557811 | 3.588775 | 0.9415887 | 5.969037 | 4.00675e-11
73.06851 | 10.4578 | 9.533608 | 3.587971 | 0.9241919 | 5.945637 | 4.041789e-11
73.07851 | 10.4229 | 9.507891 | 3.587169 | 0.9150092 | 5.920721 | 4.076117e-11
73.08851 | 10.3801 | 9.480813 | 3.586371 | 0.8992868 | 5.894442 | 4.109646e-11
73.09851 | 10.3361 | 9.452509 | 3.585577 | 0.8835912 | 5.866932 | 4.142242e-11
73.10851 | 10.2934 | 9.423112 | 3.584785 | 0.8702882 | 5.838327 | 4.173906e-11
73.1185 | 10.2517 | 9.392786 | 3.583998 | 0.8589135 | 5.808788 | 4.204459e-11
73.1285 | 10.2057 | 9.361609 | 3.583214 | 0.8440906 | 5.778396 | 4.233902e-11
73.1385 | 10.1639 | 9.329743 | 3.582432 | 0.8341567 | 5.747311 | 4.262102e-11
73.1485 | 10.1126 | 9.297322 | 3.581655 | 0.815278 | 5.715667 | 4.288969e-11
73.1585 | 10.0691 | 9.264477 | 3.58088 | 0.8046228 | 5.683597 | 4.31446e-11
73.1685 | 10.0221 | 9.231339 | 3.580109 | 0.7907614 | 5.651229 | 4.338396e-11
73.17849 | 9.9769 | 9.198079 | 3.579342 | 0.7788206 | 5.618737 | 4.360734e-11
73.18849 | 9.9323 | 9.16473 | 3.578578 | 0.7675703 | 5.586151 | 4.381384e-11
73.19849 | 9.8915 | 9.131456 | 3.577818 | 0.7600437 | 5.553639 | 4.400302e-11
73.20849 | 9.8393 | 9.098374 | 3.57706 | 0.7409257 | 5.521314 | 4.4174e-11
73.21849 | 9.7983 | 9.065595 | 3.576306 | 0.7327052 | 5.489289 | 4.432588e-11
73.22849 | 9.756 | 9.033223 | 3.575556 | 0.7227768 | 5.457668 | 4.445777e-11
73.23848 | 9.7191 | 9.001391 | 3.574809 | 0.7177091 | 5.426582 | 4.456968e-11
73.24848 | 9.676 | 8.970131 | 3.574066 | 0.7058693 | 5.396065 | 4.466072e-11
73.25848 | 9.6359 | 8.939563 | 3.573325 | 0.6963374 | 5.366237 | 4.473089e-11
73.26848 | 9.5945 | 8.90977 | 3.572588 | 0.6847297 | 5.337182 | 4.478018e-11
73.27848 | 9.5572 | 8.880831 | 3.571855 | 0.6763687 | 5.308976 | 4.480771e-11
73.28848 | 9.5274 | 8.852817 | 3.571125 | 0.6745832 | 5.281692 | 4.481349e-11
73.29847 | 9.4896 | 8.825818 | 3.570399 | 0.6637817 | 5.255419 | 4.479839e-11
73.30847 | 9.4571 | 8.799844 | 3.569676 | 0.6572564 | 5.230168 | 4.476153e-11
73.31847 | 9.4259 | 8.774974 | 3.568956 | 0.6509262 | 5.206018 | 4.470335e-11
73.32847 | 9.3948 | 8.751258 | 3.56824 | 0.6435417 | 5.183018 | 4.462475e-11
73.33847 | 9.3678 | 8.728741 | 3.567527 | 0.639059 | 5.161214 | 4.452527e-11
73.34847 | 9.3461 | 8.707462 | 3.566818 | 0.6386381 | 5.140644 | 4.440581e-11
73.35846 | 9.3233 | 8.687473 | 3.566113 | 0.6358269 | 5.12136 | 4.426726e-11
73.36846 | 9.3045 | 8.668768 | 3.56541 | 0.6357323 | 5.103358 | 4.410916e-11
73.37846 | 9.2783 | 8.651393 | 3.564711 | 0.6269074 | 5.086681 | 4.393286e-11
73.38846 | 9.2664 | 8.635369 | 3.564016 | 0.6310306 | 5.071354 | 4.373923e-11
73.39846 | 9.2503 | 8.620719 | 3.563324 | 0.6295811 | 5.057395 | 4.352829e-11
73.40846 | 9.2375 | 8.607457 | 3.562635 | 0.6300433 | 5.044822 | 4.330136e-11
73.41845 | 9.221 | 8.595608 | 3.561951 | 0.6253923 | 5.033657 | 4.305978e-11
73.42845 | 9.2116 | 8.585159 | 3.561269 | 0.6264409 | 5.02389 | 4.280309e-11
73.43845 | 9.1986 | 8.576133 | 3.560591 | 0.6224672 | 5.015542 | 4.253264e-11
73.44845 | 9.1993 | 8.568535 | 3.559916 | 0.6307647 | 5.008619 | 4.224976e-11
73.45845 | 9.1858 | 8.562373 | 3.559245 | 0.6234275 | 5.003128 | 4.195488e-11
73.46845 | 9.187 | 8.557647 | 3.558577 | 0.6293528 | 4.99907 | 4.164935e-11
73.47844 | 9.185 | 8.554364 | 3.557913 | 0.6306356 | 4.996451 | 4.133405e-11
73.48844 | 9.1813 | 8.552519 | 3.557253 | 0.6287806 | 4.995267 | 4.100942e-11
73.49844 | 9.1895 | 8.552117 | 3.556595 | 0.6373833 | 4.995521 | 4.06768e-11
73.50844 | 9.1854 | 8.553156 | 3.555941 | 0.6322441 | 4.997214 | 4.033751e-11
73.51844 | 9.1889 | 8.555636 | 3.555291 | 0.6332638 | 5.000345 | 3.999201e-11
73.52843 | 9.1915 | 8.559558 | 3.554645 | 0.6319425 | 5.004913 | 3.964207e-11
73.53843 | 9.1886 | 8.564915 | 3.554002 | 0.6236849 | 5.010913 | 3.928768e-11
73.54843 | 9.2016 | 8.57171 | 3.553362 | 0.6298899 | 5.018348 | 3.893019e-11
73.55843 | 9.205 | 8.57994 | 3.552726 | 0.6250595 | 5.027215 | 3.857048e-11
73.56843 | 9.2121 | 8.589606 | 3.552093 | 0.6224936 | 5.037513 | 3.820988e-11
73.57843 | 9.2185 | 8.600706 | 3.551464 | 0.6177944 | 5.049242 | 3.784884e-11
73.58842 | 9.2255 | 8.613226 | 3.550839 | 0.6122736 | 5.062388 | 3.748912e-11
73.59842 | 9.2399 | 8.62719 | 3.550216 | 0.6127101 | 5.076974 | 3.713074e-11
73.60842 | 9.2476 | 8.642586 | 3.549598 | 0.6050137 | 5.092989 | 3.677503e-11
73.61842 | 9.2557 | 8.659416 | 3.548982 | 0.5962836 | 5.110434 | 3.642242e-11
73.62842 | 9.266 | 8.677682 | 3.548371 | 0.5883175 | 5.129312 | 3.607425e-11
73.63842 | 9.2745 | 8.697385 | 3.547763 | 0.5771148 | 5.149623 | 3.573053e-11
73.64841 | 9.2856 | 8.718507 | 3.547159 | 0.5670926 | 5.171349 | 3.539302e-11
73.65841 | 9.3004 | 8.741093 | 3.546558 | 0.5593066 | 5.194536 | 3.506173e-11
73.66841 | 9.3131 | 8.765128 | 3.54596 | 0.5479721 | 5.219168 | 3.47371e-11
73.67841 | 9.3231 | 8.790617 | 3.545366 | 0.5324834 | 5.245251 | 3.442002e-11
73.68841 | 9.3394 | 8.817565 | 3.544776 | 0.5218345 | 5.27279 | 3.411094e-11
73.69841 | 9.3442 | 8.845983 | 3.544189 | 0.4982174 | 5.301794 | 3.381029e-11
73.7084 | 9.3634 | 8.875846 | 3.543606 | 0.4875542 | 5.33224 | 3.351897e-11
73.7184 | 9.3827 | 8.907223 | 3.543026 | 0.4754774 | 5.364197 | 3.323697e-11
73.7284 | 9.3908 | 8.940096 | 3.54245 | 0.4507037 | 5.397646 | 3.296474e-11
73.7384 | 9.4105 | 8.974478 | 3.541877 | 0.4360224 | 5.432601 | 3.270273e-11
73.7484 | 9.4235 | 9.010379 | 3.541308 | 0.4131205 | 5.469072 | 3.245137e-11
73.7584 | 9.4377 | 9.047816 | 3.540742 | 0.3898843 | 5.507073 | 3.221068e-11
73.76839 | 9.4621 | 9.086763 | 3.540181 | 0.3753368 | 5.546582 | 3.198108e-11
73.77839 | 9.4812 | 9.127314 | 3.539622 | 0.3538864 | 5.587691 | 3.176259e-11
73.78839 | 9.4944 | 9.169448 | 3.539068 | 0.3249523 | 5.63038 | 3.15552e-11
73.79839 | 9.5165 | 9.213185 | 3.538516 | 0.3033153 | 5.674669 | 3.135936e-11
73.80839 | 9.5339 | 9.258545 | 3.537968 | 0.2753555 | 5.720576 | 3.117551e-11
73.81839 | 9.5525 | 9.305549 | 3.537424 | 0.2469512 | 5.768125 | 3.10032e-11
73.82838 | 9.5775 | 9.354165 | 3.536884 | 0.223335 | 5.817281 | 3.084288e-11
73.83838 | 9.6021 | 9.404527 | 3.536347 | 0.1975729 | 5.86818 | 3.069456e-11
73.84838 | 9.623 | 9.456607 | 3.535814 | 0.1663929 | 5.920793 | 3.055822e-11
73.85838 | 9.6475 | 9.510432 | 3.535284 | 0.137068 | 5.975148 | 3.043343e-11
73.86838 | 9.664 | 9.566031 | 3.534758 | 0.09796907 | 6.031273 | 3.032108e-11
73.87838 | 9.6933 | 9.623434 | 3.534235 | 0.06986622 | 6.089199 | 3.022116e-11
73.88837 | 9.7233 | 9.682614 | 3.533716 | 0.04068569 | 6.148898 | 3.013323e-11
73.89837 | 9.7496 | 9.743722 | 3.533201 | 0.005878281 | 6.210521 | 3.005729e-11
73.90837 | 9.7731 | 9.806734 | 3.532689 | -0.03363442 | 6.274046 | 2.999334e-11
73.91837 | 9.7996 | 9.871688 | 3.53218 | -0.07208849 | 6.339508 | 2.994183e-11
73.92837 | 9.8229 | 9.938623 | 3.531676 | -0.1157228 | 6.406947 | 2.990275e-11
73.93836 | 9.8602 | 10.00751 | 3.531175 | -0.1473094 | 6.476334 | 2.987566e-11
73.94836 | 9.8859 | 10.07853 | 3.530678 | -0.1926253 | 6.547848 | 2.986056e-11
73.95836 | 9.9197 | 10.15165 | 3.530184 | -0.2319478 | 6.621464 | 2.985789e-11
73.96836 | 9.9488 | 10.22692 | 3.529693 | -0.2781227 | 6.697229 | 2.986722e-11
73.97836 | 9.9785 | 10.3044 | 3.529207 | -0.3258979 | 6.775191 | 2.988898e-11
73.98836 | 10.0115 | 10.38412 | 3.528724 | -0.3726232 | 6.8554 | 2.992273e-11
73.99835 | 10.0458 | 10.46607 | 3.528245 | -0.4202676 | 6.937823 | 2.996892e-11
74.00835 | 10.0881 | 10.55045 | 3.527769 | -0.4623472 | 7.022679 | 3.002754e-11
74.01835 | 10.1226 | 10.63723 | 3.527296 | -0.5146312 | 7.109935 | 3.009815e-11
74.02835 | 10.1573 | 10.72649 | 3.526828 | -0.5691899 | 7.199662 | 3.018163e-11
74.03835 | 10.1937 | 10.81828 | 3.526363 | -0.6245776 | 7.291915 | 3.027711e-11
74.04835 | 10.2441 | 10.91266 | 3.525901 | -0.6685631 | 7.386762 | 3.038547e-11
74.05834 | 10.2908 | 11.00959 | 3.525444 | -0.7187939 | 7.48415 | 3.050582e-11
74.06834 | 10.3221 | 11.10935 | 3.52499 | -0.7872478 | 7.584358 | 3.063905e-11
74.07834 | 10.3803 | 11.21189 | 3.524539 | -0.8315931 | 7.687354 | 3.078515e-11
74.08834 | 10.4283 | 11.3173 | 3.524093 | -0.8890011 | 7.793209 | 3.094414e-11
74.09834 | 10.4805 | 11.42565 | 3.523649 | -0.9451457 | 7.901996 | 3.1116e-11
74.10834 | 10.541 | 11.537 | 3.52321 | -0.9960034 | 8.013794 | 3.130074e-11
74.11833 | 10.6015 | 11.65134 | 3.522774 | -1.04984 | 8.128566 | 3.149836e-11
74.12833 | 10.6634 | 11.76896 | 3.522342 | -1.10556 | 8.246619 | 3.17093e-11
74.13833 | 10.7309 | 11.88984 | 3.521913 | -1.158935 | 8.367922 | 3.193401e-11
74.14833 | 10.7946 | 12.01406 | 3.521488 | -1.219458 | 8.49257 | 3.217204e-11
74.15833 | 10.8693 | 12.14171 | 3.521067 | -1.272413 | 8.620646 | 3.242384e-11
74.16833 | 10.9533 | 12.27289 | 3.520649 | -1.319593 | 8.752244 | 3.268985e-11
74.17832 | 11.0367 | 12.40753 | 3.520235 | -1.370829 | 8.887293 | 3.296918e-11
74.18832 | 11.1156 | 12.54604 | 3.519825 | -1.430442 | 9.026217 | 3.326317e-11
74.19832 | 11.2105 | 12.68837 | 3.519418 | -1.477872 | 9.168954 | 3.357181e-11
74.20832 | 11.2957 | 12.83462 | 3.519015 | -1.538922 | 9.315607 | 3.389466e-11
74.21832 | 11.4134 | 12.9849 | 3.518615 | -1.571498 | 9.466283 | 3.423262e-11
74.22832 | 11.5188 | 13.13931 | 3.51822 | -1.620508 | 9.621088 | 3.458611e-11
74.23831 | 11.637 | 13.29781 | 3.517828 | -1.660805 | 9.779977 | 3.495426e-11
74.24831 | 11.7594 | 13.46081 | 3.517439 | -1.701413 | 9.943373 | 3.53384e-11
74.25831 | 11.8792 | 13.62829 | 3.517055 | -1.749094 | 10.11124 | 3.573852e-11
74.26831 | 12.0036 | 13.80037 | 3.516673 | -1.796768 | 10.28369 | 3.615463e-11
74.27831 | 12.1589 | 13.97716 | 3.516296 | -1.818255 | 10.46086 | 3.658762e-11
74.28831 | 12.3093 | 14.15878 | 3.515922 | -1.84948 | 10.64286 | 3.703704e-11
74.2983 | 12.4635 | 14.34518 | 3.515552 | -1.88168 | 10.82963 | 3.750289e-11
74.3083 | 12.6226 | 14.53685 | 3.515186 | -1.914252 | 11.02167 | 3.798695e-11
74.3183 | 12.7933 | 14.73374 | 3.514823 | -1.940444 | 11.21892 | 3.848832e-11
74.3283 | 12.9715 | 14.93599 | 3.514464 | -1.964487 | 11.42152 | 3.900791e-11
74.3383 | 13.18 | 15.14371 | 3.514108 | -1.963713 | 11.6296 | 3.95457e-11
74.34829 | 13.3823 | 15.35685 | 3.513757 | -1.974547 | 11.84309 | 4.01017e-11
74.35829 | 13.5982 | 15.57594 | 3.513409 | -1.977738 | 12.06253 | 4.067724e-11
74.36829 | 13.8258 | 15.80092 | 3.513064 | -1.975117 | 12.28785 | 4.127232e-11
74.37829 | 14.0599 | 16.03192 | 3.512724 | -1.97202 | 12.5192 | 4.188694e-11
74.38829 | 14.2998 | 16.26908 | 3.512387 | -1.969281 | 12.75669 | 4.252154e-11
74.39829 | 14.5835 | 16.51254 | 3.512053 | -1.929036 | 13.00048 | 4.317702e-11
74.40828 | 14.8579 | 16.76217 | 3.511724 | -1.904271 | 13.25045 | 4.385203e-11
74.41828 | 15.1535 | 17.0186 | 3.511398 | -1.865103 | 13.50721 | 4.454925e-11
74.42828 | 15.4437 | 17.28172 | 3.511076 | -1.838021 | 13.77065 | 4.526735e-11
74.43828 | 15.7572 | 17.55165 | 3.510757 | -1.794449 | 14.04089 | 4.600764e-11
74.44828 | 16.0863 | 17.82851 | 3.510442 | -1.742208 | 14.31807 | 4.67697e-11
74.45828 | 16.4414 | 18.11241 | 3.510131 | -1.671013 | 14.60228 | 4.75544e-11
74.46827 | 16.8202 | 18.40318 | 3.509824 | -1.582984 | 14.89336 | 4.836087e-11
74.47827 | 17.2123 | 18.70149 | 3.50952 | -1.48919 | 15.19197 | 4.919087e-11
74.48827 | 17.6087 | 19.00714 | 3.50922 | -1.398444 | 15.49792 | 5.004441e-11
74.49827 | 18.0217 | 19.32023 | 3.508923 | -1.298528 | 15.8113 | 5.092105e-11
74.50827 | 18.4318 | 19.64081 | 3.508631 | -1.20901 | 16.13218 | 5.182121e-11
74.51827 | 18.905 | 19.96895 | 3.508342 | -1.063946 | 16.4606 | 5.274492e-11
74.52826 | 19.3668 | 20.30435 | 3.508057 | -0.9375481 | 16.79629 | 5.369172e-11
74.53826 | 19.8493 | 20.64769 | 3.507775 | -0.7983929 | 17.13992 | 5.466294e-11
74.54826 | 20.3318 | 20.99866 | 3.507497 | -0.666863 | 17.49117 | 5.565814e-11
74.55826 | 20.837 | 21.35724 | 3.507223 | -0.5202409 | 17.85002 | 5.667689e-11
74.56826 | 21.3669 | 21.72339 | 3.506953 | -0.3564868 | 18.21643 | 5.771961e-11
74.57826 | 21.9191 | 22.09703 | 3.506686 | -0.1779319 | 18.59035 | 5.878498e-11
74.58825 | 22.4758 | 22.47769 | 3.506423 | -0.001894125 | 18.97127 | 5.987255e-11
74.59825 | 23.0774 | 22.86603 | 3.506164 | 0.2113655 | 19.35987 | 6.098411e-11
74.60825 | 23.6558 | 23.26148 | 3.505908 | 0.3943231 | 19.75557 | 6.211742e-11
74.61825 | 24.2401 | 23.66383 | 3.505657 | 0.5762722 | 20.15817 | 6.327205e-11
74.62825 | 24.8467 | 24.07288 | 3.505408 | 0.773822 | 20.56747 | 6.4448e-11
74.63825 | 25.4857 | 24.48834 | 3.505164 | 0.9973626 | 20.98317 | 6.564349e-11
74.64824 | 26.109 | 24.90946 | 3.504924 | 1.199538 | 21.40454 | 6.685674e-11
74.65824 | 26.7356 | 25.33671 | 3.504687 | 1.398894 | 21.83202 | 6.808909e-11
74.66824 | 27.3522 | 25.76924 | 3.504453 | 1.58296 | 22.26479 | 6.933787e-11
74.67824 | 27.9961 | 26.20659 | 3.504224 | 1.789512 | 22.70236 | 7.060175e-11
74.68824 | 28.6574 | 26.64822 | 3.503998 | 2.009178 | 23.14422 | 7.187895e-11
74.69823 | 29.3345 | 27.09312 | 3.503776 | 2.241382 | 23.58934 | 7.316681e-11
74.70823 | 29.983 | 27.5415 | 3.503558 | 2.441497 | 24.03795 | 7.446577e-11
74.71823 | 30.6567 | 27.99224 | 3.503343 | 2.664456 | 24.4889 | 7.577228e-11
74.72823 | 31.2839 | 28.44458 | 3.503132 | 2.83932 | 24.94145 | 7.708456e-11
74.73823 | 31.9221 | 28.89769 | 3.502925 | 3.024412 | 25.39476 | 7.839951e-11
74.74823 | 32.5456 | 29.35069 | 3.502722 | 3.194906 | 25.84797 | 7.971535e-11
74.75822 | 33.1918 | 29.80223 | 3.502522 | 3.389572 | 26.29971 | 8.102674e-11
74.76822 | 33.8271 | 30.25218 | 3.502326 | 3.574918 | 26.74986 | 8.233458e-11
74.77822 | 34.4508 | 30.69909 | 3.502134 | 3.751712 | 27.19695 | 8.363399e-11
74.78822 | 34.9665 | 31.14186 | 3.501946 | 3.82464 | 27.63991 | 8.49214e-11
74.79822 | 35.5732 | 31.57939 | 3.501761 | 3.993814 | 28.07762 | 8.619416e-11
74.80822 | 36.1416 | 32.01052 | 3.50158 | 4.131084 | 28.50894 | 8.744827e-11
74.81821 | 36.7051 | 32.43366 | 3.501403 | 4.271437 | 28.93226 | 8.867973e-11
74.82821 | 37.237 | 32.84846 | 3.50123 | 4.388535 | 29.34723 | 8.988632e-11
74.83821 | 37.7528 | 33.2533 | 3.50106 | 4.499495 | 29.75224 | 9.106405e-11
74.84821 | 38.2199 | 33.64699 | 3.500894 | 4.572913 | 30.14609 | 9.220935e-11
74.85821 | 38.6517 | 34.02833 | 3.500732 | 4.623371 | 30.5276 | 9.331869e-11
74.86821 | 39.0327 | 34.39617 | 3.500573 | 4.636531 | 30.8956 | 9.438805e-11
74.8782 | 39.4732 | 34.74904 | 3.500419 | 4.724157 | 31.24862 | 9.541345e-11
74.8882 | 39.8387 | 35.08656 | 3.500267 | 4.752138 | 31.58629 | 9.6394e-11
74.8982 | 40.1921 | 35.40734 | 3.50012 | 4.784756 | 31.90722 | 9.732526e-11
74.9082 | 40.4646 | 35.71043 | 3.499977 | 4.75417 | 32.21045 | 9.820456e-11
74.9182 | 40.7459 | 35.99493 | 3.499837 | 4.750967 | 32.4951 | 9.902879e-11
74.9282 | 40.9765 | 36.26005 | 3.499701 | 4.716453 | 32.76035 | 9.979617e-11
74.93819 | 41.212 | 36.50483 | 3.499569 | 4.707168 | 33.00526 | 1.005036e-10
74.94819 | 41.3774 | 36.72915 | 3.49944 | 4.648252 | 33.22971 | 1.011502e-10
74.95819 | 41.5103 | 36.93222 | 3.499316 | 4.578077 | 33.43291 | 1.017346e-10
74.96819 | 41.6028 | 37.11365 | 3.499195 | 4.489152 | 33.61445 | 1.022551e-10
74.97819 | 41.6642 | 37.27311 | 3.499077 | 4.391092 | 33.77403 | 1.027107e-10
74.98819 | 41.668 | 37.4104 | 3.498964 | 4.257601 | 33.91143 | 1.031011e-10
74.99818 | 41.6785 | 37.52534 | 3.498854 | 4.153165 | 34.02648 | 1.034253e-10
75.00818 | 41.6385 | 37.61811 | 3.498748 | 4.020393 | 34.11936 | 1.036837e-10
75.01818 | 41.5769 | 37.6887 | 3.498646 | 3.888195 | 34.19006 | 1.038769e-10
75.02818 | 41.4519 | 37.73731 | 3.498548 | 3.714587 | 34.23877 | 1.040052e-10
75.03818 | 41.3164 | 37.76422 | 3.498453 | 3.552184 | 34.26576 | 1.040696e-10
75.04818 | 41.1337 | 37.76977 | 3.498362 | 3.363932 | 34.27141 | 1.040705e-10
75.05817 | 40.9138 | 37.75443 | 3.498275 | 3.15937 | 34.25615 | 1.040101e-10
75.06817 | 40.7015 | 37.71868 | 3.498192 | 2.982818 | 34.22049 | 1.038893e-10
75.07817 | 40.4312 | 37.66309 | 3.498112 | 2.768109 | 34.16498 | 1.037099e-10
75.08817 | 40.1326 | 37.58829 | 3.498036 | 2.544309 | 34.09026 | 1.034737e-10
75.09817 | 39.8073 | 37.49496 | 3.497964 | 2.312344 | 33.99699 | 1.031828e-10
75.10816 | 39.4574 | 37.38393 | 3.497896 | 2.073467 | 33.88604 | 1.0284e-10
75.11816 | 39.0891 | 37.25577 | 3.497831 | 1.833331 | 33.75794 | 1.024465e-10
75.12816 | 38.6943 | 37.11138 | 3.49777 | 1.582916 | 33.61361 | 1.020051e-10
75.13816 | 38.2879 | 36.95161 | 3.497713 | 1.336291 | 33.4539 | 1.015179e-10
75.14816 | 37.8441 | 36.77732 | 3.49766 | 1.066781 | 33.27966 | 1.009886e-10
75.15816 | 37.4124 | 36.58942 | 3.49761 | 0.8229819 | 33.09181 | 1.004188e-10
75.16815 | 36.9587 | 36.38902 | 3.497565 | 0.5696754 | 32.89146 | 9.981216e-11
75.17815 | 36.463 | 36.17671 | 3.497523 | 0.2862902 | 32.67919 | 9.917045e-11
75.18815 | 35.9786 | 35.95361 | 3.497484 | 0.02499105 | 32.45612 | 9.849721e-11
75.19815 | 35.4948 | 35.72071 | 3.49745 | -0.2259078 | 32.22326 | 9.779466e-11
75.20815 | 34.9921 | 35.479 | 3.497419 | -0.4868974 | 31.98158 | 9.70668e-11
75.21815 | 34.4815 | 35.22948 | 3.497392 | -0.7479839 | 31.73209 | 9.631584e-11
75.22814 | 33.9651 | 34.97342 | 3.497369 | -1.008317 | 31.47605 | 9.554579e-11
75.23814 | 33.4571 | 34.71132 | 3.49735 | -1.254218 | 31.21397 | 9.475798e-11
75.24814 | 32.9345 | 34.44444 | 3.497334 | -1.509937 | 30.9471 | 9.39564e-11
75.25814 | 32.4304 | 34.17378 | 3.497322 | -1.743376 | 30.67645 | 9.314371e-11
75.26814 | 31.9165 | 33.90033 | 3.497314 | -1.983827 | 30.40301 | 9.232304e-11
75.27814 | 31.4192 | 33.62507 | 3.49731 | -2.205871 | 30.12776 | 9.149703e-11
75.28813 | 30.9124 | 33.34928 | 3.49731 | -2.436877 | 29.85197 | 9.067014e-11
75.29813 | 30.402 | 33.07328 | 3.497313 | -2.671279 | 29.57597 | 8.98428e-11
75.30813 | 29.9298 | 32.7983 | 3.49732 | -2.868501 | 29.30098 | 8.901857e-11
75.31813 | 29.4795 | 32.52523 | 3.497331 | -3.04573 | 29.0279 | 8.820056e-11
75.32813 | 29.0336 | 32.25493 | 3.497345 | -3.22133 | 28.75758 | 8.739098e-11
75.33813 | 28.5878 | 31.98823 | 3.497363 | -3.400426 | 28.49086 | 8.659207e-11
75.34812 | 28.1623 | 31.72617 | 3.497386 | -3.563866 | 28.22878 | 8.580781e-11
75.35812 | 27.7483 | 31.46899 | 3.497411 | -3.72069 | 27.97158 | 8.503775e-11
75.36812 | 27.3509 | 31.21767 | 3.497441 | -3.866774 | 27.72023 | 8.428547e-11
75.37812 | 26.9574 | 30.97289 | 3.497475 | -4.015493 | 27.47542 | 8.355316e-11
75.38812 | 26.6019 | 30.73528 | 3.497512 | -4.13338 | 27.23777 | 8.284218e-11
75.39812 | 26.2812 | 30.50543 | 3.497553 | -4.224231 | 27.00788 | 8.215428e-11
75.40811 | 25.9538 | 30.28414 | 3.497597 | -4.330342 | 26.78654 | 8.149259e-11
75.41811 | 25.6628 | 30.07142 | 3.497646 | -4.408616 | 26.57377 | 8.085621e-11
75.42811 | 25.402 | 29.86798 | 3.497698 | -4.465984 | 26.37029 | 8.024781e-11
75.43811 | 25.1401 | 29.67427 | 3.497754 | -4.534173 | 26.17652 | 7.966872e-11
75.44811 | 24.9042 | 29.49068 | 3.497814 | -4.586475 | 25.99286 | 7.911938e-11
75.45811 | 24.7231 | 29.31754 | 3.497878 | -4.594437 | 25.81966 | 7.860201e-11
75.4681 | 24.5366 | 29.1553 | 3.497945 | -4.618705 | 25.65736 | 7.811707e-11
75.4781 | 24.3867 | 29.00402 | 3.498016 | -4.617316 | 25.506 | 7.766454e-11
75.4881 | 24.2481 | 28.864 | 3.498091 | -4.615896 | 25.3659 | 7.724621e-11
75.4981 | 24.1358 | 28.73546 | 3.49817 | -4.599656 | 25.23729 | 7.686207e-11
75.5081 | 24.0317 | 28.61863 | 3.498252 | -4.586929 | 25.12038 | 7.651302e-11
75.51809 | 23.9758 | 28.51373 | 3.498339 | -4.537928 | 25.01539 | 7.619949e-11
75.52809 | 23.9454 | 28.42067 | 3.498429 | -4.475265 | 24.92224 | 7.592149e-11
75.53809 | 23.9382 | 28.33963 | 3.498522 | -4.401431 | 24.84111 | 7.567946e-11
75.54809 | 23.9527 | 28.27068 | 3.49862 | -4.317984 | 24.77206 | 7.547385e-11
75.55809 | 23.9906 | 28.21385 | 3.498721 | -4.223254 | 24.71513 | 7.530421e-11
75.56809 | 24.048 | 28.16914 | 3.498826 | -4.121138 | 24.67031 | 7.517054e-11
75.57808 | 24.1205 | 28.13654 | 3.498935 | -4.016037 | 24.6376 | 7.507373e-11
75.58808 | 24.2174 | 28.11593 | 3.499048 | -3.89853 | 24.61688 | 7.501244e-11
75.59808 | 24.3557 | 28.10727 | 3.499164 | -3.751574 | 24.60811 | 7.498713e-11
75.60808 | 24.4887 | 28.11046 | 3.499285 | -3.621757 | 24.61117 | 7.49969e-11
75.61808 | 24.63 | 28.12534 | 3.499409 | -3.495338 | 24.62593 | 7.504219e-11
75.62808 | 24.8152 | 28.15175 | 3.499536 | -3.336551 | 24.65221 | 7.512169e-11
75.63807 | 25.0204 | 28.18945 | 3.499668 | -3.169051 | 24.68978 | 7.523493e-11
75.64807 | 25.2193 | 28.23828 | 3.499803 | -3.018983 | 24.73848 | 7.538192e-11
75.65807 | 25.4586 | 28.29795 | 3.499942 | -2.839355 | 24.79801 | 7.556089e-11
75.66807 | 25.7055 | 28.36817 | 3.500085 | -2.662669 | 24.86808 | 7.577183e-11
75.67807 | 25.9635 | 28.4486 | 3.500232 | -2.485097 | 24.94837 | 7.601297e-11
75.68807 | 26.2266 | 28.53887 | 3.500382 | -2.312273 | 25.03849 | 7.628431e-11
75.69806 | 26.5083 | 28.63849 | 3.500536 | -2.130191 | 25.13795 | 7.658318e-11
75.70806 | 26.7979 | 28.74649 | 3.500694 | -1.94859 | 25.2458 | 7.690737e-11
75.71806 | 27.0656 | 28.86373 | 3.500856 | -1.798127 | 25.36287 | 7.725909e-11
75.72806 | 27.3847 | 28.98896 | 3.501021 | -1.604264 | 25.48794 | 7.763523e-11
75.73806 | 27.6709 | 29.12164 | 3.50119 | -1.450739 | 25.62045 | 7.803358e-11
75.74806 | 28.0011 | 29.26115 | 3.501363 | -1.260047 | 25.75978 | 7.84528e-11
75.75805 | 28.3145 | 29.40669 | 3.50154 | -1.092193 | 25.90515 | 7.888978e-11
75.76805 | 28.6412 | 29.55787 | 3.50172 | -0.9166735 | 26.05615 | 7.934409e-11
75.77805 | 28.9276 | 29.71382 | 3.501905 | -0.7862182 | 26.21191 | 7.981305e-11
75.78805 | 29.2088 | 29.87375 | 3.502093 | -0.6649506 | 26.37166 | 8.029399e-11
75.79805 | 29.5604 | 30.03686 | 3.502285 | -0.4764557 | 26.53457 | 8.078471e-11
75.80805 | 29.8527 | 30.20193 | 3.50248 | -0.3492338 | 26.69945 | 8.128165e-11
75.81804 | 30.1446 | 30.36865 | 3.502679 | -0.2240469 | 26.86597 | 8.178391e-11
75.82804 | 30.4301 | 30.53603 | 3.502882 | -0.105933 | 27.03315 | 8.22884e-11
75.83804 | 30.7102 | 30.70299 | 3.503089 | 0.007211913 | 27.1999 | 8.2792e-11
75.84804 | 30.9422 | 30.86854 | 3.5033 | 0.07365785 | 27.36524 | 8.329204e-11
75.85804 | 31.1914 | 31.03171 | 3.503514 | 0.1596941 | 27.52819 | 8.378498e-11
75.86804 | 31.465 | 31.19148 | 3.503732 | 0.2735226 | 27.68774 | 8.426815e-11
75.87803 | 31.6873 | 31.3467 | 3.503954 | 0.3406045 | 27.84274 | 8.473844e-11
75.88803 | 31.8953 | 31.49666 | 3.50418 | 0.3986421 | 27.99248 | 8.519363e-11
75.89803 | 32.0845 | 31.64021 | 3.504409 | 0.4442949 | 28.1358 | 8.562973e-11
75.90803 | 32.2591 | 31.77635 | 3.504642 | 0.4827461 | 28.27171 | 8.60445e-11
75.91803 | 32.4209 | 31.90414 | 3.504879 | 0.5167603 | 28.39926 | 8.64353e-11
75.92802 | 32.5411 | 32.02252 | 3.50512 | 0.5185822 | 28.5174 | 8.679812e-11
75.93802 | 32.6744 | 32.13082 | 3.505364 | 0.5435751 | 28.62546 | 8.713119e-11
75.94802 | 32.7741 | 32.22809 | 3.505613 | 0.5460057 | 28.72248 | 8.743228e-11
75.95802 | 32.8638 | 32.31352 | 3.505865 | 0.5502765 | 28.80766 | 8.769874e-11
75.96802 | 32.9034 | 32.38638 | 3.50612 | 0.5170224 | 28.88026 | 8.792833e-11
75.97802 | 32.9431 | 32.44598 | 3.50638 | 0.49712 | 28.9396 | 8.811885e-11
75.98801 | 32.9639 | 32.49169 | 3.506643 | 0.4722124 | 28.98504 | 8.82685e-11
75.99801 | 32.9465 | 32.52306 | 3.50691 | 0.4234424 | 29.01615 | 8.837642e-11
76.00801 | 32.91 | 32.53958 | 3.50718 | 0.3704211 | 29.0324 | 8.844037e-11
76.01801 | 32.8664 | 32.54088 | 3.507455 | 0.3255244 | 29.03342 | 8.845991e-11
76.02801 | 32.8013 | 32.52664 | 3.507733 | 0.2746573 | 29.01891 | 8.84337e-11
76.03801 | 32.6966 | 32.49665 | 3.508015 | 0.1999464 | 28.98864 | 8.836087e-11
76.048 | 32.5705 | 32.45082 | 3.508301 | 0.119685 | 28.94251 | 8.824186e-11
76.058 | 32.4415 | 32.38896 | 3.50859 | 0.05253512 | 28.88037 | 8.807621e-11
76.068 | 32.2765 | 32.31113 | 3.508883 | -0.03463499 | 28.80225 | 8.786305e-11
76.078 | 32.0998 | 32.2174 | 3.50918 | -0.1175953 | 28.70822 | 8.76037e-11
76.088 | 31.8755 | 32.10788 | 3.509481 | -0.2323763 | 28.5984 | 8.729817e-11
76.098 | 31.665 | 31.98276 | 3.509785 | -0.3177632 | 28.47298 | 8.694645e-11
76.10799 | 31.4222 | 31.84246 | 3.510093 | -0.420256 | 28.33236 | 8.655077e-11
76.11799 | 31.1653 | 31.68697 | 3.510405 | -0.5216703 | 28.17657 | 8.611023e-11
76.12799 | 30.8662 | 31.51678 | 3.510721 | -0.6505816 | 28.00606 | 8.562706e-11
76.13799 | 30.5871 | 31.33228 | 3.51104 | -0.7451815 | 27.82124 | 8.51017e-11
76.14799 | 30.2549 | 31.13389 | 3.511363 | -0.8789892 | 27.62253 | 8.453638e-11
76.15799 | 29.9454 | 30.92207 | 3.51169 | -0.9766723 | 27.41038 | 8.393153e-11
76.16798 | 29.6044 | 30.69754 | 3.51202 | -1.093143 | 27.18552 | 8.328982e-11
76.17798 | 29.25 | 30.46039 | 3.512355 | -1.210386 | 26.94803 | 8.261125e-11
76.18798 | 28.8784 | 30.21136 | 3.512693 | -1.332956 | 26.69866 | 8.189804e-11
76.19798 | 28.478 | 29.95103 | 3.513035 | -1.473026 | 26.43799 | 8.115242e-11
76.20798 | 28.0897 | 29.67998 | 3.51338 | -1.59028 | 26.1666 | 8.037571e-11
76.21798 | 27.6924 | 29.39883 | 3.513729 | -1.706426 | 25.8851 | 7.956968e-11
76.22797 | 27.2875 | 29.10847 | 3.514082 | -1.820972 | 25.59439 | 7.873746e-11
76.23797 | 26.8744 | 28.80899 | 3.514439 | -1.934588 | 25.29455 | 7.787859e-11
76.24797 | 26.453 | 28.5013 | 3.514799 | -2.048299 | 24.9865 | 7.699663e-11
76.25797 | 26.042 | 28.18606 | 3.515163 | -2.14406 | 24.6709 | 7.609335e-11
76.26797 | 25.5947 | 27.86393 | 3.515531 | -2.269234 | 24.3484 | 7.517054e-11
76.27797 | 25.1685 | 27.53559 | 3.515903 | -2.367089 | 24.01969 | 7.422996e-11
76.28796 | 24.7202 | 27.20202 | 3.516278 | -2.481824 | 23.68575 | 7.327516e-11
76.29796 | 24.2878 | 26.86325 | 3.516657 | -2.575448 | 23.34659 | 7.230616e-11
76.30796 | 23.834 | 26.52025 | 3.517039 | -2.68625 | 23.00321 | 7.132517e-11
76.31796 | 23.3942 | 26.17369 | 3.517426 | -2.779488 | 22.65626 | 7.033529e-11
76.32796 | 22.9578 | 25.82421 | 3.517816 | -2.866412 | 22.3064 | 6.933742e-11
76.33795 | 22.5172 | 25.47281 | 3.518209 | -2.955615 | 21.95461 | 6.833556e-11
76.34795 | 22.0943 | 25.1194 | 3.518607 | -3.025102 | 21.6008 | 6.732837e-11
76.35795 | 21.6537 | 24.76494 | 3.519008 | -3.111235 | 21.24593 | 6.631984e-11
76.36795 | 21.2284 | 24.41 | 3.519413 | -3.181597 | 20.89058 | 6.531087e-11
76.37795 | 20.8016 | 24.05515 | 3.519822 | -3.253548 | 20.53533 | 6.430367e-11
76.38795 | 20.3804 | 23.70093 | 3.520234 | -3.320529 | 20.18069 | 6.329959e-11
76.39794 | 19.9622 | 23.34819 | 3.52065 | -3.385994 | 19.82754 | 6.230128e-11
76.40794 | 19.546 | 22.99674 | 3.52107 | -3.450741 | 19.47567 | 6.130829e-11
76.41794 | 19.1411 | 22.64737 | 3.521493 | -3.50627 | 19.12588 | 6.032286e-11
76.42794 | 18.7376 | 22.30051 | 3.521921 | -3.56291 | 18.77859 | 5.934631e-11
76.43794 | 18.3528 | 21.95656 | 3.522352 | -3.603756 | 18.4342 | 5.837997e-11
76.44794 | 17.974 | 21.61588 | 3.522786 | -3.641879 | 18.09309 | 5.742518e-11
76.45793 | 17.604 | 21.27918 | 3.523224 | -3.675184 | 17.75596 | 5.648371e-11
76.46793 | 17.2391 | 20.94604 | 3.523666 | -3.706938 | 17.42237 | 5.555423e-11
76.47793 | 16.8735 | 20.61709 | 3.524112 | -3.74359 | 17.09298 | 5.463896e-11
76.48793 | 16.5229 | 20.29259 | 3.524561 | -3.769692 | 16.76803 | 5.373879e-11
76.49793 | 16.1852 | 19.97276 | 3.525014 | -3.787562 | 16.44775 | 5.285461e-11
76.50793 | 15.8509 | 19.6578 | 3.525471 | -3.806897 | 16.13233 | 5.198597e-11
76.51792 | 15.5223 | 19.34817 | 3.525931 | -3.825867 | 15.82224 | 5.113554e-11
76.52792 | 15.2045 | 19.04341 | 3.526395 | -3.838907 | 15.51701 | 5.03011e-11
76.53792 | 14.9045 | 18.74394 | 3.526863 | -3.839445 | 15.21708 | 4.948442e-11
76.54792 | 14.6058 | 18.44988 | 3.527334 | -3.844078 | 14.92254 | 4.868594e-11
76.55792 | 14.3184 | 18.16128 | 3.527809 | -3.842884 | 14.63348 | 4.790568e-11
76.56792 | 14.0417 | 17.87822 | 3.528288 | -3.836522 | 14.34993 | 4.714362e-11
76.57791 | 13.7748 | 17.60104 | 3.52877 | -3.826241 | 14.07227 | 4.640111e-11
76.58791 | 13.5127 | 17.32914 | 3.529256 | -3.81644 | 13.79988 | 4.56768e-11
76.59791 | 13.2565 | 17.06284 | 3.529746 | -3.806342 | 13.5331 | 4.497069e-11
76.60791 | 13.0175 | 16.80214 | 3.530239 | -3.784641 | 13.2719 | 4.428369e-11
76.61791 | 12.7824 | 16.54702 | 3.530737 | -3.764621 | 13.01628 | 4.361533e-11
76.62791 | 12.5496 | 16.29741 | 3.531237 | -3.747812 | 12.76618 | 4.296563e-11
76.6379 | 12.3307 | 16.05363 | 3.531741 | -3.722927 | 12.52189 | 4.233502e-11
76.6479 | 12.1118 | 15.81502 | 3.532249 | -3.703219 | 12.28277 | 4.172263e-11
76.6579 | 11.9123 | 15.58181 | 3.532761 | -3.669512 | 12.04905 | 4.112799e-11
76.6679 | 11.7099 | 15.35394 | 3.533277 | -3.644039 | 11.82066 | 4.055156e-11
76.6779 | 11.5223 | 15.13133 | 3.533796 | -3.609032 | 11.59754 | 3.999334e-11
76.68789 | 11.3411 | 14.91412 | 3.534318 | -3.573021 | 11.3798 | 3.945289e-11
76.69789 | 11.1599 | 14.7018 | 3.534844 | -3.541899 | 11.16695 | 3.89293e-11
76.70789 | 10.993 | 14.49449 | 3.535374 | -3.501495 | 10.95912 | 3.84226e-11
76.71789 | 10.829 | 14.29212 | 3.535908 | -3.463117 | 10.75621 | 3.793277e-11
76.72789 | 10.6705 | 14.09459 | 3.536445 | -3.424093 | 10.55815 | 3.745937e-11
76.73789 | 10.5169 | 13.90177 | 3.536986 | -3.384874 | 10.36479 | 3.70024e-11
76.74788 | 10.3712 | 13.71381 | 3.53753 | -3.342613 | 10.17628 | 3.656098e-11
76.75788 | 10.2298 | 13.53019 | 3.538079 | -3.300395 | 9.992116 | 3.613509e-11
76.76788 | 10.0994 | 13.35102 | 3.538631 | -3.251621 | 9.812391 | 3.572387e-11
76.77788 | 9.9697 | 13.17619 | 3.539186 | -3.206495 | 9.637009 | 3.53273e-11
76.78788 | 9.845 | 13.00561 | 3.539745 | -3.160615 | 9.465869 | 3.494494e-11
76.79788 | 9.726 | 12.83918 | 3.540308 | -3.113181 | 9.298873 | 3.457634e-11
76.80787 | 9.6126 | 12.67695 | 3.540874 | -3.064351 | 9.136077 | 3.422151e-11
76.81787 | 9.5047 | 12.51851 | 3.541444 | -3.013809 | 8.977065 | 3.387912e-11
76.82787 | 9.4032 | 12.36392 | 3.542017 | -2.960719 | 8.821901 | 3.354872e-11
76.83787 | 9.2996 | 12.21308 | 3.542595 | -2.913481 | 8.670487 | 3.323075e-11
76.84787 | 9.2044 | 12.0659 | 3.543176 | -2.861503 | 8.522727 | 3.292389e-11
76.85787 | 9.1151 | 11.92229 | 3.54376 | -2.80719 | 8.378529 | 3.262812e-11
76.86786 | 9.0244 | 11.78228 | 3.544348 | -2.757882 | 8.237935 | 3.234302e-11
76.87786 | 8.9422 | 11.64552 | 3.544939 | -2.703318 | 8.100579 | 3.206724e-11
76.88786 | 8.856 | 11.51205 | 3.545535 | -2.656045 | 7.966511 | 3.180123e-11
76.89786 | 8.7794 | 11.38178 | 3.546134 | -2.602377 | 7.835643 | 3.154366e-11
76.90786 | 8.7029 | 11.25463 | 3.546736 | -2.551727 | 7.707891 | 3.129408e-11
76.91786 | 8.6284 | 11.13051 | 3.547342 | -2.50211 | 7.583168 | 3.105249e-11
76.92785 | 8.5623 | 11.00946 | 3.547951 | -2.447164 | 7.461513 | 3.081801e-11
76.93785 | 8.4951 | 10.89117 | 3.548565 | -2.396071 | 7.342606 | 3.058975e-11
76.94785 | 8.4301 | 10.77567 | 3.549181 | -2.345572 | 7.226491 | 3.036771e-11
76.95785 | 8.3685 | 10.66289 | 3.549802 | -2.294392 | 7.11309 | 3.015055e-11
76.96785 | 8.3046 | 10.55276 | 3.550426 | -2.248157 | 7.002331 | 2.993827e-11
76.97785 | 8.2451 | 10.44519 | 3.551054 | -2.200095 | 6.894141 | 2.973e-11
76.98784 | 8.1888 | 10.34024 | 3.551684 | -2.151436 | 6.788552 | 2.952572e-11
76.99784 | 8.1356 | 10.23761 | 3.552319 | -2.102008 | 6.685289 | 2.93241e-11
77.00784 | 8.0822 | 10.13735 | 3.552958 | -2.055148 | 6.58439 | 2.91247e-11
77.01784 | 8.0296 | 10.03939 | 3.5536 | -2.009791 | 6.485791 | 2.892753e-11
77.02784 | 7.9852 | 9.943675 | 3.554245 | -1.958475 | 6.38943 | 2.873168e-11
77.03784 | 7.9356 | 9.850138 | 3.554894 | -1.914538 | 6.295244 | 2.853717e-11
77.04783 | 7.8886 | 9.758811 | 3.555546 | -1.870211 | 6.203264 | 2.834266e-11
77.05783 | 7.8454 | 9.669457 | 3.556202 | -1.824057 | 6.113255 | 2.814859e-11
77.06783 | 7.8002 | 9.58211 | 3.556862 | -1.78191 | 6.025248 | 2.795364e-11
77.07783 | 7.7602 | 9.496717 | 3.557526 | -1.736517 | 5.939191 | 2.775824e-11
77.08783 | 7.719 | 9.413225 | 3.558193 | -1.694225 | 5.855032 | 2.756151e-11
77.09782 | 7.6803 | 9.331662 | 3.558862 | -1.651362 | 5.772799 | 2.736389e-11
77.10782 | 7.6425 | 9.251818 | 3.559536 | -1.609318 | 5.692282 | 2.716405e-11
77.11782 | 7.608 | 9.173728 | 3.560214 | -1.565728 | 5.613514 | 2.696243e-11
77.12782 | 7.573 | 9.097344 | 3.560895 | -1.524344 | 5.536448 | 2.67586e-11
77.13782 | 7.5378 | 9.022621 | 3.56158 | -1.484821 | 5.461041 | 2.655254e-11
77.14782 | 7.5069 | 8.949516 | 3.562268 | -1.442616 | 5.387248 | 2.634382e-11
77.15781 | 7.4738 | 8.878055 | 3.562959 | -1.404255 | 5.315096 | 2.613287e-11
77.16781 | 7.4448 | 8.808057 | 3.563654 | -1.363257 | 5.244403 | 2.591882e-11
77.17781 | 7.4137 | 8.739554 | 3.564353 | -1.325854 | 5.175201 | 2.570211e-11
77.18781 | 7.387 | 8.672506 | 3.565055 | -1.285506 | 5.107451 | 2.548228e-11
77.19781 | 7.3567 | 8.606877 | 3.565761 | -1.250177 | 5.041116 | 2.526024e-11
77.20781 | 7.3321 | 8.542629 | 3.566471 | -1.210529 | 4.976158 | 2.503509e-11
77.2178 | 7.3047 | 8.479788 | 3.567183 | -1.175088 | 4.912605 | 2.480771e-11
77.2278 | 7.2782 | 8.418197 | 3.567899 | -1.139997 | 4.850297 | 2.457723e-11
77.2378 | 7.2562 | 8.357885 | 3.568619 | -1.101685 | 4.789266 | 2.434408e-11
77.2478 | 7.2326 | 8.298819 | 3.569342 | -1.066219 | 4.729477 | 2.410872e-11
77.2578 | 7.2097 | 8.240968 | 3.570069 | -1.031268 | 4.670899 | 2.387068e-11
77.2678 | 7.186 | 8.184302 | 3.5708 | -0.9983019 | 4.613502 | 2.363043e-11
77.27779 | 7.1647 | 8.128844 | 3.571533 | -0.9641438 | 4.557311 | 2.33884e-11
77.28779 | 7.1409 | 8.074457 | 3.572271 | -0.9335572 | 4.502187 | 2.314415e-11
77.29779 | 7.1195 | 8.021168 | 3.573011 | -0.9016682 | 4.448157 | 2.289813e-11
77.30779 | 7.0969 | 7.96895 | 3.573756 | -0.8720497 | 4.395194 | 2.265077e-11
77.31779 | 7.0796 | 7.917775 | 3.574504 | -0.8381749 | 4.343271 | 2.240164e-11
77.32779 | 7.0599 | 7.867618 | 3.575255 | -0.8077183 | 4.292363 | 2.215117e-11
77.33778 | 7.0416 | 7.818502 | 3.576009 | -0.7769016 | 4.242492 | 2.189982e-11
77.34778 | 7.0241 | 7.770305 | 3.576768 | -0.7462046 | 4.193537 | 2.164757e-11
77.35778 | 7.0062 | 7.723051 | 3.57753 | -0.7168515 | 4.145522 | 2.139489e-11
77.36778 | 6.9879 | 7.676719 | 3.578295 | -0.6888192 | 4.098424 | 2.114131e-11
77.37778 | 6.9701 | 7.631285 | 3.579064 | -0.6611846 | 4.052221 | 2.088729e-11
77.38778 | 6.9544 | 7.586726 | 3.579836 | -0.6323256 | 4.00689 | 2.063372e-11
77.39777 | 6.9379 | 7.543063 | 3.580611 | -0.6051629 | 3.962452 | 2.038014e-11
77.40777 | 6.92 | 7.50019 | 3.58139 | -0.58019 | 3.9188 | 2.012701e-11
77.41777 | 6.9007 | 7.458129 | 3.582173 | -0.5574292 | 3.875957 | 1.987432e-11
77.42777 | 6.8919 | 7.416861 | 3.582959 | -0.5249612 | 3.833903 | 1.962253e-11
77.43777 | 6.8781 | 7.376365 | 3.583748 | -0.498265 | 3.792617 | 1.937162e-11
77.44777 | 6.8622 | 7.336623 | 3.584541 | -0.4744227 | 3.752081 | 1.912159e-11
77.45776 | 6.8505 | 7.297652 | 3.585337 | -0.4471525 | 3.712316 | 1.887335e-11
77.46776 | 6.8324 | 7.259361 | 3.586137 | -0.4269612 | 3.673225 | 1.862688e-11
77.47776 | 6.8186 | 7.221769 | 3.58694 | -0.4031691 | 3.634829 | 1.838174e-11
77.48776 | 6.8086 | 7.184859 | 3.587747 | -0.3762593 | 3.597113 | 1.813838e-11
77.49776 | 6.7968 | 7.148615 | 3.588557 | -0.3518153 | 3.560058 | 1.789768e-11
77.50775 | 6.7846 | 7.113055 | 3.58937 | -0.3284551 | 3.523686 | 1.765921e-11
77.51775 | 6.7714 | 7.078094 | 3.590187 | -0.3066941 | 3.487907 | 1.742251e-11
77.52775 | 6.761 | 7.043752 | 3.591007 | -0.2827516 | 3.452745 | 1.718892e-11
77.53775 | 6.7467 | 7.010013 | 3.591831 | -0.2633132 | 3.418182 | 1.695755e-11
77.54775 | 6.7376 | 6.976864 | 3.592658 | -0.2392644 | 3.384206 | 1.672884e-11
77.55775 | 6.726 | 6.944292 | 3.593489 | -0.2182918 | 3.350803 | 1.650324e-11
77.56774 | 6.7182 | 6.912314 | 3.594322 | -0.1941145 | 3.317992 | 1.628075e-11
77.57774 | 6.706 | 6.880853 | 3.59516 | -0.1748531 | 3.285694 | 1.606137e-11
77.58774 | 6.6966 | 6.849929 | 3.596 | -0.1533287 | 3.253928 | 1.584466e-11
77.59774 | 6.686 | 6.819529 | 3.596845 | -0.1335291 | 3.222684 | 1.563105e-11
77.60774 | 6.6774 | 6.789642 | 3.597692 | -0.1122424 | 3.19195 | 1.5421e-11
77.61774 | 6.6653 | 6.760257 | 3.598543 | -0.09495713 | 3.161714 | 1.521405e-11
77.62773 | 6.6543 | 6.731393 | 3.599397 | -0.07709316 | 3.131996 | 1.501066e-11
77.63773 | 6.6453 | 6.702978 | 3.600255 | -0.05767753 | 3.102723 | 1.481038e-11
77.64773 | 6.6299 | 6.675031 | 3.601116 | -0.04513123 | 3.073915 | 1.46132e-11
77.65773 | 6.6208 | 6.647544 | 3.60198 | -0.02674381 | 3.045563 | 1.441958e-11
77.66773 | 6.6117 | 6.620506 | 3.602848 | -0.008805894 | 3.017658 | 1.422951e-11
77.67773 | 6.5974 | 6.593908 | 3.60372 | 0.003492464 | 2.990188 | 1.404254e-11
77.68772 | 6.5871 | 6.567765 | 3.604593 | 0.01933506 | 2.963172 | 1.385869e-11
77.69772 | 6.5734 | 6.542018 | 3.605471 | 0.0313819 | 2.936547 | 1.367839e-11
77.70772 | 6.5609 | 6.516684 | 3.606353 | 0.04421624 | 2.910331 | 1.35012e-11
77.71772 | 6.5516 | 6.491754 | 3.607237 | 0.05984642 | 2.884516 | 1.332756e-11
77.72772 | 6.5365 | 6.467219 | 3.608126 | 0.0692811 | 2.859093 | 1.315703e-11
77.73772 | 6.5258 | 6.443072 | 3.609017 | 0.08272808 | 2.834055 | 1.298961e-11
77.74771 | 6.5109 | 6.419328 | 3.609911 | 0.09157178 | 2.809417 | 1.282574e-11
77.75771 | 6.4973 | 6.395933 | 3.610809 | 0.1013667 | 2.785124 | 1.266454e-11
77.76771 | 6.4893 | 6.372902 | 3.61171 | 0.1163985 | 2.761191 | 1.250644e-11
77.77771 | 6.4765 | 6.350227 | 3.612615 | 0.1262733 | 2.737612 | 1.235145e-11
77.78771 | 6.4637 | 6.327901 | 3.613523 | 0.1357985 | 2.714378 | 1.219957e-11
77.79771 | 6.4519 | 6.305918 | 3.614434 | 0.1459823 | 2.691483 | 1.205036e-11
77.8077 | 6.4425 | 6.284293 | 3.615348 | 0.1582071 | 2.668945 | 1.190426e-11
77.8177 | 6.4348 | 6.262975 | 3.616266 | 0.171825 | 2.646709 | 1.176126e-11
77.8277 | 6.422 | 6.241979 | 3.617187 | 0.1800207 | 2.624792 | 1.162048e-11
77.8377 | 6.4101 | 6.2213 | 3.618112 | 0.1888 | 2.603188 | 1.148281e-11
77.8477 | 6.4034 | 6.200931 | 3.61904 | 0.2024693 | 2.581891 | 1.134737e-11
77.8577 | 6.3877 | 6.180865 | 3.619971 | 0.206835 | 2.560894 | 1.121503e-11
77.86769 | 6.3822 | 6.161119 | 3.620905 | 0.2210806 | 2.540215 | 1.108535e-11
77.87769 | 6.3749 | 6.141644 | 3.621842 | 0.233256 | 2.519802 | 1.09579e-11
77.88769 | 6.3642 | 6.122455 | 3.622784 | 0.2417447 | 2.499672 | 1.083311e-11
77.89769 | 6.3538 | 6.103548 | 3.623728 | 0.2502523 | 2.47982 | 1.071054e-11
77.90769 | 6.349 | 6.084916 | 3.624675 | 0.2640836 | 2.460241 | 1.05902e-11
77.91768 | 6.3403 | 6.066575 | 3.625625 | 0.2737248 | 2.44095 | 1.047251e-11
77.92768 | 6.3324 | 6.04848 | 3.62658 | 0.2839195 | 2.421901 | 1.035705e-11
77.93768 | 6.3258 | 6.030647 | 3.627537 | 0.295153 | 2.40311 | 1.024381e-11
77.94768 | 6.3163 | 6.01307 | 3.628498 | 0.3032299 | 2.384572 | 1.013234e-11
77.95768 | 6.3111 | 5.995745 | 3.629462 | 0.3153546 | 2.366284 | 1.002354e-11
77.96768 | 6.3035 | 5.978668 | 3.630429 | 0.3248316 | 2.34824 | 9.916512e-12
77.97767 | 6.2941 | 5.961851 | 3.631398 | 0.332249 | 2.330453 | 9.811707e-12
77.98767 | 6.2872 | 5.945257 | 3.632372 | 0.3419432 | 2.312885 | 9.708678e-12
77.99767 | 6.2829 | 5.928898 | 3.633349 | 0.3540019 | 2.295549 | 9.607426e-12
78.00767 | 6.2752 | 5.912771 | 3.634329 | 0.3624289 | 2.278442 | 9.508394e-12
78.01767 | 6.272 | 5.896873 | 3.635312 | 0.3751274 | 2.26156 | 9.411139e-12
78.02767 | 6.2658 | 5.881198 | 3.636299 | 0.3846019 | 2.244899 | 9.315215e-12
78.03766 | 6.2613 | 5.86576 | 3.637288 | 0.3955402 | 2.228472 | 9.221512e-12
78.04766 | 6.2532 | 5.850524 | 3.638281 | 0.4026758 | 2.212244 | 9.129586e-12
78.05766 | 6.2522 | 5.835503 | 3.639277 | 0.4166969 | 2.196226 | 9.039436e-12
78.06766 | 6.2455 | 5.820693 | 3.640276 | 0.4248065 | 2.180417 | 8.950618e-12
78.07766 | 6.2413 | 5.806092 | 3.641279 | 0.4352077 | 2.164813 | 8.863577e-12
78.08766 | 6.2356 | 5.791696 | 3.642285 | 0.4439035 | 2.149412 | 8.777867e-12
78.09765 | 6.2314 | 5.777517 | 3.643293 | 0.4538829 | 2.134224 | 8.693934e-12
78.10765 | 6.2286 | 5.763524 | 3.644305 | 0.4650765 | 2.119219 | 8.611778e-12
78.11765 | 6.2233 | 5.749727 | 3.64532 | 0.4735729 | 2.104407 | 8.53051e-12
78.12765 | 6.2194 | 5.736125 | 3.646339 | 0.4832746 | 2.089787 | 8.451018e-12
78.13765 | 6.2154 | 5.722716 | 3.647361 | 0.4926844 | 2.075355 | 8.372858e-12
78.14765 | 6.2116 | 5.709495 | 3.648386 | 0.5021046 | 2.06111 | 8.296031e-12
78.15764 | 6.2063 | 5.696475 | 3.649413 | 0.5098251 | 2.047062 | 8.220535e-12
78.16764 | 6.2057 | 5.683626 | 3.650444 | 0.5220737 | 2.033182 | 8.146372e-12
78.17764 | 6.1985 | 5.67096 | 3.651478 | 0.5275397 | 2.019482 | 8.073542e-12
78.18764 | 6.1938 | 5.658475 | 3.652516 | 0.5353253 | 2.005959 | 8.002043e-12
78.19764 | 6.1894 | 5.646167 | 3.653556 | 0.5432327 | 1.992611 | 7.931877e-12
78.20764 | 6.1862 | 5.634036 | 3.6546 | 0.5521641 | 1.979436 | 7.862599e-12
78.21763 | 6.1827 | 5.62209 | 3.655646 | 0.5606097 | 1.966444 | 7.794654e-12
78.22763 | 6.1776 | 5.610305 | 3.656696 | 0.5672949 | 1.953609 | 7.72804e-12
78.23763 | 6.1723 | 5.59869 | 3.65775 | 0.5736104 | 1.94094 | 7.662315e-12
78.24763 | 6.1685 | 5.587243 | 3.658806 | 0.5812574 | 1.928437 | 7.597922e-12
78.25763 | 6.167 | 5.575962 | 3.659865 | 0.5910381 | 1.916097 | 7.534418e-12
78.26762 | 6.164 | 5.564857 | 3.660927 | 0.5991433 | 1.90393 | 7.472245e-12
78.27762 | 6.1592 | 5.553903 | 3.661993 | 0.6052966 | 1.891911 | 7.410961e-12
78.28762 | 6.1522 | 5.543111 | 3.663061 | 0.6090886 | 1.88005 | 7.350565e-12
78.29762 | 6.1473 | 5.532479 | 3.664133 | 0.6148213 | 1.868345 | 7.291057e-12
78.30762 | 6.1433 | 5.522004 | 3.665208 | 0.621296 | 1.856796 | 7.232881e-12
78.31762 | 6.1395 | 5.511685 | 3.666286 | 0.6278147 | 1.845399 | 7.175593e-12
78.32761 | 6.1355 | 5.501531 | 3.667367 | 0.6339686 | 1.834165 | 7.119194e-12
78.33761 | 6.1321 | 5.49152 | 3.668451 | 0.6405796 | 1.82307 | 7.063683e-12
78.34761 | 6.1271 | 5.481661 | 3.669538 | 0.6454391 | 1.812123 | 7.00906e-12
78.35761 | 6.1236 | 5.471952 | 3.670629 | 0.6516484 | 1.801323 | 6.955769e-12
78.36761 | 6.1175 | 5.46239 | 3.671722 | 0.6551097 | 1.790668 | 6.902923e-12
78.37761 | 6.1139 | 5.452976 | 3.672819 | 0.6609235 | 1.780158 | 6.850964e-12
78.3876 | 6.1082 | 5.443717 | 3.673917 | 0.6644828 | 1.7698 | 6.799894e-12
78.3976 | 6.0991 | 5.434593 | 3.67502 | 0.6645072 | 1.759573 | 6.749712e-12
78.4076 | 6.0942 | 5.425611 | 3.676125 | 0.6685889 | 1.749486 | 6.700418e-12
78.4176 | 6.0922 | 5.416771 | 3.677234 | 0.6754293 | 1.739537 | 6.651568e-12
78.4276 | 6.0889 | 5.40807 | 3.678346 | 0.68083 | 1.729724 | 6.603607e-12
78.4376 | 6.0831 | 5.399508 | 3.679461 | 0.6835924 | 1.720047 | 6.556533e-12
78.44759 | 6.0759 | 5.39109 | 3.680577 | 0.6848095 | 1.710513 | 6.510348e-12
78.45759 | 6.0707 | 5.382801 | 3.681698 | 0.6878995 | 1.701102 | 6.465051e-12
78.46759 | 6.065 | 5.374645 | 3.682822 | 0.6903552 | 1.691823 | 6.420198e-12
78.47759 | 6.0583 | 5.366622 | 3.683949 | 0.691678 | 1.682673 | 6.375789e-12
78.48759 | 6.0505 | 5.35873 | 3.685079 | 0.6917695 | 1.673652 | 6.332712e-12
78.49759 | 6.0464 | 5.350969 | 3.686212 | 0.6954308 | 1.664758 | 6.29008e-12
78.50758 | 6.0406 | 5.341151 | 3.687346 | 0.6994495 | 1.653804 | 6.24123e-12
78.51758 | 6.0334 | 5.33264 | 3.688485 | 0.7007596 | 1.644155 | 6.197265e-12
78.52758 | 6.0285 | 5.325263 | 3.689627 | 0.7032371 | 1.635636 | 6.156409e-12
78.53758 | 6.024 | 5.31801 | 3.690772 | 0.7059898 | 1.627238 | 6.116441e-12
78.54758 | 6.0159 | 5.310881 | 3.69192 | 0.705019 | 1.618961 | 6.076917e-12
78.55758 | 6.0081 | 5.303874 | 3.693071 | 0.704226 | 1.610803 | 6.038281e-12
78.56757 | 6.0009 | 5.296995 | 3.694223 | 0.7039052 | 1.602772 | 6.000089e-12
78.57757 | 5.9976 | 5.290229 | 3.69538 | 0.7073715 | 1.594849 | 5.962786e-12
78.58757 | 5.9873 | 5.283581 | 3.696539 | 0.7037192 | 1.587041 | 5.925482e-12
78.59757 | 5.9811 | 5.27705 | 3.697702 | 0.7040496 | 1.579348 | 5.889511e-12
78.60757 | 5.9769 | 5.270636 | 3.698868 | 0.7062638 | 1.571769 | 5.85354e-12
78.61757 | 5.9693 | 5.263241 | 3.700036 | 0.7060591 | 1.563205 | 5.814904e-12
78.62756 | 5.9638 | 5.256559 | 3.701206 | 0.7072408 | 1.555353 | 5.778933e-12
78.63756 | 5.9582 | 5.250487 | 3.702381 | 0.7077126 | 1.548107 | 5.744738e-12
78.64756 | 5.9539 | 5.244527 | 3.703558 | 0.7093729 | 1.540969 | 5.711431e-12
78.65756 | 5.9497 | 5.238678 | 3.704738 | 0.7110225 | 1.533939 | 5.678125e-12
78.66756 | 5.9437 | 5.232937 | 3.705921 | 0.7107627 | 1.527016 | 5.645706e-12
78.67755 | 5.9405 | 5.227311 | 3.707106 | 0.7131887 | 1.520205 | 5.613732e-12
78.68755 | 5.9385 | 5.221787 | 3.708295 | 0.7167133 | 1.513492 | 5.582201e-12
78.69755 | 5.9336 | 5.216369 | 3.709487 | 0.7172312 | 1.506882 | 5.551559e-12
78.70755 | 5.9319 | 5.211056 | 3.710681 | 0.7208437 | 1.500375 | 5.520917e-12
78.71755 | 5.9309 | 5.205848 | 3.711879 | 0.7250515 | 1.49397 | 5.491163e-12
78.72755 | 5.9296 | 5.200744 | 3.713079 | 0.7288558 | 1.487665 | 5.461409e-12
78.73754 | 5.9287 | 5.195748 | 3.714281 | 0.7329523 | 1.481466 | 5.432543e-12
78.74754 | 5.9269 | 5.190848 | 3.715488 | 0.7360522 | 1.47536 | 5.404122e-12
78.75754 | 5.928 | 5.186049 | 3.716697 | 0.741951 | 1.469352 | 5.3757e-12
78.76754 | 5.925 | 5.18135 | 3.717909 | 0.7436498 | 1.463442 | 5.348166e-12
78.77754 | 5.9259 | 5.176751 | 3.719123 | 0.7491493 | 1.457627 | 5.321077e-12
78.78754 | 5.9268 | 5.17225 | 3.720341 | 0.7545502 | 1.451909 | 5.294432e-12
78.79753 | 5.9252 | 5.167851 | 3.72156 | 0.7573491 | 1.446291 | 5.267786e-12
78.80753 | 5.9272 | 5.163545 | 3.722783 | 0.7636549 | 1.440762 | 5.242029e-12
78.81753 | 5.925 | 5.159335 | 3.724009 | 0.7656649 | 1.435326 | 5.216716e-12
78.82753 | 5.9254 | 5.155221 | 3.725238 | 0.7701791 | 1.429983 | 5.191847e-12
78.83753 | 5.9256 | 5.151202 | 3.72647 | 0.7743985 | 1.424731 | 5.166978e-12
78.84753 | 5.9261 | 5.147276 | 3.727705 | 0.7788236 | 1.419572 | 5.142997e-12
78.85752 | 5.9246 | 5.143449 | 3.728941 | 0.7811513 | 1.414508 | 5.119016e-12
78.86752 | 5.9257 | 5.13971 | 3.730181 | 0.7859898 | 1.409529 | 5.095924e-12
78.87752 | 5.9248 | 5.136064 | 3.731424 | 0.7887358 | 1.40464 | 5.072831e-12
78.88752 | 5.9247 | 5.13251 | 3.73267 | 0.7921899 | 1.399841 | 5.050182e-12
78.89752 | 5.9252 | 5.129047 | 3.733918 | 0.7961527 | 1.395129 | 5.027978e-12
78.90752 | 5.9206 | 5.125675 | 3.735169 | 0.7949246 | 1.390506 | 5.006218e-12
78.91751 | 5.9206 | 5.122398 | 3.736422 | 0.7982023 | 1.385976 | 4.984901e-12
78.92751 | 5.9142 | 5.119206 | 3.737679 | 0.7949941 | 1.381527 | 4.963585e-12
78.93751 | 5.9143 | 5.116104 | 3.738938 | 0.7981964 | 1.377165 | 4.943157e-12
78.94751 | 5.9139 | 5.11309 | 3.740201 | 0.8008099 | 1.372889 | 4.922729e-12
78.95751 | 5.9135 | 5.110165 | 3.741466 | 0.8033347 | 1.368699 | 4.902745e-12
78.96751 | 5.912 | 5.107329 | 3.742734 | 0.8046713 | 1.364595 | 4.883205e-12
78.9775 | 5.9091 | 5.104583 | 3.744003 | 0.8045175 | 1.36058 | 4.863665e-12
78.9875 | 5.906 | 5.101921 | 3.745276 | 0.8040789 | 1.356645 | 4.845013e-12
78.9975 | 5.9036 | 5.099347 | 3.746552 | 0.8042531 | 1.352795 | 4.826362e-12
79.0075 | 5.9016 | 5.096859 | 3.747831 | 0.8047405 | 1.349028 | 4.808154e-12
79.0175 | 5.8992 | 5.094459 | 3.749112 | 0.8047413 | 1.345346 | 4.79039e-12
79.0275 | 5.8974 | 5.092144 | 3.750397 | 0.8052557 | 1.341748 | 4.773071e-12
79.03749 | 5.8948 | 5.089919 | 3.751682 | 0.804881 | 1.338237 | 4.755751e-12
79.04749 | 5.8944 | 5.087776 | 3.752972 | 0.8066241 | 1.334804 | 4.73932e-12
79.05749 | 5.8939 | 5.085719 | 3.754264 | 0.8081807 | 1.331455 | 4.722889e-12
79.06749 | 5.8891 | 5.083747 | 3.755559 | 0.8053526 | 1.328189 | 4.706457e-12
79.07749 | 5.8883 | 5.081862 | 3.756856 | 0.8064383 | 1.325005 | 4.690914e-12
79.08748 | 5.8863 | 5.080062 | 3.758155 | 0.8062377 | 1.321907 | 4.675371e-12
79.09748 | 5.8832 | 5.078346 | 3.759458 | 0.8048539 | 1.318888 | 4.660272e-12
79.10748 | 5.8846 | 5.076715 | 3.760764 | 0.8078845 | 1.315952 | 4.645617e-12
79.11748 | 5.8806 | 5.075169 | 3.762072 | 0.805431 | 1.313097 | 4.630962e-12
79.12748 | 5.8811 | 5.073708 | 3.763383 | 0.8073917 | 1.310325 | 4.616751e-12
79.13748 | 5.88 | 5.072332 | 3.764696 | 0.8076684 | 1.307635 | 4.602985e-12
79.14747 | 5.8811 | 5.071041 | 3.766011 | 0.8100586 | 1.30503 | 4.589662e-12
79.15747 | 5.8816 | 5.069835 | 3.76733 | 0.8117653 | 1.302505 | 4.576339e-12
79.16747 | 5.8802 | 5.068713 | 3.768651 | 0.8114866 | 1.300062 | 4.563461e-12
79.17747 | 5.88 | 5.067677 | 3.769975 | 0.8123234 | 1.297701 | 4.551026e-12
79.18747 | 5.8788 | 5.066725 | 3.771302 | 0.8120752 | 1.295423 | 4.538592e-12
79.19747 | 5.8786 | 5.065858 | 3.772631 | 0.8127418 | 1.293227 | 4.526601e-12
79.20746 | 5.877 | 5.065078 | 3.773962 | 0.8119224 | 1.291116 | 4.515055e-12
79.21746 | 5.8766 | 5.064382 | 3.775296 | 0.8122184 | 1.289086 | 4.503953e-12
79.22746 | 5.8727 | 5.063771 | 3.776633 | 0.8089288 | 1.287138 | 4.492851e-12
79.23746 | 5.8724 | 5.063247 | 3.777973 | 0.8091534 | 1.285274 | 4.482192e-12
79.24746 | 5.8731 | 5.062808 | 3.779315 | 0.8102919 | 1.283493 | 4.471978e-12
79.25746 | 5.8722 | 5.062456 | 3.780659 | 0.8097443 | 1.281796 | 4.462208e-12
79.26745 | 5.8691 | 5.06219 | 3.782005 | 0.80691 | 1.280185 | 4.452438e-12
79.27745 | 5.8679 | 5.062011 | 3.783355 | 0.8058891 | 1.278656 | 4.442668e-12
79.28745 | 5.8637 | 5.061919 | 3.784707 | 0.8017811 | 1.277211 | 4.433787e-12
79.29745 | 5.8651 | 5.061914 | 3.786062 | 0.8031857 | 1.275852 | 4.424905e-12
79.30745 | 5.8617 | 5.061998 | 3.78742 | 0.7997024 | 1.274578 | 4.416467e-12
79.31745 | 5.8583 | 5.062169 | 3.78878 | 0.7961309 | 1.273389 | 4.408474e-12
79.32744 | 5.8573 | 5.062429 | 3.790141 | 0.7948711 | 1.272288 | 4.40048e-12
79.33744 | 5.8537 | 5.062778 | 3.791506 | 0.7909221 | 1.271272 | 4.39293e-12
79.34744 | 5.8536 | 5.063217 | 3.792873 | 0.7903834 | 1.270343 | 4.385825e-12
79.35744 | 5.8499 | 5.063745 | 3.794243 | 0.7861548 | 1.269502 | 4.37872e-12
79.36744 | 5.8469 | 5.064364 | 3.795616 | 0.7825356 | 1.268749 | 4.372502e-12
79.37744 | 5.8449 | 5.065075 | 3.796991 | 0.7798252 | 1.268084 | 4.365841e-12
79.38743 | 5.8444 | 5.065876 | 3.798367 | 0.7785239 | 1.267509 | 4.360068e-12
79.39743 | 5.8419 | 5.06677 | 3.799746 | 0.7751296 | 1.267024 | 4.354295e-12
79.40743 | 5.8383 | 5.067758 | 3.801129 | 0.7705422 | 1.266629 | 4.348966e-12
79.41743 | 5.8331 | 5.068839 | 3.802514 | 0.7642611 | 1.266325 | 4.344081e-12
79.42743 | 5.8328 | 5.070014 | 3.803901 | 0.7627856 | 1.266113 | 4.33964e-12
79.43743 | 5.8327 | 5.071285 | 3.805291 | 0.7614149 | 1.265994 | 4.335199e-12
79.44742 | 5.8305 | 5.07265 | 3.806681 | 0.7578496 | 1.265969 | 4.331202e-12
79.45742 | 5.8274 | 5.074114 | 3.808076 | 0.7532862 | 1.266038 | 4.327205e-12
79.46742 | 5.8268 | 5.075675 | 3.809473 | 0.7511251 | 1.266202 | 4.324097e-12
79.47742 | 5.8257 | 5.077335 | 3.810873 | 0.7483654 | 1.266462 | 4.320988e-12
79.48742 | 5.8258 | 5.079094 | 3.812274 | 0.7467061 | 1.266819 | 4.318323e-12
79.49741 | 5.8224 | 5.080952 | 3.813677 | 0.7414483 | 1.267274 | 4.315659e-12
79.50741 | 5.8224 | 5.082913 | 3.815084 | 0.7394869 | 1.267829 | 4.313883e-12
79.51741 | 5.8239 | 5.084977 | 3.816493 | 0.738923 | 1.268484 | 4.312106e-12
79.52741 | 5.8245 | 5.087145 | 3.817905 | 0.7373553 | 1.26924 | 4.310774e-12
79.53741 | 5.8255 | 5.089417 | 3.819318 | 0.7360827 | 1.270099 | 4.309886e-12
79.54741 | 5.8293 | 5.091796 | 3.820735 | 0.7375038 | 1.271062 | 4.308998e-12
79.5574 | 5.8293 | 5.09428 | 3.822152 | 0.7350202 | 1.272128 | 4.308554e-12
79.5674 | 5.8348 | 5.096875 | 3.823573 | 0.7379253 | 1.273302 | 4.308554e-12
79.5774 | 5.839 | 5.09958 | 3.824996 | 0.7394205 | 1.274584 | 4.308998e-12
79.5874 | 5.8429 | 5.102396 | 3.826422 | 0.7405042 | 1.275974 | 4.309886e-12
79.5974 | 5.845 | 5.105325 | 3.82785 | 0.7396749 | 1.277476 | 4.31077396e-12
79.6074 | 5.8472 | 5.108369 | 3.82928 | 0.7388312 | 1.279089 | 4.31255e-12
79.61739 | 5.8507 | 5.111525 | 3.830711 | 0.7391747 | 1.280814 | 4.314327e-12
79.62739 | 5.8534 | 5.114802 | 3.832146 | 0.7385976 | 1.282656 | 4.316547e-12
79.63739 | 5.8602 | 5.118197 | 3.833583 | 0.742003 | 1.284614 | 4.319212e-12
79.64739 | 5.866 | 5.121714 | 3.835023 | 0.7442855 | 1.286692 | 4.32232e-12
79.65739 | 5.8678 | 5.125355 | 3.836465 | 0.7424453 | 1.28889 | 4.325429e-12
79.66739 | 5.8731 | 5.12912 | 3.837909 | 0.7439804 | 1.291211 | 4.329426e-12
79.67738 | 5.8788 | 5.133007 | 3.839354 | 0.7457928 | 1.293653 | 4.333423e-12
79.68738 | 5.8792 | 5.137027 | 3.840803 | 0.7421729 | 1.296224 | 4.338307e-12
79.69738 | 5.8792 | 5.141178 | 3.842254 | 0.7380223 | 1.298924 | 4.343192e-12
79.70738 | 5.8849 | 5.145461 | 3.843707 | 0.7394391 | 1.301754 | 4.348522e-12
79.71738 | 5.8892 | 5.149879 | 3.845162 | 0.7393209 | 1.304717 | 4.354295e-12
79.72738 | 5.8896 | 5.154434 | 3.84662 | 0.7351657 | 1.307814 | 4.360512e-12
79.73737 | 5.8937 | 5.159124 | 3.848079 | 0.7345756 | 1.311046 | 4.367617e-12
79.74737 | 5.8976 | 5.163961 | 3.849541 | 0.7336391 | 1.31442 | 4.374723e-12
79.75737 | 5.8968 | 5.168942 | 3.851005 | 0.7278581 | 1.317936 | 4.382272e-12
79.76737 | 5.8986 | 5.17407 | 3.852472 | 0.7245303 | 1.321598 | 4.390266e-12
79.77737 | 5.9011 | 5.179347 | 3.853941 | 0.7217528 | 1.325406 | 4.398704e-12
79.78737 | 5.9031 | 5.184777 | 3.855412 | 0.718323 | 1.329365 | 4.408029e-12
79.79736 | 5.9059 | 5.190356 | 3.856884 | 0.7155436 | 1.333472 | 4.417355e-12
79.80736 | 5.9113 | 5.196099 | 3.858359 | 0.7152008 | 1.33774 | 4.427125e-12
79.81736 | 5.9142 | 5.202003 | 3.859837 | 0.7121969 | 1.342166 | 4.437783e-12
79.82736 | 5.9142 | 5.208071 | 3.861317 | 0.7061289 | 1.346754 | 4.448886e-12
79.83736 | 5.9081 | 5.214307 | 3.862799 | 0.6937934 | 1.351508 | 4.460432e-12
79.84736 | 5.9132 | 5.220713 | 3.864283 | 0.6924874 | 1.356429 | 4.472422e-12
79.85735 | 5.9155 | 5.227286 | 3.865768 | 0.6882138 | 1.361518 | 4.484857e-12
79.86735 | 5.9161 | 5.234044 | 3.867257 | 0.6820562 | 1.366787 | 4.49818e-12
79.87735 | 5.9227 | 5.240982 | 3.868747 | 0.6817176 | 1.372235 | 4.511502e-12
79.88735 | 5.9244 | 5.248106 | 3.87024 | 0.6762939 | 1.377866 | 4.526157e-12
79.89735 | 5.9262 | 5.255418 | 3.871735 | 0.6707816 | 1.383683 | 4.540812e-12
79.90734 | 5.9292 | 5.262916 | 3.87323 | 0.6662839 | 1.389686 | 4.556355e-12
79.91734 | 5.9315 | 5.270618 | 3.87473 | 0.6608822 | 1.395888 | 4.572343e-12
79.92734 | 5.9321 | 5.278521 | 3.876231 | 0.6535795 | 1.40229 | 4.588774e-12
79.93734 | 5.9207 | 5.286629 | 3.877734 | 0.6340714 | 1.408894 | 4.606093e-12
79.94734 | 5.9268 | 5.294947 | 3.87924 | 0.6318534 | 1.415707 | 4.623857e-12
79.95734 | 5.9293 | 5.303479 | 3.880747 | 0.625821 | 1.422732 | 4.642509e-12
79.96733 | 5.9312 | 5.312222 | 3.882255 | 0.618978 | 1.429967 | 4.661604e-12
79.97733 | 5.9325 | 5.321198 | 3.883767 | 0.6113025 | 1.437431 | 4.681588e-12
79.98733 | 5.9326 | 5.330402 | 3.885281 | 0.6021978 | 1.445122 | 4.702017e-12
79.99733 | 5.9353 | 5.339841 | 3.886796 | 0.5954589 | 1.453045 | 4.723333e-12
80.00733 | 5.9366 | 5.34952 | 3.888314 | 0.58708 | 1.461206 | 4.745537e-12
80.01733 | 5.9383 | 5.359444 | 3.889834 | 0.578856 | 1.46961 | 4.768186e-12
80.02732 | 5.9398 | 5.369609 | 3.891355 | 0.5701913 | 1.478254 | 4.791723e-12
80.03732 | 5.9244 | 5.38004 | 3.892879 | 0.5443596 | 1.487162 | 4.816147e-12
80.04732 | 5.9324 | 5.390735 | 3.894404 | 0.5416653 | 1.49633 | 4.841016e-12
80.05732 | 5.9317 | 5.401698 | 3.895932 | 0.5300021 | 1.505765 | 4.867218e-12
80.06732 | 5.9357 | 5.412937 | 3.897462 | 0.5227633 | 1.515474 | 4.893863e-12
80.07732 | 5.9377 | 5.424457 | 3.898994 | 0.5132427 | 1.525463 | 4.921397e-12
80.08731 | 5.9411 | 5.436255 | 3.900527 | 0.504845 | 1.535728 | 4.949818e-12
80.09731 | 5.944 | 5.44836 | 3.902063 | 0.4956403 | 1.546297 | 4.979128e-12
80.10731 | 5.9454 | 5.460767 | 3.903601 | 0.4846326 | 1.557167 | 5.009326e-12
80.11731 | 5.9492 | 5.473485 | 3.90514 | 0.4757146 | 1.568345 | 5.040413e-12
80.12731 | 5.9531 | 5.486521 | 3.906682 | 0.4665789 | 1.579839 | 5.072831e-12
80.13731 | 5.9464 | 5.499882 | 3.908226 | 0.4465175 | 1.591656 | 5.105694e-12
80.1473 | 5.9542 | 5.513564 | 3.90977 | 0.4406361 | 1.603794 | 5.139889e-12
80.1573 | 5.9599 | 5.527601 | 3.911318 | 0.4322994 | 1.616283 | 5.174972e-12
80.1673 | 5.9669 | 5.541987 | 3.912868 | 0.4249127 | 1.62912 | 5.211387e-12
80.1773 | 5.9724 | 5.556734 | 3.914419 | 0.4156665 | 1.642315 | 5.24869e-12
80.1873 | 5.9802 | 5.571847 | 3.915972 | 0.4083529 | 1.655875 | 5.286882e-12
80.1973 | 5.9882 | 5.587338 | 3.917528 | 0.4008616 | 1.669811 | 5.326406e-12
80.20729 | 5.9932 | 5.6032 | 3.919083 | 0.3899998 | 1.684117 | 5.367262e-12
80.21729 | 6.0023 | 5.619474 | 3.920643 | 0.3828264 | 1.698831 | 5.409007e-12
80.22729 | 6.0123 | 5.636153 | 3.922204 | 0.3761467 | 1.71395 | 5.452083e-12
80.23729 | 6.017 | 5.653249 | 3.923766 | 0.3637508 | 1.729483 | 5.496492e-12
80.24729 | 6.0277 | 5.670772 | 3.925331 | 0.356928 | 1.745441 | 5.542233e-12
80.25728 | 6.0403 | 5.688714 | 3.926896 | 0.3515858 | 1.761818 | 5.588863e-12
80.26728 | 6.0509 | 5.707123 | 3.928465 | 0.3437775 | 1.778658 | 5.637268e-12
80.27728 | 6.0635 | 5.72599 | 3.930035 | 0.3375098 | 1.795955 | 5.687006e-12
80.28728 | 6.0752 | 5.745329 | 3.931607 | 0.3298707 | 1.813722 | 5.738077e-12
80.29728 | 6.0867 | 5.765151 | 3.933181 | 0.3215491 | 1.83197 | 5.790479e-12
80.30728 | 6.1016 | 5.785468 | 3.934757 | 0.3161321 | 1.850711 | 5.844214e-12
80.31727 | 6.116 | 5.806271 | 3.936333 | 0.3097285 | 1.869939 | 5.899725e-12
80.32727 | 6.1324 | 5.827615 | 3.937912 | 0.3047853 | 1.889703 | 5.957013e-12
80.33727 | 6.1472 | 5.849491 | 3.939493 | 0.2977093 | 1.909997 | 6.015632e-12
80.34727 | 6.1606 | 5.871912 | 3.941076 | 0.2886879 | 1.930836 | 6.075584e-12
80.35727 | 6.18 | 5.894893 | 3.942661 | 0.2851072 | 1.952232 | 6.137757e-12
80.36727 | 6.1909 | 5.918446 | 3.944247 | 0.2724541 | 1.974198 | 6.201262e-12
80.37726 | 6.208 | 5.942562 | 3.945834 | 0.2654381 | 1.996728 | 6.266543e-12
80.38726 | 6.2267 | 5.967302 | 3.947424 | 0.2593984 | 2.019877 | 6.3336e-12
80.39726 | 6.2456 | 5.992656 | 3.949016 | 0.252944 | 2.04364 | 6.402878e-12
80.40726 | 6.2651 | 6.01864 | 3.95061 | 0.24646 | 2.068031 | 6.473488e-12
80.41726 | 6.2868 | 6.045268 | 3.952205 | 0.2415322 | 2.093063 | 6.546319e-12
80.42726 | 6.3101 | 6.072555 | 3.953802 | 0.2375451 | 2.118753 | 6.620926e-12
80.43725 | 6.331 | 6.100485 | 3.955399 | 0.2305148 | 2.145086 | 6.697753e-12
80.44725 | 6.3522 | 6.129135 | 3.956999 | 0.2230653 | 2.172135 | 6.776801e-12
80.45725 | 6.3774 | 6.158489 | 3.958601 | 0.2189113 | 2.199887 | 6.857626e-12
80.46725 | 6.4007 | 6.188563 | 3.960205 | 0.2121371 | 2.228358 | 6.94067e-12
80.47725 | 6.4231 | 6.219372 | 3.961811 | 0.2037276 | 2.257562 | 7.025935e-12
80.48725 | 6.4522 | 6.250933 | 3.963418 | 0.201267 | 2.287515 | 7.113421e-12
80.49724 | 6.485 | 6.283228 | 3.965025 | 0.2017716 | 2.318203 | 7.203127e-12
80.50724 | 6.5131 | 6.316337 | 3.966636 | 0.1967632 | 2.349701 | 7.295053e-12
80.51724 | 6.5458 | 6.350243 | 3.968248 | 0.1955573 | 2.381995 | 7.389644e-12
80.52724 | 6.5804 | 6.384961 | 3.969862 | 0.1954389 | 2.415099 | 7.486456e-12
80.53724 | 6.6145 | 6.420507 | 3.971477 | 0.1939928 | 2.44903 | 7.585932e-12
80.54724 | 6.6533 | 6.456895 | 3.973094 | 0.1964045 | 2.483801 | 7.687628e-12
80.55723 | 6.6929 | 6.494103 | 3.974711 | 0.1987967 | 2.519392 | 7.791989e-12
80.56723 | 6.7307 | 6.532218 | 3.976332 | 0.1984818 | 2.555887 | 7.899015e-12
80.57723 | 6.7659 | 6.571217 | 3.977954 | 0.1946831 | 2.593263 | 8.008705e-12
80.58723 | 6.8126 | 6.611112 | 3.979577 | 0.2014875 | 2.631535 | 8.121059e-12
80.59723 | 6.8586 | 6.651917 | 3.981202 | 0.2066831 | 2.670715 | 8.236078e-12
80.60723 | 6.9096 | 6.693642 | 3.982829 | 0.2159584 | 2.710813 | 8.353762e-12
80.61722 | 6.9611 | 6.736255 | 3.984456 | 0.2248453 | 2.751799 | 8.474554e-12
80.62722 | 7.0119 | 6.779849 | 3.986085 | 0.2320512 | 2.793763 | 8.597567e-12
80.63722 | 7.0649 | 6.824391 | 3.987717 | 0.240509 | 2.836674 | 8.723688e-12
80.64722 | 7.1217 | 6.869887 | 3.98935 | 0.2518127 | 2.880537 | 8.852918e-12
80.65722 | 7.18 | 6.916344 | 3.990984 | 0.2636563 | 2.925359 | 8.984813e-12
80.66721 | 7.2374 | 6.963716 | 3.992619 | 0.2736837 | 2.971098 | 9.119372e-12
80.67721 | 7.2958 | 7.012099 | 3.994256 | 0.2837006 | 3.017843 | 9.256595e-12
80.68721 | 7.3583 | 7.061447 | 3.995895 | 0.2968533 | 3.065551 | 9.397372e-12
80.69721 | 7.4254 | 7.111755 | 3.997536 | 0.3136451 | 3.114219 | 9.540368e-12
80.70721 | 7.4927 | 7.16302 | 3.999178 | 0.3296804 | 3.163842 | 9.686474e-12
80.71721 | 7.565 | 7.215232 | 4.000821 | 0.3497681 | 3.21441 | 9.835688e-12
80.7272 | 7.6304 | 7.268329 | 4.002465 | 0.3620712 | 3.265864 | 9.987566e-12
80.7372 | 7.7017 | 7.322399 | 4.004111 | 0.379301 | 3.318288 | 1.014211e-11
80.7472 | 7.7774 | 7.377374 | 4.005759 | 0.4000257 | 3.371615 | 1.029932e-11
80.7572 | 7.851 | 7.433232 | 4.007409 | 0.4177676 | 3.425824 | 1.045919e-11
80.7672 | 7.928 | 7.489949 | 4.00906 | 0.4380512 | 3.480889 | 1.062084e-11
80.7772 | 8.0017 | 7.547492 | 4.010712 | 0.454208 | 3.53678 | 1.078604e-11
80.78719 | 8.074 | 7.605771 | 4.012364 | 0.4682288 | 3.593407 | 1.095302e-11
80.79719 | 8.1571 | 7.664861 | 4.014019 | 0.4922387 | 3.650842 | 1.112266e-11
80.80719 | 8.2363 | 7.724661 | 4.015676 | 0.5116388 | 3.708985 | 1.129408e-11
80.81719 | 8.3172 | 7.785121 | 4.017334 | 0.5320788 | 3.767787 | 1.146727e-11
80.82719 | 8.3963 | 7.846186 | 4.018994 | 0.5501141 | 3.827192 | 1.164313e-11
80.83719 | 8.4804 | 7.907795 | 4.020654 | 0.5726049 | 3.887141 | 1.181988e-11
80.84718 | 8.562 | 7.969798 | 4.022315 | 0.5922022 | 3.947483 | 1.199751e-11
80.85718 | 8.6458 | 8.032287 | 4.023979 | 0.6135125 | 4.008309 | 1.217781e-11
80.86718 | 8.7296 | 8.095102 | 4.025643 | 0.6344981 | 4.069458 | 1.235811e-11
80.87718 | 8.8139 | 8.158156 | 4.02731 | 0.6557443 | 4.130846 | 1.25393e-11
80.88718 | 8.8878 | 8.221357 | 4.028977 | 0.6664426 | 4.19238 | 1.272049e-11
80.89718 | 8.9748 | 8.284608 | 4.030647 | 0.6901919 | 4.253962 | 1.290257e-11
80.90717 | 9.0625 | 8.347742 | 4.032315 | 0.7147583 | 4.315427 | 1.308376e-11
80.91717 | 9.1453 | 8.410773 | 4.033987 | 0.7345273 | 4.376786 | 1.326494e-11
80.92717 | 9.2263 | 8.473521 | 4.03566 | 0.7527793 | 4.437861 | 1.344524e-11
80.93717 | 9.3054 | 8.535866 | 4.037334 | 0.7695343 | 4.498532 | 1.362466e-11
80.94717 | 9.3858 | 8.597681 | 4.03901 | 0.7881195 | 4.558671 | 1.380229e-11
80.95717 | 9.4683 | 8.658832 | 4.040687 | 0.8094681 | 4.618145 | 1.397815e-11
80.96716 | 9.5408 | 8.719127 | 4.042363 | 0.8216726 | 4.676764 | 1.415135e-11
80.97716 | 9.6159 | 8.778544 | 4.044043 | 0.8373559 | 4.734501 | 1.432188e-11
80.98716 | 9.685 | 8.836882 | 4.045723 | 0.8481185 | 4.791158 | 1.448885e-11
80.99716 | 9.7587 | 8.893995 | 4.047405 | 0.8647048 | 4.84659 | 1.465228e-11
81.00716 | 9.8276 | 8.94974 | 4.049089 | 0.8778604 | 4.900651 | 1.481215e-11
81.01716 | 9.8929 | 9.003969 | 4.050773 | 0.8889308 | 4.953196 | 1.496669e-11
81.02715 | 9.9548 | 9.056489 | 4.052457 | 0.8983112 | 5.004032 | 1.51168e-11
81.03715 | 10.0089 | 9.107257 | 4.054144 | 0.9016426 | 5.053113 | 1.526157e-11
81.04715 | 10.066 | 9.156083 | 4.055832 | 0.9099171 | 5.100251 | 1.540101e-11
81.05715 | 10.1179 | 9.202828 | 4.057522 | 0.9150721 | 5.145306 | 1.553424e-11
81.06715 | 10.1696 | 9.247362 | 4.059212 | 0.9222381 | 5.18815 | 1.566036e-11
81.07714 | 10.2081 | 9.289517 | 4.060902 | 0.9185831 | 5.228615 | 1.577938e-11
81.08714 | 10.2477 | 9.329257 | 4.062595 | 0.9184431 | 5.266662 | 1.589129e-11
81.09714 | 10.2844 | 9.366428 | 4.064289 | 0.917972 | 5.302139 | 1.599609e-11
81.10714 | 10.3172 | 9.400927 | 4.065985 | 0.9162732 | 5.334942 | 1.609202e-11
81.11714 | 10.3448 | 9.432659 | 4.067681 | 0.9121411 | 5.364978 | 1.618083e-11
81.12714 | 10.3691 | 9.46154 | 4.069379 | 0.9075604 | 5.392161 | 1.626077e-11
81.13713 | 10.3886 | 9.487472 | 4.071076 | 0.9011281 | 5.416396 | 1.633182e-11
81.14713 | 10.4028 | 9.510443 | 4.072775 | 0.8923573 | 5.437667 | 1.6394e-11
81.15713 | 10.4153 | 9.530372 | 4.074476 | 0.8849278 | 5.455896 | 1.644729e-11
81.16713 | 10.423 | 9.547221 | 4.076179 | 0.8757793 | 5.471042 | 1.649081e-11
81.17713 | 10.4261 | 9.560956 | 4.077882 | 0.865144 | 5.483074 | 1.652545e-11
81.18713 | 10.426 | 9.57156 | 4.079586 | 0.8544396 | 5.491974 | 1.65512e-11
81.19712 | 10.4253 | 9.579019 | 4.08129 | 0.8462815 | 5.497729 | 1.656719e-11
81.20712 | 10.4172 | 9.583348 | 4.082996 | 0.8338518 | 5.500352 | 1.65743e-11
81.21712 | 10.4069 | 9.58455 | 4.084704 | 0.8223497 | 5.499847 | 1.657252e-11
81.22712 | 10.391 | 9.582649 | 4.086412 | 0.8083511 | 5.496237 | 1.656009e-11
81.23712 | 10.373 | 9.577673 | 4.088122 | 0.7953272 | 5.489551 | 1.653966e-11
81.24712 | 10.3549 | 9.569661 | 4.089833 | 0.7852385 | 5.479829 | 1.651035e-11
81.25711 | 10.328 | 9.558675 | 4.091543 | 0.7693252 | 5.467132 | 1.647127e-11
81.26711 | 10.2988 | 9.544745 | 4.093255 | 0.7540554 | 5.451489 | 1.64242e-11
81.27711 | 10.2651 | 9.527941 | 4.094969 | 0.7371587 | 5.432972 | 1.636824e-11
81.28711 | 10.2266 | 9.508332 | 4.096684 | 0.7182677 | 5.411648 | 1.630429e-11
81.29711 | 10.1901 | 9.485991 | 4.0984 | 0.7041093 | 5.387591 | 1.623146e-11
81.30711 | 10.1491 | 9.460993 | 4.100117 | 0.6881074 | 5.360876 | 1.615152e-11
81.3171 | 10.1044 | 9.43345 | 4.101833 | 0.6709496 | 5.331618 | 1.606359e-11
81.3271 | 10.0513 | 9.403396 | 4.103551 | 0.6479036 | 5.299845 | 1.596856e-11
81.3371 | 10.004 | 9.370946 | 4.105271 | 0.6330536 | 5.265675 | 1.586642e-11
81.3471 | 9.9456 | 9.336194 | 4.106992 | 0.6094057 | 5.229202 | 1.575717e-11
81.3571 | 9.8849 | 9.299237 | 4.108713 | 0.5856634 | 5.190523 | 1.564171e-11
81.3671 | 9.8271 | 9.260174 | 4.110436 | 0.5669262 | 5.149738 | 1.551914e-11
81.37709 | 9.7621 | 9.219148 | 4.112158 | 0.5429517 | 5.106991 | 1.539213e-11
81.38709 | 9.7001 | 9.176185 | 4.113882 | 0.5239152 | 5.062303 | 1.525802e-11
81.39709 | 9.6312 | 9.131428 | 4.115608 | 0.4997718 | 5.015821 | 1.511946e-11
81.40709 | 9.5602 | 9.084986 | 4.117334 | 0.4752141 | 4.967652 | 1.497558e-11
81.41709 | 9.4862 | 9.036968 | 4.119061 | 0.449232 | 4.917907 | 1.482725e-11
81.42709 | 9.41 | 8.987484 | 4.120789 | 0.4225163 | 4.866695 | 1.467448e-11
81.43708 | 9.3346 | 8.936694 | 4.122516 | 0.3979056 | 4.814178 | 1.451728e-11
81.44708 | 9.2584 | 8.884612 | 4.124246 | 0.3737881 | 4.760366 | 1.435652e-11
81.45708 | 9.1843 | 8.831397 | 4.125977 | 0.3529032 | 4.70542 | 1.419309e-11
81.46708 | 9.1047 | 8.77716 | 4.127708 | 0.3275403 | 4.649452 | 1.402611e-11
81.47708 | 9.0202 | 8.722011 | 4.12944 | 0.2981893 | 4.59257 | 1.385558e-11
81.48707 | 8.9408 | 8.666115 | 4.131172 | 0.2746855 | 4.534943 | 1.368416e-11
81.49707 | 8.8569 | 8.609469 | 4.132906 | 0.2474308 | 4.476563 | 1.351008e-11
81.50707 | 8.7737 | 8.552235 | 4.134641 | 0.2214649 | 4.417594 | 1.333422e-11
81.51707 | 8.6939 | 8.494516 | 4.136376 | 0.1993837 | 4.35814 | 1.315659e-11
81.52707 | 8.6124 | 8.436414 | 4.138113 | 0.1759856 | 4.298302 | 1.297806e-11
81.53707 | 8.5345 | 8.378028 | 4.13985 | 0.1564724 | 4.238178 | 1.279865e-11
81.54706 | 8.4555 | 8.319509 | 4.141586 | 0.1359909 | 4.177923 | 1.261924e-11
81.55706 | 8.3733 | 8.260836 | 4.143325 | 0.1124643 | 4.117511 | 1.243894e-11
81.56706 | 8.2946 | 8.202154 | 4.145065 | 0.09244587 | 4.05709 | 1.225864e-11
81.57706 | 8.213 | 8.143548 | 4.146805 | 0.06945237 | 3.996743 | 1.207923e-11
81.58706 | 8.1352 | 8.085098 | 4.148546 | 0.05010209 | 3.936552 | 1.189981e-11
81.59706 | 8.0601 | 8.02688 | 4.150288 | 0.03322014 | 3.876592 | 1.17204e-11
81.60705 | 7.9895 | 7.969023 | 4.152028 | 0.02047667 | 3.816995 | 1.154277e-11
81.61705 | 7.9189 | 7.911493 | 4.153772 | 0.007407433 | 3.757721 | 1.136602e-11
81.62705 | 7.8449 | 7.854375 | 4.155516 | -0.009475223 | 3.69886 | 1.119016e-11
81.63705 | 7.7767 | 7.797773 | 4.15726 | -0.02107291 | 3.640513 | 1.101697e-11
81.64705 | 7.7101 | 7.741697 | 4.159006 | -0.03159668 | 3.582691 | 1.084377e-11
81.65705 | 7.6433 | 7.686229 | 4.160752 | -0.04292892 | 3.525477 | 1.067324e-11
81.66704 | 7.5791 | 7.631468 | 4.162497 | -0.05236844 | 3.468972 | 1.050537e-11
81.67704 | 7.5135 | 7.577328 | 4.164244 | -0.06382753 | 3.413083 | 1.03384e-11
81.68704 | 7.4541 | 7.523907 | 4.165992 | -0.0698073 | 3.357915 | 1.017408e-11
81.69704 | 7.397 | 7.471242 | 4.167741 | -0.07424152 | 3.303501 | 1.001155e-11
81.70704 | 7.3411 | 7.419359 | 4.16949 | -0.07825944 | 3.249869 | 9.851675e-12
81.71704 | 7.2781 | 7.368287 | 4.17124 | -0.0901873 | 3.197047 | 9.693579e-12
81.72703 | 7.2209 | 7.318095 | 4.172989 | -0.09719481 | 3.145106 | 9.539036e-12
81.73703 | 7.1719 | 7.268703 | 4.17474 | -0.09680335 | 3.093963 | 9.38627e-12
81.74703 | 7.1202 | 7.220178 | 4.176492 | -0.09997813 | 3.043686 | 9.236167e-12
81.75703 | 7.0709 | 7.172532 | 4.178244 | -0.1016319 | 2.994287 | 9.08873e-12
81.76703 | 7.0232 | 7.125774 | 4.179997 | -0.1025741 | 2.945777 | 8.943957e-12
81.77703 | 6.9726 | 7.079913 | 4.181751 | -0.107313 | 2.898162 | 8.801848e-12
81.78702 | 6.9271 | 7.034997 | 4.183503 | -0.1078967 | 2.851493 | 8.663292e-12
81.79702 | 6.8804 | 6.99094 | 4.185258 | -0.1105403 | 2.805682 | 8.526513e-12
81.80702 | 6.8358 | 6.947789 | 4.187013 | -0.1119888 | 2.760775 | 8.392398e-12
81.81702 | 6.7871 | 6.905542 | 4.188769 | -0.1184416 | 2.716772 | 8.260947e-12
81.82702 | 6.7498 | 6.864195 | 4.190526 | -0.1143953 | 2.67367 | 8.132162e-12
81.83702 | 6.7122 | 6.823746 | 4.192282 | -0.111546 | 2.631464 | 8.00604e-12
81.84701 | 6.6743 | 6.784225 | 4.194038 | -0.1099252 | 2.590187 | 7.883472e-12
81.85701 | 6.6355 | 6.74555 | 4.195796 | -0.1100502 | 2.549754 | 7.762679e-12
81.86701 | 6.5982 | 6.707751 | 4.197554 | -0.109551 | 2.510197 | 7.644552e-12
81.87701 | 6.5637 | 6.670818 | 4.199313 | -0.107118 | 2.471505 | 7.529088e-12
81.88701 | 6.5304 | 6.634742 | 4.201073 | -0.1043416 | 2.433669 | 7.415402e-12
81.897 | 6.493 | 6.599544 | 4.202831 | -0.1065444 | 2.396714 | 7.305268e-12
81.907 | 6.4593 | 6.565147 | 4.204591 | -0.1058467 | 2.360556 | 7.197798e-12
81.917 | 6.4253 | 6.531571 | 4.206352 | -0.1062708 | 2.325219 | 7.092105e-12
81.927 | 6.3978 | 6.498804 | 4.208113 | -0.1010041 | 2.290691 | 6.989076e-12
81.937 | 6.3701 | 6.466833 | 4.209875 | -0.09673316 | 2.256959 | 6.887824e-12
81.947 | 6.3437 | 6.435645 | 4.211637 | -0.09194453 | 2.224008 | 6.789236e-12
81.95699 | 6.3169 | 6.405254 | 4.213397 | -0.08835365 | 2.191856 | 6.693313e-12
81.96699 | 6.288 | 6.375588 | 4.21516 | -0.0875876 | 2.160427 | 6.599166e-12
81.97699 | 6.2615 | 6.346662 | 4.216924 | -0.08516159 | 2.129738 | 6.507683e-12
81.98699 | 6.2326 | 6.318462 | 4.218687 | -0.08586167 | 2.099774 | 6.417977e-12
81.99699 | 6.2066 | 6.290973 | 4.220451 | -0.08437312 | 2.070522 | 6.330936e-12
82.00699 | 6.1817 | 6.264182 | 4.222216 | -0.08248195 | 2.041966 | 6.245671e-12
82.01698 | 6.1608 | 6.238098 | 4.223979 | -0.0772984 | 2.01412 | 6.162182e-12
82.02698 | 6.1437 | 6.212658 | 4.225744 | -0.06895753 | 1.986914 | 6.080469e-12
82.03698 | 6.1276 | 6.18787 | 4.227509 | -0.06027042 | 1.960361 | 6.001422e-12
82.04698 | 6.1075 | 6.163723 | 4.229275 | -0.05622292 | 1.934448 | 5.92415e-12
82.05698 | 6.0883 | 6.140201 | 4.231042 | -0.05190097 | 1.909159 | 5.847767e-12
82.06698 | 6.0675 | 6.117291 | 4.232808 | -0.04979061 | 1.884483 | 5.774048e-12
82.07697 | 6.0523 | 6.094999 | 4.234573 | -0.04269939 | 1.860426 | 5.702105e-12
82.08697 | 6.0359 | 6.07327 | 4.23634 | -0.03737027 | 1.83693 | 5.631939e-12
82.09697 | 6.0221 | 6.052112 | 4.238108 | -0.03001182 | 1.814004 | 5.56355e-12
82.10697 | 6.0072 | 6.031511 | 4.239875 | -0.02431084 | 1.791636 | 5.496048e-12
82.11697 | 5.9973 | 6.011454 | 4.241643 | -0.01415424 | 1.769811 | 5.431211e-12
82.12697 | 5.9873 | 5.991929 | 4.243411 | -0.004629067 | 1.748518 | 5.367262e-12
82.13696 | 5.9761 | 5.972941 | 4.245178 | 0.0031588 | 1.727763 | 5.30509e-12
82.14696 | 5.9633 | 5.954441 | 4.246947 | 0.00885897 | 1.707494 | 5.244694e-12
82.15696 | 5.9509 | 5.936436 | 4.248716 | 0.01446449 | 1.68772 | 5.185186e-12
82.16696 | 5.942 | 5.918913 | 4.250485 | 0.02308721 | 1.668428 | 5.127454e-12
82.17696 | 5.9295 | 5.901861 | 4.252254 | 0.02763927 | 1.649606 | 5.070611e-12
82.18696 | 5.9235 | 5.885269 | 4.254024 | 0.03823118 | 1.631245 | 5.015544e-12
82.19695 | 5.9119 | 5.869141 | 4.255792 | 0.04275907 | 1.613349 | 4.962253e-12
82.20695 | 5.9004 | 5.853435 | 4.257562 | 0.04696541 | 1.595872 | 4.90985e-12
82.21695 | 5.8908 | 5.838155 | 4.259332 | 0.05264472 | 1.578823 | 4.858336e-12
82.22695 | 5.8816 | 5.823293 | 4.261103 | 0.05830709 | 1.56219 | 4.808598e-12
82.23695 | 5.8772 | 5.808837 | 4.262873 | 0.06836273 | 1.545964 | 4.759748e-12
82.24694 | 5.8655 | 5.794792 | 4.264642 | 0.07070803 | 1.53015 | 4.712675e-12
82.25694 | 5.8585 | 5.78112 | 4.266413 | 0.0773801 | 1.514707 | 4.666489e-12
82.26694 | 5.8466 | 5.767826 | 4.268184 | 0.07877443 | 1.499641 | 4.621192e-12
82.27694 | 5.8347 | 5.7549 | 4.269955 | 0.07980007 | 1.484945 | 4.576783e-12
82.28694 | 5.8266 | 5.742334 | 4.271727 | 0.084266 | 1.470607 | 4.533263e-12
82.29694 | 5.8137 | 5.730119 | 4.273498 | 0.08358076 | 1.456621 | 4.491518e-12
82.30693 | 5.8098 | 5.718259 | 4.275268 | 0.09154137 | 1.442991 | 4.450662e-12
82.31693 | 5.8027 | 5.706721 | 4.277039 | 0.09597934 | 1.429681 | 4.410694e-12
82.32693 | 5.7983 | 5.695509 | 4.278811 | 0.1027909 | 1.416698 | 4.371614e-12
82.33693 | 5.7911 | 5.684616 | 4.280583 | 0.1064835 | 1.404034 | 4.333423e-12
82.34693 | 5.7847 | 5.674035 | 4.282354 | 0.1106653 | 1.39168 | 4.296119e-12
82.35693 | 5.7752 | 5.663757 | 4.284126 | 0.1114431 | 1.379631 | 4.259704e-12
82.36692 | 5.769 | 5.653785 | 4.285896 | 0.1152147 | 1.367889 | 4.225065e-12
82.37692 | 5.7648 | 5.644093 | 4.287668 | 0.1207065 | 1.356425 | 4.190426e-12
82.38692 | 5.7571 | 5.634685 | 4.28944 | 0.1224153 | 1.345244 | 4.156675e-12
82.39692 | 5.7557 | 5.625552 | 4.291212 | 0.1301477 | 1.33434 | 4.123812e-12
82.40692 | 5.7561 | 5.61669 | 4.292984 | 0.1394101 | 1.323706 | 4.091838e-12
82.41692 | 5.7494 | 5.608091 | 4.294756 | 0.1413086 | 1.313335 | 4.060752e-12
82.42691 | 5.7503 | 5.599759 | 4.296527 | 0.1505413 | 1.303232 | 4.029665e-12
82.43691 | 5.7451 | 5.59167 | 4.298299 | 0.1534301 | 1.293371 | 4.000356e-12
82.44691 | 5.7412 | 5.583827 | 4.300071 | 0.1573725 | 1.283757 | 3.971046e-12
82.45691 | 5.7386 | 5.576226 | 4.301843 | 0.1623741 | 1.274383 | 3.942624e-12
82.46691 | 5.7362 | 5.56886 | 4.303615 | 0.1673401 | 1.265245 | 3.91509e-12
82.47691 | 5.7344 | 5.561724 | 4.305386 | 0.1726756 | 1.256338 | 3.888445e-12
82.4869 | 5.7287 | 5.55482 | 4.307156 | 0.1738796 | 1.247664 | 3.8618e-12
82.4969 | 5.7311 | 5.548131 | 4.308928 | 0.1829694 | 1.239202 | 3.836931e-12
82.5069 | 5.728 | 5.541657 | 4.3107 | 0.1863434 | 1.230957 | 3.812062e-12
82.5169 | 5.7243 | 5.535394 | 4.312472 | 0.188906 | 1.222922 | 3.787193e-12
82.5269 | 5.7233 | 5.529338 | 4.314243 | 0.1939618 | 1.215095 | 3.763212e-12
82.5369 | 5.7198 | 5.523485 | 4.316014 | 0.196315 | 1.207471 | 3.740119e-12
82.54689 | 5.7198 | 5.517835 | 4.317784 | 0.2019645 | 1.200052 | 3.717915e-12
82.55689 | 5.7158 | 5.512375 | 4.319555 | 0.2034251 | 1.19282 | 3.696599e-12
82.56689 | 5.7137 | 5.507105 | 4.321326 | 0.2065952 | 1.185779 | 3.674394e-12
82.57689 | 5.7083 | 5.502021 | 4.323097 | 0.2062786 | 1.178924 | 3.653966e-12
82.58689 | 5.7044 | 5.497121 | 4.324868 | 0.207279 | 1.172253 | 3.633538e-12
82.59689 | 5.7056 | 5.4924 | 4.326638 | 0.2131997 | 1.165762 | 3.613998e-12
82.60688 | 5.705 | 5.48786 | 4.328407 | 0.2171401 | 1.159453 | 3.595346e-12
82.61688 | 5.6997 | 5.483488 | 4.330177 | 0.2162122 | 1.15331 | 3.576694e-12
82.62688 | 5.697 | 5.479285 | 4.331947 | 0.2177147 | 1.147338 | 3.558043e-12
82.63688 | 5.6965 | 5.475249 | 4.333717 | 0.2212507 | 1.141532 | 3.540279e-12
82.64688 | 5.6967 | 5.471377 | 4.335487 | 0.2253233 | 1.13589 | 3.523404e-12
82.65687 | 5.6917 | 5.467668 | 4.337255 | 0.2240319 | 1.130413 | 3.506528e-12
82.66687 | 5.6866 | 5.464118 | 4.339024 | 0.2224825 | 1.125094 | 3.490541e-12
82.67687 | 5.6846 | 5.460718 | 4.340793 | 0.223882 | 1.119925 | 3.474554e-12
82.68687 | 5.6858 | 5.457471 | 4.342562 | 0.2283291 | 1.114909 | 3.459455e-12
82.69687 | 5.6831 | 5.454374 | 4.34433 | 0.2287262 | 1.110043 | 3.444356e-12
82.70687 | 5.6783 | 5.451424 | 4.346099 | 0.2268759 | 1.105325 | 3.430145e-12
82.71686 | 5.6739 | 5.448622 | 4.347865 | 0.2252779 | 1.100757 | 3.415934e-12
82.72686 | 5.6742 | 5.44596 | 4.349633 | 0.2282401 | 1.096327 | 3.402612e-12
82.73686 | 5.6725 | 5.443438 | 4.3514 | 0.2290616 | 1.092038 | 3.389289e-12
82.74686 | 5.6676 | 5.441055 | 4.353167 | 0.2265445 | 1.087888 | 3.376854e-12
82.75686 | 5.6606 | 5.438809 | 4.354934 | 0.2217913 | 1.083874 | 3.36442e-12
82.76686 | 5.6596 | 5.436697 | 4.356701 | 0.2229035 | 1.079996 | 3.352874e-12
82.77685 | 5.6546 | 5.434719 | 4.358465 | 0.2198815 | 1.076253 | 3.341327e-12
82.78685 | 5.647 | 5.432869 | 4.360231 | 0.2141308 | 1.072638 | 3.329781e-12
82.79685 | 5.6415 | 5.431149 | 4.361997 | 0.2103511 | 1.069152 | 3.319123e-12
82.80685 | 5.6345 | 5.429556 | 4.363762 | 0.2049443 | 1.065793 | 3.308465e-12
82.81685 | 5.6302 | 5.428088 | 4.365527 | 0.202112 | 1.062561 | 3.298695e-12
82.82685 | 5.6275 | 5.426744 | 4.367292 | 0.2007557 | 1.059452 | 3.288925e-12
82.83684 | 5.6203 | 5.425524 | 4.369054 | 0.1947759 | 1.05647 | 3.280043e-12
82.84684 | 5.6142 | 5.424424 | 4.370818 | 0.1897763 | 1.053605 | 3.271161e-12
82.85684 | 5.6094 | 5.423443 | 4.372582 | 0.1859572 | 1.050861 | 3.262279e-12
82.86684 | 5.6051 | 5.42258 | 4.374345 | 0.1825198 | 1.048236 | 3.254286e-12
82.87684 | 5.5986 | 5.421835 | 4.376107 | 0.1767654 | 1.045727 | 3.246292e-12
82.88684 | 5.5922 | 5.421205 | 4.37787 | 0.1709954 | 1.043335 | 3.239187e-12
82.89683 | 5.5887 | 5.42069 | 4.37963 | 0.1680103 | 1.04106 | 3.232081e-12
82.90683 | 5.5858 | 5.420288 | 4.381391 | 0.1655124 | 1.038897 | 3.224976e-12
82.91683 | 5.5834 | 5.419998 | 4.383152 | 0.163402 | 1.036846 | 3.218759e-12
82.92683 | 5.583 | 5.41982 | 4.384912 | 0.1631803 | 1.034907 | 3.212541e-12
82.93683 | 5.5791 | 5.419752 | 4.386673 | 0.1593483 | 1.033079 | 3.207212e-12
82.94683 | 5.5769 | 5.419793 | 4.388432 | 0.1571067 | 1.031361 | 3.200995e-12
82.95682 | 5.5795 | 5.419943 | 4.390189 | 0.1595568 | 1.029754 | 3.196554e-12
82.96682 | 5.5785 | 5.420201 | 4.391948 | 0.1582989 | 1.028253 | 3.191225e-12
82.97682 | 5.5768 | 5.420566 | 4.393706 | 0.1562339 | 1.02686 | 3.186784e-12
82.98682 | 5.5779 | 5.421037 | 4.395464 | 0.1568626 | 1.025573 | 3.182343e-12
82.99682 | 5.5754 | 5.421614 | 4.397221 | 0.1537857 | 1.024393 | 3.178791e-12
83.00682 | 5.5788 | 5.422296 | 4.398978 | 0.1565037 | 1.023319 | 3.175238e-12
83.01681 | 5.5815 | 5.423082 | 4.400732 | 0.1584181 | 1.02235 | 3.171685e-12
83.02681 | 5.5835 | 5.423972 | 4.402488 | 0.1595278 | 1.021485 | 3.169021e-12
83.03681 | 5.5827 | 5.424966 | 4.404243 | 0.157734 | 1.020723 | 3.166356e-12
83.04681 | 5.5857 | 5.426063 | 4.405997 | 0.1596372 | 1.020066 | 3.16458e-12
83.05681 | 5.5879 | 5.427262 | 4.407751 | 0.1606377 | 1.019511 | 3.161915e-12
83.0668 | 5.5909 | 5.428563 | 4.409502 | 0.1623374 | 1.01906 | 3.161027e-12
83.0768 | 5.592 | 5.429966 | 4.411255 | 0.1620337 | 1.018711 | 3.157474e-12
83.0868 | 5.5958 | 5.431472 | 4.413007 | 0.1643283 | 1.018464 | 3.156586e-12
83.0968 | 5.5968 | 5.433079 | 4.414759 | 0.1637213 | 1.01832 | 3.155698e-12
83.1068 | 5.5974 | 5.434787 | 4.41651 | 0.1626129 | 1.018277 | 3.15481e-12
83.1168 | 5.5994 | 5.436597 | 4.41826 | 0.1628034 | 1.018336 | 3.15481e-12
83.12679 | 5.6002 | 5.438505 | 4.420008 | 0.1616947 | 1.018497 | 3.15481e-12
83.13679 | 5.6025 | 5.440517 | 4.421757 | 0.161983 | 1.01876 | 3.155698e-12
83.14679 | 5.606 | 5.44263 | 4.423506 | 0.1633703 | 1.019124 | 3.156586e-12
83.15679 | 5.6048 | 5.444844 | 4.425254 | 0.1599563 | 1.01959 | 3.157474e-12
83.16679 | 5.6037 | 5.447159 | 4.427001 | 0.1565412 | 1.020158 | 3.158362e-12
83.17679 | 5.6097 | 5.449575 | 4.428747 | 0.1601248 | 1.020828 | 3.160139e-12
83.18678 | 5.6095 | 5.452091 | 4.430491 | 0.1574094 | 1.021599 | 3.161027e-12
83.19678 | 5.6089 | 5.45471 | 4.432237 | 0.1541897 | 1.022474 | 3.163692e-12
83.20678 | 5.6113 | 5.457431 | 4.433981 | 0.1538685 | 1.02345 | 3.166356e-12
83.21678 | 5.6085 | 5.460255 | 4.435725 | 0.1482449 | 1.02453 | 3.169021e-12
83.22678 | 5.6089 | 5.463181 | 4.437468 | 0.1457191 | 1.025713 | 3.172573e-12
83.23678 | 5.6111 | 5.46621 | 4.43921 | 0.1448902 | 1.026999 | 3.175238e-12
83.24677 | 5.6114 | 5.469338 | 4.44095 | 0.1420616 | 1.028388 | 3.179679e-12
83.25677 | 5.6113 | 5.472574 | 4.442691 | 0.1387263 | 1.029883 | 3.183231e-12
83.26677 | 5.6098 | 5.475913 | 4.444431 | 0.1338869 | 1.031482 | 3.187672e-12
83.27677 | 5.6118 | 5.479357 | 4.446171 | 0.1324432 | 1.033186 | 3.193001e-12
83.28677 | 5.6108 | 5.482906 | 4.447909 | 0.1278944 | 1.034996 | 3.197442e-12
83.29677 | 5.61 | 5.48656 | 4.449647 | 0.12344 | 1.036913 | 3.20366e-12
83.30676 | 5.6098 | 5.490317 | 4.451383 | 0.1194832 | 1.038934 | 3.208989e-12
83.31676 | 5.6107 | 5.494184 | 4.453119 | 0.1165162 | 1.041065 | 3.215206e-12
83.32676 | 5.6123 | 5.498158 | 4.454854 | 0.1141418 | 1.043304 | 3.221423e-12
83.33676 | 5.6126 | 5.502241 | 4.456589 | 0.1103593 | 1.045651 | 3.22764e-12
83.34676 | 5.6161 | 5.506432 | 4.458323 | 0.1096682 | 1.048109 | 3.234746e-12
83.35676 | 5.6157 | 5.510732 | 4.460056 | 0.1049675 | 1.050676 | 3.242739e-12
83.36675 | 5.6184 | 5.515139 | 4.461787 | 0.1032611 | 1.053352 | 3.249845e-12
83.37675 | 5.6219 | 5.519661 | 4.463518 | 0.1022394 | 1.056142 | 3.257838e-12
83.38675 | 5.624 | 5.524295 | 4.465249 | 0.09970548 | 1.059046 | 3.26672e-12
83.39675 | 5.6289 | 5.529041 | 4.466979 | 0.09985911 | 1.062062 | 3.274714e-12
83.40675 | 5.632 | 5.533901 | 4.468708 | 0.09809885 | 1.065194 | 3.283596e-12
83.41675 | 5.6377 | 5.538876 | 4.470436 | 0.09882426 | 1.06844 | 3.293366e-12
83.42674 | 5.6408 | 5.543962 | 4.472161 | 0.09683805 | 1.071801 | 3.303136e-12
83.43674 | 5.6471 | 5.549169 | 4.473887 | 0.09793136 | 1.075281 | 3.312906e-12
83.44674 | 5.6517 | 5.554492 | 4.475613 | 0.09720779 | 1.078879 | 3.323564e-12
83.45674 | 5.657 | 5.559935 | 4.477337 | 0.09706487 | 1.082598 | 3.334222e-12
83.46674 | 5.6626 | 5.565498 | 4.479061 | 0.09710202 | 1.086437 | 3.34488e-12
83.47673 | 5.6654 | 5.571177 | 4.480782 | 0.09422317 | 1.090395 | 3.356426e-12
83.48673 | 5.6673 | 5.576982 | 4.482504 | 0.09031752 | 1.094479 | 3.368861e-12
83.49673 | 5.6733 | 5.582912 | 4.484225 | 0.09038844 | 1.098687 | 3.380407e-12
83.50673 | 5.6754 | 5.588965 | 4.485944 | 0.08643484 | 1.103021 | 3.39373e-12
83.51673 | 5.6787 | 5.595145 | 4.487663 | 0.08355529 | 1.107481 | 3.406164e-12
83.52673 | 5.6786 | 5.601452 | 4.489381 | 0.07714849 | 1.11207 | 3.419487e-12
83.53672 | 5.6787 | 5.607881 | 4.491097 | 0.07081943 | 1.116784 | 3.433698e-12
83.54672 | 5.6782 | 5.614446 | 4.492813 | 0.06375385 | 1.121633 | 3.447909e-12
83.55672 | 5.6761 | 5.621143 | 4.494528 | 0.05495663 | 1.126616 | 3.462119e-12
83.56672 | 5.6824 | 5.627974 | 4.496242 | 0.05442618 | 1.131732 | 3.477219e-12
83.57672 | 5.6799 | 5.634939 | 4.497955 | 0.04496088 | 1.136984 | 3.492318e-12
83.58672 | 5.6748 | 5.642036 | 4.499667 | 0.03276355 | 1.142369 | 3.508305e-12
83.59671 | 5.6743 | 5.64927 | 4.501376 | 0.02503044 | 1.147893 | 3.524292e-12
83.60671 | 5.6734 | 5.65665 | 4.503086 | 0.01675009 | 1.153563 | 3.541167e-12
83.61671 | 5.6727 | 5.664173 | 4.504796 | 0.008527434 | 1.159377 | 3.558043e-12
83.62671 | 5.6712 | 5.671839 | 4.506504 | -0.0006391669 | 1.165336 | 3.574918e-12
83.63671 | 5.6739 | 5.679652 | 4.50821 | -0.005752209 | 1.171442 | 3.592682e-12
83.64671 | 5.6754 | 5.687614 | 4.509916 | -0.01221356 | 1.177697 | 3.611333e-12
83.6567 | 5.677 | 5.695718 | 4.511619 | -0.01871766 | 1.184098 | 3.629985e-12
83.6667 | 5.6776 | 5.703983 | 4.513323 | -0.02638271 | 1.190659 | 3.649525e-12
83.6767 | 5.6794 | 5.712403 | 4.515026 | -0.03300334 | 1.197377 | 3.669065e-12
83.6867 | 5.6794 | 5.720982 | 4.516728 | -0.0415821 | 1.204255 | 3.689493e-12
83.6967 | 5.6856 | 5.729719 | 4.518428 | -0.04411933 | 1.211291 | 3.709921e-12
83.7067 | 5.6888 | 5.738623 | 4.520127 | -0.04982251 | 1.218495 | 3.731238e-12
83.71669 | 5.691 | 5.747683 | 4.521824 | -0.05668326 | 1.225859 | 3.752554e-12
83.72669 | 5.6946 | 5.756922 | 4.523521 | -0.06232236 | 1.233401 | 3.774758e-12
83.73669 | 5.7007 | 5.766334 | 4.525217 | -0.06563422 | 1.241117 | 3.796963e-12
83.74669 | 5.7055 | 5.775922 | 4.526912 | -0.07042202 | 1.24901 | 3.820944e-12
83.75669 | 5.7086 | 5.785689 | 4.528606 | -0.07708911 | 1.257083 | 3.844036e-12
83.76669 | 5.7173 | 5.795639 | 4.530299 | -0.07833931 | 1.265341 | 3.868905e-12
83.77668 | 5.7205 | 5.80576 | 4.531989 | -0.08526016 | 1.273772 | 3.893774e-12
83.78668 | 5.7237 | 5.816087 | 4.533679 | -0.09238682 | 1.282408 | 3.918643e-12
83.79668 | 5.7289 | 5.826608 | 4.535368 | -0.09770765 | 1.29124 | 3.9444e-12
83.80668 | 5.7337 | 5.837327 | 4.537056 | -0.1036268 | 1.300271 | 3.971046e-12
83.81668 | 5.7381 | 5.848248 | 4.538743 | -0.1101484 | 1.309506 | 3.998579e-12
83.82668 | 5.7422 | 5.859377 | 4.540428 | -0.1171767 | 1.318948 | 4.026113e-12
83.83667 | 5.7498 | 5.870705 | 4.542111 | -0.120905 | 1.328594 | 4.054534e-12
83.84667 | 5.7533 | 5.88226 | 4.543794 | -0.1289601 | 1.338466 | 4.083844e-12
83.85667 | 5.7586 | 5.894036 | 4.545476 | -0.1354357 | 1.348559 | 4.113154e-12
83.86667 | 5.7621 | 5.906037 | 4.547157 | -0.1439367 | 1.35888 | 4.144241e-12
83.87667 | 5.7675 | 5.918268 | 4.548837 | -0.1507681 | 1.369432 | 4.175327e-12
83.88666 | 5.7728 | 5.930723 | 4.550513 | -0.1579228 | 1.38021 | 4.206413e-12
83.89666 | 5.7767 | 5.94343 | 4.55219 | -0.1667304 | 1.39124 | 4.239276e-12
83.90666 | 5.782 | 5.956384 | 4.553866 | -0.1743844 | 1.402518 | 4.272138e-12
83.91666 | 5.7867 | 5.96959 | 4.555541 | -0.1828903 | 1.41405 | 4.306777e-12
83.92666 | 5.7915 | 5.983054 | 4.557214 | -0.1915539 | 1.42584 | 4.341416e-12
83.93666 | 5.796 | 5.996781 | 4.558886 | -0.2007813 | 1.437896 | 4.376943e-12
83.94665 | 5.8027 | 6.010764 | 4.560555 | -0.2080645 | 1.45021 | 4.413359e-12
83.95665 | 5.8052 | 6.025037 | 4.562224 | -0.2198372 | 1.462813 | 4.450662e-12
83.96665 | 5.8118 | 6.039592 | 4.563892 | -0.2277923 | 1.4757 | 4.488854e-12
83.97665 | 5.8194 | 6.054436 | 4.565559 | -0.2350364 | 1.488877 | 4.527045e-12
83.98665 | 5.8237 | 6.069576 | 4.567225 | -0.2458761 | 1.502352 | 4.567013e-12
83.99665 | 5.8286 | 6.085019 | 4.568889 | -0.2564185 | 1.51613 | 4.60787e-12
84.00664 | 5.8365 | 6.100755 | 4.57055 | -0.2642551 | 1.530205 | 4.649614e-12
84.01664 | 5.8438 | 6.116824 | 4.572211 | -0.2730238 | 1.544613 | 4.692247e-12
84.02664 | 5.8515 | 6.133217 | 4.573871 | -0.2817171 | 1.559346 | 4.735767e-12
84.03664 | 5.8588 | 6.149942 | 4.57553 | -0.2911422 | 1.574412 | 4.780176e-12
84.04664 | 5.8664 | 6.167007 | 4.577188 | -0.3006075 | 1.58982 | 4.825473e-12
84.05664 | 5.8776 | 6.18442 | 4.578844 | -0.3068204 | 1.605577 | 4.872547e-12
84.06663 | 5.8854 | 6.202172 | 4.580497 | -0.3167719 | 1.621675 | 4.91962e-12
84.07663 | 5.8954 | 6.220305 | 4.58215 | -0.3249048 | 1.638155 | 4.96847e-12
84.08663 | 5.9051 | 6.238811 | 4.583802 | -0.3337107 | 1.655009 | 5.018208e-12
84.09663 | 5.9175 | 6.257698 | 4.585453 | -0.3401983 | 1.672246 | 5.069722e-12
84.10663 | 5.9268 | 6.276977 | 4.587102 | -0.3501765 | 1.689875 | 5.121237e-12
84.11663 | 5.9417 | 6.296654 | 4.588749 | -0.3549544 | 1.707905 | 5.174527e-12
84.12662 | 5.9564 | 6.316722 | 4.590394 | -0.3603215 | 1.726327 | 5.229595e-12
84.13662 | 5.9654 | 6.337227 | 4.592039 | -0.3718266 | 1.745188 | 5.284662e-12
84.14662 | 5.9803 | 6.35816 | 4.593682 | -0.3778599 | 1.764477 | 5.342393e-12
84.15662 | 5.9959 | 6.379531 | 4.595324 | -0.3836314 | 1.784207 | 5.400125e-12
84.16662 | 6.0099 | 6.401351 | 4.596965 | -0.3914513 | 1.804386 | 5.460521e-12
84.17662 | 6.0248 | 6.423629 | 4.598604 | -0.3988293 | 1.825025 | 5.520917e-12
84.18661 | 6.0366 | 6.446354 | 4.60024 | -0.4097543 | 1.846114 | 5.583978e-12
84.19661 | 6.0508 | 6.469581 | 4.601876 | -0.4187808 | 1.867704 | 5.647927e-12
84.20661 | 6.0658 | 6.493297 | 4.603511 | -0.4274973 | 1.889786 | 5.712764e-12
84.21661 | 6.0829 | 6.517517 | 4.605144 | -0.4346169 | 1.912372 | 5.780265e-12
84.22661 | 6.0999 | 6.542249 | 4.606776 | -0.4423487 | 1.935473 | 5.848655e-12
84.2366 | 6.1129 | 6.567479 | 4.608405 | -0.4545792 | 1.959074 | 5.917933e-12
84.2466 | 6.1254 | 6.593271 | 4.610034 | -0.467871 | 1.983237 | 5.989875e-12
84.2566 | 6.1384 | 6.619611 | 4.611661 | -0.4812109 | 2.00795 | 6.062706e-12
84.2666 | 6.1559 | 6.646511 | 4.613287 | -0.4906109 | 2.033224 | 6.138201e-12
84.2766 | 6.1688 | 6.673983 | 4.614911 | -0.5051832 | 2.059072 | 6.214584e-12
84.2866 | 6.1825 | 6.70204 | 4.616533 | -0.5195404 | 2.085507 | 6.292744e-12
84.29659 | 6.1962 | 6.730667 | 4.618153 | -0.5344668 | 2.112514 | 6.37268e-12
84.30659 | 6.2179 | 6.759931 | 4.619773 | -0.5420315 | 2.140159 | 6.454393e-12
84.31659 | 6.2326 | 6.789819 | 4.621391 | -0.5572194 | 2.168429 | 6.53877e-12
84.32659 | 6.2421 | 6.820344 | 4.623007 | -0.5782442 | 2.197337 | 6.624035e-12
84.33659 | 6.2613 | 6.851519 | 4.624622 | -0.5902192 | 2.226897 | 6.711964e-12
84.34659 | 6.2808 | 6.883358 | 4.626236 | -0.6025583 | 2.257123 | 6.800782e-12
84.35658 | 6.2981 | 6.915843 | 4.627846 | -0.6177432 | 2.287997 | 6.892265e-12
84.36658 | 6.3179 | 6.949051 | 4.629456 | -0.6311513 | 2.319595 | 6.986411e-12
84.37658 | 6.3387 | 6.982966 | 4.631065 | -0.6442658 | 2.351901 | 7.082335e-12
84.38658 | 6.3629 | 7.017601 | 4.632672 | -0.6547011 | 2.384929 | 7.180034e-12
84.39658 | 6.3864 | 7.052972 | 4.634277 | -0.6665718 | 2.418694 | 7.280399e-12
84.40658 | 6.4061 | 7.089093 | 4.635881 | -0.6829929 | 2.453212 | 7.382539e-12
84.41657 | 6.4305 | 7.125943 | 4.637482 | -0.6954432 | 2.488461 | 7.487344e-12
84.42657 | 6.4594 | 7.16361 | 4.639082 | -0.70421 | 2.524528 | 7.593925e-12
84.43657 | 6.491 | 7.202073 | 4.640681 | -0.7110734 | 2.561392 | 7.703171e-12
84.44657 | 6.5201 | 7.241349 | 4.642279 | -0.7212488 | 2.59907 | 7.815082e-12
84.45657 | 6.5539 | 7.281452 | 4.643875 | -0.7275522 | 2.637578 | 7.928769e-12
84.46657 | 6.5889 | 7.3224 | 4.645469 | -0.7335001 | 2.676931 | 8.046008e-12
84.47656 | 6.6275 | 7.364167 | 4.647059 | -0.7366667 | 2.717107 | 8.165024e-12
84.48656 | 6.6625 | 7.406851 | 4.64865 | -0.7443512 | 2.758201 | 8.286705e-12
84.49656 | 6.7023 | 7.450429 | 4.650239 | -0.7481294 | 2.80019 | 8.41105e-12
84.50656 | 6.7415 | 7.494917 | 4.651827 | -0.7534173 | 2.843091 | 8.538947e-12
84.51656 | 6.787 | 7.540333 | 4.653413 | -0.7533329 | 2.88692 | 8.668621e-12
84.52656 | 6.8343 | 7.586692 | 4.654997 | -0.7523923 | 2.931696 | 8.80096e-12
84.53655 | 6.882 | 7.633966 | 4.656577 | -0.7519664 | 2.977389 | 8.936851e-12
84.54655 | 6.9364 | 7.682264 | 4.658158 | -0.7458642 | 3.024106 | 9.075407e-12
84.55655 | 6.9875 | 7.731557 | 4.659737 | -0.7440572 | 3.07182 | 9.216627e-12
84.56655 | 7.0411 | 7.781862 | 4.661314 | -0.7407616 | 3.120547 | 9.361401e-12
84.57655 | 7.0938 | 7.833195 | 4.66289 | -0.7393949 | 3.170305 | 9.508838e-12
84.58655 | 7.1503 | 7.885574 | 4.664464 | -0.7352737 | 3.22111 | 9.659828e-12
84.59654 | 7.2116 | 7.938961 | 4.666034 | -0.7273606 | 3.272926 | 9.813483e-12
84.60654 | 7.2746 | 7.993477 | 4.667605 | -0.7188768 | 3.325872 | 9.970691e-12
84.61654 | 7.3432 | 8.049086 | 4.669174 | -0.7058858 | 3.379912 | 1.013056e-11
84.62654 | 7.4117 | 8.105802 | 4.67074 | -0.6941023 | 3.435062 | 1.029488e-11
84.63654 | 7.4825 | 8.163641 | 4.672306 | -0.6811407 | 3.491335 | 1.046185e-11
84.64653 | 7.5543 | 8.222546 | 4.673868 | -0.6682462 | 3.548679 | 1.06315e-11
84.65653 | 7.6291 | 8.282666 | 4.675429 | -0.6535663 | 3.607237 | 1.080558e-11
84.66653 | 7.7095 | 8.343945 | 4.676989 | -0.6344455 | 3.666956 | 1.098233e-11
84.67653 | 7.7925 | 8.406394 | 4.678547 | -0.6138938 | 3.727847 | 1.116351e-11
84.68653 | 7.8775 | 8.47002 | 4.680104 | -0.5925203 | 3.789917 | 1.134737e-11
84.69653 | 7.9712 | 8.534832 | 4.681658 | -0.5636323 | 3.853174 | 1.153566e-11
84.70652 | 8.0657 | 8.60077 | 4.683209 | -0.5350703 | 3.917561 | 1.172662e-11
84.71652 | 8.1531 | 8.667966 | 4.68476 | -0.5148663 | 3.983206 | 1.192113e-11
84.72652 | 8.2557 | 8.736358 | 4.68631 | -0.4806582 | 4.050049 | 1.211919e-11
84.73652 | 8.3609 | 8.805945 | 4.687857 | -0.445045 | 4.118088 | 1.23217e-11
84.74652 | 8.4712 | 8.876723 | 4.689403 | -0.4055226 | 4.18732 | 1.252687e-11
84.75652 | 8.5779 | 8.948686 | 4.690946 | -0.3707858 | 4.25774 | 1.273559e-11
84.76651 | 8.6957 | 9.021752 | 4.692487 | -0.3260516 | 4.329265 | 1.294787e-11
84.77651 | 8.815 | 9.096051 | 4.694027 | -0.2810513 | 4.402025 | 1.316369e-11
84.78651 | 8.9301 | 9.171496 | 4.695565 | -0.2413962 | 4.475931 | 1.338307e-11
84.79651 | 9.0522 | 9.248067 | 4.697101 | -0.1958669 | 4.550965 | 1.360601e-11
84.80651 | 9.1822 | 9.325739 | 4.698636 | -0.1435385 | 4.627102 | 1.383249e-11
84.81651 | 9.3156 | 9.404482 | 4.700169 | -0.08888222 | 4.704313 | 1.406164e-11
84.8265 | 9.4529 | 9.484185 | 4.701698 | -0.03128501 | 4.782487 | 1.429346e-11
84.8365 | 9.5935 | 9.564965 | 4.703227 | 0.02853507 | 4.861738 | 1.452882e-11
84.8465 | 9.7209 | 9.6467 | 4.704754 | 0.07420008 | 4.941946 | 1.476685e-11
84.8565 | 9.8566 | 9.729341 | 4.70628 | 0.1272594 | 5.023061 | 1.500755e-11
84.8665 | 9.9876 | 9.812831 | 4.707803 | 0.1747694 | 5.105028 | 1.525091e-11
84.8765 | 10.1303 | 9.89711 | 4.709325 | 0.23319 | 5.187785 | 1.549605e-11
84.88649 | 10.2691 | 9.982004 | 4.710843 | 0.2870955 | 5.271162 | 1.574385e-11
84.89649 | 10.418 | 10.06765 | 4.71236 | 0.3503508 | 5.355289 | 1.599343e-11
84.90649 | 10.5612 | 10.15386 | 4.713876 | 0.4073421 | 5.439982 | 1.624478e-11
84.91649 | 10.6956 | 10.24054 | 4.71539 | 0.4550558 | 5.525154 | 1.649791e-11
84.92649 | 10.8391 | 10.32761 | 4.716902 | 0.5114886 | 5.610709 | 1.675193e-11
84.93649 | 10.9666 | 10.41496 | 4.718412 | 0.5516416 | 5.696546 | 1.700684e-11
84.94648 | 11.0979 | 10.50239 | 4.719919 | 0.5955107 | 5.78247 | 1.726175e-11
84.95648 | 11.2339 | 10.58996 | 4.721426 | 0.6439397 | 5.868535 | 1.751665e-11
84.96648 | 11.3642 | 10.67746 | 4.72293 | 0.686738 | 5.954532 | 1.777245e-11
84.97648 | 11.4926 | 10.76476 | 4.724432 | 0.7278361 | 6.040332 | 1.802736e-11
84.98648 | 11.6202 | 10.85173 | 4.725933 | 0.76847 | 6.125797 | 1.828049e-11
84.99648 | 11.7435 | 10.93822 | 4.727431 | 0.8052836 | 6.210785 | 1.853273e-11
85.00647 | 11.8631 | 11.02399 | 4.728927 | 0.8391101 | 6.295063 | 1.87832e-11
85.01647 | 11.982 | 11.10907 | 4.730421 | 0.8729341 | 6.378645 | 1.9031e-11
85.02647 | 12.0857 | 11.1932 | 4.731914 | 0.8925007 | 6.461285 | 1.927614e-11
85.03647 | 12.2009 | 11.27623 | 4.733405 | 0.9246745 | 6.542821 | 1.951861e-11
85.04647 | 12.3059 | 11.35798 | 4.734894 | 0.9479216 | 6.623085 | 1.975664e-11
85.05646 | 12.4043 | 11.43821 | 4.736379 | 0.9660913 | 6.70183 | 1.999023e-11
85.06646 | 12.5035 | 11.5169 | 4.737864 | 0.9865987 | 6.779037 | 2.021938e-11
85.07646 | 12.594 | 11.5938 | 4.739347 | 1.000197 | 6.854456 | 2.04432e-11
85.08646 | 12.6789 | 11.66874 | 4.740828 | 1.010161 | 6.927912 | 2.066169e-11
85.09646 | 12.7576 | 11.74154 | 4.742307 | 1.016063 | 6.999231 | 2.087308e-11
85.10646 | 12.8361 | 11.81203 | 4.743784 | 1.024074 | 7.068243 | 2.107825e-11
85.11645 | 12.9086 | 11.87997 | 4.745257 | 1.02863 | 7.134713 | 2.127543e-11
85.12645 | 12.9729 | 11.94534 | 4.74673 | 1.02756 | 7.19861 | 2.14655e-11
85.13645 | 13.0238 | 12.00791 | 4.748201 | 1.015892 | 7.259707 | 2.164668e-11
85.14645 | 13.0752 | 12.06752 | 4.74967 | 1.007682 | 7.317849 | 2.181899e-11
85.15645 | 13.1201 | 12.12403 | 4.751137 | 0.9960739 | 7.372889 | 2.198242e-11
85.16645 | 13.1636 | 12.17729 | 4.752602 | 0.9863069 | 7.424691 | 2.213607e-11
85.17644 | 13.1913 | 12.22714 | 4.754063 | 0.964159 | 7.473078 | 2.227996e-11
85.18644 | 13.2119 | 12.27355 | 4.755524 | 0.9383506 | 7.518025 | 2.241318e-11
85.19644 | 13.2291 | 12.31636 | 4.756983 | 0.9127429 | 7.559374 | 2.253575e-11
85.20644 | 13.2355 | 12.35547 | 4.75844 | 0.8800335 | 7.597027 | 2.264766e-11
85.21644 | 13.2392 | 12.39079 | 4.759895 | 0.8484103 | 7.630895 | 2.274803e-11
85.22644 | 13.2412 | 12.42225 | 4.761347 | 0.8189484 | 7.660904 | 2.283684e-11
85.23643 | 13.2242 | 12.44977 | 4.762797 | 0.7744345 | 7.686969 | 2.291412e-11
85.24643 | 13.2058 | 12.47333 | 4.764245 | 0.7324672 | 7.709088 | 2.297984e-11
85.25643 | 13.1793 | 12.49289 | 4.765692 | 0.6864116 | 7.727197 | 2.303313e-11
85.26643 | 13.1438 | 12.5084 | 4.767136 | 0.6353954 | 7.741268 | 2.307488e-11
85.27643 | 13.1055 | 12.51987 | 4.768579 | 0.5856316 | 7.75129 | 2.310419e-11
85.28643 | 13.0598 | 12.52728 | 4.770019 | 0.5325236 | 7.757257 | 2.312195e-11
85.29642 | 13.0068 | 12.53064 | 4.771456 | 0.476164 | 7.75918 | 2.312728e-11
85.30642 | 12.9457 | 12.52997 | 4.772893 | 0.415726 | 7.757081 | 2.312106e-11
85.31642 | 12.8943 | 12.52532 | 4.774327 | 0.3689849 | 7.750988 | 2.31033e-11
85.32642 | 12.8229 | 12.5167 | 4.775759 | 0.3062007 | 7.74094 | 2.30731e-11
85.33642 | 12.749 | 12.50417 | 4.777189 | 0.244826 | 7.726985 | 2.303135e-11
85.34642 | 12.666 | 12.4878 | 4.778617 | 0.1782019 | 7.709181 | 2.297806e-11
85.35641 | 12.5784 | 12.46766 | 4.780041 | 0.1107418 | 7.687617 | 2.291412e-11
85.36641 | 12.4844 | 12.44379 | 4.781465 | 0.0406126 | 7.662322 | 2.283862e-11
85.37641 | 12.3959 | 12.41628 | 4.782887 | -0.0203823 | 7.633395 | 2.275247e-11
85.38641 | 12.2973 | 12.38523 | 4.784307 | -0.08792931 | 7.600923 | 2.265654e-11
85.39641 | 12.1925 | 12.35072 | 4.785724 | -0.1582202 | 7.564996 | 2.254907e-11
85.40641 | 12.0893 | 12.31285 | 4.78714 | -0.2235502 | 7.525711 | 2.243272e-11
85.4164 | 11.9824 | 12.27176 | 4.788551 | -0.289363 | 7.483212 | 2.230571e-11
85.4264 | 11.8667 | 12.22748 | 4.789963 | -0.3607834 | 7.437521 | 2.216982e-11
85.4364 | 11.7495 | 12.18016 | 4.791372 | -0.4306597 | 7.388788 | 2.202505e-11
85.4464 | 11.63 | 12.1299 | 4.792779 | -0.4999049 | 7.337126 | 2.187139e-11
85.4564 | 11.5093 | 12.07683 | 4.794184 | -0.5675341 | 7.28265 | 2.170975e-11
85.46639 | 11.3891 | 12.02112 | 4.795585 | -0.6320235 | 7.225538 | 2.15401e-11
85.47639 | 11.2698 | 11.96278 | 4.796986 | -0.692985 | 7.165799 | 2.136247e-11
85.48639 | 11.1497 | 11.902 | 4.798384 | -0.7522961 | 7.103612 | 2.117773e-11
85.49639 | 11.0266 | 11.83888 | 4.79978 | -0.8122827 | 7.039102 | 2.098588e-11
85.50639 | 10.8953 | 11.77357 | 4.801175 | -0.8782727 | 6.972398 | 2.078782e-11
85.51639 | 10.7676 | 11.7062 | 4.802567 | -0.9385955 | 6.903629 | 2.058265e-11
85.52638 | 10.6357 | 11.63695 | 4.803955 | -1.00125 | 6.832995 | 2.037304e-11
85.53638 | 10.5175 | 11.56583 | 4.805343 | -1.048331 | 6.760488 | 2.015721e-11
85.54638 | 10.3854 | 11.49304 | 4.806729 | -1.107639 | 6.68631 | 1.993694e-11
85.55638 | 10.2637 | 11.4187 | 4.808112 | -1.155005 | 6.610592 | 1.971223e-11
85.56638 | 10.1385 | 11.34296 | 4.809494 | -1.20446 | 6.533466 | 1.948308e-11
85.57638 | 10.0096 | 11.26594 | 4.810873 | -1.256337 | 6.455064 | 1.924949e-11
85.58637 | 9.8816 | 11.18784 | 4.812249 | -1.306241 | 6.375592 | 1.901324e-11
85.59637 | 9.7585 | 11.10865 | 4.813624 | -1.35015 | 6.295027 | 1.877432e-11
85.60637 | 9.6371 | 11.02857 | 4.814996 | -1.391467 | 6.21357 | 1.853184e-11
85.61637 | 9.5124 | 10.94772 | 4.816367 | -1.435316 | 6.131349 | 1.828759e-11
85.62637 | 9.39 | 10.86622 | 4.817736 | -1.476222 | 6.048486 | 1.804157e-11
85.63637 | 9.2674 | 10.7842 | 4.819102 | -1.516802 | 5.9651 | 1.779377e-11
85.64636 | 9.1583 | 10.70186 | 4.820465 | -1.543557 | 5.881393 | 1.754508e-11
85.65636 | 9.0394 | 10.61914 | 4.821827 | -1.579738 | 5.797311 | 1.729461e-11
85.66636 | 8.9243 | 10.53623 | 4.823186 | -1.611934 | 5.713048 | 1.704414e-11
85.67636 | 8.8158 | 10.45325 | 4.824544 | -1.637454 | 5.62871 | 1.679368e-11
85.68636 | 8.7101 | 10.3703 | 4.825899 | -1.660197 | 5.544397 | 1.654321e-11
85.69636 | 8.5939 | 10.28746 | 4.827253 | -1.693561 | 5.460208 | 1.629274e-11
85.70635 | 8.4902 | 10.20492 | 4.828602 | -1.714719 | 5.376317 | 1.604405e-11
85.71635 | 8.3929 | 10.1226 | 4.829951 | -1.7297 | 5.292648 | 1.579537e-11
85.72635 | 8.2963 | 10.04067 | 4.831298 | -1.744365 | 5.209367 | 1.554756e-11
85.73635 | 8.201 | 9.959194 | 4.832643 | -1.758194 | 5.126552 | 1.530154e-11
85.74635 | 8.104 | 9.878261 | 4.833985 | -1.774261 | 5.044276 | 1.50564e-11
85.75635 | 8.0199 | 9.797935 | 4.835325 | -1.778035 | 4.962609 | 1.481393e-11
85.76634 | 7.9256 | 9.718355 | 4.836662 | -1.792755 | 4.881693 | 1.457323e-11
85.77634 | 7.8455 | 9.639426 | 4.837998 | -1.793926 | 4.801429 | 1.43352e-11
85.78634 | 7.7663 | 9.561282 | 4.839331 | -1.794982 | 4.721951 | 1.409894e-11
85.79634 | 7.6887 | 9.48397 | 4.840663 | -1.79527 | 4.643307 | 1.386535e-11
85.80634 | 7.6135 | 9.407536 | 4.841992 | -1.794036 | 4.565545 | 1.363443e-11
85.81633 | 7.5345 | 9.332095 | 4.843317 | -1.797595 | 4.488778 | 1.340617e-11
85.82633 | 7.4678 | 9.257536 | 4.844642 | -1.789736 | 4.412894 | 1.318057e-11
85.83633 | 7.4001 | 9.183966 | 4.845965 | -1.783866 | 4.338001 | 1.295763e-11
85.84633 | 7.33 | 9.111412 | 4.847285 | -1.781412 | 4.264127 | 1.273825e-11
85.85633 | 7.2713 | 9.039901 | 4.848604 | -1.768601 | 4.191298 | 1.252154e-11
85.86633 | 7.2081 | 8.969454 | 4.84992 | -1.761354 | 4.119535 | 1.230838e-11
85.87632 | 7.149 | 8.900156 | 4.851232 | -1.751156 | 4.048924 | 1.209877e-11
85.88632 | 7.103 | 8.831887 | 4.852544 | -1.728887 | 3.979343 | 1.189182e-11
85.89632 | 7.0426 | 8.764726 | 4.853853 | -1.722126 | 3.910873 | 1.168843e-11
85.90632 | 6.9896 | 8.698685 | 4.85516 | -1.709085 | 3.843525 | 1.14877e-11
85.91632 | 6.9388 | 8.633769 | 4.856465 | -1.694969 | 3.777303 | 1.129141e-11
85.92632 | 6.8947 | 8.569983 | 4.857768 | -1.675283 | 3.712214 | 1.109779e-11
85.93631 | 6.8539 | 8.507388 | 4.859067 | -1.653488 | 3.648321 | 1.090772e-11
85.94631 | 6.7976 | 8.445864 | 4.860366 | -1.648264 | 3.585498 | 1.07212e-11
85.95631 | 6.7587 | 8.38547 | 4.861662 | -1.62677 | 3.523808 | 1.053735e-11
85.96631 | 6.7231 | 8.326202 | 4.862956 | -1.603102 | 3.463246 | 1.035794e-11
85.97631 | 6.6839 | 8.268055 | 4.864248 | -1.584155 | 3.403808 | 1.018119e-11
85.98631 | 6.6433 | 8.211023 | 4.865537 | -1.567723 | 3.345486 | 1.000799e-11
85.9963 | 6.6089 | 8.155151 | 4.866823 | -1.546251 | 3.288328 | 9.837464e-12
86.0063 | 6.573 | 8.100322 | 4.868108 | -1.527322 | 3.232214 | 9.671375e-12
86.0163 | 6.5316 | 8.04658 | 4.869391 | -1.51498 | 3.177189 | 9.507062e-12
86.0263 | 6.5024 | 7.993913 | 4.870672 | -1.491513 | 3.123241 | 9.34719e-12
86.0363 | 6.467 | 7.942311 | 4.871951 | -1.475311 | 3.07036 | 9.189982e-12
86.0463 | 6.4372 | 7.891759 | 4.873227 | -1.454559 | 3.018532 | 9.035439e-12
86.05629 | 6.402 | 7.842292 | 4.8745 | -1.440292 | 2.967793 | 8.885337e-12
86.06629 | 6.3662 | 7.7938 | 4.875771 | -1.4276 | 2.918029 | 8.737011e-12
86.07629 | 6.3457 | 7.746317 | 4.877041 | -1.400617 | 2.869276 | 8.592238e-12
86.08629 | 6.3195 | 7.699827 | 4.878308 | -1.380327 | 2.821518 | 8.450129e-12
86.09629 | 6.289 | 7.654315 | 4.879574 | -1.365315 | 2.774741 | 8.310685e-12
86.10629 | 6.2571 | 7.609765 | 4.880837 | -1.352665 | 2.728929 | 8.174794e-12
86.11628 | 6.2301 | 7.566205 | 4.882096 | -1.336105 | 2.684108 | 8.041567e-12
86.12628 | 6.2063 | 7.523531 | 4.883355 | -1.317231 | 2.640176 | 7.911005e-12
86.13628 | 6.1873 | 7.481771 | 4.884611 | -1.294471 | 2.597159 | 7.783107e-12
86.14628 | 6.1637 | 7.440908 | 4.885865 | -1.277208 | 2.555043 | 7.657874e-12
86.15628 | 6.1436 | 7.400926 | 4.887117 | -1.257326 | 2.513809 | 7.535306e-12
86.16628 | 6.1213 | 7.361809 | 4.888367 | -1.240509 | 2.473442 | 7.415402e-12
86.17627 | 6.1086 | 7.323576 | 4.889613 | -1.214976 | 2.433963 | 7.298162e-12
86.18627 | 6.0866 | 7.286136 | 4.890859 | -1.199536 | 2.395277 | 7.182699e-12
86.19627 | 6.069 | 7.249511 | 4.892102 | -1.180511 | 2.35741 | 7.0699e-12
86.20627 | 6.0582 | 7.213685 | 4.893343 | -1.155485 | 2.320342 | 6.959766e-12
86.21627 | 6.0449 | 7.178641 | 4.894581 | -1.133741 | 2.284059 | 6.852297e-12
86.22626 | 6.0227 | 7.144408 | 4.895817 | -1.121708 | 2.248592 | 6.746603e-12
86.23626 | 6.0145 | 7.110878 | 4.897051 | -1.096378 | 2.213828 | 6.643575e-12
86.24626 | 6.0053 | 7.078083 | 4.898283 | -1.072783 | 2.1798 | 6.542322e-12
86.25626 | 5.9909 | 7.046005 | 4.899513 | -1.055105 | 2.146492 | 6.442846e-12
86.26626 | 5.977 | 7.014631 | 4.900741 | -1.037631 | 2.11389 | 6.346035e-12
86.27626 | 5.9673 | 6.983944 | 4.901966 | -1.016644 | 2.081978 | 6.251e-12
86.28625 | 5.9552 | 6.953958 | 4.903188 | -0.9987584 | 2.05077 | 6.158629e-12
86.29625 | 5.9442 | 6.924601 | 4.904409 | -0.9804011 | 2.020192 | 6.067147e-12
86.30625 | 5.9314 | 6.895887 | 4.905628 | -0.9644866 | 1.990258 | 5.978329e-12
86.31625 | 5.9223 | 6.867801 | 4.906845 | -0.9455006 | 1.960956 | 5.891287e-12
86.32625 | 5.9143 | 6.840329 | 4.908059 | -0.9260293 | 1.93227 | 5.806022e-12
86.33625 | 5.9053 | 6.813458 | 4.909272 | -0.9081583 | 1.904187 | 5.722534e-12
86.34624 | 5.8979 | 6.787199 | 4.910481 | -0.8892994 | 1.876719 | 5.640821e-12
86.35624 | 5.8847 | 6.761488 | 4.911689 | -0.8767881 | 1.8498 | 5.560885e-12
86.36624 | 5.8679 | 6.736337 | 4.912894 | -0.8684368 | 1.823443 | 5.481837e-12
86.37624 | 5.8669 | 6.711733 | 4.914098 | -0.8448328 | 1.797635 | 5.405454e-12
86.38624 | 5.857 | 6.687663 | 4.915299 | -0.8306633 | 1.772364 | 5.329959e-12
86.39624 | 5.8532 | 6.664116 | 4.916498 | -0.810916 | 1.747617 | 5.25624e-12
86.40623 | 5.8436 | 6.641101 | 4.917694 | -0.7975009 | 1.723407 | 5.184297e-12
86.41623 | 5.8381 | 6.618561 | 4.918889 | -0.7804611 | 1.699672 | 5.114131e-12
86.42623 | 5.8345 | 6.596508 | 4.920082 | -0.7620076 | 1.676426 | 5.044853e-12
86.43623 | 5.8321 | 6.574929 | 4.921272 | -0.742829 | 1.653657 | 4.977352e-12
86.44623 | 5.8234 | 6.553814 | 4.922461 | -0.7304141 | 1.631354 | 4.910738e-12
86.45623 | 5.8199 | 6.533152 | 4.923647 | -0.713252 | 1.609505 | 4.845901e-12
86.46622 | 5.8229 | 6.512952 | 4.92483 | -0.6900517 | 1.588122 | 4.781953e-12
86.47622 | 5.8211 | 6.493163 | 4.926011 | -0.6720629 | 1.567152 | 4.71978e-12
86.48622 | 5.8187 | 6.473796 | 4.927191 | -0.6550958 | 1.546605 | 4.658496e-12
86.49622 | 5.8143 | 6.45484 | 4.928369 | -0.64054 | 1.526471 | 4.598988e-12
86.50622 | 5.8115 | 6.436286 | 4.929544 | -0.624786 | 1.506742 | 4.53948e-12
86.51622 | 5.8145 | 6.418124 | 4.930717 | -0.6036242 | 1.487407 | 4.482636e-12
86.52621 | 5.8183 | 6.400362 | 4.931887 | -0.5820625 | 1.468475 | 4.425793e-12
86.53621 | 5.8085 | 6.382957 | 4.933056 | -0.5744571 | 1.449901 | 4.370726e-12
86.54621 | 5.8128 | 6.365917 | 4.934223 | -0.5531168 | 1.431694 | 4.316547e-12
86.55621 | 5.8151 | 6.349233 | 4.935387 | -0.5341328 | 1.413846 | 4.263256e-12
86.56621 | 5.8061 | 6.332897 | 4.93655 | -0.5267967 | 1.396347 | 4.211742e-12
86.57621 | 5.8006 | 6.3169 | 4.93771 | -0.5163003 | 1.37919 | 4.160228e-12
86.5862 | 5.8043 | 6.301251 | 4.938867 | -0.4969507 | 1.362384 | 4.11049e-12
86.5962 | 5.8014 | 6.28591 | 4.940023 | -0.4845096 | 1.345886 | 4.060752e-12
86.6062 | 5.7959 | 6.270885 | 4.941177 | -0.4749845 | 1.329707 | 4.01279e-12
86.6162 | 5.7918 | 6.256168 | 4.942329 | -0.4643683 | 1.313839 | 3.965717e-12
86.6262 | 5.7871 | 6.241753 | 4.943479 | -0.4546535 | 1.298275 | 3.919531e-12
86.63619 | 5.7874 | 6.227647 | 4.944625 | -0.4402467 | 1.283022 | 3.874234e-12
86.64619 | 5.7788 | 6.213814 | 4.94577 | -0.4350135 | 1.268043 | 3.829825e-12
86.65619 | 5.7721 | 6.200261 | 4.946914 | -0.428161 | 1.253347 | 3.785416e-12
86.66619 | 5.7682 | 6.186983 | 4.948055 | -0.4187827 | 1.238928 | 3.742784e-12
86.67619 | 5.766 | 6.173972 | 4.949194 | -0.4079721 | 1.224778 | 3.700151e-12
86.68619 | 5.7609 | 6.161223 | 4.950331 | -0.400323 | 1.210892 | 3.659295e-12
86.69618 | 5.7572 | 6.148741 | 4.951465 | -0.3915414 | 1.197276 | 3.618439e-12
86.70618 | 5.7527 | 6.136497 | 4.952598 | -0.3837969 | 1.183899 | 3.578471e-12
86.71618 | 5.7472 | 6.124496 | 4.953729 | -0.3772959 | 1.170767 | 3.539391e-12
86.72618 | 5.7468 | 6.112733 | 4.954857 | -0.365933 | 1.157876 | 3.501199e-12
86.73618 | 5.7437 | 6.101202 | 4.955984 | -0.3575024 | 1.145218 | 3.463896e-12
86.74618 | 5.7422 | 6.089899 | 4.957108 | -0.3476988 | 1.13279 | 3.426592e-12
86.75617 | 5.7382 | 6.078828 | 4.95823 | -0.3406276 | 1.120598 | 3.390177e-12
86.76617 | 5.7384 | 6.067962 | 4.95935 | -0.3295622 | 1.108612 | 3.35465e-12
86.77617 | 5.7412 | 6.057308 | 4.960469 | -0.3161083 | 1.09684 | 3.319123e-12
86.78617 | 5.7376 | 6.046861 | 4.961585 | -0.309261 | 1.085276 | 3.285372e-12
86.79617 | 5.7384 | 6.036616 | 4.962699 | -0.2982157 | 1.073917 | 3.251621e-12
86.80617 | 5.733 | 6.026567 | 4.963811 | -0.2935674 | 1.062756 | 3.21787e-12
86.81616 | 5.7295 | 6.016722 | 4.96492 | -0.2872215 | 1.051801 | 3.185008e-12
86.82616 | 5.7343 | 6.007054 | 4.966028 | -0.2727539 | 1.041026 | 3.153033e-12
86.83616 | 5.7448 | 5.99757 | 4.967134 | -0.25277 | 1.030436 | 3.121947e-12
86.84616 | 5.7398 | 5.988266 | 4.968238 | -0.2484657 | 1.020027 | 3.090861e-12
86.85616 | 5.7379 | 5.979137 | 4.96934 | -0.2412366 | 1.009796 | 3.059775e-12
86.86616 | 5.7411 | 5.970179 | 4.97044 | -0.2290788 | 0.9997385 | 3.030465e-12
86.87615 | 5.7402 | 5.961397 | 4.971537 | -0.2211966 | 0.9898594 | 3.001155e-12
86.88615 | 5.7376 | 5.952769 | 4.972633 | -0.215169 | 0.9801359 | 2.971845e-12
86.89615 | 5.7436 | 5.944301 | 4.973727 | -0.200701 | 0.9705739 | 2.943423e-12
86.90615 | 5.7458 | 5.935989 | 4.974819 | -0.1901888 | 0.9611698 | 2.915002e-12
86.91615 | 5.7453 | 5.927829 | 4.975909 | -0.1825286 | 0.9519197 | 2.887468e-12
86.92615 | 5.7545 | 5.919817 | 4.976997 | -0.1653168 | 0.9428199 | 2.860823e-12
86.93614 | 5.7462 | 5.911958 | 4.978082 | -0.1657578 | 0.933876 | 2.834177e-12
86.94614 | 5.7425 | 5.904233 | 4.979166 | -0.1617325 | 0.9250667 | 2.807532e-12
86.95614 | 5.7478 | 5.896645 | 4.980248 | -0.1488453 | 0.9163975 | 2.781775e-12
86.96614 | 5.7493 | 5.889193 | 4.981328 | -0.1398932 | 0.9078653 | 2.756018e-12
86.97614 | 5.751 | 5.881873 | 4.982406 | -0.1308726 | 0.8994666 | 2.731149e-12
86.98614 | 5.7554 | 5.874681 | 4.983482 | -0.1192807 | 0.8911985 | 2.70628e-12
86.99613 | 5.7545 | 5.867621 | 4.984555 | -0.1131211 | 0.8830658 | 2.682299e-12
87.00613 | 5.7477 | 5.860677 | 4.985628 | -0.1129771 | 0.8750495 | 2.658318e-12
87.01613 | 5.748 | 5.853853 | 4.986698 | -0.1058526 | 0.8671548 | 2.635225e-12
87.02613 | 5.7479 | 5.847145 | 4.987766 | -0.09924498 | 0.8593787 | 2.612133e-12
87.03613 | 5.7475 | 5.840551 | 4.988833 | -0.09305133 | 0.8517186 | 2.58904e-12
87.04612 | 5.7537 | 5.834076 | 4.989896 | -0.08037619 | 0.8441799 | 2.566836e-12
87.05612 | 5.7564 | 5.827702 | 4.990959 | -0.07130234 | 0.8367434 | 2.544631e-12
87.06612 | 5.7509 | 5.821435 | 4.99202 | -0.07053451 | 0.8294149 | 2.522427e-12
87.07612 | 5.7518 | 5.81527 | 4.993078 | -0.06347038 | 0.8221919 | 2.50111e-12
87.08612 | 5.7493 | 5.809207 | 4.994135 | -0.05990741 | 0.815072 | 2.479794e-12
87.09612 | 5.7507 | 5.803243 | 4.995191 | -0.05254322 | 0.8080527 | 2.458478e-12
87.10611 | 5.7478 | 5.797381 | 4.996243 | -0.04958128 | 0.8011386 | 2.43805e-12
87.11611 | 5.759 | 5.791608 | 4.997294 | -0.03260785 | 0.7943139 | 2.417622e-12
87.12611 | 5.7531 | 5.785927 | 4.998343 | -0.03282671 | 0.7875833 | 2.397194e-12
87.13611 | 5.7685 | 5.780336 | 4.999391 | -0.01183568 | 0.7809446 | 2.377654e-12
87.14611 | 5.767 | 5.774833 | 5.000437 | -0.007832711 | 0.7743959 | 2.358114e-12
87.15611 | 5.7695 | 5.769416 | 5.001481 | 8.406018e-05 | 0.7679352 | 2.338574e-12
87.1661 | 5.7589 | 5.764089 | 5.002522 | -0.005188719 | 0.761567 | 2.319922e-12
87.1761 | 5.7811 | 5.758839 | 5.003562 | 0.02226138 | 0.7552766 | 2.30127e-12
87.1861 | 5.7704 | 5.753669 | 5.0046 | 0.01673065 | 0.7490689 | 2.282619e-12
87.1961 | 5.7737 | 5.748579 | 5.005637 | 0.02512087 | 0.7429421 | 2.263967e-12
87.2061 | 5.7818 | 5.743566 | 5.006672 | 0.03823378 | 0.7368943 | 2.246203e-12
87.2161 | 5.7964 | 5.738629 | 5.007705 | 0.05777077 | 0.7309243 | 2.22844e-12
87.22609 | 5.7938 | 5.733771 | 5.008735 | 0.06002875 | 0.7250361 | 2.210676e-12
87.23609 | 5.7957 | 5.728981 | 5.009765 | 0.06671865 | 0.7192168 | 2.193801e-12
87.24609 | 5.7925 | 5.724263 | 5.010792 | 0.06823712 | 0.7134706 | 2.176037e-12
87.25609 | 5.8103 | 5.719614 | 5.011818 | 0.09068556 | 0.7077963 | 2.159162e-12
87.26609 | 5.8016 | 5.715035 | 5.012842 | 0.08656522 | 0.7021925 | 2.142286e-12
87.27609 | 5.8128 | 5.710523 | 5.013865 | 0.1022774 | 0.6966579 | 2.126299e-12
87.28608 | 5.8131 | 5.706083 | 5.014884 | 0.1070174 | 0.6911982 | 2.109424e-12
87.29608 | 5.8338 | 5.701702 | 5.015903 | 0.1320984 | 0.6857983 | 2.093437e-12
87.30608 | 5.8304 | 5.697385 | 5.016921 | 0.1330151 | 0.6804644 | 2.077449e-12
87.31608 | 5.8294 | 5.693131 | 5.017936 | 0.1362693 | 0.6751947 | 2.06235e-12
87.32608 | 5.8327 | 5.688938 | 5.01895 | 0.1437624 | 0.6699878 | 2.046363e-12
87.33608 | 5.8411 | 5.684806 | 5.019962 | 0.1562943 | 0.6648438 | 2.031264e-12
87.34607 | 5.832 | 5.680738 | 5.020971 | 0.1512622 | 0.6597665 | 2.016165e-12
87.35607 | 5.8456 | 5.676724 | 5.02198 | 0.1688758 | 0.6547442 | 2.001066e-12
87.36607 | 5.8425 | 5.672768 | 5.022987 | 0.1697315 | 0.6497814 | 1.985967e-12
87.37607 | 5.8604 | 5.668869 | 5.023992 | 0.1915306 | 0.644877 | 1.971756e-12
87.38607 | 5.8631 | 5.665026 | 5.024996 | 0.1980736 | 0.6400302 | 1.956657e-12
87.39607 | 5.8542 | 5.661239 | 5.025998 | 0.1929615 | 0.6352403 | 1.942446e-12
87.40606 | 5.8578 | 5.657509 | 5.026998 | 0.2002914 | 0.6305109 | 1.928235e-12
87.41606 | 5.8681 | 5.653828 | 5.027997 | 0.2142716 | 0.6258319 | 1.914913e-12
87.42606 | 5.8561 | 5.650201 | 5.028994 | 0.205899 | 0.6212072 | 1.900702e-12
87.43606 | 5.8637 | 5.646625 | 5.029989 | 0.2170745 | 0.6166361 | 1.887379e-12
87.44606 | 5.867 | 5.643101 | 5.030983 | 0.2238988 | 0.6121178 | 1.873168e-12
87.45605 | 5.8825 | 5.639631 | 5.031975 | 0.2428691 | 0.607656 | 1.859846e-12
87.46605 | 5.8765 | 5.636207 | 5.032966 | 0.240293 | 0.6032412 | 1.847411e-12
87.47605 | 5.8758 | 5.632832 | 5.033955 | 0.2429678 | 0.5988772 | 1.834088e-12
87.48605 | 5.8824 | 5.629506 | 5.034943 | 0.2528939 | 0.5945633 | 1.820766e-12
87.49605 | 5.8809 | 5.626226 | 5.035929 | 0.2546737 | 0.5902974 | 1.808331e-12
87.50605 | 5.8847 | 5.622995 | 5.036914 | 0.2617046 | 0.5860818 | 1.795897e-12
87.51604 | 5.8787 | 5.619814 | 5.037896 | 0.2588858 | 0.5819185 | 1.783462e-12
87.52604 | 5.8916 | 5.616676 | 5.038877 | 0.274924 | 0.5777987 | 1.771028e-12
87.53604 | 5.8902 | 5.613583 | 5.039857 | 0.2766166 | 0.573726 | 1.758593e-12
87.54604 | 5.8932 | 5.610536 | 5.040836 | 0.2826643 | 0.5696997 | 1.747047e-12
87.55604 | 5.895 | 5.607533 | 5.041813 | 0.2874675 | 0.5657194 | 1.734612e-12
87.56604 | 5.8971 | 5.604573 | 5.042789 | 0.2925268 | 0.5617844 | 1.723066e-12
87.57603 | 5.886 | 5.60166 | 5.043762 | 0.2843399 | 0.5578981 | 1.71152e-12
87.58603 | 5.8859 | 5.598787 | 5.044735 | 0.287113 | 0.5540522 | 1.699973e-12
87.59603 | 5.8959 | 5.595956 | 5.045706 | 0.2999437 | 0.5502503 | 1.688427e-12
87.60603 | 5.8952 | 5.593167 | 5.046676 | 0.3020333 | 0.5464909 | 1.676881e-12
87.61603 | 5.8865 | 5.590419 | 5.047644 | 0.2960807 | 0.542775 | 1.666223e-12
87.62603 | 5.8892 | 5.587713 | 5.048611 | 0.3014872 | 0.5391014 | 1.655565e-12
87.63602 | 5.8888 | 5.585049 | 5.049576 | 0.3037507 | 0.5354733 | 1.644018e-12
87.64602 | 5.8909 | 5.582423 | 5.05054 | 0.308477 | 0.5318828 | 1.63336e-12
87.65602 | 5.8805 | 5.579836 | 5.051503 | 0.3006637 | 0.5283332 | 1.622702e-12
87.66602 | 5.8757 | 5.577289 | 5.052465 | 0.2984114 | 0.5248239 | 1.612044e-12
87.67602 | 5.8749 | 5.574779 | 5.053425 | 0.3001207 | 0.5213545 | 1.602274e-12
87.68602 | 5.8839 | 5.572308 | 5.054384 | 0.3115917 | 0.5179246 | 1.591616e-12
87.69601 | 5.8757 | 5.569877 | 5.05534 | 0.3058229 | 0.5145369 | 1.581846e-12
87.70601 | 5.8694 | 5.567481 | 5.056296 | 0.3019192 | 0.5111843 | 1.571188e-12
87.71601 | 5.8738 | 5.565121 | 5.057251 | 0.3086788 | 0.5078699 | 1.561418e-12
87.72601 | 5.8683 | 5.562798 | 5.058205 | 0.3055021 | 0.504593 | 1.551648e-12
87.73601 | 5.8654 | 5.56051 | 5.059157 | 0.3048896 | 0.5013532 | 1.541878e-12
87.74601 | 5.8591 | 5.558258 | 5.060108 | 0.3008417 | 0.49815 | 1.532996e-12
87.756 | 5.8584 | 5.556043 | 5.061057 | 0.3023566 | 0.4949863 | 1.523226e-12
87.766 | 5.8612 | 5.553861 | 5.062006 | 0.3073391 | 0.4918551 | 1.513456e-12
87.776 | 5.8501 | 5.551712 | 5.062953 | 0.2983876 | 0.4887594 | 1.504574e-12
87.786 | 5.8578 | 5.549598 | 5.063899 | 0.3082023 | 0.4856985 | 1.495692e-12
87.796 | 5.8544 | 5.547516 | 5.064844 | 0.3068838 | 0.4826721 | 1.485922e-12
87.80599 | 5.8434 | 5.54547 | 5.065787 | 0.2979304 | 0.4796827 | 1.477041e-12
87.81599 | 5.8369 | 5.543453 | 5.066729 | 0.2934466 | 0.4767239 | 1.468159e-12
87.82599 | 5.8456 | 5.541469 | 5.067671 | 0.3041308 | 0.4737984 | 1.459277e-12
87.83599 | 5.8312 | 5.539517 | 5.068611 | 0.2916833 | 0.4709056 | 1.451284e-12
87.84599 | 5.8348 | 5.537595 | 5.06955 | 0.2972046 | 0.4680452 | 1.442402e-12
87.85599 | 5.8322 | 5.535705 | 5.070488 | 0.296495 | 0.4652168 | 1.43352e-12
87.86598 | 5.8302 | 5.533847 | 5.071424 | 0.2963532 | 0.4624227 | 1.425526e-12
87.87598 | 5.8263 | 5.532017 | 5.07236 | 0.2942832 | 0.4596569 | 1.417533e-12
87.88598 | 5.8201 | 5.530217 | 5.073295 | 0.2898835 | 0.4569219 | 1.408651e-12
87.89598 | 5.8199 | 5.528446 | 5.074228 | 0.2914544 | 0.4542173 | 1.400657e-12
87.90598 | 5.8132 | 5.526704 | 5.075161 | 0.2864965 | 0.4515426 | 1.392664e-12
87.91598 | 5.8144 | 5.52499 | 5.076092 | 0.28941 | 0.4488976 | 1.38467e-12
87.92597 | 5.8115 | 5.523306 | 5.077022 | 0.2881937 | 0.4462843 | 1.377565e-12
87.93597 | 5.8091 | 5.521649 | 5.077952 | 0.2874512 | 0.4436973 | 1.369571e-12
87.94597 | 5.8044 | 5.520019 | 5.07888 | 0.2843813 | 0.4411387 | 1.361578e-12
87.95597 | 5.8041 | 5.518416 | 5.079808 | 0.2856841 | 0.4386083 | 1.354472e-12
87.96597 | 5.8037 | 5.51684 | 5.080734 | 0.2868603 | 0.4361056 | 1.346478e-12
87.97597 | 5.8071 | 5.51529 | 5.08166 | 0.2918099 | 0.4336303 | 1.339373e-12
87.98596 | 5.7892 | 5.513768 | 5.082583 | 0.275432 | 0.4311845 | 1.332268e-12
87.99596 | 5.7899 | 5.51227 | 5.083507 | 0.2776298 | 0.428763 | 1.324274e-12
88.00596 | 5.7926 | 5.510798 | 5.08443 | 0.2818021 | 0.4263678 | 1.317169e-12
88.01596 | 5.7909 | 5.509351 | 5.085352 | 0.2815493 | 0.4239986 | 1.310063e-12
88.02596 | 5.7788 | 5.507928 | 5.086273 | 0.2708716 | 0.4216552 | 1.302958e-12
88.03596 | 5.7877 | 5.50653 | 5.087193 | 0.2811695 | 0.4193372 | 1.295852e-12
88.04595 | 5.783 | 5.505158 | 5.088112 | 0.2778419 | 0.4170464 | 1.289635e-12
88.05595 | 5.764 | 5.503808 | 5.08903 | 0.2601916 | 0.4147781 | 1.28253e-12
88.06595 | 5.7748 | 5.502482 | 5.089948 | 0.2723177 | 0.4125343 | 1.275424e-12
88.07595 | 5.7641 | 5.50118 | 5.090865 | 0.2629205 | 0.4103146 | 1.269207e-12
88.08595 | 5.7581 | 5.4999 | 5.091781 | 0.2582002 | 0.4081188 | 1.26299e-12
88.09595 | 5.7621 | 5.498643 | 5.092696 | 0.2634572 | 0.4059464 | 1.255884e-12
88.10594 | 5.7584 | 5.49741 | 5.09361 | 0.2609905 | 0.4037994 | 1.249667e-12
88.11594 | 5.7485 | 5.496197 | 5.094524 | 0.2523027 | 0.4016733 | 1.24345e-12
88.12594 | 5.7373 | 5.495007 | 5.095437 | 0.242293 | 0.3995698 | 1.237233e-12
88.13594 | 5.7434 | 5.493838 | 5.09635 | 0.2495617 | 0.3974887 | 1.231015e-12
88.14594 | 5.7296 | 5.492691 | 5.097261 | 0.2369089 | 0.3954297 | 1.224798e-12
88.15594 | 5.7278 | 5.491565 | 5.098172 | 0.236235 | 0.3933925 | 1.218581e-12
88.16593 | 5.7301 | 5.490461 | 5.099082 | 0.2396391 | 0.3913789 | 1.212364e-12
88.17593 | 5.717 | 5.489376 | 5.099992 | 0.2276236 | 0.3893846 | 1.206146e-12
88.18593 | 5.7161 | 5.488312 | 5.100901 | 0.2277877 | 0.3874113 | 1.199929e-12
88.19593 | 5.7107 | 5.487268 | 5.10181 | 0.2234317 | 0.3854588 | 1.1946e-12
88.20593 | 5.7023 | 5.486244 | 5.102718 | 0.2160557 | 0.3835268 | 1.188383e-12
88.21592 | 5.6969 | 5.485241 | 5.103624 | 0.211659 | 0.381617 | 1.183054e-12
88.22592 | 5.6929 | 5.484256 | 5.104531 | 0.2086438 | 0.3797253 | 1.176836e-12
88.23592 | 5.6835 | 5.483291 | 5.105437 | 0.2002095 | 0.3778533 | 1.171507e-12
88.24592 | 5.6805 | 5.482344 | 5.106343 | 0.1981561 | 0.3760008 | 1.166178e-12
88.25592 | 5.6746 | 5.481416 | 5.107248 | 0.193184 | 0.3741676 | 1.160849e-12
88.26592 | 5.6771 | 5.480507 | 5.108153 | 0.1965934 | 0.3723534 | 1.154632e-12
88.27591 | 5.6567 | 5.479616 | 5.109057 | 0.1770837 | 0.3705596 | 1.149303e-12
88.28591 | 5.6546 | 5.478743 | 5.109961 | 0.1758567 | 0.3687826 | 1.143974e-12
88.29591 | 5.6445 | 5.477888 | 5.110864 | 0.1666119 | 0.3670239 | 1.138645e-12
88.30591 | 5.6378 | 5.47705 | 5.111767 | 0.1607496 | 0.3652832 | 1.134204e-12
88.31591 | 5.6413 | 5.47623 | 5.11267 | 0.1650698 | 0.3635603 | 1.128875e-12
88.32591 | 5.6305 | 5.475427 | 5.113572 | 0.1550729 | 0.3618549 | 1.123546e-12
88.3359 | 5.6295 | 5.474642 | 5.114473 | 0.1548582 | 0.3601684 | 1.118217e-12
88.3459 | 5.6253 | 5.473872 | 5.115375 | 0.1514277 | 0.3584973 | 1.113776e-12
88.3559 | 5.6108 | 5.473119 | 5.116276 | 0.1376807 | 0.356843 | 1.108447e-12
88.3659 | 5.6121 | 5.472383 | 5.117177 | 0.1397175 | 0.3552052 | 1.103118e-12
88.3759 | 5.6046 | 5.471662 | 5.118078 | 0.1329383 | 0.3535837 | 1.098677e-12
88.3859 | 5.6023 | 5.470957 | 5.118979 | 0.1313433 | 0.3519781 | 1.093348e-12
88.39589 | 5.6094 | 5.470268 | 5.119878 | 0.1391322 | 0.3503899 | 1.088907e-12
88.40589 | 5.6062 | 5.469594 | 5.120778 | 0.1366064 | 0.3488156 | 1.084466e-12
88.41589 | 5.594 | 5.468934 | 5.121678 | 0.1250656 | 0.3472566 | 1.079137e-12
88.42589 | 5.6062 | 5.46829 | 5.122577 | 0.1379101 | 0.3457125 | 1.074696e-12
88.43589 | 5.5923 | 5.46766 | 5.123477 | 0.1246399 | 0.3441831 | 1.070255e-12
88.44589 | 5.5915 | 5.467044 | 5.124376 | 0.1244556 | 0.3426682 | 1.065814e-12
88.45588 | 5.6026 | 5.466443 | 5.125275 | 0.1361566 | 0.3411688 | 1.061373e-12
88.46588 | 5.5961 | 5.465856 | 5.126174 | 0.1302444 | 0.3396819 | 1.056932e-12
88.47588 | 5.5962 | 5.465281 | 5.127073 | 0.1309187 | 0.3382085 | 1.052491e-12
88.48588 | 5.5973 | 5.46472 | 5.127972 | 0.1325799 | 0.3367484 | 1.048051e-12
88.49588 | 5.5996 | 5.464172 | 5.128871 | 0.135428 | 0.3353014 | 1.04361e-12
88.50588 | 5.5816 | 5.463637 | 5.12977 | 0.1179634 | 0.333867 | 1.039169e-12
88.51587 | 5.5912 | 5.463114 | 5.130668 | 0.1280859 | 0.3324465 | 1.034728e-12
88.52587 | 5.5891 | 5.462603 | 5.131567 | 0.1264968 | 0.3310366 | 1.030287e-12
88.53587 | 5.5689 | 5.462104 | 5.132466 | 0.1067959 | 0.3296386 | 1.026734e-12
88.54587 | 5.5904 | 5.461617 | 5.133365 | 0.1287833 | 0.3282521 | 1.022293e-12
88.55587 | 5.5738 | 5.461141 | 5.134264 | 0.1126594 | 0.3268769 | 1.017852e-12
88.56587 | 5.5731 | 5.460675 | 5.135163 | 0.1124245 | 0.3255125 | 1.0143e-12
88.57586 | 5.5588 | 5.460222 | 5.136061 | 0.09857849 | 0.3241601 | 1.009859e-12
88.58586 | 5.5533 | 5.459778 | 5.136961 | 0.09352244 | 0.3228167 | 1.005418e-12
88.59586 | 5.5499 | 5.459344 | 5.137861 | 0.09055621 | 0.3214832 | 1.001865e-12
88.60586 | 5.5447 | 5.45892 | 5.13876 | 0.0857801 | 0.3201595 | 9.974244e-13
88.61586 | 5.5427 | 5.458506 | 5.139661 | 0.08419437 | 0.3188451 | 9.938717e-13
88.62585 | 5.5409 | 5.458102 | 5.14056 | 0.08279839 | 0.3175417 | 9.894308e-13
88.63585 | 5.5311 | 5.457706 | 5.14146 | 0.07339425 | 0.3162452 | 9.85878e-13
88.64585 | 5.5253 | 5.457319 | 5.142361 | 0.06798132 | 0.3149573 | 9.823253e-13
88.65585 | 5.5194 | 5.45694 | 5.143263 | 0.0624598 | 0.3136777 | 9.778844e-13
88.66585 | 5.516 | 5.45657 | 5.144164 | 0.05943 | 0.312406 | 9.743317e-13
88.67585 | 5.5176 | 5.456208 | 5.145066 | 0.06139215 | 0.311142 | 9.70779e-13
88.68584 | 5.5149 | 5.455854 | 5.145967 | 0.05904614 | 0.3098867 | 9.663381e-13
88.69584 | 5.5144 | 5.455507 | 5.14687 | 0.05889288 | 0.3086374 | 9.627854e-13
88.70584 | 5.519 | 5.455168 | 5.147773 | 0.0638322 | 0.3073951 | 9.592327e-13
88.71584 | 5.5078 | 5.454836 | 5.148676 | 0.05296435 | 0.3061595 | 9.5568e-13
88.72584 | 5.5027 | 5.45451 | 5.14958 | 0.04818952 | 0.3049304 | 9.521273e-13
88.73584 | 5.5079 | 5.454192 | 5.150484 | 0.05370789 | 0.3037077 | 9.476864e-13
88.74583 | 5.5018 | 5.453881 | 5.151388 | 0.04791933 | 0.3024922 | 9.441337e-13
88.75583 | 5.5095 | 5.453575 | 5.152294 | 0.05592459 | 0.3012815 | 9.405809e-13
88.76583 | 5.5066 | 5.453276 | 5.1532 | 0.05332351 | 0.3000766 | 9.370282e-13
88.77583 | 5.5049 | 5.452984 | 5.154106 | 0.05191621 | 0.2988773 | 9.334755e-13
88.78583 | 5.4977 | 5.452697 | 5.155014 | 0.04500285 | 0.2976835 | 9.299228e-13
88.79583 | 5.5061 | 5.452416 | 5.155921 | 0.0536835 | 0.2964951 | 9.263701e-13
88.80582 | 5.4927 | 5.452142 | 5.156829 | 0.04055805 | 0.295313 | 9.228174e-13
88.81582 | 5.4954 | 5.451873 | 5.157738 | 0.04352705 | 0.2941349 | 9.192647e-13
88.82582 | 5.4944 | 5.45161 | 5.158648 | 0.04279033 | 0.2929617 | 9.15712e-13
88.83582 | 5.4965 | 5.451352 | 5.159558 | 0.04514795 | 0.2917936 | 9.121592e-13
88.84582 | 5.4905 | 5.4511 | 5.16047 | 0.03939995 | 0.2906302 | 9.086065e-13
88.85582 | 5.5019 | 5.450854 | 5.161382 | 0.05104638 | 0.2894717 | 9.050538e-13
88.86581 | 5.4964 | 5.450613 | 5.162294 | 0.04578706 | 0.2883191 | 9.015011e-13
88.87581 | 5.4886 | 5.450378 | 5.163208 | 0.03822245 | 0.28717 | 8.979484e-13
88.88581 | 5.4865 | 5.450148 | 5.164122 | 0.03635232 | 0.2860255 | 8.943957e-13
88.89581 | 5.4822 | 5.449923 | 5.165038 | 0.03227671 | 0.2848857 | 8.90843e-13
88.90581 | 5.474 | 5.449704 | 5.165954 | 0.02429554 | 0.2837505 | 8.872902e-13
88.91581 | 5.4881 | 5.449491 | 5.166871 | 0.03860887 | 0.2826199 | 8.846257e-13
88.9258 | 5.4818 | 5.449284 | 5.167789 | 0.03251649 | 0.281495 | 8.81073e-13
88.9358 | 5.479 | 5.449081 | 5.168708 | 0.02991872 | 0.2803736 | 8.775203e-13
88.9458 | 5.4757 | 5.448885 | 5.169628 | 0.02681534 | 0.2792567 | 8.739676e-13
88.9558 | 5.4662 | 5.448694 | 5.170549 | 0.01750634 | 0.2781445 | 8.704149e-13
88.9658 | 5.4639 | 5.448508 | 5.171471 | 0.01539165 | 0.2770369 | 8.677503e-13
88.9758 | 5.4585 | 5.448329 | 5.172395 | 0.01017124 | 0.2759339 | 8.641976e-13
88.98579 | 5.4568 | 5.448155 | 5.173318 | 0.008644899 | 0.2748367 | 8.606449e-13
88.99579 | 5.4606 | 5.447987 | 5.174244 | 0.01261288 | 0.2737431 | 8.570922e-13
89.00579 | 5.4482 | 5.447825 | 5.175171 | 0.0003749705 | 0.2726542 | 8.544276e-13
89.01579 | 5.4526 | 5.447669 | 5.176099 | 0.004931121 | 0.27157 | 8.508749e-13
89.02579 | 5.4399 | 5.447519 | 5.177028 | -0.007618764 | 0.2704907 | 8.473222e-13
89.03578 | 5.4398 | 5.447375 | 5.177958 | -0.007574821 | 0.2694172 | 8.446577e-13
89.04578 | 5.4445 | 5.447237 | 5.178889 | -0.002736954 | 0.2683476 | 8.41105e-13
89.05578 | 5.4357 | 5.447105 | 5.179822 | -0.01140532 | 0.267283 | 8.375522e-13
89.06578 | 5.4376 | 5.44698 | 5.180757 | -0.009380001 | 0.2662232768 | 8.348877e-13
89.07578 | 5.4498 | 5.446861 | 5.181692 | 0.002938907 | 0.2651686 | 8.31335e-13
89.08578 | 5.4442 | 5.446749 | 5.18263 | -0.002548635 | 0.2641191 | 8.286705e-13
89.09577 | 5.4327 | 5.446643 | 5.183567 | -0.01394285 | 0.2630757 | 8.251178e-13
89.10577 | 5.4507 | 5.446544 | 5.184507 | 0.004156403 | 0.2620365 | 8.224532e-13
89.11577 | 5.4401 | 5.446451 | 5.185449 | -0.006351054 | 0.2610025 | 8.189005e-13
89.12577 | 5.4432 | 5.446365 | 5.186391 | -0.003165375 | 0.2599739 | 8.16236e-13
89.13577 | 5.4544 | 5.446287 | 5.187336 | 0.008113441 | 0.2589506 | 8.126833e-13
89.14577 | 5.4556 | 5.446215 | 5.188282 | 0.009385261 | 0.2579328 | 8.100187e-13
89.15576 | 5.4672 | 5.44615 | 5.189229 | 0.02105001 | 0.2569214 | 8.06466e-13
89.16576 | 5.4619 | 5.446092 | 5.190178 | 0.01580763 | 0.2559146 | 8.038015e-13
89.17576 | 5.4497 | 5.446042 | 5.191129 | 0.003657982 | 0.2549133 | 8.002488e-13
89.18576 | 5.4667 | 5.445999 | 5.192081 | 0.02070104 | 0.2539178 | 7.975842e-13
89.19576 | 5.4486 | 5.445963 | 5.193035 | 0.002636688 | 0.2529279 | 7.940315e-13
89.20576 | 5.472 | 5.445935 | 5.193991 | 0.02606486 | 0.2519437 | 7.91367e-13
89.21575 | 5.4576 | 5.445915 | 5.194948 | 0.01168547 | 0.2509663 | 7.887024e-13
89.22575 | 5.4559 | 5.445902 | 5.195908 | 0.009998468 | 0.2499938 | 7.851497e-13
89.23575 | 5.4879 | 5.445896 | 5.196869 | 0.04200375 | 0.2490272 | 7.824852e-13
89.24575 | 5.4345 | 5.445899 | 5.197832 | -0.01139871 | 0.2480665 | 7.798207e-13
89.25575 | 5.4556 | 5.445909 | 5.198797 | 0.00969104 | 0.2471116 | 7.771561e-13
89.26575 | 5.4495 | 5.445927 | 5.199764 | 0.003572837 | 0.2461628 | 7.736034e-13
89.27574 | 5.4507 | 5.445953 | 5.200732 | 0.00474676 | 0.245221 | 7.709389e-13
89.28574 | 5.4518 | 5.445987 | 5.201703 | 0.00581263 | 0.2442842 | 7.682743e-13
89.29574 | 5.4567 | 5.44603 | 5.202676 | 0.01067045 | 0.2433534 | 7.656098e-13
89.30574 | 5.4593 | 5.44608 | 5.203651 | 0.01322015 | 0.2424288 | 7.629453e-13
89.31574 | 5.4442 | 5.446138 | 5.204628 | -0.001938281 | 0.2415102 | 7.602807e-13
89.32574 | 5.4407 | 5.446205 | 5.205607 | -0.005504931 | 0.2405977 | 7.56728e-13
89.33573 | 5.4492 | 5.44628 | 5.206588 | 0.002920275 | 0.2396922 | 7.540635e-13
89.34573 | 5.4445 | 5.446363 | 5.207571 | -0.001862826 | 0.2387919 | 7.513989e-13
89.35573 | 5.4622 | 5.446454 | 5.208557 | 0.01574578 | 0.2378977 | 7.487344e-13
89.36573 | 5.4467 | 5.446554 | 5.209544 | 0.0001460358 | 0.2370096 | 7.460699e-13
89.37573 | 5.4599 | 5.446662 | 5.210534 | 0.01323795 | 0.2361276 | 7.434053e-13
89.38573 | 5.4382 | 5.446778 | 5.211527 | -0.008578469 | 0.2352516 | 7.407408e-13
89.39572 | 5.4428 | 5.446903 | 5.212521 | -0.004103097 | 0.2343825 | 7.380763e-13
89.40572 | 5.4508 | 5.447036 | 5.213518 | 0.003763694 | 0.2335186 | 7.354117e-13
89.41572 | 5.4513 | 5.447178 | 5.214517 | 0.004122093 | 0.2326608 | 7.327472e-13
89.42572 | 5.4645 | 5.447328 | 5.215519 | 0.01717207 | 0.2318089 | 7.300827e-13
89.43572 | 5.4319 | 5.447486 | 5.216523 | -0.01558638 | 0.230963 | 7.283063e-13
89.44571 | 5.4572 | 5.447653 | 5.217529 | 0.009546805 | 0.230124 | 7.256418e-13
89.45571 | 5.4375 | 5.447828 | 5.218539 | -0.01032841 | 0.2292899 | 7.229772e-13
89.46571 | 5.4474 | 5.448012 | 5.21955 | -0.0006122351 | 0.2284618 | 7.203127e-13
89.47571 | 5.4425 | 5.448204 | 5.220565 | -0.005704327 | 0.2276394 | 7.176482e-13
89.48571 | 5.4579 | 5.448405 | 5.221582 | 0.009494989 | 0.2268229 | 7.149836e-13
89.49571 | 5.4499 | 5.448614 | 5.222602 | 0.001286051 | 0.2260121 | 7.132073e-13
89.5057 | 5.4441 | 5.448831 | 5.223623 | -0.00473122 | 0.2252079 | 7.105427e-13
89.5157 | 5.4587 | 5.449057 | 5.224649 | 0.009643003 | 0.2244085 | 7.078782e-13
89.5257 | 5.4493 | 5.449291 | 5.225676 | 8.680558e-06 | 0.2236149 | 7.052137e-13
89.5357 | 5.459 | 5.449534 | 5.226707 | 0.009466108 | 0.2228267 | 7.034373e-13
89.5457 | 5.4734 | 5.449785 | 5.227741 | 0.02361499 | 0.2220442 | 7.007728e-13
89.5557 | 5.4635 | 5.450044 | 5.228777 | 0.01345565 | 0.2212671 | 6.981082e-13
89.56569 | 5.4677 | 5.450312 | 5.229816 | 0.01738807 | 0.2204964 | 6.963319e-13
89.57569 | 5.4796 | 5.450588 | 5.230858 | 0.02901194 | 0.2197302 | 6.936673e-13
89.58569 | 5.4755 | 5.450873 | 5.231903 | 0.02462749 | 0.2189694 | 6.91891e-13
89.59569 | 5.4815 | 5.451165 | 5.232951 | 0.03033471 | 0.2182139 | 6.892265e-13
89.60569 | 5.4835 | 5.451466 | 5.234003 | 0.03203362 | 0.2174637 | 6.865619e-13
89.61569 | 5.4856 | 5.451776 | 5.235057 | 0.03382421 | 0.2167188 | 6.847856e-13
89.62568 | 5.484 | 5.452093 | 5.236113 | 0.03190691 | 0.2159796 | 6.82121e-13
89.63568 | 5.4872 | 5.452419 | 5.237174 | 0.03478094 | 0.215245 | 6.803447e-13
89.64568 | 5.4826 | 5.452753 | 5.238238 | 0.02984671 | 0.2145154 | 6.776801e-13
89.65568 | 5.4939 | 5.453096 | 5.239305 | 0.04080425 | 0.2137908 | 6.759038e-13
89.66568 | 5.4819 | 5.453446 | 5.240375 | 0.02845359 | 0.2130711 | 6.732392e-13
89.67568 | 5.4843 | 5.453805 | 5.241449 | 0.03049465 | 0.2123565 | 6.714629e-13
89.68567 | 5.4722 | 5.454172 | 5.242525 | 0.01802788 | 0.2116474 | 6.687984e-13
89.69567 | 5.4789 | 5.454548 | 5.243605 | 0.02435243 | 0.2109425 | 6.67022e-13
89.70567 | 5.4643 | 5.454931 | 5.244689 | 0.009369066 | 0.2102422 | 6.652456e-13
89.71567 | 5.4839 | 5.455323 | 5.245776 | 0.02857725 | 0.2095468 | 6.625811e-13
89.72567 | 5.4785 | 5.455722 | 5.246867 | 0.02277755 | 0.2088559 | 6.608047e-13
89.73567 | 5.4723 | 5.456131 | 5.247961 | 0.01616943 | 0.2081698 | 6.590284e-13
89.74566 | 5.4738 | 5.456546 | 5.249057 | 0.01725386 | 0.2074888 | 6.563639e-13
89.75566 | 5.479 | 5.456971 | 5.250159 | 0.02202947 | 0.2068119 | 6.545875e-13
89.76566 | 5.4721 | 5.457403 | 5.251264 | 0.01469723 | 0.2061392 | 6.528111e-13
89.77566 | 5.4849 | 5.457843 | 5.252372 | 0.02705659 | 0.2054712 | 6.501466e-13
89.78566 | 5.485 | 5.458292 | 5.253485 | 0.02670812 | 0.2048073 | 6.483702e-13
89.79565 | 5.4927 | 5.458748 | 5.2546 | 0.03395169 | 0.2041487 | 6.465939e-13
89.80565 | 5.4945 | 5.459213 | 5.255719 | 0.03528689 | 0.2034937 | 6.439294e-13
89.81565 | 5.5077 | 5.459686 | 5.256843 | 0.048014 | 0.2028429 | 6.42153e-13
89.82565 | 5.5053 | 5.460167 | 5.257971 | 0.04513304 | 0.2021962 | 6.403766e-13
89.83565 | 5.5141 | 5.460656 | 5.259102 | 0.05344398 | 0.2015538 | 6.386003e-13
89.84565 | 5.521 | 5.461153 | 5.260238 | 0.05984686 | 0.2009155 | 6.368239e-13
89.85564 | 5.531 | 5.461658 | 5.261376 | 0.06934218 | 0.2002819 | 6.341594e-13
89.86564 | 5.534 | 5.462171 | 5.262519 | 0.07182892 | 0.1996517 | 6.32383e-13
89.87564 | 5.5453 | 5.462692 | 5.263667 | 0.08260759 | 0.1990255 | 6.306067e-13
89.88564 | 5.547 | 5.463222 | 5.264818 | 0.08377819 | 0.1984033 | 6.288303e-13
89.89564 | 5.5562 | 5.463759 | 5.265974 | 0.09244072 | 0.197785 | 6.27054e-13
89.90564 | 5.561 | 5.464305 | 5.267134 | 0.0966952 | 0.1971706 | 6.252776e-13
89.91563 | 5.5771 | 5.464858 | 5.268297 | 0.1122422 | 0.1965606 | 6.235013e-13
89.92563 | 5.5848 | 5.46542 | 5.269466 | 0.1193805 | 0.1959538 | 6.217249e-13
89.93563 | 5.5973 | 5.465989 | 5.270638 | 0.1313107 | 0.1953508 | 6.199485e-13
89.94563 | 5.5855 | 5.466567 | 5.271816 | 0.1189329 | 0.1947515 | 6.17284e-13
89.95563 | 5.6195 | 5.467153 | 5.272997 | 0.1523471 | 0.1941559 | 6.155076e-13
89.96563 | 5.6054 | 5.467747 | 5.274183 | 0.1376531 | 0.1935639 | 6.137313e-13
89.97562 | 5.6251 | 5.468348 | 5.275372 | 0.1567517 | 0.1929761 | 6.119549e-13
89.98562 | 5.6305 | 5.468959 | 5.276567 | 0.1615415 | 0.1923913 | 6.101786e-13
89.99562 | 5.6495 | 5.469577 | 5.277767 | 0.1799233 | 0.19181 | 6.084022e-13