## Summary
Parameter | Mo2C_Pbcn_fixed
Sample | M3.csv
Method | GSAS-II
Phase name | Mo2C_Pbcn_fixed
COD / MP ID | manual
Formula | Mo8 C4
Space group
Space group # | 60
Crystal system | orthorhombic
a (Å) | 4.7393
b (Å) | 6.00969
c (Å) | 5.18294
α (°) | 90
β (°) | 90
γ (°) | 90
Volume (A^3) | 147.61897
da/a0 (%) | -0.311
db/b0 (%) | -1.099
dc/c0 (%) | -1.117
dV/V0 (%) | -2.508
Weight fraction (%) | 100
GSAS-II mass weight fraction (%) | 100
Weight fraction ± (%)
Weight fraction error source
Weight fraction propagated sigma (%)
Weight fraction systematic floor (%)
Weight fraction method | gsasii_mass_fraction
Integrated phase fraction (%)
Integrated - wt fraction (percentage points)
Integrated phase fraction method
Crystallite size (nm) | 1000
Crystallite size source | gsas_hap_size
Scale factor | 0.33664
Scale factor sigma | 0.00113369
Scale factor sigma (%) | 0.337
Scale factor sigma source | gsas_covariance
Scale * phase mass value | 274.5511
Legacy mass-weighted scale value | 274.5511
U (Caglioti) | 0.01489
V (Caglioti) | -0.01538
W (Caglioti) | 0.00566
X (Lorentzian) | 0
Y (Lorentzian) | 1.01636
η at strongest | 0.998
FWHM (°) | 1.0826
FWHM reference 2theta (deg) | 39.5942
FWHM reference hkl | [1, 0, 2]
N reflections | 20
Seeded by | gsas2
Zero shift (°) | 0.03029
Rwp (%) | 7.71
Rp (%) | 4.03
χ² | 0.49
GoF | 0.7

## Plot Data
2theta | Y_obs | Y_calc | Background | Residual | Mo2C_Pbcn_fixed | Mo2C_Pbcn_fixed peak 2θ | Mo2C_Pbcn_fixed [hkl]
10.00929 | 30.9226 | 28.64268 | 28.64259 | 2.279924 | 8.350912e-05 | 34.472 | [021]
10.01929 | 30.8883 | 28.66341 | 28.66333 | 2.224888 | 8.360475e-05 | 34.583 | [002]
10.02929 | 30.9373 | 28.68403 | 28.68394 | 2.253273 | 8.370056e-05 | 37.939 | [200]
10.03928 | 30.9248 | 28.7045 | 28.70442 | 2.2203 | 8.379645e-05 | 39.505 | [121]
10.04928 | 30.9271 | 28.72487 | 28.72479 | 2.202228 | 8.38926e-05 | 39.604 | [102]
10.05928 | 30.8892 | 28.74512 | 28.74504 | 2.144076 | 8.39889e-05 | 52.188 | [221]
10.06928 | 30.9104 | 28.76525 | 28.76517 | 2.145145 | 8.40854e-05 | 52.268 | [202]
10.07928 | 30.9211 | 28.78527 | 28.78518 | 2.135835 | 8.418206e-05 | 61.687 | [040]
10.08928 | 30.9155 | 28.80516 | 28.80507 | 2.110343 | 8.427889e-05 | 61.901 | [023]
10.09927 | 30.9266 | 28.82491 | 28.82482 | 2.101692 | 8.43758e-05 | 69.579 | [321]
10.10927 | 30.888 | 28.84456 | 28.84448 | 2.043439 | 8.447297e-05 | 69.647 | [302]
10.11927 | 30.9285 | 28.86409 | 28.86401 | 2.064406 | 8.457032e-05 | 72.687 | [042]
10.12927 | 30.8789 | 28.88351 | 28.88343 | 1.99539 | 8.466784e-05 | 72.95 | [004]
10.13927 | 30.8831 | 28.90281 | 28.90272 | 1.980293 | 8.476553e-05 | 74.754 | [240]
10.14927 | 30.9082 | 28.92199 | 28.9219 | 1.986214 | 8.48634e-05 | 74.949 | [223]
10.15926 | 30.9153 | 28.94103 | 28.94094 | 1.974271 | 8.496135e-05 | 75.832 | [142]
10.16926 | 30.896 | 28.95997 | 28.95989 | 1.936027 | 8.505957e-05 | 76.092 | [104]
10.17926 | 30.9059 | 28.9788 | 28.97872 | 1.927099 | 8.515796e-05 | 81.101 | [400]
10.18926 | 30.8689 | 28.99751 | 28.99743 | 1.871387 | 8.525652e-05 | 85.051 | [242]
10.19926 | 30.8956 | 29.01611 | 29.01602 | 1.879492 | 8.535526e-05 | 85.304 | [204]
10.20926 | 30.8717 | 29.03459 | 29.0345 | 1.837113 | 8.545419e-05
10.21925 | 30.8608 | 29.05293 | 29.05285 | 1.807867 | 8.555319e-05
10.22925 | 30.8876 | 29.07118 | 29.0711 | 1.816419 | 8.565246e-05
10.23925 | 30.8687 | 29.08932 | 29.08923 | 1.779385 | 8.575191e-05
10.24925 | 30.8589 | 29.10733 | 29.10725 | 1.751565 | 8.585154e-05
10.25925 | 30.8463 | 29.12524 | 29.12515 | 1.72106 | 8.595135e-05
10.26925 | 30.8709 | 29.14303 | 29.14294 | 1.727869 | 8.605134e-05
10.27924 | 30.868 | 29.16069 | 29.1606 | 1.707309 | 8.615141e-05
10.28924 | 30.8591 | 29.17826 | 29.17817 | 1.680845 | 8.625176e-05
10.29924 | 30.8657 | 29.19571 | 29.19562 | 1.669993 | 8.635229e-05
10.30924 | 30.8523 | 29.21305 | 29.21296 | 1.639254 | 8.645299e-05
10.31924 | 30.8346 | 29.23027 | 29.23019 | 1.604328 | 8.655388e-05
10.32924 | 30.8799 | 29.24739 | 29.2473 | 1.632513 | 8.665495e-05
10.33923 | 30.8267 | 29.26437 | 29.26429 | 1.562327 | 8.675611e-05
10.34923 | 30.8489 | 29.28126 | 29.28118 | 1.567635 | 8.685755e-05
10.35923 | 30.8279 | 29.29805 | 29.29796 | 1.529854 | 8.695916e-05
10.36923 | 30.8505 | 29.31472 | 29.31463 | 1.535784 | 8.706097e-05
10.37923 | 30.8429 | 29.33128 | 29.33119 | 1.511625 | 8.716295e-05
10.38922 | 30.8482 | 29.34771 | 29.34762 | 1.500491 | 8.726502e-05
10.39922 | 30.8385 | 29.36405 | 29.36396 | 1.474451 | 8.736739e-05
10.40922 | 30.8519 | 29.38028 | 29.38019 | 1.471621 | 8.746993e-05
10.41922 | 30.8284 | 29.3964 | 29.39631 | 1.431999 | 8.757265e-05
10.42922 | 30.8617 | 29.41241 | 29.41233 | 1.449287 | 8.767557e-05
10.43922 | 30.8234 | 29.42832 | 29.42823 | 1.395083 | 8.777866e-05
10.44921 | 30.8659 | 29.4441 | 29.44401 | 1.421803 | 8.788185e-05
10.45921 | 30.818 | 29.45979 | 29.4597 | 1.358215 | 8.798533e-05
10.46921 | 30.8428 | 29.47537 | 29.47528 | 1.367434 | 8.808899e-05
10.47921 | 30.823 | 29.49084 | 29.49075 | 1.332161 | 8.819285e-05
10.48921 | 30.8565 | 29.50621 | 29.50612 | 1.350295 | 8.829688e-05
10.49921 | 30.8269 | 29.52147 | 29.52138 | 1.305435 | 8.840112e-05
10.5092 | 30.8451 | 29.5366 | 29.53651 | 1.308497 | 8.850544e-05
10.5192 | 30.8447 | 29.55165 | 29.55156 | 1.293049 | 8.861005e-05
10.5292 | 30.8465 | 29.56659 | 29.5665 | 1.279908 | 8.871485e-05
10.5392 | 30.836 | 29.58143 | 29.58134 | 1.254571 | 8.881985e-05
10.5492 | 30.85 | 29.59616 | 29.59607 | 1.25384 | 8.892503e-05
10.5592 | 30.8294 | 29.61079 | 29.6107 | 1.218614 | 8.903041e-05
10.56919 | 30.8453 | 29.62529 | 29.6252 | 1.220007 | 8.913588e-05
10.57919 | 30.8133 | 29.63971 | 29.63962 | 1.173589 | 8.924164e-05
10.58919 | 30.8362 | 29.65402 | 29.65394 | 1.182175 | 8.93476e-05
10.59919 | 30.8235 | 29.66823 | 29.66815 | 1.155265 | 8.945376e-05
10.60919 | 30.838 | 29.68234 | 29.68225 | 1.155658 | 8.956011e-05
10.61919 | 30.8422 | 29.69635 | 29.69626 | 1.145854 | 8.966665e-05
10.62918 | 30.8292 | 29.71023 | 29.71014 | 1.118967 | 8.977328e-05
10.63918 | 30.8274 | 29.72403 | 29.72394 | 1.103368 | 8.988023e-05
10.64918 | 30.836 | 29.73773 | 29.73764 | 1.098271 | 8.998735e-05
10.65918 | 30.8288 | 29.75132 | 29.75123 | 1.077476 | 9.009469e-05
10.66918 | 30.8292 | 29.76482 | 29.76473 | 1.064383 | 9.020222e-05
10.67918 | 30.8357 | 29.77821 | 29.77812 | 1.05749 | 9.030995e-05
10.68917 | 30.8179 | 29.79149 | 29.7914 | 1.026412 | 9.041776e-05
10.69917 | 30.8121 | 29.80468 | 29.80459 | 1.007422 | 9.052588e-05
10.70917 | 30.812 | 29.81777 | 29.81768 | 0.994231 | 9.063421e-05
10.71917 | 30.807 | 29.83076 | 29.83067 | 0.9762405 | 9.074274e-05
10.72917 | 30.8093 | 29.84365 | 29.84356 | 0.9656498 | 9.085147e-05
10.73916 | 30.8322 | 29.85643 | 29.85634 | 0.9757712 | 9.096027e-05
10.74916 | 30.8214 | 29.86912 | 29.86903 | 0.9522789 | 9.106941e-05
10.75916 | 30.8217 | 29.88171 | 29.88162 | 0.9399855 | 9.117874e-05
10.76916 | 30.8205 | 29.89421 | 29.89412 | 0.9262907 | 9.128828e-05
10.77916 | 30.822 | 29.90661 | 29.90651 | 0.9153941 | 9.139802e-05
10.78916 | 30.8207 | 29.9189 | 29.91881 | 0.9017956 | 9.150796e-05
10.79915 | 30.8273 | 29.93109 | 29.931 | 0.8962068 | 9.1618e-05
10.80915 | 30.8085 | 29.9432 | 29.9431 | 0.8653033 | 9.172835e-05
10.81915 | 30.8207 | 29.9552 | 29.95511 | 0.8654968 | 9.183891e-05
10.82915 | 30.8248 | 29.96711 | 29.96702 | 0.8576872 | 9.194967e-05
10.83915 | 30.8341 | 29.97893 | 29.97883 | 0.8551742 | 9.206064e-05
10.84915 | 30.8266 | 29.99064 | 29.99055 | 0.8359574 | 9.217183e-05
10.85914 | 30.8147 | 30.00225 | 30.00216 | 0.8124481 | 9.228309e-05
10.86914 | 30.837 | 30.01378 | 30.01368 | 0.8232229 | 9.239469e-05
10.87914 | 30.8436 | 30.02521 | 30.02511 | 0.818393 | 9.250649e-05
10.88914 | 30.8451 | 30.03654 | 30.03645 | 0.8085583 | 9.261851e-05
10.89914 | 30.8331 | 30.04778 | 30.04769 | 0.7853184 | 9.273073e-05
10.90914 | 30.8241 | 30.05893 | 30.05883 | 0.7651731 | 9.284317e-05
10.91913 | 30.818 | 30.06997 | 30.06987 | 0.7480331 | 9.295569e-05
10.92913 | 30.8137 | 30.08092 | 30.08083 | 0.7327759 | 9.306855e-05
10.93913 | 30.8362 | 30.09179 | 30.09169 | 0.7444125 | 9.318161e-05
10.94913 | 30.8388 | 30.10256 | 30.10246 | 0.7362425 | 9.329489e-05
10.95913 | 30.8341 | 30.11323 | 30.11314 | 0.7208656 | 9.340838e-05
10.96913 | 30.8181 | 30.12382 | 30.12372 | 0.6942816 | 9.352209e-05
10.97912 | 30.8286 | 30.1343 | 30.13421 | 0.6943006 | 9.36359e-05
10.98912 | 30.8028 | 30.1447 | 30.1446 | 0.6581015 | 9.375003e-05
10.99912 | 30.8234 | 30.15501 | 30.15491 | 0.6683943 | 9.386438e-05
11.00912 | 30.8327 | 30.16522 | 30.16513 | 0.6674789 | 9.397895e-05
11.01912 | 30.8123 | 30.17534 | 30.17525 | 0.6369551 | 9.409374e-05
11.02912 | 30.811 | 30.18538 | 30.18528 | 0.6256224 | 9.420874e-05
11.03911 | 30.8128 | 30.19531 | 30.19522 | 0.6174905 | 9.432385e-05
11.04911 | 30.8004 | 30.20516 | 30.20507 | 0.5952393 | 9.443927e-05
11.05911 | 30.7958 | 30.21492 | 30.21483 | 0.5808785 | 9.455493e-05
11.06911 | 30.8236 | 30.22459 | 30.2245 | 0.5990079 | 9.467081e-05
11.07911 | 30.7948 | 30.23417 | 30.23408 | 0.560627 | 9.478691e-05
11.08911 | 30.7982 | 30.24366 | 30.24357 | 0.5545357 | 9.490322e-05
11.0991 | 30.8035 | 30.25306 | 30.25296 | 0.5504431 | 9.501964e-05
11.1091 | 30.7925 | 30.26237 | 30.26227 | 0.5301301 | 9.513639e-05
11.1191 | 30.7976 | 30.27159 | 30.2715 | 0.5260058 | 9.525337e-05
11.1291 | 30.7911 | 30.28073 | 30.28063 | 0.51037 | 9.537057e-05
11.1391 | 30.8006 | 30.28978 | 30.28968 | 0.5108224 | 9.5488e-05
11.14909 | 30.8061 | 30.29873 | 30.29863 | 0.5073717 | 9.560554e-05
11.15909 | 30.7861 | 30.3076 | 30.3075 | 0.4784997 | 9.572341e-05
11.16909 | 30.7923 | 30.31638 | 30.31629 | 0.475915 | 9.58415e-05
11.17909 | 30.8007 | 30.32508 | 30.32499 | 0.4756175 | 9.595982e-05
11.18909 | 30.7854 | 30.33369 | 30.3336 | 0.4517069 | 9.607837e-05
11.19909 | 30.7821 | 30.34222 | 30.34212 | 0.439883 | 9.619716e-05
11.20908 | 30.7929 | 30.35065 | 30.35055 | 0.4422537 | 9.631605e-05
11.21908 | 30.8034 | 30.359 | 30.3589 | 0.4444021 | 9.643528e-05
11.22908 | 30.7938 | 30.36726 | 30.36717 | 0.4265363 | 9.655474e-05
11.23908 | 30.7911 | 30.37544 | 30.37535 | 0.415656 | 9.667443e-05
11.24908 | 30.7844 | 30.38354 | 30.38344 | 0.4008611 | 9.679436e-05
11.25908 | 30.7802 | 30.39155 | 30.39145 | 0.3886511 | 9.691451e-05
11.26907 | 30.7907 | 30.39947 | 30.39937 | 0.3912338 | 9.703478e-05
11.27907 | 30.792 | 30.40731 | 30.40721 | 0.3846931 | 9.71554e-05
11.28907 | 30.7998 | 30.41506 | 30.41497 | 0.3847366 | 9.727624e-05
11.29907 | 30.79 | 30.42274 | 30.42264 | 0.3672641 | 9.739732e-05
11.30907 | 30.7958 | 30.43032 | 30.43023 | 0.3654754 | 9.751864e-05
11.31907 | 30.7863 | 30.43783 | 30.43773 | 0.3484701 | 9.764018e-05
11.32906 | 30.7649 | 30.44524 | 30.44515 | 0.3196554 | 9.776185e-05
11.33906 | 30.7873 | 30.45258 | 30.45249 | 0.3347162 | 9.788387e-05
11.34906 | 30.792 | 30.45984 | 30.45974 | 0.3321597 | 9.800612e-05
11.35906 | 30.794 | 30.46701 | 30.46692 | 0.3269856 | 9.812862e-05
11.36906 | 30.7877 | 30.47411 | 30.47401 | 0.3135938 | 9.825134e-05
11.37906 | 30.7903 | 30.48112 | 30.48102 | 0.3091838 | 9.837431e-05
11.38905 | 30.7823 | 30.48804 | 30.48794 | 0.2942624 | 9.84974e-05
11.39905 | 30.7695 | 30.49488 | 30.49479 | 0.2746155 | 9.862085e-05
11.40905 | 30.7842 | 30.50165 | 30.50155 | 0.2825497 | 9.874452e-05
11.41905 | 30.7885 | 30.50834 | 30.50824 | 0.2801649 | 9.886845e-05
11.42905 | 30.7861 | 30.51494 | 30.51484 | 0.2711607 | 9.899262e-05
11.43905 | 30.7739 | 30.52146 | 30.52136 | 0.2524369 | 9.911702e-05
11.44904 | 30.7764 | 30.5279 | 30.5278 | 0.2484997 | 9.924156e-05
11.45904 | 30.7828 | 30.53426 | 30.53416 | 0.2485359 | 9.936646e-05
11.46904 | 30.7805 | 30.54055 | 30.54045 | 0.2399518 | 9.94916e-05
11.47904 | 30.7927 | 30.54675 | 30.54665 | 0.2459471 | 9.961698e-05
11.48904 | 30.785 | 30.55288 | 30.55278 | 0.2321215 | 9.97426e-05
11.49904 | 30.7727 | 30.55893 | 30.55883 | 0.2137749 | 9.986847e-05
11.50903 | 30.7589 | 30.56489 | 30.56479 | 0.1940128 | 9.999447e-05
11.51903 | 30.7755 | 30.57078 | 30.57068 | 0.2047231 | 0.0001001208
11.52903 | 30.7648 | 30.57659 | 30.57649 | 0.1882116 | 0.0001002475
11.53903 | 30.7632 | 30.58232 | 30.58222 | 0.1808781 | 0.0001003743
11.54903 | 30.7612 | 30.58798 | 30.58788 | 0.1732222 | 0.0001005014
11.55902 | 30.768 | 30.59355 | 30.59345 | 0.1744492 | 0.0001006287
11.56902 | 30.768 | 30.59905 | 30.59895 | 0.1689478 | 0.0001007563
11.57902 | 30.759 | 30.60448 | 30.60438 | 0.1545234 | 0.0001008842
11.58902 | 30.7672 | 30.60982 | 30.60972 | 0.1573757 | 0.0001010123
11.59902 | 30.7412 | 30.6151 | 30.61499 | 0.1261044 | 0.0001011406
11.60902 | 30.7408 | 30.62029 | 30.62019 | 0.1205093 | 0.0001012693
11.61901 | 30.7475 | 30.62624 | 30.6253 | 0.1212604 | 0.0009362733
11.62901 | 30.753 | 30.63128 | 30.63035 | 0.1217162 | 0.0009371325
11.63901 | 30.7476 | 30.63625 | 30.63531 | 0.1113475 | 0.0009379929
11.64901 | 30.7465 | 30.64115 | 30.64021 | 0.105354 | 0.0009388548
11.65901 | 30.7376 | 30.64596 | 30.64502 | 0.09163554 | 0.0009397174
11.66901 | 30.7258 | 30.65071 | 30.64977 | 0.07509183 | 0.0009405815
11.679 | 30.7122 | 30.65537 | 30.65443 | 0.05682727 | 0.000941446
11.689 | 30.7257 | 30.66051 | 30.65903 | 0.06518568 | 0.001488928
11.699 | 30.7222 | 30.66504 | 30.66355 | 0.05716427 | 0.001490273
11.709 | 30.7223 | 30.6699 | 30.66799 | 0.05239916 | 0.001909121
11.719 | 30.7155 | 30.67428 | 30.67236 | 0.04122476 | 0.001910835
11.729 | 30.7138 | 30.67858 | 30.67666 | 0.0352237 | 0.00191255
11.73899 | 30.7092 | 30.6828 | 30.68089 | 0.02639992 | 0.001914267
11.74899 | 30.6933 | 30.68696 | 30.68504 | 0.006344746 | 0.001915988
11.75899 | 30.6913 | 30.69104 | 30.68912 | 0.0002621956 | 0.001917711
11.76899 | 30.6953 | 30.69505 | 30.69313 | 0.0002520383 | 0.001919436
11.77899 | 30.6827 | 30.69926 | 30.69706 | -0.0165593 | 0.002194506
11.78899 | 30.6706 | 30.70313 | 30.70093 | -0.03252561 | 0.002196475
11.79898 | 30.6631 | 30.70692 | 30.70472 | -0.04381647 | 0.002198444
11.80898 | 30.6628 | 30.71064 | 30.70844 | -0.0478397 | 0.002200419
11.81898 | 30.6552 | 30.71429 | 30.71209 | -0.0590917 | 0.002202396
11.82898 | 30.6555 | 30.71787 | 30.71567 | -0.0623727 | 0.002204375
11.83898 | 30.6476 | 30.72138 | 30.71918 | -0.07378294 | 0.002206358
11.84898 | 30.6451 | 30.72482 | 30.72261 | -0.07972264 | 0.002208342
11.85897 | 30.6244 | 30.72819 | 30.72598 | -0.1037887 | 0.002210328
11.86897 | 30.6306 | 30.73149 | 30.72928 | -0.1008881 | 0.002212319
11.87897 | 30.6329 | 30.73472 | 30.7325 | -0.1018176 | 0.002214312
11.88897 | 30.5984 | 30.73788 | 30.73566 | -0.1394775 | 0.002216308
11.89897 | 30.6069 | 30.74097 | 30.73875 | -0.134068 | 0.002218306
11.90897 | 30.6111 | 30.74399 | 30.74177 | -0.1328894 | 0.002220308
11.91896 | 30.5939 | 30.74694 | 30.74472 | -0.1530389 | 0.00222231
11.92896 | 30.6075 | 30.74982 | 30.7476 | -0.1423227 | 0.002224317
11.93896 | 30.5963 | 30.75264 | 30.75041 | -0.1563379 | 0.002226326
11.94896 | 30.5852 | 30.75538 | 30.75316 | -0.170185 | 0.002228339
11.95896 | 30.5723 | 30.75806 | 30.75583 | -0.1857639 | 0.002230354
11.96895 | 30.5827 | 30.76067 | 30.75844 | -0.1779725 | 0.00223237
11.97895 | 30.5622 | 30.76322 | 30.76098 | -0.2010162 | 0.00223439
11.98895 | 30.5661 | 30.76569 | 30.76346 | -0.1995924 | 0.002236414
11.99895 | 30.5779 | 30.7681 | 30.76586 | -0.1902016 | 0.00223844
12.00895 | 30.5696 | 30.77044 | 30.7682 | -0.2008438 | 0.002240469
12.01895 | 30.5637 | 30.77272 | 30.77048 | -0.2090193 | 0.002242501
12.02894 | 30.5497 | 30.77493 | 30.77268 | -0.2252261 | 0.002244534
12.03894 | 30.5465 | 30.77707 | 30.77482 | -0.230569 | 0.002246571
12.04894 | 30.5632 | 30.77915 | 30.7769 | -0.2159457 | 0.002248612
12.05894 | 30.5544 | 30.78116 | 30.77891 | -0.2267567 | 0.002250655
12.06894 | 30.557 | 30.7831 | 30.78085 | -0.2261021 | 0.0022527
12.07894 | 30.5435 | 30.78498 | 30.78273 | -0.2414821 | 0.002254749
12.08893 | 30.5404 | 30.7868 | 30.78454 | -0.2463951 | 0.002256798
12.09893 | 30.5305 | 30.78855 | 30.78629 | -0.258045 | 0.002258853
12.10893 | 30.5318 | 30.79023 | 30.78797 | -0.2584302 | 0.00226091
12.11893 | 30.5467 | 30.79185 | 30.78959 | -0.2451509 | 0.00226297
12.12893 | 30.5293 | 30.79341 | 30.79114 | -0.2641073 | 0.002265033
12.13893 | 30.5206 | 30.7949 | 30.79263 | -0.2742996 | 0.002267099
12.14892 | 30.5211 | 30.79633 | 30.79406 | -0.2752267 | 0.002269165
12.15892 | 30.5245 | 30.79769 | 30.79542 | -0.2731915 | 0.002271237
12.16892 | 30.5167 | 30.79899 | 30.79672 | -0.2822929 | 0.002273312
12.17892 | 30.5032 | 30.80023 | 30.79796 | -0.2970311 | 0.002275389
12.18892 | 30.5082 | 30.80141 | 30.79913 | -0.2932063 | 0.002277469
12.19892 | 30.5024 | 30.80252 | 30.80024 | -0.3001186 | 0.002279552
12.20891 | 30.4907 | 30.80357 | 30.80129 | -0.3128674 | 0.002281636
12.21891 | 30.4839 | 30.80455 | 30.80227 | -0.3206549 | 0.002283725
12.22891 | 30.4647 | 30.80548 | 30.80319 | -0.3407802 | 0.002285817
12.23891 | 30.4542 | 30.80634 | 30.80406 | -0.3521436 | 0.002287911
12.24891 | 30.4629 | 30.80715 | 30.80486 | -0.3442452 | 0.002290009
12.25891 | 30.4722 | 30.80789 | 30.80559 | -0.3356852 | 0.00229211
12.2689 | 30.462 | 30.80856 | 30.80627 | -0.3465633 | 0.002294211
12.2789 | 30.4597 | 30.80918 | 30.80688 | -0.349481 | 0.002296318
12.2889 | 30.4423 | 30.80974 | 30.80744 | -0.3674378 | 0.002298427
12.2989 | 30.4338 | 30.81023 | 30.80793 | -0.3764339 | 0.002300539
12.3089 | 30.4346 | 30.81067 | 30.80837 | -0.3760695 | 0.002302654
12.31889 | 30.4202 | 30.81104 | 30.80874 | -0.3908445 | 0.002304771
12.32889 | 30.4102 | 30.81136 | 30.80905 | -0.4011598 | 0.002306892
12.33889 | 30.4168 | 30.81162 | 30.80931 | -0.3948152 | 0.002309016
12.34889 | 30.3963 | 30.81181 | 30.8095 | -0.4155109 | 0.002311143
12.35889 | 30.3978 | 30.81195 | 30.80963 | -0.4141472 | 0.002313273
12.36889 | 30.39 | 30.81202 | 30.80971 | -0.4220242 | 0.002315406
12.37888 | 30.3942 | 30.81204 | 30.80972 | -0.4178422 | 0.002317541
12.38888 | 30.3967 | 30.812 | 30.80968 | -0.4153014 | 0.00231968
12.39888 | 30.3895 | 30.8119 | 30.80958 | -0.4224019 | 0.002321822
12.40888 | 30.3713 | 30.81174 | 30.80942 | -0.440444 | 0.002323967
12.41888 | 30.3843 | 30.81153 | 30.8092 | -0.4272278 | 0.002326115
12.42888 | 30.3756 | 30.81125 | 30.80893 | -0.4356536 | 0.002328266
12.43887 | 30.3598 | 30.81092 | 30.80859 | -0.451122 | 0.002330418
12.44887 | 30.3649 | 30.81053 | 30.8082 | -0.4456323 | 0.002332576
12.45887 | 30.3515 | 30.81009 | 30.80775 | -0.4585853 | 0.002334736
12.46887 | 30.3327 | 30.80958 | 30.80724 | -0.4768809 | 0.002336899
12.47887 | 30.3443 | 30.80902 | 30.80668 | -0.4647196 | 0.002339066
12.48887 | 30.3518 | 30.8084 | 30.80606 | -0.4566014 | 0.002341235
12.49886 | 30.3645 | 30.80773 | 30.80538 | -0.4432273 | 0.002343405
12.50886 | 30.3628 | 30.807 | 30.80465 | -0.444196 | 0.002345581
12.51886 | 30.351 | 30.80621 | 30.80386 | -0.4552086 | 0.00234776
12.52886 | 30.3524 | 30.80537 | 30.80302 | -0.452965 | 0.002349942
12.53886 | 30.3436 | 30.80447 | 30.80211 | -0.4608656 | 0.002352126
12.54886 | 30.3401 | 30.80351 | 30.80116 | -0.4634106 | 0.002354314
12.55885 | 30.3217 | 30.8025 | 30.80014 | -0.4808011 | 0.002356503
12.56885 | 30.347 | 30.80144 | 30.79908 | -0.4544354 | 0.002358697
12.57885 | 30.3269 | 30.80031 | 30.79795 | -0.4734146 | 0.002360894
12.58885 | 30.33 | 30.79914 | 30.79678 | -0.4691389 | 0.002363095
12.59885 | 30.3438 | 30.79791 | 30.79554 | -0.4541086 | 0.002365298
12.60885 | 30.3309 | 30.79662 | 30.79426 | -0.4657237 | 0.002367505
12.61884 | 30.3292 | 30.79529 | 30.79292 | -0.4660859 | 0.002369712
12.62884 | 30.3338 | 30.79389 | 30.79152 | -0.4600927 | 0.002371925
12.63884 | 30.3366 | 30.79245 | 30.79007 | -0.4558456 | 0.002374141
12.64884 | 30.3349 | 30.79094 | 30.78857 | -0.4560447 | 0.002376361
12.65884 | 30.3272 | 30.78939 | 30.78701 | -0.4621903 | 0.002378583
12.66884 | 30.3071 | 30.78778 | 30.7854 | -0.4806826 | 0.002380808
12.67883 | 30.315 | 30.78612 | 30.78374 | -0.4711234 | 0.002383035
12.68883 | 30.312 | 30.78441 | 30.78202 | -0.4724096 | 0.002385267
12.69883 | 30.2968 | 30.78264 | 30.78026 | -0.4858431 | 0.002387502
12.70883 | 30.3015 | 30.78082 | 30.77843 | -0.4793239 | 0.00238974
12.71883 | 30.29 | 30.77895 | 30.77656 | -0.4889524 | 0.002391981
12.72882 | 30.309 | 30.77703 | 30.77464 | -0.4680306 | 0.002394224
12.73882 | 30.29 | 30.77505 | 30.77266 | -0.4850548 | 0.002396472
12.74882 | 30.2941 | 30.77303 | 30.77063 | -0.4789273 | 0.002398723
12.75882 | 30.2905 | 30.77095 | 30.76855 | -0.4804481 | 0.002400977
12.76882 | 30.2789 | 30.76882 | 30.76641 | -0.4899174 | 0.002403235
12.77882 | 30.2614 | 30.76664 | 30.76423 | -0.5052355 | 0.002405495
12.78881 | 30.2567 | 30.7644 | 30.762 | -0.5077047 | 0.002407757
12.79881 | 30.2439 | 30.76212 | 30.75971 | -0.5182208 | 0.002410025
12.80881 | 30.2518 | 30.75979 | 30.75737 | -0.5079862 | 0.002412295
12.81881 | 30.2487 | 30.7574 | 30.75499 | -0.508701 | 0.002414569
12.82881 | 30.2415 | 30.75497 | 30.75255 | -0.5134655 | 0.002416846
12.83881 | 30.2263 | 30.75248 | 30.75006 | -0.5261798 | 0.002419126
12.8488 | 30.233 | 30.74995 | 30.74753 | -0.5169467 | 0.002421407
12.8588 | 30.2215 | 30.74736 | 30.74494 | -0.5258613 | 0.002423695
12.8688 | 30.2147 | 30.74473 | 30.7423 | -0.5300263 | 0.002425985
12.8788 | 30.2004 | 30.74204 | 30.73961 | -0.5416418 | 0.002428278
12.8888 | 30.2146 | 30.73931 | 30.73688 | -0.524708 | 0.002430575
12.8988 | 30.185 | 30.73653 | 30.73409 | -0.5515252 | 0.002432875
12.90879 | 30.1906 | 30.7337 | 30.73126 | -0.5430963 | 0.002435176
12.91879 | 30.1793 | 30.73082 | 30.72838 | -0.5515159 | 0.002437483
12.92879 | 30.1678 | 30.72789 | 30.72545 | -0.5600869 | 0.002439793
12.93879 | 30.1589 | 30.72491 | 30.72247 | -0.5660096 | 0.002442106
12.94879 | 30.1522 | 30.72188 | 30.71944 | -0.5696841 | 0.002444423
12.95879 | 30.1603 | 30.71881 | 30.71636 | -0.5585106 | 0.002446744
12.96878 | 30.1536 | 30.71569 | 30.71324 | -0.5620924 | 0.002449064
12.97878 | 30.1461 | 30.71252 | 30.71007 | -0.5664234 | 0.002451391
12.98878 | 30.1333 | 30.70931 | 30.70685 | -0.576007 | 0.002453722
12.99878 | 30.13 | 30.70604 | 30.70359 | -0.5760432 | 0.002456055
13.00878 | 30.1174 | 30.70273 | 30.70027 | -0.5853324 | 0.002458392
13.01878 | 30.1076 | 30.69937 | 30.69691 | -0.5917746 | 0.002460733
13.02877 | 30.0941 | 30.69597 | 30.69351 | -0.6018734 | 0.002463074
13.03877 | 30.0832 | 30.69252 | 30.69006 | -0.6093222 | 0.002465421
13.04877 | 30.0954 | 30.68902 | 30.68656 | -0.5936247 | 0.002467772
13.05877 | 30.0761 | 30.68548 | 30.68301 | -0.6093808 | 0.002470126
13.06877 | 30.0735 | 30.68189 | 30.67942 | -0.6083909 | 0.002472483
13.07877 | 30.0617 | 30.67826 | 30.67578 | -0.6165551 | 0.002474844
13.08876 | 30.0621 | 30.67458 | 30.6721 | -0.6124773 | 0.002477206
13.09876 | 30.0536 | 30.67085 | 30.66837 | -0.6172502 | 0.002479574
13.10876 | 30.0351 | 30.66708 | 30.6646 | -0.6319777 | 0.002481945
13.11876 | 30.0215 | 30.66326 | 30.66078 | -0.64176 | 0.00248432
13.12876 | 30.0068 | 30.6594 | 30.65691 | -0.6525973 | 0.002486698
13.13875 | 30.0054 | 30.65549 | 30.653 | -0.6500936 | 0.002489077
13.14875 | 30.0014 | 30.65154 | 30.64905 | -0.6501413 | 0.002491463
13.15875 | 29.9838 | 30.64754 | 30.64505 | -0.6637445 | 0.002493851
13.16875 | 29.9774 | 30.6435 | 30.64101 | -0.6661033 | 0.002496243
13.17875 | 29.9815 | 30.63942 | 30.63692 | -0.6579179 | 0.002498639
13.18875 | 29.9659 | 30.63529 | 30.63279 | -0.6693884 | 0.002501038
13.19874 | 29.963 | 30.63112 | 30.62862 | -0.6681193 | 0.002503438
13.20874 | 29.9439 | 30.6269 | 30.6244 | -0.6830024 | 0.002505844
13.21874 | 29.9503 | 30.62264 | 30.62013 | -0.6723419 | 0.002508254
13.22874 | 29.9476 | 30.61834 | 30.61583 | -0.670738 | 0.002510667
13.23874 | 29.9187 | 30.61399 | 30.61148 | -0.6952909 | 0.002513084
13.24874 | 29.9182 | 30.6096 | 30.60709 | -0.6914008 | 0.002515504
13.25873 | 29.8989 | 30.60517 | 30.60265 | -0.7062723 | 0.002517925
13.26873 | 29.9053 | 30.6007 | 30.59818 | -0.6953967 | 0.002520353
13.27873 | 29.8924 | 30.59618 | 30.59366 | -0.7037785 | 0.002522784
13.28873 | 29.8812 | 30.59162 | 30.58909 | -0.7104179 | 0.002525219
13.29873 | 29.8835 | 30.58702 | 30.58449 | -0.7035152 | 0.002527657
13.30873 | 29.8763 | 30.58237 | 30.57984 | -0.7060704 | 0.002530099
13.31872 | 29.8895 | 30.57769 | 30.57516 | -0.6881884 | 0.002532542
13.32872 | 29.8693 | 30.57296 | 30.57042 | -0.70366 | 0.002534991
13.33872 | 29.8691 | 30.56819 | 30.56565 | -0.69909 | 0.002537444
13.34872 | 29.8503 | 30.56338 | 30.56084 | -0.7130787 | 0.0025399
13.35872 | 29.8515 | 30.55853 | 30.55598 | -0.7070261 | 0.00254236
13.36872 | 29.8365 | 30.55363 | 30.55109 | -0.7171324 | 0.002544824
13.37871 | 29.8273 | 30.5487 | 30.54616 | -0.7214028 | 0.002547288
13.38871 | 29.8309 | 30.54373 | 30.54118 | -0.7128275 | 0.002549759
13.39871 | 29.839 | 30.53871 | 30.53616 | -0.6997116 | 0.002552233
13.40871 | 29.8537 | 30.53366 | 30.5311 | -0.6799552 | 0.002554711
13.41871 | 29.8321 | 30.52856 | 30.526 | -0.6964586 | 0.002557193
13.42871 | 29.8282 | 30.52342 | 30.52086 | -0.6952219 | 0.002559679
13.4387 | 29.8365 | 30.51825 | 30.51569 | -0.6817504 | 0.002562166
13.4487 | 29.8315 | 30.51303 | 30.51047 | -0.6815339 | 0.002564659
13.4587 | 29.8154 | 30.50778 | 30.50521 | -0.6923778 | 0.002567155
13.4687 | 29.8089 | 30.50248 | 30.49991 | -0.6935821 | 0.002569655
13.4787 | 29.8076 | 30.49715 | 30.49458 | -0.6895472 | 0.00257216
13.4887 | 29.8093 | 30.49177 | 30.4892 | -0.6824731 | 0.002574668
13.49869 | 29.8128 | 30.48637 | 30.48379 | -0.6735653 | 0.002577177
13.50869 | 29.8187 | 30.48091 | 30.47833 | -0.6622134 | 0.002579692
13.51869 | 29.8086 | 30.47542 | 30.47284 | -0.6668227 | 0.002582211
13.52869 | 29.8128 | 30.47151 | 30.46731 | -0.6587149 | 0.00420622
13.53869 | 29.8236 | 30.46595 | 30.46174 | -0.6423486 | 0.004210074
13.54868 | 29.8051 | 30.46035 | 30.45614 | -0.6552496 | 0.004213931
13.55868 | 29.8091 | 30.45471 | 30.45049 | -0.645607 | 0.004217796
13.56868 | 29.7879 | 30.44903 | 30.4448 | -0.6611264 | 0.004221666
13.57868 | 29.7935 | 30.44331 | 30.43908 | -0.649808 | 0.004225542
13.58868 | 29.7758 | 30.43755 | 30.43332 | -0.661752 | 0.004229423
13.59868 | 29.7686 | 30.43176 | 30.42753 | -0.6631585 | 0.00423331
13.60867 | 29.7794 | 30.42593 | 30.4217 | -0.6465336 | 0.004237198
13.61867 | 29.7856 | 30.42007 | 30.41582 | -0.6344656 | 0.004241096
13.62867 | 29.7724 | 30.41497 | 30.40992 | -0.6425715 | 0.005055889
13.63867 | 29.7617 | 30.40903 | 30.40397 | -0.6473303 | 0.005060462
13.64867 | 29.7718 | 30.40305 | 30.39799 | -0.6312523 | 0.005065041
13.65867 | 29.7727 | 30.39704 | 30.39197 | -0.6243378 | 0.005069626
13.66866 | 29.779 | 30.39099 | 30.38592 | -0.6119929 | 0.005074213
13.67866 | 29.7553 | 30.38491 | 30.37983 | -0.6296057 | 0.005078811
13.68866 | 29.7371 | 30.37878 | 30.3737 | -0.6416823 | 0.005083416
13.69866 | 29.7307 | 30.37262 | 30.36753 | -0.641923 | 0.005088027
13.70866 | 29.7106 | 30.36643 | 30.36134 | -0.6558278 | 0.005092644
13.71866 | 29.7192 | 30.3602 | 30.3551 | -0.6409969 | 0.005097268
13.72865 | 29.7094 | 30.35394 | 30.34883 | -0.6445368 | 0.005101893
13.73865 | 29.7193 | 30.34764 | 30.34253 | -0.628335 | 0.00510653
13.74865 | 29.7081 | 30.3413 | 30.33619 | -0.633198 | 0.005111173
13.75865 | 29.7047 | 30.33493 | 30.32981 | -0.6302259 | 0.005115822
13.76865 | 29.6957 | 30.32852 | 30.3234 | -0.6328188 | 0.005120478
13.77865 | 29.6959 | 30.32208 | 30.31695 | -0.6261769 | 0.005125141
13.78864 | 29.6904 | 30.31561 | 30.31048 | -0.6252068 | 0.005129805
13.79864 | 29.6683 | 30.3091 | 30.30396 | -0.6407957 | 0.00513448
13.80864 | 29.6362 | 30.30255 | 30.29741 | -0.6663503 | 0.005139162
13.81864 | 29.6265 | 30.29597 | 30.29083 | -0.6694706 | 0.005143851
13.82864 | 29.6305 | 30.28936 | 30.28421 | -0.6588568 | 0.005148545
13.83864 | 29.6102 | 30.28271 | 30.27756 | -0.672509 | 0.005153247
13.84863 | 29.6085 | 30.27603 | 30.27088 | -0.6675342 | 0.005157951
13.85863 | 29.6021 | 30.26932 | 30.26416 | -0.667219 | 0.005162666
13.86863 | 29.5897 | 30.26257 | 30.2574 | -0.6728703 | 0.005167387
13.87863 | 29.5896 | 30.25579 | 30.25062 | -0.6661882 | 0.005172115
13.88863 | 29.588 | 30.24897 | 30.2438 | -0.6609728 | 0.00517685
13.89863 | 29.5658 | 30.24212 | 30.23694 | -0.6763244 | 0.005181591
13.90862 | 29.536 | 30.23525 | 30.23006 | -0.6992499 | 0.005186335
13.91862 | 29.5495 | 30.22834 | 30.22314 | -0.6788357 | 0.005191089
13.92862 | 29.5265 | 30.22139 | 30.21619 | -0.6948888 | 0.00519585
13.93862 | 29.5042 | 30.21441 | 30.20921 | -0.7102094 | 0.005200618
13.94862 | 29.4952 | 30.2074 | 30.20219 | -0.7121975 | 0.005205393
13.95861 | 29.5103 | 30.20036 | 30.19515 | -0.6900605 | 0.005210169
13.96861 | 29.4941 | 30.19328 | 30.18807 | -0.6991843 | 0.005214958
13.97861 | 29.4794 | 30.18618 | 30.18096 | -0.7067761 | 0.005219753
13.98861 | 29.4802 | 30.17904 | 30.17381 | -0.6988361 | 0.005224554
13.99861 | 29.4748 | 30.17186 | 30.16663 | -0.6970643 | 0.005229363
14.00861 | 29.4557 | 30.16466 | 30.15943 | -0.708961 | 0.005234178
14.0186 | 29.4582 | 30.15743 | 30.15219 | -0.6992335 | 0.005238994
14.0286 | 29.4459 | 30.15017 | 30.14492 | -0.7042674 | 0.005243824
14.0386 | 29.4219 | 30.14287 | 30.13762 | -0.7209702 | 0.005248659
14.0486 | 29.4218 | 30.13554 | 30.13029 | -0.7137419 | 0.005253502
14.0586 | 29.4148 | 30.12818 | 30.12292 | -0.7133828 | 0.005258351
14.0686 | 29.4121 | 30.12079 | 30.11553 | -0.7086928 | 0.005263207
14.07859 | 29.3981 | 30.11338 | 30.10811 | -0.7152797 | 0.005268065
14.08859 | 29.4066 | 30.10593 | 30.10066 | -0.6993287 | 0.005272935
14.09859 | 29.3919 | 30.09845 | 30.09317 | -0.7065473 | 0.005277812
14.10859 | 29.3758 | 30.09094 | 30.08565 | -0.7151357 | 0.005282696
14.11859 | 29.38 | 30.08339 | 30.07811 | -0.7033939 | 0.005287587
14.12859 | 29.3642 | 30.07582 | 30.07053 | -0.7116222 | 0.005292484
14.13858 | 29.3593 | 30.06823 | 30.06293 | -0.7089283 | 0.005297383
14.14858 | 29.3402 | 30.0606 | 30.05529 | -0.7203971 | 0.005302295
14.15858 | 29.3237 | 30.05294 | 30.04763 | -0.7292364 | 0.005307214
14.16858 | 29.3316 | 30.04525 | 30.03993 | -0.7136462 | 0.005312139
14.17858 | 29.3237 | 30.03753 | 30.03221 | -0.7138267 | 0.005317072
14.18858 | 29.3215 | 30.02978 | 30.02446 | -0.708278 | 0.005322012
14.19857 | 29.3056 | 30.02201 | 30.01668 | -0.716408 | 0.005326953
14.20857 | 29.3048 | 30.0142 | 30.00887 | -0.7094014 | 0.005331907
14.21857 | 29.2938 | 30.00637 | 30.00103 | -0.712566 | 0.005336867
14.22857 | 29.2834 | 29.9985 | 29.99316 | -0.7151019 | 0.005341835
14.23857 | 29.273 | 29.99061 | 29.98526 | -0.7176093 | 0.00534681
14.24857 | 29.2712 | 29.98269 | 29.97734 | -0.7114883 | 0.005351793
14.25856 | 29.2546 | 29.97475 | 29.96939 | -0.720147 | 0.005356777
14.26856 | 29.2415 | 29.96677 | 29.96141 | -0.7252696 | 0.005361773
14.27856 | 29.2537 | 29.95876 | 29.9534 | -0.7050642 | 0.005366777
14.28856 | 29.249 | 29.95073 | 29.94536 | -0.7017309 | 0.005371787
14.29856 | 29.2364 | 29.94267 | 29.93729 | -0.7062698 | 0.005376805
14.30855 | 29.23 | 29.93459 | 29.92921 | -0.7045892 | 0.005381825
14.31855 | 29.232 | 29.92647 | 29.92109 | -0.694473 | 0.005386858
14.32855 | 29.2263 | 29.91833 | 29.91294 | -0.6920294 | 0.005391897
14.33855 | 29.2115 | 29.91016 | 29.90476 | -0.6986585 | 0.005396943
14.34855 | 29.2048 | 29.90196 | 29.89656 | -0.6971605 | 0.005401997
14.35855 | 29.1992 | 29.89374 | 29.88833 | -0.6945355 | 0.005407059
14.36854 | 29.1891 | 29.89049 | 29.88008 | -0.7013947 | 0.01041493
14.37854 | 29.1835 | 29.88222 | 29.8718 | -0.6987201 | 0.01042398
14.38854 | 29.1725 | 29.87392 | 29.86349 | -0.7014188 | 0.01043305
14.39854 | 29.194 | 29.86559 | 29.85515 | -0.671591 | 0.01044212
14.40854 | 29.1765 | 29.85724 | 29.84679 | -0.6807368 | 0.01045121
14.41854 | 29.1659 | 29.85114 | 29.8384 | -0.6852364 | 0.01274039
14.42853 | 29.1669 | 29.84274 | 29.82999 | -0.6758401 | 0.01275131
14.43853 | 29.1602 | 29.83431 | 29.82155 | -0.6741093 | 0.01276224
14.44853 | 29.1513 | 29.82585 | 29.81308 | -0.6745526 | 0.01277319
14.45853 | 29.1439 | 29.81737 | 29.80459 | -0.6734701 | 0.01278416
14.46853 | 29.1288 | 29.81136 | 29.79607 | -0.682563 | 0.01529612
14.47853 | 29.125 | 29.80283 | 29.78752 | -0.6778314 | 0.0153091
14.48852 | 29.1059 | 29.79428 | 29.77896 | -0.6883828555 | 0.01532209
14.49852 | 29.0994 | 29.7857 | 29.77037 | -0.6863005 | 0.0153351
14.50852 | 29.094 | 29.77709 | 29.76174 | -0.683093 | 0.01534814
14.51852 | 29.0943 | 29.7696 | 29.7531 | -0.6753003 | 0.01650101
14.52852 | 29.0789 | 29.76094 | 29.74443 | -0.6820437 | 0.01651498
14.53852 | 29.0716 | 29.75226 | 29.73573 | -0.6806623 | 0.01652897
14.54851 | 29.0575 | 29.74356 | 29.72702 | -0.6860649 | 0.01654296
14.55851 | 29.0488 | 29.73483 | 29.71828 | -0.6860343 | 0.01655699
14.56851 | 29.0426 | 29.72608 | 29.70951 | -0.6834792 | 0.01657103
14.57851 | 29.032 | 29.7173 | 29.70071 | -0.6852997 | 0.0165851
14.58851 | 29.021 | 29.7085 | 29.6919 | -0.687496 | 0.01659918
14.59851 | 29.0111 | 29.69967 | 29.68305 | -0.6885683 | 0.01661328
14.6085 | 28.9842 | 29.69083 | 29.6742 | -0.7066253 | 0.01662738
14.6185 | 28.9732 | 29.68195 | 29.66531 | -0.7087497 | 0.01664152
14.6285 | 28.9709 | 29.67305 | 29.65639 | -0.7021503 | 0.01665567
14.6385 | 28.9663 | 29.66413 | 29.64746 | -0.6978273 | 0.01666984
14.6485 | 28.937 | 29.65518 | 29.6385 | -0.7181808 | 0.01668404
14.6585 | 28.9305 | 29.64621 | 29.62951 | -0.7157108 | 0.01669824
14.66849 | 28.9102 | 29.63723 | 29.62051 | -0.7270265 | 0.01671246
14.67849 | 28.9192 | 29.62821 | 29.61148 | -0.7090101 | 0.0167267
14.68849 | 28.8956 | 29.61917 | 29.60243 | -0.7235706 | 0.01674097
14.69849 | 28.891 | 29.61011 | 29.59335 | -0.7191082 | 0.01675525
14.70849 | 28.8804 | 29.60102 | 29.58425 | -0.7206229 | 0.01676956
14.71848 | 28.8806 | 29.59192 | 29.57514 | -0.711324 | 0.01678386
14.72848 | 28.867 | 29.58279 | 29.566 | -0.7157934 | 0.0167982
14.73848 | 28.8458 | 29.57364 | 29.55683 | -0.7278403 | 0.01681256
14.74848 | 28.8414 | 29.56446 | 29.54764 | -0.7230648 | 0.01682694
14.75848 | 28.8237 | 29.55527 | 29.53843 | -0.731567 | 0.01684133
14.76848 | 28.8118 | 29.54605 | 29.52919 | -0.734247 | 0.01685575
14.77847 | 28.7965 | 29.53681 | 29.51994 | -0.7403143 | 0.01687017
14.78847 | 28.8082 | 29.52755 | 29.51067 | -0.7193503 | 0.01688462
14.79847 | 28.7753 | 29.51826 | 29.50137 | -0.7429645 | 0.01689909
14.80847 | 28.7908 | 29.50896 | 29.49204 | -0.718157 | 0.01691358
14.81847 | 28.7512 | 29.49963 | 29.4827 | -0.7484279 | 0.01692809
14.82847 | 28.7607 | 29.49028 | 29.47333 | -0.7295773 | 0.01694261
14.83846 | 28.7629 | 29.48091 | 29.46396 | -0.7180147 | 0.01695715
14.84846 | 28.7599 | 29.47152 | 29.45455 | -0.7116214 | 0.01697171
14.85846 | 28.7299 | 29.46211 | 29.44512 | -0.7322069 | 0.0169863
14.86846 | 28.731 | 29.45267 | 29.43567 | -0.7216714 | 0.0170009
14.87846 | 28.7174 | 29.44321 | 29.4262 | -0.7258149 | 0.01701553
14.88846 | 28.6987 | 29.43374 | 29.41671 | -0.7350376 | 0.01703017
14.89845 | 28.6967 | 29.42425 | 29.4072 | -0.727549 | 0.01704482
14.90845 | 28.6903 | 29.41473 | 29.39767 | -0.7244303 | 0.0170595
14.91845 | 28.6779 | 29.40519 | 29.38812 | -0.7272911 | 0.0170742
14.92845 | 28.6581 | 29.39563 | 29.37854 | -0.7375314 | 0.01708892
14.93845 | 28.6538 | 29.38605 | 29.36895 | -0.7322514 | 0.01710366
14.94845 | 28.6522 | 29.37645 | 29.35933 | -0.7242512 | 0.01711842
14.95844 | 28.6471 | 29.36684 | 29.34971 | -0.7197406 | 0.01713318
14.96844 | 28.6345 | 29.3572 | 29.34005 | -0.7227003 | 0.01714798
14.97844 | 28.6333 | 29.34754 | 29.33038 | -0.7142401 | 0.0171628
14.98844 | 28.5982 | 29.33786 | 29.32068 | -0.7396602 | 0.01717763
14.99844 | 28.6051 | 29.32816 | 29.31097 | -0.7230605 | 0.01719249
15.00844 | 28.5914 | 29.31844 | 29.30123 | -0.7270413 | 0.01720737
15.01843 | 28.5913 | 29.30871 | 29.29149 | -0.7174123 | 0.01722225
15.02843 | 28.5549 | 29.29895 | 29.28172 | -0.7440542 | 0.01723716
15.03843 | 28.5564 | 29.28918 | 29.27192 | -0.7327769 | 0.0172521
15.04843 | 28.5477 | 29.27938 | 29.26211 | -0.7316804 | 0.01726705
15.05843 | 28.5228 | 29.26956 | 29.25228 | -0.7467648 | 0.01728203
15.06843 | 28.5375 | 29.25973 | 29.24243 | -0.7222303 | 0.01729702
15.07842 | 28.532 | 29.24989 | 29.23257 | -0.7178868 | 0.01731202
15.08842 | 28.5184 | 29.24001 | 29.22269 | -0.7216147 | 0.01732706
15.09842 | 28.5024 | 29.23012 | 29.21278 | -0.7277239 | 0.01734211
15.10842 | 28.4967 | 29.22021 | 29.20286 | -0.7235145 | 0.01735719
15.11842 | 28.4921 | 29.21029 | 29.19291 | -0.7181867 | 0.01737228
15.12841 | 28.49 | 29.20035 | 29.18296 | -0.7103506 | 0.01738738
15.13841 | 28.4513 | 29.19039 | 29.17298 | -0.7390862 | 0.01740252
15.14841 | 28.4464 | 29.1804 | 29.16299 | -0.7340036 | 0.01741767
15.15841 | 28.4536 | 29.1704 | 29.15297 | -0.7168031 | 0.01743284
15.16841 | 28.447 | 29.16038 | 29.14294 | -0.7133845 | 0.01744804
15.17841 | 28.4293 | 29.15035 | 29.13288 | -0.7210481 | 0.01746326
15.1884 | 28.4097 | 29.1403 | 29.12283 | -0.7306041 | 0.01747848
15.1984 | 28.4096 | 29.13023 | 29.11274 | -0.7206323 | 0.01749373
15.2084 | 28.4068 | 29.12014 | 29.10263 | -0.713343 | 0.01750901
15.2184 | 28.3942 | 29.11004 | 29.09251 | -0.7158362 | 0.01752431
15.2284 | 28.3959 | 29.09991 | 29.08237 | -0.704012 | 0.01753962
15.2384 | 28.3872 | 29.08977 | 29.07222 | -0.7025706 | 0.01755496
15.24839 | 28.3639 | 29.07962 | 29.06205 | -0.7157222 | 0.01757031
15.25839 | 28.35 | 29.06945 | 29.05186 | -0.7194466 | 0.01758568
15.26839 | 28.351 | 29.05925 | 29.04165 | -0.708254 | 0.01760108
15.27839 | 28.342 | 29.04904 | 29.03143 | -0.7070445 | 0.01761651
15.28839 | 28.3282 | 29.03882 | 29.02119 | -0.7106183 | 0.01763194
15.29839 | 28.3185 | 29.02858 | 29.01093 | -0.7100753 | 0.01764741
15.30838 | 28.2937 | 29.01833 | 29.00066 | -0.7246261 | 0.01766287
15.31838 | 28.2881 | 29.00805 | 28.99037 | -0.7199501 | 0.01767838
15.32838 | 28.2911 | 28.99776 | 28.98006 | -0.7066577 | 0.0176939
15.33838 | 28.2958 | 28.98745 | 28.96974 | -0.691649 | 0.01770945
15.34838 | 28.2864 | 28.97712 | 28.9594 | -0.6907241 | 0.01772501
15.35838 | 28.2588 | 28.96678 | 28.94904 | -0.7079831 | 0.0177406
15.36837 | 28.2593 | 28.95644 | 28.93868 | -0.6971365 | 0.01775619
15.37837 | 28.2548 | 28.94606 | 28.92829 | -0.6912635 | 0.01777182
15.38837 | 28.244 | 28.93567 | 28.91789 | -0.6916748 | 0.01778747
15.39837 | 28.2473 | 28.92527 | 28.90747 | -0.6779703 | 0.01780314
15.40837 | 28.2144 | 28.91485 | 28.89703 | -0.7004501 | 0.01781883
15.41837 | 28.1983 | 28.90441 | 28.88658 | -0.7061144 | 0.01783455
15.42836 | 28.2057 | 28.89397 | 28.87612 | -0.6882738 | 0.01785026
15.43836 | 28.2097 | 28.88351 | 28.86564 | -0.6738073 | 0.01786602
15.44836 | 28.1826 | 28.87303 | 28.85514 | -0.6904255 | 0.0178818
15.45836 | 28.1881 | 28.86253 | 28.84463 | -0.6744285 | 0.01789759
15.46836 | 28.157 | 28.85202 | 28.8341 | -0.6950165 | 0.01791342
15.47836 | 28.1775 | 28.84149 | 28.82356 | -0.6639894 | 0.01792926
15.48835 | 28.1662 | 28.83096 | 28.81301 | -0.664758 | 0.0179451
15.49835 | 28.1676 | 28.8204 | 28.80244 | -0.6528013 | 0.01796099
15.50835 | 28.1583 | 28.80983 | 28.79185 | -0.6515298 | 0.01797689
15.51835 | 28.1521 | 28.79924 | 28.78125 | -0.6471437 | 0.01799282
15.52835 | 28.1213 | 28.78864 | 28.77063 | -0.667343 | 0.01800877
15.53834 | 28.1205 | 28.77804 | 28.76001 | -0.6575385 | 0.01802472
15.54834 | 28.1506 | 28.76741 | 28.74937 | -0.616809 | 0.01804072
15.55834 | 28.117 | 28.75677 | 28.73871 | -0.6397652 | 0.01805673
15.56834 | 28.105 | 28.74611 | 28.72803 | -0.6411072 | 0.01807277
15.57834 | 28.0919 | 28.73544 | 28.71735 | -0.6435352 | 0.01808882
15.58834 | 28.0864 | 28.72475 | 28.70664 | -0.6383491 | 0.0181049
15.59833 | 28.0915 | 28.71406 | 28.69594 | -0.6225598 | 0.01812099
15.60833 | 28.0858 | 28.70335 | 28.68521 | -0.617546 | 0.01813711
15.61833 | 28.0658 | 28.69262 | 28.67447 | -0.6268184 | 0.01815326
15.62833 | 28.0631 | 28.68188 | 28.66371 | -0.6187771 | 0.01816943
15.63833 | 28.0579 | 28.67112 | 28.65294 | -0.6132223 | 0.01818561
15.64833 | 28.0761 | 28.66035 | 28.64215 | -0.5842539 | 0.01820182
15.65832 | 28.0444 | 28.64958 | 28.63136 | -0.605183 | 0.01821804
15.66832 | 28.0548 | 28.63879 | 28.62055 | -0.583988 | 0.0182343
15.67832 | 28.0273 | 28.62798 | 28.60973 | -0.6006797 | 0.01825058
15.68832 | 28.0245 | 28.61716 | 28.59889 | -0.5926583 | 0.01826688
15.69832 | 28.0272 | 28.60632 | 28.58804 | -0.5791238 | 0.0182832
15.70832 | 28.0209 | 28.59548 | 28.57718 | -0.5745763 | 0.01829954
15.71831 | 28.011 | 28.58463 | 28.56631 | -0.5736269 | 0.0183159
15.72831 | 27.985 | 28.57375 | 28.55542 | -0.5887537 | 0.01833229
15.73831 | 27.9827 | 28.56287 | 28.54452 | -0.5801678 | 0.0183487
15.74831 | 27.9876 | 28.55197 | 28.5336 | -0.5643693 | 0.01836513
15.75831 | 28.0045 | 28.54106 | 28.52268 | -0.5365583 | 0.01838159
15.76831 | 27.9855 | 28.53013 | 28.51174 | -0.5446347 | 0.01839807
15.7783 | 27.9811 | 28.51921 | 28.5008 | -0.5381097 | 0.01841456
15.7883 | 27.968 | 28.50826 | 28.48983 | -0.5402615 | 0.01843108
15.7983 | 27.9575 | 28.4973 | 28.47885 | -0.5398011 | 0.01844763
15.8083 | 27.942 | 28.48633 | 28.46786 | -0.5443285 | 0.0184642
15.8183 | 27.9507 | 28.47534 | 28.45686 | -0.5246439 | 0.0184808
15.8283 | 27.9333 | 28.46435 | 28.44585 | -0.5310472 | 0.01849742
15.83829 | 27.9123 | 28.45335 | 28.43484 | -0.5410497 | 0.01851404
15.84829 | 27.9071 | 28.44233 | 28.4238 | -0.5352294 | 0.0185307
15.85829 | 27.9083 | 28.4313 | 28.41275 | -0.5229974 | 0.01854738
15.86829 | 27.8975 | 28.42025 | 28.40169 | -0.5227537 | 0.01856409
15.87829 | 27.8885 | 28.4092 | 28.39062 | -0.5206984 | 0.01858083
15.88829 | 27.8842 | 28.39813 | 28.37953 | -0.5139316 | 0.01859758
15.89828 | 27.87 | 28.38706 | 28.36845 | -0.5170646 | 0.01861434
15.90828 | 27.8678 | 28.37599 | 28.35734 | -0.5081853 | 0.01864139
15.91828 | 27.8598 | 28.36488 | 28.34623 | -0.5050846 | 0.01865823
15.92828 | 27.8632 | 28.35377 | 28.3351 | -0.4905727 | 0.01867508
15.93828 | 27.8236 | 28.34265 | 28.32396 | -0.5190497 | 0.01869196
15.94827 | 27.833 | 28.33153 | 28.31282 | -0.4985268 | 0.01870885
15.95827 | 27.8143 | 28.32038 | 28.30166 | -0.5060819 | 0.01872578
15.96827 | 27.8143 | 28.30923 | 28.29048 | -0.4949261 | 0.01874272
15.97827 | 27.799 | 28.29806 | 28.2793 | -0.4990596 | 0.0187597
15.98827 | 27.7765 | 28.28688 | 28.26811 | -0.5103823 | 0.0187767
15.99827 | 27.7738 | 28.27569 | 28.2569 | -0.5018945 | 0.01879372
16.00826 | 27.7653 | 28.26451 | 28.2457 | -0.4992073 | 0.01881074
16.01826 | 27.7607 | 28.2533 | 28.23447 | -0.4926035 | 0.01883294
16.02826 | 27.747 | 28.24208 | 28.22323 | -0.4950843 | 0.01885003
16.03826 | 27.7354 | 28.23085 | 28.21199 | -0.4954547 | 0.01886715
16.04826 | 27.7253 | 28.21961 | 28.20073 | -0.4943149 | 0.0188843
16.05826 | 27.717 | 28.20836 | 28.18946 | -0.491365 | 0.01890146
16.06825 | 27.7096 | 28.19712 | 28.1782 | -0.4875162 | 0.01891864
16.07825 | 27.7006 | 28.18585 | 28.16691 | -0.4852462 | 0.01893585
16.08825 | 27.6836 | 28.17457 | 28.15561 | -0.4909662 | 0.01895309
16.09825 | 27.6769 | 28.16328 | 28.14431 | -0.4863764 | 0.01897036
16.10825 | 27.6482 | 28.15198 | 28.13299 | -0.5037768 | 0.01898764
16.11825 | 27.6608 | 28.14067 | 28.12166 | -0.4798675 | 0.01900496
16.12824 | 27.6529 | 28.12936 | 28.11034 | -0.4764599 | 0.01902227
16.13824 | 27.6394 | 28.11803 | 28.09899 | -0.4786315 | 0.01903964
16.14824 | 27.6147 | 28.10669 | 28.08764 | -0.4919935 | 0.01905702
16.15824 | 27.6162 | 28.09535 | 28.07627 | -0.4791462 | 0.01907443
16.16824 | 27.6172 | 28.08399 | 28.0649 | -0.4667895 | 0.01909187
16.17824 | 27.5971 | 28.07262 | 28.05351 | -0.4755235 | 0.01910932
16.18823 | 27.5865 | 28.06126 | 28.04213 | -0.4747598 | 0.01912679
16.19823 | 27.5803 | 28.04988 | 28.03073 | -0.4695755 | 0.0191443
16.20823 | 27.5669 | 28.03848 | 28.01932 | -0.4715822 | 0.01916183
16.21823 | 27.5416 | 28.02708 | 28.0079 | -0.48548 | 0.01917938
16.22823 | 27.5488 | 28.01567 | 27.99647 | -0.4668689 | 0.01919697
16.23823 | 27.5393 | 28.00425 | 27.98503 | -0.4649489 | 0.01921457
16.24822 | 27.5129 | 27.99283 | 27.9736 | -0.4799316 | 0.01923219
16.25822 | 27.5145 | 27.98139 | 27.96214 | -0.4668942 | 0.01924984
16.26822 | 27.5206 | 27.96995 | 27.95068 | -0.4493482 | 0.01926753
16.27822 | 27.5028 | 27.95849 | 27.93921 | -0.4556937 | 0.01928523
16.28822 | 27.4997 | 27.94703 | 27.92773 | -0.4473307 | 0.01930296
16.29821 | 27.4981 | 27.93557 | 27.91625 | -0.4374708 | 0.0193207
16.30821 | 27.4776 | 27.92409 | 27.90475 | -0.4464911 | 0.01933848
16.31821 | 27.4774 | 27.9126 | 27.89325 | -0.4352032 | 0.01935629
16.32821 | 27.4602 | 27.90111 | 27.88173 | -0.440907 | 0.01937412
16.33821 | 27.4645 | 27.8896 | 27.87021 | -0.4251028 | 0.01939198
16.34821 | 27.4537 | 27.87809 | 27.85868 | -0.4243905 | 0.01940986
16.3582 | 27.4237 | 27.86658 | 27.84715 | -0.4428817 | 0.01942775
16.3682 | 27.4433 | 27.85505 | 27.83561 | -0.4117536 | 0.01944569
16.3782 | 27.445 | 27.84352 | 27.82405 | -0.3985176 | 0.01946365
16.3882 | 27.4228 | 27.83197 | 27.81249 | -0.4091738 | 0.01948163
16.3982 | 27.4172 | 27.82042 | 27.80092 | -0.4032223 | 0.01949964
16.4082 | 27.4187 | 27.80886 | 27.78935 | -0.3901632 | 0.01951767
16.41819 | 27.3937 | 27.79731 | 27.77777 | -0.4036081 | 0.01953572
16.42819 | 27.3789 | 27.78573 | 27.76618 | -0.406834 | 0.01955381
16.43819 | 27.3848 | 27.77415 | 27.75458 | -0.3893524 | 0.01957192
16.44819 | 27.38 | 27.76256 | 27.74297 | -0.3825635 | 0.01959006
16.45819 | 27.354 | 27.75097 | 27.73136 | -0.3969673 | 0.01960822
16.46819 | 27.3496 | 27.73936 | 27.71974 | -0.3897638 | 0.01962641
16.47818 | 27.3596 | 27.72776 | 27.70812 | -0.3681649 | 0.01964461
16.48818 | 27.3346 | 27.71615 | 27.69648 | -0.3815472 | 0.01966286
16.49818 | 27.3215 | 27.70452 | 27.68484 | -0.3830225 | 0.01968112
16.50818 | 27.3182 | 27.69289 | 27.67319 | -0.3746908 | 0.01969942
16.51818 | 27.303 | 27.68125 | 27.66153 | -0.3782522 | 0.01971774
16.52818 | 27.274 | 27.66961 | 27.64987 | -0.3956068 | 0.01973609
16.53817 | 27.271 | 27.65797 | 27.63821 | -0.3869663 | 0.01975445
16.54817 | 27.2625 | 27.64631 | 27.62653 | -0.3838075 | 0.01977285
16.55817 | 27.2375 | 27.63464 | 27.61485 | -0.397142 | 0.01979127
16.56817 | 27.2447 | 27.62297 | 27.60316 | -0.37827 | 0.01980973
16.57817 | 27.2327 | 27.61129 | 27.59146 | -0.3785915 | 0.01982821
16.58817 | 27.2241 | 27.59961 | 27.57976 | -0.3755065 | 0.01984671
16.59816 | 27.2077 | 27.58793 | 27.56806 | -0.3802268 | 0.01986523
16.60816 | 27.199 | 27.57623 | 27.55635 | -0.3772292 | 0.01988379
16.61816 | 27.1839 | 27.56453 | 27.54462 | -0.3806253 | 0.01990237
16.62816 | 27.1784 | 27.55282 | 27.53289 | -0.3744152 | 0.01992099
16.63816 | 27.1548 | 27.5411 | 27.52116 | -0.386299 | 0.01993963
16.64816 | 27.1523 | 27.52938 | 27.50942 | -0.3770768 | 0.0199583
16.65815 | 27.1561 | 27.51766 | 27.49768 | -0.3615602 | 0.01997697
16.66815 | 27.1258 | 27.50593 | 27.48593 | -0.3801261 | 0.01999569
16.67815 | 27.1433 | 27.49419 | 27.47417 | -0.350886 | 0.02001444
16.68815 | 27.1236 | 27.48244 | 27.46241 | -0.3588402 | 0.02003322
16.69815 | 27.1222 | 27.47069 | 27.45064 | -0.3484886 | 0.02005202
16.70814 | 27.1139 | 27.45894 | 27.43887 | -0.3450431 | 0.02007083
16.71814 | 27.1184 | 27.44718 | 27.42709 | -0.3287803 | 0.02008969
16.72814 | 27.1073 | 27.43541 | 27.4153 | -0.3281118 | 0.02010857
16.73814 | 27.0941 | 27.42364 | 27.40351 | -0.3295379 | 0.02012749
16.74814 | 27.0884 | 27.41186 | 27.39171 | -0.3234586 | 0.02014642
16.75814 | 27.0789 | 27.40007 | 27.37991 | -0.3211738 | 0.02016539
16.76813 | 27.0728 | 27.3883 | 27.36811 | -0.3154956 | 0.02018437
16.77813 | 27.0761 | 27.3765 | 27.3563 | -0.3004003 | 0.02020339
16.78813 | 27.0756 | 27.3647 | 27.34448 | -0.2890998 | 0.02022244
16.79813 | 27.0617 | 27.35289 | 27.33265 | -0.2911942 | 0.02024152
16.80813 | 27.0512 | 27.34108 | 27.32082 | -0.2898835 | 0.02026063
16.81813 | 27.0457 | 27.32927 | 27.30899 | -0.2835678 | 0.02027976
16.82812 | 27.0469 | 27.31746 | 27.29716 | -0.2705589 | 0.0202989
16.83812 | 27.0292 | 27.30563 | 27.28532 | -0.2764334 | 0.02031809
16.84812 | 27.0108 | 27.2938 | 27.27347 | -0.283003 | 0.02033731
16.85812 | 27.02 | 27.28197 | 27.26161 | -0.2619679 | 0.02035656
16.86812 | 27.0062 | 27.27013 | 27.24975 | -0.263928 | 0.02037583
16.87812 | 27.0134 | 27.25828 | 27.23789 | -0.2448834 | 0.02039513
16.88811 | 27.0019 | 27.24645 | 27.22603 | -0.2445462 | 0.02041444
16.89811 | 26.9937 | 27.23459 | 27.21416 | -0.2408925 | 0.0204338
16.90811 | 26.9794 | 27.22273 | 27.20228 | -0.2433343 | 0.02045319
16.91811 | 26.9761 | 27.21087 | 27.1904 | -0.2347717 | 0.02047261
16.92811 | 26.9692 | 27.199 | 27.17851 | -0.2298048 | 0.02049205
16.93811 | 26.9611 | 27.18713 | 27.16662 | -0.2260335 | 0.02051152
16.9481 | 26.9313 | 27.17527 | 27.15474 | -0.2439699 | 0.020531
16.9581 | 26.9334 | 27.16339 | 27.14284 | -0.2299901 | 0.02055053
16.9681 | 26.92 | 27.15151 | 27.13094 | -0.2315063 | 0.02057009
16.9781 | 26.9272 | 27.13962 | 27.11903 | -0.2124183 | 0.02058968
16.9881 | 26.9213 | 27.12773 | 27.10712 | -0.2064263 | 0.0206093
16.9981 | 26.9102 | 27.11583 | 27.0952 | -0.2056338 | 0.02063234
17.00809 | 26.9054 | 27.10395 | 27.08329 | -0.1985458 | 0.020652
17.01809 | 26.8985 | 27.09204 | 27.07137 | -0.1935421 | 0.0206717
17.02809 | 26.8786 | 27.08013 | 27.05944 | -0.2015346 | 0.02069144
17.03809 | 26.8855 | 27.06822 | 27.04751 | -0.1827233 | 0.0207112
17.04809 | 26.8547 | 27.05631 | 27.03558 | -0.2016083 | 0.020731
17.05809 | 26.8557 | 27.04439 | 27.02364 | -0.1886897 | 0.02075082
17.06808 | 26.841 | 27.03248 | 27.01171 | -0.1914794 | 0.02077065
17.07808 | 26.8428 | 27.02055 | 26.99976 | -0.1777537 | 0.02079054
17.08808 | 26.8422 | 27.00862 | 26.98781 | -0.1664244 | 0.02081045
17.09808 | 26.8312 | 26.99669 | 26.97586 | -0.1654918 | 0.02083039
17.10808 | 26.8136 | 26.98476 | 26.96391 | -0.1711558 | 0.02085036
17.11807 | 26.809 | 26.97283 | 26.95196 | -0.1638301 | 0.02087204
17.12807 | 26.8042 | 26.96089 | 26.94 | -0.1566875 | 0.02089207
17.13807 | 26.8064 | 26.94894 | 26.92803 | -0.1425417 | 0.02091213
17.14807 | 26.8009 | 26.93699 | 26.91606 | -0.1360928 | 0.02093222
17.15807 | 26.7555 | 26.92504 | 26.90409 | -0.1695408 | 0.02095234
17.16807 | 26.7879 | 26.91309 | 26.89211 | -0.1251857 | 0.02097249
17.17806 | 26.7729 | 26.90114 | 26.88015 | -0.1282395 | 0.02099266
17.18806 | 26.7584 | 26.88918 | 26.86817 | -0.1307785 | 0.02101287
17.19806 | 26.7541 | 26.87721 | 26.85618 | -0.1231145 | 0.02103311
17.20806 | 26.7317 | 26.86525 | 26.84419 | -0.1335478 | 0.02105338
17.21806 | 26.7382 | 26.85328 | 26.8322 | -0.1150782 | 0.02107368
17.22806 | 26.7194 | 26.84131 | 26.82021 | -0.1219059 | 0.02109402
17.23805 | 26.7148 | 26.82934 | 26.80823 | -0.1145429 | 0.02111436
17.24805 | 26.7199 | 26.81737 | 26.79623 | -0.0974653 | 0.02113475
17.25805 | 26.6669 | 26.80539 | 26.78423 | -0.1384851 | 0.02115518
17.26805 | 26.6843 | 26.7934 | 26.77223 | -0.1091024 | 0.02117563
17.27805 | 26.67 | 26.78142 | 26.76022 | -0.1114172 | 0.02119612
17.28805 | 26.6692 | 26.76943 | 26.74821 | -0.1002295 | 0.02121663
17.29804 | 26.6552 | 26.75745 | 26.73621 | -0.1022515 | 0.02123716
17.30804 | 26.6374 | 26.74546 | 26.7242 | -0.1080591 | 0.02125774
17.31804 | 26.6368 | 26.73346 | 26.71219 | -0.0966645 | 0.02127835
17.32804 | 26.62 | 26.72147 | 26.70017 | -0.1014676 | 0.02129899
17.33804 | 26.6122 | 26.70947 | 26.68815 | -0.09726859 | 0.02131966
17.34804 | 26.6113 | 26.69747 | 26.67613 | -0.08616742 | 0.02134037
17.35803 | 26.5686 | 26.68548 | 26.66412 | -0.1168762 | 0.02136108
17.36803 | 26.5635 | 26.67347 | 26.65209 | -0.1099709 | 0.02138184
17.37803 | 26.5633 | 26.66146 | 26.64006 | -0.09816361 | 0.02140264
17.38803 | 26.55 | 26.64945 | 26.62803 | -0.0994544 | 0.02142347
17.39803 | 26.543 | 26.63744 | 26.616 | -0.09444331 | 0.02144433
17.40803 | 26.5312 | 26.62543 | 26.60397 | -0.09423038 | 0.02146522
17.41802 | 26.5206 | 26.61343 | 26.59194 | -0.09282767 | 0.02148612
17.42802 | 26.5142 | 26.60141 | 26.5799 | -0.08721121 | 0.02150708
17.43802 | 26.4978 | 26.58939 | 26.56786 | -0.09159305 | 0.02152806
17.44802 | 26.4877 | 26.57737 | 26.55582 | -0.08967325 | 0.02154908
17.45802 | 26.4796 | 26.56535 | 26.54378 | -0.08575185 | 0.02157013
17.46802 | 26.4413 | 26.55333 | 26.53174 | -0.1120289 | 0.02159122
17.47801 | 26.4636 | 26.54132 | 26.5197 | -0.07771647 | 0.02161231
17.48801 | 26.4432 | 26.52929 | 26.50766 | -0.08609056 | 0.02163346
17.49801 | 26.4315 | 26.51726 | 26.49561 | -0.08576323 | 0.02165464
17.50801 | 26.4094 | 26.50523 | 26.48356 | -0.09583455 | 0.02167585
17.51801 | 26.4187 | 26.4932 | 26.47151 | -0.07450454 | 0.02169709
17.528 | 26.4027 | 26.48119 | 26.45947 | -0.0784853 | 0.02171835
17.538 | 26.3874 | 26.46915 | 26.44741 | -0.0817528 | 0.02173966
17.548 | 26.3835 | 26.45712 | 26.43536 | -0.07361912 | 0.021761
17.558 | 26.3854 | 26.44508 | 26.4233 | -0.05968431 | 0.02178238
17.568 | 26.3454 | 26.43305 | 26.41124 | -0.08764841 | 0.02180378
17.578 | 26.3781 | 26.42101 | 26.39919 | -0.04291147 | 0.02182522
17.58799 | 26.3574 | 26.40899 | 26.38714 | -0.05158557 | 0.02184667
17.59799 | 26.3815 | 26.39695 | 26.37508 | -0.01544668 | 0.02186818
17.60799 | 26.3473 | 26.38491 | 26.36302 | -0.03760689 | 0.02188972
17.61799 | 26.3584 | 26.37287 | 26.35095 | -0.01446623 | 0.02191129
17.62799 | 26.3422 | 26.36082 | 26.33889 | -0.01862475 | 0.0219329
17.63799 | 26.3436 | 26.34878 | 26.32683 | -0.005182504 | 0.02195453
17.64798 | 26.3322 | 26.33675 | 26.31478 | -0.004551569 | 0.02197618
17.65798 | 26.3247 | 26.32471 | 26.30271 | -7.908395e-06 | 0.02199789
17.66798 | 26.3064 | 26.31266 | 26.29064 | -0.006263607 | 0.02201963
17.67798 | 26.3143 | 26.30062 | 26.27858 | 0.01368129 | 0.0220414
17.68798 | 26.3118 | 26.28857 | 26.26651 | 0.02322675 | 0.02206321
17.69798 | 26.3217 | 26.27653 | 26.25444 | 0.04517271 | 0.02208505
17.70797 | 26.306 | 26.26449 | 26.24239 | 0.04150709 | 0.0221069
17.71797 | 26.3181 | 26.25245 | 26.23032 | 0.06565395 | 0.02212881
17.72797 | 26.3073 | 26.2404 | 26.21825 | 0.06690118 | 0.02215075
17.73797 | 26.3274 | 26.22835 | 26.20618 | 0.09904875 | 0.02217272
17.74797 | 26.304 | 26.2163 | 26.19411 | 0.08769662 | 0.02219473
17.75797 | 26.3011 | 26.20426 | 26.18204 | 0.09684474 | 0.02221678
17.76796 | 26.2959 | 26.19222 | 26.16998 | 0.103681 | 0.02223883
17.77796 | 26.2864 | 26.18017 | 26.15791 | 0.106229 | 0.02226146
17.78796 | 26.3031 | 26.16812 | 26.14584 | 0.1349776 | 0.0222836
17.79796 | 26.2796 | 26.15607 | 26.13377 | 0.1235264 | 0.02230578
17.80796 | 26.2918 | 26.14402 | 26.1217 | 0.1477751 | 0.022328
17.81796 | 26.2687 | 26.13198 | 26.10963 | 0.1367239 | 0.02235025
17.82795 | 26.2608 | 26.11994 | 26.09757 | 0.1408605 | 0.02237252
17.83795 | 26.2697 | 26.10789 | 26.0855 | 0.1618092 | 0.02239484
17.84795 | 26.2543 | 26.09584 | 26.07343 | 0.1584577 | 0.02241719
17.85795 | 26.2492 | 26.08379 | 26.06135 | 0.1654061 | 0.02243958
17.86795 | 26.2391 | 26.07175 | 26.04928 | 0.1673542 | 0.02246201
17.87795 | 26.2093 | 26.0597 | 26.03721 | 0.1496021 | 0.02248447
17.88794 | 26.2329 | 26.04766 | 26.02516 | 0.1852377 | 0.02250694
17.89794 | 26.1994 | 26.03562 | 26.01309 | 0.1637848 | 0.02252973
17.90794 | 26.2066 | 26.02357 | 26.00102 | 0.1830317 | 0.0225523
17.91794 | 26.1868 | 26.01152 | 25.98895 | 0.1752782 | 0.0225749
17.92794 | 26.1819 | 25.99948 | 25.97688 | 0.1824243 | 0.02259754
17.93793 | 26.1641 | 25.98744 | 25.96482 | 0.1766579 | 0.02262019
17.94793 | 26.1518 | 25.9754 | 25.95275 | 0.176403 | 0.0226429
17.95793 | 26.1558 | 25.96335 | 25.94069 | 0.1924475 | 0.02266564
17.96793 | 26.1443 | 25.95131 | 25.92862 | 0.1929914 | 0.02268842
17.97793 | 26.0951 | 25.93927 | 25.91655 | 0.1558347 | 0.02271124
17.98793 | 26.1038 | 25.92722 | 25.90449 | 0.1765773 | 0.02273409
17.99792 | 26.0943 | 25.91519 | 25.89244 | 0.1791072 | 0.02275696
18.00792 | 26.0773 | 25.90315 | 25.88037 | 0.1741483 | 0.02277988
18.01792 | 26.0576 | 25.89111 | 25.86831 | 0.1664887 | 0.02280285
18.02792 | 26.0582 | 25.87907 | 25.85625 | 0.1791282 | 0.02282585
18.03792 | 26.0362 | 25.86703 | 25.84418 | 0.1691668 | 0.02284888
18.04792 | 26.042 | 25.855 | 25.83212 | 0.1870046 | 0.02287195
18.05791 | 26.0259 | 25.84297 | 25.82008 | 0.1829293 | 0.02289503
18.06791 | 26.0356 | 25.83093 | 25.80802 | 0.2046652 | 0.02291818
18.07791 | 25.9708 | 25.8189 | 25.79596 | 0.1518999 | 0.02294136
18.08791 | 25.9875 | 25.80687 | 25.7839 | 0.1806337 | 0.02296458
18.09791 | 25.9724 | 25.79483 | 25.77185 | 0.1775663 | 0.02298783
18.10791 | 25.9555 | 25.7828 | 25.75979 | 0.1726978 | 0.02301113
18.1179 | 25.9455 | 25.77078 | 25.74775 | 0.1747162 | 0.02303443
18.1279 | 25.9371 | 25.75875 | 25.7357 | 0.1783453 | 0.0230578
18.1379 | 25.9221 | 25.74673 | 25.72365 | 0.1753732 | 0.0230812
18.1479 | 25.9133 | 25.7347 | 25.7116 | 0.1785998 | 0.02310464
18.1579 | 25.906 | 25.72267 | 25.69955 | 0.1833251 | 0.02312813
18.1679 | 25.9187 | 25.71065 | 25.6875 | 0.2080491 | 0.02315164
18.17789 | 25.8454 | 25.69864 | 25.67547 | 0.1467597 | 0.02317517
18.18789 | 25.8514 | 25.68662 | 25.66342 | 0.1647808 | 0.02319876
18.19789 | 25.8843 | 25.6746 | 25.65138 | 0.2097005 | 0.02322239
18.20789 | 25.8426 | 25.66258 | 25.63934 | 0.1800187 | 0.02324606
18.21789 | 25.8391 | 25.65056 | 25.62729 | 0.1885354 | 0.02326977
18.22789 | 25.833 | 25.63855 | 25.61526 | 0.1944506 | 0.02329351
18.23788 | 25.8227 | 25.62655 | 25.60323 | 0.1961521 | 0.02331727
18.24788 | 25.8099 | 25.61454 | 25.59119 | 0.195364 | 0.02334109
18.25788 | 25.8133 | 25.60253 | 25.57916 | 0.2107742 | 0.02336495
18.26788 | 25.8187 | 25.59052 | 25.56713 | 0.2281827 | 0.02338885
18.27788 | 25.7513 | 25.57851 | 25.5551 | 0.1727895 | 0.02341279
18.28787 | 25.7474 | 25.56652 | 25.54308 | 0.1808825 | 0.02343674
18.29787 | 25.7833 | 25.55451 | 25.53105 | 0.2287858 | 0.02346075
18.30787 | 25.7479 | 25.54251 | 25.51903 | 0.2053872 | 0.02348481
18.31787 | 25.7414 | 25.53051 | 25.507 | 0.2108867 | 0.0235089
18.32787 | 25.7411 | 25.51852 | 25.49498 | 0.2225843 | 0.02353303
18.33787 | 25.729 | 25.50652 | 25.48296 | 0.22248 | 0.0235572
18.34786 | 25.7345 | 25.49454 | 25.47096 | 0.2399617 | 0.02358139
18.35786 | 25.7339 | 25.48255 | 25.45894 | 0.2513534 | 0.02360564
18.36786 | 25.7182 | 25.47056 | 25.44693 | 0.247643 | 0.02362993
18.37786 | 25.6732 | 25.45857 | 25.43492 | 0.2146306 | 0.02365426
18.38786 | 25.6809 | 25.44658 | 25.42291 | 0.2343161 | 0.02367862
18.39786 | 25.6897 | 25.4346 | 25.4109 | 0.2550995 | 0.02370303
18.40785 | 25.6684 | 25.42263 | 25.3989 | 0.2457687 | 0.02372746
18.41785 | 25.6801 | 25.41065 | 25.3869 | 0.2694476 | 0.02375195
18.42785 | 25.6492 | 25.39868 | 25.3749 | 0.2505244 | 0.02377647
18.43785 | 25.6618 | 25.3867 | 25.3629 | 0.2750989 | 0.02380104
18.44785 | 25.6347 | 25.37473 | 25.3509 | 0.2599711 | 0.02382565
18.45785 | 25.6639 | 25.36276 | 25.33891 | 0.3011409 | 0.0238503
18.46784 | 25.6305 | 25.3508 | 25.32693 | 0.2796964 | 0.02387496
18.47784 | 25.5869 | 25.33884 | 25.31494 | 0.2480615 | 0.02389969
18.48784 | 25.5924 | 25.32688 | 25.30295 | 0.2655242 | 0.02392446
18.49784 | 25.6105 | 25.31492 | 25.29097 | 0.2955844 | 0.02394928
18.50784 | 25.5898 | 25.30296 | 25.27898 | 0.2868422 | 0.02397413
18.51784 | 25.5932 | 25.291 | 25.267 | 0.3021974 | 0.02399902
18.52783 | 25.5786 | 25.27906 | 25.25504 | 0.2995381 | 0.02402393
18.53783 | 25.5673 | 25.26711 | 25.24306 | 0.3001882 | 0.02404891
18.54783 | 25.5687 | 25.25516 | 25.23109 | 0.3135357 | 0.02407393
18.55783 | 25.552 | 25.24322 | 25.21912 | 0.3087805 | 0.02409898
18.56783 | 25.5392 | 25.23128 | 25.20715 | 0.3079227 | 0.02412408
18.57783 | 25.4985 | 25.21934 | 25.19519 | 0.2791622 | 0.02414923
18.58782 | 25.503 | 25.20741 | 25.18324 | 0.295587 | 0.02417439
18.59782 | 25.4995 | 25.19548 | 25.17128 | 0.304021 | 0.02419961
18.60782 | 25.4838 | 25.18355 | 25.15932 | 0.3002522 | 0.02422488
18.61782 | 25.4782 | 25.17162 | 25.14737 | 0.3065806 | 0.02425019
18.62782 | 25.4751 | 25.15969 | 25.13542 | 0.3154061 | 0.02427554
18.63782 | 25.4657 | 25.14777 | 25.12347 | 0.3179287 | 0.02430093
18.64781 | 25.4789 | 25.13586 | 25.11154 | 0.3430365 | 0.02432635
18.65781 | 25.4659 | 25.12395 | 25.09959 | 0.3419533 | 0.02435183
18.66781 | 25.4193 | 25.11203 | 25.08766 | 0.3072672 | 0.02437735
18.67781 | 25.4023 | 25.10012 | 25.07572 | 0.302178 | 0.02440291
18.68781 | 25.3978 | 25.08821 | 25.06379 | 0.3095858 | 0.02442852
18.6978 | 25.4059 | 25.07632 | 25.05187 | 0.3295787 | 0.02445414
18.7078 | 25.3963 | 25.06442 | 25.03994 | 0.3318804 | 0.02447984
18.7178 | 25.3876 | 25.05252 | 25.02802 | 0.335079 | 0.02450558
18.7278 | 25.3814 | 25.04063 | 25.01609 | 0.3407744 | 0.02453136
18.7378 | 25.3539 | 25.02873 | 25.00418 | 0.3251667 | 0.02455718
18.7478 | 25.3821 | 25.01684 | 24.99226 | 0.3652558 | 0.02458305
18.75779 | 25.3522 | 25.00497 | 24.98036 | 0.3472297 | 0.02460893
18.76779 | 25.3274 | 24.99309 | 24.96845 | 0.3343124 | 0.02463489
18.77779 | 25.3059 | 24.98121 | 24.95655 | 0.3246917 | 0.02466088
18.78779 | 25.3025 | 24.96933 | 24.94465 | 0.3331677 | 0.02468693
18.79779 | 25.3131 | 24.95746 | 24.93275 | 0.3556404 | 0.02471301
18.80779 | 25.2994 | 24.94559 | 24.92085 | 0.3538098 | 0.02473914
18.81778 | 25.3097 | 24.93374 | 24.90897 | 0.3759639 | 0.02476529
18.82778 | 25.2884 | 24.92187 | 24.89708 | 0.3665264 | 0.02479151
18.83778 | 25.2812 | 24.91001 | 24.8852 | 0.3711855 | 0.02481778
18.84778 | 25.2827 | 24.89816 | 24.87331 | 0.3845412 | 0.02484409
18.85778 | 25.2509 | 24.88631 | 24.86144 | 0.3645933 | 0.02487044
18.86778 | 25.2301 | 24.87446 | 24.84956 | 0.355642 | 0.02489684
18.87777 | 25.1911 | 24.86262 | 24.8377 | 0.3284752 | 0.02492326
18.88777 | 25.2017 | 24.85078 | 24.82583 | 0.3509167 | 0.02494975
18.89777 | 25.2014 | 24.83895 | 24.81397 | 0.3624546 | 0.02497628
18.90777 | 25.1922 | 24.82711 | 24.80211 | 0.3650889 | 0.02500286
18.91777 | 25.1938 | 24.81528 | 24.79025 | 0.3785196 | 0.02502949
18.92777 | 25.1733 | 24.80345 | 24.7784 | 0.3698466 | 0.02505616
18.93776 | 25.1762 | 24.79164 | 24.76656 | 0.384558 | 0.02508285
18.94776 | 25.1583 | 24.77982 | 24.75471 | 0.3784776 | 0.02510961
18.95776 | 25.1425 | 24.76801 | 24.74287 | 0.3744934 | 0.02513642
18.96776 | 25.1113 | 24.75619 | 24.73103 | 0.3551054 | 0.02516327
18.97776 | 25.0999 | 24.74439 | 24.7192 | 0.3555136 | 0.02519018
18.98776 | 25.0904 | 24.73258 | 24.70736 | 0.357818 | 0.02521713
18.99775 | 25.0879 | 24.72079 | 24.69555 | 0.3671068 | 0.02524409
19.00775 | 25.0875 | 24.709 | 24.68373 | 0.3785034 | 0.02527113
19.01775 | 25.0764 | 24.6972 | 24.67191 | 0.3791962 | 0.02529822
19.02775 | 25.0779 | 24.68541 | 24.66009 | 0.3924851 | 0.02532536
19.03775 | 25.0556 | 24.67363 | 24.64828 | 0.38197 | 0.02535254
19.04775 | 25.0526 | 24.66185 | 24.63647 | 0.3907493 | 0.02538138
19.05774 | 25.0111 | 24.65009 | 24.62468 | 0.3610144 | 0.02540863
19.06774 | 25.0144 | 24.63831 | 24.61288 | 0.3760874 | 0.02543595
19.07774 | 24.9975 | 24.62654 | 24.60108 | 0.3709562 | 0.02546332
19.08774 | 24.9991 | 24.61478 | 24.58929 | 0.384321 | 0.02549075
19.09774 | 25.0077 | 24.60302 | 24.5775 | 0.4046817 | 0.02551821
19.10773 | 24.997 | 24.59127 | 24.56573 | 0.4057265 | 0.0255457
19.11773 | 24.9998 | 24.57952 | 24.55395 | 0.420279 | 0.02557327
19.12773 | 24.9832 | 24.56777 | 24.54217 | 0.4154273 | 0.02560088
19.13773 | 24.9718 | 24.55603 | 24.5304 | 0.4157714 | 0.02562854
19.14773 | 24.9504 | 24.54429 | 24.51863 | 0.4061113 | 0.02565626
19.15773 | 24.9437 | 24.53255 | 24.50687 | 0.4111469 | 0.02568401
19.16772 | 24.918 | 24.52083 | 24.49512 | 0.3971666 | 0.0257118
19.17772 | 24.9179 | 24.50911 | 24.48337 | 0.4087929 | 0.02574045
19.18772 | 24.9145 | 24.49738 | 24.47162 | 0.4171158 | 0.02576836
19.19772 | 24.9249 | 24.48567 | 24.45987 | 0.4392343 | 0.02579632
19.20772 | 24.9055 | 24.47395 | 24.44813 | 0.4315484 | 0.02582433
19.21772 | 24.9051 | 24.46224 | 24.43639 | 0.4428582 | 0.02585238
19.22771 | 24.9135 | 24.45055 | 24.42467 | 0.4629519 | 0.02588046
19.23771 | 24.8669 | 24.43885 | 24.41294 | 0.4280529 | 0.02590861
19.24771 | 24.8639 | 24.42715 | 24.40121 | 0.436749 | 0.02593729
19.25771 | 24.8485 | 24.41546 | 24.38949 | 0.4330411 | 0.02596555
19.26771 | 24.8235 | 24.40377 | 24.37778 | 0.4197288 | 0.02599385
19.27771 | 24.8042 | 24.39209 | 24.36607 | 0.4121119 | 0.02602221
19.2877 | 24.8208 | 24.38042 | 24.35437 | 0.4403788 | 0.02605059
19.2977 | 24.8149 | 24.36875 | 24.34267 | 0.4461529 | 0.02607905
19.3077 | 24.8252 | 24.35708 | 24.33097 | 0.4681224 | 0.02610756
19.3177 | 24.7926 | 24.34541 | 24.31928 | 0.4471874 | 0.02613612
19.3277 | 24.7801 | 24.33375 | 24.30759 | 0.4463477 | 0.02616473
19.3377 | 24.753 | 24.3221 | 24.2959 | 0.4309034 | 0.02619339
19.34769 | 24.7345 | 24.31046 | 24.28424 | 0.4240428 | 0.02622208
19.35769 | 24.7322 | 24.29881 | 24.27256 | 0.4333892 | 0.02625085
19.36769 | 24.6836 | 24.28717 | 24.26089 | 0.3964309 | 0.02627966
19.37769 | 24.6909 | 24.27553 | 24.24922 | 0.4153677 | 0.02630877
19.38769 | 24.7038 | 24.2639 | 24.23756 | 0.4398999 | 0.02633769
19.39769 | 24.6863 | 24.25227 | 24.22591 | 0.4340275 | 0.02636667
19.40768 | 24.693 | 24.24066 | 24.21427 | 0.4523386 | 0.02639567
19.41768 | 24.67 | 24.22904 | 24.20262 | 0.4409565 | 0.02642475
19.42768 | 24.6524 | 24.21743 | 24.19098 | 0.4349697 | 0.02645388
19.43768 | 24.5993 | 24.20582 | 24.17934 | 0.393478 | 0.02648306
19.44768 | 24.6169 | 24.19422 | 24.16771 | 0.4226815 | 0.0265123
19.45768 | 24.5861 | 24.18262 | 24.15608 | 0.4034801 | 0.0265416
19.46767 | 24.5672 | 24.17104 | 24.14447 | 0.3961623 | 0.02657092
19.47767 | 24.5489 | 24.15945 | 24.13285 | 0.3894511 | 0.02660031
19.48767 | 24.58 | 24.14787 | 24.12124 | 0.432135 | 0.02662977
19.49767 | 24.5815 | 24.13629 | 24.10963 | 0.4452139 | 0.02665928
19.50767 | 24.5526 | 24.12471 | 24.09802 | 0.4278879 | 0.02668884
19.51766 | 24.5385 | 24.11315 | 24.08644 | 0.4253454 | 0.02671842
19.52766 | 24.5165 | 24.10159 | 24.07484 | 0.4149094 | 0.0267481
19.53766 | 24.4919 | 24.09003 | 24.06325 | 0.4018684 | 0.02677782
19.54766 | 24.4858 | 24.07848 | 24.05167 | 0.4073223 | 0.0268076
19.55766 | 24.4685 | 24.06693 | 24.04009 | 0.4015712 | 0.02683743
19.56766 | 24.4544 | 24.05538 | 24.02852 | 0.399015 | 0.02686733
19.57765 | 24.438 | 24.04386 | 24.01696 | 0.3941422 | 0.02689724
19.58765 | 24.4693 | 24.03232 | 24.0054 | 0.4369758 | 0.02692725
19.59765 | 24.4678 | 24.0208 | 23.99384 | 0.4470043 | 0.0269573
19.60765 | 24.4372 | 24.00927 | 23.98228 | 0.4279276 | 0.02698742
19.61765 | 24.4137 | 23.99775 | 23.97074 | 0.4159458 | 0.02701759
19.62765 | 24.3895 | 23.98624 | 23.95919 | 0.4032588 | 0.02704781
19.63764 | 24.4125 | 23.97474 | 23.94767 | 0.437755 | 0.02707807
19.64764 | 24.3806 | 23.96324 | 23.93613 | 0.4173576 | 0.0271084
19.65764 | 24.3465 | 23.95175 | 23.92461 | 0.3947549 | 0.0271388
19.66764 | 24.3673 | 23.94026 | 23.91308 | 0.4270447 | 0.02717153
19.67764 | 24.3408 | 23.92877 | 23.90157 | 0.4120315 | 0.02720204
19.68764 | 24.4054 | 23.91729 | 23.89005 | 0.488113 | 0.02723261
19.69763 | 24.3673 | 23.90582 | 23.87856 | 0.4614777 | 0.02726321
19.70763 | 24.3311 | 23.89435 | 23.86706 | 0.4367486 | 0.02729389
19.71763 | 24.3074 | 23.88289 | 23.85556 | 0.4245141 | 0.02732464
19.72763 | 24.3154 | 23.87143 | 23.84407 | 0.4439743 | 0.02735544
19.73763 | 24.3106 | 23.85997 | 23.83258 | 0.4506291 | 0.0273863
19.74763 | 24.2854 | 23.84852 | 23.8211 | 0.4368785 | 0.02741722
19.75762 | 24.2702 | 23.83709 | 23.80964 | 0.4331111 | 0.02744816
19.76762 | 24.2629 | 23.82565 | 23.79817 | 0.4372497 | 0.0274792
19.77762 | 24.2802 | 23.81422 | 23.78671 | 0.4659828 | 0.0275103
19.78762 | 24.2633 | 23.80279 | 23.77525 | 0.4605105 | 0.02754145
19.79762 | 24.2476 | 23.79137 | 23.76379 | 0.4562327 | 0.02757267
19.80762 | 24.2257 | 23.77995 | 23.75235 | 0.4457483 | 0.02760508
19.81761 | 24.1947 | 23.76855 | 23.74092 | 0.4261481 | 0.02763638
19.82761 | 24.2035 | 23.75715 | 23.72948 | 0.4463538 | 0.02766778
19.83761 | 24.1812 | 23.74575 | 23.71805 | 0.435454 | 0.02769924
19.84761 | 24.1643 | 23.73435 | 23.70662 | 0.4299486 | 0.02773075
19.85761 | 24.1711 | 23.72296 | 23.6952 | 0.4481376 | 0.02776233
19.8676 | 24.1772 | 23.71159 | 23.6838 | 0.4656097 | 0.02779394
19.8776 | 24.153 | 23.70021 | 23.67239 | 0.4527876 | 0.02782564
19.8876 | 24.1366 | 23.68884 | 23.66098 | 0.4477599 | 0.0278574
19.8976 | 24.122 | 23.67747 | 23.64958 | 0.4445265 | 0.02788922
19.9076 | 24.1091 | 23.66611 | 23.63819 | 0.4429875 | 0.02792111
19.9176 | 24.0851 | 23.65476 | 23.6268 | 0.4303428 | 0.02795306
19.92759 | 24.081 | 23.64342 | 23.61543 | 0.4375811 | 0.02798504
19.93759 | 24.0788 | 23.63207 | 23.60406 | 0.4467251 | 0.02801711
19.94759 | 24.0274 | 23.62074 | 23.59269 | 0.4066633 | 0.02804925
19.95759 | 24.0321 | 23.6094 | 23.58132 | 0.4226959 | 0.02808145
19.96759 | 24.0484 | 23.59808 | 23.56996 | 0.4503227 | 0.02811371
19.97759 | 24.0445 | 23.58676 | 23.55861 | 0.4577437 | 0.02814604
19.98758 | 24.0113 | 23.57545 | 23.54727 | 0.4358477 | 0.0281784
19.99758 | 24.0028 | 23.56414 | 23.53593 | 0.4386572 | 0.02821085
20.00758 | 23.9862 | 23.55284 | 23.5246 | 0.433361 | 0.02824337
20.01758 | 23.9794 | 23.54154 | 23.51327 | 0.4378589 | 0.02827595
20.02758 | 23.9665 | 23.53025 | 23.50194 | 0.436251 | 0.0283086
20.03758 | 23.9519 | 23.51896 | 23.49062 | 0.4329373 | 0.02834132
20.04757 | 23.92 | 23.50769 | 23.47932 | 0.4123065 | 0.02837406
20.05757 | 23.927 | 23.49642 | 23.46801 | 0.4305811 | 0.02840691
20.06757 | 23.9257 | 23.48515 | 23.45671 | 0.4405498 | 0.02843982
20.07757 | 23.9123 | 23.47389 | 23.44541 | 0.4384126 | 0.02847279
20.08757 | 23.894 | 23.46263 | 23.43412 | 0.4313695 | 0.02850584
20.09757 | 23.8665 | 23.45138 | 23.42284 | 0.4151205 | 0.02853895
20.10756 | 23.868 | 23.44015 | 23.41157 | 0.4278543 | 0.02857209
20.11756 | 23.8487 | 23.42891 | 23.4003 | 0.4197935 | 0.02860534
20.12756 | 23.8431 | 23.41767 | 23.38903 | 0.4254267 | 0.02863865
20.13756 | 23.8199 | 23.40645 | 23.37777 | 0.4134539 | 0.02867203
20.14756 | 23.8351 | 23.39522 | 23.36652 | 0.4398751 | 0.02870547
20.15756 | 23.8181 | 23.38401 | 23.35527 | 0.4340904 | 0.02873899
20.16755 | 23.82 | 23.37281 | 23.34404 | 0.4471884 | 0.02877254
20.17755 | 23.8032 | 23.36161 | 23.3328 | 0.4415917 | 0.02880619
20.18755 | 23.7769 | 23.35041 | 23.32157 | 0.4264889 | 0.02883991
20.19755 | 23.7563 | 23.33922 | 23.31035 | 0.41708 | 0.02887371
20.20755 | 23.759 | 23.32803 | 23.29913 | 0.4309651 | 0.02890756
20.21755 | 23.7476 | 23.31686 | 23.28791 | 0.4307441 | 0.0289415
20.22754 | 23.7085 | 23.30569 | 23.27672 | 0.4028059 | 0.02897546
20.23754 | 23.7275 | 23.29453 | 23.26552 | 0.4329728 | 0.02900953
20.24754 | 23.7178 | 23.28337 | 23.25432 | 0.4344336 | 0.02904368
20.25754 | 23.6991 | 23.27221 | 23.24313 | 0.4268882 | 0.02907789
20.26754 | 23.7003 | 23.26106 | 23.23195 | 0.4392367 | 0.02911218
20.27753 | 23.6804 | 23.24993 | 23.22079 | 0.4304679 | 0.0291465
20.28753 | 23.6614 | 23.2388 | 23.20961 | 0.4226042 | 0.02918093
20.29753 | 23.6421 | 23.22767 | 23.19845 | 0.4144342 | 0.02921542
20.30753 | 23.6434 | 23.21654 | 23.18729 | 0.4268581 | 0.02925
20.31753 | 23.6376 | 23.20542 | 23.17614 | 0.4321758 | 0.02928464
20.32753 | 23.6009 | 23.19431 | 23.16499 | 0.4065873 | 0.02931936
20.33752 | 23.6124 | 23.18322 | 23.15386 | 0.4291815 | 0.02935412
20.34752 | 23.6062 | 23.17212 | 23.14273 | 0.4340806 | 0.02938899
20.35752 | 23.6212 | 23.16103 | 23.1316 | 0.4601734 | 0.02942393
20.36752 | 23.5954 | 23.14994 | 23.12048 | 0.44546 | 0.02945895
20.37752 | 23.5634 | 23.13886 | 23.10937 | 0.4245404 | 0.02949404
20.38752 | 23.5622 | 23.12779 | 23.09826 | 0.4344145 | 0.02952921
20.39751 | 23.5572 | 23.11673 | 23.08716 | 0.4404712 | 0.02956441
20.40751 | 23.546 | 23.10567 | 23.07607 | 0.4403327 | 0.02959973
20.41751 | 23.5267 | 23.09461 | 23.06498 | 0.432088 | 0.02963512
20.42751 | 23.5305 | 23.08356 | 23.05389 | 0.4469369 | 0.02967059
20.43751 | 23.5094 | 23.07252 | 23.04281 | 0.4368795 | 0.02970614
20.44751 | 23.5072 | 23.06148 | 23.03174 | 0.4457157 | 0.02974176
20.4575 | 23.5184 | 23.05047 | 23.02069 | 0.4679346 | 0.02977743
20.4675 | 23.4748 | 23.03944 | 23.00963 | 0.4353582 | 0.02981321
20.4775 | 23.4822 | 23.02842 | 22.99858 | 0.4537754 | 0.02984907
20.4875 | 23.4705 | 23.01741 | 22.98753 | 0.4530863 | 0.02988501
20.4975 | 23.44 | 23.00641 | 22.97649 | 0.4335907 | 0.02992102
20.5075 | 23.4481 | 22.99625 | 22.96545 | 0.4518479 | 0.03079808
20.51749 | 23.4473 | 22.98527 | 22.95444 | 0.462028 | 0.03083475
20.52749 | 23.4308 | 22.97429 | 22.94342 | 0.4565128 | 0.03087154
20.53749 | 23.4117 | 22.96331 | 22.9324 | 0.4483911 | 0.03090841
20.54749 | 23.4272 | 22.95286 | 22.92139 | 0.474337 | 0.03147137
20.55749 | 23.3928 | 22.9419 | 22.91039 | 0.4509021 | 0.03150873
20.56749 | 23.3987 | 22.93094 | 22.89939 | 0.4677607 | 0.03154618
20.57748 | 23.3839 | 22.92 | 22.88841 | 0.463902 | 0.03158367
20.58748 | 23.3626 | 22.90905 | 22.87743 | 0.4535477 | 0.03162128
20.59748 | 23.3629 | 22.89811 | 22.86645 | 0.464787 | 0.03165898
20.60748 | 23.3474 | 22.88718 | 22.85548 | 0.4602197 | 0.03169676
20.61748 | 23.3325 | 22.87625 | 22.84452 | 0.456246 | 0.03173463
20.62748 | 23.3266 | 22.86533 | 22.83356 | 0.4612658 | 0.03177258
20.63747 | 23.3157 | 22.85443 | 22.82262 | 0.4612681 | 0.03181058
20.64747 | 23.3257 | 22.84395 | 22.81168 | 0.4817544 | 0.0322692
20.65747 | 23.2838 | 22.83305 | 22.80074 | 0.4507543 | 0.03230767
20.66747 | 23.2763 | 22.82215 | 22.78981 | 0.4541477 | 0.03234623
20.67747 | 23.2663 | 22.81127 | 22.77888 | 0.4550345 | 0.03238488
20.68746 | 23.2581 | 22.80066 | 22.76797 | 0.4574361 | 0.03269145
20.69746 | 23.2376 | 22.78979 | 22.75706 | 0.4478096 | 0.03273045
20.70746 | 23.2365 | 22.77892 | 22.74615 | 0.4575766 | 0.03276953
20.71746 | 23.2138 | 22.76806 | 22.73525 | 0.4457369 | 0.0328087
20.72746 | 23.2181 | 22.75721 | 22.72436 | 0.4608907 | 0.03284797
20.73746 | 23.2029 | 22.74636 | 22.71347 | 0.4565379 | 0.03288732
20.74745 | 23.1636 | 22.73553 | 22.70261 | 0.4280676 | 0.03292673
20.75745 | 23.1714 | 22.7247 | 22.69173 | 0.4467016 | 0.03296626
20.76745 | 23.1633 | 22.71387 | 22.68087 | 0.4494289 | 0.0330059
20.77745 | 23.1257 | 22.70305 | 22.67 | 0.4226496 | 0.03304562
20.78745 | 23.1423 | 22.69224 | 22.65915 | 0.4500637 | 0.03308543
20.79745 | 23.1001 | 22.68143 | 22.6483 | 0.4186711 | 0.03312534
20.80744 | 23.1181 | 22.67064 | 22.63747 | 0.447461 | 0.03316531
20.81744 | 23.0894 | 22.65984 | 22.62664 | 0.4295551 | 0.0332054
20.82744 | 23.0789 | 22.64906 | 22.61581 | 0.42984 | 0.03324802
20.83744 | 23.0644 | 22.63828 | 22.60499 | 0.4261208 | 0.03328832
20.84744 | 23.0537 | 22.62751 | 22.59418 | 0.4261948 | 0.0333287
20.85744 | 23.043 | 22.61674 | 22.58337 | 0.4262621 | 0.03336918
20.86743 | 23.0256 | 22.60599 | 22.57258 | 0.419612 | 0.03340972
20.87743 | 23.0221 | 22.59523 | 22.56178 | 0.4268659 | 0.0334504
20.88743 | 23.0221 | 22.58449 | 22.551 | 0.4376131 | 0.03349119
20.89743 | 22.9976 | 22.57375 | 22.54021 | 0.4238535 | 0.03353206
20.90743 | 22.9882 | 22.56301 | 22.52944 | 0.4251872 | 0.03357304
20.91743 | 22.9778 | 22.55229 | 22.51867 | 0.4255142 | 0.03361412
20.92742 | 22.9718 | 22.54158 | 22.50792 | 0.4302237 | 0.03365525
20.93742 | 22.9538 | 22.53086 | 22.49717 | 0.4229372 | 0.03369653
20.94742 | 22.9447 | 22.52016 | 22.48642 | 0.4245439 | 0.03373792
20.95742 | 22.9326 | 22.50946 | 22.47568 | 0.4231439 | 0.0337794
20.96742 | 22.9424 | 22.49876 | 22.46494 | 0.443637 | 0.03382099
20.97742 | 22.9218 | 22.48808 | 22.45421 | 0.4337234 | 0.03386269
20.98741 | 22.9052 | 22.47741 | 22.4435 | 0.4277923 | 0.03390444
20.99741 | 22.9044 | 22.46673 | 22.43279 | 0.4376651 | 0.03394634
21.00741 | 22.8822 | 22.45607 | 22.42208 | 0.4261311 | 0.03398836
21.01741 | 22.8781 | 22.44541 | 22.41138 | 0.4326903 | 0.03403048
21.02741 | 22.8662 | 22.43476 | 22.40068 | 0.4314427 | 0.0340727
21.03741 | 22.8507 | 22.42411 | 22.39 | 0.4265882 | 0.03411503
21.0474 | 22.8408 | 22.41348 | 22.37933 | 0.4273163 | 0.03415743
21.0574 | 22.8286 | 22.40285 | 22.36865 | 0.4257481 | 0.03419998
21.0674 | 22.8303 | 22.39223 | 22.35798 | 0.4380732 | 0.03424265
21.0774 | 22.7964 | 22.38161 | 22.34732 | 0.4147913 | 0.03428542
21.0874 | 22.7883 | 22.371 | 22.33667 | 0.4173027 | 0.03432831
21.09739 | 22.7872 | 22.3604 | 22.32603 | 0.4267965 | 0.03437126
21.10739 | 22.7549 | 22.34981 | 22.31539 | 0.4050941 | 0.03441437
21.11739 | 22.7541 | 22.33922 | 22.30476 | 0.4148848 | 0.0344576
21.12739 | 22.7387 | 22.32863 | 22.29413 | 0.4100687 | 0.03450095
21.13739 | 22.7315 | 22.31805 | 22.28351 | 0.4134456 | 0.0345444
21.14739 | 22.7031 | 22.30748 | 22.2729 | 0.3956157 | 0.03458798
21.15738 | 22.6889 | 22.29693 | 22.2623 | 0.3919683 | 0.03463163
21.16738 | 22.6898 | 22.28638 | 22.2517 | 0.4034246 | 0.03467544
21.17738 | 22.6658 | 22.27583 | 22.24111 | 0.3899739 | 0.03471937
21.18738 | 22.6424 | 22.26528 | 22.23052 | 0.3771164 | 0.03476342
21.19738 | 22.6248 | 22.25475 | 22.21994 | 0.3700519 | 0.0348076
21.20738 | 22.6363 | 22.24422 | 22.20937 | 0.3920805 | 0.03485189
21.21737 | 22.6102 | 22.23371 | 22.19881 | 0.3764916 | 0.03489627
21.22737 | 22.5881 | 22.22319 | 22.18825 | 0.3649064 | 0.0349408
21.23737 | 22.5917 | 22.21269 | 22.1777 | 0.3790142 | 0.03498547
21.24737 | 22.5675 | 22.20219 | 22.16715 | 0.365315 | 0.03503026
21.25737 | 22.5592 | 22.19169 | 22.15662 | 0.3675089 | 0.03507519
21.26737 | 22.546 | 22.1812 | 22.14608 | 0.3647958 | 0.03512024
21.27736 | 22.539 | 22.17073 | 22.13557 | 0.3682653 | 0.03516536
21.28736 | 22.5055 | 22.16026 | 22.12505 | 0.3452383 | 0.03521067
21.29736 | 22.4976 | 22.1498 | 22.11454 | 0.3478043 | 0.0352561
21.30736 | 22.4997 | 22.13934 | 22.10403 | 0.3603634 | 0.03530167
21.31736 | 22.4878 | 22.12888 | 22.09354 | 0.3589154 | 0.03534738
21.32736 | 22.4633 | 22.11844 | 22.08305 | 0.3448605 | 0.03539321
21.33735 | 22.4587 | 22.10801 | 22.07257 | 0.3506881 | 0.03543914
21.34735 | 22.4522 | 22.09758 | 22.0621 | 0.3546192 | 0.03548525
21.35735 | 22.4313 | 22.08716 | 22.05163 | 0.3441433 | 0.03553149
21.36735 | 22.4189 | 22.07674 | 22.04116 | 0.3421603 | 0.03557787
21.37735 | 22.4034 | 22.06633 | 22.03071 | 0.3370704 | 0.0356244
21.38735 | 22.4014 | 22.05593 | 22.02026 | 0.3454734 | 0.03567107
21.39734 | 22.3914 | 22.04554 | 22.00982 | 0.345859 | 0.03571783
21.40734 | 22.3782 | 22.03515 | 21.99939 | 0.343048 | 0.03576478
21.41734 | 22.3661 | 22.02477 | 21.98896 | 0.34133 | 0.03581187
21.42734 | 22.3697 | 22.0144 | 21.97854 | 0.3553049 | 0.03585911
21.43734 | 22.3425 | 22.00403 | 21.96812 | 0.3384727 | 0.0359065
21.44734 | 22.3405 | 21.99367 | 21.95771 | 0.3468336 | 0.03595404
21.45733 | 22.3198 | 21.98332 | 21.94732 | 0.336477 | 0.03600169
21.46733 | 22.3205 | 21.97298 | 21.93693 | 0.3475237 | 0.03604953
21.47733 | 22.3069 | 21.96264 | 21.92654 | 0.3442634 | 0.03609752
21.48733 | 22.2778 | 21.9523 | 21.91616 | 0.325496 | 0.03614567
21.49733 | 22.2926 | 21.94198 | 21.90578 | 0.3506215 | 0.03619397
21.50732 | 22.2723 | 21.93167 | 21.89543 | 0.3406296 | 0.03624238
21.51732 | 22.2671 | 21.92136 | 21.88507 | 0.3457391 | 0.03629292
21.52732 | 22.2547 | 21.91106 | 21.87471 | 0.3436434 | 0.03634171
21.53732 | 22.2301 | 21.90076 | 21.86437 | 0.3293406 | 0.03639065
21.54732 | 22.2361 | 21.89047 | 21.85403 | 0.3456307 | 0.03643975
21.55732 | 22.224 | 21.88019 | 21.8437 | 0.3438137 | 0.03648903
21.56731 | 22.1916 | 21.86992 | 21.83338 | 0.3216794 | 0.03653842
21.57731 | 22.1887 | 21.85965 | 21.82306 | 0.3290482 | 0.03658803
21.58731 | 22.2051 | 21.84939 | 21.81275 | 0.35571 | 0.0366378
21.59731 | 22.1739 | 21.83914 | 21.80245 | 0.3347646 | 0.03668775
21.60731 | 22.165 | 21.82889 | 21.79215 | 0.3361121 | 0.03673788
21.61731 | 22.165 | 21.81865 | 21.78186 | 0.3463524 | 0.03678818
21.6273 | 22.1429 | 21.80842 | 21.77159 | 0.3344755 | 0.03683861
21.6373 | 22.1504 | 21.7982 | 21.76131 | 0.3522016 | 0.03688926
21.6473 | 22.1164 | 21.78798 | 21.75104 | 0.3284206 | 0.0369401
21.6573 | 22.1045 | 21.77777 | 21.74078 | 0.3267325 | 0.03699112
21.6673 | 22.1026 | 21.76756 | 21.73052 | 0.3350362 | 0.03704329
21.6773 | 22.1038 | 21.75737 | 21.72027 | 0.3464338 | 0.03709468
21.68729 | 22.0808 | 21.74719 | 21.71004 | 0.333614 | 0.03714622
21.69729 | 22.0995 | 21.737 | 21.6998 | 0.3624973 | 0.03719799
21.70729 | 22.0758 | 21.72683 | 21.68958 | 0.3489735 | 0.03724996
21.71729 | 22.0671 | 21.71666 | 21.67936 | 0.3504424 | 0.03730213
21.72729 | 22.0572 | 21.7065 | 21.66914 | 0.3507042 | 0.03735449
21.73729 | 22.0465 | 21.69634 | 21.65893 | 0.3501589 | 0.03740706
21.74728 | 22.0267 | 21.6862 | 21.64874 | 0.3404962 | 0.03745977
21.75728 | 22.0134 | 21.67606 | 21.63855 | 0.3373365 | 0.03751275
21.76728 | 22.0179 | 21.66593 | 21.62836 | 0.3519696 | 0.03756593
21.77728 | 22.0066 | 21.6558 | 21.61819 | 0.3507956 | 0.03761932
21.78728 | 22.012 | 21.64569 | 21.60801 | 0.3663143 | 0.03767293
21.79728 | 21.9933 | 21.63557 | 21.59785 | 0.3577259 | 0.03772675
21.80727 | 21.9916 | 21.62548 | 21.5877 | 0.3661201 | 0.03778073
21.81727 | 21.9862 | 21.61538 | 21.57755 | 0.3708173 | 0.03783499
21.82727 | 21.9514 | 21.60529 | 21.5674 | 0.3461073 | 0.03788948
21.83727 | 21.96 | 21.59521 | 21.55727 | 0.3647901 | 0.03794419
21.84727 | 21.9544 | 21.58513 | 21.54714 | 0.3692656 | 0.03799913
21.85726 | 21.931 | 21.57508 | 21.53702 | 0.3559239 | 0.03805424
21.86726 | 21.9214 | 21.56501 | 21.52691 | 0.356385 | 0.03810965
21.87726 | 21.9309 | 21.55496 | 21.5168 | 0.3759389 | 0.0381653
21.88726 | 21.9155 | 21.54491 | 21.50669 | 0.3705856 | 0.03822119
21.89726 | 21.9037 | 21.53487 | 21.4966 | 0.3688251 | 0.03827732
21.90726 | 21.8874 | 21.52484 | 21.48651 | 0.3625573 | 0.03833371
21.91725 | 21.8838 | 21.51483 | 21.47644 | 0.3689722 | 0.03839029
21.92725 | 21.8686 | 21.50481 | 21.46636 | 0.36379 | 0.03844718
21.93725 | 21.8665 | 21.4948 | 21.4563 | 0.3717005 | 0.03850434
21.94725 | 21.8378 | 21.4848 | 21.44623 | 0.3530037 | 0.03856175
21.95725 | 21.8357 | 21.4748 | 21.43618 | 0.3608997 | 0.03861943
21.96725 | 21.8414 | 21.46481 | 21.42613 | 0.3765884 | 0.03867738
21.97724 | 21.8196 | 21.45484 | 21.4161 | 0.3647599 | 0.03873555
21.98724 | 21.8032 | 21.44487 | 21.40607 | 0.3583341 | 0.03879405
21.99724 | 21.8081 | 21.4349 | 21.39605 | 0.373201 | 0.03885283
22.00724 | 21.7888 | 21.42494 | 21.38603 | 0.3638607 | 0.03891191
22.01724 | 21.7719 | 21.41499 | 21.37602 | 0.3569131 | 0.03897128
22.02724 | 21.7493 | 21.40504 | 21.36601 | 0.3442581 | 0.03903093
22.03723 | 21.7521 | 21.39511 | 21.35602 | 0.356986 | 0.03909083
22.04723 | 21.7385 | 21.38518 | 21.34603 | 0.3533165 | 0.0391511
22.05723 | 21.7217 | 21.37526 | 21.33605 | 0.3464397 | 0.03921168
22.06723 | 21.7241 | 21.36534 | 21.32607 | 0.3587556 | 0.03927257
22.07723 | 21.7218 | 21.35544 | 21.3161 | 0.3663642 | 0.03933377
22.08723 | 21.691 | 21.34553 | 21.30614 | 0.3454655 | 0.03939531
22.09722 | 21.674 | 21.33565 | 21.29619 | 0.3383495 | 0.03945711
22.10722 | 21.6613 | 21.32576 | 21.28624 | 0.3355362 | 0.03951931
22.11722 | 21.6632 | 21.31588 | 21.2763 | 0.3473155 | 0.03958185
22.12722 | 21.6312 | 21.30601 | 21.26637 | 0.3251874 | 0.03964474
22.13722 | 21.6269 | 21.29615 | 21.25644 | 0.330752 | 0.03970798
22.14722 | 21.6229 | 21.28629 | 21.24652 | 0.3366093 | 0.03977158
22.15721 | 21.6306 | 21.27645 | 21.23662 | 0.3541494 | 0.03983548
22.16721 | 21.6047 | 21.26661 | 21.22671 | 0.338092 | 0.03989981
22.17721 | 21.575 | 21.25677 | 21.21681 | 0.3182272 | 0.03996453
22.18721 | 21.5673 | 21.24694 | 21.20692 | 0.320355 | 0.04002963
22.19721 | 21.5781 | 21.23712 | 21.19703 | 0.3409755 | 0.04009511
22.20721 | 21.5384 | 21.22731 | 21.18715 | 0.3110885 | 0.040161
22.2172 | 21.5183 | 21.21752 | 21.17729 | 0.3007844 | 0.04022723
22.2272 | 21.528 | 21.20772 | 21.16742 | 0.3202827 | 0.04029394
22.2372 | 21.5158 | 21.19793 | 21.15757 | 0.3178736 | 0.04036106
22.2472 | 21.5088 | 21.18814 | 21.14771 | 0.3206571 | 0.04042862
22.2572 | 21.4901 | 21.17837 | 21.13787 | 0.3117331 | 0.04049661
22.26719 | 21.4867 | 21.16861 | 21.12804 | 0.318092 | 0.04056499
22.27719 | 21.4755 | 21.15885 | 21.11821 | 0.3166532 | 0.04063387
22.28719 | 21.4519 | 21.14909 | 21.10839 | 0.302807 | 0.04070323
22.29719 | 21.4421 | 21.13935 | 21.09857 | 0.3027533 | 0.04077306
22.30719 | 21.4284 | 21.12961 | 21.08876 | 0.2987922 | 0.04084337
22.31719 | 21.4276 | 21.11988 | 21.07896 | 0.3077236 | 0.04091417
22.32718 | 21.4127 | 21.11016 | 21.06918 | 0.3025378 | 0.0409854
22.33718 | 21.4143 | 21.10045 | 21.05939 | 0.3138542 | 0.0410572
22.34718 | 21.4031 | 21.09074 | 21.04961 | 0.3123632 | 0.04112954
22.35718 | 21.3884 | 21.08104 | 21.03983 | 0.3073646 | 0.04120241
22.36718 | 21.3803 | 21.07134 | 21.03007 | 0.3089585 | 0.04127582
22.37718 | 21.3609 | 21.06166 | 21.02031 | 0.299245 | 0.04134979
22.38717 | 21.3617 | 21.05199 | 21.01056 | 0.3097142 | 0.04142424
22.39717 | 21.3385 | 21.04231 | 21.00082 | 0.2961855 | 0.04149935
22.40717 | 21.3222 | 21.03265 | 20.99108 | 0.2895493 | 0.04157506
22.41717 | 21.3328 | 21.02299 | 20.98134 | 0.3098055 | 0.04165137
22.42717 | 21.3166 | 21.01335 | 20.97162 | 0.3032542 | 0.0417283
22.43717 | 21.3108 | 21.0037 | 20.9619 | 0.3070952 | 0.04180586
22.44716 | 21.3074 | 20.99408 | 20.9522 | 0.313319 | 0.041884
22.45716 | 21.2926 | 20.98446 | 20.94249 | 0.3081449 | 0.04196287
22.46716 | 21.2752 | 20.97484 | 20.93279 | 0.3003631 | 0.04204241
22.47716 | 21.272 | 20.96523 | 20.9231 | 0.3067737 | 0.04212265
22.48716 | 21.2385 | 20.95562 | 20.91342 | 0.2828766 | 0.04220361
22.49716 | 21.2508 | 20.94603 | 20.90374 | 0.3047718 | 0.04228529
22.50715 | 21.2447 | 20.93645 | 20.89408 | 0.3082498 | 0.04236763
22.51715 | 21.2339 | 20.92687 | 20.88442 | 0.3070296 | 0.04245082
22.52715 | 21.2149 | 20.9173 | 20.87476 | 0.2976017 | 0.04253478
22.53715 | 21.2325 | 20.90773 | 20.86511 | 0.3247661 | 0.04261954
22.54715 | 21.1875 | 20.89818 | 20.85547 | 0.2893227 | 0.04270513
22.55715 | 21.195 | 20.88863 | 20.84584 | 0.3063716 | 0.04279156
22.56714 | 21.1955 | 20.8791 | 20.83622 | 0.3164031 | 0.04287876
22.57714 | 21.1651 | 20.86956 | 20.8266 | 0.2955364 | 0.04296694
22.58714 | 21.1497 | 20.86004 | 20.81698 | 0.2896618 | 0.04305601
22.59714 | 21.1526 | 20.85052 | 20.80737 | 0.3020793 | 0.04314603
22.60714 | 21.1565 | 20.84101 | 20.79777 | 0.315489 | 0.043237
22.61714 | 21.131 | 20.83151 | 20.78818 | 0.2994908 | 0.04332895
22.62713 | 21.1353 | 20.82202 | 20.7786 | 0.3132752 | 0.04342182
22.63713 | 21.1214 | 20.81254 | 20.76902 | 0.3088611 | 0.04351582
22.64713 | 21.1137 | 20.80306 | 20.75945 | 0.310639 | 0.04361088
22.65713 | 21.0968 | 20.79359 | 20.74988 | 0.3032089 | 0.04370704
22.66713 | 21.087 | 20.78413 | 20.74032 | 0.3028708 | 0.04380432
22.67712 | 21.0638 | 20.77468 | 20.73078 | 0.2891151 | 0.04390266
22.68712 | 21.0739 | 20.76524 | 20.72124 | 0.3086609 | 0.04400229
22.69712 | 21.0631 | 20.7558 | 20.7117 | 0.3072985 | 0.04410315
22.70712 | 21.0598 | 20.74637 | 20.70217 | 0.3134279 | 0.04420526
22.71712 | 21.0422 | 20.73695 | 20.69264 | 0.3052492 | 0.04430868
22.72712 | 21.0314 | 20.72754 | 20.68312 | 0.3038622 | 0.04441343
22.73711 | 21.0335 | 20.71814 | 20.67362 | 0.3153576 | 0.04451945
22.74711 | 21.0047 | 20.70875 | 20.66412 | 0.295954 | 0.044627
22.75711 | 20.993 | 20.69936 | 20.65462 | 0.2936421 | 0.04473601
22.76711 | 21.0059 | 20.68998 | 20.64513 | 0.3159219 | 0.04484653
22.77711 | 20.9719 | 20.68061 | 20.63565 | 0.2912931 | 0.0449586
22.78711 | 20.9742 | 20.67124 | 20.62617 | 0.3029559 | 0.04507228
22.7971 | 20.9819 | 20.6619 | 20.61671 | 0.3200009 | 0.04518751
22.8071 | 20.9603 | 20.65255 | 20.60725 | 0.3077466 | 0.04530455
22.8171 | 20.9308 | 20.64322 | 20.59779 | 0.2875836 | 0.04542336
22.8271 | 20.935 | 20.63389 | 20.58834 | 0.301112 | 0.045544
22.8371 | 20.9153 | 20.62457 | 20.5789 | 0.2907317 | 0.04566653
22.8471 | 20.915 | 20.61526 | 20.56947 | 0.2997425 | 0.045791
22.85709 | 20.8994 | 20.60596 | 20.56005 | 0.2934352 | 0.04591736
22.86709 | 20.8907 | 20.59667 | 20.55063 | 0.2940282 | 0.04604594
22.87709 | 20.883 | 20.58739 | 20.54121 | 0.2956122 | 0.04617667
22.88709 | 20.8708 | 20.57811 | 20.5318 | 0.2926872 | 0.04630963
22.89709 | 20.8625 | 20.56885 | 20.5224 | 0.293653 | 0.04644491
22.90709 | 20.8415 | 20.55959 | 20.51301 | 0.2819095 | 0.04658259
22.91708 | 20.8239 | 20.55035 | 20.50363 | 0.2735475 | 0.04672261
22.92708 | 20.8172 | 20.54111 | 20.49425 | 0.2760854 | 0.04686534
22.93708 | 20.7947 | 20.53189 | 20.48488 | 0.2628137 | 0.04701074
22.94708 | 20.7872 | 20.52267 | 20.47551 | 0.2645325 | 0.04715892
22.95708 | 20.7822 | 20.51346 | 20.46615 | 0.2687415 | 0.04730996
22.96708 | 20.7699 | 20.50426 | 20.4568 | 0.2656408 | 0.04746399
22.97707 | 20.7413 | 20.49508 | 20.44746 | 0.246221 | 0.04762098
22.98707 | 20.7497 | 20.4859 | 20.43812 | 0.2638003 | 0.04778133
22.99707 | 20.7354 | 20.47673 | 20.42879 | 0.2586695 | 0.04794504
23.00707 | 20.7147 | 20.46757 | 20.41946 | 0.2471283 | 0.04811223
23.01707 | 20.6835 | 20.45842 | 20.41014 | 0.2250768 | 0.04828304
23.02707 | 20.6745 | 20.44929 | 20.40083 | 0.2252147 | 0.04845763
23.03706 | 20.6717 | 20.44017 | 20.39153 | 0.2315327 | 0.04863597
23.04706 | 20.6585 | 20.43105 | 20.38223 | 0.227449 | 0.04881858
23.05706 | 20.6524 | 20.42195 | 20.37294 | 0.2304543 | 0.04900546
23.06706 | 20.621 | 20.41285 | 20.36365 | 0.2081483 | 0.04919679
23.07706 | 20.6301 | 20.40377 | 20.35438 | 0.2263309 | 0.04939277
23.08705 | 20.6114 | 20.39471 | 20.34511 | 0.2166928 | 0.04959339
23.09705 | 20.5984 | 20.38565 | 20.33585 | 0.212752 | 0.04979928
23.10705 | 20.5779 | 20.3766 | 20.32659 | 0.2012991 | 0.05001045
23.11705 | 20.565 | 20.36757 | 20.31734 | 0.1974339 | 0.05022716
23.12705 | 20.5596 | 20.35854 | 20.30809 | 0.2010562 | 0.05044965
23.13705 | 20.5534 | 20.34953 | 20.29886 | 0.2038656 | 0.05067819
23.14704 | 20.5316 | 20.34055 | 20.28963 | 0.191053 | 0.05091285
23.15704 | 20.5327 | 20.33156 | 20.28041 | 0.2011356 | 0.05115481
23.16704 | 20.5269 | 20.3226 | 20.27119 | 0.2043049 | 0.0514033
23.17704 | 20.5184 | 20.31364 | 20.26198 | 0.2047602 | 0.05165909
23.18704 | 20.489 | 20.3047 | 20.25278 | 0.1843011 | 0.05192254
23.19704 | 20.4972 | 20.29577 | 20.24358 | 0.2014272 | 0.05219404
23.20703 | 20.4897 | 20.28687 | 20.2344 | 0.2028292 | 0.05247368
23.21703 | 20.4668 | 20.27798 | 20.22521 | 0.1888246 | 0.05276252
23.22703 | 20.4708 | 20.2691 | 20.21604 | 0.2017038 | 0.05306071
23.23703 | 20.4501 | 20.26023 | 20.20686 | 0.1898665 | 0.05336875
23.24703 | 20.4485 | 20.25139 | 20.1977 | 0.1971122 | 0.05368716
23.25703 | 20.4571 | 20.24256 | 20.18854 | 0.2145402 | 0.05401652
23.26702 | 20.4342 | 20.23376 | 20.1794 | 0.2004411 | 0.05435707
23.27702 | 20.445 | 20.22497 | 20.17026 | 0.220032 | 0.05471013
23.28702 | 20.4185 | 20.2162 | 20.16112 | 0.2023034 | 0.05507607
23.29702 | 20.4211 | 20.20745 | 20.15199 | 0.2136544 | 0.05545562
23.30702 | 20.4131 | 20.19872 | 20.14287 | 0.2143844 | 0.05584957
23.31702 | 20.4069 | 20.19001 | 20.13375 | 0.2168922 | 0.05625901
23.32701 | 20.4112 | 20.18133 | 20.12465 | 0.2298687 | 0.05668399
23.33701 | 20.3898 | 20.17267 | 20.11554 | 0.2171301 | 0.05712655
23.34701 | 20.3951 | 20.16403 | 20.10645 | 0.2310665 | 0.05758739
23.35701 | 20.3735 | 20.15542 | 20.09736 | 0.2180769 | 0.05806765
23.36701 | 20.3811 | 20.14684 | 20.08827 | 0.2342599 | 0.05856862
23.37701 | 20.3727 | 20.13829 | 20.07919 | 0.2344142 | 0.05909168
23.387 | 20.363 | 20.12977 | 20.07013 | 0.2332297 | 0.05963781
23.397 | 20.3528 | 20.12128 | 20.06107 | 0.2315218 | 0.06020975
23.407 | 20.3629 | 20.11282 | 20.05201 | 0.2500801 | 0.06080882
23.417 | 20.3446 | 20.1044 | 20.04296 | 0.2402027 | 0.06143706
23.427 | 20.3444 | 20.09601 | 20.03392 | 0.2483872 | 0.06209674
23.437 | 20.3267 | 20.08767 | 20.02488 | 0.2390311 | 0.06279037
23.44699 | 20.3231 | 20.07938 | 20.01586 | 0.2437234 | 0.06352004
23.45699 | 20.3138 | 20.07112 | 20.00683 | 0.2426775 | 0.06429035
23.46699 | 20.3065 | 20.06292 | 19.99781 | 0.2435814 | 0.06510415
23.47699 | 20.3078 | 20.05477 | 19.9888 | 0.2530313 | 0.06596547
23.48699 | 20.2933 | 20.04668 | 19.9798 | 0.2466225 | 0.06687884
23.49698 | 20.279 | 20.03866 | 19.97081 | 0.2403419 | 0.0678484
23.50698 | 20.2754 | 20.0307 | 19.96182 | 0.2446999 | 0.06888188
23.51698 | 20.2641 | 20.02282 | 19.95283 | 0.2412817 | 0.0699849
23.52698 | 20.2708 | 20.01502 | 19.94386 | 0.2557799 | 0.07116493
23.53698 | 20.2524 | 20.00731 | 19.93488 | 0.2450862 | 0.07243036
23.54698 | 20.2351 | 19.99971 | 19.92592 | 0.2353911 | 0.07379066
23.55697 | 20.2213 | 19.99222 | 19.91697 | 0.2290764 | 0.07525498
23.56697 | 20.2419 | 19.98485 | 19.90802 | 0.2570453 | 0.07683811
23.57697 | 20.2234 | 19.97762 | 19.89907 | 0.245777 | 0.07855197
23.58697 | 20.2057 | 19.97054 | 19.89013 | 0.2351566 | 0.08041132
23.59697 | 20.1933 | 19.96363 | 19.8812 | 0.2296679 | 0.08243247
23.60697 | 20.1927 | 19.95691 | 19.87227 | 0.2357929 | 0.08463335
23.61696 | 20.1757 | 19.95039 | 19.86336 | 0.2253058 | 0.08703092
23.62696 | 20.1808 | 19.9441 | 19.85445 | 0.2366983 | 0.08965132
23.63696 | 20.1708 | 19.93806 | 19.84554 | 0.232741 | 0.09251498
23.64696 | 20.1595 | 19.93229 | 19.83664 | 0.2272096 | 0.09564624
23.65696 | 20.1402 | 19.92682 | 19.82775 | 0.2133784 | 0.09907085
23.66696 | 20.1373 | 19.92168 | 19.81886 | 0.2156202 | 0.1028158
23.67695 | 20.1423 | 19.9169 | 19.80999 | 0.2254025 | 0.1069051
23.68695 | 20.1302 | 19.91249 | 19.80112 | 0.2177063 | 0.1113752
23.69695 | 20.1113 | 19.9085 | 19.79225 | 0.2027974 | 0.1162515
23.70695 | 20.1097 | 19.90495 | 19.78339 | 0.2047469 | 0.1215629
23.71695 | 20.1075 | 19.90187 | 19.77454 | 0.2056265 | 0.1273378
23.72695 | 20.0948 | 19.89929 | 19.76569 | 0.1955094 | 0.133603
23.73694 | 20.0799 | 19.89724 | 19.75685 | 0.1826628 | 0.1403823
23.74694 | 20.0642 | 19.89572 | 19.74802 | 0.1684819 | 0.1476983
23.75694 | 20.0548 | 19.89476 | 19.73919 | 0.1600414 | 0.1555675
23.76694 | 20.0623 | 19.89437 | 19.73037 | 0.1679308 | 0.1640003
23.77694 | 20.0524 | 19.89455 | 19.72155 | 0.1578477 | 0.1729992
23.78694 | 20.0375 | 19.8953 | 19.71274 | 0.1422007 | 0.1825556
23.79693 | 20.013 | 19.89658 | 19.70395 | 0.1164152 | 0.1926353
23.80693 | 20.0163 | 19.89837 | 19.69515 | 0.1179252 | 0.2032218
23.81693 | 20.0141 | 19.90061 | 19.68636 | 0.1134948 | 0.2142423
23.82693 | 20.0067 | 19.90319 | 19.67758 | 0.1035117 | 0.2256092
23.83693 | 19.9867 | 19.90601 | 19.6688 | 0.08069366 | 0.2372045
23.84692 | 19.9829 | 19.9089 | 19.66004 | 0.07399539 | 0.248865
23.85692 | 19.9675 | 19.9117 | 19.65128 | 0.05579915 | 0.2604258
23.86692 | 19.954 | 19.91417 | 19.64252 | 0.03982986 | 0.2716532
23.87692 | 19.9428 | 19.91606 | 19.63377 | 0.02673937 | 0.2822955
23.88692 | 19.9367 | 19.9171 | 19.62502 | 0.01959913 | 0.2920812
23.89692 | 19.9413 | 19.91702 | 19.61628 | 0.02428241 | 0.300737
23.90691 | 19.9297 | 19.91554 | 19.60756 | 0.01415576 | 0.3079876
23.91691 | 19.9172 | 19.91245 | 19.59883 | 0.004749142 | 0.3136206
23.92691 | 19.9017 | 19.90756 | 19.59011 | -0.00585942 | 0.3174492
23.93691 | 19.8791 | 19.90075 | 19.5814 | -0.02165499 | 0.3193584
23.94691 | 19.8953 | 19.89199 | 19.57269 | 0.003306879 | 0.3193039
23.95691 | 19.8807 | 19.8813 | 19.56399 | -0.0005994965 | 0.3173113
23.9669 | 19.8573 | 19.86878 | 19.5553 | -0.01147724 | 0.313475
23.9769 | 19.8519 | 19.85455 | 19.54661 | -0.002646192 | 0.3079324
23.9869 | 19.8376 | 19.8388 | 19.53793 | -0.001203858 | 0.3008721
23.9969 | 19.8491 | 19.82177 | 19.52926 | 0.02733103 | 0.292513
24.0069 | 19.822 | 19.80368 | 19.52059 | 0.01832147 | 0.283092
24.0169 | 19.8073 | 19.78478 | 19.51192 | 0.02252335 | 0.2728533
24.02689 | 19.7914 | 19.76532 | 19.50328 | 0.02607701 | 0.2620479
24.03689 | 19.7955 | 19.74551 | 19.49462 | 0.04999448 | 0.2508811
24.04689 | 19.7746 | 19.72555 | 19.48598 | 0.04905155 | 0.2395684
24.05689 | 19.7573 | 19.70563 | 19.47734 | 0.05166938 | 0.2282886
24.06689 | 19.7504 | 19.6859 | 19.46871 | 0.06449828 | 0.2171916
24.07689 | 19.7553 | 19.66648 | 19.46008 | 0.08881789 | 0.2063975
24.08688 | 19.7321 | 19.64748 | 19.45147 | 0.08461692 | 0.1960092
24.09688 | 19.7216 | 19.62894 | 19.44286 | 0.09266265 | 0.1860766
24.10688 | 19.718 | 19.61144 | 19.43425 | 0.1065634 | 0.1771827
24.11688 | 19.6984 | 19.59395 | 19.42565 | 0.1044511 | 0.1682957
24.12688 | 19.6819 | 19.57702 | 19.41706 | 0.1048808 | 0.1599603
24.13688 | 19.674 | 19.56065 | 19.40847 | 0.1133508 | 0.1521785
24.14687 | 19.6656 | 19.54485 | 19.3999 | 0.1207526 | 0.1449501
24.15687 | 19.6538 | 19.52957 | 19.39132 | 0.1242323 | 0.1382462
24.16687 | 19.6481 | 19.51481 | 19.38275 | 0.1332931 | 0.132055
24.17687 | 19.6319 | 19.50159 | 19.37419 | 0.1303075 | 0.1274041
24.18687 | 19.624 | 19.4878 | 19.36563 | 0.136202 | 0.1221668
24.19687 | 19.6085 | 19.47445 | 19.35708 | 0.134054 | 0.1173658
24.20686 | 19.6149 | 19.46152 | 19.34854 | 0.1533792 | 0.112977
24.21686 | 19.5997 | 19.44897 | 19.34001 | 0.1507318 | 0.1089631
24.22686 | 19.5774 | 19.43677 | 19.33147 | 0.1406273 | 0.1053002
24.23686 | 19.5784 | 19.42491 | 19.32295 | 0.1534933 | 0.1019606
24.24686 | 19.5703 | 19.41334 | 19.31443 | 0.1569568 | 0.09891735
24.25685 | 19.5681 | 19.40207 | 19.30592 | 0.166032 | 0.0961478
24.26685 | 19.5372 | 19.39104 | 19.29741 | 0.1461649 | 0.09362285
24.27685 | 19.5305 | 19.3805 | 19.28891 | 0.1500036 | 0.09158605
24.28685 | 19.5192 | 19.3699 | 19.28041 | 0.1492993 | 0.08948615
24.29685 | 19.512 | 19.35949 | 19.27192 | 0.152506 | 0.08756906
24.30685 | 19.5108 | 19.34926 | 19.26344 | 0.1615418 | 0.0858168
24.31684 | 19.4969 | 19.33919 | 19.25497 | 0.1577132 | 0.08421441
24.32684 | 19.4801 | 19.32924 | 19.2465 | 0.1508551 | 0.08274385
24.33684 | 19.4732 | 19.31943 | 19.23804 | 0.153771 | 0.08139328
24.34684 | 19.4679 | 19.31025 | 19.22958 | 0.1576475 | 0.08067594
24.35684 | 19.4594 | 19.30065 | 19.22112 | 0.158746 | 0.07953064
24.36684 | 19.4464 | 19.29115 | 19.21268 | 0.1552509 | 0.07847275
24.37683 | 19.4308 | 19.28174 | 19.20424 | 0.1490616 | 0.07749464
24.38683 | 19.4309 | 19.2724 | 19.19581 | 0.1585044 | 0.07658678
24.39683 | 19.4206 | 19.26312 | 19.18738 | 0.1574767 | 0.07574342
24.40683 | 19.3973 | 19.25392 | 19.17896 | 0.1433844 | 0.07495861
24.41683 | 19.3952 | 19.24477 | 19.17054 | 0.1504328 | 0.07422706
24.42683 | 19.3791 | 19.23567 | 19.16213 | 0.1434266 | 0.07354412
24.43682 | 19.3753 | 19.22664 | 19.15373 | 0.1486608 | 0.07290635
24.44682 | 19.3632 | 19.21764 | 19.14533 | 0.1455573 | 0.07230864
24.45682 | 19.3504 | 19.20869 | 19.13694 | 0.1417103 | 0.07174848
24.46682 | 19.334 | 19.19978 | 19.12855 | 0.1342226 | 0.07122296
24.47682 | 19.3309 | 19.1909 | 19.12017 | 0.1399969 | 0.0707295
24.48682 | 19.3252 | 19.18206 | 19.1118 | 0.1431355 | 0.07026575
24.49681 | 19.3161 | 19.17327 | 19.10344 | 0.1428317 | 0.06983004
24.50681 | 19.31 | 19.16449 | 19.09508 | 0.1455051 | 0.06941964
24.51681 | 19.2837 | 19.15575 | 19.08672 | 0.1279484 | 0.06903326
24.52681 | 19.29 | 19.14704 | 19.07837 | 0.1429633 | 0.06866935
24.53681 | 19.2844 | 19.13835 | 19.07002 | 0.1460512 | 0.06832649
24.54681 | 19.2673 | 19.12969 | 19.06168 | 0.1376134 | 0.06800337
24.5568 | 19.2728 | 19.12106 | 19.05336 | 0.1517425 | 0.06769909
24.5668 | 19.2734 | 19.11244 | 19.04503 | 0.1609569 | 0.06741198
24.5768 | 19.2354 | 19.10385 | 19.03671 | 0.1315489 | 0.06714129
24.5868 | 19.2424 | 19.09528 | 19.02839 | 0.1471195 | 0.06688611
24.5968 | 19.2408 | 19.08673 | 19.02008 | 0.1540696 | 0.06664556
24.6068 | 19.2252 | 19.0782 | 19.01178 | 0.1469999 | 0.06641885
24.61679 | 19.23 | 19.0697 | 19.00349 | 0.1603028 | 0.06620542
24.62679 | 19.2 | 19.06121 | 18.9952 | 0.1387944 | 0.06600565
24.63679 | 19.2004 | 19.05273 | 18.98691 | 0.1476699 | 0.06581611
24.64679 | 19.2036 | 19.04427 | 18.97863 | 0.1593284 | 0.06563778
24.65679 | 19.1917 | 19.03583 | 18.97036 | 0.1558705 | 0.06546991
24.66678 | 19.1834 | 19.02741 | 18.9621 | 0.1559883 | 0.06531221
24.67678 | 19.1788 | 19.019 | 18.95384 | 0.1597991 | 0.06516387
24.68678 | 19.1664 | 19.0106 | 18.94558 | 0.1557951 | 0.06502459
24.69678 | 19.1606 | 19.00222 | 18.93733 | 0.1583767 | 0.06489392
24.70678 | 19.1569 | 18.99386 | 18.92908 | 0.1630442 | 0.06477146
24.71678 | 19.1549 | 18.9855 | 18.92085 | 0.169398 | 0.0646568
24.72677 | 19.1477 | 18.97717 | 18.91262 | 0.1705303 | 0.0645497
24.73677 | 19.1363 | 18.96884 | 18.90439 | 0.167458 | 0.0644496
24.74677 | 19.1312 | 18.96053 | 18.89617 | 0.1706731 | 0.06435628
24.75677 | 19.1212 | 18.95222 | 18.88795 | 0.168976 | 0.06426945
24.76677 | 19.1112 | 18.94393 | 18.87974 | 0.1672669 | 0.0641888
24.77677 | 19.0966 | 18.93565 | 18.87154 | 0.160946 | 0.06411408
24.78676 | 19.1055 | 18.92739 | 18.86335 | 0.1781055 | 0.06404509
24.79676 | 19.1064 | 18.91914 | 18.85516 | 0.1872613 | 0.0639822
24.80676 | 19.0722 | 18.91089 | 18.84697 | 0.1613069 | 0.06392377
24.81676 | 19.0764 | 18.90266 | 18.83879 | 0.1737418 | 0.06387031
24.82676 | 19.0458 | 18.89443 | 18.83061 | 0.1513661 | 0.06382167
24.83676 | 19.0603 | 18.88622 | 18.82244 | 0.1740802 | 0.06377758
24.84675 | 19.0577 | 18.87802 | 18.81429 | 0.1796759 | 0.06373793
24.85675 | 19.0351 | 18.86983 | 18.80613 | 0.1652699 | 0.06370245
24.86675 | 19.0294 | 18.86165 | 18.79797 | 0.1677541 | 0.06367102
24.87675 | 19.0292 | 18.85347 | 18.78983 | 0.1757287 | 0.06364351
24.88675 | 19.0099 | 18.84531 | 18.78169 | 0.1645939 | 0.06361975
24.89675 | 19.005 | 18.83715 | 18.77355 | 0.1678497 | 0.06359961
24.90674 | 19.0045 | 18.82901 | 18.76543 | 0.1754883 | 0.06358295
24.91674 | 18.9849 | 18.82087 | 18.7573 | 0.164026 | 0.06356963
24.92674 | 18.9816 | 18.81275 | 18.74919 | 0.1688548 | 0.06355954
24.93674 | 18.9639 | 18.80463 | 18.74107 | 0.1592748 | 0.06355258
24.94674 | 18.9527 | 18.79651 | 18.73297 | 0.1561861 | 0.06354861
24.95674 | 18.9625 | 18.78841 | 18.72486 | 0.1740889 | 0.06354755
24.96673 | 18.931 | 18.78032 | 18.71678 | 0.1506752 | 0.06354928
24.97673 | 18.939 | 18.77224 | 18.70869 | 0.1667606 | 0.06355437
24.98673 | 18.9331 | 18.76416 | 18.7006 | 0.1689384 | 0.06356142
24.99673 | 18.9093 | 18.75609 | 18.69252 | 0.153208 | 0.06357101
25.00673 | 18.9019 | 18.74803 | 18.68445 | 0.1538696 | 0.06358304
25.01673 | 18.9079 | 18.73998 | 18.67638 | 0.1679232 | 0.06359744
25.02672 | 18.8934 | 18.73194 | 18.66832 | 0.1614609 | 0.06361412
25.03672 | 18.8891 | 18.7239 | 18.66027 | 0.1651989 | 0.06363303
25.04672 | 18.8708 | 18.71587 | 18.65222 | 0.1549291 | 0.06365409
25.05672 | 18.8548 | 18.70785 | 18.64417 | 0.1469517 | 0.06367724
25.06672 | 18.8419 | 18.69983 | 18.63613 | 0.1420667 | 0.0637024
25.07671 | 18.8572 | 18.69183 | 18.6281 | 0.1653661 | 0.06372951
25.08671 | 18.8361 | 18.68383 | 18.62008 | 0.1522661 | 0.06375855
25.09671 | 18.8306 | 18.67584 | 18.61205 | 0.1547587 | 0.06378944
25.10671 | 18.8257 | 18.66786 | 18.60403 | 0.157844 | 0.06382212
25.11671 | 18.7941 | 18.65988 | 18.59602 | 0.134222 | 0.06385655
25.12671 | 18.8118 | 18.65191 | 18.58801 | 0.1598928 | 0.06389268
25.1367 | 18.7777 | 18.64395 | 18.58002 | 0.1337485 | 0.06393043
25.1467 | 18.773 | 18.63599 | 18.57203 | 0.1370051 | 0.06396982
25.1567 | 18.7763 | 18.62805 | 18.56403 | 0.1482542 | 0.0640111
25.1667 | 18.771 | 18.6201 | 18.55605 | 0.1508967 | 0.06405359
25.1767 | 18.7649 | 18.61217 | 18.54807 | 0.1527322 | 0.06409755
25.1867 | 18.7672 | 18.60425 | 18.5401 | 0.1629517 | 0.064152
25.19669 | 18.7396 | 18.59633 | 18.53214 | 0.1432655 | 0.06419878
25.20669 | 18.7381 | 18.58842 | 18.52417 | 0.1496803 | 0.06424699
25.21669 | 18.7201 | 18.58051 | 18.51622 | 0.1395884 | 0.06429654
25.22669 | 18.7345 | 18.57261 | 18.50826 | 0.1618897 | 0.0643474
25.23669 | 18.7242 | 18.56472 | 18.50032 | 0.1594843 | 0.06439953
25.24669 | 18.7017 | 18.55683 | 18.49237 | 0.1448723 | 0.06445292
25.25668 | 18.6988 | 18.54895 | 18.48445 | 0.1498457 | 0.06450747
25.26668 | 18.6948 | 18.54108 | 18.47652 | 0.1537204 | 0.06456328
25.27668 | 18.6975 | 18.53321 | 18.46859 | 0.1642885 | 0.06462026
25.28668 | 18.6688 | 18.52535 | 18.46067 | 0.1434501 | 0.06467837
25.29668 | 18.6905 | 18.51749 | 18.45276 | 0.1730051 | 0.06473761
25.30668 | 18.657 | 18.50965 | 18.44485 | 0.1473537 | 0.06479794
25.31667 | 18.6595 | 18.50181 | 18.43695 | 0.157688 | 0.06485928
25.32667 | 18.6585 | 18.49398 | 18.42905 | 0.1645238 | 0.06492173
25.33667 | 18.6601 | 18.48615 | 18.42116 | 0.1739531 | 0.06498521
25.34667 | 18.6395 | 18.47832 | 18.41327 | 0.1611761 | 0.06504971
25.35667 | 18.6403 | 18.47051 | 18.40539 | 0.1697927 | 0.06511519
25.36667 | 18.6282 | 18.4627 | 18.39752 | 0.1654986 | 0.06518616
25.37666 | 18.6246 | 18.45491 | 18.38965 | 0.1696948 | 0.0652535
25.38666 | 18.6029 | 18.44711 | 18.38179 | 0.1557927 | 0.06532185
25.39666 | 18.6075 | 18.43932 | 18.37392 | 0.1681842 | 0.06539112
25.40666 | 18.5894 | 18.43153 | 18.36607 | 0.1578696 | 0.06546129
25.41666 | 18.5793 | 18.42375 | 18.35822 | 0.1555488 | 0.06553235
25.42666 | 18.5747 | 18.41598 | 18.35037 | 0.1587218 | 0.06560428
25.43665 | 18.5708 | 18.40822 | 18.34254 | 0.1625809 | 0.065677
25.44665 | 18.5429 | 18.40046 | 18.33471 | 0.1424417 | 0.06575063
25.45665 | 18.545 | 18.3927 | 18.32688 | 0.1522964 | 0.0658251
25.46665 | 18.5342 | 18.38496 | 18.31905 | 0.149245 | 0.06590038
25.47665 | 18.5295 | 18.37721 | 18.31124 | 0.1522875 | 0.06597647
25.48664 | 18.5101 | 18.36948 | 18.30343 | 0.1406163 | 0.06605328
25.49664 | 18.5041 | 18.36175 | 18.29562 | 0.1423468 | 0.06613095
25.50664 | 18.4882 | 18.35403 | 18.28782 | 0.1341713 | 0.06620938
25.51664 | 18.4832 | 18.34631 | 18.28002 | 0.1368898 | 0.06628858
25.52664 | 18.4773 | 18.3386 | 18.27223 | 0.1387024 | 0.06636853
25.53664 | 18.4509 | 18.33089 | 18.26444 | 0.120009 | 0.06644922
25.54663 | 18.4546 | 18.3232 | 18.25667 | 0.131402 | 0.06653055
25.55663 | 18.4204 | 18.3155 | 18.24889 | 0.1048967 | 0.06661269
25.56663 | 18.4355 | 18.30781 | 18.24112 | 0.1276856 | 0.06669554
25.57663 | 18.4227 | 18.30013 | 18.23335 | 0.1225686 | 0.06677909
25.58663 | 18.3965 | 18.29245 | 18.22559 | 0.1040458 | 0.06686334
25.59663 | 18.3911 | 18.28478 | 18.21783 | 0.1063171 | 0.06694828
25.60662 | 18.3804 | 18.27713 | 18.21009 | 0.1032749 | 0.0670338
25.61662 | 18.3678 | 18.26947 | 18.20235 | 0.09833456 | 0.06712009
25.62662 | 18.3738 | 18.26181 | 18.1946 | 0.1119884 | 0.06720704
25.63662 | 18.3575 | 18.25416 | 18.18687 | 0.1033365 | 0.06729465
25.64662 | 18.3372 | 18.24652 | 18.17914 | 0.09067883 | 0.06738291
25.65662 | 18.3365 | 18.23888 | 18.17141 | 0.09761539 | 0.06747181
25.66661 | 18.3254 | 18.23126 | 18.1637 | 0.09413858 | 0.06756126
25.67661 | 18.3147 | 18.22364 | 18.15598 | 0.09106368 | 0.06765143
25.68661 | 18.3282 | 18.21602 | 18.14827 | 0.1121831 | 0.06774223
25.69661 | 18.2794 | 18.2084 | 18.14057 | 0.07099674 | 0.06783365
25.70661 | 18.3046 | 18.2008 | 18.13287 | 0.1038047 | 0.06792569
25.71661 | 18.2875 | 18.19319 | 18.12517 | 0.09430706 | 0.06801833
25.7266 | 18.2724 | 18.1856 | 18.11749 | 0.08679613 | 0.06811148
25.7366 | 18.2706 | 18.17801 | 18.10981 | 0.09258714 | 0.06820534
25.7466 | 18.2487 | 18.17043 | 18.10213 | 0.07827252 | 0.06829978
25.7566 | 18.2484 | 18.16285 | 18.09445 | 0.08555228 | 0.06839482
25.7666 | 18.2438 | 18.15527 | 18.08678 | 0.08852643 | 0.06849044
25.7766 | 18.2402 | 18.14771 | 18.07912 | 0.09249497 | 0.06858665
25.78659 | 18.2176 | 18.14015 | 18.07147 | 0.07745036 | 0.06868333
25.79659 | 18.2173 | 18.13259 | 18.06381 | 0.08470774 | 0.0687807
25.80659 | 18.219 | 18.12504 | 18.05616 | 0.09395955 | 0.06887864
25.81659 | 18.2067 | 18.11749 | 18.04852 | 0.08920581 | 0.06897714
25.82659 | 18.1959 | 18.10995 | 18.04088 | 0.08594654 | 0.0690762
25.83658 | 18.1853 | 18.10243 | 18.03325 | 0.08287419 | 0.06917573
25.84658 | 18.1808 | 18.0949 | 18.02562 | 0.08589936 | 0.06928041
25.85658 | 18.1717 | 18.08738 | 18.018 | 0.08432353 | 0.06938115
25.86658 | 18.155 | 18.07986 | 18.01038 | 0.07514217 | 0.06948246
25.87658 | 18.1584 | 18.07234 | 18.00276 | 0.08605534 | 0.06958431
25.88658 | 18.15 | 18.06484 | 17.99515 | 0.08516302 | 0.06968671
25.89657 | 18.1353 | 18.05734 | 17.98755 | 0.07795774 | 0.06978955
25.90657 | 18.1434 | 18.04985 | 17.97995 | 0.0935545 | 0.06989304
25.91657 | 18.1232 | 18.04235 | 17.97236 | 0.08084581 | 0.06999707
25.92657 | 18.1168 | 18.03487 | 17.96477 | 0.08193168 | 0.07010164
25.93657 | 18.1101 | 18.02739 | 17.95718 | 0.08271212 | 0.07020675
25.94657 | 18.1134 | 18.01991 | 17.9496 | 0.09348713 | 0.0703124
25.95656 | 18.0944 | 18.01245 | 17.94203 | 0.08194927 | 0.07041847
25.96656 | 18.0875 | 18.00499 | 17.93446 | 0.08251348 | 0.07052519
25.97656 | 18.0786 | 17.99753 | 17.9269 | 0.0810723 | 0.07063243
25.98656 | 18.0957 | 17.99007 | 17.91933 | 0.1056257 | 0.0707402
25.99656 | 18.0669 | 17.98263 | 17.91178 | 0.0842738 | 0.0708485
26.00656 | 18.0708 | 17.97518 | 17.90423 | 0.0956165 | 0.07095734
26.01655 | 18.0673 | 17.96775 | 17.89669 | 0.09954641 | 0.07106658
26.02655 | 18.0449 | 17.96032 | 17.88915 | 0.0845784 | 0.07117647
26.03655 | 18.0475 | 17.9529 | 17.88161 | 0.09460282 | 0.07128911
26.04655 | 18.0481 | 17.94548 | 17.87408 | 0.1026242 | 0.07140003
26.05655 | 18.0384 | 17.93806 | 17.86655 | 0.1003402 | 0.07151149
26.06655 | 18.0446 | 17.93065 | 17.85903 | 0.1139509 | 0.07162347
26.07654 | 18.0285 | 17.92325 | 17.85152 | 0.1052489 | 0.07173584
26.08654 | 18.0316 | 17.91585 | 17.844 | 0.1157489 | 0.07184887
26.09654 | 18.0202 | 17.90846 | 17.83649 | 0.1117438 | 0.0719624
26.10654 | 18.0146 | 17.90107 | 17.82899 | 0.1135333 | 0.07207646
26.11654 | 18.0095 | 17.89368 | 17.82149 | 0.1158176 | 0.07219104
26.12654 | 18.0224 | 17.8863 | 17.814 | 0.1360966 | 0.07230614
26.13653 | 17.9994 | 17.87894 | 17.80652 | 0.1204629 | 0.07242164
26.14653 | 17.9902 | 17.87157 | 17.79903 | 0.1186314 | 0.07253777
26.15653 | 17.996 | 17.86421 | 17.79155 | 0.1317947 | 0.07265443
26.16653 | 17.9956 | 17.85685 | 17.78408 | 0.1387527 | 0.0727716
26.17653 | 17.9746 | 17.84949 | 17.77661 | 0.1251055 | 0.0728893
26.18653 | 17.9647 | 17.84215 | 17.76914 | 0.1225531 | 0.07300751
26.19652 | 17.9714 | 17.83481 | 17.76169 | 0.1365882 | 0.07312613
26.20652 | 17.9571 | 17.82747 | 17.75423 | 0.1296253 | 0.07324539
26.21652 | 17.9496 | 17.82014 | 17.74678 | 0.1294573 | 0.07336516
26.22652 | 17.9473 | 17.81282 | 17.73933 | 0.1344841 | 0.07348545
26.23652 | 17.9336 | 17.80549 | 17.73189 | 0.1281058 | 0.07360627
26.24651 | 17.9286 | 17.79929 | 17.72446 | 0.129307 | 0.07483539
26.25651 | 17.9194 | 17.79198 | 17.71702 | 0.1274178 | 0.07495777
26.26651 | 17.9075 | 17.78518 | 17.7096 | 0.1223161 | 0.07558795
26.27651 | 17.9063 | 17.77788 | 17.70217 | 0.1284163 | 0.07571162
26.28651 | 17.8951 | 17.77059 | 17.69475 | 0.1245114 | 0.0758358
26.29651 | 17.8801 | 17.7633 | 17.68734 | 0.1168014 | 0.07596051
26.3065 | 17.8823 | 17.75602 | 17.67994 | 0.1262789 | 0.07608563
26.3165 | 17.8662 | 17.74874 | 17.67253 | 0.1174586 | 0.07621141
26.3265 | 17.8712 | 17.74147 | 17.66513 | 0.1297332 | 0.07633771
26.3365 | 17.8413 | 17.7342 | 17.65773 | 0.1071027 | 0.07646454
26.3465 | 17.8561 | 17.72693 | 17.65034 | 0.129167 | 0.07659191
26.3565 | 17.8345 | 17.71967 | 17.64295 | 0.1148263 | 0.07671981
26.36649 | 17.8141 | 17.71243 | 17.63558 | 0.1016732 | 0.07684812
26.37649 | 17.8193 | 17.70518 | 17.6282 | 0.1141223 | 0.07697709
26.38649 | 17.8045 | 17.69793 | 17.62083 | 0.1065663 | 0.0771066
26.39649 | 17.8182 | 17.69069 | 17.61346 | 0.1275053 | 0.07723665
26.40649 | 17.7981 | 17.68346 | 17.60609 | 0.1146392 | 0.07736724
26.41649 | 17.7895 | 17.67623 | 17.59873 | 0.113268 | 0.07749837
26.42648 | 17.7919 | 17.66902 | 17.59139 | 0.1228845 | 0.07762993
26.43648 | 17.7708 | 17.6618 | 17.58403 | 0.1090033 | 0.07776215
26.44648 | 17.7833 | 17.65514 | 17.57669 | 0.1281629 | 0.07844893
26.45648 | 17.7713 | 17.64818 | 17.56935 | 0.1231178 | 0.07883606
26.46648 | 17.7486 | 17.64098 | 17.56201 | 0.107621 | 0.07897031
26.47648 | 17.7696 | 17.63378 | 17.55468 | 0.1358192 | 0.07910511
26.48647 | 17.7572 | 17.62659 | 17.54735 | 0.1306052 | 0.07924034
26.49647 | 17.7379 | 17.61941 | 17.54003 | 0.1184934 | 0.07937626
26.50647 | 17.7492 | 17.61222 | 17.53271 | 0.1369766 | 0.07951273
26.51647 | 17.732 | 17.60505 | 17.5254 | 0.1269548 | 0.07964978
26.52647 | 17.7319 | 17.59787 | 17.51808 | 0.1340279 | 0.07978738
26.53647 | 17.7158 | 17.5907 | 17.51078 | 0.1250961 | 0.07992555
26.54646 | 17.7205 | 17.58355 | 17.50348 | 0.1369522 | 0.08006416
26.55646 | 17.7081 | 17.57639 | 17.49619 | 0.1317104 | 0.08020348
26.56646 | 17.7013 | 17.56924 | 17.48889 | 0.1320636 | 0.08034336
26.57646 | 17.6923 | 17.56209 | 17.4816 | 0.1302119 | 0.08048383
26.58646 | 17.6954 | 17.55494 | 17.47432 | 0.1404552 | 0.08062487
26.59646 | 17.6753 | 17.54781 | 17.46704 | 0.1274936 | 0.08076651
26.60645 | 17.665 | 17.54068 | 17.45977 | 0.1243199 | 0.08090857
26.61645 | 17.6656 | 17.53355 | 17.4525 | 0.1320483 | 0.08105138
26.62645 | 17.6596 | 17.52643 | 17.44523 | 0.1331718 | 0.08119476
26.63645 | 17.6447 | 17.51931 | 17.43797 | 0.1253904 | 0.08133875
26.64645 | 17.6345 | 17.5122 | 17.43071 | 0.1223032 | 0.08148417
26.65644 | 17.6233 | 17.5051 | 17.42347 | 0.1182048 | 0.0816292
26.66644 | 17.6222 | 17.49799 | 17.41622 | 0.1242085 | 0.08177501
26.67644 | 17.6059 | 17.49089 | 17.40897 | 0.1150074 | 0.0819214
26.68644 | 17.6048 | 17.4838 | 17.40173 | 0.1210013 | 0.0820684
26.69644 | 17.5822 | 17.47671 | 17.39449 | 0.1054904 | 0.08221601
26.70644 | 17.5837 | 17.46963 | 17.38726 | 0.1140745 | 0.08236424
26.71643 | 17.5695 | 17.46255 | 17.38004 | 0.1069466 | 0.08251294
26.72643 | 17.5527 | 17.45548 | 17.37282 | 0.09722093 | 0.08266241
26.73643 | 17.5406 | 17.44841 | 17.3656 | 0.09219035 | 0.08281251
26.74643 | 17.5433 | 17.44135 | 17.35838 | 0.1019549 | 0.08296323
26.75643 | 17.5333 | 17.43429 | 17.35117 | 0.09901453 | 0.08311459
26.76643 | 17.5269 | 17.42723 | 17.34396 | 0.09966928 | 0.08326659
26.77642 | 17.5173 | 17.42019 | 17.33677 | 0.09711211 | 0.08341908
26.78642 | 17.502 | 17.41314 | 17.32957 | 0.08885711 | 0.08357235
26.79642 | 17.4828 | 17.4061 | 17.32238 | 0.07669723 | 0.08372629
26.80642 | 17.4832 | 17.39907 | 17.31519 | 0.0841325 | 0.08388088
26.81642 | 17.4696 | 17.39204 | 17.308 | 0.07756289 | 0.08403612
26.82642 | 17.4754 | 17.38501 | 17.30082 | 0.09038842 | 0.08419202
26.83641 | 17.4643 | 17.378 | 17.29365 | 0.08630207 | 0.08434844
26.84641 | 17.4459 | 17.37115 | 17.28648 | 0.07475416 | 0.08466941
26.85641 | 17.4469 | 17.36414 | 17.27931 | 0.08276464 | 0.08482781
26.86641 | 17.4327 | 17.35713 | 17.27214 | 0.07557068 | 0.08498649
26.87641 | 17.4188 | 17.35013 | 17.26498 | 0.06867187 | 0.08514584
26.88641 | 17.4229 | 17.34313 | 17.25783 | 0.07976823 | 0.08530587
26.8964 | 17.4129 | 17.33619 | 17.25068 | 0.0767075 | 0.08551171
26.9064 | 17.3984 | 17.32921 | 17.24353 | 0.06919415 | 0.08567316
26.9164 | 17.392 | 17.32222 | 17.23639 | 0.06977598 | 0.0858353
26.9264 | 17.393 | 17.31525 | 17.22925 | 0.07775298 | 0.08599816
26.9364 | 17.3693 | 17.30827 | 17.22211 | 0.06102514 | 0.08616173
26.9464 | 17.3783 | 17.30131 | 17.21498 | 0.07699248 | 0.08632602
26.95639 | 17.3636 | 17.29435 | 17.20786 | 0.06924803 | 0.08649087
26.96639 | 17.3678 | 17.28739 | 17.20074 | 0.08040572 | 0.0866566
26.97639 | 17.3487 | 17.28044 | 17.19362 | 0.06825859 | 0.08682307
26.98639 | 17.3321 | 17.27349 | 17.1865 | 0.05860663 | 0.0869903
26.99639 | 17.3218 | 17.26655 | 17.17939 | 0.05524987 | 0.08715825
27.00639 | 17.3193 | 17.25961 | 17.17228 | 0.05968829 | 0.08732696
27.01638 | 17.3086 | 17.25269 | 17.16519 | 0.05591495 | 0.08749627
27.02638 | 17.3111 | 17.24576 | 17.15809 | 0.06534376 | 0.08766649
27.03638 | 17.2914 | 17.23883 | 17.15099 | 0.05256773 | 0.08783749
27.04638 | 17.2895 | 17.23191 | 17.1439 | 0.05758691 | 0.08800927
27.05638 | 17.2738 | 17.22508 | 17.13682 | 0.0487194 | 0.08826369
27.06637 | 17.2633 | 17.21818 | 17.12974 | 0.04512202 | 0.0884369
27.07637 | 17.2631 | 17.21127 | 17.12266 | 0.05182674 | 0.08861107
27.08637 | 17.2488 | 17.20437 | 17.11559 | 0.04442665 | 0.08878605
27.09637 | 17.2326 | 17.19748 | 17.10852 | 0.03512176 | 0.08896182
27.10637 | 17.2354 | 17.19061 | 17.10145 | 0.04478943 | 0.08916106
27.11637 | 17.2241 | 17.18373 | 17.09439 | 0.04037492 | 0.08933849
27.12636 | 17.2155 | 17.17685 | 17.08733 | 0.03864873 | 0.08951657
27.13636 | 17.2147 | 17.16998 | 17.08028 | 0.04472462 | 0.08969566
27.14636 | 17.2061 | 17.1631 | 17.07323 | 0.04299571 | 0.0898756
27.15636 | 17.2031 | 17.15624 | 17.06618 | 0.04686199 | 0.09005639
27.16636 | 17.1828 | 17.14994 | 17.05914 | 0.03286412 | 0.09079738
27.17636 | 17.1823 | 17.14308 | 17.0521 | 0.03922055 | 0.09098013
27.18635 | 17.1755 | 17.13623 | 17.04507 | 0.03926535 | 0.09116357
27.19635 | 17.1721 | 17.1305 | 17.03804 | 0.04160297 | 0.09245729
27.20635 | 17.1639 | 17.12366 | 17.03101 | 0.04024453 | 0.09264315
27.21635 | 17.1575 | 17.11682 | 17.02399 | 0.04068129 | 0.0928299
27.22635 | 17.158 | 17.10999 | 17.01697 | 0.04801324 | 0.09301757
27.23635 | 17.15 | 17.10316 | 17.00995 | 0.04684019 | 0.09320634
27.24634 | 17.1392 | 17.09634 | 17.00295 | 0.0428557 | 0.09339566
27.25634 | 17.1399 | 17.08953 | 16.99594 | 0.05037322 | 0.09358611
27.26634 | 17.1279 | 17.08271 | 16.98894 | 0.04518592 | 0.0937775
27.27634 | 17.1276 | 17.07591 | 16.98194 | 0.05169381 | 0.09396984
27.28634 | 17.1206 | 17.0691 | 16.97494 | 0.05149688 | 0.09416314
27.29634 | 17.1152 | 17.0623 | 16.96795 | 0.05289512 | 0.09435743
27.30633 | 17.1179 | 17.05635 | 16.96097 | 0.06155322 | 0.09538102
27.31633 | 17.0849 | 17.04956 | 16.95398 | 0.03534148 | 0.09557762
27.32633 | 17.1003 | 17.04278 | 16.947 | 0.0575249 | 0.09577523
27.33633 | 17.0811 | 17.03648 | 16.94002 | 0.0446194 | 0.09645794
27.34633 | 17.0995 | 17.02971 | 16.93305 | 0.06979297 | 0.09665776
27.35633 | 17.0762 | 17.02294 | 16.92608 | 0.05326169 | 0.09685863
27.36632 | 17.0607 | 17.01618 | 16.91912 | 0.04451881 | 0.09706035
27.37632 | 17.0746 | 17.00942 | 16.91216 | 0.06517783 | 0.09726333
27.38632 | 17.0726 | 17.00295 | 16.9052 | 0.06965231 | 0.09774708
27.39632 | 17.0581 | 16.9962 | 16.89825 | 0.06190108 | 0.09795276
27.40632 | 17.0423 | 16.98945 | 16.8913 | 0.05284541 | 0.09815911
27.41631 | 17.0441 | 16.98328 | 16.88436 | 0.06082066 | 0.09892383
27.42631 | 17.046 | 16.97654 | 16.87741 | 0.06945503 | 0.09913264
27.43631 | 17.0342 | 16.96982 | 16.87047 | 0.06438453 | 0.09934256
27.44631 | 17.0317 | 16.96309 | 16.86354 | 0.06860914 | 0.09955364
27.45631 | 17.0009 | 16.95637 | 16.85661 | 0.04452877 | 0.09976596
27.46631 | 17.0252 | 16.94966 | 16.84968 | 0.0755436 | 0.09997937
27.4763 | 16.9999 | 16.94295 | 16.84276 | 0.05694571 | 0.1001948
27.4863 | 17.0017 | 16.93625 | 16.83584 | 0.06544998 | 0.1004114
27.4963 | 17.0004 | 16.92955 | 16.82892 | 0.07085007 | 0.1006284
27.5063 | 17.0002 | 16.92285 | 16.82201 | 0.07734524 | 0.1008466
27.5163 | 16.9718 | 16.91616 | 16.8151 | 0.05563547 | 0.1010661
27.5263 | 16.9849 | 16.90989 | 16.80819 | 0.07500526 | 0.1017024
27.53629 | 16.9599 | 16.90322 | 16.8013 | 0.05667876 | 0.1019243
27.54629 | 16.9469 | 16.89655 | 16.7944 | 0.05035397 | 0.1021478
27.55629 | 16.9614 | 16.89012 | 16.7875 | 0.07128147 | 0.1026154
27.56629 | 16.9376 | 16.88345 | 16.78061 | 0.05414663 | 0.1028416
27.57629 | 16.9462 | 16.87679 | 16.77372 | 0.06940681 | 0.1030691
27.58629 | 16.9256 | 16.87014 | 16.76684 | 0.05546198 | 0.1032981
27.59628 | 16.9316 | 16.86349 | 16.75997 | 0.0681055 | 0.1035281
27.60628 | 16.9183 | 16.85685 | 16.75309 | 0.06145066 | 0.1037598
27.61628 | 16.904 | 16.85021 | 16.74622 | 0.05379078 | 0.1039929
27.62628 | 16.8882 | 16.84357 | 16.73935 | 0.04462582 | 0.1042275
27.63628 | 16.8958 | 16.83695 | 16.73248 | 0.05885442 | 0.104465
27.64628 | 16.8891 | 16.83032 | 16.72562 | 0.05877936 | 0.1047024
27.65627 | 16.873 | 16.82371 | 16.71877 | 0.04929259 | 0.1049412
27.66627 | 16.8745 | 16.8171 | 16.71191 | 0.05740286 | 0.1051862
27.67627 | 16.853 | 16.81058 | 16.70506 | 0.04241771 | 0.105523
27.68627 | 16.8662 | 16.80429 | 16.69821 | 0.06191262 | 0.1060762
27.69627 | 16.8366 | 16.79769 | 16.69137 | 0.03891122 | 0.1063222
27.70627 | 16.8265 | 16.79137 | 16.68453 | 0.03512833 | 0.1068461
27.71626 | 16.8374 | 16.78479 | 16.67769 | 0.05261017 | 0.1070949
27.72626 | 16.8307 | 16.77821 | 16.67086 | 0.05249299 | 0.1073459
27.73626 | 16.8157 | 16.77163 | 16.66403 | 0.0440713 | 0.107598
27.74626 | 16.8072 | 16.76506 | 16.6572 | 0.04214445 | 0.1078517
27.75626 | 16.8098 | 16.75849 | 16.65038 | 0.05131234 | 0.1081072
27.76626 | 16.7902 | 16.75193 | 16.64356 | 0.03827432 | 0.108365
27.77625 | 16.7855 | 16.74537 | 16.63675 | 0.04012509 | 0.1086238
27.78625 | 16.7803 | 16.73882 | 16.62994 | 0.0414771 | 0.1088846
27.79625 | 16.7694 | 16.73228 | 16.62313 | 0.03712378 | 0.1091473
27.80625 | 16.7581 | 16.72573 | 16.61632 | 0.0323651 | 0.1094118
27.81625 | 16.7506 | 16.7192 | 16.60952 | 0.03140103 | 0.1096783
27.82624 | 16.7424 | 16.71268 | 16.60273 | 0.02972467 | 0.1099468
27.83624 | 16.7115 | 16.70615 | 16.59593 | 0.005349758 | 0.1102171
27.84624 | 16.7357 | 16.69963 | 16.58914 | 0.03606939 | 0.1104895
27.85624 | 16.7121 | 16.69312 | 16.58235 | 0.01898355 | 0.1107639
27.86624 | 16.7035 | 16.68661 | 16.57557 | 0.01689216 | 0.1110404
27.87624 | 16.691 | 16.6801 | 16.56879 | 0.01089525 | 0.111319
27.88623 | 16.6906 | 16.67361 | 16.56201 | 0.01698628 | 0.1115994
27.89623 | 16.6767 | 16.66712 | 16.55524 | 0.009578198 | 0.1118823
27.90623 | 16.6765 | 16.66064 | 16.54847 | 0.01586448 | 0.1121675
27.91623 | 16.658 | 16.65415 | 16.5417 | 0.00384509 | 0.1124549
27.92623 | 16.6398 | 16.64768 | 16.53494 | -0.007882246 | 0.1127468
27.93623 | 16.6375 | 16.64126 | 16.52817 | -0.003760401 | 0.1130862
27.94622 | 16.635 | 16.63496 | 16.52142 | 4.173168e-05 | 0.1135351
27.95622 | 16.6187 | 16.62864 | 16.51467 | -0.00993685 | 0.1139682
27.96622 | 16.611 | 16.62219 | 16.50792 | -0.01118766 | 0.11427
27.97622 | 16.613 | 16.61574 | 16.50117 | -0.002741961 | 0.1145721
27.98622 | 16.5899 | 16.6093 | 16.49443 | -0.01940259 | 0.114877
27.99622 | 16.5908 | 16.60287 | 16.48768 | -0.01206879 | 0.1151842
28.00621 | 16.5778 | 16.59645 | 16.48095 | -0.01864745 | 0.1154938
28.01621 | 16.5697 | 16.59003 | 16.47422 | -0.02032574 | 0.1158064
28.02621 | 16.5582 | 16.58361 | 16.46749 | -0.02541016 | 0.1161218
28.03621 | 16.5647 | 16.5772 | 16.46076 | -0.01250074 | 0.11644
28.04621 | 16.5496 | 16.5708 | 16.45404 | -0.02119754 | 0.1167612
28.05621 | 16.5488 | 16.5644 | 16.44732 | -0.0156006 | 0.1170853
28.0662 | 16.5466 | 16.55802 | 16.4406 | -0.01141639 | 0.1174121
28.0762 | 16.5286 | 16.55163 | 16.43389 | -0.02303217 | 0.1177423
28.0862 | 16.5196 | 16.54525 | 16.42718 | -0.02565438 | 0.1180756
28.0962 | 16.53 | 16.53888 | 16.42047 | -0.00888311 | 0.1184122
28.1062 | 16.5181 | 16.53252 | 16.41377 | -0.01441841 | 0.1187521
28.1162 | 16.4983 | 16.52616 | 16.40707 | -0.02786033 | 0.1190953
28.12619 | 16.5023 | 16.51982 | 16.40037 | -0.0175153 | 0.1194416
28.13619 | 16.4837 | 16.51347 | 16.39368 | -0.02977069 | 0.1197917
28.14619 | 16.4931 | 16.50713 | 16.38699 | -0.01403292 | 0.1201455
28.15619 | 16.4813 | 16.5008 | 16.3803 | -0.01950207 | 0.1205029
28.16619 | 16.4716 | 16.49448 | 16.37361 | -0.02287821 | 0.1208641
28.17619 | 16.4776 | 16.48816 | 16.36693 | -0.01056145 | 0.1212291
28.18618 | 16.4576 | 16.48186 | 16.36026 | -0.02425814 | 0.1215977
28.19618 | 16.462 | 16.47556 | 16.35359 | -0.01355576 | 0.1219707
28.20618 | 16.4408 | 16.46926 | 16.34691 | -0.02846072 | 0.1223478
28.21618 | 16.4563 | 16.46297 | 16.34024 | -0.006673113 | 0.1227292
28.22618 | 16.4411 | 16.45669 | 16.33358 | -0.01559305 | 0.1231148
28.23617 | 16.444 | 16.45043 | 16.32692 | -0.006426861 | 0.1235045
28.24617 | 16.421 | 16.44416 | 16.32026 | -0.02316214 | 0.1238992
28.25617 | 16.4339 | 16.43791 | 16.31361 | -0.004005263 | 0.1242985
28.26617 | 16.4096 | 16.43166 | 16.30695 | -0.02205634 | 0.1247026
28.27617 | 16.4123 | 16.42542 | 16.3003 | -0.01311548 | 0.1251116
28.28617 | 16.4171 | 16.41918 | 16.29366 | -0.002082814 | 0.1255256
28.29616 | 16.3975 | 16.41296 | 16.28702 | -0.0154647 | 0.1259444
28.30616 | 16.4087 | 16.40675 | 16.28038 | 0.00195121 | 0.1263688
28.31616 | 16.3908 | 16.40054 | 16.27374 | -0.00974147 | 0.1267988
28.32616 | 16.3924 | 16.39434 | 16.26711 | -0.00194287 | 0.1272343
28.33616 | 16.3747 | 16.38815 | 16.26048 | -0.01345315 | 0.1276756
28.34616 | 16.3762 | 16.38197 | 16.25385 | -0.005772458 | 0.1281227
28.35615 | 16.3641 | 16.37581 | 16.24723 | -0.01170712 | 0.1285755
28.36615 | 16.3662 | 16.36964 | 16.24061 | -0.003444949 | 0.129035
28.37615 | 16.3592 | 16.36349 | 16.23399 | -0.004292311 | 0.1295009
28.38615 | 16.3468 | 16.35735 | 16.22738 | -0.01054936 | 0.1299734
28.39615 | 16.3525 | 16.35122 | 16.22076 | 0.0012837 | 0.1304527
28.40615 | 16.3388 | 16.34509 | 16.21415 | -0.006293326 | 0.130939
28.41614 | 16.3424 | 16.33899 | 16.20755 | 0.0034133 | 0.1314319
28.42614 | 16.3288 | 16.33288 | 16.20095 | -0.004084503 | 0.1319329
28.43614 | 16.3042 | 16.32679 | 16.19435 | -0.02259301 | 0.1324414
28.44614 | 16.3135 | 16.32071 | 16.18775 | -0.007212462 | 0.1329579
28.45614 | 16.2998 | 16.31464 | 16.18116 | -0.0148431 | 0.1334825
28.46614 | 16.301 | 16.30859 | 16.17457 | -0.007585176 | 0.1340154
28.47613 | 16.2928 | 16.30254 | 16.16799 | -0.009744987 | 0.1345565
28.48613 | 16.2842 | 16.29651 | 16.1614 | -0.01231071 | 0.1351071
28.49613 | 16.2789 | 16.29049 | 16.15482 | -0.01158869 | 0.1356669
28.50613 | 16.2738 | 16.28448 | 16.14824 | -0.01067921 | 0.1362362
28.51613 | 16.2724 | 16.27848 | 16.14167 | -0.0060826 | 0.1368154
28.52613 | 16.2489 | 16.2725 | 16.13509 | -0.02359916 | 0.1374047
28.53612 | 16.2587 | 16.26654 | 16.12853 | -0.007835214 | 0.138004
28.54612 | 16.2393 | 16.26058 | 16.12196 | -0.02127916 | 0.1386147
28.55612 | 16.2481 | 16.25464 | 16.1154 | -0.006537358 | 0.1392367
28.56612 | 16.2335 | 16.24871 | 16.10884 | -0.01521022 | 0.1398703
28.57612 | 16.2247 | 16.2428 | 16.10228 | -0.0180981 | 0.140516
28.58612 | 16.2202 | 16.2369 | 16.09573 | -0.01670146 | 0.1411743
28.59611 | 16.2144 | 16.23103 | 16.08918 | -0.01662662 | 0.1418448
28.60611 | 16.2119 | 16.22516 | 16.08263 | -0.01326227 | 0.1425294
28.61611 | 16.2009 | 16.21931 | 16.07609 | -0.01841482 | 0.1432279
28.62611 | 16.1926 | 16.21348 | 16.06954 | -0.02088477 | 0.1439409
28.63611 | 16.1897 | 16.20767 | 16.063 | -0.01797265 | 0.1446689
28.6461 | 16.187 | 16.20188 | 16.05647 | -0.01488486 | 0.1454117
28.6561 | 16.161 | 16.19611 | 16.04994 | -0.03511036 | 0.1461714
28.6661 | 16.1706 | 16.19036 | 16.04341 | -0.0197556 | 0.146948
28.6761 | 16.1596 | 16.18462 | 16.03688 | -0.02502125 | 0.1477421
28.6861 | 16.1499 | 16.17891 | 16.03035 | -0.02900802 | 0.1485543
28.6961 | 16.1473 | 16.17322 | 16.02383 | -0.02591662 | 0.1493855
28.70609 | 16.1377 | 16.16755 | 16.01732 | -0.0298535 | 0.1502356
28.71609 | 16.1309 | 16.16191 | 16.0108 | -0.03100812 | 0.151107
28.72609 | 16.1309 | 16.15629 | 16.00429 | -0.02538705 | 0.1519999
28.73609 | 16.1202 | 16.15069 | 15.99778 | -0.03049117 | 0.152915
28.74609 | 16.1038 | 16.14512 | 15.99127 | -0.04132145 | 0.1538535
28.75609 | 16.1057 | 16.13958 | 15.98476 | -0.03387889 | 0.1548162
28.76608 | 16.095 | 16.13407 | 15.97827 | -0.03907011 | 0.1558034
28.77608 | 16.0933 | 16.12859 | 15.97177 | -0.03528515 | 0.156818
28.78608 | 16.0766 | 16.12313 | 15.96527 | -0.04653076 | 0.1578604
28.79608 | 16.0771 | 16.11771 | 15.95878 | -0.0406082 | 0.1589317
28.80608 | 16.0672 | 16.11232 | 15.95229 | -0.04511883 | 0.1600334
28.81608 | 16.0691 | 16.10696 | 15.9458 | -0.03786407 | 0.1611669
28.82607 | 16.0445 | 16.10165 | 15.93932 | -0.05715069 | 0.1623324
28.83607 | 16.051 | 16.09637 | 15.93284 | -0.04536975 | 0.163534
28.84607 | 16.0379 | 16.09113 | 15.92636 | -0.05322823 | 0.1647723
28.85607 | 16.0477 | 16.08593 | 15.91988 | -0.03822794 | 0.166049
28.86607 | 16.0209 | 16.08077 | 15.9134 | -0.05987085 | 0.167366
28.87607 | 16.0159 | 16.07566 | 15.90693 | -0.05975901 | 0.1687256
28.88606 | 16.0279 | 16.0706 | 15.90047 | -0.04269967 | 0.1701283
28.89606 | 16.013 | 16.06559 | 15.89401 | -0.05258502 | 0.1715795
28.90606 | 15.9988 | 16.06062 | 15.88754 | -0.0618227 | 0.1730802
28.91606 | 16.0147 | 16.05572 | 15.88108 | -0.04101538 | 0.1746331
28.92606 | 15.9961 | 16.05087 | 15.87462 | -0.05476598 | 0.1762412
28.93606 | 15.9958 | 16.04608 | 15.86817 | -0.05027762 | 0.1779075
28.94605 | 15.9764 | 16.04136 | 15.86172 | -0.06495837 | 0.1796338
28.95605 | 15.978 | 16.0367 | 15.85528 | -0.05870234 | 0.181427
28.96605 | 15.962 | 16.03212 | 15.84883 | -0.07011824 | 0.1832893
28.97605 | 15.9725 | 16.02761 | 15.84239 | -0.05511033 | 0.1852252
28.98605 | 15.9596 | 16.02318 | 15.83594 | -0.06358321 | 0.187239
28.99605 | 15.9516 | 16.01884 | 15.82951 | -0.06724192 | 0.189336
29.00604 | 15.9515 | 16.0146 | 15.82308 | -0.06309618 | 0.1915194
29.01604 | 15.936 | 16.01044 | 15.81664 | -0.07444339 | 0.1937994
29.02604 | 15.9304 | 16.00639 | 15.81021 | -0.07599446 | 0.1961806
29.03604 | 15.9278 | 16.00246 | 15.80379 | -0.07465657 | 0.1986702
29.04604 | 15.9285 | 15.99864 | 15.79736 | -0.07013767 | 0.201276
29.05603 | 15.915 | 15.99495 | 15.79095 | -0.07994972 | 0.2040036
29.06603 | 15.9143 | 15.9914 | 15.78453 | -0.07709565 | 0.2068689
29.07603 | 15.8991 | 15.98799 | 15.77811 | -0.08888948 | 0.2098794
29.08603 | 15.9066 | 15.98474 | 15.7717 | -0.07814294 | 0.2130469
29.09603 | 15.8822 | 15.98167 | 15.76528 | -0.0994689 | 0.2163841
29.10603 | 15.8826 | 15.97878 | 15.75888 | -0.0961817 | 0.2199056
29.11602 | 15.8688 | 15.9761 | 15.75248 | -0.1072997 | 0.2236232
29.12602 | 15.8624 | 15.97363 | 15.74607 | -0.1112348 | 0.2275616
29.13602 | 15.858 | 15.97141 | 15.73967 | -0.1134089 | 0.2317364
29.14602 | 15.8668 | 15.96944 | 15.73327 | -0.1026432 | 0.2361688
29.15602 | 15.8438 | 15.96776 | 15.72688 | -0.1239607 | 0.2408817
29.16602 | 15.8429 | 15.96639 | 15.72049 | -0.1234868 | 0.2459005
29.17601 | 15.8385 | 15.96535 | 15.7141 | -0.12685 | 0.2512475
29.18601 | 15.8254 | 15.96468 | 15.70771 | -0.1392781 | 0.2569632
29.19601 | 15.8254 | 15.96441 | 15.70133 | -0.1390053 | 0.2630753
29.20601 | 15.8211 | 15.96457 | 15.69495 | -0.1434667 | 0.2696191
29.21601 | 15.8216 | 15.9652 | 15.68857 | -0.1436006 | 0.2766327
29.22601 | 15.7971 | 15.96635 | 15.68219 | -0.1692478 | 0.284157
29.236 | 15.8098 | 15.96805 | 15.67582 | -0.1582503 | 0.2922276
29.246 | 15.791 | 15.97036 | 15.66945 | -0.1793575 | 0.3009067
29.256 | 15.7909 | 15.97332 | 15.66308 | -0.1824173 | 0.3102359
29.266 | 15.7715 | 15.97698 | 15.65671 | -0.2054816 | 0.3202669
29.276 | 15.7812 | 15.9814 | 15.65035 | -0.2002044 | 0.331054
29.286 | 15.7699 | 15.98664 | 15.64399 | -0.2167421 | 0.3426533
29.29599 | 15.7475 | 15.99275 | 15.63764 | -0.2452463 | 0.3551102
29.30599 | 15.7476 | 15.99979 | 15.63128 | -0.2521879 | 0.3685084
29.31599 | 15.753 | 16.00782 | 15.62493 | -0.2548216 | 0.382896
29.32599 | 15.7414 | 16.01691 | 15.61857 | -0.2755071 | 0.3983329
29.33599 | 15.723 | 16.0271 | 15.61223 | -0.3041032 | 0.4148779
29.34599 | 15.7198 | 16.03847 | 15.60588 | -0.3186663 | 0.4325874
29.35598 | 15.709 | 16.05104 | 15.59954 | -0.3420361 | 0.4514946
29.36598 | 15.6981 | 16.06488 | 15.5932 | -0.3667832 | 0.471683
29.37598 | 15.688 | 16.08003 | 15.58686 | -0.3920339 | 0.4931726
29.38598 | 15.6752 | 16.09651 | 15.58053 | -0.4213142 | 0.5159891
29.39598 | 15.6692 | 16.11433 | 15.57419 | -0.4451344 | 0.5401431
29.40597 | 15.6732 | 16.13347 | 15.56787 | -0.4602651 | 0.5655987
29.41597 | 15.6576 | 16.15391 | 15.56154 | -0.4963068 | 0.5923691
29.42597 | 15.6327 | 16.17557 | 15.55521 | -0.5428721 | 0.6203607
29.43597 | 15.621 | 16.19835 | 15.54889 | -0.5773514 | 0.6494638
29.44597 | 15.6212 | 16.22209 | 15.54257 | -0.6008872 | 0.6795208
29.45597 | 15.5998 | 16.24657 | 15.53625 | -0.646766 | 0.7103185
29.46596 | 15.6184 | 16.27149 | 15.52994 | -0.6530864 | 0.7415489
29.47596 | 15.5923 | 16.29656 | 15.52362 | -0.7042599 | 0.7729364
29.48596 | 15.5776 | 16.32135 | 15.51731 | -0.7437527 | 0.8040406
29.49596 | 15.5723 | 16.3454 | 15.511 | -0.7730958 | 0.8343926
29.50596 | 15.5637 | 16.36817 | 15.5047 | -0.80447 | 0.8634733
29.51596 | 15.5492 | 16.38912 | 15.49839 | -0.839925 | 0.8907324
29.52595 | 15.5527 | 16.40769 | 15.4921 | -0.8549882 | 0.9155909
29.53595 | 15.5419 | 16.42336 | 15.4858 | -0.881465 | 0.9375669
29.54595 | 15.5217 | 16.43566 | 15.4795 | -0.9139605 | 0.9561592
29.55595 | 15.5221 | 16.44418 | 15.47321 | -0.9220847 | 0.9709776
29.56595 | 15.5138 | 16.44865 | 15.46692 | -0.9348547 | 0.9817397
29.57595 | 15.5146 | 16.44891 | 15.46063 | -0.9343084 | 0.9882828
29.58594 | 15.5035 | 16.44491 | 15.45434 | -0.9414118 | 0.990567
29.59594 | 15.4946 | 16.43673 | 15.44806 | -0.9421322 | 0.9886721
29.60594 | 15.4859 | 16.42455 | 15.44178 | -0.9386489 | 0.9827711
29.61594 | 15.4909 | 16.40862 | 15.4355 | -0.9177231 | 0.9731252
29.62594 | 15.4916 | 16.38928 | 15.42922 | -0.8976824 | 0.960062
29.63594 | 15.4744 | 16.3669 | 15.42295 | -0.8925033 | 0.9439579
29.64593 | 15.4793 | 16.34192 | 15.41668 | -0.8626247 | 0.9252458
29.65593 | 15.4641 | 16.31471 | 15.41041 | -0.8506125 | 0.904304
29.66593 | 15.4634 | 16.28572 | 15.40414 | -0.8223219 | 0.8815813
29.67593 | 15.4599 | 16.25537 | 15.39787 | -0.7954671 | 0.8574921
29.68593 | 15.468 | 16.22404 | 15.39161 | -0.7560367 | 0.832425
29.69593 | 15.4533 | 16.19208 | 15.38535 | -0.7387834 | 0.8067325
29.70592 | 15.4502 | 16.15985 | 15.3791 | -0.7096481 | 0.7807495
29.71592 | 15.4483 | 16.12753 | 15.37284 | -0.6792315 | 0.7546892
29.72592 | 15.4403 | 16.09538 | 15.36659 | -0.6550827 | 0.7287942
29.73592 | 15.4504 | 16.06358 | 15.36034 | -0.613177 | 0.70324
29.74592 | 15.4274 | 16.03225 | 15.35409 | -0.6048529 | 0.6781651
29.75592 | 15.4261 | 16.00152 | 15.34784 | -0.5754175 | 0.6536765
29.76591 | 15.4216 | 15.97148 | 15.3416 | -0.5498818 | 0.6298791
29.77591 | 15.4151 | 15.94215 | 15.33536 | -0.5270486 | 0.6067881
29.78591 | 15.407 | 15.91359 | 15.32912 | -0.5065934 | 0.5844728
29.79591 | 15.4258 | 15.88585 | 15.32288 | -0.4600498 | 0.5629667
29.80591 | 15.4016 | 15.85894 | 15.31665 | -0.4573415 | 0.5422937
29.8159 | 15.3972 | 15.83291 | 15.31042 | -0.43571 | 0.522489
29.8259 | 15.3998 | 15.80771 | 15.30419 | -0.4079148 | 0.5035245
29.8359 | 15.3857 | 15.78339 | 15.29796 | -0.397688 | 0.4854261
29.8459 | 15.378 | 15.75993 | 15.29174 | -0.3819315 | 0.4681957
29.8559 | 15.3773 | 15.73734 | 15.28551 | -0.3600435 | 0.4518316
29.8659 | 15.3688 | 15.71562 | 15.27929 | -0.3468185 | 0.436328
29.87589 | 15.361 | 15.69477 | 15.27308 | -0.3337666 | 0.4216892
29.88589 | 15.3505 | 15.67473 | 15.26686 | -0.3242328 | 0.4078724
29.89589 | 15.3628 | 15.65552 | 15.26065 | -0.2927195 | 0.3948738
29.90589 | 15.343 | 15.6371 | 15.25443 | -0.2941038 | 0.3826707
29.91589 | 15.3266 | 15.61946 | 15.24822 | -0.2928592 | 0.3712363
29.92589 | 15.3221 | 15.60256 | 15.24201 | -0.2804555 | 0.3605406
29.93588 | 15.3303 | 15.58638 | 15.23582 | -0.2560758 | 0.3505605
29.94588 | 15.3072 | 15.57085 | 15.22961 | -0.2636536 | 0.3412417
29.95588 | 15.3068 | 15.55597 | 15.22341 | -0.2491693 | 0.3325587
29.96588 | 15.3038 | 15.54169 | 15.21721 | -0.2378867 | 0.3244751
29.97588 | 15.2871 | 15.52797 | 15.21101 | -0.2408694 | 0.3169547
29.98588 | 15.2888 | 15.51478 | 15.20482 | -0.2259819 | 0.3099618
29.99587 | 15.2731 | 15.5021 | 15.19863 | -0.2290017 | 0.3034677
30.00587 | 15.266 | 15.48987 | 15.19244 | -0.2238703 | 0.2974265
30.01587 | 15.2719 | 15.47807 | 15.18626 | -0.2061685 | 0.2918126
30.02587 | 15.2493 | 15.46667 | 15.18007 | -0.2173659 | 0.2865958
30.03587 | 15.2483 | 15.45563 | 15.17389 | -0.2073341 | 0.2817475
30.04587 | 15.2414 | 15.44495 | 15.16771 | -0.203546 | 0.2772408
30.05586 | 15.2288 | 15.43459 | 15.16153 | -0.2057871 | 0.2730549
30.06586 | 15.2198 | 15.42451 | 15.15536 | -0.2047127 | 0.2691575
30.07586 | 15.2174 | 15.41471 | 15.14918 | -0.197312 | 0.2655315
30.08586 | 15.2177 | 15.40516 | 15.14301 | -0.1874646 | 0.2621567
30.09586 | 15.201 | 15.39585 | 15.13684 | -0.194852 | 0.2590146
30.10586 | 15.2013 | 15.38676 | 15.13067 | -0.1854571 | 0.256088
30.11585 | 15.1935 | 15.37787 | 15.12451 | -0.1843727 | 0.2533635
30.12585 | 15.1851 | 15.36917 | 15.11835 | -0.1840666 | 0.2508213
30.13585 | 15.1878 | 15.36063 | 15.11218 | -0.1728343 | 0.2484508
30.14585 | 15.1693 | 15.35226 | 15.10602 | -0.1829635 | 0.2462396
30.15585 | 15.1844 | 15.34404 | 15.09987 | -0.1596428 | 0.2441764
30.16585 | 15.1661 | 15.33596 | 15.09371 | -0.1698618 | 0.2422508
30.17584 | 15.1631 | 15.32802 | 15.08756 | -0.164919 | 0.240455
30.18584 | 15.1659 | 15.32019 | 15.08141 | -0.1542896 | 0.2387767
30.19584 | 15.1581 | 15.31247 | 15.07526 | -0.1543737 | 0.2372097
30.20584 | 15.153 | 15.30486 | 15.06912 | -0.1518639 | 0.2357467
30.21584 | 15.1498 | 15.29735 | 15.06297 | -0.1475534 | 0.2343809
30.22583 | 15.1526 | 15.28994 | 15.05684 | -0.1373434 | 0.2331074
30.23583 | 15.1425 | 15.28261 | 15.0507 | -0.1401134 | 0.2319179
30.24583 | 15.1315 | 15.27537 | 15.04456 | -0.1438657 | 0.2308084
30.25583 | 15.1338 | 15.2682 | 15.03842 | -0.1343953 | 0.2297743
30.26583 | 15.1277 | 15.2611 | 15.03229 | -0.1333979 | 0.228811
30.27583 | 15.1311 | 15.25407 | 15.02615 | -0.1229693 | 0.2279145
30.28582 | 15.1127 | 15.24711 | 15.02003 | -0.1344129 | 0.2270819
30.29582 | 15.1089 | 15.24021 | 15.0139 | -0.131311 | 0.2263078
30.30582 | 15.0998 | 15.23337 | 15.00778 | -0.1335675 | 0.2255901
30.31582 | 15.1035 | 15.22658 | 15.00165 | -0.1230795 | 0.2249258
30.32582 | 15.0848 | 15.21984 | 14.99553 | -0.1350441 | 0.224312
30.33582 | 15.0653 | 15.21316 | 14.98941 | -0.1478588 | 0.2237463
30.34581 | 15.0851 | 15.20653 | 14.9833 | -0.1214279 | 0.2232267
30.35581 | 15.0601 | 15.19994 | 14.97719 | -0.1398358 | 0.22275
30.36581 | 15.0552 | 15.19339 | 14.97107 | -0.1381872 | 0.2223147
30.37581 | 15.0511 | 15.18688 | 14.96496 | -0.1357801 | 0.2219189
30.38581 | 15.0297 | 15.18041 | 14.95885 | -0.1507127 | 0.2215607
30.39581 | 15.0247 | 15.17398 | 14.95274 | -0.1492834 | 0.2212386
30.4058 | 15.01 | 15.1676 | 14.94665 | -0.1575968 | 0.220951
30.4158 | 14.997 | 15.16124 | 14.94054 | -0.1642388 | 0.2206961
30.4258 | 14.9893 | 15.15491 | 14.93444 | -0.1656144 | 0.2204728
30.4358 | 14.9926 | 15.14862 | 14.92834 | -0.1560223 | 0.2202798
30.4458 | 14.9761 | 15.14236 | 14.92225 | -0.1662613 | 0.2201157
30.4558 | 14.9694 | 15.13613 | 14.91615 | -0.1667302 | 0.2199796
30.46579 | 14.9607 | 15.12993 | 14.91006 | -0.169234 | 0.2198702
30.47579 | 14.9392 | 15.12376 | 14.90397 | -0.1845595 | 0.2197867
30.48579 | 14.9352 | 15.11761 | 14.89788 | -0.1824118 | 0.2197278
30.49579 | 14.929 | 15.11149 | 14.8918 | -0.18249 | 0.2196929
30.50579 | 14.9281 | 15.10539 | 14.88571 | -0.1772932 | 0.219681
30.51579 | 14.91 | 15.09932 | 14.87963 | -0.1893207 | 0.2196914
30.52578 | 14.9017 | 15.09328 | 14.87355 | -0.1915776 | 0.2197232
30.53578 | 14.9092 | 15.08725 | 14.86748 | -0.1780513 | 0.2197757
30.54578 | 14.8965 | 15.08125 | 14.8614 | -0.184747 | 0.2198483
30.55578 | 14.882 | 15.07526 | 14.85532 | -0.193264 | 0.2199402
30.56578 | 14.8735 | 15.0693 | 14.84925 | -0.1958019 | 0.220051
30.57578 | 14.8839 | 15.06336 | 14.84318 | -0.1794599 | 0.22018
30.58577 | 14.865 | 15.05744 | 14.83712 | -0.1924434 | 0.2203264
30.59577 | 14.8614 | 15.05154 | 14.83105 | -0.1901401 | 0.2204901
30.60577 | 14.8631 | 15.04566 | 14.82498 | -0.1825555 | 0.2206705
30.61577 | 14.8506 | 15.03979 | 14.81892 | -0.1891889 | 0.220867
30.62577 | 14.8413 | 15.03394 | 14.81286 | -0.19264 | 0.2210791
30.63576 | 14.8452 | 15.02811 | 14.80681 | -0.1829141 | 0.2213064
30.64576 | 14.8316 | 15.0223 | 14.80075 | -0.1906993 | 0.2215487
30.65576 | 14.8345 | 15.0165 | 14.7947 | -0.1820009 | 0.2218055
30.66576 | 14.8173 | 15.01072 | 14.78864 | -0.1934186 | 0.2220765
30.67576 | 14.8253 | 15.00495 | 14.78259 | -0.179652 | 0.2223613
30.68576 | 14.8122 | 14.9992 | 14.77654 | -0.1870008 | 0.2226595
30.69575 | 14.8024 | 14.99347 | 14.7705 | -0.1910704 | 0.2229705
30.70575 | 14.8118 | 14.98775 | 14.76445 | -0.1759491 | 0.2232947
30.71575 | 14.7939 | 14.98204 | 14.75841 | -0.1881422 | 0.2236314
30.72575 | 14.7955 | 14.97635 | 14.75237 | -0.1808496 | 0.2239805
30.73575 | 14.7796 | 14.97067 | 14.74633 | -0.1910709 | 0.2243415
30.74575 | 14.7881 | 14.96501 | 14.74029 | -0.176906 | 0.2247144
30.75574 | 14.7649 | 14.95936 | 14.73426 | -0.1944602 | 0.2250985
30.76574 | 14.7806 | 14.95372 | 14.72823 | -0.1731221 | 0.2254943
30.77574 | 14.7607 | 14.9481 | 14.7222 | -0.1873969 | 0.2259013
30.78574 | 14.7653 | 14.94248 | 14.71617 | -0.1771847 | 0.2263192
30.79574 | 14.7488 | 14.93689 | 14.71014 | -0.1880851 | 0.2267479
30.80574 | 14.7469 | 14.9313 | 14.70411 | -0.184398 | 0.2271871
30.81573 | 14.7359 | 14.92573 | 14.69809 | -0.1898288 | 0.2276364
30.82573 | 14.7386 | 14.92017 | 14.69207 | -0.1815661 | 0.2280963
30.83573 | 14.7385 | 14.91462 | 14.68605 | -0.1761155 | 0.2285664
30.84573 | 14.7262 | 14.90908 | 14.68003 | -0.1828767 | 0.2290464
30.85573 | 14.7112 | 14.90355 | 14.67401 | -0.1923497 | 0.2295363
30.86573 | 14.7328 | 14.89803 | 14.668 | -0.1652342 | 0.2300359
30.87572 | 14.7064 | 14.89254 | 14.66199 | -0.1861357 | 0.2305446
30.88572 | 14.7141 | 14.88704 | 14.65598 | -0.1729431 | 0.2310632
30.89572 | 14.705 | 14.88156 | 14.64997 | -0.1765616 | 0.2315912
30.90572 | 14.7011 | 14.87609 | 14.64396 | -0.1749913 | 0.2321285
30.91572 | 14.6949 | 14.87063 | 14.63796 | -0.175732 | 0.2326749
30.92572 | 14.6945 | 14.86518 | 14.63195 | -0.1706837 | 0.2332304
30.93571 | 14.695 | 14.85975 | 14.62596 | -0.1647517 | 0.2337944
30.94571 | 14.6751 | 14.85432 | 14.61996 | -0.179225 | 0.2343678
30.95571 | 14.6656 | 14.84891 | 14.61396 | -0.183309 | 0.2349501
30.96571 | 14.676 | 14.8435 | 14.60796 | -0.1675035 | 0.2355411
30.97571 | 14.6666 | 14.83811 | 14.60197 | -0.1715087 | 0.2361408
30.98571 | 14.6581 | 14.83272 | 14.59598 | -0.1746244 | 0.2367492
30.9957 | 14.6554 | 14.82736 | 14.58999 | -0.1719558 | 0.2373656
31.0057 | 14.6584 | 14.82199 | 14.584 | -0.1635923 | 0.2379911
31.0157 | 14.6374 | 14.81664 | 14.57801 | -0.179239 | 0.2386252
31.0257 | 14.6443 | 14.8113 | 14.57203 | -0.1669961 | 0.2392676
31.0357 | 14.6184 | 14.80596 | 14.56604 | -0.1875634 | 0.2399186
31.04569 | 14.6277 | 14.80065 | 14.56007 | -0.1729462 | 0.2405771
31.05569 | 14.6094 | 14.79533 | 14.55409 | -0.1859338 | 0.2412447
31.06569 | 14.6006 | 14.79003 | 14.54811 | -0.1894317 | 0.2419207
31.07569 | 14.5958 | 14.78474 | 14.54213 | -0.1889396 | 0.242605
31.08569 | 14.5937 | 14.77946 | 14.53616 | -0.1857576 | 0.2432975
31.09569 | 14.5809 | 14.77419 | 14.53019 | -0.1932856 | 0.2439982
31.10568 | 14.5848 | 14.76893 | 14.52422 | -0.184129 | 0.2447066
31.11568 | 14.5755 | 14.76368 | 14.51825 | -0.1881771 | 0.2454238
31.12568 | 14.5626 | 14.75844 | 14.51229 | -0.1958353 | 0.2461493
31.13568 | 14.5564 | 14.7532 | 14.50632 | -0.1968035 | 0.2468829
31.14568 | 14.5461 | 14.74798 | 14.50036 | -0.2018817 | 0.2476249
31.15568 | 14.5551 | 14.74277 | 14.49439 | -0.1876698 | 0.2483749
31.16567 | 14.5468 | 14.73757 | 14.48844 | -0.1907732 | 0.2491325
31.17567 | 14.5373 | 14.73238 | 14.48248 | -0.1950813 | 0.249899
31.18567 | 14.5144 | 14.7272 | 14.47653 | -0.2127995 | 0.2506738
31.19567 | 14.5172 | 14.72203 | 14.47057 | -0.2048277 | 0.2514568
31.20567 | 14.5078 | 14.71687 | 14.46462 | -0.2090659 | 0.252248
31.21567 | 14.5187 | 14.71171 | 14.45867 | -0.1930141 | 0.2530475
31.22566 | 14.503 | 14.70658 | 14.45272 | -0.2035776 | 0.2538545
31.23566 | 14.4953 | 14.70145 | 14.44678 | -0.2061459 | 0.2546706
31.24566 | 14.5029 | 14.69632 | 14.44083 | -0.1934244 | 0.255495
31.25566 | 14.4824 | 14.69121 | 14.43489 | -0.2088129 | 0.2563278
31.26566 | 14.4946 | 14.68611 | 14.42894 | -0.1915116 | 0.2571689
31.27566 | 14.4721 | 14.68102 | 14.423 | -0.2089205 | 0.2580185
31.28565 | 14.4787 | 14.67594 | 14.41707 | -0.1972446 | 0.2588756
31.29565 | 14.4564 | 14.67087 | 14.41113 | -0.2144738 | 0.2597421
31.30565 | 14.4557 | 14.66581 | 14.4052 | -0.2101134 | 0.2606171
31.31565 | 14.4603 | 14.66076 | 14.39926 | -0.2004632 | 0.2615006
31.32565 | 14.4437 | 14.65572 | 14.39333 | -0.2120233 | 0.2623927
31.33565 | 14.454 | 14.65069 | 14.3874 | -0.1966938 | 0.2632934
31.34564 | 14.4174 | 14.64568 | 14.38148 | -0.2282797 | 0.2642019
31.35564 | 14.4463 | 14.64067 | 14.37555 | -0.1943711 | 0.26512
31.36564 | 14.4144 | 14.63567 | 14.36963 | -0.2212729 | 0.2660469
31.37564 | 14.4103 | 14.63069 | 14.3637 | -0.2203853 | 0.2669826
31.38564 | 14.4135 | 14.62571 | 14.35778 | -0.2122083 | 0.2679272
31.39563 | 14.391 | 14.62075 | 14.35187 | -0.2297469 | 0.2688798
31.40563 | 14.3963 | 14.61579 | 14.34595 | -0.2194913 | 0.2698423
31.41563 | 14.384 | 14.61085 | 14.34003 | -0.2268464 | 0.2708138
31.42563 | 14.3927 | 14.60591 | 14.33412 | -0.2132123 | 0.2717944
31.43563 | 14.3699 | 14.60099 | 14.3282 | -0.2310891 | 0.2727842
31.44563 | 14.3696 | 14.59608 | 14.32229 | -0.2264768 | 0.2737833
31.45562 | 14.3631 | 14.59118 | 14.31639 | -0.2280805 | 0.2747906
31.46562 | 14.3489 | 14.58629 | 14.31048 | -0.2373903 | 0.2758083
31.47562 | 14.3641 | 14.58141 | 14.30458 | -0.2173112 | 0.2768354
31.48562 | 14.3348 | 14.57654 | 14.29867 | -0.2417434 | 0.2778721
31.49562 | 14.3422 | 14.57169 | 14.29277 | -0.2294869 | 0.2789184
31.50562 | 14.3248 | 14.56684 | 14.28687 | -0.2420417 | 0.2799743
31.51561 | 14.3233 | 14.56201 | 14.28097 | -0.2387128 | 0.2810389
31.52561 | 14.3242 | 14.55719 | 14.27508 | -0.2329906 | 0.2821144
31.53561 | 14.317 | 14.55238 | 14.26918 | -0.23538 | 0.2831998
31.54561 | 14.3173 | 14.54758 | 14.26329 | -0.2302811 | 0.2842952
31.55561 | 14.3103 | 14.54279 | 14.25739 | -0.2324939 | 0.2854007
31.56561 | 14.3068 | 14.53802 | 14.2515 | -0.2312186 | 0.2865164
31.5756 | 14.3015 | 14.53326 | 14.24562 | -0.2317599 | 0.2876412
31.5856 | 14.2984 | 14.52851 | 14.23973 | -0.2301086 | 0.2887775
31.5956 | 14.3024 | 14.52377 | 14.23385 | -0.2213695 | 0.2899243
31.6056 | 14.287 | 14.51904 | 14.22796 | -0.2320425 | 0.2910817
31.6156 | 14.2998 | 14.51433 | 14.22208 | -0.2145279 | 0.2922497
31.6256 | 14.2976 | 14.50963 | 14.2162 | -0.2120257 | 0.2934285
31.63559 | 14.2831 | 14.50494 | 14.21032 | -0.2218408 | 0.294617
31.64559 | 14.2895 | 14.50026 | 14.20445 | -0.2107638 | 0.2958177
31.65559 | 14.2846 | 14.4956 | 14.19857 | -0.2109996 | 0.2970294
31.66559 | 14.271 | 14.49095 | 14.1927 | -0.2199482 | 0.2982524
31.67559 | 14.2721 | 14.48631 | 14.18682 | -0.2142099 | 0.2994867
31.68559 | 14.2651 | 14.48168 | 14.18095 | -0.2165846 | 0.3007325
31.69558 | 14.2773 | 14.47708 | 14.17509 | -0.1997772 | 0.3019886
31.70558 | 14.2659 | 14.47248 | 14.16922 | -0.2065785 | 0.3032576
31.71558 | 14.2542 | 14.46789 | 14.16335 | -0.2136932 | 0.3045384
31.72558 | 14.2555 | 14.46332 | 14.15749 | -0.2078216 | 0.3058312
31.73558 | 14.2568 | 14.45876 | 14.15163 | -0.2019637 | 0.3071361
31.74558 | 14.2354 | 14.45422 | 14.14577 | -0.2188195 | 0.3084532
31.75557 | 14.2476 | 14.44969 | 14.13991 | -0.202094 | 0.3097813
31.76557 | 14.2281 | 14.44518 | 14.13405 | -0.217078 | 0.3111232
31.77557 | 14.2343 | 14.44068 | 14.1282 | -0.2063763 | 0.3124778
31.78557 | 14.2186 | 14.43619 | 14.12234 | -0.217589 | 0.3138452
31.79557 | 14.2184 | 14.43172 | 14.11649 | -0.2133163 | 0.3152254
31.80556 | 14.2073 | 14.42726 | 14.11065 | -0.2199627 | 0.3166174
31.81556 | 14.2085 | 14.42282 | 14.1048 | -0.2143196 | 0.318024
31.82556 | 14.1784 | 14.41839 | 14.09895 | -0.2399915 | 0.3194441
31.83556 | 14.1927 | 14.41398 | 14.0931 | -0.2212785 | 0.3208776
31.84556 | 14.1745 | 14.40958 | 14.08726 | -0.2350809 | 0.3223249
31.85556 | 14.1694 | 14.4052 | 14.08141 | -0.2357988 | 0.3237861
31.86555 | 14.1562 | 14.40084 | 14.07558 | -0.2446367 | 0.3252599
31.87555 | 14.1598 | 14.39649 | 14.06974 | -0.2366861 | 0.3267494
31.88555 | 14.1482 | 14.39215 | 14.0639 | -0.2439515 | 0.3282533
31.89555 | 14.1465 | 14.38783 | 14.05806 | -0.2413332 | 0.3297718
31.90555 | 14.1259 | 14.38353 | 14.05223 | -0.2576312 | 0.3313051
31.91555 | 14.1159 | 14.37925 | 14.04639 | -0.2633458 | 0.3328533
31.92554 | 14.1062 | 14.37498 | 14.04057 | -0.2687814 | 0.3344152
31.93554 | 14.109 | 14.37073 | 14.03474 | -0.2617298 | 0.335994
31.94554 | 14.1022 | 14.3665 | 14.02891 | -0.2642952 | 0.3375883
31.95554 | 14.094 | 14.36228 | 14.02308 | -0.2682781 | 0.3391985
31.96554 | 14.0779 | 14.35808 | 14.01725 | -0.2801785 | 0.3408245
31.97554 | 14.0823 | 14.3539 | 14.01143 | -0.2715967 | 0.3424668
31.98553 | 14.0664 | 14.34974 | 14.00561 | -0.2833371 | 0.3441239
31.99553 | 14.0737 | 14.34559 | 13.99979 | -0.2718914 | 0.3457991
32.00553 | 14.0551 | 14.34146 | 13.99397 | -0.2863643 | 0.3474913
32.01553 | 14.0625 | 14.33736 | 13.98816 | -0.2748557 | 0.3492005
32.02553 | 14.0435 | 14.33327 | 13.98234 | -0.2897661 | 0.3509271
32.03553 | 14.0521 | 14.3292 | 13.97652 | -0.2770956 | 0.3526711
32.04552 | 14.0356 | 14.32515 | 13.97072 | -0.2895486 | 0.3544313
32.05552 | 14.029 | 14.32112 | 13.96491 | -0.2921171 | 0.3562113
32.06552 | 14.0415 | 14.31711 | 13.9591 | -0.2756055 | 0.3580095
32.07552 | 14.0215 | 14.31311 | 13.95329 | -0.291614 | 0.3598263
32.08552 | 14.0352 | 14.30914 | 13.94748 | -0.273943 | 0.361662
32.09552 | 14.0253 | 14.30519 | 13.94168 | -0.2798926 | 0.3635167
32.10551 | 14.0165 | 14.30127 | 13.93588 | -0.2847671 | 0.365389
32.11551 | 14.0206 | 14.29736 | 13.93008 | -0.2767588 | 0.3672828
32.12551 | 14.0209 | 14.29347 | 13.92428 | -0.2725721 | 0.3691965
32.13551 | 14.0088 | 14.28961 | 13.91848 | -0.2808071 | 0.3711304
32.14551 | 14.0045 | 14.28576 | 13.91268 | -0.2812643 | 0.3730849
32.15551 | 14.0038 | 14.28194 | 13.90688 | -0.2781438 | 0.3750602
32.1655 | 14.0082 | 14.27815 | 13.9011 | -0.2699498 | 0.3770547
32.1755 | 14.0034 | 14.27438 | 13.8953 | -0.2709751 | 0.3790726
32.1855 | 14.0009 | 14.27062 | 13.88951 | -0.2697238 | 0.3811123
32.1955 | 13.982 | 14.2669 | 13.88372 | -0.284896 | 0.3831742
32.2055 | 13.9852 | 14.26319 | 13.87793 | -0.2779924 | 0.3852585
32.21549 | 13.9616 | 14.25952 | 13.87215 | -0.2979166 | 0.3873634
32.22549 | 13.9994 | 14.25586 | 13.86637 | -0.2564621 | 0.3894939
32.23549 | 13.9669 | 14.25223 | 13.86058 | -0.2853325 | 0.3916476
32.24549 | 13.9635 | 14.24863 | 13.8548 | -0.2851283 | 0.3938252
32.25549 | 13.9672 | 14.24505 | 13.84902 | -0.2778499 | 0.3960271
32.26549 | 13.951 | 14.2415 | 13.84324 | -0.2904979 | 0.3982538
32.27548 | 13.9624 | 14.23798 | 13.83747 | -0.2755758 | 0.4005031
32.28548 | 13.9461 | 14.23448 | 13.8317 | -0.2883772 | 0.4027802
32.29548 | 13.9486 | 14.23101 | 13.82592 | -0.282406 | 0.4050832
32.30548 | 13.9443 | 14.22756 | 13.82015 | -0.2832626 | 0.4074124
32.31548 | 13.9242 | 14.22415 | 13.81438 | -0.2999475 | 0.4097683
32.32548 | 13.943 | 14.22076 | 13.80861 | -0.277761 | 0.4121513
32.33547 | 13.9177 | 14.21741 | 13.80285 | -0.2997071 | 0.4145596
32.34547 | 13.9242 | 14.21408 | 13.79708 | -0.2898793 | 0.4169983
32.35547 | 13.9159 | 14.21078 | 13.79132 | -0.2948816 | 0.4194655
32.36547 | 13.9276 | 14.20751 | 13.78555 | -0.2799143 | 0.4219617
32.37547 | 13.9096 | 14.20428 | 13.77979 | -0.294678 | 0.4244873
32.38547 | 13.9154 | 14.20107 | 13.77403 | -0.2856733 | 0.4270429
32.39546 | 13.9101 | 14.1979 | 13.76828 | -0.2878038 | 0.4296265
32.40546 | 13.9154 | 14.19476 | 13.76252 | -0.2793635 | 0.4322436
32.41546 | 13.9022 | 14.19166 | 13.75676 | -0.2894563 | 0.4348922
32.42546 | 13.9159 | 14.18858 | 13.75101 | -0.2726827 | 0.4375729
32.43546 | 13.9087 | 14.18554 | 13.74526 | -0.2768433 | 0.4402862
32.44546 | 13.9035 | 14.18254 | 13.73951 | -0.2790385 | 0.4430327
32.45545 | 13.8941 | 14.17957 | 13.73376 | -0.2854722 | 0.4458103
32.46545 | 13.9078 | 14.17664 | 13.72801 | -0.2688386 | 0.448625
32.47545 | 13.9011 | 14.17374 | 13.72227 | -0.2726416 | 0.4514747
32.48545 | 13.9046 | 14.17088 | 13.71652 | -0.2662817 | 0.4543601
32.49545 | 13.8837 | 14.16806 | 13.71078 | -0.2843597 | 0.4572817
32.50545 | 13.8855 | 14.16528 | 13.70504 | -0.279776 | 0.4602402
32.51544 | 13.8988 | 14.16253 | 13.6993 | -0.2637343 | 0.4632334
32.52544 | 13.8908 | 14.15983 | 13.69356 | -0.2690295 | 0.4662679
32.53544 | 13.8861 | 14.15717 | 13.68782 | -0.2710652 | 0.4693412
32.54544 | 13.8839 | 14.15454 | 13.68209 | -0.2706421 | 0.4724543
32.55544 | 13.8759 | 14.15196 | 13.67635 | -0.276061 | 0.4756079
32.56544 | 13.874 | 14.14942 | 13.67062 | -0.2754226 | 0.4788027
32.57543 | 13.8662 | 14.14693 | 13.66489 | -0.2807302 | 0.4820362
32.58543 | 13.8606 | 14.14448 | 13.65916 | -0.2838795 | 0.4853157
32.59543 | 13.868 | 14.14207 | 13.65344 | -0.2740739 | 0.4886389
32.60543 | 13.8578 | 14.13971 | 13.64771 | -0.2819142 | 0.4920064
32.61543 | 13.8468 | 14.1374 | 13.64198 | -0.2906013 | 0.4954192
32.62542 | 13.8548 | 14.13514 | 13.63626 | -0.2803384 | 0.4988747
32.63542 | 13.8572 | 14.13292 | 13.63054 | -0.2757217 | 0.5023807
32.64542 | 13.8307 | 14.13075 | 13.62482 | -0.3000544 | 0.5059347
32.65542 | 13.8416 | 14.12864 | 13.6191 | -0.2870375 | 0.5095375
32.66542 | 13.8272 | 14.12657 | 13.61338 | -0.2993721 | 0.5131903
32.67542 | 13.8228 | 14.12456 | 13.60766 | -0.301759 | 0.516894
32.68541 | 13.8366 | 14.1226 | 13.60196 | -0.2860013 | 0.5206459
32.69541 | 13.8181 | 14.1207 | 13.59624 | -0.302596 | 0.5244544
32.70541 | 13.8245 | 14.11885 | 13.59053 | -0.2943462 | 0.5283169
32.71541 | 13.827 | 14.11705 | 13.58482 | -0.2900531 | 0.5322346
32.72541 | 13.8054 | 14.11532 | 13.57911 | -0.3099177 | 0.5362085
32.73541 | 13.8202 | 14.11364 | 13.5734 | -0.2934412 | 0.5402399
32.7454 | 13.8147 | 14.11203 | 13.5677 | -0.2973264 | 0.5443258
32.7554 | 13.8145 | 14.11047 | 13.562 | -0.2959713 | 0.5484756
32.7654 | 13.8235 | 14.10898 | 13.55629 | -0.2854788 | 0.5526865
32.7754 | 13.804 | 14.10755 | 13.55059 | -0.3035501 | 0.5569597
32.7854 | 13.8132 | 14.10619 | 13.54489 | -0.2929867 | 0.5612968
32.7954 | 13.807 | 14.10489 | 13.53919 | -0.2978898 | 0.5656989
32.80539 | 13.8062 | 14.10366 | 13.5335 | -0.2974615 | 0.5701624
32.81539 | 13.8168 | 14.1025 | 13.5278 | -0.2857019 | 0.5746989
32.82539 | 13.7981 | 14.10141 | 13.52211 | -0.3033132 | 0.5793047
32.83539 | 13.813 | 14.1004 | 13.51642 | -0.2873969 | 0.5839815
32.84539 | 13.809 | 14.09945 | 13.51072 | -0.2904546 | 0.5887308
32.85539 | 13.7992 | 14.09859 | 13.50503 | -0.2993878 | 0.5935542
32.86538 | 13.8188 | 14.0978 | 13.49935 | -0.2789992 | 0.5984486
32.87538 | 13.7896 | 14.09709 | 13.49366 | -0.3074885 | 0.6034252
32.88538 | 13.796 | 14.09646 | 13.48798 | -0.3004586 | 0.608481
32.89538 | 13.8038 | 14.09591 | 13.48229 | -0.2921111 | 0.6136178
32.90538 | 13.7967 | 14.09545 | 13.47661 | -0.298748 | 0.6188376
32.91538 | 13.8095 | 14.09507 | 13.47093 | -0.2855712 | 0.6241421
32.92537 | 13.784 | 14.09478 | 13.46525 | -0.3107827 | 0.6295277
32.93537 | 13.7923 | 14.09458 | 13.45958 | -0.3022842 | 0.6350078
32.94537 | 13.7962 | 14.09448 | 13.4539 | -0.2982782 | 0.6405787
32.95537 | 13.7942 | 14.09447 | 13.44822 | -0.3002666 | 0.6462426
32.96537 | 13.8003 | 14.09455 | 13.44255 | -0.2942517 | 0.6520017
32.97537 | 13.7815 | 14.09474 | 13.43688 | -0.3132359 | 0.6578585
32.98536 | 13.7921 | 14.09502 | 13.43121 | -0.3029211 | 0.6638092
32.99536 | 13.7921 | 14.09541 | 13.42554 | -0.3033102 | 0.6698679
33.00536 | 13.7788 | 14.09591 | 13.41987 | -0.3171057 | 0.6760317
33.01536 | 13.7968 | 14.09651 | 13.41421 | -0.2997099 | 0.6823026
33.02536 | 13.7805 | 14.09723 | 13.40854 | -0.3167259 | 0.6886838
33.03535 | 13.8002 | 14.09806 | 13.40288 | -0.2978551 | 0.6951712
33.04535 | 13.7974 | 14.099 | 13.39722 | -0.3016022 | 0.7017807
33.05535 | 13.7775 | 14.10007 | 13.39156 | -0.3225691 | 0.7085085
33.06535 | 13.7871 | 14.10126 | 13.3859 | -0.3141592 | 0.7153581
33.07535 | 13.7907 | 14.10258 | 13.38024 | -0.3118756 | 0.7223325
33.08535 | 13.787 | 14.10402 | 13.37459 | -0.3170212 | 0.7294347
33.09534 | 13.8126 | 14.1056 | 13.36894 | -0.2929981 | 0.736661
33.10534 | 13.7948 | 14.10731 | 13.36328 | -0.3125125 | 0.7440291
33.11534 | 13.8102 | 14.10917 | 13.35763 | -0.2989665 | 0.7515353
33.12534 | 13.7994 | 14.11116 | 13.35198 | -0.311764 | 0.7591835
33.13534 | 13.7917 | 14.11331 | 13.34633 | -0.3216086 | 0.7669775
33.14534 | 13.8155 | 14.1156 | 13.34068 | -0.3001042 | 0.7749209
33.15533 | 13.8049 | 14.11805 | 13.33504 | -0.3131527 | 0.7830102
33.16533 | 13.8118 | 14.12066 | 13.3294 | -0.3088627 | 0.7912651
33.17533 | 13.8177 | 14.12344 | 13.32375 | -0.3057363 | 0.7996822
33.18533 | 13.8152 | 14.12638 | 13.31811 | -0.3111782 | 0.8082661
33.19533 | 13.8153 | 14.12949 | 13.31247 | -0.3141928 | 0.8170214
33.20533 | 13.8333 | 14.13279 | 13.30683 | -0.2994852 | 0.8259529
33.21532 | 13.8178 | 14.13626 | 13.3012 | -0.3184567 | 0.8350565
33.22532 | 13.832 | 14.13992 | 13.29556 | -0.3079193 | 0.8443554
33.23532 | 13.8415 | 14.14378 | 13.28993 | -0.302275 | 0.8538459
33.24532 | 13.8498 | 14.14783 | 13.2843 | -0.2980295 | 0.8635338
33.25532 | 13.8348 | 14.15209 | 13.27866 | -0.3172885 | 0.8734247
33.26532 | 13.8501 | 14.15656 | 13.27303 | -0.3064579 | 0.8835246
33.27531 | 13.8615 | 14.16124 | 13.26741 | -0.2997394 | 0.8938295
33.28531 | 13.8565 | 14.16615 | 13.26178 | -0.3096483 | 0.9043661
33.29531 | 13.857 | 14.17129 | 13.25616 | -0.3142869 | 0.9151308
33.30531 | 13.8687 | 14.17666 | 13.25053 | -0.3079624 | 0.926131
33.31531 | 13.8825 | 14.18228 | 13.24491 | -0.2997816 | 0.9373735
33.32531 | 13.8817 | 14.18815 | 13.23929 | -0.3064522 | 0.9488659
33.3353 | 13.8825 | 14.19428 | 13.23367 | -0.311776 | 0.9606044
33.3453 | 13.8847 | 14.20067 | 13.22805 | -0.3159726 | 0.97262
33.3553 | 13.899 | 14.20734 | 13.22244 | -0.3083448 | 0.9849097
33.3653 | 13.8837 | 14.2143 | 13.21682 | -0.3306012 | 0.9974822
33.3753 | 13.9126 | 14.22155 | 13.2112 | -0.3089511 | 1.010347
33.38529 | 13.9025 | 14.2291 | 13.2056 | -0.3265958 | 1.023499
33.39529 | 13.9055 | 14.23696 | 13.19999 | -0.3314607 | 1.036976
33.40529 | 13.9218 | 14.24515 | 13.19437 | -0.3233487 | 1.050774
33.41529 | 13.9237 | 14.25367 | 13.18877 | -0.32997 | 1.064904
33.42529 | 13.9323 | 14.26254 | 13.18316 | -0.330236 | 1.079378
33.43529 | 13.9159 | 14.27176 | 13.17755 | -0.3558583 | 1.094206
33.44528 | 13.9447 | 14.28134 | 13.17195 | -0.3366377 | 1.109384
33.45528 | 13.9521 | 14.29131 | 13.16635 | -0.3392103 | 1.12496
33.46528 | 13.9503 | 14.30168 | 13.16075 | -0.3513755 | 1.140927
33.47528 | 13.9471 | 14.31245 | 13.15515 | -0.3653482 | 1.1573
33.48528 | 13.9653 | 14.32364 | 13.14955 | -0.358341 | 1.174091
33.49528 | 13.9794 | 14.33527 | 13.14395 | -0.3558726 | 1.19132
33.50527 | 13.9763 | 14.34734 | 13.13836 | -0.3710439 | 1.208982
33.51527 | 13.978 | 14.3599 | 13.13277 | -0.3818965 | 1.227129
33.52527 | 14.0036 | 14.37294 | 13.12717 | -0.3693351 | 1.245761
33.53527 | 14.0155 | 14.38648 | 13.12158 | -0.3709773 | 1.264894
33.54527 | 14.0175 | 14.40054 | 13.11599 | -0.3830421 | 1.284549
33.55527 | 14.0257 | 14.41515 | 13.1104 | -0.3894487 | 1.304745
33.56526 | 14.0365 | 14.4303 | 13.10482 | -0.3938028 | 1.325481
33.57526 | 14.0439 | 14.44606 | 13.09924 | -0.4021553 | 1.346819
33.58526 | 14.0728 | 14.46241 | 13.09365 | -0.3896141 | 1.368762
33.59526 | 14.0632 | 14.4794 | 13.08807 | -0.4162027 | 1.391334
33.60526 | 14.0916 | 14.49705 | 13.08249 | -0.4054461 | 1.414559
33.61526 | 14.1069 | 14.51537 | 13.07691 | -0.4084698 | 1.438462
33.62525 | 14.1221 | 14.53438 | 13.07133 | -0.4122824 | 1.463048
33.63525 | 14.1118 | 14.55415 | 13.06576 | -0.4423491 | 1.488392
33.64525 | 14.1407 | 14.57468 | 13.06018 | -0.4339825 | 1.514501
33.65525 | 14.161 | 14.59601 | 13.05461 | -0.4350139 | 1.541407
33.66525 | 14.1794 | 14.61818 | 13.04903 | -0.4387766 | 1.569143
33.67525 | 14.174 | 14.64121 | 13.04346 | -0.4672053 | 1.597743
33.68524 | 14.2058 | 14.66511 | 13.0379 | -0.4593133 | 1.627215
33.69524 | 14.2161 | 14.68999 | 13.03233 | -0.4738859 | 1.657657
33.70524 | 14.2532 | 14.71584 | 13.02676 | -0.4626412 | 1.689079
33.71524 | 14.2662 | 14.74272 | 13.0212 | -0.4765223 | 1.721526
33.72524 | 14.2805 | 14.77067 | 13.01563 | -0.4901748 | 1.755043
33.73524 | 14.3046 | 14.79975 | 13.01007 | -0.4951467 | 1.789677
33.74523 | 14.3196 | 14.82996 | 13.00451 | -0.5103589 | 1.825446
33.75523 | 14.3577 | 14.86142 | 12.99895 | -0.5037241 | 1.862471
33.76523 | 14.3802 | 14.89417 | 12.99339 | -0.5139705 | 1.900776
33.77523 | 14.4013 | 14.92826 | 12.98784 | -0.5269583 | 1.940421
33.78523 | 14.4294 | 14.96375 | 12.98228 | -0.5343517 | 1.98147
33.79522 | 14.4687 | 15.00068 | 12.97673 | -0.5319818 | 2.023949
33.80522 | 14.5137 | 15.03919 | 12.97118 | -0.5254928 | 2.068012
33.81522 | 14.5286 | 15.07933 | 12.96563 | -0.5507263 | 2.113697
33.82522 | 14.56 | 15.12116 | 12.96008 | -0.5611643 | 2.161085
33.83522 | 14.6227 | 15.16479 | 12.95453 | -0.542094 | 2.210263
33.84522 | 14.6654 | 15.21031 | 12.94898 | -0.5449085 | 2.261325
33.85521 | 14.7111 | 15.25776 | 12.94344 | -0.5466601 | 2.314317
33.86521 | 14.7643 | 15.30735 | 12.9379 | -0.5430479 | 2.369449
33.87521 | 14.8007 | 15.35914 | 12.93236 | -0.5584412 | 2.426785
33.88521 | 14.8738 | 15.41326 | 12.92682 | -0.5394624 | 2.486447
33.89521 | 14.9279 | 15.46984 | 12.92128 | -0.5419431 | 2.548568
33.90521 | 15.0139 | 15.52903 | 12.91574 | -0.5151256 | 2.613289
33.9152 | 15.0929 | 15.5909 | 12.91021 | -0.4980004 | 2.680695
33.9252 | 15.1474 | 15.65575 | 12.90467 | -0.5083536 | 2.751084
33.9352 | 15.2411 | 15.7237 | 12.89914 | -0.4826041 | 2.824568
33.9452 | 15.3272 | 15.79494 | 12.8936 | -0.4677442 | 2.901341
33.9552 | 15.444 | 15.86968 | 12.88807 | -0.4256828 | 2.981611
33.9652 | 15.5353 | 15.94815 | 12.88254 | -0.4128458 | 3.065604
33.97519 | 15.6273 | 16.0305 | 12.87702 | -0.4031956 | 3.153476
33.98519 | 15.7654 | 16.11716 | 12.87149 | -0.3517588 | 3.245666
33.99519 | 15.9028 | 16.20835 | 12.86597 | -0.3055454 | 3.342378
34.00519 | 16.0315 | 16.30437 | 12.86044 | -0.2728684 | 3.443925
34.01519 | 16.1924 | 16.40557 | 12.85492 | -0.2131684 | 3.550648
34.02519 | 16.349 | 16.51231 | 12.8494 | -0.1633147 | 3.662915
34.03518 | 16.537 | 16.62489 | 12.84389 | -0.08789016 | 3.781005
34.04518 | 16.7062 | 16.74396 | 12.83837 | -0.03775878 | 3.905592
34.05518 | 16.9001 | 16.86988 | 12.83285 | 0.03021928 | 4.037031
34.06518 | 17.1386 | 17.00317 | 12.82733 | 0.1354337 | 4.175832
34.07518 | 17.346 | 17.14437 | 12.82182 | 0.2016313 | 4.322548
34.08518 | 17.603 | 17.29408 | 12.81631 | 0.3089157 | 4.477776
34.09517 | 17.862 | 17.45278 | 12.8108 | 0.4092244 | 4.641973
34.10517 | 18.109 | 17.62149 | 12.80529 | 0.4875104 | 4.816196
34.11517 | 18.4251 | 17.8008 | 12.79979 | 0.6242978 | 5.001017
34.12517 | 18.7301 | 17.99151 | 12.79428 | 0.7385869 | 5.197235
34.13517 | 19.0577 | 18.19448 | 12.78877 | 0.8632191 | 5.405708
34.14517 | 19.4031 | 18.41062 | 12.78327 | 0.9924789 | 5.627352
34.15516 | 19.7225 | 18.64067 | 12.77777 | 1.081833 | 5.862895
34.16516 | 20.1565 | 18.88613 | 12.77227 | 1.270371 | 6.113857
34.17516 | 20.5343 | 19.14787 | 12.76677 | 1.386426 | 6.381102
34.18516 | 20.9623 | 19.42707 | 12.76127 | 1.535233 | 6.665792
34.19516 | 21.4053 | 19.72493 | 12.75578 | 1.680373 | 6.969149
34.20515 | 21.8349 | 20.04241 | 12.75029 | 1.792486 | 7.292126
34.21515 | 22.3469 | 20.38148 | 12.74479 | 1.965417 | 7.636688
34.22515 | 22.8367 | 20.74322 | 12.7393 | 2.09348 | 8.003917
34.23515 | 23.3522 | 21.12905 | 12.73381 | 2.223148 | 8.39524
34.24515 | 23.8757 | 21.54044 | 12.72832 | 2.335256 | 8.812121
34.25515 | 24.3922 | 21.97887 | 12.72283 | 2.413325 | 9.25604
34.26514 | 24.99 | 22.44536 | 12.71735 | 2.544641 | 9.728005
34.27514 | 25.5446 | 22.94229 | 12.71187 | 2.602311 | 10.23042
34.28514 | 26.1229 | 23.47064 | 12.70639 | 2.652258 | 10.76426
34.29514 | 26.739 | 24.03177 | 12.7009 | 2.707235 | 11.33086
34.30514 | 27.2995 | 24.62688 | 12.69542 | 2.672618 | 11.93146
34.31514 | 27.926 | 25.25704 | 12.68994 | 2.668961 | 12.56709
34.32513 | 28.5326 | 25.92237 | 12.68447 | 2.610226 | 13.2379
34.33513 | 29.1726 | 26.62468 | 12.679 | 2.547924 | 13.94568
34.34513 | 29.7763 | 27.36339 | 12.67352 | 2.412912 | 14.68987
34.35513 | 30.3737 | 28.13807 | 12.66805 | 2.235628 | 15.47002
34.36513 | 30.9933 | 28.94766 | 12.66258 | 2.045642 | 16.28508
34.37513 | 31.5825 | 29.79032 | 12.65711 | 1.792184 | 17.13321
34.38512 | 32.185 | 30.66247 | 12.65164 | 1.522529 | 18.01083
34.39512 | 32.7772 | 31.56211 | 12.64617 | 1.215092 | 18.91593
34.40512 | 33.2985 | 32.48356 | 12.64071 | 0.8149379 | 19.84285
34.41512 | 33.8702 | 33.42083 | 12.63524 | 0.4493712 | 20.78558
34.42512 | 34.3777 | 34.3667 | 12.62978 | 0.01099906 | 21.73692
34.43512 | 34.8588 | 35.31283 | 12.62432 | -0.4540334 | 22.68851
34.44511 | 35.3392 | 36.24896 | 12.61887 | -0.9097572 | 23.63009
34.45511 | 35.7876 | 37.16675 | 12.61341 | -1.37915 | 24.55334
34.46511 | 36.1794 | 38.05464 | 12.60795 | -1.875244 | 25.44669
34.47511 | 36.5503 | 38.90184 | 12.60249 | -2.351542 | 26.29935
34.48511 | 36.8689 | 39.69781 | 12.59704 | -2.828906 | 27.10077
34.49511 | 37.1964 | 40.43261 | 12.59159 | -3.23621 | 27.84102
34.5051 | 37.4548 | 41.09665 | 12.58614 | -3.641853 | 28.51051
34.5151 | 37.6844 | 41.68339 | 12.58069 | -3.998991 | 29.1027
34.5251 | 37.8439 | 42.18554 | 12.57524 | -4.341643 | 29.6103
34.5351 | 37.9975 | 42.59777 | 12.5698 | -4.600275 | 30.02798
34.5451 | 38.1144 | 42.91593 | 12.56435 | -4.801532 | 30.35158
34.5551 | 38.1228 | 43.13695 | 12.55891 | -5.014154 | 30.57805
34.56509 | 38.1518 | 43.25874 | 12.55347 | -5.106942 | 30.70527
34.57509 | 38.112 | 43.2805 | 12.54803 | -5.168496 | 30.73247
34.58509 | 38.0108 | 43.20207 | 12.54259 | -5.191266 | 30.65948
34.59509 | 37.9012 | 43.0246 | 12.53715 | -5.123399 | 30.48745
34.60509 | 37.7312 | 42.75049 | 12.53171 | -5.019291 | 30.21878
34.61508 | 37.5317 | 42.38387 | 12.52629 | -4.852172 | 29.85759
34.62508 | 37.2847 | 41.92901 | 12.52085 | -4.644313 | 29.40816
34.63508 | 36.9768 | 41.3925 | 12.51542 | -4.415698 | 28.87708
34.64508 | 36.6588 | 40.78162 | 12.50999 | -4.122822 | 28.27163
34.65508 | 36.3079 | 40.10448 | 12.50456 | -3.796584 | 27.59992
34.66508 | 35.913 | 39.36969 | 12.49913 | -3.456695 | 26.87056
34.67507 | 35.5073 | 38.58698 | 12.49371 | -3.07968 | 26.09327
34.68507 | 35.0533 | 37.76343 | 12.48829 | -2.710128 | 25.27514
34.69507 | 34.5858 | 36.90851 | 12.48286 | -2.322711 | 24.42565
34.70507 | 34.096 | 36.03051 | 12.47744 | -1.934511 | 23.55307
34.71507 | 33.5651 | 35.13729 | 12.47202 | -1.57219 | 22.66527
34.72507 | 33.0129 | 34.23622 | 12.4666 | -1.223322 | 21.76962
34.73506 | 32.4799 | 33.33511 | 12.46119 | -0.8552082 | 20.87392
34.74506 | 31.9063 | 32.43832 | 12.45578 | -0.5320185 | 19.98254
34.75506 | 31.3245 | 31.5525 | 12.45036 | -0.227996 | 19.10213
34.76506 | 30.738 | 30.68268 | 12.44495 | 0.05531518 | 18.23774
34.77506 | 30.138 | 29.83327 | 12.43954 | 0.3047315 | 17.39373
34.78506 | 29.5565 | 29.00794 | 12.43413 | 0.5485629 | 16.57381
34.79505 | 28.9453 | 28.21047 | 12.42872 | 0.7348343 | 15.78174
34.80505 | 28.3404 | 27.44163 | 12.42332 | 0.8987688 | 15.01831
34.81505 | 27.7455 | 26.70393 | 12.41791 | 1.041565 | 14.28602
34.82505 | 27.1807 | 25.9985 | 12.41251 | 1.182198 | 13.58599
34.83505 | 26.5731 | 25.32594 | 12.40711 | 1.247155 | 12.91884
34.84505 | 25.992 | 24.68642 | 12.40171 | 1.305583 | 12.28471
34.85504 | 25.4428 | 24.08031 | 12.39631 | 1.36249 | 11.684
34.86504 | 24.8597 | 23.50583 | 12.39091 | 1.353872 | 11.11491
34.87504 | 24.348 | 22.96283 | 12.38552 | 1.385171 | 10.57731
34.88504 | 23.7899 | 22.45033 | 12.38012 | 1.339571 | 10.07021
34.89504 | 23.2601 | 21.96721 | 12.37473 | 1.292895 | 9.592475
34.90504 | 22.7717 | 21.51223 | 12.36934 | 1.259475 | 9.142886
34.91503 | 22.2859 | 21.0845 | 12.36395 | 1.2014 | 8.720546
34.92503 | 21.8024 | 20.68186 | 12.35857 | 1.120536 | 8.323299
34.93503 | 21.3703 | 20.3034 | 12.35318 | 1.066897 | 7.950225
34.94503 | 20.9203 | 19.94778 | 12.34779 | 0.9725197 | 7.599988
34.95503 | 20.5218 | 19.61368 | 12.34241 | 0.908121 | 7.271271
34.96502 | 20.1061 | 19.30011 | 12.33703 | 0.8059887 | 6.96308
34.97502 | 19.7296 | 19.00522 | 12.33165 | 0.7243765 | 6.673574
34.98502 | 19.3655 | 18.72814 | 12.32627 | 0.6373644 | 6.401865
34.99502 | 19.0107 | 18.46771 | 12.32089 | 0.5429949 | 6.146813
35.00502 | 18.6862 | 18.22284 | 12.31552 | 0.463357 | 5.907327
35.01502 | 18.3658 | 17.99252 | 12.31014 | 0.3732834 | 5.682376
35.02501 | 18.0878 | 17.77596 | 12.30477 | 0.3118445 | 5.471183
35.03501 | 17.809 | 17.57182 | 12.2994 | 0.2371821 | 5.272418
35.04501 | 17.5283 | 17.37946 | 12.29403 | 0.148842 | 5.085428
35.05501 | 17.2788 | 17.19807 | 12.28866 | 0.08073308 | 4.909406
35.06501 | 17.0556 | 17.02689 | 12.28329 | 0.02871158 | 4.743595
35.07501 | 16.8494 | 16.86522 | 12.27793 | -0.01581594 | 4.587288
35.085 | 16.607 | 16.71254 | 12.27257 | -0.1055385 | 4.43997
35.095 | 16.4081 | 16.56795 | 12.26721 | -0.1598466 | 4.300741
35.105 | 16.2562 | 16.43103 | 12.26184 | -0.1748271 | 4.169183
35.115 | 16.0626 | 16.30125 | 12.25648 | -0.2386542 | 4.04477
35.125 | 15.9051 | 16.17814 | 12.25113 | -0.2730418 | 3.927015
35.135 | 15.7592 | 16.06124 | 12.24577 | -0.3020399 | 3.81547
35.14499 | 15.605 | 15.95024 | 12.24042 | -0.3452383 | 3.709818
35.15499 | 15.4825 | 15.84454 | 12.23507 | -0.3620365 | 3.60947
35.16499 | 15.3302 | 15.74389 | 12.22971 | -0.4136907 | 3.514176
35.17499 | 15.2422 | 15.64797 | 12.22436 | -0.4057747 | 3.423611
35.18499 | 15.1295 | 15.55649 | 12.21901 | -0.426986 | 3.337471
35.19499 | 15.0095 | 15.46915 | 12.21367 | -0.4596467 | 3.255479
35.20498 | 14.9327 | 15.38578 | 12.20833 | -0.4530795 | 3.177453
35.21498 | 14.8125 | 15.30599 | 12.20298 | -0.4934876 | 3.103005
35.22498 | 14.7561 | 15.22963 | 12.19764 | -0.4735281 | 3.031989
35.23498 | 14.6572 | 15.1565 | 12.1923 | -0.499299 | 2.964201
35.24498 | 14.5772 | 15.08642 | 12.18696 | -0.50922 | 2.899462
35.25498 | 14.52 | 15.01921 | 12.18162 | -0.4992144 | 2.837594
35.26497 | 14.4472 | 14.95479 | 12.17629 | -0.5075907 | 2.778502
35.27497 | 14.3876 | 14.89286 | 12.17095 | -0.505259 | 2.721905
35.28497 | 14.3212 | 14.83335 | 12.16562 | -0.5121532 | 2.667733
35.29497 | 14.2664 | 14.77614 | 12.16029 | -0.5097448 | 2.615856
35.30497 | 14.21 | 14.72111 | 12.15496 | -0.5111141 | 2.566156
35.31497 | 14.1655 | 14.66815 | 12.14963 | -0.5026499 | 2.518521
35.32496 | 14.1122 | 14.6172 | 12.14431 | -0.5049972 | 2.47289
35.33496 | 14.0855 | 14.56806 | 12.13898 | -0.4825593 | 2.429078
35.34496 | 14.023 | 14.5207 | 12.13366 | -0.497696 | 2.387039
35.35496 | 13.9923 | 14.47502 | 12.12833 | -0.4827228 | 2.346688
35.36496 | 13.9667 | 14.43096 | 12.12301 | -0.4642624 | 2.307949
35.37495 | 13.9151 | 14.38848 | 12.1177 | -0.4733756 | 2.270776
35.38495 | 13.8971 | 14.34741 | 12.11238 | -0.4503118 | 2.23503
35.39495 | 13.8596 | 14.30775 | 12.10707 | -0.4481472 | 2.200682
35.40495 | 13.8291 | 14.26942 | 12.10175 | -0.4403202 | 2.167669
35.41495 | 13.795 | 14.23237 | 12.09644 | -0.4373717 | 2.135934
35.42495 | 13.7789 | 14.19655 | 12.09113 | -0.4176469 | 2.105421
35.43494 | 13.764 | 14.16193 | 12.08582 | -0.3979267 | 2.076105
35.44494 | 13.7209 | 14.12839 | 12.08051 | -0.4074945 | 2.047882
35.45494 | 13.7161 | 14.09594 | 12.07521 | -0.3798382 | 2.020732
35.46494 | 13.6817 | 14.06451 | 12.0699 | -0.3828137 | 1.994613
35.47494 | 13.6651 | 14.03408 | 12.0646 | -0.3689795 | 1.969482
35.48494 | 13.6538 | 14.0046 | 12.05929 | -0.350796 | 1.945301
35.49493 | 13.6311 | 13.97605 | 12.054 | -0.3449548 | 1.922055
35.50493 | 13.6102 | 13.94836 | 12.0487 | -0.338162 | 1.899661
35.51493 | 13.5905 | 13.92151 | 12.0434 | -0.3310138 | 1.87811
35.52493 | 13.5798 | 13.89548 | 12.03811 | -0.3156783 | 1.857371
35.53493 | 13.566 | 13.87022 | 12.03281 | -0.304225 | 1.837411
35.54493 | 13.5363 | 13.84573 | 12.02752 | -0.3094253 | 1.818204
35.55492 | 13.5299 | 13.82197 | 12.02224 | -0.2920749 | 1.79974
35.56492 | 13.5225 | 13.7989 | 12.01695 | -0.2764011 | 1.781955
35.57492 | 13.4942 | 13.7765 | 12.01166 | -0.2823027 | 1.764845
35.58492 | 13.4831 | 13.75476 | 12.00637 | -0.2716565 | 1.748385
35.59492 | 13.4653 | 13.73364 | 12.00109 | -0.2683398 | 1.732552
35.60492 | 13.4612 | 13.71313 | 11.9958 | -0.2519314 | 1.717327
35.61491 | 13.452 | 13.69323 | 11.99053 | -0.2412303 | 1.702702
35.62491 | 13.4313 | 13.67388 | 11.98525 | -0.2425781 | 1.68863
35.63491 | 13.4279 | 13.65508 | 11.97997 | -0.227176 | 1.675106
35.64491 | 13.4038 | 13.63681 | 11.97469 | -0.2330067 | 1.662113
35.65491 | 13.3925 | 13.61905 | 11.96942 | -0.2265532 | 1.649634
35.66491 | 13.3992 | 13.6018 | 11.96415 | -0.2025997 | 1.637654
35.6749 | 13.3864 | 13.58505 | 11.95888 | -0.1986468 | 1.626168
35.6849 | 13.3617 | 13.56875 | 11.95361 | -0.2070475 | 1.615139
35.6949 | 13.3578 | 13.5529 | 11.94834 | -0.1951045 | 1.604564
35.7049 | 13.3666 | 13.5375 | 11.94307 | -0.1709043 | 1.594431
35.7149 | 13.3273 | 13.52253 | 11.93781 | -0.1952346 | 1.584726
35.7249 | 13.3404 | 13.50798 | 11.93254 | -0.167583 | 1.575438
35.73489 | 13.3344 | 13.49385 | 11.92729 | -0.1594517 | 1.566564
35.74489 | 13.3023 | 13.4801 | 11.92203 | -0.1778021 | 1.558074
35.75489 | 13.3319 | 13.46674 | 11.91677 | -0.1348375 | 1.549969
35.76489 | 13.3043 | 13.45375 | 11.91151 | -0.1494482 | 1.542236
35.77489 | 13.3064 | 13.44112 | 11.90626 | -0.1347242 | 1.534868
35.78488 | 13.305 | 13.42887 | 11.90101 | -0.1238685 | 1.527861
35.79488 | 13.2942 | 13.41695 | 11.89576 | -0.1227481 | 1.521193
35.80488 | 13.2985 | 13.40537 | 11.8905 | -0.1068668 | 1.514862
35.81488 | 13.2761 | 13.39412 | 11.88526 | -0.1180169 | 1.508861
35.82488 | 13.2803 | 13.38319 | 11.88001 | -0.1028904 | 1.503182
35.83488 | 13.2931 | 13.37258 | 11.87476 | -0.07948024 | 1.497817
35.84487 | 13.2599 | 13.36229 | 11.86952 | -0.1023897 | 1.492766
35.85487 | 13.2725 | 13.35229 | 11.86428 | -0.07979124 | 1.488009
35.86487 | 13.2699 | 13.34259 | 11.85904 | -0.07268926 | 1.483548
35.87487 | 13.2435 | 13.33318 | 11.8538 | -0.0896772 | 1.479375
35.88487 | 13.2555 | 13.32405 | 11.84856 | -0.06854993 | 1.475485
35.89487 | 13.2508 | 13.3152 | 11.84333 | -0.06440166 | 1.471873
35.90486 | 13.2291 | 13.30664 | 11.8381 | -0.07753637 | 1.468537
35.91486 | 13.2419 | 13.29833 | 11.83287 | -0.0564304 | 1.465463
35.92486 | 13.2284 | 13.29029 | 11.82764 | -0.06188858 | 1.462652
35.93486 | 13.2126 | 13.28251 | 11.82241 | -0.06990625 | 1.460099
35.94486 | 13.2189 | 13.27498 | 11.81718 | -0.05607978 | 1.4578
35.95486 | 13.2178 | 13.2677 | 11.81195 | -0.0499039 | 1.45575
35.96485 | 13.1884 | 13.26068 | 11.80673 | -0.07228193 | 1.453947
35.97485 | 13.1979 | 13.2539 | 11.80151 | -0.0559967 | 1.452384
35.98485 | 13.1789 | 13.24735 | 11.79629 | -0.06845219 | 1.451061
35.99485 | 13.1801 | 13.24104 | 11.79107 | -0.06094371 | 1.449971
36.00485 | 13.1746 | 13.23497 | 11.78585 | -0.06036945 | 1.449115
36.01485 | 13.1679 | 13.22913 | 11.78064 | -0.06122599 | 1.448487
36.02484 | 13.1623 | 13.22352 | 11.77543 | -0.06121629 | 1.448086
36.03484 | 13.1585 | 13.21813 | 11.77022 | -0.05962618 | 1.447909
36.04484 | 13.1594 | 13.21296 | 11.76501 | -0.05355927 | 1.447953
36.05484 | 13.1465 | 13.20801 | 11.7598 | -0.06151322 | 1.448216
36.06484 | 13.1435 | 13.20329 | 11.75459 | -0.05978593 | 1.448696
36.07484 | 13.155 | 13.19878 | 11.74938 | -0.0437753 | 1.449391
36.08483 | 13.1339 | 13.19448 | 11.74419 | -0.06058419 | 1.450299
36.09483 | 13.131 | 13.1904 | 11.73898 | -0.05940159 | 1.451419
36.10483 | 13.149 | 13.18653 | 11.73378 | -0.03753077 | 1.452748
36.11483 | 13.127 | 13.18287 | 11.72858 | -0.05587035 | 1.454287
36.12483 | 13.1371 | 13.17942 | 11.72339 | -0.04231899 | 1.456033
36.13483 | 13.116 | 13.17618 | 11.71819 | -0.0601757 | 1.457985
36.14482 | 13.1161 | 13.17314 | 11.713 | -0.05704155 | 1.46014
36.15482 | 13.1241 | 13.17031 | 11.70781 | -0.04621125 | 1.462502
36.16482 | 13.1056 | 13.16769 | 11.70262 | -0.06208616 | 1.465067
36.17482 | 13.1089 | 13.16527 | 11.69743 | -0.05636591 | 1.467836
36.18482 | 13.122 | 13.16305 | 11.69224 | -0.04105 | 1.470807
36.19481 | 13.1086 | 13.16104 | 11.68706 | -0.05243996 | 1.473977
36.20481 | 13.1102 | 13.15923 | 11.68188 | -0.04903136 | 1.477353
36.21481 | 13.1106 | 13.15763 | 11.6767 | -0.04702641 | 1.48093
36.22481 | 13.093 | 13.15623 | 11.67152 | -0.06322505 | 1.484709
36.23481 | 13.1085 | 13.15503 | 11.66634 | -0.04652722 | 1.488689
36.24481 | 13.1077 | 13.15403 | 11.66116 | -0.04633337 | 1.492872
36.2548 | 13.0885 | 13.15324 | 11.65599 | -0.06474414 | 1.497253
36.2648 | 13.0982 | 13.15266 | 11.65082 | -0.05445904 | 1.501841
36.2748 | 13.0997 | 13.15228 | 11.64565 | -0.0525792 | 1.506633
36.2848 | 13.0932 | 13.15211 | 11.64048 | -0.05890533 | 1.511629
36.2948 | 13.105 | 13.15214 | 11.63531 | -0.04713829 | 1.516831
36.3048 | 13.0924 | 13.15238 | 11.63014 | -0.05997904 | 1.522238
36.31479 | 13.0957 | 13.15283 | 11.62498 | -0.05712809 | 1.527847
36.32479 | 13.1015 | 13.15349 | 11.61982 | -0.05198744 | 1.533669
36.33479 | 13.0975 | 13.15436 | 11.61466 | -0.05685806 | 1.539701
36.34479 | 13.0953 | 13.15544 | 11.6095 | -0.06014122 | 1.545944
36.35479 | 13.1052 | 13.15674 | 11.60434 | -0.05153886 | 1.552399
36.36479 | 13.1045 | 13.15825 | 11.59918 | -0.05375221 | 1.559069
36.37478 | 13.0979 | 13.15998 | 11.59403 | -0.06208131 | 1.565947
36.38478 | 13.1109 | 13.16193 | 11.58888 | -0.05103173 | 1.57305
36.39478 | 13.0914 | 13.1641 | 11.58373 | -0.07270388 | 1.580373
36.40478 | 13.103 | 13.1665 | 11.57858 | -0.06349984 | 1.587919
36.41478 | 13.1076 | 13.16912 | 11.57343 | -0.06152203 | 1.595688
36.42478 | 13.1005 | 13.17197 | 11.56829 | -0.07147275 | 1.603685
36.43477 | 13.1168 | 13.17505 | 11.56315 | -0.0582517 | 1.611902
36.44477 | 13.1051 | 13.17837 | 11.55801 | -0.07326731 | 1.62036
36.45477 | 13.1156 | 13.18192 | 11.55287 | -0.06631972 | 1.629053
36.46477 | 13.1082 | 13.18571 | 11.54773 | -0.07751186 | 1.637984
36.47477 | 13.1068 | 13.18975 | 11.54259 | -0.08294711 | 1.647156
36.48477 | 13.1226 | 13.19403 | 11.53746 | -0.07142849 | 1.656572
36.49476 | 13.102 | 13.19856 | 11.53233 | -0.09655581 | 1.666228
36.50476 | 13.1258 | 13.20334 | 11.5272 | -0.07754022 | 1.676144
36.51476 | 13.1172 | 13.20838 | 11.52207 | -0.09118195 | 1.686316
36.52476 | 13.1262 | 13.21368 | 11.51694 | -0.08748491 | 1.696747
36.53476 | 13.1175 | 13.21925 | 11.51181 | -0.1017532 | 1.707441
36.54476 | 13.1257 | 13.22509 | 11.50669 | -0.09939135 | 1.718404
36.55475 | 13.137 | 13.2312 | 11.50157 | -0.09419763 | 1.729628
36.56475 | 13.1219 | 13.23759 | 11.49645 | -0.1156889 | 1.74114
36.57475 | 13.1492 | 13.24426 | 11.49133 | -0.09506406 | 1.752934
36.58475 | 13.134 | 13.25123 | 11.48621 | -0.1172281 | 1.765016
36.59475 | 13.1518 | 13.25849 | 11.4811 | -0.1066867 | 1.77739
36.60474 | 13.1449 | 13.26604 | 11.47599 | -0.1211377 | 1.79005
36.61474 | 13.1556 | 13.2739 | 11.47088 | -0.1183016 | 1.803026
36.62474 | 13.1619 | 13.28208 | 11.46577 | -0.1201772 | 1.816312
36.63474 | 13.1454 | 13.29057 | 11.46066 | -0.145171 | 1.829914
36.64474 | 13.1719 | 13.29939 | 11.45555 | -0.1274892 | 1.843839
36.65474 | 13.17 | 13.30854 | 11.45045 | -0.138539 | 1.858093
36.66473 | 13.1882 | 13.31801 | 11.44535 | -0.1298149 | 1.872667
36.67473 | 13.1738 | 13.32785 | 11.44025 | -0.1540504 | 1.887604
36.68473 | 13.1994 | 13.33804 | 11.43515 | -0.138637 | 1.90289
36.69473 | 13.1914 | 13.34859 | 11.43005 | -0.157185 | 1.918536
36.70473 | 13.2036 | 13.3595 | 11.42495 | -0.1559025 | 1.934549
36.71473 | 13.214 | 13.3708 | 11.41986 | -0.156798 | 1.950938
36.72472 | 13.2087 | 13.38247 | 11.41477 | -0.1737669 | 1.967694
36.73472 | 13.2227 | 13.39455 | 11.40968 | -0.1718453 | 1.984863
36.74472 | 13.2249 | 13.40703 | 11.40459 | -0.1821295 | 2.002436
36.75472 | 13.2356 | 13.41993 | 11.39951 | -0.1843296 | 2.020423
36.76472 | 13.233 | 13.43326 | 11.39442 | -0.2002561 | 2.038834
36.77472 | 13.2468 | 13.44702 | 11.38934 | -0.2002199 | 2.057681
36.78471 | 13.256 | 13.46122 | 11.38426 | -0.2052181 | 2.076956
36.79471 | 13.2614 | 13.47589 | 11.37918 | -0.21449 | 2.096707
36.80471 | 13.2653 | 13.49103 | 11.37411 | -0.2257343 | 2.116929
36.81471 | 13.2778 | 13.50666 | 11.36903 | -0.2288638 | 2.137634
36.82471 | 13.2866 | 13.52279 | 11.36396 | -0.2361917 | 2.158836
36.83471 | 13.2947 | 13.53943 | 11.35888 | -0.2447319 | 2.180549
36.8447 | 13.3109 | 13.55658 | 11.35382 | -0.2456802 | 2.202762
36.8547 | 13.3201 | 13.57429 | 11.34875 | -0.2541878 | 2.225538
36.8647 | 13.3294 | 13.59255 | 11.34368 | -0.2631524 | 2.248869
36.8747 | 13.33 | 13.61139 | 11.33862 | -0.2813901 | 2.272772
36.8847 | 13.3484 | 13.63082 | 11.33356 | -0.2824181 | 2.297263
36.8947 | 13.3484 | 13.65085 | 11.32849 | -0.3024542 | 2.32236
36.90469 | 13.38 | 13.6715 | 11.32344 | -0.2914956 | 2.348056
36.91469 | 13.3788 | 13.6928 | 11.31838 | -0.3140026 | 2.37442
36.92469 | 13.4011 | 13.71478 | 11.31333 | -0.3136751 | 2.401448
36.93469 | 13.4117 | 13.73743 | 11.30827 | -0.3257343 | 2.429161
36.94469 | 13.4245 | 13.7608 | 11.30322 | -0.3363015 | 2.45758
36.95468 | 13.4517 | 13.78488 | 11.29818 | -0.3331761 | 2.486699
36.96468 | 13.4583 | 13.80973 | 11.29313 | -0.3514286 | 2.5166
36.97468 | 13.4685 | 13.83536 | 11.28808 | -0.3668607 | 2.547278
36.98468 | 13.4807 | 13.8618 | 11.28304 | -0.3810987 | 2.578761
36.99468 | 13.5102 | 13.88907 | 11.278 | -0.3788698 | 2.611074
37.00468 | 13.5228 | 13.9172 | 11.27295 | -0.3944025 | 2.644248
37.01467 | 13.5456 | 13.9462 | 11.26792 | -0.4005978 | 2.678277
37.02467 | 13.5557 | 13.97614 | 11.26288 | -0.4204434 | 2.713259
37.03467 | 13.5817 | 14.00704 | 11.25785 | -0.4253443 | 2.749195
37.04467 | 13.5968 | 14.03893 | 11.25282 | -0.4421343 | 2.786118
37.05467 | 13.6237 | 14.07185 | 11.24779 | -0.4481502 | 2.824065
37.06467 | 13.643 | 14.10583 | 11.24276 | -0.4628289 | 2.863073
37.07466 | 13.6655 | 14.14088 | 11.23773 | -0.4753755 | 2.903142
37.08466 | 13.6882 | 14.1771 | 11.23271 | -0.4889 | 2.944392
37.09466 | 13.7128 | 14.21451 | 11.22768 | -0.5017118 | 2.986828
37.10466 | 13.7333 | 14.25316 | 11.22266 | -0.5198572 | 3.030495
37.11466 | 13.7727 | 14.29308 | 11.21764 | -0.5203843 | 3.075442
37.12466 | 13.7957 | 14.33434 | 11.21262 | -0.538643 | 3.121718
37.13465 | 13.8084 | 14.37695 | 11.20761 | -0.5685455 | 3.169332
37.14465 | 13.8557 | 14.42103 | 11.2026 | -0.56533 | 3.218431
37.15465 | 13.8799 | 14.46662 | 11.19759 | -0.5867152 | 3.269028
37.16465 | 13.925 | 14.51376 | 11.19258 | -0.5887633 | 3.321186
37.17465 | 13.9548 | 14.56254 | 11.18757 | -0.6077403 | 3.374972
37.18465 | 14.0031 | 14.61302 | 11.18256 | -0.6099154 | 3.430453
37.19464 | 14.0283 | 14.66521 | 11.17756 | -0.6369107 | 3.487648
37.20464 | 14.09 | 14.71931 | 11.17256 | -0.6293054 | 3.546746
37.21464 | 14.1326 | 14.77533 | 11.16756 | -0.6427317 | 3.607773
37.22464 | 14.1734 | 14.83338 | 11.16256 | -0.6599769 | 3.670817
37.23464 | 14.2409 | 14.89353 | 11.15756 | -0.6526316 | 3.735968
37.24464 | 14.2906 | 14.9559 | 11.15257 | -0.6652976 | 3.803329
37.25463 | 14.3556 | 15.02051 | 11.14758 | -0.6649133 | 3.872933
37.26463 | 14.4187 | 15.08762 | 11.14259 | -0.6689157 | 3.945027
37.27463 | 14.4744 | 15.15726 | 11.1376 | -0.6828609 | 4.019661
37.28463 | 14.5657 | 15.22958 | 11.13261 | -0.6638754 | 4.096963
37.29463 | 14.6202 | 15.30469 | 11.12763 | -0.6844932 | 4.177066
37.30463 | 14.7275 | 15.38276 | 11.12264 | -0.6552588 | 4.260115
37.31462 | 14.7874 | 15.46383 | 11.11767 | -0.6764312 | 4.346164
37.32462 | 14.8994 | 15.54826 | 11.11269 | -0.64886 | 4.435572
37.33462 | 14.9995 | 15.63613 | 11.10771 | -0.6366312 | 4.528421
37.34462 | 15.108 | 15.72763 | 11.10273 | -0.6196348 | 4.6249
37.35462 | 15.2357 | 15.82297 | 11.09776 | -0.5872733 | 4.725212
37.36461 | 15.37 | 15.92227 | 11.09279 | -0.5522668 | 4.829472
37.37461 | 15.4878 | 16.02594 | 11.08782 | -0.5381445 | 4.93812
37.38461 | 15.6337 | 16.13416 | 11.08286 | -0.5004646 | 5.051308
37.39461 | 15.78 | 16.2472 | 11.07789 | -0.4671993 | 5.169308
37.40461 | 15.9559 | 16.36534 | 11.07293 | -0.4094434 | 5.292416
37.41461 | 16.112 | 16.48891 | 11.06797 | -0.3769128 | 5.420947
37.4246 | 16.3165 | 16.61812 | 11.06301 | -0.3016206 | 5.55511
37.4346 | 16.5015 | 16.75359 | 11.05805 | -0.2520861 | 5.695534
37.4446 | 16.7188 | 16.89558 | 11.0531 | -0.176783 | 5.842486
37.4546 | 16.941 | 17.04454 | 11.04814 | -0.1035389 | 5.996396
37.4646 | 17.1765 | 17.20091 | 11.04319 | -0.02441389 | 6.157723
37.4746 | 17.4295 | 17.3652 | 11.03824 | 0.06429629 | 6.326963
37.48459 | 17.7184 | 17.53776 | 11.0333 | 0.1806408 | 6.504462
37.49459 | 17.9882 | 17.71951 | 11.02835 | 0.2686912 | 6.691157
37.50459 | 18.3037 | 17.91089 | 11.02341 | 0.3928063 | 6.887486
37.51459 | 18.6393 | 18.11257 | 11.01847 | 0.5267261 | 7.094109
37.52459 | 18.9511 | 18.32526 | 11.01353 | 0.6258445 | 7.31173
37.53459 | 19.3502 | 18.54969 | 11.00859 | 0.8005054 | 7.541108
37.54458 | 19.6866 | 18.78646 | 11.00366 | 0.9001398 | 7.782804
37.55458 | 20.1457 | 19.03687 | 10.99872 | 1.108827 | 8.038151
37.56458 | 20.5579 | 19.30162 | 10.99379 | 1.256276 | 8.307835
37.57458 | 20.9938 | 19.58168 | 10.98886 | 1.412116 | 8.592825
37.58458 | 21.4863 | 19.87808 | 10.98393 | 1.608218 | 8.894151
37.59458 | 21.9354 | 20.19191 | 10.97901 | 1.743495 | 9.2129
37.60457 | 22.5045 | 20.52396 | 10.97409 | 1.980535 | 9.549878
37.61457 | 23.0035 | 20.87612 | 10.96916 | 2.127383 | 9.906953
37.62457 | 23.5654 | 21.24931 | 10.96424 | 2.316091 | 10.28507
37.63457 | 24.123 | 21.64486 | 10.95933 | 2.47814 | 10.68553
37.64457 | 24.6939 | 22.06414 | 10.95441 | 2.629759 | 11.10973
37.65457 | 25.3532 | 22.50858 | 10.9495 | 2.844625 | 11.55908
37.66456 | 25.9382 | 22.97915 | 10.94459 | 2.959049 | 12.03456
37.67456 | 26.6019 | 23.47829 | 10.93968 | 3.12361 | 12.53861
37.68456 | 27.2645 | 24.00707 | 10.93477 | 3.257434 | 13.07229
37.69456 | 27.9191 | 24.56701 | 10.92987 | 3.352086 | 13.63715
37.70456 | 28.6379 | 25.15966 | 10.92496 | 3.478241 | 14.2347
37.71456 | 29.2889 | 25.7865 | 10.92006 | 3.502399 | 14.86644
37.72455 | 30.016 | 26.44831 | 10.91516 | 3.567691 | 15.53314
37.73455 | 30.747 | 27.14772 | 10.91027 | 3.59928 | 16.23745
37.74455 | 31.3926 | 27.88531 | 10.90537 | 3.507292 | 16.97994
37.75455 | 32.1613 | 28.66208 | 10.90048 | 3.499221 | 17.7616
37.76455 | 32.8201 | 29.47879 | 10.89559 | 3.341312 | 18.5832
37.77454 | 33.529 | 30.33499 | 10.8907 | 3.194013 | 19.44429
37.78454 | 34.2273 | 31.23232 | 10.88581 | 2.994975 | 20.34651
37.79454 | 34.8585 | 32.16943 | 10.88093 | 2.689074 | 21.2885
37.80454 | 35.5704 | 33.14506 | 10.87605 | 2.425335 | 22.26902
37.81454 | 36.179 | 34.15722 | 10.87116 | 2.021779 | 23.28606
37.82454 | 36.8236 | 35.20292 | 10.86628 | 1.620676 | 24.33664
37.83453 | 37.4805 | 36.27705 | 10.86141 | 1.203447 | 25.41564
37.84453 | 38.0303 | 37.37641 | 10.85654 | 0.6538859 | 26.51988
37.85453 | 38.6393 | 38.49332 | 10.85166 | 0.145984 | 27.64165
37.86453 | 39.1066 | 39.61964 | 10.84679 | -0.5130382 | 28.77284
37.87453 | 39.6146 | 40.74578 | 10.84192 | -1.131177 | 29.90385
37.88453 | 40.0964 | 41.86065 | 10.83706 | -1.764254 | 31.0236
37.89452 | 40.5219 | 42.9508 | 10.8322 | -2.428896 | 32.1186
37.90452 | 40.9051 | 44.00481 | 10.82734 | -3.099709 | 33.17747
37.91452 | 41.2388 | 45.00731 | 10.82247 | -3.768509 | 34.18483
37.92452 | 41.5324 | 45.94365 | 10.81762 | -4.41125 | 35.12603
37.93452 | 41.8109 | 46.79941 | 10.81276 | -4.988506 | 35.98665
37.94452 | 42.0182 | 47.56092 | 10.80791 | -5.542723 | 36.75302
37.95451 | 42.2066 | 48.21529 | 10.80306 | -6.008694 | 37.41224
37.96451 | 42.2791 | 48.75353 | 10.79821 | -6.474435 | 37.95533
37.97451 | 42.3728 | 49.1668 | 10.79336 | -6.794004 | 38.37344
37.98451 | 42.4176 | 49.44959 | 10.78851 | -7.03199 | 38.66108
37.99451 | 42.3569 | 49.59907 | 10.78367 | -7.242169 | 38.8154
38.00451 | 42.3412 | 49.61503 | 10.77883 | -7.273833 | 38.8362
38.0145 | 42.1981 | 49.49987 | 10.77399 | -7.301767 | 38.72587
38.0245 | 42.0193 | 49.25769 | 10.76916 | -7.23839 | 38.48853
38.0345 | 41.8463 | 48.89473 | 10.76432 | -7.048427 | 38.13041
38.0445 | 41.5997 | 48.41865 | 10.75949 | -6.818952 | 37.65916
38.0545 | 41.3185 | 47.83834 | 10.75466 | -6.519838 | 37.08368
38.0645 | 40.9901 | 47.16364 | 10.74983 | -6.173543 | 36.41381
38.07449 | 40.642 | 46.40592 | 10.74501 | -5.76392 | 35.66091
38.08449 | 40.2292 | 45.5748 | 10.74018 | -5.345603 | 34.83462
38.09449 | 39.7806 | 44.68244 | 10.73536 | -4.901838 | 33.94708
38.10449 | 39.3254 | 43.74041 | 10.73054 | -4.415015 | 33.00988
38.11449 | 38.8459 | 42.76024 | 10.72572 | -3.914342 | 32.03452
38.12449 | 38.3282 | 41.7531 | 10.7209 | -3.424895 | 31.03219
38.13448 | 37.7786 | 40.73063 | 10.71609 | -2.952025 | 30.01453
38.14448 | 37.2108 | 39.70075 | 10.71128 | -2.489952 | 28.98947
38.15448 | 36.6496 | 38.67349 | 10.70647 | -2.023889 | 27.96702
38.16448 | 36.08 | 37.65687 | 10.70166 | -1.576865 | 26.9552
38.17448 | 35.4729 | 36.65782 | 10.69686 | -1.184922 | 25.96096
38.18447 | 34.8664 | 35.68316 | 10.69206 | -0.8167645 | 24.9911
38.19447 | 34.2233 | 34.73578 | 10.68726 | -0.51248 | 24.04852
38.20447 | 33.647 | 33.82043 | 10.68246 | -0.1734259 | 23.13797
38.21447 | 32.9858 | 32.93997 | 10.67766 | 0.04583191 | 22.2623
38.22447 | 32.3658 | 32.09646 | 10.67287 | 0.2693443 | 21.42359
38.23447 | 31.7831 | 31.29121 | 10.66808 | 0.4918855 | 20.62314
38.24446 | 31.1315 | 30.52568 | 10.66329 | 0.605823 | 19.86239
38.25446 | 30.5446 | 29.79855 | 10.6585 | 0.7460533 | 19.14004
38.26446 | 29.9097 | 29.11036 | 10.65372 | 0.7993359 | 18.45665
38.27446 | 29.3806 | 28.46056 | 10.64893 | 0.9200372 | 17.81163
38.28446 | 28.7934 | 27.84831 | 10.64415 | 0.9450867 | 17.20416
38.29446 | 28.2261 | 27.27258 | 10.63937 | 0.9535212 | 16.63321
38.30445 | 27.6593 | 26.73269 | 10.6346 | 0.9266088 | 16.09809
38.31445 | 27.1312 | 26.22631 | 10.62982 | 0.9048899 | 15.59649
38.32445 | 26.6205 | 25.75262 | 10.62505 | 0.8678784 | 15.12757
38.33445 | 26.1383 | 25.31024 | 10.62028 | 0.8280624 | 14.68996
38.34445 | 25.6687 | 24.89774 | 10.61551 | 0.7709553 | 14.28223
38.35445 | 25.1876 | 24.51375 | 10.61074 | 0.6738542 | 13.903
38.36444 | 24.7532 | 24.15719 | 10.60598 | 0.5960103 | 13.55121
38.37444 | 24.3064 | 23.82603 | 10.60122 | 0.4803674 | 13.22481
38.38444 | 23.9572 | 23.51932 | 10.59646 | 0.437876 | 12.92286
38.39444 | 23.5234 | 23.2358 | 10.5917 | 0.2875971 | 12.6441
38.40444 | 23.164 | 22.97426 | 10.58695 | 0.1897441 | 12.38731
38.41444 | 22.826 | 22.73353 | 10.5822 | 0.09247051 | 12.15133
38.42443 | 22.4951 | 22.51272 | 10.57745 | -0.01761992 | 11.93527
38.43443 | 22.2385 | 22.31038 | 10.5727 | -0.07187954 | 11.73768
38.44443 | 21.8807 | 22.12574 | 10.56795 | -0.2450431 | 11.55779
38.45443 | 21.6545 | 21.95789 | 10.56321 | -0.3033893 | 11.39468
38.46443 | 21.3776 | 21.80596 | 10.55847 | -0.4283564 | 11.24749
38.47443 | 21.1235 | 21.66914 | 10.55373 | -0.5456402 | 11.11541
38.48442 | 20.9392 | 21.5468 | 10.54899 | -0.6076049 | 10.99781
38.49442 | 20.7199 | 21.43802 | 10.54426 | -0.7181176 | 10.89376
38.50442 | 20.5677 | 21.34226 | 10.53953 | -0.7745629 | 10.80274
38.51442 | 20.3507 | 21.25895 | 10.53479 | -0.908251 | 10.72416
38.52442 | 20.2364 | 21.18754 | 10.53007 | -0.9511403 | 10.65747
38.53442 | 20.0743 | 21.12754 | 10.52534 | -1.053237 | 10.6022
38.54441 | 19.9469 | 21.07855 | 10.52062 | -1.131653 | 10.55793
38.55441 | 19.8517 | 21.04004 | 10.5159 | -1.188344 | 10.52415
38.56441 | 19.7262 | 21.01172 | 10.51118 | -1.285519 | 10.50054
38.57441 | 19.6484 | 20.99325 | 10.50646 | -1.34485 | 10.48679
38.58441 | 19.5686 | 20.98435 | 10.50174 | -1.415747 | 10.4826
38.5944 | 19.5234 | 20.98475 | 10.49704 | -1.461349 | 10.48771
38.6044 | 19.4572 | 20.99424 | 10.49233 | -1.537035 | 10.50191
38.6144 | 19.4123 | 21.01262 | 10.48762 | -1.60032 | 10.525
38.6244 | 19.3738 | 21.03974 | 10.48291 | -1.665944 | 10.55683
38.6344 | 19.3663 | 21.07547 | 10.47821 | -1.709174 | 10.59727
38.6444 | 19.3291 | 21.11971 | 10.4735 | -1.790611 | 10.64621
38.65439 | 19.3416 | 21.17232 | 10.46881 | -1.83072 | 10.70351
38.66439 | 19.3382 | 21.23335 | 10.46411 | -1.895154 | 10.76924
38.67439 | 19.3591 | 21.30274 | 10.45942 | -1.943642 | 10.84332
38.68439 | 19.3879 | 21.38048 | 10.45472 | -1.99258 | 10.92575
38.69439 | 19.4098 | 21.46659 | 10.45003 | -2.05679 | 11.01656
38.70439 | 19.4647 | 21.56112 | 10.44535 | -2.096418 | 11.11577
38.71438 | 19.5109 | 21.66404 | 10.44066 | -2.153136 | 11.22337
38.72438 | 19.578 | 21.77562 | 10.43598 | -2.197619 | 11.33964
38.73438 | 19.66 | 21.89589 | 10.4313 | -2.235893 | 11.46459
38.74438 | 19.7148 | 22.02499 | 10.42662 | -2.310192 | 11.59837
38.75438 | 19.816 | 22.16308 | 10.42194 | -2.347078 | 11.74113
38.76438 | 19.9132 | 22.31033 | 10.41727 | -2.397132 | 11.89306
38.77437 | 20.0337 | 22.46679 | 10.4126 | -2.433093 | 12.05419
38.78437 | 20.1341 | 22.63302 | 10.40793 | -2.498919 | 12.22509
38.79437 | 20.2916 | 22.80911 | 10.40326 | -2.51751 | 12.40585
38.80437 | 20.4077 | 22.99535 | 10.3986 | -2.587647 | 12.59675
38.81437 | 20.5687 | 23.19204 | 10.39394 | -2.623342 | 12.79811
38.82437 | 20.759 | 23.39954 | 10.38928 | -2.640538 | 13.01026
38.83436 | 20.898 | 23.61797 | 10.38462 | -2.719973 | 13.23335
38.84436 | 21.1379 | 23.8482 | 10.37997 | -2.710302 | 13.46824
38.85436 | 21.3319 | 24.09045 | 10.37531 | -2.758547 | 13.71514
38.86436 | 21.5409 | 24.34518 | 10.37066 | -2.80428 | 13.97452
38.87436 | 21.8229 | 24.61292 | 10.36601 | -2.790019 | 14.24691
38.88436 | 22.0446 | 24.89422 | 10.36136 | -2.849618 | 14.53285
38.89435 | 22.3802 | 25.18938 | 10.35672 | -2.809185 | 14.83266
38.90435 | 22.6604 | 25.49965 | 10.35208 | -2.839248 | 15.14757
38.91435 | 22.98 | 25.82543 | 10.34744 | -2.845426 | 15.47798
38.92435 | 23.3539 | 26.16748 | 10.3428 | -2.81358 | 15.82468
38.93435 | 23.6855 | 26.52662 | 10.33817 | -2.841124 | 16.18845
38.94434 | 24.1192 | 26.90336 | 10.33354 | -2.784161 | 16.56982
38.95434 | 24.5694 | 27.29939 | 10.32891 | -2.729989 | 16.97048
38.96434 | 24.9741 | 27.71537 | 10.32428 | -2.741272 | 17.39109
38.97434 | 25.5136 | 28.15241 | 10.31966 | -2.638815 | 17.83276
38.98434 | 25.9904 | 28.61171 | 10.31503 | -2.621312 | 18.29668
38.99434 | 26.6142 | 29.09455 | 10.31041 | -2.480348 | 18.78414
39.00433 | 27.2053 | 29.6018 | 10.3058 | -2.396498 | 19.296
39.01433 | 27.877 | 30.13594 | 10.30118 | -2.258945 | 19.83476
39.02433 | 28.5584 | 30.69811 | 10.29657 | -2.139707 | 20.40154
39.03433 | 29.3106 | 31.29001 | 10.29196 | -1.979407 | 20.99805
39.04433 | 30.1582 | 31.9135 | 10.28735 | -1.755296 | 21.62615
39.05433 | 31.0157 | 32.57056 | 10.28274 | -1.55486 | 22.28782
39.06432 | 31.921 | 33.26253 | 10.27814 | -1.341527 | 22.98439
39.07432 | 32.9916 | 33.99324 | 10.27354 | -1.001638 | 23.7197
39.08432 | 33.9681 | 34.76438 | 10.26894 | -0.7962756 | 24.49544
39.09432 | 35.1824 | 35.57855 | 10.26434 | -0.3961459 | 25.31421
39.10432 | 36.3854 | 36.43853 | 10.25974 | -0.05313193 | 26.17879
39.11432 | 37.6514 | 37.3473 | 10.25515 | 0.3041014 | 27.09215
39.12431 | 39.0476 | 38.30705 | 10.25057 | 0.7405537 | 28.05648
39.13431 | 40.4403 | 39.32298 | 10.24598 | 1.117318 | 29.077
39.14431 | 42.0499 | 40.39776 | 10.24139 | 1.652141 | 30.15637
39.15431 | 43.6382 | 41.53513 | 10.23681 | 2.10307 | 31.29832
39.16431 | 45.4407 | 42.73906 | 10.23223 | 2.701636 | 32.50684
39.17431 | 47.2666 | 44.01375 | 10.22765 | 3.252854 | 33.7861
39.1843 | 49.1554 | 45.36221 | 10.22308 | 3.793194 | 35.13913
39.1943 | 51.3399 | 46.79168 | 10.2185 | 4.548221 | 36.57317
39.2043 | 53.3408 | 48.30568 | 10.21393 | 5.035118 | 38.09175
39.2143 | 55.7092 | 49.90921 | 10.20936 | 5.799985 | 39.69985
39.2243 | 57.9646 | 51.60746 | 10.2048 | 6.357142 | 41.40266
39.2343 | 60.5132 | 53.40574 | 10.20023 | 7.107459 | 43.20551
39.24429 | 63.0924 | 55.30761 | 10.19568 | 7.784785 | 45.11194
39.25429 | 65.8027 | 57.32235 | 10.19112 | 8.480346 | 47.13124
39.26429 | 68.5531 | 59.45375 | 10.18656 | 9.099346 | 49.26719
39.27429 | 71.2569 | 61.7074 | 10.18201 | 9.5495 | 51.52539
39.28429 | 74.3081 | 64.08879 | 10.17745 | 10.21931 | 53.91133
39.29429 | 77.3474 | 66.60322 | 10.1729 | 10.74418 | 56.43032
39.30428 | 80.3627 | 69.25302 | 10.16836 | 11.10968 | 59.08466
39.31428 | 83.5907 | 72.0479 | 10.16382 | 11.5428 | 61.88408
39.32428 | 86.7437 | 74.98921 | 10.15927 | 11.75449 | 64.82993
39.33428 | 90.0301 | 78.07997 | 10.15473 | 11.95013 | 67.92523
39.34428 | 93.4485 | 81.32211 | 10.1502 | 12.12639 | 71.17192
39.35427 | 96.6586 | 84.7126 | 10.14567 | 11.946 | 74.56693
39.36427 | 99.9612 | 88.2571 | 10.14113 | 11.7041 | 78.11597
39.37427 | 103.4216 | 91.9489 | 10.1366 | 11.4727 | 81.81229
39.38427 | 106.7299 | 95.7821 | 10.13208 | 10.9478 | 85.65003
39.39427 | 110.1398 | 99.7479 | 10.12755 | 10.3919 | 89.62034
39.40427 | 113.2751 | 103.834 | 10.12303 | 9.441059 | 93.71101
39.41426 | 116.8974 | 108.0204 | 10.11851 | 8.876992 | 97.9019
39.42426 | 119.7615 | 112.2951 | 10.11399 | 7.466415 | 102.1811
39.43426 | 123.0142 | 116.6295 | 10.10948 | 6.384687 | 106.52
39.44426 | 125.888 | 120.9947 | 10.10497 | 4.893268 | 110.8898
39.45426 | 128.6484 | 125.3574 | 10.10046 | 3.29098 | 115.257
39.46426 | 131.6737 | 129.6802 | 10.09595 | 1.993487 | 119.5843
39.47425 | 134.1084 | 133.9179 | 10.09145 | 0.1904736 | 123.8265
39.48425 | 136.8172 | 138.0361 | 10.08694 | -1.218885 | 127.9491
39.49425 | 138.8777 | 141.9854 | 10.08244 | -3.107657 | 131.9029
39.50425 | 141.1124 | 145.7207 | 10.07794 | -4.608305 | 135.6428
39.51425 | 143.2217 | 149.1982 | 10.07345 | -5.976507 | 139.1248
39.52425 | 144.8632 | 152.3765 | 10.06895 | -7.513262 | 142.3075
39.53424 | 146.5029 | 155.215 | 10.06447 | -8.71212 | 145.1506
39.54424 | 147.6311 | 157.6865 | 10.05998 | -10.05542 | 147.6265
39.55424 | 148.8575 | 159.7601 | 10.05549 | -10.9026 | 149.7046
39.56424 | 149.6848 | 161.4135 | 10.05101 | -11.72872 | 151.3625
39.57424 | 150.5348 | 162.6303 | 10.04653 | -12.09552 | 152.5838
39.58424 | 150.8173 | 163.3997 | 10.04205 | -12.58236 | 153.3576
39.59423 | 151.1339 | 163.7161 | 10.03758 | -12.58215 | 153.6785
39.60423 | 150.935 | 163.58 | 10.03311 | -12.64501 | 153.5469
39.61423 | 150.8462 | 162.996 | 10.02864 | -12.1498 | 152.9674
39.62423 | 150.0312 | 161.9742 | 10.02417 | -11.94295 | 151.95
39.63423 | 149.3364 | 160.5295 | 10.0197 | -11.19311 | 150.5098
39.64423 | 148.3509 | 158.6819 | 10.01524 | -10.33105 | 148.6667
39.65422 | 147.1137 | 156.4589 | 10.01078 | -9.345179 | 146.4481
39.66422 | 145.7872 | 153.8834 | 10.00632 | -8.096174 | 143.8771
39.67422 | 144.1403 | 150.99 | 10.00187 | -6.849725 | 140.9882
39.68422 | 142.4035 | 147.8136 | 9.997413 | -5.410075 | 137.8162
39.69422 | 140.3596 | 144.3905 | 9.992962 | -4.030867 | 134.3975
39.70422 | 138.1128 | 140.758 | 9.988514 | -2.645211 | 130.7695
39.71421 | 135.8033 | 136.9572 | 9.984072 | -1.153889 | 126.9731
39.72421 | 133.2812 | 133.0169 | 9.979629 | 0.2643167 | 123.0373
39.73421 | 130.7383 | 128.9757 | 9.975188 | 1.762636 | 119.0005
39.74421 | 127.8509 | 124.8665 | 9.97075 | 2.984373 | 114.8958
39.75421 | 125.0632 | 120.7202 | 9.966314 | 4.342995 | 110.7539
39.7642 | 122.1599 | 116.5691 | 9.961885 | 5.590819 | 106.6072
39.7742 | 119.0378 | 112.4308 | 9.957454 | 6.607025 | 102.4733
39.7842 | 115.9556 | 108.3325 | 9.953026 | 7.62314 | 98.37943
39.7942 | 112.7278 | 104.2946 | 9.9486 | 8.433173 | 94.34603
39.8042 | 109.6048 | 100.3351 | 9.944177 | 9.269699 | 90.39092
39.8142 | 106.2765 | 96.46911 | 9.939757 | 9.807385 | 86.52936
39.82419 | 103.033 | 92.71296 | 9.935343 | 10.32004 | 82.77762
39.83419 | 99.7223 | 89.06954 | 9.930927 | 10.65276 | 79.13862
39.84419 | 96.6138 | 85.55053 | 9.926514 | 11.06327 | 75.62402
39.85419 | 93.2381 | 82.16176 | 9.922104 | 11.07634 | 72.23965
39.86419 | 90.2118 | 78.90706 | 9.917696 | 11.30474 | 68.98937
39.87419 | 86.9985 | 75.7886 | 9.913291 | 11.2099 | 65.87531
39.88418 | 83.7915 | 72.80984 | 9.908893 | 10.98166 | 62.90094
39.89418 | 80.8802 | 69.96423 | 9.904492 | 10.91597 | 60.05973
39.90418 | 77.6335 | 67.25299 | 9.900095 | 10.38051 | 57.35289
39.91418 | 74.8806 | 64.67341 | 9.8957 | 10.20719 | 54.77771
39.92418 | 71.9647 | 62.22209 | 9.891307 | 9.742608 | 52.33078
39.93418 | 69.2334 | 59.89507 | 9.886917 | 9.338333 | 50.00815
39.94417 | 66.5921 | 57.69003 | 9.882534 | 8.902067 | 47.8075
39.95417 | 63.8339 | 55.59801 | 9.878149 | 8.23589 | 45.71986
39.96417 | 61.5499 | 53.61633 | 9.873767 | 7.933573 | 43.74256
39.97417 | 58.9649 | 51.74002 | 9.869388 | 7.22488 | 41.87063
39.98417 | 56.7115 | 49.96406 | 9.86501 | 6.747442 | 40.09905
39.99417 | 54.5231 | 48.28346 | 9.860636 | 6.239636 | 38.42283
40.00416 | 52.2972 | 46.69491 | 9.856268 | 5.602288 | 36.83864
40.01416 | 50.4107 | 45.19032 | 9.851899 | 5.22038 | 35.33842
40.02416 | 48.4019 | 43.7667 | 9.847532 | 4.635203 | 33.91916
40.03416 | 46.5551 | 42.41953 | 9.843168 | 4.135572 | 32.57636
40.04416 | 44.8356 | 41.14447 | 9.838807 | 3.691131 | 31.30566
40.05416 | 43.0739 | 39.93735 | 9.834448 | 3.136546 | 30.10291
40.06415 | 41.6583 | 38.79536 | 9.830096 | 2.862938 | 28.96527
40.07415 | 40.0975 | 37.71234 | 9.825742 | 2.38516 | 27.8866
40.08415 | 38.6331 | 36.68591 | 9.821391 | 1.94719 | 26.86452
40.09415 | 37.4122 | 35.71267 | 9.817042 | 1.699531 | 25.89563
40.10415 | 36.0341 | 34.7894 | 9.812696 | 1.2447 | 24.9767
40.11415 | 35.01 | 33.91307 | 9.808353 | 1.096933 | 24.10471
40.12414 | 33.8149 | 33.0816 | 9.804017 | 0.7332981 | 23.27759
40.13414 | 32.8254 | 32.29069 | 9.799678 | 0.5347068 | 22.49101
40.14414 | 31.8439 | 31.53865 | 9.795343 | 0.305247 | 21.74331
40.15414 | 30.8585 | 30.82311 | 9.79101 | 0.03538829 | 21.0321
40.16414 | 30.1225 | 30.14185 | 9.78668 | -0.01935273 | 20.35517
40.17413 | 29.2387 | 29.49345 | 9.782356 | -0.2547472 | 19.71109
40.18413 | 28.5549 | 28.87463 | 9.778031 | -0.3197275 | 19.0966
40.19413 | 27.8095 | 28.28426 | 9.773709 | -0.4747593 | 18.51055
40.20413 | 27.1712 | 27.72065 | 9.769389 | -0.5494483 | 17.95126
40.21413 | 26.5551 | 27.18222 | 9.765072 | -0.6271151 | 17.41714
40.22413 | 25.972 | 26.66748 | 9.760757 | -0.6954842 | 16.90673
40.23412 | 25.5233 | 26.17555 | 9.75645 | -0.6522485 | 16.4191
40.24412 | 24.9623 | 25.70417 | 9.752141 | -0.7418657 | 15.95203
40.25412 | 24.5152 | 25.25263 | 9.747834 | -0.7374294 | 15.5048
40.26412 | 24.1089 | 24.81982 | 9.74353 | -0.7109245 | 15.07629
40.27412 | 23.6763 | 24.40471 | 9.739229 | -0.7284113 | 14.66548
40.28412 | 23.3578 | 24.00632 | 9.73493 | -0.6485165 | 14.27139
40.29411 | 22.9896 | 23.62413 | 9.730638 | -0.6345342 | 13.8935
40.30411 | 22.7017 | 23.25651 | 9.726345 | -0.5548078 | 13.53016
40.31411 | 22.3808 | 22.90306 | 9.722054 | -0.5222619 | 13.18101
40.32411 | 22.0771 | 22.56306 | 9.717766 | -0.4859572 | 12.84529
40.33411 | 21.8617 | 22.2358 | 9.71348 | -0.3741044 | 12.52232
40.34411 | 21.5906 | 21.92066 | 9.709198 | -0.3300577 | 12.21146
40.3541 | 21.3531 | 21.6173 | 9.704922 | -0.264205 | 11.91238
40.3641 | 21.1637 | 21.32459 | 9.700644 | -0.1608862 | 11.62394
40.3741 | 20.9306 | 21.04227 | 9.69637 | -0.1116726 | 11.3459
40.3841 | 20.795 | 20.76987 | 9.692097 | 0.02513482 | 11.07777
40.3941 | 20.5562 | 20.5069 | 9.687828 | 0.04930376 | 10.81907
40.4041 | 20.4281 | 20.25293 | 9.683561 | 0.1751745 | 10.56936
40.41409 | 20.241 | 20.00778 | 9.679301 | 0.2332243 | 10.32847
40.42409 | 20.0682 | 19.77058 | 9.67504 | 0.2976246 | 10.09554
40.43409 | 19.9437 | 19.5412 | 9.670781 | 0.4024975 | 9.870421
40.44409 | 19.786 | 19.31931 | 9.666525 | 0.4666911 | 9.652784
40.45409 | 19.6827 | 19.10457 | 9.662272 | 0.5781321 | 9.442296
40.46409 | 19.5203 | 18.89667 | 9.658021 | 0.6236296 | 9.23865
40.47408 | 19.4077 | 18.69552 | 9.653777 | 0.7121821 | 9.041741
40.48408 | 19.2801 | 18.50044 | 9.649532 | 0.7796608 | 8.850908
40.49408 | 19.1565 | 18.31137 | 9.645289 | 0.8451285 | 8.666083
40.50408 | 19.0406 | 18.12807 | 9.641049 | 0.9125314 | 8.48702
40.51408 | 18.9382 | 17.95029 | 9.636812 | 0.987907 | 8.313481
40.52407 | 18.8206 | 17.77799 | 9.632581 | 1.042613 | 8.145406
40.53407 | 18.7145 | 17.6106 | 9.628349 | 1.103898 | 7.982253
40.54407 | 18.5965 | 17.44811 | 9.62412 | 1.148393 | 7.823987
40.55407 | 18.514 | 17.29031 | 9.619894 | 1.223691 | 7.670415
40.56407 | 18.4025 | 17.13703 | 9.61567 | 1.265474 | 7.521356
40.57407 | 18.2905 | 16.98809 | 9.611449 | 1.302415 | 7.376637
40.58406 | 18.2023 | 16.84347 | 9.607235 | 1.358833 | 7.236232
40.59406 | 18.0663 | 16.70272 | 9.603019 | 1.363585 | 7.099696
40.60406 | 18.0067 | 16.56583 | 9.598806 | 1.44087 | 6.967024
40.61406 | 17.8837 | 16.43267 | 9.594596 | 1.451029 | 6.838075
40.62406 | 17.7885 | 16.3031 | 9.590388 | 1.485402 | 6.71271
40.63406 | 17.698 | 16.17698 | 9.586183 | 1.521017 | 6.590799
40.64405 | 17.5827 | 16.05432 | 9.581985 | 1.528384 | 6.472331
40.65405 | 17.4831 | 15.93474 | 9.577786 | 1.548359 | 6.356955
40.66405 | 17.3718 | 15.81826 | 9.573589 | 1.553536 | 6.244674
40.67405 | 17.2869 | 15.70478 | 9.569395 | 1.582124 | 6.135381
40.68405 | 17.1844 | 15.59417 | 9.565204 | 1.590226 | 6.028969
40.69405 | 17.0725 | 15.48636 | 9.561016 | 1.586144 | 5.92534
40.70404 | 16.9886 | 15.38134 | 9.556834 | 1.607265 | 5.824501
40.71404 | 16.854 | 15.2788 | 9.552651 | 1.575197 | 5.726151
40.72404 | 16.7952 | 15.17878 | 9.548471 | 1.616419 | 5.63031
40.73404 | 16.6819 | 15.08118 | 9.544293 | 1.600715 | 5.536891
40.74404 | 16.5684 | 14.98593 | 9.540118 | 1.582466 | 5.445816
40.75404 | 16.4718 | 14.89295 | 9.535946 | 1.578848 | 5.357005
40.76403 | 16.3525 | 14.80225 | 9.531781 | 1.550246 | 5.270473
40.77403 | 16.2676 | 14.71359 | 9.527615 | 1.554012 | 5.185973
40.78403 | 16.1547 | 14.62698 | 9.523451 | 1.527725 | 5.103525
40.79403 | 16.0486 | 14.54235 | 9.51929 | 1.506248 | 5.023063
40.80403 | 15.977 | 14.45966 | 9.515131 | 1.517345 | 4.944524
40.81403 | 15.8358 | 14.37882 | 9.510976 | 1.456976 | 4.867848
40.82402 | 15.7409 | 14.29988 | 9.506827 | 1.441024 | 4.793049
40.83402 | 15.6587 | 14.2226 | 9.502677 | 1.436098 | 4.719925
40.84402 | 15.5408 | 14.14703 | 9.49853 | 1.393774 | 4.648496
40.85402 | 15.459 | 14.0731 | 9.494385 | 1.385898 | 4.578716
40.86402 | 15.3579 | 14.00076 | 9.490243 | 1.35714 | 4.510517
40.87402 | 15.2575 | 13.92997 | 9.486104 | 1.327526 | 4.44387
40.88401 | 15.1603 | 13.86076 | 9.481972 | 1.299537 | 4.37879
40.89401 | 15.0398 | 13.79293 | 9.477839 | 1.246866 | 4.315096
40.90401 | 14.9844 | 13.72652 | 9.473708 | 1.257879 | 4.252813
40.91401 | 14.8503 | 13.66148 | 9.46958 | 1.18882 | 4.1919
40.92401 | 14.7839 | 13.59777 | 9.465455 | 1.186126 | 4.132319
40.934 | 14.6803 | 13.53542 | 9.461337 | 1.144877 | 4.074087
40.944 | 14.5803 | 13.47427 | 9.457217 | 1.106031 | 4.017052
40.954 | 14.4945 | 13.41434 | 9.4531 | 1.080163 | 3.961237
40.964 | 14.4031 | 13.35559 | 9.448986 | 1.047509 | 3.906605
40.974 | 14.3286 | 13.298 | 9.444875 | 1.030597 | 3.853129
40.984 | 14.2299 | 13.24154 | 9.440766 | 0.9883616 | 3.800772
40.99399 | 14.1397 | 13.18623 | 9.436665 | 0.9534746 | 3.749561
41.00399 | 14.0529 | 13.13191 | 9.432562 | 0.9209864 | 3.699352
41.01399 | 13.9659 | 13.07864 | 9.428462 | 0.8872646 | 3.650174
41.02399 | 13.9108 | 13.02636 | 9.424364 | 0.8844374 | 3.601998
41.03399 | 13.811 | 12.97507 | 9.42027 | 0.8359316 | 3.554799
41.04399 | 13.7387 | 12.92473 | 9.416178 | 0.8139732 | 3.508549
41.05398 | 13.661 | 12.87536 | 9.412093 | 0.78564 | 3.463267
41.06398 | 13.5662 | 12.82685 | 9.408007 | 0.7393524 | 3.418841
41.07398 | 13.5192 | 12.77921 | 9.403924 | 0.7399853 | 3.375291
41.08398 | 13.4297 | 12.73244 | 9.399843 | 0.6972615 | 3.332595
41.09398 | 13.3552 | 12.6865 | 9.395766 | 0.6687032 | 3.290731
41.10398 | 13.2957 | 12.64137 | 9.391691 | 0.6543316 | 3.249678
41.11397 | 13.1933 | 12.59708 | 9.387623 | 0.5962246 | 3.209453
41.12397 | 13.1643 | 12.55351 | 9.383553 | 0.6107886 | 3.169958
41.13397 | 13.063 | 12.5107 | 9.379487 | 0.5522998 | 3.131213
41.14397 | 13.0294 | 12.46862 | 9.375423 | 0.5607756 | 3.093201
41.15397 | 12.9404 | 12.42726 | 9.371362 | 0.5131356 | 3.055902
41.16397 | 12.8675 | 12.3866 | 9.367304 | 0.4808971 | 3.019299
41.17396 | 12.8111 | 12.34666 | 9.363253 | 0.4644376 | 2.983409
41.18396 | 12.7461 | 12.30735 | 9.359201 | 0.4387528 | 2.948147
41.19396 | 12.6946 | 12.26868 | 9.355151 | 0.4259187 | 2.91353
41.20396 | 12.6349 | 12.23065 | 9.351104 | 0.4042508 | 2.879545
41.21396 | 12.563 | 12.19324 | 9.34706 | 0.3697649 | 2.846175
41.22396 | 12.5078 | 12.15643 | 9.343019 | 0.3513748 | 2.813406
41.23395 | 12.4426 | 12.12024 | 9.338985 | 0.3223596 | 2.781255
41.24395 | 12.3962 | 12.0846 | 9.33495 | 0.3116045 | 2.749646
41.25395 | 12.3499 | 12.04951 | 9.330917 | 0.300387 | 2.718596
41.26395 | 12.2772 | 12.01498 | 9.326887 | 0.2622196 | 2.688093
41.27395 | 12.232 | 11.98098 | 9.322861 | 0.2510151 | 2.658124
41.28395 | 12.1602 | 11.94751 | 9.318836 | 0.2126859 | 2.628678
41.29394 | 12.1255 | 11.91459 | 9.314819 | 0.2109111 | 2.59977
41.30394 | 12.0789 | 11.88213 | 9.310801 | 0.1967676 | 2.571332
41.31394 | 12.0305 | 11.85017 | 9.306785 | 0.1803339 | 2.543381
41.32394 | 11.988 | 11.81868 | 9.302773 | 0.1693207 | 2.515907
41.33394 | 11.9156 | 11.78766 | 9.298763 | 0.1279385 | 2.488899
41.34393 | 11.9004 | 11.75713 | 9.29476 | 0.1432679 | 2.462372
41.35393 | 11.8324 | 11.72702 | 9.290756 | 0.1053786 | 2.436266
41.36393 | 11.8053 | 11.69735 | 9.286754 | 0.1079503 | 2.410595
41.37393 | 11.7666 | 11.66811 | 9.282756 | 0.09849273 | 2.385351
41.38393 | 11.7134 | 11.63929 | 9.27876 | 0.07411422 | 2.360525
41.39393 | 11.6846 | 11.61088 | 9.274768 | 0.07372425 | 2.336108
41.40392 | 11.6422 | 11.5829 | 9.270782 | 0.05930383 | 2.312114
41.41392 | 11.6022 | 11.55528 | 9.266795 | 0.04691672 | 2.288488
41.42392 | 11.5665 | 11.52806 | 9.262811 | 0.0384431 | 2.265246
41.43392 | 11.5001 | 11.50121 | 9.258829 | -0.001108962 | 2.24238
41.44392 | 11.5164 | 11.47473 | 9.254851 | 0.04166813 | 2.219881
41.45392 | 11.4417 | 11.44862 | 9.250875 | -0.006917656 | 2.197742
41.46391 | 11.4299 | 11.42289 | 9.246907 | 0.007012878 | 2.17598
41.47391 | 11.3918 | 11.39748 | 9.242937 | -0.005677469 | 2.15454
41.48391 | 11.3436 | 11.37241 | 9.23897 | -0.02880986 | 2.13344
41.49391 | 11.3137 | 11.34768 | 9.235006 | -0.0339752 | 2.112669
41.50391 | 11.3026 | 11.32327 | 9.231045 | -0.02067145 | 2.092227
41.51391 | 11.2679 | 11.29919 | 9.227087 | -0.03128996 | 2.072103
41.5239 | 11.2377 | 11.27545 | 9.223135 | -0.03774965 | 2.052314
41.5339 | 11.1941 | 11.25199 | 9.219183 | -0.05789397 | 2.032811
41.5439 | 11.1728 | 11.22884 | 9.215233 | -0.05604266 | 2.01361
41.5539 | 11.1386 | 11.20599 | 9.211286 | -0.06738976 | 1.994703
41.5639 | 11.1374 | 11.18343 | 9.207343 | -0.04602978 | 1.976087
41.5739 | 11.0938 | 11.16116 | 9.203402 | -0.06735759 | 1.957756
41.58389 | 11.0633 | 11.13919 | 9.199467 | -0.07588928 | 1.939722
41.59389 | 11.032 | 11.11748 | 9.195532 | -0.08547629 | 1.921944
41.60389 | 10.9937 | 11.09604 | 9.1916 | -0.1023358 | 1.904436
41.61389 | 11.0046 | 11.07486 | 9.187671 | -0.07026286 | 1.887192
41.62389 | 10.9759 | 11.05395 | 9.183744 | -0.07805286 | 1.870209
41.63389 | 10.9352 | 11.0333 | 9.17982 | -0.09810105 | 1.853481
41.64388 | 10.9101 | 11.01292 | 9.175904 | -0.1028243 | 1.837021
41.65388 | 10.8773 | 10.99278 | 9.171986 | -0.115476 | 1.82079
41.66388 | 10.8533 | 10.97287 | 9.168071 | -0.119573 | 1.804802
41.67388 | 10.8561 | 10.95321 | 9.164159 | -0.09711082 | 1.789052
41.68388 | 10.8123 | 10.93379 | 9.16025 | -0.1214872 | 1.773537
41.69388 | 10.7996 | 10.9146 | 9.156344 | -0.1149972 | 1.758253
41.70387 | 10.747 | 10.89566 | 9.152444 | -0.1486569 | 1.743212
41.71387 | 10.752 | 10.87692 | 9.148544 | -0.1249236 | 1.728379
41.72387 | 10.7203 | 10.85841 | 9.144647 | -0.1381135 | 1.713767
41.73387 | 10.7062 | 10.84012 | 9.140752 | -0.1339232 | 1.699371
41.74387 | 10.6892 | 10.82205 | 9.136861 | -0.1328499 | 1.685189
41.75386 | 10.6451 | 10.80421 | 9.132976 | -0.1591102 | 1.671235
41.76386 | 10.6318 | 10.78656 | 9.12909 | -0.1547611 | 1.657471
41.77386 | 10.6225 | 10.76912 | 9.125207 | -0.1466198 | 1.643913
41.78386 | 10.599 | 10.75188 | 9.121327 | -0.1528836 | 1.630556
41.79386 | 10.5909 | 10.73485 | 9.11745 | -0.14395 | 1.6174
41.80386 | 10.5467 | 10.71802 | 9.113576 | -0.1713167 | 1.604441
41.81385 | 10.5491 | 10.7014 | 9.109709 | -0.1522974 | 1.591689
41.82385 | 10.5136 | 10.68496 | 9.105841 | -0.1713572 | 1.579117
41.83385 | 10.5126 | 10.66871 | 9.101975 | -0.1561105 | 1.566735
41.84385 | 10.4846 | 10.65266 | 9.098113 | -0.1680554 | 1.554542
41.85385 | 10.4663 | 10.63679 | 9.094253 | -0.1704899 | 1.542536
41.86385 | 10.4599 | 10.62111 | 9.090397 | -0.1612125 | 1.530716
41.87384 | 10.4276 | 10.60564 | 9.086547 | -0.1780367 | 1.519089
41.88384 | 10.4291 | 10.59033 | 9.082697 | -0.1612305 | 1.507634
41.89384 | 10.3989 | 10.57521 | 9.078849 | -0.1763083 | 1.496359
41.90384 | 10.3741 | 10.56027 | 9.075004 | -0.1861687 | 1.485264
41.91384 | 10.4032 | 10.54551 | 9.071162 | -0.1423108 | 1.474348
41.92384 | 10.3539 | 10.53093 | 9.067324 | -0.1770339 | 1.46361
41.93383 | 10.3429 | 10.51655 | 9.063491 | -0.1736515 | 1.45306
41.94383 | 10.3262 | 10.50233 | 9.059658 | -0.1761346 | 1.442676
41.95383 | 10.3011 | 10.4883 | 9.055828 | -0.1871974 | 1.432469
41.96383 | 10.3136 | 10.47444 | 9.052001 | -0.16084 | 1.422439
41.97383 | 10.2885 | 10.46076 | 9.048177 | -0.1722622 | 1.412585
41.98383 | 10.2723 | 10.44726 | 9.044356 | -0.1749645 | 1.402908
41.99382 | 10.248 | 10.43396 | 9.040542 | -0.1859604 | 1.393419
42.00382 | 10.2346 | 10.42082 | 9.036726 | -0.1862245 | 1.384098
42.01382 | 10.2282 | 10.40787 | 9.032914 | -0.1796711 | 1.374957
42.02382 | 10.2227 | 10.3951 | 9.029105 | -0.1724013 | 1.365997
42.03382 | 10.2091 | 10.38252 | 9.025298 | -0.1734167 | 1.357218
42.04382 | 10.1852 | 10.37012 | 9.021495 | -0.1849189 | 1.348624
42.05381 | 10.1689 | 10.35792 | 9.017698 | -0.1890218 | 1.340224
42.06381 | 10.174 | 10.3459 | 9.013901 | -0.1719038 | 1.332003
42.07381 | 10.1451 | 10.33408 | 9.010106 | -0.1889794 | 1.323973
42.08381 | 10.1646 | 10.32245 | 9.006314 | -0.1578514 | 1.316137
42.09381 | 10.1156 | 10.31102 | 9.002526 | -0.1954229 | 1.308497
42.10381 | 10.1133 | 10.2998 | 8.99874 | -0.1864972 | 1.301057
42.1138 | 10.1012 | 10.28879 | 8.994961 | -0.1875886 | 1.293827
42.1238 | 10.0775 | 10.27798 | 8.991182 | -0.2004796 | 1.286798
42.1338 | 10.103 | 10.26738 | 8.987405 | -0.1643849 | 1.27998
42.1438 | 10.0565 | 10.25701 | 8.983631 | -0.2005092 | 1.273378
42.1538 | 10.0692 | 10.24686 | 8.97986 | -0.1776573 | 1.266997
42.16379 | 10.0377 | 10.23694 | 8.976096 | -0.1992435 | 1.260847
42.17379 | 10.0293 | 10.22725 | 8.972331 | -0.1979543 | 1.254923
42.18379 | 10.0187 | 10.2178 | 8.968569 | -0.1991032 | 1.249234
42.19379 | 9.9946 | 10.2086 | 8.964811 | -0.2139964 | 1.243786
42.20379 | 9.996 | 10.19964 | 8.961055 | -0.2036395 | 1.238585
42.21379 | 9.9933 | 10.19094 | 8.957302 | -0.1976378 | 1.233636
42.22378 | 9.9611 | 10.1825 | 8.953556 | -0.2214036 | 1.228948
42.23378 | 9.9485 | 10.17433 | 8.949809 | -0.225828 | 1.224519
42.24378 | 9.9388 | 10.16642 | 8.946065 | -0.227623 | 1.220358
42.25378 | 9.9441 | 10.15879 | 8.942324 | -0.214693 | 1.216469
42.26378 | 9.9327 | 10.15144 | 8.938586 | -0.2187412 | 1.212856
42.27378 | 9.8884 | 10.14437 | 8.934851 | -0.2559706 | 1.20952
42.28377 | 9.8886 | 10.13759 | 8.931122 | -0.2489884 | 1.206466
42.29377 | 9.8721 | 10.13108 | 8.927393 | -0.2589817 | 1.203688
42.30377 | 9.895 | 10.12485 | 8.923667 | -0.229855 | 1.201188
42.31377 | 9.8674 | 10.1189 | 8.919944 | -0.2515033 | 1.198959
42.32377 | 9.8449 | 10.11322 | 8.916224 | -0.2683191 | 1.196995
42.33377 | 9.8277 | 10.10779 | 8.912507 | -0.2800914 | 1.195284
42.34376 | 9.8221 | 10.10261 | 8.908797 | -0.2805103 | 1.193814
42.35376 | 9.8468 | 10.09765 | 8.905086 | -0.2508457 | 1.19256
42.36376 | 9.8145 | 10.09288 | 8.901378 | -0.2783786 | 1.191501
42.37376 | 9.7945 | 10.08828 | 8.897673 | -0.2937785 | 1.190606
42.38376 | 9.7975 | 10.08381 | 8.893971 | -0.2863096 | 1.189839
42.39376 | 9.7746 | 10.07943 | 8.890272 | -0.3048295 | 1.189158
42.40375 | 9.7977 | 10.07509 | 8.886579 | -0.2773945 | 1.188515
42.41375 | 9.7897 | 10.07074 | 8.882886 | -0.2810419 | 1.187856
42.42375 | 9.7534 | 10.06632 | 8.879196 | -0.3129172 | 1.187121
42.43375 | 9.7569 | 10.06176 | 8.875509 | -0.3048575 | 1.186248
42.44375 | 9.7205 | 10.057 | 8.871825 | -0.336497 | 1.185172
42.45375 | 9.7672 | 10.05197 | 8.868144 | -0.2847697 | 1.183826
42.46374 | 9.7278 | 10.04662 | 8.86447 | -0.3188158 | 1.182146
42.47374 | 9.7332 | 10.04086 | 8.860795 | -0.3076632 | 1.180068
42.48374 | 9.7168 | 10.03466 | 8.857123 | -0.3178607 | 1.177538
42.49374 | 9.7049 | 10.02796 | 8.853454 | -0.3230599 | 1.174506
42.50374 | 9.7291 | 10.02072 | 8.849788 | -0.291621 | 1.170933
42.51373 | 9.6917 | 10.01292 | 8.846129 | -0.3212229 | 1.166794
42.52373 | 9.6929 | 10.00453 | 8.842469 | -0.3116316 | 1.162063
42.53373 | 9.6975 | 9.995547 | 8.838812 | -0.2980467 | 1.156735
42.54373 | 9.6725 | 9.985971 | 8.835158 | -0.3134708 | 1.150813
42.55373 | 9.6834 | 9.975816 | 8.831507 | -0.2924157 | 1.144308
42.56373 | 9.6802 | 9.965101 | 8.82786 | -0.2849013 | 1.137242
42.57372 | 9.6627 | 9.953866 | 8.824218 | -0.2911663 | 1.129648
42.58372 | 9.6705 | 9.942121 | 8.820577 | -0.271621 | 1.121544
42.59372 | 9.6429 | 9.929914 | 8.816938 | -0.2870137 | 1.112976
42.60372 | 9.6452 | 9.917286 | 8.813302 | -0.2720855 | 1.103983
42.61372 | 9.6329 | 9.904281 | 8.80967 | -0.271381 | 1.094611
42.62372 | 9.6391 | 9.890947 | 8.80604 | -0.2518468 | 1.084907
42.63371 | 9.614 | 9.877345 | 8.802417 | -0.2633447 | 1.074928
42.64371 | 9.6154 | 9.863497 | 8.798793 | -0.2480975 | 1.064704
42.65371 | 9.5989 | 9.849468 | 8.795173 | -0.2505682 | 1.054295
42.66371 | 9.6155 | 9.835306 | 8.791555 | -0.2198062 | 1.043751
42.67371 | 9.5942 | 9.82106 | 8.787941 | -0.2268603 | 1.033119
42.68371 | 9.5818 | 9.806776 | 8.78433 | -0.2249761 | 1.022447
42.6937 | 9.5566 | 9.792512 | 8.780725 | -0.2359117 | 1.011787
42.7037 | 9.5709 | 9.778279 | 8.777119 | -0.2073793 | 1.00116
42.7137 | 9.5643 | 9.764129 | 8.773517 | -0.1998291 | 0.9906121
42.7237 | 9.5521 | 9.750094 | 8.769918 | -0.1979937 | 0.980176
42.7337 | 9.5387 | 9.736201 | 8.766322 | -0.1975009 | 0.9698794
42.7437 | 9.5224 | 9.722474 | 8.762728 | -0.2000744 | 0.9597461
42.75369 | 9.5343 | 9.708947 | 8.759142 | -0.1746469 | 0.9498051
42.76369 | 9.5142 | 9.695607 | 8.755555 | -0.1814068 | 0.9400521
42.77369 | 9.5012 | 9.68248 | 8.751971 | -0.1812796 | 0.930509
42.78369 | 9.4732 | 9.669574 | 8.74839 | -0.1963735 | 0.921184
42.79369 | 9.4942 | 9.656894 | 8.744812 | -0.162694 | 0.9120824
42.80369 | 9.4736 | 9.644445 | 8.741237 | -0.1708445 | 0.9032079
42.81368 | 9.461 | 9.632237 | 8.737668 | -0.1712365 | 0.8945682
42.82368 | 9.4525 | 9.620246 | 8.734099 | -0.1677455 | 0.886146
42.83368 | 9.4335 | 9.608481 | 8.730534 | -0.1749808 | 0.8779471
42.84368 | 9.4374 | 9.596939 | 8.726971 | -0.1595386 | 0.8699676
42.85368 | 9.4298 | 9.585614 | 8.723411 | -0.1558141 | 0.8622028
42.86368 | 9.3933 | 9.574502 | 8.719855 | -0.1812016 | 0.8546469
42.87367 | 9.4231 | 9.563606 | 8.716305 | -0.1405059 | 0.8473012
42.88367 | 9.397 | 9.552899 | 8.712754 | -0.1558988 | 0.8401446
42.89367 | 9.4014 | 9.542385 | 8.709207 | -0.1409845 | 0.8331778
42.90367 | 9.3712 | 9.532056 | 8.705662 | -0.1608561 | 0.8263938
42.91367 | 9.3673 | 9.521907 | 8.702121 | -0.1546068 | 0.8197859
42.92366 | 9.3734 | 9.511939 | 8.698586 | -0.1385395 | 0.8133533
42.93366 | 9.3666 | 9.502127 | 8.695051 | -0.1355273 | 0.8070764
42.94366 | 9.3452 | 9.492474 | 8.691519 | -0.1472738 | 0.800955
42.95366 | 9.3449 | 9.482972 | 8.68799 | -0.1380723 | 0.7949827
42.96366 | 9.3284 | 9.473617 | 8.684464 | -0.1452165 | 0.7891529
42.97366 | 9.3372 | 9.4644 | 8.680941 | -0.1272004 | 0.7834598
42.98365 | 9.3319 | 9.455327 | 8.677424 | -0.1234268 | 0.7779026
42.99365 | 9.2953 | 9.446372 | 8.673907 | -0.1510723 | 0.7724649
43.00365 | 9.3104 | 9.43754 | 8.670394 | -0.1271404 | 0.7671468
43.01365 | 9.2838 | 9.428826 | 8.666883 | -0.1450258 | 0.761943
43.02365 | 9.3051 | 9.420224 | 8.663375 | -0.1151237 | 0.7568485
43.03365 | 9.272 | 9.411729 | 8.659871 | -0.1397292 | 0.7518586
43.04364 | 9.2739 | 9.403346 | 8.656373 | -0.1294461 | 0.7469736
43.05364 | 9.2752 | 9.395054 | 8.652874 | -0.1198545 | 0.7421804
43.06364 | 9.248 | 9.386857 | 8.649379 | -0.138857 | 0.7374783
43.07364 | 9.2632 | 9.37875 | 8.645886 | -0.1155504 | 0.732864
43.08364 | 9.2343 | 9.370731 | 8.642397 | -0.1364314 | 0.7283342
43.09364 | 9.2516 | 9.362796 | 8.638911 | -0.1111963 | 0.7238853
43.10363 | 9.2258 | 9.35495 | 8.635431 | -0.1291496 | 0.7195183
43.11363 | 9.2032 | 9.347173 | 8.631951 | -0.1439729 | 0.7152216
43.12363 | 9.2216 | 9.339471 | 8.628474 | -0.1178709 | 0.7109965
43.13363 | 9.2017 | 9.331841 | 8.625001 | -0.1301409 | 0.7068404
43.14363 | 9.2071 | 9.32428 | 8.62153 | -0.1171804 | 0.7027507
43.15363 | 9.1929 | 9.316787 | 8.618062 | -0.1238869 | 0.6987249
43.16362 | 9.1752 | 9.309365 | 8.614601 | -0.1341654 | 0.6947646
43.17362 | 9.1829 | 9.301999 | 8.611139 | -0.1190992 | 0.69086
43.18362 | 9.1614 | 9.294693 | 8.607681 | -0.1332935 | 0.6870128
43.19362 | 9.1585 | 9.287446 | 8.604225 | -0.1289464 | 0.6832211
43.20362 | 9.1608 | 9.280256 | 8.600773 | -0.1194561 | 0.6794831
43.21362 | 9.1487 | 9.273121 | 8.597324 | -0.1244209 | 0.6757971
43.22361 | 9.1564 | 9.266046 | 8.593881 | -0.1096461 | 0.6721651
43.23361 | 9.1213 | 9.259016 | 8.590438 | -0.1377162 | 0.6685783
43.24361 | 9.1489 | 9.252037 | 8.586998 | -0.1031368 | 0.6650389
43.25361 | 9.1174 | 9.245107 | 8.583561 | -0.1277066 | 0.6615456
43.26361 | 9.1262 | 9.238224 | 8.580127 | -0.1120243 | 0.6580971
43.27361 | 9.1179 | 9.231389 | 8.576696 | -0.1134885 | 0.6546921
43.2836 | 9.0962 | 9.224605 | 8.573272 | -0.128405 | 0.6513328
43.2936 | 9.1166 | 9.217859 | 8.569848 | -0.101259 | 0.6480114
43.3036 | 9.1046 | 9.211156 | 8.566426 | -0.1065564 | 0.6447304
43.3136 | 9.0908 | 9.204496 | 8.563008 | -0.1136962 | 0.6414885
43.3236 | 9.0947 | 9.197877 | 8.559592 | -0.1031773 | 0.638285
43.33359 | 9.0823 | 9.191305 | 8.556183 | -0.1090054 | 0.6351219
43.34359 | 9.0929 | 9.184767 | 8.552774 | -0.09186665 | 0.6319923
43.35359 | 9.0535 | 9.178267 | 8.549368 | -0.1247667 | 0.6288984
43.36359 | 9.0699 | 9.171805 | 8.545965 | -0.1019049 | 0.6258396
43.37359 | 9.0747 | 9.16538 | 8.542565 | -0.09068044 | 0.622815
43.38359 | 9.0652 | 9.158993 | 8.539169 | -0.09379254 | 0.6198239
43.39358 | 9.0674 | 9.152647 | 8.535778 | -0.08524687 | 0.6168685
43.40358 | 9.0398 | 9.14633 | 8.532388 | -0.1065302 | 0.6139425
43.41358 | 9.0548 | 9.140048 | 8.529 | -0.08524821 | 0.611048
43.42358 | 9.0674 | 9.1338 | 8.525616 | -0.06640029 | 0.6081845
43.43358 | 9.0282 | 9.127586 | 8.522234 | -0.0993859 | 0.6053514
43.44358 | 9.027 | 9.121404 | 8.518856 | -0.09440448 | 0.6025482
43.45357 | 9.0239 | 9.115262 | 8.515485 | -0.09136202 | 0.5997775
43.46357 | 9.0381 | 9.109145 | 8.512112 | -0.07104493 | 0.5970325
43.47357 | 9.0235 | 9.103059 | 8.508744 | -0.07955934 | 0.5943158
43.48357 | 9.001 | 9.097005 | 8.505378 | -0.09600478 | 0.5916271
43.49357 | 9.0154 | 9.090981 | 8.502015 | -0.07558072 | 0.5889658
43.50357 | 9.0036 | 9.084987 | 8.498655 | -0.08138682 | 0.5863315
43.51356 | 9.0114 | 9.079028 | 8.495302 | -0.06762848 | 0.5837264
43.52356 | 8.9771 | 9.073094 | 8.491949 | -0.09599358 | 0.5811449
43.53356 | 8.9876 | 9.067188 | 8.488598 | -0.07958757 | 0.5785893
43.54356 | 8.9893 | 9.06131 | 8.485251 | -0.07201015 | 0.5760591
43.55356 | 8.9893 | 9.055461 | 8.481907 | -0.06616092 | 0.5735541
43.56356 | 8.9718 | 9.04964 | 8.478566 | -0.07783961 | 0.5710738
43.57355 | 8.9757 | 9.043851 | 8.475231 | -0.06815146 | 0.5686203
43.58355 | 8.9538 | 9.038085 | 8.471896 | -0.08428484 | 0.5661885
43.59355 | 8.9805 | 9.032345 | 8.468565 | -0.05184513 | 0.5637806
43.60355 | 8.9548 | 9.026632 | 8.465236 | -0.07183203 | 0.5613961
43.61355 | 8.954 | 9.020945 | 8.46191 | -0.06694529 | 0.5590349
43.62355 | 8.9441 | 9.015285 | 8.458588 | -0.07118462 | 0.5566967
43.63354 | 8.9425 | 9.009655 | 8.455272 | -0.06715532 | 0.5543834
43.64354 | 8.9609 | 9.004046 | 8.451956 | -0.04314605 | 0.5520904
43.65354 | 8.93 | 8.998462 | 8.448643 | -0.06846199 | 0.5498195
43.66354 | 8.928 | 8.992903 | 8.445333 | -0.06490316 | 0.5475707
43.67354 | 8.9264 | 8.987369 | 8.442026 | -0.06096905 | 0.5453435
43.68354 | 8.9203 | 8.98186 | 8.438722 | -0.06155974 | 0.543138
43.69353 | 8.9341 | 8.97638 | 8.435424 | -0.04228026 | 0.5409559
43.70353 | 8.9021 | 8.97092 | 8.432127 | -0.06881962 | 0.5387929
43.71353 | 8.9144 | 8.965483 | 8.428832 | -0.05108303 | 0.5366508
43.72353 | 8.9033 | 8.96007 | 8.425541 | -0.05677041 | 0.5345296
43.73353 | 8.9249 | 8.954682 | 8.422253 | -0.02978152 | 0.532429
43.74352 | 8.89 | 8.949322 | 8.418971 | -0.05932157 | 0.5303509
43.75352 | 8.8896 | 8.94398 | 8.415689 | -0.05437977 | 0.5282912
43.76352 | 8.9099 | 8.938661 | 8.41241 | -0.02876126 | 0.5262516
43.77352 | 8.8875 | 8.933366 | 8.409134 | -0.04586601 | 0.5242323
43.78352 | 8.8911 | 8.928094 | 8.405861 | -0.03699378 | 0.5222328
43.79352 | 8.8664 | 8.922845 | 8.402591 | -0.05644461 | 0.5202532
43.80351 | 8.8738 | 8.917623 | 8.399328 | -0.04382347 | 0.5182954
43.81351 | 8.8995 | 8.91242 | 8.396065 | -0.01291991 | 0.5163552
43.82351 | 8.8546 | 8.907239 | 8.392804 | -0.05263908 | 0.5144347
43.83351 | 8.8665 | 8.902081 | 8.389547 | -0.03558093 | 0.5125338
43.84351 | 8.8643 | 8.896945 | 8.386293 | -0.03264542 | 0.5106523
43.85351 | 8.8504 | 8.891832 | 8.383042 | -0.04143241 | 0.5087903
43.8635 | 8.8533 | 8.886747 | 8.379797 | -0.03344705 | 0.5069496
43.8735 | 8.8495 | 8.881679 | 8.376553 | -0.03217913 | 0.5051264
43.8835 | 8.8561 | 8.876634 | 8.373311 | -0.02053375 | 0.5033227
43.8935 | 8.8329 | 8.871611 | 8.370073 | -0.03871085 | 0.5015383
43.9035 | 8.8284 | 8.866611 | 8.366837 | -0.0382107 | 0.4997736
43.9135 | 8.8541 | 8.861633 | 8.363605 | -0.007532767 | 0.498028
43.92349 | 8.8121 | 8.856683 | 8.360379 | -0.04458269 | 0.4963039
43.93349 | 8.8102 | 8.85175 | 8.357153 | -0.04155024 | 0.4945975
43.94349 | 8.8229 | 8.846841 | 8.35393 | -0.02394057 | 0.4929108
43.95349 | 8.8066 | 8.841954 | 8.35071 | -0.0353538 | 0.4912439
43.96349 | 8.8089 | 8.83709 | 8.347493 | -0.02818997 | 0.4895968
43.97349 | 8.7766 | 8.832249 | 8.344279 | -0.05564936 | 0.4879699
43.98348 | 8.786 | 8.827437 | 8.341072 | -0.04143679 | 0.4863646
43.99348 | 8.7993 | 8.822643 | 8.337865 | -0.02334287 | 0.4847781
44.00348 | 8.7667 | 8.817873 | 8.33466 | -0.0511727 | 0.4832122
44.01348 | 8.7525 | 8.813126 | 8.331459 | -0.0606264 | 0.4816671
44.02348 | 8.7654 | 8.808404 | 8.328261 | -0.04300429 | 0.4801431
44.03348 | 8.7754 | 8.803707 | 8.325066 | -0.02830662 | 0.4786404
44.04347 | 8.7368 | 8.799038 | 8.321878 | -0.06223835 | 0.4771607
44.05347 | 8.7407 | 8.794391 | 8.318689 | -0.05369062 | 0.4757017
44.06347 | 8.7422 | 8.789768 | 8.315503 | -0.04756824 | 0.474265
44.07347 | 8.7427 | 8.785172 | 8.312321 | -0.04247189 | 0.4728511
44.08347 | 8.7341 | 8.780602 | 8.309141 | -0.04650174 | 0.4714603
44.09347 | 8.7031 | 8.776059 | 8.305965 | -0.07295855 | 0.4700934
44.10346 | 8.7232 | 8.771547 | 8.302795 | -0.0483471 | 0.4687519
44.11346 | 8.7173 | 8.767059 | 8.299625 | -0.0497591 | 0.467434
44.12346 | 8.704 | 8.7626 | 8.296458 | -0.05859963 | 0.4661414
44.13346 | 8.6889 | 8.758169 | 8.293294 | -0.0692693 | 0.4648749
44.14346 | 8.6978 | 8.753769 | 8.290134 | -0.055969 | 0.4636353
44.15345 | 8.6938 | 8.749404 | 8.286979 | -0.05560393 | 0.4624247
44.16345 | 8.7016 | 8.745065 | 8.283825 | -0.04346539 | 0.4612406
44.17345 | 8.6669 | 8.74076 | 8.280673 | -0.07385982 | 0.4600864
44.18345 | 8.6646 | 8.736487 | 8.277525 | -0.0718869 | 0.4589617
44.19345 | 8.6901 | 8.732249 | 8.27438 | -0.04214887 | 0.4578688
44.20345 | 8.6695 | 8.728046 | 8.271238 | -0.05854558 | 0.4568075
44.21344 | 8.6656 | 8.723883 | 8.268102 | -0.05828324 | 0.4557809
44.22344 | 8.6355 | 8.719754 | 8.264967 | -0.08425441 | 0.4547878
44.23344 | 8.6787 | 8.715664 | 8.261834 | -0.03696431 | 0.4538304
44.24344 | 8.6659 | 8.711614 | 8.258704 | -0.04571437 | 0.45291
44.25344 | 8.6339 | 8.707606 | 8.255578 | -0.07370601 | 0.4520281
44.26344 | 8.6465 | 8.703641 | 8.252455 | -0.05714065 | 0.451186
44.27343 | 8.6558 | 8.699723 | 8.249338 | -0.04392346 | 0.4503859
44.28343 | 8.6424 | 8.695849 | 8.24622 | -0.0534487 | 0.4496282
44.29343 | 8.6164 | 8.692022 | 8.243107 | -0.07562168 | 0.4489152
44.30343 | 8.6207 | 8.688244 | 8.239996 | -0.06754416 | 0.4482485
44.31343 | 8.6468 | 8.684518 | 8.236888 | -0.03771784 | 0.4476299
44.32343 | 8.6074 | 8.680845 | 8.233783 | -0.0734446 | 0.4470613
44.33342 | 8.6159 | 8.67723 | 8.230685 | -0.06132978 | 0.4465449
44.34342 | 8.6064 | 8.673668 | 8.227587 | -0.06726808 | 0.4460815
44.35342 | 8.6185 | 8.670165 | 8.224491 | -0.05166497 | 0.4456737
44.36342 | 8.5994 | 8.666722 | 8.221399 | -0.06732232 | 0.4453232
44.37342 | 8.582 | 8.663342 | 8.21831 | -0.08134197 | 0.4450319
44.38342 | 8.6067 | 8.660026 | 8.215224 | -0.05332565 | 0.4448015
44.39341 | 8.5839 | 8.656778 | 8.212144 | -0.07287823 | 0.4446338
44.40341 | 8.5694 | 8.653595 | 8.209065 | -0.08419465 | 0.44453
44.41341 | 8.5865 | 8.65048 | 8.205988 | -0.06397956 | 0.4444915
44.42341 | 8.5699 | 8.647434 | 8.202915 | -0.07753388 | 0.4445192
44.43341 | 8.5615 | 8.644458 | 8.199844 | -0.08295832 | 0.444614
44.44341 | 8.556 | 8.641553 | 8.196777 | -0.08555304 | 0.444776
44.4534 | 8.562 | 8.638721 | 8.193716 | -0.07672061 | 0.4450046
44.4634 | 8.5281 | 8.635954 | 8.190655 | -0.1078543 | 0.4452994
44.4734 | 8.5492 | 8.633255 | 8.187597 | -0.08405528 | 0.4456582
44.4834 | 8.5395 | 8.630621 | 8.184542 | -0.09112088 | 0.4460786
44.4934 | 8.539 | 8.628047 | 8.181491 | -0.08904739 | 0.4465568
44.50339 | 8.5213 | 8.625532 | 8.178445 | -0.1042324 | 0.4470874
44.51339 | 8.5181 | 8.623065 | 8.1754 | -0.1049646 | 0.447665
44.52339 | 8.5401 | 8.620639 | 8.172357 | -0.08053894 | 0.4482817
44.53339 | 8.4898 | 8.618246 | 8.169318 | -0.128446 | 0.448928
44.54339 | 8.5132 | 8.615875 | 8.166282 | -0.1026749 | 0.449593
44.55339 | 8.5186 | 8.613513 | 8.163249 | -0.09491313 | 0.4502642
44.56338 | 8.5108 | 8.611149 | 8.160222 | -0.100349 | 0.4509269
44.57338 | 8.4824 | 8.608762 | 8.157195 | -0.1263617 | 0.4515664
44.58338 | 8.5221 | 8.606337 | 8.154172 | -0.08423717 | 0.4521656
44.59338 | 8.5123 | 8.603857 | 8.151151 | -0.09155711 | 0.4527061
44.60338 | 8.5064 | 8.601304 | 8.148134 | -0.09490362 | 0.4531701
44.61338 | 8.4756 | 8.598658 | 8.145119 | -0.1230577 | 0.4535384
44.62337 | 8.5166 | 8.595904 | 8.142111 | -0.07930446 | 0.4537935
44.63337 | 8.4973 | 8.593022 | 8.139103 | -0.09572151 | 0.4539186
44.64337 | 8.505 | 8.589996 | 8.136098 | -0.08499576 | 0.4538979
44.65337 | 8.4943 | 8.586814 | 8.133096 | -0.09251431 | 0.4537183
44.66337 | 8.4938 | 8.583466 | 8.130097 | -0.08966606 | 0.4533689
44.67337 | 8.5118 | 8.579943 | 8.127101 | -0.06814296 | 0.4528415
44.68336 | 8.5124 | 8.576244 | 8.124112 | -0.06384367 | 0.4521318
44.69336 | 8.4864 | 8.572359 | 8.121122 | -0.0859585 | 0.4512361
44.70336 | 8.4958 | 8.568292 | 8.118136 | -0.07249156 | 0.4501555
44.71336 | 8.5007 | 8.564046 | 8.115153 | -0.06334591 | 0.4488931
44.72336 | 8.5092 | 8.559627 | 8.112173 | -0.05042686 | 0.4474542
44.73336 | 8.4848 | 8.555042 | 8.109196 | -0.07024161 | 0.445846
44.74335 | 8.5038 | 8.550304 | 8.106225 | -0.04650384 | 0.4440792
44.75335 | 8.5094 | 8.545414 | 8.103254 | -0.03601425 | 0.4421604
44.76335 | 8.4731 | 8.540389 | 8.100286 | -0.06728881 | 0.4401027
44.77335 | 8.5027 | 8.53524 | 8.097322 | -0.03253963 | 0.4379181
44.78335 | 8.4901 | 8.52998 | 8.09436 | -0.0398796 | 0.4356196
44.79335 | 8.4849 | 8.524622 | 8.091402 | -0.03972208 | 0.4332205
44.80334 | 8.4698 | 8.519186 | 8.088449 | -0.04938631 | 0.4307371
44.81334 | 8.4893 | 8.513676 | 8.085497 | -0.02437556 | 0.4281785
44.82334 | 8.4747 | 8.508109 | 8.082548 | -0.03340924 | 0.4255613
44.83334 | 8.4669 | 8.502501 | 8.079602 | -0.03560126 | 0.4228993
44.84334 | 8.4539 | 8.496865 | 8.076659 | -0.04296525 | 0.4202062
44.85334 | 8.4725 | 8.491214 | 8.073719 | -0.01871417 | 0.4174949
44.86333 | 8.4395 | 8.485566 | 8.070786 | -0.04606626 | 0.4147807
44.87333 | 8.4464 | 8.479921 | 8.067852 | -0.03352117 | 0.4120692
44.88333 | 8.4535 | 8.474295 | 8.064921 | -0.0207951 | 0.4093737
44.89333 | 8.4242 | 8.468697 | 8.061994 | -0.04449734 | 0.4067033
44.90333 | 8.4378 | 8.463136 | 8.05907 | -0.025336 | 0.4040662
44.91332 | 8.4343 | 8.457623 | 8.056152 | -0.02332344 | 0.4014719
44.92332 | 8.4302 | 8.452155 | 8.053233 | -0.02195456 | 0.3989211
44.93332 | 8.4077 | 8.446739 | 8.050318 | -0.03903948 | 0.3964211
44.94332 | 8.4177 | 8.441382 | 8.047407 | -0.02368195 | 0.3939754
44.95332 | 8.4181 | 8.436085 | 8.044498 | -0.01798471 | 0.391587
44.96332 | 8.3848 | 8.43085 | 8.041592 | -0.04604963 | 0.3892576
44.97331 | 8.3991 | 8.425683 | 8.038692 | -0.02658301 | 0.3869907
44.98331 | 8.412 | 8.420575 | 8.035793 | -0.008575199 | 0.3847824
44.99331 | 8.3673 | 8.415531 | 8.032896 | -0.04823132 | 0.3826349
45.00331 | 8.3898 | 8.410551 | 8.030003 | -0.02075092 | 0.3805478
45.01331 | 8.3885 | 8.405633 | 8.027113 | -0.01713324 | 0.3785204
45.02331 | 8.3652 | 8.400777 | 8.024226 | -0.03557708 | 0.3765514
45.0333 | 8.3596 | 8.395986 | 8.021345 | -0.03638586 | 0.3746413
45.0433 | 8.3686 | 8.391249 | 8.018464 | -0.02264856 | 0.3727849
45.0533 | 8.3568 | 8.386568 | 8.015586 | -0.0297683 | 0.3709825
45.0633 | 8.3604 | 8.381943 | 8.012711 | -0.02154324 | 0.3692322
45.0733 | 8.3527 | 8.377372 | 8.009839 | -0.02467166 | 0.3675323
45.0833 | 8.3372 | 8.372852 | 8.006971 | -0.03565165 | 0.3658809
45.09329 | 8.357 | 8.368386 | 8.004108 | -0.01138571 | 0.3642776
45.10329 | 8.3411 | 8.363963 | 8.001246 | -0.02286323 | 0.3627175
45.11329 | 8.3096 | 8.359587 | 7.998386 | -0.04998675 | 0.3612003
45.12329 | 8.331 | 8.355254 | 7.99553 | -0.02425448 | 0.3597243
45.13329 | 8.3316 | 8.350965 | 7.992677 | -0.01936469 | 0.3582877
45.14329 | 8.3093 | 8.346716 | 7.989827 | -0.03741564 | 0.3568887
45.15328 | 8.3247 | 8.34251 | 7.986983 | -0.01780986 | 0.355527
45.16328 | 8.3249 | 8.338337 | 7.984139 | -0.01343743 | 0.3541985
45.17328 | 8.2982 | 8.334201 | 7.981298 | -0.03600093 | 0.3529028
45.18328 | 8.2898 | 8.330099 | 7.97846 | -0.040299 | 0.3516385
45.19328 | 8.3041 | 8.32603 | 7.975626 | -0.02193016 | 0.3504043
45.20328 | 8.3056 | 8.321993 | 7.972794 | -0.01639311 | 0.3491988
45.21327 | 8.2662 | 8.317991 | 7.969969 | -0.05179055 | 0.3480219
45.22327 | 8.3031 | 8.314013 | 7.967143 | -0.01091334 | 0.3468701
45.23327 | 8.2997 | 8.310064 | 7.964321 | -0.01036413 | 0.3457432
45.24327 | 8.2628 | 8.306142 | 7.961502 | -0.04334211 | 0.3446404
45.25327 | 8.2881 | 8.302246 | 7.958686 | -0.01414596 | 0.3435604
45.26327 | 8.2856 | 8.298375 | 7.955872 | -0.01277499 | 0.3425025
45.27326 | 8.2693 | 8.294532 | 7.953065 | -0.02523185 | 0.3414665
45.28326 | 8.2615 | 8.290708 | 7.950258 | -0.02920812 | 0.3404497
45.29326 | 8.274 | 8.286907 | 7.947455 | -0.0129068 | 0.3394523
45.30326 | 8.2722 | 8.283127 | 7.944654 | -0.01092707 | 0.3384733
45.31326 | 8.2511 | 8.279368 | 7.941856 | -0.02826828 | 0.3375122
45.32325 | 8.2814 | 8.275633 | 7.939064 | 0.005766649 | 0.3365691
45.33325 | 8.2455 | 8.271914 | 7.936273 | -0.02641427 | 0.3356415
45.34325 | 8.2659 | 8.268214 | 7.933484 | -0.002314109 | 0.3347299
45.35325 | 8.2623 | 8.264532 | 7.930699 | -0.002232327 | 0.3338335
45.36325 | 8.2363 | 8.260868 | 7.927917 | -0.02456837 | 0.3329519
45.37325 | 8.2582 | 8.257222 | 7.925137 | 0.0009782788 | 0.3320845
45.38324 | 8.2588 | 8.253596 | 7.922364 | 0.005204483 | 0.3312317
45.39324 | 8.2205 | 8.249982 | 7.919591 | -0.02948204 | 0.3303913
45.40324 | 8.2646 | 8.246385 | 7.916821 | 0.01821541 | 0.3295639
45.41324 | 8.2462 | 8.242803 | 7.914054 | 0.003397345 | 0.328749
45.42324 | 8.2302 | 8.239236 | 7.91129 | -0.009035975 | 0.3279462
45.43324 | 8.2225 | 8.235684 | 7.908529 | -0.0131841 | 0.3271552
45.44323 | 8.2514 | 8.23215 | 7.905774 | 0.01924968 | 0.3263765
45.45323 | 8.2129 | 8.228627 | 7.903019 | -0.01572723 | 0.3256081
45.46323 | 8.2256 | 8.225118 | 7.900267 | 0.0004819356 | 0.3248506
45.47323 | 8.2341 | 8.221623 | 7.897519 | 0.01247741 | 0.3241037
45.48323 | 8.2153 | 8.218141 | 7.894773 | -0.002840559 | 0.3233673
45.49323 | 8.2019 | 8.214672 | 7.892030809 | -0.01277171 | 0.3226409
45.50322 | 8.2226 | 8.211219 | 7.889294 | 0.01138071 | 0.3219252
45.51322 | 8.2111 | 8.207776 | 7.886558 | 0.003323665 | 0.3212186
45.52322 | 8.1925 | 8.204346 | 7.883824 | -0.01184567 | 0.3205212
45.53322 | 8.2004 | 8.200928 | 7.881094 | -0.0005275591 | 0.3198334
45.54322 | 8.2036 | 8.197522 | 7.878367 | 0.00607815 | 0.3191549
45.55322 | 8.1924 | 8.194128 | 7.875643 | -0.001727966 | 0.3184851
45.56321 | 8.1891 | 8.19075 | 7.872924 | -0.001649679 | 0.3178252
45.57321 | 8.1827 | 8.18738 | 7.870206 | -0.004679714 | 0.3171733
45.58321 | 8.1945 | 8.184021 | 7.867491 | 0.01047853 | 0.3165301
45.59321 | 8.1758 | 8.180675 | 7.864779 | -0.004874873 | 0.3158954
45.60321 | 8.1678 | 8.17734 | 7.862071 | -0.009539787 | 0.3152692
45.61321 | 8.2008 | 8.174016 | 7.859365 | 0.02678387 | 0.3146514
45.6232 | 8.1549 | 8.170707 | 7.856665 | -0.01580714 | 0.3140425
45.6332 | 8.1488 | 8.167406 | 7.853965 | -0.01860617 | 0.3134413
45.6432 | 8.1864 | 8.164116 | 7.851268 | 0.02228358 | 0.3128482
45.6532 | 8.1444 | 8.160838 | 7.848575 | -0.01643791 | 0.3122634
45.6632 | 8.1394 | 8.157571 | 7.845884 | -0.01817054 | 0.3116866
45.6732 | 8.1786 | 8.154314 | 7.843196 | 0.02428566 | 0.311118
45.68319 | 8.1458 | 8.151072 | 7.840515 | -0.005272483 | 0.310558
45.69319 | 8.1164 | 8.147839 | 7.837833 | -0.03143852 | 0.3100055
45.70319 | 8.1611 | 8.144616 | 7.835155 | 0.01648431 | 0.3094611
45.71319 | 8.142 | 8.141404 | 7.832479 | 0.0005959782 | 0.3089248
45.72319 | 8.1084 | 8.138203 | 7.829807 | -0.02980349 | 0.3083967
45.73318 | 8.1451 | 8.135017 | 7.82714 | 0.01008265 | 0.3078772
45.74318 | 8.1239 | 8.131839 | 7.824474 | -0.007939251 | 0.3073654
45.75318 | 8.1152 | 8.128672 | 7.821811 | -0.01347249 | 0.3068619
45.76318 | 8.1298 | 8.125517 | 7.81915 | 0.004282911 | 0.3063667
45.77318 | 8.1256 | 8.122373 | 7.816493 | 0.003226873 | 0.30588
45.78318 | 8.1 | 8.119241 | 7.813839 | -0.0192407 | 0.3054017
45.79317 | 8.1147 | 8.116123 | 7.81119 | -0.001422975 | 0.3049325
45.80317 | 8.0992 | 8.113014 | 7.808542 | -0.01381389 | 0.3044715
45.81317 | 8.1142 | 8.109917 | 7.805897 | 0.004283357 | 0.3040194
45.82317 | 8.098 | 8.106831 | 7.803255 | -0.00883142 | 0.3035762
45.83317 | 8.1018 | 8.103758 | 7.800616 | -0.001958268 | 0.3031421
45.84317 | 8.1031 | 8.100697 | 7.79798 | 0.002402582 | 0.3027172
45.85316 | 8.0944 | 8.097652 | 7.79535 | -0.003251999 | 0.3023021
45.86316 | 8.0884 | 8.094616 | 7.79272 | -0.006216185 | 0.3018963
45.87316 | 8.1005 | 8.091593 | 7.790093 | 0.008906858 | 0.3015002
45.88316 | 8.08 | 8.088583 | 7.787469 | -0.008583085 | 0.3011141
45.89316 | 8.0879 | 8.085586 | 7.784848 | 0.002313809 | 0.3007381
45.90316 | 8.0944 | 8.082603 | 7.78223 | 0.01179729 | 0.3003725
45.91315 | 8.0873 | 8.079636 | 7.779618 | 0.00766423 | 0.3000178
45.92315 | 8.0722 | 8.07668 | 7.777006 | -0.004479637 | 0.2996735
45.93315 | 8.1068 | 8.073738 | 7.774397 | 0.03306242 | 0.2993403
45.94315 | 8.0759 | 8.07081 | 7.771791 | 0.005090255 | 0.2990183
45.95315 | 8.057 | 8.067896 | 7.769189 | -0.01089644 | 0.2987078
45.96315 | 8.0905 | 8.064998 | 7.766589 | 0.0255023 | 0.2984088
45.97314 | 8.072 | 8.062117 | 7.763995 | 0.009883197 | 0.2981221
45.98314 | 8.0691 | 8.059248 | 7.761401 | 0.009852019 | 0.2978471
45.99314 | 8.0653 | 8.056394 | 7.75881 | 0.008905572 | 0.2975843
46.00314 | 8.0833 | 8.053556 | 7.756222 | 0.02974389 | 0.2973338
46.01314 | 8.0667 | 8.050733 | 7.753638 | 0.01596676 | 0.2970956
46.02314 | 8.0445 | 8.047926 | 7.751056 | -0.003425714 | 0.2968699
46.03313 | 8.0724 | 8.045136 | 7.74848 | 0.02726362 | 0.2966567
46.04313 | 8.0572 | 8.042359 | 7.745904 | 0.01484052 | 0.2964556
46.05313 | 8.0334 | 8.039598 | 7.743331 | -0.006197601 | 0.2962665
46.06313 | 8.077 | 8.03685 | 7.740761 | 0.04014958 | 0.2960891
46.07313 | 8.0568 | 8.034117 | 7.738195 | 0.02268253 | 0.2959229
46.08313 | 8.0377 | 8.031398 | 7.735631 | 0.00630186 | 0.2957673
46.09312 | 8.0542 | 8.028694 | 7.733073 | 0.02550565 | 0.2956218
46.10312 | 8.0413 | 8.026 | 7.730515 | 0.01530022 | 0.295485
46.11312 | 8.0302 | 8.023316 | 7.72796 | 0.006884073 | 0.2953559
46.12312 | 8.0469 | 8.020641 | 7.725408 | 0.02625856 | 0.2952332
46.13312 | 8.036 | 8.017975 | 7.722859 | 0.0180252 | 0.2951154
46.14311 | 8.0223 | 8.015317 | 7.720316 | 0.006983194 | 0.2950007
46.15311 | 8.0499 | 8.01266 | 7.717773 | 0.03723984 | 0.2948869
46.16311 | 8.0185 | 8.010005 | 7.715233 | 0.008494607 | 0.294772
46.17311 | 8.014 | 8.00735 | 7.712697 | 0.006649869 | 0.2946536
46.18311 | 8.039 | 8.004692 | 7.710163 | 0.03430806 | 0.2945293
46.19311 | 8.0076 | 8.002028 | 7.707632 | 0.005571672 | 0.2943966
46.2031 | 8.0173 | 7.999359 | 7.705106 | 0.01794053 | 0.2942531
46.2131 | 8.0224 | 7.996678 | 7.702581 | 0.02572233 | 0.2940963
46.2231 | 8.0069 | 7.993983 | 7.700059 | 0.01291671 | 0.2939239
46.2331 | 8.0205 | 7.991274 | 7.69754 | 0.02922571 | 0.2937339
46.2431 | 8.0023 | 7.988549 | 7.695024 | 0.01375113 | 0.2935245
46.2531 | 8.0215 | 7.985806 | 7.692511 | 0.03569441 | 0.2932942
46.26309 | 7.9933 | 7.983046 | 7.690004 | 0.01025388 | 0.2930423
46.27309 | 8.0157 | 7.980264 | 7.687497 | 0.03543575 | 0.2927676
46.28309 | 8.01 | 7.977462 | 7.684993 | 0.03253764 | 0.2924698
46.29309 | 7.981 | 7.97464 | 7.682491 | 0.006359516 | 0.2921491
46.30309 | 8.0116 | 7.971799 | 7.679993 | 0.03980102 | 0.2918058
46.31309 | 8.0094 | 7.968939 | 7.677498 | 0.04046145 | 0.2914407
46.32308 | 7.9733 | 7.966063 | 7.675008 | 0.007237039 | 0.2910549
46.33308 | 8.0088 | 7.963168 | 7.672519 | 0.04563244 | 0.2906488
46.34308 | 7.9853 | 7.960257 | 7.670032 | 0.02504345 | 0.2902241
46.35308 | 7.9976 | 7.957331 | 7.667549 | 0.04026863 | 0.2897824
46.36308 | 7.9858 | 7.954394 | 7.665069 | 0.03140638 | 0.2893251
46.37308 | 7.9787 | 7.951445 | 7.662591 | 0.02725502 | 0.2888539
46.38307 | 8.0023 | 7.94849 | 7.660119 | 0.05380986 | 0.2883711
46.39307 | 7.9795 | 7.945525 | 7.657647 | 0.03397497 | 0.2878776
46.40307 | 7.9733 | 7.942554 | 7.655179 | 0.03074558 | 0.2873757
46.41307 | 7.9977 | 7.93958 | 7.652713 | 0.05811978 | 0.2868671
46.42307 | 7.9684 | 7.936604 | 7.65025 | 0.03179572 | 0.286354
46.43307 | 7.9978 | 7.933628 | 7.647791 | 0.06417156 | 0.2858379
46.44306 | 7.993 | 7.930657 | 7.645336 | 0.06234256 | 0.2853213
46.45306 | 7.9597 | 7.927687 | 7.642882 | 0.03201293 | 0.2848048
46.46306 | 7.984 | 7.924722 | 7.640431 | 0.05927811 | 0.2842906
46.47306 | 7.9813 | 7.921763 | 7.637983 | 0.0595366 | 0.2837802
46.48306 | 7.969 | 7.918813 | 7.635538 | 0.05018704 | 0.2832748
46.49305 | 7.984 | 7.915875 | 7.633098 | 0.06812533 | 0.2827762
46.50305 | 7.9739 | 7.912944 | 7.630659 | 0.06095625 | 0.2822845
46.51305 | 7.9605 | 7.910024 | 7.628223 | 0.05047598 | 0.2818011
46.52305 | 7.9906 | 7.907116 | 7.62579 | 0.08348375 | 0.2813267
46.53305 | 7.955 | 7.904221 | 7.623359 | 0.05077894 | 0.2808619
46.54305 | 7.9625 | 7.901339 | 7.620932 | 0.0611611 | 0.2804072
46.55304 | 7.962 | 7.898473 | 7.61851 | 0.06352697 | 0.2799635
46.56304 | 7.9664 | 7.895618 | 7.616088 | 0.07078204 | 0.2795301
46.57304 | 7.9689 | 7.892777 | 7.613669 | 0.07612317 | 0.2791077
46.58304 | 7.9609 | 7.889949 | 7.611253 | 0.07095059 | 0.278696
46.59304 | 7.9543 | 7.887136 | 7.60884 | 0.0671639 | 0.2782956
46.60304 | 7.9642 | 7.884336 | 7.606431 | 0.07986354 | 0.2779059
46.61303 | 7.9586 | 7.881554 | 7.604026 | 0.07704646 | 0.2775276
46.62303 | 7.9477 | 7.878781 | 7.601622 | 0.06891864 | 0.2771596
46.63303 | 7.9505 | 7.876023 | 7.599221 | 0.07447741 | 0.276802
46.64303 | 7.9576 | 7.873277 | 7.596822 | 0.08432292 | 0.2764548
46.65303 | 7.9369 | 7.870545 | 7.594427 | 0.06635544 | 0.2761177
46.66303 | 7.9468 | 7.867825 | 7.592034 | 0.07897517 | 0.2757904
46.67302 | 7.9646 | 7.86512 | 7.589647 | 0.09947968 | 0.2754731
46.68302 | 7.9272 | 7.862425 | 7.587261 | 0.0647746 | 0.2751648
46.69302 | 7.9338 | 7.859742 | 7.584877 | 0.07405751 | 0.2748657
46.70302 | 7.9445 | 7.857071 | 7.582496 | 0.08742862 | 0.2745754
46.71302 | 7.929 | 7.854412 | 7.580118 | 0.0745882 | 0.2742938
46.72302 | 7.9394 | 7.851763 | 7.577743 | 0.0876365 | 0.2740206
46.73301 | 7.9379 | 7.849129 | 7.575373 | 0.08877113 | 0.2737557
46.74301 | 7.9162 | 7.846502 | 7.573004 | 0.06969757 | 0.2734985
46.75301 | 7.9381 | 7.843887 | 7.570638 | 0.09421342 | 0.2732491
46.76301 | 7.9288 | 7.841281 | 7.568274 | 0.0875189 | 0.2730071
46.77301 | 7.9275 | 7.838686 | 7.565913 | 0.08881422 | 0.2727723
46.78301 | 7.9142 | 7.8361 | 7.563556 | 0.07809958 | 0.2725447
46.793 | 7.9294 | 7.833527 | 7.561203 | 0.09587259 | 0.2723241
46.803 | 7.9112 | 7.830961 | 7.558851 | 0.08023861 | 0.27211
46.813 | 7.9208 | 7.828405 | 7.556502 | 0.09239523 | 0.2719025
46.823 | 7.9236 | 7.825857 | 7.554156 | 0.0977426 | 0.2717013
46.833 | 7.8994 | 7.823319 | 7.551813 | 0.07608089 | 0.2715063
46.843 | 7.9371 | 7.82079 | 7.549472 | 0.1163103 | 0.2713173
46.85299 | 7.8918 | 7.818272 | 7.547137 | 0.07352833 | 0.2711344
46.86299 | 7.9034 | 7.81576 | 7.544803 | 0.08764031 | 0.2709571
46.87299 | 7.9312 | 7.813256 | 7.542471 | 0.1179437 | 0.2707855
46.88299 | 7.8783 | 7.810761 | 7.540142 | 0.06753878 | 0.2706194
46.89299 | 7.9031 | 7.808275 | 7.537816 | 0.0948255 | 0.2704587
46.90298 | 7.9083 | 7.805798 | 7.535495 | 0.1025016 | 0.2703034
46.91298 | 7.8742 | 7.803328 | 7.533175 | 0.07087216 | 0.2701532
46.92298 | 7.9138 | 7.800865 | 7.530857 | 0.1129347 | 0.2700081
46.93298 | 7.883 | 7.798411 | 7.528543 | 0.08458938 | 0.2698681
46.94298 | 7.8791 | 7.795964 | 7.526231 | 0.08313626 | 0.2697329
46.95298 | 7.8849 | 7.793525 | 7.523922 | 0.0913754 | 0.2696027
46.96297 | 7.8802 | 7.791096 | 7.521618 | 0.08910447 | 0.2694773
46.97297 | 7.8655 | 7.788672 | 7.519315 | 0.07682847 | 0.2693565
46.98297 | 7.8843 | 7.786255 | 7.517015 | 0.09804488 | 0.2692404
46.99297 | 7.8572 | 7.783846 | 7.514717 | 0.07335392 | 0.2691288
47.00297 | 7.8664 | 7.781444 | 7.512423 | 0.08495551 | 0.2690218
47.01297 | 7.8758 | 7.77905 | 7.510131 | 0.09674986 | 0.2689193
47.02296 | 7.8318 | 7.776665 | 7.507844 | 0.05513451 | 0.2688213
47.03296 | 7.8625 | 7.774286 | 7.505558 | 0.08821435 | 0.2687275
47.04296 | 7.8542 | 7.771913 | 7.503275 | 0.08228694 | 0.2686382
47.05296 | 7.8218 | 7.769548 | 7.500994 | 0.05225245 | 0.2685531
47.06296 | 7.8633 | 7.767189 | 7.498717 | 0.0961108 | 0.2684723
47.07296 | 7.8188 | 7.764838 | 7.496442 | 0.05396212 | 0.2683957
47.08295 | 7.8436 | 7.762496 | 7.494173 | 0.08110406 | 0.2683234
47.09295 | 7.8369 | 7.760159 | 7.491903 | 0.07674135 | 0.2682552
47.10295 | 7.8201 | 7.757828 | 7.489637 | 0.06227166 | 0.2681912
47.11295 | 7.8485 | 7.755505 | 7.487374 | 0.09299503 | 0.2681312
47.12295 | 7.8038 | 7.753189 | 7.485113 | 0.05061147 | 0.2680754
47.13295 | 7.8176 | 7.750879 | 7.482855 | 0.06672102 | 0.2680236
47.14294 | 7.8144 | 7.748579 | 7.480603 | 0.06582139 | 0.2679759
47.15294 | 7.825 | 7.746283 | 7.478351 | 0.07871721 | 0.2679323
47.16294 | 7.8142 | 7.743994 | 7.476101 | 0.07020619 | 0.2678926
47.17294 | 7.8137 | 7.741712 | 7.473855 | 0.07198837 | 0.2678569
47.18294 | 7.8198 | 7.739436 | 7.471611 | 0.08036372 | 0.2678253
47.19294 | 7.8012 | 7.737168 | 7.46937 | 0.06403228 | 0.2677976
47.20293 | 7.8202 | 7.734908 | 7.467134 | 0.08529181 | 0.2677739
47.21293 | 7.7889 | 7.732653 | 7.464899 | 0.05624682 | 0.2677542
47.22293 | 7.8171 | 7.730405 | 7.462667 | 0.08669509 | 0.2677384
47.23293 | 7.8318 | 7.728163 | 7.460437 | 0.1036366 | 0.2677266
47.24293 | 7.7768 | 7.725929 | 7.45821 | 0.05087136 | 0.2677187
47.25293 | 7.8307 | 7.723701 | 7.455986 | 0.1069994 | 0.2677147
47.26292 | 7.7887 | 7.721482 | 7.453767 | 0.06721849 | 0.2677147
47.27292 | 7.8089 | 7.719267 | 7.451548 | 0.08963309 | 0.2677185
47.28292 | 7.8163 | 7.717059 | 7.449333 | 0.09924095 | 0.2677264
47.29292 | 7.7782 | 7.714858 | 7.44712 | 0.0633421 | 0.2677381
47.30292 | 7.8198 | 7.712663 | 7.44491 | 0.1071365 | 0.2677538
47.31291 | 7.8056 | 7.710478 | 7.442705 | 0.09512209 | 0.2677734
47.32291 | 7.7956 | 7.708297 | 7.4405 | 0.08730309 | 0.2677969
47.33291 | 7.8009 | 7.706123 | 7.438298 | 0.09477738 | 0.2678244
47.34291 | 7.7864 | 7.703955 | 7.436099 | 0.08244496 | 0.2678558
47.35291 | 7.8059 | 7.701794 | 7.433903 | 0.1041058 | 0.2678911
47.36291 | 7.7972 | 7.69964 | 7.43171 | 0.09755996 | 0.2679304
47.3729 | 7.7828 | 7.697495 | 7.429521 | 0.08530523 | 0.2679736
47.3829 | 7.7942 | 7.695354 | 7.427333 | 0.09884595 | 0.2680208
47.3929 | 7.7889 | 7.69322 | 7.425148 | 0.09567989 | 0.268072
47.4029 | 7.7901 | 7.691093 | 7.422966 | 0.09900713 | 0.2681271
47.4129 | 7.7951 | 7.688972 | 7.420786 | 0.1061276 | 0.2681862
47.4229 | 7.7571 | 7.686859 | 7.418609 | 0.07024134 | 0.2682493
47.43289 | 7.7999 | 7.684754 | 7.416437 | 0.1151462 | 0.2683163
47.44289 | 7.7596 | 7.682654 | 7.414266 | 0.07694639 | 0.2683875
47.45289 | 7.7695 | 7.68056 | 7.412098 | 0.08893984 | 0.2684626
47.46289 | 7.7777 | 7.678474 | 7.409932 | 0.09922648 | 0.2685417
47.47289 | 7.7481 | 7.676394 | 7.407769 | 0.07170632 | 0.2686249
47.48289 | 7.7832 | 7.674321 | 7.405608 | 0.1088794 | 0.2687122
47.49288 | 7.7413 | 7.672256 | 7.403453 | 0.06904351 | 0.2688035
47.50288 | 7.7748 | 7.670197 | 7.401298 | 0.1046029 | 0.2688989
47.51288 | 7.743 | 7.668145 | 7.399146 | 0.07485546 | 0.2689984
47.52288 | 7.7516 | 7.666099 | 7.396997 | 0.08550115 | 0.269102
47.53288 | 7.7427 | 7.66406 | 7.39485 | 0.07863997 | 0.2692098
47.54288 | 7.7366 | 7.662028 | 7.392706 | 0.07457188 | 0.2693218
47.55287 | 7.748 | 7.660005 | 7.390567 | 0.08799489 | 0.2694378
47.56287 | 7.7287 | 7.657987 | 7.388429 | 0.07071301 | 0.269558
47.57287 | 7.753 | 7.655976 | 7.386293 | 0.09702418 | 0.2696825
47.58287 | 7.7097 | 7.653972 | 7.38416 | 0.05572841 | 0.2698112
47.59287 | 7.7264 | 7.651974 | 7.38203 | 0.07442567 | 0.2699442
47.60287 | 7.7244 | 7.649984 | 7.379903 | 0.07441593 | 0.2700814
47.61286 | 7.7238 | 7.648003 | 7.37778 | 0.0757972 | 0.2702228
47.62286 | 7.7139 | 7.646027 | 7.375658 | 0.06787341 | 0.2703687
47.63286 | 7.7126 | 7.644057 | 7.373539 | 0.06854262 | 0.2705188
47.64286 | 7.7061 | 7.642095 | 7.371422 | 0.0640047 | 0.2706734
47.65286 | 7.7099 | 7.64014 | 7.369308 | 0.06975972 | 0.2708323
47.66286 | 7.7167 | 7.638192 | 7.367197 | 0.07850763 | 0.2709956
47.67285 | 7.6944 | 7.636254 | 7.36509 | 0.05814641 | 0.2711632
47.68285 | 7.7191 | 7.63432 | 7.362985 | 0.08478002 | 0.2713354
47.69285 | 7.6867 | 7.632394 | 7.360881 | 0.05430641 | 0.2715121
47.70285 | 7.7079 | 7.630474 | 7.358781 | 0.07742556 | 0.2716934
47.71285 | 7.6899 | 7.628563 | 7.356683 | 0.06133749 | 0.2718792
47.72284 | 7.7044 | 7.62666 | 7.35459 | 0.07774024 | 0.2720694
47.73284 | 7.696 | 7.624762 | 7.352498 | 0.07123763 | 0.2722643
47.74284 | 7.6841 | 7.622872 | 7.350408 | 0.06122759 | 0.272464
47.75284 | 7.704 | 7.62099 | 7.348321 | 0.08301029 | 0.2726683
47.76284 | 7.7038 | 7.619114 | 7.346237 | 0.08468553 | 0.2728773
47.77284 | 7.7017 | 7.617247 | 7.344156 | 0.08445335 | 0.2730911
47.78283 | 7.6907 | 7.615388 | 7.342079 | 0.07531188 | 0.2733094
47.79283 | 7.6963 | 7.613535 | 7.340003 | 0.08276472 | 0.2735328
47.80283 | 7.6839 | 7.61169 | 7.337929 | 0.07221009 | 0.273761
47.81283 | 7.7044 | 7.609852 | 7.335858 | 0.09454782 | 0.2739941
47.82283 | 7.685 | 7.608022 | 7.33379 | 0.07697802 | 0.2742321
47.83283 | 7.6967 | 7.606199 | 7.331724 | 0.0905005 | 0.2744752
47.84282 | 7.6864 | 7.604386 | 7.329663 | 0.08201352 | 0.274723
47.85282 | 7.6959 | 7.602579 | 7.327603 | 0.09332063 | 0.2749761
47.86282 | 7.6826 | 7.60078 | 7.325546 | 0.08181994 | 0.2752344
47.87282 | 7.6912 | 7.598989 | 7.323491 | 0.09221143 | 0.2754978
47.88282 | 7.6745 | 7.597205 | 7.321439 | 0.07729506 | 0.2757664
47.89282 | 7.6971 | 7.595429 | 7.319389 | 0.1016708 | 0.2760403
47.90281 | 7.6774 | 7.593663 | 7.317344 | 0.08373677 | 0.2763192
47.91281 | 7.6958 | 7.591903 | 7.3153 | 0.1038965 | 0.2766038
47.92281 | 7.6819 | 7.590152 | 7.313258 | 0.09174817 | 0.2768938
47.93281 | 7.677 | 7.588408 | 7.311219 | 0.08859173 | 0.2771893
47.94281 | 7.6859 | 7.586673 | 7.309183 | 0.09922719 | 0.2774902
47.95281 | 7.6571 | 7.584946 | 7.307149 | 0.07215436 | 0.2777968
47.9628 | 7.6938 | 7.583229 | 7.30512 | 0.1105715 | 0.2781087
47.9728 | 7.6525 | 7.581518 | 7.303091 | 0.07098205 | 0.2784266
47.9828 | 7.6845 | 7.579816 | 7.301065 | 0.1046842 | 0.2787503
47.9928 | 7.6554 | 7.578122 | 7.299042 | 0.07727777 | 0.27908
48.0028 | 7.6654 | 7.576437 | 7.297022 | 0.08896286 | 0.2794155
48.0128 | 7.6586 | 7.574761 | 7.295004 | 0.08383939 | 0.2797569
48.02279 | 7.6633 | 7.573095 | 7.29299 | 0.09020547 | 0.2801041
48.03279 | 7.6444 | 7.571435 | 7.290978 | 0.0729645 | 0.2804578
48.04279 | 7.6618 | 7.569785 | 7.288968 | 0.09201473 | 0.2808177
48.05279 | 7.6345 | 7.568144 | 7.28696 | 0.06635596 | 0.281184
48.06279 | 7.6572 | 7.566512 | 7.284955 | 0.09068822 | 0.2815566
48.07278 | 7.6237 | 7.56489 | 7.282955 | 0.05880975 | 0.2819354
48.08278 | 7.6562 | 7.563276 | 7.280955 | 0.09292374 | 0.2823211
48.09278 | 7.6344 | 7.561672 | 7.278958 | 0.07272844 | 0.2827135
48.10278 | 7.6317 | 7.560076 | 7.276964 | 0.07162377 | 0.2831126
48.11278 | 7.6423 | 7.55849 | 7.274972 | 0.08380961 | 0.2835187
48.12278 | 7.6081 | 7.556914 | 7.272982 | 0.05118588 | 0.2839317
48.13277 | 7.6425 | 7.555349 | 7.270998 | 0.08715087 | 0.2843514
48.14277 | 7.6161 | 7.553792 | 7.269014 | 0.06230771 | 0.2847787
48.15277 | 7.6267 | 7.552246 | 7.267032 | 0.07445446 | 0.2852135
48.16277 | 7.629 | 7.550709 | 7.265053 | 0.07829123 | 0.2856557
48.17277 | 7.6057 | 7.549182 | 7.263077 | 0.05651782 | 0.2861054
48.18277 | 7.6251 | 7.547666 | 7.261103 | 0.07743407 | 0.286563
48.19276 | 7.6181 | 7.546162 | 7.259134 | 0.07193843 | 0.2870279
48.20276 | 7.5949 | 7.544666 | 7.257165 | 0.05023354 | 0.2875014
48.21276 | 7.6267 | 7.543182 | 7.255199 | 0.08351803 | 0.287983
48.22276 | 7.5865 | 7.541709 | 7.253236 | 0.04479142 | 0.2884731
48.23276 | 7.641 | 7.540246 | 7.251275 | 0.1007538 | 0.2889716
48.24276 | 7.5833 | 7.538795 | 7.249316 | 0.04450485 | 0.2894789
48.25275 | 7.6243 | 7.537357 | 7.247362 | 0.08694308 | 0.2899946
48.26275 | 7.5959 | 7.535929 | 7.245409 | 0.059971 | 0.2905199
48.27275 | 7.6135 | 7.534513 | 7.243458 | 0.07898706 | 0.2910545
48.28275 | 7.5898 | 7.533109 | 7.24151 | 0.05669099 | 0.2915988
48.29275 | 7.6098 | 7.531717 | 7.239565 | 0.0780826 | 0.2921527
48.30275 | 7.6031 | 7.530338 | 7.237622 | 0.07276164 | 0.2927168
48.31274 | 7.6119 | 7.528973 | 7.235683 | 0.08292651 | 0.2932905
48.32274 | 7.5901 | 7.52762 | 7.233745 | 0.06247962 | 0.2938753
48.33274 | 7.6163 | 7.526281 | 7.23181 | 0.09001944 | 0.2944709
48.34274 | 7.5857 | 7.524954 | 7.229877 | 0.06074558 | 0.2950777
48.35274 | 7.619 | 7.523642 | 7.227946 | 0.09535776 | 0.2956959
48.36274 | 7.59 | 7.522344 | 7.226019 | 0.06765562 | 0.2963258
48.37273 | 7.6205 | 7.521062 | 7.224095 | 0.09943778 | 0.2969671
48.38273 | 7.5777 | 7.519794 | 7.222172 | 0.05790608 | 0.2976215
48.39273 | 7.6247 | 7.518541 | 7.220252 | 0.1061591 | 0.2982888
48.40273 | 7.5736 | 7.517304 | 7.218334 | 0.05629629 | 0.2989693
48.41273 | 7.622 | 7.516083 | 7.216419 | 0.1059174 | 0.2996634
48.42273 | 7.5807 | 7.514878 | 7.214506 | 0.06582192 | 0.3003716
48.43272 | 7.6231 | 7.513692 | 7.212598 | 0.1094082 | 0.3010936
48.44272 | 7.5818 | 7.512522 | 7.21069 | 0.06927831 | 0.3018312
48.45272 | 7.607 | 7.51137 | 7.208785 | 0.09563035 | 0.3025844
48.46272 | 7.5938 | 7.510236 | 7.206883 | 0.08356393 | 0.3033535
48.47272 | 7.6046 | 7.509122 | 7.204982 | 0.09547847 | 0.3041391
48.48271 | 7.5863 | 7.508028 | 7.203087 | 0.07827233 | 0.3049411
48.49271 | 7.6049 | 7.506953 | 7.201191 | 0.09794716 | 0.3057614
48.50271 | 7.5873 | 7.505899 | 7.199299 | 0.08140123 | 0.3066001
48.51271 | 7.6056 | 7.504866 | 7.197408 | 0.1007339 | 0.3074576
48.52271 | 7.5849 | 7.503855 | 7.195521 | 0.0810445 | 0.3083347
48.53271 | 7.6029 | 7.502868 | 7.193636 | 0.1000324 | 0.3092321
48.5427 | 7.5853 | 7.501904 | 7.191755 | 0.0833959 | 0.3101495
48.5527 | 7.6003 | 7.500964 | 7.189874 | 0.09933632 | 0.3110894
48.5627 | 7.5831 | 7.500048 | 7.187997 | 0.08305183 | 0.3120517
48.5727 | 7.6032 | 7.499158 | 7.186121 | 0.1040417 | 0.3130371
48.5827 | 7.586 | 7.498295 | 7.184248 | 0.08770523 | 0.3140465
48.5927 | 7.6006 | 7.497458 | 7.182378 | 0.1031416 | 0.3150806
48.60269 | 7.5816 | 7.496651 | 7.180512 | 0.08494915 | 0.3161391
48.61269 | 7.5969 | 7.495871 | 7.178646 | 0.1010289 | 0.3172248
48.62269 | 7.5943 | 7.495121 | 7.176783 | 0.09917908 | 0.3183377
48.63269 | 7.5759 | 7.494401 | 7.174923 | 0.08149905 | 0.3194783
48.64269 | 7.6158 | 7.493712 | 7.173065 | 0.122088 | 0.3206474
48.65269 | 7.5656 | 7.493055 | 7.171209 | 0.0725454 | 0.3218457
48.66268 | 7.6256 | 7.49243 | 7.169357 | 0.1331698 | 0.3230727
48.67268 | 7.5683 | 7.491838 | 7.167507 | 0.07646202 | 0.3243313
48.68268 | 7.611 | 7.491279 | 7.165658 | 0.1197209 | 0.3256207
48.69268 | 7.575 | 7.490754 | 7.163812 | 0.08424612 | 0.3269415
48.70268 | 7.597 | 7.490262 | 7.161969 | 0.1067375 | 0.3282936
48.71268 | 7.5807 | 7.489805 | 7.160128 | 0.09089496 | 0.3296772
48.72267 | 7.6008 | 7.489382 | 7.158291 | 0.1114183 | 0.3310906
48.73267 | 7.5837 | 7.488991 | 7.156455 | 0.09470874 | 0.3325364
48.74267 | 7.6038 | 7.488633 | 7.154621 | 0.1151666 | 0.3340123
48.75267 | 7.5851 | 7.488307 | 7.15279 | 0.0967928 | 0.3355175
48.76267 | 7.5858 | 7.488011 | 7.150961 | 0.09778885 | 0.3370503
48.77267 | 7.5793 | 7.487743 | 7.149134 | 0.09155659 | 0.3386091
48.78266 | 7.5776 | 7.487502 | 7.147312 | 0.09009788 | 0.3401901
48.79266 | 7.5924 | 7.487284 | 7.14549 | 0.1051161 | 0.3417936
48.80266 | 7.5673 | 7.487086 | 7.143671 | 0.08021422 | 0.3434148
48.81266 | 7.5944 | 7.486904 | 7.141854 | 0.107496 | 0.34505
48.82266 | 7.5693 | 7.486734 | 7.14004 | 0.08256563 | 0.3466948
48.83266 | 7.5884 | 7.486572 | 7.138227 | 0.1018281 | 0.3483445
48.84265 | 7.5697 | 7.486412 | 7.13642 | 0.0832883 | 0.3499922
48.85265 | 7.5909 | 7.486248 | 7.134612 | 0.1046524 | 0.3516355
48.86265 | 7.5531 | 7.486074 | 7.132807 | 0.06702606 | 0.3532667
48.87265 | 7.5723 | 7.485884 | 7.131005 | 0.08641552 | 0.3548798
48.88265 | 7.5719 | 7.485673 | 7.129204 | 0.08622697 | 0.3564686
48.89264 | 7.5814 | 7.485434 | 7.127408 | 0.09596621 | 0.3580253
48.90264 | 7.5566 | 7.48516 | 7.125613 | 0.07143965 | 0.3595473
48.91264 | 7.5598 | 7.484848 | 7.12382 | 0.07495241 | 0.3610276
48.92264 | 7.5631 | 7.484491 | 7.122029 | 0.07860941 | 0.3624613
48.93264 | 7.5464 | 7.484085 | 7.120241 | 0.06231473 | 0.3638443
48.94264 | 7.5681 | 7.483628 | 7.118455 | 0.08447162 | 0.3651734
48.95263 | 7.5349 | 7.483118 | 7.116673 | 0.05178202 | 0.3664448
48.96263 | 7.572 | 7.482552 | 7.114892 | 0.08944826 | 0.3676598
48.97263 | 7.5272 | 7.48193 | 7.113113 | 0.04527047 | 0.3688165
48.98263 | 7.5719 | 7.481252 | 7.111336 | 0.09064817 | 0.3699154
48.99263 | 7.5323 | 7.48052 | 7.109562 | 0.0517803 | 0.3709575
49.00263 | 7.5679 | 7.479735 | 7.10779 | 0.08816478 | 0.3719448
49.01262 | 7.5227 | 7.478902 | 7.106023 | 0.04379796 | 0.3728794
49.02262 | 7.5538 | 7.478021 | 7.104255 | 0.07577885 | 0.3737657
49.03262 | 7.5379 | 7.477097 | 7.102491 | 0.06080274 | 0.3746066
49.04262 | 7.5302 | 7.476134 | 7.100728 | 0.05406562 | 0.3754063
49.05262 | 7.5607 | 7.475137 | 7.098968 | 0.08556324 | 0.3761689
49.06262 | 7.514 | 7.474109 | 7.09721 | 0.03989105 | 0.3768989
49.07261 | 7.5686 | 7.473057 | 7.095456 | 0.09554308 | 0.3776007
49.08261 | 7.5141 | 7.471983 | 7.093703 | 0.04211664 | 0.3782803
49.09261 | 7.5667 | 7.470894 | 7.091952 | 0.09580564 | 0.3789422
49.10261 | 7.5087 | 7.469795 | 7.090204 | 0.03890482 | 0.3795916
49.11261 | 7.5574 | 7.468691 | 7.088457 | 0.08870916 | 0.3802336
49.12261 | 7.5078 | 7.467586 | 7.086713 | 0.04021354 | 0.3808732
49.1326 | 7.5462 | 7.466488 | 7.084973 | 0.07971187 | 0.3815148
49.1426 | 7.5268 | 7.465398 | 7.083234 | 0.06140155 | 0.3821645
49.1526 | 7.5413 | 7.464323 | 7.081497 | 0.0769769 | 0.3828262
49.1626 | 7.5276 | 7.463266 | 7.079762 | 0.06433367 | 0.3835042
49.1726 | 7.542 | 7.462232 | 7.07803 | 0.07976791 | 0.3842025
49.1826 | 7.5295 | 7.461224 | 7.076299 | 0.06827615 | 0.3849244
49.19259 | 7.5296 | 7.460246 | 7.074573 | 0.06935433 | 0.3856724
49.20259 | 7.5251 | 7.459298 | 7.072848 | 0.06580186 | 0.3864506
49.21259 | 7.5263 | 7.458384 | 7.071124 | 0.06791563 | 0.3872601
49.22259 | 7.5429 | 7.457506 | 7.069403 | 0.08539409 | 0.3881028
49.23259 | 7.5399 | 7.456664 | 7.067684 | 0.08323603 | 0.3889796
49.24259 | 7.5219 | 7.455859 | 7.065968 | 0.06604089 | 0.3898913
49.25258 | 7.548 | 7.455092 | 7.064255 | 0.09290771 | 0.3908371
49.26258 | 7.5069 | 7.454362 | 7.062543 | 0.05253829 | 0.3918185
49.27258 | 7.5519 | 7.453667 | 7.060833 | 0.09823252 | 0.392834
49.28258 | 7.5133 | 7.453009 | 7.059126 | 0.06029136 | 0.3938827
49.29258 | 7.5378 | 7.452384 | 7.057421 | 0.08541611 | 0.3949632
49.30257 | 7.5295 | 7.451792 | 7.055719 | 0.07770776 | 0.3960729
49.31257 | 7.5252 | 7.451231 | 7.054019 | 0.07396922 | 0.3972122
49.32257 | 7.5325 | 7.450698 | 7.05232 | 0.08180177 | 0.3983781
49.33257 | 7.5291 | 7.450193 | 7.050624 | 0.07890729 | 0.3995689
49.34257 | 7.5428 | 7.449712 | 7.04893 | 0.09308772 | 0.4007825
49.35257 | 7.5201 | 7.449255 | 7.047238 | 0.07084488 | 0.4020171
49.36256 | 7.5206 | 7.44882 | 7.04555 | 0.07178029 | 0.4032696
49.37256 | 7.5315 | 7.448404 | 7.043863 | 0.08309589 | 0.4045414
49.38256 | 7.5113 | 7.448007 | 7.042178 | 0.06329283 | 0.4058295
49.39256 | 7.5364 | 7.447628 | 7.040495 | 0.08877211 | 0.4071332
49.40256 | 7.5177 | 7.447265 | 7.038814 | 0.0704346 | 0.4084514
49.41256 | 7.5437 | 7.446919 | 7.037136 | 0.09678076 | 0.4097837
49.42255 | 7.5083 | 7.446589 | 7.035461 | 0.06171062 | 0.4111284
49.43255 | 7.5229 | 7.446275 | 7.033787 | 0.07662483 | 0.4124883
49.44255 | 7.5095 | 7.445977 | 7.032115 | 0.06352288 | 0.4138621
49.45255 | 7.5157 | 7.445696 | 7.030445 | 0.07000438 | 0.4152502
49.46255 | 7.5263 | 7.445431 | 7.028778 | 0.08086875 | 0.4166533
49.47255 | 7.5066 | 7.445185 | 7.027113 | 0.06141525 | 0.4180721
49.48254 | 7.5085 | 7.444957 | 7.025451 | 0.06354282 | 0.4195059
49.49254 | 7.5238 | 7.444749 | 7.02379 | 0.07905093 | 0.4209587
49.50254 | 7.4936 | 7.444562 | 7.022132 | 0.04903826 | 0.42243
49.51254 | 7.5316 | 7.444396 | 7.020475 | 0.08720366 | 0.4239212
49.52254 | 7.491 | 7.444254 | 7.018821 | 0.04674588 | 0.4254333
49.53254 | 7.5243 | 7.444136 | 7.017169 | 0.08016361 | 0.4269677
49.54253 | 7.4841 | 7.444044 | 7.01552 | 0.04005573 | 0.428524
49.55253 | 7.5099 | 7.44398 | 7.013872 | 0.06592031 | 0.4301072
49.56253 | 7.5084 | 7.443944 | 7.012227 | 0.06445616 | 0.431717
49.57253 | 7.5058 | 7.443938 | 7.010583 | 0.06186183 | 0.4333549
49.58253 | 7.508 | 7.443964 | 7.008942 | 0.06403587 | 0.4350222
49.59253 | 7.504 | 7.444023 | 7.007303 | 0.05997686 | 0.4367204
49.60252 | 7.4831 | 7.444117 | 7.005667 | 0.03898343 | 0.4384492
49.61252 | 7.525 | 7.444246 | 7.004032 | 0.08075419 | 0.4402133
49.62252 | 7.478 | 7.444412 | 7.0024 | 0.03358785 | 0.4420124
49.63252 | 7.5255 | 7.444617 | 7.000769 | 0.08088325 | 0.4438476
49.64252 | 7.4827 | 7.444861 | 6.999141 | 0.03783916 | 0.4457202
49.65252 | 7.5164 | 7.445145 | 6.997514 | 0.07125453 | 0.4476312
49.66251 | 7.4996 | 7.445471 | 6.995892 | 0.05412869 | 0.4495796
49.67251 | 7.5121 | 7.44584 | 6.99427 | 0.0662601 | 0.4515703
49.68251 | 7.5056 | 7.446252 | 6.99265 | 0.05934813 | 0.4536022
49.69251 | 7.4974 | 7.446708 | 6.991032 | 0.050692 | 0.4556762
49.70251 | 7.4914 | 7.447209 | 6.989416 | 0.04419088 | 0.457793
49.7125 | 7.5215 | 7.447755 | 6.987804 | 0.07374462 | 0.4599513
49.7225 | 7.4848 | 7.448349 | 6.986193 | 0.03645147 | 0.4621559
49.7325 | 7.5278 | 7.448989 | 6.984583 | 0.07881124 | 0.4644055
49.7425 | 7.4957 | 7.449677 | 6.982976 | 0.04602324 | 0.4667008
49.7525 | 7.5031 | 7.450413 | 6.981371 | 0.05268683 | 0.4690424
49.7625 | 7.5118 | 7.451199 | 6.979768 | 0.0606013 | 0.471431
49.77249 | 7.4918 | 7.452033 | 6.978168 | 0.0397668 | 0.473865
49.78249 | 7.5271 | 7.452919 | 6.976569 | 0.07418109 | 0.4763496
49.79249 | 7.4888 | 7.453856 | 6.974973 | 0.03494416 | 0.4788833
49.80249 | 7.51 | 7.454845 | 6.973378 | 0.05515537 | 0.4814669
49.81249 | 7.5044 | 7.455886 | 6.971785 | 0.04851382 | 0.4841011
49.82249 | 7.5094 | 7.456981 | 6.970195 | 0.0524188 | 0.4867867
49.83248 | 7.5022 | 7.458129 | 6.968608 | 0.04407078 | 0.4895216
49.84248 | 7.518 | 7.459334 | 6.967021 | 0.05866625 | 0.4923126
49.85248 | 7.4835 | 7.460594 | 6.965437 | 0.02290559 | 0.4951576
49.86248 | 7.5259 | 7.461912 | 6.963854 | 0.06398784 | 0.4980577
49.87248 | 7.4909 | 7.463288 | 6.962274 | 0.02761199 | 0.5010138
49.88248 | 7.5061 | 7.464723 | 6.960696 | 0.04137699 | 0.504027
49.89247 | 7.5075 | 7.466217 | 6.959121 | 0.0412832 | 0.5070954
49.90247 | 7.5016 | 7.467773 | 6.957547 | 0.03382662 | 0.510226
49.91247 | 7.5163 | 7.469393 | 6.955975 | 0.04690744 | 0.5134173
49.92247 | 7.4979 | 7.471076 | 6.954405 | 0.02682445 | 0.5166703
49.93247 | 7.4989 | 7.472824 | 6.952837 | 0.02607644 | 0.5199863
49.94247 | 7.5094 | 7.474638 | 6.951271 | 0.03476201 | 0.5233666
49.95246 | 7.5147 | 7.476518 | 6.949709 | 0.03818176 | 0.5268092
49.96246 | 7.5003 | 7.478469 | 6.948147 | 0.02183065 | 0.5303222
49.97246 | 7.5282 | 7.480491 | 6.946587 | 0.04770913 | 0.5339036
49.98246 | 7.4944 | 7.482584 | 6.945029 | 0.01181578 | 0.5375548
49.99246 | 7.5357 | 7.484751 | 6.943474 | 0.05094921 | 0.5412772
50.00246 | 7.4943 | 7.486992 | 6.94192 | 0.007308115 | 0.5450721
50.01245 | 7.5258 | 7.489307 | 6.94037 | 0.03649335 | 0.5489371
50.02245 | 7.518 | 7.491701 | 6.93882 | 0.02629917 | 0.5528811
50.03245 | 7.5064 | 7.494173 | 6.937272 | 0.01222657 | 0.5569015
50.04245 | 7.5297 | 7.496726 | 6.935726 | 0.03297446 | 0.5609994
50.05245 | 7.5149 | 7.499358 | 6.934182 | 0.01554171 | 0.5651759
50.06244 | 7.5219 | 7.50207 | 6.932642 | 0.01983014 | 0.5694278
50.07244 | 7.5256 | 7.504866 | 6.931102 | 0.02073393 | 0.5737638
50.08244 | 7.533 | 7.507745 | 6.929564 | 0.02525518 | 0.5781804
50.09244 | 7.5089 | 7.510706 | 6.928029 | -0.001806264 | 0.5826777
50.10244 | 7.5381 | 7.51375 | 6.926495 | 0.02434969 | 0.5872556
50.11244 | 7.5108 | 7.516876 | 6.924963 | -0.006076385 | 0.5919136
50.12243 | 7.5357 | 7.52008 | 6.923434 | 0.01561954 | 0.596646
50.13243 | 7.5241 | 7.523367 | 6.921906 | 0.0007327069 | 0.6014608
50.14243 | 7.5314 | 7.526732 | 6.92038 | 0.004668148 | 0.6063514
50.15243 | 7.5418 | 7.530172 | 6.918856 | 0.01162831 | 0.6113153
50.16243 | 7.5193 | 7.533684 | 6.917334 | -0.01438366 | 0.6163493
50.17243 | 7.5527 | 7.537264 | 6.915814 | 0.01543602 | 0.6214498
50.18242 | 7.5189 | 7.540904 | 6.914298 | -0.02200444 | 0.6266069
50.19242 | 7.5512 | 7.544608 | 6.912781 | 0.006592249 | 0.6318264
50.20242 | 7.5271 | 7.548365 | 6.911267 | -0.02126454 | 0.6370975
50.21242 | 7.5285 | 7.552169 | 6.909755 | -0.02366851 | 0.6424138
50.22242 | 7.5509 | 7.556013 | 6.908244 | -0.00511317 | 0.6477689
50.23242 | 7.5287 | 7.559892 | 6.906736 | -0.03119162 | 0.6531558
50.24241 | 7.5508 | 7.563793 | 6.905231 | -0.01299291 | 0.6585622
50.25241 | 7.5257 | 7.567717 | 6.903726 | -0.04201749 | 0.6639914
50.26241 | 7.5459 | 7.571655 | 6.902223 | -0.02575475 | 0.6694314
50.27241 | 7.542 | 7.575598 | 6.900723 | -0.03359811 | 0.6748755
50.28241 | 7.5522 | 7.579542 | 6.899224 | -0.02734166 | 0.6803179
50.29241 | 7.5388 | 7.58348 | 6.897727 | -0.04468021 | 0.6857535
50.3024 | 7.548 | 7.587406 | 6.896233 | -0.03940579 | 0.6911726
50.3124 | 7.5466 | 7.591323 | 6.89474 | -0.04472288 | 0.6965829
50.3224 | 7.5519 | 7.595226 | 6.893249 | -0.04332564 | 0.7019769
50.3324 | 7.5618 | 7.599113 | 6.891759 | -0.03731337 | 0.707354
50.3424 | 7.5406 | 7.602986 | 6.890272 | -0.06238646 | 0.7127145
50.3524 | 7.5748 | 7.606846 | 6.888786 | -0.03204648 | 0.7180601
50.36239 | 7.5271 | 7.610692 | 6.887304 | -0.08359248 | 0.7233884
50.37239 | 7.5713 | 7.614535 | 6.885822 | -0.04323541 | 0.7287131
50.38239 | 7.5605 | 7.618376 | 6.884342 | -0.05787617 | 0.7340338
50.39239 | 7.5501 | 7.62222 | 6.882864 | -0.07211994 | 0.7393557
50.40239 | 7.5892 | 7.626073 | 6.881388 | -0.03687261 | 0.7446845
50.41239 | 7.5505 | 7.629941 | 6.879914 | -0.07944059 | 0.7500268
50.42238 | 7.5779 | 7.633827 | 6.878443 | -0.05592709 | 0.7553843
50.43238 | 7.5672 | 7.637747 | 6.876972 | -0.07054683 | 0.7607747
50.44238 | 7.5679 | 7.641704 | 6.875503 | -0.07380366 | 0.7662003
50.45238 | 7.5996 | 7.645705 | 6.874036 | -0.04610545 | 0.771669
50.46238 | 7.5785 | 7.64976 | 6.872571 | -0.07126034 | 0.7771889
50.47237 | 7.6062 | 7.653873 | 6.87111 | -0.0476726 | 0.7827629
50.48237 | 7.5864 | 7.658059 | 6.869648 | -0.07165864 | 0.7884104
50.49237 | 7.589 | 7.662323 | 6.868189 | -0.07332305 | 0.7941343
50.50237 | 7.6137 | 7.666674 | 6.866731 | -0.05297422 | 0.7999432
50.51237 | 7.6062 | 7.671121 | 6.865275 | -0.06492062 | 0.8058455
50.52237 | 7.615 | 7.675671 | 6.863821 | -0.06067066 | 0.8118495
50.53236 | 7.6131 | 7.680328 | 6.86237 | -0.06722779 | 0.8179574
50.54236 | 7.6318 | 7.685109 | 6.86092 | -0.05330892 | 0.824189
50.55236 | 7.6188 | 7.690017 | 6.859471 | -0.07121719 | 0.8305459
50.56236 | 7.6372 | 7.69506 | 6.858025 | -0.05785975 | 0.8370352
50.57236 | 7.642 | 7.700244 | 6.85658 | -0.05824352 | 0.8436639
50.58236 | 7.6405 | 7.705575 | 6.855136 | -0.06507485 | 0.8504384
50.59235 | 7.6624 | 7.711054 | 6.853696 | -0.04865354 | 0.8573571
50.60235 | 7.6356 | 7.716698 | 6.852257 | -0.08109784 | 0.8644409
50.61235 | 7.668 | 7.722507 | 6.850819 | -0.05450686 | 0.8716878
50.62235 | 7.6604 | 7.728486 | 6.849383 | -0.06808566 | 0.8791025
50.63235 | 7.67 | 7.73464 | 6.847949 | -0.06464001 | 0.8866911
50.64235 | 7.6937 | 7.740972 | 6.846516 | -0.04727231 | 0.8944558
50.65234 | 7.669 | 7.74748 | 6.845087 | -0.07848032 | 0.9023931
50.66234 | 7.6909 | 7.754183 | 6.843658 | -0.06328297 | 0.9105246
50.67234 | 7.6918 | 7.761077 | 6.842231 | -0.0692769 | 0.9188456
50.68234 | 7.6912 | 7.768166 | 6.840806 | -0.07696587 | 0.92736
50.69234 | 7.7184 | 7.775454 | 6.839382 | -0.05705369 | 0.9360714
50.70234 | 7.6962 | 7.782944 | 6.837961 | -0.0867441 | 0.9449836
50.71233 | 7.7096 | 7.790633 | 6.836542 | -0.08103326 | 0.9540914
50.72233 | 7.7162 | 7.79854 | 6.835124 | -0.08233996 | 0.9634164
50.73233 | 7.7196 | 7.80666 | 6.833707 | -0.08706044 | 0.9729534
50.74233 | 7.7438 | 7.814998 | 6.832292 | -0.07119847 | 0.9827063
50.75233 | 7.7124 | 7.823559 | 6.830879 | -0.1111585 | 0.9926795
50.76233 | 7.7466 | 7.832344 | 6.829468 | -0.08574427 | 1.002877
50.77232 | 7.7457 | 7.841351 | 6.82806 | -0.09565113 | 1.013292
50.78232 | 7.7457 | 7.850601 | 6.826652 | -0.1049009 | 1.023949
50.79232 | 7.7716 | 7.86009 | 6.825245 | -0.08848969 | 1.034844
50.80232 | 7.7445 | 7.869822 | 6.823841 | -0.125322 | 1.045981
50.81232 | 7.7705 | 7.8798 | 6.822438 | -0.1093001 | 1.057362
50.82232 | 7.7765 | 7.890037 | 6.821037 | -0.1135372 | 1.069
50.83231 | 7.7755 | 7.900517 | 6.819639 | -0.1250171 | 1.080878
50.84231 | 7.8068 | 7.911274 | 6.818242 | -0.1044743 | 1.093032
50.85231 | 7.7672 | 7.922301 | 6.816846 | -0.1551015 | 1.105456
50.86231 | 7.793 | 7.933605 | 6.815452 | -0.1406046 | 1.118153
50.87231 | 7.8234 | 7.94519 | 6.814059 | -0.12179 | 1.131131
50.8823 | 7.7966 | 7.957052 | 6.81267 | -0.1604523 | 1.144383
50.8923 | 7.8384 | 7.969221 | 6.811281 | -0.1308214 | 1.157941
50.9023 | 7.8182 | 7.981693 | 6.809893 | -0.1634929 | 1.1718
50.9123 | 7.8314 | 7.994474 | 6.808507 | -0.163074 | 1.185967
50.9223 | 7.8586 | 8.007572 | 6.807123 | -0.1489725 | 1.200449
50.9323 | 7.8374 | 8.020996 | 6.805741 | -0.183596 | 1.215255
50.94229 | 7.861 | 8.034739 | 6.804362 | -0.1737392 | 1.230378
50.95229 | 7.8735 | 8.048838 | 6.802983 | -0.1753376 | 1.245855
50.96229 | 7.8783 | 8.063287 | 6.801605 | -0.1849866 | 1.261681
50.97229 | 7.9057 | 8.078096 | 6.800229 | -0.1723956 | 1.277866
50.98229 | 7.8841 | 8.093274 | 6.798855 | -0.209174 | 1.294419
50.99229 | 7.9065 | 8.108832 | 6.797483 | -0.202332 | 1.311349
51.00228 | 7.9324 | 8.124763 | 6.796113 | -0.1923631 | 1.32865
51.01228 | 7.915 | 8.141111 | 6.794744 | -0.2261109 | 1.346367
51.02228 | 7.944 | 8.15787 | 6.793377 | -0.2138704 | 1.364494
51.03228 | 7.9464 | 8.175053 | 6.792011 | -0.2286534 | 1.383043
51.04228 | 7.9642 | 8.192672 | 6.790646 | -0.2284719 | 1.402025
51.05228 | 7.9762 | 8.210738 | 6.789284 | -0.2345383 | 1.421454
51.06227 | 7.9851 | 8.229247 | 6.787924 | -0.2441473 | 1.441323
51.07227 | 7.9879 | 8.248249 | 6.786565 | -0.260349 | 1.461684
51.08227 | 8.0193 | 8.267739 | 6.785207 | -0.2484394 | 1.482532
51.09227 | 8.011 | 8.287733 | 6.783851 | -0.2767332 | 1.503882
51.10227 | 8.0361 | 8.308245 | 6.782496 | -0.2721455 | 1.525749
51.11227 | 8.0447 | 8.329292 | 6.781143 | -0.2845924 | 1.548149
51.12226 | 8.0655 | 8.350869 | 6.779793 | -0.2853691 | 1.571076
51.13226 | 8.0792 | 8.373035 | 6.778443 | -0.2938347 | 1.594591
51.14226 | 8.0884 | 8.395786 | 6.777095 | -0.3073864 | 1.618691
51.15226 | 8.1044 | 8.419143 | 6.775749 | -0.3147431 | 1.643395
51.16226 | 8.1183 | 8.443124 | 6.774404 | -0.3248237 | 1.66872
51.17226 | 8.1297 | 8.467749 | 6.77306 | -0.3380487 | 1.694689
51.18225 | 8.1452 | 8.493014 | 6.77172 | -0.3478142 | 1.721295
51.19225 | 8.1646 | 8.518991 | 6.770379 | -0.3543913 | 1.748612
51.20225 | 8.1716 | 8.545678 | 6.769041 | -0.3740784 | 1.776638
51.21225 | 8.2006 | 8.5731 | 6.767703 | -0.3724995 | 1.805396
51.22225 | 8.2065 | 8.60128 | 6.766368 | -0.3947796 | 1.834912
51.23225 | 8.2241 | 8.630245 | 6.765034 | -0.4061446 | 1.865211
51.24224 | 8.2395 | 8.659992 | 6.763703 | -0.4204918 | 1.896289
51.25224 | 8.2653 | 8.690608 | 6.762372 | -0.4253079 | 1.928236
51.26224 | 8.2859 | 8.722094 | 6.761042 | -0.4361936 | 1.961051
51.27224 | 8.2975 | 8.75448 | 6.759714 | -0.4569798 | 1.994765
51.28224 | 8.3167 | 8.787799 | 6.758388 | -0.471099 | 2.029411
51.29223 | 8.3429 | 8.822051 | 6.757065 | -0.4791506 | 2.064986
51.30223 | 8.3659 | 8.857337 | 6.755741 | -0.4914369 | 2.101596
51.31223 | 8.382 | 8.893662 | 6.75442 | -0.5116619 | 2.139242
51.32223 | 8.4035 | 8.931064 | 6.753099 | -0.5275644 | 2.177965
51.33223 | 8.4289 | 8.969585 | 6.751781 | -0.540685 | 2.217804
51.34223 | 8.4492 | 9.009265 | 6.750463 | -0.5600654 | 2.258802
51.35222 | 8.4661 | 9.05011 | 6.749149 | -0.5840105 | 2.300961
51.36222 | 8.4922 | 9.092246 | 6.747835 | -0.6000461 | 2.344411
51.37222 | 8.528 | 9.135682 | 6.746522 | -0.607682 | 2.38916
51.38222 | 8.5577 | 9.18047 | 6.745211 | -0.6227696 | 2.435258
51.39222 | 8.5784 | 9.226663 | 6.743901 | -0.6482628 | 2.482761
51.40222 | 8.6087 | 9.274318 | 6.742593 | -0.6656182 | 2.531725
51.41221 | 8.638 | 9.323442 | 6.741288 | -0.6854423 | 2.582154
51.42221 | 8.6808 | 9.374202 | 6.739983 | -0.6934017 | 2.634219
51.43221 | 8.7145 | 9.426611 | 6.738679 | -0.7121113 | 2.687932
51.44221 | 8.7348 | 9.480736 | 6.737377 | -0.7459355 | 2.743359
51.45221 | 8.7915 | 9.536656 | 6.736076 | -0.7451557 | 2.80058
51.46221 | 8.8182 | 9.594444 | 6.734776 | -0.7762441 | 2.859668
51.4722 | 8.8575 | 9.654122 | 6.73348 | -0.7966222 | 2.920642
51.4822 | 8.9109 | 9.715891 | 6.732183 | -0.8049912 | 2.983708
51.4922 | 8.9476 | 9.779782 | 6.730889 | -0.8321825 | 3.048894
51.5022 | 8.9961 | 9.845889 | 6.729595 | -0.8497887 | 3.116294
51.5122 | 9.0452 | 9.914313 | 6.728303 | -0.8691128 | 3.18601
51.5222 | 9.0994 | 9.985157 | 6.727012 | -0.8857571 | 3.258145
51.53219 | 9.1658 | 10.05846 | 6.725724 | -0.8926584 | 3.332734
51.54219 | 9.2172 | 10.13448 | 6.724437 | -0.9172755 | 3.410039
51.55219 | 9.2791 | 10.21326 | 6.72315 | -0.9341603 | 3.49011
51.56219 | 9.3499 | 10.29494 | 6.721866 | -0.9450408 | 3.573075
51.57219 | 9.4195 | 10.37965 | 6.720582 | -0.9601526 | 3.659071
51.58219 | 9.4965 | 10.46754 | 6.7193 | -0.9710376 | 3.748238
51.59218 | 9.5656 | 10.55866 | 6.718021 | -0.9930558 | 3.840635
51.60218 | 9.6613 | 10.65334 | 6.716741 | -0.9920425 | 3.936601
51.61218 | 9.7487 | 10.75168 | 6.715464 | -1.002977 | 4.036213
51.62218 | 9.8348 | 10.85383 | 6.714187 | -1.019033 | 4.139646
51.63218 | 9.9484 | 10.96 | 6.712912 | -1.011596 | 4.247083
51.64218 | 10.0371 | 11.07036 | 6.711639 | -1.033258 | 4.358719
51.65217 | 10.1636 | 11.18501 | 6.710368 | -1.021408 | 4.47464
51.66217 | 10.2686 | 11.30438 | 6.709097 | -1.035784 | 4.595287
51.67217 | 10.3828 | 11.4286 | 6.707827 | -1.0458 | 4.720773
51.68217 | 10.5273 | 11.55789 | 6.706559 | -1.030592 | 4.851333
51.69217 | 10.6611 | 11.6925 | 6.705293 | -1.031405 | 4.987212
51.70216 | 10.8139 | 11.83256 | 6.704028 | -1.018659 | 5.12853
51.71216 | 10.9624 | 11.9786 | 6.702765 | -1.016197 | 5.275833
51.72216 | 11.1311 | 12.13077 | 6.701502 | -0.9996684 | 5.429266
51.73216 | 11.3228 | 12.28937 | 6.700241 | -0.9665693 | 5.589129
51.74216 | 11.4916 | 12.45471 | 6.698981 | -0.9631086 | 5.755728
51.75216 | 11.6889 | 12.62711 | 6.697722 | -0.9382086 | 5.929386
51.76215 | 11.9016 | 12.80673 | 6.696466 | -0.9051251 | 6.110259
51.77215 | 12.092 | 12.99426 | 6.695211 | -0.902257 | 6.299046
51.78215 | 12.3563 | 13.1899 | 6.693956 | -0.8335966 | 6.495941
51.79215 | 12.5826 | 13.39402 | 6.692703 | -0.8114173 | 6.701314
51.80215 | 12.813 | 13.60701 | 6.691451 | -0.7940084 | 6.915557
51.81215 | 13.1006 | 13.82927 | 6.6902 | -0.7286703 | 7.13907
51.82214 | 13.3438 | 14.06096 | 6.688953 | -0.7171552 | 7.372003
51.83214 | 13.6468 | 14.30299 | 6.687705 | -0.6561938 | 7.615289
51.84214 | 13.9602 | 14.55557 | 6.686458 | -0.5953696 | 7.869111
51.85214 | 14.2468 | 14.81912 | 6.685213 | -0.5723206 | 8.133908
51.86214 | 14.5988 | 15.09409 | 6.683969 | -0.4952923 | 8.410123
51.87214 | 14.931 | 15.38093 | 6.682726 | -0.4499326 | 8.698206
51.88213 | 15.3018 | 15.67979 | 6.681486 | -0.3779898 | 8.998304
51.89213 | 15.6748 | 15.99169 | 6.680246 | -0.3168908 | 9.311445
51.90213 | 16.032 | 16.31678 | 6.679007 | -0.2847833 | 9.637776
51.91213 | 16.4471 | 16.65549 | 6.67777 | -0.2083871 | 9.977717
51.92213 | 16.8621 | 17.0082 | 6.676534 | -0.1460997 | 10.33167
51.93213 | 17.265 | 17.37529 | 6.675299 | -0.1102892 | 10.69999
51.94212 | 17.7237 | 17.75671 | 6.674067 | -0.03300894 | 11.08264
51.95212 | 18.1279 | 18.15349 | 6.672834 | -0.02558678 | 11.48065
51.96212 | 18.6036 | 18.56548 | 6.671603 | 0.03812104 | 11.89388
51.97212 | 19.094 | 18.99284 | 6.670373 | 0.1011613 | 12.32247
51.98212 | 19.5298 | 19.43563 | 6.669145 | 0.09417218 | 12.76648
51.99212 | 20.0114 | 19.8938 | 6.667917 | 0.1175976 | 13.22588
52.00211 | 20.4806 | 20.36661 | 6.666693 | 0.1139914 | 13.69992
52.01211 | 21.0135 | 20.85491 | 6.665468 | 0.1585943 | 14.18944
52.02211 | 21.5103 | 21.35765 | 6.664244 | 0.1526495 | 14.69341
52.03211 | 21.9832 | 21.87419 | 6.663022 | 0.1090066 | 15.21117
52.04211 | 22.5283 | 22.40367 | 6.661801 | 0.1246253 | 15.74187
52.0521 | 23.0324 | 22.94448 | 6.660582 | 0.08791999 | 16.2839
52.0621 | 23.5228 | 23.49634 | 6.659364 | 0.02645823 | 16.83698
52.0721 | 24.0419 | 24.05715 | 6.658146 | -0.01524542 | 17.399
52.0821 | 24.5075 | 24.62503 | 6.65693 | -0.117526 | 17.9681
52.0921 | 25.0262 | 25.19783 | 6.655715 | -0.1716324 | 18.54212
52.1021 | 25.4922 | 25.77313 | 6.654501 | -0.2809301 | 19.11863
52.11209 | 25.957 | 26.34764 | 6.65329 | -0.3906396 | 19.69435
52.12209 | 26.4589 | 26.9195 | 6.652079 | -0.4605953 | 20.26742
52.13209 | 26.8486 | 27.48491 | 6.650869 | -0.6363053 | 20.83404
52.14209 | 27.3329 | 28.04043 | 6.64966 | -0.707526 | 21.39077
52.15209 | 27.7393 | 28.58244 | 6.648452 | -0.8431374 | 21.93399
52.16209 | 28.1045 | 29.10721 | 6.647245 | -1.002714 | 22.45997
52.17208 | 28.522 | 29.61048 | 6.646041 | -1.088483 | 22.96444
52.18208 | 28.8746 | 30.08945 | 6.644837 | -1.214852 | 23.44462
52.19208 | 29.2094 | 30.53991 | 6.643634 | -1.330514 | 23.89628
52.20208 | 29.5607 | 30.95831 | 6.642432 | -1.39761 | 24.31588
52.21208 | 29.8247 | 31.3413 | 6.641231 | -1.516598 | 24.70007
52.22208 | 30.0833 | 31.68581 | 6.640032 | -1.602509 | 25.04578
52.23207 | 30.3534 | 31.98879 | 6.638835 | -1.635389 | 25.34995
52.24207 | 30.4925 | 32.24855 | 6.637637 | -1.756053 | 25.61092
52.25207 | 30.7019 | 32.46278 | 6.636441 | -1.760884 | 25.82634
52.26207 | 30.8541 | 32.62996 | 6.635246 | -1.775863 | 25.99472
52.27207 | 30.9604 | 32.74901 | 6.634052 | -1.788611 | 26.11496
52.28207 | 31.0378 | 32.8193 | 6.63286 | -1.7815 | 26.18644
52.29206 | 31.0948 | 32.84064 | 6.63167 | -1.745844 | 26.20897
52.30206 | 31.1022 | 32.81332 | 6.630479 | -1.711124 | 26.18284
52.31206 | 31.0988 | 32.73795 | 6.62929 | -1.639146 | 26.10866
52.32206 | 31.0497 | 32.61554 | 6.628102 | -1.565843 | 25.98744
52.33206 | 30.97 | 32.44751 | 6.626915 | -1.477509 | 25.82059
52.34206 | 30.9017 | 32.23556 | 6.625729 | -1.333855 | 25.60983
52.35205 | 30.7594 | 31.98196 | 6.624545 | -1.222562 | 25.35742
52.36205 | 30.5758 | 31.6885 | 6.623362 | -1.112696 | 25.06513
52.37205 | 30.3848 | 31.35787 | 6.622179 | -0.9730655 | 24.73569
52.38205 | 30.1696 | 30.99275 | 6.620997 | -0.823148 | 24.37175
52.39205 | 29.8942 | 30.59595 | 6.619817 | -0.7017538 | 23.97614
52.40205 | 29.6254 | 30.17042 | 6.618638 | -0.5450199 | 23.55178
52.41204 | 29.3319 | 29.7196 | 6.617461 | -0.387702 | 23.10214
52.42204 | 28.9651 | 29.24566 | 6.616284 | -0.2805604 | 22.62938
52.43204 | 28.6633 | 28.75209 | 6.615108 | -0.08878888 | 22.13698
52.44204 | 28.2572 | 28.24192 | 6.613933 | 0.01527962 | 21.62799
52.45204 | 27.8897 | 27.71815 | 6.612759 | 0.1715548 | 21.10539
52.46203 | 27.4752 | 27.1842 | 6.611587 | 0.2910005 | 20.57261
52.47203 | 27.0382 | 26.64185 | 6.610415 | 0.3963528 | 20.03143
52.48203 | 26.5938 | 26.09429 | 6.609244 | 0.4995084 | 19.48505
52.49203 | 26.1492 | 25.54408 | 6.608075 | 0.6051234 | 18.936
52.50203 | 25.7035 | 24.99358 | 6.606906 | 0.70992 | 18.38667
52.51203 | 25.2175 | 24.44501 | 6.605739 | 0.772486 | 17.83928
52.52202 | 24.7424 | 23.90093 | 6.604573 | 0.8414727 | 17.29635
52.53202 | 24.2331 | 23.36208 | 6.603408 | 0.8710153 | 16.75868
52.54202 | 23.7298 | 22.83065 | 6.602243 | 0.8991499 | 16.22841
52.55202 | 23.2522 | 22.30806 | 6.60108 | 0.9441372 | 15.70698
52.56202 | 22.7824 | 21.79556 | 6.599917 | 0.9868365 | 15.19565
52.57202 | 22.2266 | 21.2942 | 6.598756 | 0.932395 | 14.69545
52.58201 | 21.7853 | 20.80533 | 6.597597 | 0.9799694 | 14.20773
52.59201 | 21.2461 | 20.32869 | 6.596437 | 0.9174104 | 13.73225
52.60201 | 20.7716 | 19.86531 | 6.595279 | 0.9062909 | 13.27003
52.61201 | 20.2968 | 19.41559 | 6.594122 | 0.8812084 | 12.82147
52.62201 | 19.804 | 18.97981 | 6.592965 | 0.8241938 | 12.38684
52.63201 | 19.3401 | 18.55811 | 6.59181 | 0.7819938 | 11.9663
52.642 | 18.8579 | 18.15098 | 6.590657 | 0.7069179 | 11.56033
52.652 | 18.3833 | 17.7575 | 6.589503 | 0.6258035 | 11.16799
52.662 | 17.9994 | 17.37799 | 6.588351 | 0.6214111 | 10.78964
52.672 | 17.5187 | 17.01228 | 6.5872 | 0.5064219 | 10.42508
52.682 | 17.0793 | 16.66012 | 6.586049 | 0.4191755 | 10.07408
52.692 | 16.6819 | 16.32125 | 6.5849 | 0.3606517 | 9.736349
52.70199 | 16.2674 | 15.99564 | 6.583752 | 0.2717567 | 9.411891
52.71199 | 15.8942 | 15.68233 | 6.582605 | 0.2118722 | 9.099723
52.72199 | 15.5281 | 15.38126 | 6.581458 | 0.146842 | 8.7998
52.73199 | 15.1366 | 15.09205 | 6.580313 | 0.04454819 | 8.511739
52.74199 | 14.8103 | 14.81432 | 6.579168 | -0.004017902 | 8.23515
52.75199 | 14.4585 | 14.54765 | 6.578024 | -0.08915472 | 7.96963
52.76198 | 14.1399 | 14.29191 | 6.576883 | -0.1520084 | 7.715026
52.77198 | 13.84 | 14.04618 | 6.575741 | -0.206179 | 7.470438
52.78198 | 13.4967 | 13.81032 | 6.5746 | -0.3136248 | 7.235725
52.79198 | 13.2626 | 13.58396 | 6.57346 | -0.3213568 | 7.010497
52.80198 | 12.9558 | 13.36669 | 6.572321 | -0.4108927 | 6.794372
52.81198 | 12.6819 | 13.15816 | 6.571183 | -0.4762578 | 6.586975
52.82197 | 12.4513 | 12.95818 | 6.570047 | -0.5068808 | 6.388134
52.83197 | 12.1896 | 12.76602 | 6.568911 | -0.576417 | 6.197106
52.84197 | 11.9762 | 12.58153 | 6.567775 | -0.6053254 | 6.01375
52.85197 | 11.7556 | 12.40438 | 6.566641 | -0.6487757 | 5.837735
52.86197 | 11.5243 | 12.23425 | 6.565507 | -0.7099493 | 5.668742
52.87196 | 11.3706 | 12.071 | 6.564376 | -0.7003969 | 5.506621
52.88196 | 11.17 | 11.914 | 6.563244 | -0.744004 | 5.35076
52.89196 | 10.9904 | 11.76315 | 6.562113 | -0.7727501 | 5.201037
52.90196 | 10.8493 | 11.61816 | 6.560983 | -0.7688642 | 5.057181
52.91196 | 10.6621 | 11.47879 | 6.559854 | -0.816685 | 4.918931
52.92196 | 10.5269 | 11.34476 | 6.558726 | -0.8178633 | 4.786038
52.93195 | 10.3851 | 11.21598 | 6.557599 | -0.8308831 | 4.658384
52.94195 | 10.2411 | 11.09196 | 6.556473 | -0.850864 | 4.535491
52.95195 | 10.1375 | 10.97262 | 6.555347 | -0.8351154 | 4.417268
52.96195 | 10.0023 | 10.85773 | 6.554223 | -0.855428 | 4.303505
52.97195 | 9.8794 | 10.7471 | 6.553099 | -0.8677024 | 4.194004
52.98195 | 9.7843 | 10.64055 | 6.551976 | -0.8562472 | 4.088571
52.99194 | 9.6793 | 10.53798 | 6.550855 | -0.8586787 | 3.987124
53.00194 | 9.5857 | 10.43902 | 6.549733 | -0.8533231 | 3.88929
53.01194 | 9.4837 | 10.34362 | 6.548613 | -0.8599167 | 3.795004
53.02194 | 9.4022 | 10.2516 | 6.547493 | -0.8494018 | 3.704109
53.03194 | 9.3348 | 10.16283 | 6.546374 | -0.8280275 | 3.616453
53.04194 | 9.2474 | 10.07715 | 6.545256 | -0.8297514 | 3.531895
53.05193 | 9.1726 | 9.994525 | 6.54414 | -0.8219254 | 3.450385
53.06193 | 9.1148 | 9.914639 | 6.543024 | -0.7998394 | 3.371615
53.07193 | 9.0273 | 9.837461 | 6.541908 | -0.8101614 | 3.295553
53.08193 | 8.9851 | 9.762874 | 6.540794 | -0.7777744 | 3.222081
53.09193 | 8.9148 | 9.690767 | 6.53968 | -0.7759665 | 3.151087
53.10193 | 8.8601 | 9.621032 | 6.538567 | -0.7609317 | 3.082465
53.11192 | 8.8169 | 9.553633 | 6.537456 | -0.7367333 | 3.016178
53.12192 | 8.7529 | 9.488344 | 6.536344 | -0.7354436 | 2.951999
53.13192 | 8.6929 | 9.425138 | 6.535233 | -0.7322384 | 2.889905
53.14192 | 8.6548 | 9.363931 | 6.534123 | -0.7091309 | 2.829807
53.15192 | 8.6061 | 9.304638 | 6.533014 | -0.6985383 | 2.771624
53.16192 | 8.5706 | 9.247182 | 6.531906 | -0.6765819 | 2.715276
53.17191 | 8.5112 | 9.191541 | 6.5308 | -0.6803406 | 2.660741
53.18191 | 8.4792 | 9.137534 | 6.529693 | -0.6583344 | 2.607842
53.19191 | 8.4502 | 9.085151 | 6.528587 | -0.6349511 | 2.556564
53.20191 | 8.4017 | 9.034326 | 6.527481 | -0.632626 | 2.506845
53.21191 | 8.3713 | 8.984998 | 6.526377 | -0.6136979 | 2.458621
53.22191 | 8.3322 | 8.937108 | 6.525273 | -0.6049084 | 2.411835
53.2319 | 8.3054 | 8.890653 | 6.524171 | -0.5852533 | 2.366482
53.2419 | 8.2862 | 8.845475 | 6.523069 | -0.5592751 | 2.322406
53.2519 | 8.234 | 8.801576 | 6.521968 | -0.5675759 | 2.279608
53.2619 | 8.2147 | 8.758908 | 6.520867 | -0.5442082 | 2.238041
53.2719 | 8.1917 | 8.717426 | 6.519767 | -0.5257257 | 2.197659
53.28189 | 8.1607 | 8.677123 | 6.518669 | -0.5164233 | 2.158455
53.29189 | 8.1259 | 8.63788 | 6.51757 | -0.5119805 | 2.12031
53.30189 | 8.1023 | 8.599697 | 6.516472 | -0.4973972 | 2.083225
53.31189 | 8.0833 | 8.562535 | 6.515375 | -0.4792353 | 2.04716
53.32189 | 8.0656 | 8.526358 | 6.514279 | -0.4607582 | 2.01208
53.33189 | 8.0335 | 8.491131 | 6.513183 | -0.4576314 | 1.977948
53.34188 | 8.0092 | 8.456854 | 6.512089 | -0.447654 | 1.944765
53.35188 | 7.9938 | 8.423428 | 6.510995 | -0.4296277 | 1.912433
53.36188 | 7.9671 | 8.390856 | 6.509901 | -0.4237557 | 1.880954
53.37188 | 7.9584 | 8.359109 | 6.508808 | -0.4007087 | 1.8503
53.38188 | 7.9349 | 8.328159 | 6.507716 | -0.3932586 | 1.820442
53.39188 | 7.9092 | 8.297979 | 6.506625 | -0.3887787 | 1.791354
53.40187 | 7.8994 | 8.268572 | 6.505535 | -0.3691719 | 1.763037
53.41187 | 7.88 | 8.239856 | 6.504445 | -0.3598559 | 1.735411
53.42187 | 7.8667 | 8.211836 | 6.503355 | -0.3451362 | 1.708481
53.43187 | 7.8403 | 8.18449 | 6.502267 | -0.3441899 | 1.682223
53.44187 | 7.8329 | 8.157796 | 6.501179 | -0.3248956 | 1.656617
53.45187 | 7.811 | 8.131732 | 6.500091 | -0.3207323 | 1.631641
53.46186 | 7.7905 | 8.106307 | 6.499005 | -0.3158065 | 1.607301
53.47186 | 7.7722 | 8.081445 | 6.497919 | -0.3092452 | 1.583526
53.48186 | 7.7677 | 8.057157 | 6.496834 | -0.2894567 | 1.560323
53.49186 | 7.7507 | 8.033424 | 6.495749 | -0.2827238 | 1.537675
53.50186 | 7.7303 | 8.010229 | 6.494665 | -0.279929 | 1.515564
53.51186 | 7.7164 | 7.987556 | 6.493581 | -0.2711559 | 1.493975
53.52185 | 7.7068 | 7.96541 | 6.492499 | -0.2586101 | 1.472911
53.53185 | 7.688 | 7.943733 | 6.491417 | -0.2557332 | 1.452316
53.54185 | 7.6738 | 7.922532 | 6.490335 | -0.2487321 | 1.432197
53.55185 | 7.6577 | 7.901793 | 6.489254 | -0.244093 | 1.412539
53.56185 | 7.6525 | 7.881502 | 6.488174 | -0.2290021 | 1.393328
53.57185 | 7.638 | 7.861646 | 6.487094 | -0.2236463 | 1.374552
53.58184 | 7.6157 | 7.842232 | 6.486016 | -0.2265317 | 1.356216
53.59184 | 7.6106 | 7.823208 | 6.484938 | -0.2126084 | 1.338271
53.60184 | 7.5935 | 7.804584 | 6.48386 | -0.2110835 | 1.320724
53.61184 | 7.5791 | 7.786346 | 6.482782 | -0.2072461 | 1.303564
53.62184 | 7.5695 | 7.768485 | 6.481706 | -0.1989848 | 1.286779
53.63184 | 7.5536 | 7.750989 | 6.480629 | -0.1973894 | 1.27036
53.64183 | 7.5462 | 7.733866 | 6.479555 | -0.1876662 | 1.254311
53.65183 | 7.5368 | 7.717072 | 6.47848 | -0.1802718 | 1.238592
53.66183 | 7.5218 | 7.700614 | 6.477405 | -0.1788138 | 1.223208
53.67183 | 7.512 | 7.684483 | 6.476332 | -0.172483 | 1.208151
53.68183 | 7.5024 | 7.668671 | 6.475258 | -0.1662705 | 1.193412
53.69182 | 7.488 | 7.653183 | 6.474187 | -0.1651829 | 1.178996
53.70182 | 7.4826 | 7.637981 | 6.473114 | -0.1553814 | 1.164867
53.71182 | 7.4649 | 7.623074 | 6.472043 | -0.1581737 | 1.151031
53.72182 | 7.4665 | 7.608452 | 6.470972 | -0.1419518 | 1.13748
53.73182 | 7.4585 | 7.594108 | 6.469901 | -0.1356084 | 1.124207
53.74182 | 7.4427 | 7.580036 | 6.468831 | -0.1373362 | 1.111205
53.75181 | 7.4362 | 7.566242 | 6.467763 | -0.1300418 | 1.098479
53.76181 | 7.427 | 7.552691 | 6.466694 | -0.1256912 | 1.085997
53.77181 | 7.4131 | 7.539392 | 6.465626 | -0.1262917 | 1.073766
53.78181 | 7.4094 | 7.526337 | 6.464558 | -0.1169371 | 1.061779
53.79181 | 7.3911 | 7.513521 | 6.463491 | -0.122421 | 1.05003
53.80181 | 7.3989 | 7.500938 | 6.462424 | -0.1020377 | 1.038514
53.8118 | 7.3808 | 7.488595 | 6.461359 | -0.1077949 | 1.027236
53.8218 | 7.3632 | 7.47646 | 6.460293 | -0.1132599 | 1.016167
53.8318 | 7.3695 | 7.46454 | 6.459228 | -0.0950401 | 1.005312
53.8418 | 7.37 | 7.452833 | 6.458163 | -0.08283257 | 0.9946691
53.8518 | 7.3373 | 7.441332 | 6.457099 | -0.1040322 | 0.9842329
53.8618 | 7.3563 | 7.430032 | 6.456036 | -0.07373188 | 0.9739962
53.87179 | 7.33 | 7.418939 | 6.454974 | -0.08893886 | 0.9639653
53.88179 | 7.3291 | 7.408027 | 6.453911 | -0.07892682 | 0.954116
53.89179 | 7.3151 | 7.397302 | 6.452849 | -0.08220239 | 0.9444537
53.90179 | 7.319 | 7.386761 | 6.451787 | -0.06776133 | 0.9349744
53.91179 | 7.3137 | 7.3764 | 6.450726 | -0.06269952 | 0.9256738
53.92179 | 7.2951 | 7.366213 | 6.449665 | -0.07111293 | 0.916548
53.93178 | 7.2869 | 7.356207 | 6.448606 | -0.06930744 | 0.9076017
53.94178 | 7.2824 | 7.34636 | 6.447546 | -0.06395971 | 0.8988138
53.95178 | 7.2704 | 7.336676 | 6.446487 | -0.06627603 | 0.8901895
53.96178 | 7.2686 | 7.327153 | 6.445428 | -0.05855294 | 0.8817253
53.97178 | 7.2584 | 7.317787 | 6.444369 | -0.05938702 | 0.8734178
53.98178 | 7.2477 | 7.308575 | 6.443311 | -0.060875 | 0.8652637
53.99177 | 7.2517 | 7.299523 | 6.442255 | -0.04782254 | 0.8572677
54.00177 | 7.228 | 7.290609 | 6.441198 | -0.06260886 | 0.8494112
54.01177 | 7.2298 | 7.28184 | 6.440141 | -0.05203984 | 0.8416988
54.02177 | 7.2286 | 7.273213 | 6.439085 | -0.04461281 | 0.834128
54.03177 | 7.2089 | 7.264725 | 6.438029 | -0.05582493 | 0.8266959
54.04176 | 7.2136 | 7.256382 | 6.436975 | -0.04278163 | 0.8194069
54.05176 | 7.2109 | 7.248164 | 6.43592 | -0.03726403 | 0.8122442
54.06176 | 7.1873 | 7.240078 | 6.434865 | -0.05277789 | 0.8052125
54.07176 | 7.2044 | 7.232121 | 6.433811 | -0.02772074 | 0.7983095
54.08176 | 7.1836 | 7.22429 | 6.432758 | -0.0406904 | 0.7915328
54.09176 | 7.1762 | 7.216585 | 6.431704 | -0.04038465 | 0.7848803
54.10175 | 7.1765 | 7.209009 | 6.430653 | -0.03250856 | 0.778356
54.11175 | 7.1595 | 7.201546 | 6.4296 | -0.04204551 | 0.7719454
54.12175 | 7.1617 | 7.194201 | 6.428548 | -0.03250079 | 0.7656528
54.13175 | 7.1633 | 7.186973 | 6.427496 | -0.0236726 | 0.7594763
54.14175 | 7.138 | 7.179859 | 6.426445 | -0.04185905 | 0.753414
54.15175 | 7.1547 | 7.172859 | 6.425394 | -0.0181585 | 0.7474643
54.16174 | 7.1354 | 7.165976 | 6.424345 | -0.03057592 | 0.7416312
54.17174 | 7.1271 | 7.159196 | 6.423295 | -0.03209623 | 0.7359017
54.18174 | 7.1427 | 7.152525 | 6.422245 | -0.009824663 | 0.7302799
54.19174 | 7.1124 | 7.14596 | 6.421195 | -0.03355978 | 0.7247644
54.20174 | 7.1226 | 7.1395 | 6.420146 | -0.01690019 | 0.7193538
54.21174 | 7.1251 | 7.133145 | 6.419098 | -0.008044572 | 0.7140468
54.22173 | 7.0929 | 7.126898 | 6.41805 | -0.03399836 | 0.7088479
54.23173 | 7.1138 | 7.120747 | 6.417003 | -0.006946766 | 0.7037442
54.24173 | 7.0984 | 7.114695 | 6.415955 | -0.01629468 | 0.6987398
54.25173 | 7.0926 | 7.108743 | 6.414908 | -0.01614251 | 0.6938348
54.26173 | 7.0946 | 7.102888 | 6.413861 | -0.008288388 | 0.6890276
54.27173 | 7.0663 | 7.097131 | 6.412814 | -0.03083127 | 0.6843171
54.28172 | 7.0825 | 7.091476 | 6.411769 | -0.008976362 | 0.6797074
54.29172 | 7.076 | 7.08591 | 6.410723 | -0.009910262 | 0.6751872
54.30172 | 7.0571 | 7.080438 | 6.409677 | -0.02333826 | 0.6707608
54.31172 | 7.0696 | 7.075059 | 6.408632 | -0.005459349 | 0.6664271
54.32172 | 7.0557 | 7.069773 | 6.407587 | -0.01407268 | 0.6621854
54.33172 | 7.0437 | 7.064577 | 6.406543 | -0.02087723 | 0.6580346
54.34171 | 7.0558 | 7.059477 | 6.405499 | -0.003677016 | 0.6539776
54.35171 | 7.0318 | 7.054461 | 6.404455 | -0.02266096 | 0.6500056
54.36171 | 7.0483 | 7.049533 | 6.403412 | -0.00123301 | 0.6461213
54.37171 | 7.0317 | 7.044692 | 6.402368 | -0.0129921 | 0.6423238
54.38171 | 7.0186 | 7.039937 | 6.401325 | -0.0213369 | 0.6386117
54.39171 | 7.0325 | 7.035266 | 6.400282 | -0.002766089 | 0.6349837
54.4017 | 7.0176 | 7.030683 | 6.399241 | -0.0130834 | 0.6314425
54.4117 | 7.0061 | 7.026177 | 6.398199 | -0.02007653 | 0.6279779
54.4217 | 7.0034 | 7.021749 | 6.397157 | -0.01834905 | 0.6245924
54.4317 | 7 | 7.017399 | 6.396115 | -0.01739877 | 0.6212838
54.4417 | 7.0023 | 7.013123 | 6.395074 | -0.01082344 | 0.6180499
54.45169 | 6.9825 | 7.008924 | 6.394033 | -0.02642441 | 0.6148909
54.46169 | 6.9814 | 7.004791 | 6.392993 | -0.02339063 | 0.611798
54.47169 | 6.9871 | 7.000723 | 6.391952 | -0.0136229 | 0.6087709
54.48169 | 6.9831 | 6.996718 | 6.390912 | -0.0136177 | 0.6058061
54.49169 | 6.9707 | 6.992771 | 6.389871 | -0.02207101 | 0.6028995
54.50169 | 6.9763 | 6.988879 | 6.388832 | -0.01257851 | 0.6000469
54.51168 | 6.9649 | 6.985039 | 6.387793 | -0.02013925 | 0.5972462
54.52168 | 6.9607 | 6.981241 | 6.386754 | -0.02054066 | 0.594487
54.53168 | 6.9618 | 6.977481 | 6.385715 | -0.01568121 | 0.5917667
54.54168 | 6.9519 | 6.973755 | 6.384676 | -0.02185521 | 0.5890796
54.55168 | 6.9655 | 6.970057 | 6.383637 | -0.00455675 | 0.5864198
54.56168 | 6.9432 | 6.96638 | 6.382599 | -0.02317996 | 0.5837814
54.57167 | 6.9419 | 6.962722 | 6.381561 | -0.02082238 | 0.581161
54.58167 | 6.9491 | 6.959071 | 6.380523 | -0.009970712 | 0.5785474
54.59167 | 6.9291 | 6.955423 | 6.379486 | -0.02632277 | 0.5759372
54.60167 | 6.9346 | 6.951773 | 6.378448 | -0.01717285 | 0.5733249
54.61167 | 6.9349 | 6.948116 | 6.377411 | -0.01321581 | 0.5707052
54.62167 | 6.9261 | 6.944447 | 6.376373 | -0.01834673 | 0.5680733
54.63166 | 6.9313 | 6.940765 | 6.375338 | -0.009465059 | 0.5654275
54.64166 | 6.9199 | 6.93706 | 6.374301 | -0.01715986 | 0.5627591
54.65166 | 6.927 | 6.933332 | 6.373264 | -0.006331745 | 0.5600676
54.66166 | 6.9152 | 6.929578 | 6.372228 | -0.01437845 | 0.5573507
54.67166 | 6.9145 | 6.925798 | 6.371192 | -0.01129831 | 0.5546067
54.68166 | 6.9092 | 6.92199 | 6.370156 | -0.01279042 | 0.5518349
54.69165 | 6.915 | 6.918159 | 6.369121 | -0.003158579 | 0.5490379
54.70165 | 6.9076 | 6.914295 | 6.368085 | -0.006694963 | 0.5462099
54.71165 | 6.9071 | 6.910404 | 6.36705 | -0.003304298 | 0.5433548
54.72165 | 6.904 | 6.906488 | 6.366014 | -0.002488065 | 0.5404739
54.73165 | 6.8966 | 6.902548 | 6.364979 | -0.005947798 | 0.5375688
54.74165 | 6.9043 | 6.898586 | 6.363944 | 0.005714352 | 0.5346416
54.75164 | 6.8782 | 6.894608 | 6.36291 | -0.01640775 | 0.5316976
54.76164 | 6.8885 | 6.890609 | 6.361875 | -0.002108908 | 0.5287335
54.77164 | 6.8919 | 6.886596 | 6.360841 | 0.005304156 | 0.525755
54.78164 | 6.8788 | 6.882571 | 6.359806 | -0.003771457 | 0.522765
54.79164 | 6.8844 | 6.878539 | 6.358772 | 0.005861114 | 0.5197667
54.80164 | 6.8763 | 6.874501 | 6.357738 | 0.001798675 | 0.5167633
54.81163 | 6.8738 | 6.870466 | 6.356705 | 0.003333916 | 0.5137611
54.82163 | 6.8845 | 6.866429 | 6.355671 | 0.01807137 | 0.5107575
54.83163 | 6.8563 | 6.862396 | 6.354637 | -0.006096384 | 0.507759
54.84163 | 6.8711 | 6.858373 | 6.353604 | 0.01272723 | 0.5047691
54.85163 | 6.8739 | 6.854361 | 6.35257 | 0.01953872 | 0.5017911
54.86162 | 6.8573 | 6.850369 | 6.351538 | 0.006930789 | 0.4988314
54.87162 | 6.8633 | 6.846392 | 6.350504 | 0.01690808 | 0.4958875
54.88162 | 6.8514 | 6.842437 | 6.349471 | 0.008963489 | 0.4929652
54.89162 | 6.8572 | 6.838506 | 6.348438 | 0.018694 | 0.4900678
54.90162 | 6.8494 | 6.834603 | 6.347405 | 0.01479688 | 0.487198
54.91162 | 6.84 | 6.83073 | 6.346372 | 0.009269585 | 0.4843582
54.92161 | 6.8501 | 6.826894 | 6.34534 | 0.02320601 | 0.4815535
54.93161 | 6.8368 | 6.823088 | 6.344308 | 0.01371166 | 0.4787806
54.94161 | 6.8261 | 6.819319 | 6.343275 | 0.006780938 | 0.476044
54.95161 | 6.8388 | 6.815588 | 6.342242 | 0.0232123 | 0.4733452
54.96161 | 6.8331 | 6.811896 | 6.34121 | 0.02120447 | 0.4706856
54.97161 | 6.8292 | 6.808244 | 6.340178 | 0.02095644 | 0.468066
54.9816 | 6.8315 | 6.804636 | 6.339146 | 0.02686385 | 0.4654899
54.9916 | 6.823 | 6.801067 | 6.338114 | 0.02193323 | 0.4629528
55.0016 | 6.8285 | 6.797539 | 6.337082 | 0.03096064 | 0.4604577
55.0116 | 6.827 | 6.794054 | 6.33605 | 0.03294586 | 0.4580046
55.0216 | 6.8243 | 6.790611 | 6.335017 | 0.03368889 | 0.4555937
55.0316 | 6.8181 | 6.78721 | 6.333985 | 0.03088984 | 0.4532248
55.04159 | 6.8257 | 6.783854 | 6.332954 | 0.04184567 | 0.4509
55.05159 | 6.8086 | 6.780537 | 6.331922 | 0.02806335 | 0.4486143
55.06159 | 6.8135 | 6.77726 | 6.33089 | 0.03624 | 0.4463696
55.07159 | 6.8121 | 6.774024 | 6.329858 | 0.03807616 | 0.4441654
55.08159 | 6.8109 | 6.770828 | 6.328827 | 0.04007239 | 0.442001
55.09159 | 6.8096 | 6.767671 | 6.327795 | 0.0419294 | 0.4398759
55.10158 | 6.8008 | 6.764555 | 6.326764 | 0.03624476 | 0.4377913
55.11158 | 6.8027 | 6.761475 | 6.325732 | 0.0412254 | 0.4357425
55.12158 | 6.8133 | 6.758431 | 6.3247 | 0.05486877 | 0.4337309
55.13158 | 6.7984 | 6.755424 | 6.323669 | 0.04297598 | 0.4317555
55.14158 | 6.7984 | 6.752452 | 6.322637 | 0.04594767 | 0.4298156
55.15158 | 6.7973 | 6.749515 | 6.321605 | 0.04778454 | 0.4279104
55.16157 | 6.8072 | 6.746615 | 6.320574 | 0.06058462 | 0.4260411
55.17157 | 6.7923 | 6.743746 | 6.319543 | 0.04855436 | 0.4242031
55.18157 | 6.7882 | 6.740908 | 6.318511 | 0.04729159 | 0.4223977
55.19157 | 6.7875 | 6.738103 | 6.317479 | 0.04939714 | 0.4206239
55.20157 | 6.7985 | 6.735328 | 6.316447 | 0.06317175 | 0.4188811
55.21157 | 6.7883 | 6.732584 | 6.315415 | 0.05571612 | 0.4171685
55.22156 | 6.7796 | 6.729872 | 6.314385 | 0.04972829 | 0.4154872
55.23156 | 6.768 | 6.727186 | 6.313353 | 0.04081436 | 0.4138329
55.24156 | 6.7844 | 6.724528 | 6.312321 | 0.05987226 | 0.4122069
55.25156 | 6.7704 | 6.721897 | 6.311289 | 0.04850266 | 0.4106084
55.26156 | 6.7727 | 6.719294 | 6.310257 | 0.05340627 | 0.4090368
55.27155 | 6.761 | 6.716719 | 6.309226 | 0.04428109 | 0.4074929
55.28155 | 6.7638 | 6.714167 | 6.308194 | 0.04963288 | 0.4059731
55.29155 | 6.7705 | 6.71164 | 6.307162 | 0.05885959 | 0.4044785
55.30155 | 6.7557 | 6.709138 | 6.30613 | 0.04656189 | 0.4030083
55.31155 | 6.7511 | 6.70666 | 6.305098 | 0.04444027 | 0.4015621
55.32155 | 6.7583 | 6.704205 | 6.304065 | 0.05409527 | 0.4001393
55.33154 | 6.754 | 6.701775 | 6.303034 | 0.05222496 | 0.3987409
55.34154 | 6.7443 | 6.699365 | 6.302002 | 0.04493476 | 0.3973635
55.35154 | 6.7476 | 6.696977 | 6.300969 | 0.05062264 | 0.396008
55.36154 | 6.7367 | 6.694611 | 6.299937 | 0.0420891 | 0.394674
55.37154 | 6.7445 | 6.692265 | 6.298904 | 0.05223461 | 0.3933611
55.38154 | 6.7277 | 6.68994 | 6.297872 | 0.03775959 | 0.3920687
55.39153 | 6.7323 | 6.687638 | 6.29684 | 0.04466218 | 0.3907978
55.40153 | 6.7324 | 6.685353 | 6.295807 | 0.04704731 | 0.3895455
55.41153 | 6.7211 | 6.683087 | 6.294774 | 0.03801316 | 0.3883126
55.42153 | 6.7262 | 6.68084 | 6.293741 | 0.04536 | 0.3870987
55.43153 | 6.7289 | 6.678612 | 6.292708 | 0.0502883 | 0.3859035
55.44153 | 6.7222 | 6.676402 | 6.291675 | 0.04579837 | 0.3847266
55.45152 | 6.7191 | 6.674212 | 6.290643 | 0.0448884 | 0.3835688
55.46152 | 6.7226 | 6.672037 | 6.289609 | 0.05056306 | 0.3824275
55.47152 | 6.7127 | 6.66988 | 6.288576 | 0.04282043 | 0.3813037
55.48152 | 6.7202 | 6.667739 | 6.287542 | 0.05246092 | 0.3801968
55.49152 | 6.7166 | 6.665615 | 6.286509 | 0.05098473 | 0.3791067
55.50152 | 6.7127 | 6.663508 | 6.285475 | 0.04919225 | 0.378033
55.51151 | 6.7201 | 6.661418 | 6.284442 | 0.05868165 | 0.3769766
55.52151 | 6.7065 | 6.659343 | 6.283408 | 0.04715727 | 0.3759351
55.53151 | 6.715 | 6.657283 | 6.282373 | 0.05771741 | 0.3749091
55.54151 | 6.7054 | 6.655238 | 6.281339 | 0.05016221 | 0.3738987
55.55151 | 6.7098 | 6.653208 | 6.280305 | 0.05659186 | 0.3729036
55.56151 | 6.7021 | 6.651193 | 6.27927 | 0.05090684 | 0.3719232
55.5715 | 6.6998 | 6.649195 | 6.278236 | 0.05060534 | 0.3709585
55.5815 | 6.7016 | 6.647209 | 6.277201 | 0.05439144 | 0.3700073
55.5915 | 6.7048 | 6.645237 | 6.276166 | 0.05956341 | 0.3690704
55.6015 | 6.699 | 6.643279 | 6.275131 | 0.05572147 | 0.3681476
55.6115 | 6.7 | 6.641334 | 6.274096 | 0.05866581 | 0.3672387
55.62149 | 6.7067 | 6.639405 | 6.273061 | 0.06729473 | 0.3663443
55.63149 | 6.6882 | 6.637488 | 6.272025 | 0.05071227 | 0.3654625
55.64149 | 6.7057 | 6.635583 | 6.270989 | 0.07011667 | 0.364594
55.65149 | 6.6977 | 6.633692 | 6.269953 | 0.0640081 | 0.3637386
55.66149 | 6.6865 | 6.631813 | 6.268917 | 0.05468679 | 0.3628961
55.67149 | 6.7058 | 6.629947 | 6.267881 | 0.07585284 | 0.3620665
55.68148 | 6.6877 | 6.628095 | 6.266845 | 0.05960467 | 0.3612503
55.69148 | 6.6823 | 6.626254 | 6.265808 | 0.05604603 | 0.3604457
55.70148 | 6.6911 | 6.624425 | 6.264771 | 0.06667531 | 0.3596534
55.71148 | 6.6771 | 6.622607 | 6.263734 | 0.05449263 | 0.3588732
55.72148 | 6.6821 | 6.620802 | 6.262697 | 0.06129816 | 0.3581051
55.73148 | 6.6794 | 6.619008 | 6.261659 | 0.06039201 | 0.3573488
55.74147 | 6.6705 | 6.617228 | 6.260622 | 0.05327247 | 0.3566051
55.75147 | 6.6771 | 6.615457 | 6.259584 | 0.06164339 | 0.3558721
55.76147 | 6.6749 | 6.613697 | 6.258546 | 0.06120321 | 0.3551505
55.77147 | 6.6685 | 6.611948 | 6.257508 | 0.05655179 | 0.3544403
55.78147 | 6.6756 | 6.610211 | 6.256469 | 0.06538948 | 0.3537413
55.79147 | 6.6655 | 6.608484 | 6.25543 | 0.05701631 | 0.3530533
55.80146 | 6.6647 | 6.606769 | 6.254392 | 0.05793074 | 0.3523769
55.81146 | 6.6682 | 6.605064 | 6.253353 | 0.06313634 | 0.3517106
55.82146 | 6.6535 | 6.603369 | 6.252314 | 0.05013131 | 0.3510551
55.83146 | 6.6674 | 6.601684 | 6.251274 | 0.06571606 | 0.3504101
55.84146 | 6.6559 | 6.60001 | 6.250234 | 0.05589041 | 0.3497758
55.85146 | 6.652 | 6.598345 | 6.249194 | 0.05365478 | 0.3491517
55.86145 | 6.6571 | 6.596693 | 6.248154 | 0.06040733 | 0.3485386
55.87145 | 6.6435 | 6.595048 | 6.247113 | 0.04845169 | 0.3479349
55.88145 | 6.6391 | 6.593414 | 6.246072 | 0.0456862 | 0.3473414
55.89145 | 6.6536 | 6.591789 | 6.245031 | 0.061811 | 0.3467578
55.90145 | 6.6417 | 6.590174 | 6.24399 | 0.05152616 | 0.3461841
55.91145 | 6.6428 | 6.588568 | 6.242948 | 0.05423182 | 0.3456202
55.92144 | 6.649 | 6.586974 | 6.241907 | 0.06202646 | 0.3450666
55.93144 | 6.6327 | 6.585387 | 6.240865 | 0.04731335 | 0.344522
55.94144 | 6.6429 | 6.583809 | 6.239822 | 0.05909101 | 0.3439869
55.95144 | 6.6493 | 6.582241 | 6.238779 | 0.06705949 | 0.3434612
55.96144 | 6.6284 | 6.580681 | 6.237736 | 0.0477189 | 0.3429449
55.97144 | 6.6462 | 6.579131 | 6.236693 | 0.06706932 | 0.3424379
55.98143 | 6.642 | 6.577591 | 6.23565 | 0.06440935 | 0.3419405
55.99143 | 6.6265 | 6.576058 | 6.234606 | 0.05044209 | 0.3414517
56.00143 | 6.6427 | 6.574534 | 6.233562 | 0.06816604 | 0.340972
56.01143 | 6.634 | 6.573019 | 6.232517 | 0.06098138 | 0.3405012
56.02143 | 6.6325 | 6.571512 | 6.231473 | 0.0609881 | 0.3400393
56.03142 | 6.6286 | 6.570015 | 6.230428 | 0.05858487 | 0.3395866
56.04142 | 6.6278 | 6.568525 | 6.229383 | 0.05927466 | 0.3391423
56.05142 | 6.6296 | 6.567044 | 6.228337 | 0.0625561 | 0.3387066
56.06142 | 6.6365 | 6.565571 | 6.227291 | 0.07092926 | 0.3382795
56.07142 | 6.6233 | 6.564106 | 6.226245 | 0.05919418 | 0.337861
56.08142 | 6.636 | 6.562649 | 6.225198 | 0.07335097 | 0.3374509
56.09141 | 6.6306 | 6.561202 | 6.224152 | 0.06939823 | 0.3370496
56.10141 | 6.6278 | 6.559761 | 6.223105 | 0.0680389 | 0.3366563
56.11141 | 6.6284 | 6.558328 | 6.222057 | 0.07007161 | 0.3362712
56.12141 | 6.6342 | 6.556904 | 6.221009 | 0.07729643 | 0.3358944
56.13141 | 6.6269 | 6.555487 | 6.219961 | 0.07141343 | 0.3355257
56.14141 | 6.6287 | 6.554077 | 6.218912 | 0.07462263 | 0.3351652
56.1514 | 6.6243 | 6.552677 | 6.217864 | 0.07162273 | 0.334813
56.1614 | 6.6274 | 6.551283 | 6.216815 | 0.0761166 | 0.3344685
56.1714 | 6.6257 | 6.549897 | 6.215765 | 0.07580287 | 0.334132
56.1814 | 6.6177 | 6.548518 | 6.214715 | 0.06918158 | 0.3338033
56.1914 | 6.6223 | 6.547147 | 6.213665 | 0.07515279 | 0.3334825
56.2014 | 6.6204 | 6.545783 | 6.212614 | 0.07461658 | 0.3331695
56.21139 | 6.6246 | 6.544428 | 6.211564 | 0.08017163 | 0.3328645
56.22139 | 6.6254 | 6.543079 | 6.210512 | 0.08232064 | 0.3325669
56.23139 | 6.615 | 6.541738 | 6.209461 | 0.07326244 | 0.332277
56.24139 | 6.6272 | 6.540403 | 6.208408 | 0.08679701 | 0.3319946
56.25139 | 6.62 | 6.539076 | 6.207356 | 0.08092439 | 0.3317198
56.26139 | 6.6197 | 6.537755 | 6.206303 | 0.08194463 | 0.3314525
56.27138 | 6.6243 | 6.536444 | 6.205251 | 0.08785646 | 0.331193
56.28138 | 6.6185 | 6.535137 | 6.204197 | 0.08336256 | 0.3309406
56.29138 | 6.6129 | 6.533838 | 6.203143 | 0.07906166 | 0.3306956
56.30138 | 6.6228 | 6.532546 | 6.202088 | 0.09025382 | 0.3304579
56.31138 | 6.6125 | 6.531261 | 6.201033 | 0.08123906 | 0.3302276
56.32138 | 6.6182 | 6.529983 | 6.199978 | 0.0882174 | 0.3300045
56.33137 | 6.6143 | 6.528712 | 6.198923 | 0.08558764 | 0.3297889
56.34137 | 6.6086 | 6.527448 | 6.197867 | 0.08115238 | 0.3295802
56.35137 | 6.6104 | 6.52619 | 6.196811 | 0.08421034 | 0.3293787
56.36137 | 6.6073 | 6.524938 | 6.195754 | 0.0823616 | 0.3291844
56.37137 | 6.609 | 6.523694 | 6.194697 | 0.08530618 | 0.3289971
56.38137 | 6.6016 | 6.522456 | 6.193639 | 0.0791441 | 0.3288169
56.39136 | 6.602 | 6.521226 | 6.192582 | 0.08077419 | 0.3286439
56.40136 | 6.6077 | 6.520001 | 6.191523 | 0.08769892 | 0.3284777
56.41136 | 6.6041 | 6.518783 | 6.190464 | 0.08531713 | 0.3283184
56.42136 | 6.591 | 6.517571 | 6.189405 | 0.07342882 | 0.3281661
56.43136 | 6.5978 | 6.516366 | 6.188345 | 0.08143404 | 0.3280207
56.44135 | 6.6031 | 6.515168 | 6.187286 | 0.08793161 | 0.3278823
56.45135 | 6.582 | 6.513976 | 6.186225 | 0.06802398 | 0.3277507
56.46135 | 6.5968 | 6.51279 | 6.185164 | 0.08400997 | 0.3276258
56.47135 | 6.5932 | 6.51161 | 6.184103 | 0.0815896 | 0.3275077
56.48135 | 6.5907 | 6.510437 | 6.183041 | 0.08026287 | 0.3273965
56.49135 | 6.5802 | 6.50927 | 6.181978 | 0.07092986 | 0.3272919
56.50134 | 6.5738 | 6.508111 | 6.180916 | 0.06568944 | 0.3271942
56.51134 | 6.5891 | 6.506956 | 6.179853 | 0.08214396 | 0.327103
56.52134 | 6.5762 | 6.505808 | 6.178789 | 0.07039219 | 0.3270186
56.53134 | 6.5767 | 6.504666 | 6.177725 | 0.07203431 | 0.3269408
56.54134 | 6.5764 | 6.50353 | 6.17666 | 0.07287015 | 0.3268697
56.55134 | 6.5817 | 6.5024 | 6.175595 | 0.07929994 | 0.3268051
56.56133 | 6.5757 | 6.501278 | 6.17453 | 0.0744225 | 0.3267471
56.57133 | 6.5801 | 6.50016 | 6.173464 | 0.07993996 | 0.3266958
56.58133 | 6.5731 | 6.499049 | 6.172398 | 0.07405147 | 0.3266509
56.59133 | 6.5806 | 6.497943 | 6.171331 | 0.0826568 | 0.3266127
56.60133 | 6.5683 | 6.496844 | 6.170263 | 0.07145615 | 0.3265809
56.61133 | 6.572 | 6.495751 | 6.169195 | 0.07624947 | 0.3265557
56.62132 | 6.5839 | 6.494664 | 6.168127 | 0.08923575 | 0.3265369
56.63132 | 6.5754 | 6.493583 | 6.167058 | 0.08181705 | 0.3265246
56.64132 | 6.5732 | 6.492508 | 6.165989 | 0.08069243 | 0.3265187
56.65132 | 6.5692 | 6.491438 | 6.164919 | 0.07776184 | 0.3265194
56.66132 | 6.564 | 6.490375 | 6.163848 | 0.07362535 | 0.3265264
56.67132 | 6.5703 | 6.489317 | 6.162777 | 0.08098292 | 0.3265398
56.68131 | 6.5762 | 6.488266 | 6.161707 | 0.08793354 | 0.3265597
56.69131 | 6.5713 | 6.487221 | 6.160635 | 0.08407933 | 0.3265859
56.70131 | 6.5776 | 6.486181 | 6.159562 | 0.09141924 | 0.3266185
56.71131 | 6.5811 | 6.485147 | 6.158489 | 0.09595331 | 0.3266575
56.72131 | 6.567 | 6.484118 | 6.157416 | 0.0828815 | 0.3267029
56.73131 | 6.5809 | 6.483096 | 6.156341 | 0.09780388 | 0.3267546
56.7413 | 6.5755 | 6.482081 | 6.155268 | 0.09341943 | 0.3268126
56.7513 | 6.577 | 6.48107 | 6.154193 | 0.09593017 | 0.326877
56.7613 | 6.5819 | 6.480065 | 6.153117 | 0.1018351 | 0.3269478
56.7713 | 6.5691 | 6.479066 | 6.152041 | 0.09003424 | 0.3270248
56.7813 | 6.5807 | 6.478072 | 6.150964 | 0.1026276 | 0.3271082
56.7913 | 6.5772 | 6.477085 | 6.149887 | 0.1001152 | 0.3271979
56.80129 | 6.5751 | 6.476104 | 6.14881 | 0.09899602 | 0.3272938
56.81129 | 6.5757 | 6.475128 | 6.147732 | 0.1005721 | 0.327396
56.82129 | 6.569 | 6.474158 | 6.146653 | 0.09484239 | 0.3275046
56.83129 | 6.5688 | 6.473193 | 6.145574 | 0.09560696 | 0.3276195
56.84129 | 6.5787 | 6.472234 | 6.144494 | 0.1064658 | 0.3277407
56.85128 | 6.5747 | 6.471282 | 6.143414 | 0.1034179 | 0.327868
56.86128 | 6.5725 | 6.470335 | 6.142333 | 0.1021652 | 0.3280019
56.87128 | 6.576 | 6.469393 | 6.141251 | 0.1066068 | 0.3281419
56.88128 | 6.5693 | 6.468457 | 6.140169 | 0.1008427 | 0.3282882
56.89128 | 6.5748 | 6.467527 | 6.139086 | 0.1072729 | 0.3284408
56.90128 | 6.5704 | 6.466603 | 6.138003 | 0.1037974 | 0.3285997
56.91127 | 6.5644 | 6.465685 | 6.13692 | 0.09871519 | 0.3287648
56.92127 | 6.5711 | 6.464772 | 6.135836 | 0.1063282 | 0.3289362
56.93127 | 6.5671 | 6.463864 | 6.13475 | 0.1032355 | 0.329114
56.94127 | 6.5719 | 6.462963 | 6.133665 | 0.1089371 | 0.3292981
56.95127 | 6.5629 | 6.462067 | 6.132579 | 0.100833 | 0.3294885
56.96127 | 6.5585 | 6.461177 | 6.131492 | 0.0973232 | 0.3296851
56.97126 | 6.5479 | 6.460293 | 6.130405 | 0.08760675 | 0.3298879
56.98126 | 6.5605 | 6.459415 | 6.129317 | 0.1010855 | 0.3300972
56.99126 | 6.5617 | 6.458541 | 6.128229 | 0.1031585 | 0.3303127
57.00126 | 6.5541 | 6.457674 | 6.12714 | 0.09642577 | 0.3305347
57.01126 | 6.5539 | 6.456813 | 6.12605 | 0.09708732 | 0.3307629
57.02126 | 6.5502 | 6.455957 | 6.124959 | 0.09424314 | 0.3309975
57.03125 | 6.56 | 6.455108 | 6.123869 | 0.1048924 | 0.3312382
57.04125 | 6.5531 | 6.454263 | 6.122778 | 0.0988367 | 0.3314855
57.05125 | 6.5551 | 6.453425 | 6.121686 | 0.1016753 | 0.3317391
57.06125 | 6.5567 | 6.452592 | 6.120593 | 0.1041081 | 0.3319991
57.07125 | 6.5453 | 6.451765 | 6.119499 | 0.09353514 | 0.3322656
57.08125 | 6.5505 | 6.450944 | 6.118405 | 0.09955643 | 0.3325383
57.09124 | 6.5539 | 6.450129 | 6.117312 | 0.1037712 | 0.3328171
57.10124 | 6.5427 | 6.449319 | 6.116216 | 0.09338083 | 0.3331029
57.11124 | 6.5613 | 6.448515 | 6.11512 | 0.1127849 | 0.3333948
57.12124 | 6.5455 | 6.447717 | 6.114024 | 0.09778283 | 0.3336934
57.13124 | 6.5364 | 6.446925 | 6.112927 | 0.08947524 | 0.3339982
57.14124 | 6.5502 | 6.446138 | 6.111829 | 0.1040616 | 0.3343097
57.15123 | 6.5546 | 6.445359 | 6.110731 | 0.1092415 | 0.3346271
57.16123 | 6.5432 | 6.444584 | 6.109632 | 0.09861627 | 0.3349515
57.17123 | 6.5563 | 6.443815 | 6.108533 | 0.1124851 | 0.3352824
57.18123 | 6.5544 | 6.443052 | 6.107432 | 0.1113482 | 0.3356197
57.19123 | 6.5448 | 6.442295 | 6.106331 | 0.1025051 | 0.3359639
57.20123 | 6.5583 | 6.441544 | 6.105229 | 0.1167564 | 0.3363142
57.21122 | 6.5451 | 6.440799 | 6.104128 | 0.1043009 | 0.336671
57.22122 | 6.5598 | 6.44006 | 6.103025 | 0.1197403 | 0.3370347
57.23122 | 6.5574 | 6.439326 | 6.101921 | 0.1180736 | 0.337405
57.24122 | 6.5569 | 6.438599 | 6.100817 | 0.118301 | 0.3377819
57.25122 | 6.5677 | 6.437878 | 6.099712 | 0.1298224 | 0.3381655
57.26121 | 6.5603 | 6.437163 | 6.098608 | 0.123137 | 0.3385555
57.27121 | 6.5497 | 6.436454 | 6.097501 | 0.1132464 | 0.3389524
57.28121 | 6.5611 | 6.43575 | 6.096394 | 0.1253497 | 0.3393562
57.29121 | 6.5579 | 6.435053 | 6.095286 | 0.1228469 | 0.3397666
57.30121 | 6.5566 | 6.434362 | 6.094178 | 0.122238 | 0.3401838
57.31121 | 6.5734 | 6.433677 | 6.093069 | 0.1397231 | 0.3406079
57.3212 | 6.5729 | 6.432999 | 6.09196 | 0.1399013 | 0.3410383
57.3312 | 6.5717 | 6.432326 | 6.09085 | 0.139374 | 0.3414759
57.3412 | 6.5735 | 6.431659 | 6.089739 | 0.1418405 | 0.3419205
57.3512 | 6.5759 | 6.430999 | 6.088627 | 0.1449009 | 0.342372
57.3612 | 6.5733 | 6.430345 | 6.087515 | 0.142955 | 0.3428303
57.3712 | 6.5816 | 6.429697 | 6.086402 | 0.1519028 | 0.3432956
57.38119 | 6.579 | 6.429056 | 6.085289 | 0.1499437 | 0.3437675
57.39119 | 6.5805 | 6.428421 | 6.084174 | 0.152079 | 0.3442468
57.40119 | 6.5919 | 6.427792 | 6.083059 | 0.1641079 | 0.3447331
57.41119 | 6.5757 | 6.427169 | 6.081943 | 0.1485305 | 0.3452265
57.42119 | 6.5962 | 6.426553 | 6.080826 | 0.1696467 | 0.3457271
57.43119 | 6.5794 | 6.425944 | 6.079709 | 0.1534564 | 0.3462347
57.44118 | 6.5826 | 6.425341 | 6.078592 | 0.1572591 | 0.346749
57.45118 | 6.5901 | 6.424744 | 6.077473 | 0.1653559 | 0.347271
57.46118 | 6.5838 | 6.424154 | 6.076354 | 0.1596462 | 0.3478002
57.47118 | 6.5927 | 6.42357 | 6.075233 | 0.16913 | 0.3483367
57.48118 | 6.5985 | 6.422993 | 6.074112 | 0.1755072 | 0.3488806
57.49118 | 6.5832 | 6.422422 | 6.072991 | 0.1607777 | 0.3494317
57.50117 | 6.5918 | 6.421859 | 6.071869 | 0.169941 | 0.3499897
57.51117 | 6.5942 | 6.421302 | 6.070746 | 0.1728983 | 0.3505556
57.52117 | 6.5906 | 6.420751 | 6.069622 | 0.1698488 | 0.351129
57.53117 | 6.5937 | 6.420207 | 6.068498 | 0.1734926 | 0.3517099
57.54117 | 6.5945 | 6.41967 | 6.067372 | 0.1748295 | 0.3522983
57.55117 | 6.5934 | 6.41914 | 6.066246 | 0.1742597 | 0.3528943
57.56116 | 6.5952 | 6.418618 | 6.06512 | 0.1765823 | 0.3534973
57.57116 | 6.5881 | 6.418101 | 6.063993 | 0.1699988 | 0.3541085
57.58116 | 6.5877 | 6.417592 | 6.062864 | 0.1701081 | 0.3547275
57.59116 | 6.5914 | 6.417089 | 6.061735 | 0.1743105 | 0.3553542
57.60116 | 6.5833 | 6.416594 | 6.060605 | 0.1667059 | 0.3559887
57.61115 | 6.5834 | 6.416106 | 6.059476 | 0.1672937 | 0.3566304
57.62115 | 6.5918 | 6.415625 | 6.058345 | 0.1761749 | 0.3572806
57.63115 | 6.5907 | 6.415151 | 6.057212 | 0.1755489 | 0.3579387
57.64115 | 6.586 | 6.414684 | 6.05608 | 0.1713157 | 0.3586048
57.65115 | 6.5956 | 6.414225 | 6.054946 | 0.1813752 | 0.3592789
57.66115 | 6.5867 | 6.413773 | 6.053811 | 0.1729274 | 0.3599611
57.67114 | 6.591 | 6.413328 | 6.052677 | 0.1776718 | 0.3606508
57.68114 | 6.5919 | 6.412891 | 6.051541 | 0.1790093 | 0.3613493
57.69114 | 6.5887 | 6.412461 | 6.050405 | 0.1762393 | 0.362056
57.70114 | 6.6002 | 6.412038 | 6.049267 | 0.1881617 | 0.362771
57.71114 | 6.5905 | 6.411623 | 6.048129 | 0.1788767 | 0.3634944
57.72114 | 6.5968 | 6.411216 | 6.04699 | 0.185584 | 0.3642261
57.73113 | 6.6014 | 6.410817 | 6.045851 | 0.1905832 | 0.3649656
57.74113 | 6.5901 | 6.410425 | 6.044711 | 0.1796751 | 0.3657144
57.75113 | 6.5947 | 6.410041 | 6.043569 | 0.1846593 | 0.3664717
57.76113 | 6.5964 | 6.409664 | 6.042427 | 0.1867356 | 0.3672376
57.77113 | 6.5942 | 6.409296 | 6.041284 | 0.184904 | 0.3680122
57.78113 | 6.5983 | 6.408936 | 6.04014 | 0.1893644 | 0.3687956
57.79112 | 6.6049 | 6.408584 | 6.038997 | 0.1963164 | 0.369587
57.80112 | 6.6097 | 6.408239 | 6.037851 | 0.2014607 | 0.3703881
57.81112 | 6.6019 | 6.407903 | 6.036705 | 0.193997 | 0.371198
57.82112 | 6.6101 | 6.407575 | 6.035558 | 0.2025249 | 0.3720171
57.83112 | 6.6148 | 6.407255 | 6.03441 | 0.2075447 | 0.3728451
57.84112 | 6.6154 | 6.406944 | 6.033262 | 0.208456 | 0.3736825
57.85111 | 6.6225 | 6.406641 | 6.032113 | 0.2158586 | 0.3745281
57.86111 | 6.6258 | 6.406347 | 6.030963 | 0.2194531 | 0.3753838
57.87111 | 6.6167 | 6.406061 | 6.029812 | 0.2106389 | 0.3762491
57.88111 | 6.6289 | 6.405784 | 6.02866 | 0.2231163 | 0.3771236
57.89111 | 6.6327 | 6.405515 | 6.027507 | 0.2271848 | 0.3780078
57.90111 | 6.6183 | 6.405255 | 6.026354 | 0.2130447 | 0.3789014
57.9111 | 6.6353 | 6.405005 | 6.025201 | 0.2302955 | 0.3798038
57.9211 | 6.6398 | 6.404762 | 6.024046 | 0.2350375 | 0.380717
57.9311 | 6.6339 | 6.404529 | 6.02289 | 0.2293705 | 0.3816399
57.9411 | 6.6415 | 6.404306 | 6.021733 | 0.2371944 | 0.3825729
57.9511 | 6.6533 | 6.404091 | 6.020575 | 0.2492091 | 0.3835159
57.9611 | 6.6477 | 6.403885 | 6.019417 | 0.2438145 | 0.384469
57.97109 | 6.6628 | 6.403689 | 6.018258 | 0.2591106 | 0.3854311
57.98109 | 6.6604 | 6.403503 | 6.017098 | 0.2568973 | 0.3864045
57.99109 | 6.6633 | 6.403326 | 6.015937 | 0.2599745 | 0.3873883
58.00109 | 6.6738 | 6.403158 | 6.014775 | 0.2706421 | 0.3883826
58.01109 | 6.6685 | 6.403 | 6.013613 | 0.2654999 | 0.3893875
58.02108 | 6.6767 | 6.402852 | 6.01245 | 0.2738478 | 0.390402
58.03108 | 6.6878 | 6.402714 | 6.011286 | 0.2850859 | 0.3914282
58.04108 | 6.6852 | 6.402586 | 6.010121 | 0.2826141 | 0.3924653
58.05108 | 6.6878 | 6.402468 | 6.008954 | 0.2853322 | 0.3935133
58.06108 | 6.6895 | 6.40236 | 6.007788 | 0.28714 | 0.3945725
58.07108 | 6.6928 | 6.402262 | 6.00662 | 0.2905376 | 0.3956427
58.08107 | 6.7055 | 6.402175 | 6.005452 | 0.3033246 | 0.3967232
58.09107 | 6.7084 | 6.402099 | 6.004283 | 0.3063012 | 0.3978162
58.10107 | 6.7078 | 6.402033 | 6.003112 | 0.3057672 | 0.3989206
58.11107 | 6.7252 | 6.401978 | 6.001941 | 0.3232224 | 0.4000367
58.12107 | 6.7252 | 6.401933 | 6.000769 | 0.3232667 | 0.4011645
58.13107 | 6.7187 | 6.4019 | 5.999596 | 0.3168001 | 0.4023042
58.14106 | 6.7365 | 6.401878 | 5.998423 | 0.3346222 | 0.4034547
58.15106 | 6.7359 | 6.401867 | 5.997248 | 0.3340332 | 0.4046185
58.16106 | 6.7415 | 6.401867 | 5.996073 | 0.3396328 | 0.4057945
58.17106 | 6.751 | 6.401879 | 5.994896 | 0.349121 | 0.4069829
58.18106 | 6.7438 | 6.401903 | 5.993719 | 0.3418974 | 0.4081839
58.19106 | 6.7575 | 6.401938 | 5.99254 | 0.3555621 | 0.4093974
58.20105 | 6.7607 | 6.401985 | 5.991362 | 0.3587149 | 0.4106226
58.21105 | 6.7568 | 6.402044 | 5.990182 | 0.3547557 | 0.4118619
58.22105 | 6.7666 | 6.402116 | 5.989001 | 0.3644842 | 0.4131143
58.23105 | 6.7748 | 6.4022 | 5.98782 | 0.3726004 | 0.41438
58.24105 | 6.7682 | 6.402296 | 5.986637 | 0.3659041 | 0.415659
58.25105 | 6.7897 | 6.402405 | 5.985453 | 0.3872951 | 0.4169517
58.26104 | 6.7902 | 6.402526 | 5.98427 | 0.3876736 | 0.4182564
58.27104 | 6.7908 | 6.402661 | 5.983085 | 0.3881388 | 0.4195767
58.28104 | 6.8096 | 6.402809 | 5.981898 | 0.4067909 | 0.420911
58.29104 | 6.8132 | 6.40297 | 5.980711 | 0.4102296 | 0.4222595
58.30104 | 6.8047 | 6.403146 | 5.979523 | 0.4015545 | 0.4236227
58.31104 | 6.8267 | 6.403334 | 5.978334 | 0.4233659 | 0.4250003
58.32103 | 6.8262 | 6.403536 | 5.977145 | 0.422664 | 0.4263909
58.33103 | 6.8286 | 6.403752 | 5.975954 | 0.4248476 | 0.4277982
58.34103 | 6.8402 | 6.403983 | 5.974762 | 0.4362169 | 0.4292207
58.35103 | 6.845 | 6.404228 | 5.97357 | 0.4407717 | 0.4306586
58.36103 | 6.8488 | 6.404488 | 5.972376 | 0.4443119 | 0.432112
58.37103 | 6.8536 | 6.404763 | 5.971182 | 0.4488372 | 0.4335812
58.38102 | 6.8593 | 6.405052 | 5.969987 | 0.4542476 | 0.435065
58.39102 | 6.8736 | 6.405357 | 5.968791 | 0.4682425 | 0.4365664
58.40102 | 6.8818 | 6.405678 | 5.967594 | 0.4761219 | 0.4380843
58.41102 | 6.8822 | 6.406014 | 5.966396 | 0.4761855 | 0.4396189
58.42102 | 6.9039 | 6.406367 | 5.965196 | 0.4975332 | 0.4411705
58.43101 | 6.9085 | 6.406735 | 5.963998 | 0.501765 | 0.4427375
58.44101 | 6.9006 | 6.40712 | 5.962797 | 0.49348 | 0.4443235
58.45101 | 6.9217 | 6.407522 | 5.961595 | 0.5141782 | 0.4459272
58.46101 | 6.9236 | 6.407941 | 5.960392 | 0.5156595 | 0.4475488
58.47101 | 6.9203 | 6.408376 | 5.959188 | 0.5119235 | 0.4491885
58.48101 | 6.9405 | 6.40883 | 5.957983 | 0.5316701 | 0.4508467
58.491 | 6.9451 | 6.409301 | 5.956779 | 0.5357994 | 0.4525219
58.501 | 6.9468 | 6.40979 | 5.955572 | 0.5370103 | 0.4542177
58.511 | 6.9508 | 6.410297 | 5.954365 | 0.5405028 | 0.4559326
58.521 | 6.9618 | 6.410823 | 5.953156 | 0.5509769 | 0.4576671
58.531 | 6.963 | 6.411368 | 5.951947 | 0.5516321 | 0.4594214
58.541 | 6.9719 | 6.411932 | 5.950736 | 0.5599682 | 0.4611956
58.55099 | 6.9744 | 6.412514 | 5.949526 | 0.5618856 | 0.4629885
58.56099 | 6.9824 | 6.413117 | 5.948314 | 0.5692828 | 0.4648036
58.57099 | 6.9891 | 6.41374 | 5.9471 | 0.57536 | 0.4666396
58.58099 | 6.9925 | 6.414383 | 5.945886 | 0.5781172 | 0.4684966
58.59099 | 6.9988 | 6.415046 | 5.944671 | 0.5837539 | 0.4703751
58.60099 | 7.0013 | 6.41573 | 5.943455 | 0.58557 | 0.4722751
58.61098 | 7.0058 | 6.416434 | 5.942239 | 0.5893659 | 0.4741951
58.62098 | 7.0122 | 6.41716 | 5.941021 | 0.59504 | 0.4761391
58.63098 | 7.0149 | 6.417907 | 5.939802 | 0.5969928 | 0.4781053
58.64098 | 7.0156 | 6.418676 | 5.938582 | 0.5969241 | 0.480094
58.65098 | 7.0229 | 6.419466 | 5.937361 | 0.6034338 | 0.4821053
58.66098 | 7.0201 | 6.420278 | 5.936139 | 0.5998216 | 0.4841394
58.67097 | 7.0182 | 6.421112 | 5.934917 | 0.5970884 | 0.4861943
58.68097 | 7.0253 | 6.421968 | 5.933693 | 0.6033324 | 0.4882742
58.69097 | 7.0215 | 6.422846 | 5.932469 | 0.5986544 | 0.490377
58.70097 | 7.0262 | 6.423746 | 5.931243 | 0.6024545 | 0.4925027
58.71097 | 7.0356 | 6.424667 | 5.930016 | 0.6109326 | 0.4946514
58.72097 | 7.0243 | 6.425611 | 5.928788 | 0.598689 | 0.4968228
58.73096 | 7.0319 | 6.426575 | 5.927561 | 0.6053246 | 0.4990148
58.74096 | 7.0368 | 6.427562 | 5.926331 | 0.6092378 | 0.5012313
58.75096 | 7.0287 | 6.42857 | 5.9251 | 0.6001299 | 0.50347
58.76096 | 7.0336 | 6.429599 | 5.923868 | 0.6040011 | 0.5057304
58.77096 | 7.0374 | 6.430648 | 5.922636 | 0.606752 | 0.5080123
58.78096 | 7.0319 | 6.431717 | 5.921402 | 0.6001829 | 0.5103151
58.79095 | 7.0301 | 6.432805 | 5.920169 | 0.5972953 | 0.5126361
58.80095 | 7.029 | 6.433912 | 5.918933 | 0.5950878 | 0.5149793
58.81095 | 7.0251 | 6.435038 | 5.917696 | 0.5900619 | 0.5173419
58.82095 | 7.0248 | 6.436182 | 5.916459 | 0.5886183 | 0.5197231
58.83095 | 7.0198 | 6.437342 | 5.91522 | 0.5824576 | 0.5221225
58.84094 | 7.0165 | 6.438518 | 5.913981 | 0.5779816 | 0.5245369
58.85094 | 7.0094 | 6.439711 | 5.912741 | 0.5696887 | 0.5269705
58.86094 | 7.0113 | 6.440919 | 5.911499 | 0.5703806 | 0.5294203
58.87094 | 7.0119 | 6.442142 | 5.910256 | 0.5697578 | 0.5318858
58.88094 | 7.0048 | 6.443379 | 5.909013 | 0.5614208 | 0.5343664
58.89094 | 6.9992 | 6.44463 | 5.907768 | 0.55457 | 0.5368618
58.90093 | 7.0004 | 6.445893 | 5.906524 | 0.5545071 | 0.5393692
58.91093 | 6.9949 | 6.44717 | 5.905277 | 0.5477298 | 0.5418932
58.92093 | 6.9875 | 6.44846 | 5.904029 | 0.5390395 | 0.5444312
58.93093 | 6.9839 | 6.449764 | 5.902781 | 0.5341362 | 0.5469833
58.94093 | 6.9765 | 6.45108 | 5.901531 | 0.5254197 | 0.5495494
58.95093 | 6.9676 | 6.45241 | 5.90028 | 0.51519 | 0.55213
58.96092 | 6.9666 | 6.453752 | 5.89903 | 0.5128478 | 0.5547226
58.97092 | 6.9585 | 6.45511 | 5.897777 | 0.5033903 | 0.5573329
58.98092 | 6.9521 | 6.456482 | 5.896523 | 0.4956182 | 0.5599588
58.99092 | 6.9412 | 6.457869 | 5.895268 | 0.4833308 | 0.562601
59.00092 | 6.9379 | 6.459272 | 5.894012 | 0.4786275 | 0.5652602
59.01092 | 6.9367 | 6.460693 | 5.892755 | 0.4760075 | 0.5679371
59.02091 | 6.9307 | 6.462128 | 5.891499 | 0.4685716 | 0.5706296
59.03091 | 6.92 | 6.463584 | 5.89024 | 0.4564156 | 0.5733445
59.04091 | 6.9194 | 6.46506 | 5.88898 | 0.4543403 | 0.5760798
59.05091 | 6.9131 | 6.466555 | 5.887719 | 0.4465446 | 0.5788364
59.06091 | 6.9037 | 6.468072 | 5.886457 | 0.4356276 | 0.5816154
59.07091 | 6.9059 | 6.469612 | 5.885194 | 0.4362882 | 0.5844179
59.0809 | 6.8927 | 6.471173 | 5.883931 | 0.4215272 | 0.5872417
59.0909 | 6.8883 | 6.47276 | 5.882666 | 0.4155398 | 0.5900942
59.1009 | 6.8876 | 6.474373 | 5.8814 | 0.4132267 | 0.5929734
59.1109 | 6.8747 | 6.476013 | 5.880133 | 0.3986868 | 0.5958805
59.1209 | 6.8637 | 6.477681 | 5.878864 | 0.3860189 | 0.5988166
59.1309 | 6.8681 | 6.479378 | 5.877595 | 0.3887218 | 0.6017829
59.14089 | 6.8544 | 6.481104 | 5.876326 | 0.3732962 | 0.6047776
59.15089 | 6.8437 | 6.482863 | 5.875055 | 0.3608373 | 0.6078078
59.16089 | 6.842 | 6.484654 | 5.873782 | 0.3573459 | 0.6108716
59.17089 | 6.8382 | 6.486479 | 5.872509 | 0.3517206 | 0.6139703
59.18089 | 6.8301 | 6.48834 | 5.871235 | 0.3417604 | 0.617105
59.19089 | 6.8326 | 6.490236 | 5.869959 | 0.3423641 | 0.6202768
59.20088 | 6.8172 | 6.492167 | 5.868684 | 0.3250326 | 0.6234837
59.21088 | 6.8126 | 6.494139 | 5.867406 | 0.3184609 | 0.626733
59.22088 | 6.8125 | 6.49615 | 5.866127 | 0.31635 | 0.6300225
59.23088 | 6.8 | 6.498201 | 5.864848 | 0.3017989 | 0.6333534
59.24088 | 6.7966 | 6.500294 | 5.863567 | 0.2963065 | 0.6367266
59.25087 | 6.7927 | 6.502426 | 5.862286 | 0.290274 | 0.6401396
59.26087 | 6.7778 | 6.504604 | 5.861004 | 0.2731962 | 0.6436003
59.27087 | 6.7793 | 6.506825 | 5.85972 | 0.2724746 | 0.6471058
59.28087 | 6.771 | 6.509092 | 5.858435 | 0.2619081 | 0.6506574
59.29087 | 6.7628 | 6.511404 | 5.857148 | 0.2513959 | 0.6542556
59.30087 | 6.7617 | 6.513763 | 5.855861 | 0.2479372 | 0.6579014
59.31086 | 6.7547 | 6.516166 | 5.854574 | 0.2385336 | 0.6615919
59.32086 | 6.7474 | 6.51862 | 5.853285 | 0.2287796 | 0.6653351
59.33086 | 6.7474 | 6.521123 | 5.851995 | 0.2262769 | 0.6691282
59.34086 | 6.7484 | 6.523675 | 5.850704 | 0.2247246 | 0.6729719
59.35086 | 6.7383 | 6.526278 | 5.849411 | 0.212022 | 0.6768669
59.36086 | 6.7407 | 6.528932 | 5.848118 | 0.2117683 | 0.6808142
59.37085 | 6.7311 | 6.531634 | 5.846824 | 0.1994655 | 0.6848102
59.38085 | 6.728 | 6.534392 | 5.845529 | 0.1936076 | 0.6888638
59.39085 | 6.7343 | 6.537204 | 5.844232 | 0.1970964 | 0.6929718
59.40085 | 6.7215 | 6.540069 | 5.842934 | 0.1814312 | 0.6971347
59.41085 | 6.7183 | 6.542989 | 5.841635 | 0.1753112 | 0.7013536
59.42085 | 6.7195 | 6.545964 | 5.840335 | 0.1735356 | 0.7056291
59.43084 | 6.7125 | 6.548993 | 5.839036 | 0.1635067 | 0.7099578
59.44084 | 6.7142 | 6.552082 | 5.837733 | 0.1621176 | 0.7143489
59.45084 | 6.71 | 6.555229 | 5.83643 | 0.1547706 | 0.7187991
59.46084 | 6.7058 | 6.558435 | 5.835126 | 0.1473649 | 0.7233091
59.47084 | 6.709 | 6.561701 | 5.833821 | 0.1472994 | 0.7278799
59.48084 | 6.7126 | 6.565027 | 5.832514 | 0.1475735 | 0.7325122
59.49083 | 6.6987 | 6.568411 | 5.831208 | 0.1302895 | 0.7372024
59.50083 | 6.7113 | 6.57186 | 5.8299 | 0.1394398 | 0.7419607
59.51083 | 6.7071 | 6.575373 | 5.82859 | 0.1317269 | 0.7467832
59.52083 | 6.6978 | 6.57895 | 5.827279 | 0.1188498 | 0.7516711
59.53083 | 6.705 | 6.582593 | 5.825967 | 0.1224074 | 0.7566254
59.54083 | 6.7055 | 6.586301 | 5.824654 | 0.1191987 | 0.7616469
59.55082 | 6.6935 | 6.590072 | 5.823342 | 0.1034276 | 0.7667308
59.56082 | 6.704 | 6.593917 | 5.822027 | 0.1100833 | 0.7718901
59.57082 | 6.703 | 6.59783 | 5.82071 | 0.1051697 | 0.77712
59.58082 | 6.6917 | 6.601815 | 5.819393 | 0.08988545 | 0.7824215
59.59082 | 6.7 | 6.605871 | 5.818075 | 0.09412937 | 0.7877959
59.60081 | 6.6958 | 6.609995 | 5.816757 | 0.08580471 | 0.7932387
59.61081 | 6.6958 | 6.614198 | 5.815436 | 0.08160161 | 0.7987624
59.62081 | 6.6993 | 6.618477 | 5.814114 | 0.08082303 | 0.8043626
59.63081 | 6.696 | 6.622832 | 5.812792 | 0.07316774 | 0.8100406
59.64081 | 6.6949 | 6.627266 | 5.811468 | 0.0676344 | 0.8157978
59.65081 | 6.7026 | 6.631778 | 5.810143 | 0.07082153 | 0.8216356
59.6608 | 6.6994 | 6.636368 | 5.808818 | 0.06303239 | 0.8275495
59.6708 | 6.694 | 6.641044 | 5.807491 | 0.05295645 | 0.8335526
59.6808 | 6.6951 | 6.645803 | 5.806163 | 0.04929679 | 0.8396405
59.6908 | 6.6985 | 6.650648 | 5.804833 | 0.04785187 | 0.8458147
59.7008 | 6.6943 | 6.65558 | 5.803503 | 0.03872006 | 0.852077
59.7108 | 6.6954 | 6.6606 | 5.802171 | 0.03479974 | 0.8584288
59.72079 | 6.6934 | 6.665706 | 5.80084 | 0.02769445 | 0.8648654
59.73079 | 6.6916 | 6.670908 | 5.799506 | 0.02069227 | 0.8714014
59.74079 | 6.6926 | 6.676203 | 5.798172 | 0.0163965 | 0.878032
59.75079 | 6.6952 | 6.681595 | 5.796836 | 0.01360537 | 0.8847591
59.76079 | 6.6894 | 6.687083 | 5.795499 | 0.002317016 | 0.8915845
59.77079 | 6.6988 | 6.69267 | 5.79416 | 0.006129535 | 0.8985101
59.78078 | 6.694 | 6.698353 | 5.792822 | -0.004353419 | 0.905531
59.79078 | 6.6973 | 6.704145 | 5.791482 | -0.006844901 | 0.9126629
59.80078 | 6.7017 | 6.710042 | 5.790141 | -0.008341507 | 0.919901
59.81078 | 6.6924 | 6.716045 | 5.788798 | -0.02364538 | 0.9272475
59.82078 | 6.7024 | 6.722159 | 5.787454 | -0.01975869 | 0.9347045
59.83078 | 6.7022 | 6.728384 | 5.786109 | -0.02618363 | 0.9422743
59.84077 | 6.7026 | 6.734716 | 5.784765 | -0.03211638 | 0.9499516
59.85077 | 6.7057 | 6.741172 | 5.783418 | -0.03547153 | 0.9577538
59.86077 | 6.7104 | 6.747745 | 5.78207 | -0.03734546 | 0.9656759
59.87077 | 6.7053 | 6.754441 | 5.78072 | -0.04914061 | 0.9737204
59.88077 | 6.7055 | 6.76126 | 5.77937 | -0.05575969 | 0.9818899
59.89077 | 6.7165 | 6.768205 | 5.778018 | -0.05170519 | 0.9901869
59.90076 | 6.7134 | 6.775273 | 5.776667 | -0.06187298 | 0.998606
59.91076 | 6.7115 | 6.78248 | 5.775313 | -0.07097961 | 1.007166
59.92076 | 6.719 | 6.789821 | 5.773958 | -0.07082115 | 1.015863
59.93076 | 6.7223 | 6.797301 | 5.772602 | -0.07500051 | 1.024698
59.94076 | 6.7249 | 6.804921 | 5.771245 | -0.08002086 | 1.033676
59.95076 | 6.7322 | 6.812685 | 5.769887 | -0.08048519 | 1.042798
59.96075 | 6.7319 | 6.820589 | 5.768529 | -0.088689 | 1.05206
59.97075 | 6.7362 | 6.828651 | 5.767169 | -0.09245111 | 1.061483
59.98075 | 6.7412 | 6.836867 | 5.765807 | -0.09566725 | 1.07106
59.99075 | 6.74 | 6.845241 | 5.764444 | -0.1052408 | 1.080797
60.00075 | 6.7462 | 6.853776 | 5.76308 | -0.1075755 | 1.090695
60.01074 | 6.7451 | 6.862467 | 5.761717 | -0.1173665 | 1.10075
60.02074 | 6.7526 | 6.871335 | 5.760351 | -0.1187346 | 1.110984
60.03074 | 6.7462 | 6.880375 | 5.758984 | -0.1341752 | 1.121392
60.04074 | 6.7554 | 6.889592 | 5.757615 | -0.1341924 | 1.131977
60.05074 | 6.7637 | 6.89899 | 5.756246 | -0.1352904 | 1.142745
60.06074 | 6.7553 | 6.908573 | 5.754875 | -0.1532734 | 1.153698
60.07073 | 6.7655 | 6.918336 | 5.753505 | -0.1528362 | 1.164831
60.08073 | 6.7701 | 6.928302 | 5.752132 | -0.1582022 | 1.17617
60.09073 | 6.7749 | 6.938467 | 5.750758 | -0.1635667 | 1.187709
60.10073 | 6.7787 | 6.948834 | 5.749383 | -0.1701344 | 1.199452
60.11073 | 6.7874 | 6.95941 | 5.748007 | -0.1720101 | 1.211404
60.12073 | 6.7795 | 6.970199 | 5.746629 | -0.1906989 | 1.22357
60.13072 | 6.7955 | 6.981195 | 5.745252 | -0.1856949 | 1.235943
60.14072 | 6.8017 | 6.992425 | 5.743872 | -0.1907247 | 1.248552
60.15072 | 6.7999 | 7.003883 | 5.742492 | -0.2039833 | 1.261392
60.16072 | 6.8056 | 7.015576 | 5.74111 | -0.2099757 | 1.274466
60.17072 | 6.8154 | 7.027508 | 5.739727 | -0.2121077 | 1.287781
60.18072 | 6.8166 | 7.039685 | 5.738343 | -0.223085 | 1.301342
60.19071 | 6.8257 | 7.052101 | 5.736959 | -0.2264008 | 1.315142
60.20071 | 6.8307 | 7.064786 | 5.735572 | -0.2340857 | 1.329213
60.21071 | 6.8279 | 7.077733 | 5.734185 | -0.2498328 | 1.343548
60.22071 | 6.8465 | 7.090949 | 5.732796 | -0.2444488 | 1.358153
60.23071 | 6.852 | 7.104439 | 5.731406 | -0.2524393 | 1.373033
60.24071 | 6.8556 | 7.118211 | 5.730015 | -0.2626105 | 1.388195
60.2507 | 6.8701 | 7.132255 | 5.728625 | -0.2621545 | 1.40363
60.2607 | 6.8801 | 7.146605 | 5.727231 | -0.266505 | 1.419374
60.2707 | 6.8775 | 7.161254 | 5.725837 | -0.2837542 | 1.435417
60.2807 | 6.8954 | 7.176208 | 5.724441 | -0.2808083 | 1.451767
60.2907 | 6.8968 | 7.191472 | 5.723045 | -0.2946719 | 1.468427
60.3007 | 6.9051 | 7.207053 | 5.721647 | -0.3019531 | 1.485406
60.31069 | 6.9177 | 7.222941 | 5.720249 | -0.3052408 | 1.502691
60.32069 | 6.9227 | 7.239171 | 5.718849 | -0.3164713 | 1.520322
60.33069 | 6.9302 | 7.255735 | 5.717448 | -0.3255345 | 1.538286
60.34069 | 6.939 | 7.272635 | 5.716046 | -0.3336354 | 1.55659
60.35069 | 6.9508 | 7.289878 | 5.714642 | -0.3390784 | 1.575236
60.36069 | 6.9534 | 7.307468 | 5.713238 | -0.354068 | 1.59423
60.37068 | 6.9637 | 7.325387 | 5.711833 | -0.3616875 | 1.613554
60.38068 | 6.9772 | 7.343681 | 5.710427 | -0.3664807 | 1.633254
60.39068 | 6.9804 | 7.362331 | 5.709018 | -0.3819306 | 1.653312
60.40068 | 7.0002 | 7.38134 | 5.707609 | -0.3811399 | 1.673731
60.41068 | 7.0109 | 7.40071 | 5.706199 | -0.3898103 | 1.694511
60.42067 | 7.0119 | 7.420424 | 5.704789 | -0.4085239 | 1.715635
60.43067 | 7.0317 | 7.44052 | 5.703376 | -0.4088205 | 1.737144
60.44067 | 7.0363 | 7.460981 | 5.701963 | -0.4246813 | 1.759019
60.45067 | 7.0428 | 7.481807 | 5.700548 | -0.4390068 | 1.781259
60.46067 | 7.0656 | 7.502997 | 5.699132 | -0.4373966 | 1.803865
60.47067 | 7.0645 | 7.524551 | 5.697714 | -0.4600508 | 1.826836
60.48066 | 7.0803 | 7.546447 | 5.696298 | -0.4661472 | 1.85015
60.49066 | 7.0995 | 7.568728 | 5.694878 | -0.4692284 | 1.87385
60.50066 | 7.1095 | 7.591373 | 5.693457 | -0.4818731 | 1.897916
60.51066 | 7.1083 | 7.614382 | 5.692036 | -0.5060818 | 1.922346
60.52066 | 7.1326 | 7.637755 | 5.690613 | -0.505155 | 1.947142
60.53066 | 7.1413 | 7.661495 | 5.689189 | -0.5201951 | 1.972306
60.54065 | 7.1484 | 7.685581 | 5.687765 | -0.537181 | 1.997816
60.55065 | 7.1766 | 7.710064 | 5.686339 | -0.5334639 | 2.023725
60.56065 | 7.184 | 7.734912 | 5.684911 | -0.5509117 | 2.05
60.57065 | 7.1913 | 7.76016 | 5.683483 | -0.5688598 | 2.076677
60.58065 | 7.2109 | 7.785803 | 5.682053 | -0.5749027 | 2.10375
60.59065 | 7.2222 | 7.811851 | 5.680622 | -0.5896512 | 2.131229
60.60064 | 7.2326 | 7.838291 | 5.679191 | -0.6056913 | 2.1591
60.61064 | 7.2594 | 7.865189 | 5.677758 | -0.6057894 | 2.187431
60.62064 | 7.2638 | 7.892536 | 5.676324 | -0.6287357 | 2.216212
60.63064 | 7.2758 | 7.920342 | 5.674888 | -0.6445416 | 2.245453
60.64064 | 7.2977 | 7.948641 | 5.673452 | -0.650941 | 2.275189
60.65064 | 7.305 | 7.977448 | 5.672014 | -0.6724483 | 2.305434
60.66063 | 7.322 | 8.006758 | 5.670576 | -0.6847582 | 2.336182
60.67063 | 7.3425 | 8.036653 | 5.669136 | -0.6941528 | 2.367516
60.68063 | 7.3527 | 8.06713 | 5.667695 | -0.7144304 | 2.399435
60.69063 | 7.3704 | 8.098219 | 5.666253 | -0.7278185 | 2.431966
60.70063 | 7.3985 | 8.129947 | 5.664809 | -0.7314467 | 2.465137
60.71063 | 7.4004 | 8.162346 | 5.663365 | -0.7619456 | 2.498981
60.72062 | 7.42 | 8.195407 | 5.66192 | -0.7754073 | 2.533487
60.73062 | 7.4473 | 8.229244 | 5.660473 | -0.7819435 | 2.56877
60.74062 | 7.4655 | 8.263851 | 5.659025 | -0.7983506 | 2.604825
60.75062 | 7.4787 | 8.299264 | 5.657576 | -0.8205638 | 2.641688
60.76062 | 7.5061 | 8.335528 | 5.656126 | -0.8294282 | 2.679402
60.77062 | 7.5134 | 8.372667 | 5.654674 | -0.859267 | 2.717993
60.78061 | 7.5362 | 8.410682 | 5.653223 | -0.8744823 | 2.757459
60.79061 | 7.5666 | 8.449705 | 5.651769 | -0.8831046 | 2.797935
60.80061 | 7.5818 | 8.489733 | 5.650314 | -0.9079329 | 2.839419
60.81061 | 7.607 | 8.53081 | 5.648858 | -0.9238104 | 2.881952
60.82061 | 7.6312 | 8.572983 | 5.647401 | -0.9417829 | 2.925582
60.8306 | 7.6441 | 8.616253 | 5.645944 | -0.9721533 | 2.970309
60.8406 | 7.6813 | 8.660755 | 5.644484 | -0.9794551 | 3.016271
60.8506 | 7.7096 | 8.706491 | 5.643024 | -0.996891 | 3.063467
60.8606 | 7.7309 | 8.75352 | 5.641562 | -1.02262 | 3.111958
60.8706 | 7.767 | 8.801891 | 5.640099 | -1.034891 | 3.161792
60.8806 | 7.793 | 8.851656 | 5.638635 | -1.058656 | 3.213022
60.89059 | 7.8149 | 8.902822 | 5.637171 | -1.087922 | 3.265651
60.90059 | 7.8483 | 8.955542 | 5.635705 | -1.107242 | 3.319837
60.91059 | 7.8865 | 9.009827 | 5.634237 | -1.123327 | 3.37559
60.92059 | 7.9024 | 9.065738 | 5.632769 | -1.163338 | 3.43297
60.93059 | 7.9564 | 9.123334 | 5.631299 | -1.166934 | 3.492035
60.94059 | 7.9764 | 9.182681 | 5.629828 | -1.206281 | 3.552853
60.95058 | 8.0169 | 9.243785 | 5.628357 | -1.226885 | 3.615428
60.96058 | 8.0595 | 9.306831 | 5.626884 | -1.247331 | 3.679947
60.97058 | 8.0916 | 9.371831 | 5.625409 | -1.280231 | 3.746422
60.98058 | 8.1295 | 9.438859 | 5.623934 | -1.309359 | 3.814925
60.99058 | 8.1791 | 9.507989 | 5.622457 | -1.328889 | 3.885532
61.00058 | 8.2201 | 9.579302 | 5.620979 | -1.359202 | 3.958322
61.01057 | 8.2605 | 9.652803 | 5.619502 | -1.392303 | 4.033301
61.02057 | 8.323 | 9.728721 | 5.618022 | -1.405721 | 4.110699
61.03057 | 8.3621 | 9.807073 | 5.616541 | -1.444973 | 4.190533
61.04057 | 8.4096 | 9.887951 | 5.615058 | -1.478351 | 4.272893
61.05057 | 8.4676 | 9.971448 | 5.613575 | -1.503848 | 4.357874
61.06057 | 8.5248 | 10.05766 | 5.61209 | -1.532863 | 4.445573
61.07056 | 8.5747 | 10.14661 | 5.610606 | -1.571911 | 4.536005
61.08056 | 8.6501 | 10.23857 | 5.609119 | -1.58847 | 4.629452
61.09056 | 8.7085 | 10.33357 | 5.607631 | -1.625067 | 4.725936
61.10056 | 8.761 | 10.43172 | 5.606141 | -1.670716 | 4.825575
61.11056 | 8.8529 | 10.53314 | 5.604651 | -1.680238 | 4.928487
61.12056 | 8.9159 | 10.63795 | 5.60316 | -1.722055 | 5.034795
61.13055 | 8.9874 | 10.74619 | 5.601668 | -1.758791 | 5.144522
61.14055 | 9.0834 | 10.85819 | 5.600175 | -1.774791 | 5.258016
61.15055 | 9.1591 | 10.97399 | 5.59868 | -1.814889 | 5.375309
61.16055 | 9.2473 | 11.09373 | 5.597184 | -1.846431 | 5.496548
61.17055 | 9.3591 | 11.21757 | 5.595686 | -1.858468 | 5.621882
61.18055 | 9.4557 | 11.34565 | 5.594188 | -1.889954 | 5.751466
61.19054 | 9.5528 | 11.47802 | 5.59269 | -1.92522 | 5.88533
61.20054 | 9.6737 | 11.61509 | 5.59119 | -1.941389 | 6.0239
61.21054 | 9.7982 | 11.75691 | 5.589688 | -1.958709 | 6.167221
61.22054 | 9.9146 | 11.90366 | 5.588185 | -1.989057 | 6.315472
61.23054 | 10.0651 | 12.05552 | 5.586681 | -1.990416 | 6.468835
61.24053 | 10.1883 | 12.21252 | 5.585177 | -2.024221 | 6.627344
61.25053 | 10.3311 | 12.37517 | 5.583671 | -2.044073 | 6.791502
61.26053 | 10.5063 | 12.54352 | 5.582164 | -2.037221 | 6.961358
61.27053 | 10.6556 | 12.71777 | 5.580655 | -2.062171 | 7.137116
61.28053 | 10.8296 | 12.89813 | 5.579145 | -2.068533 | 7.318988
61.29053 | 11.022 | 13.08482 | 5.577635 | -2.062822 | 7.507187
61.30052 | 11.2198 | 13.27786 | 5.576124 | -2.058063 | 7.701738
61.31052 | 11.406 | 13.47785 | 5.574611 | -2.071855 | 7.903244
61.32052 | 11.6512 | 13.68484 | 5.573097 | -2.033637 | 8.11174
61.33052 | 11.8602 | 13.89903 | 5.571582 | -2.038834 | 8.327452
61.34052 | 12.0903 | 14.12067 | 5.570065 | -2.030372 | 8.550607
61.35052 | 12.3536 | 14.34998 | 5.568548 | -1.996377 | 8.781429
61.36051 | 12.6395 | 14.58693 | 5.567031 | -1.947434 | 9.019903
61.37051 | 12.8915 | 14.83223 | 5.565511 | -1.940727 | 9.266716
61.38051 | 13.1944 | 15.08584 | 5.56399 | -1.891441 | 9.521851
61.39051 | 13.4884 | 15.34798 | 5.562468 | -1.85958 | 9.785512
61.40051 | 13.7932 | 15.61884 | 5.560944 | -1.825639 | 10.05789
61.41051 | 14.1536 | 15.8986 | 5.55942 | -1.745 | 10.33918
61.4205 | 14.4672 | 16.18714 | 5.557896 | -1.719941 | 10.62925
61.4305 | 14.8225 | 16.48517 | 5.55637 | -1.662672 | 10.9288
61.4405 | 15.2086 | 16.79254 | 5.554842 | -1.583939 | 11.2377
61.4505 | 15.5929 | 17.10934 | 5.553313 | -1.516437 | 11.55602
61.4605 | 15.9922 | 17.43563 | 5.551783 | -1.44343 | 11.88385
61.4705 | 16.4118 | 17.77145 | 5.550252 | -1.359649 | 12.2212
61.48049 | 16.8502 | 18.11642 | 5.548721 | -1.266222 | 12.5677
61.49049 | 17.2768 | 18.47121 | 5.547188 | -1.194407 | 12.92402
61.50049 | 17.7545 | 18.83535 | 5.545654 | -1.080848 | 13.28969
61.51049 | 18.2283 | 19.20869 | 5.544118 | -0.9803866 | 13.66457
61.52049 | 18.7078 | 19.59101 | 5.542582 | -0.8832078 | 14.04843
61.53049 | 19.2122 | 19.98203 | 5.541044 | -0.769834 | 14.44099
61.54048 | 19.7133 | 20.38096 | 5.539506 | -0.6676595 | 14.84145
61.55048 | 20.2098 | 20.78828 | 5.537966 | -0.5784824 | 15.25032
61.56048 | 20.7758 | 21.20313 | 5.536425 | -0.4273339 | 15.66671
61.57048 | 21.2703 | 21.62476 | 5.534883 | -0.3544633 | 16.08988
61.58048 | 21.8258 | 22.0528 | 5.53334 | -0.2269977 | 16.51946
61.59047 | 22.3916 | 22.48586 | 5.531797 | -0.09426307 | 16.95407
61.60047 | 22.9607 | 22.92422 | 5.530251 | 0.03647783 | 17.39397
61.61047 | 23.5019 | 23.36656 | 5.528705 | 0.1353385 | 17.83786
61.62047 | 24.1149 | 23.81199 | 5.527157 | 0.3029133 | 18.28483
61.63047 | 24.6795 | 24.25955 | 5.525608 | 0.4199464 | 18.73395
61.64047 | 25.2256 | 24.70827 | 5.524058 | 0.5173302 | 19.18421
61.65046 | 25.851 | 25.15666 | 5.522508 | 0.6943352 | 19.63416
61.66046 | 26.4282 | 25.60456 | 5.520956 | 0.8236429 | 20.0836
61.67046 | 26.9321 | 26.05042 | 5.519403 | 0.8816805 | 20.53102
61.68046 | 27.6053 | 26.49316 | 5.517848 | 1.112144 | 20.97531
61.69046 | 28.0995 | 26.93165 | 5.516293 | 1.167847 | 21.41536
61.70046 | 28.6589 | 27.3648 | 5.514736 | 1.294101 | 21.85006
61.71045 | 29.2427 | 27.79106 | 5.51318 | 1.451639 | 22.27788
61.72045 | 29.6972 | 28.21015 | 5.511621 | 1.487045 | 22.69853
61.73045 | 30.2231 | 28.62054 | 5.510061 | 1.602557 | 23.11048
61.74045 | 30.8049 | 29.0211 | 5.5085 | 1.783803 | 23.5126
61.75045 | 31.2701 | 29.41068 | 5.506938 | 1.859417 | 23.90374
61.76045 | 31.7235 | 29.78815 | 5.505375 | 1.935351 | 24.28277
61.77044 | 32.2306 | 30.15198 | 5.503812 | 2.078619 | 24.64817
61.78044 | 32.6205 | 30.5017 | 5.502246 | 2.118805 | 24.99945
61.79044 | 33.0179 | 30.83571 | 5.50068 | 2.182192 | 25.33503
61.80044 | 33.4889 | 31.15277 | 5.499112 | 2.336129 | 25.65366
61.81044 | 33.8249 | 31.45161 | 5.497544 | 2.37329 | 25.95407
61.82044 | 34.096 | 31.73092 | 5.495974 | 2.365075 | 26.23495
61.83043 | 34.4889 | 31.98918 | 5.494404 | 2.499721 | 26.49477
61.84043 | 34.7219 | 32.22557 | 5.492832 | 2.496335 | 26.73273
61.85043 | 34.9772 | 32.43854 | 5.491259 | 2.538655 | 26.94729
61.86043 | 35.2257 | 32.62689 | 5.489685 | 2.598815 | 27.1372
61.87043 | 35.3712 | 32.78941 | 5.48811 | 2.581789 | 27.3013
61.88043 | 35.5013 | 32.92504 | 5.486533 | 2.576255 | 27.43851
61.89042 | 35.6891 | 33.03273 | 5.484958 | 2.656373 | 27.54777
61.90042 | 35.7803 | 33.11185 | 5.483379 | 2.668453 | 27.62847
61.91042 | 35.8443 | 33.16161 | 5.481799 | 2.682686 | 27.67981
61.92042 | 35.8693 | 33.18154 | 5.480219 | 2.687755 | 27.70133
61.93042 | 35.8714 | 33.17134 | 5.478637 | 2.700058 | 27.69271
61.94042 | 35.8031 | 33.13091 | 5.477054 | 2.672188 | 27.65386
61.95041 | 35.7726 | 33.06044 | 5.475472 | 2.71216 | 27.58497
61.96041 | 35.6389 | 32.96009 | 5.473887 | 2.678813 | 27.4862
61.97041 | 35.4963 | 32.8304 | 5.472301 | 2.665897 | 27.3581
61.98041 | 35.3529 | 32.67206 | 5.470713 | 2.680843 | 27.20134
61.99041 | 35.1436 | 32.48588 | 5.469125 | 2.657722 | 27.01675
62.0004 | 34.8924 | 32.27313 | 5.467537 | 2.619273 | 26.80559
62.0104 | 34.664 | 32.03434 | 5.465947 | 2.629663 | 26.56839
62.0204 | 34.3741 | 31.77096 | 5.464356 | 2.603136 | 26.30661
62.0304 | 34.0298 | 31.48427 | 5.462763 | 2.545526 | 26.02151
62.0404 | 33.7383 | 31.1756 | 5.461169 | 2.562697 | 25.71443
62.0504 | 33.3826 | 30.84633 | 5.459575 | 2.536266 | 25.38676
62.06039 | 32.9741 | 30.49826 | 5.457981 | 2.475841 | 25.04028
62.07039 | 32.5734 | 30.13207 | 5.456384 | 2.441331 | 24.67569
62.08039 | 32.1827 | 29.74958 | 5.454786 | 2.433123 | 24.29479
62.09039 | 31.7272 | 29.35225 | 5.453187 | 2.374955 | 23.89906
62.10039 | 31.1998 | 28.94153 | 5.451587 | 2.258271 | 23.48994
62.11039 | 30.7629 | 28.51889 | 5.449986 | 2.244011 | 23.0689
62.12038 | 30.2762 | 28.08621 | 5.448385 | 2.18999 | 22.63782
62.13038 | 29.7436 | 27.64409 | 5.446782 | 2.099512 | 22.19731
62.14038 | 29.2541 | 27.19437 | 5.445178 | 2.059728 | 21.74919
62.15038 | 28.7052 | 26.73848 | 5.443573 | 1.966722 | 21.29491
62.16038 | 28.1791 | 26.2778 | 5.441966 | 1.901305 | 20.83583
62.17038 | 27.6499 | 25.81368 | 5.440359 | 1.836218 | 20.37332
62.18037 | 27.0822 | 25.34792 | 5.438752 | 1.734279 | 19.90917
62.19037 | 26.543 | 24.88087 | 5.437143 | 1.662128 | 19.44373
62.20037 | 25.9971 | 24.41422 | 5.435532 | 1.582877 | 18.97869
62.21037 | 25.4405 | 23.94913 | 5.43392 | 1.49137 | 18.51521
62.22037 | 24.8743 | 23.4867 | 5.432308 | 1.387602 | 18.05439
62.23037 | 24.3368 | 23.02796 | 5.430694 | 1.308845 | 17.59726
62.24036 | 23.7642 | 22.57429 | 5.429081 | 1.189907 | 17.14521
62.25036 | 23.2092 | 22.12569 | 5.427465 | 1.083509 | 16.69823
62.26036 | 22.6712 | 21.68339 | 5.425848 | 0.9878122 | 16.25754
62.27036 | 22.1428 | 21.24808 | 5.42423 | 0.8947151 | 15.82385
62.28036 | 21.6177 | 20.8204 | 5.422611 | 0.7972965 | 15.39779
62.29036 | 21.0944 | 20.40088 | 5.420991 | 0.6935177 | 14.97989
62.30035 | 20.5909 | 19.99037 | 5.419372 | 0.6005255 | 14.571
62.31035 | 20.0671 | 19.58846 | 5.41775 | 0.4786355 | 14.17071
62.32035 | 19.5743 | 19.19586 | 5.416127 | 0.3784381 | 13.77973
62.33035 | 19.1167 | 18.81281 | 5.414503 | 0.3038882 | 13.39831
62.34035 | 18.6091 | 18.43949 | 5.412878 | 0.1696125 | 13.02661
62.35035 | 18.159 | 18.07601 | 5.411252 | 0.08298871 | 12.66476
62.36034 | 17.7195 | 17.72279 | 5.409626 | -0.003288246 | 12.31316
62.37034 | 17.2609 | 17.37915 | 5.407998 | -0.1182451 | 11.97115
62.38034 | 16.8468 | 17.04541 | 5.406369 | -0.1986096 | 11.63904
62.39034 | 16.4333 | 16.72152 | 5.404738 | -0.2882168 | 11.31678
62.40034 | 16.0033 | 16.40737 | 5.403107 | -0.4040708 | 11.00426
62.41033 | 15.6323 | 16.10314 | 5.401476 | -0.47084 | 10.70166
62.42033 | 15.2659 | 15.80808 | 5.399843 | -0.5421802 | 10.40824
62.43033 | 14.8887 | 15.52232 | 5.398209 | -0.6336244 | 10.12412
62.44033 | 14.5478 | 15.24568 | 5.396573 | -0.6978835 | 9.84911
62.45033 | 14.2241 | 14.97796 | 5.394937 | -0.7538557 | 9.583019
62.46033 | 13.8722 | 14.71893 | 5.393299 | -0.8467292 | 9.32563
62.47032 | 13.5586 | 14.46862 | 5.391663 | -0.9100225 | 9.07696
62.48032 | 13.2864 | 14.22632 | 5.390023 | -0.9399175 | 8.836294
62.49032 | 12.9606 | 13.99203 | 5.388383 | -1.031432 | 8.603649
62.50032 | 12.6921 | 13.76553 | 5.386741 | -1.073429 | 8.378788
62.51032 | 12.4498 | 13.54657 | 5.385099 | -1.096774 | 8.161475
62.52032 | 12.1672 | 13.33493 | 5.383455 | -1.167728 | 7.951473
62.53031 | 11.9155 | 13.13056 | 5.381813 | -1.215056 | 7.748743
62.54031 | 11.6957 | 12.93282 | 5.380167 | -1.237123 | 7.552656
62.55031 | 11.4685 | 12.7417 | 5.378521 | -1.273205 | 7.363184
62.56031 | 11.2508 | 12.55697 | 5.376873 | -1.306174 | 7.180101
62.57031 | 11.0554 | 12.37841 | 5.375225 | -1.32301 | 7.003186
62.58031 | 10.8631 | 12.2058 | 5.373575 | -1.342697 | 6.832222
62.5903 | 10.6769 | 12.03908 | 5.371926 | -1.362183 | 6.667156
62.6003 | 10.4958 | 11.87774 | 5.370275 | -1.381936 | 6.507461
62.6103 | 10.3377 | 11.72172 | 5.368623 | -1.384021 | 6.353098
62.6203 | 10.1726 | 11.57084 | 5.366969 | -1.398244 | 6.203875
62.6303 | 10.0027 | 11.42492 | 5.365315 | -1.422216 | 6.059601
62.6403 | 9.8787 | 11.28376 | 5.363659 | -1.405055 | 5.920096
62.65029 | 9.7399 | 11.14731 | 5.362005 | -1.407414 | 5.78531
62.66029 | 9.5884 | 11.01516 | 5.360347 | -1.426756 | 5.654809
62.67029 | 9.4794 | 10.88725 | 5.358689 | -1.407852 | 5.528563
62.68029 | 9.352 | 10.76344 | 5.357029 | -1.411442 | 5.406413
62.69029 | 9.235 | 10.64357 | 5.355369 | -1.408573 | 5.288203
62.70029 | 9.1372 | 10.5275 | 5.353708 | -1.390296 | 5.173788
62.71028 | 9.0257 | 10.4152 | 5.352047 | -1.389496 | 5.063149
62.72028 | 8.9426 | 10.30628 | 5.350384 | -1.363678 | 4.955894
62.73028 | 8.8512 | 10.20074 | 5.34872 | -1.349541 | 4.852022
62.74028 | 8.7393 | 10.09846 | 5.347055 | -1.359159 | 4.751404
62.75028 | 8.6751 | 9.999309 | 5.345389 | -1.324209 | 4.653921
62.76028 | 8.582 | 9.903174 | 5.343721 | -1.321174 | 4.559453
62.77027 | 8.5104 | 9.810032 | 5.342055 | -1.299632 | 4.467977
62.78027 | 8.4468 | 9.719598 | 5.340386 | -1.272798 | 4.379212
62.79027 | 8.3568 | 9.631848 | 5.338716 | -1.275048 | 4.293132
62.80027 | 8.3011 | 9.546691 | 5.337045 | -1.245591 | 4.209646
62.81027 | 8.2344 | 9.46403 | 5.335373 | -1.22963 | 4.128657
62.82026 | 8.174 | 9.383851 | 5.333702 | -1.209851 | 4.050149
62.83026 | 8.114 | 9.305908 | 5.332028 | -1.191908 | 3.97388
62.84026 | 8.0459 | 9.230199 | 5.330353 | -1.184299 | 3.899845
62.85026 | 8.0101 | 9.156641 | 5.328678 | -1.146541 | 3.827963
62.86026 | 7.9527 | 9.085157 | 5.327001 | -1.132457 | 3.758156
62.87026 | 7.9028 | 9.015673 | 5.325323 | -1.112873 | 3.690349
62.88025 | 7.8726 | 8.948182 | 5.323646 | -1.075582 | 3.624536
62.89025 | 7.7961 | 8.882485 | 5.321967 | -1.086385 | 3.560518
62.90025 | 7.7789 | 8.818583 | 5.320287 | -1.039683 | 3.498297
62.91025 | 7.7216 | 8.756413 | 5.318605 | -1.034813 | 3.437808
62.92025 | 7.6851 | 8.695915 | 5.316923 | -1.010815 | 3.378993
62.93025 | 7.6571 | 8.637032 | 5.31524 | -0.9799316 | 3.321792
62.94024 | 7.6063 | 8.579762 | 5.313557 | -0.9734616 | 3.266205
62.95024 | 7.58 | 8.523941 | 5.311872 | -0.9439411 | 3.212069
62.96024 | 7.5334 | 8.469575 | 5.310186 | -0.9361753 | 3.159389
62.97024 | 7.5145 | 8.416615 | 5.308499 | -0.9021153 | 3.108116
62.98024 | 7.482 | 8.365014 | 5.306811 | -0.8830144 | 3.058203
62.99024 | 7.4268 | 8.314728 | 5.305122 | -0.8879275 | 3.009605
63.00023 | 7.4294 | 8.265759 | 5.303434 | -0.8363588 | 2.962325
63.01023 | 7.3851 | 8.217971 | 5.301744 | -0.8328713 | 2.916228
63.02023 | 7.3572 | 8.171373 | 5.300052 | -0.814173 | 2.871321
63.03023 | 7.3385 | 8.125926 | 5.298359 | -0.7874261 | 2.827567
63.04023 | 7.3087 | 8.081594 | 5.296666 | -0.7728937 | 2.784928
63.05023 | 7.2852 | 8.03834 | 5.294972 | -0.7531402 | 2.743368
63.06022 | 7.2556 | 7.996172 | 5.293278 | -0.7405725 | 2.702894
63.07022 | 7.2435 | 7.954975 | 5.291582 | -0.7114753 | 2.663393
63.08022 | 7.2002 | 7.914758 | 5.289885 | -0.7145582 | 2.624873
63.09022 | 7.2006 | 7.875492 | 5.288187 | -0.6748915 | 2.587304
63.10022 | 7.1778 | 7.837145 | 5.286488 | -0.6593453 | 2.550657
63.11022 | 7.1459 | 7.799691 | 5.284789 | -0.6537914 | 2.514903
63.12021 | 7.1332 | 7.763137 | 5.28309 | -0.6299375 | 2.480048
63.13021 | 7.1085 | 7.727386 | 5.281388 | -0.6188858 | 2.445998
63.14021 | 7.0999 | 7.692447 | 5.279686 | -0.5925465 | 2.412761
63.15021 | 7.0668 | 7.658295 | 5.277982 | -0.5914951 | 2.380313
63.16021 | 7.0692 | 7.624907 | 5.276278 | -0.5557069 | 2.348629
63.1702 | 7.0418 | 7.592297 | 5.274575 | -0.5504971 | 2.317722
63.1802 | 7.0274 | 7.560365 | 5.272869 | -0.5329654 | 2.287497
63.1902 | 7.0139 | 7.529129 | 5.271162 | -0.5152289 | 2.257967
63.2002 | 6.997 | 7.498566 | 5.269454 | -0.5015659 | 2.229112
63.2102 | 6.9859 | 7.468655 | 5.267745 | -0.4827553 | 2.20091
63.2202 | 6.9636 | 7.439376 | 5.266036 | -0.4757765 | 2.17334
63.23019 | 6.968 | 7.410737 | 5.264327 | -0.4427374 | 2.14641
63.24019 | 6.9294 | 7.382663 | 5.262616 | -0.4532625 | 2.120046
63.25019 | 6.9342 | 7.355161 | 5.260904 | -0.4209613 | 2.094257
63.26019 | 6.9144 | 7.328215 | 5.259191 | -0.4138152 | 2.069024
63.27019 | 6.9005 | 7.301806 | 5.257477 | -0.4013059 | 2.044329
63.28019 | 6.8819 | 7.275917 | 5.255762 | -0.3940165 | 2.020154
63.29018 | 6.8877 | 7.250555 | 5.254049 | -0.3628552 | 1.996507
63.30018 | 6.8663 | 7.225654 | 5.252332 | -0.3593537 | 1.973322
63.31018 | 6.8486 | 7.201223 | 5.250615 | -0.3526226 | 1.950608
63.32018 | 6.8564 | 7.177246 | 5.248897 | -0.3208463 | 1.92835
63.33018 | 6.821 | 7.15371 | 5.247178 | -0.3327101 | 1.906532
63.34018 | 6.8255 | 7.1306 | 5.245458 | -0.3050998 | 1.885142
63.35017 | 6.8006 | 7.107923 | 5.243739 | -0.3073235 | 1.864185
63.36017 | 6.7999 | 7.085625 | 5.242017 | -0.2857245 | 1.843607
63.37017 | 6.7804 | 7.063712 | 5.240295 | -0.2833122 | 1.823417
63.38017 | 6.7798 | 7.042175 | 5.238572 | -0.2623752 | 1.803604
63.39017 | 6.7624 | 7.021002 | 5.236848 | -0.2586023 | 1.784155
63.40017 | 6.7562 | 7.000183 | 5.235123 | -0.2439829 | 1.76506
63.41016 | 6.7343 | 6.979727 | 5.233399 | -0.2454268 | 1.746328
63.42016 | 6.7477 | 6.959585 | 5.231672 | -0.2118847 | 1.727913
63.43016 | 6.7196 | 6.939768 | 5.229945 | -0.220168 | 1.709823
63.44016 | 6.7148 | 6.920268 | 5.228216 | -0.2054679 | 1.692052
63.45016 | 6.7113 | 6.901077 | 5.226487 | -0.1897769 | 1.67459
63.46016 | 6.6995 | 6.882187 | 5.224757 | -0.1826874 | 1.65743
63.47015 | 6.6927 | 6.86361 | 5.223029 | -0.17091 | 1.640582
63.48015 | 6.6818 | 6.845302 | 5.221297 | -0.163502 | 1.624005
63.49015 | 6.6724 | 6.827276 | 5.219565 | -0.1548756 | 1.607711
63.50015 | 6.6686 | 6.809524 | 5.217832 | -0.1409244 | 1.591693
63.51015 | 6.6595 | 6.792043 | 5.216098 | -0.1325429 | 1.575945
63.52015 | 6.6507 | 6.774825 | 5.214363 | -0.1241253 | 1.560463
63.53014 | 6.6471 | 6.757884 | 5.212629 | -0.1107836 | 1.545255
63.54014 | 6.6358 | 6.741179 | 5.210893 | -0.1053793 | 1.530287
63.55014 | 6.6343 | 6.724725 | 5.209155 | -0.09042465 | 1.515569
63.56014 | 6.6177 | 6.708515 | 5.207417 | -0.0908151 | 1.501098
63.57014 | 6.6169 | 6.692547 | 5.205679 | -0.07564655 | 1.486868
63.58013 | 6.6126 | 6.67683 | 5.203941 | -0.06423038 | 1.47289
63.59013 | 6.5994 | 6.661332 | 5.2022 | -0.06193186 | 1.459131
63.60013 | 6.602 | 6.646063 | 5.200459 | -0.04406296 | 1.445604
63.61013 | 6.5887 | 6.63102 | 5.198717 | -0.04232006 | 1.432303
63.62013 | 6.5851 | 6.6162 | 5.196975 | -0.03109982 | 1.419225
63.63013 | 6.5751 | 6.601599 | 5.195231 | -0.02649911 | 1.406368
63.64012 | 6.5695 | 6.587229 | 5.193489 | -0.01772864 | 1.39374
63.65012 | 6.5618 | 6.573057 | 5.191743 | -0.01125726 | 1.381314
63.66012 | 6.5553 | 6.559096 | 5.189998 | -0.003796043 | 1.369098
63.67012 | 6.5496 | 6.545342 | 5.188251 | 0.004257801 | 1.357091
63.68012 | 6.5415 | 6.531793 | 5.186504 | 0.009707469 | 1.345289
63.69012 | 6.528 | 6.518444 | 5.184755 | 0.009555599 | 1.333689
63.70011 | 6.5339 | 6.505308 | 5.183008 | 0.02859241 | 1.322299
63.71011 | 6.5107 | 6.492354 | 5.181259 | 0.01834643 | 1.311095
63.72011 | 6.5133 | 6.479592 | 5.179508 | 0.03370753 | 1.300084
63.73011 | 6.4992 | 6.467021 | 5.177757 | 0.03217864 | 1.289264
63.74011 | 6.5031 | 6.454637 | 5.176005 | 0.04846259 | 1.278632
63.75011 | 6.4849 | 6.442438 | 5.174252 | 0.04246234 | 1.268185
63.7601 | 6.4873 | 6.430431 | 5.172501 | 0.05686875 | 1.257931
63.7701 | 6.4779 | 6.418591 | 5.170746 | 0.05930854 | 1.247845
63.7801 | 6.4643 | 6.406927 | 5.168991 | 0.05737258 | 1.237936
63.7901 | 6.4566 | 6.395436 | 5.167236 | 0.0611637 | 1.228201
63.8001 | 6.4538 | 6.384115 | 5.165479 | 0.06968467 | 1.218636
63.8101 | 6.4435 | 6.372961 | 5.163722 | 0.07053851 | 1.209239
63.82009 | 6.4414 | 6.361983 | 5.161966 | 0.07941719 | 1.200017
63.83009 | 6.4316 | 6.351155 | 5.160207 | 0.08044505 | 1.190948
63.84009 | 6.4314 | 6.340486 | 5.158448 | 0.09091406 | 1.182038
63.85009 | 6.4137 | 6.329973 | 5.156688 | 0.08372684 | 1.173285
63.86009 | 6.4226 | 6.319614 | 5.154927 | 0.1029863 | 1.164687
63.87009 | 6.4039 | 6.309405 | 5.153166 | 0.09449487 | 1.156239
63.88008 | 6.4032 | 6.299356 | 5.151405 | 0.1038444 | 1.14795
63.89008 | 6.4009 | 6.289441 | 5.149642 | 0.1114595 | 1.139798
63.90008 | 6.3981 | 6.279668 | 5.147879 | 0.1184315 | 1.13179
63.91008 | 6.3853 | 6.270037 | 5.146114 | 0.1152632 | 1.123923
63.92008 | 6.388 | 6.260543 | 5.144349 | 0.1274566 | 1.116194
63.93008 | 6.3815 | 6.251184 | 5.142583 | 0.1303157 | 1.108601
63.94007 | 6.3657 | 6.24197 | 5.140818 | 0.1237301 | 1.101151
63.95007 | 6.3754 | 6.232877 | 5.139051 | 0.1425233 | 1.093825
63.96007 | 6.3626 | 6.223912 | 5.137283 | 0.1386883 | 1.086628
63.97007 | 6.3665 | 6.215073 | 5.135515 | 0.1514268 | 1.079558
63.98007 | 6.3526 | 6.206359 | 5.133745 | 0.1462409 | 1.072614
63.99006 | 6.3562 | 6.197776 | 5.131977 | 0.1584244 | 1.065798
64.00006 | 6.3461 | 6.189304 | 5.130207 | 0.1567961 | 1.059097
64.01006 | 6.3442 | 6.18095 | 5.128435 | 0.1632496 | 1.052515
64.02006 | 6.3392 | 6.172713 | 5.126663 | 0.1664867 | 1.04605
64.03006 | 6.34 | 6.164591 | 5.124891 | 0.1754095 | 1.0397
64.04006 | 6.3295 | 6.15658 | 5.123117 | 0.1729197 | 1.033463
64.05005 | 6.3319 | 6.148689 | 5.121345 | 0.1832113 | 1.027344
64.06005 | 6.3294 | 6.140898 | 5.11957 | 0.1885018 | 1.021328
64.07005 | 6.3134 | 6.133215 | 5.117795 | 0.1801848 | 1.015421
64.08005 | 6.3212 | 6.125638 | 5.116019 | 0.1955621 | 1.009619
64.09005 | 6.3096 | 6.118165 | 5.114242 | 0.1914353 | 1.003923
64.10005 | 6.312 | 6.110794 | 5.112465 | 0.2012059 | 0.9983295
64.11004 | 6.3013 | 6.103532 | 5.110688 | 0.1977683 | 0.9928434
64.12004 | 6.3092 | 6.096362 | 5.10891 | 0.2128383 | 0.9874521
64.13004 | 6.294 | 6.08929 | 5.10713 | 0.20471 | 0.9821597
64.14004 | 6.2913 | 6.082315 | 5.10535 | 0.2089849 | 0.9769648
64.15004 | 6.2942 | 6.075436 | 5.10357 | 0.2187643 | 0.971866
64.16004 | 6.2941 | 6.068651 | 5.101788 | 0.2254495 | 0.9668621
64.17003 | 6.2826 | 6.061965 | 5.100008 | 0.2206353 | 0.9619564
64.18003 | 6.2841 | 6.055364 | 5.098226 | 0.2287359 | 0.9571383
64.19003 | 6.2789 | 6.048854 | 5.096443 | 0.2300461 | 0.9524113
64.20003 | 6.275 | 6.042433 | 5.094659 | 0.232567 | 0.9477742
64.21003 | 6.271 | 6.0361 | 5.092874 | 0.2348997 | 0.9432259
64.22003 | 6.2729 | 6.029855 | 5.091089 | 0.2430454 | 0.9387653
64.23002 | 6.2648 | 6.023701 | 5.089305 | 0.2410992 | 0.9343954
64.24002 | 6.2663 | 6.017626 | 5.087519 | 0.2486742 | 0.9301067
64.25002 | 6.2608 | 6.011634 | 5.085732 | 0.2491655 | 0.9259023
64.26002 | 6.2579 | 6.005726 | 5.083945 | 0.2521742 | 0.9217812
64.27002 | 6.252 | 5.999899 | 5.082157 | 0.2521012 | 0.9177422
64.28002 | 6.252 | 5.994152 | 5.080368 | 0.2578476 | 0.9137846
64.29001 | 6.2526 | 5.988491 | 5.07858 | 0.2641091 | 0.9099106
64.30001 | 6.2438 | 5.982902 | 5.07679 | 0.2608977 | 0.906112
64.31001 | 6.2395 | 5.977391 | 5.075 | 0.262109 | 0.9023912
64.32001 | 6.2454 | 5.971956 | 5.073209 | 0.273444 | 0.8987473
64.33001 | 6.2311 | 5.966596 | 5.071417 | 0.2645041 | 0.895179
64.34001 | 6.2388 | 5.96131 | 5.069625 | 0.2774899 | 0.8916855
64.35 | 6.2289 | 5.956102 | 5.067833 | 0.2727978 | 0.8882687
64.36 | 6.2283 | 5.950961 | 5.06604 | 0.2773393 | 0.8849207
64.37 | 6.2162 | 5.94589 | 5.064246 | 0.2703101 | 0.881644
64.38 | 6.2223 | 5.940888 | 5.062451 | 0.2814118 | 0.8784369
64.39 | 6.2158 | 5.935955 | 5.060656 | 0.2798453 | 0.8752986
64.39999 | 6.2145 | 5.931092 | 5.058862 | 0.2834076 | 0.8722303
64.40999 | 6.2033 | 5.926291 | 5.057066 | 0.277009 | 0.8692252
64.41999 | 6.2087 | 5.921554 | 5.055269 | 0.2871464 | 0.8662847
64.42999 | 6.1981 | 5.916879 | 5.053471 | 0.281221 | 0.8634077
64.43999 | 6.2027 | 5.912266 | 5.051673 | 0.2904342 | 0.8605925
64.44999 | 6.1881 | 5.907714 | 5.049875 | 0.2803863 | 0.857839
64.45998 | 6.1959 | 5.903224 | 5.048077 | 0.2926759 | 0.8551467
64.46998 | 6.187 | 5.898787 | 5.046278 | 0.2882127 | 0.8525097
64.47998 | 6.1907 | 5.894407 | 5.044477 | 0.296293 | 0.8499295
64.48998 | 6.1783 | 5.890081 | 5.042677 | 0.2882185 | 0.8474048
64.49998 | 6.1858 | 5.88581 | 5.040875 | 0.29999 | 0.8449347
64.50998 | 6.1757 | 5.881591 | 5.039073 | 0.2941086 | 0.842518
64.51997 | 6.1722 | 5.877429 | 5.037273 | 0.2947711 | 0.8401561
64.52997 | 6.1762 | 5.873313 | 5.03547 | 0.3028866 | 0.8378435
64.53997 | 6.1688 | 5.869248 | 5.033667 | 0.2995517 | 0.8355818
64.54997 | 6.166 | 5.865233 | 5.031863 | 0.300767 | 0.8333705
64.55997 | 6.1639 | 5.861267 | 5.030058 | 0.3026329 | 0.8312091
64.56997 | 6.171 | 5.85735 | 5.028253 | 0.3136498 | 0.8290972
64.57996 | 6.1583 | 5.853486 | 5.026449 | 0.3048141 | 0.8270366
64.58996 | 6.1647 | 5.849667 | 5.024643 | 0.3150334 | 0.8250233
64.59996 | 6.158 | 5.845896 | 5.022837 | 0.3121038 | 0.8230595
64.60996 | 6.1674 | 5.842175 | 5.02103 | 0.325225 | 0.8211454
64.61996 | 6.1573 | 5.838503 | 5.019222 | 0.3187966 | 0.8192813
64.62996 | 6.1542 | 5.834882 | 5.017414 | 0.3193182 | 0.8174678
64.63995 | 6.1602 | 5.831314 | 5.015607 | 0.3288856 | 0.8157071
64.64995 | 6.1529 | 5.827795 | 5.013798 | 0.3251053 | 0.8139965
64.65995 | 6.1549 | 5.824327 | 5.011989 | 0.3305726 | 0.8123386
64.66995 | 6.152 | 5.820913 | 5.010179 | 0.331087 | 0.8107343
64.67995 | 6.1555 | 5.817553 | 5.008368 | 0.3379472 | 0.8091847
64.68995 | 6.1443 | 5.814248 | 5.006557 | 0.3300522 | 0.8076906
64.69994 | 6.1574 | 5.811002 | 5.004748 | 0.3463978 | 0.8062547
64.70994 | 6.1467 | 5.807811 | 5.002936 | 0.3388889 | 0.8048755
64.71994 | 6.1444 | 5.804679 | 5.001123 | 0.3397211 | 0.8035557
64.72994 | 6.1499 | 5.801607 | 4.99931 | 0.3482932 | 0.8022965
64.73994 | 6.1463 | 5.798597 | 4.997497 | 0.3477035 | 0.8010995
64.74994 | 6.1456 | 5.795649 | 4.995683 | 0.3499507 | 0.799966
64.75993 | 6.1364 | 5.792769 | 4.993871 | 0.3436307 | 0.7988985
64.76993 | 6.1448 | 5.789953 | 4.992056 | 0.3548469 | 0.797897
64.77993 | 6.1399 | 5.787204 | 4.990241 | 0.3526957 | 0.7969634
64.78993 | 6.1309 | 5.784525 | 4.988425 | 0.3463747 | 0.7960999
64.79993 | 6.1384 | 5.781917 | 4.986609 | 0.3564828 | 0.7953079
64.80992 | 6.131 | 5.779385 | 4.984795 | 0.3516154 | 0.79459
64.81992 | 6.13 | 5.776924 | 4.982978 | 0.353076 | 0.7939463
64.82992 | 6.1289 | 5.77454 | 4.98116 | 0.3543602 | 0.7933794
64.83992 | 6.1325 | 5.772234 | 4.979343 | 0.3602663 | 0.7928912
64.84992 | 6.124 | 5.770007 | 4.977524 | 0.353993 | 0.7924827
64.85992 | 6.1211 | 5.767862 | 4.975706 | 0.3532379 | 0.7921564
64.86991 | 6.124 | 5.765802 | 4.973888 | 0.3581981 | 0.7919134
64.87991 | 6.1234 | 5.763824 | 4.972069 | 0.3595757 | 0.7917553
64.88991 | 6.1222 | 5.761933 | 4.970249 | 0.3602671 | 0.7916837
64.89991 | 6.1177 | 5.760129 | 4.968429 | 0.357571 | 0.7917002
64.90991 | 6.1242 | 5.758414 | 4.966608 | 0.365786 | 0.7918059
64.91991 | 6.1158 | 5.756789 | 4.964787 | 0.3590109 | 0.7920021
64.9299 | 6.1188 | 5.755257 | 4.962967 | 0.363543 | 0.7922897
64.9399 | 6.1192 | 5.753815 | 4.961145 | 0.3653846 | 0.79267
64.9499 | 6.1155 | 5.752467 | 4.959323 | 0.3630332 | 0.7931436
64.9599 | 6.1153 | 5.751212 | 4.9575 | 0.3640884 | 0.7937112
64.9699 | 6.1149 | 5.75005 | 4.955677 | 0.3648497 | 0.7943729
64.9799 | 6.1192 | 5.748983 | 4.953854 | 0.370217 | 0.7951291
64.98989 | 6.1094 | 5.74801 | 4.952032 | 0.3613896 | 0.7959785
64.99989 | 6.1134 | 5.74713 | 4.950208 | 0.3662699 | 0.7969224
65.00989 | 6.117 | 5.746342 | 4.948383 | 0.3706578 | 0.7979591
65.01989 | 6.1109 | 5.745646 | 4.946558 | 0.3652544 | 0.7990874
65.02989 | 6.1202 | 5.745038 | 4.944733 | 0.3751616 | 0.8003056
65.03989 | 6.1152 | 5.744519 | 4.942907 | 0.3706812 | 0.8016116
65.04988 | 6.1165 | 5.744084 | 4.941083 | 0.3724156 | 0.8030014
65.05988 | 6.112 | 5.743731 | 4.939257 | 0.368269 | 0.8044744
65.06988 | 6.1175 | 5.743455 | 4.93743 | 0.3740447 | 0.8060254
65.07988 | 6.1129 | 5.743253 | 4.935603 | 0.369647 | 0.8076503
65.08988 | 6.1123 | 5.743119 | 4.933775 | 0.3691811 | 0.8093436
65.09988 | 6.1131 | 5.743047 | 4.931948 | 0.3700528 | 0.8110996
65.10987 | 6.1127 | 5.743031 | 4.930121 | 0.3696688 | 0.81291
65.11987 | 6.1096 | 5.743064 | 4.928293 | 0.3665364 | 0.8147708
65.12987 | 6.1123 | 5.743136 | 4.926464 | 0.3691638 | 0.8166722
65.13987 | 6.1123 | 5.74324 | 4.924635 | 0.3690598 | 0.8186052
65.14987 | 6.1077 | 5.743366 | 4.922806 | 0.3643342 | 0.8205603
65.15986 | 6.1085 | 5.743503 | 4.920978 | 0.3649972 | 0.8225252
65.16986 | 6.1075 | 5.74364 | 4.919148 | 0.3638601 | 0.8244924
65.17986 | 6.1077 | 5.743765 | 4.917317 | 0.3639348 | 0.8264481
65.18986 | 6.103 | 5.743867 | 4.915486 | 0.359133 | 0.8283806
65.19986 | 6.1072 | 5.743932 | 4.913655 | 0.3632676 | 0.830277
65.20986 | 6.0977 | 5.743948 | 4.911824 | 0.3537515 | 0.8321243
65.21985 | 6.0993 | 5.743902 | 4.909994 | 0.3553975 | 0.8339081
65.22985 | 6.0978 | 5.743781 | 4.908163 | 0.3540194 | 0.8356181
65.23985 | 6.0927 | 5.74357 | 4.90633 | 0.3491297 | 0.83724
65.24985 | 6.0906 | 5.743259 | 4.904498 | 0.3473411 | 0.8387611
65.25985 | 6.0885 | 5.742834 | 4.902665 | 0.3456655 | 0.8401694
65.26985 | 6.0918 | 5.742285 | 4.900832 | 0.3495145 | 0.8414534
65.27984 | 6.0874 | 5.741603 | 4.899001 | 0.3457974 | 0.842602
65.28984 | 6.0811 | 5.740774 | 4.897167 | 0.3403258 | 0.8436072
65.29984 | 6.0867 | 5.739793 | 4.895333 | 0.3469069 | 0.8444599
65.30984 | 6.0786 | 5.738652 | 4.893499 | 0.339948 | 0.845153
65.31984 | 6.0787 | 5.737345 | 4.891665 | 0.3413549 | 0.8456804
65.32984 | 6.0789 | 5.735868 | 4.88983 | 0.3430321 | 0.8460378
65.33983 | 6.0765 | 5.734219 | 4.887997 | 0.3422808 | 0.8462223
65.34983 | 6.0735 | 5.732394 | 4.886162 | 0.3411063 | 0.8462319
65.35983 | 6.0682 | 5.730393 | 4.884326 | 0.3378074 | 0.8460662
65.36983 | 6.0713 | 5.728217 | 4.882491 | 0.3430833 | 0.8457259
65.37983 | 6.0683 | 5.725868 | 4.880655 | 0.3424321 | 0.845213
65.38983 | 6.0656 | 5.723349 | 4.878819 | 0.3422508 | 0.8445304
65.39982 | 6.0706 | 5.720667 | 4.876984 | 0.3499328 | 0.8436829
65.40982 | 6.0694 | 5.717822 | 4.875148 | 0.3515785 | 0.8426738
65.41982 | 6.0629 | 5.71482 | 4.873311 | 0.3480799 | 0.8415092
65.42982 | 6.0698 | 5.711669 | 4.871474 | 0.3581308 | 0.8401953
65.43982 | 6.0655 | 5.708376 | 4.869637 | 0.3571244 | 0.838739
65.44982 | 6.0714 | 5.704946 | 4.867799 | 0.3664535 | 0.8371473
65.45981 | 6.0682 | 5.701393 | 4.865963 | 0.366807 | 0.8354296
65.46981 | 6.0717 | 5.697716 | 4.864125 | 0.3739839 | 0.8335906
65.47981 | 6.0718 | 5.693928 | 4.862287 | 0.3778723 | 0.8316403
65.48981 | 6.068 | 5.690036 | 4.860449 | 0.3779638 | 0.8295871
65.49981 | 6.0751 | 5.686051 | 4.858611 | 0.3890495 | 0.8274399
65.50981 | 6.0724 | 5.68198 | 4.856772 | 0.3904203 | 0.8252077
65.5198 | 6.0732 | 5.677837 | 4.854935 | 0.3953629 | 0.8229022
65.5298 | 6.0708 | 5.673624 | 4.853096 | 0.3971762 | 0.8205279
65.5398 | 6.0795 | 5.669353 | 4.851257 | 0.4101468 | 0.8180965
65.5498 | 6.0799 | 5.665035 | 4.849417 | 0.4148651 | 0.8156175
65.5598 | 6.0726 | 5.660678 | 4.847578 | 0.4119218 | 0.8131004
65.56979 | 6.0782 | 5.656297 | 4.84574 | 0.4219033 | 0.8105569
65.57979 | 6.0821 | 5.651891 | 4.8439 | 0.4302089 | 0.8079911
65.58979 | 6.0826 | 5.647475 | 4.84206 | 0.4351253 | 0.8054148
65.59979 | 6.0788 | 5.643056 | 4.84022 | 0.4357438 | 0.8028365
65.60979 | 6.0822 | 5.638644 | 4.838379 | 0.443556 | 0.8002647
65.61979 | 6.0843 | 5.634247 | 4.836539 | 0.4500534 | 0.7977078
65.62978 | 6.0814 | 5.629875 | 4.8347 | 0.4515248 | 0.7951752
65.63978 | 6.0806 | 5.625529 | 4.832859 | 0.4550714 | 0.7926694
65.64978 | 6.0836 | 5.621218 | 4.831018 | 0.4623818 | 0.7902
65.65978 | 6.0756 | 5.61695 | 4.829177 | 0.4586503 | 0.7877726
65.66978 | 6.0798 | 5.612729 | 4.827336 | 0.4670706 | 0.7853936
65.67978 | 6.0803 | 5.608562 | 4.825495 | 0.4717381 | 0.7830674
65.68977 | 6.0807 | 5.604456 | 4.823655 | 0.4762439 | 0.7808012
65.69977 | 6.0747 | 5.600408 | 4.821813 | 0.474292 | 0.7785947
65.70977 | 6.0787 | 5.596425 | 4.819972 | 0.4822748 | 0.7764536
65.71977 | 6.0785 | 5.592511 | 4.81813 | 0.4859891 | 0.7743812
65.72977 | 6.0756 | 5.588668 | 4.816288 | 0.4869322 | 0.7723799
65.73977 | 6.073 | 5.584898 | 4.814446 | 0.4881021 | 0.7704521
65.74976 | 6.0787 | 5.581207 | 4.812606 | 0.4974933 | 0.7686011
65.75976 | 6.0737 | 5.577588 | 4.810763 | 0.4961115 | 0.7668251
65.76976 | 6.0733 | 5.574048 | 4.808921 | 0.4992525 | 0.7651265
65.77976 | 6.0682 | 5.570585 | 4.807079 | 0.4976148 | 0.7635066
65.78976 | 6.0751 | 5.567201 | 4.805236 | 0.5078987 | 0.7619652
65.79976 | 6.0631 | 5.563897 | 4.803394 | 0.4992034 | 0.760503
65.80975 | 6.0663 | 5.560674 | 4.801553 | 0.5056264 | 0.7591209
65.81975 | 6.0668 | 5.557526 | 4.79971 | 0.5092739 | 0.757816
65.82975 | 6.0642 | 5.554457 | 4.797867 | 0.5097432 | 0.7565896
65.83975 | 6.0644 | 5.551465 | 4.796024 | 0.5129349 | 0.7554407
65.84975 | 6.0624 | 5.54855 | 4.794181 | 0.5138498 | 0.7543687
65.85975 | 6.0683 | 5.545711 | 4.792339 | 0.5225887 | 0.7533728
65.86974 | 6.061 | 5.54295 | 4.790497 | 0.5180498 | 0.7524528
65.87974 | 6.064 | 5.54026 | 4.788654 | 0.5237397 | 0.751606
65.88974 | 6.0608 | 5.537643 | 4.786811 | 0.5231566 | 0.7508323
65.89974 | 6.0616 | 5.535098 | 4.784968 | 0.5265016 | 0.7501304
65.90974 | 6.0636 | 5.532624 | 4.783125 | 0.5309759 | 0.7494993
65.91974 | 6.0601 | 5.530219 | 4.781282 | 0.5298807 | 0.7489377
65.92973 | 6.0567 | 5.527885 | 4.77944 | 0.5288146 | 0.7484452
65.93973 | 6.0582 | 5.525616 | 4.777597 | 0.5325842 | 0.7480189
65.94973 | 6.0609 | 5.523412 | 4.775754 | 0.5374878 | 0.7476585
65.95973 | 6.0543 | 5.521273 | 4.77391 | 0.5330269 | 0.7473628
65.96973 | 6.0631 | 5.519198 | 4.772067 | 0.5439025 | 0.7471305
65.97972 | 6.0601 | 5.517186 | 4.770225 | 0.5429142 | 0.7469603
65.98972 | 6.0638 | 5.515233 | 4.768382 | 0.5485665 | 0.7468513
65.99972 | 6.056 | 5.513341 | 4.766539 | 0.5426589 | 0.7468023
66.00972 | 6.0641 | 5.511508 | 4.764695 | 0.5525923 | 0.7468122
66.01972 | 6.0655 | 5.509732 | 4.762852 | 0.5557681 | 0.7468798
66.02972 | 6.055 | 5.508013 | 4.761009 | 0.5469872 | 0.747004
66.03971 | 6.0662 | 5.506351 | 4.759167 | 0.559849 | 0.7471837
66.04971 | 6.0631 | 5.504742 | 4.757324 | 0.5583578 | 0.7474181
66.05971 | 6.0627 | 5.503187 | 4.755481 | 0.559513 | 0.7477062
66.06971 | 6.0594 | 5.501685 | 4.753638 | 0.5577153 | 0.7480471
66.07971 | 6.056 | 5.500234 | 4.751794 | 0.5557658 | 0.7484398
66.08971 | 6.0659 | 5.498835 | 4.749951 | 0.5670653 | 0.7488835
66.0997 | 6.0582 | 5.497487 | 4.74811 | 0.5607135 | 0.7493766
66.1097 | 6.0626 | 5.496187 | 4.746267 | 0.5664135 | 0.7499197
66.1197 | 6.0624 | 5.494935 | 4.744424 | 0.5674649 | 0.7505113
66.1297 | 6.064 | 5.493732 | 4.742581 | 0.5702685 | 0.7511507
66.1397 | 6.0561 | 5.492575 | 4.740738 | 0.5635249 | 0.7518372
66.1497 | 6.0631 | 5.491465 | 4.738895 | 0.5716348 | 0.7525702
66.15969 | 6.0621 | 5.490402 | 4.737054 | 0.5716978 | 0.7533481
66.16969 | 6.0607 | 5.489383 | 4.735211 | 0.5713166 | 0.754172
66.17969 | 6.0563 | 5.488409 | 4.733369 | 0.5678907 | 0.7550406
66.18969 | 6.0639 | 5.487479 | 4.731526 | 0.5764207 | 0.7559532
66.19969 | 6.0596 | 5.486593 | 4.729684 | 0.573007 | 0.7569094
66.20969 | 6.056 | 5.48575 | 4.727841 | 0.5702502 | 0.7579087
66.21968 | 6.0549 | 5.48495 | 4.726001 | 0.5699498 | 0.7589495
66.22968 | 6.0554 | 5.484192 | 4.724158 | 0.571208 | 0.7600335
66.23968 | 6.0577 | 5.483476 | 4.722316 | 0.5742243 | 0.7611593
66.24968 | 6.055 | 5.482801 | 4.720474 | 0.5721992 | 0.7623266
66.25968 | 6.059 | 5.482167 | 4.718632 | 0.5768328 | 0.7635348
66.26968 | 6.0591 | 5.481574 | 4.716791 | 0.5775258 | 0.7647837
66.27967 | 6.0561 | 5.481022 | 4.714951 | 0.5750776 | 0.7660718
66.28967 | 6.0574 | 5.48051 | 4.713109 | 0.5768897 | 0.7674012
66.29967 | 6.0606 | 5.480038 | 4.711268 | 0.5805619 | 0.7687705
66.30967 | 6.0596 | 5.479606 | 4.709426 | 0.5799943 | 0.7701794
66.31967 | 6.0521 | 5.479213 | 4.707585 | 0.5728873 | 0.7716277
66.32967 | 6.0599 | 5.478859 | 4.705744 | 0.5810408 | 0.7731152
66.33966 | 6.0619 | 5.478545 | 4.703905 | 0.5833548 | 0.7746403
66.34966 | 6.0526 | 5.47827 | 4.702064 | 0.5743302 | 0.7762057
66.35966 | 6.0535 | 5.478033 | 4.700223 | 0.5754667 | 0.7778098
66.36966 | 6.0605 | 5.477836 | 4.698383 | 0.5826644 | 0.7794525
66.37966 | 6.0576 | 5.477676 | 4.696543 | 0.5799235 | 0.7811338
66.38965 | 6.0538 | 5.477556 | 4.694704 | 0.5762438 | 0.7828518
66.39965 | 6.0564 | 5.477474 | 4.692864 | 0.5789258 | 0.7846099
66.40965 | 6.0606 | 5.477431 | 4.691024 | 0.5831693 | 0.7864062
66.41965 | 6.0564 | 5.477426 | 4.689185 | 0.5789744 | 0.7882408
66.42965 | 6.0596 | 5.477459 | 4.687345 | 0.5821408 | 0.7901138
66.43965 | 6.0564 | 5.477531 | 4.685506 | 0.5788689 | 0.7920251
66.44964 | 6.0583 | 5.477641 | 4.683669 | 0.5806586 | 0.7939727
66.45964 | 6.0568 | 5.47779 | 4.68183 | 0.5790097 | 0.7959605
66.46964 | 6.0544 | 5.477978 | 4.679991 | 0.5764222 | 0.7979867
66.47964 | 6.0595 | 5.478204 | 4.678153 | 0.5812961 | 0.8000514
66.48964 | 6.0527 | 5.478469 | 4.676314 | 0.5742313 | 0.8021545
66.49964 | 6.0529 | 5.478772 | 4.674476 | 0.5741276 | 0.8042963
66.50963 | 6.0526 | 5.479115 | 4.67264 | 0.5734854 | 0.8064746
66.51963 | 6.0563 | 5.479496 | 4.670802 | 0.5768037 | 0.808694
66.52963 | 6.0512 | 5.479917 | 4.668965 | 0.571283 | 0.8109522
66.53963 | 6.0543 | 5.480377 | 4.667128 | 0.5739228 | 0.8132496
66.54963 | 6.055 | 5.480877 | 4.665291 | 0.5741231 | 0.8155864
66.55963 | 6.0519 | 5.481416 | 4.663454 | 0.5704837 | 0.8179625
66.56962 | 6.0559 | 5.481995 | 4.661619 | 0.5739051 | 0.8203759
66.57962 | 6.0531 | 5.482614 | 4.659783 | 0.5704859 | 0.8228314
66.58962 | 6.0582 | 5.483274 | 4.657947 | 0.5749263 | 0.8253271
66.59962 | 6.0532 | 5.483974 | 4.656111 | 0.5692263 | 0.8278629
66.60962 | 6.0569 | 5.484715 | 4.654275 | 0.5721855 | 0.8304393
66.61962 | 6.0569 | 5.485496 | 4.65244 | 0.5714037 | 0.8330564
66.62961 | 6.0568 | 5.486319 | 4.650607 | 0.5704814 | 0.8357119
66.63961 | 6.0506 | 5.487183 | 4.648772 | 0.5634168 | 0.8384113
66.64961 | 6.0568 | 5.48809 | 4.646937 | 0.5687103 | 0.8411522
66.65961 | 6.0587 | 5.489038 | 4.645103 | 0.5696617 | 0.8439351
66.66961 | 6.0616 | 5.490029 | 4.643269 | 0.5715707 | 0.8467601
66.67961 | 6.0599 | 5.491063 | 4.641436 | 0.5688368 | 0.8496276
66.6896 | 6.0649 | 5.492139 | 4.639604 | 0.5727608 | 0.8525351
66.6996 | 6.0625 | 5.49326 | 4.637771 | 0.5692403 | 0.8554887
66.7096 | 6.0677 | 5.494424 | 4.635938 | 0.573276 | 0.8584858
66.7196 | 6.068 | 5.495633 | 4.634106 | 0.5723674 | 0.8615269
66.7296 | 6.0684 | 5.496886 | 4.632274 | 0.5715143 | 0.8646122
66.7396 | 6.0691 | 5.498184 | 4.630442 | 0.570916 | 0.8677423
66.74959 | 6.0755 | 5.499526 | 4.628612 | 0.5759737 | 0.8709144
66.75959 | 6.0738 | 5.500916 | 4.626781 | 0.5728841 | 0.8741352
66.76959 | 6.0715 | 5.502352 | 4.62495 | 0.5691482 | 0.877402
66.77959 | 6.0782 | 5.503834 | 4.623119 | 0.5743656 | 0.8807152
66.78959 | 6.0805 | 5.505364 | 4.621289 | 0.5751356 | 0.8840754
66.79958 | 6.0805 | 5.50694 | 4.619461 | 0.5735598 | 0.8874793
66.80958 | 6.081 | 5.508566 | 4.617631 | 0.5724339 | 0.8909348
66.81958 | 6.09 | 5.510241 | 4.615802 | 0.5797592 | 0.8944387
66.82958 | 6.0874 | 5.511965 | 4.613973 | 0.5754352 | 0.8979916
66.83958 | 6.0927 | 5.513739 | 4.612145 | 0.5789613 | 0.901594
66.84958 | 6.0921 | 5.515563 | 4.610317 | 0.576537 | 0.9052464
66.85957 | 6.0997 | 5.517437 | 4.608491 | 0.5822635 | 0.9089459
66.86957 | 6.0984 | 5.519363 | 4.606663 | 0.5790368 | 0.9127
66.87957 | 6.1013 | 5.521342 | 4.604836 | 0.5799575 | 0.9165063
66.88957 | 6.1049 | 5.523374 | 4.603009 | 0.5815258 | 0.9203647
66.89957 | 6.1074 | 5.52546 | 4.601183 | 0.5819404 | 0.9242764
66.90957 | 6.1086 | 5.527599 | 4.599357 | 0.581001 | 0.9282418
66.91956 | 6.1069 | 5.529791 | 4.597534 | 0.5771091 | 0.9322574
66.92956 | 6.1166 | 5.532041 | 4.595708 | 0.5845593 | 0.9363322
66.93956 | 6.1168 | 5.534347 | 4.593884 | 0.5824533 | 0.940463
66.94956 | 6.1189 | 5.53671 | 4.592059 | 0.5821904 | 0.9446502
66.95956 | 6.1226 | 5.53913 | 4.590235 | 0.5834697 | 0.9488948
66.96956 | 6.1253 | 5.541609 | 4.588412 | 0.5836906 | 0.9531974
66.97955 | 6.1266 | 5.544145 | 4.586591 | 0.5824546 | 0.9575546
66.98955 | 6.1297 | 5.546744 | 4.584768 | 0.5829562 | 0.9619757
66.99955 | 6.1312 | 5.549403 | 4.582946 | 0.5817969 | 0.9664573
67.00955 | 6.1345 | 5.552124 | 4.581124 | 0.5823757 | 0.9710002
67.01955 | 6.1348 | 5.554908 | 4.579303 | 0.5798919 | 0.9756054
67.02955 | 6.1367 | 5.557755 | 4.577482 | 0.5789446 | 0.9802737
67.03954 | 6.1366 | 5.560664 | 4.575663 | 0.5759356 | 0.9850013
67.04954 | 6.1408 | 5.563642 | 4.573843 | 0.5771584 | 0.9897985
67.05954 | 6.1377 | 5.566685 | 4.572023 | 0.5710149 | 0.9946616
67.06954 | 6.1439 | 5.569796 | 4.570204 | 0.574104 | 0.9995917
67.07954 | 6.1469 | 5.572975 | 4.568386 | 0.5739247 | 1.00459
67.08954 | 6.1498 | 5.576224 | 4.566567 | 0.5735758 | 1.009657
67.09953 | 6.1491 | 5.57954 | 4.564752 | 0.5695599 | 1.014789
67.10953 | 6.1524 | 5.582931 | 4.562934 | 0.5694691 | 1.019997
67.11953 | 6.1548 | 5.586395 | 4.561117 | 0.5684054 | 1.025277
67.12953 | 6.1534 | 5.589932 | 4.559301 | 0.5634679 | 1.030631
67.13953 | 6.1539 | 5.593545 | 4.557485 | 0.5603551 | 1.03606
67.14952 | 6.1586 | 5.59723 | 4.555672 | 0.56137 | 1.041558
67.15952 | 6.1584 | 5.600996 | 4.553857 | 0.5574036 | 1.047139
67.16952 | 6.1551 | 5.604842 | 4.552043 | 0.5502584 | 1.052799
67.17952 | 6.1592 | 5.608767 | 4.550229 | 0.550433 | 1.058538
67.18952 | 6.1565 | 5.612774 | 4.548416 | 0.5437262 | 1.064358
67.19952 | 6.165 | 5.616863 | 4.546603 | 0.5481366 | 1.070261
67.20951 | 6.1616 | 5.621032 | 4.544792 | 0.5405682 | 1.076239
67.21951 | 6.165 | 5.625291 | 4.542981 | 0.5397087 | 1.082311
67.22951 | 6.1664 | 5.629638 | 4.54117 | 0.5367622 | 1.088468
67.23951 | 6.1645 | 5.634073 | 4.539359 | 0.530427 | 1.094714
67.24951 | 6.1717 | 5.638599 | 4.537549 | 0.5331015 | 1.10105
67.25951 | 6.1712 | 5.643216 | 4.535739 | 0.5279842 | 1.107477
67.2695 | 6.172 | 5.647922 | 4.533932 | 0.5240782 | 1.11399
67.2795 | 6.1711 | 5.652727 | 4.532123 | 0.5183726 | 1.120604
67.2895 | 6.1729 | 5.65763 | 4.530315 | 0.5152704 | 1.127314
67.2995 | 6.1754 | 5.66263 | 4.528508 | 0.5127697 | 1.134122
67.3095 | 6.1724 | 5.667731 | 4.526701 | 0.5046687 | 1.14103
67.3195 | 6.1747 | 5.672934 | 4.524895 | 0.5017658 | 1.148039
67.32949 | 6.1743 | 5.678236 | 4.523091 | 0.4960643 | 1.155144
67.33949 | 6.1759 | 5.683648 | 4.521286 | 0.492252 | 1.162362
67.34949 | 6.1789 | 5.689168 | 4.519482 | 0.489732 | 1.169686
67.35949 | 6.1838 | 5.694797 | 4.517678 | 0.4890026 | 1.17712
67.36949 | 6.1863 | 5.700538 | 4.515874 | 0.4857617 | 1.184664
67.37949 | 6.1816 | 5.706393 | 4.514072 | 0.4752074 | 1.192321
67.38948 | 6.1859 | 5.712357 | 4.512271 | 0.4735434 | 1.200085
67.39948 | 6.1956 | 5.718444 | 4.51047 | 0.4771562 | 1.207974
67.40948 | 6.1931 | 5.724651 | 4.508669 | 0.4684493 | 1.215982
67.41948 | 6.191 | 5.730979 | 4.506869 | 0.4600208 | 1.22411
67.42948 | 6.1989 | 5.737431 | 4.505069 | 0.4614685 | 1.232362
67.43948 | 6.2031 | 5.74401 | 4.50327 | 0.4590904 | 1.24074
67.44947 | 6.2049 | 5.750709 | 4.501473 | 0.4541908 | 1.249236
67.45947 | 6.2013 | 5.757545 | 4.499676 | 0.4437547 | 1.25787
67.46947 | 6.21 | 5.764514 | 4.497879 | 0.4454862 | 1.266635
67.47947 | 6.2185 | 5.771616 | 4.496082 | 0.4468836 | 1.275534
67.48947 | 6.2192 | 5.778855 | 4.494286 | 0.4403445 | 1.284569
67.49947 | 6.2208 | 5.786233 | 4.492491 | 0.4345672 | 1.293742
67.50946 | 6.2347 | 5.793743 | 4.490698 | 0.4409566 | 1.303045
67.51946 | 6.235 | 5.801403 | 4.488905 | 0.4335965 | 1.312499
67.52946 | 6.2354 | 5.809208 | 4.487111 | 0.4261923 | 1.322096
67.53946 | 6.2426 | 5.817158 | 4.485319 | 0.4254419 | 1.331839
67.54946 | 6.2503 | 5.825256 | 4.483527 | 0.425044 | 1.341729
67.55945 | 6.2532 | 5.833495 | 4.481738 | 0.4197048 | 1.351758
67.56945 | 6.2489 | 5.841893 | 4.479947 | 0.407007 | 1.361946
67.57945 | 6.2595 | 5.850443 | 4.478157 | 0.409057 | 1.372286
67.58945 | 6.2659 | 5.859146 | 4.476368 | 0.4067539 | 1.382778
67.59945 | 6.2719 | 5.868004 | 4.47458 | 0.4038964 | 1.393424
67.60945 | 6.2705 | 5.877016 | 4.472792 | 0.393484 | 1.404224
67.61944 | 6.2801 | 5.886175 | 4.471007 | 0.3939248 | 1.415168
67.62944 | 6.2882 | 5.895499 | 4.469221 | 0.3927008 | 1.426278
67.63944 | 6.2865 | 5.904979 | 4.467435 | 0.3815205 | 1.437544
67.64944 | 6.2898 | 5.914616 | 4.46565 | 0.3751843 | 1.448965
67.65944 | 6.2965 | 5.924408 | 4.463866 | 0.3720923 | 1.460541
67.66944 | 6.3071 | 5.934355 | 4.462083 | 0.3727451 | 1.472272
67.67943 | 6.3065 | 5.944446 | 4.460302 | 0.3620536 | 1.484144
67.68943 | 6.3117 | 5.954701 | 4.45852 | 0.3569991 | 1.496181
67.69943 | 6.3201 | 5.965107 | 4.456739 | 0.354993 | 1.508368
67.70943 | 6.3193 | 5.975664 | 4.454959 | 0.3436365 | 1.520705
67.71943 | 6.3249 | 5.986368 | 4.453179 | 0.3385316 | 1.533189
67.72943 | 6.3293 | 5.99722 | 4.4514 | 0.3320801 | 1.54582
67.73942 | 6.3344 | 6.008205 | 4.449624 | 0.326195 | 1.558581
67.74942 | 6.3412 | 6.019343 | 4.447846 | 0.3218569 | 1.571497
67.75942 | 6.3495 | 6.030621 | 4.44607 | 0.3188789 | 1.584551
67.76942 | 6.3452 | 6.042037 | 4.444294 | 0.303163 | 1.597743
67.77942 | 6.3576 | 6.053589 | 4.442519 | 0.3040112 | 1.61107
67.78942 | 6.3621 | 6.065274 | 4.440745 | 0.2968256 | 1.62453
67.79941 | 6.3719 | 6.077081 | 4.438973 | 0.2948194 | 1.638107
67.80941 | 6.3706 | 6.089029 | 4.437201 | 0.2815709 | 1.651828
67.81941 | 6.3777 | 6.101107 | 4.435429 | 0.2765927 | 1.665679
67.82941 | 6.3826 | 6.113314 | 4.433658 | 0.2692856 | 1.679657
67.83941 | 6.3921 | 6.125651 | 4.431888 | 0.2664494 | 1.693763
67.84941 | 6.3916 | 6.138116 | 4.430118 | 0.2534835 | 1.707998
67.8594 | 6.4021 | 6.1507 | 4.428351 | 0.2513996 | 1.722349
67.8694 | 6.4074 | 6.163429 | 4.426584 | 0.2439714 | 1.736845
67.8794 | 6.4127 | 6.176291 | 4.424817 | 0.2364085 | 1.751475
67.8894 | 6.4188 | 6.189292 | 4.423051 | 0.2295082 | 1.766241
67.8994 | 6.4272 | 6.202433 | 4.421285 | 0.2247666 | 1.781148
67.9094 | 6.4328 | 6.21572 | 4.419521 | 0.2170796 | 1.796199
67.91939 | 6.4409 | 6.229145 | 4.417759 | 0.2117553 | 1.811385
67.92939 | 6.4474 | 6.242738 | 4.415997 | 0.2046619 | 1.826741
67.93939 | 6.4554 | 6.256494 | 4.414235 | 0.1989063 | 1.842259
67.94939 | 6.4618 | 6.270418 | 4.412474 | 0.1913818 | 1.857944
67.95939 | 6.4707 | 6.284519 | 4.410714 | 0.1861811 | 1.873805
67.96938 | 6.4759 | 6.29879 | 4.408956 | 0.1771105 | 1.889833
67.97938 | 6.4801 | 6.313266 | 4.407198 | 0.1668341 | 1.906068
67.98938 | 6.4907 | 6.327943 | 4.40544 | 0.1627571 | 1.922502
67.99938 | 6.4973 | 6.342829 | 4.403684 | 0.1544706 | 1.939145
68.00938 | 6.5062 | 6.357935 | 4.401928 | 0.1482653 | 1.956006
68.01938 | 6.5131 | 6.373268 | 4.400173 | 0.1398317 | 1.973095
68.02937 | 6.5228 | 6.388825 | 4.398421 | 0.1339746 | 1.990404
68.03937 | 6.5295 | 6.404646 | 4.396668 | 0.1248542 | 2.007977
68.04937 | 6.539 | 6.420725 | 4.394916 | 0.1182748 | 2.025809
68.05937 | 6.5488 | 6.437074 | 4.393165 | 0.1117258 | 2.043909
68.06937 | 6.5562 | 6.453705 | 4.391415 | 0.1024948 | 2.06229
68.07937 | 6.5635 | 6.470628 | 4.389666 | 0.09287175 | 2.080963
68.08936 | 6.5704 | 6.487836 | 4.387919 | 0.08256358 | 2.099918
68.09936 | 6.5858 | 6.505379 | 4.386171 | 0.08042085 | 2.119208
68.10936 | 6.5902 | 6.52325 | 4.384425 | 0.06694982 | 2.138825
68.11936 | 6.597 | 6.541462 | 4.382679 | 0.05553825 | 2.158782
68.12936 | 6.6065 | 6.560027 | 4.380935 | 0.04647329 | 2.179092
68.13936 | 6.6212 | 6.578957 | 4.379191 | 0.04224256 | 2.199766
68.14935 | 6.6257 | 6.598248 | 4.37745 | 0.02745193 | 2.220798
68.15935 | 6.6364 | 6.61795 | 4.375708 | 0.01845024 | 2.242241
68.16935 | 6.6473 | 6.638057 | 4.373968 | 0.009243232 | 2.264089
68.17935 | 6.6586 | 6.658583 | 4.372228 | 1.692807e-05 | 2.286355
68.18935 | 6.6698 | 6.679542 | 4.370489 | -0.009741652 | 2.309053
68.19935 | 6.6786 | 6.700947 | 4.368751 | -0.022347 | 2.332196
68.20934 | 6.6906 | 6.722789 | 4.367016 | -0.0321887 | 2.355773
68.21934 | 6.7017 | 6.745128 | 4.36528 | -0.04342804 | 2.379848
68.22934 | 6.7145 | 6.767956 | 4.363545 | -0.05345602 | 2.404411
68.23934 | 6.7192 | 6.791287 | 4.361811 | -0.07208668 | 2.429475
68.24934 | 6.7365 | 6.815135 | 4.360079 | -0.07863458 | 2.455056
68.25934 | 6.747 | 6.839514 | 4.358347 | -0.09251435 | 2.481168
68.26933 | 6.7614 | 6.864415 | 4.356618 | -0.1030153 | 2.507798
68.27933 | 6.7685 | 6.889903 | 4.354888 | -0.1214027 | 2.535015
68.28933 | 6.784 | 6.915967 | 4.353159 | -0.1319672 | 2.562808
68.29933 | 6.7988 | 6.942625 | 4.351431 | -0.143825 | 2.591194
68.30933 | 6.8118 | 6.96989 | 4.349705 | -0.1580899 | 2.620185
68.31933 | 6.8217 | 6.997779 | 4.347979 | -0.1760788 | 2.6498
68.32932 | 6.841 | 7.026279 | 4.346256 | -0.1852791 | 2.680023
68.33932 | 6.8515 | 7.055465 | 4.344532 | -0.2039648 | 2.710932
68.34932 | 6.8634 | 7.085325 | 4.34281 | -0.2219255 | 2.742516
68.35932 | 6.8797 | 7.115877 | 4.341088 | -0.2361774 | 2.774789
68.36932 | 6.8928 | 7.14714 | 4.339368 | -0.2543396 | 2.807772
68.37931 | 6.9055 | 7.17909 | 4.33765 | -0.2735896 | 2.841439
68.38931 | 6.9185 | 7.211827 | 4.335932 | -0.2933267 | 2.875895
68.39931 | 6.9377 | 7.24534 | 4.334215 | -0.3076403 | 2.911126
68.40931 | 6.9525 | 7.279632 | 4.332499 | -0.3271318 | 2.947133
68.41931 | 6.9646 | 7.314732 | 4.330784 | -0.3501318 | 2.983948
68.42931 | 6.9773 | 7.350661 | 4.32907 | -0.373361 | 3.021591
68.4393 | 7 | 7.387396 | 4.327359 | -0.3873961 | 3.060038
68.4493 | 7.0158 | 7.425051 | 4.325647 | -0.409251 | 3.099404
68.4593 | 7.0339 | 7.463605 | 4.323936 | -0.4297049 | 3.139669
68.4693 | 7.0447 | 7.503082 | 4.322227 | -0.4583821 | 3.180855
68.4793 | 7.0662 | 7.543508 | 4.320518 | -0.477308 | 3.22299
68.4893 | 7.0855 | 7.584909 | 4.318811 | -0.4994088 | 3.266098
68.49929 | 7.1009 | 7.62727 | 4.317106 | -0.5263704 | 3.310164
68.50929 | 7.118 | 7.670703 | 4.315401 | -0.5527035 | 3.355302
68.51929 | 7.1443 | 7.715197 | 4.313697 | -0.5708971 | 3.4015
68.52929 | 7.163 | 7.760781 | 4.311995 | -0.597781 | 3.448786
68.53929 | 7.1829 | 7.807487 | 4.310293 | -0.6245869 | 3.497194
68.54929 | 7.2077 | 7.855348 | 4.308593 | -0.647648 | 3.546755
68.55928 | 7.2246 | 7.904349 | 4.306895 | -0.6797492 | 3.597454
68.56928 | 7.2513 | 7.954622 | 4.305197 | -0.7033223 | 3.649425
68.57928 | 7.2744 | 8.006156 | 4.3035 | -0.7317558 | 3.702656
68.58928 | 7.3 | 8.058988 | 4.301804 | -0.758988 | 3.757184
68.59928 | 7.3242 | 8.113159 | 4.300109 | -0.7889587 | 3.813049
68.60928 | 7.3527 | 8.168708 | 4.298416 | -0.8160077 | 3.870292
68.61927 | 7.3742 | 8.225622 | 4.296725 | -0.851422 | 3.928897
68.62927 | 7.4036 | 8.284057 | 4.295034 | -0.8804568 | 3.989023
68.63927 | 7.4327 | 8.344003 | 4.293344 | -0.9113033 | 4.050659
68.64927 | 7.4646 | 8.405508 | 4.291655 | -0.940908 | 4.113853
68.65927 | 7.4892 | 8.468621 | 4.289968 | -0.9794207 | 4.178653
68.66927 | 7.5252 | 8.533393 | 4.288282 | -1.008193 | 4.245111
68.67926 | 7.5568 | 8.599811 | 4.286598 | -1.043011 | 4.313213
68.68926 | 7.5859 | 8.668061 | 4.284914 | -1.082161 | 4.383146
68.69926 | 7.6211 | 8.738136 | 4.283232 | -1.117036 | 4.454904
68.70926 | 7.6588 | 8.80972 | 4.28155 | -1.15092 | 4.52817
68.71926 | 7.6974 | 8.883625 | 4.27987 | -1.186225 | 4.603755
68.72926 | 7.7333 | 8.959539 | 4.278191 | -1.226239 | 4.681348
68.73925 | 7.7669 | 9.037452 | 4.276515 | -1.270552 | 4.760937
68.74925 | 7.8147 | 9.117585 | 4.274838 | -1.302885 | 4.842746
68.75925 | 7.8571 | 9.199934 | 4.273163 | -1.342834 | 4.926771
68.76925 | 7.9001 | 9.284573 | 4.271489 | -1.384473 | 5.013084
68.77925 | 7.9429 | 9.37158 | 4.269816 | -1.42868 | 5.101763
68.78924 | 7.9976 | 9.460945 | 4.268147 | -1.463345 | 5.192798
68.79924 | 8.0459 | 9.552739 | 4.266476 | -1.506839 | 5.286262
68.80924 | 8.095 | 9.647334 | 4.264807 | -1.552334 | 5.382527
68.81924 | 8.1448 | 9.744634 | 4.26314 | -1.599834 | 5.481494
68.82924 | 8.2027 | 9.84473 | 4.261473 | -1.64203 | 5.583257
68.83924 | 8.2714 | 9.947716 | 4.259808 | -1.676316 | 5.687908
68.84923 | 8.3289 | 10.05359 | 4.258146 | -1.724688 | 5.795442
68.85923 | 8.3881 | 10.16265 | 4.256484 | -1.774553 | 5.906169
68.86923 | 8.4621 | 10.27492 | 4.254823 | -1.812815 | 6.020093
68.87923 | 8.5342 | 10.39048 | 4.253163 | -1.856285 | 6.137322
68.88923 | 8.6112 | 10.50947 | 4.251504 | -1.898274 | 6.25797
68.89923 | 8.6809 | 10.63176 | 4.249847 | -1.950855 | 6.381909
68.90922 | 8.7753 | 10.75781 | 4.248192 | -1.982515 | 6.509622
68.91922 | 8.8662 | 10.88778 | 4.246538 | -2.021577 | 6.641239
68.92922 | 8.9522 | 11.02165 | 4.244885 | -2.069451 | 6.776766
68.93922 | 9.0467 | 11.15957 | 4.243233 | -2.112867 | 6.916334
68.94922 | 9.1547 | 11.30167 | 4.241582 | -2.146965 | 7.060083
68.95922 | 9.2566 | 11.44809 | 4.239933 | -2.191486 | 7.208153
68.96921 | 9.3717 | 11.59882 | 4.238286 | -2.227124 | 7.360537
68.97921 | 9.4864 | 11.75432 | 4.23664 | -2.267924 | 7.517685
68.98921 | 9.6202 | 11.91447 | 4.234995 | -2.294273 | 7.679478
68.99921 | 9.7482 | 12.07967 | 4.233351 | -2.331472 | 7.846321
69.00921 | 9.8865 | 12.24996 | 4.231708 | -2.363462 | 8.018254
69.01921 | 10.0301 | 12.42551 | 4.230067 | -2.395409 | 8.195442
69.0292 | 10.1995 | 12.6063 | 4.228429 | -2.406803 | 8.377874
69.0392 | 10.3576 | 12.79287 | 4.226791 | -2.435272 | 8.566081
69.0492 | 10.5242 | 12.98522 | 4.225154 | -2.461016 | 8.760062
69.0592 | 10.7098 | 13.18352 | 4.223518 | -2.47372 | 8.960001
69.0692 | 10.8978 | 13.38796 | 4.221884 | -2.490165 | 9.166081
69.0792 | 11.1039 | 13.59874 | 4.220251 | -2.494836 | 9.378485
69.08919 | 11.2978 | 13.81581 | 4.218622 | -2.518009 | 9.597187
69.09919 | 11.51 | 14.0398 | 4.216992 | -2.529798 | 9.822806
69.10919 | 11.7575 | 14.27068 | 4.215363 | -2.513182 | 10.05532
69.11919 | 12.0003 | 14.50866 | 4.213736 | -2.508357 | 10.29492
69.12919 | 12.2452 | 14.75391 | 4.21211 | -2.508711 | 10.5418
69.13918 | 12.5126 | 15.00639 | 4.210488 | -2.493787 | 10.7959
69.14918 | 12.8078 | 15.26676 | 4.208865 | -2.458964 | 11.0579
69.15918 | 13.1069 | 15.53498 | 4.207244 | -2.428083 | 11.32774
69.16918 | 13.41 | 15.81123 | 4.205624 | -2.401227 | 11.6056
69.17918 | 13.7231 | 16.09567 | 4.204005 | -2.372568 | 11.89166
69.18918 | 14.0742 | 16.38847 | 4.202388 | -2.314271 | 12.18608
69.19917 | 14.4235 | 16.6895 | 4.200774 | -2.265995 | 12.48872
69.20917 | 14.7753 | 16.99947 | 4.19916 | -2.224172 | 12.80031
69.21917 | 15.1507 | 17.31824 | 4.197548 | -2.16754 | 13.12069
69.22917 | 15.5387 | 17.64591 | 4.195936 | -2.107212 | 13.44998
69.23917 | 15.957 | 17.98258 | 4.194327 | -2.025585 | 13.78826
69.24917 | 16.3895 | 18.32833 | 4.192718 | -1.938827 | 14.13561
69.25916 | 16.7992 | 18.68279 | 4.191113 | -1.883593 | 14.49168
69.26916 | 17.2722 | 19.04677 | 4.189508 | -1.774567 | 14.85726
69.27916 | 17.7504 | 19.41985 | 4.187904 | -1.669449 | 15.23194
69.28916 | 18.2226 | 19.80198 | 4.186302 | -1.579384 | 15.61568
69.29916 | 18.7403 | 20.19308 | 4.184701 | -1.452775 | 16.00837
69.30916 | 19.2327 | 20.59297 | 4.183102 | -1.360272 | 16.40987
69.31915 | 19.7737 | 21.00108 | 4.181506 | -1.227379 | 16.81957
69.32915 | 20.2713 | 21.41794 | 4.17991 | -1.146637 | 17.23803
69.33915 | 20.8401 | 21.84284 | 4.178315 | -1.002735 | 17.66452
69.34915 | 21.391 | 22.27539 | 4.176722 | -0.8843916 | 18.09867
69.35915 | 21.9241 | 22.71515 | 4.175131 | -0.7910514 | 18.54002
69.36915 | 22.4985 | 23.16158 | 4.173541 | -0.663078 | 18.98804
69.37914 | 23.1148 | 23.61358 | 4.171954 | -0.4987804 | 19.44163
69.38914 | 23.6749 | 24.07141 | 4.170367 | -0.3965144 | 19.90105
69.39914 | 24.2648 | 24.53382 | 4.168781 | -0.2690221 | 20.36504
69.40914 | 24.8759 | 24.99992 | 4.167198 | -0.1240188 | 20.83272
69.41914 | 25.4688 | 25.46873 | 4.165615 | 7.180078e-05 | 21.30311
69.42914 | 26.0985 | 25.93918 | 4.164035 | 0.1593174 | 21.77515
69.43913 | 26.6744 | 26.40966 | 4.162457 | 0.2647418 | 22.2472
69.44913 | 27.2495 | 26.87982 | 4.160879 | 0.3696793 | 22.71894
69.45913 | 27.8392 | 27.34786 | 4.159304 | 0.4913364 | 23.18856
69.46913 | 28.4719 | 27.81236 | 4.157729 | 0.6595428 | 23.65463
69.47913 | 29.0105 | 28.2718 | 4.156156 | 0.7387017 | 24.11564
69.48913 | 29.5571 | 28.72461 | 4.154585 | 0.8324901 | 24.57002
69.49912 | 30.0984 | 29.16874 | 4.153017 | 0.9296634 | 25.01572
69.50912 | 30.7105 | 29.60337 | 4.151449 | 1.107128 | 25.45192
69.51912 | 31.1865 | 30.02638 | 4.149883 | 1.160123 | 25.87649
69.52912 | 31.7233 | 30.43603 | 4.148318 | 1.287268 | 26.28771
69.53912 | 32.2228 | 30.83063 | 4.146755 | 1.392172 | 26.68387
69.54911 | 32.7403 | 31.20809 | 4.145195 | 1.532215 | 27.06289
69.55911 | 33.1769 | 31.56755 | 4.143635 | 1.609353 | 27.42391
69.56911 | 33.5966 | 31.90702 | 4.142077 | 1.689585 | 27.76494
69.57911 | 34.0055 | 32.22498 | 4.14052 | 1.780519 | 28.08446
69.58911 | 34.4126 | 32.52002 | 4.138965 | 1.892578 | 28.38106
69.59911 | 34.7716 | 32.79083 | 4.137412 | 1.980766 | 28.65342
69.6091 | 35.0628 | 33.03601 | 4.135862 | 2.026795 | 28.90014
69.6191 | 35.3642 | 33.25498 | 4.134312 | 2.109224 | 29.12066
69.6291 | 35.6228 | 33.44659 | 4.132763 | 2.176213 | 29.31382
69.6391 | 35.9139 | 33.61011 | 4.131217 | 2.303795 | 29.47889
69.6491 | 36.1092 | 33.74493 | 4.129672 | 2.364266 | 29.61526
69.6591 | 36.2563 | 33.85066 | 4.128128 | 2.405641 | 29.72253
69.66909 | 36.4501 | 33.92699 | 4.126588 | 2.523106 | 29.80041
69.67909 | 36.5615 | 33.97389 | 4.125048 | 2.587612 | 29.84884
69.68909 | 36.5957 | 33.99133 | 4.12351 | 2.604369 | 29.86782
69.69909 | 36.6297 | 33.97951 | 4.121973 | 2.65019 | 29.85754
69.70909 | 36.6734 | 33.93873 | 4.120439 | 2.73467 | 29.81829
69.71909 | 36.6128 | 33.86944 | 4.118905 | 2.743363 | 29.75053
69.72908 | 36.5476 | 33.77229 | 4.117375 | 2.775309 | 29.65492
69.73908 | 36.4469 | 33.64776 | 4.115846 | 2.799139 | 29.53192
69.74908 | 36.3346 | 33.49668 | 4.114318 | 2.837916 | 29.38237
69.75908 | 36.1116 | 33.31989 | 4.112791 | 2.791713 | 29.2071
69.76908 | 35.9528 | 33.11829 | 4.111267 | 2.83451 | 29.00702
69.77908 | 35.7212 | 32.89287 | 4.109744 | 2.828327 | 28.78313
69.78907 | 35.4867 | 32.64492 | 4.108224 | 2.841782 | 28.53669
69.79907 | 35.1879 | 32.37504 | 4.106705 | 2.812865 | 28.26833
69.80907 | 34.8689 | 32.08459 | 4.105187 | 2.784309 | 27.9794
69.81907 | 34.4841 | 31.77476 | 4.103671 | 2.709344 | 27.67108
69.82907 | 34.1465 | 31.44675 | 4.102157 | 2.699754 | 27.34459
69.83907 | 33.7495 | 31.10179 | 4.100645 | 2.647708 | 27.00115
69.84906 | 33.3158 | 30.74152 | 4.099136 | 2.57428 | 26.64238
69.85906 | 32.8655 | 30.3665 | 4.097627 | 2.499004 | 26.26887
69.86906 | 32.4074 | 29.97837 | 4.09612 | 2.429035 | 25.88225
69.87906 | 31.9307 | 29.57842 | 4.094615 | 2.352282 | 25.4838
69.88906 | 31.4291 | 29.16795 | 4.093111 | 2.261148 | 25.07484
69.89906 | 30.9141 | 28.74826 | 4.091609 | 2.165835 | 24.65666
69.90905 | 30.3878 | 28.32106 | 4.090111 | 2.066742 | 24.23095
69.91905 | 29.876 | 27.88675 | 4.088613 | 1.989246 | 23.79814
69.92905 | 29.3203 | 27.44701 | 4.087117 | 1.873294 | 23.35989
69.93905 | 28.7366 | 27.00302 | 4.085622 | 1.73358 | 22.9174
69.94905 | 28.1729 | 26.55596 | 4.084129 | 1.616937 | 22.47183
69.95904 | 27.6074 | 26.1074 | 4.08264 | 1.499999 | 22.02476
69.96904 | 27.0667 | 25.65753 | 4.081151 | 1.409167 | 21.57638
69.97904 | 26.4711 | 25.20782 | 4.079664 | 1.263278 | 21.12816
69.98904 | 25.897 | 24.75924 | 4.078178 | 1.137762 | 20.68106
69.99904 | 25.3046 | 24.31269 | 4.076695 | 0.9919111 | 20.23599
70.00904 | 24.7712 | 23.86902 | 4.075213 | 0.9021773 | 19.79381
70.01903 | 24.1762 | 23.42945 | 4.073735 | 0.7467508 | 19.35571
70.02903 | 23.6143 | 22.99383 | 4.072257 | 0.620472 | 18.92157
70.03903 | 23.0438 | 22.56324 | 4.07078 | 0.4805563 | 18.49246
70.04903 | 22.505 | 22.13829 | 4.069306 | 0.3667142 | 18.06898
70.05903 | 21.9652 | 21.71948 | 4.067834 | 0.2457184 | 17.65165
70.06903 | 21.4032 | 21.3073 | 4.066363 | 0.09590333 | 17.24093
70.07902 | 20.8951 | 20.90253 | 4.064896 | -0.007425972 | 16.83763
70.08902 | 20.3535 | 20.50473 | 4.063429 | -0.1512301 | 16.4413
70.09902 | 19.8861 | 20.1146 | 4.061964 | -0.228501 | 16.05264
70.10902 | 19.3837 | 19.73238 | 4.060501 | -0.3486824 | 15.67188
70.11902 | 18.9092 | 19.35827 | 4.05904 | -0.4490704 | 15.29923
70.12902 | 18.4233 | 18.99242 | 4.05758 | -0.5691163 | 14.93484
70.13901 | 17.9638 | 18.63528 | 4.056124 | -0.671477 | 14.57915
70.14901 | 17.5368 | 18.28622 | 4.054669 | -0.7494244 | 14.23156
70.15901 | 17.0985 | 17.94565 | 4.053215 | -0.8471505 | 13.89244
70.16901 | 16.6829 | 17.61356 | 4.051764 | -0.9306642 | 13.5618
70.17901 | 16.2532 | 17.28994 | 4.050314 | -1.036743 | 13.23963
70.18901 | 15.8938 | 16.97474 | 4.048866 | -1.080942 | 12.92588
70.199 | 15.488 | 16.66819 | 4.047422 | -1.180189 | 12.62077
70.209 | 15.1444 | 16.3696 | 4.045978 | -1.225196 | 12.32362
70.219 | 14.7792 | 16.07917 | 4.044535 | -1.299965 | 12.03463
70.229 | 14.4423 | 15.79677 | 4.043095 | -1.354473 | 11.75368
70.239 | 14.1401 | 15.52229 | 4.041657 | -1.382191 | 11.48063
70.249 | 13.8208 | 15.25558 | 4.040221 | -1.434775 | 11.21535
70.25899 | 13.5261 | 14.99672 | 4.038788 | -1.470624 | 10.95794
70.26899 | 13.224 | 14.74507 | 4.037356 | -1.521073 | 10.70772
70.27899 | 12.9624 | 14.50072 | 4.035925 | -1.538316 | 10.46479
70.28899 | 12.6985 | 14.26348 | 4.034497 | -1.564981 | 10.22898
70.29899 | 12.4405 | 14.0332 | 4.033071 | -1.592699 | 10.00013
70.30899 | 12.2001 | 13.80969 | 4.031646 | -1.609594 | 9.778048
70.31898 | 11.9577 | 13.593 | 4.030225 | -1.6353 | 9.562774
70.32898 | 11.7461 | 13.38252 | 4.028805 | -1.636417 | 9.353712
70.33898 | 11.5377 | 13.17829 | 4.027386 | -1.640585 | 9.150899
70.34898 | 11.3367 | 12.98013 | 4.02597 | -1.64343 | 8.95416
70.35898 | 11.1478 | 12.78788 | 4.024555 | -1.640078 | 8.763322
70.36897 | 10.9658 | 12.60153 | 4.023144 | -1.635735 | 8.578391
70.37897 | 10.8041 | 12.42057 | 4.021734 | -1.61647 | 8.398837
70.38897 | 10.6394 | 12.245 | 4.020325 | -1.605602 | 8.224677
70.39897 | 10.473 | 12.07467 | 4.018919 | -1.601665 | 8.055747
70.40897 | 10.3248 | 11.9094 | 4.017514 | -1.584601 | 7.891887
70.41897 | 10.1832 | 11.74905 | 4.016112 | -1.565853 | 7.732941
70.42896 | 10.0491 | 11.59362 | 4.014713 | -1.544516 | 7.578904
70.43896 | 9.9182 | 11.44264 | 4.013314 | -1.524437 | 7.429323
70.44896 | 9.7866 | 11.29612 | 4.011918 | -1.509525 | 7.284207
70.45896 | 9.6722 | 11.15394 | 4.010524 | -1.481736 | 7.143412
70.46896 | 9.5705 | 11.01593 | 4.009132 | -1.445434 | 7.006802
70.47896 | 9.4598 | 10.88198 | 4.007741 | -1.422182 | 6.87424
70.48895 | 9.36 | 10.75207 | 4.006355 | -1.392075 | 6.74572
70.49895 | 9.2612 | 10.62583 | 4.004969 | -1.364633 | 6.620864
70.50895 | 9.1721 | 10.50327 | 4.003584597 | -1.331173 | 6.499688
70.51895 | 9.0924 | 10.38425 | 4.002203 | -1.291852 | 6.38205
70.52895 | 8.9932 | 10.26867 | 4.000823 | -1.275467 | 6.267844
70.53895 | 8.9143 | 10.15641 | 3.999445 | -1.242106 | 6.156961
70.54894 | 8.8381 | 10.04746 | 3.998071 | -1.209364 | 6.049394
70.55894 | 8.7657 | 9.941525 | 3.996697 | -1.175825 | 5.944828
70.56894 | 8.6916 | 9.838596 | 3.995326 | -1.146996 | 5.84327
70.57894 | 8.623 | 9.738577 | 3.993956 | -1.115577 | 5.744621
70.58894 | 8.552 | 9.641375 | 3.992589 | -1.089375 | 5.648786
70.59894 | 8.4978 | 9.546898 | 3.991224 | -1.049098 | 5.555675
70.60893 | 8.4438 | 9.45516 | 3.989862 | -1.01136 | 5.465298
70.61893 | 8.3765 | 9.365868 | 3.988501 | -0.9893681 | 5.377367
70.62893 | 8.3226 | 9.279046 | 3.987142 | -0.9564464 | 5.291904
70.63893 | 8.2765 | 9.194601 | 3.985785 | -0.9181012 | 5.208816
70.64893 | 8.2159 | 9.112482 | 3.984431 | -0.896582 | 5.128051
70.65893 | 8.1706 | 9.032614 | 3.983078 | -0.8620139 | 5.049536
70.66892 | 8.1235 | 8.954976 | 3.981729 | -0.8314762 | 4.973247
70.67892 | 8.0716 | 8.879361 | 3.980381 | -0.8077614 | 4.898981
70.68892 | 8.0262 | 8.80578 | 3.979035 | -0.7795799 | 4.826745
70.69892 | 7.9916 | 8.734167 | 3.977691 | -0.7425666 | 4.756476
70.70892 | 7.9455 | 8.664461 | 3.976349 | -0.7189611 | 4.688112
70.71891 | 7.9058 | 8.596674 | 3.975011 | -0.690874 | 4.621663
70.72891 | 7.8719 | 8.5306 | 3.973673 | -0.6587003 | 4.556927
70.73891 | 7.831 | 8.466268 | 3.972338 | -0.6352675 | 4.49393
70.74891 | 7.7948 | 8.403618 | 3.971005 | -0.6088175 | 4.432613
70.75891 | 7.7644 | 8.342604 | 3.969674 | -0.5782035 | 4.37293
70.76891 | 7.7346 | 8.283166 | 3.968345 | -0.5485664 | 4.314821
70.7789 | 7.6971 | 8.22532 | 3.96702 | -0.5282199 | 4.2583
70.7889 | 7.6637 | 8.168904 | 3.965695 | -0.5052045 | 4.203209
70.7989 | 7.6385 | 8.113934 | 3.964373 | -0.4754336 | 4.14956
70.8089 | 7.6155 | 8.060365 | 3.963053 | -0.4448648 | 4.097312
70.8189 | 7.5786 | 8.008157 | 3.961735 | -0.4295569 | 4.046422
70.8289 | 7.5494 | 7.957271 | 3.96042 | -0.4078708 | 3.996851
70.83889 | 7.5232 | 7.907725 | 3.959107 | -0.3845246 | 3.948617
70.84889 | 7.509 | 7.859367 | 3.957796 | -0.350367 | 3.901571
70.85889 | 7.4769 | 7.812221 | 3.956487 | -0.335321 | 3.855734
70.86889 | 7.454 | 7.766253 | 3.955181 | -0.3122527 | 3.811072
70.87889 | 7.4326 | 7.721429 | 3.953876 | -0.2888289 | 3.767553
70.88889 | 7.4098 | 7.677718 | 3.952574 | -0.2679181 | 3.725144
70.89888 | 7.3905 | 7.635131 | 3.951275 | -0.2446313 | 3.683856
70.90888 | 7.3649 | 7.593555 | 3.949977 | -0.2286554 | 3.643578
70.91888 | 7.3497 | 7.553004 | 3.948681 | -0.2033043 | 3.604323
70.92888 | 7.3257 | 7.513451 | 3.947388 | -0.1877509 | 3.566063
70.93888 | 7.306 | 7.474869 | 3.946097 | -0.1688691 | 3.528772
70.94888 | 7.2896 | 7.437233 | 3.944808 | -0.1476333 | 3.492425
70.95887 | 7.2655 | 7.400554 | 3.943523 | -0.1350543 | 3.457032
70.96887 | 7.2505 | 7.364737 | 3.942238 | -0.1142372 | 3.422499
70.97887 | 7.2333 | 7.329796 | 3.940956 | -0.09649566 | 3.388839
70.98887 | 7.2159 | 7.295707 | 3.939677 | -0.07980717 | 3.356031
70.99887 | 7.2011 | 7.262451 | 3.938399 | -0.06135105 | 3.324052
71.00887 | 7.1878 | 7.230007 | 3.937124 | -0.04220683 | 3.292883
71.01886 | 7.1625 | 7.198385 | 3.935852 | -0.03588517 | 3.262533
71.02886 | 7.1516 | 7.167506 | 3.934581 | -0.01590607 | 3.232925
71.03886 | 7.1391 | 7.137382 | 3.933313 | 0.001717853 | 3.204069
71.04886 | 7.1227 | 7.107995 | 3.932047 | 0.01470474 | 3.175948
71.05886 | 7.106 | 7.079329 | 3.930783 | 0.02667059 | 3.148546
71.06886 | 7.0889 | 7.051367 | 3.929522 | 0.03753306 | 3.121845
71.07885 | 7.0805 | 7.024119 | 3.928264 | 0.05638112 | 3.095855
71.08885 | 7.0632 | 6.997517 | 3.927007 | 0.06568273 | 3.07051
71.09885 | 7.0505 | 6.971574 | 3.925752 | 0.07892615 | 3.045821
71.10885 | 7.0376 | 6.946275 | 3.9245 | 0.0913251 | 3.021775
71.11885 | 7.0267 | 6.921606 | 3.92325 | 0.1050941 | 2.998355
71.12884 | 7.0147 | 6.897577 | 3.922004 | 0.1171228 | 2.975573
71.13884 | 7.0031 | 6.874129 | 3.920759 | 0.1289707 | 2.95337
71.14884 | 6.9871 | 6.851274 | 3.919516 | 0.1358264 | 2.931758
71.15884 | 6.9789 | 6.828998 | 3.918275 | 0.1499019 | 2.910723
71.16884 | 6.9684 | 6.807291 | 3.917037 | 0.1611086 | 2.890254
71.17884 | 6.9531 | 6.786142 | 3.915801 | 0.1669575 | 2.870341
71.18883 | 6.9406 | 6.765561 | 3.914569 | 0.1750393 | 2.850992
71.19883 | 6.9275 | 6.745495 | 3.913338 | 0.1820048 | 2.832157
71.20883 | 6.9207 | 6.725957 | 3.912109 | 0.1947433 | 2.813848
71.21883 | 6.9049 | 6.706936 | 3.910883 | 0.1979643 | 2.796053
71.22883 | 6.8968 | 6.688423 | 3.909659 | 0.208377 | 2.778764
71.23883 | 6.8842 | 6.670409 | 3.908437 | 0.2137909 | 2.761972
71.24882 | 6.8808 | 6.652903 | 3.907219 | 0.2278967 | 2.745684
71.25882 | 6.8693 | 6.635862 | 3.906002 | 0.2334376 | 2.72986
71.26882 | 6.8568 | 6.619296 | 3.904788 | 0.237504 | 2.714508
71.27882 | 6.8493 | 6.603196 | 3.903575 | 0.2461038 | 2.699621
71.28882 | 6.8381 | 6.587556 | 3.902366 | 0.2505442 | 2.68519
71.29882 | 6.8337 | 6.572368 | 3.901158 | 0.2613323 | 2.671209
71.30881 | 6.8235 | 6.557639 | 3.899955 | 0.2658611 | 2.657684
71.31881 | 6.8122 | 6.543334 | 3.898752 | 0.2688658 | 2.644582
71.32881 | 6.8044 | 6.529462 | 3.897552 | 0.2749383 | 2.63191
71.33881 | 6.7993 | 6.516015 | 3.896354 | 0.283285 | 2.619661
71.34881 | 6.792 | 6.502988 | 3.895159 | 0.2890117 | 2.607829
71.35881 | 6.7836 | 6.490376 | 3.893966 | 0.2932241 | 2.59641
71.3688 | 6.7788 | 6.478183 | 3.892777 | 0.3006168 | 2.585406
71.3788 | 6.7737 | 6.466382 | 3.891589 | 0.3073177 | 2.574793
71.3888 | 6.7701 | 6.454979 | 3.890403 | 0.3151207 | 2.564576
71.3988 | 6.7654 | 6.443969 | 3.88922 | 0.3214306 | 2.554749
71.4088 | 6.7579 | 6.433348 | 3.88804 | 0.3245521 | 2.545308
71.4188 | 6.7515 | 6.42311 | 3.886861 | 0.32839 | 2.536249
71.42879 | 6.751 | 6.413261 | 3.885687 | 0.337739 | 2.527574
71.43879 | 6.7478 | 6.403777 | 3.884513 | 0.3440228 | 2.519264
71.44879 | 6.7391 | 6.394664 | 3.883343 | 0.3444358 | 2.511322
71.45879 | 6.7374 | 6.385919 | 3.882174 | 0.3514815 | 2.503744
71.46879 | 6.7295 | 6.377536 | 3.881008 | 0.3519638 | 2.496528
71.47879 | 6.7331 | 6.369514 | 3.879845 | 0.3635859 | 2.489669
71.48878 | 6.7297 | 6.361856 | 3.878685 | 0.3678443 | 2.483171
71.49878 | 6.7247 | 6.354544 | 3.877526 | 0.3701562 | 2.477017
71.50878 | 6.7232 | 6.347583 | 3.87637 | 0.3756175 | 2.471212
71.51878 | 6.7244 | 6.34097 | 3.875217 | 0.3834303 | 2.465753
71.52878 | 6.7243 | 6.334703 | 3.874066 | 0.3895971 | 2.460637
71.53877 | 6.7199 | 6.328786 | 3.872918 | 0.3911143 | 2.455867
71.54877 | 6.7183 | 6.323204 | 3.871772 | 0.3950959 | 2.451432
71.55877 | 6.7159 | 6.317963 | 3.870629 | 0.3979366 | 2.447335
71.56877 | 6.7174 | 6.313061 | 3.869488 | 0.4043386 | 2.443574
71.57877 | 6.716 | 6.308498 | 3.868349 | 0.4075023 | 2.440149
71.58877 | 6.7162 | 6.304271 | 3.867213 | 0.4119287 | 2.437058
71.59876 | 6.7176 | 6.300385 | 3.866081 | 0.4172146 | 2.434305
71.60876 | 6.715 | 6.296832 | 3.86495 | 0.4181678 | 2.431883
71.61876 | 6.7203 | 6.293616 | 3.863821 | 0.4266842 | 2.429795
71.62876 | 6.719 | 6.290737 | 3.862695 | 0.4282633 | 2.428042
71.63876 | 6.7212 | 6.288196 | 3.861572 | 0.4330044 | 2.426624
71.64876 | 6.7183 | 6.285994 | 3.860451 | 0.4323064 | 2.425543
71.65875 | 6.7237 | 6.284134 | 3.859334 | 0.4395664 | 2.4248
71.66875 | 6.7264 | 6.282614 | 3.858218 | 0.4437864 | 2.424396
71.67875 | 6.7241 | 6.281438 | 3.857105 | 0.4426622 | 2.424333
71.68875 | 6.7252 | 6.280608 | 3.855994 | 0.444592 | 2.424614
71.69875 | 6.7236 | 6.280127 | 3.854886 | 0.4434727 | 2.425242
71.70875 | 6.7253 | 6.279998 | 3.85378 | 0.4453019 | 2.426218
71.71874 | 6.7277 | 6.280224 | 3.852678 | 0.4474759 | 2.427546
71.72874 | 6.7294 | 6.280808 | 3.851578 | 0.4485924 | 2.42923
71.73874 | 6.729 | 6.281753 | 3.85048 | 0.4472472 | 2.431273
71.74874 | 6.7309 | 6.283064 | 3.849384 | 0.4478363 | 2.433679
71.75874 | 6.7323 | 6.284745 | 3.848292 | 0.4475551 | 2.436453
71.76874 | 6.7341 | 6.286801 | 3.847202 | 0.4472992 | 2.439599
71.77873 | 6.7337 | 6.289234 | 3.846115 | 0.4444661 | 2.443119
71.78873 | 6.7356 | 6.292054 | 3.84503 | 0.4435459 | 2.447024
71.79873 | 6.739 | 6.295265 | 3.843948 | 0.4437355 | 2.451317
71.80873 | 6.7409 | 6.298871 | 3.842868 | 0.4420288 | 2.456003
71.81873 | 6.7417 | 6.30288 | 3.841791 | 0.4388195 | 2.46109
71.82873 | 6.7399 | 6.307298 | 3.840716 | 0.4326017 | 2.466582
71.83872 | 6.7423 | 6.312128 | 3.839645 | 0.4301719 | 2.472483
71.84872 | 6.7478 | 6.317384 | 3.838576 | 0.430416 | 2.478808
71.85872 | 6.7513 | 6.32307 | 3.837509 | 0.4282298 | 2.485561
71.86872 | 6.7535 | 6.329194 | 3.836445 | 0.4243056 | 2.49275
71.87872 | 6.7575 | 6.335765 | 3.835383 | 0.4217353 | 2.500381
71.88872 | 6.7591 | 6.34279 | 3.834324 | 0.4163104 | 2.508465
71.89871 | 6.7678 | 6.350271 | 3.833269 | 0.4175293 | 2.517002
71.90871 | 6.7688 | 6.358232 | 3.832215 | 0.4105683 | 2.526016
71.91871 | 6.7723 | 6.366675 | 3.831164 | 0.4056253 | 2.53551
71.92871 | 6.7754 | 6.37561 | 3.830116 | 0.3997899 | 2.545494
71.93871 | 6.7834 | 6.385048 | 3.82907 | 0.3983517 | 2.555978
71.9487 | 6.7916 | 6.394984 | 3.828028 | 0.3966158 | 2.566956
71.9587 | 6.7932 | 6.405459 | 3.826988 | 0.3877414 | 2.578471
71.9687 | 6.7983 | 6.416469 | 3.82595 | 0.3818307 | 2.590519
71.9787 | 6.809 | 6.428028 | 3.824915 | 0.3809724 | 2.603113
71.9887 | 6.8192 | 6.440146 | 3.823882 | 0.3790542 | 2.616263
71.9987 | 6.8279 | 6.452836 | 3.822853 | 0.3750637 | 2.629984
72.00869 | 6.8382 | 6.4661 | 3.821826 | 0.3721004 | 2.644273
72.01869 | 6.8479 | 6.479974 | 3.820802 | 0.3679259 | 2.659172
72.02869 | 6.8555 | 6.494461 | 3.81978 | 0.3610387 | 2.674681
72.03869 | 6.8694 | 6.509575 | 3.818761 | 0.3598245 | 2.690814
72.04869 | 6.8802 | 6.525331 | 3.817745 | 0.3548686 | 2.707587
72.05869 | 6.8936 | 6.541744 | 3.816731 | 0.3518561 | 2.725013
72.06868 | 6.9031 | 6.558812 | 3.815721 | 0.3442882 | 2.743091
72.07868 | 6.9189 | 6.576585 | 3.814713 | 0.3423148 | 2.761873
72.08868 | 6.9297 | 6.595062 | 3.813707 | 0.3346382 | 2.781355
72.09868 | 6.9509 | 6.614259 | 3.812704 | 0.3366408 | 2.801555
72.10868 | 6.9656 | 6.634195 | 3.811704 | 0.3314053 | 2.822491
72.11868 | 6.9825 | 6.654886 | 3.810706 | 0.3276144 | 2.84418
72.12867 | 7.0043 | 6.676328 | 3.809712 | 0.3279718 | 2.866616
72.13867 | 7.0251 | 6.698583 | 3.80872 | 0.3265174 | 2.889863
72.14867 | 7.0431 | 6.721646 | 3.807731 | 0.3214537 | 2.913916
72.15867 | 7.0626 | 6.745538 | 3.806744 | 0.3170619 | 2.938794
72.16867 | 7.0855 | 6.770277 | 3.80576 | 0.3152233 | 2.964517
72.17867 | 7.1105 | 6.795881 | 3.804779 | 0.3146193 | 2.991102
72.18866 | 7.1344 | 6.822343 | 3.803801 | 0.3120568 | 3.018542
72.19866 | 7.158 | 6.849735 | 3.802825 | 0.3082649 | 3.04691
72.20866 | 7.1851 | 6.87805 | 3.801852 | 0.3070504 | 3.076197
72.21866 | 7.2129 | 6.907306 | 3.800882 | 0.3055941 | 3.106424
72.22866 | 7.249 | 6.937522 | 3.799914 | 0.3114776 | 3.137608
72.23866 | 7.2796 | 6.968718 | 3.79895 | 0.3108822 | 3.169768
72.24865 | 7.3107 | 7.000878 | 3.797988 | 0.3098223 | 3.202889
72.25865 | 7.3476 | 7.034083 | 3.797029 | 0.3135171 | 3.237054
72.26865 | 7.3833 | 7.068318 | 3.796072 | 0.3149815 | 3.272246
72.27865 | 7.4253 | 7.103601 | 3.795119 | 0.3216994 | 3.308482
72.28865 | 7.4643 | 7.139944 | 3.794168 | 0.3243564 | 3.345776
72.29865 | 7.5077 | 7.177361 | 3.793219 | 0.3303392 | 3.384141
72.30864 | 7.5461 | 7.215826 | 3.792275 | 0.330274 | 3.423551
72.31864 | 7.5899 | 7.255424 | 3.791332 | 0.3344755 | 3.464092
72.32864 | 7.644 | 7.296127 | 3.790392 | 0.3478729 | 3.505735
72.33864 | 7.689 | 7.33794 | 3.789455 | 0.3510604 | 3.548485
72.34864 | 7.7396 | 7.380865 | 3.788521 | 0.358735 | 3.592344
72.35863 | 7.7931 | 7.424858 | 3.78759 | 0.368242 | 3.637268
72.36863 | 7.8442 | 7.470005 | 3.786661 | 0.3741949 | 3.683344
72.37863 | 7.9036 | 7.516255 | 3.785735 | 0.3873449 | 3.73052
72.38863 | 7.9633 | 7.563598 | 3.784812 | 0.3997025 | 3.778786
72.39863 | 8.0194 | 7.612016 | 3.783891 | 0.4073841 | 3.828125
72.40863 | 8.0787 | 7.66149 | 3.782974 | 0.4172095 | 3.878517
72.41862 | 8.1369 | 7.711946 | 3.78206 | 0.4249539 | 3.929886
72.42862 | 8.2055 | 7.763449 | 3.781148 | 0.4420509 | 3.982301
72.43862 | 8.2707 | 7.815913 | 3.780239 | 0.4547865 | 4.035675
72.44862 | 8.3344 | 7.869295 | 3.779332 | 0.465105 | 4.089963
72.45862 | 8.3977 | 7.923542 | 3.778429 | 0.4741579 | 4.145114
72.46862 | 8.469 | 7.978596 | 3.777528 | 0.4904035 | 4.201069
72.47861 | 8.5378 | 8.034337 | 3.776631 | 0.5034632 | 4.257706
72.48861 | 8.6072 | 8.090798 | 3.775736 | 0.5164019 | 4.315062
72.49861 | 8.6793 | 8.147844 | 3.774843 | 0.5314559 | 4.373001
72.50861 | 8.7468 | 8.205383 | 3.773954 | 0.5414165 | 4.431429
72.51861 | 8.8222 | 8.263318 | 3.773067 | 0.5588819 | 4.490251
72.52861 | 8.8974 | 8.321541 | 3.772184 | 0.5758595 | 4.549357
72.5386 | 8.9725 | 8.379876 | 3.771304 | 0.5926243 | 4.608572
72.5486 | 9.0413 | 8.438321 | 3.770426 | 0.6029786 | 4.667896
72.5586 | 9.1179 | 8.496688 | 3.76955 | 0.621212 | 4.727138
72.5686 | 9.1952 | 8.554839 | 3.768678 | 0.6403611 | 4.786161
72.5786 | 9.2689 | 8.612633 | 3.767808 | 0.6562671 | 4.844824
72.5886 | 9.3411 | 8.669923 | 3.766942 | 0.6711772 | 4.902981
72.59859 | 9.4116 | 8.726503 | 3.766079 | 0.6850969 | 4.960424
72.60859 | 9.4867 | 8.782333 | 3.765218 | 0.7043674 | 5.017115
72.61859 | 9.5654 | 8.837201 | 3.76436 | 0.7281989 | 5.072841
72.62859 | 9.635 | 8.890955 | 3.763505 | 0.7440446 | 5.127451
72.63859 | 9.7075 | 8.943443 | 3.762652 | 0.7640568 | 5.180791
72.64859 | 9.776 | 8.994516 | 3.761803 | 0.7814839 | 5.232713
72.65858 | 9.8456 | 9.043982 | 3.760957 | 0.8016183 | 5.283024
72.66858 | 9.9182 | 9.091802 | 3.760114 | 0.8263984 | 5.331688
72.67858 | 9.9885 | 9.137795 | 3.759273 | 0.8507047 | 5.378522
72.68858 | 10.0521 | 9.181841 | 3.758435 | 0.8702587 | 5.423406
72.69858 | 10.1128 | 9.223829 | 3.7576 | 0.8889709 | 5.466229
72.70857 | 10.1741 | 9.26362 | 3.756769 | 0.9104801 | 5.506851
72.71857 | 10.2314 | 9.301203 | 3.755939 | 0.9301971 | 5.545264
72.72857 | 10.2966 | 9.336461 | 3.755113 | 0.9601392 | 5.581348
72.73857 | 10.3532 | 9.369329 | 3.75429 | 0.9838714 | 5.615039
72.74857 | 10.4031 | 9.399754 | 3.753469 | 1.003346 | 5.646285
72.75857 | 10.4506 | 9.427696 | 3.752652 | 1.022904 | 5.675044
72.76856 | 10.5055 | 9.4531 | 3.751838 | 1.0524 | 5.701262
72.77856 | 10.5469 | 9.476 | 3.751026 | 1.0709 | 5.724974
72.78856 | 10.5946 | 9.49636 | 3.750217 | 1.09824 | 5.746143
72.79856 | 10.6254 | 9.514181 | 3.749411 | 1.111219 | 5.764769
72.80856 | 10.663 | 9.529472 | 3.748608 | 1.133528 | 5.780864
72.81856 | 10.702 | 9.542252 | 3.747808 | 1.159748 | 5.794444
72.82855 | 10.7287 | 9.552536 | 3.747012 | 1.176164 | 5.805524
72.83855 | 10.7494 | 9.560373 | 3.746218 | 1.189027 | 5.814155
72.84855 | 10.774 | 9.565789 | 3.745426 | 1.208211 | 5.820363
72.85855 | 10.7896 | 9.568826 | 3.744638 | 1.220774 | 5.824188
72.86855 | 10.8099 | 9.569529 | 3.743853 | 1.240371 | 5.825676
72.87855 | 10.8233 | 9.567947 | 3.74307 | 1.255353 | 5.824877
72.88854 | 10.831 | 9.564143 | 3.742291 | 1.266857 | 5.821851
72.89854 | 10.8313 | 9.558165 | 3.741515 | 1.273135 | 5.81665
72.90854 | 10.8335 | 9.550081 | 3.740741 | 1.283419 | 5.80934
72.91854 | 10.8322 | 9.539958 | 3.73997 | 1.292242 | 5.799988
72.92854 | 10.8274 | 9.527868 | 3.739203 | 1.299532 | 5.788665
72.93854 | 10.8163 | 9.513888 | 3.738438 | 1.302412 | 5.77545
72.94853 | 10.807 | 9.498113 | 3.737677 | 1.308887 | 5.760436
72.95853 | 10.7845 | 9.480603 | 3.736918 | 1.303897 | 5.743684
72.96853 | 10.7695 | 9.46146 | 3.736162 | 1.30804 | 5.725298
72.97853 | 10.7501 | 9.440779 | 3.735409 | 1.309321 | 5.705369
72.98853 | 10.7305 | 9.418659 | 3.73466 | 1.311841 | 5.683999
72.99853 | 10.7026 | 9.395202 | 3.733913 | 1.307398 | 5.66129
73.00852 | 10.6793 | 9.37054 | 3.733169 | 1.30876 | 5.637371
73.01852 | 10.6389 | 9.344732 | 3.732428 | 1.294168 | 5.612304
73.02852 | 10.6119 | 9.317912 | 3.73169 | 1.293988 | 5.586222
73.03852 | 10.5756 | 9.290192 | 3.730955 | 1.285408 | 5.559237
73.04852 | 10.543 | 9.261685 | 3.730223 | 1.281315 | 5.531462
73.05852 | 10.4994 | 9.232502 | 3.729494 | 1.266898 | 5.503008
73.06851 | 10.4578 | 9.202785 | 3.728769 | 1.255015 | 5.474016
73.07851 | 10.4229 | 9.172586 | 3.728046 | 1.250314 | 5.44454
73.08851 | 10.3801 | 9.142041 | 3.727326 | 1.238059 | 5.414715
73.09851 | 10.3361 | 9.111255 | 3.726609 | 1.224845 | 5.384646
73.10851 | 10.2934 | 9.080331 | 3.725895 | 1.213069 | 5.354436
73.1185 | 10.2517 | 9.049419 | 3.725185 | 1.202281 | 5.324234
73.1285 | 10.2057 | 9.018496 | 3.724477 | 1.187204 | 5.294019
73.1385 | 10.1639 | 8.987732 | 3.723772 | 1.176168 | 5.263961
73.1485 | 10.1126 | 8.957212 | 3.72307 | 1.155388 | 5.234142
73.1585 | 10.0691 | 8.926992 | 3.722371 | 1.142108 | 5.204621
73.1685 | 10.0221 | 8.897152 | 3.721675 | 1.124948 | 5.175477
73.17849 | 9.9769 | 8.867827 | 3.720983 | 1.109073 | 5.146844
73.18849 | 9.9323 | 8.838995 | 3.720293 | 1.093305 | 5.118703
73.19849 | 9.8915 | 8.810762 | 3.719606 | 1.080738 | 5.091157
73.20849 | 9.8393 | 8.783189 | 3.718922 | 1.056111 | 5.064267
73.21849 | 9.7983 | 8.756334 | 3.718241 | 1.041966 | 5.038093
73.22849 | 9.756 | 8.73025 | 3.717563 | 1.02575 | 5.012687
73.23848 | 9.7191 | 8.705013 | 3.716889 | 1.014087 | 4.988123
73.24848 | 9.676 | 8.680621 | 3.716218 | 0.9953789 | 4.964403
73.25848 | 9.6359 | 8.657143 | 3.715549 | 0.9787566 | 4.941594
73.26848 | 9.5945 | 8.634622 | 3.714883 | 0.9598778 | 4.919739
73.27848 | 9.5572 | 8.613097 | 3.714221 | 0.944103 | 4.898876
73.28848 | 9.5274 | 8.592603 | 3.713561 | 0.9347966 | 4.879042
73.29847 | 9.4896 | 8.573195 | 3.712905 | 0.9164054 | 4.860289
73.30847 | 9.4571 | 8.554864 | 3.712252 | 0.9022362 | 4.842612
73.31847 | 9.4259 | 8.53766 | 3.711602 | 0.8882402 | 4.826058
73.32847 | 9.3948 | 8.52161 | 3.710954 | 0.8731905 | 4.810655
73.33847 | 9.3678 | 8.506738 | 3.71031 | 0.8610621 | 4.796428
73.34847 | 9.3461 | 8.493068 | 3.709669 | 0.8530323 | 4.783399
73.35846 | 9.3233 | 8.480631 | 3.709032 | 0.8426686 | 4.7716
73.36846 | 9.3045 | 8.469423 | 3.708396 | 0.8350767 | 4.761027
73.37846 | 9.2783 | 8.459473 | 3.707764 | 0.818827 | 4.751709
73.38846 | 9.2664 | 8.450796 | 3.707136 | 0.8156041 | 4.74366
73.39846 | 9.2503 | 8.443406 | 3.70651 | 0.8068943 | 4.736896
73.40846 | 9.2375 | 8.437315 | 3.705887 | 0.8001854 | 4.731428
73.41845 | 9.221 | 8.432536 | 3.705268 | 0.7884642 | 4.727268
73.42845 | 9.2116 | 8.429071 | 3.704651 | 0.7825286 | 4.72442
73.43845 | 9.1986 | 8.426934 | 3.704038 | 0.7716664 | 4.722896
73.44845 | 9.1993 | 8.42613 | 3.703427 | 0.7731702 | 4.722702
73.45845 | 9.1858 | 8.426666 | 3.70282 | 0.759134 | 4.723846
73.46845 | 9.187 | 8.428547 | 3.702216 | 0.7584528 | 4.726331
73.47844 | 9.185 | 8.431768 | 3.701615 | 0.753232 | 4.730153
73.48844 | 9.1813 | 8.436351 | 3.701017 | 0.7449488 | 4.735334
73.49844 | 9.1895 | 8.442292 | 3.700422 | 0.7472085 | 4.741869
73.50844 | 9.1854 | 8.449599 | 3.69983 | 0.7358014 | 4.749768
73.51844 | 9.1889 | 8.458262 | 3.699242 | 0.7306375 | 4.759021
73.52843 | 9.1915 | 8.468274 | 3.698657 | 0.7232261 | 4.769617
73.53843 | 9.1886 | 8.479671 | 3.698074 | 0.7089288 | 4.781597
73.54843 | 9.2016 | 8.49244 | 3.697495 | 0.7091596 | 4.794946
73.55843 | 9.205 | 8.506584 | 3.696918 | 0.6984163 | 4.809666
73.56843 | 9.2121 | 8.522105 | 3.696345 | 0.6899946 | 4.82576
73.57843 | 9.2185 | 8.539009 | 3.695775 | 0.6794913 | 4.843234
73.58842 | 9.2255 | 8.557279 | 3.695208 | 0.6682207 | 4.862071
73.59842 | 9.2399 | 8.576957 | 3.694644 | 0.6629425 | 4.882313
73.60842 | 9.2476 | 8.598031 | 3.694084 | 0.6495688 | 4.903948
73.61842 | 9.2557 | 8.620506 | 3.693526 | 0.6351936 | 4.92698
73.62842 | 9.266 | 8.64439 | 3.692972 | 0.6216104 | 4.951418
73.63842 | 9.2745 | 8.669689 | 3.69242 | 0.6048114 | 4.977268
73.64841 | 9.2856 | 8.696384 | 3.691872 | 0.5892159 | 5.004512
73.65841 | 9.3004 | 8.724538 | 3.691327 | 0.5758622 | 5.033211
73.66841 | 9.3131 | 8.754134 | 3.690785 | 0.5589658 | 5.063349
73.67841 | 9.3231 | 8.785184 | 3.690246 | 0.5379159 | 5.094938
73.68841 | 9.3394 | 8.8177 | 3.689711 | 0.5216999 | 5.127989
73.69841 | 9.3442 | 8.851695 | 3.689178 | 0.492505 | 5.162517
73.7084 | 9.3634 | 8.887147 | 3.688649 | 0.4762527 | 5.198498
73.7184 | 9.3827 | 8.924142 | 3.688123 | 0.4585582 | 5.236019
73.7284 | 9.3908 | 8.962661 | 3.6876 | 0.4281385 | 5.275062
73.7384 | 9.4105 | 9.002724 | 3.687079 | 0.4077762 | 5.315644
73.7484 | 9.4235 | 9.044348 | 3.686563 | 0.3791516 | 5.357786
73.7584 | 9.4377 | 9.087555 | 3.686049 | 0.3501452 | 5.401506
73.76839 | 9.4621 | 9.132319 | 3.685539 | 0.3297806 | 5.446781
73.77839 | 9.4812 | 9.178756 | 3.685031 | 0.3024445 | 5.493724
73.78839 | 9.4944 | 9.226843 | 3.684527 | 0.2675568 | 5.542316
73.79839 | 9.5165 | 9.276609 | 3.684026 | 0.2398913 | 5.592583
73.80839 | 9.5339 | 9.328078 | 3.683528 | 0.2058216 | 5.644551
73.81839 | 9.5525 | 9.381283 | 3.683033 | 0.1712171 | 5.69825
73.82838 | 9.5775 | 9.436188 | 3.682542 | 0.1413123 | 5.753646
73.83838 | 9.6021 | 9.492951 | 3.682053 | 0.1091486 | 5.810898
73.84838 | 9.623 | 9.551546 | 3.681568 | 0.07145386 | 5.869978
73.85838 | 9.6475 | 9.612007 | 3.681086 | 0.03549331 | 5.930921
73.86838 | 9.664 | 9.674371 | 3.680607 | -0.01037093 | 5.993764
73.87838 | 9.6933 | 9.738678 | 3.680131 | -0.04537773 | 6.058547
73.88837 | 9.7233 | 9.804902 | 3.679659 | -0.08160199 | 6.125243
73.89837 | 9.7496 | 9.873216 | 3.679189 | -0.1236159 | 6.194027
73.90837 | 9.7731 | 9.9436 | 3.678723 | -0.1704999 | 6.264877
73.91837 | 9.7996 | 10.0161 | 3.67826 | -0.2165015 | 6.337842
73.92837 | 9.8229 | 10.09077 | 3.6778 | -0.267868 | 6.412968
73.93836 | 9.8602 | 10.16757 | 3.677343 | -0.3073686 | 6.490225
73.94836 | 9.8859 | 10.24672 | 3.67689 | -0.3608183 | 6.569828
73.95836 | 9.9197 | 10.32819 | 3.676439 | -0.4084907 | 6.651751
73.96836 | 9.9488 | 10.41204 | 3.675992 | -0.4632428 | 6.736051
73.97836 | 9.9785 | 10.49833 | 3.675548 | -0.5198341 | 6.822786
73.98836 | 10.0115 | 10.58713 | 3.675107 | -0.575626 | 6.912019
73.99835 | 10.0458 | 10.67839 | 3.67467 | -0.6325904 | 7.00372
74.00835 | 10.0881 | 10.77237 | 3.674236 | -0.6842747 | 7.098139
74.01835 | 10.1226 | 10.86906 | 3.673804 | -0.7464568 | 7.195253
74.02835 | 10.1573 | 10.96851 | 3.673376 | -0.8112085 | 7.295132
74.03835 | 10.1937 | 11.0708 | 3.672951 | -0.8771039 | 7.397853
74.04835 | 10.2441 | 11.17602 | 3.67253 | -0.9319175 | 7.503488
74.05834 | 10.2908 | 11.28412 | 3.672111 | -0.9933219 | 7.61201
74.06834 | 10.3221 | 11.39541 | 3.671696 | -1.073308 | 7.723712
74.07834 | 10.3803 | 11.50986 | 3.671284 | -1.129557 | 7.838573
74.08834 | 10.4283 | 11.62755 | 3.670875 | -1.199254 | 7.956679
74.09834 | 10.4805 | 11.74859 | 3.670469 | -1.268089 | 8.078119
74.10834 | 10.541 | 11.87305 | 3.670067 | -1.332054 | 8.202987
74.11833 | 10.6015 | 12.00092 | 3.669668 | -1.399417 | 8.331249
74.12833 | 10.6634 | 12.13252 | 3.669272 | -1.469124 | 8.463252
74.13833 | 10.7309 | 12.26785 | 3.668879 | -1.536953 | 8.598974
74.14833 | 10.7946 | 12.40701 | 3.668489 | -1.612407 | 8.738518
74.15833 | 10.8693 | 12.55009 | 3.668103 | -1.680791 | 8.881988
74.16833 | 10.9533 | 12.69721 | 3.66772 | -1.743915 | 9.029495
74.17832 | 11.0367 | 12.84834 | 3.66734 | -1.81164 | 9.181
74.18832 | 11.1156 | 13.00387 | 3.666963 | -1.888273 | 9.33691
74.19832 | 11.2105 | 13.16379 | 3.66659 | -1.953287 | 9.497197
74.20832 | 11.2957 | 13.3282 | 3.666219 | -2.032499 | 9.66198
74.21832 | 11.4134 | 13.49723 | 3.665852 | -2.083832 | 9.83138
74.22832 | 11.5188 | 13.67101 | 3.665488 | -2.152209 | 10.00552
74.23831 | 11.637 | 13.84948 | 3.665128 | -2.212478 | 10.18435
74.24831 | 11.7594 | 14.03312 | 3.66477 | -2.273717 | 10.36835
74.25831 | 11.8792 | 14.22188 | 3.664416 | -2.34268 | 10.55746
74.26831 | 12.0036 | 14.4159 | 3.664065 | -2.4123 | 10.75184
74.27831 | 12.1589 | 14.61531 | 3.663717 | -2.456407 | 10.95159
74.28831 | 12.3093 | 14.82024 | 3.663373 | -2.510936 | 11.15686
74.2983 | 12.4635 | 15.03061 | 3.663032 | -2.567109 | 11.36758
74.3083 | 12.6226 | 15.24697 | 3.662694 | -2.624371 | 11.58428
74.3183 | 12.7933 | 15.46925 | 3.662359 | -2.675952 | 11.80689
74.3283 | 12.9715 | 15.69758 | 3.662027 | -2.726083 | 12.03556
74.3383 | 13.18 | 15.9321 | 3.661699 | -2.752095 | 12.2704
74.34829 | 13.3823 | 16.17268 | 3.661374 | -2.790377 | 12.5113
74.35829 | 13.5982 | 16.41992 | 3.661052 | -2.821723 | 12.75887
74.36829 | 13.8258 | 16.67372 | 3.660733 | -2.847921 | 13.01299
74.37829 | 14.0599 | 16.93419 | 3.660418 | -2.87429 | 13.27377
74.38829 | 14.2998 | 17.20144 | 3.660105 | -2.901639 | 13.54133
74.39829 | 14.5835 | 17.47557 | 3.659796 | -2.89207 | 13.81577
74.40828 | 14.8579 | 17.7564 | 3.659491 | -2.898505 | 14.09691
74.41828 | 15.1535 | 18.04457 | 3.659189 | -2.891073 | 14.38538
74.42828 | 15.4437 | 18.33988 | 3.658889 | -2.896184 | 14.681
74.43828 | 15.7572 | 18.6424 | 3.658593 | -2.885202 | 14.98381
74.44828 | 16.0863 | 18.95217 | 3.658301 | -2.865875 | 15.29387
74.45828 | 16.4414 | 19.26924 | 3.658011 | -2.827839 | 15.61123
74.46827 | 16.8202 | 19.59329 | 3.657725 | -2.773093 | 15.93557
74.47827 | 17.2123 | 19.92497 | 3.657442 | -2.71267 | 16.26753
74.48827 | 17.6087 | 20.26394 | 3.657162 | -2.655236 | 16.60677
74.49827 | 18.0217 | 20.61015 | 3.656886 | -2.588448 | 16.95326
74.50827 | 18.4318 | 20.96354 | 3.656613 | -2.531741 | 17.30693
74.51827 | 18.905 | 21.32402 | 3.656343 | -2.419021 | 17.66768
74.52826 | 19.3668 | 21.69038 | 3.656076 | -2.32358 | 18.0343
74.53826 | 19.8493 | 22.06463 | 3.655813 | -2.215333 | 18.40882
74.54826 | 20.3318 | 22.44552 | 3.655552 | -2.113718 | 18.78997
74.55826 | 20.837 | 22.83282 | 3.655295 | -1.995817 | 19.17752
74.56826 | 21.3669 | 23.22628 | 3.655042 | -1.859381 | 19.57124
74.57826 | 21.9191 | 23.62562 | 3.654791 | -1.706522 | 19.97083
74.58825 | 22.4758 | 24.03011 | 3.654544 | -1.554312 | 20.37557
74.59825 | 23.0774 | 24.44019 | 3.6543 | -1.362785 | 20.78588
74.60825 | 23.6558 | 24.85504 | 3.65406 | -1.19924 | 21.20098
74.61825 | 24.2401 | 25.27423 | 3.653822 | -1.034133 | 21.62041
74.62825 | 24.8467 | 25.69692 | 3.653588 | -0.8502184 | 22.04333
74.63825 | 25.4857 | 26.1233 | 3.653357 | -0.6376016 | 22.46994
74.64824 | 26.109 | 26.55203 | 3.65313 | -0.4430303 | 22.8989
74.65824 | 26.7356 | 26.98335 | 3.652906 | -0.2477496 | 23.33044
74.66824 | 27.3522 | 27.4162 | 3.652685 | -0.06400053 | 23.76352
74.67824 | 27.9961 | 27.84991 | 3.652467 | 0.146186 | 24.19745
74.68824 | 28.6574 | 28.28378 | 3.652252 | 0.3736174 | 24.63153
74.69823 | 29.3345 | 28.71664 | 3.652041 | 0.6178575 | 25.0646
74.70823 | 29.983 | 29.14858 | 3.651833 | 0.8344193 | 25.49675
74.71823 | 30.6567 | 29.57838 | 3.651628 | 1.07832 | 25.92675
74.72823 | 31.2839 | 30.00523 | 3.651427 | 1.278673 | 26.3538
74.73823 | 31.9221 | 30.42829 | 3.651229 | 1.493814 | 26.77706
74.74823 | 32.5456 | 30.84671 | 3.651034 | 1.698894 | 27.19567
74.75822 | 33.1918 | 31.2591 | 3.650842 | 1.932696 | 27.60826
74.76822 | 33.8271 | 31.66566 | 3.650654 | 2.16144 | 28.01501
74.77822 | 34.4508 | 32.06494 | 3.650469 | 2.385865 | 28.41447
74.78822 | 34.9665 | 32.45606 | 3.650287 | 2.510441 | 28.80577
74.79822 | 35.5732 | 32.83814 | 3.650109 | 2.735059 | 29.18803
74.80822 | 36.1416 | 33.21029 | 3.649933 | 2.931311 | 29.56036
74.81821 | 36.7051 | 33.57126 | 3.649761 | 3.13384 | 29.9215
74.82821 | 37.237 | 33.92091 | 3.649593 | 3.316088 | 30.27132
74.83821 | 37.7528 | 34.25801 | 3.649427 | 3.494791 | 30.60858
74.84821 | 38.2199 | 34.58171 | 3.649265 | 3.638191 | 30.93244
74.85821 | 38.6517 | 34.89118 | 3.649106 | 3.760516 | 31.24208
74.86821 | 39.0327 | 35.18564 | 3.648951 | 3.847061 | 31.53669
74.8782 | 39.4732 | 35.46404 | 3.648798 | 4.009163 | 31.81524
74.8882 | 39.8387 | 35.7262 | 3.648649 | 4.112502 | 32.07755
74.8982 | 40.1921 | 35.97116 | 3.648504 | 4.220942 | 32.32265
74.9082 | 40.4646 | 36.19827 | 3.648361 | 4.266326 | 32.54991
74.9182 | 40.7459 | 36.40697 | 3.648222 | 4.33893 | 32.75875
74.9282 | 40.9765 | 36.59672 | 3.648086 | 4.379776 | 32.94864
74.93819 | 41.212 | 36.76693 | 3.647953 | 4.445068 | 33.11898
74.94819 | 41.3774 | 36.91755 | 3.647824 | 4.459849 | 33.26973
74.95819 | 41.5103 | 37.0481 | 3.647698 | 4.462198 | 33.4004
74.96819 | 41.6028 | 37.15838 | 3.647575 | 4.444422 | 33.5108
74.97819 | 41.6642 | 37.24825 | 3.647456 | 4.415953 | 33.60079
74.98819 | 41.668 | 37.31768 | 3.647339 | 4.350323 | 33.67034
74.99818 | 41.6785 | 37.36668 | 3.647226 | 4.311824 | 33.71945
75.00818 | 41.6385 | 37.39549 | 3.647117 | 4.24301 | 33.74837
75.01818 | 41.5769 | 37.40429 | 3.64701 | 4.17261 | 33.75728
75.02818 | 41.4519 | 37.39339 | 3.646907 | 4.058512 | 33.74648
75.03818 | 41.3164 | 37.36319 | 3.646808 | 3.953211 | 33.71638
75.04818 | 41.1337 | 37.31417 | 3.646711 | 3.819533 | 33.66746
75.05817 | 40.9138 | 37.247 | 3.646618 | 3.6668 | 33.60038
75.06817 | 40.7015 | 37.16206 | 3.646528 | 3.539436 | 33.51554
75.07817 | 40.4312 | 37.06014 | 3.646441 | 3.371058 | 33.4137
75.08817 | 40.1326 | 36.94196 | 3.646358 | 3.190638 | 33.2956
75.09817 | 39.8073 | 36.80829 | 3.646278 | 2.999006 | 33.16202
75.10816 | 39.4574 | 36.6601 | 3.646201 | 2.797299 | 33.0139
75.11816 | 39.0891 | 36.49794 | 3.646127 | 2.591159 | 32.85181
75.12816 | 38.6943 | 36.32281 | 3.646057 | 2.371486 | 32.67676
75.13816 | 38.2879 | 36.13561 | 3.64599 | 2.152287 | 32.48962
75.14816 | 37.8441 | 35.93725 | 3.645926 | 1.906848 | 32.29133
75.15816 | 37.4124 | 35.72865 | 3.645866 | 1.683755 | 32.08278
75.16815 | 36.9587 | 35.51092 | 3.645809 | 1.447781 | 31.86511
75.17815 | 36.463 | 35.28463 | 3.645755 | 1.17837 | 31.63887
75.18815 | 35.9786 | 35.0509 | 3.645705 | 0.9277039 | 31.40519
75.19815 | 35.4948 | 34.81066 | 3.645657 | 0.6841418 | 31.165
75.20815 | 34.9921 | 34.56485 | 3.645614 | 0.4272476 | 30.91924
75.21815 | 34.4815 | 34.31441 | 3.645573 | 0.1670904 | 30.66884
75.22814 | 33.9651 | 34.06051 | 3.645536 | -0.09541118 | 30.41498
75.23814 | 33.4571 | 33.80358 | 3.645501 | -0.3464757 | 30.15807
75.24814 | 32.9345 | 33.54476 | 3.645471 | -0.6102628 | 29.89929
75.25814 | 32.4304 | 33.28497 | 3.645443 | -0.8545726 | 29.63953
75.26814 | 31.9165 | 33.02509 | 3.645419 | -1.108587 | 29.37967
75.27814 | 31.4192 | 32.76597 | 3.645398 | -1.346775 | 29.12058
75.28813 | 30.9124 | 32.50874 | 3.64538 | -1.596339 | 28.86336
75.29813 | 30.402 | 32.2537 | 3.645366 | -1.851705 | 28.60834
75.30813 | 29.9298 | 32.00193 | 3.645355 | -2.072128 | 28.35657
75.31813 | 29.4795 | 31.75419 | 3.645347 | -2.274692 | 28.10884
75.32813 | 29.0336 | 31.51124 | 3.645342 | -2.477643 | 27.8659
75.33813 | 28.5878 | 31.2738 | 3.645341 | -2.686003 | 27.62846
75.34812 | 28.1623 | 31.04278 | 3.645343 | -2.880485 | 27.39744
75.35812 | 27.7483 | 30.81838 | 3.645349 | -3.070084 | 27.17304
75.36812 | 27.3509 | 30.60145 | 3.645357 | -3.250549 | 26.95609
75.37812 | 26.9574 | 30.39256 | 3.645369 | -3.435155 | 26.74719
75.38812 | 26.6019 | 30.19224 | 3.645384 | -3.590344 | 26.54686
75.39812 | 26.2812 | 30.00101 | 3.645403 | -3.719813 | 26.35561
75.40811 | 25.9538 | 29.81949 | 3.645425 | -3.865691 | 26.17407
75.41811 | 25.6628 | 29.64774 | 3.64545 | -3.984943 | 26.00229
75.42811 | 25.402 | 29.48632 | 3.645478 | -4.084322 | 25.84084
75.43811 | 25.1401 | 29.33556 | 3.64551 | -4.195463 | 25.69005
75.44811 | 24.9042 | 29.19576 | 3.645544 | -4.291559 | 25.55021
75.45811 | 24.7231 | 29.06716 | 3.645583 | -4.344061 | 25.42158
75.4681 | 24.5366 | 28.95009 | 3.645624 | -4.413485 | 25.30446
75.4781 | 24.3867 | 28.84447 | 3.645669 | -4.457772 | 25.1988
75.4881 | 24.2481 | 28.75057 | 3.645717 | -4.502468 | 25.10485
75.4981 | 24.1358 | 28.66846 | 3.645768 | -4.532661 | 25.02269
75.5081 | 24.0317 | 28.5982 | 3.645823 | -4.566499 | 24.95238
75.51809 | 23.9758 | 28.53984 | 3.645881 | -4.564038 | 24.89396
75.52809 | 23.9454 | 28.49324 | 3.645942 | -4.547837 | 24.84729
75.53809 | 23.9382 | 28.45838 | 3.646006 | -4.520179 | 24.81237
75.54809 | 23.9527 | 28.43516 | 3.646074 | -4.48246 | 24.78909
75.55809 | 23.9906 | 28.42342 | 3.646145 | -4.432823 | 24.77728
75.56809 | 24.048 | 28.42298 | 3.646219 | -4.374978 | 24.77676
75.57808 | 24.1205 | 28.43358 | 3.646297 | -4.313081 | 24.78728
75.58808 | 24.2174 | 28.45497 | 3.646377 | -4.237575 | 24.8086
75.59808 | 24.3557 | 28.48685 | 3.646462 | -4.131147 | 24.84039
75.60808 | 24.4887 | 28.52884 | 3.646549 | -4.040142 | 24.88229
75.61808 | 24.63 | 28.58057 | 3.64664 | -3.950571 | 24.93393
75.62808 | 24.8152 | 28.6416 | 3.646733 | -3.826397 | 24.99486
75.63807 | 25.0204 | 28.71137 | 3.646831 | -3.690973 | 25.06454
75.64807 | 25.2193 | 28.78953 | 3.646931 | -3.570227 | 25.1426
75.65807 | 25.4586 | 28.87544 | 3.647035 | -3.41684 | 25.22841
75.66807 | 25.7055 | 28.96852 | 3.647142 | -3.263023 | 25.32138
75.67807 | 25.9635 | 29.06815 | 3.647252 | -3.104653 | 25.4209
75.68807 | 26.2266 | 29.17367 | 3.647366 | -2.947067 | 25.5263
75.69806 | 26.5083 | 29.28426 | 3.647482 | -2.775963 | 25.63678
75.70806 | 26.7979 | 29.39944 | 3.647603 | -2.601543 | 25.75184
75.71806 | 27.0656 | 29.51835 | 3.647726 | -2.452748 | 25.87062
75.72806 | 27.3847 | 29.64021 | 3.647853 | -2.255514 | 25.99236
75.73806 | 27.6709 | 29.76426 | 3.647982 | -2.093356 | 26.11627
75.74806 | 28.0011 | 29.88968 | 3.648116 | -1.888575 | 26.24156
75.75805 | 28.3145 | 30.01554 | 3.648252 | -1.701041 | 26.36729
75.76805 | 28.6412 | 30.14129 | 3.648392 | -1.500088 | 26.4929
75.77805 | 28.9276 | 30.26599 | 3.648535 | -1.338389 | 26.61745
75.78805 | 29.2088 | 30.38884 | 3.648681 | -1.180042 | 26.74016
75.79805 | 29.5604 | 30.50906 | 3.64883 | -0.9486616 | 26.86023
75.80805 | 29.8527 | 30.62588 | 3.648983 | -0.7731788 | 26.9769
75.81804 | 30.1446 | 30.73844 | 3.649139 | -0.5938421 | 27.0893
75.82804 | 30.4301 | 30.84625 | 3.649298 | -0.4161517 | 27.19695
75.83804 | 30.7102 | 30.94851 | 3.649461 | -0.2383145 | 27.29905
75.84804 | 30.9422 | 31.04457 | 3.649627 | -0.1023746 | 27.39495
75.85804 | 31.1914 | 31.13382 | 3.649796 | 0.05757694 | 27.48403
75.86804 | 31.465 | 31.21569 | 3.649968 | 0.2493125 | 27.56572
75.87803 | 31.6873 | 31.28953 | 3.650144 | 0.3977742 | 27.63938
75.88803 | 31.8953 | 31.35507 | 3.650322 | 0.5402308 | 27.70475
75.89803 | 32.0845 | 31.41176 | 3.650504 | 0.6727446 | 27.76125
75.90803 | 32.2591 | 31.45917 | 3.65069 | 0.7999288 | 27.80848
75.91803 | 32.4209 | 31.49694 | 3.650878 | 0.9239564 | 27.84607
75.92802 | 32.5411 | 31.52474 | 3.65107 | 1.01636 | 27.87367
75.93802 | 32.6744 | 31.54227 | 3.651265 | 1.132133 | 27.891
75.94802 | 32.7741 | 31.54925 | 3.651464 | 1.224854 | 27.89778
75.95802 | 32.8638 | 31.54544 | 3.651665 | 1.318361 | 27.89377
75.96802 | 32.9034 | 31.53063 | 3.65187 | 1.372768 | 27.87876
75.97802 | 32.9431 | 31.50465 | 3.652078 | 1.438452 | 27.85257
75.98801 | 32.9639 | 31.4674 | 3.652289 | 1.496503 | 27.81511
75.99801 | 32.9465 | 31.4186 | 3.652504 | 1.527897 | 27.7661
76.00801 | 32.91 | 31.35822 | 3.652722 | 1.551781 | 27.7055
76.01801 | 32.8664 | 31.28615 | 3.652943 | 1.580246 | 27.63321
76.02801 | 32.8013 | 31.20235 | 3.653167 | 1.598951 | 27.54918
76.03801 | 32.6966 | 31.10676 | 3.653395 | 1.589841 | 27.45336
76.048 | 32.5705 | 30.99949 | 3.653625 | 1.571008 | 27.34587
76.058 | 32.4415 | 30.88035 | 3.653859 | 1.561149 | 27.22649
76.068 | 32.2765 | 30.74949 | 3.654096 | 1.52701 | 27.09539
76.078 | 32.0998 | 30.60699 | 3.654337 | 1.492812 | 26.95265
76.088 | 31.8755 | 30.45296 | 3.654581 | 1.422535 | 26.79838
76.098 | 31.665 | 30.28757 | 3.654828 | 1.377429 | 26.63274
76.10799 | 31.4222 | 30.11118 | 3.655078 | 1.311023 | 26.4561
76.11799 | 31.1653 | 29.92367 | 3.655331 | 1.241633 | 26.26834
76.12799 | 30.8662 | 29.72547 | 3.655588 | 1.140727 | 26.06988
76.13799 | 30.5871 | 29.5169 | 3.655848 | 1.070203 | 25.86105
76.14799 | 30.2549 | 29.29828 | 3.656111 | 0.9566204 | 25.64217
76.15799 | 29.9454 | 29.06999 | 3.656377 | 0.8754109 | 25.41361
76.16798 | 29.6044 | 28.83267 | 3.656646 | 0.7717288 | 25.17602
76.17798 | 29.25 | 28.58628 | 3.656919 | 0.6637166 | 24.92936
76.18798 | 28.8784 | 28.33151 | 3.657195 | 0.5468851 | 24.67432
76.19798 | 28.478 | 28.06883 | 3.657474 | 0.4091653 | 24.41136
76.20798 | 28.0897 | 27.79874 | 3.657757 | 0.290956 | 24.14099
76.21798 | 27.6924 | 27.52174 | 3.658043 | 0.1706563 | 23.8637
76.22797 | 27.2875 | 27.23863 | 3.658331 | 0.04886745 | 23.5803
76.23797 | 26.8744 | 26.94937 | 3.658623 | -0.07496638 | 23.29074
76.24797 | 26.453 | 26.65474 | 3.658918 | -0.2017444 | 22.99583
76.25797 | 26.042 | 26.35528 | 3.659217 | -0.3132835 | 22.69607
76.26797 | 25.5947 | 26.05149 | 3.659519 | -0.4567939 | 22.39198
76.27797 | 25.1685 | 25.74388 | 3.659824 | -0.5753841 | 22.08406
76.28796 | 24.7202 | 25.43325 | 3.660132 | -0.7130543 | 21.77312
76.29796 | 24.2878 | 25.11948 | 3.660443 | -0.8316769 | 21.45903
76.30796 | 23.834 | 24.80333 | 3.660757 | -0.9693256 | 21.14257
76.31796 | 23.3942 | 24.48526 | 3.661075 | -1.091059 | 20.82418
76.32796 | 22.9578 | 24.16572 | 3.661396 | -1.207919 | 20.50432
76.33795 | 22.5172 | 23.84545 | 3.66172 | -1.328249 | 20.18373
76.34795 | 22.0943 | 23.52423 | 3.662047 | -1.429933 | 19.86219
76.35795 | 21.6537 | 23.20278 | 3.662378 | -1.549083 | 19.54041
76.36795 | 21.2284 | 22.88148 | 3.662712 | -1.653081 | 19.21877
76.37795 | 20.8016 | 22.5607 | 3.663048 | -1.759098 | 18.89765
76.38795 | 20.3804 | 22.24079 | 3.663389 | -1.860388 | 18.5774
76.39794 | 19.9622 | 21.92245 | 3.663732 | -1.96025 | 18.25872
76.40794 | 19.546 | 21.60529 | 3.664078 | -2.059288 | 17.94121
76.41794 | 19.1411 | 21.28997 | 3.664428 | -2.148875 | 17.62555
76.42794 | 18.7376 | 20.9768 | 3.664781 | -2.239203 | 17.31202
76.43794 | 18.3528 | 20.66606 | 3.665137 | -2.31326 | 17.00092
76.44794 | 17.974 | 20.35801 | 3.665496 | -2.384011 | 16.69251
76.45793 | 17.604 | 20.0532 | 3.665858 | -2.449205 | 16.38735
76.46793 | 17.2391 | 19.75128 | 3.666224 | -2.512182 | 16.08506
76.47793 | 16.8735 | 19.45277 | 3.666592 | -2.579265 | 15.78617
76.48793 | 16.5229 | 19.15786 | 3.666964 | -2.63496 | 15.4909
76.49793 | 16.1852 | 18.86676 | 3.667339 | -2.681558 | 15.19942
76.50793 | 15.8509 | 18.57963 | 3.667718 | -2.728732 | 14.91191
76.51792 | 15.5223 | 18.29692 | 3.668099 | -2.774616 | 14.62882
76.52792 | 15.2045 | 18.0182 | 3.668483 | -2.813699 | 14.34972
76.53792 | 14.9045 | 17.74389 | 3.668871 | -2.839387 | 14.07502
76.54792 | 14.6058 | 17.47409 | 3.669262 | -2.868291 | 13.80483
76.55792 | 14.3184 | 17.20891 | 3.669656 | -2.890506 | 13.53925
76.56792 | 14.0417 | 16.94841 | 3.670053 | -2.906714 | 13.27836
76.57791 | 13.7748 | 16.69293 | 3.670453 | -2.918127 | 13.02247
76.58791 | 13.5127 | 16.442 | 3.670857 | -2.9293 | 12.77114
76.59791 | 13.2565 | 16.19592 | 3.671264 | -2.93942 | 12.52466
76.60791 | 13.0175 | 15.95472 | 3.671674 | -2.937216 | 12.28304
76.61791 | 12.7824 | 15.7184 | 3.672087 | -2.935998 | 12.04631
76.62791 | 12.5496 | 15.48697 | 3.672503 | -2.937372 | 11.81447
76.6379 | 12.3307 | 15.26064 | 3.672922 | -2.929944 | 11.58772
76.6479 | 12.1118 | 15.03896 | 3.673344 | -2.927157 | 11.36561
76.6579 | 11.9123 | 14.8221 | 3.67377 | -2.909803 | 11.14833
76.6679 | 11.7099 | 14.61005 | 3.674198 | -2.900147 | 10.93585
76.6779 | 11.5223 | 14.40275 | 3.67463 | -2.880446 | 10.72812
76.68789 | 11.3411 | 14.20034 | 3.675065 | -2.859244 | 10.52528
76.69789 | 11.1599 | 14.00239 | 3.675503 | -2.842487 | 10.32688
76.70789 | 10.993 | 13.80901 | 3.675944 | -2.816014 | 10.13307
76.71789 | 10.829 | 13.62016 | 3.676389 | -2.791156 | 9.943767
76.72789 | 10.6705 | 13.43574 | 3.676836 | -2.765241 | 9.758905
76.73789 | 10.5169 | 13.2557 | 3.677287 | -2.738796 | 9.578409
76.74788 | 10.3712 | 13.08011 | 3.67774 | -2.70891 | 9.40237
76.75788 | 10.2298 | 12.90856 | 3.678197 | -2.678759 | 9.230362
76.76788 | 10.0994 | 12.74114 | 3.678657 | -2.641735 | 9.062478
76.77788 | 9.9697 | 12.57775 | 3.67912 | -2.608053 | 8.898633
76.78788 | 9.845 | 12.41833 | 3.679586 | -2.573325 | 8.738739
76.79788 | 9.726 | 12.26277 | 3.680056 | -2.536768 | 8.582712
76.80787 | 9.6126 | 12.11114 | 3.680528 | -2.498539 | 8.430611
76.81787 | 9.5047 | 11.96305 | 3.681003 | -2.458355 | 8.282052
76.82787 | 9.4032 | 11.81858 | 3.681482 | -2.41538 | 8.137098
76.83787 | 9.2996 | 11.67763 | 3.681964 | -2.378026 | 7.995663
76.84787 | 9.2044 | 11.54011 | 3.682448 | -2.335709 | 7.85766
76.85787 | 9.1151 | 11.40594 | 3.682936 | -2.290842 | 7.723006
76.86786 | 9.0244 | 11.27517 | 3.683427 | -2.250769 | 7.591742
76.87786 | 8.9422 | 11.14745 | 3.683921 | -2.20525 | 7.463529
76.88786 | 8.856 | 11.02283 | 3.684418 | -2.166833 | 7.338415
76.89786 | 8.7794 | 10.90124 | 3.684919 | -2.121837 | 7.216319
76.90786 | 8.7029 | 10.78258 | 3.685422 | -2.079684 | 7.097162
76.91786 | 8.6284 | 10.6668 | 3.685929 | -2.038396 | 6.980867
76.92785 | 8.5623 | 10.55391 | 3.686438 | -1.991607 | 6.867469
76.93785 | 8.4951 | 10.44362 | 3.68695 | -1.94852 | 6.75667
76.94785 | 8.4301 | 10.33597 | 3.687466 | -1.905875 | 6.648509
76.95785 | 8.3685 | 10.2309 | 3.687985 | -1.862401 | 6.542916
76.96785 | 8.3046 | 10.12833 | 3.688507 | -1.823729 | 6.439822
76.97785 | 8.2451 | 10.02819 | 3.689032 | -1.78309 | 6.339158
76.98784 | 8.1888 | 9.930513 | 3.689559 | -1.741713 | 6.240954
76.99784 | 8.1356 | 9.835043 | 3.69009 | -1.699443 | 6.144953
77.00784 | 8.0822 | 9.741814 | 3.690624 | -1.659614 | 6.05119
77.01784 | 8.0296 | 9.650764 | 3.691161 | -1.621164 | 5.959602
77.02784 | 7.9852 | 9.561834 | 3.691702 | -1.576634 | 5.870133
77.03784 | 7.9356 | 9.474967 | 3.692245 | -1.539367 | 5.782722
77.04783 | 7.8886 | 9.390187 | 3.692791 | -1.501587 | 5.697397
77.05783 | 7.8454 | 9.307275 | 3.69334 | -1.461875 | 5.613936
77.06783 | 7.8002 | 9.226262 | 3.693892 | -1.426062 | 5.53237
77.07783 | 7.7602 | 9.147096 | 3.694448 | -1.386896 | 5.452648
77.08783 | 7.719 | 9.069726 | 3.695006 | -1.350726 | 5.37472
77.09782 | 7.6803 | 8.994185 | 3.695567 | -1.313885 | 5.298617
77.10782 | 7.6425 | 8.920262 | 3.696132 | -1.277762 | 5.22413
77.11782 | 7.608 | 8.847995 | 3.696699 | -1.239995 | 5.151295
77.12782 | 7.573 | 8.777338 | 3.69727 | -1.204338 | 5.080068
77.13782 | 7.5378 | 8.708248 | 3.697844 | -1.170448 | 5.010404
77.14782 | 7.5069 | 8.640683 | 3.69842 | -1.133783 | 4.942263
77.15781 | 7.4738 | 8.574666 | 3.699 | -1.100866 | 4.875667
77.16781 | 7.4448 | 8.510029 | 3.699582 | -1.065229 | 4.810447
77.17781 | 7.4137 | 8.446797 | 3.700168 | -1.033097 | 4.746629
77.18781 | 7.387 | 8.382699 | 3.700757 | -0.9956988 | 4.681942
77.19781 | 7.3567 | 8.322171 | 3.701348 | -0.9654711 | 4.620823
77.20781 | 7.3321 | 8.262938 | 3.701943 | -0.9308377 | 4.560995
77.2178 | 7.3047 | 8.205028 | 3.70254 | -0.9003283 | 4.502488
77.2278 | 7.2782 | 8.148291 | 3.703141 | -0.8700908 | 4.44515
77.2378 | 7.2562 | 8.092743 | 3.703745 | -0.8365427 | 4.388998
77.2478 | 7.2326 | 8.038354 | 3.704352 | -0.805754 | 4.334002
77.2578 | 7.2097 | 7.985104 | 3.704961 | -0.7754042 | 4.280143
77.2678 | 7.186 | 7.932963 | 3.705574 | -0.7469629 | 4.227389
77.27779 | 7.1647 | 7.88194 | 3.706189 | -0.7172403 | 4.175751
77.28779 | 7.1409 | 7.831913 | 3.706808 | -0.6910129 | 4.125105
77.29779 | 7.1195 | 7.781787 | 3.707429 | -0.6622867 | 4.074357
77.30779 | 7.0969 | 7.73377 | 3.708054 | -0.63687 | 4.025716
77.31779 | 7.0796 | 7.686719 | 3.708682 | -0.6071187 | 3.978037
77.32779 | 7.0599 | 7.640607 | 3.709312 | -0.5807071 | 3.931295
77.33778 | 7.0416 | 7.595454 | 3.709945 | -0.5538543 | 3.885509
77.34778 | 7.0241 | 7.551149 | 3.710582 | -0.5270486 | 3.840567
77.35778 | 7.0062 | 7.506692 | 3.711221 | -0.500492 | 3.795471
77.36778 | 6.9879 | 7.4641 | 3.711864 | -0.4762001 | 3.752236
77.37778 | 6.9701 | 7.422332 | 3.712509 | -0.4522315 | 3.709822
77.38778 | 6.9544 | 7.381365 | 3.713157 | -0.4269654 | 3.668208
77.39777 | 6.9379 | 7.34122 | 3.713808 | -0.4033197 | 3.627412
77.40777 | 6.92 | 7.301796 | 3.714462 | -0.3817956 | 3.587333
77.41777 | 6.9007 | 7.263114 | 3.715119 | -0.3624137 | 3.547994
77.42777 | 6.8919 | 7.225155 | 3.71578 | -0.3332551 | 3.509375
77.43777 | 6.8781 | 7.187901 | 3.716443 | -0.3098014 | 3.471459
77.44777 | 6.8622 | 7.151335 | 3.717109 | -0.2891353 | 3.434227
77.45776 | 6.8505 | 7.114965 | 3.717777 | -0.2644649 | 3.397188
77.46776 | 6.8324 | 7.079723 | 3.718449 | -0.2473226 | 3.361274
77.47776 | 6.8186 | 7.045118 | 3.719124 | -0.226518 | 3.325994
77.48776 | 6.8086 | 7.011136 | 3.719801 | -0.2025358 | 3.291335
77.49776 | 6.7968 | 6.977761 | 3.720482 | -0.1809611 | 3.257279
77.50775 | 6.7846 | 6.945012 | 3.721165 | -0.1604118 | 3.223847
77.51775 | 6.7714 | 6.912809 | 3.721851 | -0.1414086 | 3.190958
77.52775 | 6.761 | 6.881171 | 3.72254 | -0.120171 | 3.158631
77.53775 | 6.7467 | 6.850086 | 3.723233 | -0.1033859 | 3.126853
77.54775 | 6.7376 | 6.819541 | 3.723928 | -0.08194104 | 3.095613
77.55775 | 6.726 | 6.789524 | 3.724626 | -0.0635238 | 3.064898
77.56774 | 6.7182 | 6.760051 | 3.725326 | -0.04185126 | 3.034725
77.57774 | 6.706 | 6.731054 | 3.72603 | -0.02505446 | 3.005025
77.58774 | 6.6966 | 6.702551 | 3.726737 | -0.005951205 | 2.975815
77.59774 | 6.686 | 6.674534 | 3.727446 | 0.01146574 | 2.947088
77.60774 | 6.6774 | 6.646987 | 3.728159 | 0.03041282 | 2.918828
77.61774 | 6.6653 | 6.619903 | 3.728874 | 0.04539697 | 2.891029
77.62773 | 6.6543 | 6.593299 | 3.729592 | 0.06100121 | 2.863707
77.63773 | 6.6453 | 6.567112 | 3.730313 | 0.07818827 | 2.836799
77.64773 | 6.6299 | 6.54136 | 3.731037 | 0.08854005 | 2.810323
77.65773 | 6.6208 | 6.516035 | 3.731763 | 0.1047654 | 2.784271
77.66773 | 6.6117 | 6.491127 | 3.732493 | 0.1205726 | 2.758634
77.67773 | 6.5974 | 6.466629 | 3.733226 | 0.1307708 | 2.733404
77.68772 | 6.5871 | 6.442558 | 3.73396 | 0.1445423 | 2.708597
77.69772 | 6.5734 | 6.418856 | 3.734699 | 0.1545439 | 2.684158
77.70772 | 6.5609 | 6.395541 | 3.73544 | 0.1653589 | 2.660101
77.71772 | 6.5516 | 6.372606 | 3.736184 | 0.1789945 | 2.636422
77.72772 | 6.5365 | 6.350042 | 3.73693 | 0.1864577 | 2.613112
77.73772 | 6.5258 | 6.327844 | 3.73768 | 0.1979557 | 2.590164
77.74771 | 6.5109 | 6.306026 | 3.738432 | 0.2048739 | 2.567594
77.75771 | 6.4973 | 6.284538 | 3.739187 | 0.2127616 | 2.545352
77.76771 | 6.4893 | 6.263396 | 3.739945 | 0.225904 | 2.523451
77.77771 | 6.4765 | 6.242593 | 3.740706 | 0.2339072 | 2.501887
77.78771 | 6.4637 | 6.222122 | 3.741469 | 0.2415776 | 2.480653
77.79771 | 6.4519 | 6.201979 | 3.742236 | 0.2499212 | 2.459743
77.8077 | 6.4425 | 6.182175 | 3.743005 | 0.260325 | 2.43917
77.8177 | 6.4348 | 6.162667 | 3.743777 | 0.2721334 | 2.41889
77.8277 | 6.422 | 6.143467 | 3.744552 | 0.278533 | 2.398915
77.8377 | 6.4101 | 6.124571 | 3.745329 | 0.2855293 | 2.379241
77.8477 | 6.4034 | 6.105972 | 3.74611 | 0.2974281 | 2.359862
77.8577 | 6.3877 | 6.087665 | 3.746893 | 0.3000351 | 2.340772
77.86769 | 6.3822 | 6.069662 | 3.747679 | 0.3125381 | 2.321983
77.87769 | 6.3749 | 6.051922 | 3.748467 | 0.3229781 | 2.303454
77.88769 | 6.3642 | 6.034458 | 3.749259 | 0.3297425 | 2.285198
77.89769 | 6.3538 | 6.017263 | 3.750054 | 0.3365367 | 2.26721
77.90769 | 6.349 | 6.000334 | 3.750851 | 0.3486662 | 2.249483
77.91768 | 6.3403 | 5.98368 | 3.75165 | 0.3566196 | 2.23203
77.92768 | 6.3324 | 5.967265 | 3.752453 | 0.3651349 | 2.214812
77.93768 | 6.3258 | 5.951099 | 3.753258 | 0.3747009 | 2.197841
77.94768 | 6.3163 | 5.935178 | 3.754066 | 0.3811223 | 2.181111
77.95768 | 6.3111 | 5.919496 | 3.754877 | 0.3916041 | 2.164618
77.96768 | 6.3035 | 5.904049 | 3.755691 | 0.3994513 | 2.148358
77.97767 | 6.2941 | 5.888846 | 3.756507 | 0.4052535 | 2.13234
77.98767 | 6.2872 | 5.873855 | 3.757326 | 0.4133454 | 2.116528
77.99767 | 6.2829 | 5.859084 | 3.758148 | 0.4238165 | 2.100935
78.00767 | 6.2752 | 5.844529 | 3.758973 | 0.430671 | 2.085556
78.01767 | 6.272 | 5.830187 | 3.7598 | 0.4418135 | 2.070386
78.02767 | 6.2658 | 5.816052 | 3.76063 | 0.4497479 | 2.055422
78.03766 | 6.2613 | 5.802135 | 3.761462 | 0.459165 | 2.040673
78.04766 | 6.2532 | 5.788404 | 3.762298 | 0.4647958 | 2.026106
78.05766 | 6.2522 | 5.77487 | 3.763136 | 0.4773304 | 2.011733
78.06766 | 6.2455 | 5.761528 | 3.763977 | 0.4839724 | 1.99755
78.07766 | 6.2413 | 5.748374 | 3.764821 | 0.4929256 | 1.983553
78.08766 | 6.2356 | 5.735407 | 3.765667 | 0.5001931 | 1.969739
78.09765 | 6.2314 | 5.722634 | 3.766516 | 0.5087659 | 1.956118
78.10765 | 6.2286 | 5.710028 | 3.767367 | 0.5185722 | 1.94266
78.11765 | 6.2233 | 5.697598 | 3.768222 | 0.5257024 | 1.929376
78.12765 | 6.2194 | 5.685341 | 3.769079 | 0.5340593 | 1.916262
78.13765 | 6.2154 | 5.673254 | 3.769939 | 0.5421457 | 1.903315
78.14765 | 6.2116 | 5.661336 | 3.770802 | 0.5502643 | 1.890534
78.15764 | 6.2063 | 5.649594 | 3.771666 | 0.5567062 | 1.877928
78.16764 | 6.2057 | 5.638003 | 3.772534 | 0.5676969 | 1.865469
78.17764 | 6.1985 | 5.626573 | 3.773404 | 0.5719273 | 1.853168
78.18764 | 6.1938 | 5.6153 | 3.774277 | 0.5784995 | 1.841023
78.19764 | 6.1894 | 5.604184 | 3.775153 | 0.5852156 | 1.829031
78.20764 | 6.1862 | 5.593222 | 3.776032 | 0.5929779 | 1.81719
78.21763 | 6.1827 | 5.582422 | 3.776912 | 0.6002779 | 1.80551
78.22763 | 6.1776 | 5.571761 | 3.777796 | 0.6058385 | 1.793966
78.23763 | 6.1723 | 5.561249 | 3.778682 | 0.6110511 | 1.782567
78.24763 | 6.1685 | 5.550883 | 3.779571 | 0.6176174 | 1.771311
78.25763 | 6.167 | 5.540661 | 3.780463 | 0.6263392 | 1.760198
78.26762 | 6.164 | 5.530592 | 3.781356 | 0.6334076 | 1.749236
78.27762 | 6.1592 | 5.520654 | 3.782253 | 0.6385455 | 1.738401
78.28762 | 6.1522 | 5.510856 | 3.783153 | 0.6413437 | 1.727704
78.29762 | 6.1473 | 5.501196 | 3.784055 | 0.6461037 | 1.717142
78.30762 | 6.1433 | 5.491673 | 3.784959 | 0.651627 | 1.706714
78.31762 | 6.1395 | 5.482285 | 3.785867 | 0.6572148 | 1.696418
78.32761 | 6.1355 | 5.47304 | 3.786776 | 0.6624598 | 1.686264
78.33761 | 6.1321 | 5.463919 | 3.787688 | 0.668181 | 1.676231
78.34761 | 6.1271 | 5.454929 | 3.788603 | 0.6721708 | 1.666326
78.35761 | 6.1236 | 5.44607 | 3.789521 | 0.6775303 | 1.656549
78.36761 | 6.1175 | 5.43734 | 3.790441 | 0.68016 | 1.646899
78.37761 | 6.1139 | 5.428738 | 3.791364 | 0.6851623 | 1.637373
78.3876 | 6.1082 | 5.420271 | 3.792289 | 0.6879285 | 1.627983
78.3976 | 6.0991 | 5.411922 | 3.793217 | 0.6871783 | 1.618705
78.4076 | 6.0942 | 5.403697 | 3.794147 | 0.6905033 | 1.609549
78.4176 | 6.0922 | 5.395595 | 3.79508 | 0.6966046 | 1.600515
78.4276 | 6.0889 | 5.387617 | 3.796016 | 0.7012831 | 1.591601
78.4376 | 6.0831 | 5.379761 | 3.796954 | 0.7033393 | 1.582806
78.44759 | 6.0759 | 5.372032 | 3.797894 | 0.7038679 | 1.574138
78.45759 | 6.0707 | 5.364416 | 3.798837 | 0.7062843 | 1.565578
78.46759 | 6.065 | 5.356918 | 3.799783 | 0.7080817 | 1.557135
78.47759 | 6.0583 | 5.349539 | 3.800732 | 0.7087613 | 1.548807
78.48759 | 6.0505 | 5.342276 | 3.801682 | 0.708224 | 1.540594
78.49759 | 6.0464 | 5.335129 | 3.802636 | 0.7112707 | 1.532493
78.50758 | 6.0406 | 5.328105 | 3.803591 | 0.7124954 | 1.524514
78.51758 | 6.0334 | 5.321187 | 3.804549 | 0.712213 | 1.516638
78.52758 | 6.0285 | 5.314383 | 3.80551 | 0.7141174 | 1.508872
78.53758 | 6.024 | 5.30769 | 3.806474 | 0.7163096 | 1.501217
78.54758 | 6.0159 | 5.30111 | 3.80744 | 0.7147904 | 1.49367
78.55758 | 6.0081 | 5.294639 | 3.808408 | 0.7134609 | 1.486231
78.56757 | 6.0009 | 5.288284 | 3.809378 | 0.7126158 | 1.478906
78.57757 | 5.9976 | 5.282032 | 3.810351 | 0.7155683 | 1.47168
78.58757 | 5.9873 | 5.275887 | 3.811327 | 0.7114134 | 1.464559
78.59757 | 5.9811 | 5.269848 | 3.812306 | 0.7112518 | 1.457543
78.60757 | 5.9769 | 5.263916 | 3.813286 | 0.7129844 | 1.450629
78.61757 | 5.9693 | 5.258088 | 3.81427 | 0.7112122 | 1.443818
78.62756 | 5.9638 | 5.252369 | 3.815254 | 0.7114306 | 1.437115
78.63756 | 5.9582 | 5.246749 | 3.816243 | 0.7114515 | 1.430506
78.64756 | 5.9539 | 5.24123 | 3.817233 | 0.7126703 | 1.423996
78.65756 | 5.9497 | 5.235812 | 3.818226 | 0.713888 | 1.417586
78.66756 | 5.9437 | 5.230495 | 3.819222 | 0.7132052 | 1.411273
78.67755 | 5.9405 | 5.225282 | 3.820219 | 0.7152178 | 1.405063
78.68755 | 5.9385 | 5.220163 | 3.821219 | 0.718337 | 1.398944
78.69755 | 5.9336 | 5.215142 | 3.822222 | 0.7184584 | 1.39292
78.70755 | 5.9319 | 5.210217 | 3.823227 | 0.7216827 | 1.38699
78.71755 | 5.9309 | 5.205389 | 3.824235 | 0.7255109 | 1.381154
78.72755 | 5.9296 | 5.200656 | 3.825245 | 0.7289438 | 1.375411
78.73754 | 5.9287 | 5.196022 | 3.826256 | 0.7326776 | 1.369766
78.74754 | 5.9269 | 5.191478 | 3.827271 | 0.735422 | 1.364207
78.75754 | 5.928 | 5.187027 | 3.828288 | 0.7409735 | 1.358738
78.76754 | 5.925 | 5.182668 | 3.829308 | 0.7423325 | 1.353359
78.77754 | 5.9259 | 5.1784 | 3.83033 | 0.7474999 | 1.34807
78.78754 | 5.9268 | 5.174224 | 3.831355 | 0.7525762 | 1.342869
78.79753 | 5.9252 | 5.170142 | 3.83238 | 0.7550582 | 1.337761
78.80753 | 5.9272 | 5.166145 | 3.833409 | 0.7610549 | 1.332736
78.81753 | 5.925 | 5.162237 | 3.834441 | 0.7627625 | 1.327797
78.82753 | 5.9254 | 5.158418 | 3.835475 | 0.7669818 | 1.322943
78.83753 | 5.9256 | 5.154687 | 3.836511 | 0.7709134 | 1.318175
78.84753 | 5.9261 | 5.151042 | 3.83755 | 0.7750579 | 1.313492
78.85752 | 5.9246 | 5.147488 | 3.83859 | 0.7771121 | 1.308898
78.86752 | 5.9257 | 5.144017 | 3.839633 | 0.7816834 | 1.304384
78.87752 | 5.9248 | 5.14063 | 3.840678 | 0.7841697 | 1.299952
78.88752 | 5.9247 | 5.137329 | 3.841726 | 0.787371 | 1.295603
78.89752 | 5.9252 | 5.134112 | 3.842777 | 0.7910877 | 1.291336
78.90752 | 5.9206 | 5.13098 | 3.843829 | 0.7896203 | 1.28715
78.91751 | 5.9206 | 5.127934 | 3.844883 | 0.7926665 | 1.28305
78.92751 | 5.9142 | 5.124968 | 3.84594 | 0.7892323 | 1.279027
78.93751 | 5.9143 | 5.122085 | 3.847 | 0.7922154 | 1.275085
78.94751 | 5.9139 | 5.119284 | 3.848062 | 0.7946161 | 1.271222
78.95751 | 5.9135 | 5.116565 | 3.849126 | 0.7969349 | 1.267439
78.96751 | 5.912 | 5.113928 | 3.850192 | 0.7980717 | 1.263736
78.9775 | 5.9091 | 5.111374 | 3.85126 | 0.7977256 | 1.260115
78.9875 | 5.906 | 5.1089 | 3.852331 | 0.7971002 | 1.256569
78.9975 | 5.9036 | 5.106506 | 3.853404 | 0.7970941 | 1.253102
79.0075 | 5.9016 | 5.104193 | 3.854479 | 0.7974073 | 1.249713
79.0175 | 5.8992 | 5.10196 | 3.855557 | 0.7972403 | 1.246402
79.0275 | 5.8974 | 5.099807 | 3.856637 | 0.7975934 | 1.243169
79.03749 | 5.8948 | 5.097735 | 3.857718 | 0.7970646 | 1.240017
79.04749 | 5.8944 | 5.095742 | 3.858803 | 0.7986582 | 1.236939
79.05749 | 5.8939 | 5.093828 | 3.85989 | 0.8000724 | 1.233938
79.06749 | 5.8891 | 5.091993 | 3.860979 | 0.7971072 | 1.231014
79.07749 | 5.8883 | 5.090237 | 3.86207 | 0.7980628 | 1.228167
79.08748 | 5.8863 | 5.088562 | 3.863162 | 0.7977378 | 1.2254
79.09748 | 5.8832 | 5.086965 | 3.864258 | 0.7962354 | 1.222707
79.10748 | 5.8846 | 5.085446 | 3.865356 | 0.7991541 | 1.22009
79.11748 | 5.8806 | 5.084006 | 3.866456 | 0.7965939 | 1.21755
79.12748 | 5.8811 | 5.082645 | 3.867558 | 0.7984549 | 1.215087
79.13748 | 5.88 | 5.081363 | 3.868663 | 0.7986368 | 1.212701
79.14747 | 5.8811 | 5.080161 | 3.869768 | 0.800939 | 1.210393
79.15747 | 5.8816 | 5.079037 | 3.870877 | 0.8025633 | 1.20816
79.16747 | 5.8802 | 5.077991 | 3.871988 | 0.8022091 | 1.206003
79.17747 | 5.88 | 5.077025 | 3.873101 | 0.8029754 | 1.203923
79.18747 | 5.8788 | 5.076137 | 3.874217 | 0.8026627 | 1.201921
79.19747 | 5.8786 | 5.075329 | 3.875334 | 0.8032706 | 1.199995
79.20746 | 5.877 | 5.074601 | 3.876453 | 0.8023986 | 1.198149
79.21746 | 5.8766 | 5.073952 | 3.877575 | 0.8026477 | 1.196377
79.22746 | 5.8727 | 5.073383 | 3.878699 | 0.7993171 | 1.194684
79.23746 | 5.8724 | 5.072894 | 3.879825 | 0.7995064 | 1.193069
79.24746 | 5.8731 | 5.072484 | 3.880953 | 0.8006157 | 1.191531
79.25746 | 5.8722 | 5.072155 | 3.882084 | 0.8000445 | 1.190072
79.26745 | 5.8691 | 5.071908 | 3.883215 | 0.7971924 | 1.188692
79.27745 | 5.8679 | 5.07174 | 3.88435 | 0.7961595 | 1.187391
79.28745 | 5.8637 | 5.071655 | 3.885487 | 0.7920453 | 1.186168
79.29745 | 5.8651 | 5.071651 | 3.886626 | 0.7934493 | 1.185025
79.30745 | 5.8617 | 5.071729 | 3.887767 | 0.7899713 | 1.183962
79.31745 | 5.8583 | 5.071889 | 3.88891 | 0.7864107 | 1.18298
79.32744 | 5.8573 | 5.072132 | 3.890054 | 0.7851675 | 1.182079
79.33744 | 5.8537 | 5.072459 | 3.891201 | 0.7812407 | 1.181258
79.34744 | 5.8536 | 5.07287 | 3.89235 | 0.78073 | 1.18052
79.35744 | 5.8499 | 5.073365 | 3.893502 | 0.7765349 | 1.179863
79.36744 | 5.8469 | 5.073945 | 3.894655 | 0.7729549 | 1.17929
79.37744 | 5.8449 | 5.074611 | 3.895811 | 0.7702894 | 1.1788
79.38743 | 5.8444 | 5.075362 | 3.896968 | 0.7690384 | 1.178394
79.39743 | 5.8419 | 5.0762 | 3.898127 | 0.7656999 | 1.178073
79.40743 | 5.8383 | 5.077126 | 3.899289 | 0.7611741 | 1.177837
79.41743 | 5.8331 | 5.07814 | 3.900453 | 0.7549599 | 1.177687
79.42743 | 5.8328 | 5.079243 | 3.901619 | 0.7535569 | 1.177624
79.43743 | 5.8327 | 5.080436 | 3.902787 | 0.7522641 | 1.177649
79.44742 | 5.8305 | 5.081718 | 3.903955 | 0.7487822 | 1.177763
79.45742 | 5.8274 | 5.083092 | 3.905127 | 0.7443076 | 1.177965
79.46742 | 5.8268 | 5.084559 | 3.906301 | 0.7422408 | 1.178258
79.47742 | 5.8257 | 5.086119 | 3.907477 | 0.7395809 | 1.178642
79.48742 | 5.8258 | 5.087773 | 3.908655 | 0.7380268 | 1.179118
79.49741 | 5.8224 | 5.089521 | 3.909834 | 0.7328793 | 1.179687
79.50741 | 5.8224 | 5.091366 | 3.911016 | 0.7310339 | 1.18035
79.51741 | 5.8239 | 5.093309 | 3.9122 | 0.7305914 | 1.181109
79.52741 | 5.8245 | 5.09535 | 3.913385 | 0.7291504 | 1.181964
79.53741 | 5.8255 | 5.09749 | 3.914573 | 0.7280099 | 1.182917
79.54741 | 5.8293 | 5.099731 | 3.915763 | 0.7295686 | 1.183968
79.5574 | 5.8293 | 5.102073 | 3.916954 | 0.7272274 | 1.185119
79.5674 | 5.8348 | 5.104519 | 3.918147 | 0.7302809 | 1.186372
79.5774 | 5.839 | 5.10707 | 3.919343 | 0.7319297 | 1.187727
79.5874 | 5.8429 | 5.109728 | 3.920541 | 0.7331725 | 1.189187
79.5974 | 5.845 | 5.112492 | 3.92174 | 0.7325077 | 1.190752
79.6074 | 5.8472 | 5.115366 | 3.922942 | 0.731834 | 1.192424
79.61739 | 5.8507 | 5.118347 | 3.924144 | 0.7323527 | 1.194203
79.62739 | 5.8534 | 5.121444 | 3.925349 | 0.7319561 | 1.196094
79.63739 | 5.8602 | 5.124654 | 3.926557 | 0.7355462 | 1.198097
79.64739 | 5.866 | 5.12798 | 3.927766 | 0.7380203 | 1.200214
79.65739 | 5.8678 | 5.131422 | 3.928977 | 0.7363775 | 1.202445
79.66739 | 5.8731 | 5.134985 | 3.93019 | 0.7381152 | 1.204795
79.67738 | 5.8788 | 5.138664 | 3.931404 | 0.7401356 | 1.207261
79.68738 | 5.8792 | 5.14247 | 3.93262 | 0.7367297 | 1.20985
79.69738 | 5.8792 | 5.146401 | 3.933839 | 0.7327986 | 1.212562
79.70738 | 5.8849 | 5.15046 | 3.93506 | 0.7344404 | 1.2154
79.71738 | 5.8892 | 5.154647 | 3.936282 | 0.734553 | 1.218365
79.72738 | 5.8896 | 5.158966 | 3.937506 | 0.730634 | 1.22146
79.73737 | 5.8937 | 5.163415 | 3.938731 | 0.7302851 | 1.224684
79.74737 | 5.8976 | 5.168004 | 3.939959 | 0.7295962 | 1.228045
79.75737 | 5.8968 | 5.172731 | 3.941189 | 0.7240686 | 1.231543
79.76737 | 5.8986 | 5.1776 | 3.94242 | 0.7209998 | 1.23518
79.77737 | 5.9011 | 5.182613 | 3.943654 | 0.7184871 | 1.238959
79.78737 | 5.9031 | 5.187772 | 3.944889 | 0.7153278 | 1.242883
79.79736 | 5.9059 | 5.193076 | 3.946125 | 0.7128244 | 1.246951
79.80736 | 5.9113 | 5.198537 | 3.947364 | 0.7127635 | 1.251173
79.81736 | 5.9142 | 5.204153 | 3.948604 | 0.7100474 | 1.255548
79.82736 | 5.9142 | 5.209927 | 3.949847 | 0.704273 | 1.26008
79.83736 | 5.9081 | 5.215863 | 3.951091 | 0.6922369 | 1.264772
79.84736 | 5.9132 | 5.221964 | 3.952337 | 0.6912359 | 1.269627
79.85735 | 5.9155 | 5.228227 | 3.953584 | 0.687273 | 1.274643
79.86735 | 5.9161 | 5.234668 | 3.954834 | 0.6814322 | 1.279834
79.87735 | 5.9227 | 5.241284 | 3.956085 | 0.681416 | 1.285199
79.88735 | 5.9244 | 5.248079 | 3.957338 | 0.6763207 | 1.290741
79.89735 | 5.9262 | 5.255058 | 3.958593 | 0.6711424 | 1.296464
79.90734 | 5.9292 | 5.262216 | 3.959849 | 0.6669841 | 1.302367
79.91734 | 5.9315 | 5.269572 | 3.961107 | 0.661928 | 1.308465
79.92734 | 5.9321 | 5.277124 | 3.962367 | 0.6549765 | 1.314756
79.93734 | 5.9207 | 5.284875 | 3.963629 | 0.6358251 | 1.321246
79.94734 | 5.9268 | 5.29283 | 3.964893 | 0.6339696 | 1.327938
79.95734 | 5.9293 | 5.300995 | 3.966158 | 0.6283052 | 1.334837
79.96733 | 5.9312 | 5.309365 | 3.967424 | 0.6218351 | 1.341941
79.97733 | 5.9325 | 5.317962 | 3.968693 | 0.6145382 | 1.349269
79.98733 | 5.9326 | 5.326782 | 3.969963 | 0.6058181 | 1.356819
79.99733 | 5.9353 | 5.335832 | 3.971235 | 0.5994683 | 1.364596
80.00733 | 5.9366 | 5.345116 | 3.972509 | 0.5914843 | 1.372607
80.01733 | 5.9383 | 5.35464 | 3.973785 | 0.5836597 | 1.380856
80.02732 | 5.9398 | 5.364401 | 3.975061 | 0.5753988 | 1.389341
80.03732 | 5.9244 | 5.374423 | 3.976339 | 0.5499767 | 1.398084
80.04732 | 5.9324 | 5.384704 | 3.97762 | 0.5476962 | 1.407084
80.05732 | 5.9317 | 5.395249 | 3.978902 | 0.5364514 | 1.416346
80.06732 | 5.9357 | 5.406065 | 3.980186 | 0.5296354 | 1.425879
80.07732 | 5.9377 | 5.417158 | 3.981472 | 0.5205416 | 1.435687
80.08731 | 5.9411 | 5.428526 | 3.982757 | 0.5125741 | 1.445768
80.09731 | 5.944 | 5.440196 | 3.984046 | 0.5038036 | 1.45615
80.10731 | 5.9454 | 5.452166 | 3.985337 | 0.4932337 | 1.46683
80.11731 | 5.9492 | 5.464443 | 3.986629 | 0.4847568 | 1.477815
80.12731 | 5.9531 | 5.477035 | 3.987922 | 0.4760649 | 1.489113
80.13731 | 5.9464 | 5.48995 | 3.989217 | 0.4564501 | 1.500732
80.1473 | 5.9542 | 5.503178 | 3.990513 | 0.4510224 | 1.512665
80.1573 | 5.9599 | 5.516763 | 3.991811 | 0.4431366 | 1.524952
80.1673 | 5.9669 | 5.530698 | 3.993111 | 0.4362021 | 1.537586
80.1773 | 5.9724 | 5.54499 | 3.994413 | 0.4274098 | 1.550577
80.1873 | 5.9802 | 5.55965 | 3.995716 | 0.4205502 | 1.563934
80.1973 | 5.9882 | 5.574686 | 3.997021 | 0.4135138 | 1.577665
80.20729 | 5.9932 | 5.590094 | 3.998326 | 0.4031059 | 1.591768
80.21729 | 6.0023 | 5.605914 | 3.999634 | 0.3963864 | 1.60628
80.22729 | 6.0123 | 5.622141 | 4.000943 | 0.3901593 | 1.621197
80.23729 | 6.017 | 5.638786 | 4.002254 | 0.3782142 | 1.636532
80.24729 | 6.0277 | 5.65586 | 4.003567 | 0.3718399 | 1.652293
80.25728 | 6.0403 | 5.673357 | 4.004879 | 0.3669425 | 1.668478
80.26728 | 6.0509 | 5.691324 | 4.006195 | 0.359576 | 1.685129
80.27728 | 6.0635 | 5.709754 | 4.007512 | 0.3537455 | 1.702242
80.28728 | 6.0752 | 5.728661 | 4.008831 | 0.3465386 | 1.719831
80.29728 | 6.0867 | 5.748057 | 4.010151 | 0.338643 | 1.737906
80.30728 | 6.1016 | 5.767955 | 4.011472 | 0.3336454 | 1.756482
80.31727 | 6.116 | 5.788347 | 4.012794 | 0.3276531 | 1.775553
80.32727 | 6.1324 | 5.809287 | 4.014119 | 0.3231127 | 1.795169
80.33727 | 6.1472 | 5.830768 | 4.015445 | 0.3164323 | 1.815323
80.34727 | 6.1606 | 5.852807 | 4.016772 | 0.3077932 | 1.836035
80.35727 | 6.18 | 5.875417 | 4.018101 | 0.3045833 | 1.857316
80.36727 | 6.1909 | 5.898612 | 4.019431 | 0.2922877 | 1.879181
80.37726 | 6.208 | 5.922385 | 4.020762 | 0.2856152 | 1.901623
80.38726 | 6.2267 | 5.946797 | 4.022095 | 0.2799035 | 1.924701
80.39726 | 6.2456 | 5.97184 | 4.02343 | 0.2737603 | 1.94841
80.40726 | 6.2651 | 5.997531 | 4.024766 | 0.2675695 | 1.972764
80.41726 | 6.2868 | 6.023885 | 4.026104 | 0.2629149 | 1.997781
80.42726 | 6.3101 | 6.05092 | 4.027443 | 0.2591801 | 2.023477
80.43725 | 6.331 | 6.078624 | 4.028782 | 0.2523759 | 2.049842
80.44725 | 6.3522 | 6.107069 | 4.030124 | 0.2451311 | 2.076945
80.45725 | 6.3774 | 6.136245 | 4.031467 | 0.2411554 | 2.104777
80.46725 | 6.4007 | 6.166168 | 4.032812 | 0.2345316 | 2.133357
80.47725 | 6.4231 | 6.196858 | 4.034158 | 0.2262421 | 2.1627
80.48725 | 6.4522 | 6.22833 | 4.035505 | 0.2238699 | 2.192825
80.49724 | 6.485 | 6.260571 | 4.036853 | 0.2244287 | 2.223719
80.50724 | 6.5131 | 6.293661 | 4.038203 | 0.2194385 | 2.255459
80.51724 | 6.5458 | 6.327588 | 4.039554 | 0.218212 | 2.288034
80.52724 | 6.5804 | 6.362367 | 4.040907 | 0.2180327 | 2.32146
80.53724 | 6.6145 | 6.398018 | 4.042262 | 0.2164825 | 2.355756
80.54724 | 6.6533 | 6.434556 | 4.043617 | 0.2187443 | 2.390939
80.55723 | 6.6929 | 6.471962 | 4.044973 | 0.2209385 | 2.426989
80.56723 | 6.7307 | 6.510325 | 4.046331 | 0.2203751 | 2.463994
80.57723 | 6.7659 | 6.549625 | 4.04769 | 0.2162748 | 2.501935
80.58723 | 6.8126 | 6.589879 | 4.049051 | 0.2227213 | 2.540827
80.59723 | 6.8586 | 6.6311 | 4.050413 | 0.2275001 | 2.580686
80.60723 | 6.9096 | 6.673302 | 4.051777 | 0.2362975 | 2.621526
80.61722 | 6.9611 | 6.716458 | 4.05314 | 0.2446425 | 2.663317
80.62722 | 7.0119 | 6.760661 | 4.054506 | 0.2512387 | 2.706155
80.63722 | 7.0649 | 6.805883 | 4.055874 | 0.259017 | 2.750009
80.64722 | 7.1217 | 6.852132 | 4.057242 | 0.2695682 | 2.794889
80.65722 | 7.18 | 6.899416 | 4.058612 | 0.2805836 | 2.840804
80.66721 | 7.2374 | 6.947695 | 4.059982 | 0.2897053 | 2.887713
80.67721 | 7.2958 | 6.997065 | 4.061354 | 0.2987348 | 2.935711
80.68721 | 7.3583 | 7.047483 | 4.062728 | 0.3108166 | 2.984755
80.69721 | 7.4254 | 7.098949 | 4.064103 | 0.3264509 | 3.034846
80.70721 | 7.4927 | 7.151459 | 4.065479 | 0.3412414 | 3.08598
80.71721 | 7.565 | 7.205006 | 4.066856 | 0.3599937 | 3.13815
80.7272 | 7.6304 | 7.259529 | 4.068234 | 0.3708711 | 3.191295
80.7372 | 7.7017 | 7.315121 | 4.069613 | 0.3865795 | 3.245507
80.7472 | 7.7774 | 7.371711 | 4.070994 | 0.405689 | 3.300717
80.7572 | 7.851 | 7.42928 | 4.072376 | 0.4217202 | 3.356903
80.7672 | 7.928 | 7.487802 | 4.07376 | 0.4401978 | 3.414042
80.7772 | 8.0017 | 7.547247 | 4.075144 | 0.4544529 | 3.472103
80.78719 | 8.074 | 7.607521 | 4.076529 | 0.4664795 | 3.530992
80.79719 | 8.1571 | 7.6687 | 4.077916 | 0.4884004 | 3.590784
80.80719 | 8.2363 | 7.730679 | 4.079304 | 0.5056208 | 3.651375
80.81719 | 8.3172 | 7.793408 | 4.080693 | 0.5237921 | 3.712715
80.82719 | 8.3963 | 7.856825 | 4.082083 | 0.5394751 | 3.774741
80.83719 | 8.4804 | 7.920866 | 4.083475 | 0.5595343 | 3.837391
80.84718 | 8.562 | 7.985395 | 4.084866 | 0.5766053 | 3.900528
80.85718 | 8.6458 | 8.050459 | 4.08626 | 0.5953413 | 3.964199
80.86718 | 8.7296 | 8.115907 | 4.087655 | 0.6136927 | 4.028252
80.87718 | 8.8139 | 8.181647 | 4.089051 | 0.6322532 | 4.092596
80.88718 | 8.8878 | 8.247576 | 4.090448 | 0.6402242 | 4.157127
80.89718 | 8.9748 | 8.313585 | 4.091847 | 0.6612155 | 4.221738
80.90717 | 9.0625 | 8.379493 | 4.093245 | 0.6830066 | 4.286249
80.91717 | 9.1453 | 8.445307 | 4.094645 | 0.6999928 | 4.350662
80.92717 | 9.2263 | 8.510831 | 4.096047 | 0.7154694 | 4.414784
80.93717 | 9.3054 | 8.575928 | 4.097449 | 0.7294722 | 4.478479
80.94717 | 9.3858 | 8.640456 | 4.098853 | 0.7453442 | 4.541603
80.95717 | 9.4683 | 8.704266 | 4.100258 | 0.7640344 | 4.604008
80.96716 | 9.5408 | 8.767143 | 4.101662 | 0.773657 | 4.665481
80.97716 | 9.6159 | 8.829054 | 4.103069 | 0.7868462 | 4.725985
80.98716 | 9.685 | 8.889776 | 4.104477 | 0.7952241 | 4.785299
80.99716 | 9.7587 | 8.949147 | 4.105886 | 0.809553 | 4.843261
81.00716 | 9.8276 | 9.007003 | 4.107296 | 0.8205971 | 4.899707
81.01716 | 9.8929 | 9.063181 | 4.108707 | 0.8297192 | 4.954474
81.02715 | 9.9548 | 9.117465 | 4.110118 | 0.8373347 | 5.007348
81.03715 | 10.0089 | 9.169803 | 4.111531 | 0.8390968 | 5.058272
81.04715 | 10.066 | 9.219985 | 4.112945 | 0.8460154 | 5.10704
81.05715 | 10.1179 | 9.267858 | 4.11436 | 0.8500417 | 5.153498
81.06715 | 10.1696 | 9.313279 | 4.115776 | 0.856321 | 5.197503
81.07714 | 10.2081 | 9.356069 | 4.117192 | 0.8520307 | 5.238878
81.08714 | 10.2477 | 9.396183 | 4.11861 | 0.8515168 | 5.277574
81.09714 | 10.2844 | 9.43346 | 4.120029 | 0.8509399 | 5.313431
81.10714 | 10.3172 | 9.467789 | 4.121449 | 0.849411 | 5.34634
81.11714 | 10.3448 | 9.499075 | 4.12287 | 0.8457251 | 5.376205
81.12714 | 10.3691 | 9.527231 | 4.124291 | 0.8418686 | 5.40294
81.13713 | 10.3886 | 9.552162 | 4.125713 | 0.8364375 | 5.42645
81.14713 | 10.4028 | 9.573857 | 4.127137 | 0.8289427 | 5.446721
81.15713 | 10.4153 | 9.592243 | 4.128561 | 0.8230569 | 5.463682
81.16713 | 10.423 | 9.607286 | 4.129987 | 0.8157144 | 5.477299
81.17713 | 10.4261 | 9.618963 | 4.131413 | 0.8071366 | 5.48755
81.18713 | 10.426 | 9.627267 | 4.132841 | 0.7987325 | 5.494427
81.19712 | 10.4253 | 9.632198 | 4.134268 | 0.793102 | 5.49793
81.20712 | 10.4172 | 9.63378 | 4.135697 | 0.7834203 | 5.498083
81.21712 | 10.4069 | 9.632031 | 4.137127 | 0.7748692 | 5.494904
81.22712 | 10.391 | 9.626988 | 4.138558 | 0.7640115 | 5.48843
81.23712 | 10.373 | 9.618696 | 4.13999 | 0.7543042 | 5.478706
81.24712 | 10.3549 | 9.607209 | 4.141423 | 0.7476914 | 5.465786
81.25711 | 10.328 | 9.592604 | 4.142855 | 0.7353965 | 5.449749
81.26711 | 10.2988 | 9.574922 | 4.144289 | 0.7238778 | 5.430633
81.27711 | 10.2651 | 9.55425 | 4.145725 | 0.7108497 | 5.408526
81.28711 | 10.2266 | 9.530672 | 4.147161 | 0.6959281 | 5.383511
81.29711 | 10.1901 | 9.504271 | 4.148598 | 0.6858285 | 5.355674
81.30711 | 10.1491 | 9.475141 | 4.150035 | 0.6739588 | 5.325106
81.3171 | 10.1044 | 9.443408 | 4.151473 | 0.6609922 | 5.291935
81.3271 | 10.0513 | 9.409109 | 4.152912 | 0.6421913 | 5.256197
81.3371 | 10.004 | 9.372376 | 4.154352 | 0.631624 | 5.218024
81.3471 | 9.9456 | 9.333315 | 4.155793 | 0.6122854 | 5.177521
81.3571 | 9.8849 | 9.292032 | 4.157235 | 0.5928678 | 5.134797
81.3671 | 9.8271 | 9.24864 | 4.158678 | 0.5784597 | 5.089963
81.37709 | 9.7621 | 9.20332 | 4.16012 | 0.5587803 | 5.0432
81.38709 | 9.7001 | 9.15605 | 4.161564 | 0.5440501 | 4.994486
81.39709 | 9.6312 | 9.107014 | 4.163009 | 0.5241865 | 4.944005
81.40709 | 9.5602 | 9.056329 | 4.164455 | 0.503871 | 4.891874
81.41709 | 9.4862 | 9.004115 | 4.165901 | 0.482085 | 4.838214
81.42709 | 9.41 | 8.950491 | 4.167348 | 0.4595087 | 4.783143
81.43708 | 9.3346 | 8.895632 | 4.168795 | 0.4389678 | 4.726838
81.44708 | 9.2584 | 8.839551 | 4.170243 | 0.418849 | 4.669308
81.45708 | 9.1843 | 8.782421 | 4.171693 | 0.4018789 | 4.610728
81.46708 | 9.1047 | 8.724362 | 4.173143 | 0.3803376 | 4.55122
81.47708 | 9.0202 | 8.665493 | 4.174594 | 0.3547071 | 4.490899
81.48707 | 8.9408 | 8.605988 | 4.176044 | 0.3348117 | 4.429945
81.49707 | 8.8569 | 8.545847 | 4.177496 | 0.3110526 | 4.368351
81.50707 | 8.7737 | 8.485241 | 4.178949 | 0.2884592 | 4.306292
81.51707 | 8.6939 | 8.424278 | 4.180402 | 0.2696217 | 4.243876
81.52707 | 8.6124 | 8.363067 | 4.181857 | 0.2493329 | 4.18121
81.53707 | 8.5345 | 8.30171 | 4.183312 | 0.2327905 | 4.118398
81.54706 | 8.4555 | 8.240366 | 4.184766 | 0.215134 | 4.0556
81.55706 | 8.3733 | 8.179012 | 4.186222 | 0.1942878 | 3.99279
81.56706 | 8.2946 | 8.117798 | 4.187679 | 0.1768022 | 3.930119
81.57706 | 8.213 | 8.056809 | 4.189136 | 0.1561906 | 3.867673
81.58706 | 8.1352 | 7.996128 | 4.190595 | 0.1390718 | 3.805534
81.59706 | 8.0601 | 7.935832 | 4.192053 | 0.1242683 | 3.743778
81.60705 | 7.9895 | 7.876059 | 4.193511 | 0.1134409 | 3.682548
81.61705 | 7.9189 | 7.816739 | 4.194971 | 0.1021612 | 3.621767
81.62705 | 7.8449 | 7.758001 | 4.196432 | 0.08689904 | 3.561569
81.63705 | 7.7767 | 7.699903 | 4.197893 | 0.07679741 | 3.502009
81.64705 | 7.7101 | 7.642494 | 4.199355 | 0.06760595 | 3.443139
81.65705 | 7.6433 | 7.585822 | 4.200818 | 0.05747762 | 3.385005
81.66704 | 7.5791 | 7.529983 | 4.202279 | 0.04911709 | 3.327704
81.67704 | 7.5135 | 7.474904 | 4.203743 | 0.03859588 | 3.271161
81.68704 | 7.4541 | 7.420673 | 4.205207 | 0.03342727 | 3.215466
81.69704 | 7.397 | 7.367318 | 4.206672 | 0.02968184 | 3.160646
81.70704 | 7.3411 | 7.314864 | 4.208137 | 0.02623575 | 3.106727
81.71704 | 7.2781 | 7.263332 | 4.209603 | 0.01476815 | 3.053729
81.72703 | 7.2209 | 7.212786 | 4.211068 | 0.008113681 | 3.001719
81.73703 | 7.1719 | 7.163143 | 4.212535 | 0.008756624 | 2.950609
81.74703 | 7.1202 | 7.114463 | 4.214002 | 0.005737109 | 2.900461
81.75703 | 7.0709 | 7.066752 | 4.21547 | 0.004147978 | 2.851282
81.76703 | 7.0232 | 7.020016 | 4.216938 | 0.003183885 | 2.803078
81.77703 | 6.9726 | 6.974257 | 4.218407 | -0.00165738 | 2.75585
81.78702 | 6.9271 | 6.929519 | 4.219875 | -0.002418788 | 2.709643
81.79702 | 6.8804 | 6.885711 | 4.221345 | -0.005311235 | 2.664366
81.80702 | 6.8358 | 6.842875 | 4.222816 | -0.007074607 | 2.620059
81.81702 | 6.7871 | 6.801003 | 4.224287 | -0.01390307 | 2.576716
81.82702 | 6.7498 | 6.76009 | 4.225758 | -0.01028966 | 2.534331
81.83702 | 6.7122 | 6.720125 | 4.22723 | -0.007925386 | 2.492895
81.84701 | 6.6743 | 6.681138 | 4.228701 | -0.006838064 | 2.452437
81.85701 | 6.6355 | 6.64304 | 4.230174 | -0.007540388 | 2.412867
81.86701 | 6.5982 | 6.605859 | 4.231647 | -0.007658849 | 2.374212
81.87701 | 6.5637 | 6.569581 | 4.233121 | -0.005881023 | 2.33646
81.88701 | 6.5304 | 6.534193 | 4.234595 | -0.003792634 | 2.299598
81.897 | 6.493 | 6.499713 | 4.236068 | -0.006713245 | 2.263646
81.907 | 6.4593 | 6.466061 | 4.237543 | -0.006760549 | 2.228518
81.917 | 6.4253 | 6.433254 | 4.239018 | -0.007953695 | 2.194236
81.927 | 6.3978 | 6.401261 | 4.240494 | -0.003460614 | 2.160767
81.937 | 6.3701 | 6.370099 | 4.24197 | 1.421066e-06 | 2.128129
81.947 | 6.3437 | 6.339735 | 4.243446 | 0.003965132 | 2.096289
81.95699 | 6.3169 | 6.310198 | 4.244922 | 0.006702358 | 2.065276
81.96699 | 6.288 | 6.281381 | 4.246399 | 0.006618826 | 2.034982
81.97699 | 6.2615 | 6.253314 | 4.247877 | 0.00818554 | 2.005438
81.98699 | 6.2326 | 6.225981 | 4.249355 | 0.006618736 | 1.976626
81.99699 | 6.2066 | 6.199366 | 4.250833 | 0.007234429 | 1.948532
82.00699 | 6.1817 | 6.173451 | 4.252312 | 0.008249028 | 1.921139
82.01698 | 6.1608 | 6.148246 | 4.25379 | 0.012554 | 1.894456
82.02698 | 6.1437 | 6.123686 | 4.255269 | 0.02001448 | 1.868417
82.03698 | 6.1276 | 6.099779 | 4.256749 | 0.0278213 | 1.84303
82.04698 | 6.1075 | 6.07651 | 4.258229 | 0.03098952 | 1.818282
82.05698 | 6.0883 | 6.053865 | 4.259709 | 0.03443512 | 1.794156
82.06698 | 6.0675 | 6.031828 | 4.26119 | 0.03567238 | 1.770638
82.07697 | 6.0523 | 6.010404 | 4.262669 | 0.041896 | 1.747735
82.08697 | 6.0359 | 5.989538 | 4.264151 | 0.04636218 | 1.725387
82.09697 | 6.0221 | 5.969236 | 4.265632 | 0.05286383 | 1.703604
82.10697 | 6.0072 | 5.949485 | 4.267114 | 0.05771497 | 1.682371
82.11697 | 5.9973 | 5.93027 | 4.268596 | 0.06702955 | 1.661674
82.12697 | 5.9873 | 5.911579 | 4.270079 | 0.07572082 | 1.6415
82.13696 | 5.9761 | 5.893415 | 4.27156 | 0.08268468 | 1.621855
82.14696 | 5.9633 | 5.875731 | 4.273043 | 0.08756905 | 1.602688
82.15696 | 5.9509 | 5.858531 | 4.274526 | 0.09236855 | 1.584005
82.16696 | 5.942 | 5.841804 | 4.27601 | 0.1001957 | 1.565795
82.17696 | 5.9295 | 5.825538 | 4.277493 | 0.1039623 | 1.548044
82.18696 | 5.9235 | 5.80972 | 4.278977 | 0.1137801 | 1.530742
82.19695 | 5.9119 | 5.794362 | 4.28046 | 0.1175377 | 1.513902
82.20695 | 5.9004 | 5.779408 | 4.281944 | 0.1209924 | 1.497463
82.21695 | 5.8908 | 5.764868 | 4.283429 | 0.1259315 | 1.481439
82.22695 | 5.8816 | 5.750734 | 4.284914 | 0.1308657 | 1.465821
82.23695 | 5.8772 | 5.736995 | 4.286399 | 0.1402051 | 1.450596
82.24694 | 5.8655 | 5.723653 | 4.287883 | 0.1418469 | 1.435771
82.25694 | 5.8585 | 5.710673 | 4.289368 | 0.147827 | 1.421305
82.26694 | 5.8466 | 5.698059 | 4.290853 | 0.1485414 | 1.407205
82.27694 | 5.8347 | 5.685801 | 4.292339 | 0.1488993 | 1.393462
82.28694 | 5.8266 | 5.67389 | 4.293825 | 0.1527099 | 1.380065
82.29694 | 5.8137 | 5.662314 | 4.295311 | 0.1513863 | 1.367003
82.30693 | 5.8098 | 5.651083 | 4.296796 | 0.1587168 | 1.354287
82.31693 | 5.8027 | 5.640164 | 4.298282 | 0.1625363 | 1.341882
82.32693 | 5.7983 | 5.629559 | 4.299769 | 0.1687415 | 1.32979
82.33693 | 5.7911 | 5.61926 | 4.301255 | 0.1718404 | 1.318004
82.34693 | 5.7847 | 5.60926 | 4.302742 | 0.17544 | 1.306518
82.35693 | 5.7752 | 5.599552 | 4.304229 | 0.1756479 | 1.295323
82.36692 | 5.769 | 5.590138 | 4.305714 | 0.1788621 | 1.284424
82.37692 | 5.7648 | 5.580992 | 4.307201 | 0.1838078 | 1.273791
82.38692 | 5.7571 | 5.572118 | 4.308689 | 0.1849822 | 1.263429
82.39692 | 5.7557 | 5.563508 | 4.310176 | 0.1921917 | 1.253332
82.40692 | 5.7561 | 5.555155 | 4.311663 | 0.2009452 | 1.243492
82.41692 | 5.7494 | 5.547056 | 4.313151 | 0.2023438 | 1.233905
82.42691 | 5.7503 | 5.539212 | 4.314637 | 0.2110882 | 1.224575
82.43691 | 5.7451 | 5.531601 | 4.316124 | 0.2134994 | 1.215476
82.44691 | 5.7412 | 5.524225 | 4.317612 | 0.2169752 | 1.206613
82.45691 | 5.7386 | 5.517079 | 4.3191 | 0.2215209 | 1.197979
82.46691 | 5.7362 | 5.510158 | 4.320588 | 0.2260417 | 1.189571
82.47691 | 5.7344 | 5.503457 | 4.322075 | 0.2309425 | 1.181382
82.4869 | 5.7287 | 5.496978 | 4.323562 | 0.231722 | 1.173416
82.4969 | 5.7311 | 5.490702 | 4.32505 | 0.2403976 | 1.165653
82.5069 | 5.728 | 5.484633 | 4.326538 | 0.2433673 | 1.158095
82.5169 | 5.7243 | 5.478764 | 4.328025 | 0.2455357 | 1.150739
82.5269 | 5.7233 | 5.473093 | 4.329513 | 0.2502068 | 1.14358
82.5369 | 5.7198 | 5.467615 | 4.331001 | 0.252185 | 1.136614
82.54689 | 5.7198 | 5.462331 | 4.332488 | 0.2574691 | 1.129843
82.55689 | 5.7158 | 5.457227 | 4.333976 | 0.2585732 | 1.123251
82.56689 | 5.7137 | 5.452304 | 4.335464 | 0.2613958 | 1.11684
82.57689 | 5.7083 | 5.447559 | 4.336952 | 0.2607407 | 1.110608
82.58689 | 5.7044 | 5.442989 | 4.338439 | 0.2614112 | 1.104549
82.59689 | 5.7056 | 5.438589 | 4.339927 | 0.2670108 | 1.098662
82.60688 | 5.705 | 5.434361 | 4.341414 | 0.2706385 | 1.092948
82.61688 | 5.6997 | 5.430294 | 4.342901 | 0.269406 | 1.087393
82.62688 | 5.697 | 5.426388 | 4.344389 | 0.2706122 | 1.081999
82.63688 | 5.6965 | 5.42264 | 4.345877 | 0.2738597 | 1.076764
82.64688 | 5.6967 | 5.419049 | 4.347364 | 0.2776515 | 1.071684
82.65687 | 5.6917 | 5.415612 | 4.34885 | 0.2760876 | 1.066762
82.66687 | 5.6866 | 5.412323 | 4.350338 | 0.2742765 | 1.061986
82.67687 | 5.6846 | 5.409182 | 4.351825 | 0.2754178 | 1.057357
82.68687 | 5.6858 | 5.406186 | 4.353313 | 0.2796138 | 1.052874
82.69687 | 5.6831 | 5.403333 | 4.3548 | 0.279767 | 1.048533
82.70687 | 5.6783 | 5.40062 | 4.356287 | 0.2776798 | 1.044333
82.71686 | 5.6739 | 5.398048 | 4.357772 | 0.2758517 | 1.040276
82.72686 | 5.6742 | 5.39561 | 4.359259 | 0.27859 | 1.036351
82.73686 | 5.6725 | 5.393306 | 4.360746 | 0.2791942 | 1.03256
82.74686 | 5.6676 | 5.391134 | 4.362233 | 0.2764662 | 1.028901
82.75686 | 5.6606 | 5.389092 | 4.363719 | 0.271508 | 1.025373
82.76686 | 5.6596 | 5.387179 | 4.365205 | 0.2724212 | 1.021973
82.77685 | 5.6546 | 5.385394 | 4.36669 | 0.2692057 | 1.018704
82.78685 | 5.647 | 5.383732 | 4.368176 | 0.2632675 | 1.015556
82.79685 | 5.6415 | 5.382195 | 4.369662 | 0.2593055 | 1.012532
82.80685 | 5.6345 | 5.380778 | 4.371148 | 0.2537219 | 1.00963
82.81685 | 5.6302 | 5.379482 | 4.372634 | 0.2507175 | 1.006849
82.82685 | 5.6275 | 5.378306 | 4.374119 | 0.2491944 | 1.004187
82.83684 | 5.6203 | 5.377247 | 4.375603 | 0.2430526 | 1.001645
82.84684 | 5.6142 | 5.376305 | 4.377088 | 0.2378952 | 0.999217
82.85684 | 5.6094 | 5.375477 | 4.378573 | 0.2339226 | 0.9969047
82.86684 | 5.6051 | 5.374764 | 4.380057 | 0.2303359 | 0.9947068
82.87684 | 5.5986 | 5.374164 | 4.381542 | 0.2244361 | 0.9926221
82.88684 | 5.5922 | 5.373676 | 4.383026 | 0.2185243 | 0.9906497
82.89683 | 5.5887 | 5.373299 | 4.384509 | 0.2154012 | 0.9887902
82.90683 | 5.5858 | 5.373032 | 4.385992 | 0.2127683 | 0.9870393
82.91683 | 5.5834 | 5.372874 | 4.387476 | 0.2105262 | 0.9853978
82.92683 | 5.583 | 5.372824 | 4.388959 | 0.2101756 | 0.983865
82.93683 | 5.5791 | 5.372883 | 4.390443 | 0.2062172 | 0.9824402
82.94683 | 5.5769 | 5.373048 | 4.391925 | 0.2038518 | 0.9811227
82.95682 | 5.5795 | 5.37332 | 4.393407 | 0.2061803 | 0.979913
82.96682 | 5.5785 | 5.373697 | 4.394889 | 0.2048029 | 0.9788081
82.97682 | 5.5768 | 5.37418 | 4.396371 | 0.2026203 | 0.9778085
82.98682 | 5.5779 | 5.374767 | 4.397853 | 0.2031327 | 0.9769142
82.99682 | 5.5754 | 5.375459 | 4.399335 | 0.1999411 | 0.9761242
83.00682 | 5.5788 | 5.376254 | 4.400816 | 0.2025456 | 0.9754384
83.01681 | 5.5815 | 5.377152 | 4.402296 | 0.2043476 | 0.9748569
83.02681 | 5.5835 | 5.378155 | 4.403776 | 0.2053453 | 0.9743784
83.03681 | 5.5827 | 5.37926 | 4.405257 | 0.2034403 | 0.974003
83.04681 | 5.5857 | 5.380468 | 4.406737 | 0.2052324 | 0.9737307
83.05681 | 5.5879 | 5.381778 | 4.408217 | 0.2061222 | 0.973561
83.0668 | 5.5909 | 5.383187 | 4.409695 | 0.207713 | 0.9734922
83.0768 | 5.592 | 5.384702 | 4.411174 | 0.2072981 | 0.9735278
83.0868 | 5.5958 | 5.386319 | 4.412653 | 0.209481 | 0.9736661
83.0968 | 5.5968 | 5.388038 | 4.414131 | 0.2087616 | 0.9739069
83.1068 | 5.5974 | 5.38986 | 4.41561 | 0.20754 | 0.9742503
83.1168 | 5.5994 | 5.391784 | 4.417088 | 0.207616 | 0.9746963
83.12679 | 5.6002 | 5.393808 | 4.418564 | 0.2063917 | 0.9752446
83.13679 | 5.6025 | 5.395937 | 4.420041 | 0.2065627 | 0.9758964
83.14679 | 5.606 | 5.398169 | 4.421518 | 0.2078309 | 0.9766513
83.15679 | 5.6048 | 5.400504 | 4.422994 | 0.204296 | 0.9775097
83.16679 | 5.6037 | 5.402942 | 4.42447 | 0.2007578 | 0.9784718
83.17679 | 5.6097 | 5.405484 | 4.425946 | 0.2042159 | 0.979538
83.18678 | 5.6095 | 5.408127 | 4.42742 | 0.2013726 | 0.9807073
83.19678 | 5.6089 | 5.410878 | 4.428895 | 0.1980223 | 0.9819826
83.20678 | 5.6113 | 5.413733 | 4.43037 | 0.1975672 | 0.9833632
83.21678 | 5.6085 | 5.416693 | 4.431844 | 0.1918066 | 0.9848495
83.22678 | 5.6089 | 5.41976 | 4.433318 | 0.1891402 | 0.9864421
83.23678 | 5.6111 | 5.422933 | 4.434791 | 0.1881674 | 0.9881416
83.24677 | 5.6114 | 5.426209 | 4.436263 | 0.1851907 | 0.9899467
83.25677 | 5.6113 | 5.429597 | 4.437735 | 0.1817032 | 0.9918616
83.26677 | 5.6098 | 5.433093 | 4.439207 | 0.1767073 | 0.9938854
83.27677 | 5.6118 | 5.436698 | 4.440679 | 0.1751023 | 0.9960187
83.28677 | 5.6108 | 5.440413 | 4.44215 | 0.1703873 | 0.9982623
83.29677 | 5.61 | 5.444238 | 4.443621 | 0.1657617 | 1.000617
83.30676 | 5.6098 | 5.448171 | 4.44509 | 0.1616287 | 1.003081
83.31676 | 5.6107 | 5.452221 | 4.44656 | 0.1584794 | 1.00566
83.32676 | 5.6123 | 5.456383 | 4.44803 | 0.1559166 | 1.008354
83.33676 | 5.6126 | 5.46066 | 4.449499 | 0.1519396 | 1.011162
83.34676 | 5.6161 | 5.465053 | 4.450967 | 0.1510472 | 1.014085
83.35676 | 5.6157 | 5.469561 | 4.452435 | 0.1461386 | 1.017126
83.36675 | 5.6184 | 5.474183 | 4.453902 | 0.1442172 | 1.020281
83.37675 | 5.6219 | 5.478927 | 4.455369 | 0.1429727 | 1.023558
83.38675 | 5.624 | 5.483792 | 4.456836 | 0.1402084 | 1.026956
83.39675 | 5.6289 | 5.488777 | 4.458302 | 0.1401232 | 1.030475
83.40675 | 5.632 | 5.493884 | 4.459768 | 0.1381158 | 1.034117
83.41675 | 5.6377 | 5.499115 | 4.461233 | 0.1385849 | 1.037882
83.42674 | 5.6408 | 5.504465 | 4.462696 | 0.1363346 | 1.041769
83.43674 | 5.6471 | 5.509947 | 4.46416 | 0.1371528 | 1.045787
83.44674 | 5.6517 | 5.515557 | 4.465624 | 0.1361434 | 1.049933
83.45674 | 5.657 | 5.521295 | 4.467087 | 0.135705 | 1.054208
83.46674 | 5.6626 | 5.527164 | 4.46855 | 0.1354358 | 1.058614
83.47673 | 5.6654 | 5.533159 | 4.470011 | 0.1322407 | 1.063149
83.48673 | 5.6673 | 5.539294 | 4.471472 | 0.1280057 | 1.067822
83.49673 | 5.6733 | 5.545565 | 4.472933 | 0.1277354 | 1.072631
83.50673 | 5.6754 | 5.551972 | 4.474394 | 0.123428 | 1.077578
83.51673 | 5.6787 | 5.558518 | 4.475854 | 0.1201816 | 1.082665
83.52673 | 5.6786 | 5.565205 | 4.477313 | 0.1133946 | 1.087892
83.53672 | 5.6787 | 5.572028 | 4.478771 | 0.1066719 | 1.093257
83.54672 | 5.6782 | 5.579002 | 4.480229 | 0.09919798 | 1.098773
83.55672 | 5.6761 | 5.586122 | 4.481687 | 0.08997759 | 1.104436
83.56672 | 5.6824 | 5.593391 | 4.483144 | 0.0890087 | 1.110247
83.57672 | 5.6799 | 5.600811 | 4.484601 | 0.07908918 | 1.11621
83.58672 | 5.6748 | 5.608383 | 4.486057 | 0.06641693 | 1.122327
83.59671 | 5.6743 | 5.616103 | 4.487511 | 0.05819737 | 1.128592
83.60671 | 5.6734 | 5.623987 | 4.488965 | 0.04941291 | 1.135022
83.61671 | 5.6727 | 5.632031 | 4.49042 | 0.04066875 | 1.141612
83.62671 | 5.6712 | 5.640238 | 4.491873 | 0.03096227 | 1.148364
83.63671 | 5.6739 | 5.648609 | 4.493326 | 0.02529107 | 1.155282
83.64671 | 5.6754 | 5.657148 | 4.494779 | 0.0182524 | 1.162369
83.6567 | 5.677 | 5.665848 | 4.496229 | 0.0111521 | 1.169619
83.6667 | 5.6776 | 5.67473 | 4.497681 | 0.002870304 | 1.177049
83.6767 | 5.6794 | 5.683787 | 4.499131 | -0.004387496 | 1.184656
83.6867 | 5.6794 | 5.693024 | 4.500581 | -0.01362449 | 1.192443
83.6967 | 5.6856 | 5.702444 | 4.502031 | -0.01684383 | 1.200413
83.7067 | 5.6888 | 5.712049 | 4.503479 | -0.02324886 | 1.20857
83.71669 | 5.691 | 5.721833 | 4.504926 | -0.03083329 | 1.216907
83.72669 | 5.6946 | 5.73182 | 4.506373 | -0.03722005 | 1.225447
83.73669 | 5.7007 | 5.742003 | 4.50782 | -0.04130324 | 1.234183
83.74669 | 5.7055 | 5.752387 | 4.509266 | -0.04688688 | 1.243121
83.75669 | 5.7086 | 5.762975 | 4.510712 | -0.0543748 | 1.252263
83.76669 | 5.7173 | 5.773771 | 4.512157 | -0.05647148 | 1.261615
83.77668 | 5.7205 | 5.78477 | 4.513599 | -0.06427007 | 1.271171
83.78668 | 5.7237 | 5.795997 | 4.515043 | -0.07229702 | 1.280954
83.79668 | 5.7289 | 5.807446 | 4.516486 | -0.07854606 | 1.29096
83.80668 | 5.7337 | 5.819122 | 4.517928 | -0.08542221 | 1.301194
83.81668 | 5.7381 | 5.831031 | 4.519369 | -0.09293059 | 1.311661
83.82668 | 5.7422 | 5.843176 | 4.52081 | -0.1009762 | 1.322366
83.83667 | 5.7498 | 5.855552 | 4.522249 | -0.1057523 | 1.333303
83.84667 | 5.7533 | 5.868189 | 4.523688 | -0.1148889 | 1.344501
83.85667 | 5.7586 | 5.88108 | 4.525127 | -0.1224798 | 1.355953
83.86667 | 5.7621 | 5.894231 | 4.526565 | -0.1321307 | 1.367666
83.87667 | 5.7675 | 5.907648 | 4.528002 | -0.140148 | 1.379646
83.88666 | 5.7728 | 5.921325 | 4.529438 | -0.1485246 | 1.391887
83.89666 | 5.7767 | 5.935294 | 4.530873 | -0.1585937 | 1.40442
83.90666 | 5.782 | 5.949549 | 4.532309 | -0.1675488 | 1.41724
83.91666 | 5.7867 | 5.964097 | 4.533743 | -0.1773972 | 1.430354
83.92666 | 5.7915 | 5.978946 | 4.535177 | -0.187446 | 1.443769
83.93666 | 5.796 | 5.994102 | 4.53661 | -0.1981025 | 1.457493
83.94665 | 5.8027 | 6.009559 | 4.538041 | -0.2068589 | 1.471518
83.95665 | 5.8052 | 6.025354 | 4.539472 | -0.2201536 | 1.485881
83.96665 | 5.8118 | 6.04148 | 4.540903 | -0.2296798 | 1.500577
83.97665 | 5.8194 | 6.057945 | 4.542333 | -0.2385455 | 1.515612
83.98665 | 5.8237 | 6.074759 | 4.543762 | -0.2510593 | 1.530997
83.99665 | 5.8286 | 6.09193 | 4.545191 | -0.26333 | 1.546739
84.00664 | 5.8365 | 6.109449 | 4.546617 | -0.2729494 | 1.562832
84.01664 | 5.8438 | 6.127361 | 4.548044 | -0.2835609 | 1.579316
84.02664 | 5.8515 | 6.145657 | 4.549471 | -0.294157 | 1.596186
84.03664 | 5.8588 | 6.164348 | 4.550896 | -0.3055476 | 1.613451
84.04664 | 5.8664 | 6.183443 | 4.552321 | -0.3170428 | 1.631122
84.05664 | 5.8776 | 6.202952 | 4.553745 | -0.3253524 | 1.649207
84.06663 | 5.8854 | 6.222867 | 4.555167 | -0.3374675 | 1.667701
84.07663 | 5.8954 | 6.243238 | 4.556589 | -0.3478379 | 1.686649
84.08663 | 5.9051 | 6.264055 | 4.558011 | -0.3589552 | 1.706044
84.09663 | 5.9175 | 6.285331 | 4.559432 | -0.3678306 | 1.725899
84.10663 | 5.9268 | 6.307076 | 4.560852 | -0.3802761 | 1.746224
84.11663 | 5.9417 | 6.329303 | 4.562271 | -0.3876034 | 1.767032
84.12662 | 5.9564 | 6.352002 | 4.563688 | -0.3956017 | 1.788313
84.13662 | 5.9654 | 6.375228 | 4.565106 | -0.4098281 | 1.810122
84.14662 | 5.9803 | 6.398974 | 4.566523 | -0.4186736 | 1.83245
84.15662 | 5.9959 | 6.423251 | 4.567939 | -0.4273511 | 1.855312
84.16662 | 6.0099 | 6.448073 | 4.569355 | -0.4381733 | 1.878719
84.17662 | 6.0248 | 6.473454 | 4.570769 | -0.4486542 | 1.902685
84.18661 | 6.0366 | 6.499382 | 4.572181 | -0.4627817 | 1.9272
84.19661 | 6.0508 | 6.525921 | 4.573594 | -0.4751206 | 1.952326
84.20661 | 6.0658 | 6.55306 | 4.575006 | -0.4872601 | 1.978054
84.21661 | 6.0829 | 6.580815 | 4.576418 | -0.4979149 | 2.004397
84.22661 | 6.0999 | 6.6092 | 4.577828 | -0.5092997 | 2.031372
84.2366 | 6.1129 | 6.638201 | 4.579236 | -0.5253012 | 2.058965
84.2466 | 6.1254 | 6.667891 | 4.580645 | -0.542491 | 2.087246
84.2566 | 6.1384 | 6.698257 | 4.582053 | -0.5598571 | 2.116204
84.2666 | 6.1559 | 6.729315 | 4.58346 | -0.573415 | 2.145855
84.2766 | 6.1688 | 6.761081 | 4.584866 | -0.5922812 | 2.176215
84.2866 | 6.1825 | 6.793572 | 4.586272 | -0.6110716 | 2.2073
84.29659 | 6.1962 | 6.82677 | 4.587675 | -0.6305702 | 2.239096
84.30659 | 6.2179 | 6.860759 | 4.589078 | -0.6428586 | 2.27168
84.31659 | 6.2326 | 6.895521 | 4.590481 | -0.6629215 | 2.30504
84.32659 | 6.2421 | 6.931076 | 4.591883 | -0.688976 | 2.339193
84.33659 | 6.2613 | 6.96744 | 4.593284 | -0.7061398 | 2.374155
84.34659 | 6.2808 | 7.00463 | 4.594685 | -0.7238298 | 2.409945
84.35658 | 6.2981 | 7.042626 | 4.596083 | -0.7445262 | 2.446543
84.36658 | 6.3179 | 7.081521 | 4.597481 | -0.763621 | 2.48404
84.37658 | 6.3387 | 7.121295 | 4.598879 | -0.7825951 | 2.522416
84.38658 | 6.3629 | 7.161966 | 4.600276 | -0.7990664 | 2.56169
84.39658 | 6.3864 | 7.203553 | 4.601672 | -0.817153 | 2.601881
84.40658 | 6.4061 | 7.246073 | 4.603067 | -0.8399726 | 2.643006
84.41657 | 6.4305 | 7.289501 | 4.60446 | -0.8590005 | 2.685041
84.42657 | 6.4594 | 7.333939 | 4.605853 | -0.8745387 | 2.728086
84.43657 | 6.491 | 7.379363 | 4.607246 | -0.888363 | 2.772117
84.44657 | 6.5201 | 7.425791 | 4.608637 | -0.9056914 | 2.817154
84.45657 | 6.5539 | 7.473241 | 4.610028 | -0.9193406 | 2.863213
84.46657 | 6.5889 | 7.521729 | 4.611418 | -0.9328289 | 2.910311
84.47656 | 6.6275 | 7.571223 | 4.612805 | -0.9437231 | 2.958418
84.48656 | 6.6625 | 7.621837 | 4.614193 | -0.959337 | 3.007644
84.49656 | 6.7023 | 7.673539 | 4.615581 | -0.9712391 | 3.057959
84.50656 | 6.7415 | 7.726344 | 4.616967 | -0.9848441 | 3.109377
84.51656 | 6.787 | 7.780268 | 4.618352 | -0.9932676 | 3.161915
84.52656 | 6.8343 | 7.835324 | 4.619737 | -1.001024 | 3.215587
84.53655 | 6.882 | 7.891471 | 4.621119 | -1.009471 | 3.270353
84.54655 | 6.9364 | 7.948832 | 4.622501 | -1.012432 | 3.326331
84.55655 | 6.9875 | 8.007363 | 4.623883 | -1.019863 | 3.38348
84.56655 | 7.0411 | 8.067075 | 4.625264 | -1.025975 | 3.441811
84.57655 | 7.0938 | 8.127979 | 4.626644 | -1.034179 | 3.501335
84.58655 | 7.1503 | 8.19008 | 4.628023 | -1.03978 | 3.562057
84.59654 | 7.2116 | 8.253324 | 4.6294 | -1.041724 | 3.623924
84.60654 | 7.2746 | 8.317838 | 4.630777 | -1.043238 | 3.687061
84.61654 | 7.3432 | 8.383553 | 4.632153 | -1.040353 | 3.751399
84.62654 | 7.4117 | 8.450491 | 4.633529 | -1.038791 | 3.816962
84.63654 | 7.4825 | 8.518652 | 4.634903 | -1.036152 | 3.883749
84.64653 | 7.5543 | 8.587926 | 4.636275 | -1.033626 | 3.95165
84.65653 | 7.6291 | 8.658478 | 4.637648 | -1.029378 | 4.02083
84.66653 | 7.7095 | 8.730218 | 4.63902 | -1.020718 | 4.091198
84.67653 | 7.7925 | 8.803132 | 4.640391 | -1.010632 | 4.162741
84.68653 | 7.8775 | 8.877202 | 4.64176 | -0.9997019 | 4.235442
84.69653 | 7.9712 | 8.952407 | 4.643129 | -0.9812074 | 4.309278
84.70652 | 8.0657 | 9.028648 | 4.644496 | -0.9629476 | 4.384152
84.71652 | 8.1531 | 9.106041 | 4.645863 | -0.9529405 | 4.460177
84.72652 | 8.2557 | 9.184479 | 4.647229 | -0.9287789 | 4.53725
84.73652 | 8.3609 | 9.26392 | 4.648594 | -0.9030203 | 4.615326
84.74652 | 8.4712 | 9.344322 | 4.649959 | -0.8731219 | 4.694363
84.75652 | 8.5779 | 9.425631 | 4.651322 | -0.8477306 | 4.774308
84.76651 | 8.6957 | 9.50771 | 4.652683 | -0.81201 | 4.855027
84.77651 | 8.815 | 9.590657 | 4.654045 | -0.7756569 | 4.936612
84.78651 | 8.9301 | 9.674323 | 4.655405 | -0.7442226 | 5.018917
84.79651 | 9.0522 | 9.758632 | 4.656765 | -0.7064316 | 5.101867
84.80651 | 9.1822 | 9.8435 | 4.658124 | -0.6613001 | 5.185377
84.81651 | 9.3156 | 9.92884 | 4.659481 | -0.6132401 | 5.269359
84.8265 | 9.4529 | 10.01447 | 4.660837 | -0.5615721 | 5.353635
84.8365 | 9.5935 | 10.10046 | 4.662193 | -0.5069596 | 5.438267
84.8465 | 9.7209 | 10.18661 | 4.663548 | -0.4657103 | 5.523063
84.8565 | 9.8566 | 10.27281 | 4.664902 | -0.4162073 | 5.607906
84.8665 | 9.9876 | 10.35893 | 4.666255 | -0.3713301 | 5.692675
84.8765 | 10.1303 | 10.44485 | 4.667607 | -0.3145486 | 5.777242
84.88649 | 10.2691 | 10.53035 | 4.668956 | -0.2612453 | 5.861389
84.89649 | 10.418 | 10.61545 | 4.670307 | -0.1974484 | 5.945142
84.90649 | 10.5612 | 10.69993 | 4.671656 | -0.1387295 | 6.028274
84.91649 | 10.6956 | 10.78364 | 4.673004 | -0.08803889 | 6.110635
84.92649 | 10.8391 | 10.86643 | 4.674352 | -0.0273259 | 6.192074
84.93649 | 10.9666 | 10.94813 | 4.675698 | 0.01846676 | 6.272435
84.94648 | 11.0979 | 11.02853 | 4.677042 | 0.06937342 | 6.351484
84.95648 | 11.2339 | 11.10761 | 4.678387 | 0.1262947 | 6.429218
84.96648 | 11.3642 | 11.18513 | 4.67973 | 0.1790708 | 6.505399
84.97648 | 11.4926 | 11.26094 | 4.681073 | 0.2316599 | 6.579867
84.98648 | 11.6202 | 11.33488 | 4.682415 | 0.2853188 | 6.652466
84.99648 | 11.7435 | 11.4068 | 4.683756 | 0.3367022 | 6.723042
85.00647 | 11.8631 | 11.47647 | 4.685094 | 0.3866297 | 6.791376
85.01647 | 11.982 | 11.54389 | 4.686433 | 0.4381115 | 6.857456
85.02647 | 12.0857 | 11.60884 | 4.687771 | 0.4768602 | 6.921069
85.03647 | 12.2009 | 11.67119 | 4.689108 | 0.5297118 | 6.98208
85.04647 | 12.3059 | 11.7308 | 4.690444 | 0.5750957 | 7.04036
85.05646 | 12.4043 | 11.78751 | 4.691778 | 0.6167894 | 7.095733
85.06646 | 12.5035 | 11.8413 | 4.693112 | 0.6621954 | 7.148193
85.07646 | 12.594 | 11.89202 | 4.694445 | 0.7019775 | 7.197578
85.08646 | 12.6789 | 11.93957 | 4.695777 | 0.7393324 | 7.24379
85.09646 | 12.7576 | 11.98385 | 4.697109 | 0.7737489 | 7.286743
85.10646 | 12.8361 | 12.02479 | 4.698439 | 0.8113051 | 7.326356
85.11645 | 12.9086 | 12.06229 | 4.699767 | 0.8463069 | 7.362526
85.12645 | 12.9729 | 12.09636 | 4.701095 | 0.8765405 | 7.395264
85.13645 | 13.0238 | 12.1269 | 4.702423 | 0.8968952 | 7.424482
85.14645 | 13.0752 | 12.15389 | 4.70375 | 0.9213119 | 7.450138
85.15645 | 13.1201 | 12.17727 | 4.705075 | 0.9428257 | 7.472199
85.16645 | 13.1636 | 12.19704 | 4.7064 | 0.9665608 | 7.490639
85.17644 | 13.1913 | 12.21315 | 4.707722 | 0.9781472 | 7.50543
85.18644 | 13.2119 | 12.22564 | 4.709045 | 0.9862619 | 7.516593
85.19644 | 13.2291 | 12.23448 | 4.710367 | 0.9946235 | 7.524109
85.20644 | 13.2355 | 12.23967 | 4.711688 | 0.9958261 | 7.527986
85.21644 | 13.2392 | 12.24124 | 4.713008 | 0.997957 | 7.528235
85.22644 | 13.2412 | 12.2392 | 4.714327 | 1.001997 | 7.524876
85.23643 | 13.2242 | 12.23358 | 4.715644 | 0.9906204 | 7.517935
85.24643 | 13.2058 | 12.22441 | 4.716961 | 0.9813913 | 7.507447
85.25643 | 13.1793 | 12.21172 | 4.718278 | 0.9675763 | 7.493446
85.26643 | 13.1438 | 12.19557 | 4.719593 | 0.9482313 | 7.475976
85.27643 | 13.1055 | 12.17599 | 4.720907 | 0.9295092 | 7.455083
85.28643 | 13.0598 | 12.15305 | 4.722221 | 0.9067548 | 7.430824
85.29642 | 13.0068 | 12.12682 | 4.723532 | 0.8799822 | 7.403286
85.30642 | 12.9457 | 12.09732 | 4.724844 | 0.8483773 | 7.372479
85.31642 | 12.8943 | 12.06465 | 4.726155 | 0.8296456 | 7.3385
85.32642 | 12.8229 | 12.02889 | 4.727464 | 0.7940113 | 7.301424
85.33642 | 12.749 | 11.9901 | 4.728773 | 0.7588951 | 7.261332
85.34642 | 12.666 | 11.94839 | 4.730081 | 0.7176107 | 7.218308
85.35641 | 12.5784 | 11.90388 | 4.731387 | 0.6745219 | 7.172491
85.36641 | 12.4844 | 11.85658 | 4.732693 | 0.6278216 | 7.123885
85.37641 | 12.3959 | 11.80663 | 4.733998 | 0.5892676 | 7.072634
85.38641 | 12.2973 | 11.75414 | 4.735303 | 0.5431563 | 7.018841
85.39641 | 12.1925 | 11.69922 | 4.736606 | 0.49328 | 6.962614
85.40641 | 12.0893 | 11.64197 | 4.737908 | 0.4473276 | 6.904064
85.4164 | 11.9824 | 11.58257 | 4.739209 | 0.399825 | 6.843366
85.4264 | 11.8667 | 11.52103 | 4.740509 | 0.3456721 | 6.780519
85.4364 | 11.7495 | 11.45751 | 4.741809 | 0.2919938 | 6.715697
85.4464 | 11.63 | 11.39213 | 4.743108 | 0.2378683 | 6.649024
85.4564 | 11.5093 | 11.32503 | 4.744406 | 0.1842739 | 6.58062
85.46639 | 11.3891 | 11.25638 | 4.745702 | 0.1327211 | 6.510677
85.47639 | 11.2698 | 11.18618 | 4.746998 | 0.08362158 | 6.439181
85.48639 | 11.1497 | 11.11461 | 4.748293 | 0.03508749 | 6.366319
85.49639 | 11.0266 | 11.0418 | 4.749588 | -0.01520208 | 6.292215
85.50639 | 10.8953 | 10.96787 | 4.750881 | -0.07256726 | 6.216986
85.51639 | 10.7676 | 10.89293 | 4.752174 | -0.1253256 | 6.140752
85.52638 | 10.6357 | 10.81721 | 4.753464 | -0.1815114 | 6.063747
85.53638 | 10.5175 | 10.7406 | 4.754755 | -0.2231016 | 5.985847
85.54638 | 10.3854 | 10.66332 | 4.756045 | -0.2779243 | 5.907279
85.55638 | 10.2637 | 10.58549 | 4.757334 | -0.3217871 | 5.828153
85.56638 | 10.1385 | 10.50719 | 4.758622 | -0.3686937 | 5.748571
85.57638 | 10.0096 | 10.42855 | 4.75991 | -0.4189459 | 5.668636
85.58637 | 9.8816 | 10.34972 | 4.761195 | -0.4681169 | 5.588522
85.59637 | 9.7585 | 10.27065 | 4.76248 | -0.5121471 | 5.508167
85.60637 | 9.6371 | 10.1915 | 4.763765 | -0.5544023 | 5.427737
85.61637 | 9.5124 | 10.11237 | 4.765049 | -0.599969 | 5.34732
85.62637 | 9.39 | 10.03333 | 4.766332 | -0.6433295 | 5.266997
85.63637 | 9.2674 | 9.954462 | 4.767614 | -0.6870623 | 5.186848
85.64636 | 9.1583 | 9.875918 | 4.768894 | -0.7176185 | 5.107024
85.65636 | 9.0394 | 9.797616 | 4.770175 | -0.7582157 | 5.027441
85.66636 | 8.9243 | 9.719698 | 4.771455 | -0.7953983 | 4.948244
85.67636 | 8.8158 | 9.642229 | 4.772733 | -0.8264291 | 4.869496
85.68636 | 8.7101 | 9.565269 | 4.774011 | -0.8551686 | 4.791257
85.69636 | 8.5939 | 9.488873 | 4.775289 | -0.8949735 | 4.713585
85.70635 | 8.4902 | 9.413174 | 4.776564 | -0.9229744 | 4.636611
85.71635 | 8.3929 | 9.338065 | 4.777839 | -0.9451648 | 4.560226
85.72635 | 8.2963 | 9.263669 | 4.779114 | -0.9673687 | 4.484555
85.73635 | 8.201 | 9.190029 | 4.780388 | -0.9890289 | 4.409641
85.74635 | 8.104 | 9.117186 | 4.781661 | -1.013186 | 4.335525
85.75635 | 8.0199 | 9.045175 | 4.782933 | -1.025275 | 4.262242
85.76634 | 7.9256 | 8.9741 | 4.784203 | -1.0485 | 4.189897
85.77634 | 7.8455 | 8.903851 | 4.785474 | -1.058351 | 4.118377
85.78634 | 7.7663 | 8.834527 | 4.786744 | -1.068227 | 4.047783
85.79634 | 7.6887 | 8.766151 | 4.788013 | -1.077451 | 3.978138
85.80634 | 7.6135 | 8.698746 | 4.789281 | -1.085246 | 3.909465
85.81633 | 7.5345 | 8.632394 | 4.790547 | -1.097894 | 3.841847
85.82633 | 7.4678 | 8.566985 | 4.791814 | -1.099185 | 3.775171
85.83633 | 7.4001 | 8.502596 | 4.79308 | -1.102496 | 3.709516
85.84633 | 7.33 | 8.439239 | 4.794345 | -1.109239 | 3.644894
85.85633 | 7.2713 | 8.376925 | 4.795609 | -1.105625 | 3.581316
85.86633 | 7.2081 | 8.315661 | 4.796873 | -1.107561 | 3.518788
85.87632 | 7.149 | 8.255511 | 4.798135 | -1.106511 | 3.457376
85.88632 | 7.103 | 8.19636 | 4.799397 | -1.09336 | 3.396963
85.89632 | 7.0426 | 8.138269 | 4.800658 | -1.095669 | 3.337611
85.90632 | 6.9896 | 8.081239 | 4.801919 | -1.091639 | 3.27932
85.91632 | 6.9388 | 8.025268 | 4.803178 | -1.086468 | 3.22209
85.92632 | 6.8947 | 7.970352 | 4.804438 | -1.075652 | 3.165915
85.93631 | 6.8539 | 7.91654 | 4.805695 | -1.06264 | 3.110845
85.94631 | 6.7976 | 7.86372 | 4.806952 | -1.06612 | 3.056768
85.95631 | 6.7587 | 7.811939 | 4.808209 | -1.053239 | 3.003729
85.96631 | 6.7231 | 7.761187 | 4.809466 | -1.038087 | 2.951722
85.97631 | 6.6839 | 7.711457 | 4.810721 | -1.027557 | 2.900736
85.98631 | 6.6433 | 7.662738 | 4.811976 | -1.019438 | 2.850762
85.9963 | 6.6089 | 7.615065 | 4.813229 | -1.006165 | 2.801836
86.0063 | 6.573 | 7.568334 | 4.814482 | -0.9953335 | 2.753851
86.0163 | 6.5316 | 7.522578 | 4.815735 | -0.9909783 | 2.706843
86.0263 | 6.5024 | 7.477787 | 4.816987 | -0.9753867 | 2.6608
86.0363 | 6.467 | 7.433945 | 4.818238 | -0.9669448 | 2.615707
86.0463 | 6.4372 | 7.391039 | 4.819489 | -0.9538391 | 2.57155
86.05629 | 6.402 | 7.349095 | 4.820738 | -0.9470955 | 2.528358
86.06629 | 6.3662 | 7.308016 | 4.821987 | -0.9418163 | 2.486029
86.07629 | 6.3457 | 7.267831 | 4.823236 | -0.9221307 | 2.444595
86.08629 | 6.3195 | 7.228522 | 4.824484 | -0.909022 | 2.404038
86.09629 | 6.289 | 7.190075 | 4.825731 | -0.901075 | 2.364344
86.10629 | 6.2571 | 7.152474 | 4.826978 | -0.8953741 | 2.325496
86.11628 | 6.2301 | 7.115739 | 4.828223 | -0.8856391 | 2.287516
86.12628 | 6.2063 | 7.079783 | 4.829468 | -0.8734828 | 2.250314
86.13628 | 6.1873 | 7.044625 | 4.830713 | -0.8573254 | 2.213912
86.14628 | 6.1637 | 7.010251 | 4.831958 | -0.8465512 | 2.178294
86.15628 | 6.1436 | 6.976645 | 4.833201 | -0.8330448 | 2.143444
86.16628 | 6.1213 | 6.94379 | 4.834444 | -0.8224903 | 2.109346
86.17627 | 6.1086 | 6.911703 | 4.835686 | -0.8031031 | 2.076018
86.18627 | 6.0866 | 6.880304 | 4.836927 | -0.7937044 | 2.043377
86.19627 | 6.069 | 6.849612 | 4.838169 | -0.780612 | 2.011443
86.20627 | 6.0582 | 6.81961 | 4.839409 | -0.7614098 | 1.9802
86.21627 | 6.0449 | 6.790283 | 4.84065 | -0.7453829 | 1.949633
86.22626 | 6.0227 | 6.761644 | 4.841888 | -0.738944 | 1.919756
86.23626 | 6.0145 | 6.733623 | 4.843127 | -0.7191226 | 1.890496
86.24626 | 6.0053 | 6.706232 | 4.844365 | -0.7009321 | 1.861867
86.25626 | 5.9909 | 6.679459 | 4.845603 | -0.6885585 | 1.833855
86.26626 | 5.977 | 6.653288 | 4.846841 | -0.6762878 | 1.806447
86.27626 | 5.9673 | 6.627706 | 4.848078 | -0.6604058 | 1.779628
86.28625 | 5.9552 | 6.602723 | 4.849313 | -0.6475233 | 1.75341
86.29625 | 5.9442 | 6.578278 | 4.850549 | -0.6340779 | 1.727729
86.30625 | 5.9314 | 6.554381 | 4.851784 | -0.6229811 | 1.702597
86.31625 | 5.9223 | 6.53102 | 4.853019 | -0.6087202 | 1.678001
86.32625 | 5.9143 | 6.508182 | 4.854253 | -0.5938823 | 1.653929
86.33625 | 5.9053 | 6.485855 | 4.855487 | -0.5805554 | 1.630368
86.34624 | 5.8979 | 6.464048 | 4.856719 | -0.5661477 | 1.607328
86.35624 | 5.8847 | 6.442705 | 4.857952 | -0.5580052 | 1.584753
86.36624 | 5.8679 | 6.421838 | 4.859185 | -0.5539378 | 1.562653
86.37624 | 5.8669 | 6.401434 | 4.860416853 | -0.5345338 | 1.541017
86.38624 | 5.857 | 6.381482 | 4.861648 | -0.5244822 | 1.519834
86.39624 | 5.8532 | 6.361972 | 4.86288 | -0.508772 | 1.499092
86.40623 | 5.8436 | 6.342911 | 4.864109 | -0.4993112 | 1.478802
86.41623 | 5.8381 | 6.324252 | 4.865339 | -0.4861518 | 1.458912
86.42623 | 5.8345 | 6.306003 | 4.866569 | -0.4715026 | 1.439433
86.43623 | 5.8321 | 6.288154 | 4.867799 | -0.4560538 | 1.420355
86.44623 | 5.8234 | 6.270696 | 4.869028 | -0.4472955 | 1.401668
86.45623 | 5.8199 | 6.253618 | 4.870257 | -0.4337184 | 1.383362
86.46622 | 5.8229 | 6.236929 | 4.871484 | -0.4140292 | 1.365445
86.47622 | 5.8211 | 6.220586 | 4.872712 | -0.3994865 | 1.347875
86.48622 | 5.8187 | 6.204598 | 4.873939 | -0.385898 | 1.330659
86.49622 | 5.8143 | 6.188955 | 4.875167 | -0.3746549 | 1.313788
86.50622 | 5.8115 | 6.173649 | 4.876393 | -0.3621489 | 1.297255
86.51622 | 5.8145 | 6.158672 | 4.87762 | -0.3441721 | 1.281052
86.52621 | 5.8183 | 6.144031 | 4.878845 | -0.3257305 | 1.265185
86.53621 | 5.8085 | 6.129688 | 4.880071 | -0.321188 | 1.249617
86.54621 | 5.8128 | 6.115651 | 4.881297 | -0.3028513 | 1.234355
86.55621 | 5.8151 | 6.101913 | 4.882522 | -0.2868132 | 1.219391
86.56621 | 5.8061 | 6.088467 | 4.883747 | -0.2823666 | 1.20472
86.57621 | 5.8006 | 6.075304 | 4.884972 | -0.2747044 | 1.190333
86.5862 | 5.8043 | 6.062432 | 4.886195 | -0.2581325 | 1.176237
86.5962 | 5.8014 | 6.049819 | 4.887419 | -0.2484189 | 1.1624
86.6062 | 5.7959 | 6.03747 | 4.888643 | -0.24157 | 1.148827
86.6162 | 5.7918 | 6.02538 | 4.889867 | -0.2335795 | 1.135513
86.6262 | 5.7871 | 6.013542 | 4.891091 | -0.2264417 | 1.122451
86.63619 | 5.7874 | 6.001961 | 4.892313 | -0.2145612 | 1.109649
86.64619 | 5.7788 | 5.99061 | 4.893536 | -0.2118101 | 1.097074
86.65619 | 5.7721 | 5.979494 | 4.894759 | -0.2073941 | 1.084736
86.66619 | 5.7682 | 5.968608 | 4.895981 | -0.2004078 | 1.072626
86.67619 | 5.766 | 5.957946 | 4.897204 | -0.1919457 | 1.060742
86.68619 | 5.7609 | 5.947503 | 4.898426 | -0.1866028 | 1.049077
86.69618 | 5.7572 | 5.937284 | 4.899647 | -0.1800838 | 1.037637
86.70618 | 5.7527 | 5.927264 | 4.900869 | -0.1745639 | 1.026395
86.71618 | 5.7472 | 5.917448 | 4.902091 | -0.1702483 | 1.015357
86.72618 | 5.7468 | 5.907833 | 4.903313 | -0.1610325 | 1.00452
86.73618 | 5.7437 | 5.898412 | 4.904534 | -0.1547118 | 0.9938775
86.74618 | 5.7422 | 5.889182 | 4.905756 | -0.146982 | 0.9834261
86.75617 | 5.7382 | 5.880147 | 4.906976 | -0.1419473 | 0.9731712
86.76617 | 5.7384 | 5.871286 | 4.908197 | -0.1328859 | 0.9630884
86.77617 | 5.7412 | 5.862603 | 4.909419 | -0.1214027 | 0.953184
86.78617 | 5.7376 | 5.854094 | 4.91064 | -0.1164937 | 0.9434538
86.79617 | 5.7384 | 5.845755 | 4.911861 | -0.1073549 | 0.9338938
86.80617 | 5.733 | 5.837583 | 4.913082 | -0.1045826 | 0.9245004
86.81616 | 5.7295 | 5.829581 | 4.914302 | -0.1000808 | 0.9152788
86.82616 | 5.7343 | 5.82173 | 4.915523 | -0.08743016 | 0.9062071
86.83616 | 5.7448 | 5.814035 | 4.916744 | -0.06923518 | 0.8972911
86.84616 | 5.7398 | 5.806492 | 4.917965 | -0.0666923 | 0.8885271
86.85616 | 5.7379 | 5.799098 | 4.919186 | -0.06119825 | 0.879912
86.86616 | 5.7411 | 5.79185 | 4.920407 | -0.05074966 | 0.8714423
86.87615 | 5.7402 | 5.78475 | 4.921627 | -0.04455 | 0.8631228
86.88615 | 5.7376 | 5.777783 | 4.922848 | -0.04018261 | 0.8549342
86.89615 | 5.7436 | 5.770951 | 4.92407 | -0.02735125 | 0.8468816
86.90615 | 5.7458 | 5.764253 | 4.925291 | -0.01845292 | 0.838962
86.91615 | 5.7453 | 5.757684 | 4.926512 | -0.01238441 | 0.8311721
86.92615 | 5.7545 | 5.751243 | 4.927734 | 0.003256726 | 0.8235094
86.93614 | 5.7462 | 5.744932 | 4.928954 | 0.001267662 | 0.8159781
86.94614 | 5.7425 | 5.738737 | 4.930176 | 0.003763248 | 0.8085608
86.95614 | 5.7478 | 5.73266 | 4.931398 | 0.01514002 | 0.8012622
86.96614 | 5.7493 | 5.726699 | 4.93262 | 0.02260086 | 0.7940793
86.97614 | 5.751 | 5.720852 | 4.933842 | 0.03014817 | 0.7870098
86.98614 | 5.7554 | 5.715115 | 4.935064 | 0.04028464 | 0.780051
86.99613 | 5.7545 | 5.709493 | 4.936286 | 0.04500738 | 0.773207
87.00613 | 5.7477 | 5.70397 | 4.937508 | 0.04372978 | 0.7664619
87.01613 | 5.748 | 5.698551 | 4.938731 | 0.04944874 | 0.75982
87.02613 | 5.7479 | 5.693233 | 4.939954 | 0.05466677 | 0.7532788
87.03613 | 5.7475 | 5.688014 | 4.941178 | 0.05948612 | 0.746836
87.04612 | 5.7537 | 5.682898 | 4.9424 | 0.07080248 | 0.7404972
87.05612 | 5.7564 | 5.677868 | 4.943624 | 0.07853152 | 0.7342443
87.06612 | 5.7509 | 5.672931 | 4.944848 | 0.0779687 | 0.7280829
87.07612 | 5.7518 | 5.668084 | 4.946073 | 0.08371617 | 0.7220109
87.08612 | 5.7493 | 5.663324 | 4.947298 | 0.08597616 | 0.7160262
87.09612 | 5.7507 | 5.658649 | 4.948523 | 0.09205058 | 0.7101266
87.10611 | 5.7478 | 5.654063 | 4.949747 | 0.09373723 | 0.7043158
87.11611 | 5.759 | 5.649553 | 4.950973 | 0.1094469 | 0.6985803
87.12611 | 5.7531 | 5.645123 | 4.952199 | 0.1079771 | 0.692924
87.13611 | 5.7685 | 5.64077 | 4.953425 | 0.1277297 | 0.6873449
87.14611 | 5.767 | 5.636494 | 4.954652 | 0.1305064 | 0.6818413
87.15611 | 5.7695 | 5.632291 | 4.95588 | 0.1372092 | 0.6764111
87.1661 | 5.7589 | 5.628164 | 4.957106 | 0.1307357 | 0.6710581
87.1761 | 5.7811 | 5.624104 | 4.958334 | 0.1569958 | 0.6657699
87.1861 | 5.7704 | 5.620113 | 4.959563 | 0.1502869 | 0.6605501
87.1961 | 5.7737 | 5.616189 | 4.960792 | 0.1575108 | 0.6553972
87.2061 | 5.7818 | 5.612331 | 4.962022 | 0.1694688 | 0.6503097
87.2161 | 5.7964 | 5.608538 | 4.963252 | 0.1878624 | 0.645286
87.22609 | 5.7938 | 5.60481 | 4.964481 | 0.1889896 | 0.6403295
87.23609 | 5.7957 | 5.601141 | 4.965712 | 0.1945589 | 0.6354291
87.24609 | 5.7925 | 5.597532 | 4.966943 | 0.194968 | 0.6305885
87.25609 | 5.8103 | 5.593982 | 4.968176 | 0.2163182 | 0.6258062
87.26609 | 5.8016 | 5.590489 | 4.969408 | 0.2111105 | 0.6210811
87.27609 | 5.8128 | 5.587054 | 4.970642 | 0.2257464 | 0.616412
87.28608 | 5.8131 | 5.583676 | 4.971874 | 0.2294235 | 0.6118022
87.29608 | 5.8338 | 5.58035 | 4.973109 | 0.2534496 | 0.6072417
87.30608 | 5.8304 | 5.577078 | 4.974344 | 0.2533223 | 0.6027338
87.31608 | 5.8294 | 5.573857 | 4.97558 | 0.2555427 | 0.5982777
87.32608 | 5.8327 | 5.570688 | 4.976816 | 0.2620116 | 0.5938724
87.33608 | 5.8411 | 5.56757 | 4.978053 | 0.27353 | 0.5895169
87.34607 | 5.832 | 5.564504 | 4.97929 | 0.2674959 | 0.5852144
87.35607 | 5.8456 | 5.561484 | 4.980528 | 0.2841159 | 0.5809559
87.36607 | 5.8425 | 5.558512 | 4.981767 | 0.2839879 | 0.5767448
87.37607 | 5.8604 | 5.555587 | 4.983007 | 0.3048126 | 0.5725801
87.38607 | 5.8631 | 5.552709 | 4.984248 | 0.3103908 | 0.5684612
87.39607 | 5.8542 | 5.549877 | 4.985489 | 0.3043232 | 0.5643874
87.40606 | 5.8578 | 5.547092 | 4.98673 | 0.3107076 | 0.5603619
87.41606 | 5.8681 | 5.54435 | 4.987974 | 0.3237503 | 0.5563761
87.42606 | 5.8561 | 5.541651 | 4.989217 | 0.3144492 | 0.5524333
87.43606 | 5.8637 | 5.538995 | 4.990462 | 0.3247047 | 0.5485331
87.44606 | 5.867 | 5.536382 | 4.991708 | 0.3306176 | 0.5446747
87.45605 | 5.8825 | 5.533814 | 4.992953 | 0.3486858 | 0.5408613
87.46605 | 5.8765 | 5.531285 | 4.9942 | 0.3452149 | 0.5370848
87.47605 | 5.8758 | 5.528797 | 4.995449 | 0.3470028 | 0.5333486
87.48605 | 5.8824 | 5.52635 | 4.996698 | 0.3560501 | 0.5296522
87.49605 | 5.8809 | 5.523943 | 4.997948 | 0.3569572 | 0.5259949
87.50605 | 5.8847 | 5.521575 | 4.999199 | 0.3631246 | 0.5223764
87.51604 | 5.8787 | 5.51925 | 5.00045 | 0.3594505 | 0.5187998
87.52604 | 5.8916 | 5.51696 | 5.001703 | 0.3746398 | 0.5152574
87.53604 | 5.8902 | 5.514709 | 5.002957 | 0.3754906 | 0.5117525
87.54604 | 5.8932 | 5.512497 | 5.004212 | 0.3807034 | 0.5082846
87.55604 | 5.895 | 5.510322 | 5.005468 | 0.3846785 | 0.5048534
87.56604 | 5.8971 | 5.508184 | 5.006725 | 0.3889162 | 0.5014585
87.57603 | 5.886 | 5.506085 | 5.007982 | 0.379915 | 0.4981026
87.58603 | 5.8859 | 5.504021 | 5.009242 | 0.3818791 | 0.4947791
87.59603 | 5.8959 | 5.501993 | 5.010502 | 0.3939068 | 0.4914909
87.60603 | 5.8952 | 5.500001 | 5.011764 | 0.3951985 | 0.4882375
87.61603 | 5.8865 | 5.498045 | 5.013027 | 0.3884546 | 0.4850186
87.62603 | 5.8892 | 5.496125 | 5.014291 | 0.3930752 | 0.481834
87.63602 | 5.8888 | 5.494242 | 5.015555 | 0.3945583 | 0.4786869
87.64602 | 5.8909 | 5.492391 | 5.016821 | 0.3985089 | 0.4755699
87.65602 | 5.8805 | 5.490575 | 5.018089 | 0.389925 | 0.4724861
87.66602 | 5.8757 | 5.488793 | 5.019358 | 0.3869069 | 0.4694354
87.67602 | 5.8749 | 5.487045 | 5.020628 | 0.3878546 | 0.4664174
87.68602 | 5.8839 | 5.485331 | 5.021899 | 0.3985687 | 0.4634319
87.69601 | 5.8757 | 5.483652 | 5.023171 | 0.3920477 | 0.4604813
87.70601 | 5.8694 | 5.482005 | 5.024445 | 0.387395 | 0.4575598
87.71601 | 5.8738 | 5.480391 | 5.025721 | 0.3934095 | 0.4546699
87.72601 | 5.8683 | 5.478809 | 5.026997 | 0.3894912 | 0.4518113
87.73601 | 5.8654 | 5.477259 | 5.028276 | 0.3881405 | 0.4489837
87.74601 | 5.8591 | 5.475742 | 5.029555 | 0.3833577 | 0.4461869
87.756 | 5.8584 | 5.474259 | 5.030835 | 0.3841415 | 0.4434233
87.766 | 5.8612 | 5.472805 | 5.032118 | 0.3883952 | 0.4406871
87.776 | 5.8501 | 5.471383 | 5.033402 | 0.3787175 | 0.4379807
87.786 | 5.8578 | 5.469991 | 5.034687 | 0.3878087 | 0.435304
87.796 | 5.8544 | 5.468631 | 5.035974 | 0.385769 | 0.4326566
87.80599 | 5.8434 | 5.467302 | 5.037262 | 0.3760976 | 0.4300407
87.81599 | 5.8369 | 5.466003 | 5.038552 | 0.3708972 | 0.427451
87.82599 | 5.8456 | 5.464733 | 5.039844 | 0.3808667 | 0.4248897
87.83599 | 5.8312 | 5.463494 | 5.041137 | 0.3677065 | 0.4223567
87.84599 | 5.8348 | 5.462283 | 5.042432 | 0.3725167 | 0.4198515
87.85599 | 5.8322 | 5.461102 | 5.043728 | 0.3710978 | 0.4173738
87.86598 | 5.8302 | 5.459951 | 5.045025 | 0.3702488 | 0.4149259
87.87598 | 5.8263 | 5.458828 | 5.046325 | 0.3674723 | 0.4125024
87.88598 | 5.8201 | 5.457733 | 5.047627 | 0.3623674 | 0.4101057
87.89598 | 5.8199 | 5.456666 | 5.04893 | 0.3632344 | 0.4077354
87.90598 | 5.8132 | 5.455626 | 5.050235 | 0.3575736 | 0.4053911
87.91598 | 5.8144 | 5.454615 | 5.051542 | 0.3597851 | 0.4030727
87.92597 | 5.8115 | 5.453632 | 5.05285 | 0.3578684 | 0.400782
87.93597 | 5.8091 | 5.452674 | 5.05416 | 0.3564255 | 0.3985144
87.94597 | 5.8044 | 5.451744 | 5.055472 | 0.3526559 | 0.3962716
87.95597 | 5.8041 | 5.45084 | 5.056787 | 0.3532598 | 0.3940536
87.96597 | 5.8037 | 5.449963 | 5.058103 | 0.3537373 | 0.39186
87.97597 | 5.8071 | 5.449111 | 5.059421 | 0.357989 | 0.3896903
87.98596 | 5.7892 | 5.448287 | 5.060739 | 0.3409132 | 0.3875475
87.99596 | 5.7899 | 5.447486 | 5.062061 | 0.3424135 | 0.3854253
88.00596 | 5.7926 | 5.446711 | 5.063385 | 0.3458886 | 0.3833263
88.01596 | 5.7909 | 5.445961 | 5.064711 | 0.3449387 | 0.3812504
88.02596 | 5.7788 | 5.445236 | 5.066039 | 0.3335641 | 0.3791972
88.03596 | 5.7877 | 5.444535 | 5.067369 | 0.3431649 | 0.3771664
88.04595 | 5.783 | 5.443859 | 5.068699 | 0.3391409 | 0.3751598
88.05595 | 5.764 | 5.443206 | 5.070033 | 0.3207935 | 0.3731731
88.06595 | 5.7748 | 5.442578 | 5.07137 | 0.3322223 | 0.3712081
88.07595 | 5.7641 | 5.441972 | 5.072708 | 0.3221276 | 0.3692645
88.08595 | 5.7581 | 5.441391 | 5.074048 | 0.3167095 | 0.3673421
88.09595 | 5.7621 | 5.440832 | 5.075391 | 0.3212683 | 0.3654406
88.10594 | 5.7584 | 5.440296 | 5.076735 | 0.3181038 | 0.3635616
88.11594 | 5.7485 | 5.439783 | 5.078082 | 0.3087171 | 0.3617011
88.12594 | 5.7373 | 5.439292 | 5.079431 | 0.298008 | 0.3598608
88.13594 | 5.7434 | 5.438823 | 5.080783 | 0.3045767 | 0.3580404
88.14594 | 5.7296 | 5.438377 | 5.082137 | 0.2912234 | 0.3562397
88.15594 | 5.7278 | 5.437952 | 5.083493 | 0.2898484 | 0.3544584
88.16593 | 5.7301 | 5.437549 | 5.084851 | 0.2925514 | 0.3526981
88.17593 | 5.717 | 5.437167 | 5.086212 | 0.2798334 | 0.350955
88.18593 | 5.7161 | 5.436806 | 5.087575 | 0.2792943 | 0.3492306
88.19593 | 5.7107 | 5.436466 | 5.088941 | 0.2742343 | 0.3475247
88.20593 | 5.7023 | 5.436146 | 5.090309 | 0.2661535 | 0.345837
88.21592 | 5.6969 | 5.435848 | 5.091679 | 0.2610518 | 0.3441692
88.22592 | 5.6929 | 5.43557 | 5.093052 | 0.2573303 | 0.3425174
88.23592 | 5.6835 | 5.435311 | 5.094428 | 0.2481886 | 0.3408831
88.24592 | 5.6805 | 5.435073 | 5.095807 | 0.2454271 | 0.3392662
88.25592 | 5.6746 | 5.434854 | 5.097188 | 0.2397458 | 0.3376664
88.26592 | 5.6771 | 5.434655 | 5.098572 | 0.2424451 | 0.3360834
88.27591 | 5.6567 | 5.434475 | 5.099956 | 0.2222249 | 0.3345186
88.28591 | 5.6546 | 5.434314 | 5.101345 | 0.2202859 | 0.3329686
88.29591 | 5.6445 | 5.434172 | 5.102737 | 0.210328 | 0.3314348
88.30591 | 5.6378 | 5.434049 | 5.104132 | 0.2037514 | 0.3299169
88.31591 | 5.6413 | 5.433944 | 5.105529 | 0.2073564 | 0.3284147
88.32591 | 5.6305 | 5.433857 | 5.106929 | 0.1966433 | 0.326928
88.3359 | 5.6295 | 5.433788 | 5.10833 | 0.1957121 | 0.3254578
88.3459 | 5.6253 | 5.433737 | 5.109736 | 0.1915631 | 0.3240011
88.3559 | 5.6108 | 5.433703 | 5.111144 | 0.1770967 | 0.3225592
88.3659 | 5.6121 | 5.433687 | 5.112556 | 0.1784129 | 0.3211316
88.3759 | 5.6046 | 5.433688 | 5.11397 | 0.1709121 | 0.3197182
88.3859 | 5.6023 | 5.433706 | 5.115387 | 0.1685944 | 0.3183186
88.39589 | 5.6094 | 5.43374 | 5.116806 | 0.1756602 | 0.3169341
88.40589 | 5.6062 | 5.43379 | 5.118229 | 0.1724096 | 0.3155615
88.41589 | 5.594 | 5.433857 | 5.119655 | 0.160143 | 0.314202
88.42589 | 5.6062 | 5.43394 | 5.121084 | 0.1722604 | 0.3128553
88.43589 | 5.5923 | 5.434038 | 5.122517 | 0.1582623 | 0.3115211
88.44589 | 5.5915 | 5.434151 | 5.123952 | 0.1573489 | 0.310199
88.45588 | 5.6026 | 5.434279 | 5.125389 | 0.1683207 | 0.3088902
88.46588 | 5.5961 | 5.434423 | 5.126831 | 0.1616775 | 0.3075917
88.47588 | 5.5962 | 5.43458 | 5.128276 | 0.1616198 | 0.3063044
88.48588 | 5.5973 | 5.434752 | 5.129724 | 0.1625479 | 0.3050282
88.49588 | 5.5996 | 5.434938 | 5.131175 | 0.164662 | 0.3037626
88.50588 | 5.5816 | 5.435137 | 5.13263 | 0.1464625 | 0.3025074
88.51587 | 5.5912 | 5.43535 | 5.134087 | 0.1558499 | 0.3012634
88.52587 | 5.5891 | 5.435576 | 5.135548 | 0.153524 | 0.300028
88.53587 | 5.5689 | 5.435815 | 5.137013 | 0.1330853 | 0.298802
88.54587 | 5.5904 | 5.436066 | 5.138481 | 0.1543341 | 0.2975851
88.55587 | 5.5738 | 5.436329 | 5.139952 | 0.1374707 | 0.2963769
88.56587 | 5.5731 | 5.436605 | 5.141427 | 0.1364953 | 0.2951773
88.57586 | 5.5588 | 5.436891 | 5.142904 | 0.1219086 | 0.2939869
88.58586 | 5.5533 | 5.43719 | 5.144386 | 0.1161103 | 0.2928033
88.59586 | 5.5499 | 5.437499 | 5.145872 | 0.1124007 | 0.2916272
88.60586 | 5.5447 | 5.43782 | 5.147361 | 0.1068804 | 0.2904584
88.61586 | 5.5427 | 5.438151 | 5.148854 | 0.1045494 | 0.2892966
88.62585 | 5.5409 | 5.438492 | 5.150349 | 0.1024085 | 0.2881426
88.63585 | 5.5311 | 5.438843 | 5.151849 | 0.09225704 | 0.2869939
88.64585 | 5.5253 | 5.439204 | 5.153353 | 0.0860957 | 0.2858514
88.65585 | 5.5194 | 5.439575 | 5.15486 | 0.07982467 | 0.2847149
88.66585 | 5.516 | 5.439956 | 5.156372 | 0.07604418 | 0.2835841
88.67585 | 5.5176 | 5.440346 | 5.157887 | 0.07725437 | 0.2824588
88.68584 | 5.5149 | 5.440744 | 5.159404 | 0.07415587 | 0.2813398
88.69584 | 5.5144 | 5.441152 | 5.160927 | 0.07324799 | 0.2802249
88.70584 | 5.519 | 5.441569 | 5.162454 | 0.0774313 | 0.2791148
88.71584 | 5.5078 | 5.441994 | 5.163985 | 0.06580594 | 0.2780095
88.72584 | 5.5027 | 5.442428 | 5.165519 | 0.06027199 | 0.2769089
88.73584 | 5.5079 | 5.44287 | 5.167058 | 0.0650296 | 0.2758127
88.74583 | 5.5018 | 5.443321 | 5.168599 | 0.05847931 | 0.2747218
88.75583 | 5.5095 | 5.44378 | 5.170146 | 0.06572026 | 0.2736342
88.76583 | 5.5066 | 5.444247 | 5.171696 | 0.06235298 | 0.2725507
88.77583 | 5.5049 | 5.444722 | 5.173251 | 0.06017752 | 0.2714712
88.78583 | 5.4977 | 5.445206 | 5.17481 | 0.05249392 | 0.2703958
88.79583 | 5.5061 | 5.445698 | 5.176374 | 0.0604022 | 0.2693242
88.80582 | 5.4927 | 5.446197 | 5.17794 | 0.04650291 | 0.2682576
88.81582 | 5.4954 | 5.446705 | 5.179511 | 0.048695 | 0.2671937
88.82582 | 5.4944 | 5.447221 | 5.181087 | 0.047179 | 0.2661337
88.83582 | 5.4965 | 5.447745 | 5.182668 | 0.04875487 | 0.2650775
88.84582 | 5.4905 | 5.448277 | 5.184252 | 0.0422226 | 0.264025
88.85582 | 5.5019 | 5.448818 | 5.185842 | 0.05308215 | 0.2629763
88.86581 | 5.4964 | 5.449366 | 5.187433 | 0.04703408 | 0.2619324
88.87581 | 5.4886 | 5.449923 | 5.189032 | 0.03867739 | 0.2608911
88.88581 | 5.4865 | 5.450488 | 5.190634 | 0.0360122 | 0.2598538
88.89581 | 5.4822 | 5.451061 | 5.192241 | 0.03113861 | 0.2588203
88.90581 | 5.474 | 5.451643 | 5.193853 | 0.02235662 | 0.2577907
88.91581 | 5.4881 | 5.452234 | 5.195469 | 0.03586613 | 0.256765
88.9258 | 5.4818 | 5.452832 | 5.197088 | 0.02896768 | 0.2557442
88.9358 | 5.479 | 5.45344 | 5.198714 | 0.02555999 | 0.2547264
88.9458 | 5.4757 | 5.454056 | 5.200344 | 0.02164356 | 0.2537125
88.9558 | 5.4662 | 5.454682 | 5.201979 | 0.01151833 | 0.2527028
88.9658 | 5.4639 | 5.455316 | 5.203619 | 0.008584209 | 0.2516972
88.9758 | 5.4585 | 5.455959 | 5.205263 | 0.002541099 | 0.2506957
88.98579 | 5.4568 | 5.45661 | 5.206911 | 0.0001895898 | 0.2496994
88.99579 | 5.4606 | 5.457272 | 5.208565 | 0.003328339 | 0.2487064
89.00579 | 5.4482 | 5.457942 | 5.210225 | -0.00974231 | 0.2477178
89.01579 | 5.4526 | 5.458622 | 5.211889 | -0.006022304 | 0.2467336
89.02579 | 5.4399 | 5.459312 | 5.213558 | -0.0194118 | 0.2457539
89.03578 | 5.4398 | 5.46001 | 5.215231 | -0.02021015 | 0.2447796
89.04578 | 5.4445 | 5.460719 | 5.21691 | -0.01621891 | 0.2438091
89.05578 | 5.4357 | 5.461437 | 5.218594 | -0.02573747 | 0.2428433
89.06578 | 5.4376 | 5.462166 | 5.220284 | -0.02456594 | 0.2418822
89.07578 | 5.4498 | 5.462904 | 5.221979 | -0.01310443 | 0.2409259
89.08578 | 5.4442 | 5.463653 | 5.223678 | -0.01945304 | 0.2399746
89.09577 | 5.4327 | 5.464411 | 5.225382 | -0.03171111 | 0.2390291
89.10577 | 5.4507 | 5.46518 | 5.227092 | -0.01448029 | 0.2380878
89.11577 | 5.4401 | 5.46596 | 5.228808 | -0.02585991 | 0.2371516
89.12577 | 5.4432 | 5.46675 | 5.23053 | -0.02355009 | 0.2362205
89.13577 | 5.4544 | 5.467551 | 5.232256 | -0.01315093 | 0.2352947
89.14577 | 5.4556 | 5.468363 | 5.233988 | -0.01276256 | 0.2343743
89.15576 | 5.4672 | 5.469184 | 5.235724 | -0.001984107 | 0.23346
89.16576 | 5.4619 | 5.470017 | 5.237467 | -0.008117495 | 0.2325503
89.17576 | 5.4497 | 5.470862 | 5.239216 | -0.02116193 | 0.2316461
89.18576 | 5.4667 | 5.471717 | 5.24097 | -0.005017496 | 0.2307474
89.19576 | 5.4486 | 5.472584 | 5.24273 | -0.02398427 | 0.2298542
89.20576 | 5.472 | 5.473462 | 5.244496 | -0.001462359 | 0.2289667
89.21575 | 5.4576 | 5.474351 | 5.246265 | -0.01675092 | 0.2280857
89.22575 | 5.4559 | 5.475252 | 5.248042 | -0.01935184 | 0.2272096
89.23575 | 5.4879 | 5.476164 | 5.249825 | 0.01173572 | 0.2263391
89.24575 | 5.4345 | 5.477088 | 5.251614 | -0.04258828 | 0.2254744
89.25575 | 5.4556 | 5.478024 | 5.253408 | -0.02242392 | 0.2246155
89.26575 | 5.4495 | 5.478971 | 5.255209 | -0.02947128 | 0.2237623
89.27574 | 5.4507 | 5.479929 | 5.257014 | -0.02922942 | 0.2229158
89.28574 | 5.4518 | 5.4809 | 5.258826 | -0.02910034 | 0.2220742
89.29574 | 5.4567 | 5.481883 | 5.260645 | -0.02518314 | 0.2212384
89.30574 | 5.4593 | 5.482878 | 5.262469 | -0.02357778 | 0.2204084
89.31574 | 5.4442 | 5.483884 | 5.2643 | -0.03968441 | 0.2195843
89.32574 | 5.4407 | 5.484903 | 5.266137 | -0.04420297 | 0.2187659
89.33573 | 5.4492 | 5.485933 | 5.267978 | -0.03673253 | 0.2179542
89.34573 | 5.4445 | 5.486975 | 5.269828 | -0.04247512 | 0.2171474
89.35573 | 5.4622 | 5.48803 | 5.271683 | -0.02582974 | 0.2163464
89.36573 | 5.4467 | 5.489096 | 5.273545 | -0.04239644 | 0.215551
89.37573 | 5.4599 | 5.490175 | 5.275414 | -0.03027523 | 0.2147614
89.38573 | 5.4382 | 5.491266 | 5.277289 | -0.05306614 | 0.2139775
89.39572 | 5.4428 | 5.492368 | 5.279168 | -0.04956802 | 0.2132
89.40572 | 5.4508 | 5.493483 | 5.281056 | -0.04268314 | 0.2124273
89.41572 | 5.4513 | 5.49461 | 5.28295 | -0.04331044 | 0.2116603
89.42572 | 5.4645 | 5.49575 | 5.284851 | -0.03124986 | 0.2108988
89.43572 | 5.4319 | 5.496901 | 5.286759 | -0.06500142 | 0.2101428
89.44571 | 5.4572 | 5.498064 | 5.288671 | -0.04086413 | 0.2093932
89.45571 | 5.4375 | 5.49924 | 5.290592 | -0.06173986 | 0.208648
89.46571 | 5.4474 | 5.500428 | 5.29252 | -0.05302802 | 0.2079084
89.47571 | 5.4425 | 5.501628 | 5.294454 | -0.05912806 | 0.2071739
89.48571 | 5.4579 | 5.502841 | 5.296396 | -0.04494056 | 0.206445
89.49571 | 5.4499 | 5.504065 | 5.298344 | -0.05416507 | 0.2057212
89.5057 | 5.4441 | 5.5053 | 5.300297 | -0.06120045 | 0.2050034
89.5157 | 5.4587 | 5.506549 | 5.302259 | -0.04784913 | 0.2042898
89.5257 | 5.4493 | 5.50781 | 5.304229 | -0.0585102 | 0.2035817
89.5357 | 5.459 | 5.509083 | 5.306205 | -0.05008316 | 0.2028783
89.5457 | 5.4734 | 5.510369 | 5.308188 | -0.03696853 | 0.2021802
89.5557 | 5.4635 | 5.511666 | 5.310179 | -0.04816579 | 0.2014869
89.56569 | 5.4677 | 5.512974 | 5.312175 | -0.0452741 | 0.2007994
89.57569 | 5.4796 | 5.514296 | 5.31418 | -0.03469572 | 0.2001159
89.58569 | 5.4755 | 5.515629 | 5.316192 | -0.04012947 | 0.1994373
89.59569 | 5.4815 | 5.516975 | 5.318212 | -0.03547534 | 0.1987635
89.60569 | 5.4835 | 5.518333 | 5.320239 | -0.03483334 | 0.1980943
89.61569 | 5.4856 | 5.519703 | 5.322274 | -0.03410344 | 0.1974299
89.62568 | 5.484 | 5.521084 | 5.324314 | -0.03708424 | 0.1967707
89.63568 | 5.4872 | 5.522479 | 5.326363 | -0.03527857 | 0.1961154
89.64568 | 5.4826 | 5.523885 | 5.32842 | -0.041285 | 0.1954647
89.65568 | 5.4939 | 5.525304 | 5.330485 | -0.03140352 | 0.1948185
89.66568 | 5.4819 | 5.526734 | 5.332558 | -0.04483415 | 0.1941766
89.67568 | 5.4843 | 5.528177 | 5.334638 | -0.04387688 | 0.1935392
89.68567 | 5.4722 | 5.52963 | 5.336724 | -0.05743026 | 0.1929067
89.69567 | 5.4789 | 5.531097 | 5.338819 | -0.0521972 | 0.1922779
89.70567 | 5.4643 | 5.532576 | 5.340923 | -0.06827624 | 0.1916533
89.71567 | 5.4839 | 5.534067 | 5.343034 | -0.05016738 | 0.1910329
89.72567 | 5.4785 | 5.535571 | 5.345154 | -0.05707063 | 0.1904166
89.73567 | 5.4723 | 5.537086 | 5.347281 | -0.064786 | 0.1898045
89.74566 | 5.4738 | 5.538612 | 5.349415 | -0.06481194 | 0.189197
89.75566 | 5.479 | 5.540152 | 5.351559 | -0.06115153 | 0.1885929
89.76566 | 5.4721 | 5.541703 | 5.35371 | -0.06960325 | 0.1879928
89.77566 | 5.4849 | 5.543267 | 5.35587 | -0.0583671 | 0.1873966
89.78566 | 5.485 | 5.544843 | 5.358039 | -0.05984308 | 0.1868043
89.79565 | 5.4927 | 5.54643 | 5.360213 | -0.05372964 | 0.1862165
89.80565 | 5.4945 | 5.54803 | 5.362398 | -0.05352992 | 0.1856318
89.81565 | 5.5077 | 5.549642 | 5.364591 | -0.04194236 | 0.1850509
89.82565 | 5.5053 | 5.551267 | 5.366793 | -0.04596693 | 0.1844737
89.83565 | 5.5141 | 5.552904 | 5.369004 | -0.03880372 | 0.1839002
89.84565 | 5.521 | 5.554553 | 5.371222 | -0.03355272 | 0.1833303
89.85564 | 5.531 | 5.556212 | 5.373448 | -0.0252122 | 0.1827646
89.86564 | 5.534 | 5.557886 | 5.375684 | -0.02388558 | 0.1822019
89.87564 | 5.5453 | 5.559571 | 5.377929 | -0.0142712 | 0.1816427
89.88564 | 5.547 | 5.561269 | 5.380182 | -0.01426906 | 0.181087
89.89564 | 5.5562 | 5.562979 | 5.382444 | -0.006779176 | 0.1805347
89.90564 | 5.561 | 5.564702 | 5.384716 | -0.003701566 | 0.1799859
89.91563 | 5.5771 | 5.566435 | 5.386994 | 0.01066546 | 0.179441
89.92563 | 5.5848 | 5.568181 | 5.389283 | 0.0166185 | 0.1788988
89.93563 | 5.5973 | 5.569941 | 5.391581 | 0.0273592 | 0.17836
89.94563 | 5.5855 | 5.571712 | 5.393888 | 0.01378755 | 0.1778245
89.95563 | 5.6195 | 5.573496 | 5.396204 | 0.04600357 | 0.1772922
89.96563 | 5.6054 | 5.575293 | 5.39853 | 0.03010719 | 0.1767631
89.97562 | 5.6251 | 5.5771 | 5.400862 | 0.04800029 | 0.1762376
89.98562 | 5.6305 | 5.578921 | 5.403206 | 0.05157911 | 0.1757148
89.99562 | 5.6495 | 5.580755 | 5.405559 | 0.0687455 | 0.1751951