## Summary
Parameter | W Im-3m | W2C Pbcn | W2C P-3m1
Sample | M4.csv | M4.csv | M4.csv
Method | GSAS-II | GSAS-II | GSAS-II
Phase name | W Im-3m | W2C Pbcn | W2C P-3m1
COD / MP ID | mp-91 | mp-2034 | mp-1008625
Formula | W | W2C | W2C
Space group | Im-3m | Pbcn | P-3m1
Space group # | 229 | 60 | 164
Crystal system | cubic | orthorhombic | trigonal
a (Å) | 3.30525 | 4.73978 | 3.07004
b (Å) | 3.30525 | 6.06363 | 3.07004
c (Å) | 3.30525 | 5.05712 | 4.67843
α (°) | 90 | 90 | 90
β (°) | 90 | 90 | 90
γ (°) | 90 | 90 | 120
Volume (A^3) | 36.10894 | 145.3429 | 38.18729
da/a0 (%) | 4.256 | -0.348 | 0
db/b0 (%) | 4.256 | -0.776 | 0
dc/c0 (%) | 4.256 | -3.44 | 0
dV/V0 (%) | 13.32 | -4.522 | 0
Weight fraction (%) | 0.9 | 99.1 | 0
Weight fraction ± (%) | 1 | 2 | 1
Weight fraction error source | full_covariance+systematic_floor | full_covariance+systematic_floor | full_covariance+systematic_floor
Weight fraction method | integrated_phase_pattern | integrated_phase_pattern | integrated_phase_pattern
Crystallite size (nm) | 1000 | 1000 | 1000
Crystallite size source | gsas_hap_size | gsas_hap_size | gsas_hap_size
Scale factor | 0.00834 | 0.32657 | 0
U (Caglioti) | 0.00016 | 0.00016 | 0.00016
V (Caglioti) | -0.00021 | -0.00021 | -0.00021
W (Caglioti) | 0.00047 | 0.00047 | 0.00047
X (Lorentzian) | 0 | 0 | 0
Y (Lorentzian) | 1.26754 | 1.26754 | 1.26754
η at strongest | 1 | 1 | 1
FWHM (°) | 1.3433 | 1.3475 | 1.3474
FWHM reference 2theta (deg) | 38.5144 | 39.5243 | 39.5143
FWHM reference hkl | [1, 1, 0] | [1, 2, 1] | [1, 0, 1]
N reflections | 3 | 17 | 9
Seeded by | gsas2 | gsas2 | gsas2
Zero shift (°) | 0 | 0 | 0
Rwp (%) | 33.58 | 33.58 | 33.58
Rp (%) | 17.07 | 17.07 | 17.07
χ² | 18.918 | 18.918 | 18.918
GoF | 4.349 | 4.349 | 4.349

## Plot Data
2theta | Y_obs | Y_calc | Background | Residual | W Im-3m | W2C Pbcn | W2C P-3m1 | W Im-3m peak 2θ | W Im-3m [hkl] | W2C Pbcn peak 2θ | W2C Pbcn [hkl] | W2C P-3m1 peak 2θ | W2C P-3m1 [hkl]
10.0093 | 36.3818 | 35.45351 | 35.45347 | 0.9282888 | 0 | 4.44579e-05 | 0 | 38.486 | [110] | 34.462 | [021] | 33.682 | [100]
10.0193 | 36.3413 | 35.46676 | 35.46672 | 0.8745356 | 0 | 4.450424e-05 | 0 | 55.562 | [200] | 35.472 | [002] | 38.451 | [002]
10.0293 | 36.4075 | 35.47997 | 35.47993 | 0.9275297 | 0 | 4.455066e-05 | 0 | 69.619 | [211] | 37.935 | [200] | 38.93 | [101]
10.0393 | 36.389 | 35.49313 | 35.49308 | 0.8958711 | 0 | 4.459715e-05 | 0 |  |  | 39.495 | [121] | 52.029 | [102]
10.0493 | 36.4025 | 35.50624 | 35.5062 | 0.8962599 | 0 | 4.464371e-05 | 0 |  |  | 40.397 | [102] | 60.239 | [210]
10.0593 | 36.369 | 35.5193 | 35.51926 | 0.8496958 | 0 | 4.469035e-05 | 0 |  |  | 52.178 | [221] | 69.868 | [103]
10.0693 | 36.3628 | 35.53232 | 35.53228 | 0.8304789 | 0 | 4.473706e-05 | 0 |  |  | 52.907 | [202] | 70.821 | [200]
10.0793 | 36.3767 | 35.54529 | 35.54525 | 0.8314092 | 0 | 4.478384e-05 | 0 |  |  | 61.079 | [040] | 73.768 | [212]
10.0893 | 36.3732 | 35.55821 | 35.55817 | 0.8149865 | 0 | 4.48307e-05 | 0 |  |  | 63.044 | [023] | 74.08 | [201]
10.0993 | 36.3819 | 35.57109 | 35.57104 | 0.8108109 | 0 | 4.487763e-05 | 0 |  |  | 69.567 | [321]
10.1093 | 36.3466 | 35.58392 | 35.58387 | 0.7626822 | 0 | 4.492464e-05 | 0 |  |  | 70.184 | [302]
10.1193 | 36.3829 | 35.5967 | 35.59665 | 0.7862004 | 0 | 4.497172e-05 | 0 |  |  | 72.662 | [042]
10.1293 | 36.3477 | 35.60943 | 35.60939 | 0.7382655 | 0 | 4.501888e-05 | 0 |  |  | 74.198 | [240]
10.1393 | 36.358 | 35.62212 | 35.62208 | 0.7358774 | 0 | 4.506611e-05 | 0 |  |  | 75.073 | [004]
10.1493 | 36.3825 | 35.63476 | 35.63472 | 0.747736 | 0 | 4.511342e-05 | 0 |  |  | 75.807 | [142]
10.1593 | 36.4083 | 35.64736 | 35.64731 | 0.7609414 | 0 | 4.516079e-05 | 0 |  |  | 75.995 | [223]
10.1693 | 36.39 | 35.65991 | 35.65986 | 0.7300935 | 0 | 4.520825e-05 | 0 |  |  | 78.184 | [104]
10.1793 | 36.3942 | 35.67241 | 35.67236 | 0.7217921 | 0 | 4.525579e-05 | 0
10.1893 | 36.3627 | 35.68486 | 35.68482 | 0.6778373 | 0 | 4.530339e-05 | 0
10.1993 | 36.3965 | 35.69727 | 35.69723 | 0.699229 | 0 | 4.535108e-05 | 0
10.2093 | 36.3818 | 35.70963 | 35.70959 | 0.6721671 | 0 | 4.539884e-05 | 0
10.2193 | 36.3736 | 35.72195 | 35.7219 | 0.6516517 | 0 | 4.544668e-05 | 0
10.2293 | 36.3959 | 35.73422 | 35.73417 | 0.6616826 | 0 | 4.549459e-05 | 0
10.2393 | 36.3832 | 35.74644 | 35.74639 | 0.6367598 | 0 | 4.554257e-05 | 0
10.2493 | 36.3815 | 35.75862 | 35.75857 | 0.6228832 | 0 | 4.559064e-05 | 0
10.2593 | 36.3787 | 35.77075 | 35.7707 | 0.6079529 | 0 | 4.563879e-05 | 0
10.2693 | 36.4016 | 35.78283 | 35.78279 | 0.6187686 | 0 | 4.568701e-05 | 0
10.2792 | 36.4232 | 35.79475 | 35.7947 | 0.6284507 | 0 | 4.573483e-05 | 0
10.2892 | 36.4128 | 35.80674 | 35.8067 | 0.6060581 | 0 | 4.578319e-05 | 0
10.2992 | 36.4122 | 35.81869 | 35.81864 | 0.5935116 | 0 | 4.583165e-05 | 0
10.3092 | 36.394 | 35.83059 | 35.83054 | 0.563411 | 0 | 4.588018e-05 | 0
10.3192 | 36.3748 | 35.84244 | 35.8424 | 0.5323563 | 0 | 4.592878e-05 | 0
10.3292 | 36.4146 | 35.85425 | 35.85421 | 0.5603474 | 0 | 4.597747e-05 | 0
10.3392 | 36.3788 | 35.86602 | 35.86597 | 0.5127843 | 0 | 4.602624e-05 | 0
10.3492 | 36.4055 | 35.87773 | 35.87769 | 0.5277669 | 0 | 4.607508e-05 | 0
10.3592 | 36.3939 | 35.8894 | 35.88936 | 0.5044953 | 0 | 4.6124e-05 | 0
10.3692 | 36.3981 | 35.90103 | 35.90098 | 0.4970692 | 0 | 4.617299e-05 | 0
10.3792 | 36.4167 | 35.91261 | 35.91257 | 0.5040888 | 0 | 4.622208e-05 | 0
10.3892 | 36.3997 | 35.92415 | 35.9241 | 0.4755538 | 0 | 4.627123e-05 | 0
10.3992 | 36.4179 | 35.93564 | 35.93559 | 0.4822644 | 0 | 4.632047e-05 | 0
10.4092 | 36.4288 | 35.94708 | 35.94703 | 0.4817204 | 0 | 4.636979e-05 | 0
10.4192 | 36.4087 | 35.95848 | 35.95843 | 0.4502218 | 0 | 4.641918e-05 | 0
10.4292 | 36.4373 | 35.96983 | 35.96979 | 0.4674685 | 0 | 4.646866e-05 | 0
10.4392 | 36.4053 | 35.98114 | 35.98109 | 0.4241605 | 0 | 4.651822e-05 | 0
10.4492 | 36.4422 | 35.9924 | 35.99236 | 0.4497977 | 0 | 4.656785e-05 | 0
10.4592 | 36.4049 | 36.00362 | 36.00357 | 0.4012801 | 0 | 4.661757e-05 | 0
10.4692 | 36.4425 | 36.01479 | 36.01475 | 0.4277076 | 0 | 4.666736e-05 | 0
10.4792 | 36.4369 | 36.02592 | 36.02587 | 0.4109802 | 0 | 4.671724e-05 | 0
10.4892 | 36.4734 | 36.037 | 36.03696 | 0.4363978 | 0 | 4.67672e-05 | 0
10.4992 | 36.4708 | 36.04804 | 36.04799 | 0.4227604 | 0 | 4.681724e-05 | 0
10.5092 | 36.4669 | 36.05903 | 36.05899 | 0.4078679 | 0 | 4.686736e-05 | 0
10.5192 | 36.4754 | 36.06998 | 36.06993 | 0.4054203 | 0 | 4.691757e-05 | 0
10.5292 | 36.4784 | 36.08088 | 36.08084 | 0.3975175 | 0 | 4.696785e-05 | 0
10.5392 | 36.489 | 36.09174 | 36.09169 | 0.3972595 | 0 | 4.701821e-05 | 0
10.5492 | 36.5113 | 36.10255 | 36.10251 | 0.4087462 | 0 | 4.706866e-05 | 0
10.5592 | 36.5068 | 36.11332 | 36.11328 | 0.3934776 | 0 | 4.711918e-05 | 0
10.5692 | 36.5197 | 36.12405 | 36.124 | 0.3956536 | 0 | 4.71698e-05 | 0
10.5792 | 36.5111 | 36.13473 | 36.13468 | 0.3763742 | 0 | 4.722049e-05 | 0
10.5892 | 36.5277 | 36.14536 | 36.14531 | 0.3823393 | 0 | 4.727127e-05 | 0
10.5992 | 36.5193 | 36.15595 | 36.1559 | 0.3633489 | 0 | 4.732213e-05 | 0
10.6092 | 36.5462 | 36.1665 | 36.16645 | 0.3797029 | 0 | 4.737307e-05 | 0
10.6192 | 36.5555 | 36.177 | 36.17695 | 0.3785012 | 0 | 4.742409e-05 | 0
10.6292 | 36.548 | 36.18746 | 36.18741 | 0.3605439 | 0 | 4.74752e-05 | 0
10.6392 | 36.5416 | 36.19787 | 36.19782 | 0.3437309 | 0 | 4.752639e-05 | 0
10.6492 | 36.5554 | 36.20824 | 36.20819 | 0.347162 | 0 | 4.757767e-05 | 0
10.6592 | 36.5516 | 36.21856 | 36.21851 | 0.3330374 | 0 | 4.762903e-05 | 0
10.6692 | 36.5546 | 36.22884 | 36.2288 | 0.3257569 | 0 | 4.768048e-05 | 0
10.6792 | 36.566 | 36.23908 | 36.23903 | 0.3269204 | 0 | 4.773201e-05 | 0
10.6892 | 36.556 | 36.24927 | 36.24922 | 0.306728 | 0 | 4.778362e-05 | 0
10.6992 | 36.559 | 36.25942 | 36.25937 | 0.2995795 | 0 | 4.783532e-05 | 0
10.7092 | 36.5451 | 36.26953 | 36.26948 | 0.275575 | 0 | 4.78871e-05 | 0
10.7192 | 36.551 | 36.27959 | 36.27954 | 0.2714143 | 0 | 4.793897e-05 | 0
10.7292 | 36.5465 | 36.2896 | 36.28955 | 0.2568974 | 0 | 4.799092e-05 | 0
10.7392 | 36.5814 | 36.29958 | 36.29953 | 0.2818244 | 0 | 4.804296e-05 | 0
10.7492 | 36.5722 | 36.3095 | 36.30946 | 0.262695 | 0 | 4.809509e-05 | 0
10.7592 | 36.5621 | 36.31939 | 36.31934 | 0.2427093 | 0 | 4.81473e-05 | 0
10.7692 | 36.5583 | 36.32923 | 36.32918 | 0.2290673 | 7.105427e-15 | 4.819959e-05 | 7.105427e-15
10.7792 | 36.5625 | 36.33903 | 36.33898 | 0.2234688 | 7.105427e-15 | 4.825198e-05 | 7.105427e-15
10.7892 | 36.5618 | 36.34879 | 36.34874 | 0.2130138 | 7.105427e-15 | 4.830444e-05 | 7.105427e-15
10.7992 | 36.5799 | 36.3585 | 36.35845 | 0.2214023 | 7.105427e-15 | 4.835699e-05 | 7.105427e-15
10.8092 | 36.5656 | 36.36817 | 36.36812 | 0.1974342 | 7.105427e-15 | 4.840964e-05 | 7.105427e-15
10.8192 | 36.5825 | 36.37779 | 36.37774 | 0.2047095 | 7.105427e-15 | 4.846236e-05 | 7.105427e-15
10.8292 | 36.5805 | 36.38737 | 36.38732 | 0.1931282 | 7.105427e-15 | 4.851518e-05 | 7.105427e-15
10.8392 | 36.5864 | 36.39691 | 36.39686 | 0.1894901 | 7.105427e-15 | 4.856809e-05 | 7.105427e-15
10.8492 | 36.5765 | 36.4064 | 36.40636 | 0.1700952 | 7.105427e-15 | 4.862108e-05 | 7.105427e-15
10.8591 | 36.5816 | 36.41576 | 36.41571 | 0.1658378 | 7.105427e-15 | 4.867362e-05 | 7.105427e-15
10.8691 | 36.6047 | 36.42517 | 36.42512 | 0.1795288 | 7.105427e-15 | 4.872679e-05 | 7.105427e-15
10.8791 | 36.6088 | 36.43454 | 36.43449 | 0.1742629 | 7.105427e-15 | 4.878005e-05 | 7.105427e-15
10.8891 | 36.6062 | 36.44386 | 36.44381 | 0.16234 | 7.105427e-15 | 4.883339e-05 | 7.105427e-15
10.8991 | 36.5981 | 36.45314 | 36.45309 | 0.1449601 | 7.105427e-15 | 4.888682e-05 | 7.105427e-15
10.9091 | 36.5985 | 36.46238 | 36.46233 | 0.1361231 | 7.105427e-15 | 4.894034e-05 | 7.105427e-15
10.9191 | 36.5915 | 36.47157 | 36.47152 | 0.119929 | 7.105427e-15 | 4.899394e-05 | 7.105427e-15
10.9291 | 36.6006 | 36.48072 | 36.48067 | 0.1198777 | 7.105427e-15 | 4.904764e-05 | 7.105427e-15
10.9391 | 36.6111 | 36.48983 | 36.48978 | 0.1212692 | 7.105427e-15 | 4.910143e-05 | 7.105427e-15
10.9491 | 36.6098 | 36.4989 | 36.49885 | 0.1109035 | 7.105427e-15 | 4.915531e-05 | 7.105427e-15
10.9591 | 36.6061 | 36.50792 | 36.50787 | 0.0981804 | 7.105427e-15 | 4.920927e-05 | 7.105427e-15
10.9691 | 36.591 | 36.5195 | 36.51685 | 0.07150483 | 1.421085e-14 | 0.002644391 | 1.421085e-14
10.9791 | 36.6038 | 36.52844 | 36.52579 | 0.07536476 | 1.421085e-14 | 0.002646656 | 1.421085e-14
10.9891 | 36.5919 | 36.53733 | 36.53468 | 0.05456723 | 1.421085e-14 | 0.002648924 | 1.421085e-14
10.9991 | 36.5929 | 36.54619 | 36.54354 | 0.04671219 | 1.421085e-14 | 0.002651195 | 1.421085e-14
11.0091 | 36.6004 | 36.555 | 36.55235 | 0.04539957 | 1.421085e-14 | 0.002653468 | 1.421085e-14
11.0191 | 36.5851 | 36.56377 | 36.56111 | 0.02132935 | 1.421085e-14 | 0.002655745 | 1.421085e-14
11.0291 | 36.5875 | 36.5725 | 36.56984 | 0.01500146 | 1.421085e-14 | 0.002658024 | 1.421085e-14
11.0391 | 36.5866 | 36.58118 | 36.57852 | 0.00541586 | 1.421085e-14 | 0.002660306 | 1.421085e-14
11.0491 | 36.5815 | 36.58983 | 36.58716 | -0.008327501 | 1.421085e-14 | 0.002662592 | 1.421085e-14
11.0591 | 36.5799 | 36.59973 | 36.59576 | -0.01982649 | 1.421085e-14 | 0.003962702 | 1.421085e-14
11.0691 | 36.5988 | 36.60829 | 36.60432 | -0.009486625 | 1.421085e-14 | 0.003966099 | 1.421085e-14
11.0791 | 36.5726 | 36.6168 | 36.61284 | -0.04420467 | 1.421085e-14 | 0.0039695 | 1.421085e-14
11.0891 | 36.5767 | 36.62528 | 36.62131 | -0.04858067 | 1.421085e-14 | 0.003972906 | 1.421085e-14
11.0991 | 36.5868 | 36.63371 | 36.62974 | -0.04691467 | 1.421085e-14 | 0.003976316 | 1.421085e-14
11.1091 | 36.5764 | 36.64211 | 36.63813 | -0.06570673 | 1.421085e-14 | 0.00397973 | 1.421085e-14
11.1191 | 36.5812 | 36.65046 | 36.64647 | -0.06925689 | 1.421085e-14 | 0.003983149 | 1.421085e-14
11.1291 | 36.569 | 36.65877 | 36.65478 | -0.08976521 | 1.421085e-14 | 0.003986572 | 1.421085e-14
11.1391 | 36.5831 | 36.66703 | 36.66304 | -0.08393172 | 1.421085e-14 | 0.00399 | 1.421085e-14
11.1491 | 36.5985 | 36.67526 | 36.67126 | -0.07675649 | 1.421085e-14 | 0.003993432 | 1.421085e-14
11.1591 | 36.5783 | 36.68344 | 36.67944 | -0.1051396 | 1.421085e-14 | 0.003996868 | 1.421085e-14
11.1691 | 36.5743 | 36.69158 | 36.68758 | -0.117281 | 1.421085e-14 | 0.00400031 | 1.421085e-14
11.1791 | 36.5923 | 36.69968 | 36.69568 | -0.1073808 | 1.421085e-14 | 0.004003755 | 1.421085e-14
11.1891 | 36.5832 | 36.70774 | 36.70373 | -0.124539 | 1.421085e-14 | 0.004007205 | 1.421085e-14
11.1991 | 36.5719 | 36.71576 | 36.71175 | -0.1438558 | 1.421085e-14 | 0.00401066 | 1.421085e-14
11.2091 | 36.5945 | 36.72373 | 36.71972 | -0.129231 | 1.421085e-14 | 0.004014118 | 1.421085e-14
11.2191 | 36.6005 | 36.73166 | 36.72765 | -0.1311649 | 1.421085e-14 | 0.004017582 | 1.421085e-14
11.2291 | 36.5919 | 36.73956 | 36.73554 | -0.1476574 | 1.421085e-14 | 0.004021049 | 1.421085e-14
11.2391 | 36.5871 | 36.74741 | 36.74338 | -0.1603086 | 1.421085e-14 | 0.004024521 | 1.421085e-14
11.2491 | 36.5855 | 36.75522 | 36.75119 | -0.1697185 | 1.421085e-14 | 0.004027998 | 1.421085e-14
11.2591 | 36.5832 | 36.76299 | 36.75896 | -0.1797872 | 1.421085e-14 | 0.004031479 | 1.421085e-14
11.2691 | 36.5934 | 36.77071 | 36.76668 | -0.1773148 | 1.421085e-14 | 0.004034965 | 1.421085e-14
11.2791 | 36.5909 | 36.7784 | 36.77436 | -0.1875012 | 1.421085e-14 | 0.004038456 | 1.421085e-14
11.2891 | 36.5932 | 36.78605 | 36.782 | -0.1928465 | 1.421085e-14 | 0.004041951 | 1.421085e-14
11.2991 | 36.5959 | 36.79365 | 36.78961 | -0.1977509 | 1.421085e-14 | 0.00404545 | 1.421085e-14
11.3091 | 36.5891 | 36.80121 | 36.79717 | -0.2121142 | 1.421085e-14 | 0.004048954 | 1.421085e-14
11.3191 | 36.5816 | 36.80874 | 36.80468 | -0.2271366 | 1.421085e-14 | 0.004052463 | 1.421085e-14
11.3291 | 36.571 | 36.81622 | 36.81216 | -0.2452182 | 1.421085e-14 | 0.004055976 | 1.421085e-14
11.3391 | 36.592 | 36.82366 | 36.8196 | -0.2316589 | 1.421085e-14 | 0.004059493 | 1.421085e-14
11.3491 | 36.5907 | 36.83242 | 36.827 | -0.2417165 | 2.131628e-14 | 0.005420731 | 2.131628e-14
11.3591 | 36.5908 | 36.83978 | 36.83435 | -0.2489768 | 2.131628e-14 | 0.005425384 | 2.131628e-14
11.3691 | 36.5855 | 36.8471 | 36.84167 | -0.2615964 | 2.131628e-14 | 0.005430044 | 2.131628e-14
11.3791 | 36.5955 | 36.85438 | 36.84894 | -0.2588754 | 2.131628e-14 | 0.00543471 | 2.131628e-14
11.3891 | 36.585 | 36.86161 | 36.85617 | -0.2766138 | 2.131628e-14 | 0.005439381 | 2.131628e-14
11.3991 | 36.5695 | 36.86881 | 36.86337 | -0.2993116 | 2.131628e-14 | 0.005444057 | 2.131628e-14
11.4091 | 36.5849 | 36.87597 | 36.87052 | -0.291069 | 2.131628e-14 | 0.005448741 | 2.131628e-14
11.4191 | 36.5916 | 36.88309 | 36.87763 | -0.2914859 | 2.131628e-14 | 0.00545343 | 2.131628e-14
11.4291 | 36.5921 | 36.89016 | 36.8847 | -0.2980624 | 2.131628e-14 | 0.005458126 | 2.131628e-14
11.4391 | 36.5915 | 36.89788 | 36.89174 | -0.3063774 | 2.131628e-14 | 0.006141662 | 2.131628e-14
11.449 | 36.5905 | 36.9048 | 36.89866 | -0.314304 | 2.131628e-14 | 0.00614688 | 2.131628e-14
11.459 | 36.5972 | 36.91176 | 36.90561 | -0.3145606 | 2.131628e-14 | 0.006152158 | 2.131628e-14
11.469 | 36.5905 | 36.91868 | 36.91252 | -0.3281769 | 2.131628e-14 | 0.006157442 | 2.131628e-14
11.479 | 36.5972 | 36.92555 | 36.91939 | -0.3283531 | 2.131628e-14 | 0.006162734 | 2.131628e-14
11.489 | 36.6031 | 36.93239 | 36.92622 | -0.3292892 | 2.131628e-14 | 0.006168031 | 2.131628e-14
11.499 | 36.6078 | 36.93919 | 36.93301 | -0.3313852 | 2.131628e-14 | 0.006173336 | 2.131628e-14
11.509 | 36.5994 | 36.94594 | 36.93976 | -0.3465412 | 2.131628e-14 | 0.006178648 | 2.131628e-14
11.519 | 36.6147 | 36.95266 | 36.94647 | -0.3379572 | 2.131628e-14 | 0.006183966 | 2.131628e-14
11.529 | 36.6099 | 36.95933 | 36.95314 | -0.3494333 | 2.131628e-14 | 0.006189292 | 2.131628e-14
11.539 | 36.6066 | 36.96597 | 36.95977 | -0.3593695 | 2.131628e-14 | 0.006194624 | 2.131628e-14
11.549 | 36.611 | 36.97257 | 36.96637 | -0.3615659 | 2.131628e-14 | 0.006199963 | 2.131628e-14
11.559 | 36.6289 | 36.97912 | 36.97292 | -0.3502225 | 2.131628e-14 | 0.00620531 | 2.131628e-14
11.569 | 36.6229 | 36.98564 | 36.97943 | -0.3627394 | 2.131628e-14 | 0.006210662 | 2.131628e-14
11.579 | 36.6278 | 36.99212 | 36.9859 | -0.3643166 | 2.131628e-14 | 0.006216022 | 2.131628e-14
11.589 | 36.6281 | 36.99855 | 36.99233 | -0.3704542 | 2.131628e-14 | 0.006221389 | 2.131628e-14
11.599 | 36.6076 | 37.00495 | 36.99873 | -0.3973521 | 2.131628e-14 | 0.006226763 | 2.131628e-14
11.609 | 36.6158 | 37.01131 | 37.00508 | -0.3955105 | 2.131628e-14 | 0.006232144 | 2.131628e-14
11.619 | 36.6292 | 37.01763 | 37.01139 | -0.3884295 | 2.131628e-14 | 0.006237532 | 2.131628e-14
11.629 | 36.6294 | 37.02391 | 37.01767 | -0.3945089 | 2.131628e-14 | 0.006242926 | 2.131628e-14
11.639 | 36.6401 | 37.03015 | 37.0239 | -0.390049 | 2.131628e-14 | 0.006248329 | 2.131628e-14
11.649 | 36.6362 | 37.03635 | 37.0301 | -0.4001497 | 2.131628e-14 | 0.006253737 | 2.131628e-14
11.659 | 36.6339 | 37.04251 | 37.03625 | -0.4086111 | 2.131628e-14 | 0.006259153 | 2.131628e-14
11.669 | 36.6264 | 37.04863 | 37.04237 | -0.4222333 | 2.131628e-14 | 0.006264576 | 2.131628e-14
11.679 | 36.6424 | 37.05472 | 37.04845 | -0.4123162 | 2.131628e-14 | 0.006270006 | 2.131628e-14
11.689 | 36.6483 | 37.06076 | 37.05448 | -0.41246 | 2.131628e-14 | 0.006275444 | 2.131628e-14
11.699 | 36.6412 | 37.06676 | 37.06048 | -0.4255646 | 2.131628e-14 | 0.006280887 | 2.131628e-14
11.709 | 36.6408 | 37.07273 | 37.06644 | -0.4319302 | 2.131628e-14 | 0.006286339 | 2.131628e-14
11.719 | 36.6353 | 37.07866 | 37.07236 | -0.4433567 | 2.131628e-14 | 0.006291797 | 2.131628e-14
11.729 | 36.6427 | 37.08454 | 37.07825 | -0.4418443 | 2.131628e-14 | 0.006297263 | 2.131628e-14
11.739 | 36.6482 | 37.09039 | 37.08409 | -0.442193 | 2.131628e-14 | 0.006302735 | 2.131628e-14
11.749 | 36.6407 | 37.0962 | 37.08989 | -0.4555027 | 2.131628e-14 | 0.006308216 | 2.131628e-14
11.759 | 36.6446 | 37.10197 | 37.09566 | -0.4573736 | 2.131628e-14 | 0.006313703 | 2.131628e-14
11.769 | 36.6452 | 37.10771 | 37.10139 | -0.4625057 | 2.131628e-14 | 0.006319197 | 2.131628e-14
11.779 | 36.6473 | 37.1134 | 37.10707 | -0.4660991 | 2.131628e-14 | 0.006324698 | 2.131628e-14
11.789 | 36.6397 | 37.11905 | 37.11272 | -0.4793538 | 2.131628e-14 | 0.006330207 | 2.131628e-14
11.799 | 36.6348 | 37.12467 | 37.11833 | -0.4898698 | 2.131628e-14 | 0.006335722 | 2.131628e-14
11.809 | 36.6457 | 37.13025 | 37.12391 | -0.4845473 | 2.131628e-14 | 0.006341245 | 2.131628e-14
11.819 | 36.6403 | 37.13579 | 37.12944 | -0.4954861 | 2.131628e-14 | 0.006346775 | 2.131628e-14
11.829 | 36.6309 | 37.14129 | 37.13493 | -0.5103865 | 2.131628e-14 | 0.006352312 | 2.131628e-14
11.839 | 36.6324 | 37.14675 | 37.14039 | -0.5143484 | 2.131628e-14 | 0.006357857 | 2.131628e-14
11.849 | 36.6254 | 37.15217 | 37.14581 | -0.5267719 | 2.131628e-14 | 0.006363409 | 2.131628e-14
11.859 | 36.6221 | 37.15756 | 37.15119 | -0.535457 | 2.131628e-14 | 0.006368969 | 2.131628e-14
11.869 | 36.6322 | 37.1629 | 37.15653 | -0.5307037 | 2.131628e-14 | 0.006374535 | 2.131628e-14
11.879 | 36.6491 | 37.16821 | 37.16183 | -0.5191122 | 2.131628e-14 | 0.006380109 | 2.131628e-14
11.889 | 36.6309 | 37.17348 | 37.1671 | -0.5425825 | 2.131628e-14 | 0.00638569 | 2.131628e-14
11.899 | 36.6305 | 37.17871 | 37.17232 | -0.5482146 | 2.131628e-14 | 0.006391279 | 2.131628e-14
11.909 | 36.6328 | 37.18391 | 37.17751 | -0.5511085 | 2.131628e-14 | 0.006396874 | 2.131628e-14
11.919 | 36.6209 | 37.18906 | 37.18266 | -0.5681644 | 2.131628e-14 | 0.006402477 | 2.131628e-14
11.929 | 36.6405 | 37.19418 | 37.18777 | -0.5536822 | 2.131628e-14 | 0.006408089 | 2.131628e-14
11.939 | 36.6337 | 37.19926 | 37.19285 | -0.565562 | 2.131628e-14 | 0.006413707 | 2.131628e-14
11.949 | 36.6365 | 37.2043 | 37.19788 | -0.5678039 | 2.131628e-14 | 0.006419332 | 2.131628e-14
11.959 | 36.6393 | 37.20931 | 37.20288 | -0.5700078 | 2.842171e-14 | 0.006424965 | 2.842171e-14
11.969 | 36.6447 | 37.21427 | 37.20784 | -0.5695739 | 2.842171e-14 | 0.006430605 | 2.842171e-14
11.979 | 36.6499 | 37.2192 | 37.21277 | -0.5693022 | 2.842171e-14 | 0.006436253 | 2.842171e-14
11.989 | 36.659 | 37.22409 | 37.21765 | -0.5650927 | 2.842171e-14 | 0.006441907 | 2.842171e-14
11.999 | 36.6756 | 37.22895 | 37.2225 | -0.5533455 | 2.842171e-14 | 0.006447571 | 2.842171e-14
12.009 | 36.6843 | 37.23376 | 37.22731 | -0.5494606 | 2.842171e-14 | 0.006453241 | 2.842171e-14
12.019 | 36.6935 | 37.23854 | 37.23208 | -0.545038 | 2.842171e-14 | 0.006458919 | 2.842171e-14
12.0289 | 36.7044 | 37.24323 | 37.23677 | -0.5388307 | 2.842171e-14 | 0.006464546 | 2.842171e-14
12.0389 | 36.7256 | 37.24793 | 37.24146 | -0.5223334 | 2.842171e-14 | 0.006470239 | 2.842171e-14
12.0489 | 36.7587 | 37.2526 | 37.24612 | -0.4938987 | 2.842171e-14 | 0.006475939 | 2.842171e-14
12.0589 | 36.7659 | 37.25723 | 37.25074 | -0.4913265 | 2.842171e-14 | 0.006481647 | 2.842171e-14
12.0689 | 36.784 | 37.26182 | 37.25533 | -0.4778169 | 2.842171e-14 | 0.006487362 | 2.842171e-14
12.0789 | 36.8153 | 37.26637 | 37.25988 | -0.4510699 | 2.842171e-14 | 0.006493084 | 2.842171e-14
12.0889 | 36.8403 | 37.27089 | 37.26439 | -0.4305856 | 2.842171e-14 | 0.006498815 | 2.842171e-14
12.0989 | 36.8813 | 37.27536 | 37.26886 | -0.3940641 | 2.842171e-14 | 0.006504553 | 2.842171e-14
12.1089 | 36.9108 | 37.27981 | 37.2733 | -0.3690053 | 2.842171e-14 | 0.006510299 | 2.842171e-14
12.1189 | 36.9645 | 37.28421 | 37.27769 | -0.3197094 | 2.842171e-14 | 0.006516052 | 2.842171e-14
12.1289 | 37.0088 | 37.28858 | 37.28205 | -0.2797764 | 2.842171e-14 | 0.006521813 | 2.842171e-14
12.1389 | 37.0446 | 37.29291 | 37.28638 | -0.2483062 | 2.842171e-14 | 0.006527582 | 2.842171e-14
12.1489 | 37.1075 | 37.2972 | 37.29067 | -0.1896991 | 2.842171e-14 | 0.006533357 | 2.842171e-14
12.1589 | 37.1692 | 37.30145 | 37.29492 | -0.1322549 | 2.842171e-14 | 0.006539142 | 2.842171e-14
12.1689 | 37.2181 | 37.30567 | 37.29913 | -0.08757384 | 2.842171e-14 | 0.006544933 | 2.842171e-14
12.1789 | 37.2722 | 37.30986 | 37.30331 | -0.03765585 | 2.842171e-14 | 0.006550732 | 2.842171e-14
12.1889 | 37.3563 | 37.314 | 37.30744 | 0.04229899 | 2.842171e-14 | 0.006556539 | 2.842171e-14
12.1989 | 37.4334 | 37.31811 | 37.31155 | 0.1152906 | 2.842171e-14 | 0.006562354 | 2.842171e-14
12.2089 | 37.517 | 37.32218 | 37.31561 | 0.194819 | 2.842171e-14 | 0.006568176 | 2.842171e-14
12.2189 | 37.596 | 37.32622 | 37.31964 | 0.2697842 | 2.842171e-14 | 0.006574007 | 2.842171e-14
12.2289 | 37.6804 | 37.33422 | 37.32363 | 0.3461838 | 3.552714e-14 | 0.01058203 | 3.552714e-14
12.2389 | 37.7945 | 37.33818 | 37.32759 | 0.456319 | 3.552714e-14 | 0.01059099 | 3.552714e-14
12.2489 | 37.8906 | 37.34211 | 37.33151 | 0.5484909 | 3.552714e-14 | 0.01059997 | 3.552714e-14
12.2589 | 38.0004 | 37.346 | 37.33539 | 0.6543993 | 3.552714e-14 | 0.01060895 | 3.552714e-14
12.2689 | 38.1194 | 37.34986 | 37.33924 | 0.7695442 | 3.552714e-14 | 0.01061795 | 3.552714e-14
12.2789 | 38.2486 | 37.35367 | 37.34305 | 0.8949255 | 3.552714e-14 | 0.01062695 | 3.552714e-14
12.2889 | 38.3771 | 37.35746 | 37.34682 | 1.019643 | 3.552714e-14 | 0.01063597 | 3.552714e-14
12.2989 | 38.5042 | 37.3612 | 37.35056 | 1.142997 | 3.552714e-14 | 0.010645 | 3.552714e-14
12.3089 | 38.6469 | 37.36491 | 37.35426 | 1.281988 | 3.552714e-14 | 0.01065405 | 3.552714e-14
12.3189 | 38.7678 | 37.36859 | 37.35792 | 1.399214 | 3.552714e-14 | 0.0106631 | 3.552714e-14
12.3289 | 38.9153 | 37.37422 | 37.36155 | 1.541076 | 4.263256e-14 | 0.0126737 | 4.263256e-14
12.3389 | 39.0818 | 37.37783 | 37.36514 | 1.703973 | 4.263256e-14 | 0.01268434 | 4.263256e-14
12.3489 | 39.2486 | 37.38139 | 37.3687 | 1.867207 | 4.263256e-14 | 0.01269499 | 4.263256e-14
12.3589 | 39.4059 | 37.38492 | 37.37222 | 2.020976 | 4.263256e-14 | 0.01270565 | 4.263256e-14
12.3689 | 39.5795 | 37.38842 | 37.3757 | 2.191082 | 4.263256e-14 | 0.01271632 | 4.263256e-14
12.3789 | 39.7485 | 37.39188 | 37.37915 | 2.356623 | 4.263256e-14 | 0.01272701 | 4.263256e-14
12.3889 | 39.9203 | 37.3953 | 37.38256 | 2.525001 | 4.263256e-14 | 0.01273771 | 4.263256e-14
12.3989 | 40.1014 | 37.39869 | 37.38594 | 2.702715 | 4.263256e-14 | 0.01274843 | 4.263256e-14
12.4089 | 40.2679 | 37.40204 | 37.38928 | 2.865864 | 4.263256e-14 | 0.01275916 | 4.263256e-14
12.4189 | 40.4551 | 37.40535 | 37.39258 | 3.049749 | 4.973799e-14 | 0.0127699 | 4.973799e-14
12.4289 | 40.6333 | 37.40882 | 37.39585 | 3.224482 | 0.0001882073 | 0.01278066 | 7.105427e-14
12.4389 | 40.8101 | 37.41206 | 37.39908 | 3.398038 | 0.0001883519 | 0.01279143 | 7.105427e-14
12.4489 | 40.977 | 37.41527 | 37.40228 | 3.56173 | 0.0001884966 | 0.01280222 | 7.105427e-14
12.4589 | 41.1439 | 37.41844 | 37.40544 | 3.725458 | 0.0001886414 | 0.01281302 | 7.105427e-14
12.4689 | 41.3284 | 37.42158 | 37.40857 | 3.906821 | 0.0001887864 | 0.01282383 | 7.105427e-14
12.4789 | 41.5108 | 37.42468 | 37.41166 | 4.08612 | 0.0001889317 | 0.01283465 | 7.105427e-14
12.4889 | 41.6618 | 37.42775 | 37.41471 | 4.234055 | 0.0001890771 | 0.01284549 | 7.105427e-14
12.4989 | 41.8284 | 37.43078 | 37.41773 | 4.397624 | 0.0001892226 | 0.01285635 | 7.105427e-14
12.5089 | 42.0046 | 37.43377 | 37.42071 | 4.57083 | 0.0001893683 | 0.01286721 | 7.105427e-14
12.5189 | 42.1399 | 37.43673 | 37.42366 | 4.70317 | 0.0001895142 | 0.01287809 | 7.105427e-14
12.5289 | 42.2584 | 37.43975 | 37.42658 | 4.818652 | 0.0002837735 | 0.01288899 | 8.526513e-14
12.5389 | 42.3925 | 37.44264 | 37.42945 | 4.949863 | 0.000283992 | 0.0128999 | 8.526513e-14
12.5489 | 42.5181 | 37.44549 | 37.4323 | 5.072609 | 0.0002842107 | 0.01291082 | 8.526513e-14
12.5589 | 42.6223 | 37.44831 | 37.4351 | 5.173991 | 0.0002844298 | 0.01292176 | 8.526513e-14
12.5689 | 42.7201 | 37.45109 | 37.43788 | 5.269007 | 0.000284649 | 0.01293271 | 8.526513e-14
12.5789 | 42.8034 | 37.45384 | 37.44061 | 5.349559 | 0.0002848685 | 0.01294367 | 8.526513e-14
12.5889 | 42.8971 | 37.45655 | 37.44331 | 5.440546 | 0.0002850883 | 0.01295465 | 9.947598e-14
12.5989 | 42.9838 | 37.45923 | 37.44598 | 5.524567 | 0.0002853083 | 0.01296564 | 9.947598e-14
12.6089 | 43.0431 | 37.46188 | 37.44861 | 5.581224 | 0.0002855285 | 0.01297665 | 9.947598e-14
12.6188 | 43.0859 | 37.46446 | 37.45119 | 5.621441 | 0.0002857469 | 0.01298756 | 9.947598e-14
12.6288 | 43.1254 | 37.46703 | 37.45375 | 5.658368 | 0.0002859676 | 0.0129986 | 9.947598e-14
12.6388 | 43.1398 | 37.46957 | 37.45628 | 5.670228 | 0.0002861887 | 0.01300964 | 9.947598e-14
12.6488 | 43.1551 | 37.47208 | 37.45877 | 5.683024 | 0.0002864099 | 0.01302071 | 9.947598e-14
12.6588 | 43.14 | 37.47455 | 37.46123 | 5.665455 | 0.0002866315 | 0.01303179 | 9.947598e-14
12.6688 | 43.1103 | 37.47698 | 37.46365 | 5.63332 | 0.0002868533 | 0.01304288 | 9.947598e-14
12.6788 | 43.0732 | 37.47938 | 37.46604 | 5.593819 | 0.0002870753 | 0.01305398 | 9.947598e-14
12.6888 | 43.0232 | 37.48175 | 37.46839 | 5.541454 | 0.0002872977 | 0.0130651 | 1.065814e-13
12.6988 | 42.9904 | 37.48408 | 37.47071 | 5.506323 | 0.0002875202 | 0.01307624 | 1.065814e-13
12.7088 | 42.9453 | 37.48637 | 37.473 | 5.458926 | 0.0002877431 | 0.01308739 | 1.065814e-13
12.7188 | 42.8754 | 37.48864 | 37.47525 | 5.386764 | 0.0002879662 | 0.01309855 | 1.065814e-13
12.7288 | 42.7965 | 37.49086 | 37.47747 | 5.305636 | 0.0002881895 | 0.01310973 | 1.065814e-13
12.7388 | 42.6878 | 37.49306 | 37.47965 | 5.194743 | 0.0002884131 | 0.01312092 | 1.065814e-13
12.7488 | 42.5879 | 37.49522 | 37.4818 | 5.092684 | 0.000288637 | 0.01313212 | 1.065814e-13
12.7588 | 42.4545 | 37.49734 | 37.48391 | 4.957159 | 0.0002888611 | 0.01314335 | 1.065814e-13
12.7688 | 42.3333 | 37.49943 | 37.48599 | 4.833869 | 0.0002890855 | 0.01315458 | 1.065814e-13
12.7788 | 42.1829 | 37.50149 | 37.48803 | 4.681413 | 0.0002893102 | 0.01316583 | 1.065814e-13
12.7888 | 42.0698 | 37.51434 | 37.49004 | 4.555465 | 0.0002895351 | 0.02400302 | 1.350031e-13
12.7988 | 41.9042 | 37.51633 | 37.49202 | 4.387869 | 0.0002897603 | 0.0240224 | 1.350031e-13
12.8088 | 41.7639 | 37.51829 | 37.49396 | 4.245607 | 0.0002899857 | 0.02404182 | 1.350031e-13
12.8188 | 41.6162 | 37.52022 | 37.49587 | 4.095979 | 0.0002902114 | 0.02406126 | 1.350031e-13
12.8288 | 41.4607 | 37.52212 | 37.49774 | 3.938585 | 0.0002904373 | 0.02408072 | 1.350031e-13
12.8388 | 41.2919 | 37.52398 | 37.49958 | 3.767925 | 0.0002906636 | 0.0241002 | 1.350031e-13
12.8488 | 41.1323 | 37.5258 | 37.50139 | 3.606498 | 0.0002908902 | 0.02411971 | 1.350031e-13
12.8588 | 40.953 | 37.52759 | 37.50316 | 3.425406 | 0.0002911169 | 0.02413925 | 1.350031e-13
12.8688 | 40.7817 | 37.52935 | 37.5049 | 3.252348 | 0.0002913439 | 0.0241588 | 1.350031e-13
12.8788 | 40.5992 | 37.53108 | 37.50661 | 3.068123 | 0.0002915712 | 0.02417838 | 1.350031e-13
12.8888 | 40.4484 | 37.53818 | 37.50828 | 2.910219 | 0.0002917987 | 0.02961035 | 1.563194e-13
12.8988 | 40.2589 | 37.53984 | 37.50992 | 2.719058 | 0.0002920266 | 0.02963404 | 1.563194e-13
12.9088 | 40.0839 | 37.54147 | 37.51152 | 2.54243 | 0.0002922546 | 0.02965775 | 1.563194e-13
12.9188 | 39.9137 | 37.54306 | 37.51309 | 2.370636 | 0.000292483 | 0.02968149 | 1.563194e-13
12.9288 | 39.7371 | 37.54462 | 37.51463 | 2.192475 | 0.0002927117 | 0.02970527 | 1.563194e-13
12.9388 | 39.5798 | 37.54615 | 37.51613 | 2.033648 | 0.0002929406 | 0.02972906 | 1.563194e-13
12.9488 | 39.4117 | 37.54765 | 37.5176 | 1.864054 | 0.0002931698 | 0.02975289 | 1.563194e-13
12.9588 | 39.2674 | 37.54911 | 37.51904 | 1.718294 | 0.0002933992 | 0.02977675 | 1.563194e-13
12.9688 | 39.1141 | 37.55053 | 37.52044 | 1.563567 | 0.0002936289 | 0.02980063 | 1.563194e-13
12.9788 | 38.9693 | 37.55193 | 37.52181 | 1.417373 | 0.0002938589 | 0.02982455 | 1.563194e-13
12.9888 | 38.813 | 37.55329 | 37.52314 | 1.259712 | 0.0002940891 | 0.02984849 | 1.563194e-13
12.9988 | 38.6701 | 37.55461 | 37.52445 | 1.115485 | 0.0002943196 | 0.02987247 | 1.563194e-13
13.0088 | 38.5377 | 37.55591 | 37.52572 | 0.9817912 | 0.0002945504 | 0.02989647 | 1.563194e-13
13.0188 | 38.3771 | 37.55717 | 37.52695 | 0.8199303 | 0.0002947815 | 0.0299205 | 1.563194e-13
13.0288 | 38.2516 | 37.5584 | 37.52816 | 0.6932025 | 0.0002950128 | 0.02994456 | 1.563194e-13
13.0388 | 38.1145 | 37.55959 | 37.52933 | 0.5549077 | 0.0002952444 | 0.02996865 | 1.563194e-13
13.0488 | 38.0165 | 37.56075 | 37.53047 | 0.455746 | 0.0002954763 | 0.02999277 | 1.563194e-13
13.0588 | 37.8954 | 37.56188 | 37.53157 | 0.3335173 | 0.0002957084 | 0.03001692 | 1.563194e-13
13.0688 | 37.7897 | 37.56298 | 37.53264 | 0.2267214 | 0.0002959408 | 0.03004109 | 1.563194e-13
13.0788 | 37.7022 | 37.56404 | 37.53368 | 0.1381585 | 0.0002961735 | 0.0300653 | 1.563194e-13
13.0888 | 37.6221 | 37.56507 | 37.53469 | 0.05702838 | 0.0002964065 | 0.03008954 | 1.563194e-13
13.0988 | 37.5268 | 37.57082 | 37.53566 | -0.04402291 | 0.0002966398 | 0.03486779 | 1.705303e-13
13.1088 | 37.4252 | 37.57179 | 37.5366 | -0.146591 | 0.0002968733 | 0.03489557 | 1.705303e-13
13.1188 | 37.3328 | 37.57273 | 37.53751 | -0.2399263 | 0.0002971071 | 0.03492339 | 1.705303e-13
13.1288 | 37.2542 | 37.57363 | 37.53838 | -0.319429 | 0.0002973412 | 0.03495124 | 1.705303e-13
13.1388 | 37.1884 | 37.5745 | 37.53922 | -0.386099 | 0.0002975755 | 0.03497912 | 1.705303e-13
13.1488 | 37.1137 | 37.57534 | 37.54003 | -0.4616365 | 0.0002978101 | 0.03500703 | 1.705303e-13
13.1588 | 37.0472 | 37.57614 | 37.54081 | -0.5289414 | 0.000298045 | 0.03503498 | 1.705303e-13
13.1688 | 36.9945 | 37.57691 | 37.54155 | -0.5824139 | 0.0002982802 | 0.03506296 | 1.705303e-13
13.1788 | 36.9632 | 37.57765 | 37.54226 | -0.6144539 | 0.0002985157 | 0.03509098 | 1.705303e-13
13.1888 | 36.9053 | 37.57836 | 37.54294 | -0.6730615 | 0.0002987514 | 0.03511903 | 1.705303e-13
13.1987 | 36.8641 | 37.58141 | 37.54358 | -0.7173064 | 0.0002989851 | 0.03752311 | 1.776357e-13
13.2087 | 36.8162 | 37.58205 | 37.5442 | -0.7658514 | 0.0002992214 | 0.03755297 | 1.847411e-13
13.2187 | 36.7857 | 37.58266 | 37.54478 | -0.796964 | 0.0002994579 | 0.03758286 | 1.847411e-13
13.2287 | 36.7581 | 37.58324 | 37.54533 | -0.8251445 | 0.0002996948 | 0.0376128 | 1.847411e-13
13.2387 | 36.7046 | 37.58379 | 37.54585 | -0.8791928 | 0.0002999319 | 0.03764276 | 1.847411e-13
13.2487 | 36.6762 | 37.58431 | 37.54634 | -0.9081089 | 0.0003001694 | 0.03767277 | 1.847411e-13
13.2587 | 36.6456 | 37.58479 | 37.54679 | -0.9391929 | 0.0003004071 | 0.03770281 | 1.847411e-13
13.2687 | 36.6306 | 37.58524 | 37.54721 | -0.9546449 | 0.000300645 | 0.03773288 | 1.847411e-13
13.2787 | 36.6136 | 37.58566 | 37.5476 | -0.9720648 | 0.0003008833 | 0.037763 | 1.847411e-13
13.2887 | 36.5998 | 37.58605 | 37.54796 | -0.9862528 | 0.0003011218 | 0.03779314 | 1.847411e-13
13.2987 | 36.5875 | 37.58641 | 37.54828 | -0.9989088 | 0.0003013607 | 0.03782333 | 1.847411e-13
13.3087 | 36.5741 | 37.58673 | 37.54858 | -1.012633 | 0.0003015998 | 0.03785355 | 1.847411e-13
13.3187 | 36.5703 | 37.58703 | 37.54884 | -1.016725 | 0.0003018392 | 0.03788381 | 1.847411e-13
13.3287 | 36.5506 | 37.58729 | 37.54907 | -1.036686 | 0.0003020789 | 0.0379141 | 1.847411e-13
13.3387 | 36.5363 | 37.58751 | 37.54927 | -1.051214 | 0.0003023189 | 0.03794443 | 1.847411e-13
13.3487 | 36.5048 | 37.58771 | 37.54943 | -1.082911 | 0.0003025591 | 0.0379748 | 1.847411e-13
13.3587 | 36.5118 | 37.58788 | 37.54957 | -1.076077 | 0.0003027997 | 0.0380052 | 1.847411e-13
13.3687 | 36.5007 | 37.58801 | 37.54967 | -1.08731 | 0.0003030405 | 0.03803564 | 1.847411e-13
13.3787 | 36.4876 | 37.58811 | 37.54974 | -1.100512 | 0.0003032816 | 0.03806612 | 1.847411e-13
13.3887 | 36.4855 | 37.58818 | 37.54978 | -1.102683 | 0.000303523 | 0.03809664 | 1.847411e-13
13.3987 | 36.5018 | 37.58822 | 37.54979 | -1.086422 | 0.0003037648 | 0.03812719 | 1.847411e-13
13.4087 | 36.5086 | 37.58823 | 37.54977 | -1.07963 | 0.0003040067 | 0.03815778 | 1.847411e-13
13.4187 | 36.4829 | 37.58821 | 37.54971 | -1.105306 | 0.000304249 | 0.03818841 | 1.847411e-13
13.4287 | 36.4794 | 37.58815 | 37.54963 | -1.10875 | 0.0003044916 | 0.03821907 | 1.847411e-13
13.4387 | 36.4812 | 37.58806 | 37.54951 | -1.106864 | 0.0003047344 | 0.03824977 | 1.847411e-13
13.4487 | 36.4766 | 37.58795 | 37.54936 | -1.111346 | 0.0003049775 | 0.03828051 | 1.847411e-13
13.4587 | 36.4744 | 37.5878 | 37.54918 | -1.113397 | 0.000305221 | 0.03831128 | 1.847411e-13
13.4687 | 36.4403 | 37.58762 | 37.54897 | -1.147316 | 0.0003054647 | 0.03834209 | 1.847411e-13
13.4787 | 36.4471 | 37.5874 | 37.54873 | -1.140305 | 0.0003057088 | 0.03837294 | 1.847411e-13
13.4887 | 36.4579 | 37.58716 | 37.54845 | -1.129262 | 0.0003059531 | 0.03840383 | 1.847411e-13
13.4987 | 36.4593 | 37.58689 | 37.54815 | -1.127588 | 0.0003061977 | 0.03843476 | 1.847411e-13
13.5087 | 36.4643 | 37.58658 | 37.54781 | -1.122283 | 0.0003064426 | 0.03846572 | 1.847411e-13
13.5187 | 36.4657 | 37.58625 | 37.54744 | -1.120548 | 0.0003066878 | 0.03849672 | 1.847411e-13
13.5287 | 36.4599 | 37.58588 | 37.54705 | -1.125981 | 0.0003069333 | 0.03852776 | 1.847411e-13
13.5387 | 36.4677 | 37.58548 | 37.54662 | -1.117783 | 0.000307179 | 0.03855884 | 1.847411e-13
13.5487 | 36.4595 | 37.58505 | 37.54616 | -1.125555 | 0.0003074251 | 0.03858995 | 1.847411e-13
13.5587 | 36.4566 | 37.5846 | 37.54567 | -1.127995 | 0.0003076715 | 0.0386211 | 1.847411e-13
13.5687 | 36.4367 | 37.5841 | 37.54514 | -1.147405 | 0.0003079182 | 0.03865229 | 1.847411e-13
13.5787 | 36.4402 | 37.58358 | 37.54459 | -1.143384 | 0.0003081652 | 0.03868352 | 1.847411e-13
13.5887 | 36.4304 | 37.58303 | 37.54401 | -1.152632 | 0.0003084124 | 0.03871479 | 1.847411e-13
13.5987 | 36.4263 | 37.58245 | 37.5434 | -1.15615 | 0.00030866 | 0.0387461 | 1.847411e-13
13.6087 | 36.4446 | 37.58184 | 37.54275 | -1.137237 | 0.0003089078 | 0.03877744 | 1.847411e-13
13.6187 | 36.4453 | 37.58119 | 37.54208 | -1.135893 | 0.000309156 | 0.03880882 | 1.847411e-13
13.6287 | 36.4537 | 37.58052 | 37.54137 | -1.126819 | 0.0003094044 | 0.03884024 | 1.847411e-13
13.6387 | 36.434 | 37.57981 | 37.54063 | -1.145815 | 0.0003096532 | 0.0388717 | 1.847411e-13
13.6487 | 36.4317 | 37.57908 | 37.53987 | -1.147379 | 0.0003099023 | 0.0389032 | 1.847411e-13
13.6587 | 36.4352 | 37.57831 | 37.53907 | -1.143114 | 0.0003101516 | 0.03893473 | 1.847411e-13
13.6687 | 36.4361 | 37.57752 | 37.53824 | -1.141418 | 0.0003104013 | 0.03896631 | 1.847411e-13
13.6787 | 36.417 | 37.57669 | 37.53738 | -1.159692 | 0.0003106512 | 0.03899792 | 1.847411e-13
13.6887 | 36.4006 | 37.57584 | 37.53649 | -1.175235 | 0.0003109015 | 0.03902957 | 1.918465e-13
13.6987 | 36.3968 | 37.57495 | 37.53558 | -1.178148 | 0.0003111521 | 0.03906126 | 1.918465e-13
13.7087 | 36.3775 | 37.57403 | 37.53463 | -1.196532 | 0.0003114029 | 0.03909299 | 1.918465e-13
13.7187 | 36.4031 | 37.57308 | 37.53365 | -1.169984 | 0.0003116541 | 0.03912476 | 1.918465e-13
13.7287 | 36.384 | 37.57211 | 37.53264 | -1.188107 | 0.0003119056 | 0.03915657 | 1.918465e-13
13.7387 | 36.399 | 37.5711 | 37.5316 | -1.1721 | 0.0003121574 | 0.03918841 | 1.918465e-13
13.7487 | 36.3745 | 37.57006 | 37.53053 | -1.195562 | 0.0003124095 | 0.0392203 | 1.918465e-13
13.7587 | 36.3702 | 37.56899 | 37.52943 | -1.198795 | 0.0003126618 | 0.03925223 | 1.918465e-13
13.7687 | 36.3654 | 37.5679 | 37.5283 | -1.202497 | 0.0003129145 | 0.03928419 | 1.918465e-13
13.7787 | 36.3636 | 37.56677 | 37.52714 | -1.20317 | 0.0003131675 | 0.0393162 | 1.918465e-13
13.7886 | 36.3568 | 37.56562 | 37.52596 | -1.208825 | 0.0003134183 | 0.03934792 | 1.918465e-13
13.7986 | 36.3378 | 37.56444 | 37.52474 | -1.226638 | 0.0003136719 | 0.03938 | 1.918465e-13
13.8086 | 36.3205 | 37.56322 | 37.5235 | -1.242721 | 0.0003139259 | 0.03941212 | 1.918465e-13
13.8186 | 36.315 | 37.56197 | 37.52222 | -1.246975 | 0.0003141801 | 0.03944429 | 1.918465e-13
13.8286 | 36.3246 | 37.5607 | 37.52091 | -1.236099 | 0.0003144346 | 0.03947649 | 1.918465e-13
13.8386 | 36.3084 | 37.55939 | 37.51957 | -1.250993 | 0.0003146894 | 0.03950872 | 1.918465e-13
13.8486 | 36.3141 | 37.55806 | 37.5182 | -1.243958 | 0.0003149446 | 0.03954101 | 1.918465e-13
13.8586 | 36.3127 | 37.55669 | 37.5168 | -1.243993 | 0.0003152001 | 0.03957333 | 1.918465e-13
13.8686 | 36.2988 | 37.5553 | 37.51538 | -1.256498 | 0.0003154559 | 0.03960569 | 1.918465e-13
13.8786 | 36.3013 | 37.55387 | 37.51392 | -1.252574 | 0.000315712 | 0.03963809 | 1.918465e-13
13.8886 | 36.3041 | 37.55242 | 37.51243 | -1.248321 | 0.0003159684 | 0.03967053 | 1.918465e-13
13.8986 | 36.2978 | 37.55094 | 37.51092 | -1.253138 | 0.0003162251 | 0.03970301 | 1.918465e-13
13.9086 | 36.2785 | 37.54943 | 37.50937 | -1.270926 | 0.0003164821 | 0.03973554 | 1.918465e-13
13.9186 | 36.2823 | 37.54788 | 37.5078 | -1.265584 | 0.0003167394 | 0.0397681 | 1.918465e-13
13.9286 | 36.2668 | 37.54631 | 37.5062 | -1.279513 | 0.0003169971 | 0.0398007 | 1.918465e-13
13.9386 | 36.2763 | 37.54471 | 37.50456 | -1.268413 | 0.0003172551 | 0.03983334 | 1.918465e-13
13.9486 | 36.2771 | 37.54308 | 37.5029 | -1.265983 | 0.0003175134 | 0.03986603 | 1.918465e-13
13.9586 | 36.2895 | 37.54142 | 37.50121 | -1.251925 | 0.000317772 | 0.03989875 | 1.918465e-13
13.9686 | 36.2849 | 37.53974 | 37.49949 | -1.254837 | 0.0003180309 | 0.03993151 | 1.918465e-13
13.9786 | 36.2772 | 37.53802 | 37.49774 | -1.26082 | 0.0003182901 | 0.03996432 | 1.918465e-13
13.9886 | 36.2882 | 37.53627 | 37.49596 | -1.248074 | 0.0003185497 | 0.03999717 | 1.918465e-13
13.9986 | 36.2917 | 37.5345 | 37.49415 | -1.242799 | 0.0003188095 | 0.04003005 | 1.918465e-13
14.0086 | 36.2792 | 37.5327 | 37.49231 | -1.253495 | 0.0003190697 | 0.04006298 | 1.918465e-13
14.0186 | 36.2881 | 37.53086 | 37.49045 | -1.242762 | 0.0003193303 | 0.04009595 | 1.918465e-13
14.0286 | 36.2896 | 37.529 | 37.48855 | -1.2394 | 0.0003195911 | 0.04012896 | 1.918465e-13
14.0386 | 36.264 | 37.52711 | 37.48663 | -1.263113 | 0.0003198522 | 0.04016538 | 1.918465e-13
14.0486 | 36.2752 | 37.52519 | 37.48468 | -1.249994 | 0.0003201137 | 0.04019847 | 1.918465e-13
14.0586 | 36.2734 | 37.52325 | 37.48269 | -1.249845 | 0.0003203755 | 0.0402316 | 1.918465e-13
14.0686 | 36.2797 | 37.52127 | 37.48068 | -1.241568 | 0.0003206376 | 0.04026478 | 1.918465e-13
14.0786 | 36.2734 | 37.51926 | 37.47864 | -1.245863 | 0.0003209 | 0.040298 | 1.918465e-13
14.0886 | 36.2859 | 37.51723 | 37.47658 | -1.231328 | 0.0003211627 | 0.04033126 | 1.918465e-13
14.0986 | 36.2741 | 37.51517 | 37.47448 | -1.241065 | 0.0003214258 | 0.04036456 | 1.918465e-13
14.1086 | 36.2787 | 37.51307 | 37.47235 | -1.234374 | 0.0003216893 | 0.0403979 | 1.918465e-13
14.1186 | 36.2699 | 37.51095 | 37.4702 | -1.241054 | 0.000321953 | 0.04043129 | 1.918465e-13
14.1286 | 36.264 | 37.50881 | 37.46802 | -1.244805 | 0.000322217 | 0.04046472 | 1.918465e-13
14.1386 | 36.2603 | 37.50663 | 37.46581 | -1.246328 | 0.0003224814 | 0.04049818 | 1.98952e-13
14.1486 | 36.2476 | 37.50442 | 37.46357 | -1.256824 | 0.000322746 | 0.04053338 | 1.98952e-13
14.1586 | 36.2297 | 37.50219 | 37.4613 | -1.27249 | 0.0003230111 | 0.04056693 | 1.98952e-13
14.1686 | 36.238 | 37.49993 | 37.459 | -1.261928 | 0.0003232764 | 0.04060052 | 1.98952e-13
14.1786 | 36.2346 | 37.49764 | 37.45668 | -1.263038 | 0.0003235421 | 0.04063416 | 1.98952e-13
14.1886 | 36.2332 | 37.49532 | 37.45433 | -1.262119 | 0.0003238081 | 0.04066784 | 1.98952e-13
14.1986 | 36.219 | 37.49297 | 37.45195 | -1.273972 | 0.0003240745 | 0.04070157 | 1.98952e-13
14.2086 | 36.222 | 37.4906 | 37.44954 | -1.268597 | 0.0003243411 | 0.04073533 | 1.98952e-13
14.2186 | 36.2091 | 37.48819 | 37.4471 | -1.279094 | 0.0003246081 | 0.04076914 | 1.98952e-13
14.2286 | 36.1855 | 37.48576 | 37.44463 | -1.300262 | 0.0003248754 | 0.04080299 | 1.98952e-13
14.2386 | 36.1886 | 37.4833 | 37.44214 | -1.294703 | 0.0003251431 | 0.04083688 | 1.98952e-13
14.2486 | 36.1823 | 37.48082 | 37.43962 | -1.298515 | 0.000325411 | 0.04087081 | 1.98952e-13
14.2586 | 36.1644 | 37.4783 | 37.43707 | -1.3139 | 0.0003256793 | 0.04090479 | 1.98952e-13
14.2686 | 36.1405 | 37.47576 | 37.43449 | -1.335257 | 0.000325948 | 0.04093881 | 1.98952e-13
14.2786 | 36.1472 | 37.47319 | 37.43189 | -1.325985 | 0.000326217 | 0.04097287 | 1.98952e-13
14.2886 | 36.1414 | 37.47059 | 37.42925 | -1.329186 | 0.0003264863 | 0.04100698 | 1.98952e-13
14.2986 | 36.1343 | 37.46796 | 37.42659 | -1.333659 | 0.0003267559 | 0.04104113 | 1.98952e-13
14.3086 | 36.1209 | 37.4653 | 37.4239 | -1.344405 | 0.0003270259 | 0.04107532 | 1.98952e-13
14.3186 | 36.1201 | 37.46262 | 37.42119 | -1.342522 | 0.0003272962 | 0.04110955 | 1.98952e-13
14.3286 | 36.1111 | 37.45991 | 37.41844 | -1.348812 | 0.0003275669 | 0.04114383 | 1.98952e-13
14.3386 | 36.0905 | 37.45717 | 37.41567 | -1.366674 | 0.0003278378 | 0.04117815 | 1.98952e-13
14.3486 | 36.0856 | 37.45441 | 37.41287 | -1.368809 | 0.0003281092 | 0.04121251 | 1.98952e-13
14.3586 | 36.0984 | 37.45162 | 37.41004 | -1.353216 | 0.0003283809 | 0.04124693 | 1.98952e-13
14.3685 | 36.0741 | 37.44882 | 37.40721 | -1.374724 | 0.0003286501 | 0.04128103 | 1.98952e-13
14.3785 | 36.0674 | 37.44598 | 37.40433 | -1.378576 | 0.0003289225 | 0.04131553 | 1.98952e-13
14.3885 | 36.0568 | 37.4431 | 37.40142 | -1.386301 | 0.0003291951 | 0.04135006 | 1.98952e-13
14.3985 | 36.0735 | 37.4402 | 37.39848 | -1.366698 | 0.0003294681 | 0.04138465 | 1.98952e-13
14.4085 | 36.0629 | 37.43727 | 37.39552 | -1.374368 | 0.0003297415 | 0.04141927 | 1.98952e-13
14.4185 | 36.0535 | 37.43431 | 37.39253 | -1.380811 | 0.0003300152 | 0.04145394 | 1.98952e-13
14.4285 | 36.0599 | 37.43133 | 37.38951 | -1.371426 | 0.0003302892 | 0.04148866 | 1.98952e-13
14.4385 | 36.0521 | 37.42831 | 37.38646 | -1.376214 | 0.0003305636 | 0.04152341 | 1.98952e-13
14.4485 | 36.0476 | 37.42528 | 37.38339 | -1.377675 | 0.0003308383 | 0.04155822 | 1.98952e-13
14.4585 | 36.052 | 37.42221 | 37.38028 | -1.370209 | 0.0003311133 | 0.04159306 | 1.98952e-13
14.4685 | 36.0441 | 37.41912 | 37.37716 | -1.375016 | 0.0003313887 | 0.04162795 | 1.98952e-13
14.4785 | 36.0443 | 37.416 | 37.374 | -1.371695 | 0.0003316644 | 0.04166289 | 1.98952e-13
14.4885 | 36.0291 | 37.41285 | 37.37082 | -1.383747 | 0.0003319405 | 0.04169786 | 1.98952e-13
14.4985 | 36.0412 | 37.40967 | 37.36761 | -1.368473 | 0.000332217 | 0.04173289 | 1.98952e-13
14.5085 | 36.0355 | 37.40647 | 37.36437 | -1.370971 | 0.0003324937 | 0.04176796 | 1.98952e-13
14.5185 | 36.0427 | 37.40324 | 37.36111 | -1.360543 | 0.0003327709 | 0.04180307 | 1.98952e-13
14.5285 | 36.0414 | 37.39999 | 37.35782 | -1.358587 | 0.0003330483 | 0.04183823 | 1.98952e-13
14.5385 | 36.0371 | 37.3967 | 37.3545 | -1.359605 | 0.0003333261 | 0.04187343 | 1.98952e-13
14.5485 | 36.0287 | 37.3934 | 37.35115 | -1.364696 | 0.0003336043 | 0.04190868 | 1.98952e-13
14.5585 | 36.0436 | 37.39006 | 37.34778 | -1.34646 | 0.0003338828 | 0.04194397 | 2.060574e-13
14.5685 | 36.0445 | 37.38671 | 37.34438 | -1.342211 | 0.0003341617 | 0.04199353 | 2.060574e-13
14.5785 | 36.0424 | 37.38332 | 37.34096 | -1.340922 | 0.0003344409 | 0.04202893 | 2.060574e-13
14.5885 | 36.0434 | 37.37991 | 37.33751 | -1.336506 | 0.0003347205 | 0.04206436 | 2.060574e-13
14.5985 | 36.0316 | 37.37646 | 37.33403 | -1.344863 | 0.0003350004 | 0.04209985 | 2.060574e-13
14.6085 | 36.0336 | 37.37299 | 37.33052 | -1.339394 | 0.0003352806 | 0.04213537 | 2.060574e-13
14.6185 | 36.0328 | 37.3695 | 37.32699 | -1.336698 | 0.0003355612 | 0.04217094 | 2.060574e-13
14.6285 | 36.0305 | 37.36598 | 37.32343 | -1.335475 | 0.0003358422 | 0.04220656 | 2.060574e-13
14.6385 | 36.0284 | 37.36243 | 37.31985 | -1.334027 | 0.0003361235 | 0.04224222 | 2.060574e-13
14.6485 | 36.0176 | 37.35885 | 37.31624 | -1.341251 | 0.0003364052 | 0.04227793 | 2.060574e-13
14.6585 | 36.0193 | 37.35525 | 37.3126 | -1.33595 | 0.0003366872 | 0.04231369 | 2.060574e-13
14.6685 | 36.0022 | 37.35162 | 37.30893 | -1.349421 | 0.0003369696 | 0.04234949 | 2.060574e-13
14.6785 | 36.0198 | 37.34797 | 37.30524 | -1.328174 | 0.0003372524 | 0.04239245 | 2.060574e-13
14.6885 | 36.0054 | 37.34429 | 37.30153 | -1.338894 | 0.0003375354 | 0.04242835 | 2.060574e-13
14.6985 | 36.0001 | 37.34059 | 37.29778 | -1.340487 | 0.0003378188 | 0.04246429 | 2.060574e-13
14.7085 | 35.9986 | 37.33685 | 37.29402 | -1.338254 | 0.0003381027 | 0.04250028 | 2.060574e-13
14.7185 | 35.9985 | 37.33309 | 37.29022 | -1.334594 | 0.0003383868 | 0.04253632 | 2.060574e-13
14.7285 | 35.9969 | 37.32931 | 37.2864 | -1.332409 | 0.0003386713 | 0.0425724 | 2.060574e-13
14.7385 | 35.9746 | 37.3255 | 37.28255 | -1.350897 | 0.0003389563 | 0.04260852 | 2.060574e-13
14.7485 | 35.9773 | 37.32166 | 37.27868 | -1.34436 | 0.0003392415 | 0.0426447 | 2.060574e-13
14.7585 | 35.9601 | 37.3178 | 37.27478 | -1.357696 | 0.0003395271 | 0.04268092 | 2.060574e-13
14.7685 | 35.9514 | 37.31391 | 37.27085 | -1.362507 | 0.0003398131 | 0.04271719 | 2.060574e-13
14.7785 | 35.9258 | 37.30999 | 37.2669 | -1.384191 | 0.0003400994 | 0.04275351 | 2.060574e-13
14.7885 | 35.9505 | 37.30605 | 37.26292 | -1.35555 | 0.0003403861 | 0.04278987 | 2.060574e-13
14.7985 | 35.9279 | 37.30208 | 37.25892 | -1.374183 | 0.0003406731 | 0.04282627 | 2.060574e-13
14.8085 | 35.9325 | 37.29809 | 37.25489 | -1.36559 | 0.0003409605 | 0.04286272 | 2.060574e-13
14.8185 | 35.9045 | 37.29407 | 37.25083 | -1.389571 | 0.0003412483 | 0.04289923 | 2.060574e-13
14.8285 | 35.9083 | 37.29003 | 37.24675 | -1.381726 | 0.0003415364 | 0.04293578 | 2.060574e-13
14.8385 | 35.9059 | 37.28596 | 37.24264 | -1.380056 | 0.000341825 | 0.04297238 | 2.060574e-13
14.8485 | 35.9082 | 37.28186 | 37.23851 | -1.37366 | 0.0003421138 | 0.04300902 | 2.060574e-13
14.8585 | 35.8893 | 37.27774 | 37.23435 | -1.388439 | 0.0003424031 | 0.04304571 | 2.060574e-13
14.8685 | 35.8973 | 37.27359 | 37.23017 | -1.376291 | 0.0003426927 | 0.04308245 | 2.060574e-13
14.8785 | 35.8732 | 37.26942 | 37.22596 | -1.396219 | 0.0003429826 | 0.04311923 | 2.060574e-13
14.8885 | 35.8563 | 37.26522 | 37.22172 | -1.40892 | 0.0003432729 | 0.04315606 | 2.060574e-13
14.8985 | 35.8672 | 37.261 | 37.21746 | -1.393797 | 0.0003435637 | 0.04319295 | 2.060574e-13
14.9085 | 35.8641 | 37.25675 | 37.21317 | -1.392648 | 0.0003438548 | 0.04322987 | 2.060574e-13
14.9185 | 35.8651 | 37.25247 | 37.20886 | -1.387373 | 0.0003441463 | 0.04326685 | 2.060574e-13
14.9285 | 35.8475 | 37.24817 | 37.20453 | -1.400673 | 0.000344438 | 0.04330388 | 2.060574e-13
14.9385 | 35.8625 | 37.24385 | 37.20016 | -1.381348 | 0.0003447302 | 0.04334095 | 2.060574e-13
14.9485 | 35.8574 | 37.2395 | 37.19577 | -1.382098 | 0.0003450228 | 0.04337807 | 2.060574e-13
14.9584 | 35.8621 | 37.23517 | 37.19141 | -1.373066 | 0.0003453128 | 0.04341487 | 2.131628e-13
14.9684 | 35.8517 | 37.23077 | 37.18697 | -1.379065 | 0.0003456061 | 0.04345209 | 2.131628e-13
14.9784 | 35.8612 | 37.22634 | 37.1825 | -1.365139 | 0.0003458998 | 0.04348935 | 2.131628e-13
14.9884 | 35.8225 | 37.22189 | 37.17802 | -1.399388 | 0.0003461938 | 0.04352666 | 2.131628e-13
14.9984 | 35.8535 | 37.21741 | 37.1735 | -1.363912 | 0.0003464882 | 0.04356402 | 2.131628e-13
15.0084 | 35.8419 | 37.21291 | 37.16896 | -1.371011 | 0.000346783 | 0.04360143 | 2.131628e-13
15.0184 | 35.8539 | 37.20839 | 37.1644 | -1.354485 | 0.0003470782 | 0.04363889 | 2.131628e-13
15.0284 | 35.8486 | 37.20383 | 37.15981 | -1.355234 | 0.0003473738 | 0.0436764 | 2.131628e-13
15.0384 | 35.8426 | 37.19926 | 37.1552 | -1.356658 | 0.0003476697 | 0.04371395 | 2.131628e-13
15.0484 | 35.8456 | 37.19466 | 37.15056 | -1.349057 | 0.000347966 | 0.04375156 | 2.131628e-13
15.0584 | 35.8348 | 37.19003 | 37.14589 | -1.355231 | 0.0003482628 | 0.04378922 | 2.131628e-13
15.0684 | 35.8603 | 37.18538 | 37.1412 | -1.32508 | 0.0003485598 | 0.04382692 | 2.131628e-13
15.0784 | 35.8558 | 37.18071 | 37.13649 | -1.324905 | 0.0003488572 | 0.04386467 | 2.131628e-13
15.0884 | 35.843 | 37.176 | 37.13175 | -1.333005 | 0.0003491551 | 0.04390248 | 2.131628e-13
15.0984 | 35.8421 | 37.17128 | 37.12699 | -1.32918 | 0.0003494533 | 0.04394032 | 2.131628e-13
15.1084 | 35.8375 | 37.16653 | 37.1222 | -1.32903 | 0.0003497519 | 0.04397823 | 2.131628e-13
15.1184 | 35.8387 | 37.16176 | 37.11739 | -1.323056 | 0.0003500509 | 0.04401618 | 2.131628e-13
15.1284 | 35.8559 | 37.15696 | 37.11255 | -1.301057 | 0.0003503503 | 0.04405418 | 2.131628e-13
15.1384 | 35.8269 | 37.15213 | 37.10769 | -1.325234 | 0.00035065 | 0.04409223 | 2.131628e-13
15.1484 | 35.8388 | 37.14729 | 37.1028 | -1.308486 | 0.0003509501 | 0.04413033 | 2.131628e-13
15.1584 | 35.8397 | 37.14241 | 37.09789 | -1.302714 | 0.0003512506 | 0.04416848 | 2.131628e-13
15.1684 | 35.8403 | 37.13752 | 37.09296 | -1.297217 | 0.0003515515 | 0.04420668 | 2.131628e-13
15.1784 | 35.8353 | 37.1326 | 37.088 | -1.297296 | 0.0003518528 | 0.04424493 | 2.131628e-13
15.1884 | 35.8133 | 37.12765 | 37.08301 | -1.31435 | 0.0003521545 | 0.04428322 | 2.131628e-13
15.1984 | 35.8201 | 37.12268 | 37.07801 | -1.30258 | 0.0003524566 | 0.04432189 | 2.131628e-13
15.2084 | 35.8175 | 37.11769 | 37.07297 | -1.300186 | 0.000352759 | 0.04436029 | 2.131628e-13
15.2184 | 35.8107 | 37.11267 | 37.06792 | -1.301967 | 0.0003530619 | 0.04439874 | 2.131628e-13
15.2284 | 35.8254 | 37.10762 | 37.06283 | -1.282225 | 0.0003533651 | 0.04443724 | 2.131628e-13
15.2384 | 35.8195 | 37.10256 | 37.05773 | -1.283058 | 0.0003536688 | 0.04447579 | 2.131628e-13
15.2484 | 35.7982 | 37.09747 | 37.0526 | -1.299267 | 0.0003539727 | 0.0445144 | 2.131628e-13
15.2584 | 35.8039 | 37.09235 | 37.04744 | -1.288451 | 0.0003542772 | 0.04455305 | 2.131628e-13
15.2684 | 35.8091 | 37.08721 | 37.04227 | -1.278112 | 0.0003545819 | 0.04459175 | 2.131628e-13
15.2784 | 35.7986 | 37.08205 | 37.03706 | -1.283449 | 0.0003548872 | 0.04463051 | 2.131628e-13
15.2884 | 35.7932 | 37.07686 | 37.03184 | -1.283661 | 0.0003551927 | 0.04466931 | 2.131628e-13
15.2984 | 35.7899 | 37.07165 | 37.02659 | -1.28175 | 0.0003554987 | 0.04470817 | 2.131628e-13
15.3084 | 35.7597 | 37.06641 | 37.02131 | -1.306715 | 0.0003558051 | 0.04474708 | 2.131628e-13
15.3184 | 35.7562 | 37.06116 | 37.01601 | -1.304956 | 0.0003561119 | 0.0447862 | 2.131628e-13
15.3284 | 35.7748 | 37.05587 | 37.01069 | -1.281073 | 0.000356419 | 0.04482521 | 2.131628e-13
15.3384 | 35.7752 | 37.05057 | 37.00535 | -1.275366 | 0.0003567266 | 0.04486427 | 2.131628e-13
15.3484 | 35.7862 | 37.04524 | 36.99998 | -1.259036 | 0.0003570345 | 0.04490338 | 2.202682e-13
15.3584 | 35.758 | 37.03988 | 36.99458 | -1.281881 | 0.0003573429 | 0.04494255 | 2.202682e-13
15.3684 | 35.7695 | 37.0345 | 36.98916 | -1.265003 | 0.0003576518 | 0.04498177 | 2.202682e-13
15.3784 | 35.7723 | 37.0291 | 36.98372 | -1.256802 | 0.0003579609 | 0.04502104 | 2.202682e-13
15.3884 | 35.7718 | 37.02368 | 36.97826 | -1.251876 | 0.0003582705 | 0.04506036 | 2.202682e-13
15.3984 | 35.778 | 37.01823 | 36.97277 | -1.240227 | 0.0003585804 | 0.04509974 | 2.202682e-13
15.4084 | 35.7473 | 37.01276 | 36.96726 | -1.265455 | 0.0003588908 | 0.04513916 | 2.202682e-13
15.4184 | 35.7449 | 37.00726 | 36.96172 | -1.262359 | 0.0003592016 | 0.04517864 | 2.202682e-13
15.4284 | 35.7549 | 37.00174 | 36.95616 | -1.24684 | 0.0003595128 | 0.04521817 | 2.202682e-13
15.4384 | 35.7412 | 36.9962 | 36.95058 | -1.254997 | 0.0003598243 | 0.04525775 | 2.202682e-13
15.4484 | 35.7308 | 36.99063 | 36.94497 | -1.25983 | 0.0003601363 | 0.04529739 | 2.202682e-13
15.4584 | 35.7494 | 36.98504 | 36.93934 | -1.235641 | 0.0003604487 | 0.04533708 | 2.202682e-13
15.4684 | 35.7172 | 36.97943 | 36.93369 | -1.262228 | 0.0003607615 | 0.04537682 | 2.202682e-13
15.4784 | 35.7358 | 36.97379 | 36.92801 | -1.237991 | 0.0003610748 | 0.04541661 | 2.202682e-13
15.4884 | 35.7283 | 36.96813 | 36.92231 | -1.239832 | 0.0003613884 | 0.04545646 | 2.202682e-13
15.4984 | 35.7361 | 36.96245 | 36.91659 | -1.226349 | 0.0003617024 | 0.04549636 | 2.202682e-13
15.5084 | 35.7278 | 36.95674 | 36.91084 | -1.228943 | 0.0003620168 | 0.04553631 | 2.202682e-13
15.5184 | 35.7227 | 36.95101 | 36.90508 | -1.228314 | 0.0003623316 | 0.04557632 | 2.202682e-13
15.5284 | 35.6954 | 36.94526 | 36.89928 | -1.249862 | 0.0003626469 | 0.04561638 | 2.202682e-13
15.5383 | 35.6894 | 36.93954 | 36.89353 | -1.250144 | 0.0003629594 | 0.04565609 | 2.202682e-13
15.5483 | 35.7008 | 36.93375 | 36.88769 | -1.232946 | 0.0003632756 | 0.04569626 | 2.202682e-13
15.5583 | 35.6749 | 36.92792 | 36.88182 | -1.253025 | 0.000363592 | 0.04573647 | 2.202682e-13
15.5683 | 35.6685 | 36.92208 | 36.87594 | -1.253581 | 0.0003639089 | 0.04577675 | 2.202682e-13
15.5783 | 35.6555 | 36.91621 | 36.87003 | -1.260714 | 0.0003642262 | 0.04581707 | 2.202682e-13
15.5883 | 35.6403 | 36.91032 | 36.8641 | -1.270024 | 0.000364544 | 0.04585746 | 2.202682e-13
15.5983 | 35.6475 | 36.90441 | 36.85815 | -1.256911 | 0.0003648621 | 0.04589789 | 2.202682e-13
15.6083 | 35.6436 | 36.89848 | 36.85217 | -1.254875 | 0.0003651807 | 0.04593838 | 2.202682e-13
15.6183 | 35.6237 | 36.89252 | 36.84617 | -1.268817 | 0.0003654997 | 0.04597892 | 2.202682e-13
15.6283 | 35.6219 | 36.88654 | 36.84015 | -1.264636 | 0.000365819 | 0.04601951 | 2.202682e-13
15.6383 | 35.6172 | 36.88053 | 36.83411 | -1.263332 | 0.0003661389 | 0.04606017 | 2.202682e-13
15.6483 | 35.6252 | 36.87451 | 36.82804 | -1.249305 | 0.000366459 | 0.04610087 | 2.202682e-13
15.6583 | 35.5893 | 36.86846 | 36.82195 | -1.279156 | 0.0003667798 | 0.04614163 | 2.202682e-13
15.6683 | 35.6103 | 36.86238 | 36.81583 | -1.252084 | 0.0003671008 | 0.04618245 | 2.202682e-13
15.6783 | 35.5791 | 36.85629 | 36.8097 | -1.27719 | 0.0003674224 | 0.04622332 | 2.202682e-13
15.6883 | 35.5811 | 36.85017 | 36.80354 | -1.269073 | 0.0003677443 | 0.04626425 | 2.202682e-13
15.6983 | 35.5772 | 36.84403 | 36.79736 | -1.266834 | 0.0003680666 | 0.04630522 | 2.202682e-13
15.7083 | 35.5772 | 36.83787 | 36.79116 | -1.260672 | 0.0003683894 | 0.04634626 | 2.273737e-13
15.7183 | 35.5662 | 36.83169 | 36.78493 | -1.265487 | 0.0003687126 | 0.04638735 | 2.273737e-13
15.7283 | 35.5436 | 36.82548 | 36.77868 | -1.281881 | 0.0003690362 | 0.04642849 | 2.273737e-13
15.7383 | 35.5365 | 36.81925 | 36.77241 | -1.282752 | 0.0003693603 | 0.04646969 | 2.273737e-13
15.7483 | 35.5517 | 36.813 | 36.76612 | -1.2613 | 0.0003696848 | 0.04651095 | 2.273737e-13
15.7583 | 35.5654 | 36.80673 | 36.7598 | -1.241327 | 0.0003700097 | 0.04655226 | 2.273737e-13
15.7683 | 35.5572 | 36.80043 | 36.75347 | -1.243231 | 0.000370335 | 0.04659363 | 2.273737e-13
15.7783 | 35.5519 | 36.79411 | 36.74711 | -1.242213 | 0.0003706608 | 0.04663505 | 2.273737e-13
15.7883 | 35.5481 | 36.78777 | 36.74073 | -1.239673 | 0.0003709869 | 0.04667653 | 2.273737e-13
15.7983 | 35.5451 | 36.78141 | 36.73432 | -1.23631 | 0.0003713136 | 0.04671806 | 2.273737e-13
15.8083 | 35.5278 | 36.77503 | 36.72789 | -1.247226 | 0.0003716406 | 0.04675965 | 2.273737e-13
15.8183 | 35.5343 | 36.76862 | 36.72145 | -1.23432 | 0.0003719681 | 0.04680229 | 2.273737e-13
15.8283 | 35.5224 | 36.76219 | 36.71498 | -1.239792 | 0.000372296 | 0.046844 | 2.273737e-13
15.8383 | 35.4947 | 36.75574 | 36.70848 | -1.261041 | 0.0003726244 | 0.04688576 | 2.273737e-13
15.8483 | 35.5004 | 36.74927 | 36.70197 | -1.248868 | 0.0003729532 | 0.04692758 | 2.273737e-13
15.8583 | 35.5175 | 36.74277 | 36.69543 | -1.225274 | 0.0003732824 | 0.04696945 | 2.273737e-13
15.8683 | 35.4948 | 36.73626 | 36.68887 | -1.241458 | 0.000373612 | 0.04701138 | 2.273737e-13
15.8783 | 35.492 | 36.72972 | 36.68229 | -1.237719 | 0.0003739422 | 0.04705336 | 2.273737e-13
15.8883 | 35.4996 | 36.72316 | 36.67569 | -1.223561 | 0.0003742727 | 0.04709653 | 2.273737e-13
15.8983 | 35.4799 | 36.71658 | 36.66907 | -1.236679 | 0.0003746036 | 0.04713862 | 2.273737e-13
15.9083 | 35.4947 | 36.70998 | 36.66242 | -1.215275 | 0.0003749351 | 0.04718078 | 2.273737e-13
15.9183 | 35.4865 | 36.70335 | 36.65575 | -1.21685 | 0.0003752669 | 0.047223 | 2.273737e-13
15.9283 | 35.4779 | 36.6967 | 36.64906 | -1.218803 | 0.0003755992 | 0.04726527 | 2.273737e-13
15.9383 | 35.453 | 36.69003 | 36.64235 | -1.237035 | 0.000375932 | 0.0473076 | 2.273737e-13
15.9483 | 35.4561 | 36.68335 | 36.63562 | -1.227245 | 0.0003762651 | 0.04735049 | 2.273737e-13
15.9583 | 35.4518 | 36.67663 | 36.62886 | -1.224833 | 0.0003765987 | 0.04739293 | 2.273737e-13
15.9683 | 35.4534 | 36.6699 | 36.62209 | -1.2165 | 0.0003769328 | 0.04743544 | 2.273737e-13
15.9783 | 35.4417 | 36.66315 | 36.61529 | -1.221445 | 0.0003772672 | 0.047478 | 2.273737e-13
15.9883 | 35.4218 | 36.65637 | 36.60847 | -1.234569 | 0.0003776023 | 0.04752062 | 2.273737e-13
15.9983 | 35.4287 | 36.64957 | 36.60163 | -1.220872 | 0.0003779376 | 0.04756329 | 2.273737e-13
16.0083 | 35.415 | 36.64275 | 36.59477 | -1.227753 | 0.0003782735 | 0.04760659 | 2.273737e-13
16.0183 | 35.4224 | 36.63591 | 36.58788 | -1.213513 | 0.0003786098 | 0.04764939 | 2.273737e-13
16.0283 | 35.4109 | 36.62905 | 36.58098 | -1.218151 | 0.0003789466 | 0.04769223 | 2.273737e-13
16.0383 | 35.3997 | 36.62217 | 36.57405 | -1.222468 | 0.0003792837 | 0.04773514 | 2.273737e-13
16.0483 | 35.3942 | 36.61526 | 36.56711 | -1.221064 | 0.0003796213 | 0.04777811 | 2.273737e-13
16.0583 | 35.3965 | 36.60834 | 36.56014 | -1.211839 | 0.0003799595 | 0.04782114 | 2.344791e-13
16.0683 | 35.4014 | 36.60139 | 36.55315 | -1.199992 | 0.000380298 | 0.04786423 | 2.344791e-13
16.0783 | 35.3916 | 36.59442 | 36.54614 | -1.202825 | 0.000380637 | 0.04790737 | 2.344791e-13
16.0883 | 35.3768 | 36.58744 | 36.5391 | -1.210636 | 0.0003809764 | 0.04795058 | 2.344791e-13
16.0983 | 35.3716 | 36.58043 | 36.53205 | -1.208826 | 0.0003813164 | 0.04799384 | 2.344791e-13
16.1083 | 35.3634 | 36.5734 | 36.52498 | -1.209995 | 0.0003816567 | 0.04803716 | 2.344791e-13
16.1183 | 35.3645 | 36.56634 | 36.51788 | -1.201843 | 0.0003819976 | 0.04808055 | 2.344791e-13
16.1282 | 35.3687 | 36.55934 | 36.51084 | -1.190641 | 0.0003823354 | 0.04812355 | 2.344791e-13
16.1382 | 35.36 | 36.55225 | 36.5037 | -1.192248 | 0.0003826771 | 0.04816705 | 2.344791e-13
16.1482 | 35.3263 | 36.54513 | 36.49654 | -1.218833 | 0.0003830193 | 0.04821061 | 2.344791e-13
16.1582 | 35.347 | 36.538 | 36.48936 | -1.190998 | 0.0003833619 | 0.04825423 | 2.344791e-13
16.1682 | 35.3653 | 36.53084 | 36.48216 | -1.165542 | 0.000383705 | 0.04829791 | 2.344791e-13
16.1782 | 35.3452 | 36.52366 | 36.47494 | -1.178465 | 0.0003840486 | 0.04834165 | 2.344791e-13
16.1882 | 35.3344 | 36.51647 | 36.4677 | -1.182067 | 0.0003843927 | 0.04838545 | 2.344791e-13
16.1982 | 35.3321 | 36.50925 | 36.46043 | -1.177149 | 0.0003847371 | 0.04842931 | 2.344791e-13
16.2082 | 35.3314 | 36.50201 | 36.45315 | -1.17061 | 0.0003850821 | 0.04847323 | 2.344791e-13
16.2182 | 35.3025 | 36.49475 | 36.44585 | -1.19225 | 0.0003854275 | 0.04851721 | 2.344791e-13
16.2282 | 35.3166 | 36.48747 | 36.43852 | -1.170869 | 0.0003857734 | 0.04856125 | 2.344791e-13
16.2382 | 35.3269 | 36.48017 | 36.43118 | -1.153268 | 0.0003861198 | 0.04860536 | 2.344791e-13
16.2482 | 35.2896 | 36.47285 | 36.42381 | -1.183247 | 0.0003864665 | 0.04864952 | 2.344791e-13
16.2582 | 35.2951 | 36.4655 | 36.41642 | -1.170405 | 0.0003868138 | 0.04869374 | 2.344791e-13
16.2682 | 35.3234 | 36.45814 | 36.40902 | -1.134743 | 0.0003871616 | 0.04873802 | 2.344791e-13
16.2782 | 35.3043 | 36.45076 | 36.40159 | -1.14646 | 0.0003875097 | 0.04878237 | 2.344791e-13
16.2882 | 35.3064 | 36.44336 | 36.39414 | -1.136956 | 0.0003878585 | 0.04882678 | 2.344791e-13
16.2982 | 35.3053 | 36.43593 | 36.38667 | -1.130633 | 0.0003882076 | 0.04887125 | 2.344791e-13
16.3082 | 35.2897 | 36.42849 | 36.37918 | -1.138789 | 0.0003885573 | 0.04891578 | 2.344791e-13
16.3182 | 35.301 | 36.42102 | 36.37167 | -1.120024 | 0.0003889074 | 0.04896037 | 2.344791e-13
16.3282 | 35.2838 | 36.41354 | 36.36415 | -1.12974 | 0.0003892579 | 0.04900502 | 2.344791e-13
16.3382 | 35.2964 | 36.40603 | 36.3566 | -1.109635 | 0.000389609 | 0.04904974 | 2.344791e-13
16.3482 | 35.2916 | 36.39851 | 36.34903 | -1.10691 | 0.0003899605 | 0.04909451 | 2.344791e-13
16.3582 | 35.257 | 36.39096 | 36.34143 | -1.133965 | 0.0003903125 | 0.04913935 | 2.344791e-13
16.3682 | 35.2865 | 36.3834 | 36.33382 | -1.096899 | 0.000390665 | 0.04918425 | 2.344791e-13
16.3782 | 35.3023 | 36.37581 | 36.32619 | -1.073514 | 0.0003910179 | 0.04922922 | 2.344791e-13
16.3882 | 35.2909 | 36.36821 | 36.31854 | -1.077308 | 0.0003913714 | 0.04927425 | 2.415845e-13
16.3982 | 35.2918 | 36.36058 | 36.31087 | -1.068783 | 0.0003917253 | 0.04931933 | 2.415845e-13
16.4082 | 35.2963 | 36.35294 | 36.30318 | -1.056638 | 0.0003920797 | 0.04936448 | 2.415845e-13
16.4182 | 35.2804 | 36.34527 | 36.29547 | -1.064872 | 0.0003924345 | 0.04940969 | 2.415845e-13
16.4282 | 35.2889 | 36.33759 | 36.28774 | -1.048688 | 0.0003927899 | 0.04945624 | 2.415845e-13
16.4382 | 35.2935 | 36.32988 | 36.27999 | -1.036383 | 0.0003931458 | 0.04950158 | 2.415845e-13
16.4482 | 35.291 | 36.32216 | 36.27222 | -1.031158 | 0.0003935021 | 0.04954698 | 2.415845e-13
16.4582 | 35.2795 | 36.31441 | 36.26443 | -1.034913 | 0.0003938589 | 0.04959245 | 2.415845e-13
16.4682 | 35.2871 | 36.30665 | 36.25662 | -1.019548 | 0.0003942162 | 0.04963798 | 2.415845e-13
16.4782 | 35.3001 | 36.29886 | 36.24879 | -0.9987636 | 0.000394574 | 0.04968358 | 2.415845e-13
16.4882 | 35.2883 | 36.29106 | 36.24094 | -1.002759 | 0.0003949323 | 0.04972923 | 2.415845e-13
16.4982 | 35.2903 | 36.28324 | 36.23307 | -0.9929356 | 0.000395291 | 0.04977495 | 2.415845e-13
16.5082 | 35.293 | 36.27539 | 36.22518 | -0.9823921 | 0.0003956502 | 0.04982074 | 2.415845e-13
16.5182 | 35.291 | 36.26753 | 36.21727 | -0.976529 | 0.00039601 | 0.04986658 | 2.415845e-13
16.5282 | 35.28 | 36.25965 | 36.20934 | -0.9796463 | 0.0003963702 | 0.0499125 | 2.415845e-13
16.5382 | 35.2775 | 36.25174 | 36.20139 | -0.974244 | 0.0003967309 | 0.04995847 | 2.415845e-13
16.5482 | 35.2799 | 36.24382 | 36.19342 | -0.9639223 | 0.0003970921 | 0.05000451 | 2.415845e-13
16.5582 | 35.264 | 36.23588 | 36.18543 | -0.9718817 | 0.0003974539 | 0.05005126 | 2.415845e-13
16.5682 | 35.2625 | 36.22792 | 36.17743 | -0.965421 | 0.0003978161 | 0.05009742 | 2.415845e-13
16.5782 | 35.2664 | 36.21994 | 36.1694 | -0.953541 | 0.0003981787 | 0.05014366 | 2.415845e-13
16.5882 | 35.2593 | 36.21194 | 36.16135 | -0.9526415 | 0.0003985419 | 0.05018996 | 2.415845e-13
16.5982 | 35.2571 | 36.20392 | 36.15329 | -0.9468227 | 0.0003989056 | 0.05023632 | 2.415845e-13
16.6082 | 35.2476 | 36.19588 | 36.1452 | -0.9482846 | 0.0003992698 | 0.05028275 | 2.415845e-13
16.6182 | 35.2337 | 36.18783 | 36.1371 | -0.9541272 | 0.0003996345 | 0.05032924 | 2.415845e-13
16.6282 | 35.2474 | 36.17975 | 36.12897 | -0.9323506 | 0.0003999997 | 0.05037581 | 2.415845e-13
16.6382 | 35.2203 | 36.17165 | 36.12083 | -0.9513548 | 0.0004003654 | 0.05042244 | 2.415845e-13
16.6482 | 35.2225 | 36.16354 | 36.11267 | -0.9410398 | 0.0004007316 | 0.05046913 | 2.415845e-13
16.6582 | 35.2142 | 36.15541 | 36.10449 | -0.9412057 | 0.0004010982 | 0.05051588 | 2.415845e-13
16.6682 | 35.184 | 36.14725 | 36.09629 | -0.9632525 | 0.0004014654 | 0.05056271 | 2.415845e-13
16.6782 | 35.1876 | 36.13908 | 36.08807 | -0.9514801 | 0.0004018331 | 0.05060959 | 2.415845e-13
16.6882 | 35.1778 | 36.13089 | 36.07983 | -0.9530888 | 0.0004022013 | 0.05065655 | 2.415845e-13
16.6982 | 35.1699 | 36.12268 | 36.07157 | -0.9527785 | 0.00040257 | 0.05070356 | 2.4869e-13
16.7081 | 35.1694 | 36.11453 | 36.06338 | -0.9451315 | 0.0004029355 | 0.05075018 | 2.4869e-13
16.7181 | 35.163 | 36.10628 | 36.05508 | -0.9432835 | 0.0004033053 | 0.05079733 | 2.4869e-13
16.7281 | 35.1445 | 36.09802 | 36.04677 | -0.9535165 | 0.0004036755 | 0.05084455 | 2.4869e-13
16.7381 | 35.1305 | 36.08973 | 36.03843 | -0.9592307 | 0.0004040462 | 0.05089184 | 2.4869e-13
16.7481 | 35.1223 | 36.08143 | 36.03008 | -0.959126 | 0.0004044175 | 0.05093919 | 2.4869e-13
16.7581 | 35.105 | 36.0731 | 36.02171 | -0.9681025 | 0.0004047892 | 0.05098661 | 2.4869e-13
16.7681 | 35.0882 | 36.06476 | 36.01332 | -0.9765603 | 0.0004051615 | 0.0510341 | 2.4869e-13
16.7781 | 35.0816 | 36.0564 | 36.00491 | -0.9747993 | 0.0004055343 | 0.05108166 | 2.4869e-13
16.7881 | 35.0726 | 36.04802 | 35.99648 | -0.9754196 | 0.0004059076 | 0.05112927 | 2.4869e-13
16.7981 | 35.0599 | 36.03962 | 35.98804 | -0.9797213 | 0.0004062814 | 0.05117696 | 2.4869e-13
16.8081 | 35.0393 | 36.0312 | 35.97957 | -0.9919043 | 0.0004066558 | 0.05122472 | 2.4869e-13
16.8181 | 35.0347 | 36.02277 | 35.97109 | -0.9880687 | 0.0004070306 | 0.05127254 | 2.4869e-13
16.8281 | 35.0418 | 36.01431 | 35.96259 | -0.9725146 | 0.000407406 | 0.05132043 | 2.4869e-13
16.8381 | 35.0123 | 36.00703 | 35.95407 | -0.9947317 | 0.0004077819 | 0.05255814 | 2.557954e-13
16.8481 | 35.0047 | 35.99854 | 35.94553 | -0.9938412 | 0.0004081583 | 0.05260684 | 2.557954e-13
16.8581 | 35.0066 | 35.99003 | 35.93697 | -0.9834322 | 0.0004085352 | 0.05265561 | 2.557954e-13
16.8681 | 34.9811 | 35.9815 | 35.92839 | -1.000405 | 0.0004089126 | 0.05270445 | 2.557954e-13
16.8781 | 34.9747 | 35.97296 | 35.9198 | -0.998259 | 0.0004092906 | 0.05275336 | 2.557954e-13
16.8881 | 34.9786 | 35.9644 | 35.91118 | -0.9857958 | 0.0004096691 | 0.0528034 | 2.557954e-13
16.8981 | 34.9677 | 35.95581 | 35.90255 | -0.9881133 | 0.0004100482 | 0.05285244 | 2.557954e-13
16.9081 | 34.9582 | 35.94721 | 35.8939 | -0.9890125 | 0.0004104277 | 0.05290155 | 2.557954e-13
16.9181 | 34.9506 | 35.93859 | 35.88523 | -0.9879934 | 0.0004108078 | 0.05295074 | 2.557954e-13
16.9281 | 34.9548 | 35.92996 | 35.87654 | -0.9751561 | 0.0004111884 | 0.053 | 2.557954e-13
16.9381 | 34.945 | 35.9213 | 35.86784 | -0.9763006 | 0.0004115696 | 0.05304933 | 2.557954e-13
16.9481 | 34.9273 | 35.91263 | 35.85912 | -0.9853269 | 0.0004119512 | 0.05309872 | 2.557954e-13
16.9581 | 34.9459 | 35.90394 | 35.85037 | -0.9580351 | 0.0004123334 | 0.05314819 | 2.557954e-13
16.9681 | 34.9192 | 35.89582 | 35.84161 | -0.9766198 | 0.0004127162 | 0.05379231 | 2.629008e-13
16.9781 | 34.9106 | 35.88709 | 35.83284 | -0.9764921 | 0.0004130994 | 0.05384225 | 2.629008e-13
16.9881 | 34.9196 | 35.87835 | 35.82404 | -0.9587464 | 0.0004134832 | 0.05389227 | 2.629008e-13
16.9981 | 34.9159 | 35.86958 | 35.81523 | -0.9536827 | 0.0004138675 | 0.05394235 | 2.629008e-13
17.0081 | 34.9179 | 35.8608 | 35.80639 | -0.942901 | 0.0004142524 | 0.05399251 | 2.629008e-13
17.0181 | 34.9098 | 35.852 | 35.79754 | -0.9422014 | 0.0004146378 | 0.05404274 | 2.629008e-13
17.0281 | 34.8936 | 35.84318 | 35.78868 | -0.9495845 | 0.0004150238 | 0.05409357 | 2.629008e-13
17.0381 | 34.9148 | 35.83499 | 35.77979 | -0.9201938 | 0.0004154103 | 0.0547887 | 2.629008e-13
17.0481 | 34.883 | 35.82614 | 35.77089 | -0.943141 | 0.0004157972 | 0.0548395 | 2.629008e-13
17.0581 | 34.9041 | 35.81727 | 35.76196 | -0.9131703 | 0.0004161849 | 0.05489037 | 2.629008e-13
17.0681 | 34.883 | 35.80838 | 35.75302 | -0.9253819 | 0.0004165729 | 0.05494132 | 2.629008e-13
17.0781 | 34.8802 | 35.79948 | 35.74407 | -0.9192757 | 0.0004169616 | 0.05499233 | 2.629008e-13
17.0881 | 34.8819 | 35.79055 | 35.73509 | -0.9086518 | 0.0004173508 | 0.05504343 | 2.629008e-13
17.0981 | 34.8752 | 35.78161 | 35.7261 | -0.9064103 | 0.0004177405 | 0.05509459 | 2.629008e-13
17.1081 | 34.8741 | 35.77265 | 35.71709 | -0.8985511 | 0.0004181308 | 0.05514583 | 2.629008e-13
17.1181 | 34.8647 | 35.76367 | 35.70806 | -0.8989743 | 0.0004185216 | 0.05519714 | 2.629008e-13
17.1281 | 34.8564 | 35.75468 | 35.69901 | -0.8982799 | 0.0004189131 | 0.05524852 | 2.629008e-13
17.1381 | 34.8716 | 35.74567 | 35.68995 | -0.874068 | 0.0004193049 | 0.05529997 | 2.629008e-13
17.1481 | 34.8635 | 35.73664 | 35.68087 | -0.8731385 | 0.0004196975 | 0.0553515 | 2.629008e-13
17.1581 | 34.8327 | 35.72759 | 35.67177 | -0.8948916 | 0.0004200904 | 0.0554031 | 2.629008e-13
17.1681 | 34.8712 | 35.71853 | 35.66265 | -0.8473272 | 0.0004204841 | 0.05545478 | 2.700062e-13
17.1781 | 34.8372 | 35.70977 | 35.65352 | -0.8725678 | 0.0004208782 | 0.0558289 | 2.700062e-13
17.1881 | 34.8398 | 35.70067 | 35.64437 | -0.8608688 | 0.0004212729 | 0.0558809 | 2.700062e-13
17.1981 | 34.8431 | 35.69155 | 35.6352 | -0.8484525 | 0.0004216681 | 0.05593298 | 2.700062e-13
17.2081 | 34.8242 | 35.68242 | 35.62601 | -0.8582189 | 0.000422064 | 0.05598513 | 2.700062e-13
17.2181 | 34.8282 | 35.67327 | 35.61681 | -0.8450679 | 0.0004224603 | 0.05603736 | 2.700062e-13
17.2281 | 34.8085 | 35.6641 | 35.60759 | -0.8555998 | 0.0004228572 | 0.05608966 | 2.700062e-13
17.2381 | 34.8069 | 35.65491 | 35.59835 | -0.8480144 | 0.0004232547 | 0.05614203 | 2.700062e-13
17.2481 | 34.8193 | 35.64571 | 35.58909 | -0.8264118 | 0.0004236527 | 0.05619448 | 2.700062e-13
17.2581 | 34.772 | 35.63649 | 35.57982 | -0.864492 | 0.0004240513 | 0.05624701 | 2.700062e-13
17.2681 | 34.8124 | 35.62726 | 35.57053 | -0.8148552 | 0.0004244506 | 0.05629961 | 2.700062e-13
17.2781 | 34.7737 | 35.618 | 35.56122 | -0.8443012 | 0.0004248503 | 0.05635229 | 2.700062e-13
17.2881 | 34.7974 | 35.60873 | 35.5519 | -0.8113302 | 0.0004252505 | 0.05640504 | 2.700062e-13
17.298 | 34.7814 | 35.59954 | 35.54265 | -0.8181351 | 0.0004256474 | 0.05645734 | 2.700062e-13
17.308 | 34.7754 | 35.59023 | 35.53329 | -0.8148303 | 0.0004260488 | 0.05651024 | 2.700062e-13
17.318 | 34.7756 | 35.58091 | 35.52392 | -0.8053085 | 0.0004264508 | 0.05656322 | 2.700062e-13
17.328 | 34.7696 | 35.57157 | 35.51453 | -0.8019697 | 0.0004268533 | 0.05661628 | 2.700062e-13
17.338 | 34.7556 | 35.56221 | 35.50512 | -0.8066141 | 0.0004272565 | 0.0566694 | 2.700062e-13
17.348 | 34.7604 | 35.55284 | 35.49569 | -0.7924416 | 0.0004276602 | 0.05672261 | 2.700062e-13
17.358 | 34.725 | 35.54345 | 35.48625 | -0.8184522 | 0.0004280644 | 0.05677589 | 2.700062e-13
17.368 | 34.7365 | 35.53405 | 35.47679 | -0.7975461 | 0.0004284693 | 0.05682925 | 2.700062e-13
17.378 | 34.7358 | 35.52462 | 35.46731 | -0.7888232 | 0.0004288747 | 0.05688269 | 2.700062e-13
17.388 | 34.729 | 35.51518 | 35.45782 | -0.7861835 | 0.0004292807 | 0.05693621 | 2.700062e-13
17.398 | 34.7185 | 35.50573 | 35.44831 | -0.7872272 | 0.0004296873 | 0.0569898 | 2.771117e-13
17.408 | 34.7058 | 35.49625 | 35.43878 | -0.7904542 | 0.0004300944 | 0.05704347 | 2.771117e-13
17.418 | 34.6995 | 35.48676 | 35.42924 | -0.7872645 | 0.0004305021 | 0.05709721 | 2.771117e-13
17.428 | 34.6977 | 35.47726 | 35.41968 | -0.7795582 | 0.0004309105 | 0.05715103 | 2.771117e-13
17.438 | 34.6901 | 35.46774 | 35.4101 | -0.7776354 | 0.0004313193 | 0.05720494 | 2.771117e-13
17.448 | 34.6852 | 35.4582 | 35.40051 | -0.772996 | 0.0004317288 | 0.05725892 | 2.771117e-13
17.458 | 34.6684 | 35.44864 | 35.39089 | -0.7802401 | 0.0004321389 | 0.05731297 | 2.771117e-13
17.468 | 34.6418 | 35.43907 | 35.38127 | -0.7972677 | 0.0004325496 | 0.05736711 | 2.771117e-13
17.478 | 34.6539 | 35.42948 | 35.37162 | -0.7755789 | 0.0004329608 | 0.05742133 | 2.771117e-13
17.488 | 34.6495 | 35.41987 | 35.36196 | -0.7703736 | 0.0004333725 | 0.05747562 | 2.771117e-13
17.498 | 34.6325 | 35.41025 | 35.35229 | -0.777752 | 0.000433785 | 0.05752999 | 2.771117e-13
17.508 | 34.6076 | 35.40061 | 35.3426 | -0.793014 | 0.000434198 | 0.05758444 | 2.771117e-13
17.518 | 34.6232 | 35.39096 | 35.33289 | -0.7677597 | 0.0004346115 | 0.05763897 | 2.771117e-13
17.528 | 34.5977 | 35.38129 | 35.32316 | -0.7835891 | 0.0004350257 | 0.05769358 | 2.771117e-13
17.538 | 34.5807 | 35.3716 | 35.31342 | -0.7909022 | 0.0004354405 | 0.05774827 | 2.771117e-13
17.548 | 34.5727 | 35.3619 | 35.30366 | -0.7891992 | 0.0004358558 | 0.05780303 | 2.771117e-13
17.558 | 34.571 | 35.35218 | 35.29389 | -0.7811799 | 0.0004362718 | 0.05785789 | 2.771117e-13
17.568 | 34.5303 | 35.34244 | 35.28409 | -0.8121444 | 0.0004366883 | 0.05791281 | 2.771117e-13
17.578 | 34.5778 | 35.33269 | 35.27429 | -0.7548928 | 0.0004371055 | 0.05796782 | 2.771117e-13
17.588 | 34.5464 | 35.32293 | 35.26446 | -0.7765252 | 0.0004375232 | 0.0580229 | 2.771117e-13
17.598 | 34.5716 | 35.31314 | 35.25463 | -0.7415414 | 0.0004379415 | 0.05807807 | 2.771117e-13
17.608 | 34.5343 | 35.30334 | 35.24477 | -0.7690416 | 0.0004383605 | 0.05813332 | 2.771117e-13
17.618 | 34.5474 | 35.29353 | 35.2349 | -0.7461258 | 0.00043878 | 0.05818864 | 2.771117e-13
17.628 | 34.5238 | 35.28369 | 35.22501 | -0.7598941 | 0.0004392002 | 0.05824405 | 2.771117e-13
17.638 | 34.5161 | 35.27385 | 35.21511 | -0.7577463 | 0.0004396209 | 0.05829955 | 2.771117e-13
17.648 | 34.512 | 35.26398 | 35.20519 | -0.7519827 | 0.0004400423 | 0.05835512 | 2.771117e-13
17.658 | 34.4954 | 35.25411 | 35.19525 | -0.7587094 | 0.0004404643 | 0.05841695 | 2.842171e-13
17.668 | 34.4768 | 35.24421 | 35.1853 | -0.767414 | 0.0004408868 | 0.05847268 | 2.842171e-13
17.678 | 34.4965 | 35.2343 | 35.17533 | -0.7378029 | 0.00044131 | 0.0585285 | 2.842171e-13
17.688 | 34.4834 | 35.22438 | 35.16535 | -0.7409759 | 0.0004417337 | 0.0585844 | 2.842171e-13
17.698 | 34.5101 | 35.21443 | 35.15535 | -0.7043332 | 0.0004421582 | 0.05864038 | 2.842171e-13
17.708 | 34.4773 | 35.20447 | 35.14534 | -0.7271748 | 0.0004425832 | 0.05869644 | 2.842171e-13
17.718 | 34.5007 | 35.1945 | 35.13531 | -0.6938006 | 0.0004430088 | 0.05875259 | 2.842171e-13
17.728 | 34.4781 | 35.18451 | 35.12526 | -0.7064108 | 0.000443435 | 0.05880882 | 2.842171e-13
17.738 | 34.4961 | 35.17451 | 35.1152 | -0.6784054 | 0.0004438619 | 0.05886514 | 2.842171e-13
17.748 | 34.4803 | 35.16448 | 35.10512 | -0.6841844 | 0.0004442894 | 0.05892153 | 2.842171e-13
17.758 | 34.4697 | 35.15448 | 35.09503 | -0.6847766 | 0.0004734855 | 0.058978 | 2.842171e-13
17.768 | 34.4599 | 35.14442 | 35.08492 | -0.6845245 | 0.0004739294 | 0.05903456 | 2.842171e-13
17.778 | 34.4541 | 35.13436 | 35.07479 | -0.6802568 | 0.0004743739 | 0.05909121 | 2.913225e-13
17.788 | 34.4744 | 35.12427 | 35.06465 | -0.6498738 | 0.0004748191 | 0.05914793 | 2.913225e-13
17.798 | 34.449 | 35.11418 | 35.0545 | -0.6651752 | 0.0004752649 | 0.05920474 | 2.913225e-13
17.808 | 34.4633 | 35.10406 | 35.04432 | -0.6407644 | 0.0004757115 | 0.05926473 | 2.913225e-13
17.818 | 34.4398 | 35.09394 | 35.03414 | -0.654135 | 0.0004761585 | 0.05932171 | 2.913225e-13
17.828 | 34.4283 | 35.08379 | 35.02393 | -0.6554903 | 0.0004766063 | 0.05937877 | 2.913225e-13
17.838 | 34.4351 | 35.07363 | 35.01372 | -0.6385303 | 0.0004770546 | 0.05943591 | 2.913225e-13
17.848 | 34.4137 | 35.06346 | 35.00348 | -0.6497551 | 0.0004775037 | 0.05949315 | 2.913225e-13
17.858 | 34.4105 | 35.05326 | 34.99324 | -0.6427645 | 0.0004779533 | 0.05955046 | 2.913225e-13
17.868 | 34.4043 | 35.04306 | 34.98297 | -0.6387587 | 0.0004784036 | 0.05960787 | 2.913225e-13
17.878 | 34.3757 | 35.03284 | 34.97269 | -0.6571378 | 0.0004788546 | 0.05966535 | 2.913225e-13
17.8879 | 34.4078 | 35.0227 | 34.9625 | -0.6149041 | 0.0004793017 | 0.05972234 | 2.913225e-13
17.8979 | 34.3838 | 35.01245 | 34.95219 | -0.6286529 | 0.0004797539 | 0.05978 | 2.913225e-13
17.9079 | 34.3865 | 35.0022 | 34.94187 | -0.6157011 | 0.0004945915 | 0.05983774 | 2.913225e-13
17.9179 | 34.3682 | 34.99192 | 34.93153 | -0.6237198 | 0.0004950527 | 0.05989557 | 2.913225e-13
17.9279 | 34.3669 | 34.98162 | 34.92117 | -0.6147235 | 0.0004955145 | 0.05995348 | 2.913225e-13
17.9379 | 34.3417 | 34.97131 | 34.9108 | -0.6296121 | 0.000495977 | 0.06001148 | 2.913225e-13
17.9479 | 34.3402 | 34.96099 | 34.90042 | -0.6207858 | 0.0004964401 | 0.06006957 | 2.913225e-13
17.9579 | 34.3526 | 34.95064 | 34.89002 | -0.5980445 | 0.0004969038 | 0.06012774 | 2.984279e-13
17.9679 | 34.3425 | 34.94029 | 34.8796 | -0.5977883 | 0.0004973683 | 0.06018599 | 2.984279e-13
17.9779 | 34.2931 | 34.92992 | 34.86918 | -0.6368172 | 0.0004978334 | 0.06024434 | 2.984279e-13
17.9879 | 34.3124 | 34.91953 | 34.85873 | -0.6071313 | 0.0004982992 | 0.06030277 | 2.984279e-13
17.9979 | 34.301 | 34.90913 | 34.84827 | -0.6081305 | 0.0004987656 | 0.06036128 | 2.984279e-13
18.0079 | 34.2868 | 34.89871 | 34.8378 | -0.611915 | 0.0004992327 | 0.06041989 | 2.984279e-13
18.0179 | 34.277 | 34.88828 | 34.82731 | -0.6112846 | 0.0004997005 | 0.06047859 | 2.984279e-13
18.0279 | 34.2778 | 34.87784 | 34.8168 | -0.6000395 | 0.000500169 | 0.06053736 | 2.984279e-13
18.0379 | 34.2648 | 34.86738 | 34.80628 | -0.6025798 | 0.000500638 | 0.06059623 | 2.984279e-13
18.0479 | 34.2715 | 34.85691 | 34.79575 | -0.5854053 | 0.0005011079 | 0.06065518 | 2.984279e-13
18.0579 | 34.2556 | 34.84642 | 34.7852 | -0.5908162 | 0.0005015783 | 0.06071423 | 2.984279e-13
18.0679 | 34.2672 | 34.83591 | 34.77464 | -0.5687125 | 0.0005020494 | 0.06077336 | 2.984279e-13
18.0779 | 34.195 | 34.82539 | 34.76406 | -0.6303942 | 0.0005025213 | 0.06083258 | 2.984279e-13
18.0879 | 34.2211 | 34.81486 | 34.75347 | -0.5937613 | 0.0005029936 | 0.06089189 | 2.984279e-13
18.0979 | 34.2157 | 34.80431 | 34.74286 | -0.5886139 | 0.0005034669 | 0.06095128 | 2.984279e-13
18.1079 | 34.2001 | 34.79375 | 34.73224 | -0.5936521 | 0.0005039407 | 0.06101078 | 2.984279e-13
18.1179 | 34.186 | 34.78318 | 34.7216 | -0.5971757 | 0.0005044152 | 0.06107035 | 2.984279e-13
18.1279 | 34.174 | 34.77258 | 34.71095 | -0.598585 | 0.0005048904 | 0.06113001 | 2.984279e-13
18.1379 | 34.1611 | 34.76198 | 34.70028 | -0.6008798 | 0.0005053664 | 0.06118977 | 2.984279e-13
18.1479 | 34.1463 | 34.75136 | 34.6896 | -0.6050602 | 0.0005058429 | 0.06124961 | 2.984279e-13
18.1579 | 34.1418 | 34.74073 | 34.67891 | -0.5989264 | 0.0005063201 | 0.06130955 | 3.055334e-13
18.1679 | 34.1478 | 34.73008 | 34.6682 | -0.5822782 | 0.000506798 | 0.06136957 | 3.055334e-13
18.1779 | 34.0774 | 34.71942 | 34.65748 | -0.6420157 | 0.0005072767 | 0.06142968 | 3.055334e-13
18.1879 | 34.0846 | 34.70874 | 34.64674 | -0.6241389 | 0.0005077561 | 0.06148989 | 3.055334e-13
18.1979 | 34.1243 | 34.69805 | 34.63599 | -0.573748 | 0.0005082361 | 0.06155019 | 3.055334e-13
18.2079 | 34.0654 | 34.68734 | 34.62522 | -0.6219428 | 0.0005087168 | 0.06161057 | 3.055334e-13
18.2179 | 34.0715 | 34.67662 | 34.61444 | -0.6051235 | 0.0005091982 | 0.06167105 | 3.055334e-13
18.2279 | 34.0588 | 34.66589 | 34.60365 | -0.6070901 | 0.0005096803 | 0.06173161 | 3.055334e-13
18.2379 | 34.0428 | 34.65514 | 34.59284 | -0.6123425 | 0.0005101632 | 0.06179227 | 3.055334e-13
18.2479 | 34.0213 | 34.64438 | 34.58202 | -0.6230809 | 0.0005106467 | 0.06185303 | 3.055334e-13
18.2579 | 34.0192 | 34.63361 | 34.57118 | -0.6144053 | 0.0005111308 | 0.06191387 | 3.055334e-13
18.2679 | 34.0255 | 34.62282 | 34.56033 | -0.5973156 | 0.0005116158 | 0.06197481 | 3.055334e-13
18.2779 | 33.9585 | 34.61201 | 34.54946 | -0.653512 | 0.0005121014 | 0.06203583 | 3.055334e-13
18.2879 | 33.9495 | 34.60119 | 34.53858 | -0.6516944 | 0.0005125877 | 0.06209695 | 3.055334e-13
18.2979 | 33.9681 | 34.59036 | 34.52769 | -0.6222628 | 0.0005130747 | 0.06215816 | 3.055334e-13
18.3079 | 33.9421 | 34.57952 | 34.51678 | -0.6374174 | 0.0005135624 | 0.06221947 | 3.055334e-13
18.3179 | 33.9238 | 34.56866 | 34.50586 | -0.6448581 | 0.0005140508 | 0.06228086 | 3.055334e-13
18.3279 | 33.9179 | 34.55779 | 34.49493 | -0.639885 | 0.00051454 | 0.06234236 | 3.055334e-13
18.3379 | 33.8999 | 34.5469 | 34.48398 | -0.6469981 | 0.0005150298 | 0.06240394 | 3.126388e-13
18.3479 | 33.9048 | 34.536 | 34.47302 | -0.6311974 | 0.0005155204 | 0.06246562 | 3.126388e-13
18.3579 | 33.8897 | 34.52508 | 34.46204 | -0.635383 | 0.0005160117 | 0.0625274 | 3.126388e-13
18.3679 | 33.8683 | 34.51415 | 34.45105 | -0.6458549 | 0.0005165037 | 0.06258926 | 3.126388e-13
18.3779 | 33.8198 | 34.50321 | 34.44004 | -0.683413 | 0.0005169964 | 0.06265121 | 3.126388e-13
18.3879 | 33.8187 | 34.49226 | 34.42903 | -0.6735576 | 0.0005174899 | 0.06271326 | 3.126388e-13
18.3979 | 33.8295 | 34.48129 | 34.418 | -0.6517885 | 0.0005179839 | 0.06277541 | 3.126388e-13
18.4079 | 33.7993 | 34.47031 | 34.40695 | -0.6710058 | 0.0005184788 | 0.06283766 | 3.126388e-13
18.4179 | 33.7981 | 34.45931 | 34.39589 | -0.6612095 | 0.0005189743 | 0.0629 | 3.126388e-13
18.4279 | 33.7742 | 34.4483 | 34.38482 | -0.6740997 | 0.0005194707 | 0.06296243 | 3.126388e-13
18.4379 | 33.7754 | 34.43728 | 34.37373 | -0.6618764 | 0.0005199678 | 0.06302496 | 3.126388e-13
18.4479 | 33.7446 | 34.42624 | 34.36263 | -0.6816396 | 0.0005204656 | 0.06308758 | 3.126388e-13
18.4579 | 33.7674 | 34.41519 | 34.35152 | -0.6477894 | 0.000520964 | 0.0631503 | 3.126388e-13
18.4678 | 33.7216 | 34.40424 | 34.3405 | -0.6826364 | 0.0005214582 | 0.06321248 | 3.197442e-13
18.4778 | 33.686 | 34.39316 | 34.32936 | -0.7071595 | 0.0005219582 | 0.0632754 | 3.197442e-13
18.4878 | 33.6814 | 34.38207 | 34.31821 | -0.7006693 | 0.0005224589 | 0.0633384 | 3.197442e-13
18.4978 | 33.7096 | 34.37097 | 34.30704 | -0.6613657 | 0.0005229603 | 0.0634015 | 3.197442e-13
18.5078 | 33.6728 | 34.35985 | 34.29586 | -0.6870488 | 0.0005234625 | 0.06346469 | 3.197442e-13
18.5178 | 33.6717 | 34.34872 | 34.28467 | -0.6770186 | 0.0005239653 | 0.06352799 | 3.197442e-13
18.5278 | 33.657 | 34.33758 | 34.27346 | -0.6805752 | 0.000524469 | 0.06359139 | 3.197442e-13
18.5378 | 33.6449 | 34.32642 | 34.26224 | -0.6815186 | 0.0005249733 | 0.06365488 | 3.197442e-13
18.5478 | 33.6476 | 34.31525 | 34.251 | -0.6676488 | 0.0005254784 | 0.06371846 | 3.197442e-13
18.5578 | 33.6206 | 34.30407 | 34.23976 | -0.6834659 | 0.0005259843 | 0.06378215 | 3.197442e-13
18.5678 | 33.5953 | 34.29287 | 34.2285 | -0.6975698 | 0.0005264909 | 0.06384594 | 3.268497e-13
18.5778 | 33.556 | 34.28166 | 34.21722 | -0.7256606 | 0.0005269982 | 0.06390982 | 3.268497e-13
18.5878 | 33.56 | 34.27044 | 34.20594 | -0.7104384 | 0.0005275063 | 0.06397379 | 3.268497e-13
18.5978 | 33.5594 | 34.2592 | 34.19464 | -0.6998031 | 0.0005280151 | 0.06403787 | 3.268497e-13
18.6078 | 33.5432 | 34.24795 | 34.18332 | -0.7047548 | 0.0005285246 | 0.06410205 | 3.268497e-13
18.6178 | 33.5383 | 34.23669 | 34.172 | -0.6983936 | 0.000529035 | 0.06416633 | 3.268497e-13
18.6278 | 33.5238 | 34.22542 | 34.16066 | -0.7016193 | 0.0005295462 | 0.0642307 | 3.339551e-13
18.6378 | 33.5142 | 34.21413 | 34.14931 | -0.6999322 | 0.0005300579 | 0.06429518 | 3.339551e-13
18.6478 | 33.5236 | 34.20283 | 34.13794 | -0.6792322 | 0.0005305706 | 0.06435975 | 3.339551e-13
18.6578 | 33.5037 | 34.19152 | 34.12656 | -0.6878193 | 0.0005310839 | 0.06442442 | 3.339551e-13
18.6678 | 33.4372 | 34.18019 | 34.11517 | -0.7429936 | 0.000531598 | 0.0644892 | 3.339551e-13
18.6778 | 33.4173 | 34.16886 | 34.10377 | -0.7515551 | 0.0005321129 | 0.06455407 | 3.410605e-13
18.6878 | 33.4188 | 34.1575 | 34.09235 | -0.7387038 | 0.0005326285 | 0.06461904 | 3.410605e-13
18.6978 | 33.4244 | 34.14614 | 34.08092 | -0.7217397 | 0.0005331449 | 0.06468412 | 3.410605e-13
18.7078 | 33.3971 | 34.13476 | 34.06948 | -0.737663 | 0.0005336621 | 0.06474929 | 3.410605e-13
18.7178 | 33.3956 | 34.12337 | 34.05802 | -0.7277735 | 0.0005341799 | 0.06481457 | 3.481659e-13
18.7278 | 33.3789 | 34.11197 | 34.04656 | -0.7330714 | 0.0005346987 | 0.06487995 | 3.481659e-13
18.7378 | 33.3392 | 34.10056 | 34.03508 | -0.7613567 | 0.0005352181 | 0.06494543 | 3.481659e-13
18.7478 | 33.3768 | 34.08913 | 34.02358 | -0.7123293 | 0.0005357384 | 0.06501101 | 3.552714e-13
18.7578 | 33.3319 | 34.07769 | 34.01208 | -0.7457894 | 0.0005362594 | 0.06507669 | 3.552714e-13
18.7678 | 33.2954 | 34.06624 | 34.00056 | -0.770837 | 0.0005367812 | 0.06514247 | 3.623768e-13
18.7778 | 33.2624 | 34.05477 | 33.98903 | -0.792372 | 0.0005373037 | 0.06520836 | 3.623768e-13
18.7878 | 33.2643 | 34.04329 | 33.97748 | -0.7789945 | 0.0005378271 | 0.06527435 | 3.694822e-13
18.7978 | 33.2731 | 34.0318 | 33.96593 | -0.7587046 | 0.0005383511 | 0.06534044 | 3.765876e-13
18.8078 | 33.2514 | 34.0203 | 33.95436 | -0.7689023 | 0.0005388761 | 0.06540664 | 3.765876e-13
18.8178 | 33.2612 | 34.00879 | 33.94278 | -0.7475875 | 0.0005394018 | 0.06547294 | 3.836931e-13
18.8278 | 33.2445 | 33.99726 | 33.93118 | -0.7527604 | 0.0005399282 | 0.06553935 | 3.907985e-13
18.8378 | 33.2285 | 33.98572 | 33.91957 | -0.7572209 | 0.0005404554 | 0.06560585 | 3.979039e-13
18.8478 | 33.2272 | 33.97417 | 33.90796 | -0.7469691 | 0.0005409836 | 0.06567246 | 4.050094e-13
18.8578 | 33.1985 | 33.96261 | 33.89632 | -0.7641051 | 0.0005415123 | 0.06573917 | 4.121148e-13
18.8678 | 33.1686 | 33.95103 | 33.88468 | -0.7824288 | 0.0005420419 | 0.06580599 | 4.192202e-13
18.8778 | 33.1191 | 33.93944 | 33.87302 | -0.8203402 | 0.0005425723 | 0.06587292 | 4.263256e-13
18.8878 | 33.144 | 33.92784 | 33.86136 | -0.7838407 | 0.0005431034 | 0.06594118 | 4.334311e-13
18.8978 | 33.1528 | 33.91623 | 33.84968 | -0.7634278 | 0.0005436355 | 0.06600831 | 4.476419e-13
18.9078 | 33.1305 | 33.9046 | 33.83798 | -0.7741027 | 0.0005441683 | 0.06607555 | 4.547474e-13
18.9178 | 33.1336 | 33.89297 | 33.82628 | -0.7593655 | 0.0005447019 | 0.06614289 | 4.618528e-13
18.9278 | 33.11 | 33.88132 | 33.81456 | -0.7713162 | 0.0005452363 | 0.06621034 | 4.689582e-13
18.9378 | 33.1119 | 33.86965 | 33.80283 | -0.7577549 | 0.0005457715 | 0.0662779 | 4.760636e-13
18.9478 | 33.0882 | 33.85798 | 33.79109 | -0.7697816 | 0.0005463074 | 0.06634556 | 4.831691e-13
18.9578 | 33.0762 | 33.8463 | 33.77934 | -0.7700962 | 0.0005468442 | 0.06641333 | 4.831691e-13
18.9678 | 33.0375 | 33.83461 | 33.76757 | -0.7971057 | 0.0005473817 | 0.06648807 | 4.831691e-13
18.9778 | 33.017 | 33.8229 | 33.75579 | -0.8058965 | 0.0005479203 | 0.06655606 | 4.831691e-13
18.9878 | 33.0124 | 33.81118 | 33.744 | -0.7987753 | 0.0005484595 | 0.06662415 | 4.831691e-13
18.9978 | 33.0197 | 33.79944 | 33.7322 | -0.7797422 | 0.0005489995 | 0.06669235 | 4.760636e-13
19.0078 | 33.0068 | 33.7877 | 33.72039 | -0.7808973 | 0.0005495403 | 0.06676065 | 4.689582e-13
19.0178 | 32.9805 | 33.77594 | 33.70856 | -0.7954405 | 0.000550082 | 0.06682907 | 4.618528e-13
19.0278 | 32.9777 | 33.76417 | 33.69672 | -0.7864719 | 0.0005506243 | 0.06689759 | 4.547474e-13
19.0378 | 32.9559 | 33.75239 | 33.68487 | -0.7964916 | 0.0005511677 | 0.06696622 | 4.476419e-13
19.0478 | 32.9305 | 33.7406 | 33.67301 | -0.8100995 | 0.0005517118 | 0.06703497 | 4.405365e-13
19.0577 | 32.8853 | 33.72891 | 33.66126 | -0.8436144 | 0.0005522513 | 0.06710373 | 4.334311e-13
19.0677 | 32.8782 | 33.7171 | 33.64937 | -0.838899 | 0.000552797 | 0.06717269 | 4.263256e-13
19.0777 | 32.8469 | 33.70527 | 33.63748 | -0.8583719 | 0.0005533436 | 0.06724175 | 4.192202e-13
19.0877 | 32.8476 | 33.69408 | 33.62557 | -0.846482 | 0.0005538909 | 0.06795973 | 4.192202e-13
19.0977 | 32.8463 | 33.68223 | 33.61365 | -0.8359321 | 0.0005544391 | 0.06802932 | 4.121148e-13
19.1077 | 32.8411 | 33.67037 | 33.60172 | -0.8292705 | 0.0005549882 | 0.06809902 | 4.050094e-13
19.1177 | 32.8055 | 33.6585 | 33.58977 | -0.8529974 | 0.0005555381 | 0.06816884 | 3.979039e-13
19.1277 | 32.7835 | 33.64662 | 33.57782 | -0.8631162 | 0.0005560887 | 0.06824219 | 3.907985e-13
19.1377 | 32.7627 | 33.63472 | 33.56585 | -0.8720201 | 0.0005566403 | 0.06831223 | 3.907985e-13
19.1477 | 32.7284 | 33.62281 | 33.55387 | -0.8944125 | 0.0005571927 | 0.06838238 | 3.836931e-13
19.1577 | 32.7073 | 33.61089 | 33.54188 | -0.9035934 | 0.0005577458 | 0.06845264 | 3.836931e-13
19.1677 | 32.6675 | 33.59896 | 33.52988 | -0.931463 | 0.0005583 | 0.06852301 | 3.765876e-13
19.1777 | 32.6712 | 33.58702 | 33.51787 | -0.9158211 | 0.0005588548 | 0.0685935 | 3.765876e-13
19.1877 | 32.6389 | 33.57507 | 33.50584 | -0.936168 | 0.0005594106 | 0.06866409 | 3.765876e-13
19.1977 | 32.6489 | 33.5631 | 33.49381 | -0.9142034 | 0.0005599671 | 0.0687348 | 3.694822e-13
19.2077 | 32.6242 | 33.55113 | 33.48176 | -0.9269276 | 0.0005605246 | 0.06880562 | 3.694822e-13
19.2177 | 32.6158 | 33.53914 | 33.4697 | -0.9233405 | 0.0005610828 | 0.06887655 | 3.694822e-13
19.2277 | 32.6133 | 33.52714 | 33.45763 | -0.9138424 | 0.000561642 | 0.06894781 | 3.623768e-13
19.2377 | 32.5557 | 33.51513 | 33.44555 | -0.9594329 | 0.000562202 | 0.06901897 | 3.623768e-13
19.2477 | 32.5287 | 33.50311 | 33.43346 | -0.9744122 | 0.0005627628 | 0.06909025 | 3.623768e-13
19.2577 | 32.5116 | 33.4914 | 33.42136 | -0.9798047 | 0.0005633245 | 0.06948608 | 3.623768e-13
19.2677 | 32.4862 | 33.47936 | 33.40924 | -0.9931623 | 0.000563887 | 0.06955816 | 3.623768e-13
19.2777 | 32.4675 | 33.46731 | 33.39711 | -0.9998083 | 0.0005644504 | 0.06962993 | 3.623768e-13
19.2877 | 32.4663 | 33.45524 | 33.38498 | -0.9889432 | 0.0005650147 | 0.06970181 | 3.623768e-13
19.2977 | 32.4567 | 33.44317 | 33.37283 | -0.9864671 | 0.0005655798 | 0.06977382 | 3.623768e-13
19.3077 | 32.4657 | 33.43108 | 33.36067 | -0.96538 | 0.0005661458 | 0.06984592 | 3.552714e-13
19.3177 | 32.4271 | 33.41898 | 33.3485 | -0.9918818 | 0.0005667126 | 0.06991816 | 3.552714e-13
19.3277 | 32.404 | 33.40687 | 33.33631 | -1.002873 | 0.0005672803 | 0.0699905 | 3.552714e-13
19.3377 | 32.3592 | 33.39475 | 33.32412 | -1.035553 | 0.0005678489 | 0.07006297 | 3.552714e-13
19.3477 | 32.3356 | 33.38262 | 33.31192 | -1.047022 | 0.0005684182 | 0.07013555 | 3.552714e-13
19.3577 | 32.3345 | 33.37048 | 33.2997 | -1.03598 | 0.0005689887 | 0.07020824 | 3.552714e-13
19.3677 | 32.2862 | 33.35833 | 33.28748 | -1.072127 | 0.0005695599 | 0.07028106 | 3.552714e-13
19.3777 | 32.28 | 33.34616 | 33.27524 | -1.066164 | 0.000570132 | 0.07035398 | 3.552714e-13
19.3877 | 32.2888 | 33.33399 | 33.26299 | -1.045189 | 0.000570705 | 0.07042703 | 3.552714e-13
19.3977 | 32.2546 | 33.3218 | 33.25073 | -1.067204 | 0.0005712788 | 0.0705003 | 3.552714e-13
19.4077 | 32.2577 | 33.30961 | 33.23846 | -1.051909 | 0.0005718535 | 0.07057358 | 3.552714e-13
19.4177 | 32.2313 | 33.2974 | 33.22618 | -1.066102 | 0.0005724291 | 0.07064698 | 3.552714e-13
19.4277 | 32.1957 | 33.28518 | 33.21389 | -1.089485 | 0.0005730055 | 0.0707205 | 3.552714e-13
19.4377 | 32.1273 | 33.27296 | 33.20159 | -1.145657 | 0.000573583 | 0.07079435 | 3.552714e-13
19.4477 | 32.1356 | 33.26072 | 33.18928 | -1.125118 | 0.0005741612 | 0.07086811 | 3.552714e-13
19.4577 | 32.1093 | 33.24847 | 33.17695 | -1.139169 | 0.0005747404 | 0.07094198 | 3.552714e-13
19.4677 | 32.0781 | 33.23621 | 33.16462 | -1.15811 | 0.0005753204 | 0.07101597 | 3.552714e-13
19.4777 | 32.0481 | 33.22394 | 33.15227 | -1.175839 | 0.0005759014 | 0.07109009 | 3.552714e-13
19.4877 | 32.0659 | 33.21166 | 33.13992 | -1.145758 | 0.0005764833 | 0.07116431 | 3.552714e-13
19.4977 | 32.0562 | 33.19937 | 33.12755 | -1.143167 | 0.0005770659 | 0.07123867 | 3.552714e-13
19.5077 | 32.0179 | 33.1882 | 33.11517 | -1.1703 | 0.0005776496 | 0.07244837 | 3.623768e-13
19.5177 | 31.9971 | 33.17589 | 33.10279 | -1.178789 | 0.0005782341 | 0.07252349 | 3.623768e-13
19.5277 | 31.9562 | 33.16357 | 33.09039 | -1.20737 | 0.0005788196 | 0.07260257 | 3.623768e-13
19.5377 | 31.9191 | 33.15124 | 33.07798 | -1.232138 | 0.0005794059 | 0.07267794 | 3.623768e-13
19.5477 | 31.901 | 33.13889 | 33.06556 | -1.237895 | 0.0005799932 | 0.07275342 | 3.623768e-13
19.5577 | 31.8791 | 33.12654 | 33.05313 | -1.247442 | 0.0005805814 | 0.07282902 | 3.623768e-13
19.5677 | 31.8627 | 33.11418 | 33.04069 | -1.251478 | 0.0005811705 | 0.07290475 | 3.623768e-13
19.5777 | 31.8276 | 33.1018 | 33.02824 | -1.274204 | 0.0005817604 | 0.0729806 | 3.623768e-13
19.5877 | 31.8562 | 33.08942 | 33.01578 | -1.23322 | 0.0005823513 | 0.07305658 | 3.623768e-13
19.5977 | 31.829 | 33.07703 | 33.00331 | -1.248026 | 0.0005829431 | 0.07313267 | 3.623768e-13
19.6077 | 31.7964 | 33.06462 | 32.99083 | -1.268223 | 0.0005835359 | 0.07321117 | 3.623768e-13
19.6177 | 31.771 | 33.05221 | 32.97834 | -1.281208 | 0.0005841295 | 0.07328751 | 3.623768e-13
19.6277 | 31.7311 | 33.03978 | 32.96583 | -1.308684 | 0.0005847242 | 0.07336398 | 3.623768e-13
19.6376 | 31.7405 | 33.02747 | 32.95345 | -1.286973 | 0.0005853137 | 0.07343981 | 3.623768e-13
19.6476 | 31.6999 | 33.01503 | 32.94093 | -1.315128 | 0.0005859101 | 0.07351653 | 3.623768e-13
19.6576 | 31.6619 | 33.00257 | 32.92839 | -1.340673 | 0.0005865075 | 0.07359336 | 3.623768e-13
19.6676 | 31.6784 | 32.99011 | 32.91585 | -1.311708 | 0.0005871058 | 0.07367033 | 3.623768e-13
19.6776 | 31.6413 | 32.97763 | 32.9033 | -1.336333 | 0.000587705 | 0.07374742 | 3.623768e-13
19.6876 | 31.6968 | 32.96572 | 32.89073 | -1.268915 | 0.0005883052 | 0.07439243 | 3.623768e-13
19.6976 | 31.6474 | 32.95322 | 32.87816 | -1.305822 | 0.0005889062 | 0.07447196 | 3.623768e-13
19.7076 | 31.6081 | 32.94072 | 32.86558 | -1.332617 | 0.0005895083 | 0.07454969 | 3.623768e-13
19.7176 | 31.5777 | 32.9282 | 32.85299 | -1.350503 | 0.0005901113 | 0.07462787 | 3.623768e-13
19.7276 | 31.583 | 32.91568 | 32.84038 | -1.332678 | 0.0005907151 | 0.07470587 | 3.623768e-13
19.7376 | 31.561 | 32.90314 | 32.82777 | -1.342144 | 0.00059132 | 0.07478397 | 3.623768e-13
19.7476 | 31.5249 | 32.8906 | 32.81515 | -1.3657 | 0.0005919259 | 0.07486222 | 3.694822e-13
19.7576 | 31.5049 | 32.87805 | 32.80251 | -1.373146 | 0.0005925326 | 0.07494059 | 3.694822e-13
19.7676 | 31.5063 | 32.86548 | 32.78987 | -1.359182 | 0.0005931403 | 0.07501909 | 3.694822e-13
19.7776 | 31.5111 | 32.85291 | 32.77722 | -1.341809 | 0.000593749 | 0.07509885 | 3.694822e-13
19.7876 | 31.4837 | 32.84033 | 32.76455 | -1.356626 | 0.0005943586 | 0.07517761 | 3.694822e-13
19.7976 | 31.4679 | 32.82773 | 32.75188 | -1.359833 | 0.0005949691 | 0.0752565 | 3.694822e-13
19.8076 | 31.4364 | 32.81513 | 32.7392 | -1.37873 | 0.0005955806 | 0.07533551 | 3.694822e-13
19.8176 | 31.3952 | 32.80252 | 32.72651 | -1.407318 | 0.0005961931 | 0.07541466 | 3.694822e-13
19.8276 | 31.3946 | 32.7899 | 32.71381 | -1.395296 | 0.0005968066 | 0.07549394 | 3.694822e-13
19.8376 | 31.3803 | 32.77726 | 32.70109 | -1.396964 | 0.000597421 | 0.07557335 | 3.694822e-13
19.8476 | 31.3463 | 32.76462 | 32.68837 | -1.418323 | 0.0005980364 | 0.07565288 | 3.694822e-13
19.8576 | 31.3523 | 32.75197 | 32.67564 | -1.399673 | 0.0005986527 | 0.07573255 | 3.694822e-13
19.8676 | 31.3544 | 32.73931 | 32.6629 | -1.384912 | 0.0005992701 | 0.07581235 | 3.694822e-13
19.8776 | 31.3358 | 32.72664 | 32.65015 | -1.390843 | 0.0005998883 | 0.07589228 | 3.694822e-13
19.8876 | 31.3149 | 32.71396 | 32.63739 | -1.399064 | 0.0006005076 | 0.0759725 | 3.694822e-13
19.8976 | 31.2922 | 32.70128 | 32.62462 | -1.409075 | 0.0006011279 | 0.0760527 | 3.694822e-13
19.9076 | 31.2618 | 32.68858 | 32.61184 | -1.426777 | 0.000601749 | 0.07613303 | 3.694822e-13
19.9176 | 31.2381 | 32.67587 | 32.59905 | -1.43777 | 0.0006023713 | 0.07621349 | 3.694822e-13
19.9276 | 31.2349 | 32.66315 | 32.58626 | -1.428253 | 0.0006029945 | 0.07629409 | 3.694822e-13
19.9376 | 31.2261 | 32.65043 | 32.57345 | -1.424327 | 0.0006036187 | 0.07637481 | 3.694822e-13
19.9476 | 31.1539 | 32.63769 | 32.56063 | -1.483792 | 0.0006042438 | 0.07645567 | 3.694822e-13
19.9576 | 31.1763 | 32.62495 | 32.54781 | -1.448647 | 0.00060487 | 0.07653667 | 3.694822e-13
19.9676 | 31.1917 | 32.61219 | 32.53497 | -1.420493 | 0.0006054971 | 0.0766178 | 3.765876e-13
19.9776 | 31.165 | 32.59943 | 32.52213 | -1.43443 | 0.0006061252 | 0.07669907 | 3.765876e-13
19.9876 | 31.1397 | 32.58666 | 32.50927 | -1.446958 | 0.0006067543 | 0.07678047 | 3.765876e-13
19.9976 | 31.1328 | 32.57388 | 32.49641 | -1.441077 | 0.0006073845 | 0.07686201 | 3.765876e-13
20.0076 | 31.0947 | 32.56109 | 32.48353 | -1.466386 | 0.0006080156 | 0.07694368 | 3.765876e-13
20.0176 | 31.0866 | 32.54829 | 32.47065 | -1.461686 | 0.0006086478 | 0.07702549 | 3.765876e-13
20.0276 | 31.0717 | 32.53548 | 32.45776 | -1.463778 | 0.0006092809 | 0.07710743 | 3.765876e-13
20.0376 | 31.0526 | 32.52266 | 32.44486 | -1.47006 | 0.000609915 | 0.07718951 | 3.765876e-13
20.0476 | 31.007 | 32.50983 | 32.43195 | -1.502833 | 0.0006105502 | 0.07727173 | 3.765876e-13
20.0576 | 31.0173 | 32.497 | 32.41903 | -1.479697 | 0.0006111864 | 0.07735408 | 3.765876e-13
20.0676 | 30.9994 | 32.48415 | 32.4061 | -1.484752 | 0.0006118235 | 0.07743658 | 3.765876e-13
20.0776 | 30.9888 | 32.4713 | 32.39317 | -1.482498 | 0.0006124617 | 0.07751921 | 3.765876e-13
20.0876 | 30.9597 | 32.45844 | 32.38022 | -1.498735 | 0.0006131009 | 0.07760198 | 3.765876e-13
20.0976 | 30.9099 | 32.44556 | 32.36726 | -1.535663 | 0.0006137411 | 0.07768489 | 3.765876e-13
20.1076 | 30.9156 | 32.43268 | 32.3543 | -1.517083 | 0.0006143824 | 0.07776793 | 3.765876e-13
20.1176 | 30.8765 | 32.41979 | 32.34133 | -1.543293 | 0.0006150247 | 0.07785112 | 3.765876e-13
20.1276 | 30.863 | 32.40689 | 32.32834 | -1.543895 | 0.000615668 | 0.07793444 | 3.765876e-13
20.1376 | 30.8341 | 32.39399 | 32.31535 | -1.559891 | 0.0006163123 | 0.07802089 | 3.765876e-13
20.1476 | 30.8416 | 32.38107 | 32.30235 | -1.539475 | 0.0006169577 | 0.0781045 | 3.765876e-13
20.1576 | 30.8133 | 32.36815 | 32.28934 | -1.55485 | 0.000617604 | 0.07818824 | 3.765876e-13
20.1676 | 30.8089 | 32.35522 | 32.27633 | -1.546317 | 0.0006182515 | 0.07827212 | 3.836931e-13
20.1776 | 30.7884 | 32.34227 | 32.2633 | -1.553875 | 0.0006188999 | 0.07835616 | 3.836931e-13
20.1876 | 30.7393 | 32.32932 | 32.25026 | -1.590024 | 0.0006195495 | 0.07844033 | 3.836931e-13
20.1976 | 30.7059 | 32.31636 | 32.23722 | -1.610464 | 0.0006202 | 0.07852464 | 3.836931e-13
20.2076 | 30.6964 | 32.3034 | 32.22417 | -1.606996 | 0.0006208516 | 0.0786091 | 3.836931e-13
20.2176 | 30.6727 | 32.29042 | 32.2111 | -1.61772 | 0.0006215042 | 0.0786937 | 3.836931e-13
20.2275 | 30.6201 | 32.27756 | 32.19816 | -1.657464 | 0.0006221513 | 0.0787776 | 3.836931e-13
20.2375 | 30.6309 | 32.26457 | 32.18509 | -1.63367 | 0.0006228061 | 0.07886247 | 3.836931e-13
20.2475 | 30.6034 | 32.25157 | 32.172 | -1.648168 | 0.0006234618 | 0.0789475 | 3.836931e-13
20.2575 | 30.5773 | 32.23856 | 32.1589 | -1.661257 | 0.0006241187 | 0.07903268 | 3.836931e-13
20.2675 | 30.5721 | 32.22554 | 32.1458 | -1.653438 | 0.0006247766 | 0.079118 | 3.836931e-13
20.2775 | 30.5503 | 32.21251 | 32.13268 | -1.66221 | 0.0006254355 | 0.07920346 | 3.836931e-13
20.2875 | 30.5013 | 32.19947 | 32.11956 | -1.698174 | 0.0006260955 | 0.07928906 | 3.836931e-13
20.2975 | 30.4751 | 32.18643 | 32.10643 | -1.71133 | 0.0006267566 | 0.07937481 | 3.836931e-13
20.3075 | 30.4673 | 32.17338 | 32.09329 | -1.706079 | 0.0006274188 | 0.07946237 | 3.836931e-13
20.3175 | 30.4434 | 32.16032 | 32.08014 | -1.716917 | 0.000628082 | 0.07954841 | 3.836931e-13
20.3275 | 30.4106 | 32.14725 | 32.06698 | -1.736649 | 0.0006287463 | 0.07963609 | 3.836931e-13
20.3375 | 30.3987 | 32.13417 | 32.05382 | -1.735471 | 0.0006294116 | 0.07972243 | 3.836931e-13
20.3475 | 30.3869 | 32.12109 | 32.04065 | -1.734185 | 0.000630078 | 0.07980892 | 3.907985e-13
20.3575 | 30.3979 | 32.10799 | 32.02746 | -1.710091 | 0.0006307455 | 0.07989555 | 3.907985e-13
20.3675 | 30.3549 | 32.09489 | 32.01427 | -1.739988 | 0.0006314141 | 0.07998233 | 3.907985e-13
20.3775 | 30.3196 | 32.08178 | 32.00108 | -1.762177 | 0.0006320838 | 0.08006926 | 3.907985e-13
20.3875 | 30.3153 | 32.06866 | 31.98787 | -1.753358 | 0.0006327546 | 0.08015633 | 3.907985e-13
20.3975 | 30.2964 | 32.05553 | 31.97465 | -1.759131 | 0.0006334265 | 0.08024356 | 3.907985e-13
20.4075 | 30.2681 | 32.0424 | 31.96143 | -1.774296 | 0.0006340994 | 0.08033094 | 3.907985e-13
20.4175 | 30.237 | 32.02925 | 31.9482 | -1.792253 | 0.0006347734 | 0.08041847 | 3.907985e-13
20.4275 | 30.2428 | 32.0161 | 31.93496 | -1.773301 | 0.0006354485 | 0.08050614 | 3.907985e-13
20.4375 | 30.2069 | 32.00294 | 31.92171 | -1.796042 | 0.0006361247 | 0.08059397 | 3.907985e-13
20.4475 | 30.1996 | 31.98977 | 31.90846 | -1.790174 | 0.0006368021 | 0.08068195 | 3.907985e-13
20.4575 | 30.2026 | 31.9766 | 31.89519 | -1.773999 | 0.0006374805 | 0.08077008 | 3.907985e-13
20.4675 | 30.1492 | 31.96342 | 31.88192 | -1.814215 | 0.00063816 | 0.08085836 | 3.907985e-13
20.4775 | 30.1522 | 31.95022 | 31.86864 | -1.798024 | 0.0006388407 | 0.08094679 | 3.943512e-13
20.4875 | 30.1253 | 31.93702 | 31.85535 | -1.811725 | 0.0006395225 | 0.08103537 | 3.943512e-13
20.4975 | 30.088 | 31.92382 | 31.84205 | -1.835818 | 0.0006402054 | 0.08112494 | 3.943512e-13
20.5075 | 30.0889 | 31.9106 | 31.82875 | -1.821703 | 0.0006408893 | 0.08121384 | 3.943512e-13
20.5175 | 30.0717 | 31.89738 | 31.81544 | -1.82568 | 0.0006415743 | 0.08130288 | 3.943512e-13
20.5275 | 30.0592 | 31.88415 | 31.80212 | -1.82495 | 0.0006422605 | 0.08139209 | 3.943512e-13
20.5375 | 30.0267 | 31.87091 | 31.78879 | -1.844211 | 0.0006429479 | 0.08148144 | 3.943512e-13
20.5475 | 30.0312 | 31.85766 | 31.77545 | -1.826465 | 0.0006436364 | 0.08157094 | 3.943512e-13
20.5575 | 29.9912 | 31.84441 | 31.76211 | -1.853211 | 0.0006443259 | 0.08166061 | 3.979039e-13
20.5675 | 29.9823 | 31.83115 | 31.74875 | -1.848849 | 0.0006450168 | 0.08175042 | 3.979039e-13
20.5775 | 29.9586 | 31.81788 | 31.73539 | -1.859279 | 0.0006457085 | 0.0818404 | 3.979039e-13
20.5875 | 29.9295 | 31.8046 | 31.72203 | -1.875102 | 0.0006464014 | 0.08193053 | 3.979039e-13
20.5975 | 29.9215 | 31.79132 | 31.70865 | -1.869818 | 0.0006470955 | 0.08202082 | 3.979039e-13
20.6075 | 29.8901 | 31.77803 | 31.69527 | -1.887925 | 0.0006477909 | 0.08211127 | 3.979039e-13
20.6175 | 29.8649 | 31.76473 | 31.68187 | -1.899825 | 0.0006484872 | 0.08220187 | 3.979039e-13
20.6275 | 29.851 | 31.75142 | 31.66848 | -1.900418 | 0.0006491847 | 0.08229263 | 3.979039e-13
20.6375 | 29.8338 | 31.73923 | 31.65507 | -1.905429 | 0.0006498834 | 0.08351047 | 4.014566e-13
20.6475 | 29.8297 | 31.72596 | 31.64165 | -1.896263 | 0.0007066647 | 0.083602 | 4.085621e-13
20.6575 | 29.7708 | 31.71263 | 31.62823 | -1.941833 | 0.0007073886 | 0.08369369 | 4.121148e-13
20.6675 | 29.7575 | 31.6993 | 31.6148 | -1.941796 | 0.0007081136 | 0.08378556 | 4.121148e-13
20.6775 | 29.7366 | 31.68595 | 31.60137 | -1.949352 | 0.0007088399 | 0.08387758 | 4.121148e-13
20.6875 | 29.7127 | 31.6726 | 31.58792 | -1.9599 | 0.0007095673 | 0.08396975 | 4.121148e-13
20.6975 | 29.6768 | 31.65924 | 31.57447 | -1.98244 | 0.0007102959 | 0.08406209 | 4.121148e-13
20.7075 | 29.6693 | 31.64587 | 31.56101 | -1.976574 | 0.0007110256 | 0.0841546 | 4.156675e-13
20.7175 | 29.6235 | 31.6325 | 31.54754 | -2.008999 | 0.0007117566 | 0.08424725 | 4.156675e-13
20.7275 | 29.6207 | 31.61964 | 31.53407 | -1.998936 | 0.0007124888 | 0.08485792 | 4.156675e-13
20.7375 | 29.6055 | 31.60625 | 31.52058 | -2.000747 | 0.0007132221 | 0.08495112 | 4.156675e-13
20.7475 | 29.5382 | 31.59285 | 31.50709 | -2.054651 | 0.0007139566 | 0.08504448 | 4.192202e-13
20.7575 | 29.5517 | 31.57945 | 31.4936 | -2.027748 | 0.0007146923 | 0.085138 | 4.192202e-13
20.7675 | 29.525 | 31.56604 | 31.48009 | -2.041038 | 0.0007154292 | 0.08523169 | 4.192202e-13
20.7775 | 29.476 | 31.55262 | 31.46658 | -2.076621 | 0.0007161672 | 0.08532554 | 4.192202e-13
20.7875 | 29.4852 | 31.5392 | 31.45306 | -2.053996 | 0.0007169065 | 0.08541956 | 4.192202e-13
20.7975 | 29.4276 | 31.52576 | 31.43953 | -2.098164 | 0.000717647 | 0.08551375 | 4.192202e-13
20.8074 | 29.4334 | 31.51246 | 31.42613 | -2.079059 | 0.0007183814 | 0.08560715 | 4.192202e-13
20.8174 | 29.3914 | 31.49901 | 31.41259 | -2.107613 | 0.0007191243 | 0.08570166 | 4.192202e-13
20.8274 | 29.3724 | 31.48556 | 31.39904 | -2.11316 | 0.0007198683 | 0.08579633 | 4.227729e-13
20.8374 | 29.3501 | 31.47266 | 31.38549 | -2.122564 | 0.0007206136 | 0.08645472 | 4.227729e-13
20.8474 | 29.3285 | 31.45922 | 31.37193 | -2.130725 | 0.0007494047 | 0.08654997 | 4.263256e-13
20.8574 | 29.3136 | 31.44575 | 31.35836 | -2.132151 | 0.0007501639 | 0.08664539 | 4.263256e-13
20.8674 | 29.2874 | 31.43227 | 31.34478 | -2.14487 | 0.0007509244 | 0.08674096 | 4.298784e-13
20.8774 | 29.2671 | 31.41878 | 31.33119 | -2.151682 | 0.0007516862 | 0.08683671 | 4.298784e-13
20.8874 | 29.2645 | 31.40529 | 31.3176 | -2.140787 | 0.0007524491 | 0.08693263 | 4.298784e-13
20.8974 | 29.2251 | 31.39179 | 31.304 | -2.166686 | 0.0007532132 | 0.08702873 | 4.298784e-13
20.9074 | 29.2053 | 31.37828 | 31.2904 | -2.172977 | 0.0007539785 | 0.08712499 | 4.298784e-13
20.9174 | 29.1943 | 31.36476 | 31.27679 | -2.170461 | 0.0007547451 | 0.08722141 | 4.298784e-13
20.9274 | 29.1844 | 31.3515 | 31.26317 | -2.1671 | 0.000755513 | 0.08757887 | 4.334311e-13
20.9374 | 29.1539 | 31.33797 | 31.24954 | -2.184071 | 0.0007562821 | 0.08767575 | 4.334311e-13
20.9474 | 29.1414 | 31.32444 | 31.23591 | -2.183035 | 0.0007570525 | 0.0877728 | 4.334311e-13
20.9574 | 29.1229 | 31.31089 | 31.22226 | -2.187993 | 0.0007578242 | 0.08787003 | 4.334311e-13
20.9674 | 29.1246 | 31.29734 | 31.20862 | -2.172745 | 0.000758597 | 0.08796907 | 4.334311e-13
20.9774 | 29.096 | 31.28379 | 31.19496 | -2.187789 | 0.0007593712 | 0.08806664 | 4.334311e-13
20.9874 | 29.0719 | 31.27023 | 31.1813 | -2.198326 | 0.0007601465 | 0.08816439 | 4.369838e-13
20.9974 | 29.065 | 31.25666 | 31.16763 | -2.191657 | 0.0007609231 | 0.08826231 | 4.369838e-13
21.0074 | 29.0331 | 31.24308 | 31.15396 | -2.209981 | 0.0007617011 | 0.08836041 | 4.369838e-13
21.0174 | 29.0237 | 31.2295 | 31.14028 | -2.205798 | 0.0007624803 | 0.08845868 | 4.369838e-13
21.0274 | 29.0049 | 31.21608 | 31.12659 | -2.211178 | 0.0007632607 | 0.08872633 | 4.369838e-13
21.0374 | 28.9861 | 31.20248 | 31.11289 | -2.216382 | 0.0007640426 | 0.08882501 | 4.369838e-13
21.0474 | 28.9698 | 31.18888 | 31.09919 | -2.21908 | 0.0007648257 | 0.08892389 | 4.369838e-13
21.0574 | 28.9567 | 31.17527 | 31.08548 | -2.218571 | 0.0007656099 | 0.08902294 | 4.405365e-13
21.0674 | 28.952 | 31.16166 | 31.07177 | -2.209656 | 0.0007663955 | 0.08912216 | 4.405365e-13
21.0774 | 28.906 | 31.14803 | 31.05805 | -2.242034 | 0.0007671822 | 0.08922156 | 4.405365e-13
21.0874 | 28.8953 | 31.13441 | 31.04432 | -2.239106 | 0.0007679705 | 0.08932114 | 4.405365e-13
21.0974 | 28.8896 | 31.12077 | 31.03058 | -2.231171 | 0.0007687599 | 0.0894209 | 4.405365e-13
21.1074 | 28.8513 | 31.10713 | 31.01684 | -2.25583 | 0.0007695507 | 0.08952085 | 4.405365e-13
21.1174 | 28.8482 | 31.09348 | 31.00309 | -2.245282 | 0.0007703427 | 0.08962096 | 4.405365e-13
21.1274 | 28.8292 | 31.07983 | 30.98934 | -2.250629 | 0.0007711362 | 0.08972222 | 4.440892e-13
21.1374 | 28.8111 | 31.06617 | 30.97557 | -2.255069 | 0.0007719309 | 0.08982271 | 4.440892e-13
21.1474 | 28.7852 | 31.0525 | 30.96181 | -2.267303 | 0.0007727268 | 0.08992338 | 4.440892e-13
21.1574 | 28.7615 | 31.03883 | 30.94803 | -2.27733 | 0.000773524 | 0.09002423 | 4.440892e-13
21.1674 | 28.7607 | 31.02515 | 30.93425 | -2.264451 | 0.0007743226 | 0.09012526 | 4.476419e-13
21.1774 | 28.7317 | 31.01203 | 30.92046 | -2.280331 | 0.0007751225 | 0.09079154 | 4.476419e-13
21.1874 | 28.6934 | 30.99834 | 30.90667 | -2.304939 | 0.0007759237 | 0.09089316 | 4.511946e-13
21.1974 | 28.6688 | 30.98464 | 30.89287 | -2.315842 | 0.0007767263 | 0.09099495 | 4.511946e-13
21.2074 | 28.6794 | 30.97094 | 30.87906 | -2.291538 | 0.0007775302 | 0.09109694 | 4.511946e-13
21.2174 | 28.6475 | 30.95723 | 30.86525 | -2.309728 | 0.0007783355 | 0.09119911 | 4.511946e-13
21.2274 | 28.6173 | 30.94351 | 30.85143 | -2.326213 | 0.0007791421 | 0.09130147 | 4.511946e-13
21.2374 | 28.6131 | 30.92988 | 30.83761 | -2.316775 | 0.0007799497 | 0.09148862 | 4.511946e-13
21.2474 | 28.5846 | 30.9162 | 30.82377 | -2.331602 | 0.000780759 | 0.09164656 | 4.547474e-13
21.2574 | 28.571 | 30.90247 | 30.80994 | -2.331468 | 0.0007815695 | 0.09174953 | 4.547474e-13
21.2674 | 28.5397 | 30.88873 | 30.79609 | -2.349028 | 0.0007823814 | 0.0918527 | 4.547474e-13
21.2774 | 28.5298 | 30.87498 | 30.78224 | -2.345182 | 0.0007831946 | 0.09195606 | 4.547474e-13
21.2874 | 28.4849 | 30.86123 | 30.76839 | -2.37633 | 0.0007840094 | 0.09205959 | 4.547474e-13
21.2974 | 28.4701 | 30.84822 | 30.75452 | -2.378123 | 0.0007848253 | 0.09291502 | 4.583001e-13
21.3074 | 28.464 | 30.83548 | 30.74065 | -2.371478 | 0.0007856426 | 0.09403794 | 4.618528e-13
21.3174 | 28.4452 | 30.82171 | 30.72678 | -2.376509 | 0.0007864613 | 0.0941427 | 4.618528e-13
21.3274 | 28.4101 | 30.80793 | 30.7129 | -2.397835 | 0.0007872812 | 0.09424819 | 4.618528e-13
21.3374 | 28.4067 | 30.79416 | 30.69901 | -2.387456 | 0.0007881026 | 0.09435563 | 4.618528e-13
21.3474 | 28.3804 | 30.78037 | 30.68512 | -2.399969 | 0.0007889253 | 0.09446098 | 4.654055e-13
21.3574 | 28.3513 | 30.76658 | 30.67122 | -2.415276 | 0.0007897494 | 0.09456653 | 4.654055e-13
21.3674 | 28.3344 | 30.75278 | 30.65732 | -2.418378 | 0.0007905749 | 0.09467254 | 4.654055e-13
21.3774 | 28.3003 | 30.73897 | 30.6434 | -2.438674 | 0.0007914019 | 0.09477847 | 4.654055e-13
21.3874 | 28.2968 | 30.72545 | 30.62949 | -2.428646 | 0.0007922302 | 0.09516668 | 4.689582e-13
21.3973 | 28.2772 | 30.71177 | 30.6157 | -2.434569 | 0.0007930515 | 0.09527205 | 4.689582e-13
21.4073 | 28.2462 | 30.69795 | 30.60177 | -2.451748 | 0.0007938825 | 0.09537888 | 4.689582e-13
21.4173 | 28.2269 | 30.68412 | 30.58784 | -2.457221 | 0.0007947149 | 0.09548569 | 4.689582e-13
21.4273 | 28.2302 | 30.67065 | 30.5739 | -2.44045 | 0.0007955487 | 0.09595438 | 4.725109e-13
21.4373 | 28.1839 | 30.65681 | 30.55995 | -2.472912 | 0.0007963838 | 0.09606172 | 4.725109e-13
21.4473 | 28.1756 | 30.64297 | 30.546 | -2.467368 | 0.0007972205 | 0.09616927 | 4.725109e-13
21.4573 | 28.1503 | 30.62912 | 30.53204 | -2.47882 | 0.0007980584 | 0.09627802 | 4.725109e-13
21.4673 | 28.1403 | 30.61529 | 30.51808 | -2.474993 | 0.0007988979 | 0.09641356 | 4.725109e-13
21.4773 | 28.1155 | 30.60143 | 30.50411 | -2.485932 | 0.0007997387 | 0.09652173 | 4.725109e-13
21.4873 | 28.0865 | 30.58757 | 30.49014 | -2.501067 | 0.0008005809 | 0.09663008 | 4.725109e-13
21.4973 | 28.0907 | 30.5737 | 30.47616 | -2.482995 | 0.0008014246 | 0.09673864 | 4.760636e-13
21.5073 | 28.0692 | 30.55982 | 30.46217 | -2.490618 | 0.0008022696 | 0.09684742 | 4.760636e-13
21.5173 | 28.0509 | 30.54631 | 30.44818 | -2.495412 | 0.000803116 | 0.09733224 | 4.760636e-13
21.5273 | 28.0254 | 30.53242 | 30.43418 | -2.507025 | 0.000803964 | 0.09744155 | 4.760636e-13
21.5373 | 27.9919 | 30.51904 | 30.42018 | -2.527141 | 0.0008048134 | 0.0980606 | 4.796163e-13
21.5473 | 27.9905 | 30.50514 | 30.40617 | -2.514643 | 0.0008056641 | 0.09817079 | 4.796163e-13
21.5573 | 27.9663 | 30.49124 | 30.39215 | -2.52494 | 0.0008065163 | 0.09828091 | 4.796163e-13
21.5673 | 27.9262 | 30.47733 | 30.37813 | -2.551132 | 0.0008073701 | 0.09839239 | 4.796163e-13
21.5773 | 27.9139 | 30.46342 | 30.36411 | -2.549518 | 0.0008082251 | 0.09850292 | 4.831691e-13
21.5873 | 27.9235 | 30.4495 | 30.35008 | -2.525999 | 0.0008090817 | 0.09861367 | 4.831691e-13
21.5973 | 27.8744 | 30.43557 | 30.33604 | -2.561174 | 0.0008099396 | 0.09872478 | 4.831691e-13
21.6073 | 27.8601 | 30.42164 | 30.322 | -2.561544 | 0.000810799 | 0.09883595 | 4.831691e-13
21.6173 | 27.8469 | 30.40771 | 30.30795 | -2.560809 | 0.0008116599 | 0.09894733 | 4.831691e-13
21.6273 | 27.8141 | 30.39377 | 30.2939 | -2.579669 | 0.0008125223 | 0.09905892 | 4.831691e-13
21.6373 | 27.8111 | 30.37982 | 30.27984 | -2.568724 | 0.0008133861 | 0.09917083 | 4.831691e-13
21.6473 | 27.7662 | 30.36587 | 30.26578 | -2.599673 | 0.0008142515 | 0.09928285 | 4.867218e-13
21.6573 | 27.7443 | 30.3521 | 30.25171 | -2.607798 | 0.0008151182 | 0.09957592 | 4.867218e-13
21.6673 | 27.7381 | 30.33814 | 30.23763 | -2.600037 | 0.0008159865 | 0.09968842 | 4.867218e-13
21.6773 | 27.7285 | 30.32417 | 30.22355 | -2.595671 | 0.0008168561 | 0.09980116 | 4.867218e-13
21.6873 | 27.6896 | 30.3102 | 30.20947 | -2.620601 | 0.0008177273 | 0.09991461 | 4.867218e-13
21.6973 | 27.701 | 30.29623 | 30.19538 | -2.595225 | 0.0008185999 | 0.1000278 | 4.902745e-13
21.7073 | 27.6644 | 30.28224 | 30.18128 | -2.617844 | 0.0008194741 | 0.1001412 | 4.902745e-13
21.7173 | 27.6433 | 30.26826 | 30.16718 | -2.624958 | 0.0008203497 | 0.1002548 | 4.902745e-13
21.7273 | 27.6188 | 30.25427 | 30.15308 | -2.635467 | 0.0008212269 | 0.1003686 | 4.902745e-13
21.7373 | 27.6056 | 30.24027 | 30.13897 | -2.634672 | 0.0008221056 | 0.1004826 | 4.902745e-13
21.7473 | 27.5722 | 30.22627 | 30.12485 | -2.654071 | 0.0008229857 | 0.1005969 | 4.902745e-13
21.7573 | 27.5556 | 30.21227 | 30.11073 | -2.656665 | 0.0008238674 | 0.1007114 | 4.902745e-13
21.7673 | 27.5557 | 30.19825 | 30.0966 | -2.642555 | 0.0008247504 | 0.1008261 | 4.938272e-13
21.7773 | 27.5327 | 30.18424 | 30.08247 | -2.651539 | 0.000825635 | 0.100941 | 4.938272e-13
21.7873 | 27.5295 | 30.17022 | 30.06834 | -2.640719 | 0.0008265212 | 0.1010562 | 4.938272e-13
21.7973 | 27.5025 | 30.15619 | 30.0542 | -2.653694 | 0.0008274089 | 0.1011715 | 4.938272e-13
21.8073 | 27.4903 | 30.14216 | 30.04005 | -2.651865 | 0.0008282981 | 0.1012871 | 4.938272e-13
21.8173 | 27.484 | 30.12813 | 30.0259 | -2.64413 | 0.000829189 | 0.101403 | 4.938272e-13
21.8273 | 27.4407 | 30.11409 | 30.01174 | -2.673391 | 0.0008300812 | 0.1015191 | 4.973799e-13
21.8373 | 27.4426 | 30.10005 | 29.99758 | -2.657447 | 0.000830975 | 0.1016354 | 4.973799e-13
21.8473 | 27.4303 | 30.086 | 29.98341 | -2.655698 | 0.0008318703 | 0.1017519 | 4.973799e-13
21.8573 | 27.4098 | 30.07194 | 29.96924 | -2.662145 | 0.0008327671 | 0.1018686 | 4.973799e-13
21.8673 | 27.3934 | 30.05789 | 29.95507 | -2.664487 | 0.0008336656 | 0.1019856 | 4.973799e-13
21.8773 | 27.3937 | 30.04382 | 29.94089 | -2.650124 | 0.0008345655 | 0.1021028 | 4.973799e-13
21.8873 | 27.3802 | 30.02976 | 29.9267 | -2.649557 | 0.000835467 | 0.1022203 | 5.009326e-13
21.8973 | 27.367 | 30.01569 | 29.91251 | -2.648685 | 0.0008363702 | 0.102338 | 5.009326e-13
21.9073 | 27.3453 | 30.00161 | 29.89832 | -2.656309 | 0.0008372748 | 0.1024559 | 5.009326e-13
21.9173 | 27.3404 | 29.98753 | 29.88412 | -2.647128 | 0.000838181 | 0.1025741 | 5.009326e-13
21.9273 | 27.323 | 29.97344 | 29.86991 | -2.650443 | 0.0008390888 | 0.1026925 | 5.009326e-13
21.9373 | 27.3111 | 29.95935 | 29.8557 | -2.648253 | 0.000839998 | 0.1028111 | 5.009326e-13
21.9473 | 27.2906 | 29.94526 | 29.84149 | -2.654659 | 0.0008409089 | 0.10293 | 5.009326e-13
21.9573 | 27.2811 | 29.93116 | 29.82727 | -2.65006 | 0.0008418214 | 0.1030491 | 5.044853e-13
21.9673 | 27.2813 | 29.91706 | 29.81305 | -2.635757 | 0.0008427354 | 0.1031685 | 5.044853e-13
21.9772 | 27.2588 | 29.90309 | 29.79896 | -2.64429 | 0.0008436421 | 0.1032869 | 5.044853e-13
21.9872 | 27.2409 | 29.88898 | 29.78473 | -2.648079 | 0.0008445593 | 0.1034068 | 5.044853e-13
21.9972 | 27.2408 | 29.87486 | 29.77049 | -2.634062 | 0.0008454781 | 0.1035269 | 5.044853e-13
22.0072 | 27.2235 | 29.86074 | 29.75625 | -2.637242 | 0.0008463983 | 0.1036472 | 5.044853e-13
22.0172 | 27.1992 | 29.84662 | 29.742 | -2.647417 | 0.0008473203 | 0.1037678 | 5.080381e-13
22.0272 | 27.1773 | 29.83249 | 29.72775 | -2.655188 | 0.000848244 | 0.1038886 | 5.080381e-13
22.0372 | 27.1773 | 29.81835 | 29.7135 | -2.641054 | 0.0008491691 | 0.1040097 | 5.080381e-13
22.0472 | 27.166 | 29.80422 | 29.69924 | -2.638217 | 0.0008500961 | 0.1041311 | 5.080381e-13
22.0572 | 27.1371 | 29.79007 | 29.68497 | -2.652975 | 0.0008510245 | 0.1042527 | 5.080381e-13
22.0672 | 27.1424 | 29.77593 | 29.6707 | -2.633529 | 0.0008519546 | 0.1043745 | 5.080381e-13
22.0772 | 27.1414 | 29.76178 | 29.65643 | -2.620379 | 0.0008528863 | 0.1044966 | 5.115908e-13
22.0872 | 27.106 | 29.74762 | 29.64215 | -2.641624 | 0.0008538194 | 0.104619 | 5.115908e-13
22.0972 | 27.0859 | 29.73347 | 29.62787 | -2.647566 | 0.0008547543 | 0.1047416 | 5.115908e-13
22.1072 | 27.0777 | 29.7193 | 29.61358 | -2.641603 | 0.0008556909 | 0.1048645 | 5.115908e-13
22.1172 | 27.0772 | 29.70514 | 29.59929 | -2.627936 | 0.0008566291 | 0.1049876 | 5.115908e-13
22.1272 | 27.0439 | 29.69097 | 29.585 | -2.647066 | 0.000857569 | 0.105111 | 5.115908e-13
22.1372 | 27.0385 | 29.67679 | 29.5707 | -2.638291 | 0.0008585106 | 0.1052347 | 5.151435e-13
22.1472 | 27.0323 | 29.66261 | 29.55639 | -2.630312 | 0.0008594538 | 0.1053586 | 5.151435e-13
22.1572 | 27.0426 | 29.64843 | 29.54209 | -2.605829 | 0.0008603986 | 0.1054828 | 5.151435e-13
22.1672 | 27.0115 | 29.63424 | 29.52777 | -2.622743 | 0.0008613449 | 0.1056073 | 5.151435e-13
22.1772 | 26.9731 | 29.62005 | 29.51346 | -2.646952 | 0.0008622929 | 0.105732 | 5.151435e-13
22.1872 | 26.9702 | 29.60586 | 29.49914 | -2.635657 | 0.0008632428 | 0.105857 | 5.151435e-13
22.1972 | 26.9875 | 29.59166 | 29.48481 | -2.604159 | 0.0008641942 | 0.1059823 | 5.186962e-13
22.2072 | 26.9456 | 29.57746 | 29.47048 | -2.631856 | 0.0008651474 | 0.1061078 | 5.186962e-13
22.2172 | 26.9188 | 29.56325 | 29.45615 | -2.64445 | 0.0008661022 | 0.1062337 | 5.186962e-13
22.2272 | 26.9411 | 29.54904 | 29.44181 | -2.60794 | 0.0008670587 | 0.1063598 | 5.186962e-13
22.2372 | 26.9199 | 29.53483 | 29.42747 | -2.614926 | 0.0008680168 | 0.1064862 | 5.186962e-13
22.2472 | 26.9115 | 29.52061 | 29.41313 | -2.609109 | 0.0008689768 | 0.1066128 | 5.186962e-13
22.2572 | 26.8911 | 29.50639 | 29.39878 | -2.615287 | 0.0008699381 | 0.1067398 | 5.222489e-13
22.2672 | 26.8875 | 29.49216 | 29.38442 | -2.604662 | 0.0008709014 | 0.106867 | 5.222489e-13
22.2772 | 26.8673 | 29.47793 | 29.37007 | -2.610633 | 0.0008718663 | 0.1069945 | 5.222489e-13
22.2872 | 26.8459 | 29.4637 | 29.35571 | -2.6178 | 0.000872833 | 0.1071223 | 5.222489e-13
22.2972 | 26.8286 | 29.44946 | 29.34134 | -2.620864 | 0.0008738015 | 0.1072504 | 5.222489e-13
22.3072 | 26.8205 | 29.43522 | 29.32697 | -2.614724 | 0.0008747716 | 0.1073788 | 5.258016e-13
22.3172 | 26.8169 | 29.42098 | 29.3126 | -2.604081 | 0.0008757434 | 0.1075075 | 5.258016e-13
22.3272 | 26.7969 | 29.40673 | 29.29822 | -2.609834 | 0.0008767169 | 0.1076365 | 5.258016e-13
22.3372 | 26.79 | 29.39248 | 29.28384 | -2.602483 | 0.0008776919 | 0.1077657 | 5.258016e-13
22.3472 | 26.7809 | 29.37823 | 29.26945 | -2.597329 | 0.000878669 | 0.1078953 | 5.258016e-13
22.3572 | 26.7625 | 29.36397 | 29.25507 | -2.601471 | 0.0008796477 | 0.1080252 | 5.258016e-13
22.3672 | 26.7489 | 29.34971 | 29.24067 | -2.600809 | 0.0008806281 | 0.1081554 | 5.293543e-13
22.3772 | 26.7229 | 29.33544 | 29.22628 | -2.612545 | 0.0008816104 | 0.1082859 | 5.293543e-13
22.3872 | 26.7276 | 29.32118 | 29.21188 | -2.593576 | 0.0008825944 | 0.1084167 | 5.293543e-13
22.3972 | 26.6994 | 29.3069 | 29.19747 | -2.607505 | 0.0008835802 | 0.1085478 | 5.293543e-13
22.4072 | 26.6843 | 29.29263 | 29.18307 | -2.608329 | 0.0008845676 | 0.1086793 | 5.293543e-13
22.4172 | 26.683 | 29.27835 | 29.16865 | -2.595351 | 0.0008855567 | 0.108811 | 5.293543e-13
22.4272 | 26.6586 | 29.26407 | 29.15424 | -2.605469 | 0.0008865477 | 0.1089431 | 5.329071e-13
22.4372 | 26.6614 | 29.24978 | 29.13982 | -2.588384 | 0.0008875404 | 0.1090755 | 5.329071e-13
22.4472 | 26.6502 | 29.2355 | 29.1254 | -2.585295 | 0.0008885348 | 0.1092082 | 5.329071e-13
22.4572 | 26.6294 | 29.2212 | 29.11097 | -2.591803 | 0.0008895314 | 0.1093413 | 5.329071e-13
22.4672 | 26.6 | 29.20691 | 29.09654 | -2.606908 | 0.0008905295 | 0.1094747 | 5.329071e-13
22.4772 | 26.6 | 29.19261 | 29.08211 | -2.59261 | 0.0008915292 | 0.1096084 | 5.364598e-13
22.4872 | 26.5598 | 29.17831 | 29.06767 | -2.618508 | 0.0008925308 | 0.1097425 | 5.364598e-13
22.4972 | 26.5725 | 29.164 | 29.05323 | -2.591503 | 0.0008935343 | 0.1098769 | 5.364598e-13
22.5072 | 26.5529 | 29.1497 | 29.03879 | -2.596795 | 0.0008945397 | 0.1100116 | 5.364598e-13
22.5172 | 26.5408 | 29.13538 | 29.02434 | -2.594584 | 0.0008955467 | 0.1101467 | 5.364598e-13
22.5272 | 26.5148 | 29.12107 | 29.00989 | -2.60627 | 0.0008965555 | 0.1102822 | 5.364598e-13
22.5372 | 26.5312 | 29.10675 | 28.99544 | -2.575552 | 0.0008975661 | 0.110418 | 5.400125e-13
22.5472 | 26.4732 | 29.09243 | 28.98098 | -2.619232 | 0.0008985788 | 0.1105541 | 5.400125e-13
22.5572 | 26.4803 | 29.07811 | 28.96652 | -2.597808 | 0.0008995931 | 0.1106907 | 5.400125e-13
22.5671 | 26.4795 | 29.06392 | 28.9522 | -2.584425 | 0.000900599 | 0.1108262 | 5.400125e-13
22.5771 | 26.4417 | 29.04959 | 28.93773 | -2.607895 | 0.0009016169 | 0.1109635 | 5.400125e-13
22.5871 | 26.4235 | 29.03526 | 28.92326 | -2.611762 | 0.0009026367 | 0.1111011 | 5.435652e-13
22.5971 | 26.4202 | 29.02093 | 28.90878 | -2.600727 | 0.0009036583 | 0.1112392 | 5.435652e-13
22.6071 | 26.423 | 29.00659 | 28.89431 | -2.583588 | 0.0009046818 | 0.1113776 | 5.435652e-13
22.6171 | 26.3951 | 28.99225 | 28.87982 | -2.597147 | 0.0009057071 | 0.1115164 | 5.435652e-13
22.6271 | 26.3892 | 28.9779 | 28.86534 | -2.588702 | 0.0009067344 | 0.1116556 | 5.435652e-13
22.6371 | 26.3724 | 28.96356 | 28.85085 | -2.591155 | 0.0009077633 | 0.1117952 | 5.435652e-13
22.6471 | 26.3653 | 28.9492 | 28.83636 | -2.583905 | 0.0009087943 | 0.1119352 | 5.471179e-13
22.6571 | 26.3442 | 28.93485 | 28.82187 | -2.590652 | 0.0009098271 | 0.1120756 | 5.471179e-13
22.6671 | 26.3295 | 28.9205 | 28.80737 | -2.590996 | 0.0009108618 | 0.1122165 | 5.471179e-13
22.6771 | 26.3076 | 28.90614 | 28.79287 | -2.598538 | 0.0009118982 | 0.1123577 | 5.471179e-13
22.6871 | 26.3205 | 28.89178 | 28.77836 | -2.571277 | 0.0009129366 | 0.1124994 | 5.471179e-13
22.6971 | 26.307 | 28.87741 | 28.76386 | -2.570413 | 0.000913977 | 0.1126416 | 5.506706e-13
22.7071 | 26.3009 | 28.86305 | 28.74935 | -2.562146 | 0.0009150192 | 0.1127842 | 5.506706e-13
22.7171 | 26.2829 | 28.84868 | 28.73483 | -2.565777 | 0.0009160632 | 0.1129272 | 5.506706e-13
22.7271 | 26.2797 | 28.83431 | 28.72032 | -2.554605 | 0.0009171091 | 0.1130707 | 5.506706e-13
22.7371 | 26.2809 | 28.81993 | 28.7058 | -2.539031 | 0.0009181571 | 0.1132146 | 5.506706e-13
22.7471 | 26.2499 | 28.80555 | 28.69128 | -2.555654 | 0.0009192069 | 0.1133591 | 5.542233e-13
22.7571 | 26.2437 | 28.79117 | 28.67675 | -2.547474 | 0.0009202585 | 0.113504 | 5.542233e-13
22.7671 | 26.2633 | 28.77679 | 28.66222 | -2.513492 | 0.0009213121 | 0.1136494 | 5.542233e-13
22.7771 | 26.2413 | 28.76241 | 28.64769 | -2.521108 | 0.0009223678 | 0.1137953 | 5.542233e-13
22.7871 | 26.2453 | 28.74802 | 28.63316 | -2.502721 | 0.0009234253 | 0.1139417 | 5.542233e-13
22.7971 | 26.2722 | 28.73363 | 28.61862 | -2.461431 | 0.0009244846 | 0.1140886 | 5.57776e-13
22.8071 | 26.2564 | 28.71924 | 28.60408 | -2.462839 | 0.0009255459 | 0.1142361 | 5.57776e-13
22.8171 | 26.249 | 28.70485 | 28.58953 | -2.455845 | 0.0009266094 | 0.1143841 | 5.57776e-13
22.8271 | 26.2725 | 28.69045 | 28.57499 | -2.417949 | 0.0009276746 | 0.1145326 | 5.57776e-13
22.8371 | 26.2723 | 28.67605 | 28.56044 | -2.40375 | 0.0009287417 | 0.1146817 | 5.57776e-13
22.8471 | 26.2935 | 28.66165 | 28.54589 | -2.368148 | 0.0009298109 | 0.1148314 | 5.613288e-13
22.8571 | 26.3063 | 28.64725 | 28.53133 | -2.340945 | 0.000930882 | 0.1149817 | 5.613288e-13
22.8671 | 26.3322 | 28.63284 | 28.51677 | -2.30064 | 0.0009319552 | 0.1151326 | 5.613288e-13
22.8771 | 26.362 | 28.61843 | 28.50221 | -2.256432 | 0.0009330302 | 0.1152841 | 5.613288e-13
22.8871 | 26.3912 | 28.60402 | 28.48765 | -2.212822 | 0.0009341073 | 0.1154362 | 5.613288e-13
22.8971 | 26.4313 | 28.58961 | 28.47309 | -2.15831 | 0.0009351862 | 0.1155889 | 5.648815e-13
22.9071 | 26.4567 | 28.5752 | 28.45852 | -2.118496 | 0.0009362673 | 0.1157424 | 5.648815e-13
22.9171 | 26.5027 | 28.56078 | 28.44395 | -2.05808 | 0.0009373502 | 0.1158965 | 5.648815e-13
22.9271 | 26.5531 | 28.54636 | 28.42937 | -1.993261 | 0.0009384352 | 0.1160513 | 5.648815e-13
22.9371 | 26.593 | 28.53194 | 28.4148 | -1.938941 | 0.0009395222 | 0.1162068 | 5.648815e-13
22.9471 | 26.6625 | 28.51752 | 28.40022 | -1.855019 | 0.0009406113 | 0.116363 | 5.684342e-13
22.9571 | 26.7449 | 28.5031 | 28.38563 | -1.758195 | 0.0009417023 | 0.11652 | 5.684342e-13
22.9671 | 26.8108 | 28.48867 | 28.37105 | -1.67787 | 0.0009427953 | 0.1166778 | 5.684342e-13
22.9771 | 26.8807 | 28.47424 | 28.35646 | -1.593542 | 0.0009438904 | 0.1168364 | 5.684342e-13
22.9871 | 26.9876 | 28.45981 | 28.34187 | -1.472213 | 0.0009449876 | 0.1169958 | 5.684342e-13
22.9971 | 27.0883 | 28.44538 | 28.32728 | -1.357082 | 0.0009460867 | 0.117156 | 5.719869e-13
23.0071 | 27.1757 | 28.43095 | 28.31268 | -1.255249 | 0.0009471877 | 0.1173171 | 5.719869e-13
23.0171 | 27.2665 | 28.41651 | 28.29809 | -1.150015 | 0.000948291 | 0.1174791 | 5.719869e-13
23.0271 | 27.3803 | 28.40208 | 28.28349 | -1.021779 | 0.0009493963 | 0.1176421 | 5.719869e-13
23.0371 | 27.5094 | 28.38764 | 28.26889 | -0.8782418 | 0.0009505037 | 0.117806 | 5.719869e-13
23.0471 | 27.6362 | 28.3732 | 28.25428 | -0.737003 | 0.000951613 | 0.117971 | 5.755396e-13
23.0571 | 27.7614 | 28.35876 | 28.23967 | -0.5973628 | 0.0009527244 | 0.1181369 | 5.755396e-13
23.0671 | 27.8828 | 28.34432 | 28.22506 | -0.4615212 | 0.0009538379 | 0.118304 | 5.755396e-13
23.0771 | 28.0487 | 28.32988 | 28.21045 | -0.2811784 | 0.0009549536 | 0.1184721 | 5.755396e-13
23.0871 | 28.1857 | 28.31543 | 28.19584 | -0.1297343 | 0.0009560711 | 0.1186415 | 5.790923e-13
23.0971 | 28.3469 | 28.30099 | 28.18122 | 0.04591091 | 0.0009571908 | 0.118812 | 5.790923e-13
23.1071 | 28.4983 | 28.28654 | 28.1666 | 0.2117572 | 0.0009583129 | 0.1189838 | 5.790923e-13
23.1171 | 28.649 | 28.2721 | 28.15198 | 0.3769046 | 0.0009594368 | 0.1191568 | 5.790923e-13
23.1271 | 28.8256 | 28.25765 | 28.13736 | 0.5679529 | 0.0009605628 | 0.1193313 | 5.790923e-13
23.1371 | 28.9978 | 28.2432 | 28.12273 | 0.754602 | 0.0009616908 | 0.1195071 | 5.82645e-13
23.147 | 29.1517 | 28.22889 | 28.10825 | 0.9228075 | 0.00096281 | 0.1196827 | 5.82645e-13
23.157 | 29.3374 | 28.21444 | 28.09362 | 1.122958 | 0.0009639421 | 0.1198615 | 5.82645e-13
23.167 | 29.5255 | 28.19999 | 28.07898 | 1.325509 | 0.0009650768 | 0.120042 | 5.82645e-13
23.177 | 29.6898 | 28.18554 | 28.06435 | 1.504261 | 0.0009662135 | 0.1202242 | 5.861978e-13
23.187 | 29.8597 | 28.17109 | 28.04971 | 1.688613 | 0.0009673522 | 0.1204082 | 5.861978e-13
23.197 | 30.0661 | 28.15663 | 28.03507 | 1.909466 | 0.000968493 | 0.120594 | 5.861978e-13
23.207 | 30.2365 | 28.14218 | 28.02043 | 2.094318 | 0.0009696359 | 0.1207817 | 5.861978e-13
23.217 | 30.4027 | 28.12773 | 28.00579 | 2.274971 | 0.0009707813 | 0.1209716 | 5.897505e-13
23.227 | 30.6061 | 28.11328 | 27.99114 | 2.492824 | 0.0009719286 | 0.1211636 | 5.897505e-13
23.237 | 30.7722 | 28.09882 | 27.97649 | 2.673377 | 0.000973078 | 0.1213579 | 5.897505e-13
23.247 | 30.9612 | 28.08437 | 27.96184 | 2.876829 | 0.0009742295 | 0.1215546 | 5.897505e-13
23.257 | 31.1547 | 28.06992 | 27.94719 | 3.08478 | 0.0009753836 | 0.1217538 | 5.933032e-13
23.267 | 31.3233 | 28.05547 | 27.93254 | 3.267832 | 0.0009765396 | 0.1219557 | 5.933032e-13
23.277 | 31.5259 | 28.04102 | 27.91788 | 3.484882 | 0.0009776978 | 0.1221605 | 5.933032e-13
23.287 | 31.6838 | 28.02657 | 27.90322 | 3.657231 | 0.000978858 | 0.1223683 | 5.933032e-13
23.297 | 31.8557 | 28.01212 | 27.88856 | 3.843579 | 0.0009800208 | 0.1225793 | 5.968559e-13
23.307 | 32.0506 | 27.99767 | 27.8739 | 4.052926 | 0.0009811856 | 0.1227937 | 5.968559e-13
23.317 | 32.2282 | 27.98323 | 27.85924 | 4.24497 | 0.0009823526 | 0.1230118 | 5.968559e-13
23.327 | 32.4033 | 27.96879 | 27.84457 | 4.434513 | 0.0009835216 | 0.1232337 | 5.968559e-13
23.337 | 32.5662 | 27.95435 | 27.8299 | 4.611854 | 0.0009846933 | 0.1234598 | 6.004086e-13
23.347 | 32.7655 | 27.93991 | 27.81523 | 4.825592 | 0.0009858669 | 0.1236903 | 6.004086e-13
23.357 | 32.9198 | 27.92547 | 27.80056 | 4.994328 | 0.0009870427 | 0.1239255 | 6.004086e-13
23.367 | 33.0919 | 27.91104 | 27.78589 | 5.18086 | 0.0009882208 | 0.1241657 | 6.004086e-13
23.377 | 33.2821 | 27.89661 | 27.77121 | 5.385488 | 0.0009894013 | 0.1244115 | 6.039613e-13
23.387 | 33.4473 | 27.88219 | 27.75653 | 5.565113 | 0.0009905839 | 0.124663 | 6.039613e-13
23.397 | 33.6334 | 27.86777 | 27.74185 | 5.765633 | 0.0009917687 | 0.1249209 | 6.039613e-13
23.407 | 33.8298 | 27.85335 | 27.72717 | 5.976447 | 0.0009929557 | 0.1251856 | 6.07514e-13
23.417 | 33.9764 | 27.83894 | 27.71249 | 6.137457 | 0.0009941453 | 0.1254577 | 6.07514e-13
23.427 | 34.1914 | 27.82454 | 27.69781 | 6.36686 | 0.0009953369 | 0.1257377 | 6.07514e-13
23.437 | 34.364 | 27.81014 | 27.68312 | 6.553856 | 0.0009965308 | 0.1260264 | 6.110668e-13
23.447 | 34.554 | 27.79576 | 27.66843 | 6.758245 | 0.0009977271 | 0.1263244 | 6.110668e-13
23.457 | 34.7608 | 27.78138 | 27.65374 | 6.979425 | 0.0009989254 | 0.1266325 | 6.110668e-13
23.467 | 34.9409 | 27.767 | 27.63905 | 7.173895 | 0.001000126 | 0.1269518 | 6.146195e-13
23.477 | 35.1572 | 27.75264 | 27.62436 | 7.404556 | 0.001001329 | 0.1272831 | 6.146195e-13
23.487 | 35.3661 | 27.7383 | 27.60967 | 7.627804 | 0.001002535 | 0.1276275 | 6.146195e-13
23.497 | 35.5653 | 27.72396 | 27.59497 | 7.84134 | 0.001003742 | 0.1279862 | 6.181722e-13
23.507 | 35.7498 | 27.70964 | 27.58027 | 8.040162 | 0.001004953 | 0.1283604 | 6.181722e-13
23.517 | 35.9741 | 27.69533 | 27.56557 | 8.278769 | 0.001006165 | 0.1287518 | 6.217249e-13
23.527 | 36.2162 | 27.68104 | 27.55087 | 8.535159 | 0.00100738 | 0.1291617 | 6.217249e-13
23.537 | 36.3995 | 27.66677 | 27.53617 | 8.73273 | 0.001008597 | 0.1295918 | 6.217249e-13
23.547 | 36.6279 | 27.65252 | 27.52147 | 8.97538 | 0.001009816 | 0.1300441 | 6.252776e-13
23.557 | 36.8209 | 27.63829 | 27.50676 | 9.182608 | 0.001011038 | 0.1305204 | 6.252776e-13
23.567 | 37.0751 | 27.62409 | 27.49205 | 9.451011 | 0.001012262 | 0.131023 | 6.288303e-13
23.577 | 37.2709 | 27.60991 | 27.47735 | 9.660987 | 0.001013488 | 0.1315542 | 6.32383e-13
23.587 | 37.4682 | 27.59577 | 27.46264 | 9.872433 | 0.001014717 | 0.1321163 | 6.32383e-13
23.597 | 37.6501 | 27.58165 | 27.44792 | 10.06845 | 0.001015948 | 0.1327119 | 6.359357e-13
23.607 | 37.8719 | 27.56757 | 27.43321 | 10.30433 | 0.001017182 | 0.1333436 | 6.359357e-13
23.617 | 38.0551 | 27.55353 | 27.4185 | 10.50157 | 0.001018418 | 0.1340143 | 6.394885e-13
23.627 | 38.2405 | 27.53953 | 27.40378 | 10.70097 | 0.001019656 | 0.1347266 | 6.430412e-13
23.637 | 38.4115 | 27.52557 | 27.38907 | 10.88593 | 0.001020897 | 0.135483 | 6.430412e-13
23.647 | 38.5835 | 27.51166 | 27.37435 | 11.07184 | 0.00102214 | 0.136286 | 6.465939e-13
23.657 | 38.6993 | 27.49779 | 27.35963 | 11.20151 | 0.001023386 | 0.1371375 | 6.501466e-13
23.667 | 38.8429 | 27.48397 | 27.34491 | 11.35893 | 0.001024634 | 0.1380387 | 6.536993e-13
23.677 | 38.9716 | 27.4702 | 27.33019 | 11.5014 | 0.001025884 | 0.13899 | 6.57252e-13
23.687 | 39.0782 | 27.45648 | 27.31546 | 11.62172 | 0.001027137 | 0.1399904 | 6.608047e-13
23.697 | 39.1476 | 27.4428 | 27.30074 | 11.7048 | 0.001028392 | 0.1410371 | 6.643575e-13
23.707 | 39.2272 | 27.42917 | 27.28601 | 11.79803 | 0.00102965 | 0.142125 | 6.679102e-13
23.717 | 39.2744 | 27.41556 | 27.27129 | 11.85884 | 0.00103091 | 0.1432463 | 6.714629e-13
23.727 | 39.2968 | 27.40198 | 27.25656 | 11.89482 | 0.001032173 | 0.1443899 | 6.750156e-13
23.7369 | 39.279 | 27.38854 | 27.24198 | 11.89046 | 0.001033425 | 0.1455295 | 6.785683e-13
23.7469 | 39.2576 | 27.37495 | 27.22725 | 11.88265 | 0.001034693 | 0.1466698 | 6.82121e-13
23.7569 | 39.2012 | 27.36133 | 27.21251 | 11.83987 | 0.001035963 | 0.1477774 | 6.856737e-13
23.7669 | 39.16 | 27.34765 | 27.19778 | 11.81235 | 0.001037235 | 0.1488274 | 6.892265e-13
23.7769 | 39.0659 | 27.33388 | 27.18305 | 11.73202 | 0.00103851 | 0.1497937 | 6.927792e-13
23.7869 | 38.9316 | 27.32 | 27.16831 | 11.6116 | 0.001039788 | 0.1506503 | 6.963319e-13
23.7969 | 38.7945 | 27.30599 | 27.15358 | 11.48851 | 0.001041068 | 0.1513735 | 6.963319e-13
23.8069 | 38.6374 | 27.29183 | 27.13884 | 11.34557 | 0.00104235 | 0.1519436 | 6.998846e-13
23.8169 | 38.4492 | 27.27749 | 27.1241 | 11.17171 | 0.001043635 | 0.1523468 | 6.998846e-13
23.8269 | 38.2424 | 27.26298 | 27.10936 | 10.97942 | 0.001044923 | 0.1525759 | 7.034373e-13
23.8369 | 37.988 | 27.2483 | 27.09462 | 10.7397 | 0.001046213 | 0.1526307 | 7.034373e-13
23.8469 | 37.7447 | 27.23345 | 27.07988 | 10.51125 | 0.001047506 | 0.1525179 | 7.034373e-13
23.8569 | 37.4593 | 27.21844 | 27.06514 | 10.24086 | 0.001048801 | 0.1522494 | 7.034373e-13
23.8669 | 37.1593 | 27.20329 | 27.0504 | 9.956012 | 0.001050098 | 0.1518421 | 6.998846e-13
23.8769 | 36.8265 | 27.18802 | 27.03565 | 9.638481 | 0.001051399 | 0.1513159 | 6.998846e-13
23.8869 | 36.508 | 27.17265 | 27.02091 | 9.335347 | 0.001052701 | 0.1506932 | 6.998846e-13
23.8969 | 36.1662 | 27.15721 | 27.00616 | 9.008988 | 0.001054007 | 0.1499968 | 6.963319e-13
23.9069 | 35.7979 | 27.14172 | 26.99141 | 8.656181 | 0.001055315 | 0.1492496 | 6.963319e-13
23.9169 | 35.4133 | 27.1262 | 26.97667 | 8.287103 | 0.001056625 | 0.1484729 | 6.927792e-13
23.9269 | 35.0242 | 27.11066 | 26.96192 | 7.913537 | 0.001057939 | 0.1476861 | 6.892265e-13
23.9369 | 34.5932 | 27.09513 | 26.94717 | 7.498065 | 0.001059254 | 0.1469058 | 6.892265e-13
23.9469 | 34.2389 | 27.07963 | 26.93242 | 7.159274 | 0.001060573 | 0.1461457 | 6.856737e-13
23.9569 | 33.8108 | 27.06415 | 26.91767 | 6.746653 | 0.001061894 | 0.1454162 | 6.856737e-13
23.9669 | 33.3956 | 27.04871 | 26.90292 | 6.346894 | 0.001063217 | 0.1447251 | 6.82121e-13
23.9769 | 32.9596 | 27.03331 | 26.88816 | 5.926293 | 0.001064544 | 0.1440778 | 6.82121e-13
23.9869 | 32.5432 | 27.01796 | 26.87341 | 5.525245 | 0.001065872 | 0.1434772 | 6.785683e-13
23.9969 | 32.152 | 27.00265 | 26.85866 | 5.14935 | 0.001067204 | 0.1429248 | 6.785683e-13
24.0069 | 31.7165 | 26.98739 | 26.8439 | 4.729107 | 0.001068538 | 0.1424206 | 6.785683e-13
24.0169 | 31.3046 | 26.97218 | 26.82915 | 4.332418 | 0.001069875 | 0.1419637 | 6.750156e-13
24.0269 | 30.8888 | 26.95702 | 26.81439 | 3.931784 | 0.001071215 | 0.1415523 | 6.750156e-13
24.0369 | 30.5094 | 26.94189 | 26.79964 | 3.567507 | 0.001072557 | 0.1411844 | 6.750156e-13
24.0469 | 30.117 | 26.92681 | 26.78488 | 3.190189 | 0.001073902 | 0.1408576 | 6.750156e-13
24.0569 | 29.7256 | 26.91177 | 26.77012 | 2.813834 | 0.001075249 | 0.1405692 | 6.714629e-13
24.0669 | 29.3641 | 26.89676 | 26.75536 | 2.467343 | 0.001076599 | 0.1403168 | 6.714629e-13
24.0769 | 29.0346 | 26.88178 | 26.7406 | 2.15282 | 0.001077952 | 0.1400977 | 6.714629e-13
24.0869 | 28.677 | 26.86683 | 26.72584 | 1.810166 | 0.001079308 | 0.1399095 | 6.714629e-13
24.0969 | 28.3413 | 26.85192 | 26.71108 | 1.489385 | 0.001080666 | 0.1397497 | 6.714629e-13
24.1069 | 28.0381 | 26.83702 | 26.69632 | 1.201078 | 0.001082027 | 0.1396161 | 6.714629e-13
24.1169 | 27.7267 | 26.82215 | 26.68156 | 0.9045468 | 0.001083391 | 0.1395066 | 6.714629e-13
24.1269 | 27.4264 | 26.80731 | 26.6668 | 0.6190944 | 0.001084758 | 0.1394192 | 6.714629e-13
24.1369 | 27.1583 | 26.79248 | 26.65204 | 0.3658221 | 0.001086127 | 0.1393521 | 6.714629e-13
24.1469 | 26.891 | 26.77767 | 26.63728 | 0.1133317 | 0.001087499 | 0.1393037 | 6.714629e-13
24.1569 | 26.6469 | 26.76288 | 26.62251 | -0.1159753 | 0.001088874 | 0.1392723 | 6.714629e-13
24.1669 | 26.4193 | 26.7481 | 26.60775 | -0.3287976 | 0.001090251 | 0.1392565 | 6.714629e-13
24.1769 | 26.2087 | 26.73333 | 26.59299 | -0.5246339 | 0.001091631 | 0.1392552 | 6.714629e-13
24.1869 | 25.9996 | 26.71858 | 26.57822 | -0.7189829 | 0.001093014 | 0.139267 | 6.714629e-13
24.1969 | 25.8105 | 26.70384 | 26.56346 | -0.8933437 | 0.001094401 | 0.139291 | 6.750156e-13
24.2069 | 25.6503 | 26.68912 | 26.54869 | -1.038815 | 0.001095789 | 0.1393261 | 6.750156e-13
24.2169 | 25.4834 | 26.6744 | 26.53393 | -1.190997 | 0.001097181 | 0.1393715 | 6.750156e-13
24.2269 | 25.316 | 26.65969 | 26.51916 | -1.343687 | 0.001098575 | 0.1394263 | 6.750156e-13
24.2369 | 25.1855 | 26.64499 | 26.5044 | -1.459486 | 0.001099972 | 0.1394899 | 6.750156e-13
24.2469 | 25.0529 | 26.63029 | 26.48963 | -1.577393 | 0.001101372 | 0.1395615 | 6.750156e-13
24.2569 | 24.9426 | 26.61561 | 26.47486 | -1.673007 | 0.001102775 | 0.1396405 | 6.750156e-13
24.2669 | 24.8036 | 26.60093 | 26.4601 | -1.797328 | 0.001104181 | 0.1397265 | 6.785683e-13
24.2769 | 24.703 | 26.58625 | 26.44533 | -1.883255 | 0.001105589 | 0.1398189 | 6.785683e-13
24.2869 | 24.6015 | 26.57159 | 26.43056 | -1.970087 | 0.001107 | 0.1399172 | 6.785683e-13
24.2969 | 24.5133 | 26.55693 | 26.4158 | -2.043625 | 0.001108415 | 0.1400211 | 6.785683e-13
24.3069 | 24.449 | 26.54227 | 26.40103 | -2.093268 | 0.001109832 | 0.1401302 | 6.785683e-13
24.3168 | 24.3749 | 26.52776 | 26.38641 | -2.152862 | 0.001111238 | 0.140243 | 6.82121e-13
24.3268 | 24.2937 | 26.51311 | 26.37164 | -2.219414 | 0.001112661 | 0.1403614 | 6.82121e-13
24.3368 | 24.2394 | 26.49847 | 26.35687 | -2.25907 | 0.001114086 | 0.1404841 | 6.82121e-13
24.3468 | 24.1875 | 26.48383 | 26.3421 | -2.29633 | 0.001115515 | 0.1406107 | 6.82121e-13
24.3568 | 24.137 | 26.46919 | 26.32734 | -2.332194 | 0.001116947 | 0.1407411 | 6.82121e-13
24.3668 | 24.0922 | 26.45456 | 26.31257 | -2.362361 | 0.001118381 | 0.1408751 | 6.856737e-13
24.3768 | 24.0364 | 26.43993 | 26.2978 | -2.403531 | 0.001119818 | 0.1410124 | 6.856737e-13
24.3868 | 24.0039 | 26.4253 | 26.28303 | -2.421404 | 0.001121259 | 0.1411528 | 6.856737e-13
24.3968 | 23.9751 | 26.41068 | 26.26826 | -2.435581 | 0.001122702 | 0.1412962 | 6.856737e-13
24.4068 | 23.9246 | 26.39606 | 26.25349 | -2.47146 | 0.001124149 | 0.1414424 | 6.856737e-13
24.4168 | 23.896 | 26.38144 | 26.23872 | -2.485442 | 0.001125598 | 0.1415913 | 6.892265e-13
24.4268 | 23.8667 | 26.36683 | 26.22396 | -2.500126 | 0.00112705 | 0.1417428 | 6.892265e-13
24.4368 | 23.8331 | 26.35221 | 26.20919 | -2.519113 | 0.001128505 | 0.1418966 | 6.892265e-13
24.4468 | 23.8042 | 26.3376 | 26.19442 | -2.533402 | 0.001129964 | 0.1420528 | 6.892265e-13
24.4568 | 23.7892 | 26.32299 | 26.17965 | -2.533793 | 0.001131425 | 0.1422112 | 6.927792e-13
24.4668 | 23.747 | 26.30839 | 26.16488 | -2.561387 | 0.001132889 | 0.1423717 | 6.927792e-13
24.4768 | 23.7405 | 26.29378 | 26.15011 | -2.553283 | 0.001134356 | 0.1425342 | 6.927792e-13
24.4868 | 23.7289 | 26.27918 | 26.13535 | -2.55028 | 0.001135826 | 0.1426986 | 6.927792e-13
24.4968 | 23.6992 | 26.26458 | 26.12058 | -2.56538 | 0.0011373 | 0.1428648 | 6.963319e-13
24.5068 | 23.7016 | 26.24998 | 26.10581 | -2.548382 | 0.001138776 | 0.1430328 | 6.963319e-13
24.5168 | 23.661 | 26.23539 | 26.09104 | -2.574385 | 0.001140256 | 0.1432026 | 6.963319e-13
24.5268 | 23.6583 | 26.22079 | 26.07627 | -2.56249 | 0.001141738 | 0.143374 | 6.963319e-13
24.5368 | 23.6587 | 26.2062 | 26.06151 | -2.547497 | 0.001143223 | 0.1435469 | 6.998846e-13
24.5468 | 23.6202 | 26.19161 | 26.04674 | -2.571406 | 0.001144712 | 0.1437214 | 6.998846e-13
24.5568 | 23.6277 | 26.17702 | 26.03197 | -2.549317 | 0.001146204 | 0.1438973 | 6.998846e-13
24.5668 | 23.6425 | 26.16243 | 26.01721 | -2.519929 | 0.001147699 | 0.1440747 | 6.998846e-13
24.5768 | 23.5732 | 26.14784 | 26.00244 | -2.574643 | 0.001149196 | 0.1442534 | 7.034373e-13
24.5868 | 23.5812 | 26.13326 | 25.98767 | -2.552058 | 0.001150697 | 0.1444334 | 7.034373e-13
24.5968 | 23.5861 | 26.11867 | 25.97291 | -2.532575 | 0.001152201 | 0.1446148 | 7.034373e-13
24.6068 | 23.5572 | 26.10409 | 25.95814 | -2.546893 | 0.001153709 | 0.1447974 | 7.034373e-13
24.6168 | 23.5662 | 26.08951 | 25.94338 | -2.523314 | 0.001155219 | 0.1449812 | 7.0699e-13
24.6268 | 23.5458 | 26.07494 | 25.92861 | -2.529135 | 0.001156732 | 0.1451662 | 7.0699e-13
24.6368 | 23.5283 | 26.06036 | 25.91385 | -2.532058 | 0.001158249 | 0.1453524 | 7.0699e-13
24.6468 | 23.5429 | 26.04578 | 25.89908 | -2.502883 | 0.001159769 | 0.1455396 | 7.0699e-13
24.6568 | 23.5322 | 26.03121 | 25.88432 | -2.499009 | 0.001161292 | 0.145728 | 7.105427e-13
24.6668 | 23.5211 | 26.01664 | 25.86956 | -2.495536 | 0.001162818 | 0.1459174 | 7.105427e-13
24.6768 | 23.5301 | 26.00207 | 25.85479 | -2.471965 | 0.001164348 | 0.1461079 | 7.105427e-13
24.6868 | 23.5174 | 25.9875 | 25.84003 | -2.470096 | 0.00116588 | 0.1462994 | 7.105427e-13
24.6968 | 23.5127 | 25.97293 | 25.82527 | -2.460228 | 0.001167416 | 0.1464919 | 7.140954e-13
24.7068 | 23.5342 | 25.95836 | 25.81051 | -2.424161 | 0.001168955 | 0.1466854 | 7.140954e-13
24.7168 | 23.5403 | 25.9438 | 25.79575 | -2.403496 | 0.001170497 | 0.1468798 | 7.140954e-13
24.7268 | 23.5384 | 25.92923 | 25.78098 | -2.390832 | 0.001172043 | 0.1470752 | 7.176482e-13
24.7368 | 23.5527 | 25.91467 | 25.76622 | -2.36197 | 0.001173592 | 0.1472715 | 7.176482e-13
24.7468 | 23.5419 | 25.90011 | 25.75147 | -2.358209 | 0.001175144 | 0.1474687 | 7.176482e-13
24.7568 | 23.5559 | 25.88555 | 25.73671 | -2.32965 | 0.001176699 | 0.1476668 | 7.176482e-13
24.7668 | 23.5724 | 25.87099 | 25.72195 | -2.298592 | 0.001178257 | 0.1478657 | 7.212009e-13
24.7768 | 23.5668 | 25.85644 | 25.70719 | -2.289635 | 0.001179819 | 0.1480656 | 7.212009e-13
24.7868 | 23.6114 | 25.84188 | 25.69243 | -2.23048 | 0.001181384 | 0.1482663 | 7.212009e-13
24.7968 | 23.6447 | 25.82733 | 25.67768 | -2.182626 | 0.001182953 | 0.1484678 | 7.247536e-13
24.8068 | 23.6233 | 25.81277 | 25.66292 | -2.189474 | 0.001184524 | 0.1486701 | 7.247536e-13
24.8168 | 23.6794 | 25.79822 | 25.64816 | -2.118823 | 0.001186099 | 0.1488733 | 7.247536e-13
24.8268 | 23.6806 | 25.78367 | 25.63341 | -2.103074 | 0.001187678 | 0.1490772 | 7.247536e-13
24.8368 | 23.7347 | 25.76913 | 25.61866 | -2.034426 | 0.00118926 | 0.149282 | 7.283063e-13
24.8468 | 23.7873 | 25.75458 | 25.6039 | -1.96728 | 0.001190845 | 0.1494876 | 7.283063e-13
24.8568 | 23.797 | 25.74004 | 25.58915 | -1.943035 | 0.001192433 | 0.1496939 | 7.283063e-13
24.8668 | 23.8603 | 25.72549 | 25.5744 | -1.865192 | 0.001194025 | 0.149901 | 7.31859e-13
24.8768 | 23.9294 | 25.71095 | 25.55965 | -1.78155 | 0.00119562 | 0.1501089 | 7.31859e-13
24.8868 | 23.9456 | 25.69641 | 25.5449 | -1.75081 | 0.001197219 | 0.1503175 | 7.31859e-13
24.8968 | 24.0181 | 25.68187 | 25.53015 | -1.663771 | 0.00119882 | 0.1505268 | 7.31859e-13
24.9067 | 24.0893 | 25.66748 | 25.51554 | -1.578179 | 0.00120041 | 0.1507348 | 7.354117e-13
24.9167 | 24.1409 | 25.65294 | 25.5008 | -1.512043 | 0.001202018 | 0.1509457 | 7.354117e-13
24.9267 | 24.2263 | 25.63841 | 25.48605 | -1.412109 | 0.001203631 | 0.1511572 | 7.354117e-13
24.9367 | 24.2964 | 25.62388 | 25.4713 | -1.327476 | 0.001205246 | 0.1513695 | 7.389644e-13
24.9467 | 24.3718 | 25.60935 | 25.45656 | -1.237545 | 0.001206865 | 0.1515825 | 7.389644e-13
24.9567 | 24.4942 | 25.59482 | 25.44181 | -1.100616 | 0.001208488 | 0.1517963 | 7.389644e-13
24.9667 | 24.5525 | 25.58029 | 25.42707 | -1.027788 | 0.001210114 | 0.1520107 | 7.389644e-13
24.9767 | 24.6674 | 25.56576 | 25.41232 | -0.8983617 | 0.001211743 | 0.1522259 | 7.425172e-13
24.9867 | 24.792 | 25.55124 | 25.39758 | -0.759237 | 0.001213376 | 0.1524417 | 7.425172e-13
24.9967 | 24.8578 | 25.53671 | 25.38284 | -0.6789139 | 0.001215013 | 0.1526583 | 7.425172e-13
25.0067 | 24.9848 | 25.52219 | 25.3681 | -0.5373925 | 0.001216653 | 0.1528755 | 7.460699e-13
25.0167 | 25.1329 | 25.50767 | 25.35336 | -0.3747728 | 0.001218296 | 0.1530935 | 7.460699e-13
25.0267 | 25.2577 | 25.49315 | 25.33862 | -0.2354546 | 0.001219943 | 0.1533121 | 7.460699e-13
25.0367 | 25.3826 | 25.47864 | 25.32389 | -0.09603822 | 0.001221594 | 0.1535314 | 7.496226e-13
25.0467 | 25.5263 | 25.46412 | 25.30915 | 0.06217651 | 0.001223248 | 0.1537514 | 7.496226e-13
25.0567 | 25.6274 | 25.44961 | 25.29441 | 0.1777895 | 0.001224906 | 0.1539721 | 7.496226e-13
25.0667 | 25.7806 | 25.4351 | 25.27968 | 0.3455009 | 0.001226567 | 0.1541934 | 7.496226e-13
25.0767 | 25.9474 | 25.42059 | 25.26495 | 0.5268105 | 0.001228232 | 0.1544155 | 7.531753e-13
25.0867 | 26.071 | 25.40608 | 25.25021 | 0.6649183 | 0.0012299 | 0.1546382 | 7.531753e-13
25.0967 | 26.2426 | 25.39158 | 25.23548 | 0.8510244 | 0.001231572 | 0.1548616 | 7.531753e-13
25.1067 | 26.3842 | 25.37707 | 25.22075 | 1.007129 | 0.001233248 | 0.1550856 | 7.56728e-13
25.1167 | 26.5146 | 25.36257 | 25.20602 | 1.152031 | 0.001234927 | 0.1553104 | 7.56728e-13
25.1267 | 26.7285 | 25.34807 | 25.1913 | 1.380432 | 0.00123661 | 0.1555358 | 7.56728e-13
25.1367 | 26.8107 | 25.33357 | 25.17657 | 1.477131 | 0.001238297 | 0.1557618 | 7.602807e-13
25.1467 | 26.9882 | 25.31907 | 25.16184 | 1.669128 | 0.001239987 | 0.1559886 | 7.602807e-13
25.1567 | 27.1624 | 25.30458 | 25.14712 | 1.857823 | 0.001241681 | 0.156216 | 7.602807e-13
25.1667 | 27.289 | 25.29008 | 25.1324 | 1.998917 | 0.001243379 | 0.1564441 | 7.638334e-13
25.1767 | 27.4684 | 25.27559 | 25.11767 | 2.192808 | 0.00124508 | 0.1566728 | 7.638334e-13
25.1867 | 27.6397 | 25.2611 | 25.10295 | 2.378598 | 0.001246785 | 0.1569022 | 7.638334e-13
25.1967 | 27.7266 | 25.24661 | 25.08823 | 2.479986 | 0.001248494 | 0.1571323 | 7.638334e-13
25.2067 | 27.89 | 25.23213 | 25.07352 | 2.657872 | 0.001250206 | 0.157363 | 7.673862e-13
25.2167 | 28.007 | 25.21764 | 25.0588 | 2.789356 | 0.001251922 | 0.1575944 | 7.673862e-13
25.2267 | 28.1459 | 25.20316 | 25.04408 | 2.942737 | 0.001253642 | 0.1578264 | 7.673862e-13
25.2367 | 28.2893 | 25.18868 | 25.02937 | 3.100618 | 0.001255366 | 0.1580592 | 7.709389e-13
25.2467 | 28.3665 | 25.1742 | 25.01465 | 3.192296 | 0.001257093 | 0.1582925 | 7.709389e-13
25.2567 | 28.4782 | 25.15973 | 24.99994 | 3.318472 | 0.001258824 | 0.1585266 | 7.709389e-13
25.2667 | 28.6191 | 25.14525 | 24.98523 | 3.473846 | 0.001260559 | 0.1587613 | 7.744916e-13
25.2767 | 28.6778 | 25.13078 | 24.97052 | 3.547018 | 0.001262298 | 0.1589967 | 7.744916e-13
25.2867 | 28.7596 | 25.11631 | 24.95582 | 3.643288 | 0.001264041 | 0.1592327 | 7.744916e-13
25.2967 | 28.8965 | 25.10184 | 24.94111 | 3.794656 | 0.001265787 | 0.1594694 | 7.780443e-13
25.3067 | 28.8941 | 25.08738 | 24.9264 | 3.806722 | 0.001267537 | 0.1597068 | 7.780443e-13
25.3167 | 28.9986 | 25.07291 | 24.9117 | 3.925685 | 0.001269292 | 0.1599448 | 7.780443e-13
25.3267 | 29.0678 | 25.05845 | 24.897 | 4.009347 | 0.001271049 | 0.1601835 | 7.81597e-13
25.3367 | 29.134 | 25.04399 | 24.8823 | 4.090007 | 0.001272811 | 0.1604229 | 7.81597e-13
25.3467 | 29.1648 | 25.02954 | 24.8676 | 4.135264 | 0.001274577 | 0.1606629 | 7.81597e-13
25.3567 | 29.2013 | 25.01508 | 24.8529 | 4.18622 | 0.001276347 | 0.1609036 | 7.851497e-13
25.3667 | 29.2081 | 25.00063 | 24.8382 | 4.207473 | 0.00127812 | 0.161145 | 7.851497e-13
25.3767 | 29.2754 | 24.98618 | 24.82351 | 4.289224 | 0.001279898 | 0.1613871 | 7.851497e-13
25.3867 | 29.2212 | 24.97173 | 24.80882 | 4.249473 | 0.001281679 | 0.1616298 | 7.887024e-13
25.3967 | 29.2545 | 24.95728 | 24.79412 | 4.297219 | 0.001283464 | 0.1618731 | 7.887024e-13
25.4067 | 29.2706 | 24.94284 | 24.77943 | 4.327764 | 0.001285253 | 0.1621172 | 7.887024e-13
25.4167 | 29.2239 | 24.92839 | 24.76475 | 4.295506 | 0.001287047 | 0.162362 | 7.922552e-13
25.4267 | 29.2318 | 24.91395 | 24.75006 | 4.317846 | 0.001288844 | 0.1626074 | 7.922552e-13
25.4367 | 29.249 | 24.89952 | 24.73537 | 4.349483 | 0.001290645 | 0.1628534 | 7.922552e-13
25.4467 | 29.1672 | 24.88508 | 24.72069 | 4.282119 | 0.00129245 | 0.1631002 | 7.958079e-13
25.4567 | 29.1822 | 24.87065 | 24.70601 | 4.311552 | 0.001294259 | 0.1633477 | 7.958079e-13
25.4667 | 29.1562 | 24.85622 | 24.69133 | 4.299982 | 0.001296073 | 0.1635958 | 7.958079e-13
25.4767 | 29.1029 | 24.84179 | 24.67665 | 4.261111 | 0.00129789 | 0.1638446 | 7.993606e-13
25.4866 | 29.0994 | 24.82751 | 24.66212 | 4.271893 | 0.001299693 | 0.1640916 | 7.993606e-13
25.4966 | 29.066 | 24.81308 | 24.64744 | 4.252916 | 0.001301518 | 0.1643418 | 7.993606e-13
25.5066 | 29.002 | 24.79866 | 24.63277 | 4.203338 | 0.001303348 | 0.1645926 | 8.029133e-13
25.5166 | 29.0012 | 24.78424 | 24.61809 | 4.216957 | 0.001305181 | 0.1648442 | 8.029133e-13
25.5266 | 28.9231 | 24.76983 | 24.60342 | 4.153273 | 0.001307019 | 0.1650964 | 8.029133e-13
25.5366 | 28.8741 | 24.75541 | 24.58875 | 4.118687 | 0.001308861 | 0.1653493 | 8.06466e-13
25.5466 | 28.8706 | 24.741 | 24.57409 | 4.129599 | 0.001310706 | 0.1656029 | 8.06466e-13
25.5566 | 28.7594 | 24.72659 | 24.55942 | 4.032808 | 0.001312556 | 0.1658572 | 8.06466e-13
25.5666 | 28.7682 | 24.71219 | 24.54476 | 4.056015 | 0.00131441 | 0.1661123 | 8.100187e-13
25.5766 | 28.7299 | 24.69778 | 24.5301 | 4.032119 | 0.001316269 | 0.166368 | 8.100187e-13
25.5866 | 28.6474 | 24.68338 | 24.51544 | 3.964021 | 0.001318131 | 0.1666244 | 8.100187e-13
25.5966 | 28.6322 | 24.66898 | 24.50078 | 3.96322 | 0.001319998 | 0.1668815 | 8.135714e-13
25.6066 | 28.5811 | 24.65458 | 24.48612 | 3.926516 | 0.001321869 | 0.1671393 | 8.135714e-13
25.6166 | 28.5179 | 24.64019 | 24.47147 | 3.87771 | 0.001323744 | 0.1673978 | 8.171241e-13
25.6266 | 28.5361 | 24.6258 | 24.45682 | 3.910302 | 0.001325623 | 0.1676571 | 8.171241e-13
25.6366 | 28.4495 | 24.61141 | 24.44216 | 3.838091 | 0.001327506 | 0.167917 | 8.171241e-13
25.6466 | 28.4354 | 24.59702 | 24.42752 | 3.838377 | 0.001329394 | 0.1681776 | 8.206769e-13
25.6566 | 28.4305 | 24.58264 | 24.41287 | 3.847861 | 0.001331286 | 0.168439 | 8.206769e-13
25.6666 | 28.3415 | 24.56826 | 24.39822 | 3.773242 | 0.001333183 | 0.1687011 | 8.206769e-13
25.6766 | 28.3168 | 24.55388 | 24.38358 | 3.76292 | 0.001335083 | 0.1689639 | 8.242296e-13
25.6866 | 28.3142 | 24.5395 | 24.36894 | 3.774696 | 0.001336988 | 0.1692274 | 8.242296e-13
25.6966 | 28.2081 | 24.52513 | 24.3543 | 3.682969 | 0.001338897 | 0.1694917 | 8.242296e-13
25.7066 | 28.2255 | 24.51076 | 24.33966 | 3.714739 | 0.001340811 | 0.1697566 | 8.277823e-13
25.7166 | 28.1743 | 24.49639 | 24.32503 | 3.677907 | 0.001342729 | 0.1700223 | 8.277823e-13
25.7266 | 28.1086 | 24.48203 | 24.3104 | 3.626572 | 0.001344651 | 0.1702887 | 8.277823e-13
25.7366 | 28.1176 | 24.46767 | 24.29576 | 3.649934 | 0.001346577 | 0.1705559 | 8.31335e-13
25.7466 | 28.0192 | 24.45331 | 24.28113 | 3.565893 | 0.001348508 | 0.1708238 | 8.31335e-13
25.7566 | 27.9966 | 24.43895 | 24.26651 | 3.557649 | 0.001350444 | 0.1710924 | 8.348877e-13
25.7666 | 27.988 | 24.4246 | 24.25188 | 3.563403 | 0.001352384 | 0.1713618 | 8.348877e-13
25.7766 | 27.9093 | 24.41025 | 24.23726 | 3.499054 | 0.001354328 | 0.1716319 | 8.348877e-13
25.7866 | 27.8596 | 24.3959 | 24.22264 | 3.463702 | 0.001356276 | 0.1719027 | 8.384404e-13
25.7966 | 27.8333 | 24.38155 | 24.20802 | 3.451747 | 0.00135823 | 0.1721743 | 8.384404e-13
25.8066 | 27.7998 | 24.36721 | 24.1934 | 3.432589 | 0.001360187 | 0.1724467 | 8.384404e-13
25.8166 | 27.7426 | 24.35287 | 24.17879 | 3.389729 | 0.001362149 | 0.1727198 | 8.419931e-13
25.8266 | 27.6802 | 24.33853 | 24.16418 | 3.341665 | 0.001364116 | 0.1729936 | 8.419931e-13
25.8366 | 27.6039 | 24.3242 | 24.14957 | 3.279699 | 0.001366087 | 0.1732682 | 8.455459e-13
25.8466 | 27.589 | 24.30987 | 24.13496 | 3.27913 | 0.001368062 | 0.1735436 | 8.455459e-13
25.8566 | 27.4761 | 24.29554 | 24.12035 | 3.180557 | 0.001370043 | 0.1738197 | 8.455459e-13
25.8666 | 27.4132 | 24.28122 | 24.10575 | 3.131982 | 0.001372027 | 0.1740966 | 8.490986e-13
25.8766 | 27.3941 | 24.2669 | 24.09115 | 3.127204 | 0.001374016 | 0.1743742 | 8.490986e-13
25.8866 | 27.2901 | 24.25258 | 24.07655 | 3.037523 | 0.00137601 | 0.1746527 | 8.490986e-13
25.8966 | 27.2202 | 24.23826 | 24.06195 | 2.981938 | 0.001378009 | 0.1749318 | 8.526513e-13
25.9066 | 27.1853 | 24.22395 | 24.04736 | 2.961351 | 0.001380012 | 0.1752118 | 8.526513e-13
25.9166 | 27.0728 | 24.20964 | 24.03276 | 2.863161 | 0.001382019 | 0.1754926 | 8.56204e-13
25.9266 | 27.0114 | 24.19533 | 24.01817 | 2.816067 | 0.001384032 | 0.1757741 | 8.56204e-13
25.9366 | 26.9474 | 24.18103 | 24.00359 | 2.766371 | 0.001386049 | 0.1760564 | 8.56204e-13
25.9466 | 26.8628 | 24.16673 | 23.989 | 2.696071 | 0.00138807 | 0.1763395 | 8.597567e-13
25.9566 | 26.804 | 24.15243 | 23.97442 | 2.651568 | 0.001390096 | 0.1766234 | 8.597567e-13
25.9666 | 26.7179 | 24.13814 | 23.95984 | 2.579762 | 0.001392127 | 0.1769081 | 8.633094e-13
25.9766 | 26.6225 | 24.12385 | 23.94526 | 2.498653 | 0.001394163 | 0.1771936 | 8.633094e-13
25.9866 | 26.5835 | 24.10956 | 23.93068 | 2.473941 | 0.001396204 | 0.1774799 | 8.633094e-13
25.9966 | 26.4454 | 24.09527 | 23.91611 | 2.350125 | 0.001398249 | 0.1777669 | 8.668621e-13
26.0066 | 26.3841 | 24.08099 | 23.90154 | 2.303107 | 0.001400299 | 0.1780548 | 8.668621e-13
26.0166 | 26.3213 | 24.06672 | 23.88697 | 2.254585 | 0.001402353 | 0.1783435 | 8.668621e-13
26.0266 | 26.1959 | 24.05244 | 23.8724 | 2.14346 | 0.001404413 | 0.178633 | 8.704149e-13
26.0366 | 26.138 | 24.03817 | 23.85784 | 2.099832 | 0.001406477 | 0.1789233 | 8.704149e-13
26.0466 | 26.0589 | 24.0239 | 23.84328 | 2.035 | 0.001408546 | 0.1792144 | 8.739676e-13
26.0566 | 25.9637 | 24.00963 | 23.82872 | 1.954065 | 0.00141062 | 0.1795064 | 8.739676e-13
26.0666 | 25.9069 | 23.99537 | 23.81416 | 1.911527 | 0.001412699 | 0.1797992 | 8.739676e-13
26.0765 | 25.7945 | 23.98126 | 23.79975 | 1.813243 | 0.001414761 | 0.1800898 | 8.775203e-13
26.0865 | 25.7264 | 23.967 | 23.7852 | 1.759398 | 0.00141685 | 0.1803842 | 8.775203e-13
26.0965 | 25.6516 | 23.95275 | 23.77065 | 1.69885 | 0.001418943 | 0.1806795 | 8.81073e-13
26.1065 | 25.5477 | 23.9385 | 23.75611 | 1.609198 | 0.001421041 | 0.1809756 | 8.81073e-13
26.1165 | 25.4826 | 23.92426 | 23.74156 | 1.558343 | 0.001423145 | 0.1812725 | 8.81073e-13
26.1265 | 25.4287 | 23.91002 | 23.72702 | 1.518685 | 0.001425253 | 0.1815702 | 8.846257e-13
26.1365 | 25.3135 | 23.89578 | 23.71248 | 1.417723 | 0.001427366 | 0.1818689 | 8.846257e-13
26.1465 | 25.24 | 23.88154 | 23.69794 | 1.358458 | 0.001429484 | 0.1821683 | 8.881784e-13
26.1565 | 25.1682 | 23.86731 | 23.68341 | 1.300889 | 0.001431607 | 0.1824686 | 8.881784e-13
26.1665 | 25.093 | 23.85308 | 23.66888 | 1.239917 | 0.001433735 | 0.1827698 | 8.881784e-13
26.1765 | 25.0078 | 23.83886 | 23.65435 | 1.168941 | 0.001435868 | 0.1830718 | 8.917311e-13
26.1865 | 24.9137 | 23.82464 | 23.63983 | 1.089062 | 0.001438006 | 0.1833747 | 8.917311e-13
26.1965 | 24.8532 | 23.81042 | 23.6253 | 1.042779 | 0.001440149 | 0.1836785 | 8.952838e-13
26.2065 | 24.7838 | 23.79621 | 23.61078 | 0.987593 | 0.001442297 | 0.1839831 | 8.952838e-13
26.2165 | 24.6936 | 23.782 | 23.59626 | 0.9116033 | 0.001444451 | 0.1842886 | 8.988366e-13
26.2265 | 24.6329 | 23.76779 | 23.58175 | 0.8651099 | 0.001446609 | 0.184595 | 8.988366e-13
26.2365 | 24.5537 | 23.75359 | 23.56724 | 0.8001129 | 0.001448772 | 0.1849023 | 8.988366e-13
26.2465 | 24.4747 | 23.73939 | 23.55273 | 0.7353123 | 0.001450941 | 0.1852105 | 9.023893e-13
26.2565 | 24.4118 | 23.72519 | 23.53822 | 0.6866081 | 0.001453115 | 0.1855195 | 9.023893e-13
26.2665 | 24.3286 | 23.711 | 23.52371 | 0.6176003 | 0.001455294 | 0.1858294 | 9.05942e-13
26.2765 | 24.272 | 23.69681 | 23.50921 | 0.5751888 | 0.001457478 | 0.1861403 | 9.05942e-13
26.2865 | 24.2098 | 23.68263 | 23.49471 | 0.5271736 | 0.001459667 | 0.186452 | 9.05942e-13
26.2965 | 24.1095 | 23.66845 | 23.48022 | 0.4410547 | 0.001461862 | 0.1867646 | 9.094947e-13
26.3065 | 24.0591 | 23.65427 | 23.46573 | 0.4048321 | 0.001464062 | 0.1870782 | 9.094947e-13
26.3165 | 23.9901 | 23.64009 | 23.45124 | 0.3500058 | 0.001466267 | 0.1873926 | 9.130474e-13
26.3265 | 23.9311 | 23.62592 | 23.43675 | 0.3051757 | 0.001468477 | 0.187708 | 9.130474e-13
26.3365 | 23.8487 | 23.61176 | 23.42226 | 0.2369419 | 0.001470693 | 0.1880243 | 9.166001e-13
26.3465 | 23.8085 | 23.5976 | 23.40778 | 0.2109043 | 0.001472914 | 0.1883415 | 9.166001e-13
26.3565 | 23.729 | 23.58344 | 23.3933 | 0.1455629 | 0.00147514 | 0.1886597 | 9.166001e-13
26.3665 | 23.6578 | 23.56928 | 23.37883 | 0.08851766 | 0.001477371 | 0.1889787 | 9.201528e-13
26.3765 | 23.6105 | 23.55513 | 23.36435 | 0.05536861 | 0.001479608 | 0.1892987 | 9.201528e-13
26.3865 | 23.5496 | 23.54098 | 23.34988 | 0.008615699 | 0.001481851 | 0.1896197 | 9.237056e-13
26.3965 | 23.5239 | 23.52684 | 23.33542 | -0.002941082 | 0.001484098 | 0.1899416 | 9.237056e-13
26.4065 | 23.453 | 23.5127 | 23.32095 | -0.05970173 | 0.001486351 | 0.1902644 | 9.272583e-13
26.4165 | 23.4051 | 23.49857 | 23.30649 | -0.09346628 | 0.00148861 | 0.1905882 | 9.272583e-13
26.4265 | 23.3662 | 23.48443 | 23.29203 | -0.1182348 | 0.001490874 | 0.190913 | 9.30811e-13
26.4365 | 23.3125 | 23.47031 | 23.27758 | -0.1578072 | 0.001493143 | 0.1912387 | 9.30811e-13
26.4465 | 23.2898 | 23.45618 | 23.26312 | -0.1663835 | 0.001495418 | 0.1915654 | 9.30811e-13
26.4565 | 23.254 | 23.44206 | 23.24867 | -0.1880639 | 0.001497699 | 0.1918931 | 9.343637e-13
26.4665 | 23.2024 | 23.42795 | 23.23423 | -0.2255482 | 0.001499984 | 0.1922217 | 9.343637e-13
26.4765 | 23.2048 | 23.41384 | 23.21978 | -0.2090365 | 0.001502276 | 0.1925513 | 9.379164e-13
26.4865 | 23.1767 | 23.39973 | 23.20534 | -0.2230288 | 0.001504573 | 0.1928819 | 9.379164e-13
26.4965 | 23.144 | 23.38563 | 23.1909 | -0.2416252 | 0.001506875 | 0.1932135 | 9.414691e-13
26.5065 | 23.163 | 23.37153 | 23.17647 | -0.2085257 | 0.001509184 | 0.193546 | 9.414691e-13
26.5165 | 23.1357 | 23.35743 | 23.16204 | -0.2217302 | 0.001511497 | 0.1938796 | 9.450218e-13
26.5265 | 23.1581 | 23.34334 | 23.14761 | -0.1852388 | 0.001513817 | 0.1942142 | 9.450218e-13
26.5365 | 23.1551 | 23.32925 | 23.13319 | -0.1741515 | 0.001516142 | 0.1945497 | 9.450218e-13
26.5465 | 23.1802 | 23.31517 | 23.11876 | -0.1349683 | 0.001518472 | 0.1948863 | 9.485746e-13
26.5565 | 23.2071 | 23.30109 | 23.10434 | -0.09398931 | 0.001520809 | 0.1952239 | 9.485746e-13
26.5665 | 23.244 | 23.28701 | 23.08993 | -0.04301446 | 0.001523151 | 0.1955626 | 9.521273e-13
26.5765 | 23.2776 | 23.27294 | 23.07552 | 0.004656228 | 0.001525499 | 0.1959022 | 9.521273e-13
26.5865 | 23.3512 | 23.25888 | 23.06111 | 0.0923227 | 0.001527852 | 0.1962429 | 9.5568e-13
26.5965 | 23.4051 | 23.24482 | 23.0467 | 0.160285 | 0.001530211 | 0.1965846 | 9.5568e-13
26.6065 | 23.4758 | 23.23076 | 23.0323 | 0.245043 | 0.001532576 | 0.1969274 | 9.592327e-13
26.6165 | 23.5847 | 23.2167 | 23.0179 | 0.3679968 | 0.001534947 | 0.1972712 | 9.592327e-13
26.6265 | 23.6777 | 23.20265 | 23.0035 | 0.4750463 | 0.001537324 | 0.197616 | 9.627854e-13
26.6365 | 23.7955 | 23.18861 | 22.98911 | 0.6068916 | 0.001539706 | 0.1979619 | 9.627854e-13
26.6465 | 23.934 | 23.17457 | 22.97472 | 0.7594325 | 0.001542095 | 0.1983089 | 9.663381e-13
26.6564 | 24.0581 | 23.16067 | 22.96047 | 0.8974287 | 0.001544465 | 0.1986535 | 9.663381e-13
26.6664 | 24.2447 | 23.14664 | 22.94609 | 1.098061 | 0.001546865 | 0.1990026 | 9.698908e-13
26.6764 | 24.4189 | 23.13261 | 22.93171 | 1.286289 | 0.001549271 | 0.1993527 | 9.698908e-13
26.6864 | 24.6036 | 23.11859 | 22.91733 | 1.485013 | 0.001551683 | 0.199704 | 9.698908e-13
26.6964 | 24.8301 | 23.10457 | 22.90296 | 1.725532 | 0.001554101 | 0.2000564 | 9.734435e-13
26.7064 | 25.0486 | 23.09055 | 22.88859 | 1.958047 | 0.001556524 | 0.2004098 | 9.734435e-13
26.7164 | 25.2879 | 23.07654 | 22.87422 | 2.211357 | 0.001558954 | 0.2007643 | 9.769963e-13
26.7264 | 25.5687 | 23.06254 | 22.85986 | 2.506163 | 0.00156139 | 0.20112 | 9.769963e-13
26.7364 | 25.8128 | 23.04854 | 22.8455 | 2.764264 | 0.001563832 | 0.2014767 | 9.80549e-13
26.7464 | 26.1488 | 23.03454 | 22.83114 | 3.114261 | 0.00156628 | 0.2018346 | 9.80549e-13
26.7564 | 26.4863 | 23.02055 | 22.81678 | 3.465754 | 0.001568734 | 0.2021935 | 9.841017e-13
26.7664 | 26.7898 | 23.00656 | 22.80243 | 3.783242 | 0.001571194 | 0.2025537 | 9.841017e-13
26.7764 | 27.1834 | 22.99257 | 22.78809 | 4.190825 | 0.00157366 | 0.2029149 | 9.876544e-13
26.7864 | 27.5354 | 22.9786 | 22.77374 | 4.556804 | 0.001576132 | 0.2032773 | 9.876544e-13
26.7964 | 27.8975 | 22.96462 | 22.7594 | 4.932878 | 0.001578611 | 0.2036408 | 9.912071e-13
26.8064 | 28.3469 | 22.95065 | 22.74507 | 5.396248 | 0.001581095 | 0.2040055 | 9.912071e-13
26.8164 | 28.7441 | 22.93669 | 22.73073 | 5.807413 | 0.001583586 | 0.2043713 | 9.947598e-13
26.8264 | 29.1747 | 22.92273 | 22.7164 | 6.251974 | 0.001586083 | 0.2047383 | 9.947598e-13
26.8364 | 29.6519 | 22.90877 | 22.70208 | 6.743129 | 0.001588586 | 0.2051064 | 9.983125e-13
26.8464 | 30.0827 | 22.89482 | 22.68775 | 7.187881 | 0.001591096 | 0.2054758 | 9.983125e-13
26.8564 | 30.5591 | 22.88087 | 22.67343 | 7.678227 | 0.001593612 | 0.2058463 | 1.001865e-12
26.8664 | 31.0447 | 22.86693 | 22.65912 | 8.177769 | 0.001596134 | 0.206218 | 1.001865e-12
26.8764 | 31.4844 | 22.85299 | 22.6448 | 8.631406 | 0.001598662 | 0.2065908 | 1.005418e-12
26.8864 | 32.038 | 22.83906 | 22.6305 | 9.198938 | 0.001601197 | 0.206965 | 1.005418e-12
26.8964 | 32.4785 | 22.82513 | 22.61619 | 9.653366 | 0.001603738 | 0.2073402 | 1.008971e-12
26.9064 | 32.975 | 22.81121 | 22.60189 | 10.16379 | 0.001606286 | 0.2077167 | 1.008971e-12
26.9164 | 33.5154 | 22.79729 | 22.58759 | 10.71811 | 0.00160884 | 0.2080945 | 1.012523e-12
26.9264 | 33.9658 | 22.78338 | 22.5733 | 11.18242 | 0.0016114 | 0.2084734 | 1.012523e-12
26.9364 | 34.4474 | 22.76947 | 22.559 | 11.67793 | 0.001613967 | 0.2088536 | 1.016076e-12
26.9464 | 34.9575 | 22.75557 | 22.54472 | 12.20193 | 0.00161654 | 0.209235 | 1.016076e-12
26.9564 | 35.3906 | 22.74167 | 22.53043 | 12.64893 | 0.00161912 | 0.2096177 | 1.019629e-12
26.9664 | 35.8878 | 22.72778 | 22.51615 | 13.16002 | 0.001621706 | 0.2100016 | 1.019629e-12
26.9764 | 36.3248 | 22.71389 | 22.50188 | 13.61091 | 0.001624299 | 0.2103868 | 1.023182e-12
26.9864 | 36.727 | 22.7 | 22.4876 | 14.027 | 0.001626899 | 0.2107732 | 1.023182e-12
26.9964 | 37.1816 | 22.68612 | 22.47333 | 14.49548 | 0.001629505 | 0.2111609 | 1.026734e-12
27.0064 | 37.5644 | 22.67225 | 22.45907 | 14.89215 | 0.001632117 | 0.2115499 | 1.030287e-12
27.0164 | 37.9522 | 22.65838 | 22.44481 | 15.29382 | 0.001634737 | 0.2119402 | 1.030287e-12
27.0264 | 38.3573 | 22.64452 | 22.43055 | 15.71278 | 0.001637362 | 0.2123318 | 1.03384e-12
27.0364 | 38.6408 | 22.63066 | 22.41629 | 16.01014 | 0.001639995 | 0.2127247 | 1.03384e-12
27.0464 | 38.9909 | 22.6168 | 22.40204 | 16.3741 | 0.001642634 | 0.2131189 | 1.037392e-12
27.0564 | 39.2674 | 22.60296 | 22.3878 | 16.66444 | 0.00164528 | 0.2135144 | 1.037392e-12
27.0664 | 39.5622 | 22.58911 | 22.37355 | 16.97309 | 0.001647933 | 0.2139112 | 1.040945e-12
27.0764 | 39.8305 | 22.57527 | 22.35931 | 17.25523 | 0.001650593 | 0.2143094 | 1.040945e-12
27.0864 | 40.0213 | 22.56144 | 22.34508 | 17.45986 | 0.001653259 | 0.2147089 | 1.044498e-12
27.0964 | 40.2125 | 22.54761 | 22.33085 | 17.66489 | 0.001655932 | 0.2151098 | 1.044498e-12
27.1064 | 40.3914 | 22.53379 | 22.31662 | 17.85761 | 0.001658612 | 0.215512 | 1.048051e-12
27.1164 | 40.5164 | 22.51997 | 22.30239 | 17.99643 | 0.001661299 | 0.2159156 | 1.048051e-12
27.1264 | 40.6073 | 22.50616 | 22.28817 | 18.10114 | 0.001663993 | 0.2163206 | 1.051603e-12
27.1364 | 40.7387 | 22.49235 | 22.27396 | 18.24635 | 0.001666694 | 0.2167269 | 1.055156e-12
27.1464 | 40.7507 | 22.47855 | 22.25974 | 18.27215 | 0.001669401 | 0.2171347 | 1.055156e-12
27.1564 | 40.8168 | 22.46475 | 22.24553 | 18.35205 | 0.001672116 | 0.2175438 | 1.058709e-12
27.1664 | 40.7616 | 22.45096 | 22.23133 | 18.31064 | 0.001674837 | 0.2179543 | 1.058709e-12
27.1764 | 40.7578 | 22.43717 | 22.21713 | 18.32063 | 0.001677566 | 0.2183663 | 1.062261e-12
27.1864 | 40.707 | 22.42339 | 22.20293 | 18.28361 | 0.001680302 | 0.2187797 | 1.062261e-12
27.1964 | 40.6018 | 22.40961 | 22.18874 | 18.19219 | 0.001683044 | 0.2191945 | 1.065814e-12
27.2064 | 40.5002 | 22.39584 | 22.17455 | 18.10436 | 0.001685794 | 0.2196108 | 1.065814e-12
27.2164 | 40.3569 | 22.38208 | 22.16036 | 17.97482 | 0.001688551 | 0.2200285 | 1.069367e-12
27.2264 | 40.2255 | 22.36832 | 22.14618 | 17.85718 | 0.001691315 | 0.2204477 | 1.07292e-12
27.2364 | 40.0231 | 22.35456 | 22.132 | 17.66854 | 0.001694086 | 0.2208683 | 1.07292e-12
27.2463 | 39.8162 | 22.34095 | 22.11797 | 17.47525 | 0.001696836 | 0.2212862 | 1.076472e-12
27.2563 | 39.5734 | 22.32721 | 22.1038 | 17.24619 | 0.001699622 | 0.2217098 | 1.076472e-12
27.2663 | 39.3395 | 22.31347 | 22.08963 | 17.02603 | 0.001702415 | 0.2221349 | 1.080025e-12
27.2763 | 39.0542 | 22.29974 | 22.07547 | 16.75446 | 0.001705215 | 0.2225615 | 1.080025e-12
27.2863 | 38.7621 | 22.28601 | 22.06131 | 16.47609 | 0.001708022 | 0.2229897 | 1.083578e-12
27.2963 | 38.4768 | 22.27229 | 22.04716 | 16.20451 | 0.001710836 | 0.2234193 | 1.08713e-12
27.3063 | 38.1361 | 22.25857 | 22.03301 | 15.87753 | 0.001713658 | 0.2238505 | 1.08713e-12
27.3163 | 37.7688 | 22.24486 | 22.01886 | 15.52394 | 0.001716488 | 0.2242833 | 1.090683e-12
27.3263 | 37.4469 | 22.23116 | 22.00472 | 15.21574 | 0.001719324 | 0.2247176 | 1.090683e-12
27.3363 | 37.0584 | 22.21746 | 21.99058 | 14.84094 | 0.001722168 | 0.2251535 | 1.094236e-12
27.3463 | 36.7133 | 22.20377 | 21.97645 | 14.50953 | 0.00172502 | 0.2255909 | 1.094236e-12
27.3563 | 36.3006 | 22.19008 | 21.96232 | 14.11052 | 0.00172788 | 0.22603 | 1.097789e-12
27.3663 | 35.8946 | 22.1764 | 21.94819 | 13.7182 | 0.001730745 | 0.2264707 | 1.101341e-12
27.3763 | 35.5197 | 22.16272 | 21.93407 | 13.35698 | 0.00173362 | 0.2269129 | 1.101341e-12
27.3863 | 35.0922 | 22.14905 | 21.91996 | 12.94315 | 0.001736501 | 0.2273568 | 1.104894e-12
27.3963 | 34.6696 | 22.13538 | 21.90584 | 12.53422 | 0.001739391 | 0.2278024 | 1.104894e-12
27.4063 | 34.2238 | 22.12173 | 21.89173 | 12.10207 | 0.001742287 | 0.2282496 | 1.108447e-12
27.4163 | 33.808 | 22.10807 | 21.87763 | 11.69993 | 0.001745192 | 0.2286984 | 1.111999e-12
27.4263 | 33.3747 | 22.09443 | 21.86353 | 11.28027 | 0.001748103 | 0.229149 | 1.111999e-12
27.4363 | 32.9379 | 22.08078 | 21.84943 | 10.85712 | 0.001751023 | 0.2296012 | 1.115552e-12
27.4463 | 32.501 | 22.06715 | 21.83534 | 10.43385 | 0.001753951 | 0.2300551 | 1.115552e-12
27.4563 | 32.0209 | 22.05352 | 21.82125 | 9.967381 | 0.001756886 | 0.2305107 | 1.119105e-12
27.4663 | 31.6366 | 22.0399 | 21.80717 | 9.596704 | 0.001759829 | 0.2309681 | 1.122658e-12
27.4763 | 31.1647 | 22.02628 | 21.79309 | 9.138422 | 0.00176278 | 0.2314272 | 1.122658e-12
27.4863 | 30.7375 | 22.01267 | 21.77901 | 8.724834 | 0.001765739 | 0.231888 | 1.12621e-12
27.4963 | 30.3204 | 21.99906 | 21.76494 | 8.32134 | 0.001768705 | 0.2323506 | 1.129763e-12
27.5063 | 29.8911 | 21.98546 | 21.75087 | 7.905639 | 0.001771679 | 0.232815 | 1.129763e-12
27.5163 | 29.439 | 21.97187 | 21.73681 | 7.467133 | 0.001774661 | 0.2332811 | 1.133316e-12
27.5263 | 29.0523 | 21.95828 | 21.72275 | 7.09402 | 0.001777652 | 0.2337491 | 1.133316e-12
27.5363 | 28.6 | 21.9447 | 21.7087 | 6.655302 | 0.001780649 | 0.2342189 | 1.136868e-12
27.5463 | 28.1901 | 21.93112 | 21.69465 | 6.258977 | 0.001783656 | 0.2346905 | 1.140421e-12
27.5563 | 27.8226 | 21.91755 | 21.6806 | 5.905046 | 0.00178667 | 0.2351639 | 1.140421e-12
27.5663 | 27.4047 | 21.90399 | 21.66656 | 5.500709 | 0.001789692 | 0.2356393 | 1.143974e-12
27.5763 | 27.0478 | 21.89043 | 21.65253 | 5.157366 | 0.001792722 | 0.2361165 | 1.147527e-12
27.5863 | 26.6428 | 21.87688 | 21.63849 | 4.765916 | 0.001795761 | 0.2365956 | 1.147527e-12
27.5963 | 26.2985 | 21.86334 | 21.62446 | 4.43516 | 0.001798807 | 0.2370766 | 1.151079e-12
27.6063 | 25.9338 | 21.8498 | 21.61044 | 4.083998 | 0.001801862 | 0.2375595 | 1.154632e-12
27.6163 | 25.5748 | 21.83627 | 21.59642 | 3.73853 | 0.001804925 | 0.2380444 | 1.154632e-12
27.6263 | 25.2356 | 21.82275 | 21.58241 | 3.412855 | 0.001807996 | 0.2385312 | 1.158185e-12
27.6363 | 24.9306 | 21.80923 | 21.5684 | 3.121374 | 0.001811075 | 0.23902 | 1.158185e-12
27.6463 | 24.6162 | 21.79571 | 21.55439 | 2.820486 | 0.001814164 | 0.2395108 | 1.161737e-12
27.6563 | 24.3125 | 21.78221 | 21.54039 | 2.530292 | 0.001817259 | 0.2400035 | 1.16529e-12
27.6663 | 24.0295 | 21.76871 | 21.52639 | 2.260792 | 0.001820363 | 0.2404984 | 1.16529e-12
27.6763 | 23.7342 | 21.75522 | 21.5124 | 1.978985 | 0.001823476 | 0.2409952 | 1.168843e-12
27.6863 | 23.5023 | 21.74173 | 21.49841 | 1.760571 | 0.001826598 | 0.2414941 | 1.172396e-12
27.6963 | 23.2156 | 21.72825 | 21.48442 | 1.487351 | 0.001829728 | 0.2419951 | 1.172396e-12
27.7063 | 22.9768 | 21.71478 | 21.47044 | 1.262025 | 0.001832865 | 0.2424982 | 1.175948e-12
27.7163 | 22.7734 | 21.70131 | 21.45647 | 1.072091 | 0.001836012 | 0.2430034 | 1.179501e-12
27.7263 | 22.5586 | 21.68785 | 21.4425 | 0.8707516 | 0.001839167 | 0.2435108 | 1.179501e-12
27.7363 | 22.3527 | 21.67439 | 21.42853 | 0.6783051 | 0.001842331 | 0.2440203 | 1.183054e-12
27.7463 | 22.1597 | 21.66095 | 21.41457 | 0.4987519 | 0.001845503 | 0.2445319 | 1.186606e-12
27.7563 | 21.9885 | 21.64751 | 21.40061 | 0.3409919 | 0.001848684 | 0.2450458 | 1.186606e-12
27.7663 | 21.8097 | 21.63407 | 21.38666 | 0.1756253 | 0.001851873 | 0.2455619 | 1.190159e-12
27.7763 | 21.6568 | 21.62065 | 21.37271 | 0.03615178 | 0.001855072 | 0.2460802 | 1.193712e-12
27.7863 | 21.5138 | 21.60723 | 21.35877 | -0.09342853 | 0.001858279 | 0.2466008 | 1.197265e-12
27.7963 | 21.3754 | 21.59382 | 21.34483 | -0.2184157 | 0.001861494 | 0.2471237 | 1.197265e-12
27.8063 | 21.2419 | 21.58041 | 21.3309 | -0.3385098 | 0.001864719 | 0.2476489 | 1.200817e-12
27.8163 | 21.1251 | 21.56701 | 21.31697 | -0.4419108 | 0.001867953 | 0.2481764 | 1.20437e-12
27.8262 | 21.0167 | 21.55375 | 21.30318 | -0.5370526 | 0.001871162 | 0.248701 | 1.20437e-12
27.8362 | 20.8848 | 21.54037 | 21.28926 | -0.6555675 | 0.001874414 | 0.2492332 | 1.207923e-12
27.8462 | 20.8297 | 21.52699 | 21.27534 | -0.6972894 | 0.001877673 | 0.2497678 | 1.211475e-12
27.8562 | 20.7273 | 21.51362 | 21.26143 | -0.7863183 | 0.001880942 | 0.2503048 | 1.211475e-12
27.8662 | 20.6472 | 21.50025 | 21.24753 | -0.8530544 | 0.00188422 | 0.2508443 | 1.215028e-12
27.8762 | 20.5692 | 21.4869 | 21.23362 | -0.9176976 | 0.001887507 | 0.2513863 | 1.218581e-12
27.8862 | 20.5098 | 21.47355 | 21.21973 | -0.963748 | 0.001890804 | 0.2519308 | 1.222134e-12
27.8962 | 20.4371 | 21.46021 | 21.20583 | -1.023106 | 0.001894108 | 0.2524778 | 1.222134e-12
27.9062 | 20.3891 | 21.44687 | 21.19195 | -1.05777 | 0.001897423 | 0.2530274 | 1.225686e-12
27.9162 | 20.3237 | 21.43354 | 21.17806 | -1.109843 | 0.001900746 | 0.2535795 | 1.229239e-12
27.9262 | 20.2625 | 21.42022 | 21.16418 | -1.157722 | 0.001904079 | 0.2541343 | 1.232792e-12
27.9362 | 20.2269 | 21.40691 | 21.15031 | -1.180009 | 0.00190742 | 0.2546917 | 1.232792e-12
27.9462 | 20.1859 | 21.3936 | 21.13644 | -1.207703 | 0.001910771 | 0.2552518 | 1.236344e-12
27.9562 | 20.1421 | 21.3803 | 21.12258 | -1.238205 | 0.001914132 | 0.2558146 | 1.239897e-12
27.9662 | 20.1075 | 21.36701 | 21.10872 | -1.259514 | 0.001917502 | 0.2563802 | 1.24345e-12
27.9762 | 20.0771 | 21.35373 | 21.09486 | -1.276631 | 0.00192088 | 0.2569485 | 1.24345e-12
27.9862 | 20.0332 | 21.34046 | 21.08101 | -1.307255 | 0.001924269 | 0.2575196 | 1.247003e-12
27.9962 | 20.0112 | 21.32719 | 21.06717 | -1.315987 | 0.001927667 | 0.2580936 | 1.250555e-12
28.0062 | 19.9746 | 21.31393 | 21.05333 | -1.339327 | 0.001931074 | 0.2586705 | 1.254108e-12
28.0162 | 19.9531 | 21.30067 | 21.03949 | -1.347574 | 0.001934491 | 0.2592502 | 1.254108e-12
28.0262 | 19.9195 | 21.28743 | 21.02566 | -1.367929 | 0.001937918 | 0.259833 | 1.257661e-12
28.0362 | 19.9156 | 21.27419 | 21.01183 | -1.358592 | 0.001941354 | 0.2604186 | 1.261213e-12
28.0462 | 19.8857 | 21.26096 | 20.99801 | -1.375263 | 0.001944799 | 0.2610074 | 1.264766e-12
28.0562 | 19.8719 | 21.24774 | 20.98419 | -1.375842 | 0.001948255 | 0.2615992 | 1.264766e-12
28.0662 | 19.8562 | 21.23453 | 20.97038 | -1.378328 | 0.001951719 | 0.2621941 | 1.268319e-12
28.0762 | 19.8251 | 21.22132 | 20.95658 | -1.396223 | 0.001955194 | 0.2627921 | 1.271871e-12
28.0862 | 19.8066 | 21.20813 | 20.94277 | -1.401526 | 0.001958679 | 0.2633933 | 1.275424e-12
28.0962 | 19.8112 | 21.19494 | 20.92898 | -1.383736 | 0.001962173 | 0.2639978 | 1.278977e-12
28.1062 | 19.7804 | 21.18176 | 20.91518 | -1.401355 | 0.001965677 | 0.2646056 | 1.278977e-12
28.1162 | 19.755 | 21.16858 | 20.9014 | -1.413583 | 0.001969191 | 0.2652167 | 1.28253e-12
28.1262 | 19.7522 | 21.15542 | 20.88761 | -1.403218 | 0.001972715 | 0.2658311 | 1.286082e-12
28.1362 | 19.7218 | 21.14226 | 20.87384 | -1.420462 | 0.001976249 | 0.266449 | 1.289635e-12
28.1462 | 19.7243 | 21.12911 | 20.86006 | -1.404815 | 0.001979793 | 0.2670703 | 1.293188e-12
28.1562 | 19.708 | 21.11598 | 20.8463 | -1.407975 | 0.001983347 | 0.2676952 | 1.293188e-12
28.1662 | 19.6839 | 21.10284 | 20.83253 | -1.418945 | 0.001986911 | 0.2683237 | 1.29674e-12
28.1762 | 19.6892 | 21.08972 | 20.81878 | -1.400523 | 0.001990485 | 0.2689557 | 1.300293e-12
28.1862 | 19.6548 | 21.07661 | 20.80502 | -1.421809 | 0.001994069 | 0.2695915 | 1.303846e-12
28.1962 | 19.6544 | 21.0635 | 20.79128 | -1.409105 | 0.001997663 | 0.2702311 | 1.307399e-12
28.2062 | 19.629 | 21.05041 | 20.77753 | -1.421409 | 0.002001268 | 0.2708744 | 1.307399e-12
28.2162 | 19.6279 | 21.03732 | 20.7638 | -1.409422 | 0.002004883 | 0.2715215 | 1.310951e-12
28.2262 | 19.6133 | 21.02424 | 20.75006 | -1.410944 | 0.002008508 | 0.2721727 | 1.314504e-12
28.2362 | 19.6076 | 21.01117 | 20.73633 | -1.403575 | 0.002012144 | 0.2728278 | 1.318057e-12
28.2462 | 19.5789 | 20.99811 | 20.72261 | -1.419215 | 0.002015789 | 0.273487 | 1.321609e-12
28.2562 | 19.5891 | 20.98506 | 20.70889 | -1.395964 | 0.002019446 | 0.2741503 | 1.325162e-12
28.2662 | 19.5496 | 20.97202 | 20.69518 | -1.422423 | 0.002023112 | 0.2748178 | 1.328715e-12
28.2762 | 19.5499 | 20.95899 | 20.68147 | -1.409091 | 0.00202679 | 0.2754896 | 1.328715e-12
28.2862 | 19.5518 | 20.94597 | 20.66777 | -1.394168 | 0.002030478 | 0.2761657 | 1.332268e-12
28.2962 | 19.5185 | 20.93295 | 20.65407 | -1.414455 | 0.002034176 | 0.2768463 | 1.33582e-12
28.3062 | 19.529 | 20.91995 | 20.64038 | -1.390951 | 0.002037885 | 0.2775314 | 1.339373e-12
28.3162 | 19.5039 | 20.90696 | 20.62669 | -1.403057 | 0.002041605 | 0.278221 | 1.342926e-12
28.3262 | 19.4973 | 20.89397 | 20.61301 | -1.396673 | 0.002045335 | 0.2789154 | 1.346478e-12
28.3362 | 19.4821 | 20.881 | 20.59934 | -1.398899 | 0.002049076 | 0.2796145 | 1.350031e-12
28.3462 | 19.477 | 20.86803 | 20.58566 | -1.391035 | 0.002052828 | 0.2803185 | 1.353584e-12
28.3562 | 19.4591 | 20.85508 | 20.572 | -1.395981 | 0.002056591 | 0.2810274 | 1.357137e-12
28.3662 | 19.4616 | 20.84214 | 20.55834 | -1.380537 | 0.002060365 | 0.2817414 | 1.360689e-12
28.3762 | 19.4428 | 20.8292 | 20.54468 | -1.386403 | 0.00206415 | 0.2824606 | 1.360689e-12
28.3862 | 19.4357 | 20.81628 | 20.53103 | -1.38058 | 0.002067946 | 0.283185 | 1.364242e-12
28.3962 | 19.4364 | 20.80337 | 20.51738 | -1.366968 | 0.002071752 | 0.2839148 | 1.367795e-12
28.4062 | 19.4158 | 20.79047 | 20.50374 | -1.374666 | 0.002075569 | 0.2846501 | 1.371347e-12
28.4161 | 19.4236 | 20.7777 | 20.49024 | -1.354104 | 0.00207936 | 0.2853835 | 1.3749e-12
28.4261 | 19.4011 | 20.76482 | 20.47661 | -1.363724 | 0.002083199 | 0.28613 | 1.378453e-12
28.4361 | 19.3786 | 20.75195 | 20.46298 | -1.373354 | 0.002087051 | 0.2868824 | 1.382006e-12
28.4461 | 19.3863 | 20.7391 | 20.44936 | -1.352796 | 0.002090913 | 0.2876407 | 1.385558e-12
28.4561 | 19.3692 | 20.72625 | 20.43575 | -1.35705 | 0.002094786 | 0.2884052 | 1.389111e-12
28.4661 | 19.3714 | 20.71341 | 20.42214 | -1.342015 | 0.00209867 | 0.2891759 | 1.392664e-12
28.4761 | 19.3655 | 20.70059 | 20.40854 | -1.335091 | 0.002102567 | 0.289953 | 1.396216e-12
28.4861 | 19.3528 | 20.68778 | 20.39494 | -1.33498 | 0.002106475 | 0.2907367 | 1.399769e-12
28.4961 | 19.3495 | 20.67498 | 20.38134 | -1.32548 | 0.002110393 | 0.2915271 | 1.403322e-12
28.5061 | 19.3487 | 20.66219 | 20.36775 | -1.313493 | 0.002114323 | 0.2923244 | 1.406875e-12
28.5161 | 19.3433 | 20.64942 | 20.35417 | -1.306118 | 0.002118266 | 0.2931287 | 1.410427e-12
28.5261 | 19.3246 | 20.63666 | 20.34059 | -1.312055 | 0.002122219 | 0.2939403 | 1.41398e-12
28.5361 | 19.3279 | 20.62391 | 20.32702 | -1.296005 | 0.002126185 | 0.2947592 | 1.417533e-12
28.5461 | 19.3112 | 20.61117 | 20.31345 | -1.299968 | 0.002130161 | 0.2955858 | 1.421085e-12
28.5561 | 19.3221 | 20.59844 | 20.29989 | -1.276345 | 0.00213415 | 0.2964201 | 1.424638e-12
28.5661 | 19.3056 | 20.58573 | 20.28633 | -1.280134 | 0.002138151 | 0.2972625 | 1.428191e-12
28.5761 | 19.2992 | 20.57304 | 20.27278 | -1.273838 | 0.002142163 | 0.2981131 | 1.431744e-12
28.5861 | 19.2921 | 20.56035 | 20.25924 | -1.268255 | 0.002146186 | 0.2989721 | 1.435296e-12
28.5961 | 19.2854 | 20.54769 | 20.2457 | -1.262286 | 0.002150223 | 0.2998399 | 1.438849e-12
28.6061 | 19.284 | 20.53503 | 20.23216 | -1.251031 | 0.002154271 | 0.3007166 | 1.442402e-12
28.6161 | 19.2708 | 20.52239 | 20.21863 | -1.251591 | 0.002158331 | 0.3016025 | 1.445954e-12
28.6261 | 19.2632 | 20.50977 | 20.20511 | -1.246566 | 0.002162402 | 0.3024979 | 1.45306e-12
28.6361 | 19.2574 | 20.49716 | 20.19159 | -1.239756 | 0.002166486 | 0.3034031 | 1.456613e-12
28.6461 | 19.257 | 20.48456 | 20.17807 | -1.227562 | 0.002170583 | 0.3043183 | 1.460165e-12
28.6561 | 19.2282 | 20.47198 | 20.16456 | -1.243783 | 0.002174691 | 0.3052439 | 1.463718e-12
28.6661 | 19.2464 | 20.45942 | 20.15106 | -1.213021 | 0.002178812 | 0.3061802 | 1.467271e-12
28.6761 | 19.2309 | 20.44687 | 20.13756 | -1.215975 | 0.002182944 | 0.3071275 | 1.470823e-12
28.6861 | 19.222 | 20.43435 | 20.12407 | -1.212346 | 0.002187091 | 0.3080862 | 1.474376e-12
28.6961 | 19.2156 | 20.42183 | 20.11059 | -1.206234 | 0.002191248 | 0.3090567 | 1.481482e-12
28.7061 | 19.2061 | 20.40934 | 20.0971 | -1.20324 | 0.002195418 | 0.3100394 | 1.485034e-12
28.7161 | 19.1982 | 20.39686 | 20.08363 | -1.198663 | 0.002199601 | 0.3110346 | 1.488587e-12
28.7261 | 19.1992 | 20.38441 | 20.07016 | -1.185206 | 0.002203797 | 0.3120429 | 1.49214e-12
28.7361 | 19.1924 | 20.37197 | 20.05669 | -1.179567 | 0.002208004 | 0.3130646 | 1.495692e-12
28.7461 | 19.1669 | 20.35955 | 20.04324 | -1.192648 | 0.002212225 | 0.3141003 | 1.502798e-12
28.7561 | 19.1758 | 20.34715 | 20.02978 | -1.171349 | 0.002216458 | 0.3151505 | 1.506351e-12
28.7661 | 19.1628 | 20.33477 | 20.01633 | -1.17197 | 0.002220704 | 0.3162157 | 1.509903e-12
28.7761 | 19.1603 | 20.32241 | 20.00289 | -1.162113 | 0.002224963 | 0.3172965 | 1.513456e-12
28.7861 | 19.1459 | 20.31008 | 19.98945 | -1.164177 | 0.002229234 | 0.3183934 | 1.520561e-12
28.7961 | 19.1405 | 20.29776 | 19.97602 | -1.157263 | 0.002233518 | 0.3195071 | 1.524114e-12
28.8061 | 19.1322 | 20.28547 | 19.9626 | -1.153273 | 0.002237817 | 0.3206383 | 1.527667e-12
28.8161 | 19.1366 | 20.27321 | 19.94918 | -1.136606 | 0.002242127 | 0.3217876 | 1.534772e-12
28.8261 | 19.1173 | 20.26096 | 19.93576 | -1.143664 | 0.002246451 | 0.3229558 | 1.538325e-12
28.8361 | 19.1207 | 20.24875 | 19.92235 | -1.128047 | 0.002250787 | 0.3241438 | 1.541878e-12
28.8461 | 19.1069 | 20.23656 | 19.90895 | -1.129656 | 0.002255138 | 0.3253522 | 1.548983e-12
28.8561 | 19.119 | 20.22439 | 19.89555 | -1.105393 | 0.002259501 | 0.3265821 | 1.552536e-12
28.8661 | 19.0918 | 20.21226 | 19.88216 | -1.120457 | 0.002263877 | 0.3278342 | 1.559641e-12
28.8761 | 19.0854 | 20.20015 | 19.86877 | -1.11475 | 0.002268266 | 0.3291098 | 1.563194e-12
28.8861 | 19.0968 | 20.18807 | 19.85539 | -1.091273 | 0.00227267 | 0.3304097 | 1.570299e-12
28.8961 | 19.082 | 20.17603 | 19.84202 | -1.094028 | 0.002277087 | 0.3317352 | 1.573852e-12
28.9061 | 19.0668 | 20.16401 | 19.82865 | -1.097214 | 0.002281517 | 0.3330874 | 1.580958e-12
28.9161 | 19.0812 | 20.15203 | 19.81528 | -1.070835 | 0.002285961 | 0.3344676 | 1.58451e-12
28.9261 | 19.0619 | 20.14009 | 19.80192 | -1.07819 | 0.002290418 | 0.3358771 | 1.591616e-12
28.9361 | 19.0649 | 20.12818 | 19.78857 | -1.063282 | 0.002294889 | 0.3373175 | 1.595168e-12
28.9461 | 19.0464 | 20.11631 | 19.77522 | -1.069912 | 0.002299374 | 0.3387902 | 1.602274e-12
28.9561 | 19.0461 | 20.10448 | 19.76188 | -1.058382 | 0.002303873 | 0.3402969 | 1.609379e-12
28.9661 | 19.0323 | 20.09269 | 19.74855 | -1.060393 | 0.002308385 | 0.3418395 | 1.612932e-12
28.9761 | 19.0409 | 20.08095 | 19.73522 | -1.040048 | 0.002312912 | 0.3434198 | 1.620037e-12
28.9861 | 19.0322 | 20.06925 | 19.72189 | -1.037048 | 0.002317452 | 0.3450397 | 1.627143e-12
28.9961 | 19.0195 | 20.0576 | 19.70857 | -1.038096 | 0.002322006 | 0.3467016 | 1.634248e-12
29.006 | 19.0226 | 20.04611 | 19.69539 | -1.02351 | 0.002326529 | 0.3483905 | 1.641354e-12
29.016 | 19.0065 | 20.03456 | 19.68209 | -1.028059 | 0.002331112 | 0.3501428 | 1.648459e-12
29.026 | 19.0046 | 20.02306 | 19.66878 | -1.018464 | 0.002335708 | 0.3519445 | 1.652012e-12
29.036 | 19.001 | 20.01163 | 19.65549 | -1.010627 | 0.002340319 | 0.3537985 | 1.659117e-12
29.046 | 19.0027 | 20.00025 | 19.6422 | -0.9975511 | 0.002344944 | 0.3557078 | 1.666223e-12
29.056 | 18.997 | 19.98894 | 19.62891 | -0.9919394 | 0.002349584 | 0.3576756 | 1.676881e-12
29.066 | 18.9936 | 19.9777 | 19.61564 | -0.9840957 | 0.002354238 | 0.3597056 | 1.683986e-12
29.076 | 18.9809 | 19.96652 | 19.60236 | -0.9856237 | 0.002358906 | 0.3618015 | 1.691092e-12
29.086 | 18.9921 | 19.95543 | 19.5891 | -0.9633275 | 0.00236359 | 0.3639674 | 1.698197e-12
29.096 | 18.9638 | 19.94441 | 19.57584 | -0.9806115 | 0.002368287 | 0.3662077 | 1.705303e-12
29.106 | 18.9702 | 19.93348 | 19.56258 | -0.9632804 | 0.002373 | 0.368527 | 1.715961e-12
29.116 | 18.96 | 19.92264 | 19.54933 | -0.9626392 | 0.002377726 | 0.3709303 | 1.723066e-12
29.126 | 18.9552 | 19.91189 | 19.53609 | -0.9566932 | 0.002382469 | 0.373423 | 1.733724e-12
29.136 | 18.9587 | 19.90125 | 19.52285 | -0.9425481 | 0.002387226 | 0.3760108 | 1.744382e-12
29.146 | 18.9642 | 19.89071 | 19.50962 | -0.92651 | 0.002391998 | 0.3786998 | 1.751488e-12
29.156 | 18.9508 | 19.88029 | 19.49639 | -0.9294856 | 0.002396784 | 0.3814964 | 1.762146e-12
29.166 | 18.9517 | 19.86998 | 19.48317 | -0.9182814 | 0.002401586 | 0.3844075 | 1.772804e-12
29.176 | 18.9506 | 19.85981 | 19.46996 | -0.9092051 | 0.002406403 | 0.3874405 | 1.783462e-12
29.186 | 18.9473 | 19.84976 | 19.45675 | -0.9024641 | 0.002411235 | 0.3906029 | 1.79412e-12
29.196 | 18.9453 | 19.83987 | 19.44355 | -0.8945665 | 0.002416082 | 0.3939029 | 1.804779e-12
29.206 | 18.9491 | 19.83012 | 19.43035 | -0.8810207 | 0.002420946 | 0.3973487 | 1.818989e-12
29.216 | 18.9576 | 19.82054 | 19.41716 | -0.8629356 | 0.002425824 | 0.4009493 | 1.829648e-12
29.226 | 18.9347 | 19.81112 | 19.40398 | -0.8764198 | 0.002430717 | 0.4047132 | 1.843858e-12
29.236 | 18.9585 | 19.80188 | 19.3908 | -0.8433824 | 0.002435626 | 0.4086497 | 1.858069e-12
29.246 | 18.945 | 19.79283 | 19.37762 | -0.8478325 | 0.002440551 | 0.4127676 | 1.87228e-12
29.256 | 18.9489 | 19.78398 | 19.36446 | -0.8350788 | 0.002445492 | 0.4170758 | 1.886491e-12
29.266 | 18.9463 | 19.77533 | 19.3513 | -0.8290295 | 0.002450448 | 0.4215824 | 1.900702e-12
29.276 | 18.9604 | 19.76689 | 19.33814 | -0.8064923 | 0.002455419 | 0.426295 | 1.918465e-12
29.286 | 18.9624 | 19.75867 | 19.32499 | -0.7962734 | 0.002460407 | 0.4312201 | 1.932676e-12
29.296 | 18.9532 | 19.75068 | 19.31185 | -0.7974779 | 0.002465411 | 0.4363625 | 1.95044e-12
29.306 | 18.9626 | 19.74291 | 19.29871 | -0.7803086 | 0.002470431 | 0.4417252 | 1.968203e-12
29.316 | 18.989 | 19.73537 | 19.28558 | -0.7463662 | 0.002475467 | 0.4473087 | 1.98952e-12
29.326 | 18.9867 | 19.72805 | 19.27246 | -0.7413482 | 0.002480518 | 0.4531107 | 2.007283e-12
29.336 | 18.9859 | 19.72095 | 19.25934 | -0.735049 | 0.002485587 | 0.4591253 | 2.0286e-12
29.346 | 19.001 | 19.71406 | 19.24623 | -0.7130592 | 0.002490671 | 0.4653434 | 2.046363e-12
29.356 | 19.0012 | 19.70737 | 19.23312 | -0.7061662 | 0.002495772 | 0.4717522 | 2.067679e-12
29.366 | 19.0162 | 19.70085 | 19.22002 | -0.6846536 | 0.002500888 | 0.4783353 | 2.092548e-12
29.376 | 19.0201 | 19.6945 | 19.20692 | -0.6744022 | 0.002506022 | 0.4850737 | 2.113865e-12
29.386 | 19.0255 | 19.68829 | 19.19383 | -0.6627913 | 0.002511172 | 0.4919463 | 2.135181e-12
29.396 | 19.0473 | 19.6822 | 19.18075 | -0.6348994 | 0.002516339 | 0.498932 | 2.16005e-12
29.406 | 19.0719 | 19.67621 | 19.16767 | -0.6043069 | 0.002521522 | 0.506011 | 2.181366e-12
29.416 | 19.0765 | 19.6703 | 19.1546 | -0.5937972 | 0.002526723 | 0.5131666 | 2.206235e-12
29.426 | 19.084 | 19.66446 | 19.14154 | -0.5804593 | 0.00253194 | 0.520388 | 2.231104e-12
29.436 | 19.0887 | 19.65869 | 19.12848 | -0.5699893 | 0.002537174 | 0.5276711 | 2.25242e-12
29.446 | 19.1243 | 19.65299 | 19.11543 | -0.5286916 | 0.002542425 | 0.5350204 | 2.277289e-12
29.456 | 19.1242 | 19.64738 | 19.10238 | -0.5231799 | 0.002547693 | 0.5424496 | 2.302158e-12
29.466 | 19.1766 | 19.64188 | 19.08934 | -0.4652771 | 0.002552978 | 0.5499816 | 2.327027e-12
29.476 | 19.1822 | 19.63651 | 19.07631 | -0.4543148 | 0.002558281 | 0.5576479 | 2.351896e-12
29.486 | 19.1951 | 19.63133 | 19.06328 | -0.4362318 | 0.0025636 | 0.5654874 | 2.376765e-12
29.496 | 19.225 | 19.62637 | 19.05026 | -0.4013731 | 0.002568938 | 0.5735451 | 2.405187e-12
29.506 | 19.2474 | 19.62169 | 19.03724 | -0.3742876 | 0.002574292 | 0.5818697 | 2.430056e-12
29.516 | 19.2665 | 19.61733 | 19.02423 | -0.350826 | 0.002579665 | 0.5905121 | 2.458478e-12
29.526 | 19.3072 | 19.61334 | 19.01123 | -0.3061386 | 0.002585054 | 0.5995224 | 2.4869e-12
29.536 | 19.3323 | 19.60977 | 18.99823 | -0.2774724 | 0.002590461 | 0.6089479 | 2.518874e-12
29.546 | 19.3438 | 19.60667 | 18.98524 | -0.2628683 | 0.002595887 | 0.6188291 | 2.550848e-12
29.556 | 19.3868 | 19.60406 | 18.97226 | -0.2172576 | 0.00260133 | 0.6291976 | 2.586376e-12
29.566 | 19.4123 | 19.60196 | 18.95928 | -0.1896586 | 0.002606791 | 0.6400716 | 2.61835e-12
29.576 | 19.4535 | 19.60037 | 18.94631 | -0.1468731 | 0.002612269 | 0.6514529 | 2.65743e-12
29.5859 | 19.4786 | 19.59929 | 18.93347 | -0.1206904 | 0.002617712 | 0.6632011 | 2.692957e-12
29.5959 | 19.5095 | 19.59865 | 18.92051 | -0.08914623 | 0.002623226 | 0.6755113 | 2.732037e-12
29.6059 | 19.5456 | 19.59838 | 18.90756 | -0.05278326 | 0.00262876 | 0.6881964 | 2.774669e-12
29.6159 | 19.5842 | 19.5984 | 18.89461 | -0.01420087 | 0.002634311 | 0.7011559 | 2.817302e-12
29.6259 | 19.6285 | 19.59857 | 18.88167 | 0.02993345 | 0.002639881 | 0.7142572 | 2.856382e-12
29.6359 | 19.6576 | 19.59872 | 18.86873 | 0.05888416 | 0.00264547 | 0.7273358 | 2.899014e-12
29.6459 | 19.6972 | 19.59865 | 18.85581 | 0.09854545 | 0.002651077 | 0.7401975 | 2.941647e-12
29.6559 | 19.732 | 19.59816 | 18.84288 | 0.1338371 | 0.002656703 | 0.7526226 | 2.980727e-12
29.6659 | 19.7623 | 19.597 | 18.82997 | 0.1652976 | 0.002662347 | 0.7643727 | 3.019807e-12
29.6759 | 19.7989 | 19.59493 | 18.81706 | 0.2039741 | 0.00266801 | 0.7752003 | 3.051781e-12
29.6859 | 19.8528 | 19.59169 | 18.80415 | 0.2611118 | 0.002673692 | 0.7848604 | 3.083755e-12
29.6959 | 19.8693 | 19.58706 | 18.79126 | 0.2822402 | 0.002679394 | 0.7931236 | 3.112177e-12
29.7059 | 19.9078 | 19.58084 | 18.77837 | 0.3269615 | 0.002685114 | 0.7997875 | 3.133493e-12
29.7159 | 19.9393 | 19.57286 | 18.76548 | 0.3664388 | 0.002690853 | 0.8046891 | 3.151257e-12
29.7259 | 19.9659 | 19.56301 | 18.7526 | 0.4028886 | 0.002696612 | 0.8077118 | 3.161915e-12
29.7359 | 20.0134 | 19.55122 | 18.73973 | 0.4621754 | 0.00270239 | 0.8087912 | 3.169021e-12
29.7459 | 20.0168 | 19.53749 | 18.72687 | 0.4793108 | 0.002708187 | 0.8079157 | 3.165468e-12
29.7559 | 20.0417 | 19.52184 | 18.71401 | 0.5198558 | 0.002714004 | 0.8051241 | 3.158362e-12
29.7659 | 20.0691 | 19.50437 | 18.70115 | 0.5647256 | 0.002719841 | 0.8005014 | 3.147704e-12
29.7759 | 20.0848 | 19.4852 | 18.68831 | 0.5995959 | 0.002725697 | 0.7941719 | 3.129941e-12
29.7859 | 20.1011 | 19.46449 | 18.67547 | 0.6366101 | 0.002731573 | 0.7862921 | 3.108624e-12
29.7959 | 20.1382 | 19.44241 | 18.66263 | 0.6957864 | 0.002737469 | 0.7770437 | 3.080203e-12
29.8059 | 20.1275 | 19.41917 | 18.6498 | 0.7083262 | 0.002743384 | 0.7666254 | 3.051781e-12
29.8159 | 20.1383 | 19.39498 | 18.63698 | 0.7433204 | 0.00274932 | 0.7552464 | 3.019807e-12
29.8259 | 20.1408 | 19.37004 | 18.62417 | 0.7707567 | 0.002755276 | 0.7431188 | 2.984279e-12
29.8359 | 20.1381 | 19.34457 | 18.61136 | 0.7935269 | 0.002761253 | 0.730451 | 2.948752e-12
29.8459 | 20.1295 | 19.31877 | 18.59856 | 0.8107322 | 0.002767248 | 0.7174415 | 2.909673e-12
29.8559 | 20.1219 | 19.29281 | 18.58576 | 0.8290889 | 0.002773266 | 0.7042742 | 2.870593e-12
29.8659 | 20.1121 | 19.26687 | 18.57297 | 0.8452319 | 0.002779304 | 0.6911143 | 2.831513e-12
29.8759 | 20.0866 | 19.24108 | 18.56019 | 0.8455178 | 0.002785362 | 0.6781049 | 2.795986e-12
29.8859 | 20.0635 | 19.21557 | 18.54742 | 0.8479259 | 0.002791441 | 0.6653669 | 2.756906e-12
29.8959 | 20.0625 | 19.19044 | 18.53465 | 0.872058 | 0.00279754 | 0.6529984 | 2.721379e-12
29.9059 | 20.0163 | 19.16576 | 18.52188 | 0.8505378 | 0.002803661 | 0.6410758 | 2.685852e-12
29.9159 | 19.9813 | 19.14159 | 18.50913 | 0.8397088 | 0.002809802 | 0.6296554 | 2.653877e-12
29.9259 | 19.9378 | 19.11797 | 18.49638 | 0.8198321 | 0.002815965 | 0.6187762 | 2.621903e-12
29.9359 | 19.922 | 19.09492 | 18.48363 | 0.8270844 | 0.002822149 | 0.6084617 | 2.593481e-12
29.9459 | 19.8641 | 19.07245 | 18.47089 | 0.7916542 | 0.002828354 | 0.598723 | 2.565059e-12
29.9559 | 19.8279 | 19.05056 | 18.45816 | 0.7773412 | 0.002834581 | 0.5895607 | 2.54019e-12
29.9659 | 19.782 | 19.02925 | 18.44544 | 0.7527525 | 0.002840829 | 0.5809674 | 2.515321e-12
29.9759 | 19.7236 | 19.0085 | 18.43272 | 0.7151019 | 0.002847098 | 0.5729297 | 2.494005e-12
29.9859 | 19.6809 | 18.98829 | 18.42001 | 0.6926073 | 0.002853389 | 0.5654293 | 2.472689e-12
29.9959 | 19.6167 | 18.96861 | 18.40731 | 0.6480902 | 0.002859703 | 0.558445 | 2.454925e-12
30.0059 | 19.5619 | 18.94943 | 18.39461 | 0.6124738 | 0.002866037 | 0.5519534 | 2.437162e-12
30.0159 | 19.5168 | 18.93072 | 18.38191 | 0.5860829 | 0.002872395 | 0.5459297 | 2.419398e-12
30.0259 | 19.4444 | 18.91246 | 18.36923 | 0.5319424 | 0.002878773 | 0.5403491 | 2.405187e-12
30.0359 | 19.3888 | 18.89462 | 18.35655 | 0.4941774 | 0.002885175 | 0.5351863 | 2.390976e-12
30.0459 | 19.33 | 18.87719 | 18.34388 | 0.4528127 | 0.002891598 | 0.5304167 | 2.380318e-12
30.0559 | 19.2619 | 18.86013 | 18.33121 | 0.4017723 | 0.002898043 | 0.5260163 | 2.366107e-12
30.0659 | 19.1945 | 18.84342 | 18.31855 | 0.3510792 | 0.002904513 | 0.521962 | 2.359002e-12
30.0759 | 19.1407 | 18.82704 | 18.3059 | 0.3136554 | 0.002911004 | 0.5182317 | 2.348344e-12
30.0859 | 19.0836 | 18.81098 | 18.29326 | 0.2726219 | 0.002917518 | 0.5148045 | 2.341238e-12
30.0959 | 19.0105 | 18.7952 | 18.28062 | 0.2152986 | 0.002924053 | 0.5116606 | 2.334133e-12
30.1059 | 18.9614 | 18.7797 | 18.26798 | 0.181704 | 0.002930614 | 0.5087812 | 2.327027e-12
30.1159 | 18.8947 | 18.76444 | 18.25536 | 0.1302556 | 0.002937197 | 0.5061491 | 2.319922e-12
30.1259 | 18.8332 | 18.74943 | 18.24274 | 0.08376979 | 0.002943802 | 0.5037477 | 2.316369e-12
30.1359 | 18.7782 | 18.73464 | 18.23013 | 0.04356184 | 0.002950432 | 0.5015618 | 2.312817e-12
30.1459 | 18.703 | 18.72005 | 18.21752 | -0.01705402 | 0.002957084 | 0.4995772 | 2.309264e-12
30.1559 | 18.6737 | 18.70566 | 18.20492 | -0.0319646 | 0.00296376 | 0.4977807 | 2.305711e-12
30.1659 | 18.5971 | 18.69146 | 18.19233 | -0.09435758 | 0.00297046 | 0.4961599 | 2.302158e-12
30.1758 | 18.5477 | 18.67756 | 18.17987 | -0.1298611 | 0.002977116 | 0.4947172 | 2.298606e-12
30.1858 | 18.5012 | 18.66368 | 18.16729 | -0.1624839 | 0.002983863 | 0.493413 | 2.298606e-12
30.1958 | 18.4416 | 18.64996 | 18.15471 | -0.2083574 | 0.002990633 | 0.4922527 | 2.298606e-12
30.2058 | 18.3958 | 18.63637 | 18.14215 | -0.2405725 | 0.002997428 | 0.4912273 | 2.295053e-12
30.2158 | 18.3453 | 18.62292 | 18.12959 | -0.2776207 | 0.003004247 | 0.4903284 | 2.295053e-12
30.2258 | 18.3027 | 18.60959 | 18.11704 | -0.3068943 | 0.003011091 | 0.4895482 | 2.295053e-12
30.2358 | 18.2548 | 18.59639 | 18.10449 | -0.3415861 | 0.003017959 | 0.4888794 | 2.295053e-12
30.2458 | 18.2065 | 18.58329 | 18.09195 | -0.3767895 | 0.00302485 | 0.4883155 | 2.298606e-12
30.2558 | 18.1721 | 18.5703 | 18.07942 | -0.3981981 | 0.003031768 | 0.4878501 | 2.298606e-12
30.2658 | 18.133 | 18.55741 | 18.06689 | -0.4244064 | 0.003038709 | 0.4874777 | 2.298606e-12
30.2758 | 18.1056 | 18.54461 | 18.05437 | -0.4390089 | 0.003045676 | 0.4871928 | 2.302158e-12
30.2858 | 18.056 | 18.5319 | 18.04186 | -0.475901 | 0.003052668 | 0.4869906 | 2.302158e-12
30.2958 | 18.0272 | 18.51928 | 18.02935 | -0.4920779 | 0.003059684 | 0.4868665 | 2.305711e-12
30.3058 | 17.989 | 18.50674 | 18.01685 | -0.5177356 | 0.003066726 | 0.4868165 | 2.309264e-12
30.3158 | 17.9723 | 18.49427 | 18.00436 | -0.52197 | 0.003073794 | 0.4868364 | 2.309264e-12
30.3258 | 17.9292 | 18.48188 | 17.99187 | -0.5526777 | 0.003080887 | 0.4869228 | 2.312817e-12
30.3358 | 17.8935 | 18.46956 | 17.97939 | -0.5760551 | 0.003088005 | 0.4870721 | 2.316369e-12
30.3458 | 17.8958 | 18.4573 | 17.96692 | -0.5614992 | 0.003095149 | 0.4872814 | 2.319922e-12
30.3558 | 17.8525 | 18.44511 | 17.95446 | -0.5926072 | 0.003102319 | 0.4875477 | 2.323475e-12
30.3658 | 17.8343 | 18.43298 | 17.942 | -0.5986764 | 0.003109515 | 0.4878684 | 2.327027e-12
30.3758 | 17.8148 | 18.4209 | 17.92955 | -0.606104 | 0.003116737 | 0.4882408 | 2.33058e-12
30.3858 | 17.7822 | 18.40889 | 17.9171 | -0.6266881 | 0.003123986 | 0.4886628 | 2.334133e-12
30.3958 | 17.7652 | 18.39693 | 17.90466 | -0.6317261 | 0.003131261 | 0.4891319 | 2.337686e-12
30.4058 | 17.7418 | 18.38502 | 17.89223 | -0.6432163 | 0.003138562 | 0.4896464 | 2.344791e-12
30.4158 | 17.7206 | 18.37316 | 17.87981 | -0.6525567 | 0.00314589 | 0.4902042 | 2.348344e-12
30.4258 | 17.7032 | 18.36135 | 17.86739 | -0.6581454 | 0.003153244 | 0.4908036 | 2.351896e-12
30.4358 | 17.6989 | 18.34958 | 17.85498 | -0.650681 | 0.003160626 | 0.4914429 | 2.359002e-12
30.4458 | 17.677 | 18.33786 | 17.84257 | -0.6608617 | 0.003168035 | 0.4921204 | 2.362555e-12
30.4558 | 17.6628 | 18.32619 | 17.83018 | -0.6633863 | 0.00317547 | 0.492835 | 2.366107e-12
30.4658 | 17.6447 | 18.31455 | 17.81779 | -0.6698532 | 0.003182934 | 0.4935851 | 2.373213e-12
30.4758 | 17.6213 | 18.30296 | 17.8054 | -0.6816613 | 0.003190424 | 0.4943695 | 2.376765e-12
30.4858 | 17.6054 | 18.29141 | 17.79302 | -0.6860094 | 0.003197942 | 0.495187 | 2.383871e-12
30.4958 | 17.5996 | 18.2799 | 17.78065 | -0.6802964 | 0.003205488 | 0.4960365 | 2.387424e-12
30.5058 | 17.5904 | 18.26842 | 17.76829 | -0.6780211 | 0.003213062 | 0.4969169 | 2.394529e-12
30.5158 | 17.567 | 18.25698 | 17.75593 | -0.6899828 | 0.003220663 | 0.4978272 | 2.401634e-12
30.5258 | 17.5541 | 18.24558 | 17.74359 | -0.6914803 | 0.003228293 | 0.4987665 | 2.405187e-12
30.5358 | 17.5537 | 18.23421 | 17.73124 | -0.680513 | 0.003235951 | 0.4997341 | 2.412293e-12
30.5458 | 17.5398 | 18.22288 | 17.71891 | -0.6830799 | 0.003243638 | 0.500729 | 2.419398e-12
30.5558 | 17.517 | 18.21158 | 17.70658 | -0.6945803 | 0.003251353 | 0.5017504 | 2.422951e-12
30.5658 | 17.506 | 18.20031 | 17.69426 | -0.6943135 | 0.003259096 | 0.5027977 | 2.430056e-12
30.5758 | 17.5116 | 18.18908 | 17.68194 | -0.6774789 | 0.003266869 | 0.5038703 | 2.437162e-12
30.5858 | 17.4874 | 18.17788 | 17.66963 | -0.6904757 | 0.00327467 | 0.5049673 | 2.444267e-12
30.5958 | 17.4832 | 18.1667 | 17.65733 | -0.6835035 | 0.003282501 | 0.5060884 | 2.451372e-12
30.6058 | 17.4798 | 18.15556 | 17.64504 | -0.6757617 | 0.003290361 | 0.5072328 | 2.454925e-12
30.6158 | 17.4642 | 18.14445 | 17.63275 | -0.6802497 | 0.00329825 | 0.5084002 | 2.462031e-12
30.6258 | 17.4513 | 18.13337 | 17.62047 | -0.682067 | 0.003306169 | 0.5095898 | 2.469136e-12
30.6358 | 17.4554 | 18.12231 | 17.6082 | -0.6669133 | 0.003314117 | 0.5108015 | 2.476241e-12
30.6458 | 17.4388 | 18.11129 | 17.59593 | -0.672488 | 0.003322096 | 0.5120346 | 2.483347e-12
30.6558 | 17.4382 | 18.10029 | 17.58367 | -0.6620908 | 0.003330104 | 0.5132888 | 2.490452e-12
30.6658 | 17.4215 | 18.08932 | 17.57142 | -0.6678213 | 0.003338143 | 0.5145637 | 2.497558e-12
30.6758 | 17.4275 | 18.07838 | 17.55917 | -0.6508792 | 0.003346212 | 0.5158589 | 2.504663e-12
30.6858 | 17.4123 | 18.06746 | 17.54694 | -0.6551641 | 0.003354311 | 0.5171742 | 2.511769e-12
30.6958 | 17.3989 | 18.05658 | 17.5347 | -0.6576756 | 0.003362441 | 0.518509 | 2.518874e-12
30.7058 | 17.4112 | 18.04571 | 17.52248 | -0.6345136 | 0.003370603 | 0.5198634 | 2.529532e-12
30.7158 | 17.3928 | 18.03488 | 17.51026 | -0.6420776 | 0.003378794 | 0.5212367 | 2.536638e-12
30.7258 | 17.3906 | 18.02407 | 17.49805 | -0.6334677 | 0.003387017 | 0.522629 | 2.543743e-12
30.7358 | 17.3767 | 18.01328 | 17.48585 | -0.6365833 | 0.003395271 | 0.5240399 | 2.550848e-12
30.7458 | 17.3827 | 18.00252 | 17.47365 | -0.6198245 | 0.003403557 | 0.5254692 | 2.557954e-12
30.7557 | 17.3604 | 17.9919 | 17.46158 | -0.6314979 | 0.00341179 | 0.526902 | 2.565059e-12
30.7657 | 17.3737 | 17.98119 | 17.4494 | -0.6074891 | 0.003420139 | 0.5283672 | 2.575717e-12
30.7757 | 17.3544 | 17.97051 | 17.43723 | -0.616105 | 0.003428519 | 0.5298502 | 2.582823e-12
30.7857 | 17.3568 | 17.95985 | 17.42506 | -0.6030458 | 0.003436932 | 0.5313509 | 2.589928e-12
30.7957 | 17.3354 | 17.94921 | 17.4129 | -0.6138111 | 0.003445377 | 0.5328691 | 2.600586e-12
30.8057 | 17.3362 | 17.9386 | 17.40074 | -0.6024008 | 0.003453854 | 0.5344046 | 2.607692e-12
30.8157 | 17.3202 | 17.92801 | 17.3886 | -0.6078147 | 0.003462364 | 0.5359573 | 2.614797e-12
30.8257 | 17.3227 | 17.91745 | 17.37645 | -0.594753 | 0.003470906 | 0.5375271 | 2.625455e-12
30.8357 | 17.3191 | 17.90692 | 17.36432 | -0.5878152 | 0.003479482 | 0.5391139 | 2.632561e-12
30.8457 | 17.2998 | 17.8964 | 17.3522 | -0.5966015 | 0.003488090248 | 0.5407176 | 2.639666e-12
30.8557 | 17.2853 | 17.88591 | 17.34008 | -0.6006117 | 0.003496732 | 0.542338 | 2.650324e-12
30.8657 | 17.3038 | 17.87545 | 17.32797 | -0.5716457 | 0.003505407 | 0.5439752 | 2.65743e-12
30.8757 | 17.2748 | 17.865 | 17.31586 | -0.5902035 | 0.003514116 | 0.545629 | 2.668088e-12
30.8857 | 17.2803 | 17.85458 | 17.30376 | -0.574285 | 0.003522859 | 0.5472994 | 2.675193e-12
30.8957 | 17.2681 | 17.84419 | 17.29167 | -0.5760901 | 0.003531636 | 0.5489862 | 2.685852e-12
30.9057 | 17.2622 | 17.83382 | 17.27959 | -0.5716189 | 0.003540446 | 0.5506896 | 2.69651e-12
30.9157 | 17.2556 | 17.82347 | 17.26751 | -0.5678713 | 0.003549291 | 0.5524094 | 2.703615e-12
30.9257 | 17.2507 | 17.81315 | 17.25544 | -0.5624473 | 0.003558171 | 0.5541457 | 2.714273e-12
30.9357 | 17.2516 | 17.80285 | 17.24338 | -0.5512467 | 0.003567085 | 0.5558982 | 2.721379e-12
30.9457 | 17.2308 | 17.79257 | 17.23133 | -0.5617697 | 0.003576034 | 0.5576672 | 2.732037e-12
30.9557 | 17.2178 | 17.78232 | 17.21928 | -0.5645163 | 0.003585018 | 0.5594525 | 2.742695e-12
30.9657 | 17.2308 | 17.77209 | 17.20724 | -0.5412865 | 0.003594037 | 0.5612542 | 2.7498e-12
30.9757 | 17.2182 | 17.76188 | 17.1952 | -0.5436801 | 0.003603092 | 0.5630722 | 2.760459e-12
30.9857 | 17.2121 | 17.7517 | 17.18318 | -0.5395973 | 0.003612182 | 0.5649066 | 2.771117e-12
30.9957 | 17.2079 | 17.74154 | 17.17116 | -0.5336381 | 0.003621308 | 0.5667574 | 2.781775e-12
31.0057 | 17.2105 | 17.7314 | 17.15915 | -0.5209025 | 0.00363047 | 0.5686245 | 2.78888e-12
31.0157 | 17.191 | 17.72129 | 17.14714 | -0.5302905 | 0.003639668 | 0.5705081 | 2.799538e-12
31.0257 | 17.1986 | 17.7112 | 17.13515 | -0.5126022 | 0.003648903 | 0.5724081 | 2.810197e-12
31.0357 | 17.1772 | 17.70114 | 17.12315 | -0.5239377 | 0.003658174 | 0.5743246 | 2.820855e-12
31.0457 | 17.1843 | 17.6911 | 17.11117 | -0.5067968 | 0.003667482 | 0.5762577 | 2.831513e-12
31.0557 | 17.1675 | 17.68108 | 17.0992 | -0.5135798 | 0.003676827 | 0.5782073 | 2.842171e-12
31.0657 | 17.1641 | 17.67109 | 17.08723 | -0.5069866 | 0.003686209 | 0.5801735 | 2.852829e-12
31.0757 | 17.1538 | 17.66112 | 17.07527 | -0.5073174 | 0.003695628 | 0.5821564 | 2.863487e-12
31.0857 | 17.1605 | 17.65117 | 17.06331 | -0.4906723 | 0.003705085 | 0.5841561 | 2.874145e-12
31.0957 | 17.1475 | 17.64125 | 17.05136 | -0.4937511 | 0.003714579 | 0.5861726 | 2.884804e-12
31.1057 | 17.1568 | 17.63135 | 17.03942 | -0.4745541 | 0.003724112 | 0.5882059 | 2.895462e-12
31.1157 | 17.149 | 17.62148 | 17.02749 | -0.4724813 | 0.003733682 | 0.5902562 | 2.90612e-12
31.1257 | 17.1367 | 17.61163 | 17.01557 | -0.4749329 | 0.003743292 | 0.5923236 | 2.916778e-12
31.1357 | 17.1367 | 17.60181 | 17.00365 | -0.4651089 | 0.003752939 | 0.5944081 | 2.927436e-12
31.1457 | 17.1242 | 17.59201 | 16.99174 | -0.4678093 | 0.003762626 | 0.5965097 | 2.938094e-12
31.1557 | 17.1397 | 17.58223 | 16.97983 | -0.4425343 | 0.003772351 | 0.5986286 | 2.948752e-12
31.1657 | 17.1331 | 17.57248 | 16.96794 | -0.4393841 | 0.003782115 | 0.600765 | 2.95941e-12
31.1757 | 17.1262 | 17.56276 | 16.95605 | -0.4365586 | 0.003791919 | 0.6029188 | 2.973621e-12
31.1857 | 17.1067 | 17.55306 | 16.94417 | -0.446358 | 0.003801763 | 0.6050902 | 2.984279e-12
31.1957 | 17.1112 | 17.54338 | 16.93229 | -0.4321825 | 0.003811646 | 0.6072794 | 2.994938e-12
31.2057 | 17.1026 | 17.53373 | 16.92042 | -0.4311321 | 0.003821569 | 0.6094863 | 3.005596e-12
31.2157 | 17.1163 | 17.52411 | 16.90856 | -0.407807 | 0.003831533 | 0.6117112 | 3.019807e-12
31.2257 | 17.1058 | 17.51451 | 16.89671 | -0.4087072 | 0.003841537 | 0.6139541 | 3.030465e-12
31.2357 | 17.0952 | 17.50493 | 16.88487 | -0.4097329 | 0.003851582 | 0.6162152 | 3.044676e-12
31.2457 | 17.1069 | 17.49538 | 16.87303 | -0.3884843 | 0.003861668 | 0.6184946 | 3.055334e-12
31.2557 | 17.0878 | 17.48586 | 16.8612 | -0.3980615 | 0.003871794 | 0.6207924 | 3.065992e-12
31.2657 | 17.0985 | 17.47636 | 16.84937 | -0.3778646 | 0.003881963 | 0.6231088 | 3.080203e-12
31.2757 | 17.0801 | 17.46689 | 16.83756 | -0.3867938 | 0.003892173 | 0.6254438 | 3.090861e-12
31.2857 | 17.087 | 17.45745 | 16.82575 | -0.3704492 | 0.003902425 | 0.6277978 | 3.105072e-12
31.2957 | 17.067 | 17.44803 | 16.81395 | -0.381031 | 0.003912718 | 0.6301708 | 3.11573e-12
31.3057 | 17.0671 | 17.43864 | 16.80215 | -0.3715393 | 0.003923055 | 0.6325629 | 3.129941e-12
31.3157 | 17.073 | 17.42927 | 16.79037 | -0.3562743 | 0.003933433 | 0.6349743 | 3.144152e-12
31.3257 | 17.0555 | 17.41994 | 16.77859 | -0.3644362 | 0.003943855 | 0.6374051 | 3.15481e-12
31.3357 | 17.0653 | 17.41063 | 16.76682 | -0.3453251 | 0.003954319 | 0.6398556 | 3.169021e-12
31.3456 | 17.0297 | 17.40143 | 16.75517 | -0.3717339 | 0.003964722 | 0.6423011 | 3.183231e-12
31.3556 | 17.0592 | 17.39218 | 16.74341 | -0.3329771 | 0.003975272 | 0.6447912 | 3.197442e-12
31.3656 | 17.0293 | 17.38295 | 16.73166 | -0.3536478 | 0.003985867 | 0.6473013 | 3.2081e-12
31.3756 | 17.0267 | 17.37375 | 16.71992 | -0.3470463 | 0.003996505 | 0.6498318 | 3.222311e-12
31.3856 | 17.0288 | 17.36457 | 16.70818 | -0.3357727 | 0.004007188 | 0.6523828 | 3.236522e-12
31.3956 | 17.0117 | 17.35543 | 16.69645 | -0.3437271 | 0.004017915 | 0.6549544 | 3.250733e-12
31.4056 | 17.0123 | 17.34631 | 16.68473 | -0.33401 | 0.004028687 | 0.657547 | 3.264944e-12
31.4156 | 17.0039 | 17.33722 | 16.67302 | -0.3333213 | 0.004039504 | 0.6601606 | 3.279155e-12
31.4256 | 17.0128 | 17.32816 | 16.66132 | -0.3153613 | 0.004050366 | 0.6627954 | 3.293366e-12
31.4356 | 16.9856 | 17.31913 | 16.64962 | -0.3335302 | 0.004061273 | 0.6654517 | 3.307576e-12
31.4456 | 16.9888 | 17.31013 | 16.63793 | -0.3213283 | 0.004072227 | 0.6681298 | 3.321787e-12
31.4556 | 16.9767 | 17.30116 | 16.62624 | -0.3244557 | 0.004083226 | 0.6708296 | 3.335998e-12
31.4656 | 16.9684 | 17.29221 | 16.61457 | -0.3238127 | 0.004094271 | 0.6735516 | 3.350209e-12
31.4756 | 16.9769 | 17.2833 | 16.6029 | -0.3063994 | 0.004105363 | 0.6762959 | 3.36442e-12
31.4856 | 16.9491 | 17.27442 | 16.59124 | -0.3253164 | 0.004116502 | 0.6790628 | 3.378631e-12
31.4956 | 16.9525 | 17.26556 | 16.57958 | -0.3130634 | 0.004127688 | 0.6818524 | 3.396394e-12
31.5056 | 16.9332 | 17.25674 | 16.56794 | -0.323541 | 0.004138921 | 0.684665 | 3.410605e-12
31.5156 | 16.9248 | 17.24795 | 16.5563 | -0.3231492 | 0.004150202 | 0.6875009 | 3.424816e-12
31.5256 | 16.9227 | 17.23919 | 16.54467 | -0.3164885 | 0.00416153 | 0.6903602 | 3.44258e-12
31.5356 | 16.9104 | 17.23046 | 16.53304 | -0.320059 | 0.004172907 | 0.6932433 | 3.45679e-12
31.5456 | 16.9111 | 17.22176 | 16.52143 | -0.3106611 | 0.004184332 | 0.6961504 | 3.474554e-12
31.5556 | 16.895 | 17.21309 | 16.50982 | -0.3180948 | 0.004195806 | 0.6990816 | 3.488765e-12
31.5656 | 16.8895 | 17.20446 | 16.49822 | -0.3149606 | 0.004207329 | 0.7020374 | 3.506528e-12
31.5756 | 16.8797 | 17.19586 | 16.48662 | -0.3161587 | 0.004218901 | 0.7050179 | 3.520739e-12
31.5856 | 16.8697 | 17.18729 | 16.47504 | -0.3175893 | 0.004230522 | 0.7080235 | 3.538503e-12
31.5956 | 16.8723 | 17.17875 | 16.46346 | -0.3064528 | 0.004242193 | 0.7110544 | 3.552714e-12
31.6056 | 16.8492 | 17.17025 | 16.45188 | -0.3210494 | 0.004253914 | 0.7141109 | 3.570477e-12
31.6156 | 16.857 | 17.16178 | 16.44032 | -0.3047795 | 0.004265686 | 0.7171933 | 3.588241e-12
31.6256 | 16.8533 | 17.15334 | 16.42876 | -0.3000433 | 0.004277508 | 0.7203018 | 3.606004e-12
31.6356 | 16.829 | 17.14494 | 16.41721 | -0.315941 | 0.004289382 | 0.7234368 | 3.623768e-12
31.6456 | 16.8357 | 17.13657 | 16.40567 | -0.3008732 | 0.004301306 | 0.7265985 | 3.637979e-12
31.6556 | 16.8285 | 17.12824 | 16.39414 | -0.2997399 | 0.004313283 | 0.7297873 | 3.655742e-12
31.6656 | 16.8062 | 17.11994 | 16.38261 | -0.3137417 | 0.004325311 | 0.7330036 | 3.673506e-12
31.6756 | 16.8128 | 17.11168 | 16.37109 | -0.2988786 | 0.004337391 | 0.7362474 | 3.69127e-12
31.6856 | 16.7952 | 17.10345 | 16.35958 | -0.3082513 | 0.004349523 | 0.7395195 | 3.712586e-12
31.6956 | 16.8113 | 17.09526 | 16.34808 | -0.2839598 | 0.004361709 | 0.7428197 | 3.730349e-12
31.7056 | 16.7997 | 17.0871 | 16.33658 | -0.2874047 | 0.004373947 | 0.7461487 | 3.748113e-12
31.7156 | 16.7832 | 17.07899 | 16.32509 | -0.2957862 | 0.004386239 | 0.7495067 | 3.765876e-12
31.7256 | 16.7881 | 17.0709 | 16.31361 | -0.2828047 | 0.004398585 | 0.7528942 | 3.78364e-12
31.7356 | 16.7893 | 17.06286 | 16.30214 | -0.2735605 | 0.004410984 | 0.7563113 | 3.804956e-12
31.7456 | 16.7644 | 17.05485 | 16.29067 | -0.2904541 | 0.004423438 | 0.7597586 | 3.82272e-12
31.7556 | 16.7859 | 17.04689 | 16.27921 | -0.2609857 | 0.004435947 | 0.7632363 | 3.844036e-12
31.7656 | 16.7585 | 17.03896 | 16.26776 | -0.280456 | 0.00444851 | 0.7667449 | 3.8618e-12
31.7756 | 16.7754 | 17.03106 | 16.25632 | -0.2556649 | 0.004461129 | 0.7702847 | 3.883116e-12
31.7856 | 16.7576 | 17.02321 | 16.24488 | -0.2656132 | 0.004473803 | 0.7738562 | 3.90088e-12
31.7956 | 16.7575 | 17.0154 | 16.23345 | -0.2579011 | 0.004486534 | 0.7774596 | 3.922196e-12
31.8056 | 16.7529 | 17.00763 | 16.22203 | -0.2547291 | 0.004499321 | 0.7810955 | 3.943512e-12
31.8156 | 16.752 | 16.9999 | 16.21062 | -0.2478975 | 0.004512164 | 0.7847641 | 3.964828e-12
31.8256 | 16.724 | 16.99221 | 16.19922 | -0.2682069 | 0.004525064 | 0.7884661 | 3.986145e-12
31.8356 | 16.7432 | 16.98456 | 16.18782 | -0.2413576 | 0.004538022 | 0.7922017 | 4.007461e-12
31.8456 | 16.7239 | 16.97695 | 16.17643 | -0.25305 | 0.004551037 | 0.7959714 | 4.028777e-12
31.8556 | 16.7235 | 16.96938 | 16.16504 | -0.2458847 | 0.00456411 | 0.7997757 | 4.050094e-12
31.8656 | 16.7075 | 16.96186 | 16.15367 | -0.254362 | 0.004577241 | 0.803615 | 4.07141e-12
31.8756 | 16.7132 | 16.95438 | 16.1423 | -0.2411825 | 0.004590432 | 0.8074897 | 4.092726e-12
31.8856 | 16.7069 | 16.94695 | 16.13094 | -0.2400466 | 0.004603681 | 0.8114003 | 4.114042e-12
31.8956 | 16.704 | 16.93955 | 16.11959 | -0.2355548 | 0.00461699 | 0.8153474 | 4.138911e-12
31.9056 | 16.6896 | 16.93221 | 16.10825 | -0.2426076 | 0.004630359 | 0.8193313 | 4.160228e-12
31.9156 | 16.6786 | 16.92491 | 16.09691 | -0.2463055 | 0.004643788 | 0.8233527 | 4.185097e-12
31.9255 | 16.6695 | 16.91772 | 16.08569 | -0.2482212 | 0.004657141 | 0.8273711 | 4.206413e-12
31.9355 | 16.6777 | 16.91051 | 16.07437 | -0.2328102 | 0.00467069 | 0.8314682 | 4.231282e-12
31.9455 | 16.6669 | 16.90335 | 16.06306 | -0.236446 | 0.004684301 | 0.8356044 | 4.252598e-12
31.9555 | 16.6659 | 16.89623 | 16.05175 | -0.2303288 | 0.004697973 | 0.8397799 | 4.277467e-12
31.9655 | 16.6467 | 16.88916 | 16.04045 | -0.2424594 | 0.004711707 | 0.8439955 | 4.302336e-12
31.9755 | 16.6529 | 16.88214 | 16.02916 | -0.2292382 | 0.004725504 | 0.8482515 | 4.327205e-12
31.9855 | 16.6378 | 16.87517 | 16.01788 | -0.237366 | 0.004739363 | 0.8525488 | 4.352074e-12
31.9955 | 16.6456 | 16.86824 | 16.0066 | -0.222643 | 0.004753284 | 0.8568876 | 4.376943e-12
32.0055 | 16.6295 | 16.86137 | 15.99533 | -0.2318702 | 0.00476727 | 0.8612687 | 4.403589e-12
32.0155 | 16.6356 | 16.85455 | 15.98407 | -0.2189478 | 0.00478132 | 0.8656927 | 4.430234e-12
32.0255 | 16.6152 | 16.84778 | 15.97282 | -0.2325768 | 0.004795434 | 0.8701602 | 4.455103e-12
32.0355 | 16.6297 | 16.84106 | 15.96158 | -0.2113575 | 0.004809612 | 0.8746717 | 4.481748e-12
32.0455 | 16.6087 | 16.83439 | 15.95034 | -0.2256908 | 0.004823856 | 0.8792279 | 4.51017e-12
32.0555 | 16.6044 | 16.82778 | 15.93911 | -0.2233772 | 0.004838165 | 0.8838295 | 4.536815e-12
32.0655 | 16.6169 | 16.82122 | 15.92789 | -0.2043174 | 0.00485254 | 0.8884772 | 4.563461e-12
32.0755 | 16.5975 | 16.81471 | 15.91667 | -0.2172119 | 0.004866981 | 0.8931714 | 4.591882e-12
32.0855 | 16.6124 | 16.80826 | 15.90547 | -0.1958618 | 0.004881489 | 0.8979132 | 4.620304e-12
32.0955 | 16.5995 | 16.80187 | 15.89427 | -0.2023674 | 0.004896064 | 0.9027029 | 4.648726e-12
32.1055 | 16.5906 | 16.79553 | 15.88308 | -0.2049296 | 0.004910706 | 0.9075414 | 4.677148e-12
32.1155 | 16.5948 | 16.78925 | 15.87189 | -0.194449 | 0.004925416 | 0.9124293 | 4.707346e-12
32.1255 | 16.5916 | 16.78303 | 15.86072 | -0.1914267 | 0.004940195 | 0.9173677 | 4.737544e-12
32.1355 | 16.5843 | 16.77686 | 15.84955 | -0.192563 | 0.004955043 | 0.9223569 | 4.767742e-12
32.1455 | 16.5747 | 16.77076 | 15.83839 | -0.1960589 | 0.00496996 | 0.9273979 | 4.79794e-12
32.1555 | 16.5739 | 16.76472 | 15.82724 | -0.1908152 | 0.004984946 | 0.9324915 | 4.828138e-12
32.1655 | 16.5794 | 16.75873 | 15.81609 | -0.1793326 | 0.005000003 | 0.9376384 | 4.860112e-12
32.1755 | 16.5685 | 16.75281 | 15.80496 | -0.1843121 | 0.005015129 | 0.9428396 | 4.892087e-12
32.1855 | 16.5665 | 16.74695 | 15.79383 | -0.1804544 | 0.005030327 | 0.9480956 | 4.924061e-12
32.1955 | 16.5466 | 16.74116 | 15.78271 | -0.1945604 | 0.005045597 | 0.9534076 | 4.957812e-12
32.2055 | 16.5516 | 16.73543 | 15.77159 | -0.1838309 | 0.005060939 | 0.9587763 | 4.989786e-12
32.2155 | 16.5236 | 16.72977 | 15.76049 | -0.2061669 | 0.005076351 | 0.9642026 | 5.023537e-12
32.2255 | 16.561 | 16.72417 | 15.74939 | -0.1631692 | 0.005091838 | 0.9696874 | 5.057288e-12
32.2355 | 16.5283 | 16.71864 | 15.7383 | -0.1903389 | 0.005107398 | 0.9752317 | 5.092815e-12
32.2455 | 16.5218 | 16.71318 | 15.72722 | -0.1913767 | 0.005123031 | 0.9808362 | 5.126566e-12
32.2555 | 16.5245 | 16.70778 | 15.71614 | -0.1832839 | 0.005138739 | 0.9865023 | 5.162093e-12
32.2655 | 16.5099 | 16.70246 | 15.70508 | -0.1925611 | 0.005154521 | 0.9922305 | 5.199396e-12
32.2755 | 16.5182 | 16.69721 | 15.69402 | -0.1790097 | 0.005170378 | 0.9980223 | 5.234924e-12
32.2855 | 16.501 | 16.69203 | 15.68297 | -0.1910305 | 0.005186311 | 1.003878 | 5.272227e-12
32.2955 | 16.5032 | 16.68692 | 15.67192 | -0.1837245 | 0.00520232 | 1.0098 | 5.309531e-12
32.3055 | 16.4949 | 16.68189 | 15.66089 | -0.1869929 | 0.005218406 | 1.015788 | 5.34861e-12
32.3155 | 16.4755 | 16.67694 | 15.64986 | -0.201437 | 0.005234568 | 1.021843 | 5.38769e-12
32.3255 | 16.4899 | 16.67206 | 15.63884 | -0.1821574 | 0.005250809 | 1.027968 | 5.42677e-12
32.3355 | 16.4609 | 16.66726 | 15.62783 | -0.2063558 | 0.005267126 | 1.034162 | 5.467626e-12
32.3455 | 16.4673 | 16.66253 | 15.61682 | -0.1952329 | 0.005283524 | 1.040427 | 5.506706e-12
32.3555 | 16.457 | 16.65789 | 15.60583 | -0.2008902 | 0.0053 | 1.046764 | 5.549339e-12
32.3655 | 16.4702 | 16.65333 | 15.59484 | -0.1831289 | 0.005316555 | 1.053175 | 5.590195e-12
32.3755 | 16.451 | 16.64885 | 15.58386 | -0.1978502 | 0.005333191 | 1.059661 | 5.632828e-12
32.3855 | 16.452 | 16.64446 | 15.57288 | -0.1924554 | 0.005349908 | 1.066222 | 5.67546e-12
32.3955 | 16.4496 | 16.64015 | 15.56192 | -0.1905458 | 0.005366705 | 1.072861 | 5.719869e-12
32.4055 | 16.4528 | 16.63592 | 15.55096 | -0.1831229 | 0.005383584 | 1.079578 | 5.764278e-12
32.4155 | 16.44 | 16.63179 | 15.54001 | -0.1917877 | 0.005400545 | 1.086376 | 5.810463e-12
32.4255 | 16.4545 | 16.62774 | 15.52907 | -0.173242 | 0.00541759 | 1.093254 | 5.856648e-12
32.4355 | 16.4459 | 16.62379 | 15.51814 | -0.1778869 | 0.005434717 | 1.100216 | 5.902834e-12
32.4455 | 16.4445 | 16.61992 | 15.50721 | -0.1754241 | 0.005451929 | 1.107262 | 5.950795e-12
32.4555 | 16.4323 | 16.61615 | 15.49629 | -0.1838549 | 0.005469224 | 1.114393 | 5.998757e-12
32.4655 | 16.4485 | 16.61248 | 15.48538 | -0.1639811 | 0.005486605 | 1.121612 | 6.048495e-12
32.4755 | 16.4453 | 16.6089 | 15.47448 | -0.1636041 | 0.005504072 | 1.12892 | 6.098233e-12
32.4855 | 16.4508 | 16.60543 | 15.46359 | -0.1546257 | 0.005521624 | 1.136319 | 6.149747e-12
32.4955 | 16.4332 | 16.60205 | 15.4527 | -0.1688472 | 0.005539263 | 1.143809 | 6.201262e-12
32.5055 | 16.4344 | 16.59877 | 15.44182 | -0.1643706 | 0.005556989 | 1.151393 | 6.254552e-12
32.5154 | 16.457 | 16.59563 | 15.43106 | -0.1386286 | 0.005574624 | 1.158996 | 6.307843e-12
32.5254 | 16.4535 | 16.59256 | 15.4202 | -0.1390599 | 0.005592526 | 1.166772 | 6.36291e-12
32.5354 | 16.4525 | 16.5896 | 15.40934 | -0.1370979 | 0.005610517 | 1.174647 | 6.417977e-12
32.5454 | 16.4568 | 16.58675 | 15.39849 | -0.1299451 | 0.005628596 | 1.182624 | 6.474821e-12
32.5554 | 16.453 | 16.584 | 15.38765 | -0.131003 | 0.005646767 | 1.190703 | 6.53344e-12
32.5654 | 16.4599 | 16.58137 | 15.37682 | -0.1214738 | 0.005665028 | 1.198886 | 6.59206e-12
32.5754 | 16.4575 | 16.57886 | 15.366 | -0.1213593 | 0.00568338 | 1.207177 | 6.652456e-12
32.5854 | 16.4595 | 16.57646 | 15.35518 | -0.1169616 | 0.005701825 | 1.215576 | 6.712852e-12
32.5954 | 16.4736 | 16.57418 | 15.34438 | -0.1005829 | 0.005720361 | 1.224087 | 6.775025e-12
32.6054 | 16.4743 | 16.57203 | 15.33358 | -0.09772528 | 0.005738992 | 1.23271 | 6.838974e-12
32.6154 | 16.469 | 16.56999 | 15.32278 | -0.100991 | 0.005757716 | 1.241449 | 6.904699e-12
32.6254 | 16.4873 | 16.56808 | 15.312 | -0.08078206 | 0.005776535 | 1.250305 | 6.970424e-12
32.6354 | 16.4985 | 16.5663 | 15.30122 | -0.06780127 | 0.005795448 | 1.259281 | 7.037926e-12
32.6454 | 16.4766 | 16.56465 | 15.29046 | -0.08805039 | 0.005814458 | 1.268379 | 7.107204e-12
32.6554 | 16.5005 | 16.56313 | 15.2797 | -0.06263243 | 0.005833563 | 1.277602 | 7.176482e-12
32.6654 | 16.4905 | 16.56175 | 15.26894 | -0.0712494 | 0.005852767 | 1.286952 | 7.249312e-12
32.6754 | 16.4989 | 16.5605 | 15.2582 | -0.06160443 | 0.005872068 | 1.296432 | 7.322143e-12
32.6854 | 16.5246 | 16.5594 | 15.24746 | -0.03479949 | 0.005891468 | 1.306044 | 7.39675e-12
32.6954 | 16.5172 | 16.55844 | 15.23674 | -0.04123787 | 0.005910966 | 1.315791 | 7.473133e-12
32.7054 | 16.532 | 16.55762 | 15.22602 | -0.02562196 | 0.005930564 | 1.325676 | 7.551293e-12
32.7154 | 16.5471 | 16.55695 | 15.2153 | -0.009854879 | 0.005950263 | 1.335701 | 7.631229e-12
32.7254 | 16.5369 | 16.55644 | 15.2046 | -0.01953919 | 0.005970062 | 1.34587 | 7.712941e-12
32.7354 | 16.5674 | 16.55608 | 15.1939 | 0.01132165 | 0.005989964 | 1.356186 | 7.79643e-12
32.7454 | 16.5765 | 16.55588 | 15.18321 | 0.02062496 | 0.006009968 | 1.366651 | 7.881695e-12
32.7554 | 16.586 | 16.55583 | 15.17253 | 0.03016715 | 0.006030076 | 1.377269 | 7.968737e-12
32.7654 | 16.6092 | 16.55595 | 15.16186 | 0.05324553 | 0.006050288 | 1.388043 | 8.059331e-12
32.7754 | 16.6074 | 16.55624 | 15.1512 | 0.05115614 | 0.006070604 | 1.398976 | 8.149925e-12
32.7854 | 16.6316 | 16.5567 | 15.14054 | 0.07489612 | 0.006091026 | 1.410072 | 8.244072e-12
32.7954 | 16.6409 | 16.55734 | 15.12989 | 0.08356145 | 0.006111553 | 1.421335 | 8.339995e-12
32.8054 | 16.6613 | 16.55815 | 15.11925 | 0.1031487 | 0.006132189 | 1.432767 | 8.437695e-12
32.8154 | 16.6871 | 16.55915 | 15.10862 | 0.1279542 | 0.006152931 | 1.444374 | 8.538947e-12
32.8254 | 16.6935 | 16.56033 | 15.09799 | 0.1331741 | 0.006173781 | 1.456158 | 8.641976e-12
32.8354 | 16.7264 | 16.5617 | 15.08738 | 0.1647043 | 0.006194742 | 1.468123 | 8.748557e-12
32.8454 | 16.7461 | 16.56326 | 15.07677 | 0.1828408 | 0.006215812 | 1.480274 | 8.856915e-12
32.8554 | 16.7605 | 16.56502 | 15.06617 | 0.1954795 | 0.006236993 | 1.492614 | 8.968826e-12
32.8654 | 16.8049 | 16.56698 | 15.05558 | 0.2379159 | 0.006258284 | 1.505149 | 9.082513e-12
32.8754 | 16.8069 | 16.56915 | 15.04499 | 0.2377459 | 0.00627969 | 1.517882 | 9.199752e-12
32.8854 | 16.8347 | 16.57154 | 15.03442 | 0.2631645 | 0.006301207 | 1.530819 | 9.320544e-12
32.8954 | 16.8798 | 16.57413 | 15.02385 | 0.3056676 | 0.006322838 | 1.543962 | 9.443113e-12
32.9054 | 16.9004 | 16.57695 | 15.01329 | 0.3234497 | 0.006344585 | 1.557319 | 9.571011e-12
32.9154 | 16.9427 | 16.57999 | 15.00273 | 0.3627064 | 0.006366447 | 1.570893 | 9.702461e-12
32.9254 | 16.9598 | 16.58327 | 14.99219 | 0.376532 | 0.006388425 | 1.584689 | 9.835688e-12
32.9354 | 16.9922 | 16.58678 | 14.98165 | 0.4054218 | 0.00641052 | 1.598714 | 9.974244e-12
32.9454 | 17.0327 | 16.59053 | 14.97113 | 0.4421698 | 0.006432733 | 1.612972 | 1.011813e-11
32.9554 | 17.0639 | 16.59453 | 14.96061 | 0.4693709 | 0.006455065 | 1.627469 | 1.026379e-11
32.9654 | 17.1065 | 16.59878 | 14.95009 | 0.5077189 | 0.006477517 | 1.642211 | 1.041478e-11
32.9754 | 17.1265 | 16.60329 | 14.93959 | 0.5232081 | 0.00650009 | 1.657203 | 1.05711e-11
32.9854 | 17.1677 | 16.60807 | 14.92909 | 0.5596321 | 0.006522782 | 1.672452 | 1.073097e-11
32.9954 | 17.2061 | 16.61312 | 14.9186 | 0.5929849 | 0.006545599 | 1.687965 | 1.089617e-11
33.0054 | 17.227 | 16.61844 | 14.90812 | 0.6085594 | 0.006568539 | 1.703747 | 1.10667e-11
33.0154 | 17.2831 | 16.62405 | 14.89765 | 0.6590495 | 0.006591602 | 1.719806 | 1.124434e-11
33.0254 | 17.307 | 16.62995 | 14.88719 | 0.6770475 | 0.00661479 | 1.736149 | 1.142553e-11
33.0354 | 17.3545 | 16.63615 | 14.87673 | 0.718347 | 0.006638104 | 1.752782 | 1.161382e-11
33.0454 | 17.3928 | 16.64266 | 14.86629 | 0.7501399 | 0.006661546 | 1.769713 | 1.180744e-11
33.0554 | 17.4095 | 16.64948 | 14.85585 | 0.7600186 | 0.006685114 | 1.786951 | 1.200817e-11
33.0654 | 17.4528 | 16.65662 | 14.84541 | 0.7961755 | 0.006708812 | 1.804502 | 1.221601e-11
33.0754 | 17.4902 | 16.6641 | 14.83499 | 0.8261021 | 0.006732639 | 1.822375 | 1.243272e-11
33.0854 | 17.5139 | 16.67191 | 14.82458 | 0.84199 | 0.006756597 | 1.840578 | 1.265477e-11
33.0953 | 17.573 | 16.67999 | 14.81427 | 0.8930141 | 0.006780445 | 1.858934 | 1.288392e-11
33.1053 | 17.5876 | 16.6885 | 14.80387 | 0.8991016 | 0.006804665 | 1.877821 | 1.312372e-11
33.1153 | 17.6294 | 16.69738 | 14.79348 | 0.9320233 | 0.006829019 | 1.897066 | 1.337241e-11
33.1253 | 17.6517 | 16.70663 | 14.7831 | 0.9450694 | 0.006853508 | 1.916679 | 1.362999e-11
33.1353 | 17.6664 | 16.71627 | 14.77272 | 0.9501302 | 0.006878131 | 1.936669 | 1.389822e-11
33.1453 | 17.716 | 16.72631 | 14.76236 | 0.9896949 | 0.006902891 | 1.957046 | 1.41771e-11
33.1553 | 17.7328 | 16.73675 | 14.752 | 0.9960529 | 0.006927789 | 1.977822 | 1.446665e-11
33.1653 | 17.7609 | 16.74761 | 14.74165 | 1.013293 | 0.006952825 | 1.999007 | 1.476863e-11
33.1753 | 17.792 | 16.7589 | 14.7313 | 1.033104 | 0.006978002 | 2.020614 | 1.508127e-11
33.1853 | 17.8082 | 16.77063 | 14.72097 | 1.037574 | 0.007003318 | 2.042653 | 1.54099e-11
33.1953 | 17.8296 | 16.78281 | 14.71064 | 1.04679 | 0.007028775 | 2.065138 | 1.575096e-11
33.2053 | 17.8732 | 16.79546 | 14.70032 | 1.077739 | 0.007054376 | 2.088082 | 1.610623e-11
33.2153 | 17.8663 | 16.80859 | 14.69001 | 1.057709 | 0.00708012 | 2.111496 | 1.647749e-11
33.2253 | 17.906 | 16.82221 | 14.67971 | 1.083785 | 0.00710601 | 2.135396 | 1.686473e-11
33.2353 | 17.9307 | 16.83635 | 14.66942 | 1.094354 | 0.007132045 | 2.159796 | 1.727152e-11
33.2453 | 17.9571 | 16.851 | 14.65913 | 1.1061 | 0.007158228 | 2.18471 | 1.769429e-11
33.2553 | 17.9551 | 16.86619 | 14.64885 | 1.088907 | 0.007184557 | 2.210153 | 1.813838e-11
33.2653 | 17.9882 | 16.88194 | 14.63859 | 1.106261 | 0.007211038 | 2.236143 | 1.860379e-11
33.2753 | 18.0179 | 16.89826 | 14.62832 | 1.119643 | 0.007237667 | 2.262695 | 1.909228e-11
33.2853 | 18.0286 | 16.91516 | 14.61807 | 1.113438 | 0.007264449 | 2.289827 | 1.96021e-11
33.2953 | 18.0431 | 16.93267 | 14.60783 | 1.110427 | 0.007291383 | 2.317556 | 2.013856e-11
33.3053 | 18.0793 | 16.95081 | 14.59759 | 1.128492 | 0.007318472 | 2.345901 | 2.070166e-11
33.3153 | 18.1098 | 16.96959 | 14.58736 | 1.140212 | 0.007345715 | 2.374882 | 2.129319e-11
33.3253 | 18.1293 | 16.98903 | 14.57714 | 1.140269 | 0.007373115 | 2.404518 | 2.191491e-11
33.3353 | 18.156 | 17.00916 | 14.56693 | 1.146841 | 0.007400671 | 2.434832 | 2.256861e-11
33.3453 | 18.1808 | 17.02999 | 14.55672 | 1.150806 | 0.007428388 | 2.465844 | 2.325784e-11
33.3553 | 18.2319 | 17.05156 | 14.54653 | 1.180342 | 0.007456263 | 2.497576 | 2.398082e-11
33.3653 | 18.2366 | 17.07388 | 14.53634 | 1.162725 | 0.0074843 | 2.530053 | 2.474287e-11
33.3753 | 18.3092 | 17.09697 | 14.52616 | 1.21223 | 0.007512499 | 2.5633 | 2.554579e-11
33.3853 | 18.3361 | 17.12087 | 14.51599 | 1.215232 | 0.007540862 | 2.597341 | 2.639133e-11
33.3953 | 18.3833 | 17.1456 | 14.50582 | 1.237703 | 0.00756939 | 2.632205 | 2.728306e-11
33.4053 | 18.4509 | 17.17118 | 14.49567 | 1.279718 | 0.007598083 | 2.667917 | 2.822098e-11
33.4153 | 18.4972 | 17.19766 | 14.48552 | 1.299545 | 0.007626945 | 2.704508 | 2.921041e-11
33.4253 | 18.5659 | 17.22505 | 14.47538 | 1.340855 | 0.007655975 | 2.742008 | 3.025136e-11
33.4353 | 18.6103 | 17.25338 | 14.46525 | 1.356916 | 0.007685175 | 2.780449 | 3.134737e-11
33.4453 | 18.7018 | 17.2827 | 14.45513 | 1.419096 | 0.007714547 | 2.819862 | 3.2502e-11
33.4553 | 18.7917 | 17.31304 | 14.44501 | 1.478659 | 0.007744092 | 2.860284 | 3.371525e-11
33.4653 | 18.8585 | 17.34443 | 14.43491 | 1.51407 | 0.007773811 | 2.901749 | 3.499068e-11
33.4753 | 18.9484 | 17.37691 | 14.42481 | 1.571492 | 0.007803705 | 2.944296 | 3.632827e-11
33.4853 | 19.055 | 17.41052 | 14.41472 | 1.644483 | 0.007833777 | 2.987964 | 3.772982e-11
33.4953 | 19.1618 | 17.4453 | 14.40464 | 1.716505 | 0.007864027 | 3.032794 | 3.919531e-11
33.5053 | 19.268 | 17.48129 | 14.39456 | 1.786713 | 0.007894457 | 3.078829 | 4.072653e-11
33.5153 | 19.374 | 17.51854 | 14.3845 | 1.855463 | 0.007925067 | 3.126114 | 4.231815e-11
33.5253 | 19.5267 | 17.55709 | 14.37444 | 1.969606 | 0.007955861 | 3.174697 | 4.397016e-11
33.5353 | 19.6649 | 17.597 | 14.36439 | 2.067895 | 0.007986838 | 3.224626 | 4.567724e-11
33.5453 | 19.794 | 17.63832 | 14.35435 | 2.155677 | 0.008018002 | 3.275954 | 4.743228e-11
33.5553 | 19.9516 | 17.6811 | 14.34432 | 2.270497 | 0.008049352 | 3.328735 | 4.923173e-11
33.5653 | 20.1054 | 17.7254 | 14.33429 | 2.379999 | 0.00808089 | 3.383026 | 5.106138e-11
33.5753 | 20.2647 | 17.77128 | 14.32428 | 2.493423 | 0.00811262 | 3.438886 | 5.291056e-11
33.5853 | 20.4649 | 17.81879 | 14.31427 | 2.646106 | 0.00814454 | 3.496379 | 5.476331e-11
33.5953 | 20.6055 | 17.86802 | 14.30427 | 2.737482 | 0.008176654 | 3.55557 | 5.660539e-11
33.6053 | 20.8207 | 17.91902 | 14.29428 | 2.901683 | 0.008208962 | 3.616529 | 5.841549e-11
33.6153 | 21.0098 | 17.97187 | 14.2843 | 3.037934 | 0.008241467 | 3.679328 | 6.017409e-11
33.6253 | 21.2094 | 18.02664 | 14.27432 | 3.18276 | 0.008274171 | 3.744044 | 6.185807e-11
33.6353 | 21.3914 | 18.08342 | 14.26435 | 3.307981 | 0.008307073 | 3.810758 | 6.344614e-11
33.6453 | 21.6076 | 18.14229 | 14.2544 | 3.465311 | 0.008340177 | 3.879553 | 6.491518e-11
33.6553 | 21.8342 | 18.20334 | 14.24445 | 3.630861 | 0.008373483 | 3.95052 | 6.624212e-11
33.6653 | 22.0616 | 18.26666 | 14.2345 | 3.794936 | 0.008406994 | 4.023753 | 6.741097e-11
33.6753 | 22.2566 | 18.33236 | 14.22457 | 3.924239 | 0.008440712 | 4.099351 | 6.840217e-11
33.6852 | 22.5047 | 18.39986 | 14.21474 | 4.104845 | 0.008474296 | 4.176637 | 6.919798e-11
33.6952 | 22.7102 | 18.47059 | 14.20483 | 4.239607 | 0.008508428 | 4.257258 | 6.980194e-11
33.7052 | 22.9745 | 18.54403 | 14.19492 | 4.430465 | 0.008542773 | 4.340575 | 7.020518e-11
33.7152 | 23.2082 | 18.6203 | 14.18502 | 4.587896 | 0.00857733 | 4.426711 | 7.040413e-11
33.7252 | 23.4397 | 18.69953 | 14.17512 | 4.74017 | 0.008612102 | 4.515795 | 7.040235e-11
33.7352 | 23.689 | 18.78185 | 14.16524 | 4.907148 | 0.008647092 | 4.607966 | 7.020873e-11
33.7452 | 23.9044 | 18.86742 | 14.15536 | 5.036984 | 0.008682298 | 4.703371 | 6.983569e-11
33.7552 | 24.161 | 18.95637 | 14.14549 | 5.204626 | 0.008717725 | 4.802161 | 6.92939e-11
33.7652 | 24.4013 | 19.04889 | 14.13564 | 5.352407 | 0.008753376 | 4.904504 | 6.860112e-11
33.7752 | 24.6223 | 19.14514 | 14.12578 | 5.477156 | 0.008789249 | 5.01057 | 6.77769e-11
33.7852 | 24.8721 | 19.24531 | 14.11594 | 5.626788 | 0.008825348 | 5.120546 | 6.68372e-11
33.7952 | 25.0963 | 19.34959 | 14.10611 | 5.746706 | 0.008861676 | 5.234626 | 6.580692e-11
33.8052 | 25.3446 | 19.4582 | 14.09628 | 5.886403 | 0.008898233 | 5.353019 | 6.470202e-11
33.8152 | 25.5547 | 19.57134 | 14.08646 | 5.983359 | 0.008935021 | 5.475945 | 6.354384e-11
33.8252 | 25.762 | 19.68926 | 14.07665 | 6.072739 | 0.008972045 | 5.603638 | 6.235368e-11
33.8352 | 26.0275 | 19.81221 | 14.06685 | 6.215291 | 0.009009302 | 5.73635 | 6.114931e-11
33.8452 | 26.2342 | 19.94045 | 14.05706 | 6.293752 | 0.009046798 | 5.874346 | 5.994849e-11
33.8552 | 26.4545 | 20.07426 | 14.04727 | 6.380235 | 0.009084533 | 6.017909 | 5.876544e-11
33.8652 | 26.6783 | 20.21396 | 14.03749 | 6.46434 | 0.009122511 | 6.167344 | 5.761613e-11
33.8752 | 26.8544 | 20.35986 | 14.02772 | 6.494545 | 0.009160732 | 6.322969 | 5.650946e-11
33.8852 | 27.0974 | 20.51229 | 14.01796 | 6.585106 | 0.009199199 | 6.48513 | 5.545964e-11
33.8952 | 27.2922 | 20.67165 | 14.00821 | 6.620555 | 0.009237913 | 6.654195 | 5.447198e-11
33.9052 | 27.5106 | 20.8383 | 13.99847 | 6.672301 | 0.009276878 | 6.830553 | 5.355538e-11
33.9152 | 27.7448 | 21.01267 | 13.98873 | 6.732127 | 0.009316096 | 7.014624 | 5.271694e-11
33.9252 | 27.9001 | 21.19521 | 13.97901 | 6.704886 | 0.009355568 | 7.206853 | 5.195666e-11
33.9352 | 28.1398 | 21.3864 | 13.96929 | 6.753399 | 0.009395296 | 7.407719 | 5.128165e-11
33.9452 | 28.3303 | 21.58674 | 13.95958 | 6.743559 | 0.009435284 | 7.617729 | 5.06919e-11
33.9552 | 28.582 | 21.79678 | 13.94987 | 6.78522 | 0.009475533 | 7.837431 | 5.018919e-11
33.9652 | 28.7902 | 22.0171 | 13.94018 | 6.7731 | 0.009516045 | 8.067404 | 4.977707e-11
33.9752 | 28.98 | 22.24832 | 13.93049 | 6.731677 | 0.009556823 | 8.308272 | 4.945377e-11
33.9852 | 29.2561 | 22.49111 | 13.92082 | 6.764987 | 0.009597871 | 8.560698 | 4.922107e-11
33.9952 | 29.5044 | 22.74618 | 13.91115 | 6.758218 | 0.009639187 | 8.825395 | 4.907896e-11
34.0052 | 29.7523 | 23.01429 | 13.90149 | 6.738014 | 0.009680776 | 9.103118 | 4.902745e-11
34.0152 | 30.0597 | 23.29624 | 13.89183 | 6.763465 | 0.009722642 | 9.394678 | 4.90683e-11
34.0252 | 30.3313 | 23.59289 | 13.88219 | 6.738408 | 0.009764785 | 9.700937 | 4.919976e-11
34.0352 | 30.6808 | 23.90518 | 13.87255 | 6.775619 | 0.009807208 | 10.02282 | 4.942358e-11
34.0452 | 30.9907 | 24.23408 | 13.86293 | 6.756621 | 0.009849914 | 10.3613 | 4.973977e-11
34.0552 | 31.3489 | 24.58064 | 13.85331 | 6.768265 | 0.009892905 | 10.71743 | 5.015011e-11
34.0652 | 31.7727 | 24.94596 | 13.8437 | 6.826743 | 0.009936184 | 11.09232 | 5.065637e-11
34.0752 | 32.1443 | 25.33123 | 13.83409 | 6.813072 | 0.009979755 | 11.48715 | 5.125855e-11
34.0852 | 32.6084 | 25.7377 | 13.8245 | 6.870699 | 0.01002362 | 11.90318 | 5.195844e-11
34.0952 | 33.0841 | 26.1667 | 13.81491 | 6.9174 | 0.01006778 | 12.34172 | 5.275957e-11
34.1052 | 33.5405 | 26.61963 | 13.80534 | 6.920872 | 0.01011223 | 12.80418 | 5.366196e-11
34.1152 | 34.1201 | 27.09796 | 13.79577 | 7.022139 | 0.01015699 | 13.29204 | 5.467093e-11
34.1252 | 34.6774 | 27.60325 | 13.78621 | 7.074146 | 0.01020205 | 13.80685 | 5.579004e-11
34.1352 | 35.2719 | 28.13713 | 13.77665 | 7.134769 | 0.01024742 | 14.35023 | 5.701928e-11
34.1452 | 35.9265 | 28.70129 | 13.76711 | 7.225209 | 0.0102931 | 14.92389 | 5.836576e-11
34.1552 | 36.5174 | 29.29749 | 13.75757 | 7.219908 | 0.01033909 | 15.52958 | 5.983125e-11
34.1652 | 37.3185 | 29.92755 | 13.74805 | 7.390952 | 0.01038539 | 16.16912 | 6.142109e-11
34.1752 | 38.0156 | 30.59332 | 13.73853 | 7.422285 | 0.01043201 | 16.84436 | 6.313883e-11
34.1852 | 38.7989 | 31.29667 | 13.72902 | 7.502228 | 0.01047896 | 17.55718 | 6.499157e-11
34.1952 | 39.6223 | 32.03951 | 13.71951 | 7.582793 | 0.01052622 | 18.30947 | 6.697931e-11
34.2052 | 40.3962 | 32.82366 | 13.71002 | 7.572536 | 0.01057382 | 19.10307 | 6.911094e-11
34.2152 | 41.3253 | 33.65093 | 13.70053 | 7.674367 | 0.01062174 | 19.93978 | 7.139001e-11
34.2252 | 42.2204 | 34.52299 | 13.69106 | 7.697413 | 0.01067 | 20.82126 | 7.382006e-11
34.2352 | 43.1346 | 35.44131 | 13.68159 | 7.693286 | 0.01071859 | 21.74901 | 7.640466e-11
34.2452 | 44.0817 | 36.40717 | 13.67213 | 7.674532 | 0.01076752 | 22.72428 | 7.914736e-11
34.2552 | 44.9686 | 37.42146 | 13.66267 | 7.547141 | 0.01081679 | 23.74797 | 8.204992e-11
34.2651 | 46.0171 | 38.47378 | 13.65332 | 7.543323 | 0.01086591 | 24.80959 | 8.508216e-11
34.2751 | 46.9668 | 39.58531 | 13.64389 | 7.381488 | 0.01091588 | 25.93051 | 8.830447e-11
34.2851 | 47.9518 | 40.74491 | 13.63446 | 7.206894 | 0.01096619 | 27.09948 | 9.168311e-11
34.2951 | 48.983 | 41.95092 | 13.62504 | 7.032081 | 0.01101687 | 28.31486 | 9.52145e-11
34.3051 | 49.9007 | 43.20071 | 13.61563 | 6.69999 | 0.01106789 | 29.57401 | 9.888623e-11
34.3151 | 50.9143 | 44.49043 | 13.60623 | 6.423867 | 0.01111929 | 30.87309 | 1.026912e-10
34.3251 | 51.8849 | 45.81488 | 13.59683 | 6.070017 | 0.01117104 | 32.20688 | 1.066081e-10
34.3351 | 52.8813 | 47.16731 | 13.58745 | 5.713987 | 0.01122317 | 33.56864 | 1.106191e-10
34.3451 | 53.7993 | 48.53929 | 13.57807 | 5.260006 | 0.01127567 | 34.94995 | 1.146976e-10
34.3551 | 54.6942 | 49.92064 | 13.5687 | 4.773558 | 0.01132854 | 36.34061 | 1.188116e-10
34.3651 | 55.5872 | 51.29934 | 13.55934 | 4.287856 | 0.0113818 | 37.72862 | 1.229221e-10
34.3751 | 56.4193 | 52.66167 | 13.54999 | 3.757627 | 0.01143544 | 39.10025 | 1.2699e-10
34.3851 | 57.2435 | 53.99227 | 13.54065 | 3.251228 | 0.01148946 | 40.44014 | 1.309655e-10
34.3951 | 58.0347 | 55.2745 | 13.53131 | 2.760203 | 0.01154388 | 41.73164 | 1.347988e-10
34.4051 | 58.6856 | 56.49079 | 13.52198 | 2.194812 | 0.01159869 | 42.95721 | 1.38435e-10
34.4151 | 59.3858 | 57.62318 | 13.51266 | 1.76262 | 0.0116539 | 44.09886 | 1.418208e-10
34.4251 | 59.9755 | 58.65394 | 13.50335 | 1.321561 | 0.01170951 | 45.13888 | 1.448974e-10
34.4351 | 60.4963 | 59.56621 | 13.49405 | 0.9300868 | 0.01176552 | 46.0604 | 1.47617e-10
34.4451 | 60.9794 | 60.34471 | 13.48476 | 0.6346897 | 0.01182195 | 46.84813 | 1.499316e-10
34.4551 | 61.4362 | 60.97631 | 13.47547 | 0.4598852 | 0.01187879 | 47.48896 | 1.517986e-10
34.4651 | 61.7389 | 61.45062 | 13.4662 | 0.2882818 | 0.01193605 | 47.97249 | 1.531895e-10
34.4751 | 62.0106 | 61.76029 | 13.45693 | 0.2503144 | 0.01199373 | 48.29136 | 1.540794e-10
34.4851 | 62.1973 | 61.90125 | 13.44767 | 0.2960508 | 0.01205184 | 48.44153 | 1.54456e-10
34.4951 | 62.3576 | 61.87276 | 13.43842 | 0.4848418 | 0.01211038 | 48.42223 | 1.543174e-10
34.5051 | 62.3835 | 61.67724 | 13.42917 | 0.7062575 | 0.01216935 | 48.2359 | 1.536709e-10
34.5151 | 62.3834 | 61.32008 | 13.41994 | 1.063322 | 0.01222877 | 47.88791 | 1.525304e-10
34.5251 | 62.2514 | 60.80925 | 13.41071 | 1.442147 | 0.01228862 | 47.38625 | 1.509246e-10
34.5351 | 62.111 | 60.155 | 13.40149 | 1.955999 | 0.01234893 | 46.74116 | 1.488818e-10
34.5451 | 61.8712 | 59.36939 | 13.39228 | 2.501811 | 0.01240969 | 45.9647 | 1.464393e-10
34.5551 | 61.4749 | 58.46595 | 13.38308 | 3.008947 | 0.0124709 | 45.0704 | 1.43638e-10
34.5651 | 61.1179 | 57.45926 | 13.37389 | 3.658643 | 0.01253258 | 44.07284 | 1.40524e-10
34.5751 | 60.6197 | 56.36456 | 13.36471 | 4.25514 | 0.01259472 | 42.98726 | 1.371419e-10
34.5851 | 60.0932 | 55.19738 | 13.35553 | 4.895817 | 0.01265733 | 41.8292 | 1.335394e-10
34.5951 | 59.4833 | 53.97319 | 13.34636 | 5.510113 | 0.01272042 | 40.61411 | 1.297664e-10
34.6051 | 58.8199 | 52.70702 | 13.3372 | 6.112879 | 0.01278399 | 39.35704 | 1.258655e-10
34.6151 | 58.1077 | 51.4132 | 13.32805 | 6.694502 | 0.01284805 | 38.0723 | 1.218829e-10
34.6251 | 57.2995 | 50.10505 | 13.31891 | 7.194453 | 0.0129126 | 36.77323 | 1.178577e-10
34.6351 | 56.4497 | 48.79471 | 13.30977 | 7.654991 | 0.01297764 | 35.47196 | 1.138272e-10
34.6451 | 55.5886 | 47.49299 | 13.30065 | 8.095608 | 0.01304318 | 34.1793 | 1.098268e-10
34.6551 | 54.6737 | 46.20929 | 13.29153 | 8.464408 | 0.01310923 | 32.90465 | 1.058815e-10
34.6651 | 53.6942 | 44.95156 | 13.28242 | 8.742645 | 0.01317579 | 31.65596 | 1.020179e-10
34.6751 | 52.7041 | 43.72636 | 13.27332 | 8.977744 | 0.01324287 | 30.43979 | 9.825563e-11
34.6851 | 51.7155 | 42.53892 | 13.26423 | 9.176578 | 0.01331047 | 29.26138 | 9.461054e-11
34.6951 | 50.6289 | 41.39327 | 13.25515 | 9.235627 | 0.0133786 | 28.12475 | 9.109513e-11
34.7051 | 49.5899 | 40.29232 | 13.24607 | 9.297577 | 0.01344726 | 27.0328 | 8.77165e-11
34.7151 | 48.5188 | 39.23804 | 13.23701 | 9.280759 | 0.01351645 | 25.98752 | 8.448353e-11
34.7251 | 47.3787 | 38.23157 | 13.22795 | 9.147134 | 0.01358619 | 24.99003 | 8.1398e-11
34.7351 | 46.3461 | 37.27335 | 13.2189 | 9.072755 | 0.01365648 | 24.04079 | 7.846168e-11
34.7451 | 45.2048 | 36.36326 | 13.20986 | 8.841538 | 0.01372733 | 23.13968 | 7.567458e-11
34.7551 | 44.1508 | 35.50074 | 13.20082 | 8.650058 | 0.01379874 | 22.28612 | 7.303314e-11
34.7651 | 43.0467 | 34.68485 | 13.1918 | 8.361845 | 0.01387071 | 21.47919 | 7.053735e-11
34.7751 | 41.9583 | 33.9144 | 13.18278 | 8.043898 | 0.01394326 | 20.71768 | 6.818013e-11
34.7851 | 40.9426 | 33.18799 | 13.17377 | 7.754614 | 0.01401639 | 20.0002 | 6.595968e-11
34.7951 | 39.8924 | 32.50407 | 13.16477 | 7.388325 | 0.01409011 | 19.32521 | 6.387069e-11
34.8051 | 38.8511 | 31.86105 | 13.15578 | 6.990049 | 0.01416441 | 18.6911 | 6.190604e-11
34.8151 | 37.8703 | 31.25726 | 13.1468 | 6.613043 | 0.01423932 | 18.09622 | 6.006395e-11
34.8251 | 36.9364 | 30.69102 | 13.13783 | 6.245376 | 0.01431482 | 17.53888 | 5.833911e-11
34.8351 | 35.9605 | 30.1607 | 13.12886 | 5.799804 | 0.01439094 | 17.01744 | 5.672263e-11
34.8451 | 35.0362 | 29.66466 | 13.1199 | 5.371542 | 0.01446768 | 16.53029 | 5.521272e-11
34.855 | 34.1768 | 29.20582 | 13.11104 | 4.970975 | 0.01454427 | 16.08024 | 5.381828e-11
34.865 | 33.3022 | 28.77343 | 13.1021 | 4.528772 | 0.01462226 | 15.6567 | 5.250556e-11
34.875 | 32.5117 | 28.37084 | 13.09317 | 4.140862 | 0.01470088 | 15.26297 | 5.12852e-11
34.885 | 31.7092 | 27.9967 | 13.08425 | 3.712499 | 0.01478015 | 14.89767 | 5.015188e-11
34.895 | 30.9389 | 27.64975 | 13.07533 | 3.289149 | 0.01486008 | 14.55956 | 4.910383e-11
34.905 | 30.2295 | 27.32879 | 13.06643 | 2.900708 | 0.01494066 | 14.24743 | 4.813572e-11
34.915 | 29.553 | 27.03273 | 13.05753 | 2.520273 | 0.01502191 | 13.96018 | 4.724399e-11
34.925 | 28.8715 | 26.76054 | 13.04864 | 2.110965 | 0.01510384 | 13.69679 | 4.642686e-11
34.935 | 28.2899 | 26.51128 | 13.03976 | 1.778618 | 0.01518644 | 13.45634 | 4.568079e-11
34.945 | 27.6827 | 26.28412 | 13.03088 | 1.398582 | 0.01526974 | 13.23796 | 4.500222e-11
34.955 | 27.1419 | 26.07827 | 13.02202 | 1.063629 | 0.01535373 | 13.0409 | 4.438938e-11
34.965 | 26.6045 | 25.89305 | 13.01316 | 0.7114457 | 0.01543843 | 12.86445 | 4.384049e-11
34.975 | 26.1162 | 25.72785 | 13.00432 | 0.3883455 | 0.01552384 | 12.70801 | 4.335377e-11
34.985 | 25.6512 | 25.58214 | 12.99548 | 0.0690618 | 0.01560997 | 12.57105 | 4.292744e-11
34.995 | 25.2026 | 25.45545 | 12.98665 | -0.2528455 | 0.01569683 | 12.4531 | 4.256151e-11
35.005 | 24.79 | 25.34739 | 12.97782 | -0.557393 | 0.01578442 | 12.35378 | 4.225065e-11
35.015 | 24.3952 | 25.25766 | 12.96901 | -0.8624615 | 0.01587277 | 12.27278 | 4.19984e-11
35.025 | 24.044 | 25.18601 | 12.9602 | -1.142013 | 0.01596186 | 12.20985 | 4.180123e-11
35.035 | 23.707 | 25.13227 | 12.95141 | -1.425268 | 0.01605172 | 12.16481 | 4.165912e-11
35.045 | 23.371 | 25.09633 | 12.94262 | -1.725326 | 0.01614235 | 12.13756 | 4.157208e-11
35.055 | 23.0678 | 25.07814 | 12.93384 | -2.01034 | 0.01623376 | 12.12807 | 4.15401e-11
35.065 | 22.808 | 25.07774 | 12.92507 | -2.269741 | 0.01632596 | 12.13635 | 4.156497e-11
35.075 | 22.553 | 25.09522 | 12.9163 | -2.54222 | 0.01641896 | 12.1625 | 4.164313e-11
35.085 | 22.2635 | 25.13073 | 12.90755 | -2.867229 | 0.01651276 | 12.20667 | 4.177636e-11
35.095 | 22.0329 | 25.18449 | 12.8988 | -3.151586 | 0.01660738 | 12.26908 | 4.196821e-11
35.105 | 21.8501 | 25.25677 | 12.89007 | -3.40667 | 0.01670283 | 12.35 | 4.221512e-11
35.115 | 21.6279 | 25.34792 | 12.88134 | -3.720018 | 0.01679912 | 12.44978 | 4.252243e-11
35.125 | 21.4381 | 25.45833 | 12.87261 | -4.020226 | 0.01689625 | 12.56881 | 4.288658e-11
35.135 | 21.2687 | 25.58845 | 12.8639 | -4.319746 | 0.01699423 | 12.70755 | 4.331291e-11
35.145 | 21.0927 | 25.73878 | 12.8552 | -4.646081 | 0.01709308 | 12.86649 | 4.380141e-11
35.155 | 20.9415 | 25.90988 | 12.8465 | -4.968384 | 0.01719281 | 13.04619 | 4.435563e-11
35.165 | 20.7696 | 26.10235 | 12.83782 | -5.332749 | 0.01729343 | 13.24724 | 4.49738e-11
35.175 | 20.6674 | 26.31681 | 12.82914 | -5.649409 | 0.01739494 | 13.47028 | 4.565948e-11
35.185 | 20.5312 | 26.55392 | 12.82047 | -6.02272 | 0.01749736 | 13.71596 | 4.64162e-11
35.195 | 20.3989 | 26.81436 | 12.81181 | -6.415462 | 0.0176007 | 13.98496 | 4.724399e-11
35.205 | 20.3067 | 27.09881 | 12.80315 | -6.792109 | 0.01770496 | 14.27795 | 4.814638e-11
35.215 | 20.1696 | 27.40793 | 12.79451 | -7.238327 | 0.01781017 | 14.59561 | 4.912515e-11
35.225 | 20.1084 | 27.74234 | 12.78587 | -7.633944 | 0.01791633 | 14.93856 | 5.01803e-11
35.235 | 19.9952 | 28.10263 | 12.77724 | -8.107425 | 0.01802346 | 15.30736 | 5.13154e-11
35.245 | 19.9033 | 28.48925 | 12.76862 | -8.585946 | 0.01813156 | 15.70249 | 5.25322e-11
35.255 | 19.8376 | 28.90254 | 12.76001 | -9.064944 | 0.01824064 | 16.12429 | 5.383072e-11
35.265 | 19.7605 | 29.34269 | 12.75141 | -9.582188 | 0.01835073 | 16.57293 | 5.521272e-11
35.275 | 19.6839 | 29.80962 | 12.74282 | -10.12572 | 0.01846183 | 17.04834 | 5.667644e-11
35.285 | 19.6172 | 30.30298 | 12.73423 | -10.68578 | 0.01857395 | 17.55017 | 5.82201e-11
35.295 | 19.5514 | 30.82207 | 12.72565 | -11.27067 | 0.01868711 | 18.07773 | 5.984546e-11
35.305 | 19.4876 | 31.36576 | 12.71708 | -11.87816 | 0.01880132 | 18.62987 | 6.154544e-11
35.315 | 19.4408 | 31.93241 | 12.70852 | -12.49161 | 0.01891659 | 19.20497 | 6.331469e-11
35.325 | 19.3756 | 32.51981 | 12.69997 | -13.14421 | 0.01903293 | 19.8008 | 6.514966e-11
35.335 | 19.3473 | 33.12507 | 12.69143 | -13.77777 | 0.01915037 | 20.41449 | 6.703971e-11
35.345 | 19.2714 | 33.74456 | 12.68289 | -14.47316 | 0.01926891 | 21.0424 | 6.897238e-11
35.355 | 19.237 | 34.37389 | 12.67437 | -15.13689 | 0.01938856 | 21.68013 | 7.093703e-11
35.365 | 19.2104 | 35.00782 | 12.66585 | -15.79742 | 0.01950935 | 22.32246 | 7.291412e-11
35.375 | 19.1465 | 35.64028 | 12.65734 | -16.49378 | 0.01963128 | 22.96331 | 7.488943e-11
35.385 | 19.1251 | 36.26444 | 12.64884 | -17.13934 | 0.01975437 | 23.59584 | 7.683809e-11
35.395 | 19.0841 | 36.87273 | 12.64035 | -17.78863 | 0.01987863 | 24.2125 | 7.873879e-11
35.405 | 19.0459 | 37.45704 | 12.63186 | -18.41114 | 0.02000408 | 24.80517 | 8.056666e-11
35.415 | 19.0025 | 38.00889 | 12.62339 | -19.00639 | 0.02013074 | 25.36537 | 8.229506e-11
35.425 | 18.9849 | 38.51964 | 12.61492 | -19.53474 | 0.02025862 | 25.88446 | 8.389911e-11
35.4349 | 18.9654 | 38.9765 | 12.60655 | -20.0111 | 0.02038643 | 26.34957 | 8.533618e-11
35.4449 | 18.9144 | 39.38074 | 12.5981 | -20.46634 | 0.02051678 | 26.76213 | 8.661516e-11
35.4549 | 18.9042 | 39.72022 | 12.58966 | -20.81602 | 0.02064841 | 27.10991 | 8.769518e-11
35.4649 | 18.869 | 39.98868 | 12.58122 | -21.11968 | 0.02078131 | 27.38667 | 8.855672e-11
35.4749 | 18.8468 | 40.18113 | 12.5728 | -21.33433 | 0.02091551 | 27.58742 | 8.918732e-11
35.4849 | 18.8339 | 40.29401 | 12.56438 | -21.46011 | 0.02105104 | 27.70858 | 8.957457e-11
35.4949 | 18.8095 | 40.32527 | 12.55597 | -21.51577 | 0.02118789 | 27.74811 | 8.971135e-11
35.5049 | 18.7831 | 40.27439 | 12.54757 | -21.49129 | 0.0213261 | 27.70549 | 8.959766e-11
35.5149 | 18.7625 | 40.14232 | 12.53918 | -21.37982 | 0.02146569 | 27.58167 | 8.923706e-11
35.5249 | 18.7522 | 39.9314 | 12.5308 | -21.1792 | 0.02160665 | 27.37899 | 8.86331e-11
35.5349 | 18.7344 | 39.6452 | 12.52243 | -20.9108 | 0.02174903 | 27.10102 | 8.779999e-11
35.5449 | 18.7038 | 39.28835 | 12.51406 | -20.58455 | 0.02189284 | 26.7524 | 8.675016e-11
35.5549 | 18.7005 | 38.86638 | 12.5057 | -20.16588 | 0.02203808 | 26.33864 | 8.550138e-11
35.5649 | 18.6904 | 38.38551 | 12.49736 | -19.69511 | 0.0221848 | 25.86597 | 8.407319e-11
35.5749 | 18.6594 | 37.85253 | 12.48902 | -19.19313 | 0.02233299 | 25.34118 | 8.248691e-11
35.5849 | 18.65 | 37.27455 | 12.48068 | -18.62455 | 0.0224827 | 24.77138 | 8.076206e-11
35.5949 | 18.6295 | 36.6589 | 12.47236 | -18.0294 | 0.02263392 | 24.16391 | 7.892176e-11
35.6049 | 18.6269 | 36.01292 | 12.46405 | -17.38602 | 0.02278669 | 23.52609 | 7.698908e-11
35.6149 | 18.6166 | 35.34383 | 12.45574 | -16.72723 | 0.02294103 | 22.86514 | 7.498535e-11
35.6249 | 18.5894 | 34.65855 | 12.44744 | -16.06915 | 0.02309696 | 22.18801 | 7.293366e-11
35.6349 | 18.5843 | 33.9636 | 12.43915 | -15.3793 | 0.02325449 | 21.50119 | 7.085177e-11
35.6449 | 18.5537 | 33.26502 | 12.43087 | -14.71132 | 0.02341367 | 20.81074 | 6.875922e-11
35.6549 | 18.5387 | 32.56823 | 12.4226 | -14.02953 | 0.02357449 | 20.12206 | 6.667378e-11
35.6649 | 18.5455 | 31.87803 | 12.41434 | -13.33253 | 0.02373699 | 19.43996 | 6.460787e-11
35.6749 | 18.5215 | 31.19855 | 12.40608 | -12.67705 | 0.0239012 | 18.76857 | 6.257572e-11
35.6849 | 18.486 | 30.53327 | 12.39783 | -12.04727 | 0.02406712 | 18.11136 | 6.05862e-11
35.6949 | 18.4727 | 29.88502 | 12.3896 | -11.41232 | 0.0242348 | 17.47118 | 5.864997e-11
35.7049 | 18.4781 | 29.25604 | 12.38137 | -10.77794 | 0.02440425 | 16.85027 | 5.677236e-11
35.7149 | 18.4241 | 28.64804 | 12.37314 | -10.22394 | 0.0245755 | 16.25032 | 5.496048e-11
35.7249 | 18.4266 | 28.06222 | 12.36493 | -9.635621 | 0.02474858 | 15.67254 | 5.32161e-11
35.7349 | 18.4105 | 27.49936 | 12.35673 | -9.088865 | 0.0249235 | 15.11771 | 5.154277e-11
35.7449 | 18.3616 | 26.95989 | 12.34853 | -8.598287 | 0.02510031 | 14.58626 | 4.994227e-11
35.7549 | 18.3871 | 26.4439 | 12.34034 | -8.056795 | 0.02527902 | 14.07827 | 4.841283e-11
35.7649 | 18.3441 | 25.95124 | 12.33217 | -7.607143 | 0.02545965 | 13.59362 | 4.695622e-11
35.7749 | 18.3269 | 25.48158 | 12.32399 | -7.154683 | 0.02564225 | 13.13195 | 4.556888e-11
35.7849 | 18.3203 | 25.0344 | 12.31583 | -6.7141 | 0.02582684 | 12.69274 | 4.42526e-11
35.7949 | 18.2916 | 24.60906 | 12.30768 | -6.317461 | 0.02601344 | 12.27537 | 4.300205e-11
35.8049 | 18.291 | 24.20484 | 12.29953 | -5.913844 | 0.02620208 | 11.87911 | 4.181722e-11
35.8149 | 18.2534 | 23.82096 | 12.2914 | -5.56756 | 0.02639281 | 11.50317 | 4.069634e-11
35.8249 | 18.247 | 23.45658 | 12.28327 | -5.20958 | 0.02658564 | 11.14673 | 3.963407e-11
35.8349 | 18.2586 | 23.11085 | 12.27515 | -4.852253 | 0.02678061 | 10.80892 | 3.862866e-11
35.8449 | 18.2065 | 22.78292 | 12.26704 | -4.576419 | 0.02697774 | 10.4889 | 3.768008e-11
35.8549 | 18.2231 | 22.47192 | 12.25894 | -4.248825 | 0.02717708 | 10.18581 | 3.678302e-11
35.8649 | 18.2132 | 22.17703 | 12.25084 | -3.963827 | 0.02737866 | 9.898807 | 3.593392e-11
35.8749 | 18.1772 | 21.8974 | 12.24276 | -3.720203 | 0.0275825 | 9.627065 | 3.513456e-11
35.8849 | 18.1938 | 21.63225 | 12.23468 | -3.438454 | 0.02778864 | 9.369787 | 3.437961e-11
35.8949 | 18.1858 | 21.38081 | 12.22661 | -3.195013 | 0.02799712 | 9.126207 | 3.366551e-11
35.9049 | 18.1654 | 21.14234 | 12.21855 | -2.976943 | 0.02820797 | 8.895586 | 3.299228e-11
35.9149 | 18.1833 | 20.91614 | 12.2105 | -2.732838 | 0.02842123 | 8.67722 | 3.235812e-11
35.9249 | 18.1708 | 20.70153 | 12.20245 | -2.530725 | 0.02863694 | 8.470435 | 3.175771e-11
35.9349 | 18.1577 | 20.49787 | 12.19442 | -2.340168 | 0.02885512 | 8.274595 | 3.119283e-11
35.9449 | 18.1774 | 20.30456 | 12.18639 | -2.127163 | 0.02907583 | 8.089096 | 3.065992e-11
35.9549 | 18.1835 | 20.12104 | 12.17837 | -1.937536 | 0.0292991 | 7.913363 | 3.015721e-11
35.9649 | 18.1575 | 19.94675 | 12.17036 | -1.789248 | 0.02952497 | 7.746859 | 2.96847e-11
35.9749 | 18.184 | 19.78119 | 12.16236 | -1.597188 | 0.02975347 | 7.589072 | 2.923706e-11
35.9849 | 18.1767 | 19.62388 | 12.15437 | -1.44718 | 0.02998466 | 7.439525 | 2.881606e-11
35.9949 | 18.1915 | 19.47437 | 12.14639 | -1.282871 | 0.03021857 | 7.297766 | 2.841993e-11
36.0049 | 18.1959 | 19.33224 | 12.13841 | -1.136336 | 0.03045524 | 7.16337 | 2.80469e-11
36.0149 | 18.2077 | 19.19708 | 12.13044 | -0.9893782 | 0.03069473 | 7.03594 | 2.769518e-11
36.0248 | 18.2151 | 19.06978 | 12.12256 | -0.8546804 | 0.03093463 | 6.916281 | 2.736833e-11
36.0348 | 18.224 | 18.94742 | 12.11461 | -0.7234169 | 0.03117983 | 6.801623 | 2.705569e-11
36.0448 | 18.2466 | 18.83098 | 12.10667 | -0.5843806 | 0.03142799 | 6.69288 | 2.676437e-11
36.0548 | 18.246 | 18.72016 | 12.09874 | -0.4741616 | 0.03167913 | 6.589744 | 2.648903e-11
36.0648 | 18.2659 | 18.61467 | 12.09081 | -0.3487725 | 0.03193332 | 6.491925 | 2.622969e-11
36.0748 | 18.2906 | 18.51424 | 12.0829 | -0.2236411 | 0.03219059 | 6.399153 | 2.59881e-11
36.0848 | 18.288 | 18.41861 | 12.07499 | -0.1306132 | 0.03245101 | 6.311173 | 2.57625e-11
36.0948 | 18.3053 | 18.32755 | 12.06709 | -0.02225126 | 0.03271462 | 6.227747 | 2.554934e-11
36.1048 | 18.3383 | 18.24083 | 12.0592 | 0.0974669 | 0.03298147 | 6.148653 | 2.535039e-11
36.1148 | 18.3422 | 18.15825 | 12.05132 | 0.183951 | 0.03325162 | 6.073681 | 2.516565e-11
36.1248 | 18.3674 | 18.0796 | 12.04344 | 0.2877963 | 0.03352512 | 6.002636 | 2.499334e-11
36.1348 | 18.3607 | 18.00471 | 12.03558 | 0.3559856 | 0.03380203 | 5.935336 | 2.483347e-11
36.1448 | 18.3841 | 17.93341 | 12.02772 | 0.4506908 | 0.0340824 | 5.871607 | 2.468425e-11
36.1548 | 18.4149 | 17.86553 | 12.01987 | 0.5493731 | 0.03436629 | 5.81129 | 2.45457e-11
36.1648 | 18.4178 | 17.80092 | 12.01203 | 0.6168827 | 0.03465376 | 5.754233 | 2.441958e-11
36.1748 | 18.4367 | 17.73944 | 12.0042 | 0.6972616 | 0.03494487 | 5.700294 | 2.430234e-11
36.1848 | 18.4814 | 17.68096 | 11.99638 | 0.8004416 | 0.03523969 | 5.649343 | 2.419576e-11
36.1948 | 18.4857 | 17.62535 | 11.98856 | 0.8603477 | 0.03553827 | 5.601253 | 2.409806e-11
36.2048 | 18.5115 | 17.5725 | 11.98075 | 0.9389954 | 0.03584068 | 5.555909 | 2.400924e-11
36.2148 | 18.5328 | 17.52231 | 11.97296 | 1.010495 | 0.03614698 | 5.513201 | 2.39293e-11
36.2248 | 18.5405 | 17.47465 | 11.96517 | 1.065848 | 0.03645725 | 5.473027 | 2.385825e-11
36.2348 | 18.5803 | 17.42945 | 11.95739 | 1.150851 | 0.03677154 | 5.435291 | 2.37943e-11
36.2448 | 18.5999 | 17.38661 | 11.94961 | 1.213294 | 0.03708994 | 5.399902 | 2.373923e-11
36.2548 | 18.6077 | 17.34604 | 11.94185 | 1.261663 | 0.03741251 | 5.366775 | 2.369127e-11
36.2648 | 18.6383 | 17.30767 | 11.93409 | 1.330635 | 0.03773932 | 5.335832 | 2.365219e-11
36.2748 | 18.6609 | 17.27141 | 11.92635 | 1.389486 | 0.03807045 | 5.306997 | 2.361844e-11
36.2848 | 18.6814 | 17.23721 | 11.91861 | 1.444185 | 0.03840598 | 5.2802 | 2.359357e-11
36.2948 | 18.7159 | 17.205 | 11.91088 | 1.510898 | 0.03874599 | 5.255378 | 2.357403e-11
36.3048 | 18.7244 | 17.17471 | 11.90316 | 1.549687 | 0.03909054 | 5.232466 | 2.35616e-11
36.3148 | 18.7541 | 17.14629 | 11.89544 | 1.607809 | 0.03943973 | 5.211408 | 2.355627e-11
36.3248 | 18.7805 | 17.11968 | 11.88774 | 1.660817 | 0.03979364 | 5.192151 | 2.355627e-11
36.3348 | 18.8038 | 17.09484 | 11.88004 | 1.708963 | 0.04015235 | 5.174642 | 2.356337e-11
36.3448 | 18.8224 | 17.07171 | 11.87235 | 1.750695 | 0.04051595 | 5.158835 | 2.357581e-11
36.3548 | 18.8648 | 17.05025 | 11.86468 | 1.814554 | 0.04088453 | 5.144686 | 2.359357e-11
36.3648 | 18.8902 | 17.03042 | 11.857 | 1.859785 | 0.04125818 | 5.132153 | 2.361844e-11
36.3748 | 18.9059 | 17.01218 | 11.84934 | 1.893724 | 0.041637 | 5.121197 | 2.364864e-11
36.3848 | 18.9488 | 16.99549 | 11.84169 | 1.953309 | 0.04202107 | 5.111783 | 2.368417e-11
36.3948 | 18.9563 | 16.98033 | 11.83404 | 1.975971 | 0.0424105 | 5.103876 | 2.37268e-11
36.4048 | 18.997 | 16.96666 | 11.8264 | 2.030344 | 0.04280538 | 5.097446 | 2.377298e-11
36.4148 | 19.0313 | 16.95445 | 11.81878 | 2.076854 | 0.04320582 | 5.092464 | 2.382627e-11
36.4248 | 19.0426 | 16.94367 | 11.81116 | 2.09893 | 0.04361193 | 5.088902 | 2.388312e-11
36.4348 | 19.1001 | 16.9343 | 11.80354 | 2.165795 | 0.0440238 | 5.086737 | 2.394529e-11
36.4448 | 19.1133 | 16.92633 | 11.79594 | 2.186973 | 0.04444155 | 5.085944 | 2.401457e-11
36.4548 | 19.1559 | 16.91972 | 11.78835 | 2.236184 | 0.04486529 | 5.086504 | 2.40874e-11
36.4648 | 19.1804 | 16.91445 | 11.78076 | 2.265947 | 0.04529514 | 5.088398 | 2.416556e-11
36.4748 | 19.2055 | 16.91052 | 11.77318 | 2.29498 | 0.0457312 | 5.091608 | 2.424905e-11
36.4848 | 19.2636 | 16.9079 | 11.76561 | 2.355697 | 0.04617362 | 5.096118 | 2.433787e-11
36.4948 | 19.267 | 16.90659 | 11.75805 | 2.360412 | 0.0466225 | 5.101914 | 2.443201e-11
36.5048 | 19.3282 | 16.90656 | 11.7505 | 2.421639 | 0.04707797 | 5.108985 | 2.452971e-11
36.5148 | 19.3593 | 16.90781 | 11.74295 | 2.451486 | 0.04754016 | 5.11732 | 2.463452e-11
36.5248 | 19.3955 | 16.91034 | 11.73542 | 2.485165 | 0.04800921 | 5.126908 | 2.474287e-11
36.5348 | 19.4254 | 16.91412 | 11.72789 | 2.511281 | 0.04848524 | 5.137742 | 2.485656e-11
36.5448 | 19.4657 | 16.91916 | 11.72037 | 2.546542 | 0.0489684 | 5.149817 | 2.497558e-11
36.5548 | 19.5186 | 16.92545 | 11.71286 | 2.593153 | 0.04945883 | 5.163126 | 2.509815e-11
36.5648 | 19.5378 | 16.93298 | 11.70536 | 2.604817 | 0.04995668 | 5.177666 | 2.522782e-11
36.5748 | 19.5943 | 16.94176 | 11.69787 | 2.652536 | 0.05046211 | 5.193435 | 2.536105e-11
36.5848 | 19.6212 | 16.95179 | 11.69038 | 2.669411 | 0.05097524 | 5.210432 | 2.54996e-11
36.5948 | 19.6685 | 16.96306 | 11.6829 | 2.705442 | 0.05149625 | 5.228657 | 2.564349e-11
36.6047 | 19.699 | 16.97544 | 11.67551 | 2.723559 | 0.05201997 | 5.24791 | 2.579092e-11
36.6147 | 19.7492 | 16.98919 | 11.66805 | 2.760006 | 0.05255715 | 5.268585 | 2.594547e-11
36.6247 | 19.784 | 17.0042 | 11.6606 | 2.7798 | 0.05310269 | 5.290498 | 2.610534e-11
36.6347 | 19.8033 | 17.02047 | 11.65316 | 2.782834 | 0.05365678 | 5.313652 | 2.627054e-11
36.6447 | 19.8681 | 17.038 | 11.64572 | 2.830103 | 0.0542196 | 5.338055 | 2.64393e-11
36.6547 | 19.8987 | 17.0568 | 11.6383 | 2.841896 | 0.05479132 | 5.363716 | 2.661515e-11
36.6647 | 19.9569 | 17.07689 | 11.63088 | 2.880006 | 0.05537215 | 5.390643 | 2.679634e-11
36.6747 | 19.9751 | 17.09828 | 11.62347 | 2.87682 | 0.05596226 | 5.418848 | 2.698108e-11
36.6847 | 20.0398 | 17.12097 | 11.61607 | 2.918828 | 0.05656185 | 5.448341 | 2.717293e-11
36.6947 | 20.0659 | 17.14498 | 11.60868 | 2.920916 | 0.05717114 | 5.479137 | 2.737011e-11
36.7047 | 20.1139 | 17.17033 | 11.60129 | 2.943568 | 0.05779032 | 5.511249 | 2.757439e-11
36.7147 | 20.1653 | 17.19703 | 11.59392 | 2.968269 | 0.05841963 | 5.544694 | 2.778222e-11
36.7247 | 20.1933 | 17.2251 | 11.58655 | 2.968201 | 0.05905927 | 5.57949 | 2.799716e-11
36.7347 | 20.2469 | 17.25456 | 11.57919 | 2.992344 | 0.05970947 | 5.615655 | 2.821743e-11
36.7447 | 20.2859 | 17.28542 | 11.57184 | 3.00048 | 0.06037046 | 5.653208 | 2.84448e-11
36.7547 | 20.3294 | 17.31771 | 11.5645 | 3.011685 | 0.06104249 | 5.692172 | 2.86775e-11
36.7647 | 20.367 | 17.35146 | 11.55717 | 3.015537 | 0.06172579 | 5.732571 | 2.891554e-11
36.7747 | 20.414 | 17.38669 | 11.54984 | 3.027311 | 0.06242062 | 5.774427 | 2.916245e-11
36.7847 | 20.4621 | 17.42342 | 11.54252 | 3.038679 | 0.06312725 | 5.817769 | 2.941292e-11
36.7947 | 20.5056 | 17.46169 | 11.53522 | 3.043915 | 0.06384593 | 5.862623 | 2.967226e-11
36.8047 | 20.541 | 17.50151 | 11.52792 | 3.039487 | 0.06457694 | 5.909019 | 2.993694e-11
36.8147 | 20.5974 | 17.54294 | 11.52063 | 3.054464 | 0.06532056 | 5.95699 | 3.020872e-11
36.8247 | 20.6356 | 17.58599 | 11.51334 | 3.049614 | 0.06607709 | 6.006566 | 3.048939e-11
36.8347 | 20.68 | 17.6307 | 11.50607 | 3.0493 | 0.06684683 | 6.057785 | 3.077538e-11
36.8447 | 20.7372 | 17.67711 | 11.4988 | 3.060085 | 0.06763006 | 6.110682 | 3.106848e-11
36.8547 | 20.7757 | 17.72527 | 11.49155 | 3.050431 | 0.06842713 | 6.165296 | 3.137046e-11
36.8647 | 20.8268 | 17.7752 | 11.4843 | 3.051597 | 0.06923834 | 6.221669 | 3.167955e-11
36.8747 | 20.8537 | 17.82696 | 11.47706 | 3.026737 | 0.07006404 | 6.279843 | 3.199574e-11
36.8847 | 20.9131 | 17.88059 | 11.46982 | 3.032508 | 0.07090457 | 6.339864 | 3.232081e-11
36.8947 | 20.9464 | 17.93614 | 11.4626 | 3.01026 | 0.07176028 | 6.40178 | 3.265477e-11
36.9047 | 21.0119 | 17.99366 | 11.45538 | 3.018244 | 0.07263155 | 6.465641 | 3.29976e-11
36.9147 | 21.0397 | 18.05319 | 11.44818 | 2.986506 | 0.07351873 | 6.531498 | 3.334755e-11
36.9247 | 21.1014 | 18.11481 | 11.44098 | 2.986591 | 0.07442224 | 6.599409 | 3.370637e-11
36.9347 | 21.1397 | 18.17856 | 11.43379 | 2.961139 | 0.07534246 | 6.66943 | 3.407585e-11
36.9447 | 21.1879 | 18.24451 | 11.42661 | 2.943391 | 0.0762798 | 6.741623 | 3.445422e-11
36.9547 | 21.2497 | 18.31272 | 11.41943 | 2.93698 | 0.0772347 | 6.816053 | 3.484146e-11
36.9647 | 21.2923 | 18.38326 | 11.41227 | 2.909039 | 0.07820758 | 6.892786 | 3.523937e-11
36.9747 | 21.3184 | 18.4562 | 11.40511 | 2.862198 | 0.0791989 | 6.971892 | 3.564793e-11
36.9847 | 21.3734 | 18.53162 | 11.39796 | 2.841781 | 0.08020913 | 7.053448 | 3.606715e-11
36.9947 | 21.4307 | 18.60959 | 11.39082 | 2.82111 | 0.08123876 | 7.137529 | 3.649525e-11
37.0047 | 21.4786 | 18.6902 | 11.38369 | 2.788402 | 0.08228825 | 7.224218 | 3.693756e-11
37.0147 | 21.5333 | 18.77353 | 11.37657 | 2.759773 | 0.08335814 | 7.313601 | 3.738876e-11
37.0247 | 21.5717 | 18.85967 | 11.36945 | 2.71203 | 0.08444894 | 7.405768 | 3.785416e-11
37.0347 | 21.63 | 18.94872 | 11.36235 | 2.681278 | 0.08556121 | 7.500813 | 3.833023e-11
37.0447 | 21.6804 | 19.04078 | 11.35525 | 2.639617 | 0.08669552 | 7.598838 | 3.881873e-11
37.0547 | 21.7376 | 19.13596 | 11.34816 | 2.601643 | 0.08785242 | 7.699944 | 3.932143e-11
37.0647 | 21.7966 | 19.23436 | 11.34108 | 2.562243 | 0.08903253 | 7.804245 | 3.983835e-11
37.0747 | 21.8415 | 19.3361 | 11.33401 | 2.505403 | 0.09023647 | 7.911854 | 4.036771e-11
37.0847 | 21.9108 | 19.4413 | 11.32694 | 2.469499 | 0.09146486 | 8.022893 | 4.091127e-11
37.0947 | 21.9577 | 19.5501 | 11.31989 | 2.407604 | 0.09271841 | 8.137492 | 4.147083e-11
37.1047 | 22.0114 | 19.66262 | 11.31284 | 2.348781 | 0.09399775 | 8.255783 | 4.204637e-11
37.1147 | 22.0866 | 19.77901 | 11.3058 | 2.307588 | 0.09530363 | 8.377909 | 4.263612e-11
37.1247 | 22.1434 | 19.89943 | 11.29877 | 2.243975 | 0.09663672 | 8.50402 | 4.324363e-11
37.1347 | 22.1881 | 20.02401 | 11.29175 | 2.164085 | 0.09799785 | 8.63427 | 4.386891e-11
37.1447 | 22.2682 | 20.15295 | 11.28473 | 2.115249 | 0.09938776 | 8.76883 | 4.451017e-11
37.1547 | 22.327 | 20.28641 | 11.27773 | 2.040594 | 0.1008073 | 8.907872 | 4.517098e-11
37.1647 | 22.4138 | 20.42457 | 11.27073 | 1.989234 | 0.1022572 | 9.051579 | 4.585132e-11
37.1747 | 22.4734 | 20.56763 | 11.26374 | 1.905772 | 0.1037385 | 9.200148 | 4.655121e-11
37.1847 | 22.57 | 20.7158 | 11.25676 | 1.854205 | 0.1052519 | 9.353783 | 4.727063e-11
37.1946 | 22.6172 | 20.86772 | 11.24986 | 1.749475 | 0.1067829 | 9.511084 | 4.800604e-11
37.2046 | 22.7306 | 21.02671 | 11.24289 | 1.703885 | 0.1083632 | 9.675457 | 4.876988e-11
37.2146 | 22.8162 | 21.1915 | 11.23594 | 1.6247 | 0.1099787 | 9.845583 | 4.95568e-11
37.2246 | 22.896 | 21.36234 | 11.22899 | 1.533663 | 0.1116302 | 10.02171 | 5.036682e-11
37.2346 | 23.0175 | 21.5395 | 11.22205 | 1.478002 | 0.113319 | 10.20413 | 5.120349e-11
37.2446 | 23.1067 | 21.72327 | 11.21512 | 1.383431 | 0.115046 | 10.3931 | 5.20668e-11
37.2546 | 23.2178 | 21.91396 | 11.2082 | 1.303844 | 0.1168125 | 10.58894 | 5.295675e-11
37.2646 | 23.3375 | 22.11188 | 11.20129 | 1.225621 | 0.1186197 | 10.79197 | 5.387513e-11
37.2746 | 23.4373 | 22.31738 | 11.19438 | 1.119919 | 0.1204688 | 11.00253 | 5.482192e-11
37.2846 | 23.597 | 22.53082 | 11.18749 | 1.066179 | 0.1223611 | 11.22097 | 5.580247e-11
37.2946 | 23.696 | 22.75259 | 11.1806 | 0.9434138 | 0.1242979 | 11.44769 | 5.681322e-11
37.3046 | 23.8824 | 22.98308 | 11.17372 | 0.8993204 | 0.1262806 | 11.68308 | 5.785772e-11
37.3146 | 23.995 | 23.22273 | 11.16685 | 0.7722672 | 0.1283107 | 11.92758 | 5.893774e-11
37.3246 | 24.186 | 23.472 | 11.15998 | 0.713996 | 0.1303896 | 12.18163 | 6.005685e-11
37.3346 | 24.3618 | 23.73138 | 11.15313 | 0.630423 | 0.132519 | 12.44573 | 6.121148e-11
37.3446 | 24.5433 | 24.00137 | 11.14628 | 0.5419325 | 0.1347004 | 12.72039 | 6.240874e-11
37.3546 | 24.7646 | 24.28252 | 11.13944 | 0.4820784 | 0.1369356 | 13.00614 | 6.364864e-11
37.3646 | 24.9947 | 24.57542 | 11.13261 | 0.4192792 | 0.1392263 | 13.30358 | 6.493117e-11
37.3746 | 25.1969 | 24.88068 | 11.12579 | 0.3162206 | 0.1415743 | 13.61331 | 6.626166e-11
37.3846 | 25.4542 | 25.19895 | 11.11898 | 0.2552464 | 0.1439815 | 13.936 | 6.764012e-11
37.3946 | 25.7055 | 25.53094 | 11.11217 | 0.1745645 | 0.1464498 | 14.27231 | 6.907008e-11
37.4046 | 26.0029 | 25.87737 | 11.10538 | 0.1255348 | 0.1489815 | 14.62301 | 7.055512e-11
37.4146 | 26.2877 | 26.23902 | 11.09859 | 0.04867568 | 0.1515785 | 14.98886 | 7.209522e-11
37.4246 | 26.62 | 26.61674 | 11.09181 | 0.003255692 | 0.1542432 | 15.37069 | 7.369572e-11
37.4346 | 26.9493 | 27.01141 | 11.08504 | -0.06210729 | 0.1569779 | 15.76939 | 7.535839e-11
37.4446 | 27.3095 | 27.42395 | 11.07827 | -0.1144498 | 0.159785 | 16.18589 | 7.708856e-11
37.4546 | 27.7037 | 27.85536 | 11.07152 | -0.1516606 | 0.1626669 | 16.62118 | 7.888623e-11
37.4646 | 28.0988 | 28.3067 | 11.06477 | -0.2078958 | 0.1656265 | 17.0763 | 8.075673e-11
37.4746 | 28.5321 | 28.77907 | 11.05803 | -0.2469677 | 0.1686664 | 17.55237 | 8.270362e-11
37.4846 | 29.0321 | 29.27365 | 11.0513 | -0.2415545 | 0.1717896 | 18.05056 | 8.473222e-11
37.4946 | 29.4835 | 29.7917 | 11.04458 | -0.3082047 | 0.174999 | 18.57212 | 8.684431e-11
37.5046 | 30.0215 | 30.33454 | 11.03787 | -0.3130397 | 0.1782978 | 19.11837 | 8.904699e-11
37.5146 | 30.5979 | 30.90355 | 11.03116 | -0.3056476 | 0.1816893 | 19.6907 | 9.134205e-11
37.5246 | 31.1215 | 31.5002 | 11.02447 | -0.3786966 | 0.1851768 | 20.29055 | 9.373835e-11
37.5346 | 31.7948 | 32.12603 | 11.01778 | -0.3312308 | 0.1887641 | 20.91949 | 9.623768e-11
37.5446 | 32.372 | 32.78267 | 11.0111 | -0.4106729 | 0.1924549 | 21.57912 | 9.884715e-11
37.5546 | 33.1346 | 33.47182 | 11.00443 | -0.3372211 | 0.196253 | 22.27114 | 1.015739e-10
37.5646 | 33.8394 | 34.19526 | 10.99776 | -0.3558607 | 0.2001627 | 22.99733 | 1.044196e-10
37.5746 | 34.5674 | 34.95483 | 10.99111 | -0.3874322 | 0.2041882 | 23.75954 | 1.07395e-10
37.5846 | 35.3962 | 35.75248 | 10.98446 | -0.3562765 | 0.2083342 | 24.55968 | 1.105054e-10
37.5946 | 36.1538 | 36.59018 | 10.97782 | -0.4363788 | 0.2126052 | 25.39975 | 1.137561e-10
37.6046 | 37.0934 | 37.46998 | 10.97119 | -0.3765823 | 0.2170063 | 26.28178 | 1.171561e-10
37.6146 | 37.936 | 38.39399 | 10.96457 | -0.4579896 | 0.2215428 | 27.20788 | 1.207123e-10
37.6246 | 38.874 | 39.36432 | 10.95796 | -0.4903247 | 0.22622 | 28.18015 | 1.244302e-10
37.6346 | 39.8055 | 40.38313 | 10.95135 | -0.5776301 | 0.2310438 | 29.20073 | 1.283187e-10
37.6446 | 40.7562 | 41.45252 | 10.94476 | -0.6963238 | 0.2360202 | 30.27175 | 1.323848e-10
37.6546 | 41.8489 | 42.57459 | 10.93817 | -0.7256904 | 0.2411555 | 31.39527 | 1.366356e-10
37.6646 | 42.8162 | 43.75132 | 10.93159 | -0.9351162 | 0.2464565 | 32.57327 | 1.410783e-10
37.6746 | 43.9239 | 44.98457 | 10.92502 | -1.060671 | 0.2519301 | 33.80763 | 1.457199e-10
37.6846 | 45.0229 | 46.27601 | 10.91845 | -1.253108 | 0.2575837 | 35.09997 | 1.505676e-10
37.6946 | 46.1084 | 47.62705 | 10.9119 | -1.518652 | 0.2634252 | 36.45173 | 1.556248e-10
37.7046 | 47.3101 | 49.03876 | 10.90535 | -1.72866 | 0.2694627 | 37.86395 | 1.608971e-10
37.7146 | 48.3785 | 50.51176 | 10.89881 | -2.133257 | 0.2757048 | 39.33724 | 1.66386e-10
37.7246 | 49.599 | 52.04612 | 10.89228 | -2.447122 | 0.2821607 | 40.87168 | 1.720952e-10
37.7346 | 50.796 | 53.64125 | 10.88576 | -2.845247 | 0.28884 | 42.46665 | 1.780247e-10
37.7446 | 51.8824 | 55.29573 | 10.87924 | -3.413328 | 0.2957529 | 44.12073 | 1.841691e-10
37.7546 | 53.1196 | 57.00718 | 10.87274 | -3.887578 | 0.3029099 | 45.83153 | 1.905232e-10
37.7646 | 54.2298 | 58.7721 | 10.86624 | -4.542303 | 0.3103225 | 47.59554 | 1.970797e-10
37.7745 | 55.3985 | 60.56732 | 10.85982 | -5.168822 | 0.3179243 | 49.38958 | 2.03757e-10
37.7845 | 56.5322 | 62.42296 | 10.85334 | -5.89076 | 0.3258816 | 51.24374 | 2.106706e-10
37.7945 | 57.5971 | 64.31326 | 10.84686 | -6.716156 | 0.3341322 | 53.13226 | 2.177352e-10
37.8045 | 58.7354 | 66.22867 | 10.8404 | -7.493273 | 0.3426902 | 55.04558 | 2.249205e-10
37.8145 | 59.7875 | 68.15782 | 10.83394 | -8.370317 | 0.3515706 | 56.9723 | 2.321947e-10
37.8245 | 60.8212 | 70.08749 | 10.8275 | -9.266287 | 0.3607893 | 58.8992 | 2.395204e-10
37.8345 | 61.9016 | 72.00265 | 10.82106 | -10.10105 | 0.3703629 | 60.81123 | 2.468532e-10
37.8445 | 62.819 | 73.88662 | 10.81462 | -11.06762 | 0.3803093 | 62.69168 | 2.541451e-10
37.8545 | 63.7841 | 75.72119 | 10.8082 | -11.93709 | 0.3906472 | 64.52234 | 2.613429e-10
37.8645 | 64.5798 | 77.48705 | 10.80179 | -12.90725 | 0.4013966 | 66.28387 | 2.683898e-10
37.8745 | 65.3904 | 79.16419 | 10.79538 | -13.77379 | 0.4125786 | 67.95623 | 2.752287e-10
37.8845 | 66.1959 | 80.73238 | 10.78898 | -14.53648 | 0.4242157 | 69.51918 | 2.818012e-10
37.8945 | 66.8825 | 82.1718 | 10.78259 | -15.2893 | 0.4363317 | 70.95288 | 2.880469e-10
37.9045 | 67.5237 | 83.46365 | 10.77621 | -15.93995 | 0.4489518 | 72.23848 | 2.939142e-10
37.9145 | 68.0481 | 84.59076 | 10.76984 | -16.54266 | 0.4621028 | 73.35882 | 2.993552e-10
37.9245 | 68.5343 | 85.5382 | 10.76347 | -17.0039 | 0.4758131 | 74.29891 | 3.043255e-10
37.9345 | 69.0105 | 86.29374 | 10.75712 | -17.28324 | 0.4901129 | 75.04651 | 3.08793e-10
37.9445 | 69.3006 | 86.84822 | 10.75077 | -17.54762 | 0.5050341 | 75.59242 | 3.127365e-10
37.9545 | 69.6548 | 87.19581 | 10.74443 | -17.54101 | 0.5206108 | 75.93077 | 3.1614e-10
37.9645 | 69.7981 | 87.33404 | 10.73809 | -17.53594 | 0.5368788 | 76.05907 | 3.190017e-10
37.9745 | 69.9138 | 87.26379 | 10.73177 | -17.34999 | 0.5538765 | 75.97814 | 3.213305e-10
37.9845 | 70.0113 | 86.98908 | 10.72545 | -16.97778 | 0.5716443 | 75.69198 | 3.231442e-10
37.9945 | 69.9065 | 86.51686 | 10.71915 | -16.61036 | 0.5902252 | 75.20749 | 3.244693e-10
38.0045 | 69.8784 | 85.85664 | 10.71285 | -15.97824 | 0.6096645 | 74.53413 | 3.253433e-10
38.0145 | 69.6399 | 85.02016 | 10.70656 | -15.38026 | 0.6300106 | 73.68359 | 3.258052e-10
38.0245 | 69.3632 | 84.02102 | 10.70027 | -14.65782 | 0.6513144 | 72.66944 | 3.259082e-10
38.0345 | 69.0946 | 82.87433 | 10.694 | -13.77973 | 0.6736296 | 71.5067 | 3.257039e-10
38.0445 | 68.6579 | 81.59633 | 10.68773 | -12.93843 | 0.6970134 | 70.21159 | 3.252492e-10
38.0545 | 68.2507 | 80.20404 | 10.68148 | -11.95334 | 0.721526 | 68.80104 | 3.246079e-10
38.0645 | 67.6956 | 78.71489 | 10.67523 | -11.01929 | 0.7472304 | 67.29243 | 3.238387e-10
38.0745 | 67.1309 | 77.14643 | 10.66898 | -10.01553 | 0.7741937 | 65.70325 | 3.230056e-10
38.0845 | 66.4687 | 75.51597 | 10.66275 | -9.04727 | 0.8024859 | 64.05073 | 3.221725e-10
38.0945 | 65.7241 | 73.84028 | 10.65653 | -8.116179 | 0.8321807 | 62.35157 | 3.213998e-10
38.1045 | 65.0147 | 72.13529 | 10.65031 | -7.120593 | 0.8633549 | 60.62163 | 3.207496e-10
38.1145 | 64.195 | 70.41594 | 10.6441 | -6.220943 | 0.8960893 | 58.87575 | 3.202754e-10
38.1245 | 63.3908 | 68.69591 | 10.6379 | -5.305111 | 0.9304672 | 57.12754 | 3.20032e-10
38.1345 | 62.5157 | 66.98754 | 10.63171 | -4.471835 | 0.9665756 | 55.38925 | 3.200711e-10
38.1445 | 61.5819 | 65.3017 | 10.62552 | -3.719799 | 1.004504 | 53.67167 | 3.20437e-10
38.1545 | 60.6679 | 63.64785 | 10.61935 | -2.97995 | 1.044344 | 51.98416 | 3.211689e-10
38.1645 | 59.7466 | 62.03398 | 10.61318 | -2.287381 | 1.086191 | 50.33461 | 3.223093e-10
38.1745 | 58.7619 | 60.46669 | 10.60702 | -1.704792 | 1.130137 | 48.72954 | 3.238867e-10
38.1845 | 57.7825 | 58.95129 | 10.60087 | -1.168788 | 1.17628 | 47.17414 | 3.259348e-10
38.1945 | 56.7508 | 57.49189 | 10.59472 | -0.7410892 | 1.224712 | 45.67245 | 3.28475e-10
38.2045 | 55.802 | 56.09152 | 10.58859 | -0.2895223 | 1.275526 | 44.22741 | 3.315304e-10
38.2145 | 54.7541 | 54.75227 | 10.58246 | 0.001832757 | 1.328809 | 42.841 | 3.351204e-10
38.2245 | 53.746 | 53.47538 | 10.57634 | 0.2706178 | 1.384643 | 41.5144 | 3.392593e-10
38.2345 | 52.8397 | 52.26142 | 10.57023 | 0.5782821 | 1.443098 | 40.24809 | 3.439578e-10
38.2445 | 51.7942 | 51.11032 | 10.56413 | 0.6838818 | 1.504235 | 39.04195 | 3.492229e-10
38.2545 | 50.8345 | 50.02153 | 10.55804 | 0.812974 | 1.568098 | 37.89539 | 3.550582e-10
38.2645 | 49.8397 | 48.9941 | 10.55195 | 0.8456011 | 1.634711 | 36.80744 | 3.614655e-10
38.2745 | 48.988 | 48.02674 | 10.54587 | 0.9612561 | 1.704071 | 35.7768 | 3.684377e-10
38.2845 | 48.0428 | 47.11792 | 10.5398 | 0.9248847 | 1.776148 | 34.80196 | 3.759659e-10
38.2945 | 47.1657 | 46.26586 | 10.53374 | 0.8998353 | 1.850872 | 33.88125 | 3.840324e-10
38.3045 | 46.2702 | 45.46867 | 10.52769 | 0.8015331 | 1.928132 | 33.01285 | 3.926175e-10
38.3145 | 45.4487 | 44.72429 | 10.52165 | 0.7244147 | 2.007764 | 32.19488 | 4.016893e-10
38.3245 | 44.6347 | 44.03059 | 10.51561 | 0.6041101 | 2.089549 | 31.42543 | 4.112106e-10
38.3345 | 43.891 | 43.38537 | 10.50958 | 0.5056343 | 2.173202 | 30.70258 | 4.211351e-10
38.3445 | 43.1482 | 42.78635 | 10.50356 | 0.3618536 | 2.258368 | 30.02442 | 4.314078e-10
38.3545 | 42.4111 | 42.23123 | 10.49755 | 0.1798725 | 2.344614 | 29.38907 | 4.419594e-10
38.3644 | 41.7256 | 41.7226 | 10.4916 | 0.002998226 | 2.430558 | 28.80044 | 4.526086e-10
38.3744 | 41.0485 | 41.24784 | 10.48561 | -0.1993421 | 2.51735 | 28.24489 | 4.634799e-10
38.3844 | 40.4961 | 40.80991 | 10.47962 | -0.3138139 | 2.603449 | 27.72685 | 4.743743e-10
38.3944 | 39.8588 | 40.40644 | 10.47364 | -0.5476383 | 2.688107 | 27.24469 | 4.851817e-10
38.4044 | 39.3117 | 40.03504 | 10.46767 | -0.7233384 | 2.770511 | 26.79686 | 4.957919e-10
38.4144 | 38.7771 | 39.69337 | 10.4617 | -0.9162716 | 2.849797 | 26.38187 | 5.060858e-10
38.4244 | 38.2978 | 39.37914 | 10.45575 | -1.081338 | 2.925066 | 25.99832 | 5.159393e-10
38.4344 | 37.8878 | 39.09011 | 10.4498 | -1.202305 | 2.995411 | 25.64489 | 5.25235e-10
38.4444 | 37.3528 | 38.82414 | 10.44386 | -1.471339 | 3.059936 | 25.32034 | 5.338521e-10
38.4544 | 37.0041 | 38.57922 | 10.43793 | -1.575118 | 3.117791 | 25.0235 | 5.416823e-10
38.4644 | 36.5826 | 38.35347 | 10.43201 | -1.770866 | 3.16819 | 24.75327 | 5.48626e-10
38.4744 | 36.2054 | 38.14518 | 10.42609 | -1.939776 | 3.210446 | 24.50864 | 5.545981e-10
38.4844 | 35.9055 | 37.95283 | 10.42019 | -2.047332 | 3.243985 | 24.28866 | 5.595275e-10
38.4944 | 35.5827 | 37.77512 | 10.41429 | -2.192415 | 3.268368 | 24.09246 | 5.63368e-10
38.5044 | 35.3327 | 37.61092 | 10.4084 | -2.278222 | 3.2833 | 23.91923 | 5.660841e-10
38.5144 | 35.0183 | 37.45936 | 10.40251 | -2.441056 | 3.288635 | 23.76821 | 5.676704e-10
38.5244 | 34.8295 | 37.31974 | 10.39664 | -2.490245 | 3.284375 | 23.63873 | 5.681322e-10
38.5344 | 34.5706 | 37.1916 | 10.39077 | -2.621 | 3.270664 | 23.53016 | 5.67498e-10
38.5444 | 34.3722 | 37.07463 | 10.38492 | -2.702431 | 3.247778 | 23.44194 | 5.658176e-10
38.5544 | 34.2074 | 36.96872 | 10.37907 | -2.761324 | 3.216109 | 23.37355 | 5.63146e-10
38.5644 | 34.019 | 36.87391 | 10.37322 | -2.854913 | 3.176152 | 23.32454 | 5.595631e-10
38.5744 | 33.887 | 36.79038 | 10.36739 | -2.903376 | 3.128488 | 23.2945 | 5.551506e-10
38.5844 | 33.7411 | 36.71841 | 10.36157 | -2.97731 | 3.073772 | 23.28307 | 5.500027e-10
38.5944 | 33.6695 | 36.65842 | 10.35575 | -2.988916 | 3.012712 | 23.28996 | 5.442242e-10
38.6044 | 33.5495 | 36.61088 | 10.34994 | -3.061381 | 2.946056 | 23.31489 | 5.379199e-10
38.6144 | 33.4776 | 36.57636 | 10.34414 | -3.098762 | 2.874575 | 23.35765 | 5.311982e-10
38.6244 | 33.4069 | 36.55547 | 10.33834 | -3.14857 | 2.799051 | 23.41808 | 5.241692e-10
38.6344 | 33.3849 | 36.54886 | 10.33256 | -3.163958 | 2.720261 | 23.49604 | 5.169429e-10
38.6444 | 33.3206 | 36.5572 | 10.32678 | -3.236596 | 2.638963 | 23.59145 | 5.096243e-10
38.6544 | 33.3292 | 36.58117 | 10.32101 | -3.251972 | 2.555883 | 23.70428 | 5.023129e-10
38.6644 | 33.3171 | 36.62147 | 10.31525 | -3.304368 | 2.471706 | 23.83451 | 4.951062e-10
38.6744 | 33.3487 | 36.67876 | 10.3095 | -3.330061 | 2.387066 | 23.9822 | 4.880878e-10
38.6844 | 33.3915 | 36.75371 | 10.30375 | -3.362209 | 2.302539 | 24.14742 | 4.813376e-10
38.6944 | 33.4304 | 36.84695 | 10.29802 | -3.416548 | 2.218639 | 24.33029 | 4.74925e-10
38.7044 | 33.5191 | 36.95909 | 10.29229 | -3.439992 | 2.135815 | 24.53099 | 4.68912e-10
38.7144 | 33.6139 | 37.09073 | 10.28657 | -3.476833 | 2.054453 | 24.74971 | 4.633431e-10
38.7244 | 33.7358 | 37.24244 | 10.28086 | -3.50664 | 1.974874 | 24.98671 | 4.582628e-10
38.7344 | 33.8939 | 37.41477 | 10.27515 | -3.52087 | 1.897341 | 25.24228 | 4.536975e-10
38.7444 | 34.0124 | 37.60825 | 10.26946 | -3.595854 | 1.822061 | 25.51674 | 4.49667e-10
38.7544 | 34.1972 | 37.82344 | 10.26377 | -3.626237 | 1.74919 | 25.81048 | 4.461835e-10
38.7644 | 34.4023 | 38.06085 | 10.25809 | -3.658551 | 1.67884 | 26.12392 | 4.432472e-10
38.7744 | 34.6411 | 38.32104 | 10.25241 | -3.679939 | 1.611081 | 26.45754 | 4.408491e-10
38.7844 | 34.8571 | 38.60455 | 10.24675 | -3.747453 | 1.545952 | 26.81185 | 4.389733e-10
38.7944 | 35.1953 | 38.91198 | 10.24109 | -3.716677 | 1.483459 | 27.18742 | 4.375948e-10
38.8044 | 35.444 | 39.24391 | 10.23545 | -3.799912 | 1.423587 | 27.58488 | 4.366782e-10
38.8144 | 35.8104 | 39.601 | 10.22981 | -3.790602 | 1.3663 | 28.00489 | 4.361844e-10
38.8244 | 36.2113 | 39.98392 | 10.22417 | -3.772621 | 1.311546 | 28.4482 | 4.360636e-10
38.8344 | 36.5479 | 40.3934 | 10.21855 | -3.845505 | 1.259261 | 28.91559 | 4.362644e-10
38.8444 | 37.0913 | 40.83023 | 10.21293 | -3.738928 | 1.20937 | 29.40792 | 4.367244e-10
38.8544 | 37.5329 | 41.29523 | 10.20733 | -3.762327 | 1.161792 | 29.92611 | 4.373817e-10
38.8644 | 38.0471 | 41.78931 | 10.20173 | -3.742205 | 1.116443 | 30.47114 | 4.381686e-10
38.8744 | 38.696 | 42.31344 | 10.19614 | -3.617437 | 1.073233 | 31.04407 | 4.390177e-10
38.8844 | 39.2258 | 42.86865 | 10.19055 | -3.642855 | 1.032073 | 31.64603 | 4.398597e-10
38.8944 | 40.0214 | 43.45609 | 10.18498 | -3.434688 | 0.992871 | 32.27824 | 4.406306e-10
38.9044 | 40.713 | 44.07694 | 10.17941 | -3.363941 | 0.9555382 | 32.94199 | 4.412719e-10
38.9144 | 41.4995 | 44.73251 | 10.17385 | -3.233013 | 0.9199864 | 33.63868 | 4.417249e-10
38.9244 | 42.4059 | 45.42419 | 10.1683 | -3.018287 | 0.8861289 | 34.36976 | 4.419434e-10
38.9344 | 43.242 | 46.15345 | 10.16275 | -2.911454 | 0.8538821 | 35.13682 | 4.418901e-10
38.9443 | 44.302 | 46.91402 | 10.15727 | -2.612022 | 0.823465 | 35.93328 | 4.415401e-10
38.9543 | 45.4046 | 47.72297 | 10.15174 | -2.318373 | 0.7941849 | 36.77704 | 4.408705e-10
38.9643 | 46.4432 | 48.57461 | 10.14622 | -2.131413 | 0.7662822 | 37.66211 | 4.398739e-10
38.9743 | 47.7632 | 49.47091 | 10.14071 | -1.707707 | 0.7396851 | 38.59051 | 4.385523e-10
38.9843 | 48.9544 | 50.41392 | 10.13521 | -1.459517 | 0.7143253 | 39.56438 | 4.369181e-10
38.9943 | 50.4823 | 51.40586 | 10.12971 | -0.92356 | 0.6901374 | 40.58601 | 4.349907e-10
39.0043 | 51.9606 | 52.44908 | 10.12422 | -0.4884836 | 0.6670597 | 41.6578 | 4.328005e-10
39.0143 | 53.6086 | 53.54609 | 10.11874 | 0.06251016 | 0.6450331 | 42.78231 | 4.303828e-10
39.0243 | 55.2983 | 54.69952 | 10.11327 | 0.5987793 | 0.624002 | 43.96225 | 4.277769e-10
39.0343 | 57.1408 | 55.91219 | 10.10781 | 1.228612 | 0.6039136 | 45.20047 | 4.250325e-10
39.0443 | 59.1816 | 57.18706 | 10.10235 | 1.994539 | 0.5847178 | 46.49999 | 4.221974e-10
39.0543 | 61.2483 | 58.5273 | 10.0969 | 2.721004 | 0.5663675 | 47.86402 | 4.19325e-10
39.0643 | 63.4519 | 59.93621 | 10.09146 | 3.515692 | 0.548818 | 49.29592 | 4.164722e-10
39.0743 | 65.9638 | 61.4173 | 10.08603 | 4.546498 | 0.5320271 | 50.79924 | 4.13694e-10
39.0843 | 68.2746 | 62.97424 | 10.08061 | 5.300359 | 0.5159552 | 52.37768 | 4.110472e-10
39.0943 | 71.1141 | 64.6109 | 10.07519 | 6.503197 | 0.5005648 | 54.03515 | 4.085869e-10
39.1043 | 73.8832 | 66.33134 | 10.06978 | 7.551864 | 0.4858202 | 55.77573 | 4.063665e-10
39.1143 | 76.8087 | 68.13975 | 10.06438 | 8.668953 | 0.4716884 | 57.60367 | 4.044409e-10
39.1243 | 79.9437 | 70.04054 | 10.05899 | 9.903158 | 0.4581377 | 59.52341 | 4.028582e-10
39.1343 | 83.1139 | 72.03827 | 10.05361 | 11.07563 | 0.4451386 | 61.53953 | 4.016645e-10
39.1443 | 86.6385 | 74.13765 | 10.04823 | 12.50085 | 0.432663 | 63.65675 | 4.009006e-10
39.1543 | 90.124 | 76.34349 | 10.04286 | 13.78051 | 0.4206847 | 65.87994 | 4.006093e-10
39.1643 | 94.0189 | 78.66072 | 10.0375 | 15.35818 | 0.4091788 | 68.21404 | 4.008243e-10
39.1743 | 97.8522 | 81.09434 | 10.03215 | 16.75786 | 0.3981219 | 70.66407 | 4.015774e-10
39.1843 | 101.8719 | 83.64935 | 10.0268 | 18.22255 | 0.3874919 | 73.23505 | 4.028973e-10
39.1943 | 106.3235 | 86.33069 | 10.02147 | 19.99281 | 0.377268 | 75.93196 | 4.048104e-10
39.2043 | 110.4401 | 89.14324 | 10.01614 | 21.29686 | 0.3674305 | 78.75967 | 4.073346e-10
39.2143 | 115.1667 | 92.09162 | 10.01082 | 23.07508 | 0.3579609 | 81.72284 | 4.104912e-10
39.2243 | 119.6188 | 95.18017 | 10.0055 | 24.43863 | 0.3488417 | 84.82582 | 4.142962e-10
39.2343 | 124.6121 | 98.41278 | 10.0002 | 26.19932 | 0.3400564 | 88.07252 | 4.187584e-10
39.2443 | 129.4981 | 101.7927 | 9.994902 | 27.70538 | 0.3315895 | 91.46623 | 4.238867e-10
39.2543 | 134.6134 | 105.3226 | 9.989613 | 29.29083 | 0.3234261 | 95.00953 | 4.296865e-10
39.2643 | 139.6818 | 109.0038 | 9.984332 | 30.67797 | 0.3155524 | 98.70394 | 4.361578e-10
39.2743 | 144.55 | 112.8368 | 9.979058 | 31.71316 | 0.3079551 | 102.5498 | 4.432952e-10
39.2843 | 150.0525 | 116.8204 | 9.973793 | 33.23206 | 0.300622 | 106.546 | 4.510898e-10
39.2943 | 155.3648 | 120.9517 | 9.968535 | 34.41313 | 0.2935411 | 110.6896 | 4.595275e-10
39.3043 | 160.5159 | 125.2255 | 9.963285 | 35.2904 | 0.2867013 | 114.9755 | 4.685852e-10
39.3143 | 166.0072 | 129.6344 | 9.958043 | 36.37281 | 0.2800922 | 119.3963 | 4.782326e-10
39.3243 | 171.1992 | 134.168 | 9.952809 | 37.03118 | 0.2737036 | 123.9415 | 4.884306e-10
39.3343 | 176.551 | 138.8129 | 9.947583 | 37.73809 | 0.2675262 | 128.5978 | 4.991314e-10
39.3443 | 181.963 | 143.552 | 9.942365 | 38.41098 | 0.2615509 | 133.3481 | 5.102745e-10
39.3543 | 186.9109 | 148.3646 | 9.937155 | 38.54634 | 0.2557692 | 138.1716 | 5.217924e-10
39.3643 | 191.9147 | 153.2257 | 9.931952 | 38.689 | 0.2501731 | 143.0436 | 5.335998e-10
39.3743 | 197.0069 | 158.1064 | 9.926758 | 38.90051 | 0.2447548 | 147.9349 | 5.456009e-10
39.3843 | 201.8179 | 162.9734 | 9.921571 | 38.84448 | 0.2395071 | 152.8123 | 5.576872e-10
39.3943 | 206.491 | 167.7896 | 9.916392 | 38.7014 | 0.234423 | 157.6388 | 5.697416e-10
39.4043 | 210.9021 | 172.5141 | 9.911221 | 38.38802 | 0.229496 | 162.3734 | 5.816307e-10
39.4143 | 215.5966 | 177.1029 | 9.906058 | 38.49374 | 0.2247197 | 166.9721 | 5.932144e-10
39.4243 | 219.3239 | 181.5096 | 9.900903 | 37.81431 | 0.2200883 | 171.3886 | 6.04345e-10
39.4343 | 223.2206 | 185.6867 | 9.895755 | 37.53391 | 0.215596 | 175.5753 | 6.148717e-10
39.4443 | 226.6357 | 189.5863 | 9.890615 | 37.04936 | 0.2112375 | 179.4845 | 6.246452e-10
39.4543 | 229.7662 | 193.1619 | 9.885484 | 36.60433 | 0.2070075 | 183.0694 | 6.335146e-10
39.4643 | 232.9367 | 196.3691 | 9.88036 | 36.56756 | 0.2029012 | 186.2859 | 6.41343e-10
39.4743 | 235.3963 | 199.1679 | 9.875244 | 36.22841 | 0.1989139 | 189.0937 | 6.480008e-10
39.4843 | 238.0488 | 201.5228 | 9.870135 | 36.52596 | 0.1950411 | 191.4577 | 6.53376e-10
39.4943 | 239.6841 | 203.405 | 9.865035 | 36.27906 | 0.1912786 | 193.3487 | 6.573782e-10
39.5043 | 241.4543 | 204.7924 | 9.859942 | 36.66191 | 0.1876223 | 194.7448 | 6.599361e-10
39.5143 | 242.947 | 205.6703 | 9.854858 | 37.27667 | 0.1840683 | 195.6314 | 6.609984e-10
39.5243 | 243.7533 | 206.0319 | 9.849781 | 37.72137 | 0.1806129 | 196.0015 | 6.605436e-10
39.5342 | 244.3388 | 205.882 | 9.844762 | 38.45683 | 0.1772857 | 195.8599 | 6.585967e-10
39.5442 | 244.1389 | 205.2253 | 9.839701 | 38.91364 | 0.1740161 | 195.2115 | 6.551417e-10
39.5542 | 244.2637 | 204.0753 | 9.834647 | 40.18835 | 0.1708349 | 194.0699 | 6.502283e-10
39.5642 | 243.6165 | 202.453 | 9.829602 | 41.16353 | 0.167739 | 192.4556 | 6.439222e-10
39.5742 | 242.717 | 200.3841 | 9.824564 | 42.33294 | 0.1647255 | 190.3948 | 6.362963e-10
39.5842 | 241.4323 | 197.8992 | 9.819534 | 43.53314 | 0.1617915 | 187.9178 | 6.274448e-10
39.5942 | 239.8023 | 195.0325 | 9.814511 | 44.76979 | 0.1589343 | 185.0591 | 6.174687e-10
39.6042 | 237.7817 | 191.8213 | 9.809497 | 45.96037 | 0.1561512 | 181.8557 | 6.064802e-10
39.6142 | 235.3497 | 188.305 | 9.80449 | 47.04472 | 0.1534398 | 178.347 | 5.945981e-10
39.6242 | 232.5536 | 184.5242 | 9.799491 | 48.02939 | 0.1507976 | 174.5739 | 5.819452e-10
39.6342 | 229.5215 | 180.5204 | 9.7945 | 49.00105 | 0.1482224 | 170.5777 | 5.686474e-10
39.6442 | 226.4069 | 176.335 | 9.789516 | 50.07187 | 0.1457119 | 166.3998 | 5.548291e-10
39.6542 | 222.6857 | 172.0086 | 9.784541 | 50.67714 | 0.1432641 | 162.0808 | 5.406129e-10
39.6642 | 218.9404 | 167.5802 | 9.779573 | 51.36022 | 0.1408768 | 157.6597 | 5.26116e-10
39.6742 | 215.0622 | 163.0871 | 9.774613 | 51.97509 | 0.1385482 | 153.1739 | 5.114522e-10
39.6842 | 210.5336 | 158.5641 | 9.76966 | 51.96951 | 0.1362763 | 148.6582 | 4.967262e-10
39.6942 | 206.1056 | 154.0431 | 9.764716 | 52.06255 | 0.1340594 | 144.1443 | 4.820357e-10
39.7042 | 201.3769 | 149.5528 | 9.759779 | 51.82408 | 0.1318956 | 139.6611 | 4.674661e-10
39.7142 | 196.4957 | 145.1189 | 9.75485 | 51.37677 | 0.1297834 | 135.2343 | 4.530953e-10
39.7242 | 191.5733 | 140.7637 | 9.749929 | 50.80961 | 0.1277212 | 130.886 | 4.389911e-10
39.7342 | 186.5485 | 136.5061 | 9.745015 | 50.04242 | 0.1257073 | 126.6354 | 4.252083e-10
39.7442 | 181.1074 | 132.362 | 9.74011 | 48.74539 | 0.1237404 | 122.4982 | 4.117968e-10
39.7542 | 175.9789 | 128.3444 | 9.735212 | 47.63455 | 0.1218189 | 118.4873 | 3.987957e-10
39.7642 | 170.7402 | 124.4634 | 9.730321 | 46.27685 | 0.1199415 | 114.6131 | 3.862333e-10
39.7742 | 165.2205 | 120.7267 | 9.725439 | 44.49375 | 0.118107 | 110.8832 | 3.741327e-10
39.7842 | 159.9407 | 117.1401 | 9.720564 | 42.80058 | 0.1163139 | 107.3032 | 3.625118e-10
39.7942 | 154.598 | 113.7071 | 9.715697 | 40.89087 | 0.1145611 | 103.8769 | 3.513811e-10
39.8042 | 149.304 | 110.4298 | 9.710837 | 38.87419 | 0.1128474 | 100.6061 | 3.407443e-10
39.8142 | 143.9052 | 107.3088 | 9.705986 | 36.5964 | 0.1111717 | 97.49164 | 3.306031e-10
39.8242 | 138.7236 | 104.3436 | 9.701142 | 34.37999 | 0.1095328 | 94.53294 | 3.209557e-10
39.8342 | 133.4113 | 101.5328 | 9.696306 | 31.87846 | 0.1079297 | 91.7286 | 3.117986e-10
39.8442 | 128.6719 | 98.87432 | 9.691477 | 29.79758 | 0.1063614 | 89.07648 | 3.031211e-10
39.8542 | 123.4701 | 96.36533 | 9.686657 | 27.10477 | 0.1048269 | 86.57385 | 2.949179e-10
39.8642 | 118.7533 | 94.00276 | 9.681843 | 24.75054 | 0.1033252 | 84.21759 | 2.871783e-10
39.8742 | 114.1287 | 91.78318 | 9.677038 | 22.34552 | 0.1018554 | 82.00429 | 2.798899e-10
39.8842 | 109.3288 | 89.70299 | 9.67224 | 19.62581 | 0.1004166 | 79.93033 | 2.730403e-10
39.8942 | 104.9737 | 87.7585 | 9.66745 | 17.2152 | 0.09900793 | 77.99205 | 2.666205e-10
39.9042 | 100.4236 | 85.94601 | 9.662668 | 14.47759 | 0.09762864 | 76.18571 | 2.606164e-10
39.9142 | 96.4925 | 84.26184 | 9.657894 | 12.23066 | 0.09627787 | 74.50767 | 2.550191e-10
39.9242 | 92.4497 | 82.70246 | 9.653127 | 9.747241 | 0.09495486 | 72.95438 | 2.498144e-10
39.9342 | 88.5675 | 81.26442 | 9.648368 | 7.303083 | 0.09365885 | 71.52239 | 2.449916e-10
39.9442 | 84.9872 | 79.94447 | 9.643616 | 5.042732 | 0.09238915 | 70.20846 | 2.405418e-10
39.9542 | 81.251 | 78.73954 | 9.638872 | 2.511459 | 0.09114501 | 69.00952 | 2.364562e-10
39.9642 | 78.0901 | 77.6468 | 9.634136 | 0.4433026 | 0.08992578 | 67.92274 | 2.327223e-10
39.9742 | 74.7313 | 76.6636 | 9.629407 | -1.932295 | 0.0887308 | 66.94546 | 2.293348e-10
39.9842 | 71.7219 | 75.78755 | 9.624687 | -4.065647 | 0.08755946 | 66.0753 | 2.262848e-10
39.9942 | 68.8299 | 75.0165 | 9.619973 | -6.186595 | 0.08641111 | 65.31011 | 2.235652e-10
40.0042 | 66.0138 | 74.34851 | 9.615268 | -8.334712 | 0.08528517 | 64.64796 | 2.211706e-10
40.0142 | 63.5414 | 73.78192 | 9.61057 | -10.24052 | 0.08418107 | 64.08717 | 2.190941e-10
40.0242 | 61.0045 | 73.31525 | 9.60588 | -12.31075 | 0.08309826 | 63.62628 | 2.173319e-10
40.0342 | 58.6627 | 72.94728 | 9.601197 | -14.28458 | 0.08203618 | 63.26405 | 2.158806e-10
40.0442 | 56.5068 | 72.67699 | 9.596522 | -16.17019 | 0.08099433 | 62.99947 | 2.147367e-10
40.0542 | 54.3449 | 72.50354 | 9.591855 | -18.15864 | 0.0799722 | 62.83171 | 2.138965e-10
40.0642 | 52.5633 | 72.42627 | 9.587195 | -19.86297 | 0.07896928 | 62.7601 | 2.133582e-10
40.0742 | 50.7346 | 72.44469 | 9.582543 | -21.71009 | 0.07798511 | 62.78416 | 2.131202e-10
40.0842 | 48.9547 | 72.55844 | 9.577899 | -23.60374 | 0.07701924 | 62.90352 | 2.131806e-10
40.0942 | 47.4676 | 72.76723 | 9.573262 | -25.29963 | 0.0760712 | 63.1179 | 2.135376e-10
40.1042 | 45.871 | 73.07085 | 9.568633 | -27.19985 | 0.07514058 | 63.42708 | 2.141931e-10
40.1142 | 44.6473 | 73.4691 | 9.564011 | -28.8218 | 0.07422694 | 63.83087 | 2.151452e-10
40.1241 | 43.2834 | 73.95636 | 9.559443 | -30.67296 | 0.07333863 | 64.32357 | 2.16378e-10
40.1341 | 42.1155 | 74.54211 | 9.554837 | -32.42661 | 0.0724576 | 64.91481 | 2.179146e-10
40.1441 | 41.0069 | 75.22142 | 9.550238 | -34.21452 | 0.07159236 | 65.59959 | 2.197442e-10
40.1541 | 39.9337 | 75.99352 | 9.545647 | -36.05982 | 0.07074255 | 66.37714 | 2.218634e-10
40.1641 | 39.082 | 76.85734 | 9.541063 | -37.77534 | 0.06990782 | 67.24637 | 2.242686e-10
40.1741 | 38.1276 | 77.81133 | 9.536487 | -39.68373 | 0.0690878 | 68.20575 | 2.269562e-10
40.1841 | 37.3678 | 78.85341 | 9.531918 | -41.48561 | 0.06828216 | 69.25321 | 2.299174e-10
40.1941 | 36.5682 | 79.98081 | 9.527358 | -43.41261 | 0.06749055 | 70.38596 | 2.331468e-10
40.2041 | 35.8934 | 81.18995 | 9.522804 | -45.29655 | 0.06671268 | 71.60043 | 2.366303e-10
40.2141 | 35.2328 | 82.4763 | 9.518259 | -47.2435 | 0.0659482 | 72.89209 | 2.403535e-10
40.2241 | 34.6619 | 83.83422 | 9.513721 | -49.17232 | 0.06519683 | 74.2553 | 2.443024e-10
40.2341 | 34.187 | 85.25684 | 9.50919 | -51.06984 | 0.06445827 | 75.6832 | 2.484537e-10
40.2441 | 33.6426 | 86.73594 | 9.504667 | -53.09334 | 0.06373222 | 77.16754 | 2.527809e-10
40.2541 | 33.2048 | 88.26175 | 9.500152 | -55.05695 | 0.06301842 | 78.69858 | 2.572573e-10
40.2641 | 32.7952 | 89.82302 | 9.495644 | -57.02782 | 0.06231659 | 80.26506 | 2.618457e-10
40.2741 | 32.3986 | 91.4068 | 9.491143 | -59.0082 | 0.06162646 | 81.85403 | 2.66505e-10
40.2841 | 32.0844 | 92.99856 | 9.486651 | -60.91416 | 0.06094778 | 83.45097 | 2.711946e-10
40.2941 | 31.7602 | 94.58222 | 9.482165 | -62.82202 | 0.06028029 | 85.03978 | 2.758629e-10
40.3041 | 31.5348 | 96.14032 | 9.477688 | -64.60552 | 0.05962376 | 86.60301 | 2.804583e-10
40.3141 | 31.227 | 97.65414 | 9.473218 | -66.42714 | 0.05897794 | 88.12195 | 2.849188e-10
40.3241 | 30.9771 | 99.10418 | 9.468755 | -68.12708 | 0.05834261 | 89.57708 | 2.891891e-10
40.3341 | 30.8085 | 100.4704 | 9.4643 | -69.66187 | 0.05771755 | 90.94835 | 2.932055e-10
40.3441 | 30.5851 | 101.7326 | 9.459852 | -71.14754 | 0.05710252 | 92.21569 | 2.969074e-10
40.3541 | 30.3914 | 102.8714 | 9.455412 | -72.47999 | 0.05649733 | 93.35948 | 3.002345e-10
40.3641 | 30.2645 | 103.868 | 9.45098 | -73.60349 | 0.05590176 | 94.3611 | 3.0313e-10
40.3741 | 30.0987 | 104.7054 | 9.446555 | -74.60668 | 0.0553156 | 95.20351 | 3.055405e-10
40.3841 | 30.0173 | 105.3684 | 9.442137 | -75.35114 | 0.05473868 | 95.87156 | 3.074199e-10
40.3941 | 29.8248 | 105.8445 | 9.437727 | -76.01974 | 0.05417079 | 96.35264 | 3.08729e-10
40.4041 | 29.7638 | 106.1238 | 9.433325 | -76.35996 | 0.05361175 | 96.63683 | 3.094396e-10
40.4141 | 29.6204 | 106.1992 | 9.42893 | -76.5788 | 0.05306137 | 96.71721 | 3.095284e-10
40.4241 | 29.5084 | 106.0669 | 9.424543 | -76.55855 | 0.05251948 | 96.58989 | 3.089848e-10
40.4341 | 29.4216 | 105.7262 | 9.420163 | -76.30463 | 0.05198591 | 96.25408 | 3.078036e-10
40.4441 | 29.3243 | 105.1791 | 9.41579 | -75.85484 | 0.05146048 | 95.71189 | 3.059952e-10
40.4541 | 29.2712 | 104.4306 | 9.411425 | -75.1594 | 0.05094304 | 94.96823 | 3.035705e-10
40.4641 | 29.1353 | 103.488 | 9.407068 | -74.35267 | 0.05043342 | 94.03046 | 3.00556e-10
40.4741 | 29.0781 | 102.3608 | 9.402718 | -73.28272 | 0.04993147 | 92.90817 | 2.969767e-10
40.4841 | 28.9727 | 101.0607 | 9.398375 | -72.088 | 0.04943703 | 91.61288 | 2.928715e-10
40.4941 | 28.8783 | 99.60068 | 9.39404 | -70.72238 | 0.04894996 | 90.15769 | 2.882796e-10
40.5041 | 28.7889 | 97.99518 | 9.389712 | -69.20628 | 0.04847011 | 88.557 | 2.832419e-10
40.5141 | 28.7147 | 96.25958 | 9.385392 | -67.54488 | 0.04799734 | 86.82619 | 2.778098e-10
40.5241 | 28.6101 | 94.40998 | 9.38108 | -65.79988 | 0.04753152 | 84.98137 | 2.720313e-10
40.5341 | 28.5092 | 92.4628 | 9.376774 | -63.9536 | 0.0470725 | 83.03896 | 2.659561e-10
40.5441 | 28.3914 | 90.43469 | 9.372476 | -62.04329 | 0.04662016 | 81.01559 | 2.596341e-10
40.5541 | 28.3128 | 88.34201 | 9.368186 | -60.02921 | 0.04617437 | 78.92765 | 2.531166e-10
40.5641 | 28.1868 | 86.20076 | 9.363903 | -58.01396 | 0.045735 | 76.79112 | 2.464535e-10
40.5741 | 28.0515 | 84.02626 | 9.359628 | -55.97476 | 0.04530194 | 74.62133 | 2.396892e-10
40.5841 | 27.9484 | 81.83297 | 9.35536 | -53.88457 | 0.04487505 | 72.43273 | 2.328697e-10
40.5941 | 27.7722 | 79.63426 | 9.351099 | -51.86206 | 0.04445423 | 70.23871 | 2.260361e-10
40.6041 | 27.6822 | 77.44241 | 9.346846 | -49.76021 | 0.04403937 | 68.05153 | 2.192238e-10
40.6141 | 27.504 | 75.26835 | 9.3426 | -47.76435 | 0.04363034 | 65.88212 | 2.124683e-10
40.6241 | 27.3673 | 73.12177 | 9.338362 | -45.75447 | 0.04322705 | 63.74018 | 2.057998e-10
40.6341 | 27.2095 | 71.011 | 9.334131 | -43.8015 | 0.04282938 | 61.63404 | 1.992415e-10
40.6441 | 27.0426 | 68.94312 | 9.329907 | -41.90052 | 0.04243724 | 59.57077 | 1.928164e-10
40.6541 | 26.8594 | 66.92393 | 9.325691 | -40.06453 | 0.04205052 | 57.55619 | 1.865423e-10
40.6641 | 26.6738 | 64.95813 | 9.321482 | -38.28433 | 0.04166912 | 55.59498 | 1.804334e-10
40.6741 | 26.5142 | 63.04931 | 9.317281 | -36.53511 | 0.04129295 | 53.69074 | 1.745004e-10
40.6841 | 26.3126 | 61.20013 | 9.313087 | -34.88753 | 0.0409219 | 51.84612 | 1.687503e-10
40.6941 | 26.1174 | 59.41236 | 9.308901 | -33.29496 | 0.0405559 | 50.06291 | 1.631904e-10
40.704 | 25.9253 | 57.70402 | 9.304763 | -31.77872 | 0.0401984 | 48.35906 | 1.578773e-10
40.714 | 25.6857 | 56.04095 | 9.300591 | -30.35525 | 0.03984216 | 46.70052 | 1.527027e-10
40.724 | 25.5348 | 54.4406 | 9.296427 | -28.9058 | 0.03949075 | 45.10468 | 1.477218e-10
40.734 | 25.3011 | 52.90235 | 9.29227 | -27.60125 | 0.03914396 | 43.57093 | 1.42931e-10
40.744 | 25.0771 | 51.42523 | 9.28812 | -26.34813 | 0.03880179 | 42.09831 | 1.383302e-10
40.754 | 24.8545 | 50.00796 | 9.283978 | -25.15346 | 0.03846415 | 40.68552 | 1.339142e-10
40.764 | 24.6173 | 48.64901 | 9.279843 | -24.03171 | 0.03813095 | 39.33104 | 1.296776e-10
40.774 | 24.4063 | 47.34668 | 9.275715 | -22.94038 | 0.03780213 | 38.03317 | 1.256151e-10
40.784 | 24.1687 | 46.09915 | 9.271595 | -21.93045 | 0.03747754 | 36.79008 | 1.217213e-10
40.794 | 23.9406 | 44.90449 | 9.267482 | -20.96389 | 0.03715726 | 35.59985 | 1.179927e-10
40.804 | 23.7452 | 43.7607 | 9.263376 | -20.0155 | 0.0368411 | 34.46048 | 1.144187e-10
40.814 | 23.465 | 42.66578 | 9.259278 | -19.20078 | 0.03652902 | 33.36997 | 1.109974e-10
40.824 | 23.2393 | 41.61772 | 9.255187 | -18.37842 | 0.03622094 | 32.32632 | 1.077201e-10
40.834 | 23.0374 | 40.61452 | 9.251103 | -17.57712 | 0.0359168 | 31.3275 | 1.045795e-10
40.844 | 22.7891 | 39.6542 | 9.247027 | -16.8651 | 0.03561651 | 30.37155 | 1.015739e-10
40.854 | 22.5835 | 38.73483 | 9.242958 | -16.15133 | 0.03532005 | 29.45655 | 9.869261e-11
40.864 | 22.3543 | 37.85453 | 9.238896 | -15.50023 | 0.03502734 | 28.58061 | 9.593393e-11
40.874 | 22.1256 | 37.01149 | 9.234842 | -14.88589 | 0.03473831 | 27.74191 | 9.328893e-11
40.884 | 21.8987 | 36.20394 | 9.230795 | -14.30524 | 0.0344529 | 26.93869 | 9.075585e-11
40.894 | 21.6546 | 35.43018 | 9.226755 | -13.77558 | 0.03417106 | 26.16925 | 8.832579e-11
40.904 | 21.4849 | 34.68859 | 9.222723 | -13.20369 | 0.03389271 | 25.43198 | 8.599521e-11
40.914 | 21.2291 | 33.97762 | 9.218698 | -12.74852 | 0.03361781 | 24.72531 | 8.375878e-11
40.924 | 21.0454 | 33.29578 | 9.21468 | -12.25038 | 0.0333463 | 24.04775 | 8.161294e-11
40.934 | 20.8254 | 32.64163 | 9.210669 | -11.81623 | 0.03307812 | 23.39788 | 7.955236e-11
40.944 | 20.6076 | 32.01383 | 9.206666 | -11.40623 | 0.03281321 | 22.77435 | 7.75735e-11
40.954 | 20.4159 | 31.4111 | 9.20267 | -10.9952 | 0.03255154 | 22.17587 | 7.56728e-11
40.964 | 20.2181 | 30.83219 | 9.198681 | -10.61409 | 0.03229308 | 21.60122 | 7.384671e-11
40.974 | 20.0379 | 30.27596 | 9.1947 | -10.23806 | 0.0320377 | 21.04922 | 7.208989e-11
40.984 | 19.8363 | 29.74129 | 9.190726 | -9.904985 | 0.0317854 | 20.51877 | 7.040057e-11
40.994 | 19.6471 | 29.22713 | 9.186759 | -9.58003 | 0.03153612 | 20.00883 | 6.877343e-11
41.004 | 19.4633 | 28.7325 | 9.182799 | -9.269195 | 0.03128982 | 19.51841 | 6.720846e-11
41.014 | 19.2862 | 28.25644 | 9.178847 | -8.970242 | 0.03104645 | 19.04655 | 6.570033e-11
41.024 | 19.1484 | 27.79808 | 9.174902 | -8.649676 | 0.03080597 | 18.59237 | 6.424727e-11
41.034 | 18.9573 | 27.35655 | 9.170964 | -8.399254 | 0.03056832 | 18.15502 | 6.28475e-11
41.044 | 18.8044 | 26.93108 | 9.167033 | -8.126677 | 0.03033346 | 17.73371 | 6.14957e-11
41.054 | 18.6454 | 26.52089 | 9.16311 | -7.875485 | 0.03010136 | 17.32767 | 6.019363e-11
41.064 | 18.4765 | 26.12526 | 9.159194 | -7.648764 | 0.02987196 | 16.9362 | 5.893597e-11
41.074 | 18.3603 | 25.74353 | 9.155285 | -7.383234 | 0.02964524 | 16.5586 | 5.772094e-11
41.084 | 18.2095 | 25.37505 | 9.151383 | -7.165552 | 0.02942113 | 16.19425 | 5.654854e-11
41.094 | 18.0669 | 25.01921 | 9.147488 | -6.952313 | 0.02919962 | 15.84252 | 5.541345e-11
41.104 | 17.9533 | 24.67544 | 9.143601 | -6.72214 | 0.02898065 | 15.50286 | 5.431744e-11
41.114 | 17.7847 | 24.34319 | 9.139721 | -6.558488 | 0.02876419 | 15.1747 | 5.325873e-11
41.124 | 17.7044 | 24.02194 | 9.135848 | -6.317544 | 0.0285502 | 14.85755 | 5.2232e-11
41.134 | 17.5505 | 23.71122 | 9.131982 | -6.160715 | 0.02833864 | 14.55089 | 5.123901e-11
41.144 | 17.4722 | 23.41054 | 9.128124 | -5.938343 | 0.02812948 | 14.25429 | 5.0278e-11
41.154 | 17.3417 | 23.11949 | 9.124273 | -5.777787 | 0.02792268 | 13.96729 | 4.934542e-11
41.164 | 17.2242 | 22.83763 | 9.120429 | -5.613432 | 0.0277182 | 13.68949 | 4.844303e-11
41.174 | 17.1306 | 22.56459 | 9.116592 | -5.433986 | 0.02751601 | 13.42048 | 4.756728e-11
41.184 | 17.0287 | 22.29997 | 9.112762 | -5.271272 | 0.02731608 | 13.15989 | 4.671996e-11
41.194 | 16.9408 | 22.04344 | 9.108939 | -5.10264 | 0.02711838 | 12.90738 | 4.589573e-11
41.204 | 16.8529 | 21.79465 | 9.105124 | -4.941752 | 0.02692286 | 12.66261 | 4.509637e-11
41.214 | 16.7527 | 21.55329 | 9.101316 | -4.800588 | 0.02672951 | 12.42524 | 4.432188e-11
41.224 | 16.6699 | 21.31905 | 9.097515 | -4.649148 | 0.02653828 | 12.19499 | 4.356693e-11
41.234 | 16.5799 | 21.09164 | 9.093721 | -4.511741 | 0.02634915 | 11.97157 | 4.283507e-11
41.244 | 16.5106 | 20.8708 | 9.089934 | -4.360196 | 0.02616208 | 11.7547 | 4.212453e-11
41.254 | 16.451 | 20.65625 | 9.086154 | -4.205254 | 0.02597705 | 11.54412 | 4.143352e-11
41.264 | 16.3603 | 20.44776 | 9.082382 | -4.087464 | 0.02579403 | 11.33959 | 4.076028e-11
41.274 | 16.2958 | 20.24509 | 9.078617 | -3.949294 | 0.02561298 | 11.14086 | 4.010658e-11
41.284 | 16.2111 | 20.04802 | 9.074858 | -3.836919 | 0.02543389 | 10.94773 | 3.947065e-11
41.2939 | 16.1593 | 19.85819 | 9.071145 | -3.698887 | 0.02525846 | 10.76178 | 3.885603e-11
41.3039 | 16.1035 | 19.67162 | 9.067401 | -3.568124 | 0.02508317 | 10.57914 | 3.825384e-11
41.3139 | 16.0488 | 19.49005 | 9.063664 | -3.441248 | 0.02490974 | 10.40147 | 3.766587e-11
41.3239 | 15.9946 | 19.31327 | 9.059934 | -3.318675 | 0.02473816 | 10.2286 | 3.709388e-11
41.3339 | 15.9162 | 19.14113 | 9.056212 | -3.224929 | 0.02456839 | 10.06035 | 3.653611e-11
41.3439 | 15.8889 | 18.97344 | 9.052496 | -3.084543 | 0.02440041 | 9.896546 | 3.599254e-11
41.3539 | 15.8113 | 18.81005 | 9.048788 | -2.998754 | 0.0242342 | 9.737033 | 3.546141e-11
41.3639 | 15.7778 | 18.65081 | 9.045086 | -2.873012 | 0.02406973 | 9.581656 | 3.494449e-11
41.3739 | 15.7312 | 18.49557 | 9.041392 | -2.764368 | 0.02390698 | 9.430269 | 3.444178e-11
41.3839 | 15.6736 | 18.34419 | 9.037705 | -2.670585 | 0.02374592 | 9.282735 | 3.394973e-11
41.3939 | 15.633 | 18.19653 | 9.034025 | -2.563527 | 0.02358654 | 9.138916 | 3.346834e-11
41.4039 | 15.5819 | 18.05247 | 9.030352 | -2.470568 | 0.0234288 | 8.998687 | 3.300116e-11
41.4139 | 15.5335 | 17.91188 | 9.026686 | -2.378384 | 0.02327268 | 8.861925 | 3.254286e-11
41.4239 | 15.4908 | 17.77466 | 9.023027 | -2.283857 | 0.02311818 | 8.728512 | 3.209522e-11
41.4339 | 15.416 | 17.64068 | 9.019375 | -2.224678 | 0.02296525 | 8.598338 | 3.166001e-11
41.4439 | 15.4238 | 17.50984 | 9.015731 | -2.086038 | 0.02281388 | 8.471293 | 3.123191e-11
41.4539 | 15.3415 | 17.38203 | 9.012093 | -2.040532 | 0.02266405 | 8.347275 | 3.081624e-11
41.4639 | 15.3211 | 17.25717 | 9.008462 | -1.936071 | 0.02251574 | 8.226193 | 3.040768e-11
41.4739 | 15.2728 | 17.13514 | 9.004839 | -1.86234 | 0.02236893 | 8.107932 | 3.000977e-11
41.4839 | 15.214 | 17.01587 | 9.001222 | -1.801867 | 0.02222359 | 7.992421 | 2.962075e-11
41.4939 | 15.1742 | 16.89926 | 8.997613 | -1.725058 | 0.02207972 | 7.879565 | 2.923883e-11
41.5039 | 15.1658 | 16.78523 | 8.994011 | -1.61943 | 0.02193728 | 7.769282 | 2.88658e-11
41.5139 | 15.1206 | 16.6737 | 8.990415 | -1.553102 | 0.02179627 | 7.661491 | 2.850165e-11
41.5239 | 15.0768 | 16.5646 | 8.986827 | -1.487797 | 0.02165665 | 7.556114 | 2.81446e-11
41.5339 | 15.0283 | 16.45784 | 8.983245 | -1.429542 | 0.02151842 | 7.453078 | 2.779466e-11
41.5439 | 14.9933 | 16.35336 | 8.979671 | -1.360064 | 0.02138156 | 7.352312 | 2.745182e-11
41.5539 | 14.9603 | 16.2511 | 8.976104 | -1.290796 | 0.02124604 | 7.253746 | 2.711786e-11
41.5639 | 14.9579 | 16.15097 | 8.972543 | -1.19307 | 0.02111185 | 7.157315 | 2.678924e-11
41.5739 | 14.9018 | 16.05292 | 8.96899 | -1.151124 | 0.02097898 | 7.062955 | 2.646772e-11
41.5839 | 14.8659 | 15.9569 | 8.965444 | -1.090997 | 0.0208474 | 6.970605 | 2.615153e-11
41.5939 | 14.8295 | 15.86283 | 8.961905 | -1.03333 | 0.0207171 | 6.880208 | 2.584422e-11
41.6039 | 14.7865 | 15.77066 | 8.958372 | -0.9841649 | 0.02058806 | 6.791705 | 2.554046e-11
41.6139 | 14.8019 | 15.68035 | 8.954847 | -0.8784484 | 0.02046027 | 6.705041 | 2.524381e-11
41.6239 | 14.7711 | 15.59183 | 8.951329 | -0.8207288 | 0.02033371 | 6.620167 | 2.495248e-11
41.6339 | 14.7186 | 15.50505 | 8.947817 | -0.7864534 | 0.02020837 | 6.537028 | 2.466827e-11
41.6439 | 14.6915 | 15.41998 | 8.944313 | -0.7284753 | 0.02008423 | 6.455578 | 2.43876e-11
41.6539 | 14.6564 | 15.33655 | 8.940815 | -0.6801462 | 0.01996127 | 6.37577 | 2.411404e-11
41.6639 | 14.63 | 15.25472 | 8.937325 | -0.6247205 | 0.01983948 | 6.297556 | 2.384404e-11
41.6739 | 14.6398 | 15.17446 | 8.933841 | -0.5346555 | 0.01971884 | 6.220895 | 2.358114e-11
41.6839 | 14.5907 | 15.09571 | 8.930365 | -0.5050073 | 0.01959935 | 6.145743 | 2.332179e-11
41.6939 | 14.573 | 15.01844 | 8.926895 | -0.445436 | 0.01948098 | 6.07206 | 2.306599e-11
41.7039 | 14.5174 | 14.9426 | 8.923432 | -0.4252022 | 0.01936373 | 5.999806 | 2.28173e-11
41.7139 | 14.5212 | 14.86817 | 8.919977 | -0.3469712 | 0.01924757 | 5.928947 | 2.257217e-11
41.7239 | 14.4923 | 14.7951 | 8.916528 | -0.3027986 | 0.0191325 | 5.859438 | 2.233058e-11
41.7339 | 14.4756 | 14.72335 | 8.913086 | -0.2477528 | 0.0190185 | 5.791248 | 2.209433e-11
41.7439 | 14.4564 | 14.6529 | 8.909651 | -0.1964998 | 0.01890557 | 5.724343 | 2.186162e-11
41.7539 | 14.4135 | 14.5837 | 8.906223 | -0.1702045 | 0.01879367 | 5.658688 | 2.163425e-11
41.7639 | 14.393 | 14.51574 | 8.902802 | -0.1227372 | 0.01868281 | 5.594252 | 2.141043e-11
41.7739 | 14.3891 | 14.44897 | 8.899388 | -0.05986514 | 0.01857297 | 5.531004 | 2.119016e-11
41.7839 | 14.3642 | 14.38336 | 8.89598 | -0.01915502 | 0.01846414 | 5.46891 | 2.097345e-11
41.7939 | 14.3569 | 14.31889 | 8.89258 | 0.03801472 | 0.0183563 | 5.407949 | 2.076028e-11
41.8039 | 14.3086 | 14.25552 | 8.889186 | 0.05307639 | 0.01824945 | 5.348088 | 2.055067e-11
41.8139 | 14.3047 | 14.19324 | 8.8858 | 0.111457 | 0.01814357 | 5.2893 | 2.034461e-11
41.8239 | 14.2686 | 14.13202 | 8.88242 | 0.136583 | 0.01803865 | 5.231558 | 2.014389e-11
41.8339 | 14.2738 | 14.07182 | 8.879047 | 0.2019804 | 0.01793467 | 5.174838 | 1.994493e-11
41.8439 | 14.2392 | 14.01263 | 8.875681 | 0.2265733 | 0.01783164 | 5.119114 | 1.974954e-11
41.8539 | 14.218 | 13.95441 | 8.872322 | 0.2635866 | 0.01772954 | 5.064362 | 1.955591e-11
41.8639 | 14.21 | 13.89716 | 8.86897 | 0.3128429 | 0.01762835 | 5.010559 | 1.936762e-11
41.8738 | 14.1726 | 13.8414 | 8.865658 | 0.331199 | 0.01752907 | 4.958214 | 1.918288e-11
41.8838 | 14.1751 | 13.78598 | 8.862319 | 0.3891182 | 0.01742967 | 4.906233 | 1.899991e-11
41.8938 | 14.145 | 13.73145 | 8.858988 | 0.4135461 | 0.01733115 | 4.855135 | 1.88205e-11
41.9038 | 14.1147 | 13.6778 | 8.855663 | 0.4369038 | 0.01723351 | 4.8049 | 1.864287e-11
41.9138 | 14.145 | 13.62499 | 8.852345 | 0.5200106 | 0.01713673 | 4.755508 | 1.846878e-11
41.9238 | 14.0945 | 13.57301 | 8.849033 | 0.5214867 | 0.0170408 | 4.706939 | 1.829648e-11
41.9338 | 14.0767 | 13.52185 | 8.845729 | 0.5548499 | 0.01694572 | 4.659175 | 1.812772e-11
41.9438 | 14.0639 | 13.47148 | 8.842431 | 0.5924193 | 0.01685147 | 4.612198 | 1.796074e-11
41.9538 | 14.0327 | 13.42189 | 8.839141 | 0.6108125 | 0.01675804 | 4.565989 | 1.779732e-11
41.9638 | 14.0422 | 13.37305 | 8.835857 | 0.6691464 | 0.01666543 | 4.520531 | 1.763567e-11
41.9738 | 14.0183 | 13.32496 | 8.83258 | 0.6933378 | 0.01657363 | 4.475809 | 1.74758e-11
41.9838 | 13.9975 | 13.2776 | 8.829309 | 0.7199039 | 0.01648262 | 4.431804 | 1.731948e-11
41.9938 | 13.9655 | 13.23094 | 8.826046 | 0.7345592 | 0.0163924 | 4.388502 | 1.716494e-11
42.0038 | 13.9509 | 13.18498 | 8.822789 | 0.7659198 | 0.01630295 | 4.345888 | 1.701395e-11
42.0138 | 13.9389 | 13.1397 | 8.819539 | 0.7992004 | 0.01621428 | 4.303946 | 1.686473e-11
42.0238 | 13.9325 | 13.09508 | 8.816296 | 0.8374158 | 0.01612636 | 4.262662 | 1.671729e-11
42.0338 | 13.9159 | 13.05112 | 8.81306 | 0.8647792 | 0.0160392 | 4.222022 | 1.657163e-11
42.0438 | 13.883 | 13.00779 | 8.80983 | 0.8752054 | 0.01595278 | 4.182011 | 1.642775e-11
42.0538 | 13.8609 | 12.96509 | 8.806608 | 0.8958074 | 0.0158671 | 4.142618 | 1.628742e-11
42.0638 | 13.8633 | 12.923 | 8.803392 | 0.9402982 | 0.01578214 | 4.103828 | 1.614886e-11
42.0738 | 13.8267 | 12.88151 | 8.800182 | 0.94519 | 0.01569791 | 4.06563 | 1.60103e-11
42.0838 | 13.8431 | 12.8406 | 8.79698 | 1.002495 | 0.01561438 | 4.02801 | 1.58753e-11
42.0938 | 13.7896 | 12.80027 | 8.793784 | 0.9893263 | 0.01553156 | 3.990958 | 1.574207e-11
42.1038 | 13.7815 | 12.76051 | 8.790595 | 1.020995 | 0.01544943 | 3.954461 | 1.561062e-11
42.1138 | 13.7618 | 12.72129 | 8.787413 | 1.040511 | 0.01536799 | 3.918508 | 1.548273e-11
42.1238 | 13.7328 | 12.68261 | 8.784237 | 1.050187 | 0.01528723 | 3.883088 | 1.535483e-11
42.1338 | 13.7525 | 12.64447 | 8.781069 | 1.108034 | 0.01520714 | 3.84819 | 1.522871e-11
42.1438 | 13.7001 | 12.60684 | 8.777907 | 1.093261 | 0.01512772 | 3.813805 | 1.510436e-11
42.1538 | 13.7075 | 12.56972 | 8.774751 | 1.137779 | 0.01504895 | 3.779921 | 1.498179e-11
42.1638 | 13.6695 | 12.5331 | 8.771603 | 1.136398 | 0.01497084 | 3.746529 | 1.4861e-11
42.1738 | 13.6561 | 12.49697 | 8.768461 | 1.159127 | 0.01489337 | 3.713619 | 1.474199e-11
42.1838 | 13.6379 | 12.46132 | 8.765326 | 1.176576 | 0.01481654 | 3.681182 | 1.462475e-11
42.1938 | 13.6129 | 12.42615 | 8.762197 | 1.186754 | 0.01474034 | 3.649208 | 1.450751e-11
42.2038 | 13.6101 | 12.39143 | 8.759076 | 1.21867 | 0.01466476 | 3.617689 | 1.439382e-11
42.2138 | 13.601 | 12.35717 | 8.75596 | 1.243833 | 0.0145898 | 3.586617 | 1.428013e-11
42.2238 | 13.57 | 12.32335 | 8.752852 | 1.246651 | 0.01451545 | 3.555982 | 1.417e-11
42.2338 | 13.5482 | 12.28997 | 8.74975 | 1.258233 | 0.0144417 | 3.525775 | 1.405986e-11
42.2438 | 13.5383 | 12.25701 | 8.746655 | 1.281285 | 0.01436854 | 3.495991 | 1.395151e-11
42.2538 | 13.5408 | 12.22448 | 8.743567 | 1.316317 | 0.01429599 | 3.46662 | 1.384315e-11
42.2638 | 13.5289 | 12.19236 | 8.740485 | 1.336537 | 0.01422401 | 3.437654 | 1.373834e-11
42.2738 | 13.4828 | 12.16065 | 8.73741 | 1.32215 | 0.01415261 | 3.409087 | 1.363354e-11
42.2838 | 13.4754 | 12.12933 | 8.734342 | 1.346066 | 0.01408179 | 3.38091 | 1.353051e-11
42.2938 | 13.4549 | 12.09841 | 8.73128 | 1.35649 | 0.01401153 | 3.353118 | 1.342926e-11
42.3038 | 13.4774 | 12.06787 | 8.728225 | 1.409531 | 0.01394183 | 3.325702 | 1.332801e-11
42.3138 | 13.4433 | 12.03771 | 8.725177 | 1.405593 | 0.01387268 | 3.298657 | 1.323031e-11
42.3238 | 13.4184 | 12.00791 | 8.722135 | 1.410485 | 0.01380409 | 3.271975 | 1.313261e-11
42.3338 | 13.3947 | 11.97849 | 8.7191 | 1.416213 | 0.01373604 | 3.245651 | 1.303491e-11
42.3438 | 13.3841 | 11.94942 | 8.716072 | 1.434683 | 0.01366852 | 3.219677 | 1.293898e-11
42.3538 | 13.407 | 11.9207 | 8.71305 | 1.4863 | 0.01360154 | 3.194048 | 1.284484e-11
42.3638 | 13.3674 | 11.89233 | 8.710035 | 1.475072 | 0.01353508 | 3.168759 | 1.275247e-11
42.3738 | 13.3415 | 11.8643 | 8.707026 | 1.477203 | 0.01346915 | 3.143802 | 1.26601e-11
42.3838 | 13.3322 | 11.8366 | 8.704024 | 1.4956 | 0.01340373 | 3.119173 | 1.25695e-11
42.3938 | 13.3085 | 11.80923 | 8.701028 | 1.499267 | 0.01333882 | 3.094865 | 1.248068e-11
42.4038 | 13.3261 | 11.78219 | 8.69804 | 1.543911 | 0.01327442 | 3.070874 | 1.239187e-11
42.4138 | 13.3093 | 11.75546 | 8.695057 | 1.553837 | 0.01321051 | 3.047195 | 1.230305e-11
42.4238 | 13.2661 | 11.72905 | 8.692082 | 1.53705 | 0.01314711 | 3.023821 | 1.221778e-11
42.4338 | 13.2582 | 11.70295 | 8.689113 | 1.555254 | 0.01308419 | 3.000749 | 1.213252e-11
42.4438 | 13.2198 | 11.67714 | 8.68615 | 1.542655 | 0.01302175 | 2.977972 | 1.204725e-11
42.4538 | 13.2585 | 11.65164 | 8.683194 | 1.606858 | 0.0129598 | 2.955488 | 1.196376e-11
42.4637 | 13.2065 | 11.62668 | 8.680275 | 1.579821 | 0.01289893 | 2.933505 | 1.188205e-11
42.4737 | 13.2047 | 11.60176 | 8.677332 | 1.602943 | 0.01283792 | 2.911587 | 1.180034e-11
42.4837 | 13.1772 | 11.57712 | 8.674395 | 1.60008 | 0.01277737 | 2.889947 | 1.17204e-11
42.4937 | 13.1584 | 11.55276 | 8.671466 | 1.605637 | 0.01271729 | 2.86858 | 1.164047e-11
42.5037 | 13.1757 | 11.52868 | 8.668543 | 1.647016 | 0.01265766 | 2.847483 | 1.156231e-11
42.5137 | 13.1275 | 11.50488 | 8.665626 | 1.622624 | 0.01259849 | 2.826652 | 1.148592e-11
42.5237 | 13.1201 | 11.48134 | 8.662716 | 1.638762 | 0.01253976 | 2.806082 | 1.140776e-11
42.5337 | 13.1168 | 11.45806 | 8.659812 | 1.658736 | 0.01248147 | 2.78577 | 1.133316e-11
42.5437 | 13.0851 | 11.43505 | 8.656915 | 1.650049 | 0.01242363 | 2.765712 | 1.125677e-11
42.5537 | 13.0908 | 11.4123 | 8.654025 | 1.678505 | 0.01236622 | 2.745904 | 1.118394e-11
42.5637 | 13.0778 | 11.38979 | 8.651141 | 1.688007 | 0.01230924 | 2.726344 | 1.111111e-11
42.5737 | 13.0544 | 11.36754 | 8.648263 | 1.686858 | 0.01225269 | 2.707026 | 1.103828e-11
42.5837 | 13.0548 | 11.34554 | 8.645392 | 1.709262 | 0.01219655 | 2.687949 | 1.096723e-11
42.5937 | 13.0188 | 11.32378 | 8.642528 | 1.695023 | 0.01214084 | 2.669109 | 1.089617e-11
42.6037 | 13.018 | 11.30226 | 8.63967 | 1.715742 | 0.01208554 | 2.650502 | 1.082512e-11
42.6137 | 12.999 | 11.28098 | 8.636818 | 1.718025 | 0.01203065 | 2.632126 | 1.075762e-11
42.6237 | 12.9964 | 11.25993 | 8.633973 | 1.736472 | 0.01197617 | 2.613979 | 1.068834e-11
42.6337 | 12.9611 | 11.23911 | 8.631135 | 1.721987 | 0.01192209 | 2.596056 | 1.062084e-11
42.6437 | 12.9575 | 11.21853 | 8.628303 | 1.738974 | 0.0118684 | 2.578355 | 1.055511e-11
42.6537 | 12.9366 | 11.19817 | 8.625477 | 1.738433 | 0.01181512 | 2.560875 | 1.048761e-11
42.6637 | 12.9462 | 11.17803 | 8.622658 | 1.768169 | 0.01176222 | 2.543611 | 1.042366e-11
42.6737 | 12.9147 | 11.15812 | 8.619845 | 1.756583 | 0.01170971 | 2.526562 | 1.035971e-11
42.6837 | 12.8963 | 11.13842 | 8.617039 | 1.757877 | 0.01165758 | 2.509726 | 1.029576e-11
42.6937 | 12.8653 | 11.11895 | 8.61424 | 1.746355 | 0.01160583 | 2.4931 | 1.023182e-11
42.7037 | 12.8708 | 11.09968 | 8.611446 | 1.771117 | 0.01155446 | 2.476682 | 1.016964e-11
42.7137 | 12.8625 | 11.08063 | 8.608659 | 1.781867 | 0.01150346 | 2.46047 | 1.010925e-11
42.7237 | 12.8443 | 11.06179 | 8.605879 | 1.782506 | 0.01145283 | 2.444462 | 1.004707e-11
42.7337 | 12.824 | 11.04316 | 8.603105 | 1.780836 | 0.01140257 | 2.428656 | 9.988455e-12
42.7437 | 12.8053 | 11.02474 | 8.600337 | 1.780559 | 0.01135266 | 2.413051 | 9.928058e-12
42.7537 | 12.8099 | 11.00652 | 8.597576 | 1.803376 | 0.01130312 | 2.397645 | 9.869439e-12
42.7637 | 12.7883 | 10.98851 | 8.594821 | 1.799789 | 0.01125393 | 2.382435 | 9.810819e-12
42.7737 | 12.7704 | 10.9707 | 8.592073 | 1.7997 | 0.01120509 | 2.367422 | 9.753975e-12
42.7837 | 12.7295 | 10.95309 | 8.589331 | 1.776409 | 0.01115661 | 2.352603 | 9.697132e-12
42.7937 | 12.7521 | 10.93568 | 8.586596 | 1.81642 | 0.01110847 | 2.337976 | 9.642065e-12
42.8037 | 12.7227 | 10.91847 | 8.583866 | 1.804231 | 0.01106067 | 2.323542 | 9.586998e-12
42.8137 | 12.7 | 10.90145 | 8.581144 | 1.798546 | 0.01101321 | 2.309298 | 9.531931e-12
42.8237 | 12.6897 | 10.88464 | 8.578427 | 1.805064 | 0.01096608 | 2.295243 | 9.47864e-12
42.8337 | 12.6573 | 10.86801 | 8.575717 | 1.789288 | 0.01091929 | 2.281376 | 9.425349e-12
42.8437 | 12.659 | 10.85158 | 8.573014 | 1.807417 | 0.01087283 | 2.267696 | 9.372059e-12
42.8537 | 12.6366 | 10.83534 | 8.570316 | 1.801255 | 0.0108267 | 2.254202 | 9.320544e-12
42.8637 | 12.5974 | 10.8193 | 8.567625 | 1.778101 | 0.01078089 | 2.240893 | 9.26903e-12
42.8737 | 12.6173 | 10.80344 | 8.564941 | 1.813856 | 0.0107354 | 2.227768 | 9.217516e-12
42.8837 | 12.5824 | 10.78778 | 8.562263 | 1.794622 | 0.01069023 | 2.214825 | 9.167778e-12
42.8937 | 12.5769 | 10.7723 | 8.559591 | 1.8046 | 0.01064538 | 2.202063 | 9.11804e-12
42.9037 | 12.5355 | 10.75701 | 8.556925 | 1.778492 | 0.01060083 | 2.189482 | 9.070078e-12
42.9137 | 12.5253 | 10.7419 | 8.554266 | 1.783398 | 0.0105566 | 2.177079 | 9.022116e-12
42.9237 | 12.5198 | 10.72698 | 8.551613 | 1.792821 | 0.01051268 | 2.164853 | 8.974155e-12
42.9337 | 12.5021 | 10.71224 | 8.548967 | 1.789863 | 0.01046905 | 2.152801 | 8.926193e-12
42.9437 | 12.4736 | 10.69767 | 8.546327 | 1.775926 | 0.01042574 | 2.140922 | 8.880008e-12
42.9537 | 12.4606 | 10.68329 | 8.543693 | 1.777312 | 0.01038271 | 2.129212 | 8.835599e-12
42.9637 | 12.4302 | 10.66907 | 8.541065 | 1.761126 | 0.01033999 | 2.11767 | 8.789414e-12
42.9737 | 12.4332 | 10.65503 | 8.538444 | 1.778169 | 0.01029756 | 2.10629 | 8.745005e-12
42.9837 | 12.4176 | 10.64115 | 8.535829 | 1.776447 | 0.01025542 | 2.095069 | 8.700596e-12
42.9937 | 12.3695 | 10.62744 | 8.53322 | 1.742064 | 0.01021357 | 2.084003 | 8.657963e-12
43.0037 | 12.3746 | 10.61387 | 8.530617 | 1.760726 | 0.010172 | 2.073085 | 8.615331e-12
43.0137 | 12.3375 | 10.60046 | 8.528021 | 1.737039 | 0.01013072 | 2.062309 | 8.572698e-12
43.0237 | 12.3552 | 10.58719 | 8.525431 | 1.76801 | 0.01008972 | 2.051669 | 8.530066e-12
43.0337 | 12.3067 | 10.57405 | 8.522848 | 1.732647 | 0.01004899 | 2.041156 | 8.489209e-12
43.0436 | 12.3064 | 10.56117 | 8.520296 | 1.745226 | 0.01000895 | 2.030869 | 8.448353e-12
43.0536 | 12.2957 | 10.54828 | 8.517725 | 1.747424 | 0.009968773 | 2.020582 | 8.407497e-12
43.0636 | 12.2685 | 10.53548 | 8.51516 | 1.733016 | 0.009928868 | 2.010395 | 8.366641e-12
43.0736 | 12.2731 | 10.52279 | 8.512601 | 1.750314 | 0.009889232 | 2.000295 | 8.327561e-12
43.0836 | 12.2367 | 10.51017 | 8.510049 | 1.72653 | 0.009849861 | 1.990271 | 8.286705e-12
43.0936 | 12.2481 | 10.49762 | 8.507503 | 1.750475 | 0.009810755 | 1.980311 | 8.247625e-12
43.1036 | 12.2161 | 10.48514 | 8.504963 | 1.730963 | 0.009771911 | 1.970403 | 8.208545e-12
43.1136 | 12.1915 | 10.4727 | 8.502429 | 1.718805 | 0.009733327 | 1.960533 | 8.169465e-12
43.1236 | 12.202 | 10.46029 | 8.499902 | 1.741714 | 0.009694999 | 1.95069 | 8.130385e-12
43.1336 | 12.1761 | 10.4479 | 8.49738 | 1.728201 | 0.009656928 | 1.940862 | 8.091305e-12
43.1436 | 12.1736 | 10.43552 | 8.494865 | 1.738078 | 0.00961911 | 1.931038 | 8.052226e-12
43.1536 | 12.1584 | 10.42315 | 8.492356 | 1.735254 | 0.009581542 | 1.921208 | 8.013146e-12
43.1636 | 12.1369 | 10.41076 | 8.489854 | 1.726139 | 0.009544223 | 1.911363 | 7.975842e-12
43.1736 | 12.1375 | 10.39836 | 8.487357 | 1.73914 | 0.009507151 | 1.901496 | 7.936762e-12
43.1836 | 12.1128 | 10.38594 | 8.484867 | 1.726862 | 0.009470324 | 1.891601 | 7.897683e-12
43.1936 | 12.1022 | 10.37349 | 8.482383 | 1.728711 | 0.009433739 | 1.881673 | 7.858603e-12
43.2036 | 12.1049 | 10.36101 | 8.479905 | 1.743887 | 0.009397394 | 1.87171 | 7.819523e-12
43.2136 | 12.0851 | 10.34851 | 8.477433 | 1.736594 | 0.009361289 | 1.861712 | 7.782219e-12
43.2236 | 12.0907 | 10.33597 | 8.474967 | 1.75473 | 0.00932542 | 1.851677 | 7.743139e-12
43.2336 | 12.0463 | 10.32341 | 8.472508 | 1.722893 | 0.009289785 | 1.84161 | 7.70406e-12
43.2436 | 12.0687 | 10.31082 | 8.470055 | 1.75788 | 0.009254383 | 1.831511 | 7.66498e-12
43.2536 | 12.0304 | 10.29821 | 8.467608 | 1.732186 | 0.009219212 | 1.821387 | 7.6259e-12
43.2636 | 12.0349 | 10.28559 | 8.465167 | 1.749306 | 0.009184269 | 1.811243 | 7.58682e-12
43.2736 | 12.0211 | 10.27297 | 8.462732 | 1.748134 | 0.009149553 | 1.801085 | 7.54774e-12
43.2836 | 11.9901 | 10.26034 | 8.460303 | 1.729763 | 0.009115062 | 1.790919 | 7.50866e-12
43.2936 | 12.0082 | 10.24772 | 8.45788 | 1.760484 | 0.009080794 | 1.780755 | 7.469581e-12
43.3036 | 11.9805 | 10.23511 | 8.455464 | 1.74539 | 0.009046748 | 1.770599 | 7.430501e-12
43.3136 | 11.9637 | 10.22253 | 8.453053 | 1.741173 | 0.009012921 | 1.760461 | 7.391421e-12
43.3236 | 11.9591 | 10.20998 | 8.450649 | 1.749123 | 0.008979312 | 1.750348 | 7.352341e-12
43.3336 | 11.9399 | 10.19747 | 8.448251 | 1.742433 | 0.008945918 | 1.74027 | 7.315037e-12
43.3436 | 11.9431 | 10.18501 | 8.445859 | 1.758093 | 0.008912739 | 1.730235 | 7.275958e-12
43.3536 | 11.892 | 10.1726 | 8.443473 | 1.719397 | 0.008879772 | 1.72025 | 7.238654e-12
43.3636 | 11.9061 | 10.16026 | 8.441093 | 1.745835 | 0.008847016 | 1.710325 | 7.201351e-12
43.3736 | 11.9038 | 10.148 | 8.438719 | 1.755801 | 0.008814468 | 1.700465 | 7.162271e-12
43.3836 | 11.8851 | 10.13581 | 8.436352 | 1.749287 | 0.008782128 | 1.690679 | 7.124967e-12
43.3936 | 11.8787 | 10.12371 | 8.43399 | 1.754989 | 0.008749994 | 1.680971 | 7.087664e-12
43.4036 | 11.8402 | 10.1117 | 8.431634 | 1.728499 | 0.008718064 | 1.671349 | 7.052137e-12
43.4136 | 11.8532 | 10.09979 | 8.429285 | 1.753413 | 0.008686336 | 1.661815 | 7.014833e-12
43.4236 | 11.8605 | 10.08797 | 8.426941 | 1.772528 | 0.008654808 | 1.652376 | 6.979306e-12
43.4336 | 11.8057 | 10.07626 | 8.424604 | 1.729439 | 0.008623479 | 1.643034 | 6.943779e-12
43.4436 | 11.7981 | 10.06466 | 8.422273 | 1.733444 | 0.008592349 | 1.633792 | 6.908252e-12
43.4536 | 11.7876 | 10.05316 | 8.419947 | 1.73444 | 0.008561414 | 1.624652 | 6.872725e-12
43.4636 | 11.7986 | 10.04177 | 8.417628 | 1.756825 | 0.008530673 | 1.615616 | 6.838974e-12
43.4736 | 11.7724 | 10.0305 | 8.415315 | 1.7419 | 0.008500125 | 1.606685 | 6.803447e-12
43.4836 | 11.7386 | 10.01934 | 8.413007 | 1.719262 | 0.008469768 | 1.597861 | 6.769696e-12
43.4936 | 11.7493 | 10.00829 | 8.410706 | 1.741012 | 0.008439602 | 1.589142 | 6.735945e-12
43.5036 | 11.7311 | 9.99735 | 8.408411 | 1.73375 | 0.008409624 | 1.580529 | 6.703971e-12
43.5136 | 11.7359 | 9.986524 | 8.406122 | 1.749376 | 0.008379833 | 1.572022 | 6.67022e-12
43.5236 | 11.6889 | 9.975809 | 8.403838 | 1.713091 | 0.008350226 | 1.56362 | 6.638246e-12
43.5336 | 11.6974 | 9.965204 | 8.401561 | 1.732196 | 0.008320803 | 1.555322 | 6.606271e-12
43.5436 | 11.6971 | 9.954708 | 8.39929 | 1.742392 | 0.008291564 | 1.547126 | 6.574297e-12
43.5536 | 11.69 | 9.94432 | 8.397025 | 1.74568 | 0.008262505 | 1.539033 | 6.544099e-12
43.5636 | 11.6671 | 9.934038 | 8.394765 | 1.733062 | 0.008233626 | 1.531039 | 6.512124e-12
43.5736 | 11.6656 | 9.923861 | 8.392512 | 1.741739 | 0.008204926 | 1.523144 | 6.481926e-12
43.5836 | 11.6425 | 9.913788 | 8.390265 | 1.728712 | 0.008176401 | 1.515347 | 6.451728e-12
43.5936 | 11.6619 | 9.903816 | 8.388023 | 1.758084 | 0.008148052 | 1.507645 | 6.42153e-12
43.6036 | 11.6353 | 9.893945 | 8.385788 | 1.741355 | 0.008119878 | 1.500037 | 6.391332e-12
43.6136 | 11.6275 | 9.884172 | 8.383558 | 1.743328 | 0.008091877 | 1.492522 | 6.36291e-12
43.6236 | 11.6144 | 9.874497 | 8.381335 | 1.739903 | 0.008064046 | 1.485098 | 6.332712e-12
43.6335 | 11.6053 | 9.86501 | 8.379139 | 1.74029 | 0.00803666 | 1.477834 | 6.30429e-12
43.6435 | 11.6251 | 9.855523 | 8.376928 | 1.769577 | 0.008009168 | 1.470586 | 6.275869e-12
43.6535 | 11.5798 | 9.846128 | 8.374722 | 1.733672 | 0.007981843 | 1.463424 | 6.247447e-12
43.6635 | 11.5752 | 9.836824 | 8.372522 | 1.738376 | 0.007954683 | 1.456348 | 6.220802e-12
43.6735 | 11.5648 | 9.827609 | 8.370328 | 1.737191 | 0.00792769 | 1.449354 | 6.19238e-12
43.6835 | 11.5561 | 9.818483 | 8.36814 | 1.737617 | 0.007900861 | 1.442442 | 6.165735e-12
43.6935 | 11.563 | 9.809443 | 8.365958 | 1.753557 | 0.007874193 | 1.435611 | 6.139089e-12
43.7035 | 11.5204 | 9.800489 | 8.363781 | 1.719911 | 0.007847687 | 1.42886 | 6.112444e-12
43.7135 | 11.527 | 9.791618 | 8.361611 | 1.735382 | 0.007821342 | 1.422186 | 6.085799e-12
43.7235 | 11.508 | 9.782831 | 8.359446 | 1.725169 | 0.007795154 | 1.41559 | 6.059153e-12
43.7335 | 11.527 | 9.774126 | 8.357288 | 1.752874 | 0.007769125 | 1.409069 | 6.034284e-12
43.7435 | 11.4782 | 9.765501 | 8.355135 | 1.712699 | 0.007743253 | 1.402623 | 6.007639e-12
43.7535 | 11.4703 | 9.756956 | 8.352988 | 1.713344 | 0.007717535 | 1.396251 | 5.98277e-12
43.7635 | 11.485 | 9.748489 | 8.350847 | 1.736511 | 0.007691972 | 1.38995 | 5.957901e-12
43.7735 | 11.4561 | 9.740101 | 8.348712 | 1.715999 | 0.007666562 | 1.383723 | 5.933032e-12
43.7835 | 11.4543 | 9.731788 | 8.346583 | 1.722512 | 0.007641304 | 1.377564 | 5.908163e-12
43.7935 | 11.4163 | 9.723553 | 8.344459 | 1.692747 | 0.007616197 | 1.371478 | 5.88507e-12
43.8035 | 11.4181 | 9.715391 | 8.342341 | 1.702709 | 0.007591239 | 1.365459 | 5.860201e-12
43.8135 | 11.4396 | 9.707306 | 8.34023 | 1.732294 | 0.007566431 | 1.35951 | 5.837109e-12
43.8235 | 11.3855 | 9.699292 | 8.338124 | 1.686208 | 0.007541769 | 1.353627 | 5.81224e-12
43.8335 | 11.3895 | 9.691354 | 8.336023 | 1.698146 | 0.007517255 | 1.347813 | 5.789147e-12
43.8435 | 11.3829 | 9.683486 | 8.333929 | 1.699414 | 0.007492885 | 1.342064 | 5.766054e-12
43.8535 | 11.3616 | 9.675692 | 8.331841 | 1.685908 | 0.007468661 | 1.336383 | 5.742962e-12
43.8635 | 11.3627 | 9.667968 | 8.329758 | 1.694732 | 0.007444578 | 1.330766 | 5.721645e-12
43.8735 | 11.3472 | 9.660317 | 8.327681 | 1.686883 | 0.007420638 | 1.325215 | 5.698553e-12
43.8835 | 11.3548 | 9.652734 | 8.32561 | 1.702066 | 0.00739684 | 1.319728 | 5.677236e-12
43.8935 | 11.3259 | 9.645223 | 8.323545 | 1.680677 | 0.007373182 | 1.314306 | 5.654144e-12
43.9035 | 11.3182 | 9.637782 | 8.321485 | 1.680418 | 0.007349662 | 1.308947 | 5.632828e-12
43.9135 | 11.3412 | 9.63041 | 8.319431 | 1.71079 | 0.007326281 | 1.303653 | 5.611511e-12
43.9235 | 11.2935 | 9.623109 | 8.317383 | 1.670391 | 0.007303037 | 1.298422 | 5.590195e-12
43.9335 | 11.2934 | 9.615876 | 8.315341 | 1.677524 | 0.007279929 | 1.293255 | 5.568879e-12
43.9435 | 11.3056 | 9.608713 | 8.313304 | 1.696887 | 0.007256957 | 1.288151 | 5.547562e-12
43.9535 | 11.2838 | 9.601619 | 8.311274 | 1.682181 | 0.007234118 | 1.283111 | 5.528022e-12
43.9635 | 11.2855 | 9.594594 | 8.309249 | 1.690906 | 0.007211413 | 1.278134 | 5.506706e-12
43.9735 | 11.2512 | 9.587638 | 8.30723 | 1.663562 | 0.00718884 | 1.27322 | 5.487166e-12
43.9835 | 11.2613 | 9.580751 | 8.305216 | 1.680549 | 0.007166398 | 1.268369 | 5.467626e-12
43.9935 | 11.2736 | 9.573934 | 8.303208 | 1.699666 | 0.007144087 | 1.263582 | 5.448086e-12
44.0035 | 11.2376 | 9.567188 | 8.301206 | 1.670412 | 0.007121905 | 1.25886 | 5.428547e-12
44.0135 | 11.221 | 9.560509 | 8.29921 | 1.660491 | 0.007099853 | 1.2542 | 5.409007e-12
44.0235 | 11.2335 | 9.553903 | 8.297219 | 1.679597 | 0.007077928 | 1.249606 | 5.389467e-12
44.0335 | 11.2427 | 9.547365 | 8.295234 | 1.695335 | 0.007056128 | 1.245075 | 5.371703e-12
44.0435 | 11.2018 | 9.5409 | 8.293255 | 1.6609 | 0.007034456 | 1.24061 | 5.352163e-12
44.0535 | 11.1997 | 9.534505 | 8.291282 | 1.665195 | 0.007012908 | 1.23621 | 5.3344e-12
44.0635 | 11.2044 | 9.528183 | 8.289314 | 1.676217 | 0.006991485 | 1.231878 | 5.316636e-12
44.0735 | 11.199 | 9.521932 | 8.287352 | 1.677068 | 0.006970184 | 1.22761 | 5.298872e-12
44.0835 | 11.1919 | 9.515756 | 8.285395 | 1.676144 | 0.006949006 | 1.223412 | 5.281109e-12
44.0935 | 11.1482 | 9.509653 | 8.283444 | 1.638547 | 0.00692795 | 1.21928 | 5.263345e-12
44.1035 | 11.1739 | 9.503626 | 8.281499 | 1.670274 | 0.006907015 | 1.215219 | 5.247358e-12
44.1135 | 11.1634 | 9.497673 | 8.27956 | 1.665727 | 0.0068862 | 1.211227 | 5.229595e-12
44.1235 | 11.1448 | 9.491798 | 8.277626 | 1.653002 | 0.006865503 | 1.207307 | 5.213607e-12
44.1335 | 11.1245 | 9.486 | 8.275698 | 1.6385 | 0.006844924 | 1.203457 | 5.19762e-12
44.1435 | 11.1293 | 9.480282 | 8.273775 | 1.649018 | 0.006824463 | 1.199682 | 5.179857e-12
44.1535 | 11.1239 | 9.474643 | 8.271858 | 1.649257 | 0.006804119 | 1.195981 | 5.165646e-12
44.1635 | 11.1291 | 9.469087 | 8.269947 | 1.660013 | 0.00678389 | 1.192356 | 5.149658e-12
44.1735 | 11.0816 | 9.463613 | 8.268041 | 1.617987 | 0.006763777 | 1.188808 | 5.133671e-12
44.1835 | 11.0776 | 9.458224 | 8.266141 | 1.619376 | 0.006743778 | 1.185339 | 5.11946e-12
44.1935 | 11.0974 | 9.452922 | 8.264247 | 1.644478 | 0.006723893 | 1.181951 | 5.103473e-12
44.2035 | 11.0767 | 9.447707 | 8.262358 | 1.628993 | 0.006704119 | 1.178645 | 5.089262e-12
44.2134 | 11.064 | 9.442634 | 8.260494 | 1.621366 | 0.006684656 | 1.175456 | 5.075051e-12
44.2234 | 11.026 | 9.437601 | 8.258616 | 1.588399 | 0.006665105 | 1.172319 | 5.060841e-12
44.2334 | 11.0684 | 9.432661 | 8.256744 | 1.635739 | 0.006645665 | 1.169271 | 5.048406e-12
44.2434 | 11.0486 | 9.427817 | 8.254878 | 1.620783 | 0.006626333 | 1.166313 | 5.034195e-12
44.2534 | 11.014 | 9.423072 | 8.253017 | 1.590928 | 0.006607111 | 1.163449 | 5.021761e-12
44.2634 | 11.0193 | 9.418429 | 8.251161 | 1.600871 | 0.006587998 | 1.160679 | 5.009326e-12
44.2734 | 11.0191 | 9.413889 | 8.249312 | 1.605211 | 0.006568992 | 1.158008 | 4.996892e-12
44.2834 | 11.01 | 9.409455 | 8.247467 | 1.600545 | 0.006550092 | 1.155438 | 4.984457e-12
44.2934 | 10.973 | 9.405131 | 8.245629 | 1.567869 | 0.006531299 | 1.152971 | 4.972023e-12
44.3034 | 10.9753 | 9.40092 | 8.243796 | 1.57438 | 0.006512611 | 1.150612 | 4.961365e-12
44.3134 | 10.996 | 9.396825 | 8.241968 | 1.599175 | 0.006494027 | 1.148363 | 4.950707e-12
44.3234 | 10.9524 | 9.392848 | 8.240146 | 1.559552 | 0.006475549 | 1.146227 | 4.940048e-12
44.3334 | 10.96 | 9.388994 | 8.23833 | 1.571006 | 0.006457173 | 1.144208 | 4.92939e-12
44.3434 | 10.9415 | 9.385267 | 8.236519 | 1.556233 | 0.006438899 | 1.14231 | 4.918732e-12
44.3534 | 10.9518 | 9.381669 | 8.234713 | 1.570131 | 0.006420727 | 1.140536 | 4.90985e-12
44.3634 | 10.9319 | 9.378206 | 8.232913 | 1.553694 | 0.006402658 | 1.13889 | 4.900969e-12
44.3734 | 10.9058 | 9.37488 | 8.231119 | 1.53092 | 0.006384688 | 1.137376 | 4.892087e-12
44.3834 | 10.9343 | 9.371695 | 8.22933 | 1.562605 | 0.006366818 | 1.135999 | 4.883205e-12
44.3934 | 10.8985 | 9.368657 | 8.227546 | 1.529843 | 0.006349047 | 1.134761 | 4.8761e-12
44.4034 | 10.8891 | 9.365768 | 8.225768 | 1.523332 | 0.006331375 | 1.133668 | 4.868994e-12
44.4134 | 10.9026 | 9.363033 | 8.223996 | 1.539567 | 0.006313801 | 1.132724 | 4.861889e-12
44.4234 | 10.8781 | 9.360457 | 8.222229 | 1.517643 | 0.006296326 | 1.131931 | 4.85656e-12
44.4334 | 10.8709 | 9.358041 | 8.220467 | 1.512859 | 0.006278946 | 1.131295 | 4.849454e-12
44.4434 | 10.8583 | 9.355792 | 8.218711 | 1.502508 | 0.006261662 | 1.130819 | 4.844125e-12
44.4534 | 10.8668 | 9.353711 | 8.216961 | 1.513089 | 0.006244474 | 1.130506 | 4.840572e-12
44.4634 | 10.8266 | 9.351803 | 8.215216 | 1.474797 | 0.006227381 | 1.13036 | 4.835243e-12
44.4734 | 10.8467 | 9.350068 | 8.213476 | 1.496632 | 0.006210382 | 1.130382 | 4.831691e-12
44.4834 | 10.8326 | 9.348511 | 8.211742 | 1.484089 | 0.006193477 | 1.130576 | 4.829914e-12
44.4934 | 10.8294 | 9.347132 | 8.210013 | 1.482268 | 0.006176665 | 1.130942 | 4.826362e-12
44.5034 | 10.8065 | 9.345931 | 8.208289 | 1.460569 | 0.006159946 | 1.131482 | 4.824585e-12
44.5134 | 10.8011 | 9.344908 | 8.206571 | 1.456192 | 0.006143318 | 1.132193 | 4.822809e-12
44.5234 | 10.8168 | 9.344062 | 8.204859 | 1.472738 | 0.006126781 | 1.133076 | 4.822809e-12
44.5334 | 10.766 | 9.343388 | 8.203152 | 1.422612 | 0.006110336 | 1.134126 | 4.821032e-12
44.5434 | 10.7805 | 9.342883 | 8.20145 | 1.437617 | 0.00609398 | 1.135339 | 4.821032e-12
44.5534 | 10.7882 | 9.342539 | 8.199754 | 1.445661 | 0.006077713 | 1.136708 | 4.822809e-12
44.5634 | 10.7717 | 9.342349 | 8.198063 | 1.429351 | 0.006061538 | 1.138225 | 4.822809e-12
44.5734 | 10.7379 | 9.3423 | 8.196377 | 1.3956 | 0.006045449 | 1.139877 | 4.824585e-12
44.5834 | 10.7751 | 9.342378 | 8.194697 | 1.432722 | 0.006029449 | 1.141652 | 4.826362e-12
44.5934 | 10.7576 | 9.342569 | 8.193022 | 1.415031 | 0.006013535 | 1.143533 | 4.829914e-12
44.6034 | 10.751 | 9.342851 | 8.191353 | 1.408149 | 0.005997709 | 1.1455 | 4.831691e-12
44.6134 | 10.7076 | 9.343202 | 8.189689 | 1.364398 | 0.005981969 | 1.147532 | 4.835243e-12
44.6234 | 10.7481 | 9.343597 | 8.18803 | 1.404503 | 0.005966315 | 1.149601 | 4.83702e-12
44.6334 | 10.7244 | 9.344007 | 8.186377 | 1.380393 | 0.005950746 | 1.15168 | 4.840572e-12
44.6434 | 10.7249 | 9.344399 | 8.184728 | 1.380501 | 0.005935261 | 1.153735 | 4.842349e-12
44.6534 | 10.7069 | 9.344739 | 8.183086 | 1.362161 | 0.005919861 | 1.155734 | 4.845901e-12
44.6634 | 10.6996 | 9.34499 | 8.181448 | 1.35461 | 0.005904544 | 1.157637 | 4.847678e-12
44.6734 | 10.7193 | 9.345112 | 8.179816 | 1.374188 | 0.005889311 | 1.159406 | 4.851231e-12
44.6834 | 10.7122 | 9.345064 | 8.17819 | 1.367136 | 0.005874161 | 1.161 | 4.851231e-12
44.6934 | 10.6769 | 9.344805 | 8.176568 | 1.332095 | 0.005859092 | 1.162377 | 4.853007e-12
44.7034 | 10.6845 | 9.344293 | 8.174952 | 1.340207 | 0.005844105 | 1.163497 | 4.853007e-12
44.7134 | 10.6875 | 9.343488 | 8.173341 | 1.344012 | 0.005829199 | 1.164318 | 4.853007e-12
44.7234 | 10.6901 | 9.342351 | 8.171736 | 1.347749 | 0.005814374 | 1.164801 | 4.851231e-12
44.7334 | 10.6608 | 9.340847 | 8.170136 | 1.319953 | 0.005799629 | 1.164911 | 4.847678e-12
44.7434 | 10.6796 | 9.338942 | 8.168541 | 1.340658 | 0.005784963 | 1.164616 | 4.844125e-12
44.7534 | 10.6838 | 9.336608 | 8.166951 | 1.347192 | 0.005770377 | 1.163887 | 4.838796e-12
44.7634 | 10.641 | 9.333824 | 8.165367 | 1.307176 | 0.00575587 | 1.162701 | 4.831691e-12
44.7734 | 10.6726 | 9.33057 | 8.163788 | 1.34203 | 0.00574144 | 1.161041 | 4.822809e-12
44.7834 | 10.6584 | 9.326836 | 8.162214 | 1.331564 | 0.005727088 | 1.158895 | 4.813927e-12
44.7934 | 10.6494 | 9.322615 | 8.160645 | 1.326785 | 0.005712814 | 1.156257 | 4.801493e-12
44.8033 | 10.6349 | 9.317955 | 8.159098 | 1.316945 | 0.005698758 | 1.153159 | 4.789058e-12
44.8133 | 10.6554 | 9.312769 | 8.157539 | 1.342631 | 0.005684636 | 1.149545 | 4.774847e-12
44.8233 | 10.644 | 9.307112 | 8.155987 | 1.336888 | 0.00567059 | 1.145455 | 4.760636e-12
44.8333 | 10.6354 | 9.300997 | 8.154439 | 1.334403 | 0.00565662 | 1.140902 | 4.742873e-12
44.8433 | 10.6195 | 9.294446 | 8.152896 | 1.325054 | 0.005642724 | 1.135907 | 4.725109e-12
44.8533 | 10.6412 | 9.28748 | 8.151359 | 1.35372 | 0.005628903 | 1.130492 | 4.705569e-12
44.8633 | 10.6107 | 9.280126 | 8.149827 | 1.330574 | 0.005615157 | 1.124684 | 4.684253e-12
44.8733 | 10.6154 | 9.272414 | 8.1483 | 1.342986 | 0.005601484 | 1.118513 | 4.662937e-12
44.8833 | 10.6242 | 9.264376 | 8.146779 | 1.359824 | 0.005587884 | 1.112009 | 4.639844e-12
44.8933 | 10.5993 | 9.256043 | 8.145262 | 1.343257 | 0.005574357 | 1.105206 | 4.614975e-12
44.9033 | 10.6117 | 9.247451 | 8.143751 | 1.364249 | 0.005560903 | 1.098139 | 4.591882e-12
44.9133 | 10.6096 | 9.238635 | 8.142245 | 1.370965 | 0.005547521 | 1.090842 | 4.565237e-12
44.9233 | 10.6055 | 9.22963 | 8.140744 | 1.37587 | 0.00553421 | 1.083352 | 4.540368e-12
44.9333 | 10.5832 | 9.220471 | 8.139248 | 1.362729 | 0.00552097 | 1.075702 | 4.513723e-12
44.9433 | 10.5962 | 9.211193 | 8.137758 | 1.385007 | 0.005507802 | 1.067928 | 4.487077e-12
44.9533 | 10.5955 | 9.20183 | 8.136272 | 1.39367 | 0.005494703 | 1.060063 | 4.460432e-12
44.9633 | 10.5636 | 9.192412 | 8.134792 | 1.371188 | 0.005481675 | 1.052139 | 4.433787e-12
44.9733 | 10.5767 | 9.182971 | 8.133317 | 1.393729 | 0.005468716 | 1.044185 | 4.405365e-12
44.9833 | 10.5914 | 9.173534 | 8.131847 | 1.417866 | 0.005455826 | 1.036231 | 4.37872e-12
44.9933 | 10.5439 | 9.164127 | 8.130382 | 1.379773 | 0.005443005 | 1.028302 | 4.352074e-12
45.0033 | 10.5673 | 9.154773 | 8.128922 | 1.412527 | 0.005430253 | 1.020421 | 4.325429e-12
45.0133 | 10.5663 | 9.145493 | 8.127468 | 1.420807 | 0.005417568 | 1.012608 | 4.298784e-12
45.0233 | 10.5425 | 9.136306 | 8.126018 | 1.406194 | 0.005404951 | 1.004883 | 4.272138e-12
45.0333 | 10.5345 | 9.127228 | 8.124574 | 1.407272 | 0.005392401 | 0.9972616 | 4.245493e-12
45.0433 | 10.5468 | 9.118271 | 8.123134 | 1.428529 | 0.005379918 | 0.9897567 | 4.220624e-12
45.0533 | 10.5309 | 9.109447 | 8.1217 | 1.421453 | 0.005367502 | 0.9823796 | 4.193978e-12
45.0633 | 10.5415 | 9.100766 | 8.120271 | 1.440734 | 0.005355151 | 0.9751397 | 4.16911e-12
45.0733 | 10.5321 | 9.092234 | 8.118847 | 1.439866 | 0.005342866 | 0.9680437 | 4.146017e-12
45.0833 | 10.5127 | 9.083856 | 8.117428 | 1.428844 | 0.005330647 | 0.9610975 | 4.121148e-12
45.0933 | 10.5448 | 9.075637 | 8.116014 | 1.469163 | 0.005318492 | 0.9543043 | 4.098055e-12
45.1033 | 10.5214 | 9.067579 | 8.114605 | 1.453821 | 0.005306403 | 0.9476667 | 4.074963e-12
45.1133 | 10.4942 | 9.059682 | 8.113202 | 1.434518 | 0.005294377 | 0.9411858 | 4.05187e-12
45.1233 | 10.522 | 9.051947 | 8.111803 | 1.470053 | 0.005282416 | 0.9348614 | 4.030554e-12
45.1333 | 10.5235 | 9.044372 | 8.110409 | 1.479128 | 0.005270518 | 0.9286926 | 4.009237e-12
45.1433 | 10.5068 | 9.036957 | 8.109021 | 1.469843 | 0.005258683 | 0.9226779 | 3.987921e-12
45.1533 | 10.5213 | 9.029699 | 8.107637 | 1.491601 | 0.005246911 | 0.9168148 | 3.968381e-12
45.1633 | 10.5303 | 9.022594 | 8.106259 | 1.507706 | 0.005235201 | 0.9111005 | 3.947065e-12
45.1733 | 10.5132 | 9.01564 | 8.104885 | 1.49756 | 0.005223554 | 0.9055317 | 3.927525e-12
45.1833 | 10.5027 | 9.008833 | 8.103516 | 1.493867 | 0.005211968 | 0.9001047 | 3.909761e-12
45.1933 | 10.5302 | 9.002169 | 8.102153 | 1.528031 | 0.005200445 | 0.8948158 | 3.890221e-12
45.2033 | 10.5348 | 8.995644 | 8.100794 | 1.539156 | 0.005188982 | 0.8896609 | 3.872458e-12
45.2133 | 10.5081 | 8.989254 | 8.099441 | 1.518846 | 0.00517758 | 0.8846358 | 3.854694e-12
45.2233 | 10.5515 | 8.982995 | 8.098092 | 1.568505 | 0.005166238 | 0.8797364 | 3.836931e-12
45.2333 | 10.5599 | 8.976862 | 8.096749 | 1.583038 | 0.005154957 | 0.8749584 | 3.819167e-12
45.2433 | 10.5323 | 8.970852 | 8.09541 | 1.561448 | 0.005143735 | 0.8702977 | 3.80318e-12
45.2533 | 10.5714 | 8.964959 | 8.094076 | 1.606441 | 0.005132574 | 0.8657499 | 3.787193e-12
45.2633 | 10.5805 | 8.95918 | 8.092748 | 1.62132 | 0.005121471 | 0.8613112 | 3.771206e-12
45.2733 | 10.5769 | 8.953512 | 8.091424 | 1.623388 | 0.005110427 | 0.8569772 | 3.755218e-12
45.2833 | 10.5893 | 8.947949 | 8.090105 | 1.641351 | 0.005099442 | 0.8527443 | 3.739231e-12
45.2933 | 10.6204 | 8.942489 | 8.088792 | 1.677911 | 0.005088515 | 0.8486085 | 3.72502e-12
45.3033 | 10.6247 | 8.937126 | 8.087483 | 1.687574 | 0.005077646 | 0.844566 | 3.710809e-12
45.3133 | 10.6291 | 8.931859 | 8.086179 | 1.697241 | 0.005066834 | 0.8406135 | 3.696599e-12
45.3233 | 10.6769 | 8.926683 | 8.08488 | 1.750217 | 0.005056081 | 0.8367474 | 3.682388e-12
45.3333 | 10.6611 | 8.921595 | 8.083586 | 1.739505 | 0.005045384 | 0.8329643 | 3.668177e-12
45.3433 | 10.7072 | 8.916592 | 8.082296 | 1.790608 | 0.005034744 | 0.829261 | 3.653966e-12
45.3533 | 10.7221 | 8.911671 | 8.081012 | 1.810429 | 0.00502416 | 0.8256345 | 3.641532e-12
45.3633 | 10.7241 | 8.906828 | 8.079733 | 1.817272 | 0.005013632 | 0.8220818 | 3.627321e-12
45.3733 | 10.7759 | 8.902062 | 8.078458 | 1.873838 | 0.00500316 | 0.8186003 | 3.614886e-12
45.3832 | 10.7993 | 8.897415 | 8.077201 | 1.901885 | 0.004992845 | 0.815221 | 3.602452e-12
45.3932 | 10.7952 | 8.892792 | 8.075937 | 1.902408 | 0.004982488 | 0.8118728 | 3.590017e-12
45.4032 | 10.8674 | 8.888237 | 8.074677 | 1.979163 | 0.004972177 | 0.8085878 | 3.577583e-12
45.4132 | 10.8809 | 8.883748 | 8.073422 | 1.997152 | 0.00496193 | 0.8053638 | 3.565148e-12
45.4232 | 10.9034 | 8.879322 | 8.072172 | 2.024078 | 0.004951729 | 0.8021985 | 3.55449e-12
45.4332 | 10.9277 | 8.874958 | 8.070926 | 2.052742 | 0.00494159 | 0.7990898 | 3.542056e-12
45.4432 | 10.9983 | 8.870653 | 8.069686 | 2.127647 | 0.004931497 | 0.7960355 | 3.531397e-12
45.4532 | 10.9952 | 8.866406 | 8.06845 | 2.128794 | 0.004921465 | 0.7930338 | 3.518963e-12
45.4632 | 11.0504 | 8.862214 | 8.06722 | 2.188186 | 0.004911479 | 0.7900829 | 3.508305e-12
45.4732 | 11.0968 | 8.858076 | 8.065994 | 2.238724 | 0.004901554 | 0.7871807 | 3.497647e-12
45.4832 | 11.1204 | 8.85399 | 8.064773 | 2.26641 | 0.004891674 | 0.7843259 | 3.486988e-12
45.4932 | 11.1502 | 8.849955 | 8.063556 | 2.300245 | 0.004881854 | 0.7815167 | 3.47633e-12
45.5032 | 11.2097 | 8.845969 | 8.062345 | 2.363731 | 0.004872079 | 0.7787516 | 3.465672e-12
45.5132 | 11.2494 | 8.84203 | 8.061138 | 2.40737 | 0.004862363 | 0.7760292 | 3.455014e-12
45.5232 | 11.2677 | 8.838137 | 8.059936 | 2.429563 | 0.004852692 | 0.773348 | 3.444356e-12
45.5332 | 11.3191 | 8.834289 | 8.058739 | 2.484811 | 0.004843076 | 0.7707067 | 3.433698e-12
45.5432 | 11.3806 | 8.830485 | 8.057547 | 2.550115 | 0.004833514 | 0.7681041 | 3.424816e-12
45.5532 | 11.3983 | 8.826722 | 8.05636 | 2.571578 | 0.004823997 | 0.7655389 | 3.414158e-12
45.5632 | 11.4494 | 8.823001 | 8.055177 | 2.626399 | 0.004814537 | 0.7630101 | 3.405276e-12
45.5732 | 11.4893 | 8.81932 | 8.053999 | 2.66998 | 0.004805121 | 0.7605165 | 3.394618e-12
45.5832 | 11.5404 | 8.815678 | 8.052826 | 2.724722 | 0.004795762 | 0.758057 | 3.385736e-12
45.5932 | 11.5694 | 8.812074 | 8.051657 | 2.757326 | 0.004786447 | 0.7556308 | 3.376854e-12
45.6032 | 11.604 | 8.808508 | 8.050494 | 2.795492 | 0.004777187 | 0.7532368 | 3.366196e-12
45.6132 | 11.6814 | 8.804977 | 8.049335 | 2.876423 | 0.004767971 | 0.7508741 | 3.357314e-12
45.6232 | 11.6773 | 8.801481 | 8.04818 | 2.875819 | 0.00475881 | 0.7485419 | 3.348433e-12
45.6332 | 11.7087 | 8.79802 | 8.047031 | 2.91068 | 0.004749692 | 0.7462393 | 3.339551e-12
45.6432 | 11.792 | 8.794592 | 8.045886 | 2.997408 | 0.004740629 | 0.7439657 | 3.330669e-12
45.6532 | 11.7783 | 8.791198 | 8.044746 | 2.987102 | 0.004731608 | 0.74172 | 3.321787e-12
45.6632 | 11.8163 | 8.787835 | 8.043611 | 3.028465 | 0.004722643 | 0.7395017 | 3.312906e-12
45.6732 | 11.8872 | 8.784504 | 8.04248 | 3.102696 | 0.004713718 | 0.7373102 | 3.3058e-12
45.6832 | 11.8894 | 8.781204 | 8.041354 | 3.108196 | 0.004704849 | 0.7351447 | 3.296918e-12
45.6932 | 11.8844 | 8.777934 | 8.040233 | 3.106466 | 0.004696019 | 0.7330046 | 3.288037e-12
45.7032 | 11.9592 | 8.774693 | 8.039117 | 3.184507 | 0.004687245 | 0.7308892 | 3.279155e-12
45.7132 | 11.9689 | 8.771481 | 8.038005 | 3.197419 | 0.004678511 | 0.7287982 | 3.272049e-12
45.7232 | 11.953 | 8.768298 | 8.036898 | 3.184702 | 0.00466983 | 0.7267308 | 3.263168e-12
45.7332 | 12.0057 | 8.765143 | 8.035795 | 3.240557 | 0.004661189 | 0.7246866 | 3.256062e-12
45.7432 | 12.0202 | 8.762015 | 8.034697 | 3.258185 | 0.004652602 | 0.7226649 | 3.24718e-12
45.7532 | 12.0079 | 8.758913 | 8.033604 | 3.248987 | 0.004644054 | 0.7206655 | 3.240075e-12
45.7632 | 12.0418 | 8.755839 | 8.032515 | 3.285961 | 0.00463556 | 0.7186877 | 3.231193e-12
45.7732 | 12.0512 | 8.75279 | 8.031431 | 3.29841 | 0.004627104 | 0.7167312 | 3.224088e-12
45.7832 | 12.0284 | 8.749766 | 8.030352 | 3.278634 | 0.004618697 | 0.7147955 | 3.216982e-12
45.7932 | 12.0417 | 8.746768 | 8.029278 | 3.294932 | 0.004610339 | 0.7128801 | 3.2081e-12
45.8032 | 12.0403 | 8.743794 | 8.028208 | 3.296506 | 0.00460202 | 0.7109848 | 3.200995e-12
45.8132 | 12.0435 | 8.740845 | 8.027142 | 3.302655 | 0.004593752 | 0.7091092 | 3.19389e-12
45.8232 | 12.0269 | 8.73792 | 8.026081 | 3.28898 | 0.004585523 | 0.7072528 | 3.186784e-12
45.8332 | 12.0249 | 8.735018 | 8.025025 | 3.289882 | 0.004577345 | 0.7054153 | 3.179679e-12
45.8432 | 12.0231 | 8.732139 | 8.023974 | 3.290961 | 0.004569205 | 0.7035964 | 3.172573e-12
45.8532 | 11.9937 | 8.729283 | 8.022927 | 3.264417 | 0.004561115 | 0.7017958 | 3.165468e-12
45.8632 | 11.9875 | 8.72645 | 8.021884 | 3.26105 | 0.004553063 | 0.7000131 | 3.158362e-12
45.8732 | 11.9727 | 8.723639 | 8.020846 | 3.249061 | 0.004545061 | 0.6982481 | 3.151257e-12
45.8832 | 11.939 | 8.720851 | 8.019813 | 3.218149 | 0.004537097 | 0.6965004 | 3.144152e-12
45.8932 | 11.9364 | 8.718083 | 8.018784 | 3.218317 | 0.004529183 | 0.6947699 | 3.137046e-12
45.9032 | 11.9114 | 8.715338 | 8.01776 | 3.196062 | 0.004521305 | 0.6930562 | 3.129941e-12
45.9132 | 11.8926 | 8.712613 | 8.016741 | 3.179987 | 0.004513476 | 0.691359 | 3.122835e-12
45.9232 | 11.8496 | 8.709909 | 8.015725 | 3.139691 | 0.004505685 | 0.6896782 | 3.11573e-12
45.9332 | 11.8624 | 8.707226 | 8.014715 | 3.155174 | 0.004497942 | 0.6880135 | 3.110401e-12
45.9432 | 11.8088 | 8.704564 | 8.013709 | 3.104236 | 0.004490235 | 0.6863646 | 3.103295e-12
45.9532 | 11.7614 | 8.701921 | 8.012708 | 3.059479 | 0.004482577 | 0.6847314 | 3.09619e-12
45.9632 | 11.7685 | 8.699299 | 8.011711 | 3.069201 | 0.004474955 | 0.6831136 | 3.089085e-12
45.9731 | 11.7281 | 8.696722 | 8.010728 | 3.031378 | 0.004467457 | 0.6815267 | 3.083755e-12
45.9831 | 11.6927 | 8.694139 | 8.00974 | 2.998561 | 0.004459921 | 0.6799391 | 3.07665e-12
45.9931 | 11.6693 | 8.691575 | 8.008757 | 2.977725 | 0.004452427 | 0.6783664 | 3.071321e-12
46.0031 | 11.6565 | 8.689031 | 8.007778 | 2.967469 | 0.004444974 | 0.6768082 | 3.064216e-12
46.0131 | 11.6174 | 8.686505 | 8.006803 | 2.930895 | 0.004437563 | 0.6752647 | 3.058886e-12
46.0231 | 11.5651 | 8.683999 | 8.005833 | 2.881101 | 0.004430192 | 0.6737355 | 3.051781e-12
46.0331 | 11.5724 | 8.681511 | 8.004868 | 2.890889 | 0.004422863 | 0.6722204 | 3.046452e-12
46.0431 | 11.5322 | 8.679042 | 8.003907 | 2.853158 | 0.004415574 | 0.6707194 | 3.039347e-12
46.0531 | 11.4846 | 8.676591 | 8.00295 | 2.808009 | 0.004408326 | 0.6692324 | 3.034017e-12
46.0631 | 11.5083 | 8.674158 | 8.001998 | 2.834142 | 0.004401119 | 0.667759 | 3.028688e-12
46.0731 | 11.4705 | 8.671744 | 8.00105 | 2.798756 | 0.00439395 | 0.6662993 | 3.021583e-12
46.0831 | 11.4251 | 8.669347 | 8.000107 | 2.755753 | 0.004386823 | 0.6648531 | 3.016254e-12
46.0931 | 11.4365 | 8.666968 | 7.999168 | 2.769532 | 0.004379735 | 0.6634203 | 3.010925e-12
46.1031 | 11.3956 | 8.664607 | 7.998234 | 2.730993 | 0.004372687 | 0.6620008 | 3.004708e-12
46.1131 | 11.3779 | 8.662264 | 7.997304 | 2.715636 | 0.004365679 | 0.6605944 | 2.999379e-12
46.1231 | 11.3825 | 8.659938 | 7.996378 | 2.722562 | 0.00435871 | 0.6592011 | 2.993161e-12
46.1331 | 11.3616 | 8.65763 | 7.995457 | 2.70397 | 0.00435178 | 0.6578207 | 2.987832e-12
46.1431 | 11.3337 | 8.655339 | 7.99454 | 2.678361 | 0.004344889 | 0.6564532 | 2.982503e-12
46.1531 | 11.3645 | 8.653065 | 7.993628 | 2.711435 | 0.004338037 | 0.6550984 | 2.977174e-12
46.1631 | 11.3204 | 8.650808 | 7.99272 | 2.669592 | 0.004331224 | 0.6537564 | 2.970957e-12
46.1731 | 11.3101 | 8.648568 | 7.991817 | 2.661532 | 0.004324449 | 0.652427 | 2.965628e-12
46.1831 | 11.3407 | 8.646345 | 7.990918 | 2.694355 | 0.004317713 | 0.6511102 | 2.960299e-12
46.1931 | 11.3093 | 8.64414 | 7.990023 | 2.66516 | 0.004311015 | 0.6498058 | 2.95497e-12
46.2031 | 11.3152 | 8.641951 | 7.989132 | 2.673249 | 0.004304355 | 0.6485139 | 2.949641e-12
46.2131 | 11.3273 | 8.639778 | 7.988246 | 2.687522 | 0.004297734 | 0.6472344 | 2.9452e-12
46.2231 | 11.3138 | 8.637623 | 7.987364 | 2.676177 | 0.00429115 | 0.6459671 | 2.939871e-12
46.2331 | 11.3368 | 8.635484 | 7.986487 | 2.701316 | 0.004284603 | 0.6447122 | 2.934541e-12
46.2431 | 11.3226 | 8.633362 | 7.985614 | 2.689238 | 0.004278094 | 0.6434695 | 2.929212e-12
46.2531 | 11.3514 | 8.631256 | 7.984745 | 2.720144 | 0.004271623 | 0.642239 | 2.924772e-12
46.2631 | 11.3349 | 8.629167 | 7.983881 | 2.705733 | 0.004265189 | 0.6410207 | 2.919442e-12
46.2731 | 11.3625 | 8.627094 | 7.983021 | 2.735406 | 0.004258792 | 0.6398146 | 2.914113e-12
46.2831 | 11.3728 | 8.625038 | 7.982165 | 2.747762 | 0.004252432 | 0.6386206 | 2.909673e-12
46.2931 | 11.364 | 8.622999 | 7.981314 | 2.741001 | 0.004246108 | 0.6374387 | 2.905232e-12
46.3031 | 11.3936 | 8.620975 | 7.980467 | 2.772625 | 0.004239822 | 0.6362689 | 2.899903e-12
46.3131 | 11.4158 | 8.618969 | 7.979624 | 2.796831 | 0.004233572 | 0.6351112 | 2.895462e-12
46.3231 | 11.3958 | 8.616978 | 7.978785 | 2.778822 | 0.004227358 | 0.6339656 | 2.890133e-12
46.3331 | 11.4363 | 8.615004 | 7.977951 | 2.821296 | 0.00422118 | 0.6328322 | 2.885692e-12
46.3431 | 11.4415 | 8.613047 | 7.977121 | 2.828453 | 0.004215039 | 0.6317108 | 2.881251e-12
46.3531 | 11.4695 | 8.611106 | 7.976295 | 2.858394 | 0.004208934 | 0.6306015 | 2.87681e-12
46.3631 | 11.47 | 8.609181 | 7.975474 | 2.860819 | 0.004202864 | 0.6295043 | 2.872369e-12
46.3731 | 11.4895 | 8.607273 | 7.974656 | 2.882227 | 0.004196831 | 0.6284194 | 2.867928e-12
46.3831 | 11.5338 | 8.605381 | 7.973843 | 2.928419 | 0.004190833 | 0.6273465 | 2.863487e-12
46.3931 | 11.5322 | 8.603505 | 7.973035 | 2.928695 | 0.00418487 | 0.6262858 | 2.859046e-12
46.4031 | 11.5476 | 8.601646 | 7.97223 | 2.945954 | 0.004178943 | 0.6252372 | 2.854605e-12
46.4131 | 11.6011 | 8.599804 | 7.97143 | 3.001296 | 0.004173051 | 0.6242008 | 2.850165e-12
46.4231 | 11.5945 | 8.597978 | 7.970634 | 2.996522 | 0.004167193 | 0.6231766 | 2.845724e-12
46.4331 | 11.6527 | 8.596168 | 7.969842 | 3.056532 | 0.004161371 | 0.6221645 | 2.842171e-12
46.4431 | 11.6831 | 8.594375 | 7.969055 | 3.088725 | 0.004155584 | 0.6211646 | 2.83773e-12
46.4531 | 11.673 | 8.592598 | 7.968271 | 3.080402 | 0.004149832 | 0.6201768 | 2.833289e-12
46.4631 | 11.7403 | 8.590837 | 7.967492 | 3.149463 | 0.004144113 | 0.6192011 | 2.829736e-12
46.4731 | 11.7607 | 8.589093 | 7.966717 | 3.171607 | 0.00413843 | 0.6182375 | 2.825296e-12
46.4831 | 11.7846 | 8.587365 | 7.965946 | 3.197235 | 0.004132781 | 0.6172858 | 2.821743e-12
46.4931 | 11.8455 | 8.585653 | 7.965179 | 3.259847 | 0.004127166 | 0.6163461 | 2.81819e-12
46.5031 | 11.8627 | 8.583956 | 7.964417 | 3.278744 | 0.004121585 | 0.6154181 | 2.813749e-12
46.5131 | 11.8973 | 8.582276 | 7.963658 | 3.315024 | 0.004116038 | 0.6145018 | 2.810197e-12
46.5231 | 11.9672 | 8.580612 | 7.962904 | 3.386588 | 0.004110525 | 0.6135969 | 2.806644e-12
46.5331 | 11.9683 | 8.578963 | 7.962154 | 3.389337 | 0.004105046 | 0.6127032 | 2.802203e-12
46.5431 | 12.0252 | 8.577328 | 7.961408 | 3.447872 | 0.0040996 | 0.6118205 | 2.79865e-12
46.553 | 12.0647 | 8.575726 | 7.960674 | 3.488974 | 0.004094242 | 0.6109575 | 2.795097e-12
46.563 | 12.1151 | 8.574121 | 7.959936 | 3.540979 | 0.004088863 | 0.6100957 | 2.791545e-12
46.573 | 12.1659 | 8.57253 | 7.959203 | 3.59337 | 0.004083518 | 0.6092439 | 2.787992e-12
46.583 | 12.2043 | 8.570953 | 7.958473 | 3.633347 | 0.004078205 | 0.6084015 | 2.784439e-12
46.593 | 12.2476 | 8.569389 | 7.957748 | 3.678211 | 0.004072925 | 0.6075681 | 2.780887e-12
46.603 | 12.2953 | 8.567838 | 7.957027 | 3.727462 | 0.004067679 | 0.606743 | 2.777334e-12
46.613 | 12.3488 | 8.566298 | 7.95631 | 3.782502 | 0.004062465 | 0.6059258 | 2.773781e-12
46.623 | 12.3719 | 8.56477 | 7.955597 | 3.80713 | 0.004057284 | 0.6051156 | 2.771117e-12
46.633 | 12.4285 | 8.563252 | 7.954888 | 3.865248 | 0.004052136 | 0.6043117 | 2.767564e-12
46.643 | 12.4821 | 8.561743 | 7.954183 | 3.920357 | 0.00404702 | 0.6035135 | 2.764011e-12
46.653 | 12.4918 | 8.560244 | 7.953482 | 3.931556 | 0.004041938 | 0.6027201 | 2.760459e-12
46.663 | 12.5511 | 8.558753 | 7.952785 | 3.992347 | 0.004036886 | 0.6019306 | 2.757794e-12
46.673 | 12.6103 | 8.557269 | 7.952093 | 4.053031 | 0.004031868 | 0.6011443 | 2.754241e-12
46.683 | 12.6004 | 8.555791 | 7.951404 | 4.044609 | 0.004026882 | 0.6003603 | 2.750689e-12
46.693 | 12.651 | 8.554319 | 7.95072 | 4.096681 | 0.004021927 | 0.5995779 | 2.747136e-12
46.703 | 12.6867 | 8.552852 | 7.950039 | 4.133848 | 0.004017004 | 0.5987964 | 2.744471e-12
46.713 | 12.7005 | 8.55139 | 7.949362 | 4.14911 | 0.004012114 | 0.5980149 | 2.740919e-12
46.723 | 12.7318 | 8.54993 | 7.94869 | 4.18187 | 0.004007255 | 0.597233 | 2.738254e-12
46.733 | 12.7666 | 8.548474 | 7.948022 | 4.218126 | 0.004002428 | 0.59645 | 2.734701e-12
46.743 | 12.7562 | 8.54702 | 7.947357 | 4.20918 | 0.003997632 | 0.5956656 | 2.731149e-12
46.753 | 12.7863 | 8.545569 | 7.946697 | 4.240731 | 0.003992868 | 0.5948793 | 2.728484e-12
46.763 | 12.8041 | 8.544119 | 7.94604 | 4.259981 | 0.003988133 | 0.5940909 | 2.724931e-12
46.773 | 12.7856 | 8.542672 | 7.945388 | 4.242928 | 0.003983433 | 0.5933003 | 2.721379e-12
46.783 | 12.7883 | 8.541226 | 7.944739 | 4.247074 | 0.003978763 | 0.5925075 | 2.718714e-12
46.793 | 12.8029 | 8.539781 | 7.944095 | 4.263119 | 0.003974123 | 0.5917125 | 2.715161e-12
46.803 | 12.7679 | 8.538339 | 7.943454 | 4.229561 | 0.003969515 | 0.5909154 | 2.712497e-12
46.813 | 12.7717 | 8.536899 | 7.942818 | 4.234801 | 0.003964938 | 0.5901166 | 2.708944e-12
46.823 | 12.7536 | 8.535462 | 7.942185 | 4.218138 | 0.003960391 | 0.5893162 | 2.705391e-12
46.833 | 12.7043 | 8.534027 | 7.941557 | 4.170273 | 0.003955875 | 0.5885149 | 2.702727e-12
46.843 | 12.7281 | 8.532596 | 7.940932 | 4.195504 | 0.00395139 | 0.5877129 | 2.699174e-12
46.853 | 12.6395 | 8.531169 | 7.940311 | 4.108331 | 0.003946935 | 0.5869109 | 2.69651e-12
46.863 | 12.6115 | 8.529746 | 7.939694 | 4.081754 | 0.003942511 | 0.5861093 | 2.692957e-12
46.873 | 12.6212 | 8.528328 | 7.939081 | 4.092872 | 0.003938117 | 0.5853088 | 2.690292e-12
46.883 | 12.5018 | 8.526916 | 7.938473 | 3.974884 | 0.003933754 | 0.58451 | 2.68674e-12
46.893 | 12.4962 | 8.525511 | 7.937867 | 3.970689 | 0.00392942 | 0.5837136 | 2.683187e-12
46.903 | 12.4489 | 8.524112 | 7.937266 | 3.924788 | 0.003925117 | 0.5829201 | 2.680522e-12
46.913 | 12.3508 | 8.52272 | 7.936669 | 3.82808 | 0.003920844 | 0.5821304 | 2.67697e-12
46.923 | 12.3376 | 8.521337 | 7.936076 | 3.816263 | 0.003916601 | 0.5813449 | 2.674305e-12
46.933 | 12.2474 | 8.519963 | 7.935486 | 3.727437 | 0.003912388 | 0.5805642 | 2.671641e-12
46.943 | 12.1725 | 8.518598 | 7.934901 | 3.653902 | 0.003908204 | 0.5797892 | 2.668088e-12
46.953 | 12.1231 | 8.517243 | 7.934319 | 3.605857 | 0.003904051 | 0.5790202 | 2.665423e-12
46.963 | 12.0404 | 8.515899 | 7.933741 | 3.524501 | 0.003899927 | 0.578258 | 2.662759e-12
46.973 | 11.9525 | 8.514566 | 7.933167 | 3.437934 | 0.003895833 | 0.5775029 | 2.659206e-12
46.983 | 11.9096 | 8.513244 | 7.932597 | 3.396356 | 0.003891768 | 0.5767555 | 2.656542e-12
46.993 | 11.7937 | 8.511935 | 7.932031 | 3.281765 | 0.003887733 | 0.5760162 | 2.653877e-12
47.003 | 11.7353 | 8.510637 | 7.931468 | 3.224663 | 0.003883727 | 0.5752853 | 2.651213e-12
47.013 | 11.6661 | 8.509353 | 7.93091 | 3.156747 | 0.003879748 | 0.5745633 | 2.64766e-12
47.023 | 11.5413 | 8.508081 | 7.930355 | 3.033219 | 0.003875802 | 0.5738504 | 2.644995e-12
47.033 | 11.495 | 8.506823 | 7.929804 | 2.988177 | 0.003871884 | 0.5731468 | 2.642331e-12
47.043 | 11.4143 | 8.505578 | 7.929257 | 2.908722 | 0.003867995 | 0.5724529 | 2.639666e-12
47.053 | 11.2946 | 8.504346 | 7.928713 | 2.790254 | 0.003864135 | 0.5717687 | 2.637002e-12
47.063 | 11.2676 | 8.503129 | 7.928174 | 2.764471 | 0.003860303 | 0.5710944 | 2.634337e-12
47.073 | 11.1406 | 8.501925 | 7.927638 | 2.638675 | 0.003856501 | 0.5704302 | 2.631673e-12
47.083 | 11.094 | 8.500735 | 7.927106 | 2.593265 | 0.003852727 | 0.569776 | 2.629896e-12
47.093 | 11.0098 | 8.499559 | 7.926578 | 2.510241 | 0.003848982 | 0.569132 | 2.627232e-12
47.103 | 10.9205 | 8.498397 | 7.926054 | 2.422103 | 0.003845266 | 0.5684981 | 2.624567e-12
47.113 | 10.8783 | 8.497249 | 7.925533 | 2.381051 | 0.003841579 | 0.5678745 | 2.621903e-12
47.123 | 10.7604 | 8.496115 | 7.925016 | 2.264285 | 0.00383792 | 0.5672609 | 2.620126e-12
47.133 | 10.711 | 8.494995 | 7.924503 | 2.216005 | 0.003834289 | 0.5666575 | 2.617462e-12
47.1429 | 10.6324 | 8.493899 | 7.923999 | 2.138501 | 0.003830722 | 0.56607 | 2.614797e-12
47.1529 | 10.5895 | 8.492807 | 7.923493 | 2.096693 | 0.003827148 | 0.5654867 | 2.613021e-12
47.1629 | 10.5086 | 8.491728 | 7.922991 | 2.016872 | 0.003823603 | 0.5649134 | 2.610356e-12
47.1729 | 10.4483 | 8.490663 | 7.922493 | 1.957637 | 0.003820086 | 0.5643499 | 2.60858e-12
47.1829 | 10.4036 | 8.489611 | 7.921998 | 1.913989 | 0.003816596 | 0.5637964 | 2.606804e-12
47.1929 | 10.3198 | 8.488573 | 7.921508 | 1.831227 | 0.003813135 | 0.5632527 | 2.604139e-12
47.2029 | 10.294 | 8.487549 | 7.921021 | 1.806451 | 0.003809702 | 0.5627187 | 2.602363e-12
47.2129 | 10.2109 | 8.486538 | 7.920537 | 1.724362 | 0.003806298 | 0.5621943 | 2.600586e-12
47.2229 | 10.187 | 8.48554 | 7.920057 | 1.70146 | 0.00380292 | 0.5616795 | 2.597922e-12
47.2329 | 10.1664 | 8.484555 | 7.919581 | 1.681845 | 0.00379957 | 0.5611741 | 2.596146e-12
47.2429 | 10.05 | 8.483584 | 7.919109 | 1.566416 | 0.003796249 | 0.5606782 | 2.594369e-12
47.2529 | 10.0801 | 8.482625 | 7.918641 | 1.597475 | 0.003792957 | 0.5601916 | 2.592593e-12
47.2629 | 9.9938 | 8.48168 | 7.918176 | 1.51212 | 0.00378969 | 0.5597143 | 2.590816e-12
47.2729 | 9.9759 | 8.480747 | 7.917714 | 1.495153 | 0.003786452 | 0.5592462 | 2.58904e-12
47.2829 | 9.958 | 8.479827 | 7.917257 | 1.478173 | 0.003783241 | 0.5587872 | 2.587264e-12
47.2929 | 9.8755 | 8.47892 | 7.916803 | 1.39658 | 0.003780059 | 0.5583373 | 2.585487e-12
47.3029 | 9.8968 | 8.478025 | 7.916352 | 1.418775 | 0.003776903 | 0.5578963 | 2.583711e-12
47.3129 | 9.8561 | 8.477144 | 7.915906 | 1.378956 | 0.003773775 | 0.5574643 | 2.581935e-12
47.3229 | 9.8171 | 8.476274 | 7.915462 | 1.340826 | 0.003770674 | 0.5570412 | 2.580158e-12
47.3329 | 9.8027 | 8.475417 | 7.915023 | 1.327283 | 0.003767602 | 0.5566269 | 2.57927e-12
47.3429 | 9.7671 | 8.474573 | 7.914587 | 1.292527 | 0.003764557 | 0.5562213 | 2.577494e-12
47.3529 | 9.7663 | 8.473741 | 7.914155 | 1.292559 | 0.003761537 | 0.5558245 | 2.575717e-12
47.3629 | 9.743 | 8.472921 | 7.913726 | 1.270079 | 0.003758546 | 0.5554364 | 2.574829e-12
47.3729 | 9.7087 | 8.472114 | 7.913301 | 1.236586 | 0.003755583 | 0.5550568 | 2.573053e-12
47.3829 | 9.7112 | 8.471318 | 7.91288 | 1.239882 | 0.003752646 | 0.554686 | 2.571277e-12
47.3929 | 9.6885 | 8.470535 | 7.912462 | 1.217965 | 0.003749735 | 0.5543236 | 2.570388e-12
47.4029 | 9.6821 | 8.469764 | 7.912047 | 1.212336 | 0.003746852 | 0.5539697 | 2.568612e-12
47.4129 | 9.6794 | 8.469005 | 7.911637 | 1.210395 | 0.003743996 | 0.5536244 | 2.567724e-12
47.4229 | 9.6275 | 8.468258 | 7.911229 | 1.159242 | 0.003741169 | 0.5532875 | 2.565947e-12
47.4329 | 9.6654 | 8.467523 | 7.910826 | 1.197877 | 0.003738366 | 0.5529591 | 2.565059e-12
47.4429 | 9.6179 | 8.4668 | 7.910426 | 1.1511 | 0.003735591 | 0.5526391 | 2.564171e-12
47.4529 | 9.6234 | 8.466089 | 7.910029 | 1.157311 | 0.003732843 | 0.5523274 | 2.562395e-12
47.4629 | 9.6222 | 8.46539 | 7.909636 | 1.15681 | 0.003730122 | 0.5520242 | 2.561507e-12
47.4729 | 9.5931 | 8.464703 | 7.909247 | 1.128397 | 0.003727427 | 0.5517293 | 2.560618e-12
47.4829 | 9.6161 | 8.464028 | 7.908861 | 1.152072 | 0.003724759 | 0.5514427 | 2.55973e-12
47.4929 | 9.5785 | 8.463365 | 7.908478 | 1.115135 | 0.003722118 | 0.5511645 | 2.558842e-12
47.5029 | 9.6023 | 8.462713 | 7.908099 | 1.139587 | 0.003719505 | 0.5508946 | 2.557954e-12
47.5129 | 9.5681 | 8.462074 | 7.907724 | 1.106026 | 0.003716916 | 0.5506331 | 2.556177e-12
47.5229 | 9.577 | 8.461446 | 7.907352 | 1.115554 | 0.003714355 | 0.5503798 | 2.555289e-12
47.5329 | 9.5604 | 8.46083 | 7.906983 | 1.09957 | 0.00371182 | 0.5501349 | 2.554401e-12
47.5429 | 9.5545 | 8.460226 | 7.906618 | 1.094274 | 0.003709313 | 0.5498983 | 2.554401e-12
47.5529 | 9.5635 | 8.459634 | 7.906257 | 1.103866 | 0.00370683 | 0.54967 | 2.553513e-12
47.5629 | 9.5377 | 8.459053 | 7.905899 | 1.078647 | 0.003704375 | 0.5494501 | 2.552625e-12
47.5729 | 9.5674 | 8.458485 | 7.905544 | 1.108915 | 0.003701947 | 0.5492385 | 2.551737e-12
47.5829 | 9.5176 | 8.457928 | 7.905193 | 1.059672 | 0.003699545 | 0.5490352 | 2.550848e-12
47.5929 | 9.5311 | 8.457383 | 7.904845 | 1.073717 | 0.003697169 | 0.5488402 | 2.54996e-12
47.6029 | 9.5329 | 8.45685 | 7.904501 | 1.07605 | 0.003694819 | 0.5486537 | 2.54996e-12
47.6129 | 9.5239 | 8.456328 | 7.90416 | 1.067572 | 0.003692495 | 0.5484755 | 2.549072e-12
47.6229 | 9.5207 | 8.455819 | 7.903823 | 1.064881 | 0.003690199 | 0.5483058 | 2.548184e-12
47.6329 | 9.5098 | 8.455321 | 7.903489 | 1.054479 | 0.003687928 | 0.5481444 | 2.548184e-12
47.6429 | 9.5073 | 8.454836 | 7.903158 | 1.052464 | 0.003685683 | 0.5479915 | 2.547296e-12
47.6529 | 9.5072 | 8.454362 | 7.902831 | 1.052838 | 0.003683464 | 0.547847 | 2.547296e-12
47.6629 | 9.5071 | 8.4539 | 7.902508 | 1.0532 | 0.003681272 | 0.5477111 | 2.546408e-12
47.6729 | 9.492 | 8.45345 | 7.902187 | 1.03855 | 0.003679107 | 0.5475836 | 2.546408e-12
47.6829 | 9.5063 | 8.453012 | 7.90187 | 1.053288 | 0.003676966 | 0.5474647 | 2.545519e-12
47.6929 | 9.4794 | 8.452586 | 7.901557 | 1.026814 | 0.003674853 | 0.5473544 | 2.545519e-12
47.7029 | 9.491 | 8.452172 | 7.901246 | 1.038828 | 0.003672765 | 0.5472527 | 2.545519e-12
47.7129 | 9.4699 | 8.45177 | 7.90094 | 1.01813 | 0.003670704 | 0.5471596 | 2.544631e-12
47.7228 | 9.4894 | 8.451384 | 7.900639 | 1.038016 | 0.003668687 | 0.547076 | 2.544631e-12
47.7328 | 9.475 | 8.451006 | 7.900339 | 1.023994 | 0.003666676 | 0.5470003 | 2.544631e-12
47.7428 | 9.4625 | 8.45064 | 7.900042 | 1.01186 | 0.003664693 | 0.5469333 | 2.544631e-12
47.7528 | 9.4811 | 8.450286 | 7.899749 | 1.030814 | 0.003662735 | 0.5468752 | 2.544631e-12
47.7628 | 9.4765 | 8.449945 | 7.899458 | 1.026555 | 0.003660803 | 0.5468258 | 2.544631e-12
47.7728 | 9.4764 | 8.449616 | 7.899172 | 1.026784 | 0.003658897 | 0.5467854 | 2.544631e-12
47.7828 | 9.465 | 8.449299 | 7.898888 | 1.015701 | 0.003657017 | 0.5467539 | 2.544631e-12
47.7928 | 9.4666 | 8.448994 | 7.898608 | 1.017606 | 0.003655162 | 0.5467315 | 2.544631e-12
47.8028 | 9.4536 | 8.448702 | 7.898331 | 1.004898 | 0.003653334 | 0.546718 | 2.544631e-12
47.8128 | 9.4707 | 8.448423 | 7.898057 | 1.022277 | 0.003651531 | 0.5467138 | 2.544631e-12
47.8228 | 9.4521 | 8.448155 | 7.897787 | 1.003945 | 0.003649755 | 0.5467186 | 2.544631e-12
47.8328 | 9.4632 | 8.447901 | 7.89752 | 1.015299 | 0.003648004 | 0.5467329 | 2.544631e-12
47.8428 | 9.4503 | 8.447659 | 7.897256 | 1.002641 | 0.003646279 | 0.5467562 | 2.545519e-12
47.8528 | 9.4608 | 8.44743 | 7.896996 | 1.01337 | 0.00364458 | 0.5467891 | 2.545519e-12
47.8628 | 9.4441 | 8.447213 | 7.896739 | 0.9968872 | 0.003642907 | 0.5468313 | 2.545519e-12
47.8728 | 9.4548 | 8.447009 | 7.896485 | 1.007791 | 0.003641259 | 0.5468833 | 2.546408e-12
47.8828 | 9.4363 | 8.446818 | 7.896234 | 0.9894818 | 0.003639638 | 0.5469446 | 2.546408e-12
47.8928 | 9.4593 | 8.44664 | 7.895987 | 1.01266 | 0.003638042 | 0.5470158 | 2.547296e-12
47.9028 | 9.4403 | 8.446475 | 7.895742 | 0.9938247 | 0.003636473 | 0.5470966 | 2.547296e-12
47.9128 | 9.4579 | 8.446324 | 7.895501 | 1.011576 | 0.003634927 | 0.5471874 | 2.548184e-12
47.9228 | 9.4504 | 8.446185 | 7.895264 | 1.004215 | 0.003633408 | 0.547288 | 2.549072e-12
47.9328 | 9.439 | 8.44606 | 7.895029 | 0.9929402 | 0.003631916 | 0.5473988 | 2.549072e-12
47.9428 | 9.4527 | 8.445948 | 7.894798 | 1.006752 | 0.00363045 | 0.5475197 | 2.54996e-12
47.9528 | 9.4284 | 8.445849 | 7.89457 | 0.9825505 | 0.003629007 | 0.5476509 | 2.550848e-12
47.9628 | 9.463 | 8.445765 | 7.894345 | 1.017235 | 0.003627591 | 0.5477924 | 2.551737e-12
47.9728 | 9.427 | 8.445694 | 7.894123 | 0.9813065 | 0.003626201 | 0.5479444 | 2.551737e-12
47.9828 | 9.4563 | 8.445636 | 7.893904 | 1.010664 | 0.003624837 | 0.548107 | 2.552625e-12
47.9928 | 9.433 | 8.445593 | 7.893689 | 0.9874072 | 0.003623498 | 0.5482803 | 2.553513e-12
48.0028 | 9.4429 | 8.445563 | 7.893477 | 0.9973366 | 0.003622185 | 0.5484645 | 2.554401e-12
48.0128 | 9.4378 | 8.445548 | 7.893268 | 0.9922518 | 0.003620898 | 0.5486596 | 2.555289e-12
48.0228 | 9.4457 | 8.445547 | 7.893062 | 1.000153 | 0.003619636 | 0.5488658 | 2.557066e-12
48.0328 | 9.4265 | 8.445561 | 7.892859 | 0.9809392 | 0.003618401 | 0.5490832 | 2.557954e-12
48.0428 | 9.4466 | 8.445589 | 7.89266 | 1.001011 | 0.00361719 | 0.5493121 | 2.558842e-12
48.0528 | 9.4213 | 8.445632 | 7.892463 | 0.9756684 | 0.003616007 | 0.5495525 | 2.55973e-12
48.0628 | 9.4463 | 8.445689 | 7.89227 | 1.000611 | 0.003614848 | 0.5498048 | 2.561507e-12
48.0728 | 9.4121 | 8.445762 | 7.89208 | 0.966338 | 0.003613715 | 0.5500687 | 2.562395e-12
48.0828 | 9.4499 | 8.44585 | 7.891892 | 1.00405 | 0.003612608 | 0.5503449 | 2.563283e-12
48.0928 | 9.4243 | 8.445953 | 7.891709 | 0.9783468 | 0.003611526 | 0.5506331 | 2.565059e-12
48.1028 | 9.4297 | 8.446072 | 7.891528 | 0.9836279 | 0.00361047 | 0.550934 | 2.565947e-12
48.1128 | 9.4393 | 8.446207 | 7.89135 | 0.9930934 | 0.003609441 | 0.5512473 | 2.567724e-12
48.1228 | 9.4089 | 8.446357 | 7.891175 | 0.9625427 | 0.003608436 | 0.5515736 | 2.5695e-12
48.1328 | 9.4427 | 8.446524 | 7.891004 | 0.9961762 | 0.003607458 | 0.5519128 | 2.570388e-12
48.1428 | 9.4216 | 8.446707 | 7.890835 | 0.974893 | 0.003606505 | 0.5522654 | 2.572165e-12
48.1528 | 9.434 | 8.446907 | 7.89067 | 0.9870935 | 0.003605579 | 0.5526313 | 2.573941e-12
48.1628 | 9.442 | 8.447123 | 7.890507 | 0.994877 | 0.003604677 | 0.5530111 | 2.575717e-12
48.1728 | 9.4187 | 8.447357 | 7.890348 | 0.9713435 | 0.003603801 | 0.5534048 | 2.577494e-12
48.1828 | 9.4438 | 8.447607 | 7.890192 | 0.9961926 | 0.003602952 | 0.5538128 | 2.57927e-12
48.1928 | 9.443 | 8.447876 | 7.890038 | 0.9951242 | 0.003602129 | 0.5542352 | 2.581046e-12
48.2028 | 9.422 | 8.448162 | 7.889888 | 0.9738379 | 0.003601329 | 0.5546726 | 2.582823e-12
48.2128 | 9.4626 | 8.448466 | 7.889741 | 1.014134 | 0.003600558 | 0.5551249 | 2.584599e-12
48.2228 | 9.4271 | 8.448789 | 7.889597 | 0.9783107 | 0.003599811 | 0.5555927 | 2.587264e-12
48.2328 | 9.4864 | 8.449131 | 7.889456 | 1.037269 | 0.00359909 | 0.5560761 | 2.58904e-12
48.2428 | 9.4394 | 8.449491 | 7.889318 | 0.9899085 | 0.003598396 | 0.5565755 | 2.591705e-12
48.2528 | 9.4895 | 8.449871 | 7.889182 | 1.039629 | 0.003597727 | 0.5570913 | 2.593481e-12
48.2628 | 9.4672 | 8.450271 | 7.88905 | 1.016929 | 0.003597084 | 0.5576238 | 2.596146e-12
48.2728 | 9.4936 | 8.450691 | 7.888921 | 1.042909 | 0.003596467 | 0.5581733 | 2.597922e-12
48.2828 | 9.4862 | 8.451131 | 7.888795 | 1.035069 | 0.003595877 | 0.5587402 | 2.600586e-12
48.2928 | 9.5118 | 8.451592 | 7.888672 | 1.060208 | 0.003595311 | 0.5593249 | 2.603251e-12
48.3028 | 9.5223 | 8.452074 | 7.888552 | 1.070226 | 0.003594772 | 0.5599277 | 2.605915e-12
48.3127 | 9.5381 | 8.452572 | 7.888435 | 1.085528 | 0.003594266 | 0.5605428 | 2.60858e-12
48.3227 | 9.5318 | 8.453098 | 7.888321 | 1.078702 | 0.003593779 | 0.5611831 | 2.611245e-12
48.3327 | 9.5745 | 8.453646 | 7.88821 | 1.120854 | 0.003593318 | 0.5618426 | 2.613909e-12
48.3427 | 9.5561 | 8.454216 | 7.888101 | 1.101884 | 0.003592882 | 0.562522 | 2.616574e-12
48.3527 | 9.6104 | 8.45481 | 7.887996 | 1.15559 | 0.003592473 | 0.5632216 | 2.619238e-12
48.3627 | 9.5934 | 8.455427 | 7.887893 | 1.137973 | 0.00359209 | 0.5639419 | 2.622791e-12
48.3727 | 9.6471 | 8.456068 | 7.887793 | 1.191032 | 0.003591733 | 0.5646831 | 2.625455e-12
48.3827 | 9.6191 | 8.456734 | 7.887697 | 1.162366 | 0.003591402 | 0.5654459 | 2.629008e-12
48.3927 | 9.6969 | 8.457424 | 7.887603 | 1.239476 | 0.003591098 | 0.5662305 | 2.631673e-12
48.4027 | 9.6667 | 8.45814 | 7.887512 | 1.20856 | 0.003590819 | 0.5670376 | 2.635225e-12
48.4127 | 9.74 | 8.458882 | 7.887424 | 1.281118 | 0.003590567 | 0.5678672 | 2.638778e-12
48.4227 | 9.7225 | 8.459649 | 7.887339 | 1.262851 | 0.00359034 | 0.56872 | 2.642331e-12
48.4327 | 9.7984 | 8.460443 | 7.887256 | 1.337957 | 0.003590142 | 0.5695961 | 2.645884e-12
48.4427 | 9.7886 | 8.461263 | 7.887177 | 1.327337 | 0.003589968 | 0.5704959 | 2.649436e-12
48.4527 | 9.8436 | 8.46211 | 7.8871 | 1.38149 | 0.003589821 | 0.5714199 | 2.652989e-12
48.4627 | 9.8727 | 8.462984 | 7.887027 | 1.409716 | 0.0035897 | 0.5723679 | 2.656542e-12
48.4727 | 9.9091 | 8.463886 | 7.886956 | 1.445214 | 0.003589607 | 0.5733405 | 2.660983e-12
48.4827 | 9.9408 | 8.464815 | 7.886888 | 1.475985 | 0.003589539 | 0.5743374 | 2.664535e-12
48.4927 | 9.9912 | 8.465771 | 7.886823 | 1.525429 | 0.003589498 | 0.5753591 | 2.668976e-12
48.5027 | 10.0244 | 8.466755 | 7.88676 | 1.557645 | 0.003589482 | 0.576405 | 2.673417e-12
48.5127 | 10.084 | 8.467766 | 7.886701 | 1.616234 | 0.003589495 | 0.5774755 | 2.67697e-12
48.5227 | 10.1072 | 8.468804 | 7.886644 | 1.638396 | 0.003589533 | 0.5785698 | 2.681411e-12
48.5327 | 10.1833 | 8.469868 | 7.88659 | 1.713432 | 0.003589598 | 0.579688 | 2.685852e-12
48.5427 | 10.2069 | 8.470958 | 7.886539 | 1.735942 | 0.00358969 | 0.5808292 | 2.690292e-12
48.5527 | 10.2858 | 8.472074 | 7.886491 | 1.813726 | 0.003589809 | 0.5819931 | 2.695622e-12
48.5627 | 10.3133 | 8.473214 | 7.886446 | 1.840086 | 0.003589954 | 0.5831786 | 2.700062e-12
48.5727 | 10.3954 | 8.474378 | 7.886403 | 1.921022 | 0.003590126 | 0.5843849 | 2.704503e-12
48.5827 | 10.4395 | 8.475564 | 7.886363 | 1.963936 | 0.003590325 | 0.5856108 | 2.709832e-12
48.5927 | 10.5092 | 8.476772 | 7.886326 | 2.032428 | 0.00359055 | 0.5868554 | 2.714273e-12
48.6027 | 10.5585 | 8.477999 | 7.886292 | 2.080501 | 0.003590803 | 0.5881166 | 2.719602e-12
48.6127 | 10.6352 | 8.479245 | 7.88626 | 2.155955 | 0.003591082 | 0.5893936 | 2.724931e-12
48.6227 | 10.6916 | 8.480507 | 7.886231 | 2.211093 | 0.003591389 | 0.5906841 | 2.73026e-12
48.6327 | 10.744 | 8.481784 | 7.886205 | 2.262216 | 0.003591722 | 0.5919868 | 2.734701e-12
48.6427 | 10.8493 | 8.483073 | 7.886182 | 2.366227 | 0.003592083 | 0.5932993 | 2.74003e-12
48.6527 | 10.8587 | 8.484374 | 7.886161 | 2.374326 | 0.003592471 | 0.5946201 | 2.745359e-12
48.6627 | 10.9862 | 8.485683 | 7.886143 | 2.500517 | 0.003592886 | 0.5959469 | 2.750689e-12
48.6727 | 10.9941 | 8.486999 | 7.886128 | 2.507101 | 0.003593327 | 0.5972778 | 2.756018e-12
48.6827 | 11.1064 | 8.48832 | 7.886115 | 2.61808 | 0.003593797 | 0.5986106 | 2.761347e-12
48.6927 | 11.1324 | 8.489643 | 7.886106 | 2.642757 | 0.003594294 | 0.5999436 | 2.766676e-12
48.7027 | 11.2166 | 8.490968 | 7.886098 | 2.725632 | 0.003594818 | 0.6012749 | 2.772005e-12
48.7127 | 11.2673 | 8.492292 | 7.886094 | 2.775008 | 0.003595369 | 0.6026025 | 2.777334e-12
48.7227 | 11.3448 | 8.493613 | 7.886092 | 2.851187 | 0.003595948 | 0.603925 | 2.783551e-12
48.7327 | 11.3983 | 8.49493 | 7.886093 | 2.90337 | 0.003596555 | 0.6052405 | 2.78888e-12
48.7427 | 11.4679 | 8.496242 | 7.886097 | 2.971658 | 0.003597189 | 0.6065482 | 2.794209e-12
48.7527 | 11.5153 | 8.497547 | 7.886103 | 3.017753 | 0.00359785 | 0.6078462 | 2.799538e-12
48.7627 | 11.5661 | 8.498845 | 7.886112 | 3.067255 | 0.00359854 | 0.6091339 | 2.804867e-12
48.7727 | 11.6175 | 8.500133 | 7.886124 | 3.117367 | 0.003599257 | 0.6104098 | 2.810197e-12
48.7827 | 11.6685 | 8.501412 | 7.886138 | 3.167088 | 0.003600002 | 0.6116736 | 2.815526e-12
48.7927 | 11.7261 | 8.50268 | 7.886155 | 3.22342 | 0.003600775 | 0.612924 | 2.820855e-12
48.8027 | 11.7459 | 8.503936 | 7.886174 | 3.241964 | 0.003601576 | 0.6141606 | 2.826184e-12
48.8127 | 11.8135 | 8.505181 | 7.886196 | 3.308319 | 0.003602405 | 0.6153824 | 2.831513e-12
48.8227 | 11.827 | 8.506413 | 7.886221 | 3.320587 | 0.003603262 | 0.616589 | 2.836842e-12
48.8327 | 11.8853 | 8.507632 | 7.886248 | 3.377668 | 0.003604147 | 0.6177796 | 2.842171e-12
48.8427 | 11.8893 | 8.508837 | 7.886278 | 3.380463 | 0.003605061 | 0.6189538 | 2.846612e-12
48.8527 | 11.9421 | 8.510028 | 7.886311 | 3.432072 | 0.003606002 | 0.6201108 | 2.851941e-12
48.8627 | 11.9236 | 8.511203 | 7.886346 | 3.412397 | 0.003606972 | 0.6212503 | 2.85727e-12
48.8727 | 11.9653 | 8.512363 | 7.886384 | 3.452937 | 0.00360797 | 0.6223714 | 2.862599e-12
48.8827 | 11.9853 | 8.513507 | 7.886424 | 3.471793 | 0.003608997 | 0.6234742 | 2.86704e-12
48.8926 | 12.0024 | 8.514624 | 7.886466 | 3.487776 | 0.00361004 | 0.624547 | 2.872369e-12
48.9026 | 11.9892 | 8.515735 | 7.886512 | 3.473465 | 0.003611124 | 0.6256116 | 2.877698e-12
48.9126 | 11.9962 | 8.516829 | 7.88656 | 3.479371 | 0.003612235 | 0.6266567 | 2.882139e-12
48.9226 | 12.0017 | 8.517906 | 7.88661 | 3.483794 | 0.003613377 | 0.6276826 | 2.887468e-12
48.9326 | 11.9837 | 8.518967 | 7.886663 | 3.464733 | 0.003614546 | 0.628689 | 2.891909e-12
48.9426 | 12 | 8.520011 | 7.886719 | 3.479989 | 0.003615745 | 0.6296766 | 2.897238e-12
48.9526 | 11.9594 | 8.52104 | 7.886777 | 3.43836 | 0.003616971 | 0.6306456 | 2.901679e-12
48.9626 | 11.9824 | 8.522053 | 7.886838 | 3.460347 | 0.003618229 | 0.6315971 | 2.90612e-12
48.9726 | 11.9193 | 8.523052 | 7.886901 | 3.396248 | 0.003619514 | 0.6325317 | 2.911449e-12
48.9826 | 11.9521 | 8.524038 | 7.886966 | 3.428062 | 0.003620829 | 0.6334507 | 2.91589e-12
48.9926 | 11.8888 | 8.525012 | 7.887034 | 3.363788 | 0.003622172 | 0.6343554 | 2.920331e-12
49.0026 | 11.901 | 8.525976 | 7.887105 | 3.375024 | 0.003623546 | 0.6352472 | 2.924772e-12
49.0126 | 11.8321 | 8.526931 | 7.887178 | 3.305169 | 0.003624949 | 0.6361279 | 2.930101e-12
49.0226 | 11.8401 | 8.527879 | 7.887254 | 3.312221 | 0.003626381 | 0.6369992 | 2.934541e-12
49.0326 | 11.7911 | 8.528823 | 7.887332 | 3.262277 | 0.003627842 | 0.637863 | 2.938982e-12
49.0426 | 11.7596 | 8.529763 | 7.887412 | 3.229837 | 0.003629335 | 0.6387214 | 2.943423e-12
49.0526 | 11.7598 | 8.530703 | 7.887495 | 3.229097 | 0.003630856 | 0.6395765 | 2.948752e-12
49.0626 | 11.6832 | 8.531644 | 7.887581 | 3.151556 | 0.003632407 | 0.6404305 | 2.953193e-12
49.0726 | 11.7068 | 8.532588 | 7.887669 | 3.174212 | 0.003633988 | 0.6412856 | 2.957634e-12
49.0826 | 11.6189 | 8.533539 | 7.887759 | 3.085361 | 0.003635599 | 0.6421441 | 2.962963e-12
49.0926 | 11.6481 | 8.534497 | 7.887852 | 3.113603 | 0.00363724 | 0.6430079 | 2.967404e-12
49.1026 | 11.5503 | 8.535466 | 7.887947 | 3.014834 | 0.003638912 | 0.6438802 | 2.972733e-12
49.1126 | 11.5777 | 8.536448 | 7.888045 | 3.041252 | 0.003640613 | 0.6447628 | 2.977174e-12
49.1226 | 11.4927 | 8.537445 | 7.888145 | 2.955255 | 0.003642346 | 0.645658 | 2.982503e-12
49.1326 | 11.5013 | 8.538459 | 7.888247 | 2.962841 | 0.003644108 | 0.6465681 | 2.987832e-12
49.1426 | 11.4573 | 8.539493 | 7.888352 | 2.917807 | 0.003645901 | 0.6474951 | 2.992273e-12
49.1526 | 11.4388 | 8.540548 | 7.888459 | 2.898252 | 0.003647724 | 0.648441 | 2.997602e-12
49.1626 | 11.4034 | 8.541626 | 7.888569 | 2.861774 | 0.003649578 | 0.6494081 | 3.002931e-12
49.1726 | 11.3863 | 8.54273 | 7.88868 | 2.84357 | 0.003651464 | 0.6503985 | 3.00826e-12
49.1826 | 11.3524 | 8.543862 | 7.888795 | 2.808538 | 0.00365338 | 0.6514135 | 3.014478e-12
49.1926 | 11.326 | 8.545022 | 7.888912 | 2.780978 | 0.003655328 | 0.6524551 | 3.019807e-12
49.2026 | 11.2916 | 8.546212 | 7.889031 | 2.745388 | 0.003657305 | 0.6535246 | 3.025136e-12
49.2126 | 11.2785 | 8.547435 | 7.889152 | 2.731065 | 0.003659316 | 0.6546237 | 3.031353e-12
49.2226 | 11.2674 | 8.548691 | 7.889276 | 2.718709 | 0.003661357 | 0.6557536 | 3.03757e-12
49.2326 | 11.2476 | 8.549981 | 7.889402 | 2.697619 | 0.00366343 | 0.6569154 | 3.043787e-12
49.2426 | 11.2062 | 8.551306 | 7.88953 | 2.654894 | 0.003665533 | 0.6581102 | 3.050005e-12
49.2526 | 11.2112 | 8.552667 | 7.889661 | 2.658533 | 0.00366767 | 0.6593388 | 3.056222e-12
49.2626 | 11.1504 | 8.554066 | 7.889794 | 2.596334 | 0.003669837 | 0.6606022 | 3.062439e-12
49.2726 | 11.1753 | 8.555502 | 7.889929 | 2.619798 | 0.003672037 | 0.6619009 | 3.069545e-12
49.2826 | 11.1168 | 8.556977 | 7.890067 | 2.559823 | 0.003674268 | 0.6632355 | 3.075762e-12
49.2926 | 11.1236 | 8.55849 | 7.890207 | 2.56511 | 0.003676532 | 0.6646067 | 3.082867e-12
49.3026 | 11.0917 | 8.560043 | 7.890349 | 2.531657 | 0.003678828 | 0.6660146 | 3.089973e-12
49.3126 | 11.0745 | 8.561635 | 7.890494 | 2.512865 | 0.003681156 | 0.6674597 | 3.097078e-12
49.3226 | 11.0557 | 8.563266 | 7.890641 | 2.492434 | 0.003683517 | 0.6689423 | 3.105072e-12
49.3326 | 11.0352 | 8.564938 | 7.89079 | 2.470262 | 0.00368591 | 0.6704624 | 3.112177e-12
49.3426 | 11.0265 | 8.56665 | 7.890941 | 2.45985 | 0.003688336 | 0.6720204 | 3.120171e-12
49.3526 | 10.9827 | 8.568402 | 7.891095 | 2.414298 | 0.003690795 | 0.6736162 | 3.128164e-12
49.3626 | 10.9613 | 8.570194 | 7.891251 | 2.391106 | 0.003693287 | 0.6752499 | 3.136158e-12
49.3726 | 10.9509 | 8.572026 | 7.891409 | 2.378874 | 0.003695812 | 0.6769217 | 3.144152e-12
49.3826 | 10.9031 | 8.573899 | 7.891569 | 2.329201 | 0.00369837 | 0.6786316 | 3.152145e-12
49.3926 | 10.9086 | 8.575812 | 7.891731 | 2.332788 | 0.003700961 | 0.6803795 | 3.161027e-12
49.4026 | 10.8597 | 8.577765 | 7.891896 | 2.281935 | 0.003703587 | 0.6821654 | 3.169909e-12
49.4126 | 10.8623 | 8.579759 | 7.892063 | 2.282541 | 0.003706244 | 0.6839894 | 3.178791e-12
49.4226 | 10.8016 | 8.581793 | 7.892232 | 2.219807 | 0.003708937 | 0.6858515 | 3.187672e-12
49.4326 | 10.7843 | 8.583867 | 7.892404 | 2.200433 | 0.003711663 | 0.6877516 | 3.196554e-12
49.4426 | 10.7469 | 8.585982 | 7.892577 | 2.160918 | 0.003714423 | 0.6896898 | 3.205436e-12
49.4526 | 10.7144 | 8.588136 | 7.892753 | 2.126264 | 0.003717216 | 0.6916659 | 3.215206e-12
49.4626 | 10.6979 | 8.590331 | 7.892931 | 2.107569 | 0.003720046 | 0.6936803 | 3.224976e-12
49.4726 | 10.646 | 8.592567 | 7.893111 | 2.053433 | 0.003722909 | 0.6957327 | 3.234746e-12
49.4825 | 10.6131 | 8.59482 | 7.893292 | 2.01828 | 0.003725777 | 0.6978023 | 3.244516e-12
49.4925 | 10.5968 | 8.597136 | 7.893476 | 1.999664 | 0.003728709 | 0.6999306 | 3.254286e-12
49.5025 | 10.5257 | 8.599492 | 7.893663 | 1.926208 | 0.003731676 | 0.7020972 | 3.264944e-12
49.5125 | 10.5267 | 8.601888 | 7.893852 | 1.924812 | 0.003734677 | 0.7043021 | 3.274714e-12
49.5225 | 10.4536 | 8.604326 | 7.894042 | 1.849274 | 0.003737714 | 0.7065455 | 3.285372e-12
49.5325 | 10.4435 | 8.606804 | 7.894235 | 1.836696 | 0.003740785 | 0.7088274 | 3.29603e-12
49.5425 | 10.3719 | 8.609322 | 7.894431 | 1.762578 | 0.003743892 | 0.711148 | 3.306688e-12
49.5525 | 10.3532 | 8.611882 | 7.894628 | 1.741318 | 0.003747035 | 0.7135075 | 3.318235e-12
49.5625 | 10.3132 | 8.614483 | 7.894827 | 1.698717 | 0.003750214 | 0.7159059 | 3.328893e-12
49.5725 | 10.2802 | 8.617126 | 7.895029 | 1.663074 | 0.003753428 | 0.7183435 | 3.340439e-12
49.5825 | 10.2304 | 8.619809 | 7.895232 | 1.610591 | 0.003756678 | 0.7208206 | 3.351985e-12
49.5925 | 10.2017 | 8.622535 | 7.895438 | 1.579165 | 0.003759965 | 0.7233372 | 3.363532e-12
49.6025 | 10.1287 | 8.625303 | 7.895646 | 1.503397 | 0.003763287 | 0.7258937 | 3.375966e-12
49.6125 | 10.1447 | 8.628113 | 7.895856 | 1.516587 | 0.003766647 | 0.7284903 | 3.387512e-12
49.6225 | 10.0559 | 8.630965 | 7.896067 | 1.424935 | 0.003770042 | 0.7311273 | 3.399947e-12
49.6325 | 10.069 | 8.63386 | 7.896281 | 1.43514 | 0.003773475 | 0.733805 | 3.412381e-12
49.6425 | 9.9902 | 8.636798 | 7.896497 | 1.353402 | 0.003776945 | 0.7365237 | 3.424816e-12
49.6525 | 9.9898 | 8.63978 | 7.896716 | 1.35002 | 0.003780452 | 0.7392837 | 3.438139e-12
49.6625 | 9.9342 | 8.642805 | 7.896936 | 1.291395 | 0.003783995 | 0.7420854 | 3.450573e-12
49.6725 | 9.9224 | 8.645875 | 7.897158 | 1.276525 | 0.003787577 | 0.7449292 | 3.463896e-12
49.6825 | 9.8759 | 8.648989 | 7.897382 | 1.226911 | 0.003791196 | 0.7478154 | 3.477219e-12
49.6925 | 9.8479 | 8.652147 | 7.897608 | 1.195753 | 0.003794853 | 0.7507443 | 3.490541e-12
49.7025 | 9.8068 | 8.655352 | 7.897836 | 1.151448 | 0.003798548 | 0.7537165 | 3.504752e-12
49.7125 | 9.8135 | 8.658601 | 7.898067 | 1.154899 | 0.003802282 | 0.7567325 | 3.518075e-12
49.7225 | 9.7498 | 8.661898 | 7.898299 | 1.087902 | 0.003806053 | 0.7597925 | 3.532286e-12
49.7325 | 9.764 | 8.66524 | 7.898533 | 1.09876 | 0.003809863 | 0.7628971 | 3.546496e-12
49.7425 | 9.72 | 8.66863 | 7.898769 | 1.05137 | 0.003813712 | 0.7660469 | 3.560707e-12
49.7525 | 9.7008 | 8.672068 | 7.899008 | 1.028732 | 0.003817599 | 0.7692423 | 3.575806e-12
49.7625 | 9.6886 | 8.675553 | 7.899248 | 1.013047 | 0.003821526 | 0.7724838 | 3.590905e-12
49.7725 | 9.6548 | 8.679087 | 7.89949 | 0.9757125 | 0.003825492 | 0.7757719 | 3.606004e-12
49.7825 | 9.6711 | 8.682671 | 7.899734 | 0.988429 | 0.003829498 | 0.7791073 | 3.621103e-12
49.7925 | 9.616 | 8.686304 | 7.89998 | 0.9296957 | 0.003833543 | 0.7824905 | 3.636202e-12
49.8025 | 9.6281 | 8.689988 | 7.900228 | 0.9381119 | 0.003837628 | 0.785922 | 3.65219e-12
49.8125 | 9.6014 | 8.693723 | 7.900478 | 0.9076772 | 0.003841752 | 0.7894027 | 3.668177e-12
49.8225 | 9.6013 | 8.697509 | 7.90073 | 0.9037908 | 0.003845918 | 0.792933 | 3.684164e-12
49.8325 | 9.5761 | 8.701348 | 7.900984 | 0.8747521 | 0.003850123 | 0.7965136 | 3.701039e-12
49.8425 | 9.5855 | 8.70524 | 7.90124 | 0.8802605 | 0.00385437 | 0.8001452 | 3.717915e-12
49.8525 | 9.5409 | 8.709185 | 7.901498 | 0.8317152 | 0.003858657 | 0.8038285 | 3.73479e-12
49.8625 | 9.5739 | 8.713184 | 7.901757 | 0.8607156 | 0.003862985 | 0.8075641 | 3.751666e-12
49.8725 | 9.5326 | 8.717239 | 7.902019 | 0.8153609 | 0.003867355 | 0.8113529 | 3.768541e-12
49.8825 | 9.5398 | 8.72135 | 7.902282 | 0.8184504 | 0.003871766 | 0.8151956 | 3.786305e-12
49.8925 | 9.5328 | 8.725517 | 7.902547 | 0.8072834 | 0.003876218 | 0.8190929 | 3.804068e-12
49.9025 | 9.5259 | 8.729741 | 7.902815 | 0.796159 | 0.003880712 | 0.8230457 | 3.82272e-12
49.9125 | 9.5302 | 8.734024 | 7.903084 | 0.7961764 | 0.003885249 | 0.8270547 | 3.840483e-12
49.9225 | 9.5112 | 8.738365 | 7.903355 | 0.7728347 | 0.003889828 | 0.8311208 | 3.859135e-12
49.9325 | 9.504 | 8.742767 | 7.903627 | 0.7612333 | 0.00389445 | 0.8352448 | 3.877787e-12
49.9425 | 9.5129 | 8.747229 | 7.903902 | 0.7656711 | 0.003899114 | 0.8394277 | 3.897327e-12
49.9525 | 9.5161 | 8.751753 | 7.904179 | 0.7643474 | 0.003903821 | 0.8436703 | 3.916867e-12
49.9625 | 9.4932 | 8.756339 | 7.904457 | 0.736861 | 0.003908571 | 0.8479735 | 3.936407e-12
49.9725 | 9.5219 | 8.760989 | 7.904737 | 0.7609112 | 0.003913365 | 0.8523384 | 3.955947e-12
49.9825 | 9.4831 | 8.765703 | 7.905019 | 0.7173969 | 0.003918203 | 0.8567658 | 3.976375e-12
49.9925 | 9.5242 | 8.770483 | 7.905303 | 0.7537172 | 0.003923085 | 0.8612568 | 3.996803e-12
50.0025 | 9.4794 | 8.775329 | 7.905589 | 0.7040711 | 0.00392801 | 0.8658124 | 4.018119e-12
50.0125 | 9.5064 | 8.780243 | 7.905876 | 0.7261574 | 0.00393298 | 0.8704337 | 4.038547e-12
50.0225 | 9.4929 | 8.785225 | 7.906165 | 0.7076751 | 0.003937995 | 0.8751217 | 4.060752e-12
50.0325 | 9.4847 | 8.790277 | 7.906456 | 0.6944233 | 0.003943055 | 0.8798774 | 4.082068e-12
50.0425 | 9.5032 | 8.795399 | 7.906749 | 0.7078006 | 0.00394816 | 0.8847022 | 4.104272e-12
50.0525 | 9.4911 | 8.800594 | 7.907044 | 0.6905059 | 0.00395331 | 0.8895971 | 4.126477e-12
50.0624 | 9.4917 | 8.80581 | 7.907337 | 0.6858904 | 0.003958452 | 0.8945141 | 4.148681e-12
50.0724 | 9.4971 | 8.811151 | 7.907635 | 0.6859491 | 0.003963693 | 0.899552 | 4.171774e-12
50.0824 | 9.5063 | 8.816568 | 7.907935 | 0.6897321 | 0.00396898 | 0.9046638 | 4.194867e-12
50.0924 | 9.4777 | 8.822062 | 7.908237 | 0.6556383 | 0.003974314 | 0.9098506 | 4.218847e-12
50.1024 | 9.5074 | 8.827634 | 7.90854 | 0.6797664 | 0.003979695 | 0.9151138 | 4.242828e-12
50.1124 | 9.4739 | 8.833285 | 7.908845 | 0.640615 | 0.003985122 | 0.9204546 | 4.267697e-12
50.1224 | 9.5029 | 8.839017 | 7.909152 | 0.6638827 | 0.003990597 | 0.9258746 | 4.291678e-12
50.1324 | 9.4882 | 8.844832 | 7.909461 | 0.6433681 | 0.003996119 | 0.9313751 | 4.317435e-12
50.1424 | 9.4945 | 8.85073 | 7.909771 | 0.6437698 | 0.004001689 | 0.9369575 | 4.342304e-12
50.1524 | 9.5054 | 8.856714 | 7.910083 | 0.6486863 | 0.004007307 | 0.9426233 | 4.36895e-12
50.1624 | 9.4793 | 8.862782 | 7.910397 | 0.6165178 | 0.004012973 | 0.9483724 | 4.394707e-12
50.1724 | 9.5179 | 8.868941 | 7.910712 | 0.6489592 | 0.004018688 | 0.9542098 | 4.421352e-12
50.1824 | 9.4781 | 8.875189 | 7.911029 | 0.6029108 | 0.004024451 | 0.9601353 | 4.448886e-12
50.1924 | 9.5112 | 8.881531 | 7.911348 | 0.6296692 | 0.004030265 | 0.9661523 | 4.475531e-12
50.2024 | 9.4857 | 8.887964 | 7.911669 | 0.5977361 | 0.004036127 | 0.972259 | 4.503953e-12
50.2124 | 9.488 | 8.894492 | 7.911991 | 0.5935081 | 0.004042039 | 0.978459 | 4.532374e-12
50.2224 | 9.5145 | 8.901117 | 7.912315 | 0.6133833 | 0.004048001 | 0.984754 | 4.560796e-12
50.2324 | 9.4882 | 8.90784 | 7.91264 | 0.5803601 | 0.004054013 | 0.9911456 | 4.590106e-12
50.2424 | 9.5115 | 8.914663 | 7.912967 | 0.5968365 | 0.004060076 | 0.997636 | 4.619416e-12
50.2524 | 9.484 | 8.921589 | 7.913296 | 0.5624106 | 0.00406619 | 1.004227 | 4.649614e-12
50.2624 | 9.5069 | 8.928619 | 7.913627 | 0.5782806 | 0.004072355 | 1.01092 | 4.6807e-12
50.2724 | 9.5046 | 8.935756 | 7.913959 | 0.5688442 | 0.004078572 | 1.017718 | 4.711787e-12
50.2824 | 9.5127 | 8.942998 | 7.914292 | 0.5697017 | 0.004084841 | 1.024621 | 4.742873e-12
50.2924 | 9.4974 | 8.950353 | 7.914628 | 0.5470467 | 0.004091162 | 1.031634 | 4.774847e-12
50.3024 | 9.5097 | 8.957821 | 7.914965 | 0.5518793 | 0.004097536 | 1.038758 | 4.80771e-12
50.3124 | 9.5057 | 8.965405 | 7.915303 | 0.5402949 | 0.004103961 | 1.045998 | 4.840572e-12
50.3224 | 9.5134 | 8.973104 | 7.915643 | 0.5402958 | 0.004110441 | 1.05335 | 4.874323e-12
50.3324 | 9.5226 | 8.980923 | 7.915985 | 0.5416772 | 0.004116974 | 1.060821 | 4.908074e-12
50.3424 | 9.5 | 8.988863 | 7.916328 | 0.5111369 | 0.004123561 | 1.068411 | 4.942713e-12
50.3524 | 9.5366 | 8.996927 | 7.916673 | 0.5396726 | 0.004130202 | 1.076124 | 4.97824e-12
50.3624 | 9.4817 | 9.005118 | 7.91702 | 0.4765817 | 0.004136897 | 1.083962 | 5.013767e-12
50.3724 | 9.5309 | 9.013438 | 7.917368 | 0.5174617 | 0.004143648 | 1.091927 | 5.050182e-12
50.3824 | 9.5212 | 9.02189 | 7.917717 | 0.4993099 | 0.004150453 | 1.100022 | 5.087486e-12
50.3924 | 9.5071 | 9.030476 | 7.918069 | 0.4766239 | 0.004157314 | 1.10825 | 5.124789e-12
50.4024 | 9.5486 | 9.039199 | 7.918421 | 0.5094008 | 0.004164231 | 1.116614 | 5.162981e-12
50.4124 | 9.5051 | 9.04806 | 7.918775 | 0.4570404 | 0.004171205 | 1.125113 | 5.202061e-12
50.4224 | 9.5339 | 9.057065 | 7.919131 | 0.4768352 | 0.004178235 | 1.133755 | 5.242029e-12
50.4324 | 9.5228 | 9.066215 | 7.919488 | 0.4565846 | 0.004185321 | 1.142542 | 5.281997e-12
50.4424 | 9.5169 | 9.075517 | 7.919847 | 0.4413832 | 0.004192466 | 1.151477 | 5.322853e-12
50.4524 | 9.5518 | 9.084967 | 7.920208 | 0.4668332 | 0.004199668 | 1.16056 | 5.364598e-12
50.4624 | 9.5275 | 9.094571 | 7.920569 | 0.4329291 | 0.004206928 | 1.169794 | 5.406342e-12
50.4724 | 9.5551 | 9.104332 | 7.920933 | 0.4507681 | 0.004214247 | 1.179185 | 5.449863e-12
50.4824 | 9.5326 | 9.114253 | 7.921298 | 0.4183471 | 0.004221625 | 1.188734 | 5.493384e-12
50.4924 | 9.5301 | 9.124337 | 7.921664 | 0.405763 | 0.004229062 | 1.198444 | 5.537792e-12
50.5024 | 9.558 | 9.134587 | 7.922032 | 0.4234129 | 0.004236558 | 1.208319 | 5.58309e-12
50.5124 | 9.5456 | 9.145006 | 7.922401 | 0.4005938 | 0.004244115 | 1.218361 | 5.629275e-12
50.5224 | 9.5504 | 9.155597 | 7.922772 | 0.3948026 | 0.004251732 | 1.228574 | 5.67546e-12
50.5324 | 9.5503 | 9.166361 | 7.923144 | 0.3839393 | 0.004259411 | 1.238957 | 5.723422e-12
50.5424 | 9.5663 | 9.177305 | 7.923517 | 0.3889951 | 0.00426715 | 1.24952 | 5.771383e-12
50.5524 | 9.5515 | 9.18843 | 7.923892 | 0.3630698 | 0.004274951 | 1.260263 | 5.821121e-12
50.5624 | 9.5673 | 9.199743 | 7.924269 | 0.3675575 | 0.004282814 | 1.271191 | 5.870859e-12
50.5724 | 9.5724 | 9.211239 | 7.924647 | 0.3611614 | 0.00429074 | 1.282301 | 5.922374e-12
50.5824 | 9.5682 | 9.222924 | 7.925026 | 0.3452757 | 0.004298729 | 1.293599 | 5.973888e-12
50.5924 | 9.5919 | 9.234803 | 7.925407 | 0.3570975 | 0.004306781 | 1.305089 | 6.027179e-12
50.6024 | 9.5605 | 9.246876 | 7.925789 | 0.3136241 | 0.004314897 | 1.316772 | 6.080469e-12
50.6124 | 9.5929 | 9.259147 | 7.926173 | 0.3337527 | 0.004323077 | 1.328651 | 6.135537e-12
50.6224 | 9.5851 | 9.271619 | 7.926558 | 0.3134809 | 0.004331323 | 1.34073 | 6.190604e-12
50.6324 | 9.5946 | 9.284294 | 7.926944 | 0.3103056 | 0.004339633 | 1.353011 | 6.247447e-12
50.6424 | 9.6174 | 9.297176 | 7.927332 | 0.3202245 | 0.004348009 | 1.365496 | 6.305179e-12
50.6523 | 9.5917 | 9.310131 | 7.927717 | 0.2815691 | 0.004356369 | 1.378057 | 6.36291e-12
50.6623 | 9.6134 | 9.32343 | 7.928108 | 0.2899704 | 0.004364877 | 1.390957 | 6.422418e-12
50.6723 | 9.6122 | 9.336942 | 7.9285 | 0.2752577 | 0.004373452 | 1.404069 | 6.483702e-12
50.6823 | 9.6125 | 9.350672 | 7.928893 | 0.2618283 | 0.004382095 | 1.417397 | 6.544987e-12
50.6923 | 9.6369 | 9.364621 | 7.929287 | 0.272279 | 0.004390805 | 1.430943 | 6.608047e-12
50.7023 | 9.6179 | 9.378793 | 7.929683 | 0.2391068 | 0.004399584 | 1.44471 | 6.671996e-12
50.7123 | 9.6311 | 9.393192 | 7.930081 | 0.2379082 | 0.004408432 | 1.458703 | 6.736833e-12
50.7223 | 9.6339 | 9.40782 | 7.930479 | 0.2260796 | 0.00441735 | 1.472924 | 6.803447e-12
50.7323 | 9.6414 | 9.422683 | 7.930879 | 0.2187167 | 0.004426337 | 1.487378 | 6.870948e-12
50.7423 | 9.6642 | 9.437785 | 7.93128 | 0.2264154 | 0.004435395 | 1.502069 | 6.939338e-12
50.7523 | 9.6289 | 9.453129 | 7.931683 | 0.1757709 | 0.004444524 | 1.517002 | 7.008616e-12
50.7623 | 9.6693 | 9.468722 | 7.932087 | 0.2005779 | 0.004453725 | 1.532182 | 7.080558e-12
50.7723 | 9.6583 | 9.484569 | 7.932492 | 0.1737309 | 0.004462997 | 1.547614 | 7.152501e-12
50.7823 | 9.6679 | 9.500676 | 7.932898 | 0.1672237 | 0.004472342 | 1.563306 | 7.22622e-12
50.7923 | 9.6898 | 9.517051 | 7.933306 | 0.1727493 | 0.004481761 | 1.579263 | 7.300827e-12
50.8023 | 9.6616 | 9.533699 | 7.933715 | 0.1279008 | 0.004491252 | 1.595493 | 7.37721e-12
50.8123 | 9.688 | 9.55063 | 7.934125 | 0.1373704 | 0.004500818 | 1.612003 | 7.45537e-12
50.8223 | 9.6919 | 9.56785 | 7.934537 | 0.12405 | 0.004510458 | 1.628803 | 7.535306e-12
50.8323 | 9.6994 | 9.585369 | 7.93495 | 0.1140306 | 0.004520175 | 1.6459 | 7.61613e-12
50.8423 | 9.7246 | 9.603197 | 7.935364 | 0.1214031 | 0.004529967 | 1.663303 | 7.697842e-12
50.8523 | 9.6877 | 9.621342 | 7.935779 | 0.06635778 | 0.004539835 | 1.681023 | 7.782219e-12
50.8623 | 9.7171 | 9.639816 | 7.936195 | 0.07728404 | 0.00454978 | 1.699071 | 7.867484e-12
50.8723 | 9.7526 | 9.658628 | 7.936613 | 0.09397171 | 0.004559803 | 1.717455 | 7.955414e-12
50.8823 | 9.7276 | 9.677791 | 7.937032 | 0.04980882 | 0.004569904 | 1.736189 | 8.044232e-12
50.8923 | 9.7707 | 9.697316 | 7.937452 | 0.07338442 | 0.004580084 | 1.755283 | 8.135714e-12
50.9023 | 9.7586 | 9.717214 | 7.937874 | 0.04138617 | 0.004590342 | 1.77475 | 8.228085e-12
50.9123 | 9.7758 | 9.737499 | 7.938296 | 0.03830128 | 0.004600682 | 1.794602 | 8.32312e-12
50.9223 | 9.8117 | 9.758183 | 7.93872 | 0.05351702 | 0.004611102 | 1.814852 | 8.419931e-12
50.9323 | 9.7941 | 9.77928 | 7.939145 | 0.01482018 | 0.004621602 | 1.835513 | 8.519407e-12
50.9423 | 9.8206 | 9.800803 | 7.939571 | 0.01979669 | 0.004632185 | 1.8566 | 8.619772e-12
50.9523 | 9.8499 | 9.822768 | 7.939999 | 0.02713241 | 0.00464285 | 1.878126 | 8.723688e-12
50.9623 | 9.8568 | 9.845187 | 7.940427 | 0.01161294 | 0.004653599 | 1.900106 | 8.829382e-12
50.9723 | 9.8935 | 9.868077 | 7.940857 | 0.02542305 | 0.00466443 | 1.922555 | 8.936851e-12
50.9823 | 9.8794 | 9.891453 | 7.941288 | -0.01205277 | 0.004675347 | 1.94549 | 9.046985e-12
50.9923 | 9.9094 | 9.91533 | 7.94172 | -0.005929971 | 0.004686348 | 1.968924 | 9.160672e-12
51.0023 | 9.946 | 9.939725 | 7.942153 | 0.006275003 | 0.004697436 | 1.992874 | 9.276135e-12
51.0123 | 9.9398 | 9.964655 | 7.942587 | -0.02485451 | 0.004708609 | 2.017359 | 9.394263e-12
51.0223 | 9.9751 | 9.990136 | 7.943023 | -0.01503559 | 0.00471987 | 2.042393 | 9.515055e-12
51.0323 | 9.9941 | 10.01619 | 7.943459 | -0.02208542 | 0.004731219 | 2.067995 | 9.638512e-12
51.0423 | 10.018 | 10.04282 | 7.943897 | -0.02482224 | 0.004742656 | 2.094183 | 9.765522e-12
51.0523 | 10.0397 | 10.07006 | 7.944336 | -0.03036456 | 0.004754182 | 2.120975 | 9.895196e-12
51.0623 | 10.0654 | 10.09793 | 7.944776 | -0.03253108 | 0.004765798 | 2.14839 | 1.002842e-11
51.0723 | 10.0754 | 10.12644 | 7.945217 | -0.05104126 | 0.004777505 | 2.176447 | 1.016431e-11
51.0823 | 10.1205 | 10.15562 | 7.945659 | -0.03511531 | 0.004789303 | 2.205167 | 1.030376e-11
51.0923 | 10.119 | 10.18547 | 7.946102 | -0.06647369 | 0.004801193 | 2.234571 | 1.044675e-11
51.1023 | 10.1561 | 10.21604 | 7.946546 | -0.05993784 | 0.004813177 | 2.264679 | 1.05933e-11
51.1123 | 10.1762 | 10.24733 | 7.946991 | -0.07112934 | 0.004825253 | 2.295513 | 1.074341e-11
51.1223 | 10.2047 | 10.27937 | 7.947438 | -0.07467129 | 0.004837425 | 2.327096 | 1.089795e-11
51.1323 | 10.2304 | 10.31219 | 7.947885 | -0.08178661 | 0.004849691 | 2.359452 | 1.105516e-11
51.1423 | 10.2514 | 10.3458 | 7.948334 | -0.09440013 | 0.004862054 | 2.392604 | 1.121769e-11
51.1523 | 10.2723 | 10.38024 | 7.948783 | -0.1079361 | 0.004874512 | 2.426578 | 1.138378e-11
51.1623 | 10.3017 | 10.41552 | 7.949234 | -0.1138215 | 0.004887069 | 2.461401 | 1.155431e-11
51.1723 | 10.3179 | 10.45168 | 7.949685 | -0.1337822 | 0.004899724 | 2.497097 | 1.172928e-11
51.1823 | 10.3436 | 10.48875 | 7.950138 | -0.1451468 | 0.004912479 | 2.533696 | 1.19087e-11
51.1923 | 10.376 | 10.52674 | 7.950592 | -0.1507438 | 0.004925332 | 2.571227 | 1.209344e-11
51.2023 | 10.3857 | 10.5657 | 7.951046 | -0.1800042 | 0.004938288 | 2.60972 | 1.228262e-11
51.2123 | 10.4336 | 10.60566 | 7.951502 | -0.1720578 | 0.004951345 | 2.649205 | 1.247713e-11
51.2223 | 10.443 | 10.64664 | 7.951959 | -0.2036386 | 0.004964504 | 2.689715 | 1.267697e-11
51.2323 | 10.4716 | 10.68868 | 7.952416 | -0.2170794 | 0.004977766 | 2.731285 | 1.288303e-11
51.2422 | 10.5027 | 10.73139 | 7.95287 | -0.2286872 | 0.004990995 | 2.773526 | 1.309175e-11
51.2522 | 10.5314 | 10.77564 | 7.95333 | -0.2442442 | 0.005004466 | 2.81731 | 1.330847e-11
51.2622 | 10.5617 | 10.82107 | 7.95379 | -0.2593714 | 0.005018043 | 2.862263 | 1.35314e-11
51.2722 | 10.5871 | 10.86771 | 7.954252 | -0.2806079 | 0.005031728 | 2.908424 | 1.376055e-11
51.2822 | 10.6074 | 10.9156 | 7.954715 | -0.3081953 | 0.00504552 | 2.955835 | 1.399592e-11
51.2922 | 10.6569 | 10.96478 | 7.955178 | -0.3078763 | 0.005059421 | 3.004539 | 1.423839e-11
51.3022 | 10.6801 | 11.0153 | 7.955642 | -0.3351962 | 0.005073431 | 3.05458 | 1.448797e-11
51.3122 | 10.7068 | 11.0672 | 7.956108 | -0.3604013 | 0.005087553 | 3.106006 | 1.474465e-11
51.3222 | 10.7467 | 11.12054 | 7.956574 | -0.3738405 | 0.005101786 | 3.158865 | 1.500933e-11
51.3322 | 10.7821 | 11.17536 | 7.957041 | -0.3932643 | 0.005116132 | 3.213207 | 1.528111e-11
51.3422 | 10.8156 | 11.23173 | 7.957509 | -0.4161258 | 0.005130591 | 3.269086 | 1.556177e-11
51.3522 | 10.8444 | 11.28968 | 7.957978 | -0.4452803 | 0.005145165 | 3.326557 | 1.585043e-11
51.3622 | 10.8825 | 11.34929 | 7.958448 | -0.4667853 | 0.005159855 | 3.385677 | 1.614797e-11
51.3722 | 10.9397 | 11.4106 | 7.958919 | -0.470901 | 0.005174661 | 3.446507 | 1.645439e-11
51.3822 | 10.9822 | 11.47369 | 7.959391 | -0.4914899 | 0.005189585 | 3.509109 | 1.67697e-11
51.3922 | 11.0186 | 11.53862 | 7.959863 | -0.5200167 | 0.005204628 | 3.573549 | 1.709566e-11
51.4022 | 11.0717 | 11.60545 | 7.960337 | -0.5337505 | 0.005219791 | 3.639894 | 1.743139e-11
51.4122 | 11.1167 | 11.67426 | 7.960811 | -0.5575614 | 0.005235075 | 3.708215 | 1.777778e-11
51.4222 | 11.1842 | 11.74512 | 7.961287 | -0.5609245 | 0.00525048 | 3.778587 | 1.813483e-11
51.4322 | 11.2341 | 11.81812 | 7.961763 | -0.5840169 | 0.005266008 | 3.851088 | 1.850342e-11
51.4422 | 11.2793 | 11.89332 | 7.96224 | -0.6140187 | 0.005281661 | 3.925797 | 1.888356e-11
51.4522 | 11.3615 | 11.97081 | 7.962717 | -0.6093149 | 0.00529744 | 4.0028 | 1.927614e-11
51.4622 | 11.4091 | 12.05069 | 7.963196 | -0.6415924 | 0.005313344 | 4.082183 | 1.968203e-11
51.4722 | 11.4837 | 12.13304 | 7.963676 | -0.6493437 | 0.005329376 | 4.164039 | 2.010037e-11
51.4822 | 11.5627 | 12.21796 | 7.964156 | -0.6552635 | 0.005345537 | 4.248462 | 2.053291e-11
51.4922 | 11.6293 | 12.30555 | 7.964637 | -0.6762516 | 0.005361828 | 4.335553 | 2.097966e-11
51.5022 | 11.7149 | 12.39591 | 7.965119 | -0.6810121 | 0.005378249 | 4.425415 | 2.144152e-11
51.5122 | 11.7949 | 12.48915 | 7.965602 | -0.694253 | 0.005394803 | 4.518157 | 2.191847e-11
51.5222 | 11.8909 | 12.58539 | 7.966085 | -0.6944868 | 0.005411492 | 4.61389 | 2.241141e-11
51.5322 | 11.9998 | 12.68473 | 7.96657 | -0.684931 | 0.005428314 | 4.712733 | 2.292122e-11
51.5422 | 12.0899 | 12.78731 | 7.967055 | -0.6974081 | 0.005445273 | 4.814808 | 2.344791e-11
51.5522 | 12.2015 | 12.89325 | 7.967541 | -0.6917454 | 0.005462369 | 4.920242 | 2.399325e-11
51.5622 | 12.3237 | 13.00268 | 7.968027 | -0.6789754 | 0.005479603 | 5.029169 | 2.455636e-11
51.5722 | 12.4444 | 13.11574 | 7.968515 | -0.671336 | 0.005496978 | 5.141724 | 2.513989e-11
51.5822 | 12.5734 | 13.23257 | 7.969003 | -0.6591695 | 0.005514493 | 5.258052 | 2.574296e-11
51.5922 | 12.7004 | 13.35333 | 7.969492 | -0.6529259 | 0.005532151 | 5.378302 | 2.636646e-11
51.6022 | 12.8621 | 13.47816 | 7.969982 | -0.6160585 | 0.005549953 | 5.502627 | 2.701217e-11
51.6122 | 13.0088 | 13.60723 | 7.970472 | -0.5984289 | 0.005567901 | 5.631189 | 2.768008e-11
51.6222 | 13.1665 | 13.7407 | 7.970963 | -0.5742012 | 0.005585994 | 5.764152 | 2.837108e-11
51.6322 | 13.3531 | 13.87875 | 7.971455 | -0.5256489 | 0.005604236 | 5.901689 | 2.908607e-11
51.6422 | 13.5123 | 14.02155 | 7.971948 | -0.509249 | 0.005622627 | 6.043979 | 2.982592e-11
51.6522 | 13.7326 | 14.16929 | 7.972441 | -0.4366853 | 0.005641171 | 6.191203 | 3.059153e-11
51.6622 | 13.9118 | 14.32215 | 7.972935 | -0.4103464 | 0.005659865 | 6.343551 | 3.138378e-11
51.6722 | 14.1141 | 14.48033 | 7.97343 | -0.3662275 | 0.005678713 | 6.501219 | 3.220268e-11
51.6822 | 14.3633 | 14.64403 | 7.973926 | -0.2807283 | 0.005697716 | 6.664405 | 3.305001e-11
51.6922 | 14.5823 | 14.81345 | 7.974422 | -0.231154 | 0.005716878 | 6.833315 | 3.392664e-11
51.7022 | 14.8447 | 14.98881 | 7.974919 | -0.1441145 | 0.005736196 | 7.00816 | 3.483258e-11
51.7122 | 15.1056 | 15.17032 | 7.975416 | -0.06472361 | 0.005755675 | 7.189152 | 3.576961e-11
51.7222 | 15.3885 | 15.3582 | 7.975914 | 0.03030175 | 0.005775315 | 7.376509 | 3.673684e-11
51.7322 | 15.7063 | 15.55266 | 7.976413 | 0.1536401 | 0.005795119 | 7.570452 | 3.773692e-11
51.7422 | 15.9927 | 15.75393 | 7.976913 | 0.2387709 | 0.005815087 | 7.771201 | 3.87681e-11
51.7522 | 16.3168 | 15.96223 | 7.977413 | 0.3545699 | 0.005835221 | 7.978982 | 3.983303e-11
51.7622 | 16.6699 | 16.17778 | 7.977914 | 0.492116 | 0.005855523 | 8.194015 | 4.09317e-11
51.7722 | 16.9848 | 16.40081 | 7.978415 | 0.5839902 | 0.005875995 | 8.416519 | 4.206324e-11
51.7822 | 17.4074 | 16.63153 | 7.978917 | 0.7758746 | 0.005896638 | 8.646712 | 4.322942e-11
51.7922 | 17.7854 | 16.87014 | 7.97942 | 0.9152607 | 0.005917454 | 8.884802 | 4.442935e-11
51.8022 | 18.1548 | 17.11685 | 7.979923 | 1.037949 | 0.005938445 | 9.13099 | 4.566303e-11
51.8122 | 18.6135 | 17.37185 | 7.980427 | 1.241646 | 0.005959612 | 9.385467 | 4.693046e-11
51.8221 | 19.0006 | 17.63258 | 7.980927 | 1.368017 | 0.005980749 | 9.645676 | 4.821832e-11
51.8321 | 19.4776 | 17.90458 | 7.981432 | 1.573018 | 0.006002272 | 9.917148 | 4.955059e-11
51.8421 | 19.9728 | 18.18534 | 7.981938 | 1.787464 | 0.006023978 | 10.19737 | 5.091483e-11
51.8521 | 20.4181 | 18.47495 | 7.982444 | 1.943146 | 0.006045868 | 10.48646 | 5.230927e-11
51.8621 | 20.9444 | 18.77351 | 7.982951 | 2.170892 | 0.006067943 | 10.78449 | 5.373302e-11
51.8721 | 21.4662 | 19.08104 | 7.983458 | 2.385159 | 0.006090206 | 11.09149 | 5.51843e-11
51.8821 | 22.0236 | 19.39754 | 7.983966 | 2.626056 | 0.006112658 | 11.40746 | 5.665957e-11
51.8921 | 22.5723 | 19.72296 | 7.984475 | 2.849338 | 0.006135302 | 11.73235 | 5.815792e-11
51.9021 | 23.1154 | 20.05718 | 7.984984 | 3.058216 | 0.006158139 | 12.06604 | 5.967582e-11
51.9121 | 23.716 | 20.40003 | 7.985494 | 3.31597 | 0.006181172 | 12.40835 | 6.121148e-11
51.9221 | 24.3196 | 20.75124 | 7.986004 | 3.568355 | 0.006204402 | 12.75904 | 6.275958e-11
51.9321 | 24.8948 | 21.1105 | 7.986515 | 3.784298 | 0.006227831 | 13.11776 | 6.431833e-11
51.9421 | 25.5516 | 21.47737 | 7.987026 | 4.074227 | 0.006251463 | 13.4841 | 6.588241e-11
51.9521 | 26.1219 | 21.85134 | 7.987538 | 4.270561 | 0.006275297 | 13.85753 | 6.744738e-11
51.9621 | 26.7714 | 22.23177 | 7.98805 | 4.539626 | 0.006299337 | 14.23742 | 6.90088e-11
51.9721 | 27.4679 | 22.61793 | 7.988563 | 4.849966 | 0.006323587 | 14.62305 | 7.056222e-11
51.9821 | 28.0455 | 23.00896 | 7.989077 | 5.036541 | 0.006348046 | 15.01353 | 7.210232e-11
51.9921 | 28.6968 | 23.40386 | 7.98959 | 5.292938 | 0.006372717 | 15.4079 | 7.362377e-11
52.0021 | 29.32 | 23.80153 | 7.990105 | 5.518474 | 0.006397603 | 15.80502 | 7.511947e-11
52.0121 | 30.0136 | 24.2007 | 7.99062 | 5.812896 | 0.006422707 | 16.20366 | 7.658585e-11
52.0221 | 30.6553 | 24.60002 | 7.991135 | 6.055285 | 0.006448029 | 16.60243 | 7.801493e-11
52.0321 | 31.2799 | 24.99795 | 7.991651 | 6.281946 | 0.006473574 | 16.99983 | 7.940226e-11
52.0421 | 31.9349 | 25.3929 | 7.992167 | 6.542005 | 0.006499342 | 17.39423 | 8.074075e-11
52.0521 | 32.5823 | 25.7831 | 7.992684 | 6.799203 | 0.006525338 | 17.78389 | 8.202505e-11
52.0621 | 33.1756 | 26.16673 | 7.993201 | 7.008871 | 0.006551561 | 18.16698 | 8.324896e-11
52.0721 | 33.7876 | 26.54188 | 7.993718 | 7.245721 | 0.006578018 | 18.54158 | 8.440537e-11
52.0821 | 34.3582 | 26.90658 | 7.994236 | 7.451619 | 0.006604707 | 18.90574 | 8.549073e-11
52.0921 | 34.9401 | 27.25883 | 7.994755 | 7.681273 | 0.006631634 | 19.25744 | 8.649703e-11
52.1021 | 35.4596 | 27.59662 | 7.995274 | 7.862983 | 0.006658799 | 19.59468 | 8.742074e-11
52.1121 | 35.9924 | 27.91797 | 7.995793 | 8.074433 | 0.006686206 | 19.91549 | 8.825563e-11
52.1221 | 36.5535 | 28.22097 | 7.996313 | 8.332533 | 0.006713858 | 20.21794 | 8.899814e-11
52.1321 | 36.9393 | 28.50377 | 7.996833 | 8.435527 | 0.006741757 | 20.5002 | 8.964296e-11
52.1421 | 37.4633 | 28.76468 | 7.997353 | 8.698618 | 0.006769907 | 20.76056 | 9.018741e-11
52.1521 | 37.8758 | 29.00213 | 7.997874 | 8.873666 | 0.006798308 | 20.99746 | 9.062884e-11
52.1621 | 38.2296 | 29.21475 | 7.998395 | 9.01485 | 0.006826966 | 21.20953 | 9.096546e-11
52.1721 | 38.618 | 29.40135 | 7.998917 | 9.216655 | 0.006855882 | 21.39557 | 9.119372e-11
52.1821 | 38.9364 | 29.56096 | 7.999439 | 9.375436 | 0.00688506 | 21.55464 | 9.131451e-11
52.1921 | 39.2191 | 29.69288 | 7.999961 | 9.526222 | 0.006914501 | 21.686 | 9.132783e-11
52.2021 | 39.5232 | 29.7966 | 8.000484 | 9.726601 | 0.00694421 | 21.78917 | 9.123546e-11
52.2121 | 39.7002 | 29.87188 | 8.001007 | 9.828321 | 0.00697419 | 21.8639 | 9.103651e-11
52.2221 | 39.8559 | 29.91872 | 8.001531 | 9.937185 | 0.007004443 | 21.91018 | 9.073453e-11
52.2321 | 40.0588 | 29.93735 | 8.002055 | 10.12145 | 0.007034973 | 21.92826 | 9.033307e-11
52.2421 | 40.0724 | 29.92822 | 8.002579 | 10.14418 | 0.007065782 | 21.91857 | 8.983569e-11
52.2521 | 40.1589 | 29.89199 | 8.003103 | 10.26691 | 0.007096874 | 21.88179 | 8.924772e-11
52.2621 | 40.1844 | 29.82953 | 8.003628 | 10.35487 | 0.007128253 | 21.81878 | 8.857093e-11
52.2721 | 40.1408 | 29.74187 | 8.004153 | 10.39893 | 0.007159922 | 21.73056 | 8.78142e-11
52.2821 | 40.072 | 29.63021 | 8.004679 | 10.44179 | 0.007191883 | 21.61834 | 8.697931e-11
52.2921 | 39.9736 | 29.49588 | 8.005204 | 10.47772 | 0.007224141 | 21.48345 | 8.607515e-11
52.3021 | 39.7972 | 29.34034 | 8.00573 | 10.45686 | 0.007256699 | 21.32735 | 8.510703e-11
52.3121 | 39.6479 | 29.16516 | 8.006257 | 10.48274 | 0.00728956 | 21.15161 | 8.408207e-11
52.3221 | 39.4146 | 28.97199 | 8.006783 | 10.44261 | 0.007322728 | 20.95788 | 8.30056e-11
52.3321 | 39.1352 | 28.76255 | 8.00731 | 10.37265 | 0.007356206 | 20.74789 | 8.188294e-11
52.3421 | 38.9105 | 28.53862 | 8.007837 | 10.37188 | 0.007389999 | 20.5234 | 8.072476e-11
52.3521 | 38.5474 | 28.30201 | 8.008365 | 10.24539 | 0.00742411 | 20.28622 | 7.953282e-11
52.3621 | 38.1767 | 28.05454 | 8.008892 | 10.12216 | 0.007458542 | 20.03819 | 7.831602e-11
52.3721 | 37.797 | 27.79805 | 8.00942 | 9.998951 | 0.007493301 | 19.78114 | 7.708145e-11
52.3821 | 37.3785 | 27.53435 | 8.009948 | 9.844153 | 0.007528389 | 19.51687 | 7.583445e-11
52.3921 | 36.9152 | 27.26522 | 8.010477 | 9.649977 | 0.00756381 | 19.24718 | 7.458034e-11
52.4021 | 36.4238 | 26.99242 | 8.011006 | 9.431382 | 0.007599569 | 18.97381 | 7.332623e-11
52.412 | 35.952 | 26.72026 | 8.011529 | 9.231739 | 0.007635298 | 18.7011 | 7.208811e-11
52.422 | 35.385 | 26.44507 | 8.012058 | 8.939927 | 0.00767174 | 18.42534 | 7.084644e-11
52.432 | 34.8969 | 26.17102 | 8.012587 | 8.725876 | 0.007708533 | 18.15073 | 6.962075e-11
52.442 | 34.2972 | 25.89956 | 8.013117 | 8.397638 | 0.00774568 | 17.8787 | 6.841461e-11
52.452 | 33.749 | 25.63204 | 8.013647 | 8.11696 | 0.007783186 | 17.61061 | 6.723155e-11
52.462 | 33.1542 | 25.36971 | 8.014177 | 7.784486 | 0.007821055 | 17.34772 | 6.607515e-11
52.472 | 32.5459 | 25.11373 | 8.014707 | 7.432166 | 0.007859291 | 17.09117 | 6.494894e-11
52.482 | 31.9182 | 24.86515 | 8.015237 | 7.053055 | 0.007897899 | 16.84201 | 6.385648e-11
52.492 | 31.3316 | 24.62489 | 8.015767 | 6.706709 | 0.007936884 | 16.60119 | 6.279954e-11
52.502 | 30.7208 | 24.39381 | 8.016298 | 6.326989 | 0.00797625 | 16.36954 | 6.178347e-11
52.512 | 30.0686 | 24.17264 | 8.016829 | 5.895957 | 0.008016003 | 16.1478 | 6.080647e-11
52.522 | 29.4759 | 23.96203 | 8.01736 | 5.513873 | 0.008056147 | 15.93661 | 5.987211e-11
52.532 | 28.8139 | 23.76252 | 8.017891 | 5.051385 | 0.008096687 | 15.73653 | 5.898215e-11
52.542 | 28.1807 | 23.57456 | 8.018422 | 4.606137 | 0.008137627 | 15.548 | 5.813661e-11
52.552 | 27.596 | 23.39855 | 8.018953 | 4.197454 | 0.008178973 | 15.37141 | 5.733725e-11
52.562 | 27.0096 | 23.23476 | 8.019485 | 3.774841 | 0.008220731 | 15.20705 | 5.658407e-11
52.572 | 26.3449 | 23.08342 | 8.020017 | 3.261482 | 0.008262905 | 15.05514 | 5.587708e-11
52.582 | 25.8085 | 22.94467 | 8.020548 | 2.863831 | 0.008305501 | 14.91582 | 5.521805e-11
52.592 | 25.1665 | 22.81859 | 8.02108 | 2.347911 | 0.008348525 | 14.78916 | 5.460699e-11
52.602 | 24.6158 | 22.70519 | 8.021612 | 1.91061 | 0.008391981 | 14.67519 | 5.40421e-11
52.612 | 24.055 | 22.60442 | 8.022144 | 1.450584 | 0.008435875 | 14.57384 | 5.352341e-11
52.622 | 23.4962 | 22.51615 | 8.022676 | 0.9800463 | 0.008480214 | 14.485 | 5.30509e-11
52.632 | 22.9752 | 22.44023 | 8.023209 | 0.5349714 | 0.008525004 | 14.4085 | 5.26228e-11
52.642 | 22.4257 | 22.3764 | 8.023741 | 0.04929819 | 0.008570247 | 14.34409 | 5.22391e-11
52.652 | 21.9038 | 22.32438 | 8.024273 | -0.4205806 | 0.008615953 | 14.29149 | 5.189804e-11
52.662 | 21.4767 | 22.2838 | 8.024806 | -0.8071049 | 0.008662127 | 14.25034 | 5.159784e-11
52.672 | 20.9391 | 22.25426 | 8.025338 | -1.315156 | 0.008708774 | 14.22021 | 5.133849e-11
52.682 | 20.4697 | 22.23525 | 8.025871 | -1.765553 | 0.008755902 | 14.20063 | 5.111644e-11
52.692 | 20.0499 | 22.22625 | 8.026404 | -2.176348 | 0.008803516 | 14.19104 | 5.09317e-11
52.702 | 19.6081 | 22.22663 | 8.026936 | -2.618529 | 0.008851624 | 14.19084 | 5.078071e-11
52.712 | 19.2091 | 22.23572 | 8.027469 | -3.026617 | 0.008900232 | 14.19935 | 5.06617e-11
52.722 | 18.8255 | 22.25276 | 8.028002 | -3.427263 | 0.008949345 | 14.21581 | 5.057288e-11
52.732 | 18.4203 | 22.27695 | 8.028534 | -3.856654 | 0.008998973 | 14.23942 | 5.051071e-11
52.742 | 18.0787 | 22.30741 | 8.029067 | -4.228705 | 0.00904912 | 14.26929 | 5.047163e-11
52.752 | 17.723 | 22.34317 | 8.0296 | -4.620172 | 0.009099794 | 14.30447 | 5.045386e-11
52.762 | 17.4004 | 22.38324 | 8.030133 | -4.982844 | 0.009151004 | 14.34396 | 5.045386e-11
52.772 | 17.0897 | 22.42655 | 8.030666 | -5.336853 | 0.009202755 | 14.38668 | 5.046807e-11
52.782 | 16.7502 | 22.47198 | 8.031198 | -5.721781 | 0.009255056 | 14.43153 | 5.049117e-11
52.792 | 16.5181 | 22.51837 | 8.031731 | -6.000268 | 0.009307912 | 14.47733 | 5.052314e-11
52.802 | 16.2027 | 22.56452 | 8.032264 | -6.361821 | 0.009361334 | 14.5229 | 5.055689e-11
52.812 | 15.9381 | 22.60922 | 8.032797 | -6.67112 | 0.009415328 | 14.56701 | 5.059064e-11
52.822 | 15.7074 | 22.65124 | 8.03333 | -6.943843 | 0.009469901 | 14.60844 | 5.061906e-11
52.832 | 15.4431 | 22.68937 | 8.033862 | -7.24627 | 0.009525064 | 14.64598 | 5.064038e-11
52.842 | 15.2439 | 22.7224 | 8.034395 | -7.478504 | 0.009580824 | 14.67843 | 5.064749e-11
52.852 | 15.0237 | 22.74918 | 8.034927 | -7.725482 | 0.009637187 | 14.70462 | 5.064038e-11
52.862 | 14.793 | 22.7686 | 8.03546 | -7.975596 | 0.009694165 | 14.72344 | 5.061196e-11
52.872 | 14.6486 | 22.77961 | 8.035992 | -8.131009 | 0.009751765 | 14.73386 | 5.056222e-11
52.882 | 14.4441 | 22.78126 | 8.036525 | -8.337164 | 0.009809997 | 14.73493 | 5.048584e-11
52.892 | 14.2642 | 22.7727 | 8.037057 | -8.508499 | 0.009868868 | 14.72577 | 5.037926e-11
52.902 | 14.1285 | 22.75317 | 8.037589 | -8.624666 | 0.009928389 | 14.70565 | 5.024425e-11
52.912 | 13.9386 | 22.72203 | 8.038122 | -8.783428 | 0.009988568 | 14.67392 | 5.00755e-11
52.922 | 13.806 | 22.67877 | 8.038654 | -8.872771 | 0.01004942 | 14.63007 | 4.987122e-11
52.932 | 13.6628 | 22.62301 | 8.039186 | -8.960208 | 0.01011094 | 14.57371 | 4.963141e-11
52.942 | 13.5163 | 22.55448 | 8.039717 | -9.03818 | 0.01017315 | 14.50459 | 4.93543e-11
52.952 | 13.4082 | 22.47305 | 8.040249 | -9.064854 | 0.01023606 | 14.42257 | 4.904166e-11
52.962 | 13.2677 | 22.37872 | 8.040781 | -9.111015 | 0.01029968 | 14.32763 | 4.868994e-11
52.972 | 13.1418 | 22.27157 | 8.041312 | -9.12977 | 0.01036402 | 14.21989 | 4.830092e-11
52.982 | 13.0435 | 22.15183 | 8.041844 | -9.108332 | 0.01042908 | 14.09956 | 4.787637e-11
52.9919 | 12.9266 | 22.0212 | 8.04237 | -9.094601 | 0.01049424 | 13.96834 | 4.741985e-11
53.0019 | 12.8345 | 21.87743 | 8.042901 | -9.042934 | 0.01056079 | 13.82397 | 4.692602e-11
53.0119 | 12.718 | 21.72229 | 8.043432 | -9.004288 | 0.0106281 | 13.66823 | 4.639666e-11
53.0219 | 12.6306 | 21.55633 | 8.043962 | -8.92573 | 0.01069619 | 13.50167 | 4.583711e-11
53.0319 | 12.5566 | 21.3802 | 8.044493 | -8.823595 | 0.01076506 | 13.32494 | 4.524914e-11
53.0419 | 12.4537 | 21.19457 | 8.045023 | -8.74087 | 0.01083472 | 13.13871 | 4.463274e-11
53.0519 | 12.3752 | 21.00019 | 8.045554 | -8.624993 | 0.01090519 | 12.94373 | 4.39897e-11
53.0619 | 12.3073 | 20.79784 | 8.046084 | -8.490537 | 0.01097649 | 12.74078 | 4.332534e-11
53.0719 | 12.2074 | 20.58831 | 8.046614 | -8.380908 | 0.01104862 | 12.53065 | 4.264145e-11
53.0819 | 12.1566 | 20.37243 | 8.047143 | -8.215829 | 0.01112159 | 12.31416 | 4.193801e-11
53.0919 | 12.0731 | 20.15104 | 8.047673 | -8.077938 | 0.01119543 | 12.09217 | 4.121858e-11
53.1019 | 12.0143 | 19.92498 | 8.048202 | -7.910675 | 0.01127013 | 11.8655 | 4.048673e-11
53.1119 | 11.955 | 19.69508 | 8.048731 | -7.740077 | 0.01134573 | 11.635 | 3.974598e-11
53.1219 | 11.8815 | 19.46217 | 8.04926 | -7.580667 | 0.01142222 | 11.40148 | 3.899459e-11
53.1319 | 11.8187 | 19.22705 | 8.049789 | -7.408347 | 0.01149962 | 11.16576 | 3.823963e-11
53.1419 | 11.7656 | 18.9905 | 8.050317 | -7.224898 | 0.01157796 | 10.9286 | 3.748113e-11
53.1519 | 11.7095 | 18.75326 | 8.050845 | -7.043761 | 0.01165724 | 10.69076 | 3.672085e-11
53.1619 | 11.6601 | 18.51604 | 8.051373 | -6.855943 | 0.01173747 | 10.45293 | 3.596234e-11
53.1719 | 11.5927 | 18.27951 | 8.051901 | -6.686808 | 0.01181868 | 10.21579 | 3.520739e-11
53.1819 | 11.5601 | 18.04427 | 8.052429 | -6.484173 | 0.01190088 | 9.979943 | 3.445777e-11
53.1919 | 11.5234 | 17.81091 | 8.052956 | -6.287507 | 0.01198408 | 9.745967 | 3.371348e-11
53.2019 | 11.4526 | 17.57993 | 8.053483 | -6.127327 | 0.0120683 | 9.514376 | 3.297806e-11
53.2119 | 11.4256 | 17.3518 | 8.054009 | -5.926199 | 0.01215355 | 9.285636 | 3.225331e-11
53.2219 | 11.3716 | 17.12694 | 8.054536 | -5.755339 | 0.01223986 | 9.060164 | 3.153922e-11
53.2319 | 11.3467 | 16.90571 | 8.055062 | -5.559013 | 0.01232725 | 8.838324 | 3.083578e-11
53.2419 | 11.3152 | 16.68843 | 8.055588 | -5.373233 | 0.01241572 | 8.62043 | 3.014655e-11
53.2519 | 11.253 | 16.47537 | 8.056113 | -5.222372 | 0.01250529 | 8.406754 | 2.947154e-11
53.2619 | 11.2321 | 16.26675 | 8.056638 | -5.03465 | 0.01259599 | 8.197515 | 2.880896e-11
53.2719 | 11.2 | 16.06275 | 8.057163 | -4.862749 | 0.01268783 | 7.992898 | 2.816414e-11
53.2819 | 11.1645 | 15.86351 | 8.057688 | -4.699014 | 0.01278084 | 7.793046 | 2.753353e-11
53.2919 | 11.1234 | 15.66915 | 8.058212 | -4.545751 | 0.01287502 | 7.598064 | 2.691714e-11
53.3019 | 11.0924 | 15.47973 | 8.058736 | -4.387332 | 0.01297041 | 7.408026 | 2.63185e-11
53.3119 | 11.0717 | 15.2953 | 8.059259 | -4.223604 | 0.01306701 | 7.222977 | 2.573586e-11
53.3219 | 11.0502 | 15.11588 | 8.059783 | -4.065683 | 0.01316486 | 7.042935 | 2.51692e-11
53.3319 | 11.0138 | 14.94146 | 8.060306 | -3.927663 | 0.01326397 | 6.867894 | 2.461853e-11
53.3419 | 10.9894 | 14.77202 | 8.060828 | -3.782621 | 0.01336436 | 6.697828 | 2.408385e-11
53.3519 | 10.9648 | 14.60751 | 8.06135 | -3.642709 | 0.01346606 | 6.532692 | 2.356337e-11
53.3619 | 10.9402 | 14.44787 | 8.061872 | -3.507669 | 0.01356909 | 6.372428 | 2.306066e-11
53.3719 | 10.9354 | 14.29303 | 8.062394 | -3.357628 | 0.01367346 | 6.21696 | 2.257217e-11
53.3819 | 10.901 | 14.1429 | 8.062915 | -3.2419 | 0.01377922 | 6.066206 | 2.209966e-11
53.3919 | 10.8823 | 13.99739 | 8.063435 | -3.115094 | 0.01388637 | 5.920072 | 2.164136e-11
53.4019 | 10.8692 | 13.85641 | 8.063956 | -2.987208 | 0.01399494 | 5.778457 | 2.119904e-11
53.4119 | 10.8473 | 13.71983 | 8.064476 | -2.872535 | 0.01410495 | 5.641254 | 2.076916e-11
53.4219 | 10.8416 | 13.58756 | 8.064995 | -2.745965 | 0.01421645 | 5.508353 | 2.03535e-11
53.4319 | 10.8091 | 13.45948 | 8.065514 | -2.650382 | 0.01432944 | 5.379638 | 1.995026e-11
53.4419 | 10.8065 | 13.33547 | 8.066033 | -2.528971 | 0.01444395 | 5.254994 | 1.956124e-11
53.4519 | 10.7876 | 13.21541 | 8.066551 | -2.427812 | 0.01456002 | 5.134301 | 1.918643e-11
53.4619 | 10.7636 | 13.09919 | 8.067069 | -2.335587 | 0.01467766 | 5.017441 | 1.882228e-11
53.4719 | 10.7628 | 12.98668 | 8.067587 | -2.223878 | 0.01479692 | 4.904295 | 1.847056e-11
53.4819 | 10.7488 | 12.87777 | 8.068104 | -2.128966 | 0.01491781 | 4.794745 | 1.81295e-11
53.4919 | 10.742 | 12.77234 | 8.06862 | -2.030336 | 0.01504037 | 4.688675 | 1.780087e-11
53.5019 | 10.7352 | 12.67027 | 8.069136 | -1.935072 | 0.01516463 | 4.585971 | 1.74829e-11
53.5119 | 10.7185 | 12.57146 | 8.069652 | -1.852961 | 0.01529061 | 4.486519 | 1.717382e-11
53.5219 | 10.7192 | 12.47579 | 8.070167 | -1.756593 | 0.01541836 | 4.390208 | 1.687717e-11
53.5319 | 10.7099 | 12.38316 | 8.070682 | -1.67326 | 0.01554789 | 4.29693 | 1.65894e-11
53.5419 | 10.6986 | 12.29346 | 8.071196 | -1.594856 | 0.01567926 | 4.206581 | 1.631051e-11
53.5519 | 10.6962 | 12.20658 | 8.07171 | -1.510378 | 0.01581248 | 4.119056 | 1.604228e-11
53.5619 | 10.6964 | 12.12243 | 8.072223 | -1.426027 | 0.01594759 | 4.034256 | 1.578115e-11
53.5719 | 10.6943 | 12.04091 | 8.072736 | -1.346605 | 0.01608464 | 3.952085 | 1.553069e-11
53.5818 | 10.6843 | 11.96271 | 8.073243 | -1.278409 | 0.01622221 | 3.873244 | 1.52891e-11
53.5918 | 10.6842 | 11.88614 | 8.073755 | -1.201945 | 0.01636321 | 3.796027 | 1.505462e-11
53.6018 | 10.683 | 11.81194 | 8.074266 | -1.128938 | 0.01650625 | 3.721166 | 1.482725e-11
53.6118 | 10.6781 | 11.74 | 8.074777 | -1.061905 | 0.01665136 | 3.648577 | 1.460698e-11
53.6218 | 10.6799 | 11.67026 | 8.075287 | -0.9903636 | 0.0167986 | 3.578178 | 1.439382e-11
53.6318 | 10.6864 | 11.60263 | 8.075797 | -0.9162345 | 0.01694799 | 3.50989 | 1.418954e-11
53.6418 | 10.6824 | 11.53704 | 8.076306 | -0.8546417 | 0.01709959 | 3.443636 | 1.399059e-11
53.6518 | 10.6935 | 11.47341 | 8.076815 | -0.779912 | 0.01725343 | 3.379344 | 1.379696e-11
53.6618 | 10.6981 | 11.41167 | 8.077323 | -0.7135749 | 0.01740956 | 3.316943 | 1.361222e-11
53.6718 | 10.6912 | 11.35176 | 8.07783 | -0.6605626 | 0.01756803 | 3.256364 | 1.343103e-11
53.6818 | 10.7072 | 11.29361 | 8.078337 | -0.5864092 | 0.01772888 | 3.197543 | 1.325695e-11
53.6918 | 10.7079 | 11.23715 | 8.078844 | -0.5292521 | 0.01789215 | 3.140416 | 1.308997e-11
53.7018 | 10.7162 | 11.18233 | 8.07935 | -0.4661307 | 0.0180579 | 3.084923 | 1.292655e-11
53.7118 | 10.7187 | 11.12909 | 8.079855 | -0.4103876 | 0.01822618 | 3.031007 | 1.276845e-11
53.7218 | 10.7294 | 11.07737 | 8.08036 | -0.3479663 | 0.01839703 | 2.97861 | 1.261746e-11
53.7318 | 10.7396 | 11.02711 | 8.080864 | -0.2875132 | 0.01857051 | 2.927679 | 1.247003e-11
53.7418 | 10.7454 | 10.97828 | 8.081367 | -0.2328772 | 0.01874667 | 2.878163 | 1.232792e-11
53.7518 | 10.7468 | 10.93081 | 8.08187 | -0.1840085 | 0.01892557 | 2.830013 | 1.218936e-11
53.7618 | 10.7624 | 10.88466 | 8.082373 | -0.1222595 | 0.01910726 | 2.78318 | 1.205613e-11
53.7718 | 10.7599 | 10.83978 | 8.082874 | -0.07988484 | 0.0192918 | 2.737619 | 1.192824e-11
53.7818 | 10.771 | 10.79614 | 8.083375 | -0.02514045 | 0.01947925 | 2.693286 | 1.180389e-11
53.7918 | 10.7673 | 10.75368 | 8.083876 | 0.01361544 | 0.01966966 | 2.650139 | 1.16831e-11
53.8018 | 10.7833 | 10.71238 | 8.084376 | 0.07092393 | 0.01986311 | 2.608137 | 1.156764e-11
53.8118 | 10.7911 | 10.67218 | 8.084875 | 0.1189231 | 0.02005965 | 2.567242 | 1.145573e-11
53.8218 | 10.7798 | 10.63305 | 8.085373 | 0.1467505 | 0.02025936 | 2.527417 | 1.134737e-11
53.8318 | 10.7965 | 10.59496 | 8.085871 | 0.2015421 | 0.02046229 | 2.488624 | 1.124256e-11
53.8418 | 10.8145 | 10.55787 | 8.086369 | 0.2566321 | 0.02066851 | 2.450831 | 1.114131e-11
53.8518 | 10.7823 | 10.52175 | 8.086865 | 0.2605536 | 0.02087811 | 2.414003 | 1.104361e-11
53.8618 | 10.8145 | 10.48656 | 8.087361 | 0.3279384 | 0.02109114 | 2.378109 | 1.094946e-11
53.8718 | 10.8002 | 10.45228 | 8.087857 | 0.347917 | 0.02130769 | 2.343119 | 1.085887e-11
53.8818 | 10.7978 | 10.41888 | 8.088351 | 0.3789184 | 0.02152782 | 2.309003 | 1.077183e-11
53.8918 | 10.7884 | 10.38633 | 8.088845 | 0.4020711 | 0.02175163 | 2.275732 | 1.068656e-11
53.9018 | 10.8014 | 10.3546 | 8.089338 | 0.446802 | 0.02197918 | 2.24328 | 1.060663e-11
53.9118 | 10.7948 | 10.32366 | 8.089831 | 0.4711372 | 0.02221057 | 2.211621 | 1.052847e-11
53.9218 | 10.7783 | 10.2935 | 8.090323 | 0.4848016 | 0.02244587 | 2.18073 | 1.045208e-11
53.9318 | 10.7657 | 10.26408 | 8.090814 | 0.5016192 | 0.02268518 | 2.150582 | 1.038103e-11
53.9418 | 10.7662 | 10.23539 | 8.091304 | 0.5308132 | 0.02292858 | 2.121154 | 1.031175e-11
53.9518 | 10.7487 | 10.20739 | 8.091794 | 0.5413057 | 0.02317616 | 2.092424 | 1.024425e-11
53.9618 | 10.7324 | 10.18008 | 8.092283 | 0.5523181 | 0.02342803 | 2.064371 | 1.01803e-11
53.9718 | 10.7216 | 10.15343 | 8.092771 | 0.568171 | 0.02368428 | 2.036973 | 1.01199e-11
53.9818 | 10.7079 | 10.12742 | 8.093259 | 0.5804843 | 0.023945 | 2.010212 | 1.006129e-11
53.9918 | 10.6951 | 10.10202 | 8.093746 | 0.5930767 | 0.02421031 | 1.984067 | 1.000444e-11
54.0018 | 10.6596 | 10.07723 | 8.094232 | 0.5823667 | 0.02448031 | 1.958521 | 9.951151e-12
54.0118 | 10.6479 | 10.05303 | 8.094717 | 0.594872 | 0.02475511 | 1.933556 | 9.899637e-12
54.0218 | 10.631 | 10.02939 | 8.095202 | 0.6016095 | 0.02503481 | 1.909154 | 9.851675e-12
54.0318 | 10.5978 | 10.0063 | 8.095686 | 0.5914956 | 0.02531954 | 1.885299 | 9.80549e-12
54.0418 | 10.5799 | 9.983754 | 8.096169 | 0.596146 | 0.02560941 | 1.861976 | 9.761081e-12
54.0518 | 10.5583 | 9.961724 | 8.096651 | 0.5965757 | 0.02590456 | 1.839169 | 9.720225e-12
54.0618 | 10.5157 | 9.9402 | 8.097132 | 0.5754996 | 0.02620509 | 1.816863 | 9.681145e-12
54.0718 | 10.5092 | 9.919169 | 8.097613 | 0.5900314 | 0.02651114 | 1.795045 | 9.643841e-12
54.0818 | 10.4617 | 9.898615 | 8.098093 | 0.563085 | 0.02682285 | 1.773699 | 9.610091e-12
54.0918 | 10.4255 | 9.878527 | 8.098572 | 0.5469733 | 0.02714035 | 1.752814 | 9.57634e-12
54.1018 | 10.402 | 9.858891 | 8.09905 | 0.5431089 | 0.02746379 | 1.732377 | 9.546142e-12
54.1118 | 10.359 | 9.839696 | 8.099528 | 0.5193039 | 0.0277933 | 1.712375 | 9.51772e-12
54.1218 | 10.3276 | 9.82093 | 8.100004 | 0.5066701 | 0.02812905 | 1.692797 | 9.492851e-12
54.1318 | 10.3 | 9.802581 | 8.10048 | 0.4974187 | 0.02847119 | 1.67363 | 9.467982e-12
54.1418 | 10.2474 | 9.784639 | 8.100955 | 0.4627605 | 0.02881986 | 1.654864 | 9.446666e-12
54.1518 | 10.2282 | 9.767094 | 8.101429 | 0.4611062 | 0.02917525 | 1.636489 | 9.427126e-12
54.1617 | 10.1762 | 9.750103 | 8.101898 | 0.4260974 | 0.02953394 | 1.618671 | 9.409362e-12
54.1717 | 10.1365 | 9.733316 | 8.10237 | 0.4031844 | 0.02990319 | 1.601042 | 9.393375e-12
54.1817 | 10.1258 | 9.716896 | 8.102842 | 0.4089041 | 0.03027967 | 1.583774 | 9.379164e-12
54.1917 | 10.0518 | 9.700834 | 8.103313 | 0.350966 | 0.03066357 | 1.566857 | 9.368506e-12
54.2017 | 10.0249 | 9.685121 | 8.103783 | 0.3397789 | 0.03105508 | 1.550283 | 9.359624e-12
54.2117 | 10.0039 | 9.669749 | 8.104252 | 0.3341511 | 0.0314544 | 1.534043 | 9.352519e-12
54.2217 | 9.932 | 9.65471 | 8.10472 | 0.2772904 | 0.03186173 | 1.518128 | 9.34719e-12
54.2317 | 9.9172 | 9.639995 | 8.105187 | 0.2772052 | 0.03227729 | 1.50253 | 9.343637e-12
54.2417 | 9.8705 | 9.625597 | 8.105654 | 0.2449028 | 0.03270128 | 1.487242 | 9.341861e-12
54.2517 | 9.8353 | 9.611509 | 8.106119 | 0.2237908 | 0.03313394 | 1.472256 | 9.341861e-12
54.2617 | 9.8028 | 9.597724 | 8.106584 | 0.205076 | 0.0335755 | 1.457564 | 9.345413e-12
54.2717 | 9.7375 | 9.584235 | 8.107048 | 0.1532651 | 0.03402619 | 1.443161 | 9.350742e-12
54.2817 | 9.7266 | 9.571035 | 8.107511 | 0.155565 | 0.03448627 | 1.429038 | 9.357848e-12
54.2917 | 9.6969 | 9.558118 | 8.107973 | 0.1387818 | 0.034956 | 1.41519 | 9.36673e-12
54.3017 | 9.641 | 9.545478 | 8.108434 | 0.09552184 | 0.03543562 | 1.401609 | 9.377388e-12
54.3117 | 9.6326 | 9.533109 | 8.108894 | 0.09949081 | 0.03592543 | 1.38829 | 9.389822e-12
54.3217 | 9.5949 | 9.521006 | 8.109353 | 0.0738943 | 0.03642569 | 1.375227 | 9.405809e-12
54.3317 | 9.561 | 9.509162 | 8.109811 | 0.0518381 | 0.03693671 | 1.362414 | 9.423573e-12
54.3417 | 9.5505 | 9.497573 | 8.110268 | 0.0529271 | 0.03745879 | 1.349846 | 9.443113e-12
54.3517 | 9.5024 | 9.486233 | 8.110725 | 0.0161666 | 0.03799223 | 1.337516 | 9.464429e-12
54.3617 | 9.5061 | 9.475139 | 8.11118 | 0.0309614 | 0.03853737 | 1.325421 | 9.487522e-12
54.3717 | 9.4779 | 9.464284 | 8.111635 | 0.0136163 | 0.03909453 | 1.313555 | 9.514167e-12
54.3817 | 9.4466 | 9.453664 | 8.112088 | -0.007064291 | 0.03966406 | 1.301912 | 9.542589e-12
54.3917 | 9.4532 | 9.443276 | 8.11254 | 0.009923917 | 0.04024633 | 1.290489 | 9.572787e-12
54.4017 | 9.4288 | 9.433115 | 8.112992 | -0.004314762 | 0.0408417 | 1.279281 | 9.606538e-12
54.4117 | 9.4146 | 9.423177 | 8.113442 | -0.008576504 | 0.04145056 | 1.268283 | 9.640289e-12
54.4217 | 9.4031 | 9.413457 | 8.113892 | -0.01035732 | 0.0420733 | 1.257492 | 9.679368e-12
54.4317 | 9.4011 | 9.403954 | 8.114341 | -0.002853632 | 0.04271034 | 1.246903 | 9.718448e-12
54.4417 | 9.4141 | 9.394662 | 8.114788 | 0.01943815 | 0.04336211 | 1.236512 | 9.761081e-12
54.4517 | 9.3957 | 9.385579 | 8.115235 | 0.01012132 | 0.04402905 | 1.226315 | 9.80549e-12
54.4617 | 9.4032 | 9.376701 | 8.11568 | 0.0264992 | 0.04471161 | 1.216309 | 9.853451e-12
54.4717 | 9.4274 | 9.368025 | 8.116125 | 0.0593747 | 0.04541028 | 1.20649 | 9.903189e-12
54.4817 | 9.4399 | 9.359549 | 8.116568 | 0.08035081 | 0.04612554 | 1.196855 | 9.95648e-12
54.4917 | 9.4451 | 9.35127 | 8.117011 | 0.09383038 | 0.04685792 | 1.187401 | 1.001155e-11
54.5017 | 9.4731 | 9.343184 | 8.117452 | 0.129916 | 0.04760794 | 1.178124 | 1.006839e-11
54.5117 | 9.4956 | 9.33529 | 8.117893 | 0.1603102 | 0.04837614 | 1.169021 | 1.012879e-11
54.5217 | 9.5212 | 9.327585 | 8.118332 | 0.1936151 | 0.04916312 | 1.16009 | 1.019274e-11
54.5317 | 9.5546 | 9.320067 | 8.11877 | 0.2345333 | 0.04996945 | 1.151327 | 1.025846e-11
54.5417 | 9.5875 | 9.312733 | 8.119207 | 0.2747667 | 0.05079575 | 1.14273 | 1.032774e-11
54.5517 | 9.645 | 9.305583 | 8.119644 | 0.3394172 | 0.05164267 | 1.134297 | 1.040057e-11
54.5617 | 9.6707 | 9.298613 | 8.120079 | 0.3720867 | 0.05251087 | 1.126024 | 1.047695e-11
54.5717 | 9.7209 | 9.291823 | 8.120513 | 0.429077 | 0.05340104 | 1.117909 | 1.055511e-11
54.5817 | 9.778 | 9.285211 | 8.120946 | 0.4927895 | 0.05431389 | 1.109951 | 1.063682e-11
54.5917 | 9.819 | 9.278774 | 8.121378 | 0.5402258 | 0.05525017 | 1.102146 | 1.072209e-11
54.6017 | 9.8935 | 9.272513 | 8.121808 | 0.620987 | 0.05621066 | 1.094494 | 1.081091e-11
54.6117 | 9.9629 | 9.266425 | 8.122238 | 0.6964746 | 0.05719615 | 1.086991 | 1.090328e-11
54.6217 | 10.0293 | 9.260511 | 8.122667 | 0.7687894 | 0.05820749 | 1.079636 | 1.09992e-11
54.6317 | 10.1084 | 9.254768 | 8.123094 | 0.8536324 | 0.05924553 | 1.072428 | 1.10969e-11
54.6417 | 10.1804 | 9.249196 | 8.123521 | 0.9312045 | 0.0603112 | 1.065364 | 1.120171e-11
54.6517 | 10.2749 | 9.243794 | 8.123946 | 1.031106 | 0.06140542 | 1.058442 | 1.130829e-11
54.6617 | 10.3507 | 9.238561 | 8.12437 | 1.112139 | 0.06252916 | 1.051662 | 1.141842e-11
54.6717 | 10.4362 | 9.233498 | 8.124793 | 1.202702 | 0.06368346 | 1.045022 | 1.153388e-11
54.6817 | 10.5368 | 9.228604 | 8.125215 | 1.308196 | 0.06486936 | 1.03852 | 1.165468e-11
54.6917 | 10.6362 | 9.223879 | 8.125636 | 1.412321 | 0.06608795 | 1.032155 | 1.177725e-11
54.7017 | 10.7264 | 9.219322 | 8.126055 | 1.507078 | 0.06734039 | 1.025926 | 1.190692e-11
54.7117 | 10.83 | 9.214933 | 8.126474 | 1.615067 | 0.06862787 | 1.019831 | 1.203837e-11
54.7217 | 10.9417 | 9.210713 | 8.126891 | 1.730987 | 0.06995161 | 1.01387 | 1.217693e-11
54.7317 | 11.0379 | 9.206662 | 8.127307 | 1.831238 | 0.07131292 | 1.008042 | 1.231903e-11
54.7417 | 11.1474 | 9.20278 | 8.127722 | 1.94462 | 0.07271311 | 1.002344 | 1.246825e-11
54.7516 | 11.2348 | 9.199104 | 8.128132 | 2.035696 | 0.07413915 | 0.9968332 | 1.261924e-11
54.7616 | 11.36 | 9.19556 | 8.128545 | 2.16444 | 0.07562096 | 0.9913945 | 1.277733e-11
54.7716 | 11.4784 | 9.192186 | 8.128956 | 2.286214 | 0.07714598 | 0.9860842 | 1.294254e-11
54.7816 | 11.5722 | 9.188984 | 8.129366 | 2.383216 | 0.07871581 | 0.9809015 | 1.311129e-11
54.7916 | 11.6869 | 9.185952 | 8.129775 | 2.500948 | 0.08033147 | 0.9758455 | 1.328715e-11
54.8016 | 11.7955 | 9.183094 | 8.130183 | 2.612406 | 0.08199584 | 0.9709153 | 1.347011e-11
54.8116 | 11.906 | 9.18041 | 8.13059 | 2.72559 | 0.08371074 | 0.9661099 | 1.365841e-11
54.8216 | 12.0098 | 9.1779 | 8.130995 | 2.8319 | 0.08547673 | 0.9614282 | 1.385381e-11
54.8316 | 12.0815 | 9.175565 | 8.1314 | 2.905935 | 0.08729637 | 0.9568694 | 1.405631e-11
54.8416 | 12.2135 | 9.173407 | 8.131803 | 3.040093 | 0.08917162 | 0.9524324 | 1.426415e-11
54.8516 | 12.308 | 9.171424 | 8.132204 | 3.136576 | 0.09110383 | 0.9481159 | 1.448086e-11
54.8616 | 12.3865 | 9.16962 | 8.132605 | 3.21688 | 0.09309657 | 0.9439186 | 1.470468e-11
54.8716 | 12.4785 | 9.167995 | 8.133004 | 3.310505 | 0.09515213 | 0.9398391 | 1.493738e-11
54.8816 | 12.5548 | 9.166549 | 8.133402 | 3.388251 | 0.09727132 | 0.9358758 | 1.517719e-11
54.8916 | 12.6513 | 9.165283 | 8.133799 | 3.486017 | 0.09945725 | 0.932027 | 1.542588e-11
54.9016 | 12.7075 | 9.164198 | 8.134195 | 3.543302 | 0.1017125 | 0.9282906 | 1.568168e-11
54.9116 | 12.7642 | 9.163293 | 8.134589 | 3.600907 | 0.1040395 | 0.9246644 | 1.594813e-11
54.9216 | 12.8579 | 9.162568 | 8.134982 | 3.695332 | 0.1064402 | 0.9211459 | 1.622347e-11
54.9316 | 12.9014 | 9.162025 | 8.135374 | 3.739375 | 0.108919 | 0.9177322 | 1.650768e-11
54.9416 | 12.9381 | 9.161664 | 8.135764 | 3.776436 | 0.1114791 | 0.9144202 | 1.680256e-11
54.9516 | 13.001 | 9.161481 | 8.136154 | 3.839519 | 0.1141213 | 0.9112063 | 1.710809e-11
54.9616 | 13.0337 | 9.161477 | 8.136541 | 3.872223 | 0.1168487 | 0.9080866 | 1.742428e-11
54.9716 | 13.0715 | 9.161651 | 8.136928 | 3.909849 | 0.1196666 | 0.9050567 | 1.775113e-11
54.9816 | 13.0864 | 9.162002 | 8.137313 | 3.924398 | 0.1225772 | 0.9021118 | 1.808864e-11
54.9916 | 13.0988 | 9.162528 | 8.137697 | 3.936272 | 0.1255838 | 0.8992465 | 1.843858e-11
55.0016 | 13.1239 | 9.163226 | 8.13808 | 3.960674 | 0.1286912 | 0.8964551 | 1.880096e-11
55.0116 | 13.1278 | 9.164093 | 8.138462 | 3.963707 | 0.1319007 | 0.8937311 | 1.917577e-11
55.0216 | 13.1184 | 9.165125 | 8.138842 | 3.953275 | 0.1352157 | 0.8910679 | 1.956479e-11
55.0316 | 13.1036 | 9.166321 | 8.13922 | 3.937279 | 0.1386425 | 0.8884579 | 1.996447e-11
55.0416 | 13.1035 | 9.167675 | 8.139598 | 3.935825 | 0.1421838 | 0.8858936 | 2.038014e-11
55.0516 | 13.0625 | 9.169184 | 8.139974 | 3.893316 | 0.1458435 | 0.8833665 | 2.081002e-11
55.0616 | 13.0378 | 9.170843 | 8.140349 | 3.866957 | 0.1496257 | 0.8808683 | 2.125411e-11
55.0716 | 13.0005 | 9.172646 | 8.140722 | 3.827854 | 0.1535343 | 0.8783896 | 2.171419e-11
55.0816 | 12.968 | 9.174589 | 8.141094 | 3.793411 | 0.1575734 | 0.8759214 | 2.219025e-11
55.0916 | 12.9234 | 9.176667 | 8.141465 | 3.746733 | 0.1617473 | 0.8734544 | 2.268052e-11
55.1016 | 12.8576 | 9.178873 | 8.141834 | 3.678727 | 0.1660601 | 0.8709788 | 2.318856e-11
55.1116 | 12.808 | 9.181203 | 8.142202 | 3.626797 | 0.1705158 | 0.8684852 | 2.371436e-11
55.1216 | 12.7524 | 9.183652 | 8.142569 | 3.568748 | 0.1751187 | 0.8659644 | 2.425793e-11
55.1316 | 12.6706 | 9.186214 | 8.142934 | 3.484386 | 0.1798728 | 0.8634071 | 2.481748e-11
55.1416 | 12.6024 | 9.188886 | 8.143298 | 3.413514 | 0.1847838 | 0.8608047 | 2.539835e-11
55.1516 | 12.5227 | 9.191659 | 8.14366 | 3.331041 | 0.1898501 | 0.8581488 | 2.599521e-11
55.1616 | 12.4622 | 9.194534 | 8.144021 | 3.267666 | 0.1950807 | 0.8554319 | 2.661338e-11
55.1716 | 12.3554 | 9.197507 | 8.144381 | 3.157893 | 0.2004794 | 0.852647 | 2.725109e-11
55.1816 | 12.2744 | 9.20057 | 8.144739 | 3.07383 | 0.2060431 | 0.8497881 | 2.790834e-11
55.1916 | 12.1857 | 9.203726 | 8.145096 | 2.981974 | 0.2117807 | 0.8468496 | 2.858691e-11
55.2016 | 12.1097 | 9.206973 | 8.145451 | 2.902727 | 0.2176947 | 0.8438273 | 2.928502e-11
55.2116 | 12.0043 | 9.210303 | 8.145805 | 2.793997 | 0.2237803 | 0.8407179 | 3.000444e-11
55.2216 | 11.9019 | 9.213722 | 8.146158 | 2.688178 | 0.2300454 | 0.8375187 | 3.074518e-11
55.2316 | 11.7982 | 9.217228 | 8.146509 | 2.580972 | 0.2364909 | 0.8342285 | 3.150546e-11
55.2416 | 11.7258 | 9.220815 | 8.146859 | 2.504985 | 0.2431093 | 0.8308466 | 3.228884e-11
55.2516 | 11.607 | 9.224487 | 8.147207 | 2.382513 | 0.2499068 | 0.8273735 | 3.309175e-11
55.2616 | 11.5195 | 9.228243 | 8.147554 | 2.291257 | 0.2568789 | 0.8238105 | 3.391598e-11
55.2716 | 11.4081 | 9.232081 | 8.147899 | 2.176019 | 0.2640224 | 0.8201597 | 3.476153e-11
55.2816 | 11.3195 | 9.236 | 8.148243 | 2.0835 | 0.2713327 | 0.816424 | 3.562484e-11
55.2916 | 11.241 | 9.239996 | 8.148585 | 2.001004 | 0.2788041 | 0.8126069 | 3.650769e-11
55.3016 | 11.1162 | 9.244068 | 8.148926 | 1.872132 | 0.286429 | 0.8087128 | 3.741008e-11
55.3116 | 11.0257 | 9.248211 | 8.149266 | 1.777489 | 0.2941983 | 0.8047464 | 3.832845e-11
55.3216 | 10.9455 | 9.252418 | 8.149604 | 1.693082 | 0.3021013 | 0.8007129 | 3.926282e-11
55.3315 | 10.8468 | 9.256643 | 8.149937 | 1.590157 | 0.310046 | 0.7966596 | 4.020251e-11
55.3415 | 10.7534 | 9.260956 | 8.150272 | 1.492444 | 0.3181742 | 0.7925102 | 4.116352e-11
55.3515 | 10.6687 | 9.265309 | 8.150606 | 1.403391 | 0.3263912 | 0.788312 | 4.213518e-11
55.3615 | 10.5696 | 9.269686 | 8.150938 | 1.299914 | 0.3346774 | 0.7840714 | 4.311573e-11
55.3715 | 10.5021 | 9.274075 | 8.151268 | 1.228025 | 0.343011 | 0.7797954 | 4.409983e-11
55.3815 | 10.4037 | 9.278456 | 8.151597 | 1.125244 | 0.3513681 | 0.7754907 | 4.508927e-11
55.3915 | 10.3317 | 9.282811 | 8.151925 | 1.048889 | 0.3597219 | 0.7711643 | 4.607692e-11
55.4015 | 10.2561 | 9.287118 | 8.152251 | 0.9689825 | 0.3680437 | 0.7668232 | 4.706102e-11
55.4115 | 10.1758 | 9.291351 | 8.152575 | 0.8844486 | 0.3763023 | 0.7624741 | 4.803624e-11
55.4215 | 10.1099 | 9.295486 | 8.152898 | 0.8144137 | 0.3844646 | 0.7581237 | 4.900258e-11
55.4315 | 10.0514 | 9.299493 | 8.153219 | 0.7519067 | 0.3924955 | 0.7537785 | 4.995115e-11
55.4415 | 9.9779 | 9.303342 | 8.153539 | 0.6745577 | 0.4003583 | 0.7494448 | 5.088019e-11
55.4515 | 9.916 | 9.307001 | 8.153857 | 0.6089989 | 0.4080151 | 0.7451285 | 5.178435e-11
55.4615 | 9.8691 | 9.310437 | 8.154174 | 0.5586634 | 0.415427 | 0.7408354 | 5.26601e-11
55.4715 | 9.7956 | 9.313615 | 8.154489 | 0.4819854 | 0.4225546 | 0.7365706 | 5.350032e-11
55.4815 | 9.7612 | 9.316501 | 8.154803 | 0.4446991 | 0.4293587 | 0.7323392 | 5.430323e-11
55.4915 | 9.7058 | 9.319061 | 8.155115 | 0.386739 | 0.4358004 | 0.7281456 | 5.506173e-11
55.5015 | 9.6558 | 9.321261 | 8.155426 | 0.3345385 | 0.4418418 | 0.7239941 | 5.577228e-11
55.5115 | 9.627 | 9.32307 | 8.155734 | 0.3039303 | 0.447447 | 0.7198883 | 5.64313e-11
55.5215 | 9.5697 | 9.324455 | 8.156042 | 0.245245 | 0.4525817 | 0.7158316 | 5.703527e-11
55.5315 | 9.5397 | 9.325389 | 8.156347 | 0.2143113 | 0.4572144 | 0.7118269 | 5.757705e-11
55.5415 | 9.4981 | 9.325845 | 8.156652 | 0.1722548 | 0.4613169 | 0.7078767 | 5.805667e-11
55.5515 | 9.4718 | 9.325801 | 8.156954 | 0.1459986 | 0.4648641 | 0.7039832 | 5.847056e-11
55.5615 | 9.4374 | 9.325238 | 8.157255 | 0.1121618 | 0.467835 | 0.7001482 | 5.88134e-11
55.5715 | 9.4058 | 9.32414 | 8.157554 | 0.08166003 | 0.4702125 | 0.6963731 | 5.908696e-11
55.5815 | 9.3849 | 9.322495 | 8.157852 | 0.06240496 | 0.4719839 | 0.6926592 | 5.928769e-11
55.5915 | 9.3691 | 9.320296 | 8.158148 | 0.04880424 | 0.4731405 | 0.6890072 | 5.941381e-11
55.6015 | 9.3485 | 9.317539 | 8.158442 | 0.03096149 | 0.4736783 | 0.6854177 | 5.94671e-11
55.6115 | 9.3299 | 9.314224 | 8.158735 | 0.01567617 | 0.4735974 | 0.6818911 | 5.944578e-11
55.6215 | 9.3236 | 9.310356 | 8.159026 | 0.01324398 | 0.472902 | 0.6784275 | 5.935163e-11
55.6315 | 9.2877 | 9.305943 | 8.159316 | -0.01824329 | 0.4716004 | 0.6750269 | 5.918466e-11
55.6415 | 9.3008 | 9.300997 | 8.159604 | -0.0001971648 | 0.4697045 | 0.6716888 | 5.894663e-11
55.6515 | 9.2808 | 9.295533 | 8.15989 | -0.01473275 | 0.4672295 | 0.6684132 | 5.863932e-11
55.6615 | 9.258 | 9.289568 | 8.160175 | -0.03156779 | 0.4641939 | 0.6651992 | 5.82645e-11
55.6715 | 9.2742 | 9.283123 | 8.160458 | -0.008923303 | 0.4606193 | 0.6620463 | 5.782574e-11
55.6815 | 9.2485 | 9.276222 | 8.160739 | -0.02772222 | 0.4565295 | 0.6589538 | 5.732659e-11
55.6915 | 9.2423 | 9.26889 | 8.161018 | -0.02659007 | 0.4519508 | 0.6559208 | 5.676704e-11
55.7015 | 9.2411 | 9.261154 | 8.161296 | -0.02005384 | 0.4469111 | 0.6529464 | 5.615419e-11
55.7115 | 9.2248 | 9.253043 | 8.161573 | -0.02824256 | 0.4414404 | 0.6500296 | 5.548806e-11
55.7215 | 9.231 | 9.244586 | 8.161847 | -0.01358631 | 0.4355698 | 0.6471694 | 5.477396e-11
55.7315 | 9.2253 | 9.235816 | 8.16212 | -0.01051624 | 0.4293314 | 0.6443648 | 5.401724e-11
55.7415 | 9.2136 | 9.226764 | 8.162391 | -0.01316401 | 0.4227582 | 0.6416147 | 5.322143e-11
55.7515 | 9.2173 | 9.217462 | 8.162661 | -0.0001623142 | 0.4158837 | 0.6389181 | 5.238832e-11
55.7615 | 9.2097 | 9.207943 | 8.162928 | 0.001756583 | 0.4087415 | 0.6362737 | 5.152323e-11
55.7715 | 9.2107 | 9.19824 | 8.163194 | 0.01246003 | 0.4013651 | 0.6336805 | 5.062972e-11
55.7815 | 9.2097 | 9.188384 | 8.163459 | 0.02131596 | 0.3937879 | 0.6311375 | 4.971312e-11
55.7915 | 9.1991 | 9.178407 | 8.163721 | 0.02069293 | 0.3860424 | 0.6286435 | 4.877521e-11
55.8015 | 9.1906 | 9.16834 | 8.163982 | 0.02226016 | 0.3781604 | 0.6261974 | 4.782308e-11
55.8115 | 9.1891 | 9.158212 | 8.164241 | 0.03088786 | 0.3701727 | 0.6237982 | 4.685674e-11
55.8215 | 9.1716 | 9.148052 | 8.164499 | 0.02354791 | 0.3621088 | 0.6214447 | 4.58833e-11
55.8315 | 9.1837 | 9.137887 | 8.164754 | 0.04581294 | 0.3539967 | 0.6191361 | 4.490275e-11
55.8415 | 9.1573 | 9.127742 | 8.165008 | 0.02955786 | 0.345863 | 0.616871 | 4.392042e-11
55.8515 | 9.1526 | 9.117641 | 8.16526 | 0.03495859 | 0.3377323 | 0.6146488 | 4.29381e-11
55.8615 | 9.1433 | 9.107607 | 8.165511 | 0.03569322 | 0.3296278 | 0.6124683 | 4.195932e-11
55.8715 | 9.1218 | 9.097658 | 8.165759 | 0.02414161 | 0.3215706 | 0.6103285 | 4.098588e-11
55.8815 | 9.1087 | 9.087815 | 8.166006 | 0.02088525 | 0.31358 | 0.6082287 | 4.002132e-11
55.8915 | 9.1068 | 9.078092 | 8.166251 | 0.02870784 | 0.3056733 | 0.6061677 | 3.906742e-11
55.9015 | 9.091 | 9.068506 | 8.166495 | 0.02249445 | 0.2978662 | 0.6041448 | 3.812417e-11
55.9115 | 9.0774 | 9.059068 | 8.166736 | 0.01833241 | 0.2901725 | 0.6021591 | 3.719514e-11
55.9214 | 9.0626 | 9.04988 | 8.166973 | 0.01272024 | 0.2826774 | 0.600229 | 3.629097e-11
55.9314 | 9.0373 | 9.04077 | 8.167211 | -0.003469543 | 0.2752434 | 0.5983148 | 3.539213e-11
55.9414 | 9.0256 | 9.031837 | 8.167448 | -0.006236739 | 0.2679538 | 0.5964354 | 3.451284e-11
55.9514 | 9.0195 | 9.023088 | 8.167682 | -0.003587803 | 0.2608159 | 0.59459 | 3.36513e-11
55.9614 | 8.9817 | 9.014528 | 8.167914 | -0.03282793 | 0.2538356 | 0.5927779 | 3.280931e-11
55.9714 | 8.9762 | 9.006161 | 8.168145 | -0.02996105 | 0.2470175 | 0.5909983 | 3.198508e-11
55.9814 | 8.9543 | 8.99799 | 8.168374 | -0.04368992 | 0.2403652 | 0.5892506 | 3.118217e-11
55.9914 | 8.9173 | 8.990016 | 8.168601 | -0.07271629 | 0.233881 | 0.5875341 | 3.039879e-11
56.0014 | 8.917 | 8.982241 | 8.168826 | -0.06524091 | 0.2275663 | 0.5858481 | 2.963674e-11
56.0114 | 8.8909 | 8.974664 | 8.16905 | -0.08376378 | 0.2214218 | 0.584192 | 2.8896e-11
56.0214 | 8.8663 | 8.967284 | 8.169272 | -0.100984 | 0.2154473 | 0.5825652 | 2.817302e-11
56.0314 | 8.8402 | 8.9601 | 8.169491 | -0.1199004 | 0.2096419 | 0.5809671 | 2.747313e-11
56.0414 | 8.823 | 8.953111 | 8.169709 | -0.1301107 | 0.2040043 | 0.5793972 | 2.679279e-11
56.0514 | 8.8079 | 8.946313 | 8.169925 | -0.1384125 | 0.1985324 | 0.5778548 | 2.613199e-11
56.0614 | 8.7985 | 8.939703 | 8.17014 | -0.1412029 | 0.193224 | 0.5763395 | 2.549072e-11
56.0714 | 8.7667 | 8.933279 | 8.170352 | -0.1665788 | 0.1880762 | 0.5748507 | 2.4869e-11
56.0814 | 8.7591 | 8.927036 | 8.170562 | -0.1679364 | 0.1830861 | 0.5733879 | 2.426503e-11
56.0914 | 8.7362 | 8.920972 | 8.170771 | -0.1847722 | 0.1782505 | 0.5719507 | 2.368061e-11
56.1014 | 8.7226 | 8.915082 | 8.170978 | -0.192482 | 0.1735657 | 0.5705386 | 2.311573e-11
56.1114 | 8.7058 | 8.909362 | 8.171183 | -0.2035619 | 0.1690282 | 0.5691511 | 2.256684e-11
56.1214 | 8.7017 | 8.903808 | 8.171386 | -0.2021075 | 0.1646342 | 0.5677878 | 2.203571e-11
56.1314 | 8.6791 | 8.898415 | 8.171587 | -0.2193147 | 0.1603798 | 0.5664483 | 2.152234e-11
56.1414 | 8.6685 | 8.893179 | 8.171786 | -0.2246791 | 0.1562612 | 0.5651321 | 2.102496e-11
56.1514 | 8.6548 | 8.888096 | 8.171983 | -0.2332964 | 0.1522744 | 0.5638389 | 2.054357e-11
56.1614 | 8.6515 | 8.883162 | 8.172178 | -0.2316623 | 0.1484155 | 0.5625683 | 2.007638e-11
56.1714 | 8.6395 | 8.878372 | 8.172372 | -0.2388725 | 0.1446806 | 0.56132 | 1.962519e-11
56.1814 | 8.6248 | 8.873723 | 8.172564 | -0.2489226 | 0.1410657 | 0.5600934 | 1.918821e-11
56.1914 | 8.6243 | 8.869209 | 8.172753 | -0.2449086 | 0.1375671 | 0.5588883 | 1.876543e-11
56.2014 | 8.6188 | 8.864826 | 8.172941 | -0.2460264 | 0.134181 | 0.5577045 | 1.835687e-11
56.2114 | 8.6226 | 8.860572 | 8.173127 | -0.2379717 | 0.1309036 | 0.5565415 | 1.796074e-11
56.2214 | 8.6226 | 8.856441 | 8.173311 | -0.2338407 | 0.1277312 | 0.555399 | 1.757705e-11
56.2314 | 8.6098 | 8.852429 | 8.173492 | -0.2426295 | 0.1246604 | 0.5542767 | 1.720579e-11
56.2414 | 8.6235 | 8.848534 | 8.173672 | -0.2250343 | 0.1216876 | 0.5531744 | 1.684519e-11
56.2514 | 8.6175 | 8.844752 | 8.17385 | -0.2272515 | 0.1188094 | 0.5520917 | 1.649703e-11
56.2614 | 8.6221 | 8.841077 | 8.174026 | -0.2189774 | 0.1160226 | 0.5510283 | 1.616129e-11
56.2714 | 8.6334 | 8.837509 | 8.174201 | -0.2041086 | 0.113324 | 0.5499841 | 1.583444e-11
56.2814 | 8.6298 | 8.834042 | 8.174373 | -0.2042417 | 0.1107104 | 0.5489586 | 1.551825e-11
56.2914 | 8.6277 | 8.830673 | 8.174543 | -0.2029734 | 0.1081788 | 0.5479517 | 1.521272e-11
56.3014 | 8.6496 | 8.827401 | 8.174711 | -0.1778006 | 0.1057263 | 0.5469632 | 1.491607e-11
56.3114 | 8.6436 | 8.82422 | 8.174877 | -0.1806203 | 0.1033501 | 0.5459928 | 1.46283e-11
56.3214 | 8.6599 | 8.821129 | 8.175042 | -0.1612293 | 0.1010475 | 0.5450402 | 1.434941e-11
56.3314 | 8.6621 | 8.818125 | 8.175204 | -0.156025 | 0.09881585 | 0.5441052 | 1.40794e-11
56.3414 | 8.6651 | 8.815204 | 8.175364 | -0.1501044 | 0.09665259 | 0.5431877 | 1.381828e-11
56.3514 | 8.6781 | 8.812365 | 8.175522 | -0.1342651 | 0.09455528 | 0.5422874 | 1.356426e-11
56.3614 | 8.6841 | 8.809604 | 8.175679 | -0.1255043 | 0.09252158 | 0.541404 | 1.331912e-11
56.3714 | 8.6963 | 8.80692 | 8.175833 | -0.1106197 | 0.09054918 | 0.5405375 | 1.307932e-11
56.3814 | 8.6961 | 8.804309 | 8.175985 | -0.1082087 | 0.08863591 | 0.5396876 | 1.284839e-11
56.3914 | 8.7107 | 8.801769 | 8.176135 | -0.09106919 | 0.08677966 | 0.5388541 | 1.262457e-11
56.4014 | 8.7254 | 8.799299 | 8.176284 | -0.07389886 | 0.08497839 | 0.5380368 | 1.240608e-11
56.4114 | 8.7269 | 8.796896 | 8.17643 | -0.06999561 | 0.08323016 | 0.5372356 | 1.219469e-11
56.4214 | 8.7256 | 8.794557 | 8.176574 | -0.06895739 | 0.08153309 | 0.5364502 | 1.199041e-11
56.4314 | 8.7385 | 8.792282 | 8.176716 | -0.05378217 | 0.07988534 | 0.5356806 | 1.179146e-11
56.4414 | 8.7526 | 8.790068 | 8.176856 | -0.03746808 | 0.0782852 | 0.5349266 | 1.159783e-11
56.4514 | 8.7396 | 8.787913 | 8.176994 | -0.04831327 | 0.07673099 | 0.5341879 | 1.140954e-11
56.4614 | 8.7616 | 8.785816 | 8.17713 | -0.02421594 | 0.07522109 | 0.5334645 | 1.122658e-11
56.4714 | 8.76 | 8.783774 | 8.177264 | -0.02377449 | 0.07375397 | 0.5327562 | 1.104894e-11
56.4814 | 8.7662 | 8.781787 | 8.177396 | -0.01558715 | 0.07232812 | 0.5320628 | 1.087841e-11
56.4914 | 8.7532 | 8.779852 | 8.177526 | -0.02665248 | 0.07094213 | 0.5313843 | 1.070966e-11
56.5013 | 8.7516 | 8.777988 | 8.177653 | -0.02638777 | 0.06960824 | 0.5307269 | 1.054978e-11
56.5113 | 8.7719 | 8.776153 | 8.177778 | -0.004253202 | 0.06829751 | 0.5300774 | 1.038991e-11
56.5213 | 8.7569 | 8.774367 | 8.177902 | -0.01746704 | 0.06702268 | 0.5294424 | 1.023714e-11
56.5313 | 8.7609 | 8.772628 | 8.178024 | -0.01172758 | 0.06578252 | 0.5288215 | 1.008793e-11
56.5413 | 8.7578 | 8.770934 | 8.178143 | -0.01313389 | 0.06457587 | 0.528215 | 9.942269e-12
56.5513 | 8.7573 | 8.769284 | 8.17826 | -0.01198437 | 0.06340159 | 0.5276224 | 9.800161e-12
56.5613 | 8.7531 | 8.767678 | 8.178376 | -0.01457806 | 0.06225859 | 0.5270437 | 9.661605e-12
56.5713 | 8.7514 | 8.766114 | 8.178489 | -0.01471369 | 0.06114584 | 0.5264789 | 9.528378e-12
56.5813 | 8.7413 | 8.76459 | 8.1786 | -0.0232902 | 0.06006233 | 0.5259279 | 9.396928e-12
56.5913 | 8.7451 | 8.763106 | 8.178709 | -0.01800647 | 0.0590071 | 0.5253904 | 9.270806e-12
56.6013 | 8.7236 | 8.761661 | 8.178816 | -0.03806148 | 0.0579792 | 0.5248664 | 9.146461e-12
56.6113 | 8.724 | 8.760254 | 8.178921 | -0.03625423 | 0.05697776 | 0.5243558 | 9.025669e-12
56.6213 | 8.7329 | 8.758884 | 8.179023 | -0.02598376 | 0.05600191 | 0.5238586 | 8.90843e-12
56.6313 | 8.715 | 8.757549 | 8.179124 | -0.04254917 | 0.05505083 | 0.5233745 | 8.794743e-12
56.6413 | 8.709 | 8.756249 | 8.179222 | -0.0472495 | 0.05412372 | 0.5229036 | 8.682832e-12
56.6513 | 8.6982 | 8.754984 | 8.179318 | -0.05678405 | 0.05321982 | 0.5224458 | 8.574474e-12
56.6613 | 8.6883 | 8.753752 | 8.179413 | -0.06545171 | 0.05233839 | 0.5220008 | 8.467893e-12
56.6713 | 8.6899 | 8.752552 | 8.179505 | -0.06265203 | 0.05147872 | 0.5215688 | 8.364864e-12
56.6813 | 8.6902 | 8.751384 | 8.179594 | -0.06118386 | 0.05064012 | 0.5211494 | 8.263612e-12
56.6913 | 8.6785 | 8.750247 | 8.179682 | -0.07174687 | 0.04982194 | 0.5207429 | 8.165912e-12
56.7013 | 8.6877 | 8.74914 | 8.179768 | -0.06143994 | 0.04902356 | 0.5203489 | 8.069989e-12
56.7113 | 8.6846 | 8.748063 | 8.179851 | -0.06346276 | 0.04824434 | 0.5199676 | 7.977619e-12
56.7213 | 8.6708 | 8.747014 | 8.179932 | -0.07621432 | 0.04748372 | 0.5195986 | 7.885248e-12
56.7313 | 8.6888 | 8.745994 | 8.180011 | -0.05719431 | 0.04674113 | 0.5192422 | 7.79643e-12
56.7413 | 8.6794 | 8.745002 | 8.180088 | -0.0656018 | 0.04601601 | 0.5188979 | 7.711165e-12
56.7513 | 8.6863 | 8.744036 | 8.180163 | -0.05773648 | 0.04530784 | 0.5185661 | 7.6259e-12
56.7613 | 8.6979 | 8.743098 | 8.180235 | -0.0451975 | 0.04461612 | 0.5182464 | 7.544187e-12
56.7713 | 8.6861 | 8.742185 | 8.180305 | -0.05608461 | 0.04394037 | 0.517939 | 7.462475e-12
56.7813 | 8.7082 | 8.741297 | 8.180373 | -0.03309695 | 0.04328008 | 0.5176435 | 7.384315e-12
56.7913 | 8.7134 | 8.740434 | 8.180439 | -0.02703432 | 0.04263484 | 0.5173603 | 7.307932e-12
56.8013 | 8.7187 | 8.739596 | 8.180503 | -0.02089588 | 0.04200419 | 0.5170888 | 7.233325e-12
56.8113 | 8.7435 | 8.738781 | 8.180564 | 0.004718553 | 0.0413877 | 0.5168294 | 7.158718e-12
56.8213 | 8.7468 | 8.73799 | 8.180624 | 0.008809549 | 0.04078498 | 0.5165818 | 7.087664e-12
56.8313 | 8.76 | 8.737222 | 8.180681 | 0.02277759 | 0.04019562 | 0.5163461 | 7.018386e-12
56.8413 | 8.7994 | 8.736477 | 8.180735 | 0.06292306 | 0.03961926 | 0.5161222 | 6.949108e-12
56.8513 | 8.8113 | 8.735754 | 8.180788 | 0.07554641 | 0.0390555 | 0.51591 | 6.883383e-12
56.8613 | 8.8386 | 8.735052 | 8.180838 | 0.103548 | 0.03850402 | 0.5157095 | 6.817658e-12
56.8713 | 8.8712 | 8.734372 | 8.180887 | 0.1368283 | 0.03796445 | 0.5155207 | 6.753709e-12
56.8813 | 8.8866 | 8.733712 | 8.180932 | 0.1528876 | 0.03743647 | 0.5153434 | 6.691536e-12
56.8913 | 8.9343 | 8.733074 | 8.180976 | 0.2012263 | 0.03691976 | 0.5151778 | 6.63114e-12
56.9013 | 8.9627 | 8.732455 | 8.181018 | 0.2302447 | 0.03641401 | 0.5150237 | 6.57252e-12
56.9113 | 8.9862 | 8.731857 | 8.181057 | 0.2543433 | 0.03591892 | 0.514881 | 6.513901e-12
56.9213 | 9.0405 | 8.731278 | 8.181094 | 0.3092222 | 0.0354342 | 0.51475 | 6.457057e-12
56.9313 | 9.0764 | 8.730718 | 8.181128 | 0.345682 | 0.03495956 | 0.5146302 | 6.40199e-12
56.9413 | 9.1189 | 8.730177 | 8.181161 | 0.3887227 | 0.03449476 | 0.5145219 | 6.346923e-12
56.9513 | 9.16 | 8.729655 | 8.181191 | 0.4303449 | 0.0340395 | 0.5144249 | 6.293632e-12
56.9613 | 9.1975 | 8.729151 | 8.181219 | 0.4683485 | 0.03359355 | 0.5143394 | 6.242118e-12
56.9713 | 9.2305 | 8.728666 | 8.181244 | 0.5018342 | 0.03315667 | 0.514265 | 6.190604e-12
56.9813 | 9.303 | 8.728198 | 8.181267 | 0.574802 | 0.0327286 | 0.5142021 | 6.140866e-12
56.9913 | 9.347 | 8.727748 | 8.181288 | 0.6192523 | 0.03230913 | 0.5141503 | 6.092904e-12
57.0013 | 9.3902 | 8.727315 | 8.181307 | 0.6628851 | 0.03189802 | 0.5141099 | 6.044942e-12
57.0113 | 9.4405 | 8.726899 | 8.181323 | 0.7136009 | 0.03149507 | 0.5140805 | 5.998757e-12
57.0213 | 9.4861 | 8.7265 | 8.181338 | 0.7595998 | 0.03110007 | 0.5140626 | 5.954348e-12
57.0313 | 9.5534 | 8.726118 | 8.181349 | 0.8272822 | 0.0307128 | 0.5140556 | 5.909939e-12
57.0413 | 9.6034 | 8.725752 | 8.181359 | 0.8776481 | 0.03033308 | 0.51406 | 5.86553e-12
57.0513 | 9.6465 | 8.725402 | 8.181366 | 0.9210979 | 0.02996072 | 0.5140754 | 5.822898e-12
57.0613 | 9.706 | 8.725068 | 8.181371 | 0.9809316 | 0.02959554 | 0.514102 | 5.782042e-12
57.0713 | 9.7401 | 8.724751 | 8.181373 | 1.015349 | 0.02923735 | 0.5141398 | 5.741185e-12
57.0813 | 9.7929 | 8.724448 | 8.181374 | 1.068452 | 0.02888598 | 0.5141886 | 5.700329e-12
57.0912 | 9.8471 | 8.724164 | 8.181372 | 1.122936 | 0.02854459 | 0.514248 | 5.663026e-12
57.1012 | 9.8849 | 8.723892 | 8.181367 | 1.161008 | 0.0282063 | 0.514319 | 5.623946e-12
57.1112 | 9.9459 | 8.723636 | 8.18136 | 1.222264 | 0.02787434 | 0.514401 | 5.586642e-12
57.1212 | 9.9742 | 8.723394 | 8.181351 | 1.250806 | 0.02754857 | 0.5144942 | 5.551115e-12
57.1312 | 10.0006 | 8.723167 | 8.18134 | 1.277433 | 0.02722882 | 0.5145984 | 5.515588e-12
57.1412 | 10.0594 | 8.722955 | 8.181326 | 1.336445 | 0.02691496 | 0.5147138 | 5.480061e-12
57.1512 | 10.0967 | 8.722757 | 8.18131 | 1.373943 | 0.02660685 | 0.5148402 | 5.44631e-12
57.1612 | 10.1194 | 8.722573 | 8.181291 | 1.396827 | 0.02630435 | 0.5149777 | 5.412559e-12
57.1712 | 10.1645 | 8.722404 | 8.18127 | 1.442096 | 0.02600733 | 0.5151262 | 5.378809e-12
57.1812 | 10.1962 | 8.722249 | 8.181247 | 1.473951 | 0.02571565 | 0.5152859 | 5.346834e-12
57.1912 | 10.2072 | 8.722107 | 8.181221 | 1.485093 | 0.0254292 | 0.5154566 | 5.316636e-12
57.2012 | 10.2345 | 8.72198 | 8.181193 | 1.51252 | 0.02514786 | 0.5156384 | 5.284662e-12
57.2112 | 10.247 | 8.721866 | 8.181163 | 1.525134 | 0.0248715 | 0.5158314 | 5.254464e-12
57.2212 | 10.269 | 8.721766 | 8.18113 | 1.547234 | 0.02460002 | 0.5160354 | 5.226042e-12
57.2312 | 10.2837 | 8.721679 | 8.181095 | 1.562021 | 0.0243333 | 0.5162507 | 5.19762e-12
57.2412 | 10.2945 | 8.721606 | 8.181058 | 1.572894 | 0.02407122 | 0.5164769 | 5.169198e-12
57.2512 | 10.3096 | 8.721546 | 8.181018 | 1.588054 | 0.0238137 | 0.5167143 | 5.140777e-12
57.2612 | 10.2982 | 8.721499 | 8.180975 | 1.576701 | 0.02356062 | 0.5169629 | 5.114131e-12
57.2712 | 10.2883 | 8.721465 | 8.18093 | 1.566835 | 0.02331189 | 0.5172226 | 5.087486e-12
57.2812 | 10.2931 | 8.721444 | 8.180883 | 1.571656 | 0.0230674 | 0.5174935 | 5.062617e-12
57.2912 | 10.2736 | 8.721436 | 8.180834 | 1.552164 | 0.02282708 | 0.5177756 | 5.037748e-12
57.3012 | 10.262 | 8.721441 | 8.180782 | 1.540559 | 0.02259081 | 0.5180689 | 5.012879e-12
57.3112 | 10.2657 | 8.721459 | 8.180727 | 1.544241 | 0.02235852 | 0.5183735 | 4.98801e-12
57.3212 | 10.2517 | 8.72149 | 8.18067 | 1.53021 | 0.02213012 | 0.5186893 | 4.964917e-12
57.3312 | 10.2258 | 8.721533 | 8.180611 | 1.504267 | 0.02190553 | 0.5190163 | 4.941825e-12
57.3412 | 10.2043 | 8.721589 | 8.180549 | 1.482711 | 0.02168465 | 0.5193547 | 4.918732e-12
57.3512 | 10.1826 | 8.721657 | 8.180485 | 1.460943 | 0.02146742 | 0.5197043 | 4.897416e-12
57.3612 | 10.146 | 8.721738 | 8.180419 | 1.424262 | 0.02125375 | 0.5200653 | 4.8761e-12
57.3712 | 10.1233 | 8.721831 | 8.18035 | 1.401469 | 0.02104357 | 0.5204377 | 4.854783e-12
57.3812 | 10.091 | 8.721936 | 8.180278 | 1.369064 | 0.02083681 | 0.5208215 | 4.835243e-12
57.3912 | 10.0564 | 8.722054 | 8.180204 | 1.334346 | 0.02063339 | 0.5212167 | 4.813927e-12
57.4012 | 10.038 | 8.722184 | 8.180128 | 1.315816 | 0.02043324 | 0.5216234 | 4.794387e-12
57.4112 | 9.985 | 8.722327 | 8.180049 | 1.262673 | 0.0202363 | 0.5220415 | 4.774847e-12
57.4212 | 9.9698 | 8.722481 | 8.179968 | 1.247319 | 0.02004249 | 0.5224712 | 4.757084e-12
57.4312 | 9.9102 | 8.722648 | 8.179884 | 1.187552 | 0.01985176 | 0.5229124 | 4.73932e-12
57.4412 | 9.8875 | 8.722827 | 8.179797 | 1.164673 | 0.01966404 | 0.5233652 | 4.721556e-12
57.4512 | 9.8508 | 8.723018 | 8.179709 | 1.127782 | 0.01947927 | 0.5238296 | 4.703793e-12
57.4612 | 9.806 | 8.72322 | 8.179617 | 1.08278 | 0.01929739 | 0.5243057 | 4.686029e-12
57.4712 | 9.7879 | 8.723435 | 8.179524 | 1.064465 | 0.01911834 | 0.5247936 | 4.670042e-12
57.4812 | 9.7619 | 8.723663 | 8.179427 | 1.038237 | 0.01894206 | 0.5252931 | 4.654055e-12
57.4912 | 9.702 | 8.723902 | 8.179329 | 0.9780984 | 0.0187685 | 0.5258044 | 4.638068e-12
57.5012 | 9.6868 | 8.724153 | 8.179227 | 0.9626474 | 0.01859761 | 0.5263276 | 4.623857e-12
57.5112 | 9.6554 | 8.724416 | 8.179124 | 0.9309844 | 0.01842933 | 0.5268626 | 4.60787e-12
57.5212 | 9.6266 | 8.724691 | 8.179017 | 0.9019094 | 0.0182636 | 0.5274096 | 4.593659e-12
57.5312 | 9.6039 | 8.724977 | 8.178909 | 0.8789225 | 0.01810039 | 0.5279685 | 4.579448e-12
57.5412 | 9.5765 | 8.725276 | 8.178797 | 0.8512236 | 0.01793963 | 0.5285394 | 4.565237e-12
57.5512 | 9.5573 | 8.725587 | 8.178684 | 0.8317127 | 0.01778129 | 0.5291225 | 4.552803e-12
57.5612 | 9.5335 | 8.72591 | 8.178567 | 0.8075899 | 0.01762531 | 0.5297176 | 4.538592e-12
57.5712 | 9.5015 | 8.726245 | 8.178448 | 0.7752551 | 0.01747166 | 0.5303249 | 4.526157e-12
57.5812 | 9.4946 | 8.726592 | 8.178327 | 0.7680083 | 0.01732027 | 0.5309444 | 4.513723e-12
57.5912 | 9.4839 | 8.72695 | 8.178203 | 0.7569496 | 0.01717112 | 0.5315763 | 4.503065e-12
57.6012 | 9.4627 | 8.727321 | 8.178077 | 0.7353788 | 0.01702416 | 0.5322204 | 4.49063e-12
57.6112 | 9.4585 | 8.727704 | 8.177948 | 0.7307961 | 0.01687935 | 0.532877 | 4.479972e-12
57.6212 | 9.4584 | 8.728099 | 8.177816 | 0.7303014 | 0.01673665 | 0.533546 | 4.469314e-12
57.6312 | 9.4507 | 8.728505 | 8.177682 | 0.7221945 | 0.01659601 | 0.5342276 | 4.458656e-12
57.6412 | 9.4486 | 8.728924 | 8.177545 | 0.7196757 | 0.0164574 | 0.5349217 | 4.447998e-12
57.6512 | 9.457 | 8.729355 | 8.177406 | 0.7276447 | 0.01632078 | 0.5356285 | 4.437339e-12
57.6612 | 9.4475 | 8.729798 | 8.177264 | 0.7177017 | 0.01618612 | 0.536348 | 4.428458e-12
57.6711 | 9.4639 | 8.730249 | 8.177121 | 0.733651 | 0.01605473 | 0.537073 | 4.419576e-12
57.6811 | 9.4664 | 8.730716 | 8.176974 | 0.7356838 | 0.01592385 | 0.537818 | 4.410694e-12
57.6911 | 9.4742 | 8.731196 | 8.176825 | 0.7430043 | 0.01579482 | 0.5385759 | 4.401812e-12
57.7011 | 9.5015 | 8.731687 | 8.176673 | 0.7698127 | 0.0156676 | 0.5393469 | 4.39293e-12
57.7111 | 9.4963 | 8.732191 | 8.176518 | 0.7641087 | 0.01554217 | 0.5401309 | 4.385825e-12
57.7211 | 9.5189 | 8.732708 | 8.176361 | 0.7861925 | 0.01541849 | 0.5409281 | 4.376943e-12
57.7311 | 9.5347 | 8.733236 | 8.176201 | 0.8014638 | 0.01529652 | 0.5417385 | 4.369838e-12
57.7411 | 9.5413 | 8.733777 | 8.176039 | 0.8075228 | 0.01517625 | 0.5425622 | 4.362732e-12
57.7511 | 9.5611 | 8.734331 | 8.175874 | 0.8267694 | 0.01505763 | 0.5433993 | 4.355627e-12
57.7611 | 9.5805 | 8.734897 | 8.175706 | 0.8456034 | 0.01494065 | 0.5442499 | 4.350298e-12
57.7711 | 9.5943 | 8.735475 | 8.175536 | 0.8588248 | 0.01482526 | 0.545114 | 4.343192e-12
57.7811 | 9.6243 | 8.736066 | 8.175363 | 0.8882338 | 0.01471145 | 0.5459918 | 4.337863e-12
57.7911 | 9.6403 | 8.73667 | 8.175188 | 0.9036299 | 0.01459918 | 0.5468833 | 4.332534e-12
57.8011 | 9.6664 | 8.737287 | 8.175009 | 0.9291135 | 0.01448842 | 0.5477886 | 4.327205e-12
57.8111 | 9.6888 | 8.737916 | 8.174829 | 0.9508841 | 0.01437916 | 0.5487079 | 4.321876e-12
57.8211 | 9.7009 | 8.738558 | 8.174645 | 0.9623419 | 0.01427137 | 0.5496412 | 4.316547e-12
57.8311 | 9.7245 | 8.739213 | 8.17446 | 0.9852869 | 0.01416501 | 0.5505886 | 4.312994e-12
57.8411 | 9.7479 | 8.739881 | 8.174271 | 1.008019 | 0.01406007 | 0.5515501 | 4.307665e-12
57.8511 | 9.7679 | 8.740562 | 8.17408 | 1.027338 | 0.01395652 | 0.552526 | 4.304113e-12
57.8611 | 9.7874 | 8.741257 | 8.173886 | 1.046143 | 0.01385434 | 0.5535163 | 4.30056e-12
57.8711 | 9.7967 | 8.741964 | 8.173689 | 1.054736 | 0.01375351 | 0.5545211 | 4.297007e-12
57.8811 | 9.8193 | 8.742685 | 8.17349 | 1.076615 | 0.013654 | 0.5555405 | 4.295231e-12
57.8911 | 9.8373 | 8.743419 | 8.173288 | 1.093881 | 0.01355578 | 0.5565746 | 4.291678e-12
57.9011 | 9.8318 | 8.744166 | 8.173084 | 1.087634 | 0.01345885 | 0.5576236 | 4.289902e-12
57.9111 | 9.8579 | 8.744927 | 8.172877 | 1.112973 | 0.01336317 | 0.5586875 | 4.286349e-12
57.9211 | 9.8707 | 8.745702 | 8.172667 | 1.124998 | 0.01326873 | 0.5597664 | 4.284573e-12
57.9311 | 9.8742 | 8.746491 | 8.172455 | 1.127709 | 0.01317551 | 0.5608605 | 4.282796e-12
57.9411 | 9.8841 | 8.747293 | 8.172239 | 1.136807 | 0.01308348 | 0.5619699 | 4.282796e-12
57.9511 | 9.904 | 8.748109 | 8.172022 | 1.155891 | 0.01299263 | 0.5630947 | 4.28102e-12
57.9611 | 9.8924 | 8.748939 | 8.171801 | 1.143461 | 0.01290293 | 0.5642351 | 4.279244e-12
57.9711 | 9.9125 | 8.749783 | 8.171578 | 1.162717 | 0.01281438 | 0.5653911 | 4.279244e-12
57.9811 | 9.9072 | 8.750642 | 8.171352 | 1.156558 | 0.01272694 | 0.566563 | 4.279244e-12
57.9911 | 9.9052 | 8.751515 | 8.171124 | 1.153685 | 0.01264061 | 0.5677507 | 4.279244e-12
58.0011 | 9.9141 | 8.752402 | 8.170892 | 1.161698 | 0.01255535 | 0.5689544 | 4.279244e-12
58.0111 | 9.8952 | 8.753304 | 8.170658 | 1.141896 | 0.01247117 | 0.5701744 | 4.279244e-12
58.0211 | 9.8966 | 8.75422 | 8.170422 | 1.14238 | 0.01238804 | 0.5714107 | 4.28102e-12
58.0311 | 9.9007 | 8.755152 | 8.170182 | 1.145548 | 0.01230594 | 0.5726633 | 4.28102e-12
58.0411 | 9.8862 | 8.756098 | 8.16994 | 1.130102 | 0.01222486 | 0.5739327 | 4.282796e-12
58.0511 | 9.8737 | 8.757059 | 8.169696 | 1.116641 | 0.01214478 | 0.5752187 | 4.284573e-12
58.0611 | 9.8575 | 8.758036 | 8.169448 | 1.099464 | 0.01206568 | 0.5765218 | 4.286349e-12
58.0711 | 9.8407 | 8.759027 | 8.169198 | 1.081673 | 0.01198756 | 0.5778418 | 4.288125e-12
58.0811 | 9.8424 | 8.760034 | 8.168945 | 1.082366 | 0.01191039 | 0.579179 | 4.291678e-12
58.0911 | 9.8232 | 8.761057 | 8.168689 | 1.062143 | 0.01183416 | 0.5805336 | 4.293454e-12
58.1011 | 9.8068 | 8.762096 | 8.168431 | 1.044704 | 0.01175885 | 0.5819056 | 4.297007e-12
58.1111 | 9.7997 | 8.76315 | 8.16817 | 1.03655 | 0.01168446 | 0.5832954 | 4.298784e-12
58.1211 | 9.7745 | 8.76422 | 8.167906 | 1.01028 | 0.01161097 | 0.584703 | 4.302336e-12
58.1311 | 9.7459 | 8.765306 | 8.16764 | 0.9805936 | 0.01153836 | 0.5861285 | 4.305889e-12
58.1411 | 9.7428 | 8.766409 | 8.16737 | 0.9763909 | 0.01146662 | 0.5875723 | 4.311218e-12
58.1511 | 9.7195 | 8.767528 | 8.167098 | 0.9519718 | 0.01139574 | 0.5890344 | 4.314771e-12
58.1611 | 9.701 | 8.768664 | 8.166823 | 0.932336 | 0.0113257 | 0.590515 | 4.3201e-12
58.1711 | 9.6845 | 8.769817 | 8.166546 | 0.9146835 | 0.0112565 | 0.5920144 | 4.323653e-12
58.1811 | 9.6535 | 8.770986 | 8.166265 | 0.882514 | 0.01118811 | 0.5935326 | 4.328982e-12
58.1911 | 9.6411 | 8.772173 | 8.165982 | 0.8689274 | 0.01112054 | 0.5950698 | 4.334311e-12
58.2011 | 9.6187 | 8.773376 | 8.165696 | 0.8453235 | 0.01105375 | 0.5966264 | 4.341416e-12
58.2111 | 9.5912 | 8.774598 | 8.165408 | 0.8166022 | 0.01098775 | 0.5982023 | 4.346745e-12
58.2211 | 9.5765 | 8.775837 | 8.165116 | 0.8006632 | 0.01092253 | 0.599798 | 4.352074e-12
58.2311 | 9.5559 | 8.777094 | 8.164822 | 0.7788063 | 0.01085806 | 0.6014135 | 4.35918e-12
58.2411 | 9.5335 | 8.778368 | 8.164525 | 0.7551315 | 0.01079435 | 0.603049 | 4.366285e-12
58.2511 | 9.5295 | 8.779662 | 8.164225 | 0.7498384 | 0.01073137 | 0.6047048 | 4.373391e-12
58.261 | 9.505 | 8.78096 | 8.163926 | 0.7240402 | 0.01066973 | 0.6063642 | 4.380496e-12
58.271 | 9.4872 | 8.78229 | 8.163621 | 0.7049103 | 0.01060819 | 0.608061 | 4.387601e-12
58.281 | 9.4801 | 8.783638 | 8.163312 | 0.6964616 | 0.01054736 | 0.6097786 | 4.396483e-12
58.291 | 9.4653 | 8.785006 | 8.163002 | 0.6802939 | 0.01048723 | 0.6115174 | 4.405365e-12
58.301 | 9.4387 | 8.786393 | 8.162688 | 0.652307 | 0.01042778 | 0.6132774 | 4.41247e-12
58.311 | 9.4401 | 8.787799 | 8.162371 | 0.6523005 | 0.01036902 | 0.6150591 | 4.421352e-12
58.321 | 9.4208 | 8.789226 | 8.162052 | 0.6315744 | 0.01031092 | 0.6168626 | 4.43201e-12
58.331 | 9.4069 | 8.790672 | 8.16173 | 0.6162284 | 0.01025348 | 0.6186882 | 4.440892e-12
58.341 | 9.3958 | 8.792138 | 8.161405 | 0.6036623 | 0.01019668 | 0.620536 | 4.45155e-12
58.351 | 9.3909 | 8.793624 | 8.161077 | 0.5972758 | 0.01014053 | 0.6224064 | 4.460432e-12
58.361 | 9.382 | 8.795131 | 8.160747 | 0.5868688 | 0.01008502 | 0.6242996 | 4.47109e-12
58.371 | 9.3667 | 8.796659 | 8.160413 | 0.5700408 | 0.01003012 | 0.6262158 | 4.481748e-12
58.381 | 9.3614 | 8.798208 | 8.160077 | 0.5631918 | 0.009975836 | 0.6281553 | 4.492406e-12
58.391 | 9.37 | 8.799779 | 8.159738 | 0.5702214 | 0.00992216 | 0.6301185 | 4.504841e-12
58.401 | 9.3639 | 8.801371 | 8.159396 | 0.5625295 | 0.009869081 | 0.6321055 | 4.517275e-12
58.411 | 9.3567 | 8.802984 | 8.159051 | 0.5537156 | 0.009816589 | 0.6341166 | 4.527934e-12
58.421 | 9.3738 | 8.80462 | 8.158704 | 0.5691796 | 0.00976468 | 0.6361521 | 4.540368e-12
58.431 | 9.3689 | 8.806279 | 8.158353 | 0.5626212 | 0.009713343 | 0.6382122 | 4.554579e-12
58.441 | 9.3557 | 8.80796 | 8.158 | 0.5477401 | 0.009662574 | 0.6402974 | 4.567013e-12
58.451 | 9.3771 | 8.809664 | 8.157644 | 0.5674359 | 0.009612361 | 0.6424079 | 4.581224e-12
58.461 | 9.372 | 8.811391 | 8.157285 | 0.5606086 | 0.009562697 | 0.6445439 | 4.593659e-12
58.471 | 9.3656 | 8.813142 | 8.156923 | 0.5524576 | 0.009513577 | 0.6467058 | 4.60787e-12
58.481 | 9.3904 | 8.814917 | 8.156558 | 0.5754828 | 0.009464994 | 0.648894 | 4.62208e-12
58.491 | 9.3911 | 8.816716 | 8.156191 | 0.5743838 | 0.009416938 | 0.6511086 | 4.638068e-12
58.501 | 9.3994 | 8.81854 | 8.15582 | 0.5808603 | 0.009369403 | 0.6533501 | 4.654055e-12
58.511 | 9.4 | 8.820388 | 8.155447 | 0.579612 | 0.009322384 | 0.6556187 | 4.668266e-12
58.521 | 9.4179 | 8.822262 | 8.155071 | 0.5956385 | 0.009275874 | 0.657915 | 4.684253e-12
58.531 | 9.4221 | 8.824161 | 8.154692 | 0.5979395 | 0.009229865 | 0.660239 | 4.702017e-12
58.541 | 9.4375 | 8.826085 | 8.15431 | 0.6114147 | 0.009184348 | 0.6625913 | 4.718004e-12
58.551 | 9.4487 | 8.828036 | 8.153925 | 0.6206638 | 0.009139321 | 0.6649721 | 4.735767e-12
58.561 | 9.4643 | 8.830014 | 8.153537 | 0.6342863 | 0.009094776 | 0.6673819 | 4.753531e-12
58.571 | 9.4767 | 8.832018 | 8.153146 | 0.6446819 | 0.009050707 | 0.669821 | 4.771294e-12
58.581 | 9.4905 | 8.83405 | 8.152753 | 0.6564503 | 0.009007108 | 0.6722897 | 4.789058e-12
58.591 | 9.5108 | 8.836109 | 8.152357 | 0.674691 | 0.00896397 | 0.6747885 | 4.808598e-12
58.601 | 9.5186 | 8.838196 | 8.151957 | 0.6804038 | 0.008921293 | 0.6773178 | 4.828138e-12
58.611 | 9.5356 | 8.840312 | 8.151555 | 0.6952881 | 0.008879068 | 0.6798779 | 4.847678e-12
58.621 | 9.5552 | 8.842456 | 8.15115 | 0.7127436 | 0.008837286 | 0.6824693 | 4.868994e-12
58.631 | 9.5679 | 8.84463 | 8.150742 | 0.72327 | 0.008795946 | 0.6850923 | 4.888534e-12
58.641 | 9.5813 | 8.846833 | 8.150331 | 0.7344667 | 0.008755042 | 0.6877475 | 4.90985e-12
58.651 | 9.6002 | 8.849067 | 8.149917 | 0.7511333 | 0.008714568 | 0.6904352 | 4.931167e-12
58.661 | 9.6087 | 8.851331 | 8.1495 | 0.7573695 | 0.008674515 | 0.6931559 | 4.954259e-12
58.671 | 9.6198 | 8.853625 | 8.14908 | 0.7661748 | 0.008634883 | 0.69591 | 4.975576e-12
58.681 | 9.6403 | 8.855951 | 8.148658 | 0.7843487 | 0.008595665 | 0.698698 | 4.998668e-12
58.691 | 9.6444 | 8.858309 | 8.148232 | 0.7860907 | 0.008556855 | 0.7015203 | 5.023537e-12
58.701 | 9.6648 | 8.860699 | 8.147804 | 0.8041005 | 0.00851845 | 0.7043775 | 5.04663e-12
58.711 | 9.6862 | 8.863122 | 8.147372 | 0.8230775 | 0.00848044 | 0.7072699 | 5.071499e-12
58.721 | 9.6775 | 8.865579 | 8.146938 | 0.8119213 | 0.008442826 | 0.7101982 | 5.096368e-12
58.731 | 9.6984 | 8.868069 | 8.1465 | 0.8303313 | 0.008405602 | 0.7131627 | 5.123013e-12
58.741 | 9.7161 | 8.870593 | 8.14606 | 0.8455071 | 0.008368761 | 0.7161641 | 5.149658e-12
58.751 | 9.71 | 8.873152 | 8.145617 | 0.8368481 | 0.008332298 | 0.7192029 | 5.176304e-12
58.761 | 9.7256 | 8.875746 | 8.145171 | 0.8498537 | 0.008296212 | 0.7222795 | 5.202949e-12
58.771 | 9.7369 | 8.878376 | 8.144721 | 0.8585236 | 0.008260497 | 0.7253945 | 5.231371e-12
58.781 | 9.7302 | 8.881043 | 8.144269 | 0.849157 | 0.008225147 | 0.7285485 | 5.259793e-12
58.791 | 9.7383 | 8.883746 | 8.143814 | 0.8545535 | 0.008190156 | 0.7317421 | 5.288214e-12
58.801 | 9.7383 | 8.886487 | 8.143356 | 0.8518125 | 0.008155526 | 0.7349758 | 5.318412e-12
58.811 | 9.739 | 8.889267 | 8.142895 | 0.8497334 | 0.008121248 | 0.7382503 | 5.34861e-12
58.821 | 9.7379 | 8.892084 | 8.142431 | 0.8458155 | 0.008087319 | 0.741566 | 5.380585e-12
58.831 | 9.7295 | 8.894942 | 8.141964 | 0.8345584 | 0.008053735 | 0.7449237 | 5.412559e-12
58.8409 | 9.7205 | 8.897809 | 8.141499 | 0.8226905 | 0.008020831 | 0.7482897 | 5.444534e-12
58.8509 | 9.7146 | 8.900747 | 8.141026 | 0.8138534 | 0.00798792 | 0.7517327 | 5.476508e-12
58.8609 | 9.7075 | 8.903725 | 8.14055 | 0.8037749 | 0.007955343 | 0.7552197 | 5.510259e-12
58.8709 | 9.7052 | 8.906745 | 8.140071 | 0.7984545 | 0.007923095 | 0.7587511 | 5.545786e-12
58.8809 | 9.6908 | 8.909808 | 8.139589 | 0.7809916 | 0.007891172 | 0.7623278 | 5.579537e-12
58.8909 | 9.6714 | 8.912914 | 8.139105 | 0.7584856 | 0.007859571 | 0.7659504 | 5.61684e-12
58.9009 | 9.6648 | 8.916065 | 8.138617 | 0.7487354 | 0.007828287 | 0.7696196 | 5.652367e-12
58.9109 | 9.6463 | 8.919259 | 8.138126 | 0.7270407 | 0.007797318 | 0.7733362 | 5.689671e-12
58.9209 | 9.6218 | 8.922499 | 8.137632 | 0.6993005 | 0.007766659 | 0.7771009 | 5.728751e-12
58.9309 | 9.6069 | 8.925786 | 8.137135 | 0.6811142 | 0.007736308 | 0.7809145 | 5.767831e-12
58.9409 | 9.5786 | 8.929119 | 8.136635 | 0.6494809 | 0.007706259 | 0.7847776 | 5.806911e-12
58.9509 | 9.5532 | 8.9325 | 8.136132 | 0.6207 | 0.007676511 | 0.7886912 | 5.847767e-12
58.9609 | 9.5337 | 8.935929 | 8.135626 | 0.5977705 | 0.00764706 | 0.792656 | 5.888623e-12
58.9709 | 9.5055 | 8.939408 | 8.135117 | 0.5660917 | 0.007617903 | 0.796673 | 5.931255e-12
58.9809 | 9.4737 | 8.942937 | 8.134606 | 0.5307627 | 0.007589036 | 0.8007427 | 5.975664e-12
58.9909 | 9.4421 | 8.946517 | 8.134091 | 0.4955826 | 0.007560455 | 0.8048664 | 6.018297e-12
59.0009 | 9.4095 | 8.950149 | 8.133573 | 0.4593507 | 0.007532159 | 0.8090446 | 6.064482e-12
59.0109 | 9.3878 | 8.953834 | 8.133052 | 0.4339659 | 0.007504143 | 0.8132784 | 6.110668e-12
59.0209 | 9.3534 | 8.957573 | 8.132527 | 0.3958274 | 0.007476405 | 0.8175687 | 6.156853e-12
59.0309 | 9.313 | 8.961366 | 8.132 | 0.3516344 | 0.007448941 | 0.8219163 | 6.204814e-12
59.0409 | 9.2855 | 8.965214 | 8.13147 | 0.3202856 | 0.007421749 | 0.8263224 | 6.252776e-12
59.0509 | 9.2479 | 8.96912 | 8.130937 | 0.2787802 | 0.007394825 | 0.8307879 | 6.302514e-12
59.0609 | 9.2084 | 8.973083 | 8.130401 | 0.2353173 | 0.007368168 | 0.8353137 | 6.354028e-12
59.0709 | 9.181 | 8.977104 | 8.129862 | 0.2038957 | 0.007341773 | 0.8399009 | 6.405543e-12
59.0809 | 9.1326 | 8.981186 | 8.129319 | 0.1514145 | 0.007315638 | 0.8445506 | 6.458833e-12
59.0909 | 9.0986 | 8.985328 | 8.128774 | 0.1132724 | 0.00728976 | 0.8492639 | 6.513901e-12
59.1009 | 9.0678 | 8.989531 | 8.128225 | 0.07826857 | 0.007264136 | 0.8540418 | 6.568968e-12
59.1109 | 9.0162 | 8.993798 | 8.127674 | 0.02240177 | 0.007238765 | 0.8588855 | 6.624035e-12
59.1209 | 8.9757 | 8.998129 | 8.127119 | -0.02242919 | 0.007213643 | 0.8637961 | 6.682654e-12
59.1309 | 8.9473 | 9.002525 | 8.126562 | -0.0552254 | 0.007188767 | 0.8687748 | 6.741274e-12
59.1409 | 8.9009 | 9.006988 | 8.126001 | -0.1060881 | 0.007164134 | 0.8738228 | 6.80167e-12
59.1509 | 8.8573 | 9.011519 | 8.125437 | -0.1542186 | 0.007139743 | 0.8789415 | 6.862066e-12
59.1609 | 8.8224 | 9.016118 | 8.124871 | -0.1937181 | 0.007115591 | 0.8841319 | 6.924239e-12
59.1709 | 8.7873 | 9.020788 | 8.124301 | -0.2334878 | 0.007091676 | 0.8893955 | 6.988188e-12
59.1809 | 8.7472 | 9.025529 | 8.123728 | -0.2783291 | 0.007067994 | 0.8947334 | 7.053913e-12
59.1909 | 8.7211 | 9.030343 | 8.123152 | -0.3092434 | 0.007044543 | 0.9001472 | 7.119638e-12
59.2009 | 8.6744 | 9.035232 | 8.122572 | -0.360832 | 0.007021322 | 0.9056383 | 7.18714e-12
59.2109 | 8.6362 | 9.040196 | 8.12199 | -0.4039965 | 0.006998327 | 0.911208 | 7.256418e-12
59.2209 | 8.6112 | 9.045238 | 8.121405 | -0.4340381 | 0.006975556 | 0.9168577 | 7.327472e-12
59.2309 | 8.5676 | 9.050358 | 8.120816 | -0.4827585 | 0.006953008 | 0.9225891 | 7.400303e-12
59.2409 | 8.5362 | 9.055559 | 8.120225 | -0.5193591 | 0.00693068 | 0.9284035 | 7.47491e-12
59.2509 | 8.5088 | 9.060842 | 8.11963 | -0.5520416 | 0.006908569 | 0.9343028 | 7.549517e-12
59.2609 | 8.4672 | 9.066207 | 8.119033 | -0.5990074 | 0.006886673 | 0.9402882 | 7.627676e-12
59.2709 | 8.4441 | 9.071658 | 8.118432 | -0.6275584 | 0.006864991 | 0.9463617 | 7.705836e-12
59.2809 | 8.4115 | 9.077196 | 8.117828 | -0.6656961 | 0.006843519 | 0.9525248 | 7.787548e-12
59.2909 | 8.3798 | 9.082822 | 8.117221 | -0.7030223 | 0.006822257 | 0.9587793 | 7.869261e-12
59.3009 | 8.3611 | 9.088539 | 8.116611 | -0.7274388 | 0.006801202 | 0.965127 | 7.954526e-12
59.3109 | 8.3301 | 9.094347 | 8.115997 | -0.7642472 | 0.006780351 | 0.9715695 | 8.041567e-12
59.3209 | 8.3056 | 9.10025 | 8.115381 | -0.7946497 | 0.006759703 | 0.978109 | 8.130385e-12
59.3309 | 8.286 | 9.106248 | 8.114761 | -0.820248 | 0.006739257 | 0.9847473 | 8.220979e-12
59.3409 | 8.2702 | 9.112344 | 8.114139 | -0.8421441 | 0.006719009 | 0.9914863 | 8.31335e-12
59.3509 | 8.2449 | 9.11854 | 8.113513 | -0.87364 | 0.006698958 | 0.998328 | 8.409273e-12
59.3609 | 8.2336 | 9.124838 | 8.112884 | -0.8912379 | 0.006679102 | 1.005275 | 8.505197e-12
59.3709 | 8.2102 | 9.13124 | 8.112252 | -0.9210398 | 0.006659439 | 1.012328 | 8.606449e-12
59.3809 | 8.1944 | 9.137748 | 8.111617 | -0.9433478 | 0.006639968 | 1.019491 | 8.707701e-12
59.3909 | 8.1921 | 9.144364 | 8.110979 | -0.9522642 | 0.006620686 | 1.026765 | 8.812506e-12
59.4009 | 8.1688 | 9.151091 | 8.110337 | -0.9822914 | 0.006601592 | 1.034153 | 8.920864e-12
59.4109 | 8.1528 | 9.157932 | 8.109693 | -1.005132 | 0.006582684 | 1.041656 | 9.030998e-12
59.4209 | 8.1504 | 9.164887 | 8.109045 | -1.014487 | 0.006563959 | 1.049278 | 9.144685e-12
59.4308 | 8.137 | 9.17189 | 8.108401 | -1.03489 | 0.006545596 | 1.056944 | 9.258372e-12
59.4408 | 8.1309 | 9.179083 | 8.107747 | -1.048183 | 0.006527233 | 1.064809 | 9.377388e-12
59.4508 | 8.1218 | 9.186399 | 8.10709 | -1.064599 | 0.006509049 | 1.0728 | 9.499956e-12
59.4608 | 8.1139 | 9.193841 | 8.106429 | -1.079941 | 0.006491042 | 1.080921 | 9.626078e-12
59.4708 | 8.1126 | 9.201411 | 8.105766 | -1.088811 | 0.006473211 | 1.089172 | 9.753975e-12
59.4808 | 8.1191 | 9.209113 | 8.105099 | -1.090013 | 0.006455554 | 1.097558 | 9.887202e-12
59.4908 | 8.0991 | 9.216949 | 8.104429 | -1.117849 | 0.006438069 | 1.106082 | 1.002221e-11
59.5008 | 8.1139 | 9.224922 | 8.103756 | -1.111022 | 0.006420755 | 1.114745 | 1.016254e-11
59.5108 | 8.1083 | 9.233036 | 8.10308 | -1.124736 | 0.00640361 | 1.123552 | 1.030465e-11
59.5208 | 8.0981 | 9.241293 | 8.102401 | -1.143193 | 0.006386632 | 1.132505 | 1.045208e-11
59.5308 | 8.1134 | 9.249697 | 8.101719 | -1.136297 | 0.006369822 | 1.141609 | 1.060307e-11
59.5408 | 8.1146 | 9.258251 | 8.101033 | -1.143651 | 0.006353175 | 1.150865 | 1.075939e-11
59.5508 | 8.1027 | 9.266959 | 8.100344 | -1.164259 | 0.006336693 | 1.160278 | 1.091927e-11
59.5608 | 8.1191 | 9.275824 | 8.099652 | -1.156724 | 0.006320371 | 1.169851 | 1.108269e-11
59.5708 | 8.1204 | 9.284849 | 8.098957 | -1.164449 | 0.006304209 | 1.179588 | 1.125144e-11
59.5808 | 8.113 | 9.294039 | 8.098259 | -1.181039 | 0.006288208 | 1.189492 | 1.142553e-11
59.5908 | 8.1268 | 9.303397 | 8.097557 | -1.176597 | 0.006272363 | 1.199568 | 1.160494e-11
59.6008 | 8.128 | 9.312928 | 8.096852 | -1.184928 | 0.006256674 | 1.209819 | 1.17879e-11
59.6108 | 8.1296 | 9.322634 | 8.096144 | -1.193034 | 0.006241139 | 1.220249 | 1.19762e-11
59.6208 | 8.1414 | 9.332522 | 8.095433 | -1.191122 | 0.006225759 | 1.230862 | 1.21716e-11
59.6308 | 8.1464 | 9.342594 | 8.094719 | -1.196194 | 0.006210529 | 1.241664 | 1.237055e-11
59.6408 | 8.147 | 9.352855 | 8.094002 | -1.205855 | 0.006195451 | 1.252658 | 1.257661e-11
59.6508 | 8.1655 | 9.36331 | 8.093281 | -1.19781 | 0.006180522 | 1.263849 | 1.278799e-11
59.6608 | 8.1633 | 9.373964 | 8.092557 | -1.210664 | 0.006165741 | 1.275241 | 1.300648e-11
59.6708 | 8.165 | 9.384821 | 8.09183 | -1.219821 | 0.006151107 | 1.28684 | 1.323031e-11
59.6808 | 8.1775 | 9.395886 | 8.091099 | -1.218386 | 0.006136618 | 1.29865 | 1.346123e-11
59.6908 | 8.1833 | 9.407164 | 8.090366 | -1.223864 | 0.006122274 | 1.310676 | 1.369749e-11
59.7008 | 8.1878 | 9.418662 | 8.089629 | -1.230862 | 0.006108073 | 1.322925 | 1.394262e-11
59.7108 | 8.1942 | 9.430383 | 8.088889 | -1.236183 | 0.006094013 | 1.3354 | 1.419309e-11
59.7208 | 8.1995 | 9.442334 | 8.088146 | -1.242834 | 0.006080094 | 1.348108 | 1.445244e-11
59.7308 | 8.2044 | 9.454521 | 8.087399 | -1.250121 | 0.006066315 | 1.361055 | 1.471712e-11
59.7408 | 8.212 | 9.466948 | 8.08665 | -1.254948 | 0.006052674 | 1.374246 | 1.499245e-11
59.7508 | 8.2227 | 9.479623 | 8.085897 | -1.256923 | 0.00603917 | 1.387687 | 1.527312e-11
59.7608 | 8.2211 | 9.492552 | 8.085141 | -1.271452 | 0.006025802 | 1.401386 | 1.556266e-11
59.7708 | 8.2395 | 9.505741 | 8.084381 | -1.266241 | 0.006012569 | 1.415347 | 1.586109e-11
59.7808 | 8.2397 | 9.519196 | 8.083619 | -1.279496 | 0.005999469 | 1.429578 | 1.616662e-11
59.7908 | 8.2517 | 9.532925 | 8.082853 | -1.281225 | 0.005986503 | 1.444086 | 1.648282e-11
59.8008 | 8.2571 | 9.546934 | 8.082084 | -1.289834 | 0.005973668 | 1.458877 | 1.680611e-11
59.8108 | 8.2533 | 9.561232 | 8.081312 | -1.307932 | 0.005960963 | 1.473959 | 1.714007e-11
59.8208 | 8.2692 | 9.575824 | 8.080536 | -1.306624 | 0.005948388 | 1.48934 | 1.748113e-11
59.8308 | 8.2724 | 9.590719 | 8.079757 | -1.318319 | 0.005935942 | 1.505026 | 1.783285e-11
59.8408 | 8.2808 | 9.605925 | 8.078975 | -1.325125 | 0.005923623 | 1.521026 | 1.819345e-11
59.8508 | 8.2855 | 9.621447 | 8.07819 | -1.335947 | 0.005911431 | 1.537346 | 1.856471e-11
59.8608 | 8.2943 | 9.637299 | 8.077401 | -1.342999 | 0.005899363 | 1.553998 | 1.894485e-11
59.8708 | 8.2892 | 9.653485 | 8.076609 | -1.364285 | 0.005887421 | 1.570988 | 1.933387e-11
59.8808 | 8.297 | 9.670016 | 8.075814 | -1.373016 | 0.005875601 | 1.588326 | 1.973355e-11
59.8908 | 8.3104 | 9.686901 | 8.075016 | -1.376501 | 0.005863905 | 1.606021 | 2.014211e-11
59.9008 | 8.3007 | 9.704147 | 8.074215 | -1.403447 | 0.00585233 | 1.624081 | 2.056133e-11
59.9108 | 8.3103 | 9.721766 | 8.07341 | -1.411466 | 0.005840876 | 1.642516 | 2.098943e-11
59.9208 | 8.3113 | 9.739767 | 8.072602 | -1.428467 | 0.005829541 | 1.661336 | 2.142819e-11
59.9308 | 8.3162 | 9.758159 | 8.07179 | -1.441959 | 0.005818325 | 1.680551 | 2.187583e-11
59.9408 | 8.3216 | 9.776954 | 8.070976 | -1.455354 | 0.005807226 | 1.700171 | 2.233236e-11
59.9508 | 8.3264 | 9.796162 | 8.070158 | -1.469762 | 0.005796245 | 1.720208 | 2.279599e-11
59.9608 | 8.3261 | 9.815793 | 8.069336 | -1.489693 | 0.00578538 | 1.740672 | 2.327027e-11
59.9708 | 8.3327 | 9.83586 | 8.068512 | -1.50316 | 0.005774629 | 1.761574 | 2.375167e-11
59.9808 | 8.3351 | 9.856373 | 8.067684 | -1.521273 | 0.005763995 | 1.782925 | 2.424194e-11
59.9908 | 8.333 | 9.877345 | 8.066853 | -1.544345 | 0.005753472 | 1.804739 | 2.473755e-11
60.0008 | 8.3405 | 9.898788 | 8.066019 | -1.558288 | 0.005743062 | 1.827026 | 2.523848e-11
60.0107 | 8.3394 | 9.92049 | 8.06519 | -1.58109 | 0.005732871 | 1.849567 | 2.574119e-11
60.0207 | 8.3442 | 9.942907 | 8.064349 | -1.598707 | 0.005722682 | 1.872835 | 2.625455e-11
60.0307 | 8.341 | 9.965833 | 8.063505 | -1.624833 | 0.005712605 | 1.896616 | 2.67697e-11
60.0407 | 8.3451 | 9.989283 | 8.062657 | -1.644183 | 0.005702637 | 1.920923 | 2.728839e-11
60.0507 | 8.3559 | 10.01327 | 8.061806 | -1.65737 | 0.005692777 | 1.945771 | 2.780887e-11
60.0607 | 8.3469 | 10.03781 | 8.060952 | -1.69091 | 0.005683026 | 1.971175 | 2.832934e-11
60.0707 | 8.3558 | 10.06292 | 8.060095 | -1.707117 | 0.005673381 | 1.997148 | 2.884804e-11
60.0807 | 8.3582 | 10.08861 | 8.059234 | -1.730407 | 0.005663842 | 2.023708 | 2.936495e-11
60.0907 | 8.3665 | 10.1149 | 8.05837 | -1.748395 | 0.005654409 | 2.050871 | 2.987832e-11
60.1007 | 8.3689 | 10.1418 | 8.057503 | -1.772901 | 0.005645082 | 2.078652 | 3.038458e-11
60.1107 | 8.3768 | 10.16934 | 8.056633 | -1.792539 | 0.005635858 | 2.10707 | 3.088552e-11
60.1207 | 8.3685 | 10.19753 | 8.055759 | -1.829028 | 0.005626737 | 2.136143 | 3.137757e-11
60.1307 | 8.3853 | 10.22639 | 8.054882 | -1.841088 | 0.005617719 | 2.165888 | 3.185896e-11
60.1407 | 8.3934 | 10.25594 | 8.054001 | -1.862536 | 0.005608803 | 2.196326 | 3.232792e-11
60.1507 | 8.3924 | 10.28619 | 8.053117 | -1.893793 | 0.005599988 | 2.227476 | 3.278444e-11
60.1607 | 8.3974 | 10.31718 | 8.05223 | -1.91978 | 0.005591274 | 2.259359 | 3.32232e-11
60.1707 | 8.4091 | 10.34892 | 8.05134 | -1.939818 | 0.00558266 | 2.291995 | 3.364775e-11
60.1807 | 8.4121 | 10.38143 | 8.050446 | -1.969328 | 0.005574144 | 2.325408 | 3.405098e-11
60.1907 | 8.4193 | 10.41474 | 8.049549 | -1.995435 | 0.005565728 | 2.359621 | 3.443645e-11
60.2007 | 8.4265 | 10.44886 | 8.048648 | -2.022361 | 0.005557409 | 2.394655 | 3.479883e-11
60.2107 | 8.4226 | 10.48383 | 8.047745 | -2.061231 | 0.005549187 | 2.430537 | 3.513989e-11
60.2207 | 8.4463 | 10.51967 | 8.046838 | -2.07337 | 0.005541062 | 2.467291 | 3.545786e-11
60.2307 | 8.4486 | 10.5564 | 8.045927 | -2.107804 | 0.005533033 | 2.504944 | 3.574918e-11
60.2407 | 8.4533 | 10.59406 | 8.045013 | -2.14076 | 0.005525099 | 2.543521 | 3.601741e-11
60.2507 | 8.4687 | 10.63267 | 8.044096 | -2.163966 | 0.00551726 | 2.583052 | 3.6259e-11
60.2607 | 8.482 | 10.67225 | 8.043176 | -2.19025 | 0.005509515 | 2.623564 | 3.647216e-11
60.2707 | 8.477 | 10.71284 | 8.042252 | -2.23584 | 0.005501863 | 2.665086 | 3.666045e-11
60.2807 | 8.4964 | 10.75447 | 8.041325 | -2.258069 | 0.005494304 | 2.707649 | 3.68221e-11
60.2907 | 8.5005 | 10.79717 | 8.040395 | -2.296666 | 0.005486838 | 2.751284 | 3.69571e-11
60.3007 | 8.506 | 10.84096 | 8.039461 | -2.334963 | 0.005479463 | 2.796023 | 3.706369e-11
60.3107 | 8.5267 | 10.88589 | 8.038524 | -2.359194 | 0.005472179 | 2.841898 | 3.714717e-11
60.3207 | 8.5315 | 10.93199 | 8.037583 | -2.400492 | 0.005464986 | 2.888944 | 3.720224e-11
60.3307 | 8.5428 | 10.97929 | 8.03664 | -2.436492 | 0.005457883 | 2.937194 | 3.723422e-11
60.3407 | 8.5494 | 11.02783 | 8.035692 | -2.478429 | 0.00545087 | 2.986686 | 3.72431e-11
60.3507 | 8.5666 | 11.07764 | 8.034742 | -2.511041 | 0.005443945 | 3.037455 | 3.722711e-11
60.3607 | 8.5689 | 11.12876 | 8.033788 | -2.559865 | 0.005437109 | 3.08954 | 3.718981e-11
60.3707 | 8.5813 | 11.18124 | 8.032831 | -2.599941 | 0.005430361 | 3.142979 | 3.713296e-11
60.3807 | 8.6033 | 11.23511 | 8.03187 | -2.631807 | 0.005423699 | 3.197814 | 3.70548e-11
60.3907 | 8.6045 | 11.2904 | 8.030906 | -2.685899 | 0.005417125 | 3.254076 | 3.696066e-11
60.4007 | 8.6302 | 11.34718 | 8.029939 | -2.716976 | 0.005410638 | 3.311827 | 3.684875e-11
60.4107 | 8.6455 | 11.40547 | 8.028968 | -2.759974 | 0.005404235 | 3.371102 | 3.672262e-11
60.4207 | 8.6473 | 11.46534 | 8.027994 | -2.818039 | 0.005397918 | 3.431947 | 3.658229e-11
60.4307 | 8.6713 | 11.52682 | 8.027017 | -2.855518 | 0.005391686 | 3.49441 | 3.642953e-11
60.4407 | 8.6815 | 11.58996 | 8.026036 | -2.908461 | 0.005385538 | 3.558539 | 3.626788e-11
60.4507 | 8.691 | 11.65482 | 8.025052 | -2.963817 | 0.005379474 | 3.624386 | 3.609557e-11
60.4607 | 8.7199 | 11.72143 | 8.024064 | -3.001535 | 0.005373494 | 3.691997 | 3.591794e-11
60.4707 | 8.7258 | 11.78988 | 8.023073 | -3.06408 | 0.005367596 | 3.761439 | 3.573497e-11
60.4807 | 8.7456 | 11.8602 | 8.022079 | -3.114601 | 0.00536178 | 3.83276 | 3.554668e-11
60.4907 | 8.7657 | 11.93246 | 8.021081 | -3.166757 | 0.005356047 | 3.906019 | 3.535838e-11
60.5007 | 8.7846 | 12.00671 | 8.02008 | -3.222108 | 0.005350395 | 3.981277 | 3.516831e-11
60.5107 | 8.7858 | 12.08301 | 8.019076 | -3.297214 | 0.005344824 | 4.058594 | 3.497824e-11
60.5207 | 8.8103 | 12.16144 | 8.018068 | -3.351139 | 0.005339334 | 4.138032 | 3.479173e-11
60.5307 | 8.8268 | 12.24205 | 8.017057 | -3.415247 | 0.005333924 | 4.219656 | 3.461054e-11
60.5407 | 8.8386 | 12.3249 | 8.016042 | -3.486303 | 0.005328593 | 4.303532 | 3.44329e-11
60.5507 | 8.8748 | 12.41007 | 8.015024 | -3.535274 | 0.005323342 | 4.389727 | 3.426237e-11
60.5607 | 8.8878 | 12.49763 | 8.014003 | -3.609828 | 0.00531817 | 4.478307 | 3.409895e-11
60.5707 | 8.8995 | 12.58763 | 8.012978 | -3.688132 | 0.005313077 | 4.569341 | 3.394618e-11
60.5807 | 8.9244 | 12.68016 | 8.01195 | -3.755756 | 0.005308061 | 4.662898 | 3.380229e-11
60.5907 | 8.9396 | 12.77527 | 8.010918 | -3.835666 | 0.005303123 | 4.759045 | 3.367084e-11
60.6006 | 8.9602 | 12.87205 | 8.009894 | -3.911851 | 0.005298309 | 4.856859 | 3.35536e-11
60.6106 | 8.9878 | 12.97251 | 8.008855 | -3.98471 | 0.005293524 | 4.958361 | 3.344702e-11
60.6206 | 9.0016 | 13.07575 | 8.007814 | -4.074154 | 0.005288816 | 5.062651 | 3.335288e-11
60.6306 | 9.0168 | 13.18185 | 8.006768 | -4.165046 | 0.005284185 | 5.169793 | 3.327649e-11
60.6406 | 9.0413 | 13.29085 | 8.00572 | -4.249545 | 0.005279629 | 5.279846 | 3.321254e-11
60.6506 | 9.0563 | 13.40281 | 8.004668 | -4.346509 | 0.005275147 | 5.392866 | 3.316636e-11
60.6606 | 9.0806 | 13.51779 | 8.003613 | -4.437187 | 0.005270741 | 5.508904 | 3.313616e-11
60.6706 | 9.1055 | 13.63583 | 8.002554 | -4.530325 | 0.005266411 | 5.628005 | 3.312373e-11
60.6806 | 9.1232 | 13.75697 | 8.001492 | -4.633767 | 0.005262154 | 5.750213 | 3.312728e-11
60.6906 | 9.1487 | 13.88124 | 8.000426 | -4.732539 | 0.00525797 | 5.875555 | 3.314859e-11
60.7006 | 9.1833 | 14.00867 | 7.999357 | -4.825368 | 0.005253861 | 6.004057 | 3.318767e-11
60.7106 | 9.1873 | 14.13927 | 7.998285 | -4.951966 | 0.005249825 | 6.135732 | 3.324541e-11
60.7206 | 9.2201 | 14.27304 | 7.997209 | -5.052935 | 0.005245862 | 6.27058 | 3.332001e-11
60.7306 | 9.2506 | 14.40997 | 7.99613 | -5.159366 | 0.005241971 | 6.408594 | 3.341327e-11
60.7406 | 9.2793 | 14.55003 | 7.995047 | -5.270732 | 0.005238152 | 6.549747 | 3.352429e-11
60.7506 | 9.2994 | 14.69319 | 7.993961 | -5.393791 | 0.005234405 | 6.693996 | 3.365308e-11
60.7606 | 9.3355 | 14.83939 | 7.992871 | -5.503887 | 0.005230731 | 6.841285 | 3.379874e-11
60.7706 | 9.355 | 14.98854 | 7.991778 | -5.633539 | 0.005227127 | 6.991534 | 3.396217e-11
60.7806 | 9.3857 | 15.14055 | 7.990682 | -5.754848 | 0.005223593 | 7.144643 | 3.414247e-11
60.7906 | 9.4277 | 15.29529 | 7.989582 | -5.86759 | 0.005220131 | 7.300488 | 3.433875e-11
60.8006 | 9.4494 | 15.45262 | 7.988479 | -6.003219 | 0.00521674 | 7.458924 | 3.455103e-11
60.8106 | 9.4863 | 15.61236 | 7.987372 | -6.126059 | 0.005213419 | 7.619773 | 3.47784e-11
60.8206 | 9.5272 | 15.77431 | 7.986262 | -6.247107 | 0.005210165 | 7.782834 | 3.50191e-11
60.8306 | 9.5471 | 15.93823 | 7.985149 | -6.391129 | 0.005206982 | 7.947873 | 3.527401e-11
60.8406 | 9.6 | 16.10386 | 7.984032 | -6.503861 | 0.00520387 | 8.114625 | 3.554135e-11
60.8506 | 9.6449 | 16.27091 | 7.982912 | -6.626007 | 0.005200825 | 8.282795 | 3.581935e-11
60.8606 | 9.6808 | 16.43904 | 7.981788 | -6.758235 | 0.005197848 | 8.45205 | 3.610801e-11
60.8706 | 9.7361 | 16.60788 | 7.98066 | -6.871778 | 0.00519494 | 8.622023 | 3.640555e-11
60.8806 | 9.7827 | 16.77704 | 7.97953 | -6.99434 | 0.005192101 | 8.792318 | 3.671108e-11
60.8906 | 9.8213 | 16.94608 | 7.978396 | -7.124785 | 0.005189329 | 8.9625 | 3.702194e-11
60.9006 | 9.8704 | 17.11455 | 7.977258 | -7.244147 | 0.005186623 | 9.132102 | 3.733724e-11
60.9106 | 9.9385 | 17.28193 | 7.976117 | -7.343429 | 0.005183986 | 9.300628 | 3.765521e-11
60.9206 | 9.9709 | 17.4477 | 7.974972 | -7.4768 | 0.005181417 | 9.467546 | 3.797407e-11
60.9306 | 10.0568 | 17.61131 | 7.973825 | -7.554508 | 0.005178913 | 9.632304 | 3.829204e-11
60.9406 | 10.1015 | 17.77217 | 7.972673 | -7.670671 | 0.005176475 | 9.794322 | 3.860645e-11
60.9506 | 10.1691 | 17.92969 | 7.971518 | -7.760593 | 0.005174104 | 9.953 | 3.891643e-11
60.9606 | 10.2429 | 18.08326 | 7.97036 | -7.840359 | 0.005171799 | 10.10773 | 3.922018e-11
60.9706 | 10.3099 | 18.23225 | 7.969198 | -7.922346 | 0.005169561 | 10.25788 | 3.951417e-11
60.9806 | 10.3719 | 18.37603 | 7.968033 | -8.004128 | 0.005167387 | 10.40283 | 3.979661e-11
60.9906 | 10.463 | 18.51398 | 7.966865 | -8.050983 | 0.005165278 | 10.54195 | 4.006662e-11
61.0006 | 10.5436 | 18.64549 | 7.965692 | -8.101893 | 0.005163234 | 10.67464 | 4.032152e-11
61.0106 | 10.6222 | 18.76996 | 7.964517 | -8.14776 | 0.005161257 | 10.80028 | 4.055867e-11
61.0206 | 10.7351 | 18.88681 | 7.963338 | -8.151709 | 0.005159343 | 10.91831 | 4.077716e-11
61.0306 | 10.8205 | 18.99549 | 7.962155 | -8.174994 | 0.005157492 | 11.02818 | 4.097434e-11
61.0406 | 10.9085 | 19.0955 | 7.96097 | -8.187005 | 0.005155707 | 11.12938 | 4.114931e-11
61.0506 | 11.0279 | 19.18638 | 7.95978 | -8.158477 | 0.005153987 | 11.22144 | 4.13003e-11
61.0606 | 11.1387 | 19.26769 | 7.958587 | -8.128987 | 0.005152329 | 11.30395 | 4.142553e-11
61.0706 | 11.2409 | 19.33907 | 7.957391 | -8.098169 | 0.005150734 | 11.37653 | 4.152412e-11
61.0806 | 11.3883 | 19.40021 | 7.956191 | -8.011911 | 0.005149203 | 11.43887 | 4.159428e-11
61.0906 | 11.5109 | 19.45086 | 7.954988 | -7.939962 | 0.005147737 | 11.49073 | 4.163603e-11
61.1006 | 11.6235 | 19.49083 | 7.953781 | -7.86733 | 0.005146332 | 11.5319 | 4.164846e-11
61.1106 | 11.8007 | 19.51998 | 7.952571 | -7.719282 | 0.005144989 | 11.56227 | 4.16307e-11
61.1206 | 11.9416 | 19.53825 | 7.951357 | -7.596654 | 0.00514371 | 11.58175 | 4.158274e-11
61.1306 | 12.079 | 19.54564 | 7.95014 | -7.46664 | 0.005142494 | 11.59036 | 4.150458e-11
61.1406 | 12.2724 | 19.54219 | 7.94892 | -7.269788 | 0.00514134 | 11.58813 | 4.139622e-11
61.1506 | 12.4435 | 19.52801 | 7.947696 | -7.084511 | 0.005140246 | 11.57518 | 4.125766e-11
61.1606 | 12.6234 | 19.50327 | 7.946468 | -6.879872 | 0.005139216 | 11.55166 | 4.108891e-11
61.1706 | 12.8441 | 19.46819 | 7.945237 | -6.624087 | 0.005138248 | 11.51781 | 4.089173e-11
61.1806 | 13.0513 | 19.42302 | 7.944002 | -6.371718 | 0.00513734 | 11.47388 | 4.066614e-11
61.1905 | 13.2445 | 19.3687 | 7.942777 | -6.124201 | 0.005136502 | 11.42079 | 4.041567e-11
61.2005 | 13.4871 | 19.30442 | 7.941535 | -5.81732 | 0.005135717 | 11.35775 | 4.013589e-11
61.2105 | 13.7522 | 19.23109 | 7.940291 | -5.478888 | 0.005134993 | 11.28566 | 3.983125e-11
61.2205 | 13.9839 | 19.14912 | 7.939042 | -5.165222 | 0.005134329 | 11.20495 | 3.950262e-11
61.2305 | 14.2848 | 19.05896 | 7.93779 | -4.774165 | 0.005133726 | 11.11604 | 3.915002e-11
61.2405 | 14.5383 | 18.96109 | 7.936535 | -4.422786 | 0.005133184 | 11.01942 | 3.877609e-11
61.2505 | 14.819 | 18.85597 | 7.935276 | -4.036973 | 0.005132702 | 10.91556 | 3.838263e-11
61.2605 | 15.1619 | 18.74413 | 7.934014 | -3.582234 | 0.005132281 | 10.80499 | 3.797052e-11
61.2705 | 15.4562 | 18.62609 | 7.932748 | -3.169889 | 0.005131919 | 10.68821 | 3.754064e-11
61.2805 | 15.7882 | 18.50237 | 7.931479 | -2.714168 | 0.005131618 | 10.56576 | 3.709566e-11
61.2905 | 16.1556 | 18.3735 | 7.930206 | -2.217904 | 0.005131376 | 10.43817 | 3.663647e-11
61.3005 | 16.5428 | 18.24004 | 7.92893 | -1.69724 | 0.005131195 | 10.30598 | 3.616485e-11
61.3105 | 16.8932 | 18.10251 | 7.92765 | -1.209312 | 0.005131072 | 10.16973 | 3.568257e-11
61.3205 | 17.347 | 17.96145 | 7.926366 | -0.6144508 | 0.00513101 | 10.02995 | 3.519141e-11
61.3305 | 17.7145 | 17.81739 | 7.92508 | -0.1028859 | 0.005131006 | 9.887175 | 3.469225e-11
61.3405 | 18.1451 | 17.67083 | 7.923789 | 0.4742689 | 0.005131062 | 9.741911 | 3.418688e-11
61.3505 | 18.6125 | 17.52229 | 7.922496 | 1.090212 | 0.005131177 | 9.594661 | 3.367706e-11
61.3605 | 19.1318 | 17.37224 | 7.921198 | 1.759558 | 0.005131351 | 9.445912 | 3.316458e-11
61.3705 | 19.5628 | 17.22116 | 7.919898 | 2.341639 | 0.005131584 | 9.296131 | 3.264944e-11
61.3805 | 20.0841 | 17.06949 | 7.918593 | 3.014611 | 0.005131876 | 9.145764 | 3.21343e-11
61.3905 | 20.5806 | 16.91765 | 7.917286 | 3.662949 | 0.005132226 | 8.995233 | 3.162004e-11
61.4005 | 21.0922 | 16.76604 | 7.915974 | 4.326155 | 0.005132635 | 8.844938 | 3.110756e-11
61.4105 | 21.6938 | 16.61505 | 7.91466 | 5.078755 | 0.005133103 | 8.695252 | 3.059775e-11
61.4205 | 22.1965 | 16.465 | 7.913341 | 5.7315 | 0.005133629 | 8.546525 | 3.009237e-11
61.4305 | 22.7671 | 16.31623 | 7.91202 | 6.450871 | 0.005134213 | 8.399075 | 2.959233e-11
61.4405 | 23.3868 | 16.16903 | 7.910695 | 7.217769 | 0.005134855 | 8.253202 | 2.90985e-11
61.4505 | 23.9703 | 16.02367 | 7.909366 | 7.946629 | 0.005135555 | 8.10917 | 2.861089e-11
61.4605 | 24.5939 | 15.88039 | 7.908033 | 8.713507 | 0.005136314 | 7.967224 | 2.813039e-11
61.4705 | 25.2171 | 15.73941 | 7.906698 | 9.477687 | 0.005137129 | 7.827578 | 2.765876e-11
61.4805 | 25.8619 | 15.60092 | 7.905358 | 10.26098 | 0.005138004 | 7.690428 | 2.719514e-11
61.4905 | 26.4834 | 15.46509 | 7.904016 | 11.01831 | 0.005138935 | 7.555939 | 2.674128e-11
61.5005 | 27.1818 | 15.33207 | 7.902669 | 11.84973 | 0.005139925 | 7.424261 | 2.62963e-11
61.5105 | 27.8218 | 15.20198 | 7.90132 | 12.61982 | 0.005140971 | 7.295515 | 2.586109e-11
61.5205 | 28.4763 | 15.07492 | 7.899966 | 13.40138 | 0.005142076 | 7.16981 | 2.543654e-11
61.5305 | 29.1613 | 14.95098 | 7.898609 | 14.21032 | 0.005143238 | 7.047229 | 2.502265e-11
61.5405 | 29.8211 | 14.83024 | 7.897249 | 14.99086 | 0.005144457 | 6.927844 | 2.461942e-11
61.5505 | 30.4595 | 14.71274 | 7.895885 | 15.74676 | 0.005145733 | 6.811708 | 2.422595e-11
61.5605 | 31.1756 | 14.59852 | 7.894518 | 16.57708 | 0.005147067 | 6.698859 | 2.384404e-11
61.5705 | 31.7644 | 14.48762 | 7.893147 | 17.27678 | 0.005148458 | 6.589324 | 2.347367e-11
61.5805 | 32.4458 | 14.38004 | 7.891773 | 18.06576 | 0.005149906 | 6.483117 | 2.311307e-11
61.5905 | 33.1328 | 14.27579 | 7.890395 | 18.85701 | 0.005151411 | 6.380241 | 2.276401e-11
61.6005 | 33.781 | 14.17486 | 7.889013 | 19.60614 | 0.005152973 | 6.28069 | 2.242562e-11
61.6105 | 34.3699 | 14.07723 | 7.887628 | 20.29267 | 0.005154592 | 6.18445 | 2.209877e-11
61.6205 | 35.057 | 13.9829 | 7.88624 | 21.0741 | 0.005156268 | 6.091501 | 2.178169e-11
61.6305 | 35.6562 | 13.89182 | 7.884848 | 21.76438 | 0.005158001 | 6.001812 | 2.147615e-11
61.6405 | 36.1981 | 13.80396 | 7.883453 | 22.39414 | 0.005159791 | 5.915352 | 2.118039e-11
61.6505 | 36.8321 | 13.7193 | 7.882054 | 23.1128 | 0.005161637 | 5.832083 | 2.089529e-11
61.6605 | 37.3899 | 13.63778 | 7.880651 | 23.75212 | 0.00516354 | 5.751962 | 2.062084e-11
61.6705 | 37.7953 | 13.55936 | 7.879245 | 24.23594 | 0.005165499 | 5.674945 | 2.035616e-11
61.6805 | 38.4972 | 13.48399 | 7.877835 | 25.01321 | 0.005167516 | 5.600985 | 2.010125e-11
61.6905 | 38.8548 | 13.41162 | 7.876422 | 25.44318 | 0.005169588 | 5.53003 | 1.985612e-11
61.7005 | 39.3332 | 13.34221 | 7.875006 | 25.99099 | 0.005171718 | 5.462033 | 1.962075e-11
61.7105 | 39.7934 | 13.2757 | 7.873586 | 26.5177 | 0.005173904 | 5.396939 | 1.939515e-11
61.7205 | 40.0823 | 13.21203 | 7.872162 | 26.87027 | 0.005176147 | 5.334697 | 1.917844e-11
61.7305 | 40.4675 | 13.15117 | 7.870735 | 27.31633 | 0.005178446 | 5.275252 | 1.89706e-11
61.7405 | 40.8997 | 13.09304 | 7.869304 | 27.80666 | 0.005180802 | 5.218554 | 1.877165e-11
61.7505 | 41.1741 | 13.0376 | 7.86787 | 28.1365 | 0.005183213 | 5.16455 | 1.858158e-11
61.7605 | 41.415 | 12.98481 | 7.866432 | 28.43019 | 0.005185682 | 5.113188 | 1.840039e-11
61.7704 | 41.6848 | 12.93509 | 7.865005 | 28.74971 | 0.005188181 | 5.064893 | 1.822897e-11
61.7804 | 41.8389 | 12.88739 | 7.863561 | 28.95151 | 0.005190762 | 5.018638 | 1.806466e-11
61.7904 | 41.979 | 12.84218 | 7.862112 | 29.13682 | 0.005193399 | 4.974877 | 1.790745e-11
61.8004 | 42.2109 | 12.79942 | 7.86066 | 29.41148 | 0.005196092 | 4.933561 | 1.775913e-11
61.8104 | 42.2462 | 12.75905 | 7.859205 | 29.48715 | 0.005198842 | 4.894646 | 1.761791e-11
61.8204 | 42.1953 | 12.72103 | 7.857746 | 29.47427 | 0.005201648 | 4.858087 | 1.748468e-11
61.8304 | 42.298 | 12.68533 | 7.856284 | 29.61267 | 0.005204511 | 4.823841 | 1.735856e-11
61.8404 | 42.2175 | 12.65189 | 7.854818 | 29.56561 | 0.00520743 | 4.791868 | 1.723954e-11
61.8504 | 42.1779 | 12.62069 | 7.853348 | 29.55721 | 0.005210406 | 4.762128 | 1.712852e-11
61.8604 | 42.0878 | 12.59167 | 7.851875 | 29.49613 | 0.005213438 | 4.734585 | 1.70246e-11
61.8704 | 41.8731 | 12.56482 | 7.850399 | 29.30828 | 0.005216526 | 4.709203 | 1.69269e-11
61.8804 | 41.6743 | 12.54009 | 7.848919 | 29.13421 | 0.005219671 | 4.68595 | 1.683631e-11
61.8904 | 41.5138 | 12.51745 | 7.847435 | 28.99635 | 0.005222872 | 4.664793 | 1.675282e-11
61.9004 | 41.2682 | 12.49688 | 7.845948 | 28.77132 | 0.00522613 | 4.645704 | 1.667644e-11
61.9104 | 41.033 | 12.47834 | 7.844457 | 28.55466 | 0.005229444 | 4.628654 | 1.660538e-11
61.9204 | 40.6532 | 12.46182 | 7.842963 | 28.19138 | 0.005232815 | 4.613619 | 1.654143e-11
61.9304 | 40.3267 | 12.44728 | 7.841465 | 27.87942 | 0.005236242 | 4.600576 | 1.648459e-11
61.9404 | 39.9235 | 12.43471 | 7.839964 | 27.48879 | 0.005239725 | 4.589502 | 1.643308e-11
61.9504 | 39.5639 | 12.42408 | 7.838459 | 27.13982 | 0.005243266 | 4.58038 | 1.638867e-11
61.9604 | 39.072 | 12.41539 | 7.836951 | 26.65661 | 0.005246862 | 4.573191 | 1.634959e-11
61.9704 | 38.6184 | 12.40861 | 7.835439 | 26.20979 | 0.005250516 | 4.56792 | 1.631761e-11
61.9804 | 38.1668 | 12.40373 | 7.833924 | 25.76307 | 0.005254226 | 4.564554 | 1.629097e-11
61.9904 | 37.6134 | 12.40075 | 7.832405 | 25.21265 | 0.005257992 | 4.563082 | 1.627054e-11
62.0004 | 37.0842 | 12.39964 | 7.830882 | 24.68456 | 0.005261816 | 4.563495 | 1.625633e-11
62.0104 | 36.5597 | 12.40041 | 7.829356 | 24.15929 | 0.005265696 | 4.565785 | 1.624834e-11
62.0204 | 35.9907 | 12.40304 | 7.827827 | 23.58766 | 0.005269633 | 4.569947 | 1.624656e-11
62.0304 | 35.3585 | 12.40755 | 7.826294 | 22.95095 | 0.005273627 | 4.575978 | 1.625011e-11
62.0404 | 34.8252 | 12.41391 | 7.824757 | 22.41129 | 0.005277678 | 4.583876 | 1.625988e-11
62.0504 | 34.1964 | 12.42214 | 7.823217 | 21.77426 | 0.005281786 | 4.593643 | 1.627587e-11
62.0604 | 33.5681 | 12.43224 | 7.821673 | 21.13586 | 0.00528595 | 4.605281 | 1.629807e-11
62.0704 | 32.9486 | 12.44421 | 7.820126 | 20.50439 | 0.005290172 | 4.618794 | 1.632561e-11
62.0804 | 32.3463 | 12.45806 | 7.818575 | 19.88824 | 0.005294451 | 4.63419 | 1.635936e-11
62.0904 | 31.6977 | 12.4738 | 7.817021 | 19.2239 | 0.005298786 | 4.651478 | 1.639933e-11
62.1004 | 30.9934 | 12.49143 | 7.815463 | 18.50197 | 0.00530318 | 4.670667 | 1.644462e-11
62.1104 | 30.3918 | 12.51098 | 7.813902 | 17.88082 | 0.00530763 | 4.691771 | 1.649703e-11
62.1204 | 29.7591 | 12.53245 | 7.812337 | 17.22665 | 0.005312138 | 4.714805 | 1.655476e-11
62.1304 | 29.0854 | 12.55587 | 7.810768 | 16.52953 | 0.005316703 | 4.739784 | 1.661871e-11
62.1404 | 28.4611 | 12.58125 | 7.809196 | 15.87985 | 0.005321326 | 4.76673 | 1.668887e-11
62.1504 | 27.7991 | 12.60861 | 7.807621 | 15.19049 | 0.005326006 | 4.795661 | 1.676614e-11
62.1604 | 27.1924 | 12.63797 | 7.806042 | 14.55443 | 0.005330744 | 4.826602 | 1.684874e-11
62.1704 | 26.5863 | 12.66937 | 7.804459 | 13.91693 | 0.00533554 | 4.859577 | 1.693845e-11
62.1804 | 25.9175 | 12.70283 | 7.802873 | 13.21467 | 0.005340393 | 4.894615 | 1.703437e-11
62.1904 | 25.3346 | 12.73837 | 7.801283 | 12.59623 | 0.005345304 | 4.931744 | 1.71374e-11
62.2004 | 24.7376 | 12.77604 | 7.79969 | 11.96156 | 0.005350273 | 4.970995 | 1.724665e-11
62.2104 | 24.1495 | 12.81585 | 7.798093 | 11.33365 | 0.005355301 | 5.012404 | 1.736211e-11
62.2204 | 23.5414 | 12.85786 | 7.796493 | 10.68354 | 0.005360386 | 5.056006 | 1.748557e-11
62.2304 | 22.989 | 12.90209 | 7.794889 | 10.08691 | 0.005365529 | 5.101839 | 1.761524e-11
62.2404 | 22.4178 | 12.9486 | 7.793281 | 9.469203 | 0.005370731 | 5.149945 | 1.775291e-11
62.2504 | 21.8715 | 12.99741 | 7.79167 | 8.874088 | 0.005375991 | 5.200366 | 1.78968e-11
62.2604 | 21.3393 | 13.04858 | 7.790056 | 8.290716 | 0.00538131 | 5.253147 | 1.804867e-11
62.2704 | 20.8234 | 13.10216 | 7.788438 | 7.721238 | 0.005386687 | 5.308337 | 1.820766e-11
62.2804 | 20.3287 | 13.15819 | 7.786816 | 7.170507 | 0.005392123 | 5.365984 | 1.837464e-11
62.2904 | 19.8348 | 13.21673 | 7.785191 | 6.618067 | 0.005397617 | 5.426144 | 1.854961e-11
62.3004 | 19.3668 | 13.27783 | 7.783563 | 6.088965 | 0.005403171 | 5.488869 | 1.873257e-11
62.3104 | 18.8819 | 13.34156 | 7.78193 | 5.540343 | 0.005408783 | 5.554218 | 1.892353e-11
62.3204 | 18.4398 | 13.40796 | 7.780295 | 5.031841 | 0.005414455 | 5.62225 | 1.912337e-11
62.3304 | 18.0335 | 13.4771 | 7.778655 | 4.556396 | 0.005420185 | 5.693028 | 1.93312e-11
62.3404 | 17.5778 | 13.54906 | 7.777013 | 4.028744 | 0.005425975 | 5.766618 | 1.954792e-11
62.3504 | 17.1897 | 13.62388 | 7.775366 | 3.565816 | 0.005431825 | 5.843086 | 1.977352e-11
62.3603 | 16.8105 | 13.70085 | 7.773733 | 3.109648 | 0.005437674 | 5.921681 | 2.000622e-11
62.3703 | 16.4248 | 13.78161 | 7.772079 | 2.643189 | 0.005443642 | 6.004088 | 2.025047e-11
62.3803 | 16.0615 | 13.86546 | 7.770422 | 2.196037 | 0.00544967 | 6.089591 | 2.05036e-11
62.3903 | 15.7303 | 13.95248 | 7.768762 | 1.777816 | 0.005455758 | 6.178267 | 2.076739e-11
62.4003 | 15.367 | 14.04276 | 7.767098 | 1.324244 | 0.005461906 | 6.270196 | 2.104095e-11
62.4103 | 15.0647 | 14.13636 | 7.76543 | 0.9283412 | 0.005468114 | 6.36546 | 2.132516e-11
62.4203 | 14.7662 | 14.23338 | 7.763759 | 0.5328219 | 0.005474382 | 6.464145 | 2.162004e-11
62.4303 | 14.469 | 14.3339 | 7.762085 | 0.1351 | 0.005480711 | 6.566335 | 2.192557e-11
62.4403 | 14.194 | 14.43801 | 7.760406 | -0.244014 | 0.0054871 | 6.672121 | 2.224176e-11
62.4503 | 13.9355 | 14.54581 | 7.758725 | -0.6103104 | 0.00549355 | 6.781592 | 2.25695e-11
62.4603 | 13.6561 | 14.65738 | 7.757039 | -1.001281 | 0.005500061 | 6.894842 | 2.290967e-11
62.4703 | 13.4169 | 14.77282 | 7.755351 | -1.355921 | 0.005506632 | 7.011964 | 2.326139e-11
62.4803 | 13.2102 | 14.89223 | 7.753658 | -1.682025 | 0.005513265 | 7.133054 | 2.362555e-11
62.4903 | 12.9472 | 15.01569 | 7.751962 | -2.068489 | 0.005519959 | 7.258207 | 2.400213e-11
62.5003 | 12.7556 | 15.14331 | 7.750263 | -2.38771 | 0.005526715 | 7.387521 | 2.439116e-11
62.5103 | 12.5728 | 15.27519 | 7.74856 | -2.702386 | 0.005533532 | 7.521093 | 2.47935e-11
62.5203 | 12.3536 | 15.41141 | 7.746853 | -3.057815 | 0.005540412 | 7.659021 | 2.521006e-11
62.5303 | 12.1726 | 15.55209 | 7.745143 | -3.379492 | 0.005547353 | 7.801401 | 2.563905e-11
62.5403 | 12.0082 | 15.69731 | 7.74343 | -3.689112 | 0.005554356 | 7.948328 | 2.608314e-11
62.5503 | 11.8431 | 15.84717 | 7.741713 | -4.004071 | 0.005561421 | 8.099897 | 2.654144e-11
62.5603 | 11.6785 | 16.00176 | 7.739992 | -4.323261 | 0.005568549 | 8.2562 | 2.701395e-11
62.5703 | 11.539 | 16.16117 | 7.738268 | -4.622168 | 0.005575739 | 8.417324 | 2.750156e-11
62.5803 | 11.4022 | 16.32548 | 7.73654 | -4.923277 | 0.005582992 | 8.583354 | 2.800427e-11
62.5903 | 11.2673 | 16.49477 | 7.734809 | -5.227471 | 0.005590307 | 8.754371 | 2.852207e-11
62.6003 | 11.1341 | 16.66912 | 7.733074 | -5.535018 | 0.005597686 | 8.930447 | 2.905587e-11
62.6103 | 11.0211 | 16.84859 | 7.731336 | -5.827488 | 0.005605128 | 9.111647 | 2.960476e-11
62.6203 | 10.9078 | 17.03324 | 7.729594 | -6.125437 | 0.005612634 | 9.298031 | 3.017053e-11
62.6303 | 10.7796 | 17.22311 | 7.727848 | -6.443514 | 0.005620203 | 9.489646 | 3.07514e-11
62.6403 | 10.7011 | 17.41826 | 7.726099 | -6.717157 | 0.005627836 | 9.686529 | 3.134915e-11
62.6503 | 10.6003 | 17.61869 | 7.724347 | -7.018387 | 0.005635533 | 9.888705 | 3.196288e-11
62.6603 | 10.4968 | 17.82441 | 7.722591 | -7.327613 | 0.005643294 | 10.09618 | 3.259348e-11
62.6703 | 10.4238 | 18.03543 | 7.720831 | -7.611629 | 0.00565112 | 10.30895 | 3.324008e-11
62.6803 | 10.3325 | 18.25171 | 7.719068 | -7.919207 | 0.00565901 | 10.52698 | 3.390266e-11
62.6903 | 10.2572 | 18.4732 | 7.717302 | -8.215999 | 0.005666965 | 10.75023 | 3.458211e-11
62.7003 | 10.1869 | 18.69984 | 7.715531 | -8.512935 | 0.005674985 | 10.97863 | 3.527667e-11
62.7103 | 10.1078 | 18.93152 | 7.713758 | -8.823718 | 0.00568307 | 11.21208 | 3.598633e-11
62.7203 | 10.0586 | 19.16813 | 7.711981 | -9.109525 | 0.005691221 | 11.45045 | 3.671197e-11
62.7303 | 9.9948 | 19.4095 | 7.7102 | -9.414697 | 0.005699436 | 11.6936 | 3.745182e-11
62.7403 | 9.9061 | 19.65545 | 7.708416 | -9.749351 | 0.005707718 | 11.94133 | 3.820677e-11
62.7503 | 9.874 | 19.90575 | 7.706628 | -10.03175 | 0.005716066 | 12.19341 | 3.897416e-11
62.7603 | 9.8047 | 20.16015 | 7.704836 | -10.35545 | 0.00572448 | 12.44959 | 3.975398e-11
62.7703 | 9.7574 | 20.41834 | 7.703041 | -10.66094 | 0.00573296 | 12.70956 | 4.054623e-11
62.7803 | 9.7183 | 20.67996 | 7.701243 | -10.96166 | 0.005741508 | 12.97298 | 4.134826e-11
62.7903 | 9.6599 | 20.94464 | 7.699441 | -11.28474 | 0.005750121 | 13.23945 | 4.216094e-11
62.8003 | 9.6136 | 21.21192 | 7.697636 | -11.59832 | 0.005758803 | 13.50853 | 4.298073e-11
62.8103 | 9.5749 | 21.48132 | 7.695827 | -11.90642 | 0.005767551 | 13.77972 | 4.380762e-11
62.8203 | 9.5366 | 21.7523 | 7.694014 | -12.2157 | 0.005776367 | 14.05251 | 4.463896e-11
62.8303 | 9.4919 | 22.02427 | 7.692198 | -12.53237 | 0.005785251 | 14.32628 | 4.547296e-11
62.8403 | 9.4464 | 22.29658 | 7.690379 | -12.85018 | 0.005794203 | 14.60041 | 4.630873e-11
62.8503 | 9.4235 | 22.56855 | 7.688555 | -13.14505 | 0.005803223 | 14.87419 | 4.714362e-11
62.8603 | 9.3823 | 22.83944 | 7.686729 | -13.45714 | 0.005812311 | 15.1469 | 4.797585e-11
62.8703 | 9.3426 | 23.10846 | 7.684899 | -13.76586 | 0.005821469 | 15.41774 | 4.880096e-11
62.8803 | 9.3361 | 23.37477 | 7.683065 | -14.03867 | 0.005830696 | 15.68587 | 4.961898e-11
62.8903 | 9.2646 | 23.63751 | 7.681228 | -14.37291 | 0.005839991 | 15.95044 | 5.042544e-11
62.9003 | 9.2587 | 23.89576 | 7.679387 | -14.63706 | 0.005849357 | 16.21053 | 5.121858e-11
62.9103 | 9.2183 | 24.14861 | 7.677543 | -14.93031 | 0.005858792 | 16.46521 | 5.199574e-11
62.9203 | 9.1918 | 24.39507 | 7.675695 | -15.20327 | 0.005868297 | 16.71351 | 5.275247e-11
62.9303 | 9.1706 | 24.63419 | 7.673844 | -15.46359 | 0.005877872 | 16.95447 | 5.348788e-11
62.9402 | 9.1347 | 24.86272 | 7.672008 | -15.72802 | 0.005887424 | 17.18483 | 5.419043e-11
62.9502 | 9.1159 | 25.0843 | 7.670149 | -15.9684 | 0.00589714 | 17.40825 | 5.487166e-11
62.9602 | 9.0754 | 25.29562 | 7.668287 | -16.22022 | 0.005906927 | 17.62142 | 5.552092e-11
62.9702 | 9.0667 | 25.49572 | 7.666422 | -16.42902 | 0.005916786 | 17.82338 | 5.613643e-11
62.9802 | 9.0379 | 25.68371 | 7.664553 | -16.64581 | 0.005926717 | 18.01323 | 5.671552e-11
62.9902 | 8.9917 | 25.85871 | 7.662681 | -16.86701 | 0.005936719 | 18.19009 | 5.725376e-11
63.0002 | 8.9957 | 26.01989 | 7.660805 | -17.02419 | 0.005946793 | 18.35314 | 5.775114e-11
63.0102 | 8.9551 | 26.1665 | 7.658926 | -17.2114 | 0.005956941 | 18.50162 | 5.820322e-11
63.0202 | 8.934 | 26.29785 | 7.657043 | -17.36385 | 0.00596716 | 18.63484 | 5.860823e-11
63.0302 | 8.9134 | 26.4133 | 7.655156 | -17.4999 | 0.005977453 | 18.75217 | 5.896528e-11
63.0402 | 8.8885 | 26.51234 | 7.653266 | -17.62384 | 0.00598782 | 18.85308 | 5.92717e-11
63.0502 | 8.863 | 26.5945 | 7.651373 | -17.7315 | 0.00599826 | 18.93712 | 5.952661e-11
63.0602 | 8.8349 | 26.65942 | 7.649476 | -17.82452 | 0.006008775 | 19.00393 | 5.972911e-11
63.0702 | 8.8215 | 26.70683 | 7.647576 | -17.88533 | 0.006019363 | 19.05324 | 5.987744e-11
63.0802 | 8.7801 | 26.73657 | 7.645672 | -17.95647 | 0.006030026 | 19.08487 | 5.997247e-11
63.0902 | 8.7848 | 26.74853 | 7.643764 | -17.96373 | 0.006040764 | 19.09873 | 6.001244e-11
63.1002 | 8.7531 | 26.74274 | 7.641853 | -17.98964 | 0.006051577 | 19.09483 | 5.999823e-11
63.1102 | 8.7253 | 26.71927 | 7.639939 | -17.99397 | 0.006062467 | 19.07327 | 5.992984e-11
63.1202 | 8.7131 | 26.67832 | 7.638021 | -17.96522 | 0.006073431 | 19.03422 | 5.980905e-11
63.1302 | 8.6819 | 26.62014 | 7.636099 | -17.93824 | 0.006084472 | 18.97795 | 5.963408e-11
63.1402 | 8.6776 | 26.54506 | 7.634174 | -17.86746 | 0.00609559 | 18.90479 | 5.940848e-11
63.1502 | 8.6416 | 26.4535 | 7.632246 | -17.8119 | 0.006106784 | 18.81515 | 5.913225e-11
63.1602 | 8.6375 | 26.34593 | 7.630313 | -17.70843 | 0.006118056 | 18.7095 | 5.880718e-11
63.1702 | 8.6118 | 26.22288 | 7.628378 | -17.61108 | 0.006129406 | 18.58838 | 5.843415e-11
63.1802 | 8.5973 | 26.08494 | 7.626439 | -17.48764 | 0.006140833 | 18.45236 | 5.801581e-11
63.1902 | 8.5771 | 25.93275 | 7.624496 | -17.35565 | 0.006152338 | 18.3021 | 5.755396e-11
63.2002 | 8.5664 | 25.76698 | 7.62255 | -17.20058 | 0.006163922 | 18.13826 | 5.705036e-11
63.2102 | 8.5528 | 25.58835 | 7.620601 | -17.03555 | 0.006175585 | 17.96157 | 5.650769e-11
63.2202 | 8.5276 | 25.39762 | 7.618648 | -16.87002 | 0.006187327 | 17.77278 | 5.59286e-11
63.2302 | 8.5353 | 25.19556 | 7.616691 | -16.66026 | 0.006199149 | 17.57266 | 5.531398e-11
63.2402 | 8.4976 | 24.98296 | 7.614731 | -16.48536 | 0.006211051 | 17.36202 | 5.466738e-11
63.2502 | 8.5064 | 24.76065 | 7.612768 | -16.25425 | 0.006223033 | 17.14166 | 5.399148e-11
63.2602 | 8.4918 | 24.52945 | 7.610801 | -16.03765 | 0.006235096 | 16.91241 | 5.328804e-11
63.2702 | 8.4738 | 24.29018 | 7.60883 | -15.81638 | 0.006247241 | 16.67511 | 5.256062e-11
63.2802 | 8.4606 | 24.04369 | 7.606856 | -15.58309 | 0.006259467 | 16.43058 | 5.181011e-11
63.2902 | 8.4725 | 23.79081 | 7.604879 | -15.31831 | 0.006271774 | 16.17966 | 5.104095e-11
63.3002 | 8.452 | 23.53234 | 7.602898 | -15.08034 | 0.006284165 | 15.92316 | 5.025402e-11
63.3102 | 8.4401 | 23.2691 | 7.600913 | -14.829 | 0.006296637 | 15.66189 | 4.945289e-11
63.3202 | 8.4574 | 23.00188 | 7.598925 | -14.54448 | 0.006309193 | 15.39664 | 4.863931e-11
63.3302 | 8.4241 | 22.73143 | 7.596934 | -14.30733 | 0.006321833 | 15.12818 | 4.781597e-11
63.3402 | 8.4318 | 22.45851 | 7.594939 | -14.02671 | 0.006334556 | 14.85723 | 4.698553e-11
63.3502 | 8.4186 | 22.18381 | 7.592941 | -13.76521 | 0.006347364 | 14.58452 | 4.614975e-11
63.3602 | 8.4245 | 21.90802 | 7.590939 | -13.48352 | 0.006360256 | 14.31072 | 4.531042e-11
63.3702 | 8.4099 | 21.63179 | 7.588933 | -13.22189 | 0.006373233 | 14.03648 | 4.446932e-11
63.3802 | 8.4247 | 21.35571 | 7.586925 | -12.93101 | 0.006386296 | 13.7624 | 4.36291e-11
63.3902 | 8.4161 | 21.08036 | 7.584912 | -12.66426 | 0.006399445 | 13.48905 | 4.279155e-11
63.4002 | 8.4179 | 20.80627 | 7.582896 | -12.38837 | 0.00641268 | 13.21696 | 4.195755e-11
63.4102 | 8.4097 | 20.53393 | 7.580877 | -12.12423 | 0.006426002 | 12.94662 | 4.112888e-11
63.4202 | 8.4328 | 20.26378 | 7.578854 | -11.83098 | 0.00643941 | 12.67849 | 4.030731e-11
63.4302 | 8.4102 | 19.99624 | 7.576828 | -11.58604 | 0.006452908 | 12.41296 | 3.949374e-11
63.4402 | 8.4264 | 19.73169 | 7.574798 | -11.30529 | 0.006466493 | 12.15042 | 3.868905e-11
63.4502 | 8.4379 | 19.47044 | 7.572765 | -11.03254 | 0.006480166 | 11.89119 | 3.789502e-11
63.4602 | 8.4346 | 19.2128 | 7.570729 | -10.7782 | 0.006493929 | 11.63557 | 3.711165e-11
63.4702 | 8.4467 | 18.95902 | 7.568688 | -10.51232 | 0.006507781 | 11.38382 | 3.633982e-11
63.4802 | 8.4483 | 18.70933 | 7.566645 | -10.26103 | 0.006521723 | 11.13617 | 3.558132e-11
63.4902 | 8.4576 | 18.46393 | 7.564598 | -10.00633 | 0.006535755 | 10.8928 | 3.483525e-11
63.5002 | 8.4665 | 18.22298 | 7.562547 | -9.756483 | 0.006549879 | 10.65389 | 3.410339e-11
63.5102 | 8.479 | 17.98661 | 7.560493 | -9.507614 | 0.006564093 | 10.41956 | 3.338574e-11
63.5202 | 8.4916 | 17.75494 | 7.558436 | -9.263335 | 0.0065784 | 10.18992 | 3.26823e-11
63.5301 | 8.4983 | 17.53029 | 7.556396 | -9.031987 | 0.00659265 | 9.967299 | 3.200018e-11
63.5401 | 8.5142 | 17.30817 | 7.554331 | -8.793966 | 0.006607141 | 9.747227 | 3.132605e-11
63.5501 | 8.5355 | 17.09092 | 7.552263 | -8.55542 | 0.006621724 | 9.532035 | 3.066702e-11
63.5601 | 8.5286 | 16.87857 | 7.550192 | -8.34997 | 0.006636402 | 9.321742 | 3.00231e-11
63.5701 | 8.5609 | 16.67112 | 7.548117 | -8.11022 | 0.006651173 | 9.116352 | 2.939338e-11
63.5801 | 8.5749 | 16.46856 | 7.546039 | -7.893659 | 0.00666604 | 8.915854 | 2.877965e-11
63.5901 | 8.5745 | 16.27086 | 7.543958 | -7.696364 | 0.006681002 | 8.720225 | 2.818012e-11
63.6001 | 8.608 | 16.078 | 7.541872 | -7.469997 | 0.00669606 | 8.529428 | 2.759659e-11
63.6101 | 8.6145 | 15.88991 | 7.539784 | -7.275411 | 0.006711214 | 8.343416 | 2.702638e-11
63.6201 | 8.6272 | 15.70655 | 7.537692 | -7.079351 | 0.006726465 | 8.162132 | 2.647127e-11
63.6301 | 8.6459 | 15.52785 | 7.535597 | -6.881952 | 0.006741813 | 7.985513 | 2.593126e-11
63.6401 | 8.6596 | 15.35374 | 7.533498 | -6.694142 | 0.006757259 | 7.813487 | 2.540457e-11
63.6501 | 8.6695 | 15.18415 | 7.531395 | -6.514645 | 0.006772803 | 7.645977 | 2.48912e-11
63.6601 | 8.6888 | 15.01898 | 7.52929 | -6.330177 | 0.006788447 | 7.482899 | 2.439204e-11
63.6701 | 8.7099 | 14.85815 | 7.52718 | -6.148255 | 0.00680419 | 7.32417 | 2.390621e-11
63.6801 | 8.7196 | 14.70159 | 7.525068 | -5.981986 | 0.006820033 | 7.169698 | 2.34337e-11
63.6901 | 8.7284 | 14.54918 | 7.522952 | -5.820779 | 0.006835977 | 7.019392 | 2.297362e-11
63.7001 | 8.7554 | 14.40084 | 7.520832 | -5.645442 | 0.006852022 | 6.873158 | 2.252598e-11
63.7101 | 8.7483 | 14.25648 | 7.518709 | -5.508176 | 0.006868169 | 6.730899 | 2.209077e-11
63.7201 | 8.769 | 14.11599 | 7.516583 | -5.346991 | 0.006884418 | 6.592523 | 2.166711e-11
63.7301 | 8.7723 | 13.97928 | 7.514453 | -5.206984 | 0.00690077 | 6.45793 | 2.125589e-11
63.7401 | 8.7975 | 13.84626 | 7.51232 | -5.048763 | 0.006917225 | 6.327026 | 2.085532e-11
63.7501 | 8.7875 | 13.71683 | 7.510183 | -4.929328 | 0.006933785 | 6.199712 | 2.04663e-11
63.7601 | 8.811 | 13.59089 | 7.508043 | -4.779888 | 0.006950449 | 6.075894 | 2.008704e-11
63.7701 | 8.8177 | 13.46834 | 7.505899 | -4.650645 | 0.006967219 | 5.955479 | 1.971934e-11
63.7801 | 8.8094 | 13.34911 | 7.503752 | -4.539707 | 0.006984094 | 5.83837 | 1.93614e-11
63.7901 | 8.8206 | 13.23308 | 7.501602 | -4.412481 | 0.007001076 | 5.724478 | 1.901324e-11
63.8001 | 8.8278 | 13.12018 | 7.499448 | -4.292377 | 0.007018166 | 5.613711 | 1.867484e-11
63.8101 | 8.8292 | 13.01031 | 7.497291 | -4.181105 | 0.007035363 | 5.505979 | 1.834533e-11
63.8201 | 8.836 | 12.90338 | 7.49513 | -4.067379 | 0.007052668 | 5.401196 | 1.802558e-11
63.8301 | 8.8316 | 12.79931 | 7.492966 | -3.967711 | 0.007070084 | 5.299275 | 1.771383e-11
63.8401 | 8.84 | 12.69802 | 7.490798 | -3.858019 | 0.007087608 | 5.200133 | 1.741096e-11
63.8501 | 8.8267 | 12.59942 | 7.488627 | -3.772721 | 0.007105242 | 5.103688 | 1.711609e-11
63.8601 | 8.8443 | 12.50344 | 7.486453 | -3.659136 | 0.007122988 | 5.00986 | 1.683009e-11
63.8701 | 8.8246 | 12.40999 | 7.484275 | -3.585387 | 0.007140845 | 4.918571 | 1.65512e-11
63.8801 | 8.8263 | 12.319 | 7.482094 | -3.492697 | 0.007158814 | 4.829744 | 1.628031e-11
63.8901 | 8.8332 | 12.23039 | 7.47991 | -3.397192 | 0.007176897 | 4.743305 | 1.601652e-11
63.9001 | 8.8279 | 12.1441 | 7.477722 | -3.3162 | 0.007195094 | 4.659183 | 1.575984e-11
63.9101 | 8.8098 | 12.06005 | 7.47553 | -3.250252 | 0.007213405 | 4.577308 | 1.551026e-11
63.9201 | 8.8201 | 11.97818 | 7.473336 | -3.158078 | 0.007231831 | 4.497611 | 1.52669e-11
63.9301 | 8.813 | 11.89841 | 7.471137 | -3.085414 | 0.007250372 | 4.420026 | 1.503064e-11
63.9401 | 8.7854 | 11.82069 | 7.468936 | -3.035293 | 0.00726903 | 4.344488 | 1.480061e-11
63.9501 | 8.8086 | 11.74495 | 7.466731 | -2.936354 | 0.007287806 | 4.270936 | 1.45759e-11
63.9601 | 8.7904 | 11.67114 | 7.464522 | -2.880738 | 0.007306699 | 4.199309 | 1.435829e-11
63.9701 | 8.7861 | 11.59918 | 7.462311 | -2.813083 | 0.007325711 | 4.129547 | 1.414602e-11
63.9801 | 8.7711 | 11.52903 | 7.460095 | -2.757934 | 0.007344842 | 4.061594 | 1.393907e-11
63.9901 | 8.7817 | 11.46064 | 7.457877 | -2.678936 | 0.007364093 | 3.995395 | 1.373746e-11
64.0001 | 8.7642 | 11.39393 | 7.455655 | -2.629734 | 0.007383465 | 3.930896 | 1.354117e-11
64.0101 | 8.7575 | 11.32888 | 7.45343 | -2.571378 | 0.007402959 | 3.868045 | 1.335021e-11
64.0201 | 8.7571 | 11.26542 | 7.451201 | -2.508316 | 0.007422576 | 3.806793 | 1.316369e-11
64.0301 | 8.7544 | 11.2035 | 7.448969 | -2.449101 | 0.007442315 | 3.74709 | 1.29825e-11
64.0401 | 8.7366 | 11.14309 | 7.446733 | -2.406486 | 0.007462179 | 3.68889 | 1.280576e-11
64.0501 | 8.7461 | 11.08412 | 7.444495 | -2.338024 | 0.007482166 | 3.632147 | 1.263345e-11
64.0601 | 8.7402 | 11.02657 | 7.442252 | -2.286372 | 0.007502279 | 3.576818 | 1.246558e-11
64.0701 | 8.7127 | 10.97039 | 7.440007 | -2.257688 | 0.00752252 | 3.522859 | 1.230127e-11
64.0801 | 8.7318 | 10.91553 | 7.437758 | -2.18373 | 0.007542886 | 3.470229 | 1.21414e-11
64.0901 | 8.7208 | 10.86196 | 7.435505 | -2.141158 | 0.007563381 | 3.418889 | 1.198597e-11
64.1001 | 8.7198 | 10.80963 | 7.43325 | -2.089835 | 0.007584005 | 3.368801 | 1.183409e-11
64.11 | 8.7169 | 10.75903 | 7.431013 | -2.042126 | 0.007604551 | 3.320408 | 1.168754e-11
64.12 | 8.7296 | 10.70908 | 7.428751 | -1.979476 | 0.007625434 | 3.2727 | 1.154365e-11
64.13 | 8.7136 | 10.66027 | 7.426485 | -1.946667 | 0.007646451 | 3.226136 | 1.140243e-11
64.14 | 8.7135 | 10.61257 | 7.424216 | -1.899065 | 0.007667592 | 3.180682 | 1.126477e-11
64.15 | 8.7285 | 10.56594 | 7.421943 | -1.837437 | 0.007688875 | 3.136305 | 1.113065e-11
64.16 | 8.7358 | 10.52035 | 7.419667 | -1.784553 | 0.007710284 | 3.092975 | 1.100009e-11
64.17 | 8.7261 | 10.47578 | 7.417388 | -1.749681 | 0.007731834 | 3.050661 | 1.087219e-11
64.18 | 8.743 | 10.43219 | 7.415106 | -1.689193 | 0.007753513 | 3.009333 | 1.074785e-11
64.19 | 8.7473 | 10.38956 | 7.41282 | -1.642259 | 0.007775336 | 2.968964 | 1.062528e-11
64.2 | 8.7515 | 10.34785 | 7.41053 | -1.596354 | 0.007797289 | 2.929526 | 1.050715e-11
64.21 | 8.7628 | 10.30705 | 7.408238 | -1.54425 | 0.007819387 | 2.890993 | 1.03908e-11
64.22 | 8.7793 | 10.26712 | 7.405942 | -1.487823 | 0.007841618 | 2.853339 | 1.027711e-11
64.23 | 8.7792 | 10.22805 | 7.403643 | -1.448846 | 0.007863997 | 2.816539 | 1.016698e-11
64.24 | 8.8092 | 10.1898 | 7.40134 | -1.380597 | 0.007886508 | 2.78057 | 1.005862e-11
64.25 | 8.8209 | 10.15235 | 7.399034 | -1.331452 | 0.007909169 | 2.745409 | 9.952927e-12
64.26 | 8.8339 | 10.11569 | 7.396725 | -1.281789 | 0.007931966 | 2.711032 | 9.849899e-12
64.27 | 8.8494 | 10.07979 | 7.394412 | -1.230386 | 0.007954914 | 2.67742 | 9.748646e-12
64.28 | 8.8759 | 10.04462 | 7.392096 | -1.168724 | 0.007977999 | 2.64455 | 9.650947e-12
64.29 | 8.8926 | 10.01018 | 7.389777 | -1.117581 | 0.008001235 | 2.612403 | 9.554135e-12
64.3 | 8.9092 | 9.976437 | 7.387454 | -1.067237 | 0.008024617 | 2.580958 | 9.459988e-12
64.31 | 8.9323 | 9.943375 | 7.385128 | -1.011075 | 0.008048146 | 2.550199 | 9.368506e-12
64.32 | 8.9614 | 9.910975 | 7.382799 | -0.9495753 | 0.008071826 | 2.520105 | 9.2788e-12
64.33 | 8.9712 | 9.879221 | 7.380466 | -0.9080212 | 0.008095655 | 2.49066 | 9.19087e-12
64.34 | 9.0115 | 9.848095 | 7.37813 | -0.8365953 | 0.008119635 | 2.461846 | 9.104717e-12
64.35 | 9.0287 | 9.817581 | 7.375791 | -0.788881 | 0.008143766 | 2.433646 | 9.02034e-12
64.36 | 9.0508 | 9.787662 | 7.373448 | -0.736862 | 0.008168052 | 2.406046 | 8.938628e-12
64.37 | 9.0664 | 9.758323 | 7.371102 | -0.6919233 | 0.00819249 | 2.379028 | 8.857803e-12
64.38 | 9.109 | 9.72955 | 7.368753 | -0.6205496 | 0.008217089 | 2.352579 | 8.779644e-12
64.39 | 9.1213 | 9.701327 | 7.366401 | -0.5800266 | 0.008241836 | 2.326684 | 8.70326e-12
64.4 | 9.1552 | 9.67364 | 7.364045 | -0.5184397 | 0.008266748 | 2.301328 | 8.627765e-12
64.41 | 9.1741 | 9.646476 | 7.361686 | -0.4723759 | 0.00829181 | 2.276498 | 8.554046e-12
64.42 | 9.2107 | 9.619822 | 7.359323 | -0.4091216 | 0.008317041 | 2.252181 | 8.482104e-12
64.43 | 9.2194 | 9.593664 | 7.356958 | -0.3742639 | 0.008342423 | 2.228364 | 8.411938e-12
64.44 | 9.2629 | 9.567991 | 7.354589 | -0.3050906 | 0.008367976 | 2.205034 | 8.343548e-12
64.45 | 9.2651 | 9.542789 | 7.352216 | -0.2776895 | 0.008393684 | 2.18218 | 8.276047e-12
64.46 | 9.305 | 9.518049 | 7.349841 | -0.2130489 | 0.008419564 | 2.159789 | 8.210321e-12
64.47 | 9.315 | 9.493758 | 7.347462 | -0.1787577 | 0.008445601 | 2.13785 | 8.145484e-12
64.48 | 9.3537 | 9.469904 | 7.34508 | -0.1162044 | 0.008471813 | 2.116353 | 8.082424e-12
64.49 | 9.3485 | 9.446479 | 7.342694 | -0.09797854 | 0.008498184 | 2.095286 | 8.021139e-12
64.5 | 9.3891 | 9.42347 | 7.340305 | -0.03437002 | 0.008524734 | 2.07464 | 7.960743e-12
64.51 | 9.3932 | 9.400869 | 7.337913 | -0.007668544 | 0.008551443 | 2.054404 | 7.901235e-12
64.52 | 9.4085 | 9.378664 | 7.335518 | 0.02983563 | 0.008578334 | 2.034568 | 7.843504e-12
64.53 | 9.4303 | 9.356848 | 7.33312 | 0.07345212 | 0.008605388 | 2.015123 | 7.787548e-12
64.54 | 9.4377 | 9.33541 | 7.330718 | 0.1022899 | 0.00863262 | 1.99606 | 7.731593e-12
64.55 | 9.4524 | 9.314342 | 7.328313 | 0.138058 | 0.008660028 | 1.977369 | 7.677414e-12
64.56 | 9.4574 | 9.293635 | 7.325904 | 0.1637651 | 0.008687612 | 1.959043 | 7.625012e-12
64.57 | 9.4759 | 9.27328 | 7.323493 | 0.2026198 | 0.008715374 | 1.941072 | 7.572609e-12
64.58 | 9.4722 | 9.25327 | 7.321078 | 0.21893 | 0.008743316 | 1.923449 | 7.521983e-12
64.59 | 9.4794 | 9.233596 | 7.31866 | 0.2458038 | 0.008771436 | 1.906165 | 7.472245e-12
64.6 | 9.4711 | 9.214251 | 7.316238 | 0.2568491 | 0.00879974 | 1.889213 | 7.423395e-12
64.61 | 9.4899 | 9.195227 | 7.313813 | 0.2946731 | 0.008828225 | 1.872585 | 7.375434e-12
64.62 | 9.4723 | 9.176517 | 7.311386 | 0.2957833 | 0.008856897 | 1.856274 | 7.329248e-12
64.63 | 9.4642 | 9.158113 | 7.308954 | 0.3060869 | 0.008885757 | 1.840273 | 7.283063e-12
64.64 | 9.4659 | 9.140009 | 7.30652 | 0.3258907 | 0.008914796 | 1.824575 | 7.238654e-12
64.65 | 9.4442 | 9.122199 | 7.304082 | 0.3220011 | 0.008944032 | 1.809173 | 7.195133e-12
64.66 | 9.4367 | 9.104675 | 7.301641 | 0.3320253 | 0.008973449 | 1.79406 | 7.151613e-12
64.67 | 9.4274 | 9.087431 | 7.299197 | 0.339969 | 0.009003067 | 1.779231 | 7.109868e-12
64.68 | 9.4088 | 9.070461 | 7.29675 | 0.3383387 | 0.009032868 | 1.764679 | 7.069012e-12
64.69 | 9.3731 | 9.05376 | 7.294299 | 0.3193404 | 0.009062873 | 1.750398 | 7.028156e-12
64.6999 | 9.3795 | 9.037484 | 7.29187 | 0.3420159 | 0.009092758 | 1.736521 | 6.989964e-12
64.7099 | 9.3462 | 9.021298 | 7.289413 | 0.3249015 | 0.00912315 | 1.722762 | 6.950884e-12
64.7199 | 9.3091 | 9.005364 | 7.286953 | 0.3037356 | 0.009153741 | 1.709258 | 6.913581e-12
64.7299 | 9.2974 | 8.989676 | 7.284489 | 0.3077244 | 0.00918453 | 1.696002 | 6.876277e-12
64.7399 | 9.2681 | 8.974228 | 7.282022 | 0.2938723 | 0.009215522 | 1.68299 | 6.839862e-12
64.7499 | 9.2368 | 8.959015 | 7.279552 | 0.2777852 | 0.009246718 | 1.670216 | 6.804335e-12
64.7599 | 9.1934 | 8.944033 | 7.277079 | 0.2493672 | 0.009278118 | 1.657675 | 6.769696e-12
64.7699 | 9.1788 | 8.929276 | 7.274603 | 0.2495239 | 0.009309725 | 1.645363 | 6.735945e-12
64.7799 | 9.1399 | 8.91474 | 7.272123 | 0.2251596 | 0.009341539 | 1.633275 | 6.703083e-12
64.7899 | 9.0876 | 8.900421 | 7.269641 | 0.1871789 | 0.009373564 | 1.621407 | 6.67022e-12
64.7999 | 9.069 | 8.886314 | 7.267155 | 0.1826862 | 0.0094058 | 1.609753 | 6.639134e-12
64.8099 | 9.0267 | 8.872414 | 7.264665 | 0.1542859 | 0.009438249 | 1.59831 | 6.607159e-12
64.8199 | 8.9804 | 8.858718 | 7.262173 | 0.1216822 | 0.009470912 | 1.587074 | 6.576961e-12
64.8299 | 8.9513 | 8.845221 | 7.259678 | 0.1060792 | 0.009503791 | 1.576039 | 6.547651e-12
64.8399 | 8.9215 | 8.831919 | 7.257179 | 0.08958099 | 0.009536889 | 1.565203 | 6.518341e-12
64.8499 | 8.8695 | 8.818809 | 7.254677 | 0.05069121 | 0.009570207 | 1.554562 | 6.48992e-12
64.8599 | 8.825 | 8.805886 | 7.252172 | 0.01911381 | 0.009603745 | 1.544111 | 6.461498e-12
64.8699 | 8.8001 | 8.793147 | 7.249663 | 0.006952502 | 0.009637507 | 1.533847 | 6.434853e-12
64.8799 | 8.7608 | 8.780589 | 7.247152 | -0.0197892 | 0.009671494 | 1.523766 | 6.408207e-12
64.8899 | 8.7129 | 8.768208 | 7.244637 | -0.05530767 | 0.009705708 | 1.513865 | 6.381562e-12
64.8999 | 8.6752 | 8.756 | 7.242119 | -0.08079958 | 0.009740151 | 1.50414 | 6.356693e-12
64.9099 | 8.6498 | 8.743962 | 7.239598 | -0.09416169 | 0.009774823 | 1.494589 | 6.331824e-12
64.9199 | 8.5978 | 8.732091 | 7.237074 | -0.1342907 | 0.009809728 | 1.485207 | 6.306955e-12
64.9299 | 8.5652 | 8.720383 | 7.234547 | -0.1551834 | 0.009844867 | 1.475992 | 6.282974e-12
64.9399 | 8.5309 | 8.708837 | 7.232016 | -0.1779367 | 0.009880242 | 1.46694 | 6.259882e-12
64.9499 | 8.4909 | 8.697448 | 7.229483 | -0.2065477 | 0.009915855 | 1.458049 | 6.236789e-12
64.9599 | 8.4537 | 8.686213 | 7.226946 | -0.2325132 | 0.009951708 | 1.449316 | 6.214584e-12
64.9699 | 8.4192 | 8.675131 | 7.224406 | -0.2559311 | 0.009987803 | 1.440738 | 6.193268e-12
64.9799 | 8.3925 | 8.664198 | 7.221863 | -0.2716975 | 0.01002414 | 1.432311 | 6.171952e-12
64.9899 | 8.3474 | 8.653411 | 7.219316 | -0.3060109 | 0.01006072 | 1.424034 | 6.151524e-12
64.9999 | 8.3181 | 8.642768 | 7.216767 | -0.3246676 | 0.01009756 | 1.415903 | 6.131096e-12
65.0099 | 8.2947 | 8.632266 | 7.214214 | -0.337566 | 0.01013464 | 1.407917 | 6.111556e-12
65.0199 | 8.2581 | 8.621903 | 7.211658 | -0.3638028 | 0.01017197 | 1.400072 | 6.092016e-12
65.0299 | 8.2343 | 8.611676 | 7.2091 | -0.3773759 | 0.01020956 | 1.392367 | 6.073364e-12
65.0399 | 8.2003 | 8.601583 | 7.206538 | -0.4012827 | 0.0102474 | 1.384798 | 6.054712e-12
65.0499 | 8.1751 | 8.591621 | 7.203972 | -0.4165212 | 0.0102855 | 1.377363 | 6.036949e-12
65.0599 | 8.1416 | 8.581789 | 7.201404 | -0.440189 | 0.01032386 | 1.370061 | 6.020073e-12
65.0699 | 8.1214 | 8.572084 | 7.198833 | -0.4506838 | 0.01036249 | 1.362889 | 6.00231e-12
65.0799 | 8.0934 | 8.562503 | 7.196258 | -0.4691035 | 0.01040138 | 1.355844 | 5.986323e-12
65.0899 | 8.0654 | 8.553046 | 7.193681 | -0.487646 | 0.01044053 | 1.348925 | 5.970335e-12
65.0999 | 8.0416 | 8.543709 | 7.1911 | -0.5021092 | 0.01047996 | 1.342129 | 5.954348e-12
65.1099 | 8.0176 | 8.534491 | 7.188516 | -0.5168913 | 0.01051965 | 1.335456 | 5.939249e-12
65.1199 | 7.9958 | 8.52539 | 7.185929 | -0.5295901 | 0.01055962 | 1.328901 | 5.92415e-12
65.1299 | 7.9741 | 8.516404 | 7.183339 | -0.5423039 | 0.01059987 | 1.322465 | 5.909939e-12
65.1399 | 7.954 | 8.507531 | 7.180746 | -0.5535306 | 0.01064039 | 1.316144 | 5.895728e-12
65.1499 | 7.9274 | 8.498769 | 7.17815 | -0.5713687 | 0.01068119 | 1.309938 | 5.882406e-12
65.1599 | 7.9113 | 8.490116 | 7.17555 | -0.5788162 | 0.01072228 | 1.303844 | 5.869083e-12
65.1699 | 7.891 | 8.481571 | 7.172948 | -0.5905714 | 0.01076365 | 1.29786 | 5.85576e-12
65.1799 | 7.8709 | 8.473133 | 7.170342 | -0.6022328 | 0.01080531 | 1.291985 | 5.843326e-12
65.1899 | 7.8506 | 8.464799 | 7.167734 | -0.6141986 | 0.01084726 | 1.286218 | 5.830891e-12
65.1999 | 7.8354 | 8.456567 | 7.165122 | -0.6211672 | 0.01088951 | 1.280556 | 5.819345e-12
65.2099 | 7.8087 | 8.448437 | 7.162507 | -0.6397369 | 0.01093205 | 1.274998 | 5.807799e-12
65.2199 | 7.7949 | 8.440407 | 7.159889 | -0.6455068 | 0.01097488 | 1.269543 | 5.797141e-12
65.2299 | 7.7786 | 8.432474 | 7.157268 | -0.6538745 | 0.01101802 | 1.264188 | 5.786482e-12
65.2399 | 7.7562 | 8.42464 | 7.154644 | -0.6684397 | 0.01106146 | 1.258934 | 5.775824e-12
65.2499 | 7.7369 | 8.4169 | 7.152017 | -0.6799996 | 0.0111052 | 1.253777 | 5.766054e-12
65.2599 | 7.7236 | 8.409254 | 7.149387 | -0.6856543 | 0.01114926 | 1.248718 | 5.756284e-12
65.2699 | 7.7111 | 8.401701 | 7.146754 | -0.6906013 | 0.01119362 | 1.243754 | 5.746514e-12
65.2798 | 7.6922 | 8.394314 | 7.144144 | -0.7021136 | 0.01123786 | 1.238932 | 5.737633e-12
65.2898 | 7.6726 | 8.386941 | 7.141505 | -0.7143413 | 0.01128286 | 1.234153 | 5.729639e-12
65.2998 | 7.6659 | 8.379658 | 7.138863 | -0.7137581 | 0.01132817 | 1.229467 | 5.720757e-12
65.3098 | 7.6463 | 8.372463 | 7.136217 | -0.7261625 | 0.0113738 | 1.224871 | 5.712764e-12
65.3198 | 7.6276 | 8.365354 | 7.133569 | -0.7377536 | 0.01141976 | 1.220365 | 5.705658e-12
65.3298 | 7.6175 | 8.35833 | 7.130917 | -0.7408299 | 0.01146604 | 1.215946 | 5.697665e-12
65.3398 | 7.6054 | 8.35139 | 7.128263 | -0.7459896 | 0.01151266 | 1.211614 | 5.691447e-12
65.3498 | 7.5868 | 8.344534 | 7.125606 | -0.7577335 | 0.01155961 | 1.207368 | 5.684342e-12
65.3598 | 7.5704 | 8.33776 | 7.122945 | -0.7673596 | 0.0116069 | 1.203208 | 5.678125e-12
65.3698 | 7.5604 | 8.331067 | 7.120281 | -0.7706668 | 0.01165453 | 1.199131 | 5.671907e-12
65.3798 | 7.5453 | 8.324454 | 7.117615 | -0.7791541 | 0.0117025 | 1.195137 | 5.66569e-12
65.3898 | 7.5275 | 8.317922 | 7.114945 | -0.7904216 | 0.01175081 | 1.191226 | 5.660361e-12
65.3998 | 7.5275 | 8.311466 | 7.112273 | -0.7839662 | 0.01179948 | 1.187394 | 5.655032e-12
65.4098 | 7.5149 | 8.305088 | 7.109597 | -0.7901882 | 0.01184849 | 1.183643 | 5.650591e-12
65.4198 | 7.4877 | 8.298787 | 7.106918 | -0.8110865 | 0.01189786 | 1.17997 | 5.64615e-12
65.4298 | 7.489 | 8.29256 | 7.104237 | -0.8035604 | 0.01194759 | 1.176376 | 5.641709e-12
65.4398 | 7.4726 | 8.286409 | 7.101552 | -0.8138088 | 0.01199769 | 1.172859 | 5.638157e-12
65.4498 | 7.468 | 8.280331 | 7.098864 | -0.8123312 | 0.01204814 | 1.169419 | 5.633716e-12
65.4598 | 7.4511 | 8.274327 | 7.096174 | -0.8232266 | 0.01209897 | 1.166054 | 5.631051e-12
65.4698 | 7.446 | 8.268394 | 7.09348 | -0.8223944 | 0.01215017 | 1.162764 | 5.627498e-12
65.4798 | 7.4371 | 8.262534 | 7.090784 | -0.8254336 | 0.01220174 | 1.159548 | 5.624834e-12
65.4898 | 7.4143 | 8.256744 | 7.088084 | -0.8424437 | 0.01225369 | 1.156406 | 5.622169e-12
65.4998 | 7.4145 | 8.251024 | 7.085382 | -0.8365238 | 0.01230603 | 1.153336 | 5.619505e-12
65.5098 | 7.4018 | 8.245373 | 7.082676 | -0.8435734 | 0.01235874 | 1.150339 | 5.617729e-12
65.5198 | 7.3921 | 8.239792 | 7.079967 | -0.8476918 | 0.01241185 | 1.147412 | 5.615952e-12
65.5298 | 7.3751 | 8.234278 | 7.077256 | -0.8591783 | 0.01246535 | 1.144557 | 5.615064e-12
65.5398 | 7.3799 | 8.228832 | 7.074542 | -0.8489323 | 0.01251925 | 1.141771 | 5.613288e-12
65.5498 | 7.3718 | 8.223453 | 7.071824 | -0.8516532 | 0.01257355 | 1.139055 | 5.612399e-12
65.5598 | 7.3483 | 8.21814 | 7.069104 | -0.8698405 | 0.01262826 | 1.136408 | 5.612399e-12
65.5698 | 7.3489 | 8.212894 | 7.066381 | -0.8639935 | 0.01268337 | 1.13383 | 5.611511e-12
65.5798 | 7.3432 | 8.207712 | 7.063654 | -0.8645119 | 0.01273889 | 1.131319 | 5.611511e-12
65.5898 | 7.3356 | 8.202594 | 7.060925 | -0.8669942 | 0.01279483 | 1.128874 | 5.611511e-12
65.5998 | 7.3206 | 8.197542 | 7.058193 | -0.8769415 | 0.01285119 | 1.126497 | 5.612399e-12
65.6098 | 7.321 | 8.192553 | 7.055458 | -0.8715527 | 0.01290797 | 1.124187 | 5.613288e-12
65.6198 | 7.3137 | 8.187627 | 7.05272 | -0.8739272 | 0.01296518 | 1.121942 | 5.614176e-12
65.6298 | 7.3005 | 8.182765 | 7.049979 | -0.8822645 | 0.01302282 | 1.119763 | 5.615064e-12
65.6398 | 7.2924 | 8.177965 | 7.047235 | -0.8855651 | 0.0130809 | 1.117649 | 5.61684e-12
65.6498 | 7.2903 | 8.173227 | 7.044488 | -0.8829271 | 0.01313941 | 1.115599 | 5.618617e-12
65.6598 | 7.2728 | 8.168551 | 7.041739 | -0.8957508 | 0.01319838 | 1.113614 | 5.620393e-12
65.6698 | 7.2729 | 8.163936 | 7.038986 | -0.8910359 | 0.01325779 | 1.111692 | 5.623058e-12
65.6798 | 7.2716 | 8.159382 | 7.03623 | -0.8877819 | 0.01331765 | 1.109834 | 5.625722e-12
65.6898 | 7.2651 | 8.154889 | 7.033472 | -0.8897887 | 0.01337797 | 1.108039 | 5.628387e-12
65.6998 | 7.2557 | 8.150456 | 7.030711 | -0.8947559 | 0.01343876 | 1.106306 | 5.631051e-12
65.7098 | 7.2518 | 8.146083 | 7.027946 | -0.8942832 | 0.01350001 | 1.104637 | 5.634604e-12
65.7198 | 7.2493 | 8.14177 | 7.025179 | -0.8924703 | 0.01356173 | 1.103029 | 5.638157e-12
65.7298 | 7.2404 | 8.137517 | 7.022409 | -0.8971171 | 0.01362392 | 1.101484 | 5.642598e-12
65.7398 | 7.2354 | 8.133323 | 7.019636 | -0.8979231 | 0.0136866 | 1.1 | 5.64615e-12
65.7498 | 7.239 | 8.129188 | 7.016861 | -0.8901883 | 0.01374976 | 1.098578 | 5.650591e-12
65.7598 | 7.2329 | 8.125112 | 7.014082 | -0.8922124 | 0.01381341 | 1.097217 | 5.65592e-12
65.7698 | 7.2282 | 8.121095 | 7.0113 | -0.8928953 | 0.01387756 | 1.095917 | 5.660361e-12
65.7798 | 7.2201 | 8.117137 | 7.008516 | -0.8970367 | 0.0139422 | 1.094679 | 5.66569e-12
65.7898 | 7.2285 | 8.113237 | 7.005729 | -0.8847365 | 0.01400735 | 1.093501 | 5.671019e-12
65.7998 | 7.2128 | 8.109395 | 7.002939 | -0.8965946 | 0.01407301 | 1.092383 | 5.677236e-12
65.8098 | 7.2167 | 8.105611 | 7.000146 | -0.8889107 | 0.01413919 | 1.091326 | 5.682566e-12
65.8198 | 7.2167 | 8.101885 | 6.99735 | -0.8851849 | 0.01420588 | 1.090329 | 5.688783e-12
65.8298 | 7.2143 | 8.098217 | 6.994551 | -0.8839169 | 0.0142731 | 1.089393 | 5.695888e-12
65.8398 | 7.2147 | 8.094606 | 6.991749 | -0.8799061 | 0.01434085 | 1.088516 | 5.702105e-12
65.8498 | 7.2129 | 8.091053 | 6.988945 | -0.8781534 | 0.01440914 | 1.087699 | 5.709211e-12
65.8598 | 7.2199 | 8.087558 | 6.986138 | -0.8676585 | 0.01447796 | 1.086943 | 5.716316e-12
65.8697 | 7.2098 | 8.084156 | 6.983356 | -0.874356 | 0.01454662 | 1.086254 | 5.72431e-12
65.8797 | 7.213 | 8.080775 | 6.980543 | -0.8677753 | 0.01461654 | 1.085616 | 5.731415e-12
65.8897 | 7.2134 | 8.077452 | 6.977727 | -0.8640518 | 0.01468702 | 1.085038 | 5.740297e-12
65.8997 | 7.215 | 8.074186 | 6.974909 | -0.8591856 | 0.01475806 | 1.084519 | 5.748291e-12
65.9097 | 7.2199 | 8.070977 | 6.972087 | -0.8510767 | 0.01482967 | 1.08406 | 5.757173e-12
65.9197 | 7.2194 | 8.067825 | 6.969263 | -0.8484246 | 0.01490186 | 1.083659 | 5.766054e-12
65.9297 | 7.2153 | 8.06473 | 6.966436 | -0.8494297 | 0.01497463 | 1.083319 | 5.774936e-12
65.9397 | 7.2183 | 8.061692 | 6.963607 | -0.8433915 | 0.01504798 | 1.083037 | 5.783818e-12
65.9497 | 7.2246 | 8.05871 | 6.960774 | -0.8341102 | 0.01512193 | 1.082814 | 5.793588e-12
65.9597 | 7.2202 | 8.055786 | 6.957939 | -0.8355856 | 0.01519648 | 1.08265 | 5.803358e-12
65.9697 | 7.232 | 8.052917 | 6.9551 | -0.8209174 | 0.01527164 | 1.082545 | 5.814016e-12
65.9797 | 7.2325 | 8.050106 | 6.95226 | -0.8176057 | 0.0153474 | 1.082499 | 5.824674e-12
65.9897 | 7.2413 | 8.04735 | 6.949416 | -0.8060501 | 0.01542379 | 1.082511 | 5.835332e-12
65.9997 | 7.2368 | 8.04465 | 6.946569 | -0.8078504 | 0.0155008 | 1.08258 | 5.84599e-12
66.0097 | 7.2468 | 8.042007 | 6.94372 | -0.7952065 | 0.01557844 | 1.082708 | 5.857537e-12
66.0197 | 7.2558 | 8.039418 | 6.940868 | -0.7836181 | 0.01565672 | 1.082893 | 5.869083e-12
66.0297 | 7.2509 | 8.036885 | 6.938013 | -0.7859846 | 0.01573565 | 1.083136 | 5.880629e-12
66.0397 | 7.2676 | 8.034406 | 6.935156 | -0.7668062 | 0.01581523 | 1.083435 | 5.893064e-12
66.0497 | 7.2704 | 8.031982 | 6.932295 | -0.7615818 | 0.01589546 | 1.083791 | 5.905498e-12
66.0597 | 7.2798 | 8.029612 | 6.929432 | -0.7498116 | 0.01597637 | 1.084203 | 5.917933e-12
66.0697 | 7.2828 | 8.027294 | 6.926566 | -0.7444944 | 0.01605795 | 1.08467 | 5.931255e-12
66.0797 | 7.286 | 8.02503 | 6.923698 | -0.7390303 | 0.0161402 | 1.085192 | 5.94369e-12
66.0897 | 7.3023 | 8.022818 | 6.920826 | -0.7205179 | 0.01622315 | 1.085768 | 5.957013e-12
66.0997 | 7.3039 | 8.020657 | 6.917952 | -0.7167571 | 0.01630679 | 1.086398 | 5.971224e-12
66.1097 | 7.3227 | 8.018547 | 6.915076 | -0.6958466 | 0.01639114 | 1.08708 | 5.985434e-12
66.1197 | 7.329 | 8.016486 | 6.912196 | -0.687486 | 0.01647619 | 1.087814 | 5.999645e-12
66.1297 | 7.3431 | 8.014474 | 6.909314 | -0.6713738 | 0.01656196 | 1.088598 | 6.013856e-12
66.1397 | 7.3465 | 8.012509 | 6.906429 | -0.6660091 | 0.01664846 | 1.089432 | 6.028067e-12
66.1497 | 7.3625 | 8.010591 | 6.903541 | -0.6480908 | 0.0167357 | 1.090314 | 6.043166e-12
66.1597 | 7.3711 | 8.008718 | 6.900651 | -0.6376177 | 0.01682368 | 1.091243 | 6.058265e-12
66.1697 | 7.3815 | 8.006888 | 6.897758 | -0.625388 | 0.0169124 | 1.092218 | 6.074252e-12
66.1797 | 7.3886 | 8.005101 | 6.894862 | -0.6165006 | 0.01700189 | 1.093237 | 6.090239e-12
66.1897 | 7.4085 | 8.003354 | 6.891963 | -0.594854 | 0.01709214 | 1.094298 | 6.106227e-12
66.1997 | 7.4126 | 8.001646 | 6.889062 | -0.5890464 | 0.01718317 | 1.095401 | 6.122214e-12
66.2097 | 7.4252 | 7.999976 | 6.886158 | -0.5747761 | 0.01727498 | 1.096543 | 6.138201e-12
66.2197 | 7.4338 | 7.998341 | 6.883252 | -0.5645415 | 0.01736759 | 1.097722 | 6.155076e-12
66.2297 | 7.4446 | 7.99674 | 6.880343 | -0.5521404 | 0.017461 | 1.098937 | 6.171952e-12
66.2397 | 7.4584 | 7.995171 | 6.877431 | -0.536771 | 0.01755522 | 1.100185 | 6.188827e-12
66.2497 | 7.4664 | 7.993631 | 6.874516 | -0.5272314 | 0.01765026 | 1.101465 | 6.206591e-12
66.2597 | 7.479 | 7.992119 | 6.871599 | -0.5131194 | 0.01774613 | 1.102774 | 6.224354e-12
66.2697 | 7.4919 | 7.990633 | 6.868679 | -0.4987333 | 0.01784284 | 1.104111 | 6.242118e-12
66.2797 | 7.4962 | 7.989171 | 6.865757 | -0.4929706 | 0.0179404 | 1.105474 | 6.259882e-12
66.2897 | 7.5094 | 7.98773 | 6.862831 | -0.4783297 | 0.01803882 | 1.106859 | 6.277645e-12
66.2997 | 7.5218 | 7.986308 | 6.859904 | -0.4645082 | 0.01813811 | 1.108267 | 6.296297e-12
66.3097 | 7.5272 | 7.984905 | 6.856973 | -0.4577046 | 0.01823827 | 1.109693 | 6.314949e-12
66.3197 | 7.5335 | 7.983517 | 6.85404 | -0.4500166 | 0.01833932 | 1.111137 | 6.3336e-12
66.3297 | 7.55 | 7.982143 | 6.851104 | -0.4321426 | 0.01844127 | 1.112597 | 6.352252e-12
66.3397 | 7.5571 | 7.980781 | 6.848166 | -0.4236809 | 0.01854413 | 1.114071 | 6.370904e-12
66.3497 | 7.5587 | 7.97943 | 6.845225 | -0.4207301 | 0.01864791 | 1.115557 | 6.390444e-12
66.3597 | 7.568 | 7.978088 | 6.842281 | -0.4100883 | 0.01875262 | 1.117054 | 6.409984e-12
66.3697 | 7.58 | 7.976755 | 6.839335 | -0.3967546 | 0.01885827 | 1.118561 | 6.429524e-12
66.3797 | 7.585 | 7.975428 | 6.836386 | -0.3904278 | 0.01896488 | 1.120077 | 6.449064e-12
66.3897 | 7.5883 | 7.974107 | 6.833435 | -0.385807 | 0.01907244 | 1.1216 | 6.468603e-12
66.3997 | 7.6033 | 7.972791 | 6.830481 | -0.3694912 | 0.01918098 | 1.123129 | 6.489032e-12
66.4097 | 7.6072 | 7.97148 | 6.827524 | -0.3642802 | 0.01929051 | 1.124665 | 6.50946e-12
66.4197 | 7.6119 | 7.970173 | 6.824565 | -0.3582733 | 0.01940104 | 1.126207 | 6.529888e-12
66.4297 | 7.6203 | 7.968871 | 6.821603 | -0.3485706 | 0.01951257 | 1.127755 | 6.550316e-12
66.4397 | 7.622 | 7.967572 | 6.818639 | -0.345572 | 0.01962513 | 1.129308 | 6.570744e-12
66.4496 | 7.6279 | 7.96629 | 6.815702 | -0.33839 | 0.01973761 | 1.130851 | 6.591172e-12
66.4596 | 7.631 | 7.965 | 6.812732 | -0.3340003 | 0.01985224 | 1.132416 | 6.612488e-12
66.4696 | 7.6362 | 7.963716 | 6.80976 | -0.327516 | 0.01996793 | 1.133988 | 6.633805e-12
66.4796 | 7.6414 | 7.962438 | 6.806786 | -0.3210376 | 0.02008469 | 1.135567 | 6.655121e-12
66.4896 | 7.6353 | 7.961166 | 6.803809 | -0.3258662 | 0.02020253 | 1.137155 | 6.676437e-12
66.4996 | 7.636 | 7.959903 | 6.800829 | -0.3239029 | 0.02032148 | 1.138752 | 6.697753e-12
66.5096 | 7.6436 | 7.958649 | 6.797847 | -0.3150489 | 0.02044153 | 1.140361 | 6.719958e-12
66.5196 | 7.644 | 7.957405 | 6.794862 | -0.3134054 | 0.02056271 | 1.141981 | 6.742162e-12
66.5296 | 7.6425 | 7.956174 | 6.791875 | -0.3136741 | 0.02068503 | 1.143614 | 6.764367e-12
66.5396 | 7.6473 | 7.954956 | 6.788885 | -0.3076564 | 0.0208085 | 1.145263 | 6.786571e-12
66.5496 | 7.6464 | 7.953754 | 6.785893 | -0.3073539 | 0.02093314 | 1.146928 | 6.809664e-12
66.5596 | 7.6384 | 7.952569 | 6.782898 | -0.3141692 | 0.02105896 | 1.148612 | 6.832757e-12
66.5696 | 7.6433 | 7.951403 | 6.7799 | -0.3081031 | 0.02118597 | 1.150317 | 6.855849e-12
66.5796 | 7.6387 | 7.950258 | 6.7769 | -0.3115582 | 0.0213142 | 1.152043 | 6.878942e-12
66.5896 | 7.641 | 7.949136 | 6.773898 | -0.3081361 | 0.02144365 | 1.153794 | 6.902923e-12
66.5996 | 7.6327 | 7.948039 | 6.770893 | -0.3153394 | 0.02157435 | 1.155572 | 6.926903e-12
66.6096 | 7.6334 | 7.94697 | 6.767886 | -0.3135699 | 0.0217063 | 1.157378 | 6.950884e-12
66.6196 | 7.631 | 7.94593 | 6.764876 | -0.3149296 | 0.02183953 | 1.159214 | 6.975753e-12
66.6296 | 7.6254 | 7.944921 | 6.761864 | -0.319521 | 0.02197404 | 1.161083 | 7.000622e-12
66.6396 | 7.6121 | 7.943946 | 6.758849 | -0.331846 | 0.02210986 | 1.162987 | 7.025491e-12
66.6496 | 7.6174 | 7.943007 | 6.755832 | -0.325607 | 0.022247 | 1.164929 | 7.05036e-12
66.6596 | 7.6115 | 7.942106 | 6.752812 | -0.3306061 | 0.02238549 | 1.166909 | 7.076117e-12
66.6696 | 7.6112 | 7.941246 | 6.74979 | -0.3300455 | 0.02252532 | 1.168931 | 7.102763e-12
66.6796 | 7.6052 | 7.940427 | 6.746765 | -0.3352273 | 0.02266654 | 1.170996 | 7.12852e-12
66.6896 | 7.6033 | 7.939654 | 6.743738 | -0.3363537 | 0.02280914 | 1.173107 | 7.155165e-12
66.6996 | 7.5942 | 7.938927 | 6.740708 | -0.3447269 | 0.02295315 | 1.175266 | 7.182699e-12
66.7096 | 7.5948 | 7.938249 | 6.737676 | -0.3434486 | 0.02309858 | 1.177474 | 7.209344e-12
66.7196 | 7.5891 | 7.937621 | 6.734642 | -0.3485211 | 0.02324547 | 1.179734 | 7.236878e-12
66.7296 | 7.5805 | 7.937046 | 6.731605 | -0.3565462 | 0.02339382 | 1.182048 | 7.265299e-12
66.7396 | 7.5752 | 7.936526 | 6.728566 | -0.3613258 | 0.02354365 | 1.184417 | 7.293721e-12
66.7496 | 7.5751 | 7.936062 | 6.725524 | -0.3609618 | 0.02369499 | 1.186843 | 7.323031e-12
66.7596 | 7.5673 | 7.935656 | 6.72248 | -0.368356 | 0.02384785 | 1.189328 | 7.351453e-12
66.7696 | 7.5567 | 7.93531 | 6.719433 | -0.3786098 | 0.02400225 | 1.191874 | 7.381651e-12
66.7796 | 7.5543 | 7.935025 | 6.716384 | -0.3807252 | 0.02415822 | 1.194483 | 7.411849e-12
66.7896 | 7.5553 | 7.934804 | 6.713333 | -0.3795035 | 0.02431577 | 1.197155 | 7.442047e-12
66.7996 | 7.5441 | 7.934646 | 6.710279 | -0.3905461 | 0.02447493 | 1.199892 | 7.473133e-12
66.8096 | 7.5388 | 7.934555 | 6.707223 | -0.3957549 | 0.02463572 | 1.202696 | 7.504219e-12
66.8196 | 7.5423 | 7.934531 | 6.704164 | -0.3922308 | 0.02479815 | 1.205568 | 7.536194e-12
66.8296 | 7.5324 | 7.934575 | 6.701104 | -0.4021752 | 0.02496226 | 1.208509 | 7.568168e-12
66.8396 | 7.5316 | 7.934689 | 6.69804 | -0.4030893 | 0.02512806 | 1.211521 | 7.601031e-12
66.8496 | 7.5227 | 7.934874 | 6.694975 | -0.4121743 | 0.02529558 | 1.214604 | 7.633894e-12
66.8596 | 7.5248 | 7.935131 | 6.691907 | -0.4103313 | 0.02546483 | 1.21776 | 7.667644e-12
66.8696 | 7.5164 | 7.935461 | 6.688836 | -0.4190613 | 0.02563585 | 1.220989 | 7.701395e-12
66.8796 | 7.508 | 7.935865 | 6.685764 | -0.4278654 | 0.02580866 | 1.224293 | 7.736034e-12
66.8896 | 7.5108 | 7.936344 | 6.682689 | -0.4255443 | 0.02598329 | 1.227672 | 7.771561e-12
66.8996 | 7.5089 | 7.936899 | 6.679611 | -0.4279993 | 0.02615975 | 1.231128 | 7.807088e-12
66.9096 | 7.5015 | 7.937531 | 6.676532 | -0.4360308 | 0.02633807 | 1.234661 | 7.842615e-12
66.9196 | 7.4945 | 7.93824 | 6.67345 | -0.44374 | 0.02651828 | 1.238272 | 7.879031e-12
66.9296 | 7.5011 | 7.939028 | 6.670365 | -0.4379276 | 0.02670041 | 1.241962 | 7.916334e-12
66.9396 | 7.498 | 7.939894 | 6.667279 | -0.4418942 | 0.02688448 | 1.245731 | 7.953638e-12
66.9496 | 7.4972 | 7.940841 | 6.66419 | -0.4436405 | 0.02707052 | 1.24958 | 7.991829e-12
66.9596 | 7.4983 | 7.941867 | 6.661098 | -0.4435674 | 0.02725856 | 1.25351 | 8.030909e-12
66.9696 | 7.4987 | 7.942975 | 6.658005 | -0.4442754 | 0.02744862 | 1.257522 | 8.069989e-12
66.9796 | 7.4971 | 7.944165 | 6.654909 | -0.4470652 | 0.02764073 | 1.261615 | 8.109069e-12
66.9896 | 7.4958 | 7.945437 | 6.651811 | -0.4496372 | 0.02783493 | 1.265792 | 8.149925e-12
66.9996 | 7.4972 | 7.946792 | 6.64871 | -0.4495922 | 0.02803124 | 1.270051 | 8.189893e-12
67.0096 | 7.4998 | 7.948231 | 6.645608 | -0.4484308 | 0.0282297 | 1.274394 | 8.231638e-12
67.0196 | 7.5005 | 7.949753 | 6.642503 | -0.4492534 | 0.02843033 | 1.27882 | 8.273382e-12
67.0296 | 7.4997 | 7.95136 | 6.639395 | -0.4516603 | 0.02863316 | 1.283332 | 8.316015e-12
67.0395 | 7.5011 | 7.953036 | 6.636317 | -0.4519363 | 0.02883612 | 1.287883 | 8.358647e-12
67.0495 | 7.5106 | 7.954813 | 6.633205 | -0.4442128 | 0.02904343 | 1.292564 | 8.402168e-12
67.0595 | 7.5079 | 7.956675 | 6.630091 | -0.4487753 | 0.02925305 | 1.297331 | 8.446577e-12
67.0695 | 7.516 | 7.958624 | 6.626975 | -0.4426241 | 0.02946501 | 1.302184 | 8.490986e-12
67.0795 | 7.5238 | 7.960659 | 6.623857 | -0.4368595 | 0.02967933 | 1.307124 | 8.536283e-12
67.0895 | 7.532 | 7.962782 | 6.620736 | -0.4307818 | 0.02989606 | 1.31215 | 8.582468e-12
67.0995 | 7.536 | 7.964991 | 6.617613 | -0.4289915 | 0.03011523 | 1.317263 | 8.628653e-12
67.1095 | 7.5426 | 7.967289 | 6.614488 | -0.4246888 | 0.03033687 | 1.322464 | 8.675727e-12
67.1195 | 7.5493 | 7.969674 | 6.61136 | -0.420374 | 0.03056103 | 1.327753 | 8.723688e-12
67.1295 | 7.5558 | 7.972147 | 6.608231 | -0.4163472 | 0.03078774 | 1.333129 | 8.772538e-12
67.1395 | 7.5628 | 7.974709 | 6.605099 | -0.4119087 | 0.03101704 | 1.338593 | 8.821388e-12
67.1495 | 7.5727 | 7.977359 | 6.601965 | -0.4046587 | 0.03124897 | 1.344145 | 8.871126e-12
67.1595 | 7.5824 | 7.980097 | 6.598829 | -0.3976973 | 0.03148356 | 1.349785 | 8.920864e-12
67.1695 | 7.5877 | 7.982925 | 6.595691 | -0.3952246 | 0.03172086 | 1.355513 | 8.972378e-12
67.1795 | 7.6 | 7.985841 | 6.59255 | -0.3858406 | 0.03196091 | 1.36133 | 9.023893e-12
67.1895 | 7.6028 | 7.988845 | 6.589407 | -0.3860455 | 0.03220375 | 1.367234 | 9.076295e-12
67.1995 | 7.6233 | 7.991939 | 6.586262 | -0.368639 | 0.03244943 | 1.373227 | 9.128698e-12
67.2095 | 7.6291 | 7.995122 | 6.583115 | -0.3660216 | 0.03269798 | 1.379308 | 9.182877e-12
67.2195 | 7.6405 | 7.998393 | 6.579966 | -0.3578929 | 0.03294945 | 1.385477 | 9.237056e-12
67.2295 | 7.6539 | 8.001753 | 6.576815 | -0.3478532 | 0.03320389 | 1.391734 | 9.292123e-12
67.2395 | 7.6642 | 8.005202 | 6.573661 | -0.341002 | 0.03346134 | 1.398079 | 9.34719e-12
67.2495 | 7.6807 | 8.00874 | 6.570506 | -0.3280398 | 0.03372185 | 1.404512 | 9.404033e-12
67.2595 | 7.6891 | 8.012366 | 6.567348 | -0.3232661 | 0.03398547 | 1.411033 | 9.460877e-12
67.2695 | 7.7022 | 8.016081 | 6.564188 | -0.3138812 | 0.03425224 | 1.417641 | 9.518608e-12
67.2795 | 7.7157 | 8.019885 | 6.561026 | -0.3041848 | 0.03452223 | 1.424336 | 9.577228e-12
67.2895 | 7.7243 | 8.023777 | 6.557862 | -0.2994775 | 0.03479546 | 1.43112 | 9.635848e-12
67.2995 | 7.7416 | 8.027759 | 6.554696 | -0.2861586 | 0.035072 | 1.437991 | 9.696244e-12
67.3095 | 7.7515 | 8.031829 | 6.551528 | -0.2803291 | 0.03535191 | 1.444949 | 9.75664e-12
67.3195 | 7.7661 | 8.035988 | 6.548357 | -0.2698884 | 0.03563523 | 1.451996 | 9.817924e-12
67.3295 | 7.7715 | 8.040237 | 6.545185 | -0.2687374 | 0.03592202 | 1.459131 | 9.880097e-12
67.3395 | 7.7859 | 8.044576 | 6.54201 | -0.258676 | 0.03621233 | 1.466353 | 9.943157e-12
67.3495 | 7.8034 | 8.049005 | 6.538834 | -0.2456049 | 0.03650623 | 1.473665 | 1.000711e-11
67.3595 | 7.8166 | 8.053525 | 6.535655 | -0.2369245 | 0.03680376 | 1.481066 | 1.007106e-11
67.3695 | 7.8279 | 8.058136 | 6.532474 | -0.2302355 | 0.037105 | 1.488556 | 1.013678e-11
67.3795 | 7.836 | 8.062839 | 6.529291 | -0.2268389 | 0.03740999 | 1.496138 | 1.020251e-11
67.3895 | 7.8503 | 8.067635 | 6.526106 | -0.2173352 | 0.03771881 | 1.50381 | 1.026912e-11
67.3995 | 7.8692 | 8.072526 | 6.522919 | -0.2033255 | 0.03803151 | 1.511575 | 1.033662e-11
67.4095 | 7.8728 | 8.077511 | 6.519731 | -0.2047112 | 0.03834816 | 1.519433 | 1.040501e-11
67.4195 | 7.8829 | 8.082593 | 6.51654 | -0.1996934 | 0.03866883 | 1.527385 | 1.047429e-11
67.4295 | 7.8949 | 8.087773 | 6.513346 | -0.1928734 | 0.03899357 | 1.535433 | 1.054445e-11
67.4395 | 7.9035 | 8.093053 | 6.510151 | -0.1895531 | 0.03932246 | 1.543579 | 1.061551e-11
67.4495 | 7.9076 | 8.098434 | 6.506954 | -0.1908338 | 0.03965558 | 1.551824 | 1.068745e-11
67.4595 | 7.912 | 8.103918 | 6.503755 | -0.1919176 | 0.03999299 | 1.560169 | 1.076028e-11
67.4695 | 7.9187 | 8.109506 | 6.500554 | -0.1908063 | 0.04033475 | 1.568617 | 1.0834e-11
67.4795 | 7.9313 | 8.115202 | 6.497351 | -0.1839022 | 0.04068096 | 1.57717 | 1.090861e-11
67.4895 | 7.9322 | 8.121007 | 6.494146 | -0.1888071 | 0.04103168 | 1.585829 | 1.09841e-11
67.4995 | 7.9402 | 8.126924 | 6.490939 | -0.186724 | 0.04138699 | 1.594598 | 1.106137e-11
67.5095 | 7.9496 | 8.132955 | 6.48773 | -0.1833546 | 0.04174697 | 1.603478 | 1.113865e-11
67.5195 | 7.9443 | 8.139102 | 6.484519 | -0.194802 | 0.04211169 | 1.612471 | 1.121681e-11
67.5295 | 7.9429 | 8.145369 | 6.481306 | -0.2024685 | 0.04248125 | 1.621581 | 1.129674e-11
67.5395 | 7.9512 | 8.151757 | 6.478091 | -0.2005575 | 0.04285573 | 1.630811 | 1.137757e-11
67.5495 | 7.9488 | 8.158271 | 6.474874 | -0.2094712 | 0.04323521 | 1.640162 | 1.145928e-11
67.5595 | 7.9486 | 8.164913 | 6.471656 | -0.2163131 | 0.04361978 | 1.649638 | 1.154188e-11
67.5695 | 7.9389 | 8.171686 | 6.468435 | -0.2327859 | 0.04400953 | 1.659242 | 1.162537e-11
67.5795 | 7.9406 | 8.178593 | 6.465212 | -0.237993 | 0.04440455 | 1.668976 | 1.171063e-11
67.5895 | 7.9354 | 8.185638 | 6.461988 | -0.2502377 | 0.04480493 | 1.678845 | 1.179679e-11
67.5995 | 7.9324 | 8.192823 | 6.458761 | -0.2604232 | 0.04521078 | 1.688851 | 1.188383e-11
67.6095 | 7.9211 | 8.200153 | 6.455533 | -0.2790528 | 0.04562219 | 1.698998 | 1.197265e-11
67.6194 | 7.9239 | 8.207552 | 6.452335 | -0.2836523 | 0.04603514 | 1.709183 | 1.206146e-11
67.6294 | 7.9183 | 8.21518 | 6.449102 | -0.2968795 | 0.04645791 | 1.719619 | 1.215206e-11
67.6394 | 7.9023 | 8.222962 | 6.445868 | -0.3206617 | 0.04688654 | 1.730207 | 1.224443e-11
67.6494 | 7.8968 | 8.230903 | 6.442632 | -0.3341026 | 0.04732114 | 1.740949 | 1.233769e-11
67.6594 | 7.8871 | 8.239006 | 6.439394 | -0.3519057 | 0.04776182 | 1.751849 | 1.243272e-11
67.6694 | 7.8848 | 8.247275 | 6.436155 | -0.3624751 | 0.04820869 | 1.762912 | 1.252864e-11
67.6794 | 7.8687 | 8.255715 | 6.432913 | -0.3870146 | 0.04866186 | 1.77414 | 1.262634e-11
67.6894 | 7.8643 | 8.264328 | 6.42967 | -0.4000279 | 0.04912146 | 1.785537 | 1.272582e-11
67.6994 | 7.8576 | 8.273119 | 6.426424 | -0.4155194 | 0.0495876 | 1.797107 | 1.282618e-11
67.7094 | 7.8377 | 8.282093 | 6.423177 | -0.4443929 | 0.0500604 | 1.808855 | 1.292744e-11
67.7194 | 7.8287 | 8.291252 | 6.419928 | -0.4625522 | 0.05054 | 1.820784 | 1.303135e-11
67.7294 | 7.8195 | 8.300602 | 6.416677 | -0.481102 | 0.0510265 | 1.832898 | 1.313616e-11
67.7394 | 7.8047 | 8.310146 | 6.413425 | -0.5054459 | 0.05152006 | 1.845201 | 1.324185e-11
67.7494 | 7.7958 | 8.319888 | 6.41017 | -0.5240884 | 0.05202079 | 1.857697 | 1.335021e-11
67.7594 | 7.7885 | 8.329834 | 6.406914 | -0.5413337 | 0.05252884 | 1.870391 | 1.345946e-11
67.7694 | 7.7723 | 8.339986 | 6.403656 | -0.5676863 | 0.05304435 | 1.883286 | 1.357048e-11
67.7794 | 7.7644 | 8.35035 | 6.400396 | -0.5859502 | 0.05356746 | 1.896387 | 1.368328e-11
67.7894 | 7.7503 | 8.36093 | 6.397134 | -0.6106301 | 0.05409831 | 1.909698 | 1.379785e-11
67.7994 | 7.7483 | 8.37173 | 6.393871 | -0.6234302 | 0.05463707 | 1.923222 | 1.39142e-11
67.8094 | 7.7275 | 8.382755 | 6.390605 | -0.655255 | 0.05518387 | 1.936966 | 1.403233e-11
67.8194 | 7.7166 | 8.394009 | 6.387338 | -0.6774094 | 0.05573889 | 1.950932 | 1.415223e-11
67.8294 | 7.7035 | 8.405498 | 6.38407 | -0.7019977 | 0.05630227 | 1.965126 | 1.427392e-11
67.8394 | 7.7007 | 8.417225 | 6.380799 | -0.7165247 | 0.0568742 | 1.979551 | 1.439737e-11
67.8494 | 7.6838 | 8.429195 | 6.377527 | -0.7453951 | 0.05745482 | 1.994213 | 1.452261e-11
67.8594 | 7.6748 | 8.441414 | 6.374253 | -0.766614 | 0.05804432 | 2.009117 | 1.464961e-11
67.8694 | 7.6652 | 8.453886 | 6.370977 | -0.788686 | 0.05864288 | 2.024266 | 1.477929e-11
67.8794 | 7.6519 | 8.466616 | 6.367699 | -0.8147162 | 0.05925068 | 2.039666 | 1.491074e-11
67.8894 | 7.6444 | 8.47961 | 6.36442 | -0.8352097 | 0.0598679 | 2.055322 | 1.504397e-11
67.8994 | 7.6357 | 8.492872 | 6.361139 | -0.8571716 | 0.06049472 | 2.071238 | 1.517986e-11
67.9094 | 7.6263 | 8.506407 | 6.357857 | -0.8801074 | 0.06113137 | 2.087419 | 1.531753e-11
67.9194 | 7.6194 | 8.520222 | 6.354572 | -0.9008221 | 0.06177803 | 2.103872 | 1.545697e-11
67.9294 | 7.6107 | 8.534322 | 6.351286 | -0.9236216 | 0.0624349 | 2.120601 | 1.559908e-11
67.9394 | 7.5998 | 8.548711 | 6.347998 | -0.9489112 | 0.0631022 | 2.137611 | 1.574385e-11
67.9494 | 7.5946 | 8.563397 | 6.344709 | -0.9687966 | 0.06378013 | 2.154907 | 1.58904e-11
67.9594 | 7.589 | 8.578384 | 6.341418 | -0.9893841 | 0.06446894 | 2.172497 | 1.603961e-11
67.9694 | 7.5811 | 8.593679 | 6.338125 | -1.012579 | 0.06516884 | 2.190385 | 1.619149e-11
67.9794 | 7.5733 | 8.609288 | 6.334831 | -1.035988 | 0.06588006 | 2.208578 | 1.634515e-11
67.9894 | 7.5699 | 8.625218 | 6.331535 | -1.055318 | 0.06660284 | 2.22708 | 1.650147e-11
67.9994 | 7.5671 | 8.641474 | 6.328237 | -1.074374 | 0.06733743 | 2.245899 | 1.666045e-11
68.0094 | 7.5604 | 8.658063 | 6.324937 | -1.097663 | 0.0680841 | 2.265041 | 1.68221e-11
68.0194 | 7.5534 | 8.674992 | 6.321636 | -1.121592 | 0.06884307 | 2.284512 | 1.698641e-11
68.0294 | 7.5573 | 8.692268 | 6.318334 | -1.134968 | 0.06961462 | 2.304319 | 1.715339e-11
68.0394 | 7.5518 | 8.709898 | 6.31503 | -1.158098 | 0.07039903 | 2.324469 | 1.732392e-11
68.0494 | 7.5539 | 8.727889 | 6.311724 | -1.173989 | 0.07119657 | 2.344968 | 1.749623e-11
68.0594 | 7.5525 | 8.746249 | 6.308416 | -1.193749 | 0.07200753 | 2.365825 | 1.767031e-11
68.0694 | 7.5544 | 8.764985 | 6.305107 | -1.210585 | 0.0728322 | 2.387045 | 1.784883e-11
68.0794 | 7.5505 | 8.784105 | 6.301797 | -1.233605 | 0.0736709 | 2.408638 | 1.803091e-11
68.0894 | 7.5521 | 8.803618 | 6.298484 | -1.251518 | 0.07452391 | 2.43061 | 1.821565e-11
68.0994 | 7.56 | 8.823532 | 6.29517 | -1.263532 | 0.07539156 | 2.45297 | 1.840306e-11
68.1094 | 7.5582 | 8.843854 | 6.291855 | -1.285654 | 0.07627419 | 2.475725 | 1.85949e-11
68.1194 | 7.5563 | 8.864595 | 6.288538 | -1.308295 | 0.07717212 | 2.498885 | 1.878941e-11
68.1294 | 7.5621 | 8.885762 | 6.28522 | -1.323662 | 0.0780857 | 2.522457 | 1.898659e-11
68.1394 | 7.574 | 8.907366 | 6.2819 | -1.333366 | 0.07901528 | 2.546451 | 1.918821e-11
68.1494 | 7.5698 | 8.929415 | 6.278578 | -1.359615 | 0.07996122 | 2.570876 | 1.939249e-11
68.1594 | 7.576 | 8.95192 | 6.275255 | -1.37592 | 0.08092391 | 2.595741 | 1.960032e-11
68.1694 | 7.5832 | 8.97489 | 6.27193 | -1.39169 | 0.08190372 | 2.621056 | 1.98126e-11
68.1794 | 7.592 | 8.998337 | 6.268604 | -1.406337 | 0.08290105 | 2.646831 | 2.002842e-11
68.1894 | 7.5998 | 9.022269 | 6.265276 | -1.422469 | 0.0839163 | 2.673077 | 2.02478e-11
68.1994 | 7.6044 | 9.046699 | 6.261947 | -1.442299 | 0.08494988 | 2.699802 | 2.047162e-11
68.2093 | 7.6102 | 9.071392 | 6.25865 | -1.461192 | 0.08599136 | 2.726751 | 2.069722e-11
68.2193 | 7.6206 | 9.096846 | 6.255318 | -1.476246 | 0.08706273 | 2.754466 | 2.092904e-11
68.2293 | 7.6293 | 9.122832 | 6.251984 | -1.493532 | 0.08815376 | 2.782694 | 2.11644e-11
68.2393 | 7.6282 | 9.149362 | 6.248649 | -1.521162 | 0.08926491 | 2.811448 | 2.14051e-11
68.2493 | 7.6471 | 9.176449 | 6.245312 | -1.529349 | 0.09039667 | 2.84074 | 2.164935e-11
68.2593 | 7.6551 | 9.204106 | 6.241974 | -1.549006 | 0.09154952 | 2.870582 | 2.189893e-11
68.2693 | 7.6687 | 9.232345 | 6.238635 | -1.563645 | 0.09272397 | 2.900986 | 2.215295e-11
68.2793 | 7.6698 | 9.261182 | 6.235294 | -1.591382 | 0.09392056 | 2.931967 | 2.241141e-11
68.2893 | 7.6848 | 9.29063 | 6.231952 | -1.60583 | 0.0951398 | 2.963538 | 2.267431e-11
68.2993 | 7.7003 | 9.320702 | 6.228608 | -1.620402 | 0.09638224 | 2.995712 | 2.294342e-11
68.3093 | 7.715 | 9.351416 | 6.225263 | -1.636416 | 0.09764848 | 3.028505 | 2.321698e-11
68.3193 | 7.7179 | 9.382785 | 6.221916 | -1.664885 | 0.09893908 | 3.06193 | 2.349498e-11
68.3293 | 7.7389 | 9.414826 | 6.218568 | -1.675926 | 0.1002547 | 3.096003 | 2.37792e-11
68.3393 | 7.7539 | 9.447555 | 6.215219 | -1.693655 | 0.1015958 | 3.130741 | 2.406875e-11
68.3493 | 7.7629 | 9.480989 | 6.211868 | -1.718089 | 0.1029632 | 3.166158 | 2.436362e-11
68.3593 | 7.7792 | 9.515145 | 6.208516 | -1.735945 | 0.1043575 | 3.202272 | 2.466471e-11
68.3693 | 7.793 | 9.550041 | 6.205162 | -1.757041 | 0.1057793 | 3.239099 | 2.497114e-11
68.3793 | 7.8116 | 9.585695 | 6.201807 | -1.774095 | 0.1072293 | 3.276659 | 2.528378e-11
68.3893 | 7.8281 | 9.622126 | 6.198451 | -1.794026 | 0.1087084 | 3.314967 | 2.560263e-11
68.3993 | 7.8437 | 9.659354 | 6.195093 | -1.815654 | 0.1102172 | 3.354044 | 2.59277e-11
68.4093 | 7.8636 | 9.697399 | 6.191734 | -1.833799 | 0.1117564 | 3.393909 | 2.625899e-11
68.4193 | 7.8809 | 9.736282 | 6.188374 | -1.855382 | 0.1133268 | 3.434581 | 2.659739e-11
68.4293 | 7.8967 | 9.776023 | 6.185012 | -1.879323 | 0.1149294 | 3.476081 | 2.694289e-11
68.4393 | 7.9188 | 9.816644 | 6.181649 | -1.897844 | 0.1165648 | 3.51843 | 2.729461e-11
68.4493 | 7.938 | 9.858169 | 6.178285 | -1.920169 | 0.118234 | 3.56165 | 2.765432e-11
68.4593 | 7.9615 | 9.900621 | 6.174919 | -1.939121 | 0.1199378 | 3.605763 | 2.802114e-11
68.4693 | 7.9753 | 9.944022 | 6.171553 | -1.968722 | 0.1216772 | 3.650793 | 2.839506e-11
68.4793 | 8.002 | 9.988399 | 6.168184 | -1.986399 | 0.123453 | 3.696762 | 2.877698e-11
68.4893 | 8.0201 | 10.03378 | 6.164815 | -2.013677 | 0.1252663 | 3.743695 | 2.916689e-11
68.4993 | 8.0401 | 10.08018 | 6.161444 | -2.040081 | 0.127118 | 3.791619 | 2.95648e-11
68.5093 | 8.0607 | 10.12764 | 6.158072 | -2.066939 | 0.1290092 | 3.840558 | 2.997158e-11
68.5193 | 8.0935 | 10.17618 | 6.154699 | -2.08268 | 0.1309408 | 3.89054 | 3.038636e-11
68.5293 | 8.112 | 10.22583 | 6.151324 | -2.11383 | 0.1329141 | 3.941592 | 3.081002e-11
68.5393 | 8.1369 | 10.27662 | 6.147949 | -2.139721 | 0.1349301 | 3.993742 | 3.124256e-11
68.5493 | 8.1628 | 10.32858 | 6.144572 | -2.165781 | 0.1369901 | 4.04702 | 3.168488e-11
68.5593 | 8.1811 | 10.38174 | 6.141193 | -2.200644 | 0.139095 | 4.101455 | 3.213696e-11
68.5693 | 8.2102 | 10.43614 | 6.137814 | -2.22594 | 0.1412463 | 4.15708 | 3.259792e-11
68.5793 | 8.2386 | 10.4918 | 6.134433 | -2.253204 | 0.1434452 | 4.213926 | 3.306955e-11
68.5893 | 8.2661 | 10.54877 | 6.131051 | -2.28267 | 0.1456929 | 4.272026 | 3.355183e-11
68.5993 | 8.2931 | 10.60707 | 6.127668 | -2.313973 | 0.1479909 | 4.331414 | 3.404388e-11
68.6093 | 8.3263 | 10.66675 | 6.124284 | -2.340449 | 0.1503404 | 4.392125 | 3.454748e-11
68.6193 | 8.351 | 10.72784 | 6.120899 | -2.376836 | 0.152743 | 4.454195 | 3.506173e-11
68.6293 | 8.3836 | 10.79037 | 6.117512 | -2.406773 | 0.1552001 | 4.517661 | 3.558842e-11
68.6393 | 8.4149 | 10.8544 | 6.114124 | -2.439499 | 0.1577132 | 4.582561 | 3.612577e-11
68.6493 | 8.4509 | 10.91996 | 6.110735 | -2.469055 | 0.1602839 | 4.648936 | 3.667644e-11
68.6593 | 8.4827 | 10.98708 | 6.107345 | -2.504384 | 0.1629138 | 4.716825 | 3.723866e-11
68.6693 | 8.5186 | 11.05583 | 6.103954 | -2.537228 | 0.1656045 | 4.786269 | 3.78142e-11
68.6793 | 8.5564 | 11.12623 | 6.100562 | -2.569832 | 0.1683578 | 4.857313 | 3.840306e-11
68.6893 | 8.5892 | 11.19834 | 6.097168 | -2.609144 | 0.1711754 | 4.93 | 3.900524e-11
68.6993 | 8.6278 | 11.27221 | 6.093774 | -2.644408 | 0.1740591 | 5.004375 | 3.962075e-11
68.7093 | 8.6743 | 11.34787 | 6.090378 | -2.673574 | 0.1770108 | 5.080486 | 4.025136e-11
68.7193 | 8.7197 | 11.42539 | 6.086981 | -2.705693 | 0.1800324 | 5.158379 | 4.089618e-11
68.7293 | 8.7621 | 11.50482 | 6.083583 | -2.742715 | 0.1831258 | 5.238106 | 4.155698e-11
68.7393 | 8.8005 | 11.58619 | 6.080184 | -2.785694 | 0.1862932 | 5.319716 | 4.223288e-11
68.7493 | 8.8574 | 11.66958 | 6.076784 | -2.812182 | 0.1895366 | 5.403261 | 4.292477e-11
68.7593 | 8.9062 | 11.75504 | 6.073383 | -2.848837 | 0.1928582 | 5.488795 | 4.363265e-11
68.7693 | 8.9576 | 11.84261 | 6.069981 | -2.885014 | 0.19626 | 5.576373 | 4.435741e-11
68.7793 | 9.0068 | 11.93237 | 6.066578 | -2.925575 | 0.1997446 | 5.666052 | 4.509992e-11
68.7892 | 9.0735 | 12.02342 | 6.063208 | -2.949923 | 0.2032788 | 5.756937 | 4.58531e-11
68.7992 | 9.1301 | 12.1177 | 6.059802 | -2.987604 | 0.2069348 | 5.850967 | 4.663114e-11
68.8092 | 9.1903 | 12.21435 | 6.056396 | -3.024052 | 0.2106806 | 5.947275 | 4.742873e-11
68.8192 | 9.2508 | 12.31343 | 6.052989 | -3.062629 | 0.2145187 | 6.045922 | 4.824585e-11
68.8292 | 9.3131 | 12.415 | 6.049581 | -3.101904 | 0.2184518 | 6.146972 | 4.908252e-11
68.8392 | 9.3979 | 12.51914 | 6.046171 | -3.121243 | 0.2224824 | 6.25049 | 4.993961e-11
68.8492 | 9.466 | 12.62592 | 6.042761 | -3.159915 | 0.2266133 | 6.356541 | 5.081713e-11
68.8592 | 9.5365 | 12.73539 | 6.03935 | -3.198891 | 0.2308473 | 6.465194 | 5.171685e-11
68.8692 | 9.6249 | 12.84764 | 6.035937 | -3.222743 | 0.2351873 | 6.576519 | 5.263878e-11
68.8792 | 9.7063 | 12.96274 | 6.032524 | -3.256442 | 0.239636 | 6.690582 | 5.35838e-11
68.8892 | 9.7995 | 13.08077 | 6.02911 | -3.281266 | 0.2441967 | 6.807459 | 5.455192e-11
68.8992 | 9.8803 | 13.20179 | 6.025695 | -3.321487 | 0.2488721 | 6.92722 | 5.554401e-11
68.9092 | 9.9908 | 13.32588 | 6.022279 | -3.335083 | 0.2536656 | 7.049939 | 5.656098e-11
68.9192 | 10.0942 | 13.45313 | 6.018862 | -3.358932 | 0.2585802 | 7.175691 | 5.760281e-11
68.9292 | 10.1959 | 13.58361 | 6.015444 | -3.387713 | 0.263619 | 7.304551 | 5.86704e-11
68.9392 | 10.3078 | 13.7174 | 6.012025 | -3.409604 | 0.2687856 | 7.436594 | 5.976553e-11
68.9492 | 10.4243 | 13.85459 | 6.008605 | -3.430285 | 0.274083 | 7.571897 | 6.08873e-11
68.9592 | 10.5428 | 13.99524 | 6.005184 | -3.452437 | 0.2795147 | 7.710538 | 6.20366e-11
68.9692 | 10.6788 | 14.13944 | 6.001763 | -3.460639 | 0.285084 | 7.852592 | 6.321521e-11
68.9792 | 10.8095 | 14.28727 | 5.99834 | -3.477772 | 0.2907945 | 7.998137 | 6.442313e-11
68.9892 | 10.9625 | 14.43882 | 5.994917 | -3.476316 | 0.2966495 | 8.14725 | 6.566125e-11
68.9992 | 11.1111 | 14.59415 | 5.991493 | -3.48305 | 0.3026525 | 8.300004 | 6.693046e-11
69.0092 | 11.2731 | 14.75335 | 5.988068 | -3.480252 | 0.3088069 | 8.456477 | 6.823075e-11
69.0192 | 11.4333 | 14.9165 | 5.984642 | -3.483198 | 0.3151164 | 8.61674 | 6.956302e-11
69.0292 | 11.6288 | 15.08367 | 5.981215 | -3.454865 | 0.3215842 | 8.780866 | 7.092815e-11
69.0392 | 11.81 | 15.25492 | 5.977788 | -3.444925 | 0.3282138 | 8.948923 | 7.232703e-11
69.0492 | 11.9986 | 15.43035 | 5.974359 | -3.431748 | 0.3350086 | 9.12098 | 7.375967e-11
69.0592 | 12.2142 | 15.61 | 5.97093 | -3.3958 | 0.341972 | 9.297098 | 7.522694e-11
69.0692 | 12.4282 | 15.79395 | 5.9675 | -3.365747 | 0.3491072 | 9.47734 | 7.673062e-11
69.0792 | 12.662 | 15.98224 | 5.964069 | -3.320244 | 0.3564173 | 9.661757 | 7.826984e-11
69.0892 | 12.8854 | 16.17494 | 5.960638 | -3.289545 | 0.3639054 | 9.850402 | 7.984546e-11
69.0992 | 13.1247 | 16.3721 | 5.957205 | -3.247397 | 0.3715743 | 10.04332 | 8.145928e-11
69.1092 | 13.4106 | 16.57374 | 5.953772 | -3.163142 | 0.3794268 | 10.24054 | 8.310952e-11
69.1192 | 13.6837 | 16.77991 | 5.950338 | -3.09621 | 0.3874653 | 10.44211 | 8.479883e-11
69.1292 | 13.9643 | 16.99063 | 5.946903 | -3.026328 | 0.3956922 | 10.64803 | 8.652634e-11
69.1392 | 14.2665 | 17.20591 | 5.943468 | -2.939406 | 0.4041095 | 10.85833 | 8.829293e-11
69.1492 | 14.6038 | 17.42575 | 5.940032 | -2.821949 | 0.4127188 | 11.073 | 9.00986e-11
69.1592 | 14.9337 | 17.65015 | 5.936595 | -2.71645 | 0.4215216 | 11.29203 | 9.194423e-11
69.1692 | 15.2715 | 17.87908 | 5.933157 | -2.607583 | 0.4305188 | 11.51541 | 9.382894e-11
69.1792 | 15.6348 | 18.11251 | 5.929719 | -2.477713 | 0.4397111 | 11.74308 | 9.575274e-11
69.1892 | 16.0229 | 18.35039 | 5.92628 | -2.32749 | 0.4490983 | 11.97501 | 9.77165e-11
69.1992 | 16.4166 | 18.59264 | 5.922841 | -2.17604 | 0.4586801 | 12.21112 | 9.972023e-11
69.2092 | 16.8047 | 18.83918 | 5.9194 | -2.034478 | 0.4684555 | 12.45132 | 1.017622e-10
69.2192 | 17.2202 | 19.08989 | 5.915959 | -1.869695 | 0.4784226 | 12.69551 | 1.038423e-10
69.2292 | 17.6519 | 19.34466 | 5.912517 | -1.692758 | 0.4885791 | 12.94356 | 1.059615e-10
69.2392 | 18.1147 | 19.60332 | 5.909075 | -1.488621 | 0.4989218 | 13.19532 | 1.081171e-10
69.2492 | 18.5871 | 19.8657 | 5.905632 | -1.2786 | 0.5094466 | 13.45062 | 1.103091e-10
69.2592 | 19.0401 | 20.1316 | 5.902189 | -1.091499 | 0.5201485 | 13.70926 | 1.125358e-10
69.2692 | 19.5553 | 20.40078 | 5.898744 | -0.8454842 | 0.5310218 | 13.97102 | 1.147971e-10
69.2792 | 20.086 | 20.673 | 5.895299 | -0.5869983 | 0.5420593 | 14.23564 | 1.170903e-10
69.2892 | 20.5842 | 20.94796 | 5.891854 | -0.3637569 | 0.5532531 | 14.50285 | 1.194138e-10
69.2992 | 21.1521 | 21.22534 | 5.888408 | -0.07324175 | 0.5645939 | 14.77234 | 1.217666e-10
69.3092 | 21.6889 | 21.50481 | 5.884961 | 0.1840937 | 0.5760711 | 15.04377 | 1.241451e-10
69.3192 | 22.2761 | 21.78597 | 5.881514 | 0.4901285 | 0.587673 | 15.31678 | 1.265485e-10
69.3292 | 22.7927 | 22.06842 | 5.878066 | 0.724275 | 0.5993865 | 15.59097 | 1.289724e-10
69.3392 | 23.4125 | 22.35173 | 5.874618 | 1.06077 | 0.611197 | 15.86592 | 1.31414e-10
69.3492 | 23.997 | 22.63541 | 5.871169 | 1.361588 | 0.6230883 | 16.14115 | 1.338716e-10
69.3592 | 24.5613 | 22.91897 | 5.867719 | 1.642333 | 0.6350431 | 16.4162 | 1.363398e-10
69.3692 | 25.167 | 23.20187 | 5.864269 | 1.965135 | 0.6470423 | 16.69055 | 1.388161e-10
69.3791 | 25.8201 | 23.48079 | 5.860853 | 2.339305 | 0.6589422 | 16.961 | 1.41271e-10
69.3891 | 26.4088 | 23.7607 | 5.857402 | 2.6481 | 0.6709673 | 17.23233 | 1.437508e-10
69.3991 | 27.0196 | 24.0382 | 5.85395 | 2.981396 | 0.6829709 | 17.50128 | 1.462244e-10
69.4091 | 27.6764 | 24.31268 | 5.850498 | 3.363715 | 0.6949283 | 17.76726 | 1.486882e-10
69.4191 | 28.2712 | 24.5835 | 5.847046 | 3.687704 | 0.7068128 | 18.02964 | 1.511369e-10
69.4291 | 28.9144 | 24.84999 | 5.843593 | 4.064413 | 0.7185968 | 18.2878 | 1.535652e-10
69.4391 | 29.5258 | 25.11149 | 5.840139 | 4.414306 | 0.7302516 | 18.5411 | 1.559686e-10
69.4491 | 30.0959 | 25.36735 | 5.836685 | 4.728548 | 0.7417471 | 18.78892 | 1.5834e-10
69.4591 | 30.6969 | 25.6169 | 5.833231 | 5.080004 | 0.7530523 | 19.03061 | 1.60675e-10
69.4691 | 31.3429 | 25.85947 | 5.829776 | 5.483432 | 0.7641357 | 19.26556 | 1.629665e-10
69.4791 | 31.8828 | 26.09442 | 5.82632 | 5.788379 | 0.7749646 | 19.49314 | 1.652101e-10
69.4891 | 32.4186 | 26.32113 | 5.822865 | 6.097468 | 0.7855068 | 19.71276 | 1.673994e-10
69.4991 | 32.9535 | 26.53899 | 5.819408 | 6.414508 | 0.7957289 | 19.92386 | 1.695284e-10
69.5091 | 33.5761 | 26.74742 | 5.815952 | 6.828675 | 0.8055985 | 20.12587 | 1.715916e-10
69.5191 | 34.0206 | 26.94589 | 5.812495 | 7.074709 | 0.8150829 | 20.31831 | 1.735829e-10
69.5291 | 34.5534 | 27.13388 | 5.809037 | 7.41952 | 0.8241503 | 20.50069 | 1.754978e-10
69.5391 | 35.0368 | 27.31093 | 5.80558 | 7.725868 | 0.8327695 | 20.67258 | 1.77331e-10
69.5491 | 35.5264 | 27.47663 | 5.802121 | 8.049766 | 0.8409107 | 20.8336 | 1.790763e-10
69.5591 | 35.9326 | 27.63062 | 5.798663 | 8.301984 | 0.848545 | 20.98341 | 1.807301e-10
69.5691 | 36.326 | 27.77257 | 5.795204 | 8.553432 | 0.8556456 | 21.12172 | 1.82288e-10
69.5791 | 36.6829 | 27.90107 | 5.791745 | 8.781833 | 0.8621873 | 21.24714 | 1.837419e-10
69.5891 | 37.072 | 28.01824 | 5.788285 | 9.053759 | 0.8681465 | 21.36181 | 1.850946e-10
69.5991 | 37.4039 | 28.12278 | 5.784826 | 9.281123 | 0.8735027 | 21.46445 | 1.863407e-10
69.6091 | 37.6115 | 28.21459 | 5.781365 | 9.396907 | 0.8782372 | 21.55499 | 1.874767e-10
69.6191 | 37.8655 | 28.29366 | 5.777905 | 9.571841 | 0.8823337 | 21.63342 | 1.885008e-10
69.6291 | 38.0797 | 28.36 | 5.774444 | 9.719698 | 0.8857792 | 21.69978 | 1.894094e-10
69.6391 | 38.331 | 28.4137 | 5.770983 | 9.917299 | 0.8885625 | 21.75416 | 1.902025e-10
69.6491 | 38.4556 | 28.45489 | 5.767522 | 10.00071 | 0.8906761 | 21.7967 | 1.908784e-10
69.6591 | 38.5203 | 28.48376 | 5.76406 | 10.03654 | 0.8921144 | 21.82759 | 1.914371e-10
69.6691 | 38.6706 | 28.49996 | 5.760598 | 10.17064 | 0.8928749 | 21.84648 | 1.918758e-10
69.6791 | 38.7426 | 28.50492 | 5.757136 | 10.23768 | 0.8929581 | 21.85482 | 1.921983e-10
69.6891 | 38.6747 | 28.49838 | 5.753674 | 10.17632 | 0.8923665 | 21.85234 | 1.924043e-10
69.6991 | 38.6272 | 28.48071 | 5.750211 | 10.14649 | 0.8911056 | 21.83939 | 1.92494e-10
69.7091 | 38.6333 | 28.45229 | 5.746749 | 10.18101 | 0.8891833 | 21.81636 | 1.924692e-10
69.7191 | 38.487 | 28.41354 | 5.743286 | 10.07346 | 0.8866096 | 21.78365 | 1.923306e-10
69.7291 | 38.3496 | 28.36492 | 5.739823 | 9.984676 | 0.8833969 | 21.7417 | 1.920819e-10
69.7391 | 38.1823 | 28.30691 | 5.736359 | 9.875393 | 0.8795596 | 21.69099 | 1.917249e-10
69.7491 | 37.9906 | 28.23999 | 5.732896 | 9.750612 | 0.8751139 | 21.63198 | 1.912621e-10
69.7591 | 37.6786 | 28.16468 | 5.729432 | 9.513916 | 0.8700778 | 21.56517 | 1.906963e-10
69.7691 | 37.4729 | 28.08152 | 5.725968 | 9.391381 | 0.864471 | 21.49108 | 1.900302e-10
69.7791 | 37.1566 | 27.99103 | 5.722504 | 9.165566 | 0.8583147 | 21.41022 | 1.892682e-10
69.7891 | 36.855 | 27.89377 | 5.71904 | 8.961226 | 0.8516313 | 21.3231 | 1.884137e-10
69.7991 | 36.4742 | 27.79029 | 5.715576 | 8.683911 | 0.8444444 | 21.23027 | 1.874696e-10
69.8091 | 36.1341 | 27.68113 | 5.712111 | 8.452971 | 0.8367786 | 21.13224 | 1.864402e-10
69.8191 | 35.6731 | 27.56684 | 5.708647 | 8.106263 | 0.8286596 | 21.02953 | 1.8533e-10
69.8291 | 35.2561 | 27.44795 | 5.705182 | 7.808145 | 0.8201137 | 20.92266 | 1.841434e-10
69.8391 | 34.8276 | 27.32501 | 5.701717 | 7.50259 | 0.8111676 | 20.81212 | 1.82883e-10
69.8491 | 34.3233 | 27.19852 | 5.698253 | 7.124781 | 0.8018489 | 20.69842 | 1.815552e-10
69.8591 | 33.8318 | 27.06898 | 5.694788 | 6.762819 | 0.7921853 | 20.58201 | 1.801626e-10
69.8691 | 33.3435 | 26.93688 | 5.691323 | 6.406624 | 0.7822046 | 20.46335 | 1.787104e-10
69.8791 | 32.8076 | 26.80266 | 5.687858 | 6.004943 | 0.771935 | 20.34286 | 1.772023e-10
69.8891 | 32.2652 | 26.66676 | 5.684393 | 5.598444 | 0.7614043 | 20.22096 | 1.756444e-10
69.8991 | 31.726 | 26.52958 | 5.680928 | 5.196422 | 0.7506402 | 20.09801 | 1.740386e-10
69.9091 | 31.1659 | 26.39149 | 5.677463 | 4.774406 | 0.7396703 | 19.97436 | 1.72391e-10
69.9191 | 30.6268 | 26.25284 | 5.673998 | 4.373958 | 0.7285215 | 19.85032 | 1.707043e-10
69.9291 | 30.0306 | 26.11393 | 5.670533 | 3.916668 | 0.7172202 | 19.72618 | 1.689839e-10
69.9391 | 29.4555 | 25.97503 | 5.667068 | 3.480468 | 0.7057924 | 19.60217 | 1.672333e-10
69.9491 | 28.8515 | 25.83638 | 5.663603 | 3.015123 | 0.694263 | 19.47851 | 1.654561e-10
69.959 | 28.2766 | 25.69959 | 5.660172 | 2.577013 | 0.6827698 | 19.35664 | 1.636735e-10
69.969 | 27.7359 | 25.56197 | 5.656707 | 2.173934 | 0.6711094 | 19.23415 | 1.618536e-10
69.979 | 27.1036 | 25.42507 | 5.653242 | 1.678532 | 0.659417 | 19.11241 | 1.600178e-10
69.989 | 26.5351 | 25.28898 | 5.649778 | 1.246125 | 0.6477138 | 18.99148 | 1.581686e-10
69.999 | 25.9344 | 25.15374 | 5.646313 | 0.7806606 | 0.63602 | 18.87141 | 1.563087e-10
70.009 | 25.3911 | 25.01938 | 5.642848 | 0.3717235 | 0.6243547 | 18.75217 | 1.544418e-10
70.019 | 24.7915 | 24.88586 | 5.639383 | -0.09436416 | 0.6127356 | 18.63375 | 1.525695e-10
70.029 | 24.2123 | 24.75316 | 5.635919 | -0.5408551 | 0.6011794 | 18.51606 | 1.506946e-10
70.039 | 23.6636 | 24.62117 | 5.632454 | -0.9575688 | 0.5897016 | 18.39901 | 1.488187e-10
70.049 | 23.1082 | 24.4898 | 5.62899 | -1.381602 | 0.5783165 | 18.2825 | 1.469438e-10
70.059 | 22.565 | 24.35892 | 5.625526 | -1.793924 | 0.5670373 | 18.16636 | 1.450724e-10
70.069 | 22.0051 | 24.22838 | 5.622062 | -2.223284 | 0.5558757 | 18.05045 | 1.432054e-10
70.079 | 21.5169 | 24.09802 | 5.618598 | -2.581116 | 0.5448428 | 17.93457 | 1.413438e-10
70.089 | 20.967 | 23.96764 | 5.615135 | -3.000638 | 0.5339482 | 17.81856 | 1.394893e-10
70.099 | 20.4911 | 23.83706 | 5.611671 | -3.345958 | 0.5232006 | 17.70219 | 1.376437e-10
70.109 | 19.991 | 23.70607 | 5.608208 | -3.715072 | 0.5126077 | 17.58526 | 1.358069e-10
70.119 | 19.517 | 23.57448 | 5.604745 | -4.057479 | 0.5021762 | 17.46756 | 1.339799e-10
70.129 | 19.0425 | 23.44207 | 5.601282 | -4.399572 | 0.4919118 | 17.34888 | 1.321636e-10
70.139 | 18.5741 | 23.30865 | 5.597819 | -4.734548 | 0.4818196 | 17.22901 | 1.303579e-10
70.149 | 18.1439 | 23.17401 | 5.594356 | -5.030107 | 0.4719035 | 17.10775 | 1.285647e-10
70.159 | 17.7075 | 23.03796 | 5.590894 | -5.330461 | 0.4621668 | 16.9849 | 1.267839e-10
70.169 | 17.3019 | 22.90033 | 5.587432 | -5.598427 | 0.4526124 | 16.86028 | 1.250156e-10
70.179 | 16.8742 | 22.76094 | 5.58397 | -5.886742 | 0.4432419 | 16.73373 | 1.232596e-10
70.189 | 16.5068 | 22.61965 | 5.580509 | -6.112847 | 0.4340568 | 16.60508 | 1.215179e-10
70.199 | 16.1107 | 22.47631 | 5.577048 | -6.365612 | 0.4250578 | 16.47421 | 1.197895e-10
70.209 | 15.7676 | 22.33081 | 5.573587 | -6.563215 | 0.4162453 | 16.34098 | 1.180744e-10
70.219 | 15.4053 | 22.18305 | 5.570126 | -6.777754 | 0.4076189 | 16.20531 | 1.163736e-10
70.229 | 15.0644 | 22.03295 | 5.566666 | -6.968549 | 0.3991781 | 16.06711 | 1.146869e-10
70.239 | 14.7653 | 21.88044 | 5.563206 | -7.115138 | 0.3909218 | 15.92631 | 1.130154e-10
70.249 | 14.4437 | 21.72548 | 5.559746 | -7.281779 | 0.3828487 | 15.78288 | 1.11358e-10
70.259 | 14.1567 | 21.56805 | 5.556287 | -7.411349 | 0.374957 | 15.63681 | 1.097158e-10
70.269 | 13.8533 | 21.40815 | 5.552828 | -7.554847 | 0.3672449 | 15.48807 | 1.080878e-10
70.279 | 13.5862 | 21.24578 | 5.549369 | -7.659584 | 0.3597101 | 15.33671 | 1.064757e-10
70.289 | 13.3197 | 21.081 | 5.545911 | -7.761298 | 0.3523502 | 15.18274 | 1.048797e-10
70.299 | 13.0705 | 20.91384 | 5.542453 | -7.843338 | 0.3451627 | 15.02622 | 1.032987e-10
70.309 | 12.8235 | 20.74437 | 5.538995 | -7.920874 | 0.3381448 | 14.86723 | 1.017328e-10
70.319 | 12.5799 | 20.57268 | 5.535538 | -7.992785 | 0.3312936 | 14.70585 | 1.001839e-10
70.329 | 12.3745 | 20.39887 | 5.532082 | -8.024373 | 0.3246062 | 14.54218 | 9.865087e-11
70.339 | 12.1584 | 20.22304 | 5.528625 | -8.064645 | 0.3180795 | 14.37634 | 9.713474e-11
70.349 | 11.9586 | 20.04533 | 5.52517 | -8.086728 | 0.3117103 | 14.20845 | 9.56355e-11
70.359 | 11.7624 | 19.86585 | 5.521714 | -8.103454 | 0.3054954 | 14.03864 | 9.415224e-11
70.369 | 11.5775 | 19.68477 | 5.518259 | -8.107271 | 0.2994316 | 13.86708 | 9.268675e-11
70.379 | 11.4107 | 19.50223 | 5.514805 | -8.091535 | 0.2935156 | 13.69391 | 9.123902e-11
70.389 | 11.2436 | 19.3184 | 5.511351 | -8.074804 | 0.2877441 | 13.51931 | 8.980816e-11
70.399 | 11.0706 | 19.13345 | 5.507897 | -8.062851 | 0.282114 | 13.34344 | 8.839596e-11
70.409 | 10.926 | 18.94755 | 5.504444 | -8.021551 | 0.2766218 | 13.16648 | 8.700152e-11
70.419 | 10.7719 | 18.76089 | 5.500992 | -7.988985 | 0.2712643 | 12.98863 | 8.562573e-11
70.429 | 10.6392 | 18.57364 | 5.49754 | -7.934438 | 0.2660382 | 12.81006 | 8.42677e-11
70.439 | 10.5012 | 18.38599 | 5.494089 | -7.884793 | 0.2609404 | 12.63096 | 8.292922e-11
70.449 | 10.3735 | 18.19814 | 5.490638 | -7.824643 | 0.2559677 | 12.45154 | 8.160939e-11
70.459 | 10.2521 | 18.01028 | 5.487187 | -7.758175 | 0.2511169 | 12.27197 | 8.030909e-11
70.469 | 10.1534 | 17.82258 | 5.483738 | -7.669177 | 0.2463849 | 12.09245 | 7.902745e-11
70.479 | 10.0312 | 17.63524 | 5.480289 | -7.604035 | 0.2417688 | 11.91318 | 7.776624e-11
70.489 | 9.9391 | 17.44843 | 5.47684 | -7.509334 | 0.2372654 | 11.73433 | 7.652368e-11
70.499 | 9.8387 | 17.26235 | 5.473392 | -7.423653 | 0.2328718 | 11.55609 | 7.530154e-11
70.509 | 9.7457 | 17.07717 | 5.469945 | -7.331467 | 0.2285853 | 11.37864 | 7.409984e-11
70.519 | 9.6655 | 16.89305 | 5.466498 | -7.227547 | 0.2244028 | 11.20215 | 7.291767e-11
70.529 | 9.5639 | 16.71016 | 5.463052 | -7.146256 | 0.2203216 | 11.02678 | 7.175593e-11
70.539 | 9.4914 | 16.52865 | 5.459606 | -7.03725 | 0.2163392 | 10.8527 | 7.061463e-11
70.5489 | 9.4161 | 16.35045 | 5.456196 | -6.934347 | 0.212491 | 10.68176 | 6.95044e-11
70.5589 | 9.3398 | 16.17213 | 5.452752 | -6.832334 | 0.208697 | 10.51069 | 6.840395e-11
70.5689 | 9.2689 | 15.99563 | 5.449308 | -6.726729 | 0.204994 | 10.34133 | 6.732304e-11
70.5789 | 9.207 | 15.82105 | 5.445865 | -6.614055 | 0.2013793 | 10.17381 | 6.626255e-11
70.5889 | 9.1369 | 15.64853 | 5.442423 | -6.511627 | 0.1978507 | 10.00825 | 6.522161e-11
70.5989 | 9.0852 | 15.47815 | 5.438982 | -6.392948 | 0.1944058 | 9.84476 | 6.420109e-11
70.6089 | 9.0309 | 15.31002 | 5.435541 | -6.279117 | 0.1910423 | 9.683434 | 6.3201e-11
70.6189 | 8.97 | 15.14422 | 5.432101 | -6.174221 | 0.1877579 | 9.524361 | 6.222045e-11
70.6289 | 8.9162 | 14.98083 | 5.428662 | -6.064635 | 0.1845506 | 9.367622 | 6.125944e-11
70.6389 | 8.8772 | 14.81993 | 5.425224 | -5.942729 | 0.1814182 | 9.213287 | 6.031797e-11
70.6489 | 8.8135 | 14.66156 | 5.421786 | -5.848063 | 0.1783587 | 9.061418 | 5.939516e-11
70.6589 | 8.774 | 14.50579 | 5.418349 | -5.731788 | 0.17537 | 8.912069 | 5.849188e-11
70.6689 | 8.7285 | 14.35265 | 5.414913 | -5.624146 | 0.1724503 | 8.765283 | 5.760636e-11
70.6789 | 8.6813 | 14.20217 | 5.411478 | -5.520872 | 0.1695976 | 8.621097 | 5.67395e-11
70.6889 | 8.6427 | 14.05439 | 5.408043 | -5.411694 | 0.1668101 | 8.479541 | 5.589129e-11
70.6989 | 8.6085 | 13.90933 | 5.404609 | -5.300831 | 0.1640861 | 8.340636 | 5.506084e-11
70.7089 | 8.5688 | 13.767 | 5.401176 | -5.198198 | 0.1614238 | 8.204398 | 5.424727e-11
70.7189 | 8.5306 | 13.6274 | 5.397744 | -5.0968 | 0.1588215 | 8.070834 | 5.345058e-11
70.7289 | 8.4972 | 13.49054 | 5.394313 | -4.993339 | 0.1562777 | 7.939948 | 5.267076e-11
70.7389 | 8.4606 | 13.35641 | 5.390883 | -4.89581 | 0.1537907 | 7.811737 | 5.190692e-11
70.7489 | 8.4263 | 13.225 | 5.387454 | -4.798705 | 0.1513589 | 7.686192 | 5.115908e-11
70.7589 | 8.3971 | 13.09631 | 5.384025 | -4.699208 | 0.148981 | 7.563302 | 5.042722e-11
70.7689 | 8.3739 | 12.9703 | 5.380597 | -4.596402 | 0.1466554 | 7.443049 | 4.970957e-11
70.7789 | 8.3394 | 12.84696 | 5.377171 | -4.507565 | 0.1443808 | 7.325413 | 4.900791e-11
70.7889 | 8.307 | 12.72627 | 5.373745 | -4.41927 | 0.1421557 | 7.210369 | 4.831957e-11
70.7989 | 8.2846 | 12.60819 | 5.37032 | -4.323589 | 0.1399789 | 7.09789 | 4.764633e-11
70.8089 | 8.2632 | 12.49269 | 5.366896 | -4.229492 | 0.1378491 | 6.987947 | 4.698553e-11
70.8189 | 8.2292 | 12.37974 | 5.363473 | -4.150543 | 0.135765 | 6.880505 | 4.633893e-11
70.8289 | 8.2079 | 12.26931 | 5.360051 | -4.061408 | 0.1337254 | 6.775532 | 4.570477e-11
70.8389 | 8.1823 | 12.16135 | 5.35663 | -3.979049 | 0.1317292 | 6.672989 | 4.508394e-11
70.8489 | 8.169 | 12.05583 | 5.35321 | -3.886826 | 0.1297751 | 6.57284 | 4.447465e-11
70.8589 | 8.1382 | 11.9527 | 5.349791 | -3.814498 | 0.1278622 | 6.475045 | 4.387779e-11
70.8689 | 8.1174 | 11.85193 | 5.346373 | -3.734525 | 0.1259893 | 6.379563 | 4.329159e-11
70.8789 | 8.0998 | 11.75346 | 5.342956 | -3.653664 | 0.1241554 | 6.286353 | 4.271783e-11
70.8889 | 8.0794 | 11.65727 | 5.33954 | -3.577872 | 0.1223594 | 6.195372 | 4.215384e-11
70.8989 | 8.0649 | 11.5633 | 5.336125 | -3.498405 | 0.1206005 | 6.106579 | 4.160139e-11
70.9089 | 8.0363 | 11.47152 | 5.332712 | -3.43522 | 0.1188776 | 6.019931 | 4.10596e-11
70.9189 | 8.0241 | 11.38187 | 5.329299 | -3.357772 | 0.1171898 | 5.935384 | 4.052758e-11
70.9289 | 8.0037 | 11.29432 | 5.325887 | -3.290619 | 0.1155362 | 5.852895 | 4.000533e-11
70.9389 | 7.9861 | 11.20881 | 5.322477 | -3.222714 | 0.113916 | 5.772422 | 3.949374e-11
70.9489 | 7.9718 | 11.12532 | 5.319067 | -3.153517 | 0.1123282 | 5.693921 | 3.899103e-11
70.9589 | 7.9519 | 11.04378 | 5.315659 | -3.091881 | 0.1107722 | 5.61735 | 3.849721e-11
70.9689 | 7.9371 | 10.96417 | 5.312252 | -3.027066 | 0.1092471 | 5.542667 | 3.801315e-11
70.9789 | 7.9225 | 10.88643 | 5.308846 | -2.963928 | 0.107752 | 5.46983 | 3.753708e-11
70.9889 | 7.9073 | 10.81052 | 5.305441 | -2.903225 | 0.1062864 | 5.398798 | 3.707079e-11
70.9989 | 7.8968 | 10.73642 | 5.302037 | -2.839616 | 0.1048493 | 5.32953 | 3.661249e-11
71.0089 | 7.8831 | 10.66406 | 5.298634 | -2.780961 | 0.1034406 | 5.261986 | 3.616218e-11
71.0189 | 7.8626 | 10.59342 | 5.295233 | -2.730818 | 0.1020584 | 5.196127 | 3.572076e-11
71.0289 | 7.8569 | 10.52445 | 5.291833 | -2.667549 | 0.1007031 | 5.131913 | 3.528733e-11
71.0389 | 7.844 | 10.45712 | 5.288434 | -2.613115 | 0.09937373 | 5.069308 | 3.4861e-11
71.0489 | 7.8311 | 10.39138 | 5.285036 | -2.560279 | 0.09806966 | 5.008273 | 3.444356e-11
71.0589 | 7.82 | 10.3272 | 5.28164 | -2.507203 | 0.09679028 | 4.948773 | 3.403322e-11
71.0689 | 7.8009 | 10.26455 | 5.278244 | -2.463651 | 0.09553499 | 4.890772 | 3.362999e-11
71.0789 | 7.7992 | 10.20339 | 5.27485 | -2.404188 | 0.09430321 | 4.834235 | 3.323475e-11
71.0889 | 7.7893 | 10.14368 | 5.271458 | -2.354379 | 0.09309439 | 4.779127 | 3.284661e-11
71.0989 | 7.7786 | 10.08539 | 5.268066 | -2.30679 | 0.09190797 | 4.725416 | 3.246559e-11
71.1089 | 7.7704 | 10.02849 | 5.264676 | -2.258089 | 0.09074343 | 4.67307 | 3.209255e-11
71.1189 | 7.7638 | 9.972943 | 5.261287 | -2.209143 | 0.08960024 | 4.622055 | 3.172573e-11
71.1288 | 7.7553 | 9.919263 | 5.257934 | -2.163963 | 0.08848911 | 4.57284 | 3.136957e-11
71.1388 | 7.7511 | 9.866322 | 5.254548 | -2.115222 | 0.08738696 | 4.524387 | 3.101608e-11
71.1488 | 7.7416 | 9.814645 | 5.251163 | -2.073045 | 0.08630472 | 4.477178 | 3.066969e-11
71.1588 | 7.7369 | 9.764204 | 5.247779 | -2.027304 | 0.08524192 | 4.431182 | 3.03304e-11
71.1688 | 7.7332 | 9.71497 | 5.244397 | -1.98177 | 0.08419812 | 4.386375 | 2.999734e-11
71.1788 | 7.7255 | 9.666917 | 5.241017 | -1.941417 | 0.08317289 | 4.342728 | 2.967049e-11
71.1888 | 7.721 | 9.620018 | 5.237637 | -1.899018 | 0.08216579 | 4.300215 | 2.935074e-11
71.1988 | 7.7121 | 9.574247 | 5.234259 | -1.862147 | 0.08117643 | 4.258811 | 2.903633e-11
71.2088 | 7.7121 | 9.529579 | 5.230883 | -1.817479 | 0.08020438 | 4.218492 | 2.872902e-11
71.2188 | 7.705 | 9.485991 | 5.227508 | -1.780991 | 0.07924927 | 4.179233 | 2.842793e-11
71.2288 | 7.7073 | 9.443458 | 5.224134 | -1.736158 | 0.07831073 | 4.141013 | 2.813305e-11
71.2388 | 7.7034 | 9.401958 | 5.220762 | -1.698558 | 0.07738838 | 4.103808 | 2.784351e-11
71.2488 | 7.7023 | 9.36147 | 5.217392 | -1.65917 | 0.07648184 | 4.067596 | 2.756018e-11
71.2588 | 7.7007 | 9.321971 | 5.214022 | -1.621271 | 0.07559079 | 4.032358 | 2.728306e-11
71.2688 | 7.698 | 9.283442 | 5.210655 | -1.585442 | 0.07471488 | 3.998072 | 2.701217e-11
71.2788 | 7.6982 | 9.245861 | 5.207288 | -1.547661 | 0.07385378 | 3.964719 | 2.674572e-11
71.2888 | 7.6991 | 9.20921 | 5.203924 | -1.51011 | 0.07300716 | 3.932279 | 2.648637e-11
71.2988 | 7.7014 | 9.17347 | 5.200561 | -1.47207 | 0.07217471 | 3.900735 | 2.623146e-11
71.3088 | 7.6981 | 9.138623 | 5.197199 | -1.440523 | 0.07135614 | 3.870068 | 2.598277e-11
71.3188 | 7.6966 | 9.104652 | 5.193839 | -1.408052 | 0.07055113 | 3.840262 | 2.573941e-11
71.3288 | 7.6952 | 9.071539 | 5.19048 | -1.376339 | 0.06975939 | 3.811299 | 2.550138e-11
71.3388 | 7.702 | 9.039268 | 5.187124 | -1.337268 | 0.06898065 | 3.783163 | 2.526868e-11
71.3488 | 7.7007 | 9.007823 | 5.183768 | -1.307123 | 0.06821462 | 3.75584 | 2.50413e-11
71.3588 | 7.7001 | 8.977189 | 5.180415 | -1.277089 | 0.06746105 | 3.729313 | 2.481837e-11
71.3688 | 7.7013 | 8.947351 | 5.177062 | -1.246051 | 0.06671967 | 3.703569 | 2.460165e-11
71.3788 | 7.7054 | 8.918295 | 5.173712 | -1.212895 | 0.06599021 | 3.678593 | 2.438938e-11
71.3888 | 7.7067 | 8.890008 | 5.170363 | -1.183308 | 0.06527245 | 3.654373 | 2.418155e-11
71.3988 | 7.7095 | 8.862476 | 5.167016 | -1.152976 | 0.06456612 | 3.630894 | 2.397904e-11
71.4088 | 7.7121 | 8.835685 | 5.16367 | -1.123585 | 0.06387101 | 3.608144 | 2.378098e-11
71.4188 | 7.7092 | 8.809625 | 5.160327 | -1.100425 | 0.06318686 | 3.586112 | 2.358824e-11
71.4288 | 7.7147 | 8.784282 | 5.156984 | -1.069582 | 0.06251347 | 3.564785 | 2.339995e-11
71.4388 | 7.7163 | 8.759647 | 5.153644 | -1.043347 | 0.06185061 | 3.544152 | 2.32161e-11
71.4488 | 7.7126 | 8.735706 | 5.150305 | -1.023106 | 0.06119807 | 3.524203 | 2.303668e-11
71.4588 | 7.7111 | 8.712451 | 5.146968 | -1.001351 | 0.06055565 | 3.504927 | 2.286171e-11
71.4688 | 7.7144 | 8.68987 | 5.143633 | -0.9754702 | 0.05992313 | 3.486314 | 2.269118e-11
71.4788 | 7.7188 | 8.667955 | 5.1403 | -0.9491547 | 0.05930032 | 3.468355 | 2.252509e-11
71.4888 | 7.7202 | 8.646694 | 5.136968 | -0.9264942 | 0.05868703 | 3.451039 | 2.236256e-11
71.4988 | 7.7154 | 8.62608 | 5.133638 | -0.9106805 | 0.05808306 | 3.43436 | 2.220535e-11
71.5088 | 7.715 | 8.606104 | 5.13031 | -0.8911043 | 0.05748824 | 3.418306 | 2.205169e-11
71.5188 | 7.7198 | 8.586757 | 5.126983 | -0.8669574 | 0.05690237 | 3.402872 | 2.190159e-11
71.5288 | 7.72 | 8.568032 | 5.123659 | -0.8480321 | 0.0563253 | 3.388048 | 2.175593e-11
71.5388 | 7.717 | 8.54992 | 5.120336 | -0.8329205 | 0.05575685 | 3.373828 | 2.161382e-11
71.5488 | 7.7152 | 8.531808 | 5.117015 | -0.8166082 | 0.05519684 | 3.359596 | 2.147438e-11
71.5588 | 7.7157 | 8.514903 | 5.113696 | -0.7992029 | 0.05464511 | 3.346562 | 2.134026e-11
71.5688 | 7.7154 | 8.49859 | 5.110379 | -0.7831901 | 0.05410152 | 3.33411 | 2.12097e-11
71.5788 | 7.7101 | 8.482864 | 5.107064 | -0.772764 | 0.05356589 | 3.322234 | 2.108358e-11
71.5888 | 7.7101 | 8.467718 | 5.10375 | -0.7576182 | 0.05303809 | 3.31093 | 2.096012e-11
71.5988 | 7.7115 | 8.453147 | 5.100439 | -0.7416471 | 0.05251795 | 3.30019 | 2.084111e-11
71.6088 | 7.709 | 8.439145 | 5.097129 | -0.7301453 | 0.05200534 | 3.290011 | 2.072564e-11
71.6188 | 7.7116 | 8.425708 | 5.093822 | -0.7141077 | 0.05150011 | 3.280386 | 2.061284e-11
71.6288 | 7.7079 | 8.41283 | 5.090516 | -0.7049296 | 0.05100212 | 3.271311 | 2.050449e-11
71.6388 | 7.7111 | 8.400203 | 5.087212 | -0.689103 | 0.05051125 | 3.262479 | 2.039791e-11
71.6488 | 7.708 | 8.388431 | 5.083911 | -0.680431 | 0.05002735 | 3.254493 | 2.029577e-11
71.6588 | 7.7141 | 8.377206 | 5.080611 | -0.6631059 | 0.0495503 | 3.247045 | 2.019718e-11
71.6688 | 7.713 | 8.366525 | 5.077313 | -0.6535245 | 0.04907997 | 3.240131 | 2.010214e-11
71.6788 | 7.7113 | 8.356383 | 5.074017 | -0.6450834 | 0.04861624 | 3.23375 | 2.000977e-11
71.6888 | 7.7149 | 8.34678 | 5.070724 | -0.6318799 | 0.04815898 | 3.227897 | 1.992095e-11
71.6988 | 7.7166 | 8.337711 | 5.067432 | -0.6211113 | 0.04770808 | 3.222571 | 1.983569e-11
71.7088 | 7.7149 | 8.329176 | 5.064142 | -0.6142756 | 0.04726343 | 3.21777 | 1.975309e-11
71.7187 | 7.716 | 8.321246 | 5.060888 | -0.6052456 | 0.04682925 | 3.213529 | 1.967493e-11
71.7287 | 7.7217 | 8.313765 | 5.057602 | -0.5920651 | 0.04639669 | 3.209766 | 1.959855e-11
71.7387 | 7.7252 | 8.306813 | 5.054319 | -0.5816131 | 0.04597004 | 3.206524 | 1.952571e-11
71.7487 | 7.7325 | 8.300388 | 5.051037 | -0.5678885 | 0.0455492 | 3.203802 | 1.945555e-11
71.7587 | 7.7347 | 8.294491 | 5.047758 | -0.559791 | 0.04513407 | 3.201599 | 1.938805e-11
71.7687 | 7.7375 | 8.28912 | 5.044481 | -0.5516203 | 0.04472453 | 3.199915 | 1.93241e-11
71.7787 | 7.7374 | 8.284277 | 5.041206 | -0.546877 | 0.04432051 | 3.19875 | 1.92637e-11
71.7887 | 7.7415 | 8.279961 | 5.037933 | -0.5384614 | 0.04392189 | 3.198106 | 1.920508e-11
71.7987 | 7.751 | 8.276174 | 5.034663 | -0.5251744 | 0.04352858 | 3.197983 | 1.915001e-11
71.8087 | 7.7567 | 8.272917 | 5.031394 | -0.5162172 | 0.0431405 | 3.198382 | 1.90985e-11
71.8187 | 7.7594 | 8.270192 | 5.028128 | -0.5107919 | 0.04275755 | 3.199306 | 1.904965e-11
71.8287 | 7.7553 | 8.268 | 5.024864 | -0.5127 | 0.04237963 | 3.200756 | 1.900347e-11
71.8387 | 7.763 | 8.266344 | 5.021602 | -0.503344 | 0.04200667 | 3.202735 | 1.895994e-11
71.8487 | 7.7783 | 8.265226 | 5.018343 | -0.4869263 | 0.04163858 | 3.205245 | 1.891909e-11
71.8587 | 7.7816 | 8.26465 | 5.015085 | -0.4830504 | 0.04127528 | 3.20829 | 1.888179e-11
71.8687 | 7.787 | 8.264619 | 5.01183 | -0.4776189 | 0.04091668 | 3.211872 | 1.884715e-11
71.8787 | 7.7927 | 8.265136 | 5.008577 | -0.4724356 | 0.04056271 | 3.215996 | 1.881606e-11
71.8887 | 7.7961 | 8.266205 | 5.005327 | -0.4701046 | 0.04021329 | 3.220665 | 1.878675e-11
71.8987 | 7.8113 | 8.26783 | 5.002079 | -0.4565298 | 0.03986833 | 3.225883 | 1.876099e-11
71.9087 | 7.8152 | 8.270016 | 4.998833 | -0.4548158 | 0.03952777 | 3.231655 | 1.87379e-11
71.9187 | 7.8252 | 8.272767 | 4.995589 | -0.4475673 | 0.03919154 | 3.237987 | 1.871836e-11
71.9287 | 7.8299 | 8.276089 | 4.992348 | -0.4461891 | 0.03885955 | 3.244882 | 1.87006e-11
71.9387 | 7.8465 | 8.279987 | 4.989109 | -0.4334865 | 0.03853174 | 3.252346 | 1.868639e-11
71.9487 | 7.8616 | 8.284465 | 4.985872 | -0.4228652 | 0.03820805 | 3.260385 | 1.867484e-11
71.9587 | 7.8668 | 8.289531 | 4.982638 | -0.4227305 | 0.03788839 | 3.269004 | 1.866685e-11
71.9687 | 7.8746 | 8.295189 | 4.979406 | -0.4205886 | 0.03757271 | 3.278209 | 1.866152e-11
71.9787 | 7.8935 | 8.301445 | 4.976177 | -0.4079453 | 0.03726095 | 3.288007 | 1.865885e-11
71.9887 | 7.9092 | 8.308307 | 4.97295 | -0.3991071 | 0.03695304 | 3.298404 | 1.865885e-11
71.9987 | 7.9239 | 8.31578 | 4.969726 | -0.3918801 | 0.03664891 | 3.309405 | 1.86624e-11
72.0087 | 7.9398 | 8.323871 | 4.966504 | -0.3840712 | 0.0363485 | 3.321019 | 1.866862e-11
72.0187 | 7.9595 | 8.332587 | 4.963284 | -0.3730872 | 0.03605176 | 3.333251 | 1.86775e-11
72.0287 | 7.9767 | 8.341934 | 4.960067 | -0.3652343 | 0.03575864 | 3.346109 | 1.868994e-11
72.0387 | 7.9981 | 8.35192 | 4.956852 | -0.3538198 | 0.03546905 | 3.359598 | 1.870504e-11
72.0487 | 8.0188 | 8.36255 | 4.95364 | -0.3437503 | 0.03518296 | 3.373727 | 1.872369e-11
72.0587 | 8.0413 | 8.373833 | 4.950431 | -0.3325329 | 0.03490031 | 3.388502 | 1.874501e-11
72.0687 | 8.0586 | 8.385774 | 4.947223 | -0.3271743 | 0.03462104 | 3.40393 | 1.876899e-11
72.0787 | 8.0898 | 8.398381 | 4.944019 | -0.3085815 | 0.0343451 | 3.420017 | 1.879652e-11
72.0887 | 8.111 | 8.411661 | 4.940817 | -0.3006611 | 0.03407244 | 3.436772 | 1.882761e-11
72.0987 | 8.1457 | 8.425619 | 4.937618 | -0.2799191 | 0.033803 | 3.454199 | 1.886136e-11
72.1087 | 8.1689 | 8.440263 | 4.934421 | -0.2713627 | 0.03353674 | 3.472305 | 1.889777e-11
72.1187 | 8.1947 | 8.455597 | 4.931227 | -0.2608974 | 0.03327361 | 3.491097 | 1.893774e-11
72.1287 | 8.2365 | 8.471629 | 4.928035 | -0.2351288 | 0.03301356 | 3.51058 | 1.898037e-11
72.1387 | 8.2732 | 8.488362 | 4.924846 | -0.2151624 | 0.03275654 | 3.53076 | 1.902745e-11
72.1487 | 8.3047 | 8.505803 | 4.92166 | -0.2011029 | 0.0325025 | 3.551641 | 1.90763e-11
72.1587 | 8.3371 | 8.523955 | 4.918476 | -0.1868548 | 0.0322514 | 3.573228 | 1.91287e-11
72.1687 | 8.3724 | 8.542821 | 4.915295 | -0.1704213 | 0.03200321 | 3.595523 | 1.918465e-11
72.1787 | 8.4233 | 8.562405 | 4.912116 | -0.1391054 | 0.03175785 | 3.618531 | 1.924416e-11
72.1887 | 8.4674 | 8.582709 | 4.908941 | -0.1153091 | 0.03151531 | 3.642253 | 1.930633e-11
72.1987 | 8.5068 | 8.603733 | 4.905768 | -0.09693334 | 0.03127554 | 3.66669 | 1.937206e-11
72.2087 | 8.5484 | 8.625478 | 4.902598 | -0.07707826 | 0.03103848 | 3.691842 | 1.944045e-11
72.2187 | 8.5915 | 8.647942 | 4.89943 | -0.05644228 | 0.03080412 | 3.717708 | 1.951239e-11
72.2287 | 8.6536 | 8.671123 | 4.896265 | -0.01752326 | 0.03057239 | 3.744285 | 1.958789e-11
72.2387 | 8.7054 | 8.695017 | 4.893103 | 0.01038333 | 0.03034327 | 3.77157 | 1.966605e-11
72.2487 | 8.7558 | 8.719617 | 4.889944 | 0.03618286 | 0.03011671 | 3.799556 | 1.974776e-11
72.2587 | 8.8079 | 8.744917 | 4.886788 | 0.06298272 | 0.02989268 | 3.828237 | 1.983214e-11
72.2687 | 8.8609 | 8.770908 | 4.883634 | 0.08999242 | 0.02967115 | 3.857602 | 1.992007e-11
72.2787 | 8.9319 | 8.797577 | 4.880483 | 0.1343229 | 0.02945207 | 3.887642 | 2.001066e-11
72.2887 | 8.9901 | 8.824912 | 4.877336 | 0.1651883 | 0.0292354 | 3.918341 | 2.010481e-11
72.2987 | 9.0586 | 8.852896 | 4.87419 | 0.2057043 | 0.02902112 | 3.949684 | 2.020251e-11
72.3086 | 9.1096 | 8.881219 | 4.87108 | 0.2283814 | 0.02881131 | 3.981328 | 2.030109e-11
72.3186 | 9.1758 | 8.910437 | 4.86794 | 0.2653627 | 0.02860167 | 4.013895 | 2.040412e-11
72.3286 | 9.2544 | 8.940242 | 4.864804 | 0.314158 | 0.02839431 | 4.047044 | 2.050982e-11
72.3386 | 9.3155 | 8.970606 | 4.86167 | 0.3448941 | 0.0281892 | 4.080747 | 2.061906e-11
72.3486 | 9.3907 | 9.001499 | 4.85854 | 0.3892012 | 0.02798631 | 4.114973 | 2.073008e-11
72.3586 | 9.455 | 9.032888 | 4.855412 | 0.4221125 | 0.02778561 | 4.14969 | 2.084377e-11
72.3686 | 9.5347 | 9.064735 | 4.852287 | 0.4699648 | 0.02758705 | 4.184861 | 2.096101e-11
72.3786 | 9.6113 | 9.097002 | 4.849165 | 0.5142981 | 0.02739063 | 4.220446 | 2.107914e-11
72.3886 | 9.6881 | 9.129644 | 4.846046 | 0.558456 | 0.02719629 | 4.256401 | 2.120082e-11
72.3986 | 9.7618 | 9.162614 | 4.84293 | 0.599186 | 0.02700402 | 4.292679 | 2.132428e-11
72.4086 | 9.8386 | 9.195861 | 4.839818 | 0.6427386 | 0.02681379 | 4.32923 | 2.144951e-11
72.4186 | 9.9196 | 9.229332 | 4.836708 | 0.6902677 | 0.02662556 | 4.365999 | 2.157652e-11
72.4286 | 10.0047 | 9.262968 | 4.833601 | 0.7417319 | 0.02643932 | 4.402928 | 2.17053e-11
72.4386 | 10.0834 | 9.296708 | 4.830497 | 0.7866924 | 0.02625502 | 4.439955 | 2.183498e-11
72.4486 | 10.1594 | 9.330486 | 4.827396 | 0.8289135 | 0.02607265 | 4.477017 | 2.196732e-11
72.4586 | 10.2267 | 9.364237 | 4.824299 | 0.8624633 | 0.02589218 | 4.514046 | 2.209966e-11
72.4686 | 10.3231 | 9.397887 | 4.821204 | 0.9252128 | 0.02571358 | 4.550969 | 2.223288e-11
72.4786 | 10.405 | 9.431366 | 4.818113 | 0.9736344 | 0.02553683 | 4.587716 | 2.236789e-11
72.4886 | 10.4803 | 9.464595 | 4.815025 | 1.015705 | 0.0253619 | 4.624208 | 2.2502e-11
72.4986 | 10.5617 | 9.497498 | 4.811939 | 1.064202 | 0.02518876 | 4.66037 | 2.2637e-11
72.5086 | 10.6304 | 9.529996 | 4.808857 | 1.100404 | 0.0250174 | 4.696121 | 2.277289e-11
72.5186 | 10.7227 | 9.562007 | 4.805779 | 1.160693 | 0.02484779 | 4.731381 | 2.29079e-11
72.5286 | 10.7988 | 9.593451 | 4.802703 | 1.205349 | 0.0246799 | 4.766068 | 2.304201e-11
72.5386 | 10.8783 | 9.624246 | 4.79963 | 1.254054 | 0.02451372 | 4.800102 | 2.317613e-11
72.5486 | 10.944 | 9.654311 | 4.796561 | 1.289689 | 0.02434921 | 4.833401 | 2.330935e-11
72.5586 | 11.0184 | 9.683567 | 4.793495 | 1.334833 | 0.02418636 | 4.865886 | 2.34408e-11
72.5686 | 11.1003 | 9.711934 | 4.790432 | 1.388366 | 0.02402515 | 4.897477 | 2.357137e-11
72.5786 | 11.1671 | 9.739337 | 4.787373 | 1.427763 | 0.02386554 | 4.928099 | 2.370104e-11
72.5886 | 11.2233 | 9.765701 | 4.784316 | 1.457599 | 0.02370753 | 4.957677 | 2.382805e-11
72.5986 | 11.2867 | 9.790957 | 4.781263 | 1.495743 | 0.02355109 | 4.986143 | 2.395328e-11
72.6086 | 11.35 | 9.815038 | 4.778213 | 1.534962 | 0.0233962 | 5.013429 | 2.407674e-11
72.6186 | 11.4254 | 9.837884 | 4.775167 | 1.587516 | 0.02324284 | 5.039474 | 2.419753e-11
72.6286 | 11.4806 | 9.859435 | 4.772124 | 1.621165 | 0.02309099 | 5.06422 | 2.431655e-11
72.6386 | 11.5307 | 9.879641 | 4.769084 | 1.651059 | 0.02294062 | 5.087616 | 2.44329e-11
72.6486 | 11.583 | 9.898456 | 4.766048 | 1.684544 | 0.02279174 | 5.109616 | 2.454659e-11
72.6586 | 11.6308 | 9.915839 | 4.763015 | 1.714961 | 0.0226443 | 5.13018 | 2.465672e-11
72.6686 | 11.6833 | 9.931758 | 4.759985 | 1.751542 | 0.02249829 | 5.149275 | 2.476508e-11
72.6786 | 11.736 | 9.946186 | 4.756959 | 1.789814 | 0.0223537 | 5.166873 | 2.486988e-11
72.6886 | 11.7714 | 9.959101 | 4.753936 | 1.812299 | 0.02221051 | 5.182954 | 2.497202e-11
72.6986 | 11.8003 | 9.97049 | 4.750916 | 1.82981 | 0.02206869 | 5.197505 | 2.50715e-11
72.7086 | 11.8338 | 9.980346 | 4.7479 | 1.853454 | 0.02192824 | 5.210517 | 2.516831e-11
72.7186 | 11.8601 | 9.988669 | 4.744888 | 1.871431 | 0.02178913 | 5.221992 | 2.526157e-11
72.7286 | 11.8974 | 9.995465 | 4.741879 | 1.901935 | 0.02165135 | 5.231935 | 2.535216e-11
72.7386 | 11.9227 | 10.00075 | 4.738873 | 1.921953 | 0.02151488 | 5.240359 | 2.544009e-11
72.7486 | 11.9381 | 10.00453 | 4.735871 | 1.933567 | 0.0213797 | 5.247282 | 2.552625e-11
72.7586 | 11.9517 | 10.00685 | 4.732872 | 1.944852 | 0.0212458 | 5.25273 | 2.560885e-11
72.7686 | 11.9743 | 10.00772 | 4.729877 | 1.966577 | 0.02111316 | 5.256732 | 2.568967e-11
72.7786 | 11.9791 | 10.00719 | 4.726886 | 1.971908 | 0.02098177 | 5.259325 | 2.576783e-11
72.7886 | 11.9975 | 10.0053 | 4.723898 | 1.992202 | 0.0208516 | 5.260549 | 2.584422e-11
72.7986 | 11.9883 | 10.00209 | 4.720913 | 1.986214 | 0.02072266 | 5.260449 | 2.591882e-11
72.8086 | 11.9871 | 9.997604 | 4.717933 | 1.989496 | 0.02059491 | 5.259077 | 2.599165e-11
72.8186 | 11.9935 | 9.991908 | 4.714955 | 2.001592 | 0.02046834 | 5.256485 | 2.606271e-11
72.8286 | 11.9839 | 9.985056 | 4.711982 | 1.998844 | 0.02034295 | 5.252731 | 2.613287e-11
72.8386 | 11.9627 | 9.977108 | 4.709012 | 1.985592 | 0.02021872 | 5.247877 | 2.620215e-11
72.8486 | 11.9584 | 9.968128 | 4.706046 | 1.990272 | 0.02009563 | 5.241987 | 2.627054e-11
72.8586 | 11.9378 | 9.958185 | 4.703083 | 1.979615 | 0.01997366 | 5.235129 | 2.633804e-11
72.8686 | 11.918 | 9.947347 | 4.700124 | 1.970653 | 0.01985281 | 5.22737 | 2.640643e-11
72.8786 | 11.901 | 9.935686 | 4.697169 | 1.965314 | 0.01973307 | 5.218784 | 2.647393e-11
72.8885 | 11.878 | 9.9234 | 4.694247 | 1.9546 | 0.01961558 | 5.209537 | 2.654144e-11
72.8985 | 11.8438 | 9.910321 | 4.691299 | 1.933479 | 0.01949799 | 5.199524 | 2.660983e-11
72.9085 | 11.8132 | 9.896645 | 4.688355 | 1.916555 | 0.01938145 | 5.188908 | 2.667999e-11
72.9185 | 11.7846 | 9.882446 | 4.685415 | 1.902154 | 0.01926597 | 5.177765 | 2.675105e-11
72.9285 | 11.7481 | 9.867804 | 4.682478 | 1.880296 | 0.01915152 | 5.166174 | 2.682388e-11
72.9385 | 11.7125 | 9.852795 | 4.679545 | 1.859705 | 0.0190381 | 5.154212 | 2.689848e-11
72.9485 | 11.677 | 9.837499 | 4.676616 | 1.839501 | 0.01892569 | 5.141957 | 2.697487e-11
72.9585 | 11.6209 | 9.821993 | 4.673691 | 1.798907 | 0.01881428 | 5.129488 | 2.705391e-11
72.9685 | 11.5855 | 9.806355 | 4.67077 | 1.779145 | 0.01870386 | 5.116881 | 2.713563e-11
72.9785 | 11.5553 | 9.79066 | 4.667852 | 1.76464 | 0.01859442 | 5.104214 | 2.722089e-11
72.9885 | 11.5042 | 9.774985 | 4.664939 | 1.729215 | 0.01848594 | 5.091561 | 2.730971e-11
72.9985 | 11.4595 | 9.759404 | 4.662029 | 1.700096 | 0.01837842 | 5.078997 | 2.740208e-11
73.0085 | 11.4164 | 9.743989 | 4.659123 | 1.672411 | 0.01827184 | 5.066594 | 2.7498e-11
73.0185 | 11.3621 | 9.728812 | 4.656221 | 1.633288 | 0.01816619 | 5.054424 | 2.759837e-11
73.0285 | 11.3224 | 9.713941 | 4.653323 | 1.608459 | 0.01806147 | 5.042556 | 2.770406e-11
73.0385 | 11.2778 | 9.699443 | 4.650429 | 1.578357 | 0.01795765 | 5.031056 | 2.781331e-11
73.0485 | 11.2262 | 9.685383 | 4.647539 | 1.540817 | 0.01785474 | 5.01999 | 2.792877e-11
73.0585 | 11.1753 | 9.671825 | 4.644653 | 1.503475 | 0.01775272 | 5.009419 | 2.804956e-11
73.0685 | 11.1271 | 9.658827 | 4.64177 | 1.468273 | 0.01765157 | 4.999405 | 2.817657e-11
73.0785 | 11.0866 | 9.646448 | 4.638892 | 1.440152 | 0.0175513 | 4.990004 | 2.830891e-11
73.0885 | 11.0359 | 9.634742 | 4.636018 | 1.401158 | 0.01745188 | 4.981272 | 2.844747e-11
73.0985 | 10.989 | 9.623763 | 4.633148 | 1.365237 | 0.01735332 | 4.973261 | 2.859224e-11
73.1085 | 10.9412 | 9.61356 | 4.630282 | 1.32764 | 0.0172556 | 4.966022 | 2.874501e-11
73.1185 | 10.9009 | 9.604181 | 4.62742 | 1.296719 | 0.0171587 | 4.959602 | 2.890399e-11
73.1285 | 10.8579 | 9.59567 | 4.624562 | 1.26223 | 0.01706263 | 4.954046 | 2.907008e-11
73.1385 | 10.8217 | 9.588072 | 4.621708 | 1.233628 | 0.01696737 | 4.949397 | 2.924416e-11
73.1485 | 10.7762 | 9.581426 | 4.618858 | 1.194774 | 0.01687292 | 4.945694 | 2.942535e-11
73.1585 | 10.7364 | 9.575769 | 4.616013 | 1.160631 | 0.01677926 | 4.942977 | 2.961453e-11
73.1685 | 10.6958 | 9.571139 | 4.613171 | 1.124661 | 0.01668638 | 4.941281 | 2.981171e-11
73.1785 | 10.6651 | 9.567568 | 4.610334 | 1.097532 | 0.01659428 | 4.94064 | 3.001777e-11
73.1885 | 10.6318 | 9.56509 | 4.607501 | 1.06671 | 0.01650295 | 4.941086 | 3.023182e-11
73.1985 | 10.6081 | 9.563732 | 4.604672 | 1.044368 | 0.01641238 | 4.942648 | 3.045475e-11
73.2085 | 10.5636 | 9.563525 | 4.601847 | 1.000075 | 0.01632256 | 4.945356 | 3.068745e-11
73.2185 | 10.5431 | 9.564495 | 4.599027 | 0.9786048 | 0.01623348 | 4.949235 | 3.092815e-11
73.2285 | 10.5238 | 9.566667 | 4.59621 | 0.9571333 | 0.01614514 | 4.954311 | 3.117773e-11
73.2385 | 10.5031 | 9.570065 | 4.593398 | 0.9330354 | 0.01605753 | 4.960609 | 3.143708e-11
73.2485 | 10.4816 | 9.574711 | 4.590591 | 0.9068889 | 0.01597063 | 4.96815 | 3.170619e-11
73.2585 | 10.462 | 9.580628 | 4.587787 | 0.8813718 | 0.01588445 | 4.976957 | 3.198508e-11
73.2685 | 10.4444 | 9.587836 | 4.584988 | 0.8565642 | 0.01579896 | 4.987049 | 3.227285e-11
73.2785 | 10.4317 | 9.596355 | 4.582193 | 0.8353454 | 0.01571418 | 4.998447 | 3.257128e-11
73.2885 | 10.4318 | 9.606204 | 4.579402 | 0.8255964 | 0.01563008 | 5.011171 | 3.287948e-11
73.2985 | 10.4204 | 9.617401 | 4.576616 | 0.8029995 | 0.01554666 | 5.025238 | 3.319833e-11
73.3085 | 10.4181 | 9.629964 | 4.573834 | 0.7881355 | 0.01546392 | 5.040666 | 3.352696e-11
73.3185 | 10.4104 | 9.643912 | 4.571057 | 0.7664878 | 0.01538184 | 5.057473 | 3.386535e-11
73.3285 | 10.4073 | 9.659261 | 4.568284 | 0.7480389 | 0.01530042 | 5.075677 | 3.421441e-11
73.3385 | 10.4076 | 9.676028 | 4.565515 | 0.7315716 | 0.01521966 | 5.095293 | 3.457412e-11
73.3485 | 10.4169 | 9.69423 | 4.562751 | 0.7226695 | 0.01513954 | 5.11634 | 3.494449e-11
73.3585 | 10.4211 | 9.713884 | 4.559991 | 0.7072157 | 0.01506005 | 5.138833 | 3.532552e-11
73.3685 | 10.431 | 9.735006 | 4.557236 | 0.6959936 | 0.0149812 | 5.162789 | 3.571632e-11
73.3785 | 10.4314 | 9.757614 | 4.554485 | 0.6737858 | 0.01490298 | 5.188226 | 3.611866e-11
73.3885 | 10.4509 | 9.781724 | 4.551739 | 0.6691763 | 0.01482537 | 5.21516 | 3.653078e-11
73.3985 | 10.4626 | 9.807352 | 4.548997 | 0.6552478 | 0.01474837 | 5.243607 | 3.695355e-11
73.4085 | 10.481 | 9.834517 | 4.54626 | 0.6464826 | 0.01467199 | 5.273586 | 3.738698e-11
73.4185 | 10.49 | 9.863237 | 4.543527 | 0.6267635 | 0.01459619 | 5.305114 | 3.783107e-11
73.4285 | 10.5123 | 9.893527 | 4.540799 | 0.6187728 | 0.014521 | 5.338208 | 3.828493e-11
73.4385 | 10.5263 | 9.925407 | 4.538075 | 0.6008925 | 0.01444639 | 5.372886 | 3.874945e-11
73.4485 | 10.5531 | 9.958895 | 4.535356 | 0.5942047 | 0.01437235 | 5.409167 | 3.922374e-11
73.4585 | 10.5663 | 9.994011 | 4.532641 | 0.5722894 | 0.0142989 | 5.44707 | 3.970779e-11
73.4685 | 10.5912 | 10.03077 | 4.529931 | 0.5604288 | 0.01422601 | 5.486614 | 4.020251e-11
73.4784 | 10.6165 | 10.0688 | 4.527253 | 0.5477033 | 0.01415442 | 5.527389 | 4.070078e-11
73.4884 | 10.6352 | 10.10889 | 4.524553 | 0.5263101 | 0.01408264 | 5.570255 | 4.121326e-11
73.4984 | 10.6762 | 10.15069 | 4.521857 | 0.5255129 | 0.01401142 | 5.614819 | 4.17355e-11
73.5084 | 10.6942 | 10.19421 | 4.519165 | 0.4999909 | 0.01394075 | 5.661103 | 4.226575e-11
73.5184 | 10.7304 | 10.23948 | 4.516479 | 0.4909234 | 0.01387061 | 5.709127 | 4.280487e-11
73.5284 | 10.7535 | 10.28651 | 4.513797 | 0.466991 | 0.01380101 | 5.758911 | 4.335199e-11
73.5384 | 10.7778 | 10.33533 | 4.51112 | 0.4424713 | 0.01373194 | 5.810477 | 4.39071e-11
73.5484 | 10.8167 | 10.38596 | 4.508448 | 0.4307444 | 0.01366339 | 5.863845 | 4.446932e-11
73.5584 | 10.848 | 10.43841 | 4.50578 | 0.409589 | 0.01359537 | 5.919036 | 4.503775e-11
73.5684 | 10.8805 | 10.49272 | 4.503117 | 0.3877847 | 0.01352786 | 5.97607 | 4.561329e-11
73.5784 | 10.9043 | 10.54889 | 4.500459 | 0.3554104 | 0.01346085 | 6.03497 | 4.619505e-11
73.5884 | 10.932 | 10.60695 | 4.497806 | 0.3250451 | 0.01339435 | 6.095755 | 4.678125e-11
73.5984 | 10.9701 | 10.66693 | 4.495158 | 0.3031698 | 0.01332835 | 6.158444 | 4.737366e-11
73.6084 | 11.0052 | 10.72884 | 4.492514 | 0.2763641 | 0.01326284 | 6.223059 | 4.796963e-11
73.6184 | 11.0383 | 10.79269 | 4.489876 | 0.2456093 | 0.01319781 | 6.289617 | 4.856915e-11
73.6284 | 11.0764 | 10.85851 | 4.487242 | 0.2178872 | 0.01313327 | 6.358138 | 4.917222e-11
73.6384 | 11.0999 | 10.92632 | 4.484613 | 0.1735807 | 0.01306922 | 6.428637 | 4.977796e-11
73.6484 | 11.1289 | 10.99613 | 4.481989 | 0.132773 | 0.01300563 | 6.501132 | 5.038547e-11
73.6584 | 11.1703 | 11.06795 | 4.47937 | 0.1023497 | 0.01294252 | 6.575638 | 5.099388e-11
73.6684 | 11.204 | 11.1418 | 4.476756 | 0.06219765 | 0.01287986 | 6.652167 | 5.160405e-11
73.6784 | 11.2368 | 11.21769 | 4.474147 | 0.01910556 | 0.01281767 | 6.73073 | 5.221334e-11
73.6884 | 11.2712 | 11.29564 | 4.471543 | -0.02443658 | 0.01275594 | 6.811338 | 5.282264e-11
73.6984 | 11.2873 | 11.37564 | 4.468944 | -0.08833542 | 0.01269466 | 6.893997 | 5.343104e-11
73.7084 | 11.3199 | 11.4577 | 4.466349 | -0.1377964 | 0.01263382 | 6.978713 | 5.403678e-11
73.7184 | 11.3638 | 11.54182 | 4.46376 | -0.1780195 | 0.01257343 | 7.065486 | 5.464074e-11
73.7284 | 11.3852 | 11.62801 | 4.461176 | -0.242805 | 0.01251347 | 7.154315 | 5.524114e-11
73.7384 | 11.4228 | 11.71625 | 4.458597 | -0.2934475 | 0.01245395 | 7.245196 | 5.583889e-11
73.7484 | 11.4508 | 11.80654 | 4.456023 | -0.3557367 | 0.01239486 | 7.338118 | 5.64313e-11
73.7584 | 11.4811 | 11.89886 | 4.453455 | -0.4177604 | 0.0123362 | 7.43307 | 5.701928e-11
73.7684 | 11.5098 | 11.9932 | 4.450891 | -0.4834009 | 0.01227795 | 7.530032 | 5.760192e-11
73.7784 | 11.5452 | 12.08953 | 4.448332 | -0.5443336 | 0.01222013 | 7.628981 | 5.817924e-11
73.7884 | 11.571 | 12.18783 | 4.445779 | -0.6168312 | 0.01216272 | 7.729889 | 5.874945e-11
73.7984 | 11.6033 | 12.28806 | 4.443231 | -0.6847583 | 0.01210571 | 7.832722 | 5.931344e-11
73.8084 | 11.6286 | 12.39017 | 4.440688 | -0.7615747 | 0.01204912 | 7.937438 | 5.986944e-11
73.8184 | 11.6568 | 12.49413 | 4.43815 | -0.8373307 | 0.01199293 | 8.043988 | 6.041745e-11
73.8284 | 11.6854 | 12.59987 | 4.435617 | -0.9144732 | 0.01193713 | 8.152319 | 6.095657e-11
73.8384 | 11.7196 | 12.70734 | 4.43309 | -0.987738 | 0.01188173 | 8.262366 | 6.148682e-11
73.8484 | 11.749 | 12.81646 | 4.430568 | -1.067455 | 0.01182672 | 8.374061 | 6.200818e-11
73.8584 | 11.7848 | 12.92714 | 4.428051 | -1.142342 | 0.01177209 | 8.487319 | 6.251888e-11
73.8684 | 11.8072 | 13.03931 | 4.425539 | -1.232111 | 0.01171786 | 8.602054 | 6.301892e-11
73.8784 | 11.8422 | 13.15287 | 4.423033 | -1.310666 | 0.011664 | 8.718169 | 6.350831e-11
73.8884 | 11.8793 | 13.2677 | 4.420532 | -1.388397 | 0.01161051 | 8.835555 | 6.398615e-11
73.8984 | 11.9099 | 13.38369 | 4.418036 | -1.473785 | 0.0115574 | 8.954091 | 6.445244e-11
73.9084 | 11.9423 | 13.5007 | 4.415546 | -1.558401 | 0.01150466 | 9.073651 | 6.490541e-11
73.9184 | 11.9698 | 13.61861 | 4.413061 | -1.64881 | 0.01145229 | 9.194097 | 6.534506e-11
73.9284 | 12.0023 | 13.73726 | 4.410582 | -1.734958 | 0.01140028 | 9.315277 | 6.577139e-11
73.9384 | 12.0502 | 13.85649 | 4.408107 | -1.806287 | 0.01134862 | 9.437031 | 6.61835e-11
73.9484 | 12.0779 | 13.97613 | 4.405639 | -1.898225 | 0.01129733 | 9.559189 | 6.658052e-11
73.9584 | 12.1203 | 14.09599 | 4.403175 | -1.975691 | 0.01124638 | 9.68157 | 6.696244e-11
73.9684 | 12.1597 | 14.21589 | 4.400718 | -2.056194 | 0.01119579 | 9.803981 | 6.732837e-11
73.9784 | 12.1947 | 14.33563 | 4.398265 | -2.14093 | 0.01114554 | 9.92622 | 6.767742e-11
73.9884 | 12.234 | 14.45499 | 4.395818 | -2.220993 | 0.01109564 | 10.04808 | 6.800871e-11
73.9984 | 12.2793 | 14.57376 | 4.393377 | -2.294459 | 0.01104607 | 10.16934 | 6.832224e-11
74.0084 | 12.3349 | 14.6917 | 4.390941 | -2.356803 | 0.01099684 | 10.28976 | 6.8618e-11
74.0184 | 12.3776 | 14.80859 | 4.388511 | -2.43099 | 0.01094795 | 10.40913 | 6.889422e-11
74.0284 | 12.4198 | 14.92418 | 4.386086 | -2.504379 | 0.01089939 | 10.52719 | 6.915091e-11
74.0384 | 12.4658 | 15.03823 | 4.383667 | -2.572427 | 0.01085115 | 10.64371 | 6.938716e-11
74.0484 | 12.5305 | 15.15048 | 4.381253 | -2.619984 | 0.01080324 | 10.75843 | 6.960299e-11
74.0583 | 12.5935 | 15.25961 | 4.37887 | -2.666113 | 0.01075613 | 10.86999 | 6.979572e-11
74.0683 | 12.6317 | 15.36756 | 4.376467 | -2.735856 | 0.01070885 | 10.98038 | 6.996803e-11
74.0783 | 12.7099 | 15.47296 | 4.37407 | -2.76306 | 0.0106619 | 11.08823 | 7.011813e-11
74.0883 | 12.7717 | 15.57557 | 4.371679 | -2.803873 | 0.01061526 | 11.19328 | 7.024603e-11
74.0983 | 12.8382 | 15.67515 | 4.369294 | -2.836953 | 0.01056893 | 11.29529 | 7.034995e-11
74.1083 | 12.9137 | 15.77146 | 4.366914 | -2.857761 | 0.0105229 | 11.39402 | 7.043166e-11
74.1183 | 12.9986 | 15.86427 | 4.36454 | -2.865669 | 0.01047719 | 11.48925 | 7.04885e-11
74.1283 | 13.0762 | 15.95335 | 4.362172 | -2.877154 | 0.01043177 | 11.58075 | 7.052137e-11
74.1383 | 13.1725 | 16.03851 | 4.35981 | -2.866009 | 0.01038666 | 11.66831 | 7.053025e-11
74.1483 | 13.2504 | 16.11953 | 4.357453 | -2.869134 | 0.01034184 | 11.75174 | 7.051426e-11
74.1583 | 13.3502 | 16.19625 | 4.355102 | -2.846047 | 0.01029732 | 11.83085 | 7.047429e-11
74.1683 | 13.4661 | 16.26848 | 4.352757 | -2.80238 | 0.01025308 | 11.90547 | 7.040946e-11
74.1783 | 13.577 | 16.33608 | 4.350417 | -2.759083 | 0.01020914 | 11.97546 | 7.032064e-11
74.1883 | 13.6845 | 16.39892 | 4.348084 | -2.714423 | 0.01016549 | 12.04067 | 7.020695e-11
74.1983 | 13.8116 | 16.45688 | 4.345756 | -2.645283 | 0.01012212 | 12.101 | 7.006928e-11
74.2083 | 13.9267 | 16.50987 | 4.343434 | -2.583166 | 0.01007903 | 12.15635 | 6.990852e-11
74.2183 | 14.0855 | 16.5578 | 4.341119 | -2.472299 | 0.01003622 | 12.20664 | 6.972289e-11
74.2283 | 14.2324 | 16.60062 | 4.338809 | -2.368225 | 0.009993691 | 12.25182 | 6.951417e-11
74.2383 | 14.3964 | 16.6383 | 4.336505 | -2.241905 | 0.009951435 | 12.29185 | 6.928325e-11
74.2483 | 14.5701 | 16.67082 | 4.334207 | -2.100723 | 0.009909452 | 12.32671 | 6.902923e-11
74.2583 | 14.7333 | 16.69819 | 4.331914 | -1.964885 | 0.009867738 | 12.3564 | 6.875389e-11
74.2683 | 14.9092 | 16.72041 | 4.329628 | -1.811209 | 0.009826292 | 12.38095 | 6.845724e-11
74.2783 | 15.1342 | 16.73754 | 4.327348 | -1.60334 | 0.009785111 | 12.40041 | 6.814016e-11
74.2883 | 15.3466 | 16.74963 | 4.325074 | -1.403035 | 0.009744195 | 12.41482 | 6.780265e-11
74.2983 | 15.5616 | 16.75677 | 4.322806 | -1.195172 | 0.009703539 | 12.42426 | 6.744649e-11
74.3083 | 15.7855 | 16.75904 | 4.320544 | -0.9735442 | 0.00966314 | 12.42884 | 6.707257e-11
74.3183 | 16.0235 | 16.75656 | 4.318288 | -0.7330599 | 0.009623001 | 12.42865 | 6.668088e-11
74.3283 | 16.2746 | 16.74944 | 4.316038 | -0.4748443 | 0.009583114 | 12.42382 | 6.627232e-11
74.3383 | 16.5667 | 16.73784 | 4.313794 | -0.1711356 | 0.00954348 | 12.4145 | 6.584866e-11
74.3483 | 16.8502 | 16.72188 | 4.311556 | 0.1283171 | 0.009504096 | 12.40082 | 6.54099e-11
74.3583 | 17.1603 | 16.70175 | 4.309325 | 0.4585491 | 0.00946496 | 12.38296 | 6.495693e-11
74.3683 | 17.476 | 16.67761 | 4.307099 | 0.798389 | 0.009426071 | 12.36109 | 6.449241e-11
74.3783 | 17.7975 | 16.64965 | 4.30488 | 1.147849 | 0.009387425 | 12.33538 | 6.401546e-11
74.3883 | 18.1221 | 16.61806 | 4.302667 | 1.504039 | 0.00934902 | 12.30605 | 6.352785e-11
74.3983 | 18.5122 | 16.58304 | 4.30046 | 1.929157 | 0.009310857 | 12.27327 | 6.303047e-11
74.4083 | 18.8773 | 16.5448 | 4.29826 | 2.332495 | 0.00927293 | 12.23727 | 6.252421e-11
74.4183 | 19.274 | 16.50356 | 4.296065 | 2.770437 | 0.00923524 | 12.19826 | 6.200995e-11
74.4283 | 19.6526 | 16.45954 | 4.293877 | 3.193065 | 0.009197783 | 12.15646 | 6.149037e-11
74.4383 | 20.0682 | 16.41295 | 4.291695 | 3.655252 | 0.009160559 | 12.11209 | 6.096368e-11
74.4483 | 20.5 | 16.36403 | 4.28952 | 4.135973 | 0.009123564 | 12.06538 | 6.043344e-11
74.4583 | 20.9569 | 16.31301 | 4.287351 | 4.643895 | 0.009086797 | 12.01657 | 5.989964e-11
74.4683 | 21.4488 | 16.26012 | 4.285188 | 5.188684 | 0.009050258 | 11.96588 | 5.936318e-11
74.4783 | 21.9431 | 16.20559 | 4.283032 | 5.73751 | 0.009013941 | 11.91354 | 5.882494e-11
74.4883 | 22.4239 | 16.14966 | 4.280881 | 6.274237 | 0.008977849 | 11.8598 | 5.828671e-11
74.4983 | 22.9285 | 16.09256 | 4.278738 | 6.835935 | 0.008941977 | 11.80489 | 5.774847e-11
74.5083 | 23.4195 | 16.03453 | 4.2766 | 7.38497 | 0.008906323 | 11.74902 | 5.721112e-11
74.5183 | 24.0004 | 15.97579 | 4.27447 | 8.024615 | 0.008870887 | 11.69244 | 5.667644e-11
74.5283 | 24.5387 | 15.91655 | 4.272345 | 8.622145 | 0.008835667 | 11.63537 | 5.614442e-11
74.5383 | 25.0962 | 15.85706 | 4.270227 | 9.239139 | 0.00880066 | 11.57803 | 5.561684e-11
74.5483 | 25.6331 | 15.79752 | 4.268116 | 9.835579 | 0.008765866 | 11.52064 | 5.509371e-11
74.5583 | 26.2128 | 15.73815 | 4.266011 | 10.47465 | 0.008731281 | 11.4634 | 5.457679e-11
74.5683 | 26.7955 | 15.67914 | 4.263912 | 11.11636 | 0.008696905 | 11.40653 | 5.40652e-11
74.5783 | 27.4054 | 15.6207 | 4.26182 | 11.7847 | 0.008662737 | 11.35022 | 5.356071e-11
74.5883 | 28.0063 | 15.56303 | 4.259735 | 12.44327 | 0.008628772 | 11.29466 | 5.306422e-11
74.5983 | 28.6411 | 15.5063 | 4.257656 | 13.1348 | 0.008595012 | 11.24005 | 5.257572e-11
74.6083 | 29.2147 | 15.45069 | 4.255584 | 13.76401 | 0.008561453 | 11.18654 | 5.209611e-11
74.6183 | 29.8104 | 15.39637 | 4.253518 | 14.41403 | 0.008528095 | 11.13433 | 5.162537e-11
74.6283 | 30.4068 | 15.34351 | 4.25146 | 15.06329 | 0.008494936 | 11.08356 | 5.116529e-11
74.6383 | 31.0473 | 15.29225 | 4.249407 | 15.75505 | 0.008461974 | 11.03439 | 5.071499e-11
74.6482 | 31.6535 | 15.24324 | 4.247382 | 16.41026 | 0.008429537 | 10.98743 | 5.028067e-11
74.6582 | 32.2303 | 15.1956 | 4.245343 | 17.0347 | 0.008396961 | 10.94186 | 4.985257e-11
74.6682 | 32.7901 | 15.14997 | 4.243311 | 17.64013 | 0.00836458 | 10.8983 | 4.943601e-11
74.6782 | 33.3696 | 15.10648 | 4.241285 | 18.26312 | 0.008332389 | 10.85686 | 4.9031e-11
74.6882 | 33.9497 | 15.06522 | 4.239266 | 18.88448 | 0.008300388 | 10.81765 | 4.863931e-11
74.6982 | 34.554 | 15.02631 | 4.237254 | 19.52769 | 0.008268574 | 10.78079 | 4.825917e-11
74.7082 | 35.0965 | 14.98984 | 4.235249 | 20.10666 | 0.008236948 | 10.74635 | 4.789236e-11
74.7182 | 35.6452 | 14.9559 | 4.23325 | 20.6893 | 0.008205506 | 10.71444 | 4.753886e-11
74.7282 | 36.1359 | 14.92456 | 4.231259 | 21.21134 | 0.008174248 | 10.68513 | 4.71978e-11
74.7382 | 36.6389 | 14.89591 | 4.229274 | 21.74299 | 0.008143172 | 10.65849 | 4.687095e-11
74.7482 | 37.0989 | 14.87 | 4.227296 | 22.2289 | 0.008112277 | 10.6346 | 4.655654e-11
74.7582 | 37.5749 | 14.8469 | 4.225325 | 22.728 | 0.008081561 | 10.6135 | 4.625633e-11
74.7682 | 38.0253 | 14.82667 | 4.22336 | 23.19863 | 0.008051023 | 10.59525 | 4.597034e-11
74.7782 | 38.46 | 14.80934 | 4.221403 | 23.65066 | 0.008020663 | 10.57991 | 4.569767e-11
74.7882 | 38.7408 | 14.79495 | 4.219453 | 23.94585 | 0.007990478 | 10.56751 | 4.543832e-11
74.7982 | 39.1499 | 14.78356 | 4.217509 | 24.36634 | 0.007960466 | 10.55809 | 4.519318e-11
74.8082 | 39.4693 | 14.77519 | 4.215573 | 24.69411 | 0.007930627 | 10.55169 | 4.496137e-11
74.8182 | 39.8147 | 14.76987 | 4.213643 | 25.04483 | 0.007900959 | 10.54832 | 4.474465e-11
74.8282 | 40.0857 | 14.76762 | 4.211721 | 25.31808 | 0.007871461 | 10.54802 | 4.454037e-11
74.8382 | 40.3402 | 14.76846 | 4.209805 | 25.57174 | 0.007842131 | 10.55081 | 4.435119e-11
74.8482 | 40.5373 | 14.77241 | 4.207897 | 25.76489 | 0.00781297 | 10.5567 | 4.417444e-11
74.8582 | 40.7014 | 14.77948 | 4.205996 | 25.92192 | 0.007783974 | 10.56571 | 4.401279e-11
74.8682 | 40.789 | 14.7897 | 4.204101 | 25.9993 | 0.007755143 | 10.57784 | 4.386358e-11
74.8782 | 40.958 | 14.80305 | 4.202214 | 26.15495 | 0.007726475 | 10.59311 | 4.372858e-11
74.8882 | 41.027 | 14.81956 | 4.200334 | 26.20744 | 0.007697971 | 10.61153 | 4.360778e-11
74.8982 | 41.0899 | 14.83922 | 4.198461 | 26.25068 | 0.007669627 | 10.63309 | 4.349943e-11
74.9082 | 41.0676 | 14.86205 | 4.196595 | 26.20555 | 0.007641442 | 10.65781 | 4.340528e-11
74.9182 | 41.0483 | 14.88804 | 4.194737 | 26.16026 | 0.007613417 | 10.68569 | 4.332446e-11
74.9282 | 40.9766 | 14.9172 | 4.192885 | 26.0594 | 0.007585549 | 10.71673 | 4.325607e-11
74.9382 | 40.9497 | 14.94953 | 4.191041 | 26.00017 | 0.007557838 | 10.75094 | 4.320189e-11
74.9482 | 40.8025 | 14.98504 | 4.189204 | 25.81746 | 0.007530282 | 10.78831 | 4.316014e-11
74.9582 | 40.6687 | 15.02372 | 4.187374 | 25.64498 | 0.007502879 | 10.82884 | 4.313172e-11
74.9682 | 40.4697 | 15.06558 | 4.185552 | 25.40412 | 0.00747563 | 10.87256 | 4.311573e-11
74.9782 | 40.2654 | 15.11063 | 4.183737 | 25.15477 | 0.007448532 | 10.91945 | 4.311396e-11
74.9882 | 39.9929 | 15.15887 | 4.181929 | 24.83403 | 0.007421585 | 10.96952 | 4.312373e-11
74.9982 | 39.756 | 15.21031 | 4.180128 | 24.54569 | 0.007394787 | 11.02279 | 4.314682e-11
75.0082 | 39.4615 | 15.26496 | 4.178335 | 24.19654 | 0.007368138 | 11.07925 | 4.318323e-11
75.0182 | 39.167 | 15.32282 | 4.176549 | 23.84418 | 0.007341636 | 11.13893 | 4.32312e-11
75.0282 | 38.8241 | 15.38393 | 4.174771 | 23.44017 | 0.00731528 | 11.20184 | 4.329337e-11
75.0382 | 38.473 | 15.44828 | 4.173 | 23.02472 | 0.007289069 | 11.26799 | 4.336709e-11
75.0482 | 38.0695 | 15.51589 | 4.171236 | 22.55361 | 0.007263002 | 11.3374 | 4.345413e-11
75.0582 | 37.6692 | 15.5868 | 4.16948 | 22.0824 | 0.007237079 | 11.41009 | 4.355361e-11
75.0682 | 37.2852 | 15.66103 | 4.167731 | 21.62417 | 0.007211296 | 11.48608 | 4.366552e-11
75.0782 | 36.872 | 15.73859 | 4.16599 | 21.13341 | 0.007185655 | 11.56542 | 4.378986e-11
75.0882 | 36.4171 | 15.81953 | 4.164256 | 20.59757 | 0.007160154 | 11.64811 | 4.392753e-11
75.0982 | 35.9573 | 15.90387 | 4.16253 | 20.05343 | 0.007134791 | 11.7342 | 4.407852e-11
75.1082 | 35.5015 | 15.99165 | 4.160812 | 19.50985 | 0.007109567 | 11.82373 | 4.424106e-11
75.1182 | 35.0354 | 16.08291 | 4.1591 | 18.95249 | 0.007084479 | 11.91673 | 4.44178e-11
75.1282 | 34.5431 | 16.17769 | 4.157397 | 18.36541 | 0.007059527 | 12.01324 | 4.460698e-11
75.1382 | 34.0817 | 16.27604 | 4.155701 | 17.80566 | 0.00703471 | 12.11331 | 4.48086e-11
75.1482 | 33.5933 | 16.37801 | 4.154013 | 17.21529 | 0.007010027 | 12.21698 | 4.502443e-11
75.1582 | 33.1201 | 16.48364 | 4.152332 | 16.63646 | 0.006985477 | 12.32432 | 4.525269e-11
75.1682 | 32.6441 | 16.59298 | 4.150659 | 16.05112 | 0.006961059 | 12.43536 | 4.549428e-11
75.1782 | 32.1557 | 16.7061 | 4.148994 | 15.4496 | 0.006936772 | 12.55017 | 4.575007e-11
75.1882 | 31.6822 | 16.82305 | 4.147336 | 14.85915 | 0.006912614 | 12.6688 | 4.601919e-11
75.1982 | 31.2342 | 16.94388 | 4.145686 | 14.29032 | 0.006888586 | 12.7913 | 4.630163e-11
75.2082 | 30.7675 | 17.06866 | 4.144044 | 13.69884 | 0.006864686 | 12.91775 | 4.659828e-11
75.2182 | 30.3138 | 17.19745 | 4.14241 | 13.11635 | 0.006840914 | 13.0482 | 4.690914e-11
75.2281 | 29.883 | 17.32894 | 4.140799 | 12.55406 | 0.006817502 | 13.18133 | 4.723066e-11
75.2381 | 29.4542 | 17.46589 | 4.13918 | 11.98831 | 0.006793976 | 13.31992 | 4.756906e-11
75.2481 | 29.0293 | 17.60704 | 4.137569 | 11.42226 | 0.006770583 | 13.4627 | 4.792255e-11
75.2581 | 28.6372 | 17.75244 | 4.135966 | 10.88476 | 0.006747305 | 13.60972 | 4.829026e-11
75.2681 | 28.2544 | 17.90216 | 4.13437 | 10.35224 | 0.006724159 | 13.76106 | 4.867307e-11
75.2781 | 27.8843 | 18.05626 | 4.132783 | 9.828043 | 0.006701127 | 13.91677 | 4.907097e-11
75.2881 | 27.5303 | 18.2148 | 4.131203 | 9.315503 | 0.006678223 | 14.07692 | 4.948397e-11
75.2981 | 27.1894 | 18.37783 | 4.129631 | 8.811566 | 0.006655432 | 14.24155 | 4.991207e-11
75.3081 | 26.8744 | 18.54542 | 4.128067 | 8.328978 | 0.006632768 | 14.41072 | 5.035528e-11
75.3181 | 26.599 | 18.71761 | 4.126512 | 7.881386 | 0.006610215 | 14.58449 | 5.081446e-11
75.3281 | 26.3432 | 18.89446 | 4.124964 | 7.448742 | 0.006587787 | 14.76291 | 5.128875e-11
75.3381 | 26.0825 | 19.076 | 4.123424 | 7.006502 | 0.006565469 | 14.94601 | 5.177814e-11
75.3481 | 25.8669 | 19.26227 | 4.121892 | 6.604628 | 0.006543275 | 15.13384 | 5.22844e-11
75.3581 | 25.6673 | 19.45331 | 4.120368 | 6.213987 | 0.006521188 | 15.32642 | 5.280576e-11
75.3681 | 25.4748 | 19.64915 | 4.118852 | 5.825649 | 0.006499223 | 15.5238 | 5.334311e-11
75.3781 | 25.2808 | 19.8498 | 4.117344 | 5.430997 | 0.006477369 | 15.72598 | 5.389644e-11
75.3881 | 25.1535 | 20.05528 | 4.115845 | 5.098218 | 0.006455628 | 15.93298 | 5.446665e-11
75.3981 | 25.0558 | 20.26559 | 4.114353 | 4.790209 | 0.006433997 | 16.1448 | 5.505196e-11
75.4081 | 24.974 | 20.48072 | 4.11287 | 4.493276 | 0.006412479 | 16.36144 | 5.565237e-11
75.4181 | 24.9033 | 20.70067 | 4.111394 | 4.202635 | 0.006391072 | 16.58288 | 5.626966e-11
75.4281 | 24.8748 | 20.92539 | 4.109927 | 3.949413 | 0.006369771 | 16.80909 | 5.690204e-11
75.4381 | 24.8382 | 21.15485 | 4.108468 | 3.683352 | 0.006348586 | 17.04003 | 5.755041e-11
75.4481 | 24.8277 | 21.389 | 4.107018 | 3.438705 | 0.006327502 | 17.27565 | 5.821388e-11
75.4581 | 24.897 | 21.62776 | 4.105575 | 3.269235 | 0.006306534 | 17.51588 | 5.889245e-11
75.4681 | 24.9365 | 21.87107 | 4.104141 | 3.06543 | 0.006285664 | 17.76064 | 5.958611e-11
75.4781 | 25.0079 | 22.11882 | 4.102715 | 2.889083 | 0.006264908 | 18.00984 | 6.029399e-11
75.4881 | 25.0957 | 22.37089 | 4.101297 | 2.724808 | 0.00624425 | 18.26335 | 6.101608e-11
75.4981 | 25.2017 | 22.62716 | 4.099888 | 2.57454 | 0.006223705 | 18.52105 | 6.175238e-11
75.5081 | 25.3047 | 22.88747 | 4.098487 | 2.417226 | 0.006203256 | 18.78278 | 6.250112e-11
75.5181 | 25.4776 | 23.15166 | 4.097094 | 2.325935 | 0.006182918 | 19.04839 | 6.326317e-11
75.5281 | 25.6527 | 23.41954 | 4.09571 | 2.233159 | 0.006162675 | 19.31767 | 6.403766e-11
75.5381 | 25.8411 | 23.6909 | 4.094334 | 2.150203 | 0.006142541 | 19.59042 | 6.482281e-11
75.5481 | 26.0322 | 23.9655 | 4.092967 | 2.066698 | 0.006122502 | 19.86641 | 6.561862e-11
75.5581 | 26.2604 | 24.2431 | 4.091608 | 2.0173 | 0.006102569 | 20.14539 | 6.642509e-11
75.5681 | 26.4854 | 24.52343 | 4.090257 | 1.961975 | 0.00608273 | 20.42709 | 6.724044e-11
75.5781 | 26.7126 | 24.80618 | 4.088915 | 1.906424 | 0.006062997 | 20.7112 | 6.806378e-11
75.5881 | 26.9653 | 25.09104 | 4.087581 | 1.874264 | 0.006043355 | 20.99741 | 6.889422e-11
75.5981 | 27.2545 | 25.37767 | 4.086256 | 1.876832 | 0.006023819 | 21.28539 | 6.973089e-11
75.6081 | 27.5128 | 25.66571 | 4.08494 | 1.847092 | 0.006004373 | 21.57476 | 7.057288e-11
75.6181 | 27.7675 | 25.95477 | 4.083632 | 1.812729 | 0.00598503 | 21.86515 | 7.141843e-11
75.6281 | 28.0528 | 26.24446 | 4.082332 | 1.808344 | 0.005965779 | 22.15616 | 7.226664e-11
75.6381 | 28.3417 | 26.53433 | 4.081041 | 1.807368 | 0.005946624 | 22.44734 | 7.311574e-11
75.6481 | 28.6131 | 26.82396 | 4.079759 | 1.789141 | 0.005927564 | 22.73827 | 7.396483e-11
75.6581 | 28.924 | 27.11287 | 4.078486 | 1.811133 | 0.005908598 | 23.02847 | 7.481304e-11
75.6681 | 29.2137 | 27.40058 | 4.077221 | 1.813123 | 0.005889725 | 23.31747 | 7.56577e-11
75.6781 | 29.5106 | 27.68659 | 4.075965 | 1.824008 | 0.005870942 | 23.60476 | 7.649703e-11
75.6881 | 29.7831 | 27.97039 | 4.074717 | 1.812707 | 0.005852257 | 23.88982 | 7.733103e-11
75.6981 | 30.0664 | 28.25146 | 4.073478 | 1.814944 | 0.005833658 | 24.17214 | 7.815704e-11
75.7081 | 30.3378 | 28.52924 | 4.072248 | 1.808556 | 0.005815156 | 24.45118 | 7.897327e-11
75.7181 | 30.5782 | 28.8032 | 4.071027 | 1.774997 | 0.005796738 | 24.72638 | 7.977885e-11
75.7281 | 30.8617 | 29.07278 | 4.069814 | 1.788922 | 0.005778416 | 24.99718 | 8.057111e-11
75.7381 | 31.0849 | 29.33741 | 4.06861 | 1.747495 | 0.005760177 | 25.26303 | 8.134915e-11
75.7481 | 31.3414 | 29.59652 | 4.067416 | 1.744877 | 0.005742033 | 25.52336 | 8.211032e-11
75.7581 | 31.5596 | 29.84955 | 4.06623 | 1.710046 | 0.005723971 | 25.7776 | 8.285372e-11
75.7681 | 31.7854 | 30.09594 | 4.065052 | 1.689458 | 0.005706003 | 26.02518 | 8.35767e-11
75.7781 | 31.9542 | 30.33511 | 4.063884 | 1.619088 | 0.005688115 | 26.26554 | 8.427925e-11
75.7881 | 32.098 | 30.56651 | 4.062725 | 1.531488 | 0.00567032 | 26.49812 | 8.495782e-11
75.7981 | 32.3169 | 30.78959 | 4.061574 | 1.527313 | 0.005652605 | 26.72236 | 8.561063e-11
75.8081 | 32.4539 | 31.0038 | 4.060433 | 1.450103 | 0.00563498 | 26.93773 | 8.623768e-11
75.818 | 32.5736 | 31.20667 | 4.059311 | 1.366932 | 0.005617614 | 27.14174 | 8.68301e-11
75.828 | 32.6917 | 31.40167 | 4.058188 | 1.290026 | 0.005600155 | 27.33789 | 8.739942e-11
75.838 | 32.7766 | 31.58628 | 4.057073 | 1.19032 | 0.005582779 | 27.52362 | 8.793677e-11
75.848 | 32.8066 | 31.76001 | 4.055967 | 1.046593 | 0.005565487 | 27.69847 | 8.844125e-11
75.858 | 32.8516 | 31.92239 | 4.054871 | 0.9292071 | 0.005548277 | 27.86197 | 8.89111e-11
75.868 | 32.9077 | 32.07301 | 4.053783 | 0.834689 | 0.00553115 | 28.0137 | 8.934542e-11
75.878 | 32.9153 | 32.21145 | 4.052705 | 0.7038512 | 0.005514103 | 28.15323 | 8.974332e-11
75.888 | 32.8979 | 32.33732 | 4.051636 | 0.5605757 | 0.005497138 | 28.28019 | 9.010304e-11
75.898 | 32.8556 | 32.45029 | 4.050576 | 0.4053096 | 0.005480253 | 28.39423 | 9.042278e-11
75.908 | 32.779 | 32.55003 | 4.049525 | 0.228974 | 0.005463448 | 28.49504 | 9.070344e-11
75.918 | 32.7046 | 32.63624 | 4.048483 | 0.06835528 | 0.005446723 | 28.58232 | 9.094236e-11
75.928 | 32.5804 | 32.70869 | 4.04745 | -0.1282946 | 0.005430076 | 28.65581 | 9.113954e-11
75.938 | 32.4746 | 32.76716 | 4.046427 | -0.2925577 | 0.005413509 | 28.71532 | 9.129497e-11
75.948 | 32.3225 | 32.81146 | 4.045413 | -0.4889567 | 0.005397017 | 28.76065 | 9.140688e-11
75.958 | 32.1684 | 32.84145 | 4.044408 | -0.6730535 | 0.005380606 | 28.79167 | 9.147527e-11
75.968 | 31.9492 | 32.85704 | 4.043412 | -0.9078445 | 0.00536427 | 28.80827 | 9.149925e-11
75.978 | 31.7252 | 32.85817 | 4.042426 | -1.132966 | 0.005348011 | 28.81039 | 9.14806e-11
75.988 | 31.5272 | 32.8448 | 4.041449 | -1.317604 | 0.005331828 | 28.79802 | 9.141665e-11
75.998 | 31.2697 | 32.81697 | 4.040481 | -1.547269 | 0.00531572 | 28.77117 | 9.130918e-11
76.008 | 31.0056 | 32.77473 | 4.039523 | -1.769125 | 0.005299687 | 28.7299 | 9.115819e-11
76.018 | 30.7232 | 32.71817 | 4.038574 | -1.994971 | 0.00528373 | 28.67431 | 9.096368e-11
76.028 | 30.442 | 32.64744 | 4.037635 | -2.20544 | 0.005267846 | 28.60454 | 9.072565e-11
76.038 | 30.1141 | 32.56271 | 4.036705 | -2.448613 | 0.005252036 | 28.52076 | 9.044498e-11
76.048 | 29.7796 | 32.4642 | 4.035784 | -2.684599 | 0.005236299 | 28.42318 | 9.012258e-11
76.058 | 29.4609 | 32.35214 | 4.034873 | -2.891244 | 0.005220635 | 28.31205 | 8.975931e-11
76.068 | 29.0891 | 32.22683 | 4.033972 | -3.137734 | 0.005205044 | 28.18766 | 8.935519e-11
76.078 | 28.7431 | 32.08858 | 4.03308 | -3.34548 | 0.005189523 | 28.05031 | 8.891199e-11
76.088 | 28.3511 | 31.93772 | 4.032197 | -3.586625 | 0.005174075 | 27.90035 | 8.842971e-11
76.098 | 27.9648 | 31.77464 | 4.031324 | -3.809836 | 0.005158697 | 27.73815 | 8.791101e-11
76.108 | 27.5831 | 31.59971 | 4.030461 | -4.016614 | 0.00514339 | 27.56411 | 8.73559e-11
76.118 | 27.1968 | 31.41338 | 4.029607 | -4.216577 | 0.005128153 | 27.37864 | 8.676704e-11
76.128 | 26.7577 | 31.21606 | 4.028763 | -4.458362 | 0.005112986 | 27.18219 | 8.614354e-11
76.138 | 26.3802 | 31.00823 | 4.027928 | -4.628028 | 0.005097888 | 26.9752 | 8.548895e-11
76.148 | 25.9373 | 30.79035 | 4.027103 | -4.853053 | 0.00508286 | 26.75817 | 8.480328e-11
76.158 | 25.5365 | 30.56292 | 4.026288 | -5.026424 | 0.005067899 | 26.53157 | 8.408918e-11
76.168 | 25.1254 | 30.32643 | 4.025483 | -5.201034 | 0.005053006 | 26.2959 | 8.334666e-11
76.178 | 24.7015 | 30.0814 | 4.024687 | -5.379905 | 0.005038181 | 26.05168 | 8.257839e-11
76.188 | 24.2775 | 29.82834 | 4.023901 | -5.55084 | 0.005023423 | 25.79941 | 8.178613e-11
76.198 | 23.8387 | 29.56777 | 4.023125 | -5.729069 | 0.005008732 | 25.53964 | 8.097167e-11
76.208 | 23.4107 | 29.30021 | 4.022359 | -5.889509 | 0.004994107 | 25.27286 | 8.013501e-11
76.218 | 22.9825 | 29.02619 | 4.021602 | -6.043693 | 0.004979548 | 24.99961 | 7.927881e-11
76.228 | 22.5831 | 28.74624 | 4.020856 | -6.163141 | 0.004965055 | 24.72042 | 7.840484e-11
76.238 | 22.1701 | 28.46088 | 4.020119 | -6.290778 | 0.004950627 | 24.43581 | 7.751488e-11
76.248 | 21.7488 | 28.17062 | 4.019392 | -6.421822 | 0.004936263 | 24.14629 | 7.660983e-11
76.258 | 21.3643 | 27.87599 | 4.018675 | -6.511686 | 0.004921965 | 23.85239 | 7.569145e-11
76.268 | 20.9396 | 27.57747 | 4.017968 | -6.637875 | 0.004907729 | 23.5546 | 7.476153e-11
76.278 | 20.5536 | 27.27559 | 4.017271 | -6.721992 | 0.004893558 | 23.25343 | 7.382184e-11
76.288 | 20.1438 | 26.97082 | 4.016583 | -6.827018 | 0.00487945 | 22.94936 | 7.287326e-11
76.298 | 19.7626 | 26.66364 | 4.015906 | -6.901036 | 0.004865405 | 22.64286 | 7.191669e-11
76.308 | 19.3751 | 26.35451 | 4.015239 | -6.97941 | 0.004851422 | 22.33442 | 7.09548e-11
76.318 | 19.0071 | 26.04389 | 4.014582 | -7.036795 | 0.004837502 | 22.02448 | 6.998846e-11
76.328 | 18.6342 | 25.73223 | 4.013935 | -7.098025 | 0.004823642 | 21.71347 | 6.901946e-11
76.338 | 18.2754 | 25.41993 | 4.013298 | -7.144526 | 0.004809845 | 21.40182 | 6.804868e-11
76.348 | 17.9375 | 25.10741 | 4.012671 | -7.169906 | 0.004796108 | 21.08994 | 6.707701e-11
76.358 | 17.5841 | 24.79506 | 4.012054 | -7.210958 | 0.004782432 | 20.77822 | 6.610623e-11
76.368 | 17.261 | 24.48326 | 4.011448 | -7.222257 | 0.004768817 | 20.46704 | 6.513723e-11
76.378 | 16.9283 | 24.17057 | 4.010851 | -7.242267 | 0.004755261 | 20.15496 | 6.416556e-11
76.388 | 16.6131 | 23.86091 | 4.010265 | -7.24781 | 0.004741765 | 19.8459 | 6.320366e-11
76.3979 | 16.3015 | 23.5559 | 4.009695 | -7.254405 | 0.004728461 | 19.54148 | 6.225598e-11
76.4079 | 15.9967 | 23.24966 | 4.009129 | -7.252958 | 0.004715082 | 19.23581 | 6.130474e-11
76.4179 | 15.704 | 22.94556 | 4.008573 | -7.24156 | 0.004701762 | 18.93229 | 6.035972e-11
76.4279 | 15.4183 | 22.64388 | 4.008028 | -7.225575 | 0.0046885 | 18.63116 | 5.942269e-11
76.4379 | 15.1388 | 22.34485 | 4.007493 | -7.206054 | 0.004675296 | 18.33269 | 5.849365e-11
76.4479 | 14.8697 | 22.04872 | 4.006968 | -7.179025 | 0.004662149 | 18.03709 | 5.75735e-11
76.4579 | 14.6223 | 21.7557 | 4.006454 | -7.133399 | 0.00464906 | 17.7446 | 5.666312e-11
76.4679 | 14.38 | 21.46597 | 4.00595 | -7.085971 | 0.004636027 | 17.45539 | 5.576339e-11
76.4779 | 14.1341 | 21.17882 | 4.005456 | -7.04472 | 0.004623051 | 17.16874 | 5.487077e-11
76.4879 | 13.9026 | 20.8962 | 4.004973 | -6.9936 | 0.004610131 | 16.88662 | 5.399325e-11
76.4979 | 13.6818 | 20.61736 | 4.0045 | -6.935557 | 0.004597267 | 16.60826 | 5.312639e-11
76.5079 | 13.466 | 20.34242 | 4.004038 | -6.876422 | 0.004584459 | 16.3338 | 5.227196e-11
76.5179 | 13.2515 | 20.07151 | 4.003586 | -6.820005 | 0.004571705 | 16.06335 | 5.142997e-11
76.5279 | 13.0471 | 19.8047 | 4.003145 | -6.757603 | 0.004559007 | 15.797 | 5.06013e-11
76.5379 | 12.861 | 19.54211 | 4.002714 | -6.681106 | 0.004546363 | 15.53485 | 4.978506e-11
76.5479 | 12.6712 | 19.28378 | 4.002293 | -6.612582 | 0.004533774 | 15.27695 | 4.898215e-11
76.5579 | 12.4954 | 19.02979 | 4.001884 | -6.534391 | 0.004521238 | 15.02339 | 4.819167e-11
76.5679 | 12.3262 | 18.78018 | 4.001485 | -6.45398 | 0.004508756 | 14.77419 | 4.741629e-11
76.5779 | 12.1581 | 18.53499 | 4.001096 | -6.376888 | 0.004496327 | 14.5294 | 4.665335e-11
76.5879 | 12.0047 | 18.29424 | 4.000718 | -6.289538 | 0.004483952 | 14.28904 | 4.590461e-11
76.5979 | 11.8423 | 18.05795 | 4.000351 | -6.215649 | 0.004471629 | 14.05313 | 4.51692e-11
76.6079 | 11.7023 | 17.82613 | 3.999995 | -6.123829 | 0.004459358 | 13.82167 | 4.444844e-11
76.6179 | 11.5641 | 17.59877 | 3.999649 | -6.034675 | 0.00444714 | 13.59468 | 4.374057e-11
76.6279 | 11.4207 | 17.37588 | 3.999314 | -5.955182 | 0.004434973 | 13.37213 | 4.30469e-11
76.6379 | 11.2875 | 17.15743 | 3.99899 | -5.869933 | 0.004422858 | 13.15402 | 4.2367e-11
76.6479 | 11.159 | 16.94341 | 3.998676 | -5.784408 | 0.004410794 | 12.94032 | 4.170042e-11
76.6579 | 11.0429 | 16.73378 | 3.998373 | -5.690878 | 0.004398782 | 12.73101 | 4.104761e-11
76.6679 | 10.9209 | 16.52851 | 3.998081 | -5.607612 | 0.004386819 | 12.52604 | 4.040812e-11
76.6779 | 10.8082 | 16.32757 | 3.9978 | -5.519372 | 0.004374907 | 12.3254 | 3.978196e-11
76.6879 | 10.707 | 16.13092 | 3.99753 | -5.423917 | 0.004363046 | 12.12902 | 3.916911e-11
76.6979 | 10.602 | 15.9385 | 3.997271 | -5.336501 | 0.004351234 | 11.93688 | 3.856915e-11
76.7079 | 10.5014 | 15.75027 | 3.997022 | -5.248875 | 0.004339472 | 11.74891 | 3.798251e-11
76.7179 | 10.4015 | 15.56619 | 3.996785 | -5.164689 | 0.004327758 | 11.56508 | 3.74083e-11
76.7279 | 10.3106 | 15.38619 | 3.996558 | -5.075587 | 0.004316094 | 11.38531 | 3.684653e-11
76.7379 | 10.2231 | 15.21022 | 3.996343 | -4.987115 | 0.004304478 | 11.20957 | 3.629719e-11
76.7479 | 10.133 | 15.03821 | 3.996138 | -4.905213 | 0.004292911 | 11.03778 | 3.576028e-11
76.7579 | 10.0507 | 14.87012 | 3.995945 | -4.819422 | 0.004281392 | 10.8699 | 3.523537e-11
76.7679 | 9.9715 | 14.70588 | 3.995762 | -4.73438 | 0.004269921 | 10.70585 | 3.472245e-11
76.7779 | 9.8911 | 14.54543 | 3.995591 | -4.654326 | 0.004258498 | 10.54558 | 3.422107e-11
76.7879 | 9.8179 | 14.3887 | 3.99543 | -4.570798 | 0.004247122 | 10.38902 | 3.37308e-11
76.7979 | 9.7494 | 14.23563 | 3.995281 | -4.486231 | 0.004235792 | 10.23611 | 3.325251e-11
76.8079 | 9.6776 | 14.08616 | 3.995143 | -4.408562 | 0.00422451 | 10.08679 | 3.278489e-11
76.8179 | 9.61 | 13.94023 | 3.995016 | -4.330228 | 0.004213275 | 9.940998 | 3.232792e-11
76.8279 | 9.5472 | 13.79776 | 3.994901 | -4.250565 | 0.004202085 | 9.798662 | 3.188205e-11
76.8379 | 9.4784 | 13.65871 | 3.994796 | -4.180308 | 0.004190942 | 9.659721 | 3.14464e-11
76.8479 | 9.4183 | 13.523 | 3.994703 | -4.104697 | 0.004179844 | 9.524115 | 3.102141e-11
76.8579 | 9.365 | 13.39057 | 3.994621 | -4.025567 | 0.004168793 | 9.391777 | 3.060618e-11
76.8679 | 9.3041 | 13.26136 | 3.99455 | -3.957257 | 0.004157786 | 9.262649 | 3.020117e-11
76.8779 | 9.2531 | 13.1353 | 3.99449 | -3.882204 | 0.004146824 | 9.136667 | 2.980549e-11
76.8879 | 9.1921 | 13.01235 | 3.994442 | -3.820249 | 0.004135908 | 9.01377 | 2.941958e-11
76.8979 | 9.1422 | 12.89243 | 3.994406 | -3.750231 | 0.004125035 | 8.8939 | 2.904299e-11
76.9079 | 9.0936 | 12.77549 | 3.99438 | -3.681891 | 0.004114207 | 8.776997 | 2.867573e-11
76.9179 | 9.0412 | 12.66147 | 3.994366 | -3.620273 | 0.004103423 | 8.663003 | 2.831735e-11
76.9279 | 8.9932 | 12.55032 | 3.994363 | -3.557118 | 0.004092683 | 8.551862 | 2.796741e-11
76.9379 | 8.9506 | 12.44197 | 3.994372 | -3.49137 | 0.004081987 | 8.443516 | 2.762679e-11
76.9479 | 8.903 | 12.33638 | 3.994393 | -3.433376 | 0.004071333 | 8.337912 | 2.729417e-11
76.9579 | 8.8665 | 12.23348 | 3.994424 | -3.366981 | 0.004060723 | 8.234996 | 2.696998e-11
76.9679 | 8.8201 | 12.13323 | 3.994468 | -3.313133 | 0.004050156 | 8.134715 | 2.665379e-11
76.9779 | 8.7833 | 12.03558 | 3.994522 | -3.252282 | 0.004039632 | 8.03702 | 2.634604e-11
76.9878 | 8.7443 | 11.94141 | 3.994588 | -3.197113 | 0.004029255 | 7.942796 | 2.60485e-11
76.9978 | 8.7095 | 11.84878 | 3.994666 | -3.139279 | 0.004018815 | 7.850095 | 2.575584e-11
77.0078 | 8.6681 | 11.75859 | 3.994755 | -3.090495 | 0.004008416 | 7.759831 | 2.547118e-11
77.0178 | 8.6364 | 11.67081 | 3.994856 | -3.034415 | 0.00399806 | 7.67196 | 2.519318e-11
77.0278 | 8.6104 | 11.58539 | 3.994969 | -2.974994 | 0.003987744 | 7.586437 | 2.492273e-11
77.0378 | 8.5766 | 11.50229 | 3.995093 | -2.925687 | 0.003977471 | 7.503216 | 2.465983e-11
77.0478 | 8.5454 | 11.42145 | 3.995229 | -2.876052 | 0.003967238 | 7.422256 | 2.440359e-11
77.0578 | 8.5208 | 11.34285 | 3.995377 | -2.822049 | 0.003957046 | 7.343515 | 2.415401e-11
77.0678 | 8.496 | 11.26644 | 3.995537 | -2.770438 | 0.003946895 | 7.266954 | 2.391154e-11
77.0778 | 8.4711 | 11.19218 | 3.995708 | -2.721078 | 0.003936783 | 7.192533 | 2.367528e-11
77.0878 | 8.4496 | 11.12003 | 3.995891 | -2.670433 | 0.003926713 | 7.120215 | 2.344569e-11
77.0978 | 8.4271 | 11.04997 | 3.996086 | -2.622867 | 0.003916682 | 7.049965 | 2.322276e-11
77.1078 | 8.4095 | 10.98194 | 3.996293 | -2.572444 | 0.003906691 | 6.981745 | 2.30056e-11
77.1178 | 8.3876 | 10.91593 | 3.996511 | -2.528332 | 0.003896739 | 6.915524 | 2.27951e-11
77.1278 | 8.3732 | 10.8519 | 3.996742 | -2.478696 | 0.003886827 | 6.851267 | 2.259037e-11
77.1378 | 8.3609 | 10.78981 | 3.996984 | -2.428905 | 0.003876954 | 6.788944 | 2.239187e-11
77.1478 | 8.3436 | 10.72963 | 3.997238 | -2.38603 | 0.00386712 | 6.728524 | 2.219913e-11
77.1578 | 8.3303 | 10.67134 | 3.997504 | -2.341041 | 0.003857325 | 6.66998 | 2.201217e-11
77.1678 | 8.3174 | 10.61491 | 3.997783 | -2.29751 | 0.003847568 | 6.61328 | 2.183098e-11
77.1778 | 8.3056 | 10.56031 | 3.998073 | -2.25471 | 0.003837849 | 6.558399 | 2.165557e-11
77.1878 | 8.3002 | 10.50752 | 3.998375 | -2.207315 | 0.003828169 | 6.505312 | 2.148548e-11
77.1978 | 8.2923 | 10.4565 | 3.998689 | -2.164201 | 0.003818526 | 6.453993 | 2.132117e-11
77.2078 | 8.2876 | 10.40724 | 3.999016 | -2.119643 | 0.003808921 | 6.404419 | 2.116218e-11
77.2178 | 8.2808 | 10.35972 | 3.999354 | -2.07892 | 0.003799354 | 6.356566 | 2.100808e-11
77.2278 | 8.2716 | 10.31391 | 3.999705 | -2.04231 | 0.003789824 | 6.310416 | 2.085976e-11
77.2378 | 8.2737 | 10.26979 | 4.000068 | -1.996092 | 0.003780331 | 6.265944 | 2.071676e-11
77.2478 | 8.2719 | 10.22735 | 4.000443 | -1.955448 | 0.003770875 | 6.223134 | 2.057821e-11
77.2578 | 8.2693 | 10.18656 | 4.00083 | -1.917257 | 0.003761456 | 6.181965 | 2.044498e-11
77.2678 | 8.266 | 10.1474 | 4.001229 | -1.881403 | 0.003752073 | 6.142422 | 2.031708e-11
77.2778 | 8.2687 | 10.10987 | 4.00164 | -1.841169 | 0.003742727 | 6.104486 | 2.019362e-11
77.2878 | 8.2737 | 10.07394 | 4.002064 | -1.80024 | 0.003733416 | 6.068142 | 2.00755e-11
77.2978 | 8.2797 | 10.0396 | 4.0025 | -1.759901 | 0.003724142 | 6.033376 | 1.99627e-11
77.3078 | 8.2844 | 10.00684 | 4.002949 | -1.722437 | 0.003714904 | 6.000174 | 1.985434e-11
77.3178 | 8.2884 | 9.975637 | 4.00341 | -1.687237 | 0.003705701 | 5.968522 | 1.975042e-11
77.3278 | 8.2938 | 9.945988 | 4.003883 | -1.652188 | 0.003696533 | 5.938409 | 1.965184e-11
77.3378 | 8.2948 | 9.917878 | 4.004368 | -1.623078 | 0.003687401 | 5.909822 | 1.955769e-11
77.3478 | 8.3027 | 9.891297 | 4.004866 | -1.588597 | 0.003678304 | 5.882753 | 1.946798e-11
77.3578 | 8.3119 | 9.866237 | 4.005376 | -1.554337 | 0.003669242 | 5.857191 | 1.938272e-11
77.3678 | 8.3188 | 9.842687 | 4.005899 | -1.523887 | 0.003660214 | 5.833127 | 1.930278e-11
77.3778 | 8.3288 | 9.820639 | 4.006434 | -1.491839 | 0.003651221 | 5.810554 | 1.922729e-11
77.3878 | 8.3416 | 9.800087 | 4.006982 | -1.458487 | 0.003642262 | 5.789463 | 1.915623e-11
77.3978 | 8.3456 | 9.781023 | 4.007542 | -1.435423 | 0.003633338 | 5.769848 | 1.908873e-11
77.4078 | 8.3567 | 9.763442 | 4.008115 | -1.406742 | 0.003624447 | 5.751702 | 1.902745e-11
77.4178 | 8.3682 | 9.747338 | 4.008701 | -1.379138 | 0.00361559 | 5.735022 | 1.896971e-11
77.4278 | 8.3765 | 9.732706 | 4.009299 | -1.356206 | 0.003606767 | 5.7198 | 1.891731e-11
77.4378 | 8.3914 | 9.719542 | 4.009909 | -1.328142 | 0.003597977 | 5.706035 | 1.886846e-11
77.4478 | 8.3928 | 9.707842 | 4.010533 | -1.315042 | 0.003589221 | 5.69372 | 1.882494e-11
77.4578 | 8.3999 | 9.697605 | 4.011169 | -1.297705 | 0.003580498 | 5.682855 | 1.878586e-11
77.4678 | 8.4115 | 9.688741 | 4.011817 | -1.277241 | 0.003487722 | 5.673436 | 1.874056e-11
77.4778 | 8.4207 | 9.681417 | 4.012479 | -1.260717 | 0.003479108 | 5.665459 | 1.871037e-11
77.4878 | 8.4268 | 9.675549 | 4.013153 | -1.248749 | 0.003470526 | 5.658925 | 1.868461e-11
77.4978 | 8.4387 | 9.671132 | 4.01384 | -1.232432 | 0.003461977 | 5.65383 | 1.86624e-11
77.5078 | 8.4443 | 9.668168 | 4.01454 | -1.223868 | 0.003453459 | 5.650175 | 1.864553e-11
77.5178 | 8.4472 | 9.666654 | 4.015252 | -1.219454 | 0.003444975 | 5.647957 | 1.86331e-11
77.5278 | 8.454 | 9.666589 | 4.015978 | -1.212589 | 0.003436521 | 5.647175 | 1.86251e-11
77.5378 | 8.4554 | 9.667974 | 4.016716 | -1.212574 | 0.0034281 | 5.64783 | 1.862066e-11
77.5478 | 8.4664 | 9.670806 | 4.017467 | -1.204406 | 0.00341971 | 5.64992 | 1.862155e-11
77.5578 | 8.4654 | 9.675044 | 4.018231 | -1.209644 | 0.003369291 | 5.653444 | 1.862155e-11
77.5677 | 8.4661 | 9.680711 | 4.019 | -1.214611 | 0.003361066 | 5.65835 | 1.863132e-11
77.5777 | 8.4695 | 9.687869 | 4.01979 | -1.218369 | 0.003352791 | 5.664726 | 1.864553e-11
77.5877 | 8.4677 | 9.69647 | 4.020593 | -1.22877 | 0.003344548 | 5.672532 | 1.866418e-11
77.5977 | 8.4668 | 9.706513 | 4.021409 | -1.239713 | 0.003336335 | 5.681768 | 1.868639e-11
77.6077 | 8.4661 | 9.717996 | 4.022238 | -1.251896 | 0.003328153 | 5.69243 | 1.871392e-11
77.6177 | 8.4628 | 9.730917 | 4.02308 | -1.268117 | 0.003320001 | 5.704517 | 1.874589e-11
77.6277 | 8.4599 | 9.74527 | 4.023935 | -1.28537 | 0.00331188 | 5.718023 | 1.878142e-11
77.6377 | 8.4544 | 9.761053 | 4.024803 | -1.306653 | 0.003303789 | 5.732947 | 1.882228e-11
77.6477 | 8.4438 | 9.77826 | 4.025684 | -1.33446 | 0.003295727 | 5.749279 | 1.886669e-11
77.6577 | 8.4444 | 9.796884 | 4.026579 | -1.352484 | 0.003287696 | 5.767017 | 1.891554e-11
77.6677 | 8.4385 | 9.816918 | 4.027487 | -1.378418 | 0.003279695 | 5.786151 | 1.896971e-11
77.6777 | 8.4265 | 9.838351 | 4.028407 | -1.411851 | 0.003271723 | 5.806672 | 1.902656e-11
77.6877 | 8.417 | 9.861176 | 4.029342 | -1.444176 | 0.00326378 | 5.828571 | 1.908873e-11
77.6977 | 8.4093 | 9.885378 | 4.030289 | -1.476078 | 0.003255867 | 5.851833 | 1.915534e-11
77.7077 | 8.3956 | 9.910944 | 4.03125 | -1.515344 | 0.003247984 | 5.876446 | 1.922551e-11
77.7177 | 8.3877 | 9.937857 | 4.032224 | -1.550157 | 0.003240129 | 5.902393 | 1.930012e-11
77.7277 | 8.3744 | 9.966098 | 4.033211 | -1.591698 | 0.003232303 | 5.929655 | 1.937828e-11
77.7377 | 8.3621 | 9.995648 | 4.034212 | -1.633548 | 0.003224506 | 5.958211 | 1.946088e-11
77.7477 | 8.348 | 10.02648 | 4.035226 | -1.678481 | 0.003216737 | 5.988039 | 1.954703e-11
77.7577 | 8.3345 | 10.05857 | 4.036253 | -1.724073 | 0.003208996 | 6.019111 | 1.963762e-11
77.7677 | 8.3244 | 10.09189 | 4.037294 | -1.767492 | 0.003201285 | 6.051396 | 1.973177e-11
77.7777 | 8.3056 | 10.12641 | 4.038349 | -1.820807 | 0.003193601 | 6.084864 | 1.982947e-11
77.7877 | 8.2873 | 10.16208 | 4.039417 | -1.874781 | 0.003185945 | 6.119478 | 1.993072e-11
77.7977 | 8.2698 | 10.19887 | 4.040498 | -1.929074 | 0.003178318 | 6.155197 | 2.003553e-11
77.8077 | 8.261 | 10.23674 | 4.041593 | -1.975742 | 0.003170718 | 6.191978 | 2.0143e-11
77.8177 | 8.2428 | 10.27564 | 4.042702 | -2.032839 | 0.003163147 | 6.229774 | 2.025402e-11
77.8277 | 8.2281 | 10.31551 | 4.043824 | -2.08741 | 0.0031556 | 6.268531 | 2.03686e-11
77.8377 | 8.2067 | 10.3563 | 4.04496 | -2.149601 | 0.003148083 | 6.308193 | 2.048495e-11
77.8477 | 8.1966 | 10.39795 | 4.046109 | -2.20135 | 0.003140593 | 6.3487 | 2.060485e-11
77.8577 | 8.1773 | 10.44039 | 4.047272 | -2.26309 | 0.003133129 | 6.389985 | 2.072653e-11
77.8677 | 8.1622 | 10.48355 | 4.048449 | -2.321352 | 0.003125693 | 6.431978 | 2.084999e-11
77.8777 | 8.1516 | 10.52736 | 4.049639 | -2.37576 | 0.003118284 | 6.474602 | 2.097611e-11
77.8877 | 8.1338 | 10.57173 | 4.050844 | -2.437932 | 0.003110901 | 6.517778 | 2.110401e-11
77.8977 | 8.1161 | 10.61658 | 4.052062 | -2.500484 | 0.003103545 | 6.561419 | 2.123368e-11
77.9077 | 8.1082 | 10.66182 | 4.053293 | -2.553624 | 0.003096216 | 6.605435 | 2.136336e-11
77.9177 | 8.0939 | 10.70736 | 4.054539 | -2.613457 | 0.003088913 | 6.649729 | 2.149481e-11
77.9277 | 8.0802 | 10.75308 | 4.055798 | -2.672881 | 0.003081635 | 6.694201 | 2.162714e-11
77.9377 | 8.0668 | 10.79889 | 4.057072 | -2.732091 | 0.003074384 | 6.738745 | 2.175859e-11
77.9477 | 8.0494 | 10.84468 | 4.058359 | -2.795277 | 0.003067159 | 6.783251 | 2.189093e-11
77.9577 | 8.0411 | 10.89032 | 4.05966 | -2.849224 | 0.00305996 | 6.827604 | 2.202238e-11
77.9677 | 8.0307 | 10.93571 | 4.060975 | -2.905012 | 0.003052787 | 6.871684 | 2.215295e-11
77.9777 | 8.0212 | 10.98072 | 4.062304 | -2.959519 | 0.003045639 | 6.91537 | 2.228262e-11
77.9877 | 8.0132 | 11.02522 | 4.063647 | -3.01202 | 0.003038517 | 6.958534 | 2.241052e-11
77.9977 | 8.0026 | 11.06908 | 4.065004 | -3.066483 | 0.003031419 | 7.001047 | 2.253664e-11
78.0077 | 7.9912 | 11.11218 | 4.066375 | -3.120978 | 0.003024347 | 7.042778 | 2.26601e-11
78.0177 | 7.9799 | 11.15437 | 4.06776 | -3.17447 | 0.0030173 | 7.083593 | 2.278089e-11
78.0277 | 7.9676 | 11.19553 | 4.06916 | -3.227926 | 0.003010279 | 7.123356 | 2.289902e-11
78.0377 | 7.9548 | 11.23551 | 4.070573 | -3.280709 | 0.003003281 | 7.161932 | 2.30127e-11
78.0477 | 7.9447 | 11.27418 | 4.072001 | -3.329482 | 0.002996309 | 7.199185 | 2.312284e-11
78.0577 | 7.9366 | 11.31141 | 4.073442 | -3.374811 | 0.002989361 | 7.23498 | 2.322853e-11
78.0677 | 7.9232 | 11.34706 | 4.074898 | -3.423863 | 0.002982439 | 7.269183 | 2.332978e-11
78.0777 | 7.9131 | 11.38101 | 4.076368 | -3.467906 | 0.002975539 | 7.301662 | 2.342482e-11
78.0877 | 7.9012 | 11.41311 | 4.077853 | -3.51191 | 0.002968665 | 7.332288 | 2.351452e-11
78.0977 | 7.8916 | 11.44325 | 4.079352 | -3.55165 | 0.002961814 | 7.360937 | 2.35989e-11
78.1077 | 7.8796 | 11.47131 | 4.080865 | -3.591708 | 0.002954988 | 7.387489 | 2.367617e-11
78.1177 | 7.8664 | 11.49717 | 4.082392 | -3.630768 | 0.002948186 | 7.411828 | 2.374634e-11
78.1277 | 7.8527 | 11.52072 | 4.083934 | -3.668018 | 0.002941407 | 7.433843 | 2.381029e-11
78.1377 | 7.8411 | 11.54186 | 4.08549 | -3.700758 | 0.002934652 | 7.453434 | 2.386624e-11
78.1477 | 7.8303 | 11.56049 | 4.08706 | -3.730192 | 0.002927921 | 7.470504 | 2.391509e-11
78.1576 | 7.8201 | 11.57639 | 4.088629 | -3.756287 | 0.002921282 | 7.484837 | 2.395506e-11
78.1676 | 7.8088 | 11.58978 | 4.090228 | -3.78098 | 0.002914597 | 7.496637 | 2.398792e-11
78.1776 | 7.7954 | 11.60043 | 4.091842 | -3.805028 | 0.002907936 | 7.505678 | 2.40119e-11
78.1876 | 7.786 | 11.60827 | 4.09347 | -3.822268 | 0.002901298 | 7.511897 | 2.4027e-11
78.1976 | 7.772 | 11.61325 | 4.095113 | -3.841249 | 0.002894682 | 7.515241 | 2.403322e-11
78.2076 | 7.7634 | 11.61533 | 4.09677 | -3.851925 | 0.002888091 | 7.515667 | 2.403144e-11
78.2176 | 7.7478 | 11.61446 | 4.098442 | -3.866663 | 0.002881521 | 7.51314 | 2.40199e-11
78.2276 | 7.7351 | 11.61064 | 4.100129 | -3.87554 | 0.002874975 | 7.507637 | 2.399947e-11
78.2376 | 7.7209 | 11.60384 | 4.10183 | -3.882938 | 0.002868451 | 7.49914 | 2.396927e-11
78.2476 | 7.7108 | 11.59405 | 4.103546 | -3.883252 | 0.002861949 | 7.487645 | 2.393108e-11
78.2576 | 7.6988 | 11.58129 | 4.105276 | -3.882486 | 0.00285547 | 7.473154 | 2.388312e-11
78.2676 | 7.6885 | 11.56555 | 4.107021 | -3.877052 | 0.002849013 | 7.455682 | 2.382627e-11
78.2776 | 7.6796 | 11.54687 | 4.108781 | -3.867271 | 0.002842579 | 7.435247 | 2.375966e-11
78.2876 | 7.6654 | 11.52527 | 4.110556 | -3.859872 | 0.002836166 | 7.41188 | 2.368505e-11
78.2976 | 7.655 | 11.50079 | 4.112346 | -3.845793 | 0.002829776 | 7.385617 | 2.360068e-11
78.3076 | 7.6444 | 11.47348 | 4.11415 | -3.829078 | 0.002823407 | 7.356505 | 2.350831e-11
78.3176 | 7.6298 | 11.44338 | 4.115969 | -3.813581 | 0.002817061 | 7.324595 | 2.340705e-11
78.3276 | 7.6213 | 11.41056 | 4.117803 | -3.789259 | 0.002810736 | 7.289945 | 2.329781e-11
78.3376 | 7.6068 | 11.37508 | 4.119652 | -3.768279 | 0.002804432 | 7.252622 | 2.317435e-11
78.3476 | 7.5953 | 11.33701 | 4.121516 | -3.741712 | 0.00279815 | 7.212697 | 2.304912e-11
78.3576 | 7.5915 | 11.29643 | 4.123395 | -3.704935 | 0.00279189 | 7.170247 | 2.2915e-11
78.3676 | 7.5802 | 11.25343 | 4.125289 | -3.67323 | 0.002785651 | 7.125355 | 2.277467e-11
78.3776 | 7.5731 | 11.20808 | 4.127198 | -3.634982 | 0.002779433 | 7.078105 | 2.262635e-11
78.3876 | 7.5641 | 11.16048 | 4.129122 | -3.596384 | 0.002773236 | 7.028589 | 2.24718e-11
78.3976 | 7.5524 | 11.11073 | 4.131061 | -3.558331 | 0.00276706 | 6.976903 | 2.231015e-11
78.4076 | 7.5406 | 11.05892 | 4.133015 | -3.518319 | 0.002760906 | 6.923143 | 2.214229e-11
78.4176 | 7.5337 | 11.00515 | 4.134984 | -3.471451 | 0.002754771 | 6.867412 | 2.196821e-11
78.4276 | 7.5298 | 10.94953 | 4.136969 | -3.419729 | 0.002748658 | 6.809812 | 2.178879e-11
78.4376 | 7.5207 | 10.89216 | 4.138968 | -3.37146 | 0.002742566 | 6.750449 | 2.160139e-11
78.4476 | 7.513 | 10.83315 | 4.140983 | -3.32015 | 0.002736494 | 6.68943 | 2.141132e-11
78.4576 | 7.5065 | 10.77261 | 4.143013 | -3.266109 | 0.002730442 | 6.626866 | 2.121592e-11
78.4676 | 7.5 | 10.71065 | 4.145058 | -3.210647 | 0.00272441 | 6.562864 | 2.101697e-11
78.4776 | 7.4962 | 10.64737 | 4.147118 | -3.151173 | 0.002718399 | 6.497536 | 2.081357e-11
78.4876 | 7.4872 | 10.5829 | 4.149194 | -3.095698 | 0.002712409 | 6.430992 | 2.060752e-11
78.4976 | 7.4802 | 10.51733 | 4.151285 | -3.037133 | 0.002706438 | 6.363341 | 2.039702e-11
78.5076 | 7.4761 | 10.45079 | 4.153392 | -2.974687 | 0.002700487 | 6.294695 | 2.018385e-11
78.5176 | 7.4693 | 10.38337 | 4.155514 | -2.914069 | 0.002694556 | 6.22516 | 1.996803e-11
78.5276 | 7.4623 | 10.31519 | 4.157651 | -2.852885 | 0.002688646 | 6.154846 | 1.974954e-11
78.5376 | 7.4593 | 10.24634 | 4.159803 | -2.787042 | 0.002682754 | 6.083856 | 1.952927e-11
78.5476 | 7.4526 | 10.17694 | 4.161971 | -2.724343 | 0.002676883 | 6.012295 | 1.930722e-11
78.5576 | 7.4482 | 10.10709 | 4.164155 | -2.65889 | 0.002671031 | 5.940264 | 1.90834e-11
78.5676 | 7.4413 | 10.03688 | 4.166354 | -2.595582 | 0.002665198 | 5.867862 | 1.885869e-11
78.5776 | 7.4402 | 9.966414 | 4.168569 | -2.526214 | 0.002659385 | 5.795185 | 1.86331e-11
78.5876 | 7.4306 | 9.895778 | 4.170799 | -2.465178 | 0.002653591 | 5.722326 | 1.840661e-11
78.5976 | 7.4246 | 9.825065 | 4.173045 | -2.400465 | 0.002647816 | 5.649373 | 1.818101e-11
78.6076 | 7.4209 | 9.754361 | 4.175306 | -2.333461 | 0.002642061 | 5.576413 | 1.795453e-11
78.6176 | 7.4155 | 9.683748 | 4.177583 | -2.268248 | 0.002636324 | 5.503528 | 1.772804e-11
78.6276 | 7.4135 | 9.613304 | 4.179876 | -2.199804 | 0.002630607 | 5.430797 | 1.750244e-11
78.6376 | 7.4112 | 9.543104 | 4.182185 | -2.131904 | 0.002624908 | 5.358294 | 1.727773e-11
78.6476 | 7.4098 | 9.473219 | 4.184509 | -2.063419 | 0.002619228 | 5.286091 | 1.705391e-11
78.6576 | 7.4065 | 9.403715 | 4.186849 | -1.997215 | 0.002613567 | 5.214253 | 1.683098e-11
78.6676 | 7.4 | 9.334655 | 4.189205 | -1.934655 | 0.002607924 | 5.142843 | 1.660982e-11
78.6776 | 7.4002 | 9.266098 | 4.191576 | -1.865898 | 0.0026023 | 5.071919 | 1.638956e-11
78.6876 | 7.3952 | 9.198097 | 4.193964 | -1.802897 | 0.002596695 | 5.001537 | 1.617106e-11
78.6976 | 7.3913 | 9.130703 | 4.196367 | -1.739403 | 0.002591108 | 4.931745 | 1.595524e-11
78.7076 | 7.3935 | 9.063964 | 4.198786 | -1.670464 | 0.002585539 | 4.862592 | 1.57403e-11
78.7176 | 7.3915 | 8.997921 | 4.201221 | -1.606421 | 0.002579988 | 4.794119 | 1.552802e-11
78.7276 | 7.3882 | 8.932612 | 4.203672 | -1.544412 | 0.002574456 | 4.726366 | 1.531753e-11
78.7375 | 7.3889 | 8.868714 | 4.206114 | -1.479814 | 0.002568995 | 4.66003 | 1.511236e-11
78.7475 | 7.3886 | 8.80497 | 4.208597 | -1.41637 | 0.002563499 | 4.59381 | 1.49063e-11
78.7575 | 7.3918 | 8.742057 | 4.211096 | -1.350257 | 0.00255802 | 4.528403 | 1.470379e-11
78.7675 | 7.386 | 8.679999 | 4.213611 | -1.293999 | 0.002552559 | 4.463835 | 1.450307e-11
78.7775 | 7.3831 | 8.618817 | 4.216142 | -1.235717 | 0.002547115 | 4.400128 | 1.430589e-11
78.7875 | 7.386 | 8.558533 | 4.218689 | -1.172533 | 0.002541691 | 4.337302 | 1.411049e-11
78.7975 | 7.385 | 8.49916 | 4.221252 | -1.11416 | 0.002536283 | 4.275371 | 1.391864e-11
78.8075 | 7.385 | 8.440712 | 4.223832 | -1.055712 | 0.002530892 | 4.214349 | 1.372857e-11
78.8175 | 7.3844 | 8.3832 | 4.226428 | -0.9988004 | 0.002525519 | 4.154247 | 1.354206e-11
78.8275 | 7.3838 | 8.326633 | 4.229039 | -0.9428331 | 0.002520163 | 4.095074 | 1.33582e-11
78.8375 | 7.384 | 8.271017 | 4.231667 | -0.8870175 | 0.002514825 | 4.036835 | 1.31779e-11
78.8475 | 7.3824 | 8.216356 | 4.234312 | -0.8339564 | 0.002509504 | 3.979535 | 1.299938e-11
78.8575 | 7.3819 | 8.162653 | 4.236972 | -0.780753 | 0.002504199 | 3.923176 | 1.282441e-11
78.8675 | 7.3803 | 8.109907 | 4.239649 | -0.7296071 | 0.002498912 | 3.867759 | 1.26521e-11
78.8775 | 7.3803 | 8.058117 | 4.242343 | -0.6778175 | 0.002493643 | 3.813281 | 1.248246e-11
78.8875 | 7.3769 | 8.007282 | 4.245053 | -0.630382 | 0.00248839 | 3.759741 | 1.231637e-11
78.8975 | 7.376 | 7.957396 | 4.247779 | -0.5813957 | 0.002483153 | 3.707134 | 1.215295e-11
78.9075 | 7.3718 | 7.908453 | 4.250521 | -0.5366534 | 0.002477934 | 3.655454 | 1.199219e-11
78.9175 | 7.3669 | 7.860448 | 4.25328 | -0.4935482 | 0.002472732 | 3.604695 | 1.183409e-11
78.9275 | 7.3644 | 7.813373 | 4.256056 | -0.4489732 | 0.002467546 | 3.55485 | 1.167866e-11
78.9375 | 7.3605 | 7.767219 | 4.258848 | -0.4067191 | 0.002462376 | 3.505909 | 1.152678e-11
78.9475 | 7.3569 | 7.721976 | 4.261657 | -0.3650762 | 0.002457223 | 3.457862 | 1.137757e-11
78.9575 | 7.3534 | 7.677635 | 4.264482 | -0.3242347 | 0.002452087 | 3.410701 | 1.123013e-11
78.9675 | 7.346 | 7.634184 | 4.267324 | -0.2881836 | 0.002446967 | 3.364413 | 1.108624e-11
78.9775 | 7.3391 | 7.591611 | 4.270182 | -0.252511 | 0.002441863 | 3.318987 | 1.094502e-11
78.9875 | 7.3321 | 7.549906 | 4.273057 | -0.2178055 | 0.002436774 | 3.274412 | 1.080558e-11
78.9975 | 7.322 | 7.509054 | 4.275949 | -0.187054 | 0.002431704 | 3.230673 | 1.066969e-11
79.0075 | 7.3207 | 7.469043 | 4.278858 | -0.1483435 | 0.002426648 | 3.187759 | 1.053557e-11
79.0175 | 7.3152 | 7.429861 | 4.281783 | -0.1146606 | 0.002421609 | 3.145656 | 1.040501e-11
79.0275 | 7.3075 | 7.391493 | 4.284725 | -0.08399264 | 0.002416584 | 3.104351 | 1.027534e-11
79.0375 | 7.3009 | 7.353925 | 4.287684 | -0.05302519 | 0.002411577 | 3.06383 | 1.014921e-11
79.0475 | 7.2942 | 7.317145 | 4.290659 | -0.02294492 | 0.002406585 | 3.024079 | 1.002576e-11
79.0575 | 7.2878 | 7.281137 | 4.293652 | 0.006662662 | 0.002401609 | 2.985084 | 9.903189e-12
79.0675 | 7.2763 | 7.245889 | 4.296661 | 0.03041123 | 0.002396648 | 2.946831 | 9.784173e-12
79.0775 | 7.2673 | 7.211385 | 4.299688 | 0.05591544 | 0.002391703 | 2.909305 | 9.666934e-12
79.0875 | 7.2601 | 7.177611 | 4.302731 | 0.08248892 | 0.002386774 | 2.872493 | 9.552359e-12
79.0975 | 7.2488 | 7.144554 | 4.305791 | 0.1042459 | 0.00238186 | 2.836381 | 9.43956e-12
79.1075 | 7.24 | 7.1122 | 4.308868 | 0.1278003 | 0.002376961 | 2.800954 | 9.328538e-12
79.1175 | 7.2301 | 7.080533 | 4.311963 | 0.1495667 | 0.002372078 | 2.766199 | 9.22018e-12
79.1275 | 7.2206 | 7.049542 | 4.315074 | 0.1710579 | 0.002367211 | 2.732101 | 9.113599e-12
79.1375 | 7.2059 | 7.019212 | 4.318202 | 0.1866885 | 0.002362358 | 2.698647 | 9.008794e-12
79.1475 | 7.2025 | 6.989528 | 4.321348 | 0.2129718 | 0.00235752 | 2.665823 | 8.905765e-12
79.1575 | 7.1908 | 6.960479 | 4.324511 | 0.2303211 | 0.002352697 | 2.633616 | 8.805401e-12
79.1675 | 7.1778 | 6.93205 | 4.32769 | 0.2457498 | 0.002347891 | 2.602012 | 8.705925e-12
79.1775 | 7.1676 | 6.904229 | 4.330887 | 0.2633709 | 0.002343098 | 2.570999 | 8.609113e-12
79.1875 | 7.1534 | 6.877003 | 4.334102 | 0.2763969 | 0.00233832 | 2.540563 | 8.51319e-12
79.1975 | 7.1414 | 6.850359 | 4.337333 | 0.2910409 | 0.002333557 | 2.510692 | 8.419931e-12
79.2075 | 7.1255 | 6.824285 | 4.340582 | 0.3012153 | 0.00232881 | 2.481374 | 8.328449e-12
79.2175 | 7.1174 | 6.798768 | 4.343848 | 0.3186322 | 0.002324077 | 2.452596 | 8.237855e-12
79.2275 | 7.108 | 6.773797 | 4.347131 | 0.3342033 | 0.002319358 | 2.424346 | 8.149037e-12
79.2375 | 7.0928 | 6.749359 | 4.350432 | 0.3434407 | 0.002314653 | 2.396612 | 8.061996e-12
79.2475 | 7.0822 | 6.725444 | 4.35375 | 0.3567558 | 0.002309964 | 2.369384 | 7.97673e-12
79.2575 | 7.0731 | 6.70204 | 4.357086 | 0.3710599 | 0.002305289 | 2.342649 | 7.893242e-12
79.2675 | 7.0595 | 6.679136 | 4.360439 | 0.3803641 | 0.002300629 | 2.316396 | 7.810641e-12
79.2775 | 7.0512 | 6.656721 | 4.36381 | 0.3944789 | 0.002295982 | 2.290616 | 7.728929e-12
79.2875 | 7.0348 | 6.634785 | 4.367198 | 0.4000148 | 0.002291351 | 2.265296 | 7.649881e-12
79.2975 | 7.025 | 6.613318 | 4.370603 | 0.4116823 | 0.002286733 | 2.240428 | 7.571721e-12
79.3075 | 7.0167 | 6.592308 | 4.374026 | 0.4243915 | 0.002282129 | 2.216 | 7.49445e-12
79.3175 | 7.0043 | 6.571748 | 4.377467 | 0.4325521 | 0.002277539 | 2.192003 | 7.418954e-12
79.3274 | 6.9969 | 6.551826 | 4.380891 | 0.4450739 | 0.002273011 | 2.168662 | 7.346124e-12
79.3374 | 6.9896 | 6.53213 | 4.384366 | 0.4574702 | 0.002268449 | 2.145495 | 7.272405e-12
79.3474 | 6.9807 | 6.512854 | 4.38786 | 0.4678458 | 0.002263901 | 2.12273 | 7.201351e-12
79.3574 | 6.9709 | 6.49399 | 4.391371 | 0.47691 | 0.002259368 | 2.100359 | 7.130296e-12
79.3674 | 6.9654 | 6.475529 | 4.3949 | 0.4898713 | 0.002254848 | 2.078374 | 7.061018e-12
79.3774 | 6.9587 | 6.457462 | 4.398447 | 0.5012379 | 0.002250342 | 2.056765 | 6.993517e-12
79.3874 | 6.9483 | 6.439782 | 4.402011 | 0.5085184 | 0.002245849 | 2.035525 | 6.926015e-12
79.3974 | 6.9376 | 6.422479 | 4.405594 | 0.5151208 | 0.002241371 | 2.014644 | 6.86029e-12
79.4074 | 6.9312 | 6.405547 | 4.409194 | 0.5256527 | 0.002236905 | 1.994117 | 6.795453e-12
79.4174 | 6.9276 | 6.388978 | 4.412812 | 0.5386222 | 0.002232454 | 1.973934 | 6.731504e-12
79.4274 | 6.9224 | 6.372764 | 4.416448 | 0.5496364 | 0.002228016 | 1.954088 | 6.669332e-12
79.4374 | 6.9153 | 6.356897 | 4.420102 | 0.5584026 | 0.002223591 | 1.934572 | 6.607159e-12
79.4474 | 6.9076 | 6.341372 | 4.423773 | 0.5662281 | 0.00221918 | 1.915379 | 6.546763e-12
79.4574 | 6.9032 | 6.321346 | 4.427463 | 0.5818536 | 0.002214782 | 1.891668 | 6.472156e-12
79.4674 | 6.8971 | 6.306485 | 4.431171 | 0.5906154 | 0.002210397 | 1.873103 | 6.413536e-12
79.4774 | 6.8945 | 6.291944 | 4.434897 | 0.6025565 | 0.002206026 | 1.85484 | 6.355805e-12
79.4874 | 6.8905 | 6.277717 | 4.438641 | 0.6127833 | 0.002201667 | 1.836874 | 6.298961e-12
79.4974 | 6.883 | 6.263798 | 4.442403 | 0.6192021 | 0.002197322 | 1.819197 | 6.243006e-12
79.5074 | 6.8783 | 6.250181 | 4.446183 | 0.6281189 | 0.00219299 | 1.801805 | 6.187939e-12
79.5174 | 6.8777 | 6.23686 | 4.449982 | 0.6408395 | 0.002188671 | 1.78469 | 6.13376e-12
79.5274 | 6.8708 | 6.22383 | 4.453798 | 0.6469699 | 0.002184365 | 1.767847 | 6.079581e-12
79.5374 | 6.8676 | 6.211085 | 4.457633 | 0.6565153 | 0.002180072 | 1.751271 | 6.027179e-12
79.5474 | 6.8647 | 6.198618 | 4.461486 | 0.6660816 | 0.002175791 | 1.734956 | 5.975664e-12
79.5574 | 6.8597 | 6.184009 | 4.465358 | 0.6756912 | 0.002171524 | 1.716479 | 5.917045e-12
79.5674 | 6.8551 | 6.172086 | 4.469247 | 0.6830136 | 0.002167269 | 1.700672 | 5.867307e-12
79.5774 | 6.8526 | 6.160428 | 4.473156 | 0.6921724 | 0.002163027 | 1.685109 | 5.817569e-12
79.5874 | 6.8502 | 6.149027 | 4.477082 | 0.7011726 | 0.002158797 | 1.669787 | 5.768719e-12
79.5974 | 6.8453 | 6.137881 | 4.481027 | 0.7074187 | 0.00215458 | 1.6547 | 5.720757e-12
79.6074 | 6.8438 | 6.126984 | 4.48499 | 0.7168156 | 0.002150376 | 1.639844 | 5.673684e-12
79.6174 | 6.8405 | 6.116332 | 4.488972 | 0.7241683 | 0.002146184 | 1.625214 | 5.627498e-12
79.6274 | 6.8367 | 6.105919 | 4.492972 | 0.7307806 | 0.002142005 | 1.610806 | 5.581313e-12
79.6374 | 6.8337 | 6.095743 | 4.496991 | 0.7379573 | 0.002137838 | 1.596614 | 5.536016e-12
79.6474 | 6.831 | 6.085797 | 4.501028 | 0.7452028 | 0.002133683 | 1.582636 | 5.491607e-12
79.6574 | 6.8255 | 6.076079 | 4.505084 | 0.7494209 | 0.002129541 | 1.568866 | 5.447198e-12
79.6674 | 6.8247 | 6.066584 | 4.509158 | 0.7581158 | 0.002125411 | 1.555301 | 5.404566e-12
79.6774 | 6.8232 | 6.057308 | 4.513251 | 0.7658916 | 0.002121293 | 1.541936 | 5.361933e-12
79.6874 | 6.8178 | 6.048248 | 4.517363 | 0.7695523 | 0.002117187 | 1.528768 | 5.319301e-12
79.6974 | 6.8186 | 6.039398 | 4.521493 | 0.7792015 | 0.002113093 | 1.515792 | 5.278444e-12
79.7074 | 6.8175 | 6.030757 | 4.525643 | 0.7867429 | 0.002109012 | 1.503005 | 5.237588e-12
79.7174 | 6.8141 | 6.02232 | 4.52981 | 0.7917804 | 0.002104942 | 1.490404 | 5.196732e-12
79.7274 | 6.8138 | 6.014083 | 4.533997 | 0.7997172 | 0.002100885 | 1.477985 | 5.157652e-12
79.7374 | 6.8121 | 6.006043 | 4.538203 | 0.806057 | 0.002096839 | 1.465744 | 5.118572e-12
79.7474 | 6.8069 | 5.998197 | 4.542427 | 0.8087032 | 0.002092805 | 1.453677 | 5.079492e-12
79.7574 | 6.8087 | 5.990541 | 4.54667 | 0.8181589 | 0.002088783 | 1.441782 | 5.041301e-12
79.7674 | 6.8054 | 5.983072 | 4.550932 | 0.8223276 | 0.002084773 | 1.430055 | 5.003997e-12
79.7774 | 6.8114 | 5.975787 | 4.555213 | 0.8356126 | 0.002080774 | 1.418493 | 4.966694e-12
79.7874 | 6.8119 | 5.968683 | 4.559513 | 0.8432166 | 0.002076787 | 1.407093 | 4.930278e-12
79.7974 | 6.8113 | 5.961757 | 4.563833 | 0.8495429 | 0.002072812 | 1.395852 | 4.893863e-12
79.8074 | 6.8124 | 5.955006 | 4.568171 | 0.8573943 | 0.002068849 | 1.384766 | 4.858336e-12
79.8174 | 6.8104 | 5.948426 | 4.572528 | 0.861974 | 0.002064897 | 1.373833 | 4.823697e-12
79.8274 | 6.8151 | 5.942015 | 4.576904 | 0.8730845 | 0.002060956 | 1.363051 | 4.789058e-12
79.8374 | 6.8108 | 5.935771 | 4.581299 | 0.8750288 | 0.002057027 | 1.352415 | 4.754419e-12
79.8474 | 6.8088 | 5.92969 | 4.585713 | 0.8791095 | 0.00205311 | 1.341924 | 4.720668e-12
79.8574 | 6.8129 | 5.923771 | 4.590147 | 0.8891293 | 0.002049203 | 1.331574 | 4.687806e-12
79.8674 | 6.81 | 5.918009 | 4.5946 | 0.8919909 | 0.002045307 | 1.321364 | 4.654943e-12
79.8774 | 6.815 | 5.912403 | 4.599072 | 0.9025967 | 0.002041424 | 1.31129 | 4.622969e-12
79.8874 | 6.8165 | 5.906951 | 4.603563 | 0.9095491 | 0.002037552 | 1.30135 | 4.590106e-12
79.8974 | 6.8155 | 5.901649 | 4.608074 | 0.9138508 | 0.002033691 | 1.291542 | 4.55902e-12
79.9073 | 6.8172 | 5.896547 | 4.612558 | 0.9206533 | 0.002029878 | 1.281959 | 4.527934e-12
79.9173 | 6.8187 | 5.891538 | 4.617107 | 0.9271618 | 0.002026039 | 1.272405 | 4.496847e-12
79.9273 | 6.8229 | 5.886674 | 4.621676 | 0.9362263 | 0.002022211 | 1.262976 | 4.466649e-12
79.9373 | 6.813 | 5.881951 | 4.626263 | 0.9310493 | 0.002018394 | 1.253669 | 4.436451e-12
79.9473 | 6.8148 | 5.877367 | 4.630871 | 0.9374328 | 0.002014588 | 1.244482 | 4.407141e-12
79.9573 | 6.8113 | 5.872921 | 4.635497 | 0.9383789 | 0.002010793 | 1.235413 | 4.377831e-12
79.9673 | 6.8146 | 5.86861 | 4.640143643 | 0.9459897 | 0.002007009 | 1.22646 | 4.348522e-12
79.9773 | 6.8155 | 5.864433 | 4.644809 | 0.9510673 | 0.002003235 | 1.21762 | 4.3201e-12
79.9873 | 6.8155 | 5.860386 | 4.649495 | 0.9551137 | 0.001999473 | 1.208892 | 4.291678e-12
79.9973 | 6.8178 | 5.856469 | 4.6542 | 0.9613307 | 0.001995721 | 1.200274 | 4.264145e-12